## f6
Real Profile-FIRST FRESH GROUND |  |  | Real Profile-WORN |  |  | Real Profile - 2ND FRESH GROUND | [8 empty] | Real Profile-FIRST FRESH GROUND |  |  | Real Profile-WORN |  |  | Real Profile - 2ND FRESH GROUND
P | X | Real Profile | P | X | Real Profile | P | X | Real Profile |  | Top Wear, mm | top Total Metal Loss-Grinding |  |  |  | P | X | Real Profile | P | X | Real Profile | P | X | Real Profile |  | Bottom Wear, mm | Bottom Total Metal Loss-Grinding
0 | 110 | 743.394 | 0 | 107.5 | 743.394 | 0 | 107.5 | 742.739 | 0.655 | 0 | 0.655 |  |  |  | 0 | 110 | 743.79 | 0 | 107.5 | 743.79 | 0 | 107.5 | 743.068 | 0.722 | 0 | 0.722
1 | 135 | 743.399 | 1 | 132.5 | 743.398 | 1 | 132.5 | 742.744 |  | 0.001 | 0.654 |  |  |  | 1 | 135 | 743.798 | 1 | 132.5 | 743.786 | 1 | 132.5 | 743.076 |  | 0.012 | 0.71
2 | 160 | 743.403 | 2 | 157.5 | 743.402 | 2 | 157.5 | 742.748 |  | 0.001 | 0.654 |  |  |  | 2 | 160 | 743.8 | 2 | 157.5 | 743.789 | 2 | 157.5 | 743.078 |  | 0.011 | 0.711
3 | 185 | 743.405 | 3 | 182.5 | 743.398 | 3 | 182.5 | 742.75 |  | 0.007 | 0.648 |  |  |  | 3 | 185 | 743.804 | 3 | 182.5 | 743.776 | 3 | 182.5 | 743.082 |  | 0.028 | 0.694
4 | 210 | 743.411 | 4 | 207.5 | 743.406 | 4 | 207.5 | 742.756 |  | 0.005 | 0.65 |  |  |  | 4 | 210 | 743.808 | 4 | 207.5 | 743.761 | 4 | 207.5 | 743.086 |  | 0.047 | 0.675
5 | 235 | 743.414 | 5 | 232.5 | 743.396 | 5 | 232.5 | 742.759 |  | 0.018 | 0.637 |  |  |  | 5 | 235 | 743.812 | 5 | 232.5 | 743.759 | 5 | 232.5 | 743.09 |  | 0.053 | 0.669
6 | 260 | 743.419 | 6 | 257.5 | 743.404 | 6 | 257.5 | 742.764 |  | 0.015 | 0.64 |  | Top | Bottom | 6 | 260 | 743.814 | 6 | 257.5 | 743.748 | 6 | 257.5 | 743.092 |  | 0.066 | 0.656
7 | 285 | 743.425 | 7 | 282.5 | 743.4 | 7 | 282.5 | 742.77 |  | 0.025 | 0.63 | Max wear | 0.326 | 0.384 | 7 | 285 | 743.819 | 7 | 282.5 | 743.738 | 7 | 282.5 | 743.097 |  | 0.081 | 0.641
8 | 310 | 743.428 | 8 | 307.5 | 743.381 | 8 | 307.5 | 742.773 |  | 0.047 | 0.608 | min. Metal loss | 0.329 | 0.338 | 8 | 310 | 743.823 | 8 | 307.5 | 743.716 | 8 | 307.5 | 743.101 |  | 0.107 | 0.615
9 | 335 | 743.433 | 9 | 332.5 | 743.371 | 9 | 332.5 | 742.778 |  | 0.062 | 0.593 |  |  |  | 9 | 335 | 743.827 | 9 | 332.5 | 743.692 | 9 | 332.5 | 743.105 |  | 0.135 | 0.587
10 | 360 | 743.437 | 10 | 357.5 | 743.365 | 10 | 357.5 | 742.782 |  | 0.072 | 0.583 |  |  |  | 10 | 360 | 743.828 | 10 | 357.5 | 743.672 | 10 | 357.5 | 743.106 |  | 0.156 | 0.566
11 | 385 | 743.441 | 11 | 382.5 | 743.364 | 11 | 382.5 | 742.786 |  | 0.077 | 0.578 |  |  |  | 11 | 385 | 743.833 | 11 | 382.5 | 743.658 | 11 | 382.5 | 743.111 |  | 0.175 | 0.547
12 | 410 | 743.445 | 12 | 407.5 | 743.334 | 12 | 407.5 | 742.79 |  | 0.111 | 0.544 |  |  |  | 12 | 410 | 743.834 | 12 | 407.5 | 743.62 | 12 | 407.5 | 743.112 |  | 0.214 | 0.508
13 | 435 | 743.449 | 13 | 432.5 | 743.304 | 13 | 432.5 | 742.794 |  | 0.145 | 0.51 |  |  |  | 13 | 435 | 743.836 | 13 | 432.5 | 743.595 | 13 | 432.5 | 743.114 |  | 0.241 | 0.481
14 | 460 | 743.454 | 14 | 457.5 | 743.264 | 14 | 457.5 | 742.799 |  | 0.19 | 0.465 |  |  |  | 14 | 460 | 743.841 | 14 | 457.5 | 743.569 | 14 | 457.5 | 743.119 |  | 0.272 | 0.45
15 | 485 | 743.456 | 15 | 482.5 | 743.246 | 15 | 482.5 | 742.801 |  | 0.21 | 0.445 |  |  |  | 15 | 485 | 743.843 | 15 | 482.5 | 743.54 | 15 | 482.5 | 743.121 |  | 0.303 | 0.419
16 | 510 | 743.461 | 16 | 507.5 | 743.219 | 16 | 507.5 | 742.806 |  | 0.242 | 0.413 |  |  |  | 16 | 510 | 743.844 | 16 | 507.5 | 743.504 | 16 | 507.5 | 743.122 |  | 0.34 | 0.382
17 | 535 | 743.464 | 17 | 532.5 | 743.198 | 17 | 532.5 | 742.809 |  | 0.266 | 0.389 |  |  |  | 17 | 535 | 743.846 | 17 | 532.5 | 743.47 | 17 | 532.5 | 743.124 |  | 0.376 | 0.346
18 | 560 | 743.466 | 18 | 557.5 | 743.172 | 18 | 557.5 | 742.811 |  | 0.294 | 0.361 |  |  |  | 18 | 560 | 743.847 | 18 | 557.5 | 743.475 | 18 | 557.5 | 743.125 |  | 0.372 | 0.35
19 | 585 | 743.47 | 19 | 582.5 | 743.17 | 19 | 582.5 | 742.815 |  | 0.3 | 0.355 |  |  |  | 19 | 585 | 743.85 | 19 | 582.5 | 743.482 | 19 | 582.5 | 743.128 |  | 0.368 | 0.354
20 | 610 | 743.474 | 20 | 607.5 | 743.161 | 20 | 607.5 | 742.819 |  | 0.313 | 0.342 |  |  |  | 20 | 610 | 743.85 | 20 | 607.5 | 743.487 | 20 | 607.5 | 743.128 |  | 0.363 | 0.359
21 | 635 | 743.475 | 21 | 632.5 | 743.167 | 21 | 632.5 | 742.82 |  | 0.308 | 0.347 |  |  |  | 21 | 635 | 743.853 | 21 | 632.5 | 743.486 | 21 | 632.5 | 743.131 |  | 0.367 | 0.355
22 | 660 | 743.478 | 22 | 657.5 | 743.158 | 22 | 657.5 | 742.823 |  | 0.32 | 0.335 |  |  |  | 22 | 660 | 743.854 | 22 | 657.5 | 743.493 | 22 | 657.5 | 743.132 |  | 0.361 | 0.361
23 | 685 | 743.48 | 23 | 682.5 | 743.154 | 23 | 682.5 | 742.825 |  | 0.326 | 0.329 |  |  |  | 23 | 685 | 743.855 | 23 | 682.5 | 743.486 | 23 | 682.5 | 743.133 |  | 0.369 | 0.353
24 | 710 | 743.481 | 24 | 707.5 | 743.169 | 24 | 707.5 | 742.826 |  | 0.312 | 0.343 |  |  |  | 24 | 710 | 743.855 | 24 | 707.5 | 743.487 | 24 | 707.5 | 743.133 |  | 0.368 | 0.354
25 | 735 | 743.481 | 25 | 732.5 | 743.171 | 25 | 732.5 | 742.826 |  | 0.31 | 0.345 |  |  |  | 25 | 735 | 743.856 | 25 | 732.5 | 743.483 | 25 | 732.5 | 743.134 |  | 0.373 | 0.349
26 | 760 | 743.482 | 26 | 757.5 | 743.172 | 26 | 757.5 | 742.827 |  | 0.31 | 0.345 |  |  |  | 26 | 760 | 743.857 | 26 | 757.5 | 743.489 | 26 | 757.5 | 743.135 |  | 0.368 | 0.354
27 | 785 | 743.481 | 27 | 782.5 | 743.176 | 27 | 782.5 | 742.826 |  | 0.305 | 0.35 |  |  |  | 27 | 785 | 743.858 | 27 | 782.5 | 743.489 | 27 | 782.5 | 743.136 |  | 0.369 | 0.353
28 | 810 | 743.483 | 28 | 807.5 | 743.179 | 28 | 807.5 | 742.828 |  | 0.304 | 0.351 |  |  |  | 28 | 810 | 743.858 | 28 | 807.5 | 743.485 | 28 | 807.5 | 743.136 |  | 0.373 | 0.349
29 | 835 | 743.484 | 29 | 832.5 | 743.183 | 29 | 832.5 | 742.829 |  | 0.301 | 0.354 |  |  |  | 29 | 835 | 743.861 | 29 | 832.5 | 743.494 | 29 | 832.5 | 743.139 |  | 0.367 | 0.355
30 | 860 | 743.484 | 30 | 857.5 | 743.184 | 30 | 857.5 | 742.829 |  | 0.3 | 0.355 |  |  |  | 30 | 860 | 743.86 | 30 | 857.5 | 743.495 | 30 | 857.5 | 743.138 |  | 0.365 | 0.357
31 | 885 | 743.486 | 31 | 882.5 | 743.189 | 31 | 882.5 | 742.831 |  | 0.297 | 0.358 |  |  |  | 31 | 885 | 743.861 | 31 | 882.5 | 743.496 | 31 | 882.5 | 743.139 |  | 0.365 | 0.357
32 | 910 | 743.485 | 32 | 907.5 | 743.185 | 32 | 907.5 | 742.83 |  | 0.3 | 0.355 |  |  |  | 32 | 910 | 743.86 | 32 | 907.5 | 743.498 | 32 | 907.5 | 743.138 |  | 0.362 | 0.36
33 | 935 | 743.484 | 33 | 932.5 | 743.192 | 33 | 932.5 | 742.829 |  | 0.292 | 0.363 |  |  |  | 33 | 935 | 743.86 | 33 | 932.5 | 743.493 | 33 | 932.5 | 743.138 |  | 0.367 | 0.355
34 | 960 | 743.482 | 34 | 957.5 | 743.198 | 34 | 957.5 | 742.827 |  | 0.284 | 0.371 |  |  |  | 34 | 960 | 743.858 | 34 | 957.5 | 743.477 | 34 | 957.5 | 743.136 |  | 0.381 | 0.341
35 | 985 | 743.482 | 35 | 982.5 | 743.193 | 35 | 982.5 | 742.827 |  | 0.289 | 0.366 |  |  |  | 35 | 985 | 743.86 | 35 | 982.5 | 743.476 | 35 | 982.5 | 743.138 |  | 0.384 | 0.338
36 | 1010 | 743.482 | 36 | 1007.5 | 743.198 | 36 | 1007.5 | 742.827 |  | 0.284 | 0.371 |  |  |  | 36 | 1010 | 743.859 | 36 | 1007.5 | 743.476 | 36 | 1007.5 | 743.137 |  | 0.383 | 0.339
37 | 1035 | 743.481 | 37 | 1032.5 | 743.205 | 37 | 1032.5 | 742.826 |  | 0.276 | 0.379 |  |  |  | 37 | 1035 | 743.858 | 37 | 1032.5 | 743.482 | 37 | 1032.5 | 743.136 |  | 0.376 | 0.346
38 | 1060 | 743.481 | 38 | 1057.5 | 743.199 | 38 | 1057.5 | 742.826 |  | 0.282 | 0.373 |  |  |  | 38 | 1060 | 743.86 | 38 | 1057.5 | 743.477 | 38 | 1057.5 | 743.138 |  | 0.383 | 0.339
39 | 1085 | 743.479 | 39 | 1082.5 | 743.198 | 39 | 1082.5 | 742.824 |  | 0.281 | 0.374 |  |  |  | 39 | 1085 | 743.858 | 39 | 1082.5 | 743.493 | 39 | 1082.5 | 743.136 |  | 0.365 | 0.357
40 | 1110 | 743.478 | 40 | 1107.5 | 743.197 | 40 | 1107.5 | 742.823 |  | 0.281 | 0.374 |  |  |  | 40 | 1110 | 743.858 | 40 | 1107.5 | 743.477 | 40 | 1107.5 | 743.136 |  | 0.381 | 0.341
41 | 1135 | 743.477 | 41 | 1132.5 | 743.203 | 41 | 1132.5 | 742.822 |  | 0.274 | 0.381 |  |  |  | 41 | 1135 | 743.857 | 41 | 1132.5 | 743.476 | 41 | 1132.5 | 743.135 |  | 0.381 | 0.341
42 | 1160 | 743.474 | 42 | 1157.5 | 743.191 | 42 | 1157.5 | 742.819 |  | 0.283 | 0.372 |  |  |  | 42 | 1160 | 743.854 | 42 | 1157.5 | 743.471 | 42 | 1157.5 | 743.132 |  | 0.383 | 0.339
43 | 1185 | 743.471 | 43 | 1182.5 | 743.193 | 43 | 1182.5 | 742.816 |  | 0.278 | 0.377 |  |  |  | 43 | 1185 | 743.852 | 43 | 1182.5 | 743.48 | 43 | 1182.5 | 743.13 |  | 0.372 | 0.35
44 | 1210 | 743.469 | 44 | 1207.5 | 743.198 | 44 | 1207.5 | 742.814 |  | 0.271 | 0.384 |  |  |  | 44 | 1210 | 743.851 | 44 | 1207.5 | 743.475 | 44 | 1207.5 | 743.129 |  | 0.376 | 0.346
45 | 1235 | 743.468 | 45 | 1232.5 | 743.207 | 45 | 1232.5 | 742.813 |  | 0.261 | 0.394 |  |  |  | 45 | 1235 | 743.852 | 45 | 1232.5 | 743.474 | 45 | 1232.5 | 743.13 |  | 0.378 | 0.344
46 | 1260 | 743.466 | 46 | 1257.5 | 743.203 | 46 | 1257.5 | 742.811 |  | 0.263 | 0.392 |  |  |  | 46 | 1260 | 743.849 | 46 | 1257.5 | 743.503 | 46 | 1257.5 | 743.127 |  | 0.346 | 0.376
47 | 1285 | 743.461 | 47 | 1282.5 | 743.214 | 47 | 1282.5 | 742.806 |  | 0.247 | 0.408 |  |  |  | 47 | 1285 | 743.846 | 47 | 1282.5 | 743.504 | 47 | 1282.5 | 743.124 |  | 0.342 | 0.38
48 | 1310 | 743.461 | 48 | 1307.5 | 743.254 | 48 | 1307.5 | 742.806 |  | 0.207 | 0.448 |  |  |  | 48 | 1310 | 743.847 | 48 | 1307.5 | 743.525 | 48 | 1307.5 | 743.125 |  | 0.322 | 0.4
49 | 1335 | 743.459 | 49 | 1332.5 | 743.28 | 49 | 1332.5 | 742.804 |  | 0.179 | 0.476 |  |  |  | 49 | 1335 | 743.844 | 49 | 1332.5 | 743.557 | 49 | 1332.5 | 743.122 |  | 0.287 | 0.435
50 | 1360 | 743.455 | 50 | 1357.5 | 743.317 | 50 | 1357.5 | 742.8 |  | 0.138 | 0.517 |  |  |  | 50 | 1360 | 743.84 | 50 | 1357.5 | 743.575 | 50 | 1357.5 | 743.118 |  | 0.265 | 0.457
51 | 1385 | 743.451 | 51 | 1382.5 | 743.339 | 51 | 1382.5 | 742.796 |  | 0.112 | 0.543 |  |  |  | 51 | 1385 | 743.838 | 51 | 1382.5 | 743.606 | 51 | 1382.5 | 743.116 |  | 0.232 | 0.49
52 | 1410 | 743.45 | 52 | 1407.5 | 743.379 | 52 | 1407.5 | 742.795 |  | 0.071 | 0.584 |  |  |  | 52 | 1410 | 743.836 | 52 | 1407.5 | 743.64 | 52 | 1407.5 | 743.114 |  | 0.196 | 0.526
53 | 1435 | 743.445 | 53 | 1432.5 | 743.403 | 53 | 1432.5 | 742.79 |  | 0.042 | 0.613 |  |  |  | 53 | 1435 | 743.833 | 53 | 1432.5 | 743.654 | 53 | 1432.5 | 743.111 |  | 0.179 | 0.543
54 | 1460 | 743.445 | 54 | 1457.5 | 743.409 | 54 | 1457.5 | 742.79 |  | 0.036 | 0.619 |  |  |  | 54 | 1460 | 743.83 | 54 | 1457.5 | 743.677 | 54 | 1457.5 | 743.108 |  | 0.153 | 0.569
55 | 1485 | 743.44 | 55 | 1482.5 | 743.446 | 55 | 1482.5 | 742.785 |  | -0.006 | 0.661 |  |  |  | 55 | 1485 | 743.828 | 55 | 1482.5 | 743.697 | 55 | 1482.5 | 743.106 |  | 0.131 | 0.591
56 | 1510 | 743.439 | 56 | 1507.5 | 743.469 | 56 | 1507.5 | 742.784 |  | -0.03 | 0.685 |  |  |  | 56 | 1510 | 743.825 | 56 | 1507.5 | 743.718 | 56 | 1507.5 | 743.103 |  | 0.107 | 0.615
57 | 1535 | 743.433 | 57 | 1532.5 | 743.473 | 57 | 1532.5 | 742.778 |  | -0.04 | 0.695 |  |  |  | 57 | 1535 | 743.819 | 57 | 1532.5 | 743.731 | 57 | 1532.5 | 743.097 |  | 0.088 | 0.634
58 | 1560 | 743.429 | 58 | 1557.5 | 743.481 | 58 | 1557.5 | 742.774 |  | -0.052 | 0.707 |  |  |  | 58 | 1560 | 743.815 | 58 | 1557.5 | 743.738 | 58 | 1557.5 | 743.093 |  | 0.077 | 0.645
59 | 1585 | 743.425 | 59 | 1582.5 | 743.486 | 59 | 1582.5 | 742.77 |  | -0.061 | 0.716 |  |  |  | 59 | 1585 | 743.812 | 59 | 1582.5 | 743.742 | 59 | 1582.5 | 743.09 |  | 0.07 | 0.652
60 | 1610 | 743.421 | 60 | 1607.5 | 743.485 | 60 | 1607.5 | 742.766 |  | -0.064 | 0.719 |  |  |  | 60 | 1610 | 743.811 | 60 | 1607.5 | 743.747 | 60 | 1607.5 | 743.089 |  | 0.064 | 0.658
61 | 1635 | 743.415 | 61 | 1632.5 | 743.489 | 61 | 1632.5 | 742.76 |  | -0.074 | 0.729 |  |  |  | 61 | 1635 | 743.805 | 61 | 1632.5 | 743.743 | 61 | 1632.5 | 743.083 |  | 0.062 | 0.66
62 | 1660 | 743.413 | 62 | 1657.5 | 743.489 | 62 | 1657.5 | 742.758 |  | -0.076 | 0.731 |  |  |  | 62 | 1660 | 743.803 | 62 | 1657.5 | 743.742 | 62 | 1657.5 | 743.081 |  | 0.061 | 0.661
63 | 1685 | 743.405 | 63 | 1682.5 | 743.48 | 63 | 1682.5 | 742.75 |  | -0.075 | 0.73 |  |  |  | 63 | 1685 | 743.794 | 63 | 1682.5 | 743.728 | 63 | 1682.5 | 743.072 |  | 0.066 | 0.656
64 | 1710 | 743.409 | 64 | 1707.5 | 743.453 | 64 | 1707.5 | 742.754 |  | -0.044 | 0.699 |  |  |  | 64 | 1710 | 743.798 | 64 | 1707.5 | 743.735 | 64 | 1707.5 | 743.076 |  | 0.063 | 0.659
|  |  | 65 | 1732.5 | 743.466 | 65 | 1732.5 | 742.744 | [9 empty] | 65 | 1732.5 | 743.716 | 65 | 1732.5 | 743.063

## f7
Real Profile-FIRST FRESH GROUND |  |  | Real Profile-WORN |  |  | Real Profile - 2ND FRESH GROUND | [7 empty] | Real Profile-FIRST FRESH GROUND |  |  | Real Profile-WORN |  |  | Real Profile - 2ND FRESH GROUND
P | X | Real Profile | P | X | Real Profile | P | X | Real Profile | Top Wear, mm | top Total Metal Loss-Grinding |  |  |  | P | X | Real Profile | P | X | Real Profile | P | X | Real Profile | Bottom Wear, mm | Bottom Total Metal Loss-Grinding
0 | 110 | 777.8 | 0 | 107.5 | 777.8 | 0 | 107.5 | 777.287 | 0 | 0.513 |  |  |  | 0 | 110 | 777.85 | 0 | 107.5 | 777.85 | 0 | 107.5 | 777.205 | 0 | 0.645
1 | 135 | 777.8 | 1 | 132.5 | 777.787 | 1 | 132.5 | 777.289 | 0.013 | 0.498 |  |  |  | 1 | 135 | 777.85 | 1 | 132.5 | 777.848 | 1 | 132.5 | 777.208 | 0.002 | 0.64
2 | 160 | 777.8 | 2 | 157.5 | 777.776 | 2 | 157.5 | 777.286 | 0.024 | 0.49 |  |  |  | 2 | 160 | 777.85 | 2 | 157.5 | 777.833 | 2 | 157.5 | 777.207 | 0.017 | 0.626
3 | 185 | 777.8 | 3 | 182.5 | 777.785 | 3 | 182.5 | 777.287 | 0.015 | 0.498 |  |  |  | 3 | 185 | 777.85 | 3 | 182.5 | 777.824 | 3 | 182.5 | 777.208 | 0.026 | 0.616
4 | 210 | 777.8 | 4 | 207.5 | 777.775 | 4 | 207.5 | 777.289 | 0.025 | 0.486 |  |  |  | 4 | 210 | 777.85 | 4 | 207.5 | 777.806 | 4 | 207.5 | 777.207 | 0.044 | 0.599
5 | 235 | 777.8 | 5 | 232.5 | 777.769 | 5 | 232.5 | 777.289 | 0.031 | 0.48 |  |  |  | 5 | 235 | 777.85 | 5 | 232.5 | 777.791 | 5 | 232.5 | 777.207 | 0.059 | 0.584
6 | 260 | 777.8 | 6 | 257.5 | 777.757 | 6 | 257.5 | 777.294 | 0.043 | 0.463 |  | Top | Bottom | 6 | 260 | 777.85 | 6 | 257.5 | 777.785 | 6 | 257.5 | 777.207 | 0.065 | 0.578
7 | 285 | 777.8 | 7 | 282.5 | 777.755 | 7 | 282.5 | 777.293 | 0.045 | 0.462 | Max wear | 0.257 | 0.414 | 7 | 285 | 777.85 | 7 | 282.5 | 777.766 | 7 | 282.5 | 777.208 | 0.084 | 0.558
8 | 310 | 777.8 | 8 | 307.5 | 777.755 | 8 | 307.5 | 777.294 | 0.045 | 0.461 | min. Metal loss | 0.239 | 0.23 | 8 | 310 | 777.85 | 8 | 307.5 | 777.741 | 8 | 307.5 | 777.207 | 0.109 | 0.534
9 | 335 | 777.8 | 9 | 332.5 | 777.734 | 9 | 332.5 | 777.296 | 0.066 | 0.438 |  |  |  | 9 | 335 | 777.85 | 9 | 332.5 | 777.715 | 9 | 332.5 | 777.205 | 0.135 | 0.51
10 | 360 | 777.8 | 10 | 357.5 | 777.717 | 10 | 357.5 | 777.297 | 0.083 | 0.42 |  |  |  | 10 | 360 | 777.85 | 10 | 357.5 | 777.695 | 10 | 357.5 | 777.204 | 0.155 | 0.491
11 | 385 | 777.8 | 11 | 382.5 | 777.7 | 11 | 382.5 | 777.298 | 0.1 | 0.402 |  |  |  | 11 | 385 | 777.85 | 11 | 382.5 | 777.672 | 11 | 382.5 | 777.205 | 0.178 | 0.467
12 | 410 | 777.8 | 12 | 407.5 | 777.672 | 12 | 407.5 | 777.3 | 0.128 | 0.372 |  |  |  | 12 | 410 | 777.85 | 12 | 407.5 | 777.648 | 12 | 407.5 | 777.205 | 0.202 | 0.443
13 | 435 | 777.8 | 13 | 432.5 | 777.632 | 13 | 432.5 | 777.297 | 0.168 | 0.335 |  |  |  | 13 | 435 | 777.85 | 13 | 432.5 | 777.602 | 13 | 432.5 | 777.205 | 0.248 | 0.397
14 | 460 | 777.8 | 14 | 457.5 | 777.608 | 14 | 457.5 | 777.299 | 0.192 | 0.309 |  |  |  | 14 | 460 | 777.85 | 14 | 457.5 | 777.555 | 14 | 457.5 | 777.206 | 0.295 | 0.349
15 | 485 | 777.8 | 15 | 482.5 | 777.59 | 15 | 482.5 | 777.302 | 0.21 | 0.288 |  |  |  | 15 | 485 | 777.85 | 15 | 482.5 | 777.53 | 15 | 482.5 | 777.205 | 0.32 | 0.325
16 | 510 | 777.8 | 16 | 507.5 | 777.569 | 16 | 507.5 | 777.303 | 0.231 | 0.266 |  |  |  | 16 | 510 | 777.85 | 16 | 507.5 | 777.504 | 16 | 507.5 | 777.206 | 0.346 | 0.298
17 | 535 | 777.8 | 17 | 532.5 | 777.544 | 17 | 532.5 | 777.305 | 0.256 | 0.239 |  |  |  | 17 | 535 | 777.85 | 17 | 532.5 | 777.482 | 17 | 532.5 | 777.206 | 0.368 | 0.276
18 | 560 | 777.8 | 18 | 557.5 | 777.543 | 18 | 557.5 | 777.3 | 0.257 | 0.243 |  |  |  | 18 | 560 | 777.85 | 18 | 557.5 | 777.467 | 18 | 557.5 | 777.206 | 0.383 | 0.261
19 | 585 | 777.8 | 19 | 582.5 | 777.549 | 19 | 582.5 | 777.304 | 0.251 | 0.245 |  |  |  | 19 | 585 | 777.85 | 19 | 582.5 | 777.45 | 19 | 582.5 | 777.206 | 0.4 | 0.244
20 | 610 | 777.8 | 20 | 607.5 | 777.56 | 20 | 607.5 | 777.305 | 0.24 | 0.255 |  |  |  | 20 | 610 | 777.85 | 20 | 607.5 | 777.458 | 20 | 607.5 | 777.205 | 0.392 | 0.253
21 | 635 | 777.8 | 21 | 632.5 | 777.56 | 21 | 632.5 | 777.305 | 0.24 | 0.255 |  |  |  | 21 | 635 | 777.85 | 21 | 632.5 | 777.45 | 21 | 632.5 | 777.207 | 0.4 | 0.243
22 | 660 | 777.8 | 22 | 657.5 | 777.554 | 22 | 657.5 | 777.31 | 0.246 | 0.244 |  |  |  | 22 | 660 | 777.85 | 22 | 657.5 | 777.459 | 22 | 657.5 | 777.207 | 0.391 | 0.252
23 | 685 | 777.8 | 23 | 682.5 | 777.554 | 23 | 682.5 | 777.306 | 0.246 | 0.248 |  |  |  | 23 | 685 | 777.85 | 23 | 682.5 | 777.45 | 23 | 682.5 | 777.208 | 0.4 | 0.242
24 | 710 | 777.8 | 24 | 707.5 | 777.571 | 24 | 707.5 | 777.308 | 0.229 | 0.263 |  |  |  | 24 | 710 | 777.85 | 24 | 707.5 | 777.442 | 24 | 707.5 | 777.206 | 0.408 | 0.236
25 | 735 | 777.8 | 25 | 732.5 | 777.569 | 25 | 732.5 | 777.308 | 0.231 | 0.261 |  |  |  | 25 | 735 | 777.85 | 25 | 732.5 | 777.442 | 25 | 732.5 | 777.207 | 0.408 | 0.235
26 | 760 | 777.8 | 26 | 757.5 | 777.566 | 26 | 757.5 | 777.306 | 0.234 | 0.26 |  |  |  | 26 | 760 | 777.85 | 26 | 757.5 | 777.436 | 26 | 757.5 | 777.206 | 0.414 | 0.23
27 | 785 | 777.8 | 27 | 782.5 | 777.57 | 27 | 782.5 | 777.307 | 0.23 | 0.263 |  |  |  | 27 | 785 | 777.85 | 27 | 782.5 | 777.439 | 27 | 782.5 | 777.206 | 0.411 | 0.233
28 | 810 | 777.8 | 28 | 807.5 | 777.58 | 28 | 807.5 | 777.308 | 0.22 | 0.272 |  |  |  | 28 | 810 | 777.85 | 28 | 807.5 | 777.439 | 28 | 807.5 | 777.208 | 0.411 | 0.231
29 | 835 | 777.8 | 29 | 832.5 | 777.572 | 29 | 832.5 | 777.307 | 0.228 | 0.265 |  |  |  | 29 | 835 | 777.85 | 29 | 832.5 | 777.439 | 29 | 832.5 | 777.208 | 0.411 | 0.231
30 | 860 | 777.8 | 30 | 857.5 | 777.574 | 30 | 857.5 | 777.309 | 0.226 | 0.265 |  |  |  | 30 | 860 | 777.85 | 30 | 857.5 | 777.442 | 30 | 857.5 | 777.207 | 0.408 | 0.235
31 | 885 | 777.8 | 31 | 882.5 | 777.581 | 31 | 882.5 | 777.312 | 0.219 | 0.269 |  |  |  | 31 | 885 | 777.85 | 31 | 882.5 | 777.447 | 31 | 882.5 | 777.208 | 0.403 | 0.239
32 | 910 | 777.8 | 32 | 907.5 | 777.579 | 32 | 907.5 | 777.309 | 0.221 | 0.27 |  |  |  | 32 | 910 | 777.85 | 32 | 907.5 | 777.442 | 32 | 907.5 | 777.208 | 0.408 | 0.234
33 | 935 | 777.8 | 33 | 932.5 | 777.586 | 33 | 932.5 | 777.311 | 0.214 | 0.275 |  |  |  | 33 | 935 | 777.85 | 33 | 932.5 | 777.444 | 33 | 932.5 | 777.208 | 0.406 | 0.236
34 | 960 | 777.8 | 34 | 957.5 | 777.571 | 34 | 957.5 | 777.309 | 0.229 | 0.262 |  |  |  | 34 | 960 | 777.85 | 34 | 957.5 | 777.445 | 34 | 957.5 | 777.206 | 0.405 | 0.239
35 | 985 | 777.8 | 35 | 982.5 | 777.574 | 35 | 982.5 | 777.311 | 0.226 | 0.263 |  |  |  | 35 | 985 | 777.85 | 35 | 982.5 | 777.447 | 35 | 982.5 | 777.209 | 0.403 | 0.238
36 | 1010 | 777.8 | 36 | 1007.5 | 777.577 | 36 | 1007.5 | 777.309 | 0.223 | 0.268 |  |  |  | 36 | 1010 | 777.85 | 36 | 1007.5 | 777.45 | 36 | 1007.5 | 777.209 | 0.4 | 0.241
37 | 1035 | 777.8 | 37 | 1032.5 | 777.581 | 37 | 1032.5 | 777.31 | 0.219 | 0.271 |  |  |  | 37 | 1035 | 777.85 | 37 | 1032.5 | 777.447 | 37 | 1032.5 | 777.209 | 0.403 | 0.238
38 | 1060 | 777.8 | 38 | 1057.5 | 777.587 | 38 | 1057.5 | 777.312 | 0.213 | 0.275 |  |  |  | 38 | 1060 | 777.85 | 38 | 1057.5 | 777.455 | 38 | 1057.5 | 777.209 | 0.395 | 0.246
39 | 1085 | 777.8 | 39 | 1082.5 | 777.576 | 39 | 1082.5 | 777.311 | 0.224 | 0.265 |  |  |  | 39 | 1085 | 777.85 | 39 | 1082.5 | 777.452 | 39 | 1082.5 | 777.209 | 0.398 | 0.243
40 | 1110 | 777.8 | 40 | 1107.5 | 777.57 | 40 | 1107.5 | 777.31 | 0.23 | 0.26 |  |  |  | 40 | 1110 | 777.85 | 40 | 1107.5 | 777.45 | 40 | 1107.5 | 777.209 | 0.4 | 0.241
41 | 1135 | 777.8 | 41 | 1132.5 | 777.578 | 41 | 1132.5 | 777.312 | 0.222 | 0.266 |  |  |  | 41 | 1135 | 777.85 | 41 | 1132.5 | 777.445 | 41 | 1132.5 | 777.209 | 0.405 | 0.236
42 | 1160 | 777.8 | 42 | 1157.5 | 777.565 | 42 | 1157.5 | 777.309 | 0.235 | 0.256 |  |  |  | 42 | 1160 | 777.85 | 42 | 1157.5 | 777.449 | 42 | 1157.5 | 777.207 | 0.401 | 0.242
43 | 1185 | 777.8 | 43 | 1182.5 | 777.562 | 43 | 1182.5 | 777.312 | 0.238 | 0.25 |  |  |  | 43 | 1185 | 777.85 | 43 | 1182.5 | 777.451 | 43 | 1182.5 | 777.208 | 0.399 | 0.243
44 | 1210 | 777.8 | 44 | 1207.5 | 777.557 | 44 | 1207.5 | 777.311 | 0.243 | 0.246 |  |  |  | 44 | 1210 | 777.85 | 44 | 1207.5 | 777.455 | 44 | 1207.5 | 777.208 | 0.395 | 0.247
45 | 1235 | 777.8 | 45 | 1232.5 | 777.562 | 45 | 1232.5 | 777.307 | 0.238 | 0.255 |  |  |  | 45 | 1235 | 777.85 | 45 | 1232.5 | 777.456 | 45 | 1232.5 | 777.208 | 0.394 | 0.248
46 | 1260 | 777.8 | 46 | 1257.5 | 777.568 | 46 | 1257.5 | 777.313 | 0.232 | 0.255 |  |  |  | 46 | 1260 | 777.85 | 46 | 1257.5 | 777.456 | 46 | 1257.5 | 777.21 | 0.394 | 0.246
47 | 1285 | 777.8 | 47 | 1282.5 | 777.57 | 47 | 1282.5 | 777.312 | 0.23 | 0.258 |  |  |  | 47 | 1285 | 777.85 | 47 | 1282.5 | 777.457 | 47 | 1282.5 | 777.208 | 0.393 | 0.249
48 | 1310 | 777.8 | 48 | 1307.5 | 777.593 | 48 | 1307.5 | 777.311 | 0.207 | 0.282 |  |  |  | 48 | 1310 | 777.85 | 48 | 1307.5 | 777.495 | 48 | 1307.5 | 777.208 | 0.355 | 0.287
49 | 1335 | 777.8 | 49 | 1332.5 | 777.6 | 49 | 1332.5 | 777.313 | 0.2 | 0.287 |  |  |  | 49 | 1335 | 777.85 | 49 | 1332.5 | 777.522 | 49 | 1332.5 | 777.207 | 0.328 | 0.315
50 | 1360 | 777.8 | 50 | 1357.5 | 777.616 | 50 | 1357.5 | 777.309 | 0.184 | 0.307 |  |  |  | 50 | 1360 | 777.85 | 50 | 1357.5 | 777.557 | 50 | 1357.5 | 777.208 | 0.293 | 0.349
51 | 1385 | 777.8 | 51 | 1382.5 | 777.655 | 51 | 1382.5 | 777.307 | 0.145 | 0.348 |  |  |  | 51 | 1385 | 777.85 | 51 | 1382.5 | 777.592 | 51 | 1382.5 | 777.206 | 0.258 | 0.386
52 | 1410 | 777.8 | 52 | 1407.5 | 777.694 | 52 | 1407.5 | 777.31 | 0.106 | 0.384 |  |  |  | 52 | 1410 | 777.85 | 52 | 1407.5 | 777.617 | 52 | 1407.5 | 777.206 | 0.233 | 0.411
53 | 1435 | 777.8 | 53 | 1432.5 | 777.718 | 53 | 1432.5 | 777.307 | 0.082 | 0.411 |  |  |  | 53 | 1435 | 777.85 | 53 | 1432.5 | 777.65 | 53 | 1432.5 | 777.205 | 0.2 | 0.445
54 | 1460 | 777.8 | 54 | 1457.5 | 777.73 | 54 | 1457.5 | 777.309 | 0.07 | 0.421 |  |  |  | 54 | 1460 | 777.85 | 54 | 1457.5 | 777.662 | 54 | 1457.5 | 777.205 | 0.188 | 0.457
55 | 1485 | 777.8 | 55 | 1482.5 | 777.753 | 55 | 1482.5 | 777.307 | 0.047 | 0.446 |  |  |  | 55 | 1485 | 777.85 | 55 | 1482.5 | 777.686 | 55 | 1482.5 | 777.204 | 0.164 | 0.482
56 | 1510 | 777.8 | 56 | 1507.5 | 777.771 | 56 | 1507.5 | 777.309 | 0.029 | 0.462 |  |  |  | 56 | 1510 | 777.85 | 56 | 1507.5 | 777.699 | 56 | 1507.5 | 777.205 | 0.151 | 0.494
57 | 1535 | 777.8 | 57 | 1532.5 | 777.782 | 57 | 1532.5 | 777.311 | 0.018 | 0.471 |  |  |  | 57 | 1535 | 777.85 | 57 | 1532.5 | 777.712 | 57 | 1532.5 | 777.203 | 0.138 | 0.509
58 | 1560 | 777.8 | 58 | 1557.5 | 777.796 | 58 | 1557.5 | 777.306 | 0.004 | 0.49 |  |  |  | 58 | 1560 | 777.85 | 58 | 1557.5 | 777.745 | 58 | 1557.5 | 777.203 | 0.105 | 0.542
59 | 1585 | 777.8 | 59 | 1582.5 | 777.798 | 59 | 1582.5 | 777.307 | 0.002 | 0.491 |  |  |  | 59 | 1585 | 777.85 | 59 | 1582.5 | 777.751 | 59 | 1582.5 | 777.202 | 0.099 | 0.549
60 | 1610 | 777.8 | 60 | 1607.5 | 777.801 | 60 | 1607.5 | 777.309 | -0.001 | 0.492 |  |  |  | 60 | 1610 | 777.85 | 60 | 1607.5 | 777.768 | 60 | 1607.5 | 777.203 | 0.082 | 0.565
61 | 1635 | 777.8 | 61 | 1632.5 | 777.806 | 61 | 1632.5 | 777.305 | -0.006 | 0.501 |  |  |  | 61 | 1635 | 777.85 | 61 | 1632.5 | 777.793 | 61 | 1632.5 | 777.199 | 0.057 | 0.594
62 | 1660 | 777.8 | 62 | 1657.5 | 777.808 | 62 | 1657.5 | 777.312 | -0.008 | 0.496 |  |  |  | 62 | 1660 | 777.85 | 62 | 1657.5 | 777.794 | 62 | 1657.5 | 777.202 | 0.056 | 0.592
63 | 1685 | 777.8 | 63 | 1682.5 | 777.799 | 63 | 1682.5 | 777.311 | 0.001 | 0.488 |  |  |  | 63 | 1685 | 777.85 | 63 | 1682.5 | 777.796 | 63 | 1682.5 | 777.195 | 0.054 | 0.601
64 | 1710 | 777.8 | 64 | 1707.5 | 777.785 | 64 | 1707.5 | 777.299 | 0.015 | 0.486 |  |  |  | 64 | 1710 | 777.85 | 64 | 1707.5 | 777.776 | 64 | 1707.5 | 777.201 | 0.074 | 0.575
|  |  | 65 | 1732.5 | 777.797 | 65 | 1732.5 | 777.318 | [8 empty] | 65 | 1732.5 | 777.793 | 65 | 1732.5 | 777.193

## Camp Data
CampaingNo_Stand6 | Serial | Date_St1PU_CampaignStartTimeWasReferencedByUsingThisColumn_ | CYLSCALEPRED_F1_DegreeC | CYLSCALEPRED_F2_DegreeC | NOLOADDUR_Sec | LOADDUR_Sec | NormHard | stripLength | CoilWt | WaterTemp_OC | TOPIDF1 | BOTIDF1 | TOPIDF2 | BOTIDF2 | TOPIDF3 | BOTIDF3 | TOPIDF4 | BOTIDF4 | TOPIDF5 | BOTIDF5 | TOPIDF6 | BOTIDF6 | TOPIDF7 | BOTIDF7 | TOPRMID | BOTRMID | TOPRMDIAM | RMTONNAGE | LineUPType | WEARKmF1 | WEARKmF2 | WEARKmF3 | WEARKmF4 | WEARKmF5 | WEARKmF6 | WEARKmF7 | RHFDOTemp | RMXTBulk | meas_FMETemp | MeasuredFMXT | FBKTemp_F1 | FBKTemp_F2 | FBKTemp_F3 | FBKTemp_F4 | FBKTemp_F5 | FBKTemp_F6 | FBKTemp_F7 | FBKTemp_F8 | timeGapPyroTime_RMX_FME__Sec | ActTimeBet_FMEPyroPU_ST1PU_Sec | ga1 | ga2 | ga3 | ga4 | ga5 | ga6 | ga7 | ga8 | AimHotVernThk | LEADSPD_F1 | TRAILSPD_F1 | LEADSPD_F2 | TRAILSPD_F2 | LEADSPD_F3 | TRAILSPD_F3 | LEADSPD_F4 | TRAILSPD_F4 | LEADSPD_F5 | TRAILSPD_F5 | LEADSPD_F6 | TRAILSPD_F6 | LEADSPD_F7 | TRAILSPD_F7 | F6OilFlowRate_Ml_min | BURWaterFlowL_min_F6 | Oil_ON___F6 | LEADSTRIPFLATNESS | AVERAGEFLATNESS | AVG_ABS_FLAT | AVG_LEAD_LEV_FLAT | AVG_LEAD_CENTRE_FLAT | HMOrderNumber | FurnaceNo | ONEFurnaceOPFlag | LaminarSprayFlag | FSU_TENS_Looper1 | FSU_TENS_Looper2 | FSU_TENS_Looper3 | FSU_TENS_Looper4 | FSU_TENS_Looper5 | FSU_TENS_Looper6 | ProgressiveTension_Looper1 | ProgressiveTension_Looper2 | ProgressiveTension_Looper3 | ProgressiveTension_Looper4 | ProgressiveTension_Looper5 | ProgressiveTension_Looper6 | AveAngle_Looper1 | AveAngle_Looper2 | AveAngle_Looper3 | AveAngle_Looper4 | AveAngle_Looper5 | AveAngle_Looper6 | Date | P_block | Page | Item | Serial_1 | Grade | ord_ga | ord_Wdt | GRT | FM | aimCr | LdCr | LeadFlat | FbkStandForce1 | FbkStandForce2 | FbkStandForce3 | FbkStandForce4 | FbkStandForce5 | FbkStandForce6 | FbkStandForce7 | RollBendingForce1 | RollBendingForce2 | RollBendingForce3 | RollBendingForce4 | RollBendingForce5 | RollBendingForce6 | RollBendingForce7 | Transfer_bar_thkness | InterstandThickness_massFlow_1 | InterstandThickness_massFlow_2 | InterstandThickness_massFlow_3 | InterstandThickness_massFlow_4 | InterstandThickness_massFlow_5 | InterstandThickness_massFlow_6 | ExtGA_thkness | TOP_WROLL_CRWN1 | TOP_WROLL_CRWN2 | TOP_WROLL_CRWN3 | TOP_WROLL_CRWN4 | TOP_WROLL_CRWN5 | TOP_WROLL_CRWN6 | TOP_WROLL_CRWN7 | CALC_BROLL_WEAR_CRWN1 | CALC_BROLL_WEAR_CRWN2 | CALC_BROLL_WEAR_CRWN3 | CALC_BROLL_WEAR_CRWN4 | CALC_BROLL_WEAR_CRWN5 | CALC_BROLL_WEAR_CRWN6 | CALC_BROLL_WEAR_CRWN7 | CALC_WROLL_THERM_CRWN1 | CALC_WROLL_THERM_CRWN2 | CALC_WROLL_THERM_CRWN3 | CALC_WROLL_THERM_CRWN4 | CALC_WROLL_THERM_CRWN5 | CALC_WROLL_THERM_CRWN6 | CALC_WROLL_THERM_CRWN7 | CALC_WROLL_WEAR_CRWN1 | CALC_WROLL_WEAR_CRWN2 | CALC_WROLL_WEAR_CRWN3 | CALC_WROLL_WEAR_CRWN4 | CALC_WROLL_WEAR_CRWN5 | CALC_WROLL_WEAR_CRWN6 | CALC_WROLL_WEAR_CRWN7 | LEARN_CRWN_ROLL_FORC_COEFF1 | LEARN_CRWN_ROLL_FORC_COEFF2 | LEARN_CRWN_ROLL_FORC_COEFF3 | LEARN_CRWN_ROLL_FORC_COEFF4 | LEARN_CRWN_ROLL_FORC_COEFF5 | LEARN_CRWN_ROLL_FORC_COEFF6 | LEARN_CRWN_ROLL_FORC_COEFF7 | LEARN_WROLL_CRWN_COEFF1 | LEARN_WROLL_CRWN_COEFF2 | LEARN_WROLL_CRWN_COEFF3 | LEARN_WROLL_CRWN_COEFF4 | LEARN_WROLL_CRWN_COEFF5 | LEARN_WROLL_CRWN_COEFF6 | LEARN_WROLL_CRWN_COEFF7 | LEARN_WROLL_THERM_WEAR_COEFF1 | LEARN_WROLL_THERM_WEAR_COEFF2 | LEARN_WROLL_THERM_WEAR_COEFF3 | LEARN_WROLL_THERM_WEAR_COEFF4 | LEARN_WROLL_THERM_WEAR_COEFF5 | LEARN_WROLL_THERM_WEAR_COEFF6 | LEARN_WROLL_THERM_WEAR_COEFF7 | LEARN_WROLL_BEND_FORC_COEFF1 | LEARN_WROLL_BEND_FORC_COEFF2 | LEARN_WROLL_BEND_FORC_COEFF3 | LEARN_WROLL_BEND_FORC_COEFF4 | LEARN_WROLL_BEND_FORC_COEFF5 | LEARN_WROLL_BEND_FORC_COEFF6 | LEARN_WROLL_BEND_FORC_COEFF7 | LEARN_BROLL_THERM_WEAR_COEFF1 | LEARN_BROLL_THERM_WEAR_COEFF2 | LEARN_BROLL_THERM_WEAR_COEFF3 | LEARN_BROLL_THERM_WEAR_COEFF4 | LEARN_BROLL_THERM_WEAR_COEFF5 | LEARN_BROLL_THERM_WEAR_COEFF6 | LEARN_BROLL_THERM_WEAR_COEFF7 | STAMP_RATIO1 | STAMP_RATIO2 | STAMP_RATIO3 | STAMP_RATIO4 | STAMP_RATIO5 | STAMP_RATIO6 | STAMP_RATIO7 | WROLL_SHIFT_POS1 | WROLL_SHIFT_POS2 | WROLL_SHIFT_POS3 | WROLL_SHIFT_POS4 | WROLL_SHIFT_POS5 | WROLL_SHIFT_POS6 | WROLL_SHIFT_POS7 | WROLL_SHIFT_POS_COEFF1 | WROLL_SHIFT_POS_COEFF2 | WROLL_SHIFT_POS_COEFF3 | WROLL_SHIFT_POS_COEFF4 | WROLL_SHIFT_POS_COEFF5 | WROLL_SHIFT_POS_COEFF6 | WROLL_SHIFT_POS_COEFF7 | F1TBRTyp | F1TBRDia | F1TBRCr | F1BBRTyp | F1BBRDia | F1BBRCr | F1TWRTyp | F1TWRDia | F1TWRCr | F1BWRTyp | F1BWRDia | F1BWRCr | F2TBRTyp | F2TBRDia | F2TBRCr | F2BBRTyp | F2BBRDia | F2BBRCr | F2TWRTyp | F2TWRDia | F2TWRCr | F2BWRTyp | F2BWRDia | F2BWRCr | F3TBRTyp | F3TBRDia | F3TBRCr | F3BBRTyp | F3BBRDia | F3BBRCr | F3TWRTyp | F3TWRDia | F3TWRCr | F3BWRTyp | F3BWRDia | F3BWRCr | F4TBRTyp | F4TBRDia | F4TBRCr | F4BBRTyp | F4BBRDia | F4BBRCr | F4TWRTyp | F4TWRDia | F4TWRCr | F4BWRTyp | F4BWRDia | F4BWRCr | F5TBRTyp | F5TBRDia | F5TBRCr | F5BBRTyp | F5BBRDia | F5BBRCr | F5TWRTyp | F5TWRDia | F5TWRCr | F5BWRTyp | F5BWRDia | F5BWRCr | F6TBRTyp | F6TBRDia | F6TBRCr | F6BBRTyp | F6BBRDia | F6BBRCr | F6TWRTyp | F6TWRDia | F6TWRCr | F6BWRTyp | F6BWRDia | F6BWRCr | F7TBRTyp | F7TBRDia | F7TBRCr | F7BBRTyp | F7BBRDia | F7BBRCr | F7TWRTyp | F7TWRDia | F7TWRCr | F7BWRTyp | F7BWRDia | F7BWRCr | WRCrownDueToStackDeflection1 | WRCrownDueToStackDeflection2 | WRCrownDueToStackDeflection3 | WRCrownDueToStackDeflection4 | WRCrownDueToStackDeflection5 | WRCrownDueToStackDeflection6 | WRCrownDueToStackDeflection7 | WRMechanicalCrown1 | WRMechanicalCrown2 | WRMechanicalCrown3 | WRMechanicalCrown4 | WRMechanicalCrown5 | WRMechanicalCrown6 | WRMechanicalCrown7 | WRThermalAndWearCrown1 | WRThermalAndWearCrown2 | WRThermalAndWearCrown3 | WRThermalAndWearCrown4 | WRThermalAndWearCrown5 | WRThermalAndWearCrown6 | WRThermalAndWearCrown7 | BURThermalWear1 | BURThermalWear2 | BURThermalWear3 | BURThermalWear4 | BURThermalWear5 | BURThermalWear6 | BURThermalWear7 | RollShiftPosition1 | RollShiftPosition2 | RollShiftPosition3 | RollShiftPosition4 | RollShiftPosition5 | RollShiftPosition6 | RollShiftPosition7 | RollBending1 | RollBending2 | RollBending3 | RollBending4 | RollBending5 | RollBending6 | RollBending7 | CM_i__LoadedRollGapCrown_1 | CM_i__LoadedRollGapCrown_2 | CM_i__LoadedRollGapCrown_3 | CM_i__LoadedRollGapCrown_4 | CM_i__LoadedRollGapCrown_5 | CM_i__LoadedRollGapCrown_6 | CM_i__LoadedRollGapCrown_7
83 | W85555 | 2017-03-25 03:46 | 35 | 35 | 666 | 51 | 1.1118 | 547.4326 | 19858 | 31 | 239962 | 239921 | 139105 | 139113 | 139345 | 139352 | 220988 | 220996 | 220533 | 220731 | 215384 | 215319 | 215863 | 215954 | 292987 | 292979 | 1293.62 | 19556.0352 | 6 | 0.3701 | 0.3701 | 0.3701 | 0.3701 | 0.3701 | 0.3701 | 0.3701 | 1171.6797 | 1105.1034 | 1055.5 | 892.8781 | 1046.9482 | 985.4681 | 965.8681 | 948.2139 | 930.5566 | 918.5829 | 906.986 | 892.3391 | 16 | 17.2 | 32.4516 | 21.9367 | 14.95 | 10.9453 | 8.1443 | 6.2488 | 4.8452 | 4.1025 | 4.0931 | 90.82 | 148.57 | 135.11 | 215.05 | 187.6 | 296.07 | 250.96 | 398.16 | 333.73 | 525.64 | 428.49 | 678.7 | 510.47 | 812.25 | 0 | 47.6 | 0 | 0.166666 | 1.1162 | 3.9486 | -12.062 | 1.1162 | 6107183 | 1 |  |  | 3.5907 | 6.4514 | 7.9707 | 10.0143 | 11.1886 | 14.8936 | 4.2352 | 7.1407 | 8.8407 | 11.5407 | 12.5852 | 16.0426 | 25.016 | 24.9554 | 24.9606 | 24.9629 | 24.9978 | 24.9343 |  | 13183 | 669 | 1 |  | CC040 | 406 | 1125 | 9 | 8 | 35 | 39.599998 | 0.166666 | 1401.2928 | 1427.7285 | 1226.3143 | 1143.5 | 1017.0643 | 1069.25 | 835.1857 | 75.4271 | 74.8864 | 74.0471 | 69.9829 | 68.9257 | 67.6071 | 69.3071 | 32.4516 | 21.9367 | 14.95 | 10.9453 | 8.1443 | 6.2488 | 4.8452 | 4.1025 | 0 | 0 | 0 | 0 | 0 | 0.1016 | 0.0254 | 0 | 0 | 0 | 0 | 0 | 0 | 0 | 2e-05 | -1e-06 | -1.9e-05 | -5e-06 | -5e-06 | -1.1e-05 | -1.9e-05 | 0 | 0 | 0 | 0 | 0 | 0 | 0 | 0.084405 | 0.080614 | 0.078723 | 0.080296 | 0.090626 | 0.106295 | 0.100501 | -0.227826 | -0.224761 | -0.222957 | -0.225368 | -0.233004 | -0.232602 | -0.226718 | -1.394581 | -1.367537 | -1.351707 | -1.373073 | -1.440373 | -1.437542 | -1.38587 | -0.351322 | -0.323551 | -0.312963 | -0.337821 | -0.411553 | -0.456211 | -0.403588 | -0.394479 | -0.366405 | -0.350118 | -0.372039 | -0.44067 | -0.436761 | -0.383953 | 0.419033 | 0.391398 | 0.360623 | 0.322748 | 0.52835 | 0.447518 | 0.401213 | 0 | 0 | 0 | 0 | 0 | 0 | 0 | -1.464433 | -1.446082 | -1.436042 | -1.448975 | -1.493665 | 0 | 0 |  | 1402.08 | 0 |  | 1422.2729 | 0 |  | 741.956 | 0 |  | 741.898 | 0 |  | 1407.16 | 0 |  | 1430.579 | 0 |  | 763.196 | 0 |  | 763.247 | 0 |  | 1417.015 | 0 |  | 1450.746 | 0 |  | 773.248 | 0 |  | 773.069 | 0 |  | 1497.584 | 0 |  | 1502.6639 | 0 |  | 755.262 | 0 |  | 755.148 | 0 |  | 1452.118 | 0 |  | 1453.871 | 0 |  | 704.875 | 0 |  | 704.633 | 0 |  | 1505.356 | 0 |  | 1511.5291 | 0 |  | 743.464 | 0.102 |  | 743.712 | 0.102 |  | 1472.057 | 0 |  | 1479.677 | 0 |  | 777.57 | 0.025 |  | 777.603 | 0.025 | 118.2761 | 115.0949 | 96.53914 | 91.818476 | 92.17247 | 113.6559 | 83.937 | 0 | 0 | 0 | 0 | 0 | -23.6323632 | -5.7586372 | -0.02789162 | 0.001367537 | 0.025682433 | 0.006865365 | 0.007201865 | 0.015812962 | 0.02633153 | 0 | 0 | 0 | 0 | 0 | 0 | 0 | 0 | 0 | 0 | 0 | 0 | 0 | 0 | -26.4992 | -24.22957 | -23.174 | -23.64169 | -28.36658 | -30.8431 | -27.97151 | 91.74903 | 90.8667 | 73.39082 | 68.18365 | 63.81309 | 59.19628 | 50.23318
83 | W85556 | 2017-03-25 03:47 | 39.1274 | 36.8062 | 36 | 51 | 1.1483 | 585.7891 | 19189 | 31 | 239962 | 239921 | 139105 | 139113 | 139345 | 139352 | 220988 | 220996 | 220533 | 220731 | 215384 | 215319 | 215863 | 215954 | 292987 | 292979 | 1293.62 | 19575.7402 | 6 | 0.8714 | 0.8714 | 0.8714 | 0.8714 | 0.8714 | 0.8714 | 0.8714 | 1176.3672 | 1098.735 | 1050.8334 | 882.9042 | 1051.5378 | 982.4625 | 961.4449 | 942.4427 | 923.8517 | 912.6571 | 899.8942 | 883.6734 | 16 | 17.6 | 31.7733 | 20.7799 | 13.6387 | 9.7147 | 6.9541 | 5.1335 | 3.9679 | 3.3348 | 3.3243 | 84.28 | 131.26 | 131.27 | 199.34 | 189.34 | 282.07 | 260.4 | 393.36 | 359.25 | 540.68 | 466.43 | 703.29 | 559.09 | 845.52 | 0 | 47.6 | 0 | -2.180001 | -0.4737 | 9.5775 | -19.5112 | -0.4737 | 2103843 | 2 |  |  | 3.76 | 6.8307 | 8.545 | 10.6171 | 12.0486 | 15.8586 | 4.3667 | 7.2183 | 9.005 | 11.5317 | 13.0917 | 17.8833 | 25.0366 | 25.0141 | 24.9906 | 25.0046 | 25.1005 | 25.0366 |  | 13183 | 669 | 2 |  | CC070 | 330 | 1254 | 8 | 5 | 35 | 33 | -2.180001 | 1739.0786 | 1852.0215 | 1627.2 | 1559.7858 | 1422.2285 | 1344.2572 | 1185.3286 | 66.9543 | 66.7971 | 67.5907 | 64.6871 | 68.3714 | 69.9029 | 68.5257 | 31.7733 | 20.7799 | 13.6387 | 9.7147 | 6.9541 | 5.1335 | 3.9679 | 3.3348 | 0 | 0 | 0 | 0 | 0 | 0.1016 | 0.0254 | 0 | 0 | 0 | 0 | 0 | 0 | 0 | 0.012286 | 0.010502 | 0.009834 | 0.004944 | 0.005338 | 0.005708 | 0.00499 | -7e-06 | -2e-05 | -8.1e-05 | -2.8e-05 | -3.4e-05 | -0.000454 | -0.00024 | 0.081277 | 0.077613 | 0.075783 | 0.077293 | 0.087227 | 0.10201 | 0.096398 | -0.279873 | -0.276278 | -0.274186 | -0.277187 | -0.286697 | -0.285702 | -0.278804 | -1.367527 | -1.342178 | -1.327512 | -1.348735 | -1.415682 | -1.407502 | -1.359167 | -0.441494 | -0.406136 | -0.392524 | -0.423604 | -0.515654 | -0.573972 | -0.506267 | -0.367369 | -0.342352 | -0.328014 | -0.348818 | -0.414168 | -0.407235 | -0.360188 | 0.406365 | 0.368657 | 0.328842 | 0.263535 | 0.414176 | 0.343887 | 0.303955 | 0 | 0 | 0 | 0 | 0 | 0 | 0 | -1.854707 | -1.831619 | -1.820284 | -1.837983 | -1.895825 | 0 | 0 |  | 1402.08 | 0 |  | 1422.2729 | 0 |  | 741.956 | 0 |  | 741.898 | 0 |  | 1407.16 | 0 |  | 1430.579 | 0 |  | 763.196 | 0 |  | 763.247 | 0 |  | 1417.015 | 0 |  | 1450.746 | 0 |  | 773.248 | 0 |  | 773.069 | 0 |  | 1497.584 | 0 |  | 1502.6639 | 0 |  | 755.262 | 0 |  | 755.148 | 0 |  | 1452.118 | 0 |  | 1453.871 | 0 |  | 704.875 | 0 |  | 704.633 | 0 |  | 1505.356 | 0 |  | 1511.5291 | 0 |  | 743.464 | 0.102 |  | 743.712 | 0.102 |  | 1472.057 | 0 |  | 1479.677 | 0 |  | 777.57 | 0.025 |  | 777.603 | 0.025 | 141.3471 | 143.7409 | 123.3140976 | 120.5605 | 124.0567 | 137.1277 | 114.2633 | 0 | 0 | 0 | 0 | 0 | -29.0273232 | -7.0816216 | -16.79186 | -14.06871 | -12.94722 | -6.63038126 | -7.508777328 | -7.395015508 | -6.45604325 | 0 | 0 | 0 | 0 | 0 | 0 | 0 | 0 | 0 | 0 | 0 | 0 | 0 | 0 | -29.55992 | -27.12871 | -26.53097 | -27.40171 | -35.25599 | -40.12231 | -34.6923 | 94.99531 | 102.5435 | 83.8359 | 86.52843 | 81.29196 | 60.58303 | 66.03334
83 | W85557 | 2017-03-25 03:49 | 42.327 | 38.5911 | 28 | 53 | 1.1483 | 591.2099 | 19339 | 31 | 239962 | 239921 | 139105 | 139113 | 139345 | 139352 | 220988 | 220996 | 220533 | 220731 | 215384 | 215319 | 215863 | 215954 | 292987 | 292979 | 1293.62 | 19595.4648 | 6 | 1.3772 | 1.3772 | 1.3772 | 1.3772 | 1.3772 | 1.3772 | 1.3772 | 1179.8828 | 1111.9259 | 1060 | 878.1036 | 1056.3871 | 986.5592 | 963.9926 | 943.6442 | 923.5057 | 911.5427 | 897.6756 | 880.2026 | 16 | 18.4 | 32.5427 | 20.624 | 13.4771 | 9.5962 | 6.9224 | 5.0812 | 3.9186 | 3.3355 | 3.3263 | 81.23 | 131.85 | 127 | 199.65 | 181.87 | 282.67 | 249.74 | 393.82 | 340.72 | 543.35 | 440.13 | 704.41 | 530.62 | 837.7 | 0 | 47.4 | 0 | 2.63 | 2.66 | 2.66 | -0.6053 | 2.66 | 2103843 | 1 |  |  | 4.1986 | 7.4 | 9.1629 | 11.4486 | 13.1107 | 17.3686 | 4.6359 | 7.9516 | 9.7188 | 11.8984 | 14.1 | 19.9828 | 24.9466 | 24.9627 | 24.9944 | 25.0029 | 24.9086 | 25.1113 |  | 13183 | 669 | 3 |  | CC070 | 330 | 1254 | 8 | 5 | 35 | 33.5 | 2.63 | 1806.4071 | 1732.65 | 1548.1786 | 1474.2572 | 1399.0428 | 1291.9642 | 1015.0643 | 68.4721 | 67.6393 | 57.6679 | 60.86 | 66.4121 | 62.9786 | 68.38 | 32.5427 | 20.624 | 13.4771 | 9.5962 | 6.9224 | 5.0812 | 3.9186 | 3.3355 | 0 | 0 | 0 | 0 | 0 | 0.1016 | 0.0254 | 0 | 0 | 0 | 0 | 0 | 0 | 0 | 0.010554 | 0.008043 | 0.006714 | 0.003133 | 0.003441 | 0.004025 | 0.003396 | -7e-06 | -2e-05 | -8.2e-05 | -2.8e-05 | -3.6e-05 | -0.000454 | -0.000228 | 0.081336 | 0.077697 | 0.075863 | 0.077379 | 0.087311 | 0.102125 | 0.096609 | -0.279181 | -0.275244 | -0.273192 | -0.276127 | -0.285745 | -0.284722 | -0.277204 | -1.369082 | -1.341287 | -1.326855 | -1.347683 | -1.41559 | -1.407248 | -1.354516 | -0.439593 | -0.405338 | -0.391662 | -0.422826 | -0.514234 | -0.572483 | -0.507285 | -0.36896 | -0.341483 | -0.327385 | -0.347766 | -0.414053 | -0.406961 | -0.355791 | 0.404464 | 0.366971 | 0.326877 | 0.262451 | 0.414705 | 0.345817 | 0.304053 | 0 | 0 | 0 | 0 | 0 | 0 | 0 | -1.856226 | -1.833054 | -1.821775 | -1.839682 | -1.897779 | 0 | 0 |  | 1402.08 | 0 |  | 1422.2729 | 0 |  | 741.956 | 0 |  | 741.898 | 0 |  | 1407.16 | 0 |  | 1430.579 | 0 |  | 763.196 | 0 |  | 763.247 | 0 |  | 1417.015 | 0 |  | 1450.746 | 0 |  | 773.248 | 0 |  | 773.069 | 0 |  | 1497.584 | 0 |  | 1502.6639 | 0 |  | 755.262 | 0 |  | 755.148 | 0 |  | 1452.118 | 0 |  | 1453.871 | 0 |  | 704.875 | 0 |  | 704.633 | 0 |  | 1505.356 | 0 |  | 1511.5291 | 0 |  | 743.464 | 0.102 |  | 743.712 | 0.102 |  | 1472.057 | 0 |  | 1479.677 | 0 |  | 777.57 | 0.025 |  | 777.603 | 0.025 | 146.9259 | 134.6217 | 117.4495 | 114.0765 | 122.1518 | 131.9418 | 98.06435 | 0 | 0 | 0 | 0 | 0 | -28.9277552 | -7.0409816 | -14.43971 | -10.76115 | -8.79970236 | -4.184555715 | -4.82008395 | -5.025282608 | -4.291106688 | 0 | 0 | 0 | 0 | 0 | 0 | 0 | 0 | 0 | 0 | 0 | 0 | 0 | 0 | -30.09986 | -27.41678 | -22.58633 | -25.73319036 | -34.15136 | -36.05418 | -34.6881483 | 102.3864 | 96.44378 | 86.06345 | 84.1588 | 83.18038 | 61.93463 | 52.04411
83 | W85558 | 2017-03-25 03:50 | 44.5969 | 40.1392 | 28 | 48 | 1.173 | 578.4366 | 19390 | 31 | 239962 | 239921 | 139105 | 139113 | 139345 | 139352 | 220988 | 220996 | 220533 | 220731 | 215384 | 215319 | 215863 | 215954 | 292987 | 292979 | 1293.62 | 19595.4648 | 6 | 1.8961 | 1.8961 | 1.8961 | 1.8961 | 1.8961 | 1.8961 | 1.8961 | 1169.3359 | 1110.9448 | 1060.8334 | 893.2216 | 1047.5891 | 985.1558 | 966.36 | 949.1529 | 932.1005 | 921.8979 | 910.1804 | 896.7003 | 16 | 22.2 | 32.4747 | 20.8958 | 13.7353 | 9.8031 | 7.0682 | 5.2077 | 4.031 | 3.3327 | 3.3301 | 90.65 | 136.49 | 140.56 | 204.71 | 199.85 | 288.54 | 274.42 | 400.5 | 374.76 | 551.74 | 487.18 | 716.39 | 599.01 | 871.86 | 0 | 47.4 | 0 | 3.69 | 3.3554 | 3.3554 | -0.5038 | 3.3554 | 6211690 | 2 |  |  | 3.9293 | 7.0543 | 8.6736 | 10.7786 | 12.23 | 14.6986 | 4.4929 | 7.5982 | 9.6321 | 11.7929 | 13.3518 | 15.7446 | 25.0998 | 24.9607 | 24.9908 | 25.0969 | 24.987 | 24.9184 |  | 13183 | 669 | 4 |  | EA061 | 330 | 1286 | 8 | 5 | 35 | 31.5 | 3.69 | 1727.4785 | 1716.5786 | 1520.45 | 1432.0358 | 1314.9857 | 1211.0571 | 1202.9214 | 54.8307 | 55.7057 | 53.2007 | 51.8243 | 62.2207 | 64.9243 | 66.0593 | 32.4747 | 20.8958 | 13.7353 | 9.8031 | 7.0682 | 5.2077 | 4.031 | 3.3327 | 0 | 0 | 0 | 0 | 0 | 0.1016 | 0.0254 | 0 | 0 | 0 | 0 | 0 | 0 | 0 | 0.01585 | 0.01208 | 0.010173 | 0.003801 | 0.004252 | 0.005896 | 0.005012 | -1.9e-05 | -5.7e-05 | -0.000125 | -8.1e-05 | -0.000103 | -0.001375 | -0.000729 | 0.080101 | 0.07651 | 0.074705 | 0.0762 | 0.085992 | 0.100541 | 0.094915 | -0.292704 | -0.288679 | -0.286504 | -0.289546 | -0.299498 | -0.298335 | -0.291766 | -1.356929 | -1.330047 | -1.315591 | -1.336006 | -1.402433 | -1.392887 | -1.349151 | -0.465424 | -0.428875 | -0.414463 | -0.447542 | -0.544738 | -0.606929 | -0.533233 | -0.356572 | -0.330648 | -0.316861 | -0.336361 | -0.39949 | -0.392591 | -0.350993 | 0.403715 | 0.366169 | 0.326227 | 0.26197 | 0.414257 | 0.343462 | 0.296102 | 0 | 0 | 0 | 0 | 0 | 0 | 0 | -1.95818 | -1.933782 | -1.921876 | -1.94068 | -2.00187 | 0 | 0 |  | 1402.08 | 0 |  | 1422.2729 | 0 |  | 741.956 | 0 |  | 741.898 | 0 |  | 1407.16 | 0 |  | 1430.579 | 0 |  | 763.196 | 0 |  | 763.247 | 0 |  | 1417.015 | 0 |  | 1450.746 | 0 |  | 773.248 | 0 |  | 773.069 | 0 |  | 1497.584 | 0 |  | 1502.6639 | 0 |  | 755.262 | 0 |  | 755.148 | 0 |  | 1452.118 | 0 |  | 1453.871 | 0 |  | 704.875 | 0 |  | 704.633 | 0 |  | 1505.356 | 0 |  | 1511.5291 | 0 |  | 743.464 | 0.102 |  | 743.712 | 0.102 |  | 1472.057 | 0 |  | 1479.677 | 0 |  | 777.57 | 0.025 |  | 777.603 | 0.025 | 138.3728 | 131.3354 | 113.5852 | 109.1211 | 113.0783 | 121.7609 | 114.1753 | 0 | 0 | 0 | 0 | 0 | -30.310836 | -7.4108564 | -21.48154 | -15.99116 | -13.21906 | -4.96994232 | -5.818694517 | -6.297242127 | -5.778413733 | 0 | 0 | 0 | 0 | 0 | 0 | 0 | 0 | 0 | 0 | 0 | 0 | 0 | 0 | -25.51952 | -23.89078 | -22.04972 | -23.19355 | -33.89398 | -39.40444 | -35.225 | 91.37169 | 91.45349 | 78.31644 | 80.95763 | 73.36558 | 45.74837 | 65.76102
83 | W85559 | 2017-03-25 03:52 | 46.1419 | 41.4524 | 46 | 49 | 1.173 | 579.7645 | 19437 | 30 | 239962 | 239921 | 139105 | 139113 | 139345 | 139352 | 220988 | 220996 | 220533 | 220731 | 215384 | 215319 | 215863 | 215954 | 292987 | 292979 | 1293.62 | 19634.9141 | 6 | 2.4162 | 2.4162 | 2.4162 | 2.4162 | 2.4162 | 2.4162 | 2.4162 | 1179.8828 | 1118.7463 | 1069.6666 | 895.7319 | 1055.5903 | 990.527 | 970.5367 | 952.236 | 934.193 | 923.2184 | 911.0538 | 895.882 | 16 | 20.2 | 32.401 | 20.6537 | 13.5281 | 9.6679 | 6.9975 | 5.1523 | 3.9713 | 3.334 | 3.3307 | 88.86 | 135.46 | 138.05 | 204.32 | 196.52 | 287.7 | 270.07 | 397.42 | 369.52 | 546.46 | 480.95 | 712.95 | 583.71 | 858.77 | 0 | 47.6 | 0 | 3.89 | 4.0836 | 4.0836 | -0.3039 | 4.0836 | 6211690 | 1 |  |  | 3.88 | 6.9829 | 8.5886 | 10.61 | 12.1336 | 15.255 | 4.4707 | 7.6793 | 9.35 | 11.3103 | 13.4362 | 17.0017 | 24.9374 | 24.969 | 24.9353 | 25.0919 | 25.0226 | 25.0749 |  | 13183 | 669 | 5 |  | EA061 | 330 | 1286 | 8 | 5 | 35 | 27.333334 | 3.89 | 1739.4642 | 1678.4 | 1478.2786 | 1381.7858 | 1284.6357 | 1200.1285 | 1038.6929 | 56.4329 | 55.9457 | 52.1993 | 51.6636 | 56.5921 | 62.5307 | 65.9014 | 32.401 | 20.6537 | 13.5281 | 9.6679 | 6.9975 | 5.1523 | 3.9713 | 3.334 | 0 | 0 | 0 | 0 | 0 | 0.1016 | 0.0254 | 0 | 0 | 0 | 0 | 0 | 0 | 0 | 0.017687 | 0.013449 | 0.011315 | 0.004064 | 0.004596 | 0.006569 | 0.00568 | -1.9e-05 | -5.8e-05 | -0.000126 | -8.1e-05 | -0.000105 | -0.001367 | -0.000715 | 0.080133 | 0.076546 | 0.074741 | 0.07624 | 0.086032 | 0.100587 | 0.095067 | -0.292375 | -0.288287 | -0.286099 | -0.289103 | -0.29909 | -0.297977 | -0.290691 | -1.35722 | -1.329885 | -1.315323 | -1.335517 | -1.402258 | -1.393051 | -1.344614 | -0.464801 | -0.428487 | -0.414131 | -0.447276 | -0.544246 | -0.6062 | -0.53511 | -0.356868 | -0.330498 | -0.316615 | -0.335888 | -0.399297 | -0.392753 | -0.346812 | 0.402946 | 0.364936 | 0.32412 | 0.259905 | 0.409788 | 0.33906 | 0.296146 | 0 | 0 | 0 | 0 | 0 | 0 | 0 | -1.957951 | -1.93357 | -1.92164 | -1.940384 | -2.001508 | 0 | 0 |  | 1402.08 | 0 |  | 1422.2729 | 0 |  | 741.956 | 0 |  | 741.898 | 0 |  | 1407.16 | 0 |  | 1430.579 | 0 |  | 763.196 | 0 |  | 763.247 | 0 |  | 1417.015 | 0 |  | 1450.746 | 0 |  | 773.248 | 0 |  | 773.069 | 0 |  | 1497.584 | 0 |  | 1502.6639 | 0 |  | 755.262 | 0 |  | 755.148 | 0 |  | 1452.118 | 0 |  | 1453.871 | 0 |  | 704.875 | 0 |  | 704.633 | 0 |  | 1505.356 | 0 |  | 1511.5291 | 0 |  | 743.464 | 0.102 |  | 743.712 | 0.102 |  | 1472.057 | 0 |  | 1479.677 | 0 |  | 777.57 | 0.025 |  | 777.603 | 0.025 | 139.3885 | 128.4748064 | 110.488 | 105.3473 | 110.5198 | 120.7173 | 98.74542 | 0 | 0 | 0 | 0 | 0 | -30.2744632 | -7.3835514 | -23.97936296 | -17.80849 | -14.71715 | -5.319364211 | -6.297540678 | -7.246651302 | -6.67600851 | 0 | 0 | 0 | 0 | 0 | 0 | 0 | 0 | 0 | 0 | 0 | 0 | 0 | 0 | -26.23007 | -23.97201 | -21.61735 | -23.10789 | -30.80002 | -37.90611034 | -35.2645 | 89.17905 | 86.69431 | 74.15352 | 76.9201 | 73.42221 | 45.2901 | 49.42136
83 | W85560 | 2017-03-25 03:53 | 47.5454 | 42.7143 | 35 | 48 | 1.173 | 580.3694 | 19469 | 31 | 239962 | 239921 | 139105 | 139113 | 139345 | 139352 | 220988 | 220996 | 220533 | 220731 | 215384 | 215319 | 215863 | 215954 | 292987 | 292979 | 1293.62 | 19634.9141 | 6 | 2.9368 | 2.9368 | 2.9368 | 2.9368 | 2.9368 | 2.9368 | 2.9368 | 1169.3359 | 1107.3645 | 1060.3334 | 892.4885 | 1044.6831 | 983.5967 | 965.0381 | 947.9464 | 931.0954 | 921.0264 | 910.2445 | 896.001 | 16 | 24.2 | 32.4221 | 20.9559 | 13.8502 | 9.9303 | 7.1551 | 5.2676 | 3.9948 | 3.3351 | 3.333 | 92.3 | 135.47 | 141.79 | 202.9 | 201.23 | 285.21 | 276.85 | 395.87 | 380.26 | 544.38 | 497.08 | 720.44 | 609.81 | 872.87 | 49.1 | 47.5 | 20.9251 | 2.86 | 2.6656 | 2.6656 | -0.2721 | 2.6656 | 6211690 | 2 |  |  | 3.8657 | 6.9793 | 8.48 | 10.505 | 11.9243 | 14.7879 | 4.8696 | 7.4625 | 9.0875 | 11.2464 | 13.0643 | 16.8304 | 25.0042 | 24.9795 | 25.0434 | 25.0451 | 24.9476 | 24.921 |  | 13183 | 669 | 6 |  | EA061 | 330 | 1286 | 8 | 5 | 35 | 36.400002 | 2.86 | 1715.4714 | 1685.2357 | 1502.5 | 1413.6 | 1294.0215 | 1299.1 | 1080.3857 | 53.3286 | 53.5414 | 53.0986 | 50.5986 | 50.0029 | 60.8043 | 62.1714 | 32.4221 | 20.9559 | 13.8502 | 9.9303 | 7.1551 | 5.2676 | 3.9948 | 3.3351 | 0 | 0 | 0 | 0 | 0 | 0.1016 | 0.0254 | 0 | 0 | 0 | 0 | 0 | 0 | 0 | 0.019674 | 0.01509 | 0.01252 | 0.004397 | 0.004977 | 0.007289 | 0.006278 | -1.9e-05 | -5.3e-05 | -0.000117 | -7.5e-05 | -0.000107 | -0.001234 | -0.000629 | 0.080102 | 0.076511 | 0.074706 | 0.0762 | 0.085993 | 0.100492 | 0.095004 | -0.292682 | -0.28861 | -0.286461 | -0.289502 | -0.299464 | -0.298612 | -0.291136 | -1.356634 | -1.328888 | -1.314827 | -1.334997 | -1.401901 | -1.393863 | -1.344274 | -0.465587 | -0.429039 | -0.414599 | -0.447645 | -0.544929 | -0.605883 | -0.535371 | -0.356276 | -0.33034 | -0.316612 | -0.336197 | -0.399147 | -0.394521 | -0.347349 | 0.404062 | 0.367112 | 0.328841 | 0.263576 | 0.414922 | 0.342104 | 0.296319 | 0 | -10 | -10 | -10 | -5 | -10 | 10 | -1.957879 | -1.933221 | -1.92129 | -1.940021 | -2.001343 | 0 | 0 |  | 1402.08 | 0 |  | 1422.2729 | 0 |  | 741.956 | 0 |  | 741.898 | 0 |  | 1407.16 | 0 |  | 1430.579 | 0 |  | 763.196 | 0 |  | 763.247 | 0 |  | 1417.015 | 0 |  | 1450.746 | 0 |  | 773.248 | 0 |  | 773.069 | 0 |  | 1497.584 | 0 |  | 1502.6639 | 0 |  | 755.262 | 0 |  | 755.148 | 0 |  | 1452.118 | 0 |  | 1453.871 | 0 |  | 704.875 | 0 |  | 704.633 | 0 |  | 1505.356 | 0 |  | 1511.5291 | 0 |  | 743.464 | 0.102 |  | 743.712 | 0.102 |  | 1472.057 | 0 |  | 1479.677 | 0 |  | 777.57 | 0.025 |  | 777.603 | 0.025 | 137.4127 | 128.9391 | 112.245765 | 107.71632 | 111.2768 | 130.5491572 | 102.641 | 0 | 0 | 0 | 0 | 0 | -30.3389792 | -7.3948544 | -26.66464127 | -19.98249 | -16.3078 | -5.769857034 | -6.82725787 | -8.439840465 | -7.593803826 | 0 | 0 | 0 | 0 | 0 | 0 | 0 | 0 | 19.33221 | 19.2129 | 19.40021 | 10.006715 | 0 | 0 | -24.8291 | -22.97135 | -22.01463 | -22.65021 | -27.24803 | -36.84029 | -33.28476 | 85.91895 | 105.3174 | 93.13624 | 98.69646 | 87.20822 | 54.93005 | 54.36754
83 | W85561 | 2017-03-25 03:55 | 48.3745 | 43.7037 | 57 | 48 | 1.173 | 581.4185 | 19499 | 31 | 239962 | 239921 | 139105 | 139113 | 139345 | 139352 | 220988 | 220996 | 220533 | 220731 | 215384 | 215319 | 215863 | 215954 | 292987 | 292979 | 1293.62 | 19654.6387 | 6 | 3.4584 | 3.4584 | 3.4584 | 3.4584 | 3.4584 | 3.4584 | 3.4584 | 1175.1953 | 1114.8298 | 1065.6666 | 892.6896 | 1041.5745 | 980.8681 | 962.4534 | 945.4717 | 928.686 | 918.8037 | 907.7485 | 893.2963 | 15.8 | 26.2 | 32.4836 | 20.9036 | 13.727 | 9.8276 | 7.1067 | 5.2042 | 3.9668 | 3.3348 | 3.3351 | 92.36 | 137.2 | 142.06 | 206.32 | 201.57 | 290.85 | 277.52 | 401.92 | 382.31 | 554.83 | 497.38 | 728.66 | 608.8 | 876 | 50.4 | 47.3 | 22.2099 | 2.63 | 2.7176 | 2.7176 | -0.6261 | 2.7176 | 6211690 | 1 |  |  | 3.9514 | 7.1186 | 8.4979 | 10.5214 | 12.1593 | 14.7979 | 4.8 | 7.6232 | 9.2 | 11.6304 | 13.0679 | 17.3571 | 24.7212 | 24.9422 | 24.9716 | 25.1048 | 24.9418 | 24.8918 |  | 13183 | 669 | 7 |  | EA061 | 330 | 1286 | 8 | 5 | 35 | 34.5 | 2.63 | 1736.3715 | 1689.3857 | 1500.1714 | 1406.1428 | 1301.8928 | 1255.7 | 1023.0214 | 54.3321 | 54.6214 | 55.1507 | 53.4707 | 50.36 | 60.755 | 62.67 | 32.4836 | 20.9036 | 13.727 | 9.8276 | 7.1067 | 5.2042 | 3.9668 | 3.3348 | 0 | 0 | 0 | 0 | 0 | 0.1016 | 0.0254 | 0 | 0 | 0 | 0 | 0 | 0 | 0 | 0.021368 | 0.015155 | 0.012447 | 0.004469 | 0.005118 | 0.007353 | 0.006352 | -2e-05 | -5.4e-05 | -0.000117 | -7.5e-05 | -0.000108 | -0.000834 | -0.000394 | 0.080107 | 0.07652 | 0.074714 | 0.076211 | 0.086 | 0.100516 | 0.095049 | -0.292644 | -0.288515 | -0.286366 | -0.289385 | -0.299401 | -0.298312 | -0.290692 | -1.357006 | -1.328874 | -1.314806 | -1.334841 | -1.402126 | -1.390508 | -1.340058 | -0.465296 | -0.42893 | -0.414496 | -0.447592 | -0.544671 | -0.605993 | -0.536049 | -0.356649 | -0.330327 | -0.316594 | -0.336045 | -0.399395 | -0.394032 | -0.346008 | 0.403768 | 0.366731 | 0.328254 | 0.262902 | 0.412955 | 0.342131 | 0.296463 | 0 | -10 | -10 | -10 | -5 | -20 | 20 | -1.958087 | -1.933422 | -1.921502 | -1.94026 | -2.001611 | 0 | 0 |  | 1402.08 | 0 |  | 1422.2729 | 0 |  | 741.956 | 0 |  | 741.898 | 0 |  | 1407.16 | 0 |  | 1430.579 | 0 |  | 763.196 | 0 |  | 763.247 | 0 |  | 1417.015 | 0 |  | 1450.746 | 0 |  | 773.248 | 0 |  | 773.069 | 0 |  | 1497.584 | 0 |  | 1502.6639 | 0 |  | 755.262 | 0 |  | 755.148 | 0 |  | 1452.118 | 0 |  | 1453.871 | 0 |  | 704.875 | 0 |  | 704.633 | 0 |  | 1505.356 | 0 |  | 1511.5291 | 0 |  | 743.464 | 0.102 |  | 743.712 | 0.102 |  | 1472.057 | 0 |  | 1479.677 | 0 |  | 777.57 | 0.025 |  | 777.603 | 0.025 | 139.0955 | 129.2718 | 112.0838 | 107.1635 | 111.9627808 | 126.2179412 | 97.23716 | 0 | 0 | 0 | 0 | 0 | -30.3084992 | -7.3835768 | -28.96936 | -20.06733 | -16.21155798 | -5.865291354 | -7.02465126 | -9.064721652 | -7.984065564 | 0 | 0 | 0 | 0 | 0 | 0 | 0 | 0 | 19.33422 | 19.21502 | 19.4026 | 10.008055 | 0 | 0 | -25.28051 | -23.42876 | -22.85974 | -23.93306 | -27.42963156 | -36.8171 | -33.59419083 | 84.84564 | 105.1099 | 92.22752 | 96.7678 | 87.51655298 | 50.02762 | 48.27533
83 | W85562 | 2017-03-25 03:57 | 49.0574 | 44.7767 | 57 | 55 | 1.4338 | 526.5687 | 23907 | 31 | 239962 | 239921 | 139105 | 139113 | 139345 | 139352 | 220988 | 220996 | 220533 | 220731 | 215384 | 215319 | 215863 | 215954 | 292987 | 292979 | 1293.62 | 19679.127 | 6 | 3.8631 | 3.8631 | 3.8631 | 3.8631 | 3.8631 | 3.8631 | 3.8631 | 1155.2734 | 1088.2487 | 1048.8334 | 899.4261 | 1049.0776 | 993.3505 | 974.7491 | 957.4459 | 941.0872 | 931.4226 | 921.387 | 907.4963 | 16.2 | 17.4 | 31.9657 | 21.7176 | 14.7319 | 10.9255 | 8.095 | 6.2194 | 4.9298 | 4.2283 | 4.2279 | 87.43 | 129.85 | 130.18 | 190.62 | 178.36 | 261.02 | 239.23 | 350.16 | 319.69 | 464.12 | 403.34 | 586.67 | 474 | 691.76 | 50.2 | 47.5 | 33.6904 | 0.6 | 0.391 | 3.0143 | -0.654 | 0.391 | 6206683 | 2 |  |  | 4.3793 | 7.7893 | 9.6264 | 12.0186 | 13.8107 | 18.2179 | 5.293 | 8.2667 | 10.5105 | 12.9088 | 14.9544 | 21.2211 | 25.0043 | 25.0839 | 24.7868 | 25.0253 | 24.8686 | 25.1484 |  | 13183 | 669 | 8 |  | CC901 | 419 | 1374 | 9 | 6 | 35 | 45.833336 | 0.6 | 2151.2786 | 2088.3286 | 1799.2643 | 1773.3572 | 1567.7285 | 1624.9928 | 1492.9857 | 81.43 | 81.4057 | 84.7729 | 82.515 | 65.3436 | 70.7164 | 65.8779 | 31.9657 | 21.7176 | 14.7319 | 10.9255 | 8.095 | 6.2194 | 4.9298 | 4.2283 | 0 | 0 | 0 | 0 | 0 | 0.1016 | 0.0254 | 0 | 0 | 0 | 0 | 0 | 0 | 0 | 0.037132 | 0.02763 | 0.024577 | 0.012595 | 0.013733 | 0.014032 | 0.012585 | -4e-05 | -0.000154 | -0.000339 | -0.000231 | -0.00026 | -0.005089 | -0.002807 | 0.075614 | 0.072219 | 0.070517 | 0.071916 | 0.081172 | 0.094635 | 0.089419 | -0.330985 | -0.326472 | -0.323994 | -0.327618 | -0.338692 | -0.337471 | -0.329408 | -1.325382 | -1.298784 | -1.284785 | -1.305527 | -1.369816 | -1.352807 | -1.306834 | -0.536068 | -0.493737 | -0.477265 | -0.51478 | -0.627332 | -0.697647 | -0.614998 | -0.324142 | -0.300996 | -0.288289 | -0.30707 | -0.363428 | -0.360468 | -0.319259 | 0.399988 | 0.365052 | 0.332302 | 0.270888 | 0.437243 | 0.371599 | 0.334833 | 0 | -10 | -10 | -10 | -5 | -30 | 30 | -2.239909 | -2.211455 | -2.197335 | -2.21953 | -2.289832 | 0 | 0 |  | 1402.08 | 0 |  | 1422.2729 | 0 |  | 741.956 | 0 |  | 741.898 | 0 |  | 1407.16 | 0 |  | 1430.579 | 0 |  | 763.196 | 0 |  | 763.247 | 0 |  | 1417.015 | 0 |  | 1450.746 | 0 |  | 773.248 | 0 |  | 773.069 | 0 |  | 1497.584 | 0 |  | 1502.6639 | 0 |  | 755.262 | 0 |  | 755.148 | 0 |  | 1452.118 | 0 |  | 1453.871 | 0 |  | 704.875 | 0 |  | 704.633 | 0 |  | 1505.356 | 0 |  | 1511.5291 | 0 |  | 743.464 | 0.102 |  | 743.712 | 0.102 |  | 1472.057 | 0 |  | 1479.677 | 0 |  | 777.57 | 0.025 |  | 777.603 | 0.025 | 162.6668 | 150.817 | 126.8787 | 127.5328 | 127.2557 | 153.7812 | 133.5013 | 0 | 0 | 0 | 0 | 0 | -34.2870536 | -8.3669632 | -49.16107 | -35.68539 | -31.14061883 | -16.14154 | -18.45553 | -12.09815 | -12.77822 | 0 | 0 | 0 | 0 | 0 | 0 | 0 | 0 | 22.11455 | 21.97335 | 22.1953 | 11.44916 | 0 | 0 | -43.65201724 | -40.19301 | -40.45914 | -42.4770717 | -40.99213 | -49.33508 | -40.51478 | 69.85369 | 97.05316 | 77.25231 | 91.10945 | 79.25716 | 58.0609 | 71.84133
83 | W85563 | 2017-03-25 03:58 | 49.8844 | 45.895 | 47 | 55 | 1.4338 | 527.7191 | 23928 | 31 | 239962 | 239921 | 139105 | 139113 | 139345 | 139352 | 220988 | 220996 | 220533 | 220731 | 215384 | 215319 | 215863 | 215954 | 292987 | 292979 | 1293.62 | 19727.9512 | 6 | 4.2687 | 4.2687 | 4.2687 | 4.2687 | 4.2687 | 4.2687 | 4.2687 | 1154.1016 | 1088.3591 | 1052 | 901.6477 | 1051.8157 | 997.4283 | 979.323 | 962.0123 | 945.553 | 936.2853 | 924.9762 | 910.7209 | 16 | 17.4 | 32.4234 | 21.7507 | 14.5802 | 10.7798 | 7.9591 | 6.0491 | 4.8503 | 4.2271 | 4.2241 | 88.55 | 130.01 | 133.38 | 192.88 | 182.74 | 264.87 | 246.06 | 357.52 | 328.58 | 478.92 | 408.41 | 598.52 | 476.92 | 694.5 | 49.7 | 47.3 | 32.393 | -3.4 | 1.2891 | 5.6052 | 1.6016 | 1.2891 | 6206682 | 1 |  |  | 4.4157 | 7.9629 | 9.7829 | 12.1143 | 14.5779 | 18.5686 | 5.1304 | 8.6107 | 10.6768 | 13.175 | 15.7375 | 19.6 | 24.8931 | 24.9351 | 24.9084 | 24.8855 | 24.9054 | 24.9629 |  | 13183 | 669 | 9 |  | CC901 | 419 | 1374 | 9 | 6 | 35 | 43.166664 | -3.4 | 2207.7856 | 2068.0356 | 1788.4143 | 1730.0857 | 1585.6714 | 1474.6 | 1389.0714 | 100.6257 | 96.2921 | 95.9586 | 95.9429 | 69.95 | 69.2321 | 66.0407 | 32.4234 | 21.7507 | 14.5802 | 10.7798 | 7.9591 | 6.0491 | 4.8503 | 4.2271 | 0 | 0 | 0 | 0 | 0 | 0.1016 | 0.0254 | 0 | 0 | 0 | 0 | 0 | 0 | 0 | 0.03191 | 0.0243 | 0.020865 | 0.010455 | 0.011407 | 0.012136 | 0.01076 | -4e-05 | -0.000154 | -0.000296 | -0.000203 | -0.00026 | -0.005478 | -0.002984 | 0.075699 | 0.072308 | 0.070607 | 0.072011 | 0.081271 | 0.09482 | 0.089576 | -0.330436 | -0.325802 | -0.32332 | -0.326891 | -0.338037 | -0.335943 | -0.328057 | -1.326836 | -1.299487 | -1.285725 | -1.306342 | -1.370838 | -1.344273 | -1.299361 | -0.534311 | -0.492481 | -0.476148 | -0.51373 | -0.625618 | -0.697658 | -0.614567 | -0.325557 | -0.301675 | -0.288769 | -0.307306 | -0.364455 | -0.358649 | -0.318301 | 0.399433 | 0.36321 | 0.328261 | 0.267071 | 0.430268 | 0.370193 | 0.334644 | 0 | -10 | -5 | -5 | -5 | -40 | 40 | -2.239759 | -2.211127 | -2.197154 | -2.219329 | -2.289393 | 0 | 0 |  | 1402.08 | 0 |  | 1422.2729 | 0 |  | 741.956 | 0 |  | 741.898 | 0 |  | 1407.16 | 0 |  | 1430.579 | 0 |  | 763.196 | 0 |  | 763.247 | 0 |  | 1417.015 | 0 |  | 1450.746 | 0 |  | 773.248 | 0 |  | 773.069 | 0 |  | 1497.584 | 0 |  | 1502.6639 | 0 |  | 755.262 | 0 |  | 755.148 | 0 |  | 1452.118 | 0 |  | 1453.871 | 0 |  | 704.875 | 0 |  | 704.633 | 0 |  | 1505.356 | 0 |  | 1511.5291 | 0 |  | 743.464 | 0.102 |  | 743.712 | 0.102 |  | 1472.057 | 0 |  | 1479.677 | 0 |  | 777.57 | 0.025 |  | 777.603 | 0.025 | 167.1272 | 149.5355 | 126.2746 | 124.5852 | 128.8691 | 139.821572 | 124.4275 | 0 | 0 | 0 | 0 | 0 | -34.1318088 | -8.3326478 | -42.28626332 | -31.37741 | -26.44608 | -13.39262 | -15.28073 | -8.950169634 | -10.10383 | 0 | 0 | 0 | 0 | 0 | 0 | 0 | 0 | 22.11127 | 10.98577 | 11.096645 | 11.446965 | 0 | 0 | -53.76542 | -47.42203 | -45.6905 | -49.28875 | -43.7619791 | -48.30033 | -40.58643 | 71.07548 | 92.84735 | 65.12377 | 73.00048 | 81.27336 | 48.43927 | 65.40455
83 | W85564 | 2017-03-25 04:00 | 50.699 | 46.9895 | 41 | 56 | 1.4338 | 526.0817 | 23863 | 31 | 239962 | 239921 | 139105 | 139113 | 139345 | 139352 | 220988 | 220996 | 220533 | 220731 | 215384 | 215319 | 215863 | 215954 | 292987 | 292979 | 1293.62 | 19727.9512 | 6 | 4.673 | 4.673 | 4.673 | 4.673 | 4.673 | 4.673 | 4.673 | 1155.2734 | 1085.2194 | 1047.3334 | 895.2056 | 1046.4806 | 990.985 | 972.9603 | 955.5124 | 938.8674 | 929.6867 | 918.8713 | 904.33 | 16.2 | 17.4 | 32.2791 | 21.7778 | 14.6037 | 10.8032 | 7.9882 | 6.08 | 4.8459 | 4.2296 | 4.2233 | 85.08 | 127.93 | 128.88 | 187.79 | 177.17 | 259.73 | 238.01 | 351.41 | 318.72 | 469.07 | 396.7 | 590.4 | 463.28 | 684.12 | 50.2 | 47.4 | 32.4713 | -12.6875 | -6.2744 | 9.3739 | -4.2275 | -6.2744 | 6206683 | 2 |  |  | 4.455 | 8.0029 | 9.8757 | 12.2221 | 14.6836 | 18.8971 | 4.819 | 8.5552 | 10.3552 | 13.3224 | 15.5207 | 20.531 | 24.8329 | 25.0691 | 24.9553 | 25.0731 | 24.8624 | 25.0995 |  | 13183 | 669 | 10 |  | CC901 | 419 | 1374 | 9 | 6 | 35 | 41.5 | -12.6875 | 2228.5786 | 2138.6143 | 1826.0857 | 1792.8928 | 1631.8857 | 1572.2142 | 1404.3071 | 103.2721 | 100.6986 | 98.4114 | 99.9236 | 79.4193 | 71.7279 | 65.3593 | 32.2791 | 21.7778 | 14.6037 | 10.8032 | 7.9882 | 6.08 | 4.8459 | 4.2296 | 0 | 0 | 0 | 0 | 0 | 0.1016 | 0.0254 | 0 | 0 | 0 | 0 | 0 | 0 | 0 | 0.030884 | 0.023242 | 0.019829 | 0.009398 | 0.010345 | 0.011504 | 0.010109 | -4.1e-05 | -0.000129 | -0.000302 | -0.00024 | -0.000264 | -0.005072 | -0.002767 | 0.075668 | 0.072273 | 0.070575 | 0.071977 | 0.081235 | 0.094744 | 0.089544 | -0.330711 | -0.326217 | -0.323635 | -0.327248 | -0.338363 | -0.336835 | -0.328606 | -1.327182 | -1.301196 | -1.286179 | -1.307217 | -1.371454 | -1.353061 | -1.306071 | -0.534384 | -0.492271 | -0.476057 | -0.513573 | -0.625562 | -0.696895 | -0.614935 | -0.32586 | -0.302443 | -0.28933 | -0.308011 | -0.365067 | -0.360238 | -0.318184 | 0.399903 | 0.363344 | 0.328326 | 0.267182 | 0.430099 | 0.369056 | 0.33454 | 0 | 0 | 5 | 5 | -5 | -30 | 30 | -2.240576 | -2.212354 | -2.19795 | -2.220125 | -2.290222 | 0 | 0 |  | 1402.08 | 0 |  | 1422.2729 | 0 |  | 741.956 | 0 |  | 741.898 | 0 |  | 1407.16 | 0 |  | 1430.579 | 0 |  | 763.196 | 0 |  | 763.247 | 0 |  | 1417.015 | 0 |  | 1450.746 | 0 |  | 773.248 | 0 |  | 773.069 | 0 |  | 1497.584 | 0 |  | 1502.6639 | 0 |  | 755.262 | 0 |  | 755.148 | 0 |  | 1452.118 | 0 |  | 1453.871 | 0 |  | 704.875 | 0 |  | 704.633 | 0 |  | 1505.356 | 0 |  | 1511.5291 | 0 |  | 743.464 | 0.102 |  | 743.712 | 0.102 |  | 1472.057 | 0 |  | 1479.677 | 0 |  | 777.57 | 0.025 |  | 777.603 | 0.025 | 168.6321 | 154.5641 | 128.876 | 129.047 | 132.5662 | 148.9579 | 125.7473 | 0 | 0 | 0 | 0 | 0 | -34.222436 | -8.3465924 | -40.93427 | -30.07454 | -25.11522 | -11.97149 | -13.82563 | -8.702888352 | -9.589173282 | 0 | 0 | 0 | 0 | 0 | 0 | 0 | 0 | 0 | -10.98975 | -11.100625 | 11.45111 | 0 | 0 | -55.18696 | -49.571 | -46.84944 | -51.31806 | -49.6817 | -49.98681 | -40.19172 | 72.51085 | 74.91853 | 45.9216 | 54.65686 | 80.51002 | 56.04572 | 67.61979
83 | W85565 | 2017-03-25 04:02 | 50.5485 | 47.3531 | 63 | 39 | 1.253 | 394.4395 | 18755 | 31 | 239962 | 239921 | 139105 | 139113 | 139345 | 139352 | 220988 | 220996 | 220533 | 220731 | 215384 | 215319 | 215863 | 215954 | 292987 | 292979 | 1293.62 | 19747.0625 | 6 | 4.9804 | 4.9804 | 4.9804 | 4.9804 | 4.9804 | 4.9804 | 4.9804 | 1175.1953 | 1100.3722 | 1047.8334 | 923.3595 | 1061.4092 | 1007.091 | 992.2889 | 977.8577 | 963.7724 | 955.3615 | 946.0933 | 932.9556 | 16 | 17.2 | 32.6671 | 22.4415 | 15.219 | 11.1861 | 8.3077 | 6.2949 | 4.9786 | 4.3707 | 4.3623 | 99.99 | 131.35 | 149.73 | 192.91 | 206.5 | 265.5 | 276.97 | 357 | 368.11 | 477.02 | 461.94 | 602.6 | 539.9 | 696.26 | 46.1 | 47.2 | 5.3498 | 1.76 | 1.9417 | 3.6472 | 0.2833 | 1.9417 | 6109441 | 1 |  |  | 4.4129 | 7.8857 | 9.6193 | 11.7486 | 13.7114 | 18.5593 | 4.812 | 8.658 | 10.36 | 12.668 | 14.334 | 21.168 | 24.9949 | 24.9739 | 24.9746 | 25.0436 | 24.7608 | 25.0974 |  | 13183 | 669 | 11 |  | EA652E | 432 | 1392 | 9 | 3 | 40 | 45.599998 | 1.76 | 2020.6215 | 2051.2715 | 1759.4714 | 1713.1215 | 1563.9642 | 1508.7214 | 1209.9714 | 78.06 | 78.6529 | 75.905 | 80.22 | 77.6157 | 85.7821 | 61.5736 | 32.6671 | 22.4415 | 15.219 | 11.1861 | 8.3077 | 6.2949 | 4.9786 | 4.3707 | 0 | 0 | 0 | 0 | 0 | 0.1016 | 0.0254 | 0 | 0 | 0 | 0 | 0 | 0 | 0 | 0.033387 | 0.025791 | 0.022093 | 0.010175 | 0.01119 | 0.012886 | 0.011398 | -7.1e-05 | -0.000252 | -0.000497 | -0.000372 | -0.000422 | -0.005462 | -0.002963 | 0.074492 | 0.071149 | 0.069479 | 0.070864 | 0.079971 | 0.093243 | 0.08818 | -0.338839 | -0.334247 | -0.33156 | -0.335177 | -0.346689 | -0.345395 | -0.336504 | -1.317201 | -1.291468 | -1.276267 | -1.296706 | -1.361185 | -1.346986 | -1.297757 | -0.551783 | -0.508264 | -0.491607 | -0.530593 | -0.64587 | -0.719452 | -0.636435 | -0.315793 | -0.293156 | -0.280267 | -0.297952 | -0.353813 | -0.349686 | -0.3068 | 0.400688 | 0.365188 | 0.331253 | 0.270479 | 0.437889 | 0.373425 | 0.338598 | 0 | 0 | 5 | 5 | -5 | -20 | 20 | -2.293962 | -2.265395 | -2.250873 | -2.27332 | -2.344353 | 0 | 0 |  | 1402.08 | 0 |  | 1422.2729 | 0 |  | 741.956 | 0 |  | 741.898 | 0 |  | 1407.16 | 0 |  | 1430.579 | 0 |  | 763.196 | 0 |  | 763.247 | 0 |  | 1417.015 | 0 |  | 1450.746 | 0 |  | 773.248 | 0 |  | 773.069 | 0 |  | 1497.584 | 0 |  | 1502.6639 | 0 |  | 755.262 | 0 |  | 755.148 | 0 |  | 1452.118 | 0 |  | 1453.871 | 0 |  | 704.875 | 0 |  | 704.633 | 0 |  | 1505.356 | 0 |  | 1511.5291 | 0 |  | 743.464 | 0.102 |  | 743.712 | 0.102 |  | 1472.057 | 0 |  | 1479.677 | 0 |  | 777.57 | 0.025 |  | 777.603 | 0.025 | 150.5201 | 145.9459 | 122.2463 | 121.3986 | 125.0718 | 140.6777 | 106.6953 | 0 | 0 | 0 | 0 | 0 | -35.092132 | -8.5472016 | -43.88387 | -32.9828 | -27.56226 | -12.71161 | -14.65724008 | -10.00002 | -10.94658 | 0 | 0 | 0 | 0 | 0 | 0 | 0 | 0 | 0 | -11.254365 | -11.3666 | 11.721765 | 0 | 0 | -43.07218098 | -39.97644 | -37.31543 | -42.56417046 | -50.12965 | -61.7161 | -39.18759 | 63.56409 | 72.98668 | 46.11426 | 54.75626 | 72.00665 | 33.86945 | 48.0139
83 | W85566 | 2017-03-25 04:03 | 50.7434 | 47.9537 | 53 | 45 | 1.253 | 459.572 | 21806 | 31 | 239962 | 239921 | 139105 | 139113 | 139345 | 139352 | 220988 | 220996 | 220533 | 220731 | 215384 | 215319 | 215863 | 215954 | 292987 | 292979 | 1293.62 | 19769.3574 | 6 | 5.3386 | 5.3386 | 5.3386 | 5.3386 | 5.3386 | 5.3386 | 5.3386 | 1179.8828 | 1104.2855 | 1061 | 921.4258 | 1064.3081 | 1008.3263 | 992.7227 | 977.7027 | 962.8855 | 953.6989 | 942.9797 | 929.5345 | 16 | 17.2 | 32.3777 | 22.0132 | 14.923 | 10.9194 | 8.1251 | 6.2383 | 5.014 | 4.3668 | 4.3593 | 98.65 | 129.1 | 148.11 | 190.51 | 204.92 | 263.28 | 274.66 | 353.54 | 362.94 | 466.74 | 450.49 | 581.6 | 526.42 | 675.99 | 51.2 | 47.2 | 16.2005 | 3.988889 | 4.6371 | 4.6371 | -0.2286 | 4.6371 | 6106161 | 2 |  |  | 4.5307 | 7.9257 | 9.7893 | 12.1721 | 14.53 | 19.0893 | 4.904 | 8.758 | 10.446 | 13.418 | 15.424 | 22.144 | 24.9824 | 24.9937 | 24.9938 | 25.0929 | 24.7922 | 24.8236 |  | 13183 | 669 | 12 |  | EA652E | 432 | 1392 | 9 | 3 | 40 | 38.200001 | 3.988889 | 2017.8357 | 2019.5929 | 1755.4857 | 1689.9642 | 1493.2858 | 1401.1285 | 1322.6285 | 90.0529 | 92.4571 | 90.7929 | 93.7407 | 77.6257 | 85.3171 | 62.7507 | 32.3777 | 22.0132 | 14.923 | 10.9194 | 8.1251 | 6.2383 | 5.014 | 4.3668 | 0 | 0 | 0 | 0 | 0 | 0.1016 | 0.0254 | 0 | 0 | 0 | 0 | 0 | 0 | 0 | 0.033093 | 0.025849 | 0.021998 | 0.009882 | 0.010874 | 0.012434 | 0.010958 | -7.2e-05 | -0.000253 | -0.000498 | -0.000373 | -0.000424 | -0.005775 | -0.003118 | 0.074517 | 0.071176 | 0.0695 | 0.070888 | 0.080005 | 0.093313 | 0.088155 | -0.33872 | -0.334074 | -0.331489 | -0.335065 | -0.34646 | -0.34507 | -0.336949 | -1.317892 | -1.291839 | -1.277187 | -1.297415 | -1.361308 | -1.348424 | -1.303257 | -0.551108 | -0.507801 | -0.490885 | -0.529934 | -0.645448 | -0.719835 | -0.634179 | -0.316445 | -0.293498 | -0.28106 | -0.298596 | -0.353959 | -0.348659 | -0.309339 | 0.399741 | 0.363675 | 0.327471 | 0.267107 | 0.433541 | 0.373647 | 0.338393 | 0 | 0 | 5 | 5 | -5 | -10 | 10 | -2.294669 | -2.266044 | -2.251401 | -2.273881 | -2.34504 | 0 | 0 |  | 1402.08 | 0 |  | 1422.2729 | 0 |  | 741.956 | 0 |  | 741.898 | 0 |  | 1407.16 | 0 |  | 1430.579 | 0 |  | 763.196 | 0 |  | 763.247 | 0 |  | 1417.015 | 0 |  | 1450.746 | 0 |  | 773.248 | 0 |  | 773.069 | 0 |  | 1497.584 | 0 |  | 1502.6639 | 0 |  | 755.262 | 0 |  | 755.148 | 0 |  | 1452.118 | 0 |  | 1453.871 | 0 |  | 704.875 | 0 |  | 704.633 | 0 |  | 1505.356 | 0 |  | 1511.5291 | 0 |  | 743.464 | 0.102 |  | 743.712 | 0.102 |  | 1472.057 | 0 |  | 1479.677 | 0 |  | 777.57 | 0.025 |  | 777.603 | 0.025 | 150.3631 | 143.7465 | 122.0063 | 119.7982 | 119.4703 | 130.7435 | 116.5963 | 0 | 0 | 0 | 0 | 0 | -35.059112 | -8.5585046 | -43.51811 | -33.06591 | -27.4595205 | -12.33712 | -14.2256686 | -8.979155416 | -10.21753488 | 0 | 0 | 0 | 0 | 0 | 0 | 0 | 0 | 0 | -11.257005 | -11.369405 | 11.7252 | 0 | 0 | -49.62887 | -46.94981 | -44.56887 | -49.67638 | -50.10335 | -61.41423 | -39.79518 | 57.21608 | 63.73083 | 38.72086 | 46.41527 | 66.86651 | 25.291 | 58.0251
83 | W85567 | 2017-03-25 04:06 | 50.4058 | 48.2184 | 90 | 47 | 1.253 | 475.0328 | 22552 | 31 | 239962 | 239921 | 139105 | 139113 | 139345 | 139352 | 220988 | 220996 | 220533 | 220731 | 215384 | 215319 | 215863 | 215954 | 292987 | 292979 | 1293.62 | 19792.043 | 6 | 5.7088 | 5.7088 | 5.7088 | 5.7088 | 5.7088 | 5.7088 | 5.7088 | 1188.0859 | 1100.8503 | 1062.5 | 919.1346 | 1062.2714 | 1006.2094 | 991.0059 | 976.1242 | 961.4133 | 952.7013 | 942.5368 | 929.1928 | 16 | 17.2 | 32.3873 | 22.0832 | 14.9122 | 10.9287 | 8.1362 | 6.2438 | 4.9873 | 4.3741 | 4.3552 | 98.86 | 127.55 | 148.53 | 188.47 | 205.76 | 260.19 | 276.41 | 349.6 | 364.03 | 462.15 | 452.49 | 578.98 | 528.04 | 670.95 | 49 | 47.4 | 18.5102 | 4.12 | 4.6511 | 4.6511 | 2.3138 | 4.6511 | 6106161 | 1 |  |  | 4.5836 | 8.1114 | 10.1007 | 12.5557 | 14.8064 | 19.8464 | 5.006 | 9.02 | 10.96 | 13.722 | 15.768 | 22.02 | 25.0466 | 25.0344 | 25.001 | 25.0629 | 24.8324 | 24.9341 |  | 13183 | 669 | 13 |  | EA652E | 432 | 1392 | 9 | 3 | 40 | 44 | 4.12 | 2016.2 | 2034.8071 | 1763.8429 | 1681.65 | 1528.2285 | 1460.5072 | 1262.6072 | 88.1379 | 91.3521 | 83.9021 | 89.4843 | 79.04 | 85.6021 | 63.21 | 32.3873 | 22.0832 | 14.9122 | 10.9287 | 8.1362 | 6.2438 | 4.9873 | 4.3741 | 0 | 0 | 0 | 0 | 0 | 0.1016 | 0.0254 | 0 | 0 | 0 | 0 | 0 | 0 | 0 | 0.032489 | 0.025599 | 0.021867 | 0.009618 | 0.010571 | 0.0122 | 0.011126 | -7.2e-05 | -0.000253 | -0.000499 | -0.000373 | -0.000425 | -0.006541 | -0.003469 | 0.074487 | 0.071147 | 0.069472 | 0.070866 | 0.079974 | 0.093265 | 0.088155 | -0.338891 | -0.334246 | -0.331639 | -0.335111 | -0.346608 | -0.345384 | -0.336877 | -1.31732 | -1.291303 | -1.276541 | -1.296181 | -1.36057 | -1.349125 | -1.301885 | -0.551753 | -0.508383 | -0.491503 | -0.530904 | -0.646287 | -0.720297 | -0.635881 | -0.315898 | -0.293011 | -0.280494 | -0.297487 | -0.353195 | -0.348591 | -0.307563 | 0.399917 | 0.363464 | 0.326906 | 0.266762 | 0.433702 | 0.373164 | 0.338158 | 0 | 0 | 5 | 5 | -5 | 0 | 0 | -2.295047 | -2.266354 | -2.251533 | -2.274015 | -2.345275 | 0 | 0 |  | 1402.08 | 0 |  | 1422.2729 | 0 |  | 741.956 | 0 |  | 741.898 | 0 |  | 1407.16 | 0 |  | 1430.579 | 0 |  | 763.196 | 0 |  | 763.247 | 0 |  | 1417.015 | 0 |  | 1450.746 | 0 |  | 773.248 | 0 |  | 773.069 | 0 |  | 1497.584 | 0 |  | 1502.6639 | 0 |  | 755.262 | 0 |  | 755.148 | 0 |  | 1452.118 | 0 |  | 1453.871 | 0 |  | 704.875 | 0 |  | 704.633 | 0 |  | 1505.356 | 0 |  | 1511.5291 | 0 |  | 743.464 | 0.102 |  | 743.712 | 0.102 |  | 1472.057 | 0 |  | 1479.677 | 0 |  | 777.57 | 0.025 |  | 777.603 | 0.025 | 150.1806894 | 144.7704 | 122.5377 | 119.1718089 | 122.2185 | 136.2142 | 111.3051 | 0 | 0 | 0 | 0 | 0 | -35.0910144 | -8.5566758 | -42.70356244 | -32.72937 | -27.27713 | -11.98319 | -13.80434322 | -7.634698375 | -9.968533445 | 0 | 0 | 0 | 0 | 0 | 0 | 0 | 0 | 0 | -11.257665 | -11.370075 | 11.726375 | 0 | 0 | -48.63035 | -46.44185 | -41.23813 | -47.50757 | -51.08252448 | -61.65894 | -40.19403801 | 58.84678 | 65.5992 | 42.76477 | 48.31097 | 69.05805 | 31.82956 | 52.58589
83 | W85568 | 2017-03-25 04:08 | 50.4779 | 48.683 | 66 | 46 | 1.253 | 466.4416 | 22147 | 31 | 239962 | 239921 | 139105 | 139113 | 139345 | 139352 | 220988 | 220996 | 220533 | 220731 | 215384 | 215319 | 215863 | 215954 | 292987 | 292979 | 1293.62 | 19814.7715 | 6 | 6.0723 | 6.0723 | 6.0723 | 6.0723 | 6.0723 | 6.0723 | 6.0723 | 1189.2578 | 1099.647 | 1060 | 915.4459 | 1058.302 | 1002.1915 | 986.8748 | 971.809 | 957.0001 | 947.7889 | 937.1109 | 923.5543 | 15.8 | 17.2 | 32.4073 | 21.97 | 14.7744 | 10.8337 | 8.0452 | 6.2136 | 5.0011 | 4.3673 | 4.3559 | 97.4 | 128.08 | 146.76 | 190.28 | 203.56 | 262.56 | 273.53 | 352.32 | 360.79 | 462.92 | 445.87 | 576.63 | 518.83 | 669.39 | 50.3 | 47.5 | 17.975 | 3.211111 | 3.5302 | 3.5302 | 0.2756 | 3.5302 | 6106161 | 2 |  |  | 4.6007 | 8.0364 | 9.9764 | 12.5264 | 14.8714 | 19.2586 | 4.768 | 8.61 | 10.638 | 13.698 | 15.766 | 21.292 | 25.0974 | 25.0336 | 25.0847 | 25.1208 | 24.9027 | 25.0776 |  | 13183 | 669 | 14 |  | EA652E | 432 | 1392 | 9 | 3 | 40 | 45.400002 | 3.211111 | 2066.2356 | 2030.3643 | 1757.5286 | 1690.3429 | 1489.2357 | 1423.2428 | 1321.5215 | 92.0343 | 96.5836 | 95.63 | 97.3386 | 79.1614 | 85.2857 | 61.8207 | 32.4073 | 21.97 | 14.7744 | 10.8337 | 8.0452 | 6.2136 | 5.0011 | 4.3673 | 0 | 0 | 0 | 0 | 0 | 0.1016 | 0.0254 | 0 | 0 | 0 | 0 | 0 | 0 | 0 | 0.03301 | 0.025983 | 0.02212 | 0.009506 | 0.010485 | 0.012571 | 0.011338 | -7.2e-05 | -0.000254 | -0.000501 | -0.000374 | -0.000428 | -0.006405 | -0.003456 | 0.074421 | 0.07109 | 0.06942 | 0.070807 | 0.079919 | 0.093206 | 0.088054 | -0.339484 | -0.334728 | -0.332056 | -0.33564 | -0.346963 | -0.34564 | -0.337499 | -1.318325 | -1.291724 | -1.27663 | -1.296858 | -1.360216 | -1.347563 | -1.302385 | -0.551686 | -0.508617 | -0.491899 | -0.531024 | -0.647086 | -0.721367 | -0.635554 | -0.316771 | -0.293336 | -0.280535 | -0.298048 | -0.352802 | -0.347973 | -0.308699 | 0.399458 | 0.362589 | 0.325354 | 0.264927 | 0.431326 | 0.372551 | 0.338186 | 0 | 0 | 5 | 5 | -5 | 10 | -10 | -2.295065 | -2.266388 | -2.251616 | -2.274106 | -2.345347 | 0 | 0 |  | 1402.08 | 0 |  | 1422.2729 | 0 |  | 741.956 | 0 |  | 741.898 | 0 |  | 1407.16 | 0 |  | 1430.579 | 0 |  | 763.196 | 0 |  | 763.247 | 0 |  | 1417.015 | 0 |  | 1450.746 | 0 |  | 773.248 | 0 |  | 773.069 | 0 |  | 1497.584 | 0 |  | 1502.6639 | 0 |  | 755.262 | 0 |  | 755.148 | 0 |  | 1452.118 | 0 |  | 1453.871 | 0 |  | 704.875 | 0 |  | 704.633 | 0 |  | 1505.356 | 0 |  | 1511.5291 | 0 |  | 743.464 | 0.102 |  | 743.712 | 0.102 |  | 1472.057 | 0 |  | 1479.677 | 0 |  | 777.57 | 0.025 |  | 777.603 | 0.025 | 153.7713 | 144.3386 | 122.0076 | 119.6881 | 119.0182 | 132.6548 | 116.3653 | 0 | 0 | 0 | 0 | 0 | -35.117024 | -8.5724746 | -43.42298885 | -33.23477 | -27.59946397 | -11.84291 | -13.67969 | -8.309073458 | -10.26539857 | 0 | 0 | 0 | 0 | 0 | 0 | 0 | 0 | 0 | -11.25808 | -11.37053 | 11.726735 | 0 | 0 | -50.77403 | -49.12406 | -47.04030137 | -51.68913 | -51.22423 | -61.52229 | -39.29039 | 59.5743 | 61.97977 | 36.10979 | 44.78554 | 65.84104 | 27.70638 | 58.23699
83 | W85569 | 2017-03-25 04:10 | 49.8025 | 48.5052 | 98 | 37 | 1.1737 | 366.867 | 19890 | 31 | 239962 | 239921 | 139105 | 139113 | 139345 | 139352 | 220988 | 220996 | 220533 | 220731 | 215384 | 215319 | 215863 | 215954 | 292987 | 292979 | 1293.62 | 19835.1563 | 6 | 6.2924 | 6.2924 | 6.2924 | 6.2924 | 6.2924 | 6.2924 | 6.2924 | 1182.2266 | 1093.3723 | 1042.8334 | 919.04 | 1055.4618 | 1007.5671 | 992.6427 | 978.6976 | 964.5894 | 955.9216 | 946.0832 | 933.8461 | 16.4 | 17 | 32.399 | 22.3192 | 15.2776 | 11.3585 | 8.5319 | 6.5322 | 5.252 | 4.6217 | 4.6098 | 104.13 | 135.94 | 153.44 | 196.78 | 209.97 | 267.82 | 278.37 | 356.87 | 367.33 | 471.02 | 457.31 | 587.77 | 529.04 | 677.36 | 39.3 | 47.4 | 3.1655 | -3.44 | -2.0099 | 7.347 | -0.1359 | -2.0099 | 6103947 | 1 |  |  | 2.8757 | 4.9371 | 6.13 | 7.4779 | 9.0043 | 12.4586 | 2.94 | 5.46 | 6.934 | 8.434 | 10.166 | 14.956 | 24.8325 | 25.0199 | 24.9699 | 24.9569 | 24.8456 | 25.0654 |  | 13183 | 669 | 15 |  | CC650E | 457 | 1500 | 10 | 3 | 35 | 15.25 | -3.44 | 1990.1285 | 1957.6215 | 1716.3 | 1595.0786 | 1479.7142 | 1390.7715 | 1253.2643 | 67.2607 | 62.7057 | 52.0543 | 58.7079 | 69.5121 | 83.6107 | 55.3079 | 32.399 | 22.3192 | 15.2776 | 11.3585 | 8.5319 | 6.5322 | 5.252 | 4.6217 | 0 | 0 | 0 | 0 | 0 | 0.1016 | 0.0254 | 0 | 0 | 0 | 0 | 0 | 0 | 0 | 0.047534 | 0.040449 | 0.035925 | 0.020547 | 0.021794 | 0.019807 | 0.018076 | -0.00019 | -0.000562 | -0.001364 | -0.000833 | -0.001169 | -0.01454 | -0.008118 | 0.065933 | 0.062973 | 0.061489 | 0.062723 | 0.070787 | 0.082391 | 0.077857 | -0.387846 | -0.382586 | -0.379681 | -0.383615 | -0.396715 | -0.394588 | -0.385078 | -1.266554 | -1.241812 | -1.22823 | -1.246667 | -1.308306 | -1.28776 | -1.243609 | -0.682347 | -0.628545 | -0.607514 | -0.656265 | -0.79912 | -0.893382 | -0.787956 | -0.264032 | -0.245088 | -0.234796 | -0.248972 | -0.295342 | -0.290823 | -0.257278 | 0.39263 | 0.355266 | 0.314815 | 0.257966 | 0.417777 | 0.358443 | 0.32665 | 0 | 0 | 0 | 5 | -5 | 20 | -20 | -2.584294 | -2.552036 | -2.535694 | -2.560895 | -2.641002 | 0 | 0 |  | 1402.08 | 0 |  | 1422.2729 | 0 |  | 741.956 | 0 |  | 741.898 | 0 |  | 1407.16 | 0 |  | 1430.579 | 0 |  | 763.196 | 0 |  | 763.247 | 0 |  | 1417.015 | 0 |  | 1450.746 | 0 |  | 773.248 | 0 |  | 773.069 | 0 |  | 1497.584 | 0 |  | 1502.6639 | 0 |  | 755.262 | 0 |  | 755.148 | 0 |  | 1452.118 | 0 |  | 1453.871 | 0 |  | 704.875 | 0 |  | 704.633 | 0 |  | 1505.356 | 0 |  | 1511.5291 | 0 |  | 743.464 | 0.102 |  | 743.712 | 0.102 |  | 1472.057 | 0 |  | 1479.677 | 0 |  | 777.57 | 0.025 |  | 777.603 | 0.025 | 131.2151 | 123.2773 | 105.5335707 | 100.0481 | 104.7445 | 114.5871 | 97.5754 | 0 | 0 | 0 | 0 | 0 | -40.0901408 | -9.7809812 | -59.96373 | -49.53216 | -42.44885703 | -24.57679 | -26.98381125 | -6.78263192 | -12.38386 | 0 | 0 | 0 | 0 | 0 | 0 | 0 | 0 | 0 | 0 | -12.804475 | 13.20501 | 0 | 0 | -45.89514 | -39.41335 | -31.62372 | -38.52794 | -55.54851 | -74.69629 | -43.58019 | 25.35627 | 34.33179 | 31.461 | 24.13891 | 35.41722 | -6.982012 | 31.83037
83 | W85570 | 2017-03-25 04:11 | 50.0501 | 48.898 | 47 | 38 | 1.1737 | 395.4175 | 19979 | 31 | 239962 | 239921 | 139105 | 139113 | 139345 | 139352 | 220988 | 220996 | 220533 | 220731 | 215384 | 215319 | 215863 | 215954 | 292987 | 292979 | 1293.62 | 19855.5527 | 6 | 6.595 | 6.595 | 6.595 | 6.595 | 6.595 | 6.595 | 6.595 | 1181.0547 | 1102.1433 | 1051.1666 | 923.2885 | 1064.3646 | 1014.4883 | 999.0744 | 984.0798 | 969.059 | 959.9673 | 949.6492 | 936.326 | 16.2 | 17.2 | 32.4444 | 21.9057 | 14.6283 | 10.6928 | 7.8901 | 5.9505 | 4.7035 | 4.1079 | 4.0939 | 99.76 | 129.4 | 151.5 | 192.46 | 210.48 | 266.27 | 284.24 | 360.98 | 379.39 | 483.16 | 479.19 | 612.34 | 560.3 | 712.2 | 0 | 47.4 | 2.5496 | -19.930002 | -14.4415 | 16.3233 | -2.6704 | -14.4415 | 6105702 | 2 |  |  | 4.2393 | 7.4657 | 9.2014 | 11.2814 | 13.3179 | 18.3429 | 4.326 | 8.226 | 9.808 | 12.248 | 14.63 | 20.826 | 24.9926 | 24.9651 | 25.0957 | 24.9213 | 24.7857 | 25.3135 |  | 13183 | 669 | 16 |  | CC650E | 406 | 1573 | 9 | 3 | 35 | 9.2 | -19.930002 | 2137.7285 | 2122.45 | 1832.6428 | 1712.9572 | 1539.3785 | 1503.2715 | 1298.1143 | 53.7571 | 55.0857 | 55.3671 | 53.455 | 53.6214 | 77.5436 | 43.3436 | 32.4444 | 21.9057 | 14.6283 | 10.6928 | 7.8901 | 5.9505 | 4.7035 | 4.1079 | 0 | 0 | 0 | 0 | 0 | 0.1016 | 0.0254 | 0 | 0 | 0 | 0 | 0 | 0 | 0 | 0.054323 | 0.047137 | 0.042155 | 0.024167 | 0.025535 | 0.023689 | 0.021576 | -0.000254 | -0.000781 | -0.001768 | -0.001162 | -0.0015 | -0.016265 | -0.009129 | 0.058336 | 0.055717 | 0.054408 | 0.055497 | 0.062637 | 0.072729 | 0.06875 | -0.422037 | -0.416336 | -0.413073 | -0.417442 | -0.431541 | -0.428947 | -0.418313 | -1.234478 | -1.210438 | -1.196967 | -1.21562 | -1.274615 | -1.248234 | -1.204247 | -0.756332 | -0.696622 | -0.673708 | -0.727612 | -0.886394 | -0.991663 | -0.875685 | -0.231332 | -0.214801 | -0.205461 | -0.21802 | -0.258293 | -0.25485 | -0.224675 | 0.384575 | 0.352384 | 0.288177 | 0.231801 | 0.369236 | 0.311485 | 0.281038 | -10 | -10 | -10 | -5 | -10 | 30 | -30 | -2.718247 | -2.684039 | -2.665968 | -2.692845 | -2.777154 | 0 | 0 |  | 1402.08 | 0 |  | 1422.2729 | 0 |  | 741.956 | 0 |  | 741.898 | 0 |  | 1407.16 | 0 |  | 1430.579 | 0 |  | 763.196 | 0 |  | 763.247 | 0 |  | 1417.015 | 0 |  | 1450.746 | 0 |  | 773.248 | 0 |  | 773.069 | 0 |  | 1497.584 | 0 |  | 1502.6639 | 0 |  | 755.262 | 0 |  | 755.148 | 0 |  | 1452.118 | 0 |  | 1453.871 | 0 |  | 704.875 | 0 |  | 704.633 | 0 |  | 1505.356 | 0 |  | 1511.5291 | 0 |  | 743.464 | 0.102 |  | 743.712 | 0.102 |  | 1472.057 | 0 |  | 1479.677 | 0 |  | 777.57 | 0.025 |  | 777.603 | 0.025 | 124.7065 | 118.2565 | 99.71043 | 95.06399 | 96.42205 | 109.3314 | 89.24536 | 0 | 0 | 0 | 0 | 0 | -43.5810152 | -10.6251502 | -66.74699 | -56.11106 | -48.34191 | -27.9653381 | -30.63537 | -9.266889216 | -14.98926 | 0 | 0 | 0 | 0 | 0 | 0 | 0 | 27.18247 | 26.84039 | 26.65968 | 13.464225 | 27.77154 | 0 | 0 | -40.65821 | -38.37391 | -37.30126 | -38.89449946 | -47.52969 | -76.89712 | -37.95534 | 44.48379 | 50.61196 | 40.72695 | 41.66837 | 46.02853 | -20.41359 | 25.67560515
83 | W85571 | 2017-03-25 04:14 | 49.4249 | 48.7481 | 101 | 38 | 1.1737 | 395.6603 | 19581 | 31 | 239962 | 239921 | 139105 | 139113 | 139345 | 139352 | 220988 | 220996 | 220533 | 220731 | 215384 | 215319 | 215863 | 215954 | 292987 | 292979 | 1293.62 | 19875.9414 | 6 | 6.8979 | 6.8979 | 6.8979 | 6.8979 | 6.8979 | 6.8979 | 6.8979 | 1196.2891 | 1114.9508 | 1064.3334 | 923.9308 | 1066.6266 | 1016.6063 | 1001.0358 | 986.0117 | 971.1343 | 962.6862 | 952.8425 | 940.3538 | 16.4 | 22 | 32.3631 | 21.7717 | 14.6098 | 10.7257 | 7.9519 | 5.9793 | 4.717 | 4.1096 | 4.0917 | 98.23 | 127.82 | 148.39 | 189.76 | 205.58 | 261.59 | 276.12 | 353.05 | 369.77 | 474.02 | 467.24 | 603.06 | 548.82 | 703.38 | 36.9 | 47.4 | 6.4156 | -3.379999 | -1.6155 | 4.4339 | -0.7328 | -1.6155 | 6105702 | 1 |  |  | 4.2736 | 7.4557 | 9.2057 | 11.0729 | 13.1479 | 17.9214 | 4.5 | 8.162 | 10.016 | 12.268 | 14.21 | 20.246 | 24.9877 | 25.0276 | 25.1196 | 24.9056 | 24.7049 | 25.1316 |  | 13183 | 669 | 17 |  | CC650E | 406 | 1573 | 9 | 3 | 35 | 12.8 | -3.379999 | 2129.4856 | 2087.3501 | 1794.6357 | 1670.5286 | 1556.5643 | 1489.1643 | 1361.9857 | 51.9436 | 54.3864 | 53.7986 | 53.5629 | 53.7893 | 85.2021 | 39.5971 | 32.3631 | 21.7717 | 14.6098 | 10.7257 | 7.9519 | 5.9793 | 4.717 | 4.1096 | 0 | 0 | 0 | 0 | 0 | 0.1016 | 0.0254 | 0 | 0 | 0 | 0 | 0 | 0 | 0 | 0.047062 | 0.040126 | 0.036284 | 0.020854 | 0.021683 | 0.020483 | 0.018636 | -0.000255 | -0.000782 | -0.001771 | -0.001178 | -0.001504 | -0.015483 | -0.008656 | 0.058366 | 0.055749 | 0.054441 | 0.055531 | 0.062667 | 0.072771 | 0.068767 | -0.421806 | -0.416012 | -0.412723 | -0.417035 | -0.43135 | -0.428371 | -0.417995 | -1.23345 | -1.209036 | -1.195564 | -1.213478 | -1.273741 | -1.242695 | -1.199414 | -0.756206 | -0.696808 | -0.674002 | -0.727917 | -0.886072 | -0.99163 | -0.874556 | -0.231325 | -0.214529 | -0.205089 | -0.217631 | -0.25843 | -0.254743 | -0.225356 | 0.384182 | 0.352388 | 0.289306 | 0.233406 | 0.371013 | 0.312885 | 0.280896 | -15 | -15 | -15 | -15 | -15 | 40 | -40 | -2.717584 | -2.683414 | -2.665447 | -2.692043 | -2.776611 | 0 | 0 |  | 1402.08 | 0 |  | 1422.2729 | 0 |  | 741.956 | 0 |  | 741.898 | 0 |  | 1407.16 | 0 |  | 1430.579 | 0 |  | 763.196 | 0 |  | 763.247 | 0 |  | 1417.015 | 0 |  | 1450.746 | 0 |  | 773.248 | 0 |  | 773.069 | 0 |  | 1497.584 | 0 |  | 1502.6639 | 0 |  | 755.262 | 0 |  | 755.148 | 0 |  | 1452.118 | 0 |  | 1453.871 | 0 |  | 704.875 | 0 |  | 704.633 | 0 |  | 1505.356 | 0 |  | 1511.5291 | 0 |  | 743.464 | 0.102 |  | 743.712 | 0.102 |  | 1472.057 | 0 |  | 1479.677 | 0 |  | 777.57 | 0.025 |  | 777.603 | 0.025 | 124.2896 | 116.3677 | 97.70176 | 92.76612 | 97.54521 | 108.368 | 93.65967 | 0 | 0 | 0 | 0 | 0 | -43.5224936 | -10.617073 | -57.73409415 | -47.56831 | -41.2625 | -23.87639 | -25.70282 | -6.213475 | -11.97015172 | 0 | 0 | 0 | 0 | 0 | 0 | 0 | 40.76376 | 40.25121 | 39.981705 | 40.380645 | 41.649165 | 0 | 0 | -39.28006 | -37.89688 | -36.26036 | -38.98935 | -47.66119 | -84.48896 | -34.62988 | 68.03916 | 71.1537 | 60.1606 | 70.28103 | 65.83037 | -25.85695 | 36.44256
83 | W85572 | 2017-03-25 04:16 | 48.9171 | 48.7055 | 103 | 46 | 1.1737 | 433.1715 | 26499 | 31 | 239962 | 239921 | 139105 | 139113 | 139345 | 139352 | 220988 | 220996 | 220533 | 220731 | 215384 | 215319 | 215863 | 215954 | 292987 | 292979 | 1293.62 | 19903.1016 | 6 | 7.1577 | 7.1577 | 7.1577 | 7.1577 | 7.1577 | 7.1577 | 7.1577 | 1206.8359 | 1119.3293 | 1062.5 | 919.869 | 1059.4501 | 1012.2913 | 997.0561 | 983.0447 | 968.7134 | 956.9835 | 944.6213 | 930.3028 | 16.6 | 24 | 32.1812 | 22.4356 | 15.7757 | 11.9103 | 9.1523 | 7.0881 | 5.7727 | 5.1403 | 5.1253 | 105.26 | 150.64 | 151.55 | 213.66 | 203.05 | 286.28 | 264.04 | 372.98 | 342.56 | 485.82 | 422.17 | 599.87 | 484.09 | 683.82 | 51.2 | 47.4 | 19.1765 | -1.233333 | 0.5355 | 2.8087 | -0.6995 | 0.5355 | 6105404 | 2 |  |  | 2.6971 | 4.9879 | 6.0236 | 7.2336 | 8.8 | 12.5243 | 2.684 | 5.518 | 6.666 | 8.028 | 9.792 | 14.554 | 25.2097 | 24.8931 | 25.0016 | 24.9926 | 25.0501 | 24.7733 |  | 13183 | 669 | 18 |  | CC650E | 508 | 1525 | 10 | 3 | 35 | 32.25 | -1.233333 | 1892.15 | 1826.55 | 1605.7285 | 1474.3785 | 1433.9785 | 1301.95 | 1188.7786 | 48.9907 | 50.8021 | 47.9893 | 48.5086 | 51.2586 | 80.8329 | 35.385 | 32.1812 | 22.4356 | 15.7757 | 11.9103 | 9.1523 | 7.0881 | 5.7727 | 5.1403 | 0 | 0 | 0 | 0 | 0 | 0.1016 | 0.0254 | 0 | 0 | 0 | 0 | 0 | 0 | 0 | 0.038672 | 0.032175 | 0.028302 | 0.01568 | 0.016559 | 0.016194 | 0.014641 | -0.000194 | -0.000616 | -0.001399 | -0.000923 | -0.00131 | -0.014938 | -0.008328 | 0.063405 | 0.060566 | 0.059138 | 0.060327 | 0.06807 | 0.079194 | 0.074828 | -0.399357 | -0.393774 | -0.390843 | -0.394789 | -0.408682 | -0.406192 | -0.396534 | -1.248758 | -1.223612 | -1.210983 | -1.228314 | -1.29208 | -1.268538 | -1.225965 | -0.709469 | -0.654036 | -0.632125 | -0.683046 | -0.830672 | -0.929782 | -0.819731 | -0.25101 | -0.232474 | -0.22272 | -0.235957 | -0.280969 | -0.276201 | -0.244637 | 0.391222 | 0.35621 | 0.320758 | 0.266844 | 0.437953 | 0.37991 | 0.348997 | -25 | -25 | -25 | -25 | -20 | 30 | -30 | -2.636679 | -2.603684 | -2.587216 | -2.612892 | -2.695379 | 0 | 0 |  | 1402.08 | 0 |  | 1422.2729 | 0 |  | 741.956 | 0 |  | 741.898 | 0 |  | 1407.16 | 0 |  | 1430.579 | 0 |  | 763.196 | 0 |  | 763.247 | 0 |  | 1417.015 | 0 |  | 1450.746 | 0 |  | 773.248 | 0 |  | 773.069 | 0 |  | 1497.584 | 0 |  | 1502.6639 | 0 |  | 755.262 | 0 |  | 755.148 | 0 |  | 1452.118 | 0 |  | 1453.871 | 0 |  | 704.875 | 0 |  | 704.633 | 0 |  | 1505.356 | 0 |  | 1511.5291 | 0 |  | 743.464 | 0.102 |  | 743.712 | 0.102 |  | 1472.057 | 0 |  | 1479.677 | 0 |  | 777.57 | 0.025 |  | 777.603 | 0.025 | 119.9718 | 110.6268273 | 94.95957 | 88.94483 | 97.61092 | 103.1066283 | 88.95393 | 0 | 0 | 0 | 0 | 0 | -41.2691072 | -10.0719636 | -48.04971 | -38.61597 | -32.57908 | -18.12623 | -19.70292792 | -1.593283728 | -7.739517045 | 0 | 0 | 0 | 0 | 0 | 0 | 0 | 65.916975 | 65.0921 | 64.6804 | 65.3223 | 53.90758 | 0 | 0 | -34.75738 | -33.2264 | -30.33524 | -33.13361 | -42.57908 | -75.15698 | -29.00618 | 103.0817 | 103.8766 | 96.72566 | 103.0073 | 89.23648 | -14.91274 | 42.13626
83 | W85573 | 2017-03-25 04:19 | 48.569 | 48.7743 | 113 | 51 | 1.253 | 486.8947 | 25461 | 31 | 239962 | 239921 | 139105 | 139113 | 139345 | 139352 | 220988 | 220996 | 220533 | 220731 | 215384 | 215319 | 215863 | 215954 | 292987 | 292979 | 1293.62 | 19929.084 | 6 | 7.4815 | 7.4815 | 7.4815 | 7.4815 | 7.4815 | 7.4815 | 7.4815 | 1227.9297 | 1122.6346 | 1091.1666 | 914.1032 | 1059.8123 | 1005.1538 | 990.1736 | 975.8452 | 961.3305 | 950.1296 | 937.805 | 922.5681 | 16 | 24.8 | 32.4223 | 22.1874 | 15.1369 | 11.2603 | 8.4722 | 6.458 | 5.2162 | 4.6203 | 4.6064 | 99.15 | 124 | 146.92 | 181.27 | 200.72 | 246.3 | 266.67 | 327.45 | 350.32 | 434.36 | 436.56 | 539.66 | 503.46 | 618.4 | 49.9 | 47.3 | 23.657 | 3.833333 | 3.8197 | 3.8197 | 0.3843 | 3.8197 | 6107447 | 1 |  |  | 2.9386 | 5.2707 | 6.425 | 7.95 | 9.5643 | 13.5729 | 3.034 | 5.902 | 7.244 | 9.208 | 10.62 | 15.916 | 25.1478 | 24.9239 | 25.0393 | 24.8304 | 24.9436 | 24.828 |  | 13183 | 670 | 1 |  | EA652E | 457 | 1450 | 10 | 3 | 35 | 64.400002 | 3.833333 | 2068.0356 | 1987.2142 | 1724.4429 | 1629.3143 | 1581.6285 | 1384.4143 | 1265.3 | 62.6114 | 63.2914 | 65.0007 | 64.645 | 52.1986 | 80.2407 | 37.6643 | 32.4223 | 22.1874 | 15.1369 | 11.2603 | 8.4722 | 6.458 | 5.2162 | 4.6203 | 0 | 0 | 0 | 0 | 0 | 0.1016 | 0.0254 | 0 | 0 | 0 | 0 | 0 | 0 | 0 | 0.030532 | 0.024513 | 0.020789 | 0.010214 | 0.011041 | 0.012207 | 0.010913 | -0.000152 | -0.000441 | -0.001019 | -0.0007 | -0.000812 | -0.011679 | -0.006492 | 0.070165 | 0.067024 | 0.065447 | 0.066761 | 0.075324 | 0.087773 | 0.082939 | -0.365437 | -0.360326 | -0.357569 | -0.361233 | -0.374039 | -0.372169 | -0.363215 | -1.285889 | -1.259986 | -1.246611 | -1.264733 | -1.330866 | -1.314799 | -1.269561 | -0.633103 | -0.583649 | -0.564331 | -0.609626 | -0.741045 | -0.828539 | -0.730594 | -0.288723 | -0.267397 | -0.255898 | -0.271332 | -0.32354 | -0.317472 | -0.280998 | 0.39586 | 0.359519 | 0.322504 | 0.264659 | 0.430644 | 0.369766 | 0.338567 | -25 | -25 | -25 | -25 | -20 | 20 | -20 | -2.459208 | -2.428456 | -2.412761 | -2.436842 | -2.513972 | 0 | 0 |  | 1402.08 | 0 |  | 1422.2729 | 0 |  | 741.956 | 0 |  | 741.898 | 0 |  | 1407.16 | 0 |  | 1430.579 | 0 |  | 763.196 | 0 |  | 763.247 | 0 |  | 1417.015 | 0 |  | 1450.746 | 0 |  | 773.248 | 0 |  | 773.069 | 0 |  | 1497.584 | 0 |  | 1502.6639 | 0 |  | 755.262 | 0 |  | 755.148 | 0 |  | 1452.118 | 0 |  | 1453.871 | 0 |  | 704.875 | 0 |  | 704.633 | 0 |  | 1505.356 | 0 |  | 1511.5291 | 0 |  | 743.464 | 0.102 |  | 743.712 | 0.102 |  | 1472.057 | 0 |  | 1479.677 | 0 |  | 777.57 | 0.025 |  | 777.603 | 0.025 | 145.1037 | 133.191 | 112.8596 | 108.7747 | 119.1346 | 121.5142 | 104.9427167 | 0 | 0 | 0 | 0 | 0 | -37.8123704 | -9.225661 | -39.06530782 | -30.33038 | -24.64549947 | -12.03267 | -13.61343 | -0.694213872 | -5.612729181 | 0 | 0 | 0 | 0 | 0 | 0 | 0 | 61.4802 | 60.7114 | 60.319025 | 60.92105 | 50.27944 | 0 | 0 | -39.63947 | -36.93996 | -36.68191 | -39.40927277 | -38.68151 | -66.48255 | -27.51731 | 127.8791 | 126.6321 | 111.8512 | 118.2538 | 117.1191 | 16.52506 | 62.58701
83 | W85574 | 2017-03-25 04:21 | 48.9661 | 49.3147 | 62 | 50 | 1.253 | 487.3034 | 25465 | 31 | 239962 | 239921 | 139105 | 139113 | 139345 | 139352 | 220988 | 220996 | 220533 | 220731 | 215384 | 215319 | 215863 | 215954 | 292987 | 292979 | 1293.62 | 19954.8906 | 6 | 7.8055 | 7.8055 | 7.8055 | 7.8055 | 7.8055 | 7.8055 | 7.8055 | 1224.4141 | 1133.9813 | 1097.1666 | 920.0455 | 1065.8647 | 1011.0795 | 996.0543 | 981.5454 | 967.2158 | 955.5805 | 943.3812 | 928.0792 | 16 | 28.2 | 32.3102 | 22.1692 | 15.1214 | 11.2142 | 8.4075 | 6.4815 | 5.2312 | 4.6197 | 4.6081 | 99.64 | 124.16 | 148.1 | 182.03 | 202.72 | 248.44 | 270.26 | 332.2 | 352.83 | 437.18 | 437.61 | 543.84 | 505.43 | 624.24 | 50.6 | 47.3 | 21.1019 | -2.822222 | -1.257 | 2.543 | 0.5665 | -1.257 | 6107447 | 2 |  |  | 2.86 | 5.23 | 6.2986 | 8.0943 | 9.4857 | 13.1707 | 2.9 | 5.724 | 6.72 | 9.008 | 10.44 | 15.132 | 25.1087 | 24.9681 | 25.1478 | 25.0186 | 25.0027 | 25.0249 |  | 13183 | 670 | 2 |  | EA652E | 457 | 1450 | 10 | 3 | 35 | 54.200001 | -2.822222 | 1998.4642 | 1975.2072 | 1702.7858 | 1633.4286 | 1522.1072 | 1428.4572 | 1282.4714 | 94.5093 | 94.8843 | 95.1929 | 96.765 | 72.3664 | 86.5386 | 44.7657 | 32.3102 | 22.1692 | 15.1214 | 11.2142 | 8.4075 | 6.4815 | 5.2312 | 4.6197 | 0 | 0 | 0 | 0 | 0 | 0.1016 | 0.0254 | 0 | 0 | 0 | 0 | 0 | 0 | 0 | 0.032624 | 0.026158 | 0.02211 | 0.010119 | 0.011049 | 0.013182 | 0.011748 | -0.000153 | -0.000441 | -0.00096 | -0.000701 | -0.000815 | -0.011824 | -0.006564 | 0.070253 | 0.067103 | 0.065525 | 0.066834 | 0.075418 | 0.08786 | 0.083025 | -0.364811 | -0.359815 | -0.357163 | -0.36083 | -0.373422 | -0.371988 | -0.363029 | -1.28546 | -1.260091 | -1.248308 | -1.265381 | -1.330541 | -1.318459 | -1.273289 | -0.632728 | -0.582981 | -0.563689 | -0.608587 | -0.740501 | -0.826792 | -0.729147 | -0.28844 | -0.267557 | -0.256038 | -0.271939 | -0.323323 | -0.318513 | -0.281807 | 0.395663 | 0.358891 | 0.321321 | 0.262956 | 0.43008 | 0.370364 | 0.338667 | -25 | -25 | -20 | -25 | -20 | 10 | -10 | -2.458789 | -2.428087 | -2.413295 | -2.436587 | -2.513643 | 0 | 0 |  | 1402.08 | 0 |  | 1422.2729 | 0 |  | 741.956 | 0 |  | 741.898 | 0 |  | 1407.16 | 0 |  | 1430.579 | 0 |  | 763.196 | 0 |  | 763.247 | 0 |  | 1417.015 | 0 |  | 1450.746 | 0 |  | 773.248 | 0 |  | 773.069 | 0 |  | 1497.584 | 0 |  | 1502.6639 | 0 |  | 755.262 | 0 |  | 755.148 | 0 |  | 1452.118 | 0 |  | 1453.871 | 0 |  | 704.875 | 0 |  | 704.633 | 0 |  | 1505.356 | 0 |  | 1511.5291 | 0 |  | 743.464 | 0.102 |  | 743.712 | 0.102 |  | 1472.057 | 0 |  | 1479.677 | 0 |  | 777.57 | 0.025 |  | 777.603 | 0.025 | 140.3981 | 132.5423 | 111.575 | 109.1686 | 114.7943 | 125.5042 | 106.4772 | 0 | 0 | 0 | 0 | 0 | -37.7939808 | -9.2209366 | -41.74017166 | -32.40576 | -26.4017142 | -11.91736 | -13.61676 | -1.790467322 | -6.600730176 | 0 | 0 | 0 | 0 | 0 | 0 | 0 | 61.469725 | 60.702175 | 48.2659 | 60.914675 | 50.27286 | 0 | 0 | -59.79868 | -55.31574 | -53.65919 | -58.88992 | -53.58739 | -71.54942 | -32.64078 | 100.329 | 105.523 | 79.78003 | 99.27596 | 97.86299 | 14.37038 | 58.01475
83 | W85575 | 2017-03-25 04:23 | 49.454 | 49.8137 | 77 | 54 | 1.3265 | 505.4814 | 21216 | 31 | 239962 | 239921 | 139105 | 139113 | 139345 | 139352 | 220988 | 220996 | 220533 | 220731 | 215384 | 215319 | 215863 | 215954 | 292987 | 292979 | 1293.62 | 19976.2871 | 6 | 8.2568 | 8.2568 | 8.2568 | 8.2568 | 8.2568 | 8.2568 | 8.2568 | 1223.2422 | 1136.299 | 1092.8334 | 898.6102 | 1070.6322 | 1002.9716 | 983.9841 | 966.1638 | 947.9672 | 936.9545 | 924.469 | 908.5471 | 15.8 | 27.4 | 32.6251 | 20.9088 | 13.6901 | 9.8576 | 7.2478 | 5.5242 | 4.3813 | 3.8539 | 3.8377 | 84.41 | 113.65 | 131.91 | 172.98 | 187.31 | 242.99 | 252.39 | 330.72 | 333.17 | 442.05 | 416.85 | 557.96 | 486.68 | 644.61 | 50.4 | 47.4 | 29.9413 | -4.022223 | -2.4983 | 2.7406 | 2.0761 | -2.4983 | 6210789 | 1 |  |  | 4.5086 | 8.1557 | 10.5257 | 13.4936 | 15.345 | 21.76 | 4.7459 | 8.5328 | 11.1918 | 14.3508 | 16.682 | 24.4721 | 24.834 | 25.0089 | 24.9462 | 25.0052 | 25.1116 | 26.6584 |  | 13183 | 670 | 3 |  | EA652B | 381 | 1394 | 9 | 7 | 40 | 45.833336 | -4.022223 | 2234.7429 | 2149.5356 | 1830.6285 | 1674.5714 | 1560.3214 | 1505.4572 | 1304.1143 | 93.7393 | 95.0214 | 94.565 | 99.5093 | 93.8629 | 93.4071 | 49.5829 | 32.6251 | 20.9088 | 13.6901 | 9.8576 | 7.2478 | 5.5242 | 4.3813 | 3.8539 | 0 | 0 | 0 | 0 | 0 | 0.1016 | 0.0254 | 0 | 0 | 0 | 0 | 0 | 0 | 0 | 0.027862 | 0.021858 | 0.017113 | 0.007024 | 0.007897 | 0.010578 | 0.009301 | -7.8e-05 | -0.000233 | -0.000504 | -0.000351 | -0.000476 | -0.006947 | -0.003642 | 0.074269 | 0.070949 | 0.069279 | 0.070679 | 0.079768 | 0.093014 | 0.087924 | -0.340549 | -0.335765 | -0.333184 | -0.336464 | -0.347778 | -0.346762 | -0.338169 | -1.316976 | -1.290963 | -1.27677 | -1.29495 | -1.356218 | -1.348084 | -1.300601 | -0.55286 | -0.509899 | -0.49296 | -0.533002 | -0.649101 | -0.723377 | -0.638768 | -0.316896 | -0.293135 | -0.28066 | -0.296813 | -0.351978 | -0.347506 | -0.306374 | 0.394919 | 0.352451 | 0.302772 | 0.245039 | 0.395886 | 0.336393 | 0.304443 | -15 | -10 | -10 | -10 | -20 | 0 | 0 | -2.30456 | -2.275778 | -2.260713 | -2.283426 | -2.354607 | 0 | 0 |  | 1402.08 | 0 |  | 1422.2729 | 0 |  | 741.956 | 0 |  | 741.898 | 0 |  | 1407.16 | 0 |  | 1430.579 | 0 |  | 763.196 | 0 |  | 763.247 | 0 |  | 1417.015 | 0 |  | 1450.746 | 0 |  | 773.248 | 0 |  | 773.069 | 0 |  | 1497.584 | 0 |  | 1502.6639 | 0 |  | 755.262 | 0 |  | 755.148 | 0 |  | 1452.118 | 0 |  | 1453.871 | 0 |  | 704.875 | 0 |  | 704.633 | 0 |  | 1505.356 | 0 |  | 1511.5291 | 0 |  | 743.464 | 0.102 |  | 743.712 | 0.102 |  | 1472.057 | 0 |  | 1479.677 | 0 |  | 777.57 | 0.025 |  | 777.603 | 0.025 | 165.9721 | 152.5074 | 126.8241 | 118.357 | 124.4637 | 140.0286 | 114.6629 | 0 | 0 | 0 | 0 | 0 | -35.2310192 | -8.5894926 | -36.59086 | -27.91707 | -21.20587293 | -8.64120135 | -10.06449 | -4.894893004 | -7.360101059 | 0 | 0 | 0 | 0 | 0 | 0 | 0 | 34.5684 | 22.75778 | 22.60713 | 22.83426 | 47.09214 | 0 | 0 | -51.82471 | -48.45132 | -46.6167624 | -53.03866 | -60.9265 | -67.56855 | -31.67197 | 112.1249 | 98.89679 | 81.60861 | 79.51143 | 100.5649 | 32.33414 | 67.04138
83 | W85576 | 2017-03-25 04:25 | 49.866 | 50.3481 | 73 | 54 | 1.3265 | 504.4127 | 21140 | 31 | 239962 | 239921 | 139105 | 139113 | 139345 | 139352 | 220988 | 220996 | 220533 | 220731 | 215384 | 215319 | 215863 | 215954 | 292987 | 292979 | 1293.62 | 19997.7285 | 6 | 8.7072 | 8.7072 | 8.7072 | 8.7072 | 8.7072 | 8.7072 | 8.7072 | 1224.4141 | 1136.2814 | 1084.1666 | 906.2746 | 1088.1494 | 1019.6218 | 999.5483 | 980.7563 | 962.3463 | 951.3138 | 938.1511 | 922.3156 | 15.6 | 22.2 | 32.7832 | 21.2324 | 13.9073 | 10.0768 | 7.355 | 5.5283 | 4.3996 | 3.8536 | 3.8465 | 83.45 | 113.29 | 129.75 | 171.4 | 182.24 | 240.45 | 247.92 | 327.93 | 332.04 | 443.86 | 417.36 | 557.41 | 486.83 | 645.63 | 50 | 47.3 | 27.7996 | 3.455556 | 4.1186 | 4.1186 | -0.2277 | 4.1186 | 6210789 | 2 |  |  | 4.3129 | 8.0043 | 9.8771 | 12.5371 | 14.7464 | 19.4964 | 4.71 | 8.4717 | 10.3367 | 13.28 | 15.705 | 22.7067 | 24.9524 | 24.9814 | 24.9986 | 24.9449 | 25.0183 | 25.1138 |  | 13183 | 670 | 4 |  | EA652B | 381 | 1394 | 9 | 7 | 40 | 36.5 | 3.455556 | 2129.3787 | 2060.75 | 1780.6714 | 1681.1714 | 1550.1215 | 1407.7428 | 1320.5786 | 105.3857 | 105.0357 | 103.7771 | 103.6929 | 102.1214 | 96.215 | 56.6221 | 32.7832 | 21.2324 | 13.9073 | 10.0768 | 7.355 | 5.5283 | 4.3996 | 3.8536 | 0 | 0 | 0 | 0 | 0 | 0.1016 | 0.0254 | 0 | 0 | 0 | 0 | 0 | 0 | 0 | 0.029925 | 0.023611 | 0.019483 | 0.00749 | 0.008068 | 0.011868 | 0.010441 | -8.2e-05 | -0.000267 | -0.000527 | -0.000404 | -0.000477 | -0.006177 | -0.003237 | 0.074415 | 0.071084 | 0.069411 | 0.070803 | 0.079908 | 0.093218 | 0.08807 | -0.339448 | -0.334703 | -0.332113 | -0.335589 | -0.346826 | -0.345491 | -0.337322 | -1.317456 | -1.291021 | -1.276633 | -1.296138 | -1.35662 | -1.346147 | -1.300848 | -0.552228 | -0.509105 | -0.492209 | -0.531637 | -0.64743 | -0.72249 | -0.636676 | -0.316084 | -0.292714 | -0.280201 | -0.297227 | -0.352477 | -0.346678 | -0.307402 | 0.39581 | 0.354819 | 0.309008 | 0.248446 | 0.397323 | 0.337745 | 0.305064 | -5 | 0 | 0 | 0 | -20 | -10 | 10 | -2.303375 | -2.274463 | -2.259797 | -2.282517 | -2.353286 | 0 | 0 |  | 1402.08 | 0 |  | 1422.2729 | 0 |  | 741.956 | 0 |  | 741.898 | 0 |  | 1407.16 | 0 |  | 1430.579 | 0 |  | 763.196 | 0 |  | 763.247 | 0 |  | 1417.015 | 0 |  | 1450.746 | 0 |  | 773.248 | 0 |  | 773.069 | 0 |  | 1497.584 | 0 |  | 1502.6639 | 0 |  | 755.262 | 0 |  | 755.148 | 0 |  | 1452.118 | 0 |  | 1453.871 | 0 |  | 704.875 | 0 |  | 704.633 | 0 |  | 1505.356 | 0 |  | 1511.5291 | 0 |  | 743.464 | 0.102 |  | 743.712 | 0.102 |  | 1472.057 | 0 |  | 1479.677 | 0 |  | 777.57 | 0.025 |  | 777.603 | 0.025 | 158.4577 | 146.486353 | 123.5982 | 119.032 | 123.8671 | 131.227 | 116.3034 | 0 | 0 | 0 | 0 | 0 | -35.1018856 | -8.5679788 | -39.31684 | -30.13759 | -24.19986 | -9.184433868 | -10.29810242 | -7.660922577 | -9.371308992 | 0 | 0 | 0 | 0 | 0 | 0 | 0 | 11.516875 | 0 | 0 | 0 | 47.06572 | 0 | 0 | -58.19693 | -53.4742 | -51.08002 | -55.12698 | -66.11646 | -69.51437535 | -36.04993 | 72.46082 | 62.87456 | 48.3183 | 54.72056 | 94.5182684 | 18.94978 | 62.31414
83 | W85577 | 2017-03-25 04:27 | 50.4531 | 51.1505 | 88 | 67 | 1.2401 | 735.4882 | 25739 | 31 | 239962 | 239921 | 139105 | 139113 | 139345 | 139352 | 220988 | 220996 | 220533 | 220731 | 215384 | 215319 | 215863 | 215954 | 292987 | 292979 | 1293.62 | 20023.8633 | 6 | 9.4577 | 9.4577 | 9.4577 | 9.4577 | 9.4577 | 9.4577 | 9.4577 | 1237.3047 | 1144.9786 | 1079.6666 | 907.9167 | 1094.916 | 1023.3109 | 1003.7357 | 984.5244 | 965.5651 | 954.1421 | 938.7639 | 924.3482 | 15.8 | 19.4 | 32.2489 | 19.9783 | 12.5101 | 8.8779 | 6.3693 | 4.6955 | 3.6972 | 3.2221 | 3.2277 | 82.75 | 121.8 | 135.25 | 192.96 | 194.5 | 274.37 | 271.16 | 384.57 | 369.7 | 526.29 | 471.47 | 672.01 | 552.26 | 782.44 | 49 | 47.3 | 42.2591 | -8.9 | -3.5988 | 8.665 | 0.1859 | -3.5988 | 1104845 | 1 |  |  | 4.1857 | 7.8814 | 9.6579 | 12.12 | 15.0221 | 20.6929 | 4.9563 | 8.3875 | 10.1188 | 13.2766 | 20.2328 | 29.8266 | 25.2193 | 25.0401 | 25.1022 | 17.898 | 17.3431 | 17.4264 |  | 13183 | 670 | 5 |  | EA652 | 315 | 1393 | 8 | 3 | 40 | 32.166664 | -8.9 | 2159.1714 | 2092.9285 | 1756.3785 | 1655.2643 | 1473.3715 | 1431.0072 | 1287.3429 | 90.5643 | 88.1621 | 83.4593 | 87.6329 | 100.1071 | 105.3457 | 52.2221 | 32.2489 | 19.9783 | 12.5101 | 8.8779 | 6.3693 | 4.6955 | 3.6972 | 3.2221 | 0 | 0 | 0 | 0 | 0 | 0.1016 | 0.0254 | 0 | 0 | 0 | 0 | 0 | 0 | 0 | 0.03236 | 0.025579 | 0.02124 | 0.008025 | 0.008336 | 0.012181 | 0.010755 | -8.2e-05 | -0.000265 | -0.000523 | -0.000401 | -0.000465 | -0.005729 | -0.002978 | 0.074403 | 0.07107 | 0.069413 | 0.070805 | 0.079923 | 0.09327 | 0.08817 | -0.339663 | -0.334953 | -0.332097 | -0.335578 | -0.346684 | -0.344954 | -0.336367 | -1.318739 | -1.292446 | -1.276593 | -1.296143 | -1.356918 | -1.341586 | -1.294122 | -0.551531 | -0.508349 | -0.4922 | -0.53162 | -0.648147 | -0.723963 | -0.639623 | -0.317198 | -0.293941 | -0.280195 | -0.297232 | -0.351281 | -0.344719 | -0.303711 | 0.392017 | 0.355287 | 0.285488 | 0.223999 | 0.350639 | 0.293268 | 0.263759 | -5 | 0 | 0 | 0 | -15 | -20 | 20 | -2.303412 | -2.274309 | -2.259068 | -2.281657 | -2.352613 | 0 | 0 |  | 1402.08 | 0 |  | 1422.2729 | 0 |  | 741.956 | 0 |  | 741.898 | 0 |  | 1407.16 | 0 |  | 1430.579 | 0 |  | 763.196 | 0 |  | 763.247 | 0 |  | 1417.015 | 0 |  | 1450.746 | 0 |  | 773.248 | 0 |  | 773.069 | 0 |  | 1497.584 | 0 |  | 1502.6639 | 0 |  | 755.262 | 0 |  | 755.148 | 0 |  | 1452.118 | 0 |  | 1453.871 | 0 |  | 704.875 | 0 |  | 704.633 | 0 |  | 1505.356 | 0 |  | 1511.5291 | 0 |  | 743.464 | 0.102 |  | 743.712 | 0.102 |  | 1472.057 | 0 |  | 1479.677 | 0 |  | 777.57 | 0.025 |  | 777.603 | 0.025 | 160.6488 | 148.7444 | 121.9155 | 117.201 | 117.7563 | 133.47 | 113.505 | 0 | 0 | 0 | 0 | 0 | -35.0473264 | -8.5437218 | -42.56626 | -32.71698 | -26.44718 | -9.881794232 | -10.6803 | -8.655912872 | -10.06439 | 0 | 0 | 0 | 0 | 0 | 0 | 0 | 11.51706 | 0 | 0 | 0 | 35.289195 | 0 | 0 | -49.94902 | -44.81712 | -41.07866746 | -46.5874 | -64.88412 | -76.26639 | -33.40246 | 79.65061 | 71.21034 | 54.38966 | 60.73179 | 77.48105 | 13.50041 | 61.49446
83 | W85578 | 2017-03-25 04:29 | 51.4565 | 52.1874 | 56 | 68 | 1.2401 | 735.2067 | 25525 | 31 | 239962 | 239921 | 139105 | 139113 | 139345 | 139352 | 220988 | 220996 | 220533 | 220731 | 215384 | 215319 | 215863 | 215954 | 292987 | 292979 | 1293.62 | 20049.9902 | 6 | 10.2116 | 10.2116 | 10.2116 | 10.2116 | 10.2116 | 10.2116 | 10.2116 | 1249.0234 | 1155.3413 | 1089.6666 | 902.0582 | 1092.4001 | 1019.356 | 998.1484 | 978.3499 | 958.9291 | 947.6089 | 933.8284 | 919.2668 | 15.8 | 24.4 | 32.4872 | 20.3251 | 12.9166 | 9.1475 | 6.548 | 4.8074 | 3.7358 | 3.1954 | 3.2191 | 79.74 | 119.88 | 127.69 | 186.33 | 183.11 | 264.63 | 253.54 | 369.87 | 350.42 | 509.71 | 452.54 | 653.33 | 536.81 | 775.43 | 49.9 | 47.5 | 42.7344 | 3.82 | 3.7584 | 3.8857 | -1.8208 | 3.7584 | 1104845 | 2 |  |  | 4.2921 | 7.6957 | 9.6 | 11.5693 | 13.3507 | 17.8607 | 4.7106 | 8.1894 | 9.8227 | 12.8212 | 14.3864 | 19.1682 | 24.9118 | 24.9555 | 24.9792 | 18.0532 | 17.9943 | 18.1281 |  | 13183 | 670 | 6 |  | EA652 | 315 | 1393 | 8 | 3 | 40 | 39.833336 | 3.82 | 2097.8643 | 2089.6213 | 1809.7572 | 1701.7428 | 1576.3429 | 1535.3429 | 1510.8785 | 76.7029 | 75.6893 | 61.6064 | 61.4764 | 89.3243 | 92.98 | 51.6943 | 32.4872 | 20.3251 | 12.9166 | 9.1475 | 6.548 | 4.8074 | 3.7358 | 3.1954 | 0 | 0 | 0 | 0 | 0 | 0.1016 | 0.0254 | 0 | 0 | 0 | 0 | 0 | 0 | 0 | 0.035338 | 0.027988 | 0.022857 | 0.008606 | 0.008697 | 0.012755 | 0.011245 | -8.2e-05 | -0.000266 | -0.000525 | -0.000401 | -0.000455 | -0.005868 | -0.00302 | 0.074393 | 0.071058 | 0.06939 | 0.070778 | 0.079876 | 0.093139 | 0.087936 | -0.339608 | -0.334938 | -0.33227 | -0.33581 | -0.347266 | -0.34566 | -0.338009 | -1.317439 | -1.291381 | -1.27656 | -1.296424 | -1.359832 | -1.340868 | -1.29893 | -0.552475 | -0.509106 | -0.492413 | -0.531684 | -0.647275 | -0.721335 | -0.633991 | -0.315998 | -0.293008 | -0.280152 | -0.297464 | -0.35311 | -0.348585 | -0.311334 | 0.393018 | 0.362849 | 0.292312 | 0.230542 | 0.35755 | 0.296073 | 0.263166 | -5 | 0 | 0 | 0 | -10 | -30 | 30 | -2.302842 | -2.27382 | -2.258776 | -2.281367 | -2.352681 | 0 | 0 |  | 1402.08 | 0 |  | 1422.2729 | 0 |  | 741.956 | 0 |  | 741.898 | 0 |  | 1407.16 | 0 |  | 1430.579 | 0 |  | 763.196 | 0 |  | 763.247 | 0 |  | 1417.015 | 0 |  | 1450.746 | 0 |  | 773.248 | 0 |  | 773.069 | 0 |  | 1497.584 | 0 |  | 1502.6639 | 0 |  | 755.262 | 0 |  | 755.148 | 0 |  | 1452.118 | 0 |  | 1453.871 | 0 |  | 704.875 | 0 |  | 704.633 | 0 |  | 1505.356 | 0 |  | 1511.5291 | 0 |  | 743.464 | 0.102 |  | 743.712 | 0.102 |  | 1472.057 | 0 |  | 1479.677 | 0 |  | 777.57 | 0.025 |  | 777.603 | 0.025 | 156.0664 | 148.4843 | 125.5791 | 120.446 | 125.912 | 143.0003 | 132.8606 | 0 | 0 | 0 | 0 | 0 | -35.119056 | -8.5854286 | -46.44763 | -35.79966 | -28.50813792 | -10.63715892 | -11.20774 | -9.234557916 | -10.68369925 | 0 | 0 | 0 | 0 | 0 | 0 | 0 | 11.51421 | 0 | 0 | 0 | 23.52681 | 0 | 0 | -42.37643 | -38.53388 | -30.33579 | -32.68602 | -57.81739 | -67.0697283 | -32.77372 | 78.75656 | 74.15077 | 66.73512 | 77.12277 | 80.41365 | 31.57696 | 80.81776
83 | W85579 | 2017-03-25 04:31 | 52.4678 | 53.2414 | 51 | 68 | 1.2401 | 739.3412 | 25612 | 31 | 239962 | 239921 | 139105 | 139113 | 139345 | 139352 | 220988 | 220996 | 220533 | 220731 | 215384 | 215319 | 215863 | 215954 | 292987 | 292979 | 1293.62 | 20076.1309 | 6 | 10.9725 | 10.9725 | 10.9725 | 10.9725 | 10.9725 | 10.9725 | 10.9725 | 1243.1641 | 1154.92 | 1084.5 | 899.2057 | 1094.0164 | 1019.9722 | 999.2855 | 979.3942 | 959.8367 | 947.8834 | 933.0711 | 916.9026 | 15.8 | 24.6 | 32.4876 | 20.1365 | 12.5423 | 8.8496 | 6.3094 | 4.6579 | 3.678 | 3.1904 | 3.2023 | 79.17 | 123.02 | 129.77 | 194.96 | 187.21 | 278.59 | 260.92 | 390.67 | 358.22 | 534.37 | 454.75 | 675.92 | 532.47 | 790.28 | 50.1 | 47.1 | 44.2879 | 0.55 | 1.4615 | 3.0103 | -0.2769 | 1.4615 | 1104845 | 1 |  |  | 4.2529 | 7.935 | 9.6836 | 12.2071 | 14.215 | 19.3329 | 4.794 | 8.4224 | 9.8552 | 13.2209 | 15.2657 | 24.7881 | 25.0747 | 24.9176 | 25.0035 | 18.0085 | 17.9634 | 18.077 |  | 13183 | 670 | 7 |  | EA652 | 315 | 1393 | 7 | 3 | 40 | 40.5 | 0.55 | 2157.45 | 2134.7715 | 1817.5857 | 1709.5643 | 1540.1215 | 1469.2357 | 1397.9357 | 64.1307 | 60.04 | 59.3307 | 59.0057 | 87.3593 | 94.7514 | 51.5321 | 32.4876 | 20.1365 | 12.5423 | 8.8496 | 6.3094 | 4.6579 | 3.678 | 3.1904 | 0 | 0 | 0 | 0 | 0 | 0.1016 | 0.0254 | 0 | 0 | 0 | 0 | 0 | 0 | 0 | 0.038066 | 0.030144 | 0.024496 | 0.009182 | 0.009043 | 0.014002 | 0.012372 | -8.2e-05 | -0.000252 | -0.000514 | -0.000379 | -0.000456 | -0.00588 | -0.003015 | 0.074388 | 0.071051 | 0.069389 | 0.070776 | 0.079888 | 0.093183 | 0.088047 | -0.339714 | -0.335082 | -0.332307 | -0.335857 | -0.347118 | -0.344971 | -0.336764 | -1.318156 | -1.292212 | -1.276776 | -1.296678 | -1.359263 | -1.332683 | -1.288075 | -0.552046 | -0.508577 | -0.492194 | -0.531414 | -0.647688 | -0.722457 | -0.636941 | -0.316652 | -0.293837 | -0.280477 | -0.297868 | -0.352381 | -0.347014 | -0.307303 | 0.392172 | 0.355734 | 0.284839 | 0.223001 | 0.347646 | 0.291733 | 0.262014 | -5 | -5 | -5 | -5 | -10 | -40 | 40 | -2.303763 | -2.274515 | -2.259141 | -2.281725 | -2.353219 | 0 | 0 |  | 1402.08 | 0 |  | 1422.2729 | 0 |  | 741.956 | 0 |  | 741.898 | 0 |  | 1407.16 | 0 |  | 1430.579 | 0 |  | 763.196 | 0 |  | 763.247 | 0 |  | 1417.015 | 0 |  | 1450.746 | 0 |  | 773.248 | 0 |  | 773.069 | 0 |  | 1497.584 | 0 |  | 1502.6639 | 0 |  | 755.262 | 0 |  | 755.148 | 0 |  | 1452.118 | 0 |  | 1453.871 | 0 |  | 704.875 | 0 |  | 704.633 | 0 |  | 1505.356 | 0 |  | 1511.5291 | 0 |  | 743.464 | 0.102 |  | 743.712 | 0.102 |  | 1472.057 | 0 |  | 1479.677 | 0 |  | 777.57 | 0.025 |  | 777.603 | 0.025 | 160.4883906 | 151.6776 | 126.1205 | 120.9961 | 123.0372 | 136.9078 | 123.084 | 0 | 0 | 0 | 0 | 0 | -35.0490536 | -8.5538056 | -50.06884 | -38.6268 | -30.61964 | -11.41466 | -11.67199 | -10.82405 | -12.05252 | 0 | 0 | 0 | 0 | 0 | 0 | 0 | 11.518815 | 11.372575 | 11.295705 | 11.408625 | 23.53219 | 0 | 0 | -35.4031 | -30.53496308 | -29.20221 | -31.35646 | -56.58157 | -68.45381 | -32.82291 | 86.53527 | 93.88846 | 77.5943 | 89.63364 | 78.31585 | 22.58087 | 69.65481
83 | W85580 | 2017-03-25 04:34 | 53.2567 | 54.1018 | 61 | 69 | 1.2401 | 740.5519 | 25655 | 31 | 239962 | 239921 | 139105 | 139113 | 139345 | 139352 | 220988 | 220996 | 220533 | 220731 | 215384 | 215319 | 215863 | 215954 | 292987 | 292979 | 1293.62 | 20102.3965 | 6 | 11.7346 | 11.7346 | 11.7346 | 11.7346 | 11.7346 | 11.7346 | 11.7346 | 1259.5703 | 1147.9885 | 1084 | 898.3444 | 1094.743 | 1019.2825 | 997.6126 | 977.2875 | 957.3043 | 945.4943 | 930.7892 | 914.5043 | 15.8 | 20.6 | 32.3824 | 19.9218 | 12.566 | 8.8904 | 6.3384 | 4.6714 | 3.6822 | 3.1891 | 3.2051 | 77.59 | 121.76 | 126.51 | 191.49 | 182.66 | 273.66 | 254.49 | 384.06 | 351.91 | 526.41 | 446.97 | 668.24 | 523.75 | 784.45 | 50.2 | 47.6 | 43.9043 | 2.77 | 5.1264 | 5.1264 | 0.0904 | 5.1264 | 1104845 | 2 |  |  | 4.3021 | 7.8564 | 9.6171 | 11.9621 | 13.9764 | 18.8586 | 4.6926 | 8.2206 | 10.0971 | 12.95 | 14.9147 | 22.9691 | 24.9212 | 24.9244 | 24.9271 | 17.9208 | 17.9589 | 18.0619 |  | 13183 | 670 | 8 |  | EA652 | 315 | 1393 | 7 | 3 | 40 | 39.833336 | 2.77 | 2141.6213 | 2107.1428 | 1809.5571 | 1702.5571 | 1546.0643 | 1471.7572 | 1403.3143 | 62.2129 | 62.9171 | 61.9357 | 59.49 | 86.4957 | 93.3536 | 54.1779 | 32.3824 | 19.9218 | 12.566 | 8.8904 | 6.3384 | 4.6714 | 3.6822 | 3.1891 | 0 | 0 | 0 | 0 | 0 | 0.1016 | 0.0254 | 0 | 0 | 0 | 0 | 0 | 0 | 0 | 0.040233 | 0.031861 | 0.025956 | 0.009885 | 0.009479 | 0.014139 | 0.012521 | -8.3e-05 | -0.000252 | -0.000515 | -0.000379 | -0.000456 | -0.005762 | -0.002917 | 0.074351 | 0.071022 | 0.069357 | 0.070743 | 0.079843 | 0.093125 | 0.087974 | -0.339971 | -0.335206 | -0.332516 | -0.336076 | -0.347446 | -0.345655 | -0.337575 | -1.317908 | -1.29122 | -1.27631 | -1.296242 | -1.359372 | -1.339295 | -1.295106 | -0.552543 | -0.50939 | -0.492751 | -0.531994 | -0.648049 | -0.722827 | -0.636732 | -0.316397 | -0.293018 | -0.280061 | -0.29746 | -0.352461 | -0.347123 | -0.308095 | 0.392116 | 0.357706 | 0.286535 | 0.224571 | 0.347748 | 0.291976 | 0.262206 | -5 | -5 | -5 | -5 | -10 | -30 | 30 | -2.303413 | -2.274219 | -2.258971 | -2.28156 | -2.353025 | 0 | 0 |  | 1402.08 | 0 |  | 1422.2729 | 0 |  | 741.956 | 0 |  | 741.898 | 0 |  | 1407.16 | 0 |  | 1430.579 | 0 |  | 763.196 | 0 |  | 763.247 | 0 |  | 1417.015 | 0 |  | 1450.746 | 0 |  | 773.248 | 0 |  | 773.069 | 0 |  | 1497.584 | 0 |  | 1502.6639 | 0 |  | 755.262 | 0 |  | 755.148 | 0 |  | 1452.118 | 0 |  | 1453.871 | 0 |  | 704.875 | 0 |  | 704.633 | 0 |  | 1505.356 | 0 |  | 1511.5291 | 0 |  | 743.464 | 0.102 |  | 743.712 | 0.102 |  | 1472.057 | 0 |  | 1479.677 | 0 |  | 777.57 | 0.025 |  | 777.603 | 0.025 | 159.2317 | 149.6535 | 125.5055 | 120.444 | 123.4424 | 137.0574 | 123.4552 | 0 | 0 | 0 | 0 | 0 | -35.118548 | -8.574405 | -52.9140062 | -40.81417298 | -32.47060271 | -12.32208 | -12.26561 | -11.21927 | -12.4382 | 0 | 0 | 0 | 0 | 0 | 0 | 0 | 11.517065 | 11.371095 | 11.294855 | 11.4078 | 23.53025 | 0 | 0 | -34.3753 | -32.04934 | -30.51888 | -31.64832306 | -56.05345 | -67.4785 | -34.4968 | 83.45944 | 88.16108 | 73.81083 | 87.8814 | 78.6536 | 23.24106 | 67.94577
83 | W85581 | 2017-03-25 04:36 | 53.7685 | 54.5887 | 47 | 51 | 1.2401 | 621.1537 | 17999 | 31 | 239962 | 239921 | 139105 | 139113 | 139345 | 139352 | 220988 | 220996 | 220533 | 220731 | 215384 | 215319 | 215863 | 215954 | 292987 | 292979 | 1293.62 | 20120.7734 | 6 | 12.4542 | 12.4542 | 12.4542 | 12.4542 | 12.4542 | 12.4542 | 12.4542 | 1256.0547 | 1154.3152 | 1094.5 | 907.0788 | 1092.4961 | 1016.8859 | 998.6982 | 979.3103 | 960.392 | 950.171 | 936.9189 | 921.2249 | 16 | 22.2 | 30.4211 | 18.1856 | 10.9484 | 7.657 | 5.4223 | 3.9668 | 3.0917 | 2.6619 | 2.6771 | 84.59 | 121.54 | 144.82 | 200.29 | 212.88 | 288.97 | 299.3 | 408.11 | 417.16 | 561.37 | 534.06 | 725.82 | 626.81 | 861.47 | 50.2 | 47.4 | 27.3663 | 1.927273 | 5.4717 | 6.8167 | 0.2732 | 5.4717 | 1105234 | 1 |  |  | 4.3679 | 8.1536 | 9.9286 | 12.5286 | 14.46 | 19.3214 | 5.0859 | 8.4187 | 10.925 | 13.9797 | 17.9547 | 23.7938 | 24.9957 | 25.0862 | 25.1103 | 17.8542 | 18.05 | 18.0764 |  | 13183 | 670 | 9 |  | EA652 | 262 | 1391 | 6 | 3 | 40 | 40.5 | 1.927273 | 2261.9856 | 2218.7571 | 1810 | 1699.2072 | 1567.3928 | 1567.6285 | 1374.8286 | 58.0107 | 55.6214 | 56.5843 | 57.4329 | 79.3786 | 93.2629 | 49.9957 | 30.4211 | 18.1856 | 10.9484 | 7.657 | 5.4223 | 3.9668 | 3.0917 | 2.6619 | 0 | 0 | 0 | 0 | 0 | 0.1016 | 0.0254 | 0 | 0 | 0 | 0 | 0 | 0 | 0 | 0.042023 | 0.033408 | 0.027185 | 0.010434 | 0.009722 | 0.014881 | 0.013169 | -8.2e-05 | -0.000229 | -0.000515 | -0.00034 | -0.000441 | -0.005409 | -0.002717 | 0.074469 | 0.071131 | 0.06948 | 0.070869 | 0.079987 | 0.093268 | 0.088162 | -0.339325 | -0.334606 | -0.331616 | -0.335155 | -0.346577 | -0.345226 | -0.33671 | -1.320068 | -1.293094 | -1.276353 | -1.296223 | -1.360969 | -1.34658 | -1.299613 | -0.549565 | -0.506436 | -0.490712 | -0.529827 | -0.645467 | -0.719266 | -0.635047 | -0.31916 | -0.295932 | -0.281537 | -0.298975 | -0.354166 | -0.349658 | -0.30837 | 0.384118 | 0.327173 | 0.257417 | 0.198696 | 0.303056 | 0.251646 | 0.225489 | -10 | -15 | -15 | -15 | -10 | -20 | 20 | -2.301251 | -2.271224 | -2.254346 | -2.276736 | -2.349243 | 0 | 0 |  | 1402.08 | 0 |  | 1422.2729 | 0 |  | 741.956 | 0 |  | 741.898 | 0 |  | 1407.16 | 0 |  | 1430.579 | 0 |  | 763.196 | 0 |  | 763.247 | 0 |  | 1417.015 | 0 |  | 1450.746 | 0 |  | 773.248 | 0 |  | 773.069 | 0 |  | 1497.584 | 0 |  | 1502.6639 | 0 |  | 755.262 | 0 |  | 755.148 | 0 |  | 1452.118 | 0 |  | 1453.871 | 0 |  | 704.875 | 0 |  | 704.633 | 0 |  | 1505.356 | 0 |  | 1511.5291 | 0 |  | 743.464 | 0.102 |  | 743.712 | 0.102 |  | 1472.057 | 0 |  | 1479.677 | 0 |  | 777.57 | 0.025 |  | 777.603 | 0.025 | 168.4478 | 157.8224 | 125.7588 | 120.4211 | 125.371 | 146.2096 | 121.2076 | 0 | 0 | 0 | 0 | 0 | -35.0749616 | -8.552434 | -55.36497 | -42.90357 | -34.04033451 | -13.08407 | -12.63115 | -12.75480576 | -13.58356 | 0 | 0 | 0 | 0 | 0 | 0 | 0 | 23.01251 | 34.06836 | 33.81519 | 34.15104 | 23.49243 | 0 | 0 | -31.88065 | -28.16868 | -27.7666 | -30.4295 | -51.23627 | -67.08083 | -31.74962 | 104.2147 | 120.8185 | 97.76706 | 111.0586 | 84.99606 | 31.29897 | 67.32203
83 | W85582 | 2017-03-25 04:43 | 49.5998 | 51.5728 | 393 | 53 | 1.2401 | 613.9369 | 17701 | 31 | 239962 | 239921 | 139105 | 139113 | 139345 | 139352 | 220988 | 220996 | 220533 | 220731 | 215384 | 215319 | 215863 | 215954 | 292987 | 292979 | 1293.62 | 20138.8633 | 6 | 13.1669 | 13.1669 | 13.1669 | 13.1669 | 13.1669 | 13.1669 | 13.1669 | 1260.7422 | 1170.2455 | 1125 | 896.6512 | 1100.8676 | 1018.1501 | 995.9917 | 974.2034 | 952.7796 | 941.3127 | 926.9249 | 910.6112 | 16 | 23.4 | 30.6391 | 17.9348 | 10.7535 | 7.4975 | 5.3742 | 3.9456 | 3.0828 | 2.6529 | 2.6772 | 77.83 | 120.75 | 132.27 | 200.02 | 195.19 | 290.52 | 273.13 | 405.66 | 380.35 | 555.82 | 482.44 | 714.9 | 566.37 | 841.99 | 49.9 | 47.4 | 28.169 | -0.32 | 4.2261 | 6.4012 | -2.0888 | 4.2261 | 1105234 | 2 |  |  | 4.3957 | 8.1836 | 10.0079 | 12.4371 | 14.7829 | 18.4364 | 4.8563 | 8.7113 | 10.8662 | 13.3648 | 16.6662 | 20.5718 | 24.9522 | 24.8914 | 25.0776 | 17.9923 | 18.1739 | 18.3333 |  | 13183 | 670 | 10 |  | EA652 | 262 | 1391 | 6 | 3 | 40 | 42.333336 | -0.32 | 2299.6213 | 2206.8713 | 1813.7786 | 1632.9429 | 1586.8214 | 1529.3286 | 1481.7715 | 60.0393 | 61.2879 | 58.2614 | 62.8186 | 77.8814 | 88.16 | 47.9171 | 30.6391 | 17.9348 | 10.7535 | 7.4975 | 5.3742 | 3.9456 | 3.0828 | 2.6529 | 0 | 0 | 0 | 0 | 0 | 0.1016 | 0.0254 | 0 | 0 | 0 | 0 | 0 | 0 | 0 | 0.033914 | 0.027608 | 0.023129 | 0.010351 | 0.010353 | 0.012827 | 0.01164 | -8.2e-05 | -0.000229 | -0.000515 | -0.000339 | -0.00044 | -0.005669 | -0.002839 | 0.074523 | 0.071193 | 0.069535 | 0.070939 | 0.080043 | 0.093333 | 0.088154 | -0.338964 | -0.334073 | -0.331189 | -0.334484 | -0.346245 | -0.345037 | -0.337089 | -1.320537 | -1.292582 | -1.276401 | -1.294958 | -1.361659 | -1.350025 | -1.305858 | -0.548774 | -0.506216 | -0.490209 | -0.529975 | -0.644415 | -0.718122 | -0.632117 | -0.319633 | -0.295533 | -0.281613 | -0.297896 | -0.3549 | -0.350308 | -0.311549 | 0.382593 | 0.325151 | 0.255298 | 0.197874 | 0.301002 | 0.252146 | 0.225513 | -10 | -15 | -15 | -15 | -10 | -10 | 10 | -2.300598 | -2.270634 | -2.25392 | -2.276333 | -2.348825 | 0 | 0 |  | 1402.08 | 0 |  | 1422.2729 | 0 |  | 741.956 | 0 |  | 741.898 | 0 |  | 1407.16 | 0 |  | 1430.579 | 0 |  | 763.196 | 0 |  | 763.247 | 0 |  | 1417.015 | 0 |  | 1450.746 | 0 |  | 773.248 | 0 |  | 773.069 | 0 |  | 1497.584 | 0 |  | 1502.6639 | 0 |  | 755.262 | 0 |  | 755.148 | 0 |  | 1452.118 | 0 |  | 1453.871 | 0 |  | 704.875 | 0 |  | 704.633 | 0 |  | 1505.356 | 0 |  | 1511.5291 | 0 |  | 743.464 | 0.102 |  | 743.712 | 0.102 |  | 1472.057 | 0 |  | 1479.677 | 0 |  | 777.57 | 0.025 |  | 777.603 | 0.025 | 171.3747 | 157.1138 | 126.1211 | 115.8393 | 127.0139 | 142.7368 | 130.6241 | 0 | 0 | 0 | 0 | 0 | -35.0557592 | -8.5620606 | -44.67641 | -35.3896 | -28.86453 | -12.96512 | -13.49813 | -9.66347895 | -11.49286 | 0 | 0 | 0 | 0 | 0 | 0 | 0 | 23.00598 | 34.05951 | 33.8088 | 34.144995 | 23.48825 | 0 | 0 | -32.94801 | -31.02492 | -28.56026 | -33.29229 | -50.18794 | -63.30963552 | -30.28921 | 116.7562 | 124.7588 | 102.5051 | 103.7269 | 86.81613 | 34.70795 | 80.27995
83 | W85583 | 2017-03-25 04:45 | 50.6569 | 52.319 | 47 | 54 | 1.2401 | 625.8008 | 18041 | 31 | 239962 | 239921 | 139105 | 139113 | 139345 | 139352 | 220988 | 220996 | 220533 | 220731 | 215384 | 215319 | 215863 | 215954 | 292987 | 292979 | 1293.62 | 20175.5781 | 6 | 13.8942 | 13.8942 | 13.8942 | 13.8942 | 13.8942 | 13.8942 | 13.8942 | 1250.1953 | 1161.5897 | 1102.3334 | 891.4722 | 1099.1299 | 1016.9204 | 995.0392 | 972.8237 | 951.147 | 939.4689 | 922.7569 | 904.8206 | 15.8 | 21.6 | 31.0106 | 18.256 | 10.9058 | 7.5292 | 5.2994 | 3.8337 | 3.0204 | 2.652 | 2.6789 | 76.69 | 119.28 | 131.67 | 198.42 | 194.23 | 290.25 | 274.05 | 411.94 | 383.77 | 571.9 | 483.9 | 734.58 | 564.3 | 848.23 | 50.3 | 47.6 | 32.0829 | -35.220001 | -19.8453 | 26.8654 | -3.6616 | -19.8453 | 1105309 | 1 |  |  | 4.405 | 8.0257 | 9.7929 | 12.3279 | 14.6443 | 21.2114 | 4.9028 | 8.5458 | 10.4278 | 12.2944 | 16.7181 | 27.8 | 24.9184 | 24.9352 | 24.9796 | 17.9286 | 17.8329 | 17.0725 |  | 13183 | 670 | 11 |  | EA652 | 262 | 1391 | 6 | 3 | 40 | 43.833336 | -35.220001 | 2303.05 | 2255.7571 | 1908.8715 | 1775.6357 | 1682.2214 | 1484.4214 | 1288.75 | 63.7457 | 65.0279 | 70.3743 | 66.4207 | 80.7379 | 92.145 | 39.2907 | 31.0106 | 18.256 | 10.9058 | 7.5292 | 5.2994 | 3.8337 | 3.0204 | 2.652 | 0 | 0 | 0 | 0 | 0 | 0.1016 | 0.0254 | 0 | 0 | 0 | 0 | 0 | 0 | 0 | 0.034818 | 0.027635 | 0.022639 | 0.009982 | 0.010165 | 0.012784 | 0.011751 | -8e-05 | -0.000224 | -0.000503 | -0.00033 | -0.000424 | -0.006189 | -0.003035 | 0.07456 | 0.071222 | 0.069559 | 0.070948 | 0.080063 | 0.093413 | 0.088341 | -0.33873 | -0.333951 | -0.331132 | -0.334694 | -0.346292 | -0.344575 | -0.335707 | -1.320971 | -1.293609 | -1.277759 | -1.297805 | -1.363699 | -1.349925 | -1.300593 | -0.548159 | -0.505335 | -0.489195 | -0.528109 | -0.64273 | -0.71831 | -0.635486 | -0.32006 | -0.296449 | -0.282783 | -0.300436 | -0.356974 | -0.349402 | -0.306544 | 0.383625 | 0.326412 | 0.255358 | 0.196475 | 0.298374 | 0.250796 | 0.225961 | -10 | -15 | -15 | -15 | -10 | 0 | 0 | -2.294683 | -2.264864 | -2.248416 | -2.2708 | -2.343112 | 0 | 0 |  | 1402.08 | 0 |  | 1422.2729 | 0 |  | 741.956 | 0 |  | 741.898 | 0 |  | 1407.16 | 0 |  | 1430.579 | 0 |  | 763.196 | 0 |  | 763.247 | 0 |  | 1417.015 | 0 |  | 1450.746 | 0 |  | 773.248 | 0 |  | 773.069 | 0 |  | 1497.584 | 0 |  | 1502.6639 | 0 |  | 755.262 | 0 |  | 755.148 | 0 |  | 1452.118 | 0 |  | 1453.871 | 0 |  | 704.875 | 0 |  | 704.633 | 0 |  | 1505.356 | 0 |  | 1511.5291 | 0 |  | 743.464 | 0.102 |  | 743.712 | 0.102 |  | 1472.057 | 0 |  | 1479.677 | 0 |  | 777.57 | 0.025 |  | 777.603 | 0.025 | 171.715408 | 160.6595 | 132.7792 | 125.9778 | 134.6837 | 138.6643 | 113.8495 | 0 | 0 | 0 | 0 | 0 | -35.00882 | -8.5269578 | -45.88789 | -35.45912 | -28.28447 | -12.52641386 | -13.28379 | -8.902755375 | -11.33597 | 0 | 0 | 0 | 0 | 0 | 0 | 0 | 22.94683 | 33.97296 | 33.72624 | 34.062 | 23.43112 | 0 | 0 | -34.94278 | -32.86087 | -34.42676 | -35.07737 | -51.89267 | -66.18867495 | -24.96869 | 113.8316 | 126.3125 | 103.7942 | 112.436 | 92.93835 | 28.56401 | 69.01785
83 | W85584 | 2017-03-25 04:46 | 51.6562 | 53.0261 | 41 | 55 | 1.2401 | 623.5159 | 17955 | 31 | 239962 | 239921 | 139105 | 139113 | 139345 | 139352 | 220988 | 220996 | 220533 | 220731 | 215384 | 215319 | 215863 | 215954 | 292987 | 292979 | 1293.62 | 20193.9434 | 6 | 14.6189 | 14.6189 | 14.6189 | 14.6189 | 14.6189 | 14.6189 | 14.6189 | 1261.9141 | 1170.8986 | 1132.5 | 894.8853 | 1094.8269 | 1011.3942 | 989.4877 | 967.5654 | 945.7592 | 934.827 | 920.0577 | 903.4882 | 16 | 26.6 | 30.3086 | 18.0163 | 10.9576 | 7.657 | 5.48 | 3.9676 | 3.0659 | 2.6488 | 2.6833 | 75.77 | 118.73 | 129 | 193.3 | 189.75 | 279.87 | 265.73 | 391.73 | 369.54 | 550.61 | 472.43 | 715.36 | 559.11 | 841.01 | 49.7 | 45.4 | 30.4433 | 8.25 | 7.4246 | 7.4246 | -2.7439 | 7.4246 | 1105309 | 2 |  |  | 4.3893 | 8.1629 | 9.9929 | 12.3943 | 14.2979 | 19.6021 | 4.8528 | 8.4014 | 10.3514 | 13.0861 | 16.4736 | 24.3375 | 24.9675 | 24.9915 | 24.9669 | 17.7941 | 17.979 | 17.433 |  | 13183 | 670 | 12 |  | EA652 | 262 | 1391 | 6 | 3 | 40 | 38.333336 | 8.25 | 2271.2856 | 2210.7144 | 1849.0072 | 1695.2643 | 1716.7715 | 1604.0571 | 1464.2572 | 76.4607 | 80.0507 | 89.8336 | 87.7043 | 85.8229 | 77.9736 | 38.3 | 30.3086 | 18.0163 | 10.9576 | 7.657 | 5.48 | 3.9676 | 3.0659 | 2.6488 | 0 | 0 | 0 | 0 | 0 | 0.1016 | 0.0254 | 0 | 0 | 0 | 0 | 0 | 0 | 0 | 0.037171 | 0.028648 | 0.023187 | 0.009993 | 0.010697 | 0.013619 | 0.012424 | -8.2e-05 | -0.00023 | -0.000516 | -0.000338 | -0.000441 | -0.006391 | -0.003218 | 0.074496 | 0.071161 | 0.069498 | 0.070895 | 0.079984 | 0.093263 | 0.088139 | -0.339138 | -0.334346 | -0.331544 | -0.334969 | -0.346878 | -0.345512 | -0.337111 | -1.32021 | -1.292819 | -1.27709 | -1.296351 | -1.363849 | -1.35143 | -1.304584 | -0.549234 | -0.506349 | -0.490115 | -0.529512 | -0.643411 | -0.717678 | -0.63311 | -0.319311 | -0.295715 | -0.282174 | -0.299106 | -0.357069 | -0.351404 | -0.310604 | 0.384083 | 0.329027 | 0.25843 | 0.20041 | 0.305396 | 0.254174 | 0.225945 | -10 | -15 | -15 | -15 | -10 | 10 | -10 | -2.300432 | -2.27049 | -2.253832 | -2.276248 | -2.348737 | 0 | 0 |  | 1402.08 | 0 |  | 1422.2729 | 0 |  | 741.956 | 0 |  | 741.898 | 0 |  | 1407.16 | 0 |  | 1430.579 | 0 |  | 763.196 | 0 |  | 763.247 | 0 |  | 1417.015 | 0 |  | 1450.746 | 0 |  | 773.248 | 0 |  | 773.069 | 0 |  | 1497.584 | 0 |  | 1502.6639 | 0 |  | 755.262 | 0 |  | 755.148 | 0 |  | 1452.118 | 0 |  | 1453.871 | 0 |  | 704.875 | 0 |  | 704.633 | 0 |  | 1505.356 | 0 |  | 1511.5291 | 0 |  | 743.464 | 0.102 |  | 743.712 | 0.102 |  | 1472.057 | 0 |  | 1479.677 | 0 |  | 777.57 | 0.025 |  | 777.603 | 0.025 | 169.2017 | 157.3166 | 128.5023 | 120.1858 | 137.3143 | 149.5992 | 129.0582 | 0 | 0 | 0 | 0 | 0 | -35.1040192 | -8.5626194 | -48.96526869 | -36.73933 | -28.95290739 | -12.51627 | -13.98764 | -9.76813604 | -12.01 | 0 | 0 | 0 | 0 | 0 | 0 | 0 | 23.00432 | 34.05735 | 33.80748 | 34.14372 | 23.48737 | 0 | 0 | -41.99482 | -40.53359 | -44.02879 | -46.44048 | -55.2194 | -55.95994 | -24.248113 | 101.2459 | 114.1011 | 89.32808 | 95.37273 | 91.59459 | 48.76708 | 84.23743
83 | W85585 | 2017-03-25 04:48 | 52.5488 | 53.7042 | 43 | 55 | 1.2401 | 627.5818 | 18091 | 31 | 239962 | 239921 | 139105 | 139113 | 139345 | 139352 | 220988 | 220996 | 220533 | 220731 | 215384 | 215319 | 215863 | 215954 | 292987 | 292979 | 1293.62 | 20193.9434 | 6 | 15.3483 | 15.3483 | 15.3483 | 15.3483 | 15.3483 | 15.3483 | 15.3483 | 1246.6797 | 1160.6039 | 1105 | 887.5273 | 1089.6144 | 1007.4415 | 985.8437 | 963.6884 | 941.8811 | 930.7634 | 914.7715 | 897.2437 | 16.2 | 25.4 | 30.8824 | 18.24 | 10.966 | 7.6074 | 5.3993 | 3.8909 | 3.04 | 2.6522 | 2.691 | 75.66 | 119.52 | 128.58 | 197.35 | 190.01 | 288.45 | 266.04 | 405.28 | 370.33 | 568.57 | 471.28 | 731.52 | 554.47 | 849.23 | 51 | 45 | 32.1254 | 8.41 | 9.4759 | 9.4759 | -2.0994 | 9.4759 | 1105309 | 1 |  |  | 4.4993 | 8.2536 | 10.0971 | 12.5971 | 14.5221 | 20.56 | 4.8946 | 8.8635 | 10.4743 | 13.2027 | 14.7162 | 26.4703 | 24.9427 | 24.9203 | 24.9003 | 17.7891 | 17.9433 | 17.2461 |  | 13183 | 670 | 13 |  | EA652 | 262 | 1391 | 6 | 3 | 40 | 39 | 8.41 | 2334.7429 | 2281.9785 | 1928.9 | 1777.4214 | 1798.0714 | 1537.1714 | 1422.4642 | 77.6893 | 84.7421 | 95.6193 | 93.5821 | 88.5879 | 78.1393 | 40.0693 | 30.8824 | 18.24 | 10.966 | 7.6074 | 5.3993 | 3.8909 | 3.04 | 2.6522 | 0 | 0 | 0 | 0 | 0 | 0.1016 | 0.0254 | 0 | 0 | 0 | 0 | 0 | 0 | 0 | 0.038447 | 0.029633 | 0.023809 | 0.010027 | 0.010887 | 0.013811 | 0.012545 | -8.2e-05 | -0.00023 | -0.000516 | -0.000337 | -0.000442 | -0.007206 | -0.003709 | 0.074489 | 0.071155 | 0.069492 | 0.070885 | 0.079974 | 0.093292 | 0.088164 | -0.339249 | -0.33445 | -0.33165 | -0.335139 | -0.347028 | -0.345146 | -0.33676 | -1.320828 | -1.293394 | -1.277676 | -1.297294 | -1.364692 | -1.34761 | -1.300799 | -0.548885 | -0.506044 | -0.48982 | -0.529012 | -0.642894 | -0.718487 | -0.633787 | -0.319873 | -0.296212 | -0.282667 | -0.299937 | -0.357913 | -0.350285 | -0.309679 | 0.383788 | 0.327897 | 0.257289 | 0.199062 | 0.303936 | 0.253449 | 0.226498 | -10 | -15 | -15 | -15 | -10 | 20 | -20 | -2.301102 | -2.271071 | -2.254108 | -2.276497 | -2.348996 | 0 | 0 |  | 1402.08 | 0 |  | 1422.2729 | 0 |  | 741.956 | 0 |  | 741.898 | 0 |  | 1407.16 | 0 |  | 1430.579 | 0 |  | 763.196 | 0 |  | 763.247 | 0 |  | 1417.015 | 0 |  | 1450.746 | 0 |  | 773.248 | 0 |  | 773.069 | 0 |  | 1497.584 | 0 |  | 1502.6639 | 0 |  | 755.262 | 0 |  | 755.148 | 0 |  | 1452.118 | 0 |  | 1453.871 | 0 |  | 704.875 | 0 |  | 704.633 | 0 |  | 1505.356 | 0 |  | 1511.5291 | 0 |  | 743.464 | 0.102 |  | 743.712 | 0.102 |  | 1472.057 | 0 |  | 1479.677 | 0 |  | 777.57 | 0.025 |  | 777.603 | 0.025 | 173.9127 | 162.3742 | 134.0431188 | 125.9925 | 143.799 | 143.4058 | 125.4101 | 0 | 0 | 0 | 0 | 0 | -35.0668336 | -8.553704 | -50.67356622 | -38.02966 | -29.76091 | -12.57077886 | -14.25420794 | -8.90096405 | -11.49386 | 0 | 0 | 0 | 0 | 0 | 0 | 0 | 23.01102 | 34.066065 | 33.81162 | 34.147455 | 23.48996 | 0 | 0 | -42.64249 | -42.88323 | -46.83625 | -49.50605 | -56.95263 | -56.14207 | -25.3954 | 103.6076 | 115.5274 | 91.25759 | 98.06314 | 96.08208 | 43.29593 | 79.96717
83 | W85586 | 2017-03-25 04:50 | 53.2791 | 54.303 | 49 | 56 | 1.2401 | 625.8174 | 18001 | 31 | 239962 | 239921 | 139105 | 139113 | 139345 | 139352 | 220988 | 220996 | 220533 | 220731 | 215384 | 215319 | 215863 | 215954 | 292987 | 292979 | 1293.62 | 20230.7559 | 6 | 16.0756 | 16.0756 | 16.0756 | 16.0756 | 16.0756 | 16.0756 | 16.0756 | 1265.4297 | 1160.8195 | 1116.1666 | 891.3588 | 1102.1503 | 1018.1328 | 995.6492 | 972.9464 | 950.7981 | 938.2261 | 922.7377 | 905.61 | 16 | 19.6 | 31.0221 | 18.0987 | 10.8256 | 7.5026 | 5.323 | 3.9018 | 3.0667 | 2.6448 | 2.69 | 74.84 | 119.49 | 128.04 | 197.46 | 188.28 | 286.73 | 264.03 | 404.52 | 365.35 | 551.75 | 465.42 | 708.44 | 546.86 | 835.97 | 50.1 | 45.4 | 31.2318 | 6.34 | 7.1604 | 7.1604 | -5.2604 | 7.1604 | 1105234 | 2 |  |  | 4.3457 | 8.1207 | 9.99 | 12.7607 | 14.2593 | 18.6636 | 4.82 | 8.5013 | 10.0787 | 13.4787 | 15.02 | 20.86 | 24.9419 | 24.8882 | 25.0096 | 17.9364 | 17.9437 | 18.1233 |  | 13183 | 670 | 14 |  | EA652 | 262 | 1391 | 6 | 3 | 40 | 37.333336 | 6.34 | 2312.9856 | 2246.0642 | 1864.9785 | 1718.5 | 1583.3214 | 1547.8143 | 1512.3857 | 80.6836 | 86.1021 | 95.6486 | 93.6843 | 83.6571 | 78.5507 | 37.6393 | 31.0221 | 18.0987 | 10.8256 | 7.5026 | 5.323 | 3.9018 | 3.0667 | 2.6448 | 0 | 0 | 0 | 0 | 0 | 0.1016 | 0.0254 | 0 | 0 | 0 | 0 | 0 | 0 | 0 | 0.039345 | 0.030326 | 0.024261 | 0.01003 | 0.010924 | 0.014079 | 0.012825 | -8e-05 | -0.000224 | -0.000504 | -0.000328 | -0.000425 | -0.009291 | -0.004935 | 0.074573 | 0.071236 | 0.069574 | 0.070969 | 0.08009 | 0.093398 | 0.088191 | -0.338604 | -0.333812 | -0.330959 | -0.334437 | -0.345971 | -0.344311 | -0.336541 | -1.320723 | -1.293278 | -1.277242 | -1.296834 | -1.362368 | -1.343422 | -1.299836 | -0.548202 | -0.50542 | -0.489366 | -0.528528 | -0.643425 | -0.717337 | -0.630779 | -0.319843 | -0.29617 | -0.282354 | -0.299586 | -0.355648 | -0.350573 | -0.312687 | 0.383466 | 0.32644 | 0.256257 | 0.198414 | 0.304247 | 0.253407 | 0.226761 | -10 | -15 | -15 | -15 | -10 | 30 | -30 | -2.294846 | -2.264981 | -2.248375 | -2.270751 | -2.343066 | 0 | 0 |  | 1402.08 | 0 |  | 1422.2729 | 0 |  | 741.956 | 0 |  | 741.898 | 0 |  | 1407.16 | 0 |  | 1430.579 | 0 |  | 763.196 | 0 |  | 763.247 | 0 |  | 1417.015 | 0 |  | 1450.746 | 0 |  | 773.248 | 0 |  | 773.069 | 0 |  | 1497.584 | 0 |  | 1502.6639 | 0 |  | 755.262 | 0 |  | 755.148 | 0 |  | 1452.118 | 0 |  | 1453.871 | 0 |  | 704.875 | 0 |  | 704.633 | 0 |  | 1505.356 | 0 |  | 1511.5291 | 0 |  | 743.464 | 0.102 |  | 743.712 | 0.102 |  | 1472.057 | 0 |  | 1479.677 | 0 |  | 777.57 | 0.025 |  | 777.603 | 0.025 | 172.4863 | 160.0006 | 129.754 | 121.9602265 | 126.8082 | 144.5628 | 133.3788 | 0 | 0 | 0 | 0 | 0 | -34.9819976 | -8.5481414 | -51.85819 | -38.93025 | -30.34344 | -12.58188 | -14.3035 | -6.432304536 | -10.25570604 | 0 | 0 | 0 | 0 | 0 | 0 | 0 | 22.94846 | 33.974715 | 33.725625 | 34.061265 | 23.43066 | 0 | 0 | -44.23091 | -43.51772 | -46.80717 | -49.51478 | -53.82707 | -56.34732 | -23.74208 | 99.34564 | 111.5274 | 86.32903 | 93.92483 | 82.1083 | 46.80113 | 90.83288
83 | W85587 | 2017-03-25 04:51 | 54.2953 | 55.0495 | 30 | 55 | 1.2401 | 626.3099 | 18091 | 31 | 239962 | 239921 | 139105 | 139113 | 139345 | 139352 | 220988 | 220996 | 220533 | 220731 | 215384 | 215319 | 215863 | 215954 | 292987 | 292979 | 1293.62 | 20249.1289 | 6 | 16.8035 | 16.8035 | 16.8035 | 16.8035 | 16.8035 | 16.8035 | 16.8035 | 1244.3359 | 1158.3982 | 1105.6666 | 887.991 | 1100.6735 | 1016.7457 | 993.8297 | 970.5216 | 947.6393 | 935.409 | 917.7799 | 899.6464 | 16.2 | 19.2 | 30.7923 | 18.0506 | 10.8562 | 7.5267 | 5.3176 | 3.8416 | 3.0154 | 2.6555 | 2.6913 | 75.14 | 119.59 | 128.36 | 198.08 | 189.06 | 288.47 | 265.34 | 408.32 | 370.66 | 569.24 | 469.84 | 729.29 | 548.1 | 841.08 | 48.7 | 45.4 | 32.1672 | 2.98 | 5.8831 | 7.0416 | 2.241 | 5.8831 | 1105233 | 1 |  |  | 4.3336 | 8.0129 | 9.9407 | 12.2579 | 14.3986 | 21.6564 | 4.7527 | 8.3757 | 9.9932 | 12.6554 | 16.6757 | 29.0973 | 25.0381 | 24.9029 | 24.9636 | 17.7771 | 17.8965 | 17.0246 |  | 13183 | 670 | 15 |  | EA652 | 262 | 1391 | 6 | 3 | 40 | 40.166664 | 2.98 | 2336.7856 | 2242.8928 | 1892.95 | 1759.2142 | 1718.8357 | 1494.4642 | 1269.7 | 73.0457 | 75.5414 | 82.4043 | 79.885 | 87.1964 | 82.29 | 39.5429 | 30.7923 | 18.0506 | 10.8562 | 7.5267 | 5.3176 | 3.8416 | 3.0154 | 2.6555 | 0 | 0 | 0 | 0 | 0 | 0.1016 | 0.0254 | 0 | 0 | 0 | 0 | 0 | 0 | 0 | 0.041534 | 0.031255 | 0.024844 | 0.010277 | 0.011581 | 0.014921 | 0.01354 | -8.3e-05 | -0.00023 | -0.000516 | -0.000335 | -0.000442 | -0.011418 | -0.006267 | 0.0745 | 0.07117 | 0.069507 | 0.070898 | 0.079999 | 0.09334 | 0.088289 | -0.33916 | -0.334274 | -0.331484 | -0.335012 | -0.346738 | -0.344217 | -0.335179 | -1.320777 | -1.292706 | -1.277199 | -1.297031 | -1.363533 | -1.33539 | -1.285123 | -0.548819 | -0.506194 | -0.489973 | -0.529058 | -0.643488 | -0.719359 | -0.636935 | -0.319836 | -0.295829 | -0.282273 | -0.299713 | -0.356762 | -0.348925 | -0.305485 | 0.383151 | 0.325952 | 0.255417 | 0.197313 | 0.300172 | 0.251289 | 0.226535 | -10 | -15 | -15 | -15 | -10 | 40 | -40 | -2.300071 | -2.270147 | -2.253537 | -2.275959 | -2.348439 | 0 | 0 |  | 1402.08 | 0 |  | 1422.2729 | 0 |  | 741.956 | 0 |  | 741.898 | 0 |  | 1407.16 | 0 |  | 1430.579 | 0 |  | 763.196 | 0 |  | 763.247 | 0 |  | 1417.015 | 0 |  | 1450.746 | 0 |  | 773.248 | 0 |  | 773.069 | 0 |  | 1497.584 | 0 |  | 1502.6639 | 0 |  | 755.262 | 0 |  | 755.148 | 0 |  | 1452.118 | 0 |  | 1453.871 | 0 |  | 704.875 | 0 |  | 704.633 | 0 |  | 1505.356 | 0 |  | 1511.5291 | 0 |  | 743.464 | 0.102 |  | 743.712 | 0.102 |  | 1472.057 | 0 |  | 1479.677 | 0 |  | 777.57 | 0.025 |  | 777.603 | 0.025 | 174.0905272 | 159.6267 | 131.5733 | 124.7248 | 137.5051 | 139.4933 | 112.1005433 | 0 | 0 | 0 | 0 | 0 | -34.9724472 | -8.5135466 | -54.74753 | -40.10620365 | -31.0717 | -12.89508 | -15.18839 | -4.67787117 | -9.346699579 | 0 | 0 | 0 | 0 | 0 | 0 | 0 | 23.00071 | 34.052205 | 33.803055 | 34.139385 | 23.48439 | 0 | 0 | -40.08887 | -38.2386 | -40.37588 | -42.26379833 | -56.10984 | -59.19605211 | -25.18626 | 102.2548 | 115.3341 | 93.92875 | 103.7053 | 89.6913 | 40.64692 | 69.05404
83 | W85588 | 2017-03-25 04:53 | 55.0871 | 55.6655 | 36 | 56 | 1.2401 | 625.4437 | 17987 | 31 | 239962 | 239921 | 139105 | 139113 | 139345 | 139352 | 220988 | 220996 | 220533 | 220731 | 215384 | 215319 | 215863 | 215954 | 292987 | 292979 | 1293.62 | 20267.4727 | 6 | 17.5304 | 17.5304 | 17.5304 | 17.5304 | 17.5304 | 17.5304 | 17.5304 | 1251.3672 | 1163.6079 | 1124.3334 | 887.375 | 1090.272 | 1005.1141 | 982.4427 | 959.3277 | 936.7825 | 924.9509 | 909.6061 | 892.1301 | 16 | 23.4 | 30.5934 | 18.0923 | 10.99 | 7.6814 | 5.4314 | 3.9529 | 3.0474 | 2.6418 | 2.6946 | 73.1 | 116.81 | 125.18 | 190.39 | 183.34 | 275.25 | 255.88 | 391.36 | 356.31 | 549.75 | 455.64 | 709.47 | 540.29 | 829.47 | 49.9 | 45 | 33.4937 | 9.42 | 9.2823 | 9.2823 | -1.9549 | 9.2823 | 1105233 | 2 |  |  | 4.4879 | 8.2664 | 10.0907 | 12.5879 | 14.2336 | 19.4979 | 4.76 | 8.4627 | 10.248 | 13.3893 | 14.7733 | 24.016 | 24.9761 | 24.9461 | 24.8472 | 17.9032 | 17.8449 | 17.5515 |  | 13183 | 670 | 16 |  | EA652 | 262 | 1391 | 6 | 3 | 40 | 44 | 9.42 | 2307.6785 | 2240.25 | 1892.5 | 1814.2072 | 1775.8 | 1691.0929 | 1505.2572 | 69.2186 | 70.9814 | 82.37 | 82.3443 | 83.4786 | 78.235 | 38.17 | 30.5934 | 18.0923 | 10.99 | 7.6814 | 5.4314 | 3.9529 | 3.0474 | 2.6418 | 0 | 0 | 0 | 0 | 0 | 0.1016 | 0.0254 | 0 | 0 | 0 | 0 | 0 | 0 | 0 | 0.042736 | 0.032189 | 0.025484 | 0.010438 | 0.011846 | 0.015017 | 0.013567 | -8.3e-05 | -0.00023 | -0.000517 | -0.000335 | -0.000442 | -0.009356 | -0.004941 | 0.074482 | 0.071149 | 0.069486 | 0.070873 | 0.079966 | 0.093223 | 0.088105 | -0.339317 | -0.334493 | -0.331708 | -0.33529 | -0.347097 | -0.345444 | -0.336991 | -1.320967 | -1.293243 | -1.277766 | -1.297892 | -1.364838 | -1.345836 | -1.298642 | -0.548856 | -0.506046 | -0.48982 | -0.528744 | -0.642864 | -0.716778 | -0.632424 | -0.319996 | -0.29628 | -0.282739 | -0.300461 | -0.358055 | -0.352722 | -0.311626 | 0.38444 | 0.330029 | 0.259744 | 0.201455 | 0.307879 | 0.255328 | 0.226771 | -10 | -15 | -15 | -15 | -10 | 30 | -30 | -2.300504 | -2.27052 | -2.253716 | -2.276122 | -2.348609 | 0 | 0 |  | 1402.08 | 0 |  | 1422.2729 | 0 |  | 741.956 | 0 |  | 741.898 | 0 |  | 1407.16 | 0 |  | 1430.579 | 0 |  | 763.196 | 0 |  | 763.247 | 0 |  | 1417.015 | 0 |  | 1450.746 | 0 |  | 773.248 | 0 |  | 773.069 | 0 |  | 1497.584 | 0 |  | 1502.6639 | 0 |  | 755.262 | 0 |  | 755.148 | 0 |  | 1452.118 | 0 |  | 1453.871 | 0 |  | 704.875 | 0 |  | 704.633 | 0 |  | 1505.356 | 0 |  | 1511.5291 | 0 |  | 743.464 | 0.102 |  | 743.712 | 0.102 |  | 1472.057 | 0 |  | 1479.677 | 0 |  | 777.57 | 0.025 |  | 777.603 | 0.025 | 171.8805 | 159.3915 | 131.502255 | 128.5783 | 142.0036228 | 157.6488 | 132.6207 | 0 | 0 | 0 | 0 | 0 | -35.0971104 | -8.5595714 | -56.34321 | -41.33075 | -31.90198 | -13.1126 | -15.56461 | -7.618777596 | -11.20209 | 0 | 0 | 0 | 0 | 0 | 0 | 0 | 23.00504 | 34.0578 | 33.80574 | 34.14183 | 23.48609 | 0 | 0 | -37.99104 | -35.91985 | -40.3464734 | -43.53905 | -53.66539 | -56.07712683 | -24.13962408 | 100.5513 | 116.1987 | 93.05954 | 106.0685 | 96.25971 | 58.85574 | 88.7194
83 | W85589 | 2017-03-25 04:54 | 55.7012 | 56.2053 | 43 | 56 | 1.2401 | 626.2859 | 18067 | 31 | 239962 | 239921 | 139105 | 139113 | 139345 | 139352 | 220988 | 220996 | 220533 | 220731 | 215384 | 215319 | 215863 | 215954 | 292987 | 292979 | 1293.62 | 20285.793 | 6 | 18.2583 | 18.2583 | 18.2583 | 18.2583 | 18.2583 | 18.2583 | 18.2583 | 1238.4766 | 1150.426 | 1103.1666 | 882.5708 | 1085.0195 | 1002.2356 | 980.3502 | 957.563 | 935.5992 | 923.8538 | 906.991 | 889.2385 | 16 | 19.6 | 31.0789 | 18.2396 | 10.9001 | 7.5519 | 5.2944 | 3.87 | 3.0114 | 2.6512 | 2.6946 | 73.31 | 117.79 | 125.8 | 194.95 | 185.18 | 284.86 | 260.94 | 406.76 | 361.56 | 567.06 | 458.05 | 721.58 | 538.74 | 833.27 | 50.3 | 45.5 | 31.3462 | 4.650001 | 5.806 | 5.806 | 4.3518 | 5.806 | 1105233 | 1 |  |  | 4.5936 | 8.4079 | 10.31 | 13.1407 | 15.1429 | 23.2379 | 4.7573 | 8.9 | 10.1347 | 14.336 | 17.2013 | 30.9667 | 24.8569 | 24.869 | 24.9643 | 18.0054 | 17.9518 | 16.3409 |  | 13183 | 670 | 17 |  | EA652 | 262 | 1391 | 6 | 3 | 40 | 39 | 4.650001 | 2388.5 | 2317.1858 | 1975.0072 | 1902.9429 | 1824.6857 | 1654.1 | 1311.4 | 75.5786 | 85.535 | 103.5393 | 101.3471 | 91.3629 | 79.81 | 41.6486 | 31.0789 | 18.2396 | 10.9001 | 7.5519 | 5.2944 | 3.87 | 3.0114 | 2.6512 | 0 | 0 | 0 | 0 | 0 | 0.1016 | 0.0254 | 0 | 0 | 0 | 0 | 0 | 0 | 0 | 0.043685 | 0.03308 | 0.026167 | 0.010668 | 0.012064 | 0.015665 | 0.014076 | -8.3e-05 | -0.00023 | -0.000517 | -0.000334 | -0.000442 | -0.006925 | -0.003466 | 0.074457 | 0.071126 | 0.069464 | 0.070845 | 0.079946 | 0.093215 | 0.088232 | -0.33957 | -0.334716 | -0.331938 | -0.335601 | -0.347251 | -0.345689 | -0.33615 | -1.321637 | -1.293751 | -1.278319 | -1.298879 | -1.364946 | -1.349592 | -1.29681 | -0.548635 | -0.505921 | -0.489682 | -0.528371 | -0.642983 | -0.717446 | -0.636825 | -0.320591 | -0.296706 | -0.283193 | -0.30132 | -0.358149 | -0.352076 | -0.30602 | 0.383729 | 0.327191 | 0.256608 | 0.197841 | 0.303325 | 0.253373 | 0.226786 | -10 | -15 | -15 | -15 | -10 | 20 | -20 | -2.301874 | -2.271695 | -2.254134 | -2.276454 | -2.348933 | 0 | 0 |  | 1402.08 | 0 |  | 1422.2729 | 0 |  | 741.956 | 0 |  | 741.898 | 0 |  | 1407.16 | 0 |  | 1430.579 | 0 |  | 763.196 | 0 |  | 763.247 | 0 |  | 1417.015 | 0 |  | 1450.746 | 0 |  | 773.248 | 0 |  | 773.069 | 0 |  | 1497.584 | 0 |  | 1502.6639 | 0 |  | 755.262 | 0 |  | 755.148 | 0 |  | 1452.118 | 0 |  | 1453.871 | 0 |  | 704.875 | 0 |  | 704.633 | 0 |  | 1505.356 | 0 |  | 1511.5291 | 0 |  | 743.464 | 0.102 |  | 743.712 | 0.102 |  | 1472.057 | 0 |  | 1479.677 | 0 |  | 777.57 | 0.025 |  | 777.603 | 0.025 | 177.8405445 | 164.8122 | 137.1919 | 134.814 | 145.8763 | 154.1869315 | 115.7074448 | 0 | 0 | 0 | 0 | 0 | -35.1220024 | -8.53821 | -57.62602 | -42.49972035 | -32.78888235 | -13.42262 | -15.8634 | -11.79543408 | -13.7591541 | 0 | 0 | 0 | 0 | 0 | 0 | 0 | 23.01874 | 34.075425 | 33.81201 | 34.14681 | 23.48933 | 0 | 0 | -41.46507 | -43.27395 | -50.70133 | -53.54887 | -58.74479 | -57.25936526 | -26.52287 | 101.7682 | 113.1139 | 87.5137 | 101.9893 | 94.75746 | 50.01012976 | 66.88721
83 | W85590 | 2017-03-25 04:56 | 56.2455 | 56.6868 | 42 | 55 | 1.2401 | 625.3114 | 17960 | 31 | 239962 | 239921 | 139105 | 139113 | 139345 | 139352 | 220988 | 220996 | 220533 | 220731 | 215384 | 215319 | 215863 | 215954 | 292987 | 292979 | 1293.62 | 20285.793 | 6 | 18.985 | 18.985 | 18.985 | 18.985 | 18.985 | 18.985 | 18.985 | 1247.8516 | 1160.2189 | 1119.3334 | 887.6968 | 1085.9897 | 1003.7935 | 982.3616 | 960.0846 | 938.3884 | 927.2854 | 911.0092 | 894.4975 | 16 | 24.6 | 30.9249 | 18.1047 | 10.8343 | 7.5323 | 5.3595 | 3.9096 | 3.0513 | 2.6416 | 2.6946 | 75.08 | 118.22 | 128.22 | 194.31 | 188.62 | 282.36 | 264.51 | 397.3 | 363.99 | 560.94 | 460.75 | 717.56 | 548.86 | 835.05 | 49 | 45.1 | 31.8756 | 8.82 | 9.0497 | 9.0497 | -0.4669 | 9.0497 | 1105233 | 2 |  |  | 4.6164 | 8.4007 | 10.3129 | 13.2893 | 14.8514 | 19.5079 | 4.9123 | 8.974 | 10.5795 | 14.2644 | 15.0904 | 24.4041 | 24.8111 | 24.9279 | 24.8548 | 18.0043 | 17.995 | 17.3913 |  | 13183 | 671 | 1 |  | EA652 | 262 | 1391 | 6 | 3 | 40 | 40 | 8.82 | 2386.1929 | 2297.6072 | 1943.1929 | 1811.0714 | 1846.6072 | 1624.8214 | 1603.45 | 77.3729 | 83.4036 | 99.3943 | 97.4793 | 87.8429 | 77.0429 | 37.99 | 30.9249 | 18.1047 | 10.8343 | 7.5323 | 5.3595 | 3.9096 | 3.0513 | 2.6416 | 0 | 0 | 0 | 0 | 0 | 0.1016 | 0.0254 | 0 | 0 | 0 | 0 | 0 | 0 | 0 | 0.044211 | 0.033576 | 0.026496 | 0.010783 | 0.012124 | 0.015519 | 0.01392 | -8.1e-05 | -0.000225 | -0.000505 | -0.000325 | -0.000427 | -0.005811 | -0.002765 | 0.074529 | 0.071196 | 0.069533 | 0.070924 | 0.080015 | 0.093313 | 0.088114 | -0.339086 | -0.33422 | -0.33143 | -0.33496 | -0.34689 | -0.34528 | -0.337497 | -1.322241 | -1.294238 | -1.278715 | -1.298583 | -1.366317 | -1.35254 | -1.30909 | -0.547594 | -0.505018 | -0.48885 | -0.527843 | -0.64131 | -0.716285 | -0.629917 | -0.321204 | -0.297183 | -0.283577 | -0.301111 | -0.359584 | -0.352454 | -0.314278 | 0.384118 | 0.327785 | 0.257763 | 0.199279 | 0.3075 | 0.257242 | 0.227096 | -10 | -15 | -15 | -15 | -10 | 10 | -10 | -2.296436 | -2.266362 | -2.249003 | -2.271295 | -2.343618 | 0 | 0 |  | 1402.08 | 0 |  | 1422.2729 | 0 |  | 741.956 | 0 |  | 741.898 | 0 |  | 1407.16 | 0 |  | 1430.579 | 0 |  | 763.196 | 0 |  | 763.247 | 0 |  | 1417.015 | 0 |  | 1450.746 | 0 |  | 773.248 | 0 |  | 773.069 | 0 |  | 1497.584 | 0 |  | 1502.6639 | 0 |  | 755.262 | 0 |  | 755.148 | 0 |  | 1452.118 | 0 |  | 1453.871 | 0 |  | 704.875 | 0 |  | 704.633 | 0 |  | 1505.356 | 0 |  | 1511.5291 | 0 |  | 743.464 | 0.102 |  | 743.712 | 0.102 |  | 1472.057 | 0 |  | 1479.677 | 0 |  | 777.57 | 0.025 |  | 777.603 | 0.025 | 177.8406 | 163.5804 | 135.116 | 128.4484 | 147.7563 | 151.617 | 141.2863933 | 0 | 0 | 0 | 0 | 0 | -35.080448 | -8.5724238 | -58.35049533 | -43.16413 | -33.23508 | -13.58058 | -15.98181 | -13.13045832 | -14.60289895 | 0 | 0 | 0 | 0 | 0 | 0 | 0 | 22.96436 | 33.99543 | 33.735045 | 34.069425 | 23.43618 | 0 | 0 | -42.36894 | -42.12032 | -48.5889 | -51.45377 | -56.33453 | -55.18467 | -23.93054683 | 100.0855 | 112.2914 | 87.02709 | 97.48351 | 98.87611496 | 48.22138 | 94.18052372
83 | W85591 | 2017-03-25 04:58 | 56.3089 | 56.9767 | 73 | 62 | 1.2401 | 653.1852 | 19574 | 31 | 239962 | 239921 | 139105 | 139113 | 139345 | 139352 | 220988 | 220996 | 220533 | 220731 | 215384 | 215319 | 215863 | 215954 | 292987 | 292979 | 1293.62 | 20326.0176 | 6 | 19.6695 | 19.6695 | 19.6695 | 19.6695 | 19.6695 | 19.6695 | 19.6695 | 1240.8203 | 1137.9589 | 1079.1666 | 895.0046 | 1081.0693 | 1007.3771 | 987.9115 | 969.0538 | 950.5323 | 940.0852 | 925.9485 | 910.69 | 16 | 21.6 | 32.492 | 19.8615 | 12.2819 | 8.6206 | 6.1266 | 4.5245 | 3.5711 | 3.1016 | 3.1578 | 77.16 | 114.01 | 128.1 | 183.88 | 185.26 | 265.03 | 259.43 | 372.38 | 356.18 | 513.6 | 450.81 | 652.26 | 528.39 | 756.02 | 49.5 | 45.4 | 37.1232 | 13.710001 | 12.9802 | 12.9802 | 6.5727 | 12.9802 | 1106172 | 1 |  |  | 4.4857 | 8.2764 | 10.0836 | 12.855 | 14.505 | 20.355 | 4.758 | 8.8913 | 10.2971 | 13.8435 | 16.9 | 25.9 | 24.9838 | 24.8916 | 24.8977 | 17.855 | 18.1858 | 17.8446 |  | 13183 | 671 | 2 |  | EA652 | 305 | 1236 | 7 | 3 | 40 | 45.333336 | 13.710001 | 2029.7142 | 1945.1571 | 1678.2072 | 1592.3643 | 1470.0143 | 1341.8857 | 1300.0929 | 107.1007 | 107.3979 | 107.1557 | 109.2086 | 106.965 | 89.0443 | 47.7371 | 32.492 | 19.8615 | 12.2819 | 8.6206 | 6.1266 | 4.5245 | 3.5711 | 3.1016 | 0 | 0 | 0 | 0 | 0 | 0.1016 | 0.0254 | 0 | 0 | 0 | 0 | 0 | 0 | 0 | 0.024628 | 0.01671 | 0.011461 | 0.002366 | 0.003266 | 0.007172 | 0.006176 | -3e-06 | -4e-06 | -3.2e-05 | 1.7e-05 | -3e-05 | 0.000699 | 0.000788 | 0.081957 | 0.07829 | 0.076449 | 0.077979 | 0.088015 | 0.103005 | 0.097301 | -0.271385 | -0.267567 | -0.265504 | -0.268327 | -0.277356 | -0.276373 | -0.26993 | -1.376116 | -1.348343 | -1.333781 | -1.354402 | -1.420002 | -1.412589 | -1.365707 | -0.424194 | -0.391137 | -0.3782 | -0.408351 | -0.497593 | -0.553944 | -0.487869 | -0.377044 | -0.348983 | -0.333923 | -0.354564 | -0.419699 | -0.412257 | -0.366166 | 0.405155 | 0.36138 | 0.31461 | 0.247853 | 0.389499 | 0.328835 | 0.29579 | -10 | -10 | -5 | -5 | -10 | 0 | 0 | -1.801634 | -1.77898 | -1.767585 | -1.785233 | -1.841035 | 0 | 0 |  | 1402.08 | 0 |  | 1422.2729 | 0 |  | 741.956 | 0 |  | 741.898 | 0 |  | 1407.16 | 0 |  | 1430.579 | 0 |  | 763.196 | 0 |  | 763.247 | 0 |  | 1417.015 | 0 |  | 1450.746 | 0 |  | 773.248 | 0 |  | 773.069 | 0 |  | 1497.584 | 0 |  | 1502.6639 | 0 |  | 755.262 | 0 |  | 755.148 | 0 |  | 1452.118 | 0 |  | 1453.871 | 0 |  | 704.875 | 0 |  | 704.633 | 0 |  | 1505.356 | 0 |  | 1511.5291 | 0 |  | 743.464 | 0.102 |  | 743.712 | 0.102 |  | 1472.057 | 0 |  | 1479.677 | 0 |  | 777.57 | 0.025 |  | 777.603 | 0.025 | 166.3493 | 152.2863 | 128.2973 | 124.171 | 129.3833 | 138.2209 | 126.5003 | 0 | 0 | 0 | 0 | 0 | -28.0794968 | -6.856222 | -33.8868565 | -22.52542 | -15.24378 | -3.227539966 | -4.595126472 | -11.11849 | -9.510783548 | 0 | 0 | 0 | 0 | 0 | 0 | 0 | 18.01634 | 17.7898 | 8.837925 | 8.926165 | 18.41035 | 0 | 0 | -45.43147 | -42.00729 | -40.52628574 | -44.59544 | -53.22504 | -49.32556 | -23.28945 | 105.0473 | 105.5434 | 81.36512 | 85.27416 | 89.9735 | 49.6974 | 86.84388
83 | W85592 | 2017-03-25 05:00 | 56.1964 | 57.0972 | 50 | 52 | 1.253 | 526.9756 | 19256 | 31 | 239962 | 239921 | 139105 | 139113 | 139345 | 139352 | 220988 | 220996 | 220533 | 220731 | 215384 | 215319 | 215863 | 215954 | 292987 | 292979 | 1293.62 | 20346.0117 | 6 | 20.1517 | 20.1517 | 20.1517 | 20.1517 | 20.1517 | 20.1517 | 20.1517 | 1243.1641 | 1144.8259 | 1101.6666 | 919.1808 | 1068.061 | 1007.4391 | 991.16 | 975.3282 | 959.6934 | 951.5082 | 941.283 | 927.5981 | 16 | 31.2 | 32.3242 | 21.2926 | 13.9637 | 10.1363 | 7.4224 | 5.584 | 4.396 | 3.8473 | 3.8887 | 89.41 | 117.32 | 137.5 | 177.36 | 193.01 | 247.01 | 262.32 | 337.7 | 353.7 | 457.2 | 445.18 | 581.85 | 520.39 | 674.28 | 50.1 | 44.9 | 27.6986 | 5.866667 | 6.1033 | 6.1033 | 2.5137 | 6.1033 | 6211133 | 2 |  |  | 4.5514 | 8.1164 | 9.9093 | 12.1493 | 14.1464 | 19.4986 | 5.2807 | 8.4281 | 10.4123 | 13.0211 | 15.7088 | 21.4719 | 24.9461 | 24.8759 | 24.9116 | 25.0392 | 24.9835 | 24.9551 |  | 13183 | 671 | 3 |  | EA652E | 381 | 1242 | 9 | 3 | 40 | 41 | 5.866667 | 1841.2 | 1801.0428 | 1556.6143 | 1493.4357 | 1394.8429 | 1292.7428 | 1158.8214 | 104.8407 | 102.4107 | 104.12 | 103.9221 | 101.3964 | 64.2564 | 54.92 | 32.3242 | 21.2926 | 13.9637 | 10.1363 | 7.4224 | 5.584 | 4.396 | 3.8473 | 0 | 0 | 0 | 0 | 0 | 0.1016 | 0.0254 | 0 | 0 | 0 | 0 | 0 | 0 | 0 | 0.03008 | 0.021489 | 0.014159 | 0.003527 | 0.004276 | 0.008476 | 0.007322 | -2e-06 | 0 | -6e-06 | 1.4e-05 | -2.2e-05 | 0.000458 | 0.000668 | 0.081801 | 0.078136 | 0.076294 | 0.07782 | 0.087819 | 0.102743 | 0.097086 | -0.273451 | -0.269677 | -0.267617 | -0.270493 | -0.279794 | -0.278856 | -0.272153 | -1.372637 | -1.345461 | -1.330536 | -1.351532 | -1.418756 | -1.410549 | -1.36231 | -0.429423 | -0.395756 | -0.38252 | -0.412968 | -0.502642 | -0.559154 | -0.493136 | -0.372889 | -0.345639 | -0.331069 | -0.351651 | -0.417681 | -0.411215 | -0.363889 | 0.409209 | 0.374072 | 0.345874 | 0.280824 | 0.451004 | 0.384525 | 0.348967 | 5 | 5 | 5 | 5 | -5 | -10 | 10 | -1.813767 | -1.791201 | -1.779737 | -1.797371 | -1.853429 | 0 | 0 |  | 1402.08 | 0 |  | 1422.2729 | 0 |  | 741.956 | 0 |  | 741.898 | 0 |  | 1407.16 | 0 |  | 1430.579 | 0 |  | 763.196 | 0 |  | 763.247 | 0 |  | 1417.015 | 0 |  | 1450.746 | 0 |  | 773.248 | 0 |  | 773.069 | 0 |  | 1497.584 | 0 |  | 1502.6639 | 0 |  | 755.262 | 0 |  | 755.148 | 0 |  | 1452.118 | 0 |  | 1453.871 | 0 |  | 704.875 | 0 |  | 704.633 | 0 |  | 1505.356 | 0 |  | 1511.5291 | 0 |  | 743.464 | 0.102 |  | 743.712 | 0.102 |  | 1472.057 | 0 |  | 1479.677 | 0 |  | 777.57 | 0.025 |  | 777.603 | 0.025 | 150.6120012 | 140.7263 | 118.7603 | 116.2192 | 122.4937 | 132.8203 | 112.5053 | 0 | 0 | 0 | 0 | 0 | -28.3317696 | -6.9126862 | -41.28618 | -28.91261 | -18.83108 | -4.785774812 | -6.035388024 | -12.60184 | -10.8848569 | 0 | 0 | 0 | 0 | 0 | 0 | 0 | -9.068835 | -8.956005 | -8.898685 | -8.986855 | 9.267145 | 0 | 0 | -45.02101 | -40.52965 | -39.8279824 | -42.9165 | -50.96609 | -35.92922 | -27.08302912 | 55.23598 | 62.32801 | 51.20259 | 59.53003 | 74.75938 | 55.95744 | 67.62476
83 | W85593 | 2017-03-25 05:01 | 56.3787 | 57.3913 | 35 | 51 | 1.253 | 526.8704 | 19660 | 31 | 239962 | 239921 | 139105 | 139113 | 139345 | 139352 | 220988 | 220996 | 220533 | 220731 | 215384 | 215319 | 215863 | 215954 | 292987 | 292979 | 1293.62 | 20368.7168 | 6 | 20.6338 | 20.6338 | 20.6338 | 20.6338 | 20.6338 | 20.6338 | 20.6338 | 1232.6172 | 1143.8817 | 1096.6666 | 919.4971 | 1069.5439 | 1009.265 | 992.8109 | 976.2428 | 959.9858 | 950.8909 | 939.757 | 925.1851 | 16 | 30 | 32.2803 | 21.1102 | 13.7058 | 9.9788 | 7.3052 | 5.5263 | 4.3846 | 3.8474 | 3.8868 | 91.1 | 122.5 | 141.36 | 187.01 | 197.95 | 260 | 268.93 | 354.4 | 359.98 | 477.48 | 451.21 | 603.3 | 524.44 | 694.79 | 50.3 | 45.4 | 25.2327 | 5.51111 | 6.0153 | 6.0153 | -3.4747 | 6.0153 | 6211133 | 1 |  |  | 4.4264 | 8.0929 | 9.7757 | 12.2571 | 14.2864 | 19.5343 | 5.4875 | 8.4911 | 10.3232 | 13.3089 | 14.9679 | 20.8018 | 24.9236 | 24.985 | 24.9888 | 24.9361 | 24.999 | 24.9803 |  | 13183 | 671 | 4 |  | EA652E | 381 | 1242 | 9 | 3 | 40 | 36.666664 | 5.51111 | 1878.5714 | 1828.1929 | 1541.1143 | 1496.0643 | 1380.9071 | 1289.45 | 1156.4857 | 100.1293 | 99.9171 | 102.6064 | 101.4029 | 100.3136 | 65.3586 | 55.98 | 32.2803 | 21.1102 | 13.7058 | 9.9788 | 7.3052 | 5.5263 | 4.3846 | 3.8474 | 0 | 0 | 0 | 0 | 0 | 0.1016 | 0.0254 | 0 | 0 | 0 | 0 | 0 | 0 | 0 | 0.032893 | 0.023748 | 0.0169 | 0.004158 | 0.004711 | 0.010095 | 0.008757 | -2e-06 | -1e-06 | -7e-06 | 1.3e-05 | -2.4e-05 | 0.000189 | 0.000527 | 0.0818 | 0.078135 | 0.076305 | 0.077826 | 0.087831 | 0.102759 | 0.097104 | -0.273456 | -0.269671 | -0.267475 | -0.270399 | -0.27965 | -0.278598 | -0.271897 | -1.373577 | -1.34625 | -1.330421 | -1.351706 | -1.41866 | -1.40759 | -1.359688 | -0.428865 | -0.395264 | -0.382406 | -0.4127 | -0.50248 | -0.558955 | -0.493029 | -0.37386 | -0.346485 | -0.330957 | -0.351899 | -0.417568 | -0.411153 | -0.363709 | 0.408241 | 0.37185 | 0.342036 | 0.277395 | 0.44749 | 0.383187 | 0.34886 | 5 | 5 | 5 | 5 | -5 | -20 | 20 | -1.813326 | -1.79078 | -1.779311 | -1.796912 | -1.852888 | 0 | 0 |  | 1402.08 | 0 |  | 1422.2729 | 0 |  | 741.956 | 0 |  | 741.898 | 0 |  | 1407.16 | 0 |  | 1430.579 | 0 |  | 763.196 | 0 |  | 763.247 | 0 |  | 1417.015 | 0 |  | 1450.746 | 0 |  | 773.248 | 0 |  | 773.069 | 0 |  | 1497.584 | 0 |  | 1502.6639 | 0 |  | 755.262 | 0 |  | 755.148 | 0 |  | 1452.118 | 0 |  | 1453.871 | 0 |  | 704.875 | 0 |  | 704.633 | 0 |  | 1505.356 | 0 |  | 1511.5291 | 0 |  | 743.464 | 0.102 |  | 743.712 | 0.102 |  | 1472.057 | 0 |  | 1479.677 | 0 |  | 777.57 | 0.025 |  | 777.603 | 0.025 | 153.6671 | 142.8459 | 117.5947 | 116.4327 | 121.2865 | 132.5026 | 112.2994 | 0 | 0 | 0 | 0 | 0 | -28.3055568 | -6.9061838 | -45.17832 | -31.96939875 | -22.4748 | -5.637965726 | -6.64925942 | -14.47565556 | -12.62334 | 0 | 0 | 0 | 0 | 0 | 0 | 0 | -9.06663 | -8.9539 | -8.896555 | -8.98456 | 9.26444 | 0 | 0 | -42.94195 | -39.49363 | -39.2373 | -41.84897683 | -50.40558 | -36.53252 | -27.59976342 | 56.48024 | 62.42892 | 46.98607 | 59.9612 | 73.49605 | 53.18886 | 65.1701
83 | W85594 | 2017-03-25 05:03 | 56.6878 | 57.8634 | 42 | 63 | 1.2401 | 569.4734 | 22299 | 31 | 239962 | 239921 | 139105 | 139113 | 139345 | 139352 | 220988 | 220996 | 220533 | 220731 | 215384 | 215319 | 215863 | 215954 | 292987 | 292979 | 1293.62 | 20390.8418 | 6 | 21.0926 | 21.0926 | 21.0926 | 21.0926 | 21.0926 | 21.0926 | 21.0926 | 1234.9609 | 1148.5652 | 1084.8334 | 892.4847 | 1068.647 | 999.1466 | 979.3555 | 960.1757 | 941.2444 | 930.2137 | 916.7322 | 900.4391 | 15.8 | 32.4 | 32.3571 | 21.2926 | 14.0068 | 10.1937 | 7.5744 | 5.7499 | 4.6389 | 4.0861 | 4.1158 | 80.72 | 121.82 | 125.14 | 184.57 | 174.03 | 256.61 | 235.26 | 345.95 | 311.75 | 461.64 | 385.21 | 572.64 | 444.13 | 657.22 | 50.3 | 44.9 | 39.6959 | 6.425 | 7.7009 | 7.7009 | 2.2468 | 7.7009 | 1105437 | 2 |  |  | 4.4064 | 8.1657 | 9.9079 | 12.51 | 14.7843 | 20.4329 | 4.6226 | 8.3371 | 10.2113 | 13.3226 | 15.3129 | 23.1532 | 24.8693 | 24.9229 | 24.9314 | 25.1021 | 24.926 | 25.1229 |  | 13183 | 671 | 5 |  | EA652 | 404 | 1229 | 9 | 3 | 40 | 41.666664 | 6.425 | 1794.15 | 1829.0215 | 1566.8429 | 1511.7715 | 1448.5786 | 1263.0786 | 1186.1714 | 89.0329 | 89.0364 | 85.0793 | 90.5179 | 97.2221 | 64.7236 | 56.9221 | 32.3571 | 21.2926 | 14.0068 | 10.1937 | 7.5744 | 5.7499 | 4.6389 | 4.0861 | 0 | 0 | 0 | 0 | 0 | 0.1016 | 0.0254 | 0 | 0 | 0 | 0 | 0 | 0 | 0 | 0.033503 | 0.024657 | 0.01799 | 0.004297 | 0.004643 | 0.0109 | 0.009449 | -1e-06 | 3e-06 | 1e-06 | 1.9e-05 | -1.9e-05 | 0.000142 | 0.0005 | 0.082219 | 0.078526 | 0.076681 | 0.078216 | 0.088252 | 0.103311 | 0.097601 | -0.267943 | -0.264351 | -0.262274 | -0.265067 | -0.274339 | -0.272882 | -0.266454 | -1.376066 | -1.349602 | -1.334276 | -1.355086 | -1.423707 | -1.406318 | -1.359168 | -0.419689 | -0.386507 | -0.373736 | -0.403549 | -0.490673 | -0.546597 | -0.48163 | -0.376489 | -0.349713 | -0.334558 | -0.355184 | -0.423184 | -0.414704 | -0.367877 | 0.409802 | 0.374667 | 0.34883 | 0.284552 | 0.463891 | 0.401792 | 0.368448 | 5 | 5 | 5 | 5 | -5 | -30 | 30 | -1.77798 | -1.755907 | -1.744713 | -1.761959 | -1.816699 | 0 | 0 |  | 1402.08 | 0 |  | 1422.2729 | 0 |  | 741.956 | 0 |  | 741.898 | 0 |  | 1407.16 | 0 |  | 1430.579 | 0 |  | 763.196 | 0 |  | 763.247 | 0 |  | 1417.015 | 0 |  | 1450.746 | 0 |  | 773.248 | 0 |  | 773.069 | 0 |  | 1497.584 | 0 |  | 1502.6639 | 0 |  | 755.262 | 0 |  | 755.148 | 0 |  | 1452.118 | 0 |  | 1453.871 | 0 |  | 704.875 | 0 |  | 704.633 | 0 |  | 1505.356 | 0 |  | 1511.5291 | 0 |  | 743.464 | 0.102 |  | 743.712 | 0.102 |  | 1472.057 | 0 |  | 1479.677 | 0 |  | 777.57 | 0.025 |  | 777.603 | 0.025 | 147.5132 | 143.6257 | 120.1471 | 118.2447 | 127.84 | 130.4899 | 115.7715 | 0 | 0 | 0 | 0 | 0 | -27.7248112 | -6.7679316 | -46.10096 | -33.28118532 | -24.00496 | -5.848551176 | -6.583221168 | -15.52856 | -13.52236 | 0 | 0 | 0 | 0 | 0 | 0 | 0 | -8.8899 | -8.779535 | -8.723565 | -8.809795 | 9.083495 | 0 | 0 | -37.36613 | -34.41319 | -31.7972 | -36.52841 | -47.70426 | -35.37773 | -27.41539 | 55.15623 | 67.15183 | 55.62136 | 67.05797 | 82.63597 | 51.85881 | 68.06583
83 | W85595 | 2017-03-25 05:04 | 57.6324 | 58.6732 | 17 | 64 | 1.2401 | 620.5033 | 21746 | 31 | 239962 | 239921 | 139105 | 139113 | 139345 | 139352 | 220988 | 220996 | 220533 | 220731 | 215384 | 215319 | 215863 | 215954 | 292987 | 292979 | 1293.62 | 20412.9824 | 6 | 21.6557 | 21.6557 | 21.6557 | 21.6557 | 21.6557 | 21.6557 | 21.6557 | 1230.2734 | 1136.3699 | 1080.3334 | 900.9005 | 1074.9683 | 1004.9759 | 985.9083 | 967.2652 | 948.5441 | 937.2618 | 923.136 | 908.4467 | 15.8 | 20.4 | 32.2826 | 20.6692 | 13.3063 | 9.6267 | 7.011 | 5.3045 | 4.1757 | 3.6669 | 3.706 | 80.4 | 119.29 | 127.29 | 183.94 | 179.99 | 257.37 | 245.53 | 352.44 | 330.49 | 476.77 | 414.88 | 606.33 | 483.32 | 701.9 | 49.9 | 45.1 | 39.1486 | 4.811111 | 5.3045 | 5.3045 | -0.0975 | 5.3045 | 1105569 | 1 |  |  | 4.4921 | 8.2421 | 9.9686 | 12.5657 | 14.3064 | 20.9414 | 4.5672 | 8.4453 | 10.5859 | 14.4547 | 16.6203 | 27.6406 | 25.0124 | 24.9998 | 24.9062 | 18.0573 | 18.1303 | 17.4564 |  | 13183 | 671 | 6 |  | EA652 | 361 | 1225 | 8 | 3 | 40 | 35.166664 | 4.811111 | 1842.9357 | 1801.8572 | 1510.5072 | 1472.8429 | 1356.8785 | 1334.9071 | 1154.8357 | 95.8493 | 96.9386 | 97.9921 | 105.505 | 106.8836 | 74.425 | 53.4771 | 32.2826 | 20.6692 | 13.3063 | 9.6267 | 7.011 | 5.3045 | 4.1757 | 3.6669 | 0 | 0 | 0 | 0 | 0 | 0.1016 | 0.0254 | 0 | 0 | 0 | 0 | 0 | 0 | 0 | 0.035289 | 0.026001 | 0.019104 | 0.004577 | 0.005169 | 0.012387 | 0.010756 | 0 | 4e-06 | 4e-06 | 2.1e-05 | -1.8e-05 | 6e-05 | 0.000457 | 0.082349 | 0.078657 | 0.076816 | 0.078351 | 0.08843 | 0.103494 | 0.097836 | -0.266126 | -0.262466 | -0.260315 | -0.26312 | -0.272049 | -0.270648 | -0.263906 | -1.378615 | -1.35136 | -1.335365 | -1.356432 | -1.423177 | -1.401304 | -1.351697 | -0.415716 | -0.383081 | -0.370657 | -0.400133 | -0.487438 | -0.5418 | -0.478687 | -0.379 | -0.351419 | -0.335566 | -0.356496 | -0.422345 | -0.416501 | -0.366923 | 0.408486 | 0.370743 | 0.338582 | 0.273206 | 0.439196 | 0.374503 | 0.340437 | 5 | 5 | 5 | 5 | 0 | -40 | 40 | -1.763415 | -1.741451 | -1.730291 | -1.747453 | -1.802034 | 0 | 0 |  | 1402.08 | 0 |  | 1422.2729 | 0 |  | 741.956 | 0 |  | 741.898 | 0 |  | 1407.16 | 0 |  | 1430.579 | 0 |  | 763.196 | 0 |  | 763.247 | 0 |  | 1417.015 | 0 |  | 1450.746 | 0 |  | 773.248 | 0 |  | 773.069 | 0 |  | 1497.584 | 0 |  | 1502.6639 | 0 |  | 755.262 | 0 |  | 755.148 | 0 |  | 1452.118 | 0 |  | 1453.871 | 0 |  | 704.875 | 0 |  | 704.633 | 0 |  | 1505.356 | 0 |  | 1511.5291 | 0 |  | 743.464 | 0.102 |  | 743.712 | 0.102 |  | 1472.057 | 0 |  | 1479.677 | 0 |  | 777.57 | 0.025 |  | 777.603 | 0.025 | 151.7639 | 141.7287 | 116.0311 | 115.3987 | 119.9888 | 138.1549 | 112.9845 | 0 | 0 | 0 | 0 | 0 | -27.4978368 | -6.7032124 | -48.64994 | -35.1421168 | -25.51615442 | -6.236874336 | -7.330784727 | -17.44203 | -15.15658 | 0 | 0 | 0 | 0 | 0 | 0 | 0 | -8.817075 | -8.707255 | -8.651455 | -8.737265 | 0 | 0 | 0 | -39.84609 | -37.13534 | -36.32146 | -42.21603 | -52.09913 | -40.323465 | -25.59879 | 54.4508 | 60.74397 | 45.54205 | 58.20854 | 60.55885 | 52.89154 | 65.52592
83 | W85596 | 2017-03-25 05:06 | 58.3624 | 59.3846 | 23 | 65 | 1.2401 | 620.376 | 21713 | 31 | 239962 | 239921 | 139105 | 139113 | 139345 | 139352 | 220988 | 220996 | 220533 | 220731 | 215384 | 215319 | 215863 | 215954 | 292987 | 292979 | 1293.62 | 20435.125 | 6 | 22.2203 | 22.2203 | 22.2203 | 22.2203 | 22.2203 | 22.2203 | 22.2203 | 1232.6172 | 1154.3064 | 1082.3334 | 891.0293 | 1081.673 | 1009.6926 | 988.6602 | 968.3005 | 947.8806 | 934.8146 | 919.3105 | 903.2687 | 16 | 29.4 | 32.6045 | 20.7744 | 13.3217 | 9.565 | 6.947 | 5.2633 | 4.2059 | 3.6559 | 3.7034 | 78.97 | 121.02 | 124.83 | 186.14 | 175.99 | 260.92 | 240.6 | 357.49 | 324.06 | 479.72 | 405.39 | 599.46 | 471.76 | 696.65 | 50.6 | 45.1 | 40.5941 | 6.05 | 6.2657 | 6.2657 | -0.6838 | 6.2657 | 1105500 | 2 |  |  | 4.4114 | 8.0871 | 9.8029 | 12.3964 | 14.3557 | 19.4443 | 4.7727 | 8.2848 | 10.15 | 14.497 | 16.5848 | 21.0455 | 24.8576 | 24.8758 | 24.9343 | 17.9914 | 18.1211 | 18.1413 |  | 13183 | 671 | 7 |  | EA652 | 361 | 1225 | 8 | 3 | 40 | 37.166664 | 6.05 | 1860.7285 | 1821.4357 | 1550.9 | 1499.4857 | 1360.0929 | 1273.1428 | 1280.7643 | 90.0036 | 86.2907 | 80.5843 | 84.8536 | 100.75 | 65.0579 | 53.3864 | 32.6045 | 20.7744 | 13.3217 | 9.565 | 6.947 | 5.2633 | 4.2059 | 3.6559 | 0 | 0 | 0 | 0 | 0 | 0.1016 | 0.0254 | 0 | 0 | 0 | 0 | 0 | 0 | 0 | 0.038099 | 0.028398 | 0.021205 | 0.00525 | 0.006374 | 0.013135 | 0.011387 | -1e-06 | 4e-06 | 3e-06 | 2.1e-05 | -2e-05 | 0.000128 | 0.000511 | 0.082298 | 0.07861 | 0.076767 | 0.078302 | 0.088381 | 0.103439 | 0.097651 | -0.266854 | -0.263165 | -0.261038 | -0.263845 | -0.272724 | -0.271589 | -0.265633 | -1.378022 | -1.350534 | -1.33483 | -1.35578 | -1.42189 | -1.406785 | -1.363182 | -0.417202 | -0.384485 | -0.371946 | -0.40153 | -0.489371 | -0.543967 | -0.47791 | -0.378149 | -0.350538 | -0.334905 | -0.355778 | -0.420893 | -0.415152 | -0.371173 | 0.40799 | 0.370388 | 0.337633 | 0.272197 | 0.437434 | 0.37483 | 0.340311 | 5 | 5 | 5 | 5 | 0 | -30 | 30 | -1.762493 | -1.74056 | -1.729393 | -1.746506 | -1.800966 | 0 | 0 |  | 1402.08 | 0 |  | 1422.2729 | 0 |  | 741.956 | 0 |  | 741.898 | 0 |  | 1407.16 | 0 |  | 1430.579 | 0 |  | 763.196 | 0 |  | 763.247 | 0 |  | 1417.015 | 0 |  | 1450.746 | 0 |  | 773.248 | 0 |  | 773.069 | 0 |  | 1497.584 | 0 |  | 1502.6639 | 0 |  | 755.262 | 0 |  | 755.148 | 0 |  | 1452.118 | 0 |  | 1453.871 | 0 |  | 704.875 | 0 |  | 704.633 | 0 |  | 1505.356 | 0 |  | 1511.5291 | 0 |  | 743.464 | 0.102 |  | 743.712 | 0.102 |  | 1472.057 | 0 |  | 1479.677 | 0 |  | 777.57 | 0.025 |  | 777.603 | 0.025 | 153.1342 | 143.1831 | 119.0579403 | 117.4127 | 120.2064 | 131.6926 | 125.0679 | 0 | 0 | 0 | 0 | 0 | -27.5934424 | -6.7470782 | -52.49988 | -38.35787 | -28.30907464 | -7.14631638 | -9.03468906 | -18.65819 | -16.21914 | 0 | 0 | 0 | 0 | 0 | 0 | 0 | -8.812465 | -8.7028 | -8.646965 | -8.73253 | 0 | 0 | 0 | -37.54968 | -33.17748 | -29.97301 | -34.07127 | -49.30412825 | -35.38935 | -25.51389 | 54.27221 | 62.94491 | 52.12889 | 67.46262 | 61.86755 | 50.05164 | 76.5878
83 | W85597 | 2017-03-25 05:07 | 58.9361 | 59.9641 | 26 | 63 | 1.2401 | 622.9717 | 21753 | 31 | 239962 | 239921 | 139105 | 139113 | 139345 | 139352 | 220988 | 220996 | 220533 | 220731 | 215384 | 215319 | 215863 | 215954 | 292987 | 292979 | 1293.62 | 20457.2656 | 6 | 22.7895 | 22.7895 | 22.7895 | 22.7895 | 22.7895 | 22.7895 | 22.7895 | 1230.2734 | 1150.3353 | 1085 | 896.1111 | 1082.6449 | 1012.5607 | 992.3315 | 972.8503 | 953.3704 | 941.2751 | 925.4764 | 909.3289 | 16 | 27.4 | 32.5427 | 20.688 | 13.3383 | 9.5905 | 6.9318 | 5.1772 | 4.1582 | 3.6497 | 3.6897 | 82.09 | 123.2 | 129.33 | 188.53 | 183.07 | 264.25 | 251.77 | 364.73 | 341.38 | 496.97 | 426.73 | 617.73 | 493.2 | 711.97 | 50.7 | 45.2 | 39.7631 | 1.888889 | 2.739 | 2.739 | -0.5808 | 2.739 | 1105498 | 1 |  |  | 4.4214 | 7.9607 | 9.6079 | 11.93 | 14.3329 | 19.9771 | 4.6254 | 8.8841 | 10.0619 | 13.8937 | 16.2587 | 24.6286 | 24.8648 | 24.9054 | 24.9515 | 18.0929 | 18.0869 | 18.0664 |  | 13183 | 671 | 8 |  | EA652 | 361 | 1225 | 8 | 3 | 40 | 36.333336 | 1.888889 | 1850.9714 | 1799.9572 | 1543.6428 | 1505.3214 | 1389.7786 | 1215.3785 | 1182.4642 | 68.2693 | 64.5107 | 59.1357 | 62.8921 | 96.2107 | 66.4729 | 49.1243 | 32.5427 | 20.688 | 13.3383 | 9.5905 | 6.9318 | 5.1772 | 4.1582 | 3.6497 | 0 | 0 | 0 | 0 | 0 | 0.1016 | 0.0254 | 0 | 0 | 0 | 0 | 0 | 0 | 0 | 0.040673 | 0.030586 | 0.023174 | 0.005987 | 0.00772 | 0.014534 | 0.012661 | -1e-06 | 3e-06 | 3e-06 | 2e-05 | -2.2e-05 | 0.000315 | 0.000625 | 0.082276 | 0.078592 | 0.076747 | 0.078278 | 0.088347 | 0.103456 | 0.097708 | -0.267155 | -0.263427 | -0.261335 | -0.264183 | -0.273151 | -0.271843 | -0.265611 | -1.377843 | -1.350108 | -1.334675 | -1.355896 | -1.422589 | -1.409911 | -1.363873 | -0.417727 | -0.385062 | -0.372407 | -0.401924 | -0.489595 | -0.545638 | -0.480221 | -0.377968 | -0.350122 | -0.334762 | -0.355903 | -0.421706 | -0.412972 | -0.367516 | 0.40814 | 0.370786 | 0.337595 | 0.271129 | 0.432828 | 0.371575 | 0.3393 | 5 | 5 | 5 | 5 | 0 | -20 | 20 | -1.762374 | -1.740449 | -1.729269 | -1.746357 | -1.80076 | 0 | 0 |  | 1402.08 | 0 |  | 1422.2729 | 0 |  | 741.956 | 0 |  | 741.898 | 0 |  | 1407.16 | 0 |  | 1430.579 | 0 |  | 763.196 | 0 |  | 763.247 | 0 |  | 1417.015 | 0 |  | 1450.746 | 0 |  | 773.248 | 0 |  | 773.069 | 0 |  | 1497.584 | 0 |  | 1502.6639 | 0 |  | 755.262 | 0 |  | 755.148 | 0 |  | 1452.118 | 0 |  | 1453.871 | 0 |  | 704.875 | 0 |  | 704.633 | 0 |  | 1505.356 | 0 |  | 1511.5291 | 0 |  | 743.464 | 0.102 |  | 743.712 | 0.102 |  | 1472.057 | 0 |  | 1479.677 | 0 |  | 777.57 | 0.025 |  | 777.603 | 0.025 | 152.2905 | 141.4622 | 118.47 | 117.8335 | 122.7828 | 125.7382 | 115.5362 | 0 | 0 | 0 | 0 | 0 | -27.6192488 | -6.7465194 | -56.03963 | -41.29845 | -30.93376 | -8.144867272 | -10.95109 | -20.93577 | -18.12042 | 0 | 0 | 0 | 0 | 0 | 0 | 0 | -8.81187 | -8.702245 | -8.646345 | -8.731785 | 0 | 0 | 0 | -28.51793 | -24.84062 | -22.02255 | -25.27784 | -47.10428 | -36.27014 | -23.59052 | 58.92109 | 66.62092 | 56.8673 | 75.67905 | 64.7274 | 40.91304 | 67.07876
83 | W85598 | 2017-03-25 05:09 | 59.5684 | 60.5422 | 23 | 65 | 1.2401 | 622.787 | 21753 | 31 | 239962 | 239921 | 139105 | 139113 | 139345 | 139352 | 220988 | 220996 | 220533 | 220731 | 215384 | 215319 | 215863 | 215954 | 292987 | 292979 | 1293.62 | 20457.2656 | 6 | 23.3586 | 23.3586 | 23.3586 | 23.3586 | 23.3586 | 23.3586 | 23.3586 | 1234.9609 | 1152.8787 | 1086 | 889.6158 | 1081.6871 | 1009.0247 | 987.8381 | 967.4834 | 947.1084 | 934.4398 | 919.7054 | 902.8029 | 16 | 28.4 | 32.3131 | 20.532 | 13.2983 | 9.5954 | 6.9955 | 5.3 | 4.1571 | 3.6483 | 3.6884 | 79.67 | 121.34 | 125.58 | 185.49 | 176.9 | 258.93 | 242.79 | 354.06 | 328.51 | 475.56 | 412.62 | 605.8 | 478.9 | 702.33 | 49.6 | 44.9 | 40.7131 | 3 | 4.5619 | 4.5619 | 0.6487 | 4.5619 | 1105498 | 2 |  |  | 4.4193 | 7.97 | 9.7121 | 12.1086 | 14.2643 | 19.755 | 4.7431 | 8.3123 | 10.1354 | 15.3215 | 14.8554 | 23.8692 | 24.8861 | 24.9116 | 24.9184 | 17.9876 | 18.1914 | 18.1613 |  | 13183 | 671 | 9 |  | EA652 | 361 | 1225 | 8 | 3 | 40 | 41.5 | 3 | 1867.3572 | 1811.3071 | 1538.2643 | 1506.4 | 1383.9357 | 1394.0286 | 1172.5643 | 62.745 | 58.5507 | 57.1764 | 61.8307 | 90.4464 | 65.8436 | 49.5814 | 32.3131 | 20.532 | 13.2983 | 9.5954 | 6.9955 | 5.3 | 4.1571 | 3.6483 | 0 | 0 | 0 | 0 | 0 | 0.1016 | 0.0254 | 0 | 0 | 0 | 0 | 0 | 0 | 0 | 0.043327 | 0.032797 | 0.025507 | 0.007104 | 0.008923 | 0.014986 | 0.013089 | -1e-06 | 3e-06 | -9e-06 | 2e-05 | -2.4e-05 | 0.000699 | 0.000851 | 0.082275 | 0.078588 | 0.076745 | 0.078279 | 0.088348 | 0.103348 | 0.097725 | -0.267174 | -0.263479 | -0.261355 | -0.264163 | -0.273139 | -0.272555 | -0.265617 | -1.378113 | -1.350664 | -1.334852 | -1.355792 | -1.42259 | -1.416967 | -1.365975 | -0.41763 | -0.38489 | -0.372301 | -0.401917 | -0.489574 | -0.543333 | -0.480534 | -0.378178 | -0.350538 | -0.335006 | -0.355876 | -0.421707 | -0.417683 | -0.366865 | 0.408162 | 0.370919 | 0.33846 | 0.272418 | 0.435413 | 0.372018 | 0.339115 | 0 | 0 | -5 | -5 | 0 | -10 | 10 | -1.763432 | -1.74149 | -1.730247 | -1.747357 | -1.80181 | 0 | 0 |  | 1402.08 | 0 |  | 1422.2729 | 0 |  | 741.956 | 0 |  | 741.898 | 0 |  | 1407.16 | 0 |  | 1430.579 | 0 |  | 763.196 | 0 |  | 763.247 | 0 |  | 1417.015 | 0 |  | 1450.746 | 0 |  | 773.248 | 0 |  | 773.069 | 0 |  | 1497.584 | 0 |  | 1502.6639 | 0 |  | 755.262 | 0 |  | 755.148 | 0 |  | 1452.118 | 0 |  | 1453.871 | 0 |  | 704.875 | 0 |  | 704.633 | 0 |  | 1505.356 | 0 |  | 1511.5291 | 0 |  | 743.464 | 0.102 |  | 743.712 | 0.102 |  | 1472.057 | 0 |  | 1479.677 | 0 |  | 777.57 | 0.025 |  | 777.603 | 0.025 | 153.6368 | 142.347 | 118.0541 | 117.9194856 | 122.268 | 144.0701 | 114.5888 | 0 | 0 | 0 | 0 | 0 | -27.691588 | -6.7466718 | -59.70812 | -44.3017792 | -34.03606 | -9.658662208 | -12.65962841 | -22.22513 | -19.0416915 | 0 | 0 | 0 | 0 | 0 | 0 | 0 | 0 | 0 | 8.651235 | 8.736785 | 0 | 0 | 0 | -26.20419435 | -22.53558 | -21.28683 | -24.85081 | -44.28021 | -35.775 | -23.82555 | 67.7245 | 75.50964 | 71.38244 | 92.1468 | 65.32811698 | 58.37835 | 64.97493
83 | W85599 | 2017-03-25 05:11 | 59.4872 | 60.6096 | 62 | 61 | 1.2401 | 650.2174 | 19515 | 31 | 239962 | 239921 | 139105 | 139113 | 139345 | 139352 | 220988 | 220996 | 220533 | 220731 | 215384 | 215319 | 215863 | 215954 | 292987 | 292979 | 1293.62 | 20497.0059 | 6 | 24.04 | 24.04 | 24.04 | 24.04 | 24.04 | 24.04 | 24.04 | 1219.7266 | 1131.2368 | 1075.1666 | 891.7617 | 1070.296 | 996.9155 | 977.3856 | 958.2628 | 939.4554 | 929.3295 | 915.0116 | 898.5948 | 15.8 | 19.6 | 32.2326 | 19.7473 | 12.2934 | 8.6779 | 6.1906 | 4.5423 | 3.5509 | 3.1033 | 3.1473 | 77.26 | 114.91 | 126.84 | 183.15 | 184.16 | 261.98 | 257.94 | 367.22 | 356.77 | 511.98 | 452.57 | 655.39 | 530.65 | 757.98 | 48.7 | 45.2 | 37.913 | 3.16 | 4.3549 | 4.3573 | -0.2366 | 4.3549 | 1106172 | 1 |  |  | 4.4971 | 8.3157 | 10.0957 | 12.5593 | 14.7714 | 21.3864 | 4.7029 | 8.5246 | 10.5623 | 13.5014 | 15.0406 | 27.3406 | 24.9564 | 24.9465 | 24.7779 | 17.9691 | 18.047 | 17.407 |  | 13183 | 671 | 10 |  | EA652 | 305 | 1236 | 7 | 3 | 40 | 42.166664 | 3.16 | 2022.0428 | 1959.1571 | 1670.5643 | 1636.1428 | 1574.1215 | 1427.0143 | 1293.8 | 60.8071 | 63.4714 | 73.5764 | 76.8214 | 95.6421 | 65.7336 | 51.2143 | 32.2326 | 19.7473 | 12.2934 | 8.6779 | 6.1906 | 4.5423 | 3.5509 | 3.1033 | 0 | 0 | 0 | 0 | 0 | 0.1016 | 0.0254 | 0 | 0 | 0 | 0 | 0 | 0 | 0 | 0.048794 | 0.038211 | 0.028903 | 0.009139 | 0.011775 | 0.016908 | 0.014878 | -3e-06 | -4e-06 | -4.7e-05 | 1.1e-05 | -3.8e-05 | 0.000446 | 0.000729 | 0.081859 | 0.078195 | 0.07636 | 0.077884 | 0.087885 | 0.102816 | 0.097166 | -0.272686 | -0.268865 | -0.266708 | -0.269609 | -0.278961 | -0.277958 | -0.271215 | -1.377065 | -1.349281 | -1.333559 | -1.354734 | -1.42286 | -1.414752 | -1.365939 | -0.425872 | -0.392625 | -0.379769 | -0.409882 | -0.498655 | -0.555101 | -0.489716 | -0.377151 | -0.349242 | -0.333856 | -0.354918 | -0.422162 | -0.414521 | -0.366419 | 0.405026 | 0.361757 | 0.315625 | 0.248372 | 0.387899 | 0.327437 | 0.294978 | 0 | 0 | -5 | -5 | 0 | 0 | 0 | -1.80206 | -1.779377 | -1.767687 | -1.785344 | -1.841444 | 0 | 0 |  | 1402.08 | 0 |  | 1422.2729 | 0 |  | 741.956 | 0 |  | 741.898 | 0 |  | 1407.16 | 0 |  | 1430.579 | 0 |  | 763.196 | 0 |  | 763.247 | 0 |  | 1417.015 | 0 |  | 1450.746 | 0 |  | 773.248 | 0 |  | 773.069 | 0 |  | 1497.584 | 0 |  | 1502.6639 | 0 |  | 755.262 | 0 |  | 755.148 | 0 |  | 1452.118 | 0 |  | 1453.871 | 0 |  | 704.875 | 0 |  | 704.633 | 0 |  | 1505.356 | 0 |  | 1511.5291 | 0 |  | 743.464 | 0.102 |  | 743.712 | 0.102 |  | 1472.057 | 0 |  | 1479.677 | 0 |  | 777.57 | 0.025 |  | 777.603 | 0.025 | 165.5224 | 153.1963 | 127.5643 | 127.4293 | 138.3417 | 146.7199 | 125.7133708 | 0 | 0 | 0 | 0 | 0 | -28.2405328 | -6.888861 | -67.18838 | -51.55198 | -38.48118 | -12.3958161 | -16.70010782 | -24.55161 | -21.31821 | 0 | 0 | 0 | 0 | 0 | 0 | 0 | 0 | 0 | 8.838435 | 8.92672 | 0 | 0 | 0 | -25.89604 | -24.92046 | -27.94204 | -31.48771 | -47.69241 | -36.48879 | -25.08046 | 72.43798 | 76.72385 | 69.97951 | 92.47254 | 73.94915 | 57.43898 | 72.42584
83 | W85600 | 2017-03-25 05:12 | 60.2414 | 61.2255 | 24 | 61 | 1.2401 | 774.6084 | 19144 | 31 | 239962 | 239921 | 139105 | 139113 | 139345 | 139352 | 220988 | 220996 | 220533 | 220731 | 215384 | 215319 | 215863 | 215954 | 292987 | 292979 | 1293.62 | 20497.0059 | 6 | 24.9548 | 24.9548 | 24.9548 | 24.9548 | 24.9548 | 24.9548 | 24.9548 | 1233.7891 | 1139.6256 | 1081.1666 | 898.019 | 1076.6857 | 1001.3397 | 984.0853 | 964.778 | 946.1351 | 936.3807 | 922.6951 | 906.8593 | 15.8 | 20.6 | 30.516 | 18.0022 | 10.6089 | 7.3658 | 5.1927 | 3.8213 | 2.9797 | 2.5663 | 2.6146 | 83.2 | 127.29 | 143.39 | 212.75 | 212.4 | 311.27 | 300.74 | 439.61 | 418.85 | 605.22 | 535.32 | 782.07 | 626.83 | 925.1 | 50.2 | 45.2 | 36.9863 | 4.963636 | 7.8541 | 7.8541 | 1.4199 | 7.8541 | 1105012 | 2 |  |  | 4.6386 | 8.6136 | 10.4686 | 13.3 | 15.1036 | 19.1 | 4.6716 | 9.2179 | 11.3567 | 15.1119 | 17.5194 | 21.8388 | 24.8446 | 25.0063 | 24.9569 | 17.9529 | 18.1214 | 18.4502 |  | 13183 | 671 | 11 |  | EA652 | 254 | 1231 | 6 | 3 | 40 | 36.166664 | 4.963636 | 2130.0215 | 2074.1428 | 1719.4357 | 1605.4714 | 1486.2858 | 1467.0714 | 1413.6643 | 74.1907 | 76.1014 | 83.9143 | 84.3829 | 93.6771 | 64.6736 | 53.8479 | 30.516 | 18.0022 | 10.6089 | 7.3658 | 5.1927 | 3.8213 | 2.9797 | 2.5663 | 0 | 0 | 0 | 0 | 0 | 0.1016 | 0.0254 | 0 | 0 | 0 | 0 | 0 | 0 | 0 | 0.04703 | 0.036332 | 0.028713 | 0.009091 | 0.011262 | 0.016207 | 0.014231 | -2e-06 | -1e-06 | -3.2e-05 | 1.4e-05 | -3.3e-05 | 0.000214 | 0.000591 | 0.082054 | 0.078378 | 0.076551 | 0.078085 | 0.088128 | 0.103082 | 0.09738 | -0.270082 | -0.266345 | -0.264065 | -0.266851 | -0.275933 | -0.275175 | -0.268712 | -1.380354 | -1.352835 | -1.336055 | -1.356643 | -1.423595 | -1.416754 | -1.369262 | -0.420334 | -0.387394 | -0.37509 | -0.405074 | -0.493371 | -0.548231 | -0.48293 | -0.380536 | -0.352714 | -0.336209 | -0.356789 | -0.422933 | -0.417335 | -0.370409 | 0.397961 | 0.359116 | 0.283923 | 0.220022 | 0.338833 | 0.282664 | 0.253779 | 0 | 0 | -5 | -5 | 0 | 10 | -10 | -1.78768 | -1.764953 | -1.752484 | -1.769977 | -1.826051 | 0 | 0 |  | 1402.08 | 0 |  | 1422.2729 | 0 |  | 741.956 | 0 |  | 741.898 | 0 |  | 1407.16 | 0 |  | 1430.579 | 0 |  | 763.196 | 0 |  | 763.247 | 0 |  | 1417.015 | 0 |  | 1450.746 | 0 |  | 773.248 | 0 |  | 773.069 | 0 |  | 1497.584 | 0 |  | 1502.6639 | 0 |  | 755.262 | 0 |  | 755.148 | 0 |  | 1452.118 | 0 |  | 1453.871 | 0 |  | 704.875 | 0 |  | 704.633 | 0 |  | 1505.356 | 0 |  | 1511.5291 | 0 |  | 743.464 | 0.102 |  | 743.712 | 0.102 |  | 1472.057 | 0 |  | 1479.677 | 0 |  | 777.57 | 0.025 |  | 777.603 | 0.025 | 174.7768 | 162.5672 | 131.6245 | 125.3632 | 130.9834 | 151.2287 | 137.6626 | 0 | 0 | 0 | 0 | 0 | -27.95778 | -6.8252848 | -64.91529 | -49.14985 | -38.31939 | -12.35223 | -15.98555 | -23.26452 | -20.2952 | 0 | 0 | 0 | 0 | 0 | 0 | 0 | 0 | 0 | 8.76242 | 8.849885 | 0 | 0 | 0 | -31.18487 | -29.48123 | -31.47541 | -34.18132 | -46.21756 | -35.45607 | -26.00477 | 78.67662 | 83.93609 | 70.59213 | 87.67957 | 68.78028 | 64.55028 | 84.53738
83 | W85601 | 2017-03-25 05:14 | 61.0261 | 62.0172 | 48 | 75 | 1.2401 | 1029.4484 | 19922 | 31 | 239962 | 239921 | 139105 | 139113 | 139345 | 139352 | 220988 | 220996 | 220533 | 220731 | 215384 | 215319 | 215863 | 215954 | 292987 | 292979 | 1293.62 | 20538.0605 | 6 | 26.4743 | 26.4743 | 26.4743 | 26.4743 | 26.4743 | 26.4743 | 26.4743 | 1240.8203 | 1129.134 | 1070.1666 | 862.6177 | 1062.3579 | 976.6241 | 957.7437 | 935.3909 | 915.382 | 907.1987 | 889.9698 | 867.8137 | 15.8 | 18 | 30.7494 | 17.1761 | 9.374 | 6.3069 | 4.2665 | 3.0269 | 2.3522 | 2.0588 | 2.0869 | 72.54 | 113.16 | 135.89 | 204.58 | 208.5 | 309.39 | 306.98 | 456.98 | 442.63 | 655.6 | 565.48 | 842.32 | 659.42 | 986.85 | 50.9 | 45 | 40.7329 | 18.154543 | 17.661 | 17.661 | -11.2589 | 17.661 | 1106241 | 1 |  |  | 4.8514 | 9.37 | 11.1436 | 15.1664 | 16.4157 | 22.8736 | 5.1438 | 9.8713 | 11.3138 | 18.0338 | 16.4475 | 27.6588 | 24.922 | 25.0003 | 24.9106 | 17.4659 | 17.8025 | 17.3287 |  | 13183 | 671 | 12 |  | EA652 | 203 | 1203 | 5 | 3 | 40 | 45 | 18.154543 | 2285.8787 | 2334.6001 | 1906.1714 | 1860.4714 | 1802.2 | 1517.9572 | 1368.2214 | 63.685 | 71.4686 | 77.9536 | 83.8521 | 91.5729 | 61.6079 | 65.3479 | 30.7494 | 17.1761 | 9.374 | 6.3069 | 4.2665 | 3.0269 | 2.3522 | 2.0588 | 0 | 0 | 0 | 0 | 0 | 0.1016 | 0.0254 | 0 | 0 | 0 | 0 | 0 | 0 | 0 | 0.042227 | 0.031471 | 0.024887 | 0.00676 | 0.008368 | 0.014371 | 0.012559 | 1e-06 | 1.1e-05 | 1.6e-05 | 3.1e-05 | -1.1e-05 | 0.000373 | 0.000673 | 0.082806 | 0.079087 | 0.077249 | 0.07879 | 0.088898 | 0.104081 | 0.098374 | -0.259001 | -0.255516 | -0.253264 | -0.256021 | -0.265 | -0.26367 | -0.257183 | -1.39159 | -1.364596 | -1.347188 | -1.368594 | -1.438181 | -1.425168 | -1.375062 | -0.398417 | -0.366929 | -0.355481 | -0.383669 | -0.466449 | -0.520032 | -0.458979 | -0.392196 | -0.364267 | -0.346789 | -0.368685 | -0.439441 | -0.428645 | -0.378373 | 0.396429 | 0.337711 | 0.259887 | 0.193439 | 0.286324 | 0.238815 | 0.215221 | 0 | 0 | -5 | -5 | 0 | 20 | -20 | -1.701987 | -1.680882 | -1.667006 | -1.683664 | -1.737016 | 0 | 0 |  | 1402.08 | 0 |  | 1422.2729 | 0 |  | 741.956 | 0 |  | 741.898 | 0 |  | 1407.16 | 0 |  | 1430.579 | 0 |  | 763.196 | 0 |  | 763.247 | 0 |  | 1417.015 | 0 |  | 1450.746 | 0 |  | 773.248 | 0 |  | 773.069 | 0 |  | 1497.584 | 0 |  | 1502.6639 | 0 |  | 755.262 | 0 |  | 755.148 | 0 |  | 1452.118 | 0 |  | 1453.871 | 0 |  | 704.875 | 0 |  | 704.633 | 0 |  | 1505.356 | 0 |  | 1511.5291 | 0 |  | 743.464 | 0.102 |  | 743.712 | 0.102 |  | 1472.057 | 0 |  | 1479.677 | 0 |  | 777.57 | 0.025 |  | 777.603 | 0.025 | 189.2845 | 184.6365 | 147.2498 | 146.5865 | 160.2119756 | 157.9905 | 134.5974 | 0 | 0 | 0 | 0 | 0 | -26.788872 | -6.5324482 | -58.76406252 | -42.96021 | -33.54902 | -9.294121854 | -12.01888 | -21.01268 | -18.19482 | 0 | 0 | 0 | 0 | 0 | 0 | 0 | 0 | 0 | 8.33503 | 8.41832 | 0 | 0 | 0 | -25.37319 | -26.2239 | -27.71102 | -32.17145 | -42.71409 | -32.03808 | -29.99331 | 105.1472 | 115.4524 | 94.32482 | 113.5393 | 105.479 | 78.15087 | 79.87683
83 | W85602 | 2017-03-25 05:16 | 62.5646 | 63.2308 | 13 | 75 | 1.2401 | 1031.4117 | 19973 | 31 | 239962 | 239921 | 139105 | 139113 | 139345 | 139352 | 220988 | 220996 | 220533 | 220731 | 215384 | 215319 | 215863 | 215954 | 292987 | 292979 | 1293.62 | 20558.8398 | 6 | 27.9966 | 27.9966 | 27.9966 | 27.9966 | 27.9966 | 27.9966 | 27.9966 | 1236.1328 | 1137.5918 | 1073 | 857.8147 | 1081.7847 | 993.8392 | 972.4232 | 947.7983 | 924.7366 | 911.678 | 893.1083 | 870.2775 | 15.8 | 17.8 | 31.214 | 17.2781 | 9.3102 | 6.2491 | 4.2382 | 3.0601 | 2.3784 | 2.0572 | 2.0881 | 73.27 | 114.75 | 137.12 | 206.4 | 209.57 | 313.04 | 306.39 | 457.35 | 432.66 | 644.09 | 559.62 | 835.07 | 659.63 | 982.91 | 49.8 | 44.9 | 39.1396 | -6.1 | -5.5475 | 7.3576 | 2.6136 | -5.5475 | 1106241 | 2 |  |  | 4.7207 | 9.0329 | 10.9671 | 14.4871 | 15.8821 | 22.6093 | 4.9625 | 9.475 | 11.1788 | 17.05 | 17.9225 | 28.195 | 24.964 | 24.9053 | 24.7965 | 17.7327 | 17.9528 | 17.0759 |  | 13183 | 671 | 13 |  | EA652 | 203 | 1203 | 5 | 3 | 40 | 38.333336 | -6.1 | 2346.8713 | 2320.2356 | 1901.0215 | 1790.2 | 1664.1571 | 1569.6857 | 1492.4785 | 83.5836 | 92.3029 | 103.0336 | 105.7507 | 101.6686 | 40.3929 | 74.8007 | 31.214 | 17.2781 | 9.3102 | 6.2491 | 4.2382 | 3.0601 | 2.3784 | 2.0572 | 0 | 0 | 0 | 0 | 0 | 0.1016 | 0.0254 | 0 | 0 | 0 | 0 | 0 | 0 | 0 | 0.045433 | 0.033947 | 0.026605 | 0.007383 | 0.008915 | 0.015346 | 0.013444 | 1e-06 | 1e-05 | 1.6e-05 | 3.2e-05 | -1.3e-05 | -0.000713 | 6.5e-05 | 0.082782 | 0.079064 | 0.077224 | 0.078772 | 0.0889 | 0.104035 | 0.098313 | -0.259421 | -0.255928 | -0.253699 | -0.256379 | -0.265138 | -0.263994 | -0.257618 | -1.390624 | -1.363632 | -1.34644 | -1.367219 | -1.434947 | -1.419649 | -1.370876 | -0.399556 | -0.367984 | -0.356425 | -0.384913 | -0.468715 | -0.521151 | -0.459634 | -0.391182 | -0.363309 | -0.346069 | -0.367289 | -0.435696 | -0.428402 | -0.378914 | 0.395722 | 0.335792 | 0.258836 | 0.193956 | 0.293255 | 0.241432 | 0.215328 | 0 | 0 | -5 | -5 | 0 | 30 | -30 | -1.700882 | -1.679824 | -1.666537 | -1.6832 | -1.736577 | 0 | 0 |  | 1402.08 | 0 |  | 1422.2729 | 0 |  | 741.956 | 0 |  | 741.898 | 0 |  | 1407.16 | 0 |  | 1430.579 | 0 |  | 763.196 | 0 |  | 763.247 | 0 |  | 1417.015 | 0 |  | 1450.746 | 0 |  | 773.248 | 0 |  | 773.069 | 0 |  | 1497.584 | 0 |  | 1502.6639 | 0 |  | 755.262 | 0 |  | 755.148 | 0 |  | 1452.118 | 0 |  | 1453.871 | 0 |  | 704.875 | 0 |  | 704.633 | 0 |  | 1505.356 | 0 |  | 1511.5291 | 0 |  | 743.464 | 0.102 |  | 743.712 | 0.102 |  | 1472.057 | 0 |  | 1479.677 | 0 |  | 777.57 | 0.025 |  | 777.603 | 0.025 | 194.2787 | 183.4471 | 146.8045 | 141.0176344 | 147.9436 | 163.3023 | 146.73 | 0 | 0 | 0 | 0 | 0 | -26.8217904 | -6.5434972 | -63.18161 | -46.30485 | -35.84357924 | -10.13793 | -12.7739 | -20.77372 | -18.51916 | 0 | 0 | 0 | 0 | 0 | 0 | 0 | 0 | 0 | 8.332685 | 8.416 | 0 | 0 | 0 | -33.39633 | -33.96599 | -36.72375088 | -40.70482 | -47.6536 | -21.0508 | -34.38094 | 97.70076 | 103.1763 | 82.56984 | 98.59089 | 87.51607 | 94.65594 | 87.28643
83 | W85603 | 2017-03-25 05:17 | 64.0106 | 64.2294 | 20 | 82 | 1.2401 | 1161.4288 | 20756 | 31 | 239962 | 239921 | 139105 | 139113 | 139345 | 139352 | 220988 | 220996 | 220533 | 220731 | 215384 | 215319 | 215863 | 215954 | 292987 | 292979 | 1293.62 | 20579.6172 | 6 | 29.8216 | 29.8216 | 29.8216 | 29.8216 | 29.8216 | 29.8216 | 29.8216 | 1246.6797 | 1144.9929 | 1083.3334 | 851.1882 | 1086.2754 | 985.9729 | 959.1476 | 937.0251 | 915.8383 | 901.259 | 874.192 | 854.4014 | 16 | 17.8 | 28.7923 | 15.9659 | 9.3018 | 6.3086 | 4.268 | 3.0751 | 2.4033 | 1.992 | 1.9969 | 70.74 | 122.27 | 131.11 | 210.72 | 201.23 | 330.06 | 293.48 | 484.85 | 414.93 | 687.61 | 530.14 | 887.87 | 659.04 | 1027.92 | 50.7 | 44.9 | 43.5317 | 0 | -2.2144 | 20.3381 | 2.559 | -2.2144 | 1105282 | 1 |  |  | 4.5964 | 8.5864 | 10.7621 | 22.5129 | 28.0679 | 47.3836 | 5.441 | 10.3115 | 12.6936 | 27.0282 | 37.809 | 48.3667 | 25.2201 | 25.1881 | 25.2656 | 19.2891 | 18.6061 | 12.2989 |  | 13183 | 671 | 14 |  | EA652 | 193 | 1143 | 4 | 3 | 40 | 36.666664 | 0 | 2179.4285 | 2076.207 | 1824.9928 | 1795.1143 | 1523.7285 | 1191.9286 | 951 | 79.9 | 87.9471 | 95.2443 | 112.2814 | 108.7321 | 42.0143 | 76.63 | 28.7923 | 15.9659 | 9.3018 | 6.3086 | 4.268 | 3.0751 | 2.4033 | 1.992 | 0 | 0 | 0 | 0 | 0 | 0.1016 | 0.0254 | 0 | 0 | 0 | 0 | 0 | 0 | 0 | 0.037042 | 0.026732 | 0.01983 | 0.003881 | 0.005177 | 0.011954 | 0.010359 | 3e-06 | 1.4e-05 | 3.2e-05 | 3.7e-05 | -3e-06 | 0.000577 | 0.00077 | 0 | 0 | 0 | 0 | 0 | 0 | 0 | 0 | 0 | 0 | 0 | 0 | 0 | 0 | 0 | 0 | 0 | 0 | 0 | 0 | 0 | 0 | 0 | 0 | 0 | 0 | 0 | 0 | 0 | 0 | 0 | 0 | 0 | 0 | 0 | 0.393903 | 0.3351 | 0.257041 | 0.192704 | 0.290378 | 0.242212 | 0.218441 | 0 | 0 | 0 | 0 | 0 | 40 | -40 | -1.534162 | -1.514768 | -1.503747 | -1.518772 | -1.56694 | 0 | 0 |  | 1402.08 | 0 |  | 1422.2729 | 0 |  | 741.956 | 0 |  | 741.898 | 0 |  | 1407.16 | 0 |  | 1430.579 | 0 |  | 763.196 | 0 |  | 763.247 | 0 |  | 1417.015 | 0 |  | 1450.746 | 0 |  | 773.248 | 0 |  | 773.069 | 0 |  | 1497.584 | 0 |  | 1502.6639 | 0 |  | 755.262 | 0 |  | 755.148 | 0 |  | 1452.118 | 0 |  | 1453.871 | 0 |  | 704.875 | 0 |  | 704.633 | 0 |  | 1505.356 | 0 |  | 1511.5291 | 0 |  | 743.464 | 0.102 |  | 743.712 | 0.102 |  | 1472.057 | 0 |  | 1479.677 | 0 |  | 777.57 | 0.025 |  | 777.603 | 0.025 | 0 | 0 | 0 | 0 | 0 | 0 | 0 | 0 | 0 | 0 | 0 | 0 | 0 | 0 | 0 | 0 | 0 | 0 | 0 | 0 | 0 | 0 | 0 | 0 | 0 | 0 | 0 | 0 | 0 | 0 | 0 | 0 | 0 | 0 | 0 | 0 | 0 | 0 | 0 | 0 | 0 | 0 | 0 | 0 | 0 | 0 | 0 | 0 | 0
83 | W85604 | 2017-03-25 05:19 | 65.5296 | 65.271 | 13 | 82 | 1.2401 | 1161.4353 | 20670 | 31 | 239962 | 239921 | 139105 | 139113 | 139345 | 139352 | 220988 | 220996 | 220533 | 220731 | 215384 | 215319 | 215863 | 215954 | 292987 | 292979 | 1293.62 | 20600.3965 | 6 | 31.6467 | 31.6467 | 31.6467 | 31.6467 | 31.6467 | 31.6467 | 31.6467 | 1249.0234 | 1141.0277 | 1084.8334 | 851.7227 | 1086.1833 | 984.5192 | 958.1652 | 935.7911 | 913.9927 | 899.2349 | 872.7519 | 853.1495 | 15.8 | 18 | 28.4147 | 15.9989 | 9.2509 | 6.3211 | 4.3445 | 3.0949 | 2.3964 | 1.9844 | 1.9969 | 70.48 | 117.73 | 131.59 | 207.94 | 201.8 | 326.13 | 293.22 | 479.13 | 413.64 | 681.53 | 528.12 | 882.89 | 658.81 | 1023.91 | 50.1 | 44.7 | 45.6647 | 0 | 1.9613 | 8.0565 | 5.2605 | 1.9613 | 1105282 | 2 |  |  | 4.6657 | 8.6629 | 10.7529 | 23.7479 | 29.5393 | 47.0614 | 5.4063 | 10.4772 | 12.1481 | 31.8747 | 42.0696 | 47.9734 | 25.1748 | 25.2123 | 25.3427 | 20.6912 | 18.9229 | 12.3163 |  | 13183 | 671 | 15 |  | EA652 | 193 | 1143 | 4 | 3 | 40 | 34.5 | 0 | 2175.2644 | 2125.5715 | 1787.1215 | 1771 | 1549.6571 | 1246.9143 | 964.5286 | 71.5029 | 80.295 | 81.3986 | 104.4529 | 111.1736 | 41.6486 | 78.9764 | 28.4147 | 15.9989 | 9.2509 | 6.3211 | 4.3445 | 3.0949 | 2.3964 | 1.9844 | 0 | 0 | 0 | 0 | 0 | 0.1016 | 0.0254 | 0 | 0 | 0 | 0 | 0 | 0 | 0 | 0.042612 | 0.031139 | 0.023334 | 0.004789 | 0.006109 | 0.013204 | 0.011081 | 2e-06 | 1.4e-05 | 3.2e-05 | 4e-05 | 1e-06 | 0.000949 | 0.001056 | 0 | 0 | 0 | 0 | 0 | 0 | 0 | 0 | 0 | 0 | 0 | 0 | 0 | 0 | 0 | 0 | 0 | 0 | 0 | 0 | 0 | 0 | 0 | 0 | 0 | 0 | 0 | 0 | 0 | 0 | 0 | 0 | 0 | 0 | 0 | 0.393949 | 0.334758 | 0.256621 | 0.192784 | 0.2912 | 0.242342 | 0.218441 | 0 | 0 | 0 | 0 | 0 | 30 | -30 | -1.534234 | -1.514834 | -1.503779 | -1.518742 | -1.566915 | 0 | 0 |  | 1402.08 | 0 |  | 1422.2729 | 0 |  | 741.956 | 0 |  | 741.898 | 0 |  | 1407.16 | 0 |  | 1430.579 | 0 |  | 763.196 | 0 |  | 763.247 | 0 |  | 1417.015 | 0 |  | 1450.746 | 0 |  | 773.248 | 0 |  | 773.069 | 0 |  | 1497.584 | 0 |  | 1502.6639 | 0 |  | 755.262 | 0 |  | 755.148 | 0 |  | 1452.118 | 0 |  | 1453.871 | 0 |  | 704.875 | 0 |  | 704.633 | 0 |  | 1505.356 | 0 |  | 1511.5291 | 0 |  | 743.464 | 0.102 |  | 743.712 | 0.102 |  | 1472.057 | 0 |  | 1479.677 | 0 |  | 777.57 | 0.025 |  | 777.603 | 0.025 | 0 | 0 | 0 | 0 | 0 | 0 | 0 | 0 | 0 | 0 | 0 | 0 | 0 | 0 | 0 | 0 | 0 | 0 | 0 | 0 | 0 | 0 | 0 | 0 | 0 | 0 | 0 | 0 | 0 | 0 | 0 | 0 | 0 | 0 | 0 | 0 | 0 | 0 | 0 | 0 | 0 | 0 | 0 | 0 | 0 | 0 | 0 | 0 | 0
83 | W85605 | 2017-03-25 05:20 | 66.9459 | 66.293 | 12 | 82 | 1.2401 | 1161.8644 | 20650 | 31 | 239962 | 239921 | 139105 | 139113 | 139345 | 139352 | 220988 | 220996 | 220533 | 220731 | 215384 | 215319 | 215863 | 215954 | 292987 | 292979 | 1293.62 | 20621.3379 | 6 | 33.4724 | 33.4724 | 33.4724 | 33.4724 | 33.4724 | 33.4724 | 33.4724 | 1247.8516 | 1145.1381 | 1089 | 852.0547 | 1085.7506 | 982.7038 | 957.3463 | 935.5488 | 913.6618 | 896.4232 | 870.5162 | 851.3355 | 16 | 17.8 | 28.0657 | 15.8842 | 9.1209 | 6.2924 | 4.3361 | 3.1619 | 2.4533 | 1.9825 | 1.9969 | 69.86 | 120.28 | 130.69 | 221.1 | 201.54 | 345.61 | 293.66 | 505.29 | 407.16 | 694.34 | 518.86 | 883.87 | 659.34 | 1025.97 | 50.1 | 45.3 | 45.0323 | 0 | 2.3008 | 4.3684 | 20.518 | 2.3008 | 1105330 | 1 |  |  | 4.6043 | 8.915 | 10.7021 | 25.8543 | 31.925 | 48.7786 | 5.1899 | 10.3418 | 13.0025 | 32.3899 | 45.1076 | 49.3987 | 25.337 | 21.8552 | 25.3319 | 20.1973 | 19.0001 | 12.2265 |  | 13183 | 671 | 16 |  | EA652 | 193 | 1143 | 4 | 3 | 40 | 33.333336 | 0 | 2147.6357 | 2142.8286 | 1756.3572 | 1756.1357 | 1401.6357 | 1264.3 | 978.6071 | 56.9514 | 63.0721 | 52.7371 | 84.2314 | 108.1107 | 41.4464 | 76.705 | 28.0657 | 15.8842 | 9.1209 | 6.2924 | 4.3361 | 3.1619 | 2.4533 | 1.9825 | 0 | 0 | 0 | 0 | 0 | 0.1016 | 0.0254 | 0 | 0 | 0 | 0 | 0 | 0 | 0 | 0.047696 | 0.035172 | 0.026625 | 0.005911 | 0.007257 | 0.01458 | 0.012376 | 2e-06 | 1.3e-05 | 3.3e-05 | 4.3e-05 | 6e-06 | 0.001157 | 0.001252 | 0 | 0 | 0 | 0 | 0 | 0 | 0 | 0 | 0 | 0 | 0 | 0 | 0 | 0 | 0 | 0 | 0 | 0 | 0 | 0 | 0 | 0 | 0 | 0 | 0 | 0 | 0 | 0 | 0 | 0 | 0 | 0 | 0 | 0 | 0 | 0.393396 | 0.331576 | 0.252954 | 0.189644 | 0.290954 | 0.242152 | 0.218441 | 0 | 0 | 0 | 0 | 0 | 20 | -20 | -1.534543 | -1.515112 | -1.503913 | -1.518785 | -1.566423 | 0 | 0 |  | 1402.08 | 0 |  | 1422.2729 | 0 |  | 741.956 | 0 |  | 741.898 | 0 |  | 1407.16 | 0 |  | 1430.579 | 0 |  | 763.196 | 0 |  | 763.247 | 0 |  | 1417.015 | 0 |  | 1450.746 | 0 |  | 773.248 | 0 |  | 773.069 | 0 |  | 1497.584 | 0 |  | 1502.6639 | 0 |  | 755.262 | 0 |  | 755.148 | 0 |  | 1452.118 | 0 |  | 1453.871 | 0 |  | 704.875 | 0 |  | 704.633 | 0 |  | 1505.356 | 0 |  | 1511.5291 | 0 |  | 743.464 | 0.102 |  | 743.712 | 0.102 |  | 1472.057 | 0 |  | 1479.677 | 0 |  | 777.57 | 0.025 |  | 777.603 | 0.025 | 0 | 0 | 0 | 0 | 0 | 0 | 0 | 0 | 0 | 0 | 0 | 0 | 0 | 0 | 0 | 0 | 0 | 0 | 0 | 0 | 0 | 0 | 0 | 0 | 0 | 0 | 0 | 0 | 0 | 0 | 0 | 0 | 0 | 0 | 0 | 0 | 0 | 0 | 0 | 0 | 0 | 0 | 0 | 0 | 0 | 0 | 0 | 0 | 0
83 | W85606 | 2017-03-25 05:22 | 67.7883 | 67.0415 | 28 | 82 | 1.2401 | 1164.4753 | 20489 | 31 | 239962 | 239921 | 139105 | 139113 | 139345 | 139352 | 220988 | 220996 | 220533 | 220731 | 215384 | 215319 | 215863 | 215954 | 292987 | 292979 | 1293.62 | 20642.1172 | 6 | 35.3022 | 35.3022 | 35.3022 | 35.3022 | 35.3022 | 35.3022 | 35.3022 | 1252.5391 | 1133.4009 | 1067.5 | 851.9883 | 1077.1094 | 974.6154 | 950.4796 | 930.1126 | 909.2426 | 892.8427 | 868.76 | 850.0602 | 15.8 | 18 | 27.7443 | 15.6994 | 9.0985 | 6.2484 | 4.3121 | 3.1675 | 2.4245 | 1.9711 | 1.9969 | 69.75 | 121.04 | 130.23 | 213.17 | 201.98 | 337.34 | 294.27 | 498.5 | 408.23 | 685.87 | 519.26 | 877.49 | 658.92 | 1023.96 | 48.6 | 44.9 | 43.2884 | 0 | 0.6287 | 13.2231 | 27.3035 | 0.6287 | 1105587 | 2 |  |  | 5.0586 | 9.2721 | 10.8943 | 25.31 | 27.285 | 48.42 | 5.3938 | 9.9587 | 12.8175 | 32.5112 | 39.2 | 49.405 | 25.8808 | 21.9001 | 25.2469 | 19.4886 | 20.1887 | 12.2789 |  | 13183 | 671 | 17 |  | EA652 | 193 | 1143 | 4 | 3 | 40 | 36.166664 | 0 | 2150.6001 | 2099.9143 | 1751.25 | 1759.5072 | 1402.7072 | 1366.9286 | 984.6286 | 50.1779 | 44.5457 | 39.4943 | 77.165 | 104.5579 | 47.3907 | 69.6143 | 27.7443 | 15.6994 | 9.0985 | 6.2484 | 4.3121 | 3.1675 | 2.4245 | 1.9711 | 0 | 0 | 0 | 0 | 0 | 0.1016 | 0.0254 | 0 | 0 | 0 | 0 | 0 | 0 | 0 | 0.049939 | 0.036969 | 0.028045 | 0.006437 | 0.007765 | 0.015647 | 0.013464 | 2e-06 | 1.3e-05 | 3.5e-05 | 4.7e-05 | 1.3e-05 | 0.001322 | 0.00142 | 0 | 0 | 0 | 0 | 0 | 0 | 0 | 0 | 0 | 0 | 0 | 0 | 0 | 0 | 0 | 0 | 0 | 0 | 0 | 0 | 0 | 0 | 0 | 0 | 0 | 0 | 0 | 0 | 0 | 0 | 0 | 0 | 0 | 0 | 0 | 0.394422 | 0.333322 | 0.253797 | 0.190381 | 0.292157 | 0.243371 | 0.219812 | 0 | -5 | -5 | -5 | 0 | 10 | -10 | -1.516216 | -1.496926 | -1.485663 | -1.500237 | -1.547364 | 0 | 0 |  | 1402.08 | 0 |  | 1422.2729 | 0 |  | 741.956 | 0 |  | 741.898 | 0 |  | 1407.16 | 0 |  | 1430.579 | 0 |  | 763.196 | 0 |  | 763.247 | 0 |  | 1417.015 | 0 |  | 1450.746 | 0 |  | 773.248 | 0 |  | 773.069 | 0 |  | 1497.584 | 0 |  | 1502.6639 | 0 |  | 755.262 | 0 |  | 755.148 | 0 |  | 1452.118 | 0 |  | 1453.871 | 0 |  | 704.875 | 0 |  | 704.633 | 0 |  | 1505.356 | 0 |  | 1511.5291 | 0 |  | 743.464 | 0.102 |  | 743.712 | 0.102 |  | 1472.057 | 0 |  | 1479.677 | 0 |  | 777.57 | 0.025 |  | 777.603 | 0.025 | 0 | 0 | 0 | 0 | 0 | 0 | 0 | 0 | 0 | 0 | 0 | 0 | 0 | 0 | 0 | 0 | 0 | 0 | 0 | 0 | 0 | 0 | 0 | 0 | 0 | 0 | 0 | 0 | 0 | 7.48463 | 7.428315 | 7.501185 | 0 | 0 | 0 | 0 | 0 | 0 | 0 | 0 | 0 | 0 | 0 | 7.48463 | 7.428315 | 7.501185 | 0 | 0 | 0
83 | W85607 | 2017-03-25 05:24 | 69.0026 | 68.0154 | 11 | 82 | 1.2401 | 1162.8212 | 20698 | 31 | 239962 | 239921 | 139105 | 139113 | 139345 | 139352 | 220988 | 220996 | 220533 | 220731 | 215384 | 215319 | 215863 | 215954 | 292987 | 292979 | 1293.62 | 20662.8945 | 6 | 37.1294 | 37.1294 | 37.1294 | 37.1294 | 37.1294 | 37.1294 | 37.1294 | 1245.5078 | 1137.8428 | 1080 | 851.8327 | 1083.1321 | 982.0588 | 957.6689 | 936.6609 | 914.6212 | 897.4222 | 871.5306 | 851.9778 | 16 | 17.8 | 28.4599 | 16.2556 | 9.3461 | 6.3546 | 4.3572 | 3.1598 | 2.4496 | 1.9858 | 1.9969 | 69.42 | 117.99 | 130.93 | 210.45 | 202.45 | 336.01 | 295.27 | 496.89 | 408.91 | 685.82 | 520.39 | 881.35 | 658.99 | 1021.89 | 50 | 44.9 | 44.5161 | 0 | -7.2764 | 9.8278 | 17.9743 | -7.2764 | 1105587 | 1 |  |  | 4.9129 | 8.9421 | 10.6464 | 26.1486 | 30.1979 | 48.8707 | 5.4887 | 10.3063 | 12.4125 | 32.5988 | 41.3525 | 49.2988 | 27.2819 | 21.6075 | 25.3949 | 20.5046 | 18.9566 | 12.2334 |  | 13183 | 671 | 18 |  | EA652 | 193 | 1143 | 4 | 3 | 40 | 35.166664 | 0 | 2140.8428 | 2146.7144 | 1810.1786 | 1753.8 | 1444.4785 | 1260.0714 | 992.8428 | 45.9714 | 43.7014 | 41.6014 | 76.0571 | 104.0171 | 38.5507 | 63.4286 | 28.4599 | 16.2556 | 9.3461 | 6.3546 | 4.3572 | 3.1598 | 2.4496 | 1.9858 | 0 | 0 | 0 | 0 | 0 | 0.1016 | 0.0254 | 0 | 0 | 0 | 0 | 0 | 0 | 0 | 0.055032 | 0.041007 | 0.031279 | 0.008122 | 0.009466 | 0.017085 | 0.014837 | 1e-06 | 1.1e-05 | 3.3e-05 | 4.9e-05 | 1.7e-05 | 0.0014 | 0.001559 | 0 | 0 | 0 | 0 | 0 | 0 | 0 | 0 | 0 | 0 | 0 | 0 | 0 | 0 | 0 | 0 | 0 | 0 | 0 | 0 | 0 | 0 | 0 | 0 | 0 | 0 | 0 | 0 | 0 | 0 | 0 | 0 | 0 | 0 | 0 | 0.393543 | 0.330718 | 0.251568 | 0.188747 | 0.28986 | 0.241705 | 0.218483 | -5 | -10 | -10 | -10 | 0 | 0 | 0 | -1.534258 | -1.514637 | -1.503276 | -1.518022 | -1.565875 | 0 | 0 |  | 1402.08 | 0 |  | 1422.2729 | 0 |  | 741.956 | 0 |  | 741.898 | 0 |  | 1407.16 | 0 |  | 1430.579 | 0 |  | 763.196 | 0 |  | 763.247 | 0 |  | 1417.015 | 0 |  | 1450.746 | 0 |  | 773.248 | 0 |  | 773.069 | 0 |  | 1497.584 | 0 |  | 1502.6639 | 0 |  | 755.262 | 0 |  | 755.148 | 0 |  | 1452.118 | 0 |  | 1453.871 | 0 |  | 704.875 | 0 |  | 704.633 | 0 |  | 1505.356 | 0 |  | 1511.5291 | 0 |  | 743.464 | 0.102 |  | 743.712 | 0.102 |  | 1472.057 | 0 |  | 1479.677 | 0 |  | 777.57 | 0.025 |  | 777.603 | 0.025 | 0 | 0 | 0 | 0 | 0 | 0 | 0 | 0 | 0 | 0 | 0 | 0 | 0 | 0 | 0 | 0 | 0 | 0 | 0 | 0 | 0 | 0 | 0 | 0 | 0 | 0 | 0 | 0 | 7.67129 | 15.14637 | 15.03276 | 15.18022 | 0 | 0 | 0 | 0 | 0 | 0 | 0 | 0 | 0 | 0 | 7.67129 | 15.14637 | 15.03276 | 15.18022 | 0 | 0 | 0
83 | W85608 | 2017-03-25 05:26 | 70.1189 | 68.9201 | 12 | 82 | 1.2401 | 1160.4817 | 20617 | 31 | 239962 | 239921 | 139105 | 139113 | 139345 | 139352 | 220988 | 220996 | 220533 | 220731 | 215384 | 215319 | 215863 | 215954 | 292987 | 292979 | 1293.62 | 20682.8477 | 6 | 38.9529 | 38.9529 | 38.9529 | 38.9529 | 38.9529 | 38.9529 | 38.9529 | 1251.3672 | 1139.8196 | 1072.6666 | 856.3502 | 1084.3115 | 984.4465 | 960.6238 | 939.7785 | 918.1719 | 900.7878 | 875.9496 | 856.295 | 16 | 17.8 | 28.3069 | 16.1082 | 9.2297 | 6.2624 | 4.2359 | 3.0921 | 2.3922 | 1.9815 | 1.9969 | 71.46 | 117.74 | 133.96 | 211.65 | 207.86 | 338.77 | 302.27 | 503.58 | 418.15 | 682.05 | 530.98 | 876.83 | 659.46 | 1021.95 | 50.6 | 45 | 44.6589 | 0 | -8.506 | 9.4456 | 22.4154 | -8.506 | 1105283 | 2 |  |  | 4.6436 | 9.0086 | 10.6557 | 24.515 | 29.0857 | 47.0907 | 5.5354 | 10.5266 | 12.7924 | 31.1494 | 39.8392 | 47.8532 | 25.4315 | 21.3249 | 25.3466 | 20.0031 | 19.0159 | 12.3557 |  | 13183 | 672 | 1 |  | EA652 | 193 | 1143 | 4 | 3 | 40 | 34.333336 | 0 | 2130.8 | 2125.3428 | 1796.7715 | 1750.6 | 1378.9714 | 1282.3643 | 986.7072 | 48.1214 | 45.4871 | 42.7829 | 72.8871 | 100.2943 | 39.5186 | 60.8914 | 28.3069 | 16.1082 | 9.2297 | 6.2624 | 4.2359 | 3.0921 | 2.3922 | 1.9815 | 0 | 0 | 0 | 0 | 0 | 0.1016 | 0.0254 | 0 | 0 | 0 | 0 | 0 | 0 | 0 | 0.058379 | 0.042005 | 0.033587 | 0.009326 | 0.010426 | 0.017933 | 0.015673 | 1e-06 | 1e-05 | 3.2e-05 | 5.2e-05 | 2.2e-05 | 0.000991 | 0.001363 | 0 | 0 | 0 | 0 | 0 | 0 | 0 | 0 | 0 | 0 | 0 | 0 | 0 | 0 | 0 | 0 | 0 | 0 | 0 | 0 | 0 | 0 | 0 | 0 | 0 | 0 | 0 | 0 | 0 | 0 | 0 | 0 | 0 | 0 | 0 | 0.393136 | 0.329708 | 0.250779 | 0.188243 | 0.289306 | 0.24149 | 0.218477 | -10 | -15 | -15 | -15 | 0 | -10 | 10 | -1.534142 | -1.514417 | -1.503078 | -1.517817 | -1.565944 | 0 | 0 |  | 1402.08 | 0 |  | 1422.2729 | 0 |  | 741.956 | 0 |  | 741.898 | 0 |  | 1407.16 | 0 |  | 1430.579 | 0 |  | 763.196 | 0 |  | 763.247 | 0 |  | 1417.015 | 0 |  | 1450.746 | 0 |  | 773.248 | 0 |  | 773.069 | 0 |  | 1497.584 | 0 |  | 1502.6639 | 0 |  | 755.262 | 0 |  | 755.148 | 0 |  | 1452.118 | 0 |  | 1453.871 | 0 |  | 704.875 | 0 |  | 704.633 | 0 |  | 1505.356 | 0 |  | 1511.5291 | 0 |  | 743.464 | 0.102 |  | 743.712 | 0.102 |  | 1472.057 | 0 |  | 1479.677 | 0 |  | 777.57 | 0.025 |  | 777.603 | 0.025 | 0 | 0 | 0 | 0 | 0 | 0 | 0 | 0 | 0 | 0 | 0 | 0 | 0 | 0 | 0 | 0 | 0 | 0 | 0 | 0 | 0 | 0 | 0 | 0 | 0 | 0 | 0 | 0 | 15.34142 | 22.716255 | 22.54617 | 22.767255 | 0 | 0 | 0 | 0 | 0 | 0 | 0 | 0 | 0 | 0 | 15.34142 | 22.716255 | 22.54617 | 22.767255 | 0 | 0 | 0
83 | W85609 | 2017-03-25 05:27 | 71.0162 | 69.8039 | 11 | 79 | 1.2401 | 1099.5199 | 19958 | 31 | 239962 | 239921 | 139105 | 139113 | 139345 | 139352 | 220988 | 220996 | 220533 | 220731 | 215384 | 215319 | 215863 | 215954 | 292987 | 292979 | 1293.62 | 20702.7832 | 6 | 40.631 | 40.631 | 40.631 | 40.631 | 40.631 | 40.631 | 40.631 | 1243.1641 | 1145.8197 | 1083.5 | 860.0315 | 1086.4424 | 990.7377 | 967.058 | 945.5924 | 923.2833 | 904.9041 | 879.1195 | 858.8539 | 16 | 17.6 | 29.5184 | 16.8052 | 9.3412 | 6.341 | 4.3391 | 3.188 | 2.4611 | 2.0397 | 2.0376 | 72.41 | 116.6 | 135.13 | 215.37 | 208.66 | 335.72 | 302.6 | 493.95 | 417.22 | 675.09 | 529.95 | 864.89 | 659.22 | 1003.92 | 49.1 | 44.9 | 43.8585 | 0 | -12.7808 | 26.9014 | 39.2493 | -12.7808 | 1105432 | 1 |  |  | 4.6021 | 8.5564 | 10.8136 | 23.1086 | 28.1479 | 46.4786 | 5.1013 | 10.3013 | 12.5051 | 29.0244 | 39.259 | 47.2603 | 25.169 | 25.2219 | 25.2568 | 20.1758 | 19.9366 | 12.3619 |  | 13183 | 672 | 2 |  | EA652 | 198 | 1140 | 4 | 3 | 40 | 36.833336 | 0 | 2115.6001 | 2122.793 | 1755.8429 | 1652.1072 | 1341.6285 | 1279.8928 | 941.3 | 46.2343 | 47.4214 | 42.5664 | 67.6136 | 97.4336 | 42.1443 | 51.4014 | 29.5184 | 16.8052 | 9.3412 | 6.341 | 4.3391 | 3.188 | 2.4611 | 2.0397 | 0 | 0 | 0 | 0 | 0 | 0.1016 | 0.0254 | 0 | 0 | 0 | 0 | 0 | 0 | 0 | 0.058868 | 0.041092 | 0.03233 | 0.009276 | 0.010097 | 0.018253 | 0.015989 | 1e-06 | 9e-06 | 3.4e-05 | 5.5e-05 | 3.1e-05 | 0.00048 | 0.001081 | 0 | 0 | 0 | 0 | 0 | 0 | 0 | 0 | 0 | 0 | 0 | 0 | 0 | 0 | 0 | 0 | 0 | 0 | 0 | 0 | 0 | 0 | 0 | 0 | 0 | 0 | 0 | 0 | 0 | 0 | 0 | 0 | 0 | 0 | 0 | 0.395052 | 0.334303 | 0.255548 | 0.192768 | 0.297484 | 0.248183 | 0.224106 | -15 | -20 | -20 | -20 | 0 | -20 | 20 | -1.508294 | -1.48904 | -1.477886 | -1.492408 | -1.540061 | 0 | 0 |  | 1402.08 | 0 |  | 1422.2729 | 0 |  | 741.956 | 0 |  | 741.898 | 0 |  | 1407.16 | 0 |  | 1430.579 | 0 |  | 763.196 | 0 |  | 763.247 | 0 |  | 1417.015 | 0 |  | 1450.746 | 0 |  | 773.248 | 0 |  | 773.069 | 0 |  | 1497.584 | 0 |  | 1502.6639 | 0 |  | 755.262 | 0 |  | 755.148 | 0 |  | 1452.118 | 0 |  | 1453.871 | 0 |  | 704.875 | 0 |  | 704.633 | 0 |  | 1505.356 | 0 |  | 1511.5291 | 0 |  | 743.464 | 0.102 |  | 743.712 | 0.102 |  | 1472.057 | 0 |  | 1479.677 | 0 |  | 777.57 | 0.025 |  | 777.603 | 0.025 | 0 | 0 | 0 | 0 | 0 | 0 | 0 | 0 | 0 | 0 | 0 | 0 | 0 | 0 | 0 | 0 | 0 | 0 | 0 | 0 | 0 | 0 | 0 | 0 | 0 | 0 | 0 | 0 | 22.62441 | 29.7808 | 29.55772 | 29.84816 | 0 | 0 | 0 | 0 | 0 | 0 | 0 | 0 | 0 | 0 | 22.62441 | 29.7808 | 29.55772 | 29.84816 | 0 | 0 | 0
83 | W85610 | 2017-03-25 05:29 | 71.9037 | 70.6514 | 11 | 79 | 1.2401 | 1097.6273 | 20020 | 31 | 239962 | 239921 | 139105 | 139113 | 139345 | 139352 | 220988 | 220996 | 220533 | 220731 | 215384 | 215319 | 215863 | 215954 | 292987 | 292979 | 1293.62 | 20717.6641 | 6 | 42.3062 | 42.3062 | 42.3062 | 42.3062 | 42.3062 | 42.3062 | 42.3062 | 1251.3672 | 1148.9414 | 1082.5 | 860.4683 | 1089.2227 | 994.9485 | 971.6329 | 950.706 | 929.6805 | 911.6243 | 887.0712 | 867.7842 | 16 | 18 | 30.0013 | 16.8034 | 9.3297 | 6.3227 | 4.2839 | 3.1914 | 2.4732 | 2.0487 | 2.0376 | 72.47 | 118.1 | 135.12 | 216.89 | 208.33 | 336.73 | 302.37 | 492.4 | 416.72 | 670.71 | 530.84 | 864.93 | 659.5 | 1005.93 | 50.1 | 45 | 42.7904 | 0 | -23.9284 | 26.3491 | 28.444 | -23.9284 | 1105432 | 2 |  |  | 4.4114 | 9.3871 | 10.715 | 13.2757 | 24.8664 | 46.1343 | 5.1615 | 10.5256 | 12.5051 | 17.6769 | 30.6513 | 47 | 25.2617 | 25.5176 | 25.4084 | 18.4161 | 18.8889 | 12.3822 |  | 13183 | 672 | 3 |  | EA652 | 198 | 1140 | 4 | 3 | 40 | 36.166664 | 0 | 2135.0144 | 2098.6072 | 1749.0643 | 1709.1786 | 1364.4286 | 1232.1072 | 964.6 | 51.4229 | 51.7871 | 47.2236 | 78.8736 | 85.1786 | 38.7957 | 47.6793 | 30.0013 | 16.8034 | 9.3297 | 6.3227 | 4.2839 | 3.1914 | 2.4732 | 2.0487 | 0 | 0 | 0 | 0 | 0 | 0.1016 | 0.0254 | 0 | 0 | 0 | 0 | 0 | 0 | 0 | 0.061586 | 0.043666 | 0.033891 | 0.009826 | 0.010869 | 0.018975 | 0.016677 | 1e-06 | 9e-06 | 3.2e-05 | 5.6e-05 | 3.7e-05 | -0.003639 | -0.00157 | 0 | 0 | 0 | 0 | 0 | 0 | 0 | 0 | 0 | 0 | 0 | 0 | 0 | 0 | 0 | 0 | 0 | 0 | 0 | 0 | 0 | 0 | 0 | 0 | 0 | 0 | 0 | 0 | 0 | 0 | 0 | 0 | 0 | 0 | 0 | 0.394833 | 0.334181 | 0.255757 | 0.192871 | 0.297615 | 0.24824 | 0.224106 | -15 | -20 | -20 | -20 | 0 | -30 | 30 | -1.508096 | -1.488856 | -1.477801 | -1.492378 | -1.540018 | 0 | 0 |  | 1402.08 | 0 |  | 1422.2729 | 0 |  | 741.956 | 0 |  | 741.898 | 0 |  | 1407.16 | 0 |  | 1430.579 | 0 |  | 763.196 | 0 |  | 763.247 | 0 |  | 1417.015 | 0 |  | 1450.746 | 0 |  | 773.248 | 0 |  | 773.069 | 0 |  | 1497.584 | 0 |  | 1502.6639 | 0 |  | 755.262 | 0 |  | 755.148 | 0 |  | 1452.118 | 0 |  | 1453.871 | 0 |  | 704.875 | 0 |  | 704.633 | 0 |  | 1505.356 | 0 |  | 1511.5291 | 0 |  | 743.464 | 0.102 |  | 743.712 | 0.102 |  | 1472.057 | 0 |  | 1479.677 | 0 |  | 777.57 | 0.025 |  | 777.603 | 0.025 | 0 | 0 | 0 | 0 | 0 | 0 | 0 | 0 | 0 | 0 | 0 | 0 | 0 | 0 | 0 | 0 | 0 | 0 | 0 | 0 | 0 | 0 | 0 | 0 | 0 | 0 | 0 | 0 | 22.62144 | 29.77712 | 29.55602 | 29.84756 | 0 | 0 | 0 | 0 | 0 | 0 | 0 | 0 | 0 | 0 | 22.62144 | 29.77712 | 29.55602 | 29.84756 | 0 | 0 | 0
83 | W85611 | 2017-03-25 05:30 | 72.062 | 70.9573 | 11 | 59 | 1.2401 | 765.8305 | 14830 | 31 | 239962 | 239921 | 139105 | 139113 | 139345 | 139352 | 220988 | 220996 | 220533 | 220731 | 215384 | 215319 | 215863 | 215954 | 292987 | 292979 | 1293.62 | 20732.4629 | 6 | 43.3596 | 43.3596 | 43.3596 | 43.3596 | 43.3596 | 43.3596 | 43.3596 | 1247.8516 | 1149.4167 | 1079.1666 | 871.452 | 1099.5623 | 1016.8241 | 995.173 | 970.1407 | 946.3983 | 930.1122 | 909.4117 | 888.7826 | 16 | 17.8 | 32.6963 | 18.0914 | 9.7044 | 6.5266 | 4.4501 | 3.2369 | 2.4892 | 2.1878 | 2.186 | 76.53 | 108.08 | 143.38 | 196.84 | 216.85 | 298.83 | 314.86 | 436.9 | 436.8 | 602.28 | 560.1 | 781.13 | 660.08 | 905.81 | 49.9 | 44.8 | 29.1925 | -57.581821 | -45.6542 | 45.6542 | 29.4894 | -45.6542 | 1105824 | 1 |  |  | 4.3907 | 8.575 | 10.6279 | 13.5121 | 23.6557 | 36.7936 | 4.8896 | 10.1182 | 11.4506 | 14.6701 | 23.3909 | 38.5078 | 24.9142 | 24.989 | 25.2056 | 18.0803 | 17.9134 | 13.0881 |  | 13183 | 672 | 4 |  | EA652 | 213 | 1130 | 5 | 3 | 40 | 31.166666 | -57.581821 | 2166 | 2051.8643 | 1666.0929 | 1578.6 | 1356.7643 | 1233.4 | 830.6429 | 91.4079 | 86.6257 | 98.3271 | 101.3086 | 82.5393 | 43.8186 | 41.4886 | 32.6963 | 18.0914 | 9.7044 | 6.5266 | 4.4501 | 3.2369 | 2.4892 | 2.1878 | 0 | 0 | 0 | 0 | 0 | 0.1016 | 0.0254 | 0 | 0 | 0 | 0 | 0 | 0 | 0 | 0.060663 | 0.043389 | 0.033297 | 0.009334 | 0.010305 | 0.018653 | 0.016397 | 1e-06 | 1.1e-05 | 3.8e-05 | 6.2e-05 | 4.7e-05 | -0.008154 | -0.004497 | 0.084296 | 0.080519 | 0.078651 | 0.080225 | 0.090572 | 0.106236 | 0.100586 | -0.228428 | -0.225212 | -0.223214 | -0.225575 | -0.233099 | -0.231902 | -0.22537 | -1.403853 | -1.374419 | -1.357127 | -1.377647 | -1.446444 | -1.425607 | -1.369232 | -0.346851 | -0.319675 | -0.309748 | -0.334423 | -0.40818 | -0.45337 | -0.403601 | -0.406475 | -0.376734 | -0.358319 | -0.380524 | -0.448207 | -0.44093 | -0.381698 | 0.402475 | 0.355785 | 0.277159 | 0.210291 | 0.324422 | 0.269494 | 0.240396 | -15 | -20 | -20 | -20 | -5 | -40 | 40 | -1.475809 | -1.457073 | -1.446745 | -1.461185 | -1.507581 | 0 | 0 |  | 1402.08 | 0 |  | 1422.2729 | 0 |  | 741.956 | 0 |  | 741.898 | 0 |  | 1407.16 | 0 |  | 1430.579 | 0 |  | 763.196 | 0 |  | 763.247 | 0 |  | 1417.015 | 0 |  | 1450.746 | 0 |  | 773.248 | 0 |  | 773.069 | 0 |  | 1497.584 | 0 |  | 1502.6639 | 0 |  | 755.262 | 0 |  | 755.148 | 0 |  | 1452.118 | 0 |  | 1453.871 | 0 |  | 704.875 | 0 |  | 704.633 | 0 |  | 1505.356 | 0 |  | 1511.5291 | 0 |  | 743.464 | 0.102 |  | 743.712 | 0.102 |  | 1472.057 | 0 |  | 1479.677 | 0 |  | 777.57 | 0.025 |  | 777.603 | 0.025 | 182.585136 | 165.2141 | 131.0399 | 126.643185 | 122.8849 | 131.0314824 | 83.55105 | 0 | 0 | 0 | 0 | 0 | -23.5612432 | -5.724398 | -85.16334 | -59.6497846 | -45.23983 | -12.94437 | -14.97359 | -14.96745 | -16.2938608 | 0 | 0 | 0 | 0 | 0 | 0 | 0 | 22.137135 | 29.14146 | 28.9349 | 29.2237 | 7.537905 | 0 | 0 | -31.70492 | -27.69207 | -30.45662 | -33.87993 | -33.69089 | -19.86604 | -16.74484 | 87.85401 | 107.0137 | 84.27832 | 109.0426 | 81.75828 | 72.63675 | 44.78795
83 | W85612 | 2017-03-25 05:31 | 72.1737 | 71.181 | 10 | 60 | 1.2401 | 756.4681 | 14549 | 31 | 239962 | 239921 | 139105 | 139113 | 139345 | 139352 | 220988 | 220996 | 220533 | 220731 | 215384 | 215319 | 215863 | 215954 | 292987 | 292979 | 1293.62 | 20747.25 | 6 | 44.4002 | 44.4002 | 44.4002 | 44.4002 | 44.4002 | 44.4002 | 44.4002 | 1245.5078 | 1162.2518 | 1109.8334 | 886.6392 | 1107.0735 | 1016.7444 | 995.0159 | 971.6373 | 948.9845 | 935.1343 | 920.0721 | 904.9094 | 15.8 | 19.6 | 32.0143 | 17.8766 | 9.9162 | 6.7319 | 4.689 | 3.4215 | 2.5864 | 2.1612 | 2.186 | 74.11 | 106.7 | 135.25 | 187.69 | 203.5 | 281.07 | 291.05 | 400.68 | 404.83 | 556.2 | 537.48 | 740.89 | 659.75 | 893.22 | 49.9 | 45.1 | 29.2145 | -1.418182 | 1.6974 | 5.2526 | 3.0691 | 1.6974 | 1105824 | 2 |  |  | 4.3129 | 8.37 | 10.3136 | 12.8807 | 14.2636 | 22.3336 | 4.6727 | 9.1247 | 10.3169 | 14.0766 | 16.7364 | 29.9468 | 24.932 | 24.9501 | 25.036 | 18.0662 | 17.983 | 16.07 |  | 13183 | 672 | 5 |  | EA652 | 213 | 1130 | 5 | 3 | 40 | 32 | -1.418182 | 2054.1643 | 1954.4857 | 1585.6714 | 1465.3857 | 1336.6285 | 1472.2 | 1484.0428 | 75.9643 | 68.2464 | 67.1671 | 65.7636 | 67.745 | 76.1307 | 49.365 | 32.0143 | 17.8766 | 9.9162 | 6.7319 | 4.689 | 3.4215 | 2.5864 | 2.1612 | 0 | 0 | 0 | 0 | 0 | 0.1016 | 0.0254 | 0 | 0 | 0 | 0 | 0 | 0 | 0 | 0.065795 | 0.047942 | 0.036811 | 0.01071 | 0.011528 | 0.019819 | 0.017454 | 0 | 9e-06 | 3.3e-05 | 6e-05 | 4.6e-05 | -0.002315 | -0.000605 | 0.084236 | 0.080462 | 0.078591 | 0.080167 | 0.090481 | 0.106019 | 0.100143 | -0.23055 | -0.227311 | -0.225332 | -0.227699 | -0.235519 | -0.234983 | -0.229549 | -1.400934 | -1.371623 | -1.354686 | -1.375256 | -1.445649 | -1.435423 | -1.388555 | -0.351477 | -0.323918 | -0.313751 | -0.338823 | -0.412789 | -0.456974 | -0.402361 | -0.403358 | -0.373906 | -0.355933 | -0.377722 | -0.447369 | -0.444207 | -0.394757 | 0.405257 | 0.368341 | 0.289611 | 0.22322 | 0.34433 | 0.278197 | 0.238984 | -15 | -20 | -20 | -20 | -5 | -30 | 30 | -1.491839 | -1.472978 | -1.462903 | -1.477479 | -1.524117 | 0 | 0 |  | 1402.08 | 0 |  | 1422.2729 | 0 |  | 741.956 | 0 |  | 741.898 | 0 |  | 1407.16 | 0 |  | 1430.579 | 0 |  | 763.196 | 0 |  | 763.247 | 0 |  | 1417.015 | 0 |  | 1450.746 | 0 |  | 773.248 | 0 |  | 773.069 | 0 |  | 1497.584 | 0 |  | 1502.6639 | 0 |  | 755.262 | 0 |  | 755.148 | 0 |  | 1452.118 | 0 |  | 1453.871 | 0 |  | 704.875 | 0 |  | 704.633 | 0 |  | 1505.356 | 0 |  | 1511.5291 | 0 |  | 743.464 | 0.102 |  | 743.712 | 0.102 |  | 1472.057 | 0 |  | 1479.677 | 0 |  | 777.57 | 0.025 |  | 777.603 | 0.025 | 173.0346 | 157.2618 | 124.6195 | 117.4756 | 120.9395 | 156.0811718 | 148.6165 | 0 | 0 | 0 | 0 | 0 | -23.8742728 | -5.8305446 | -92.17445253 | -65.77069 | -49.91205 | -14.81150712 | -16.73194 | -25.12564 | -23.39576 | 0 | 0 | 0 | 0 | 0 | 0 | 0 | 22.377585 | 29.45956 | 29.25806 | 29.54958 | 7.620585 | 0 | 0 | -26.6997 | -22.10624 | -21.07374 | -22.28222 | -27.96439 | -34.78975 | -19.86255 | 76.53801 | 98.84446 | 82.89177 | 109.9314 | 83.86374 | 72.2915 | 99.52764
83 | W85613 | 2017-03-25 05:33 | 71.9336 | 71.2193 | 22 | 60 | 1.2401 | 759.1425 | 14519 | 31 | 239962 | 239921 | 139105 | 139113 | 139345 | 139352 | 220988 | 220996 | 220533 | 220731 | 215384 | 215319 | 215863 | 215954 | 292987 | 292979 | 1293.62 | 20765.4102 | 6 | 45.4444 | 45.4444 | 45.4444 | 45.4444 | 45.4444 | 45.4444 | 45.4444 | 1239.6484 | 1167.2183 | 1117.8334 | 885.5261 | 1108.3865 | 1022.9182 | 1000.5623 | 977.009 | 954.0654 | 939.9911 | 924.0226 | 906.8846 | 15.8 | 19.4 | 31.0103 | 17.379 | 9.7178 | 6.6466 | 4.6025 | 3.3468 | 2.5565 | 2.1593 | 2.186 | 76.49 | 111.24 | 138.73 | 194.3 | 209.36 | 286.01 | 299.63 | 413.79 | 417.19 | 577.52 | 547.47 | 758.11 | 659.91 | 906.2 | 49.1 | 45.1 | 28.7732 | -0.854545 | 1.2435 | 6.2841 | 6.4645 | 1.2435 | 1105824 | 1 |  |  | 4.3279 | 8.4193 | 10.2571 | 12.7264 | 14.73 | 20.2586 | 4.7107 | 8.844 | 10.4947 | 15.8133 | 18.1307 | 27.2747 | 24.9049 | 24.9558 | 25.0606 | 18.0723 | 17.8644 | 17.1912 |  | 13183 | 672 | 6 |  | EA652 | 213 | 1130 | 5 | 3 | 40 | 34.5 | -0.854545 | 2027.7142 | 1914.2072 | 1552.8143 | 1486.3715 | 1341.7572 | 1412.3071 | 1396.4214 | 76.5757 | 69.3057 | 66.3736 | 74.0171 | 70.9571 | 74.555 | 45.755 | 31.0103 | 17.379 | 9.7178 | 6.6466 | 4.6025 | 3.3468 | 2.5565 | 2.1593 | 0 | 0 | 0 | 0 | 0 | 0.1016 | 0.0254 | 0 | 0 | 0 | 0 | 0 | 0 | 0 | 0.066844 | 0.047499 | 0.036424 | 0.010734 | 0.011735 | 0.019735 | 0.017434 | -1e-06 | 8e-06 | 3.1e-05 | 6e-05 | 5.1e-05 | 0.00097 | 0.001547 | 0.084315 | 0.080541 | 0.078666 | 0.080243 | 0.090565 | 0.106163 | 0.100311 | -0.228215 | -0.225014 | -0.223108 | -0.225447 | -0.233267 | -0.232798 | -0.227248 | -1.397396 | -1.369172 | -1.353074 | -1.373511 | -1.445667 | -1.439994 | -1.39141 | -0.347882 | -0.320729 | -0.310578 | -0.335397 | -0.408567 | -0.452722 | -0.399148 | -0.404039 | -0.374115 | -0.356398 | -0.378212 | -0.448102 | -0.443699 | -0.392926 | 0.403433 | 0.36385 | 0.284963 | 0.219136 | 0.337268 | 0.275009 | 0.240396 | -25 | -25 | -25 | -25 | -10 | -20 | 20 | -1.473644 | -1.455398 | -1.445477 | -1.459934 | -1.506286 | 0 | 0 |  | 1402.08 | 0 |  | 1422.2729 | 0 |  | 741.956 | 0 |  | 741.898 | 0 |  | 1407.16 | 0 |  | 1430.579 | 0 |  | 763.196 | 0 |  | 763.247 | 0 |  | 1417.015 | 0 |  | 1450.746 | 0 |  | 773.248 | 0 |  | 773.069 | 0 |  | 1497.584 | 0 |  | 1502.6639 | 0 |  | 755.262 | 0 |  | 755.148 | 0 |  | 1452.118 | 0 |  | 1453.871 | 0 |  | 704.875 | 0 |  | 704.633 | 0 |  | 1505.356 | 0 |  | 1511.5291 | 0 |  | 743.464 | 0.102 |  | 743.712 | 0.102 |  | 1472.057 | 0 |  | 1479.677 | 0 |  | 777.57 | 0.025 |  | 777.603 | 0.025 | 170.9667 | 154.1722 | 122.1537 | 119.2709 | 121.5162 | 149.9348 | 140.0764 | 0 | 0 | 0 | 0 | 0 | -23.6522768 | -5.7720992 | -93.40614 | -65.04525 | -49.32631267 | -14.82568 | -17.03863 | -29.81507577 | -26.41035321 | 0 | 0 | 0 | 0 | 0 | 0 | 0 | 36.8411 | 36.38495 | 36.136925 | 36.49835 | 15.06286 | 0 | 0 | -26.63931 | -22.22835 | -20.61418 | -24.82511 | -28.99073 | -33.75268871 | -18.26301674 | 87.76237 | 103.2835 | 88.35012 | 116.1185 | 90.54974 | 62.71472 | 89.63096
83 | W85614 | 2017-03-25 05:34 | 71.3359 | 71.0339 | 32 | 65 | 1.2401 | 688.9979 | 17757 | 31 | 239962 | 239921 | 139105 | 139113 | 139345 | 139352 | 220988 | 220996 | 220533 | 220731 | 215384 | 215319 | 215863 | 215954 | 292987 | 292979 | 1293.62 | 20783.5605 | 6 | 46.1873 | 46.1873 | 46.1873 | 46.1873 | 46.1873 | 46.1873 | 46.1873 | 1246.6797 | 1166.4939 | 1119.1666 | 891.937 | 1086.4702 | 1010.1475 | 988.241 | 967.0165 | 945.658 | 931.1041 | 916.6185 | 899.7227 | 15.8 | 29.6 | 32.492 | 19.5021 | 11.9003 | 8.3657 | 5.9419 | 4.486 | 3.4913 | 2.9804 | 3.0367 | 76.24 | 116.23 | 126.86 | 187.13 | 184.24 | 270.01 | 257.16 | 379.4 | 348.71 | 507.92 | 448.02 | 650.78 | 530.21 | 770.16 | 51.2 | 45 | 40.1158 | 6.29 | 5.7318 | 5.7318 | 0.9757 | 5.7318 | 1105800 | 2 |  |  | 4.335 | 8.2279 | 10.0021 | 12.4779 | 14.4514 | 19.065 | 4.7324 | 8.6085 | 10.3127 | 15.4479 | 16.2986 | 19.0789 | 24.9797 | 24.9354 | 24.9542 | 18.0315 | 18.0641 | 18.0886 |  | 13183 | 672 | 7 |  | EA652 | 292 | 1104 | 7 | 3 | 40 | 42 | 6.29 | 1811.2858 | 1673.5929 | 1456.4429 | 1377.2643 | 1209.1929 | 1299.5428 | 1288.4 | 60.4114 | 53.6764 | 52.3871 | 59.0121 | 58.9357 | 60.5329 | 38.3214 | 32.492 | 19.5021 | 11.9003 | 8.3657 | 5.9419 | 4.486 | 3.4913 | 2.9804 | 0 | 0 | 0 | 0 | 0 | 0.1016 | 0.0254 | 0 | 0 | 0 | 0 | 0 | 0 | 0 | 0.059178 | 0.042328 | 0.032122 | 0.008767 | 0.009559 | 0.017738 | 0.015607 | 0 | 1.3e-05 | 4.2e-05 | 6.5e-05 | 5.4e-05 | 0.001905 | 0.002087 | 0.084614 | 0.080837 | 0.078938 | 0.080517 | 0.090888 | 0.106586 | 0.100626 | -0.218538 | -0.215382 | -0.2137 | -0.215975 | -0.223391 | -0.223267 | -0.218337 | -1.397575 | -1.368523 | -1.353479 | -1.374165 | -1.446592 | -1.446937 | -1.401511 | -0.332313 | -0.306611 | -0.296504 | -0.320098 | -0.390328 | -0.43175 | -0.379391 | -0.406093 | -0.375147 | -0.358777 | -0.381088 | -0.450121 | -0.447608 | -0.4 | 0.414194 | 0.374295 | 0.340089 | 0.270463 | 0.432434 | 0.362319 | 0.324034 | -30 | -30 | -30 | -30 | -15 | -10 | 10 | -1.400197 | -1.382739 | -1.373615 | -1.38708 | -1.430514 | 0 | 0 |  | 1402.08 | 0 |  | 1422.2729 | 0 |  | 741.956 | 0 |  | 741.898 | 0 |  | 1407.16 | 0 |  | 1430.579 | 0 |  | 763.196 | 0 |  | 763.247 | 0 |  | 1417.015 | 0 |  | 1450.746 | 0 |  | 773.248 | 0 |  | 773.069 | 0 |  | 1497.584 | 0 |  | 1502.6639 | 0 |  | 755.262 | 0 |  | 755.148 | 0 |  | 1452.118 | 0 |  | 1453.871 | 0 |  | 704.875 | 0 |  | 704.633 | 0 |  | 1505.356 | 0 |  | 1511.5291 | 0 |  | 743.464 | 0.102 |  | 743.712 | 0.102 |  | 1472.057 | 0 |  | 1479.677 | 0 |  | 777.57 | 0.025 |  | 777.603 | 0.025 | 153.2601 | 135.2882 | 114.9687 | 110.8932 | 109.9011 | 138.5131 | 129.6465384 | 0 | 0 | 0 | 0 | 0 | -22.6839272 | -5.5457598 | -82.70569335 | -57.94463 | -43.5333 | -12.13662528 | -13.90609 | -28.42218 | -24.79834 | 0 | 0 | 0 | 0 | 0 | 0 | 0 | 42.00591 | 41.48217 | 41.20845 | 41.6124 | 21.45771 | 0 | 0 | -20.07549 | -16.45777 | -15.53298 | -18.88966 | -23.00425 | -26.13508 | -14.53879 | 92.48486 | 102.368 | 97.11086 | 121.4793 | 94.44849 | 61.27188 | 84.76365
83 | W85615 | 2017-03-25 05:36 | 71.0167 | 71.0214 | 22 | 64 | 1.2401 | 694.8805 | 17785 | 31 | 239962 | 239921 | 139105 | 139113 | 139345 | 139352 | 220988 | 220996 | 220533 | 220731 | 215384 | 215319 | 215863 | 215954 | 292987 | 292979 | 1293.62 | 20801.7129 | 6 | 46.9399 | 46.9399 | 46.9399 | 46.9399 | 46.9399 | 46.9399 | 46.9399 | 1241.9922 | 1164.4243 | 1108.3334 | 893.0769 | 1084.1093 | 1007.3745 | 985.7195 | 964.2994 | 942.7513 | 928.1599 | 913.3691 | 894.8463 | 16 | 27.6 | 32.17 | 19.3921 | 11.768 | 8.2578 | 5.8569 | 4.4198 | 3.4288 | 2.9587 | 3.0157 | 76.6 | 115.69 | 128.66 | 187.79 | 187.75 | 271.3 | 263.96 | 382.8 | 360.19 | 512.71 | 459.21 | 659.86 | 537.64 | 776.45 | 50.6 | 45.1 | 39.9007 | 2.99 | 3.7929 | 4.6961 | 1.1329 | 3.7929 | 1105800 | 1 |  |  | 4.3964 | 8.1971 | 9.9957 | 12.7071 | 15.0121 | 20.0879 | 5.0986 | 8.6042 | 10.3197 | 16.3746 | 16.3141 | 21.7901 | 24.9789 | 24.9189 | 24.9496 | 17.7148 | 18.0882 | 18.1826 |  | 13183 | 672 | 8 |  | EA652 | 292 | 1104 | 7 | 3 | 40 | 43 | 2.99 | 1818.1714 | 1702.4143 | 1464.3 | 1381.3214 | 1206.0143 | 1328.3286 | 1191.6072 | 60.2979 | 52.0614 | 49.795 | 53.9514 | 52.5664 | 57.1743 | 39.5336 | 32.17 | 19.3921 | 11.768 | 8.2578 | 5.8569 | 4.4198 | 3.4288 | 2.9587 | 0 | 0 | 0 | 0 | 0 | 0.1016 | 0.0254 | 0 | 0 | 0 | 0 | 0 | 0 | 0 | 0.062873 | 0.046026 | 0.035326 | 0.009753 | 0.010223 | 0.018838 | 0.016551 | 0 | 1.2e-05 | 4.1e-05 | 6.5e-05 | 5.5e-05 | 0.002044 | 0.002182 | 0.084608 | 0.080828 | 0.078931 | 0.080513 | 0.090884 | 0.106567 | 0.100702 | -0.218549 | -0.215433 | -0.213753 | -0.215966 | -0.223382 | -0.223329 | -0.217951 | -1.398262 | -1.369908 | -1.355175 | -1.374666 | -1.447122 | -1.448814 | -1.399182 | -0.332 | -0.306265 | -0.296207 | -0.319852 | -0.390026 | -0.431282 | -0.38038 | -0.406851 | -0.376063 | -0.35953 | -0.381622 | -0.450761 | -0.448571 | -0.396866 | 0.414115 | 0.373116 | 0.336739 | 0.266134 | 0.423085 | 0.356684 | 0.322214 | -30 | -30 | -30 | -30 | -15 | 0 | 0 | -1.40036 | -1.38289 | -1.373803 | -1.387303 | -1.43088 | 0 | 0 |  | 1402.08 | 0 |  | 1422.2729 | 0 |  | 741.956 | 0 |  | 741.898 | 0 |  | 1407.16 | 0 |  | 1430.579 | 0 |  | 763.196 | 0 |  | 763.247 | 0 |  | 1417.015 | 0 |  | 1450.746 | 0 |  | 773.248 | 0 |  | 773.069 | 0 |  | 1497.584 | 0 |  | 1502.6639 | 0 |  | 755.262 | 0 |  | 755.148 | 0 |  | 1452.118 | 0 |  | 1453.871 | 0 |  | 704.875 | 0 |  | 704.633 | 0 |  | 1505.356 | 0 |  | 1511.5291 | 0 |  | 743.464 | 0.102 |  | 743.712 | 0.102 |  | 1472.057 | 0 |  | 1479.677 | 0 |  | 777.57 | 0.025 |  | 777.603 | 0.025 | 153.8318 | 137.6027 | 115.5786633 | 111.2143 | 109.6074 | 141.556 | 119.9972 | 0 | 0 | 0 | 0 | 0 | -22.6902264 | -5.5359554 | -87.91293 | -63.06782 | -47.92847 | -13.49647 | -14.87352 | -30.25413 | -26.21088 | 0 | 0 | 0 | 0 | 0 | 0 | 0 | 42.0108 | 41.4867 | 41.21409 | 41.61909 | 21.4632 | 0 | 0 | -20.0189028 | -15.94458 | -14.74963 | -17.25646 | -20.50226 | -24.65825 | -15.03779 | 87.91082 | 100.077 | 94.11465151 | 122.0805 | 95.69482 | 63.95339 | 73.21261
83 | W85616 | 2017-03-25 05:37 | 70.8052 | 71.0858 | 21 | 66 | 1.2401 | 698.2437 | 17797 | 31 | 239962 | 239921 | 139105 | 139113 | 139345 | 139352 | 220988 | 220996 | 220533 | 220731 | 215384 | 215319 | 215863 | 215954 | 292987 | 292979 | 1293.62 | 20819.8672 | 6 | 47.6988 | 47.6988 | 47.6988 | 47.6988 | 47.6988 | 47.6988 | 47.6988 | 1254.8828 | 1166.3687 | 1118.5 | 888.2982 | 1085.335 | 1006.5991 | 984.3634 | 962.32 | 940.2482 | 925.5492 | 909.845 | 891.1049 | 16 | 28.4 | 32.4864 | 19.562 | 11.7466 | 8.212 | 5.8119 | 4.3665 | 3.4126 | 2.9491 | 3.0013 | 73.91 | 113.77 | 125.02 | 185.48 | 182.09 | 268.54 | 256.77 | 379.17 | 350.51 | 512.81 | 444.71 | 653.79 | 520.54 | 766.26 | 50.2 | 45.1 | 41.4851 | 2.966666 | 4.5831 | 4.5901 | 1.2279 | 4.5831 | 1105800 | 2 |  |  | 4.3979 | 8.3936 | 10.0914 | 12.6779 | 15.3307 | 20.3286 | 4.577 | 8.873 | 10.5486 | 15.4622 | 16.873 | 21.6622 | 24.8899 | 24.9298 | 24.9431 | 18.0626 | 18.112 | 18.1274 |  | 13183 | 672 | 9 |  | EA652 | 292 | 1104 | 7 | 3 | 40 | 41.666664 | 2.966666 | 1825.4143 | 1730.3928 | 1489.85 | 1420.0143 | 1277.1929 | 1302.0072 | 1265.8143 | 60.9786 | 51.1879 | 53.8557 | 59.4236 | 62.2071 | 60.94 | 38.5857 | 32.4864 | 19.562 | 11.7466 | 8.212 | 5.8119 | 4.3665 | 3.4126 | 2.9491 | 0 | 0 | 0 | 0 | 0 | 0.1016 | 0.0254 | 0 | 0 | 0 | 0 | 0 | 0 | 0 | 0.065806 | 0.04915 | 0.038072 | 0.010946 | 0.010922 | 0.020331 | 0.017942 | 0 | 1.2e-05 | 4e-05 | 6.6e-05 | 5.6e-05 | 0.002101 | 0.002258 | 0.084613 | 0.080825 | 0.078927 | 0.080506 | 0.090868 | 0.106582 | 0.100653 | -0.218507 | -0.215446 | -0.213773 | -0.21602 | -0.223506 | -0.223221 | -0.218138 | -1.398397 | -1.370182 | -1.355506 | -1.375305 | -1.448432 | -1.447429 | -1.40034 | -0.332093 | -0.306161 | -0.29609 | -0.319635 | -0.38954 | -0.43147 | -0.379591 | -0.406425 | -0.37635 | -0.359868 | -0.382307 | -0.452348 | -0.447934 | -0.399001 | 0.414085 | 0.372433 | 0.335129 | 0.264406 | 0.420002 | 0.355419 | 0.320967 | -30 | -30 | -30 | -30 | -15 | 10 | -10 | -1.400533 | -1.383046 | -1.373989 | -1.387525 | -1.431239 | 0 | 0 |  | 1402.08 | 0 |  | 1422.2729 | 0 |  | 741.956 | 0 |  | 741.898 | 0 |  | 1407.16 | 0 |  | 1430.579 | 0 |  | 763.196 | 0 |  | 763.247 | 0 |  | 1417.015 | 0 |  | 1450.746 | 0 |  | 773.248 | 0 |  | 773.069 | 0 |  | 1497.584 | 0 |  | 1502.6639 | 0 |  | 755.262 | 0 |  | 755.148 | 0 |  | 1452.118 | 0 |  | 1453.871 | 0 |  | 704.875 | 0 |  | 704.633 | 0 |  | 1505.356 | 0 |  | 1511.5291 | 0 |  | 743.464 | 0.102 |  | 743.712 | 0.102 |  | 1472.057 | 0 |  | 1479.677 | 0 |  | 777.57 | 0.025 |  | 777.603 | 0.025 | 154.4538 | 139.859 | 117.5894 | 114.3197 | 116.056 | 138.7705 | 127.408 | 0 | 0 | 0 | 0 | 0 | -22.6792536 | -5.5407052 | -92.02291 | -67.36089 | -51.66104 | -15.14485866 | -15.90089 | -32.46873 | -28.286868 | 0 | 0 | 0 | 0 | 0 | 0 | 0 | 42.01599 | 41.49138 | 41.21967 | 41.62575 | 21.468585 | 0 | 0 | -20.25057 | -15.67174 | -15.94613 | -18.99386 | -24.23215 | -26.2937818 | -14.64678 | 84.19629 | 98.31775 | 91.20188 | 121.8067 | 97.39151 | 57.32877 | 78.93365
83 | W85617 | 2017-03-25 05:39 | 70.6558 | 71.1509 | 20 | 66 | 1.2401 | 695.8708 | 17745 | 31 | 239962 | 239921 | 139105 | 139113 | 139345 | 139352 | 220988 | 220996 | 220533 | 220731 | 215384 | 215319 | 215863 | 215954 | 292987 | 292979 | 1293.62 | 20838.1797 | 6 | 48.4552 | 48.4552 | 48.4552 | 48.4552 | 48.4552 | 48.4552 | 48.4552 | 1241.9922 | 1165.6353 | 1111.5 | 889.9824 | 1084.3174 | 1005.9136 | 984.3558 | 962.7726 | 941.069 | 926.235 | 911.1948 | 892.5331 | 16 | 27.6 | 32.1628 | 19.2695 | 11.5479 | 8.0894 | 5.7516 | 4.3674 | 3.4164 | 2.9479 | 3.0013 | 75.03 | 114.2 | 127.28 | 188.72 | 186.12 | 273.16 | 261.29 | 382.72 | 355.2 | 511.48 | 450.53 | 653.27 | 525.04 | 768.79 | 51.2 | 44.9 | 42.5325 | 1.95 | 3.2724 | 5.1994 | 1.3765 | 3.2724 | 1105800 | 1 |  |  | 4.375 | 8.51 | 10.1821 | 13.3143 | 15.3414 | 20.49 | 4.7411 | 8.7753 | 10.7932 | 16.8014 | 16.8041 | 21.6699 | 24.9406 | 24.9235 | 24.8584 | 17.7427 | 18.1876 | 18.3231 |  | 13183 | 672 | 10 |  | EA652 | 292 | 1104 | 7 | 3 | 40 | 41 | 1.95 | 1855.6857 | 1743.0786 | 1478.5786 | 1398.2285 | 1203.2715 | 1305.8715 | 1251.8643 | 64.0521 | 55.4464 | 52.4614 | 57.0836 | 53.8336 | 56.2329 | 39.36 | 32.1628 | 19.2695 | 11.5479 | 8.0894 | 5.7516 | 4.3674 | 3.4164 | 2.9479 | 0 | 0 | 0 | 0 | 0 | 0.1016 | 0.0254 | 0 | 0 | 0 | 0 | 0 | 0 | 0 | 0.068362 | 0.051742 | 0.040179 | 0.012035 | 0.011588 | 0.02086 | 0.018422 | 0 | 1.1e-05 | 4e-05 | 6.6e-05 | 5.6e-05 | 0.002074 | 0.00228 | 0.084606 | 0.08082 | 0.078926 | 0.080508 | 0.090883 | 0.106572 | 0.10066 | -0.218602 | -0.215531 | -0.213818 | -0.216038 | -0.223411 | -0.223217 | -0.218049 | -1.398799 | -1.3705 | -1.355469 | -1.375023 | -1.447081 | -1.444963 | -1.397047 | -0.332045 | -0.306139 | -0.296169 | -0.319794 | -0.390099 | -0.431451 | -0.379824 | -0.406871 | -0.376685 | -0.359832 | -0.382006 | -0.450713 | -0.448277 | -0.398587 | 0.41354 | 0.371328 | 0.332937 | 0.262697 | 0.418488 | 0.353984 | 0.320967 | -30 | -30 | -30 | -30 | -15 | 20 | -20 | -1.400602 | -1.383108 | -1.374063 | -1.387615 | -1.431378 | 0 | 0 |  | 1402.08 | 0 |  | 1422.2729 | 0 |  | 741.956 | 0 |  | 741.898 | 0 |  | 1407.16 | 0 |  | 1430.579 | 0 |  | 763.196 | 0 |  | 763.247 | 0 |  | 1417.015 | 0 |  | 1450.746 | 0 |  | 773.248 | 0 |  | 773.069 | 0 |  | 1497.584 | 0 |  | 1502.6639 | 0 |  | 755.262 | 0 |  | 755.148 | 0 |  | 1452.118 | 0 |  | 1453.871 | 0 |  | 704.875 | 0 |  | 704.633 | 0 |  | 1505.356 | 0 |  | 1511.5291 | 0 |  | 743.464 | 0.102 |  | 743.712 | 0.102 |  | 1472.057 | 0 |  | 1479.677 | 0 |  | 777.57 | 0.025 |  | 777.603 | 0.025 | 157.0021 | 140.8756 | 116.6983 | 112.5686 | 109.3569 | 139.1693 | 126.0127 | 0 | 0 | 0 | 0 | 0 | -22.6788472 | -5.5384446 | -95.6247 | -70.9274865 | -54.51561 | -16.63915 | -16.84981 | -33.13878 | -28.92167 | 0 | 0 | 0 | 0 | 0 | 0 | 0 | 42.01806 | 41.49324 | 41.22189 | 41.62845 | 21.47067 | 0 | 0 | -21.26818 | -16.97431 | -15.53744 | -18.25499 | -21.00043 | -24.26174 | -14.94987264 | 82.12733 | 94.46706 | 87.86714 | 119.3029 | 92.97735 | 59.08997 | 76.60268
83 | W85618 | 2017-03-25 05:40 | 70.5404 | 71.187 | 21 | 65 | 1.2401 | 693.3417 | 17685 | 31 | 239962 | 239921 | 139105 | 139113 | 139345 | 139352 | 220988 | 220996 | 220533 | 220731 | 215384 | 215319 | 215863 | 215954 | 292987 | 292979 | 1293.62 | 20856.2969 | 6 | 49.2088 | 49.2088 | 49.2088 | 49.2088 | 49.2088 | 49.2088 | 49.2088 | 1250.1953 | 1164.9768 | 1112.5 | 882.5663 | 1084.6641 | 1005.4251 | 983.3146 | 961.1246 | 939.0865 | 923.9447 | 907.9094 | 888.291 | 15.8 | 28.8 | 32.5799 | 19.3237 | 11.5788 | 8.0779 | 5.748 | 4.3392 | 3.3877 | 2.9491 | 3.0012 | 74.9 | 115.21 | 127.01 | 190.64 | 185.22 | 276.37 | 260.68 | 386.01 | 355.17 | 519.95 | 449.32 | 667.08 | 522.63 | 776.78 | 49.5 | 44.9 | 41.0509 | -6.890001 | -5.2838 | 6.6527 | 2.9389 | -5.2838 | 1105800 | 2 |  |  | 4.4957 | 8.6107 | 10.2164 | 13.2521 | 15.4943 | 20.8236 | 4.7446 | 8.9419 | 10.4081 | 16.5608 | 16.0054 | 23.1257 | 24.9219 | 24.8638 | 24.8926 | 17.7448 | 18.0754 | 18.0814 |  | 13183 | 672 | 11 |  | EA652 | 292 | 1104 | 7 | 3 | 40 | 39.833336 | -6.890001 | 1837.6714 | 1762.9286 | 1496.4286 | 1417.6857 | 1255.0929 | 1305.5215 | 1174.9286 | 62.4336 | 51.1271 | 51.8614 | 55.5771 | 61.0671 | 58.5857 | 37.9429 | 32.5799 | 19.3237 | 11.5788 | 8.0779 | 5.748 | 4.3392 | 3.3877 | 2.9491 | 0 | 0 | 0 | 0 | 0 | 0.1016 | 0.0254 | 0 | 0 | 0 | 0 | 0 | 0 | 0 | 0.070406 | 0.053796 | 0.042049 | 0.013124 | 0.012274 | 0.021683 | 0.019103 | -1e-06 | 1.1e-05 | 4e-05 | 6.6e-05 | 5.7e-05 | 0.001438 | 0.002198 | 0.084618 | 0.080823 | 0.078928 | 0.080506 | 0.090877 | 0.106585 | 0.100724 | -0.218408 | -0.215417 | -0.213704 | -0.215964 | -0.223377 | -0.222914 | -0.217504 | -1.398095 | -1.370506 | -1.355151 | -1.375396 | -1.447859 | -1.439917 | -1.389809 | -0.332086 | -0.305974 | -0.295968 | -0.319512 | -0.389621 | -0.431329 | -0.38051 | -0.406088 | -0.376688 | -0.359983 | -0.382402 | -0.45165 | -0.44796 | -0.396108 | 0.41342 | 0.37123 | 0.33267 | 0.262472 | 0.4173 | 0.353773 | 0.320959 | -30 | -30 | -30 | -30 | -15 | 30 | -30 | -1.40063 | -1.383133 | -1.374092 | -1.38765 | -1.431431 | 0 | 0 |  | 1402.08 | 0 |  | 1422.2729 | 0 |  | 741.956 | 0 |  | 741.898 | 0 |  | 1407.16 | 0 |  | 1430.579 | 0 |  | 763.196 | 0 |  | 763.247 | 0 |  | 1417.015 | 0 |  | 1450.746 | 0 |  | 773.248 | 0 |  | 773.069 | 0 |  | 1497.584 | 0 |  | 1502.6639 | 0 |  | 755.262 | 0 |  | 755.148 | 0 |  | 1452.118 | 0 |  | 1453.871 | 0 |  | 704.875 | 0 |  | 704.633 | 0 |  | 1505.356 | 0 |  | 1511.5291 | 0 |  | 743.464 | 0.102 |  | 743.712 | 0.102 |  | 1472.057 | 0 |  | 1479.677 | 0 |  | 777.57 | 0.025 |  | 777.603 | 0.025 | 155.5001 | 142.4852 | 118.1101 | 114.1322 | 114.0591 | 139.149 | 118.3435 | 0 | 0 | 0 | 0 | 0 | -22.6480624 | -5.5246016 | -98.43288 | -73.74282 | -57.03695 | -18.14147324 | -17.85355 | -33.29232 | -29.60432 | 0 | 0 | 0 | 0 | 0 | 0 | 0 | 42.0189 | 41.49399 | 41.22276 | 41.6295 | 21.471465 | 0 | 0 | -20.73332 | -15.64356 | -15.34931 | -17.75755 | -23.79302 | -25.26971 | -14.43765 | 78.35278 | 94.59279 | 86.94661 | 119.8627 | 93.88397 | 57.93891 | 68.77693
83 | W85619 | 2017-03-25 05:41 | 70.4922 | 71.2359 | 19 | 65 | 1.2401 | 699.0297 | 17811 | 31 | 239962 | 239921 | 139105 | 139113 | 139345 | 139352 | 220988 | 220996 | 220533 | 220731 | 215384 | 215319 | 215863 | 215954 | 292987 | 292979 | 1293.62 | 20874.2754 | 6 | 49.9685 | 49.9685 | 49.9685 | 49.9685 | 49.9685 | 49.9685 | 49.9685 | 1245.5078 | 1163.1873 | 1102.8334 | 887.4464 | 1085.2888 | 1008.2579 | 986.3889 | 964.4716 | 942.6187 | 927.4505 | 911.1268 | 892.5469 | 16 | 26.6 | 32.5991 | 19.1937 | 11.5178 | 8.0635 | 5.7281 | 4.3102 | 3.4258 | 2.9465 | 2.9969 | 76.98 | 117.61 | 130.15 | 192.4 | 189.68 | 277.85 | 265.78 | 389 | 361.11 | 524.79 | 457.89 | 667.1 | 534.6 | 775.96 | 49.5 | 45 | 41.8509 | 3.15 | 3.5481 | 3.7894 | 0.3769 | 3.5481 | 1105800 | 1 |  |  | 4.3464 | 8.405 | 10.1936 | 12.8557 | 15.4136 | 20.4236 | 4.8444 | 8.8514 | 10.4764 | 15.8889 | 17.3944 | 20.2764 | 24.938 | 24.9379 | 24.9672 | 17.9834 | 17.9056 | 18.1411 |  | 13183 | 672 | 12 |  | EA652 | 292 | 1104 | 7 | 3 | 40 | 37.333336 | 3.15 | 1875.7715 | 1743.8857 | 1480.8286 | 1396.3715 | 1230.1215 | 1193.3572 | 1314.15 | 67.5807 | 55.4457 | 53.3871 | 55.1943 | 52.2 | 53.745 | 37.8779 | 32.5991 | 19.1937 | 11.5178 | 8.0635 | 5.7281 | 4.3102 | 3.4258 | 2.9465 | 0 | 0 | 0 | 0 | 0 | 0.1016 | 0.0254 | 0 | 0 | 0 | 0 | 0 | 0 | 0 | 0.072342 | 0.055542 | 0.043592 | 0.014052 | 0.012895 | 0.022867 | 0.020226 | -1e-06 | 1e-05 | 3.9e-05 | 6.6e-05 | 5.8e-05 | 0.000791 | 0.001728 | 0.084612 | 0.080827 | 0.078932 | 0.080512 | 0.090879 | 0.106629 | 0.100619 | -0.218426 | -0.215363 | -0.213627 | -0.215874 | -0.22332 | -0.222451 | -0.21773 | -1.398773 | -1.370854 | -1.354952 | -1.375085 | -1.447863 | -1.431475 | -1.38756 | -0.331791 | -0.305937 | -0.295947 | -0.319522 | -0.389519 | -0.431882 | -0.378808 | -0.406836 | -0.376535 | -0.359778 | -0.382066 | -0.451652 | -0.446083 | -0.400649 | 0.412656 | 0.370708 | 0.332164 | 0.262806 | 0.418871 | 0.354418 | 0.320585 | -30 | -30 | -30 | -30 | -15 | 40 | -40 | -1.400471 | -1.382991 | -1.37392 | -1.387443 | -1.431114 | 0 | 0 |  | 1402.08 | 0 |  | 1422.2729 | 0 |  | 741.956 | 0 |  | 741.898 | 0 |  | 1407.16 | 0 |  | 1430.579 | 0 |  | 763.196 | 0 |  | 763.247 | 0 |  | 1417.015 | 0 |  | 1450.746 | 0 |  | 773.248 | 0 |  | 773.069 | 0 |  | 1497.584 | 0 |  | 1502.6639 | 0 |  | 755.262 | 0 |  | 755.148 | 0 |  | 1452.118 | 0 |  | 1453.871 | 0 |  | 704.875 | 0 |  | 704.633 | 0 |  | 1505.356 | 0 |  | 1511.5291 | 0 |  | 743.464 | 0.102 |  | 743.712 | 0.102 |  | 1472.057 | 0 |  | 1479.677 | 0 |  | 777.57 | 0.025 |  | 777.603 | 0.025 | 158.7128 | 140.953 | 116.8848 | 112.4247 | 111.7922 | 127.2465 | 132.2285 | 0 | 0 | 0 | 0 | 0 | -22.6010216 | -5.530342 | -101.1886 | -76.15368 | -59.11791 | -19.41345003 | -18.75417 | -33.86583555 | -30.46249224 | 0 | 0 | 0 | 0 | 0 | 0 | 0 | 42.01413 | 41.48973 | 41.2176 | 41.62329 | 21.46671 | 0 | 0 | -22.42267 | -16.96289 | -15.79975 | -17.63579 | -20.3328918 | -23.21149809 | -14.34845 | 77.1156 | 89.32621 | 83.1847 | 116.9987 | 94.17186 | 47.56813 | 81.88717
83 | W85620 | 2017-03-25 05:43 | 71.0031 | 71.735 | 15 | 74 | 1.2401 | 1007.5789 | 17599 | 31 | 239962 | 239921 | 139105 | 139113 | 139345 | 139352 | 220988 | 220996 | 220533 | 220731 | 215384 | 215319 | 215863 | 215954 | 292987 | 292979 | 1293.62 | 20892.2539 | 6 | 51.223 | 51.223 | 51.223 | 51.223 | 51.223 | 51.223 | 51.223 | 1252.5391 | 1166.0612 | 1113.5 | 892.4957 | 1101.8906 | 1020.6142 | 1000.5054 | 978.3996 | 957.0389 | 942.8088 | 927.2441 | 909.3122 | 15.4 | 22.6 | 30.468 | 17.2071 | 9.8131 | 6.7066 | 4.6825 | 3.4428 | 2.6891 | 2.3143 | 2.3592 | 82.61 | 133.61 | 146.86 | 229.62 | 220.45 | 340.61 | 315.26 | 487.79 | 435.37 | 676.87 | 562.4 | 874.06 | 659.83 | 1026.97 | 50.6 | 44.8 | 40.3819 | 5.054545 | 5.2429 | 5.2429 | -0.3917 | 5.2429 | 1105689 | 2 |  |  | 4.3093 | 8.455 | 10.1557 | 13.5521 | 15.6443 | 20.0164 | 4.6366 | 8.9648 | 10.7113 | 17.0211 | 21.0535 | 22.8437 | 24.9904 | 24.9236 | 24.9578 | 17.8514 | 17.6512 | 18.1837 |  | 13183 | 672 | 13 |  | EA652 | 229 | 958 | 6 | 3 | 40 | 44 | 5.054545 | 1691.1 | 1615.2142 | 1336.9928 | 1267.1571 | 1107.7858 | 1127.3214 | 1164.7214 | 95.0164 | 88.7236 | 105.1621 | 107.7864 | 77.7514 | 69.2957 | 45.9329 | 30.468 | 17.2071 | 9.8131 | 6.7066 | 4.6825 | 3.4428 | 2.6891 | 2.3143 | 0 | 0 | 0 | 0 | 0 | 0.1016 | 0.0254 | 0 | 0 | 0 | 0 | 0 | 0 | 0 | 0.037382 | 0.026016 | 0.018425 | 0.001765 | 0.002401 | 0.010748 | 0.008773 | 4e-06 | 2.1e-05 | 5.5e-05 | 6.3e-05 | 4.3e-05 | 0.001445 | 0.001432 | 0.084586 | 0.080795 | 0.078913 | 0.080495 | 0.090868 | 0.107039 | 0.101036 | -0.166101 | -0.163813 | -0.162412 | -0.164112 | -0.169724 | -0.169368 | -0.165675 | -1.407887 | -1.379939 | -1.363301 | -1.383456 | -1.456265 | -1.448092 | -1.402646 | -0.245265 | -0.226014 | -0.218862 | -0.236318 | -0.288265 | -0.318773 | -0.279888 | -0.415885 | -0.385596 | -0.367246 | -0.389871 | -0.460005 | -0.455535 | -0.407892 | 0.417996 | 0.37343 | 0.332274 | 0.259314 | 0.407765 | 0.339869 | 0.305987 | -30 | -30 | -30 | -30 | -15 | 30 | -30 | -1.05247 | -1.03939 | -1.031917 | -1.041922 | -1.07447 | 0 | 0 |  | 1402.08 | 0 |  | 1422.2729 | 0 |  | 741.956 | 0 |  | 741.898 | 0 |  | 1407.16 | 0 |  | 1430.579 | 0 |  | 763.196 | 0 |  | 763.247 | 0 |  | 1417.015 | 0 |  | 1450.746 | 0 |  | 773.248 | 0 |  | 773.069 | 0 |  | 1497.584 | 0 |  | 1502.6639 | 0 |  | 755.262 | 0 |  | 755.148 | 0 |  | 1452.118 | 0 |  | 1453.871 | 0 |  | 704.875 | 0 |  | 704.633 | 0 |  | 1505.356 | 0 |  | 1511.5291 | 0 |  | 743.464 | 0.102 |  | 743.712 | 0.102 |  | 1472.057 | 0 |  | 1479.677 | 0 |  | 777.57 | 0.025 |  | 777.603 | 0.025 | 143.0433846 | 130.5012 | 105.5061 | 101.9998 | 100.6623 | 120.6674 | 117.6788 | 0 | 0 | 0 | 0 | 0 | -17.2077888 | -4.208145 | -52.63526 | -35.92947 | -25.19380248 | -2.528957568 | -3.55911166 | -17.65659 | -14.31400243 | 0 | 0 | 0 | 0 | 0 | 0 | 0 | 31.5741 | 31.1817 | 30.95751 | 31.25766 | 16.11705 | 0 | 0 | -23.3042 | -20.05278 | -23.01599 | -25.47187 | -22.41301 | -22.0896 | -12.85607 | 98.67802 | 105.7007 | 88.25383 | 105.2566 | 90.80721 | 63.71338 | 86.30058
83 | W85621 | 2017-03-25 05:44 | 71.4933 | 72.2104 | 13 | 74 | 1.2401 | 1011.076 | 17145 | 31 | 239962 | 239921 | 139105 | 139113 | 139345 | 139352 | 220988 | 220996 | 220533 | 220731 | 215384 | 215319 | 215863 | 215954 | 292987 | 292979 | 1293.62 | 20904.5918 | 6 | 52.4818 | 52.4818 | 52.4818 | 52.4818 | 52.4818 | 52.4818 | 52.4818 | 1246.6797 | 1157.236 | 1091.3334 | 888.1645 | 1104.1641 | 1022.6405 | 1001.5917 | 979.1616 | 957.3766 | 943.4204 | 928.0218 | 908.9991 | 15.6 | 18.6 | 30.6381 | 17.322 | 9.9214 | 6.8104 | 4.7397 | 3.4651 | 2.6856 | 2.3118 | 2.3625 | 82.35 | 134.45 | 145.25 | 230.38 | 217.4 | 340.73 | 311.05 | 486.73 | 435.07 | 673.06 | 565.04 | 867.92 | 659.9 | 1025.91 | 49.5 | 44.9 | 40.7407 | 4.245455 | 4.013 | 4.013 | -0.8198 | 4.013 | 1105689 | 1 |  |  | 4.3357 | 8.3371 | 10.0871 | 13.2414 | 14.7793 | 19.8993 | 4.7643 | 8.4657 | 10.58 | 16.5 | 17.9086 | 21.7757 | 24.9421 | 24.9876 | 24.9426 | 17.6926 | 17.9926 | 18.3298 |  | 13183 | 672 | 14 |  | EA652 | 229 | 958 | 6 | 3 | 40 | 39.833336 | 4.245455 | 1705.0571 | 1600.3071 | 1341.0786 | 1279.0929 | 1138.2285 | 1153.7 | 1153.5571 | 114.3121 | 101.5093 | 113.0729 | 112.5143 | 87.0386 | 72.2371 | 47.7814 | 30.6381 | 17.322 | 9.9214 | 6.8104 | 4.7397 | 3.4651 | 2.6856 | 2.3118 | 0 | 0 | 0 | 0 | 0 | 0.1016 | 0.0254 | 0 | 0 | 0 | 0 | 0 | 0 | 0 | 0.040581 | 0.028656 | 0.020605 | 0.002156 | 0.002706 | 0.011732 | 0.00959 | 3e-06 | 2.1e-05 | 5.4e-05 | 6.4e-05 | 4.7e-05 | 0.001502 | 0.001486 | 0.084531 | 0.080746 | 0.078863 | 0.080442 | 0.0908 | 0.106966 | 0.101006 | -0.164124 | -0.161836 | -0.160527 | -0.162167 | -0.167764 | -0.167548 | -0.163759 | -1.407895 | -1.379619 | -1.365382 | -1.383566 | -1.457027 | -1.453846 | -1.406723 | -0.242065 | -0.223133 | -0.21603 | -0.233212 | -0.284314 | -0.314304 | -0.276425 | -0.415886 | -0.385244 | -0.367123 | -0.389982 | -0.460937 | -0.456603 | -0.407099 | 0.418646 | 0.375544 | 0.336697 | 0.263339 | 0.409996 | 0.341076 | 0.308323 | -30 | -30 | -25 | -30 | -15 | 20 | -20 | -1.040241 | -1.027308 | -1.020218 | -1.02966 | -1.061731 | 0 | 0 |  | 1402.08 | 0 |  | 1422.2729 | 0 |  | 741.956 | 0 |  | 741.898 | 0 |  | 1407.16 | 0 |  | 1430.579 | 0 |  | 763.196 | 0 |  | 763.247 | 0 |  | 1417.015 | 0 |  | 1450.746 | 0 |  | 773.248 | 0 |  | 773.069 | 0 |  | 1497.584 | 0 |  | 1502.6639 | 0 |  | 755.262 | 0 |  | 755.148 | 0 |  | 1452.118 | 0 |  | 1453.871 | 0 |  | 704.875 | 0 |  | 704.633 | 0 |  | 1505.356 | 0 |  | 1511.5291 | 0 |  | 743.464 | 0.102 |  | 743.712 | 0.102 |  | 1472.057 | 0 |  | 1479.677 | 0 |  | 777.57 | 0.025 |  | 777.603 | 0.025 | 144.1302 | 129.2184 | 105.7615 | 102.8928 | 103.3511478 | 123.4066742 | 116.5162 | 0 | 0 | 0 | 0 | 0 | -17.0228768 | -4.1594786 | -57.13801068 | -39.56333 | -28.20743 | -3.07151652 | -4.011195331 | -19.2402 | -15.58086 | 0 | 0 | 0 | 0 | 0 | 0 | 0 | 31.20723 | 30.81924 | 25.50545 | 30.8898 | 15.925965 | 0 | 0 | -27.67096 | -22.65007 | -24.42714 | -26.23968 | -24.74629 | -22.70441 | -13.20797 | 90.52844 | 97.82423 | 78.63237 | 104.4714 | 90.51962 | 64.43919 | 83.56787
83 | W85622 | 2017-03-25 05:46 | 71.3535 | 72.1009 | 13 | 55 | 1.2401 | 688.389 | 12051 | 30 | 239962 | 239921 | 139105 | 139113 | 139345 | 139352 | 220988 | 220996 | 220533 | 220731 | 215384 | 215319 | 215863 | 215954 | 292987 | 292979 | 1293.62 | 20916.8496 | 6 | 53.3363 | 53.3363 | 53.3363 | 53.3363 | 53.3363 | 53.3363 | 53.3363 | 1253.7109 | 1158.2672 | 1099.6666 | 893.6783 | 1100.1454 | 1019.5089 | 998.8851 | 976.9078 | 955.5333 | 942.436 | 927.5756 | 908.2075 | 15.8 | 18.8 | 30.7786 | 17.5047 | 10.0621 | 6.8893 | 4.786 | 3.4843 | 2.689 | 2.3256 | 2.3707 | 82.05 | 115.61 | 144.6 | 199.66 | 215.51 | 294.34 | 308.93 | 418.59 | 434.35 | 580.79 | 563.66 | 757.57 | 659.93 | 891.2 | 50.2 | 44.8 | 31.9885 | -4.154545 | -4.1221 | 4.7324 | 3.2809 | -4.1221 | 1105872 | 2 |  |  | 4.5079 | 8.2643 | 10.2264 | 12.6907 | 14.965 | 20.3714 | 4.7831 | 8.7972 | 10.5676 | 15.2704 | 16.7183 | 24.2465 | 24.9469 | 24.9471 | 24.9454 | 17.9631 | 17.8563 | 18.1494 |  | 13183 | 672 | 15 |  | EA652 | 229 | 958 | 6 | 3 | 40 | 39.5 | -4.154545 | 1683.9286 | 1578.0215 | 1337.55 | 1253.9143 | 1126.75 | 1157.9928 | 1078.2643 | 109.5857 | 101.4007 | 108.1329 | 104.2964 | 74.4314 | 67.3679 | 42.5479 | 30.7786 | 17.5047 | 10.0621 | 6.8893 | 4.786 | 3.4843 | 2.689 | 2.3256 | 0 | 0 | 0 | 0 | 0 | 0.1016 | 0.0254 | 0 | 0 | 0 | 0 | 0 | 0 | 0 | 0.045425 | 0.032758 | 0.024063 | 0.003048 | 0.003958 | 0.013786 | 0.011399 | 3e-06 | 2e-05 | 5.4e-05 | 6.6e-05 | 5e-05 | 0.001595 | 0.001584 | 0.084519 | 0.080738 | 0.078852 | 0.080429 | 0.090779 | 0.106944 | 0.101061 | -0.163772 | -0.161465 | -0.160189 | -0.161842 | -0.167475 | -0.167298 | -0.163253 | -1.407531 | -1.37897 | -1.365168 | -1.383837 | -1.457885 | -1.45714 | -1.406894 | -0.241461 | -0.222638 | -0.215485 | -0.232606 | -0.28343 | -0.313414 | -0.276536 | -0.416066 | -0.385099 | -0.36732 | -0.390277 | -0.461998 | -0.457159 | -0.404286 | 0.419219 | 0.37684 | 0.339717 | 0.265486 | 0.411843 | 0.342529 | 0.309193 | -30 | -30 | -25 | -30 | -15 | 10 | -10 | -1.040299 | -1.027365 | -1.020332 | -1.029788 | -1.061902 | 0 | 0 |  | 1402.08 | 0 |  | 1422.2729 | 0 |  | 741.956 | 0 |  | 741.898 | 0 |  | 1407.16 | 0 |  | 1430.579 | 0 |  | 763.196 | 0 |  | 763.247 | 0 |  | 1417.015 | 0 |  | 1450.746 | 0 |  | 773.248 | 0 |  | 773.069 | 0 |  | 1497.584 | 0 |  | 1502.6639 | 0 |  | 755.262 | 0 |  | 755.148 | 0 |  | 1452.118 | 0 |  | 1453.871 | 0 |  | 704.875 | 0 |  | 704.633 | 0 |  | 1505.356 | 0 |  | 1511.5291 | 0 |  | 743.464 | 0.102 |  | 743.712 | 0.102 |  | 1472.057 | 0 |  | 1479.677 | 0 |  | 777.57 | 0.025 |  | 777.603 | 0.025 | 142.324 | 127.4063 | 105.4684926 | 100.8511 | 102.2852 | 123.8404 | 108.9705 | 0 | 0 | 0 | 0 | 0 | -16.9974768 | -4.1466262 | -63.94132 | -45.19987866 | -32.92376 | -4.309268418 | -5.84320308 | -22.41227034 | -18.2657 | 0 | 0 | 0 | 0 | 0 | 0 | 0 | 31.20897 | 30.82095 | 25.5083 | 30.89364 | 15.92853 | 0 | 0 | -26.46067 | -22.57565 | -23.30102 | -24.25997 | -21.09609 | -21.11404 | -11.76603 | 83.13094 | 90.45172 | 74.75202 | 103.1755 | 91.27447 | 63.31659 | 74.79211
83 | W85623 | 2017-03-25 05:47 | 71.1385 | 71.9564 | 16 | 55 | 1.2401 | 684.9243 | 11987 | 30 | 239962 | 239921 | 139105 | 139113 | 139345 | 139352 | 220988 | 220996 | 220533 | 220731 | 215384 | 215319 | 215863 | 215954 | 292987 | 292979 | 1293.62 | 20929.1152 | 6 | 54.1882 | 54.1882 | 54.1882 | 54.1882 | 54.1882 | 54.1882 | 54.1882 | 1237.3047 | 1165.079 | 1123.8334 | 897.4435 | 1101.6167 | 1020.9752 | 1001.0802 | 979.6946 | 959.0029 | 946.1569 | 932.4349 | 915.0065 | 15.8 | 21.4 | 30.4448 | 17.4465 | 10.0595 | 6.9001 | 4.8146 | 3.5142 | 2.707 | 2.3117 | 2.3611 | 81.8 | 115.78 | 143.91 | 197.43 | 215.04 | 289.32 | 307.95 | 414.86 | 431.41 | 575.41 | 561.04 | 750.17 | 659.95 | 889.19 | 49.4 | 45.1 | 22.3404 | 3.390909 | 3.3966 | 3.3966 | 0.2568 | 3.3966 | 1105872 | 1 |  |  | 4.4786 | 8.2886 | 10.12 | 13.03 | 14.7007 | 19.605 | 4.9746 | 9.2634 | 10.4704 | 16.7606 | 16.7789 | 19.8169 | 24.9251 | 24.9384 | 25.0285 | 17.7979 | 17.8522 | 18.2031 |  | 13183 | 672 | 16 |  | EA652 | 229 | 958 | 6 | 3 | 40 | 36.166664 | 3.390909 | 1652.6714 | 1572.6072 | 1310.9928 | 1241.7357 | 1103.25 | 1152.6929 | 1162.3429 | 98.7071 | 89.95 | 90.8236 | 96.6443 | 78.6 | 67.9086 | 43.1536 | 30.4448 | 17.4465 | 10.0595 | 6.9001 | 4.8146 | 3.5142 | 2.707 | 2.3117 | 0 | 0 | 0 | 0 | 0 | 0.1016 | 0.0254 | 0 | 0 | 0 | 0 | 0 | 0 | 0 | 0.050388 | 0.037145 | 0.027642 | 0.004391 | 0.005644 | 0.015647 | 0.013088 | 3e-06 | 2e-05 | 5.3e-05 | 6.7e-05 | 5.2e-05 | 0.001684 | 0.001679 | 0.084579 | 0.080792 | 0.078908 | 0.08049 | 0.090851 | 0.107001 | 0.101017 | -0.165633 | -0.163322 | -0.162 | -0.163653 | -0.169328 | -0.169233 | -0.165495 | -1.407027 | -1.378747 | -1.364574 | -1.383003 | -1.456922 | -1.457631 | -1.411725 | -0.244651 | -0.225522 | -0.218353 | -0.235753 | -0.287351 | -0.317525 | -0.278997 | -0.415502 | -0.384867 | -0.366708 | -0.389373 | -0.46051 | -0.456816 | -0.408276 | 0.418826 | 0.37593 | 0.338078 | 0.26422 | 0.410666 | 0.341009 | 0.306282 | -30 | -30 | -25 | -30 | -15 | 0 | 0 | -1.051809 | -1.038734 | -1.031628 | -1.0412 | -1.073679 | 0 | 0 |  | 1402.08 | 0 |  | 1422.2729 | 0 |  | 741.956 | 0 |  | 741.898 | 0 |  | 1407.16 | 0 |  | 1430.579 | 0 |  | 763.196 | 0 |  | 763.247 | 0 |  | 1417.015 | 0 |  | 1450.746 | 0 |  | 773.248 | 0 |  | 773.069 | 0 |  | 1497.584 | 0 |  | 1502.6639 | 0 |  | 755.262 | 0 |  | 755.148 | 0 |  | 1452.118 | 0 |  | 1453.871 | 0 |  | 704.875 | 0 |  | 704.633 | 0 |  | 1505.356 | 0 |  | 1511.5291 | 0 |  | 743.464 | 0.102 |  | 743.712 | 0.102 |  | 1472.057 | 0 |  | 1479.677 | 0 |  | 777.57 | 0.025 |  | 777.603 | 0.025 | 139.7813 | 127.0541 | 103.4478 | 99.94731 | 100.2314 | 123.3393 | 117.4164 | 0 | 0 | 0 | 0 | 0 | -17.1940728 | -4.203573 | -70.9015 | -51.24113 | -37.79187693 | -6.165427374 | -8.298627712 | -25.2622 | -20.84694 | 0 | 0 | 0 | 0 | 0 | 0 | 0 | 31.55427 | 31.16202 | 25.7907 | 31.236 | 16.105185 | 0 | 0 | -24.14879 | -20.2857039 | -19.83161 | -22.78418 | -22.5857886 | -21.56268 | -12.03972 | 76.28528 | 86.68926 | 71.61504 | 102.2337 | 85.45213 | 59.32034 | 80.32615
83 | W85624 | 2017-03-25 05:48 | 70.9254 | 71.8196 | 17 | 56 | 1.2401 | 690.9517 | 12048 | 30 | 239962 | 239921 | 139105 | 139113 | 139345 | 139352 | 220988 | 220996 | 220533 | 220731 | 215384 | 215319 | 215863 | 215954 | 292987 | 292979 | 1293.62 | 20941.3535 | 6 | 55.0485 | 55.0485 | 55.0485 | 55.0485 | 55.0485 | 55.0485 | 55.0485 | 1238.4766 | 1167.5229 | 1123.6666 | 895.8182 | 1101.6886 | 1019.8585 | 999.3433 | 977.6706 | 956.2769 | 943.3769 | 929.6882 | 910.7585 | 15.6 | 22.4 | 30.7543 | 17.563 | 10.0856 | 6.8887 | 4.7957 | 3.5019 | 2.6737 | 2.3174 | 2.3592 | 80.27 | 115.07 | 141.15 | 198.66 | 211.45 | 293.01 | 303.41 | 418.98 | 426.64 | 576.45 | 553.65 | 755.85 | 648.49 | 889.82 | 50.5 | 44.9 | 23.2314 | -14.245456 | -11.06 | 11.8338 | 6.1931 | -11.06 | 1105872 | 2 |  |  | 4.5136 | 8.2707 | 10.0929 | 12.5221 | 16.8986 | 20.075 | 4.8861 | 9.0042 | 11.1111 | 15.3653 | 18.9333 | 24.4542 | 24.9159 | 24.9272 | 24.9501 | 17.9089 | 18.8091 | 18.1186 |  | 13183 | 672 | 17 |  | EA652 | 229 | 958 | 6 | 3 | 40 | 39.833336 | -14.245456 | 1640.8214 | 1577.6357 | 1331.8572 | 1235.1285 | 1092.6571 | 1166.7214 | 1026.4429 | 77.1493 | 65.3 | 65.8314 | 65.2207 | 67.3629 | 66.3564 | 37.7729 | 30.7543 | 17.563 | 10.0856 | 6.8887 | 4.7957 | 3.5019 | 2.6737 | 2.3174 | 0 | 0 | 0 | 0 | 0 | 0.1016 | 0.0254 | 0 | 0 | 0 | 0 | 0 | 0 | 0 | 0.051256 | 0.037965 | 0.028469 | 0.00463 | 0.005976 | 0.016271 | 0.013662 | 3e-06 | 2e-05 | 5.4e-05 | 6.8e-05 | 5.4e-05 | 0.00167 | 0.00168 | 0.084523 | 0.080736 | 0.078851 | 0.080432 | 0.090787 | 0.106937 | 0.101108 | -0.163589 | -0.16132 | -0.160035 | -0.161664 | -0.167265 | -0.167171 | -0.162949 | -1.406918 | -1.378808 | -1.364878 | -1.383265 | -1.457137 | -1.457105 | -1.404942 | -0.241383 | -0.222474 | -0.215353 | -0.232524 | -0.283429 | -0.313088 | -0.276916 | -0.415371 | -0.384924 | -0.367016 | -0.38965 | -0.460765 | -0.457335 | -0.402086 | 0.419239 | 0.376655 | 0.33879 | 0.26457 | 0.410251 | 0.341295 | 0.307958 | -30 | -30 | -25 | -30 | -15 | -10 | 10 | -1.040294 | -1.02736 | -1.02028 | -1.029728 | -1.061808 | 0 | 0 |  | 1402.08 | 0 |  | 1422.2729 | 0 |  | 741.956 | 0 |  | 741.898 | 0 |  | 1407.16 | 0 |  | 1430.579 | 0 |  | 763.196 | 0 |  | 763.247 | 0 |  | 1417.015 | 0 |  | 1450.746 | 0 |  | 773.248 | 0 |  | 773.069 | 0 |  | 1497.584 | 0 |  | 1502.6639 | 0 |  | 755.262 | 0 |  | 755.148 | 0 |  | 1452.118 | 0 |  | 1453.871 | 0 |  | 704.875 | 0 |  | 704.633 | 0 |  | 1505.356 | 0 |  | 1511.5291 | 0 |  | 743.464 | 0.102 |  | 743.712 | 0.102 |  | 1472.057 | 0 |  | 1479.677 | 0 |  | 777.57 | 0.025 |  | 777.603 | 0.025 | 138.6871 | 127.372 | 105.0183 | 99.34386 | 99.19906 | 124.7657 | 103.7816 | 0 | 0 | 0 | 0 | 0 | -16.9845736 | -4.1389046 | -72.11721 | -52.37402188 | -38.93042 | -6.49857897 | -8.78653611 | -26.14192 | -21.55462 | 0 | 0 | 0 | 0 | 0 | 0 | 0 | 31.20882 | 30.8208 | 25.507 | 30.89184 | 15.92712 | 0 | 0 | -18.62253 | -14.5275522 | -14.17699 | -15.16538 | -19.0926 | -20.77539 | -10.45992 | 79.15623 | 91.29122 | 77.41787 | 108.5717 | 87.24704 | 60.8638 | 67.62814
83 | W85625 | 2017-03-25 05:50 | 70.4775 | 71.524 | 27 | 55 | 1.2401 | 684.6686 | 11988 | 31 | 239962 | 239921 | 139105 | 139113 | 139345 | 139352 | 220988 | 220996 | 220533 | 220731 | 215384 | 215319 | 215863 | 215954 | 292987 | 292979 | 1293.62 | 20953.5918 | 6 | 55.9009 | 55.9009 | 55.9009 | 55.9009 | 55.9009 | 55.9009 | 55.9009 | 1238.4766 | 1166.7336 | 1121.5 | 894.8918 | 1097.7501 | 1015.4056 | 994.6763 | 972.9758 | 951.9103 | 939.1315 | 926.0449 | 908.7731 | 16 | 22.6 | 30.6144 | 17.5272 | 10.1563 | 6.975 | 4.8695 | 3.5535 | 2.7102 | 2.3121 | 2.3572 | 79.08 | 115.24 | 138.83 | 196.33 | 207.47 | 287.92 | 297.31 | 412.07 | 417.5 | 569.79 | 544.36 | 747.51 | 643.51 | 889.76 | 50.5 | 44.9 | 22.1042 | 0.145455 | -0.0529 | 3.198 | 1.081 | -0.0529 | 1105174 | 1 |  |  | 4.4486 | 8.2021 | 10.0171 | 12.4736 | 14.6814 | 19.095 | 4.7361 | 8.8722 | 10.3847 | 15.7542 | 16.6486 | 19.5889 | 24.9744 | 24.9479 | 24.9951 | 17.9301 | 17.8686 | 18.2363 |  | 13183 | 672 | 18 |  | EA652 | 229 | 958 | 6 | 3 | 40 | 38.166664 | 0.145455 | 1665.7142 | 1579.3071 | 1339.9286 | 1259.0215 | 1130.3143 | 1195.55 | 1179.5714 | 70.4143 | 60.2371 | 61.8143 | 63.9143 | 68.5721 | 81.7807 | 37.6836 | 30.6144 | 17.5272 | 10.1563 | 6.975 | 4.8695 | 3.5535 | 2.7102 | 2.3121 | 0 | 0 | 0 | 0 | 0 | 0.1016 | 0.0254 | 0 | 0 | 0 | 0 | 0 | 0 | 0 | 0.055437 | 0.041631 | 0.031604 | 0.006209 | 0.007304 | 0.018101 | 0.015415 | 3e-06 | 2e-05 | 5.2e-05 | 6.9e-05 | 5.6e-05 | 0.001574 | 0.001635 | 0.08458 | 0.080794 | 0.078906 | 0.080487 | 0.090843 | 0.106976 | 0.101013 | -0.165782 | -0.163466 | -0.162174 | -0.16383 | -0.169546 | -0.169371 | -0.16557 | -1.40721 | -1.378882 | -1.365088 | -1.383538 | -1.457902 | -1.454816 | -1.408549 | -0.244827 | -0.225693 | -0.218441 | -0.235845 | -0.287355 | -0.317455 | -0.27916 | -0.41571 | -0.385011 | -0.367244 | -0.389959 | -0.461724 | -0.458139 | -0.408601 | 0.419102 | 0.376875 | 0.339877 | 0.265724 | 0.412558 | 0.341978 | 0.305871 | -30 | -30 | -25 | -30 | -15 | -20 | 20 | -1.051757 | -1.038681 | -1.031527 | -1.041083 | -1.07352 | 0 | 0 |  | 1402.08 | 0 |  | 1422.2729 | 0 |  | 741.956 | 0 |  | 741.898 | 0 |  | 1407.16 | 0 |  | 1430.579 | 0 |  | 763.196 | 0 |  | 763.247 | 0 |  | 1417.015 | 0 |  | 1450.746 | 0 |  | 773.248 | 0 |  | 773.069 | 0 |  | 1497.584 | 0 |  | 1502.6639 | 0 |  | 755.262 | 0 |  | 755.148 | 0 |  | 1452.118 | 0 |  | 1453.871 | 0 |  | 704.875 | 0 |  | 704.633 | 0 |  | 1505.356 | 0 |  | 1511.5291 | 0 |  | 743.464 | 0.102 |  | 743.712 | 0.102 |  | 1472.057 | 0 |  | 1479.677 | 0 |  | 777.57 | 0.025 |  | 777.603 | 0.025 | 140.8861 | 127.5985 | 105.7284 | 101.3349 | 102.6811 | 127.8951568 | 119.152 | 0 | 0 | 0 | 0 | 0 | -17.2080936 | -4.205478 | -78.0157224 | -57.43181 | -43.21323 | -8.685851564 | -10.73015872 | -28.6235048 | -24.01576045 | 0 | 0 | 0 | 0 | 0 | 0 | 0 | 31.55271 | 31.16043 | 25.788175 | 31.23249 | 16.1028 | 0 | 0 | -17.23932 | -13.59509 | -13.50278 | -15.07387 | -19.70454 | -25.96169 | -10.51975 | 77.18377 | 87.73206 | 74.80058 | 108.8076 | 88.34925 | 56.10187 | 80.41105
83 | W85626 | 2017-03-25 05:51 | 70.4309 | 71.4456 | 15 | 56 | 1.2401 | 691.6227 | 12138 | 31 | 239962 | 239921 | 139105 | 139113 | 139345 | 139352 | 220988 | 220996 | 220533 | 220731 | 215384 | 215319 | 215863 | 215954 | 292987 | 292979 | 1293.62 | 20965.8105 | 6 | 56.762 | 56.762 | 56.762 | 56.762 | 56.762 | 56.762 | 56.762 | 1237.3047 | 1164.7533 | 1111.6666 | 893.4354 | 1102.2234 | 1018.453 | 997.0732 | 974.5869 | 952.4907 | 938.9986 | 925.5447 | 905.9318 | 15.6 | 21.6 | 30.726 | 17.4331 | 10.0416 | 6.8723 | 4.8024 | 3.5282 | 2.6747 | 2.3174 | 2.3577 | 78.24 | 115.94 | 137.99 | 200.64 | 206.6 | 294.74 | 295.73 | 421.49 | 414.76 | 577.75 | 538.68 | 760.51 | 632.37 | 895.9 | 49.2 | 45 | 22.7099 | -19.727272 | -18.3778 | 19.1185 | 6.58 | -18.3778 | 1105175 | 2 |  |  | 4.4414 | 8.36 | 10.1436 | 12.7414 | 16.3614 | 20.8729 | 4.6932 | 8.6554 | 10.7176 | 15.5365 | 18.6081 | 26.4581 | 24.9599 | 24.8894 | 24.9209 | 17.7751 | 18.9539 | 17.8823 |  | 13183 | 673 | 1 |  | EA652 | 229 | 958 | 6 | 3 | 40 | 38.833336 | -19.727272 | 1700.3715 | 1632.6929 | 1367.5072 | 1286.6215 | 1142.0428 | 1252.9214 | 1033.0143 | 68.0579 | 60.5421 | 71.7664 | 66.9436 | 65.4514 | 83.42 | 37.6879 | 30.726 | 17.4331 | 10.0416 | 6.8723 | 4.8024 | 3.5282 | 2.6747 | 2.3174 | 0 | 0 | 0 | 0 | 0 | 0.1016 | 0.0254 | 0 | 0 | 0 | 0 | 0 | 0 | 0 | 0.057136 | 0.043082 | 0.03287 | 0.006922 | 0.00801 | 0.018842 | 0.016113 | 2e-06 | 1.9e-05 | 5.3e-05 | 7e-05 | 5.8e-05 | 0.00085 | 0.001088 | 0.084577 | 0.080788 | 0.078902 | 0.080482 | 0.090844 | 0.106948 | 0.101163 | -0.165846 | -0.163555 | -0.16224 | -0.163902 | -0.169582 | -0.169382 | -0.164954 | -1.40757 | -1.379904 | -1.365482 | -1.384011 | -1.457932 | -1.450998 | -1.397554 | -0.2448 | -0.225635 | -0.218408 | -0.235792 | -0.28741 | -0.31718 | -0.281046 | -0.416117 | -0.385557 | -0.367655 | -0.390477 | -0.461762 | -0.459465 | -0.402024 | 0.418551 | 0.375534 | 0.336795 | 0.263216 | 0.409047 | 0.339704 | 0.305993 | -30 | -30 | -25 | -30 | -15 | -30 | 30 | -1.051331 | -1.038262 | -1.031135 | -1.040692 | -1.073138 | 0 | 0 |  | 1402.08 | 0 |  | 1422.2729 | 0 |  | 741.956 | 0 |  | 741.898 | 0 |  | 1407.16 | 0 |  | 1430.579 | 0 |  | 763.196 | 0 |  | 763.247 | 0 |  | 1417.015 | 0 |  | 1450.746 | 0 |  | 773.248 | 0 |  | 773.069 | 0 |  | 1497.584 | 0 |  | 1502.6639 | 0 |  | 755.262 | 0 |  | 755.148 | 0 |  | 1452.118 | 0 |  | 1453.871 | 0 |  | 704.875 | 0 |  | 704.633 | 0 |  | 1505.356 | 0 |  | 1511.5291 | 0 |  | 743.464 | 0.102 |  | 743.712 | 0.102 |  | 1472.057 | 0 |  | 1479.677 | 0 |  | 777.57 | 0.025 |  | 777.603 | 0.025 | 143.8123 | 131.902 | 107.8991 | 103.5499 | 103.7477 | 133.9974 | 104.5028 | 0 | 0 | 0 | 0 | 0 | -17.2092112 | -4.1898316 | -80.42573466 | -59.47524 | -44.95576 | -9.677004912 | -11.7626 | -28.57305 | -24.03933 | 0 | 0 | 0 | 0 | 0 | 0 | 0 | 31.53993 | 31.14786 | 25.778375 | 31.22076 | 16.09707 | 0 | 0 | -16.66057392 | -13.66042 | -15.67436 | -15.78477 | -18.81139 | -26.4591556 | -10.59203 | 78.26594 | 89.91419 | 73.04731 | 109.3089 | 89.27082 | 61.75602 | 65.68163
83 | W85627 | 2017-03-25 05:52 | 70.2214 | 71.2999 | 21 | 56 | 1.2401 | 691.9831 | 12124 | 31 | 239962 | 239921 | 139105 | 139113 | 139345 | 139352 | 220988 | 220996 | 220533 | 220731 | 215384 | 215319 | 215863 | 215954 | 292987 | 292979 | 1293.62 | 20978.0488 | 6 | 57.6236 | 57.6236 | 57.6236 | 57.6236 | 57.6236 | 57.6236 | 57.6236 | 1233.7891 | 1162.8646 | 1115.8334 | 893.5064 | 1102.4996 | 1019.38 | 997.8597 | 975.4324 | 953.6447 | 940.2415 | 926.1401 | 908.6703 | 15.8 | 20.6 | 31.0471 | 17.5749 | 10.0682 | 6.8889 | 4.8089 | 3.5119 | 2.7056 | 2.3112 | 2.3565 | 77.98 | 116.58 | 136.59 | 201.19 | 204.24 | 295.61 | 291.72 | 423.74 | 407.48 | 585.89 | 529.83 | 758.97 | 628.43 | 892 | 50.4 | 45.1 | 21.681 | 0.609091 | 1.0636 | 3.2779 | -0.0536 | 1.0636 | 1105175 | 1 |  |  | 4.4586 | 8.3421 | 10.1886 | 12.715 | 14.8007 | 19.055 | 4.8865 | 9.0635 | 10.4162 | 14.6973 | 16.3959 | 21.0176 | 24.9365 | 24.9018 | 24.9884 | 17.9123 | 17.8821 | 18.1352 |  | 13183 | 673 | 2 |  | EA652 | 229 | 958 | 6 | 3 | 40 | 38.333336 | 0.609091 | 1707.0072 | 1616.0786 | 1358.1285 | 1269.2572 | 1139.9357 | 1168.7786 | 1223.1357 | 64.8936 | 58.1414 | 69.0586 | 62.395 | 62.4336 | 79.7364 | 37.6714 | 31.0471 | 17.5749 | 10.0682 | 6.8889 | 4.8089 | 3.5119 | 2.7056 | 2.3112 | 0 | 0 | 0 | 0 | 0 | 0.1016 | 0.0254 | 0 | 0 | 0 | 0 | 0 | 0 | 0 | 0.059068 | 0.044787 | 0.034396 | 0.007744 | 0.00886 | 0.019742 | 0.016949 | 2e-06 | 1.9e-05 | 5.3e-05 | 7.1e-05 | 6e-05 | -0.000214 | 0.000295 | 0.084579 | 0.080797 | 0.078912 | 0.08049 | 0.090848 | 0.106995 | 0.101 | -0.16601 | -0.163675 | -0.162349 | -0.164026 | -0.169745 | -0.16922 | -0.165542 | -1.407694 | -1.379521 | -1.36499 | -1.383669 | -1.458148 | -1.442214 | -1.398045 | -0.245021 | -0.225946 | -0.218731 | -0.236107 | -0.287706 | -0.318032 | -0.279315 | -0.416258 | -0.385147 | -0.367143 | -0.390104 | -0.461745 | -0.457453 | -0.409345 | 0.418771 | 0.376239 | 0.338727 | 0.265199 | 0.413359 | 0.343554 | 0.305871 | -30 | -30 | -25 | -30 | -15 | -40 | 40 | -1.051376 | -1.038308 | -1.031221 | -1.040792 | -1.073275 | 0 | 0 |  | 1402.08 | 0 |  | 1422.2729 | 0 |  | 741.956 | 0 |  | 741.898 | 0 |  | 1407.16 | 0 |  | 1430.579 | 0 |  | 763.196 | 0 |  | 763.247 | 0 |  | 1417.015 | 0 |  | 1450.746 | 0 |  | 773.248 | 0 |  | 773.069 | 0 |  | 1497.584 | 0 |  | 1502.6639 | 0 |  | 755.262 | 0 |  | 755.148 | 0 |  | 1452.118 | 0 |  | 1453.871 | 0 |  | 704.875 | 0 |  | 704.633 | 0 |  | 1505.356 | 0 |  | 1511.5291 | 0 |  | 743.464 | 0.102 |  | 743.712 | 0.102 |  | 1472.057 | 0 |  | 1479.677 | 0 |  | 777.57 | 0.025 |  | 777.603 | 0.025 | 144.377 | 130.5743 | 107.1726 | 102.1625 | 103.5609 | 125.0535 | 123.5367057 | 0 | 0 | 0 | 0 | 0 | -17.192752 | -4.2047668 | -83.15248458 | -61.81082 | -47.02254051 | -10.81337 | -13.00668016 | -28.16355 | -24.10788798 | 0 | 0 | 0 | 0 | 0 | 0 | 0 | 31.54128 | 31.14924 | 25.780525 | 31.22376 | 16.099125 | 0 | 0 | -15.90029 | -13.13682 | -15.10526 | -14.7319 | -17.96252 | -25.35873 | -10.52219 | 76.86546 | 86.77591 | 70.82536 | 107.841 | 88.6908 | 54.33843 | 84.70186
83 | W85628 | 2017-03-25 05:53 | 70.1106 | 71.198 | 18 | 56 | 1.2401 | 691.1827 | 12094 | 31 | 239962 | 239921 | 139105 | 139113 | 139345 | 139352 | 220988 | 220996 | 220533 | 220731 | 215384 | 215319 | 215863 | 215954 | 292987 | 292979 | 1293.62 | 20990.2891 | 6 | 58.4841 | 58.4841 | 58.4841 | 58.4841 | 58.4841 | 58.4841 | 58.4841 | 1232.6172 | 1164.1575 | 1113.8334 | 891.7672 | 1097.1008 | 1012.8104 | 991.7207 | 969.5673 | 947.9633 | 934.8956 | 921.2236 | 902.7477 | 15.8 | 22.8 | 30.7696 | 17.5587 | 10.1014 | 6.9376 | 4.8311 | 3.5223 | 2.6959 | 2.313 | 2.3558 | 77.03 | 114.41 | 136.11 | 196.86 | 204.3 | 288.87 | 292.47 | 413.75 | 410.57 | 573.39 | 534.86 | 752.31 | 627.98 | 891.87 | 50.2 | 45.2 | 22.7619 | -9.409091 | -9.2007 | 11.5596 | 1.9452 | -9.2007 | 1105293 | 2 |  |  | 4.4171 | 8.2793 | 10.2164 | 12.94 | 14.7636 | 20.075 | 4.7135 | 8.8986 | 10.927 | 16.2365 | 17.027 | 23.0162 | 25.0004 | 24.9529 | 25.0078 | 17.8314 | 17.9221 | 18.2741 |  | 13183 | 673 | 3 |  | EA652 | 229 | 958 | 6 | 3 | 40 | 38.166664 | -9.409091 | 1688.1143 | 1613.15 | 1361.1857 | 1282.9071 | 1154.7214 | 1206.0428 | 1170.8214 | 60.4936 | 55.7443 | 66.225 | 65.8629 | 65.525 | 83.1564 | 37.7 | 30.7696 | 17.5587 | 10.1014 | 6.9376 | 4.8311 | 3.5223 | 2.6959 | 2.313 | 0 | 0 | 0 | 0 | 0 | 0.1016 | 0.0254 | 0 | 0 | 0 | 0 | 0 | 0 | 0 | 0.060756 | 0.046177 | 0.035621 | 0.008457 | 0.009592 | 0.019772 | 0.017011 | 2e-06 | 1.9e-05 | 5.4e-05 | 7.2e-05 | 6.2e-05 | 0.000997 | 0.001225 | 0.084561 | 0.080776 | 0.07889 | 0.08047 | 0.090826 | 0.106963 | 0.10103 | -0.16543 | -0.163126 | -0.161815 | -0.163484 | -0.169166 | -0.168844 | -0.164956 | -1.407876 | -1.379979 | -1.365555 | -1.384565 | -1.45852 | -1.449937 | -1.402791 | -0.244018 | -0.224963 | -0.217757 | -0.235098 | -0.286483 | -0.316561 | -0.278708 | -0.416461 | -0.385636 | -0.36773 | -0.390517 | -0.462202 | -0.45827 | -0.407443 | 0.419225 | 0.37628 | 0.337699 | 0.263869 | 0.409664 | 0.339837 | 0.305809 | -30 | -30 | -25 | -30 | -15 | -30 | 30 | -1.051341 | -1.038276 | -1.031254 | -1.040846 | -1.073386 | 0 | 0 |  | 1402.08 | 0 |  | 1422.2729 | 0 |  | 741.956 | 0 |  | 741.898 | 0 |  | 1407.16 | 0 |  | 1430.579 | 0 |  | 763.196 | 0 |  | 763.247 | 0 |  | 1417.015 | 0 |  | 1450.746 | 0 |  | 773.248 | 0 |  | 773.069 | 0 |  | 1497.584 | 0 |  | 1502.6639 | 0 |  | 755.262 | 0 |  | 755.148 | 0 |  | 1452.118 | 0 |  | 1453.871 | 0 |  | 704.875 | 0 |  | 704.633 | 0 |  | 1505.356 | 0 |  | 1511.5291 | 0 |  | 743.464 | 0.102 |  | 743.712 | 0.102 |  | 1472.057 | 0 |  | 1479.677 | 0 |  | 777.57 | 0.025 |  | 777.603 | 0.025 | 142.7486 | 130.3038044 | 107.3839 | 103.2355 | 104.8787 | 129.002 | 118.2881 | 0 | 0 | 0 | 0 | 0 | -17.1545504 | -4.1898824 | -85.53973 | -63.74951 | -48.71617 | -11.80895 | -14.08055208 | -30.11374 | -25.5813 | 0 | 0 | 0 | 0 | 0 | 0 | 0 | 31.54023 | 31.14828 | 25.78135 | 31.22538 | 16.10079 | 0 | 0 | -14.76153 | -12.5404 | -14.42096 | -15.48424 | -18.7718 | -26.32407 | -10.5072916 | 73.98761 | 85.16217 | 70.02816 | 107.1677 | 88.12717 | 55.40959 | 78.00962
83 | W85629 | 2017-03-25 05:55 | 69.6678 | 70.9151 | 31 | 56 | 1.2401 | 691.3398 | 12092 | 31 | 239962 | 239921 | 139105 | 139113 | 139345 | 139352 | 220988 | 220996 | 220533 | 220731 | 215384 | 215319 | 215863 | 215954 | 292987 | 292979 | 1293.62 | 21002.5273 | 6 | 59.3449 | 59.3449 | 59.3449 | 59.3449 | 59.3449 | 59.3449 | 59.3449 | 1234.9609 | 1163.735 | 1116.1666 | 890.9095 | 1098.9788 | 1016.1862 | 995.0583 | 972.9316 | 951.2877 | 937.762 | 923.8331 | 905.4343 | 15.8 | 21.6 | 30.9334 | 17.5801 | 10.0399 | 6.8473 | 4.7786 | 3.5028 | 2.692 | 2.3112 | 2.359 | 78.21 | 117.3 | 137.67 | 202.41 | 206.23 | 297.95 | 295.02 | 425.97 | 413.74 | 585.67 | 538.32 | 760.61 | 632.27 | 896.27 | 49.5 | 45 | 22.1053 | -8.281818 | -9.6907 | 12.2166 | 2.7742 | -9.6907 | 1105175 | 1 |  |  | 4.4807 | 8.435 | 10.1293 | 12.5471 | 14.8964 | 19.7579 | 4.5527 | 8.9122 | 11.1041 | 15.4 | 16.4095 | 20.4135 | 24.8552 | 24.9214 | 24.9921 | 17.9018 | 17.9029 | 18.2497 |  | 13183 | 673 | 4 |  | EA652 | 229 | 958 | 6 | 3 | 40 | 35.333336 | -8.281818 | 1702.3 | 1617.6571 | 1362.3715 | 1266.7142 | 1118.1285 | 1173.7858 | 1160.5143 | 64.0014 | 58.3057 | 66.0157 | 64.3136 | 63.8579 | 76.5671 | 37.7093 | 30.9334 | 17.5801 | 10.0399 | 6.8473 | 4.7786 | 3.5028 | 2.692 | 2.3112 | 0 | 0 | 0 | 0 | 0 | 0.1016 | 0.0254 | 0 | 0 | 0 | 0 | 0 | 0 | 0 | 0.062119 | 0.047536 | 0.036851 | 0.009265 | 0.010407 | 0.020284 | 0.017516 | 2e-06 | 1.9e-05 | 5.4e-05 | 7.3e-05 | 6.5e-05 | 0.001853 | 0.001902 | 0.084561 | 0.080778 | 0.078892 | 0.080473 | 0.090837 | 0.106977 | 0.101018 | -0.165409 | -0.163092 | -0.161776 | -0.16344 | -0.169069 | -0.168895 | -0.165087 | -1.40787 | -1.37982 | -1.365342 | -1.384287 | -1.457587 | -1.454346 | -1.407893 | -0.243986 | -0.224965 | -0.21777 | -0.235126 | -0.28668 | -0.31669 | -0.278542 | -0.416455 | -0.385465 | -0.367507 | -0.390212 | -0.461047 | -0.45761 | -0.407921 | 0.418919 | 0.375901 | 0.33761 | 0.263961 | 0.410171 | 0.340648 | 0.306221 | -30 | -30 | -25 | -30 | -15 | -20 | 20 | -1.050893 | -1.037832 | -1.030777 | -1.040353 | -1.072846 | 0 | 0 |  | 1402.08 | 0 |  | 1422.2729 | 0 |  | 741.956 | 0 |  | 741.898 | 0 |  | 1407.16 | 0 |  | 1430.579 | 0 |  | 763.196 | 0 |  | 763.247 | 0 |  | 1417.015 | 0 |  | 1450.746 | 0 |  | 773.248 | 0 |  | 773.069 | 0 |  | 1497.584 | 0 |  | 1502.6639 | 0 |  | 755.262 | 0 |  | 755.148 | 0 |  | 1452.118 | 0 |  | 1453.871 | 0 |  | 704.875 | 0 |  | 704.633 | 0 |  | 1505.356 | 0 |  | 1511.5291 | 0 |  | 743.464 | 0.102 |  | 743.712 | 0.102 |  | 1472.057 | 0 |  | 1479.677 | 0 |  | 777.57 | 0.025 |  | 777.603 | 0.025 | 143.9481903 | 130.6711 | 107.4802 | 101.9363 | 101.5674 | 125.5681 | 117.2328 | 0 | 0 | 0 | 0 | 0 | -17.159732 | -4.1932098 | -87.45829227 | -65.6173401 | -50.38794651 | -12.92647 | -15.26385 | -32.19486 | -27.33847 | 0 | 0 | 0 | 0 | 0 | 0 | 0 | 31.52679 | 31.13496 | 25.769425 | 31.21059 | 16.09269 | 0 | 0 | -15.61545 | -13.11674 | -14.37624 | -15.1218 | -18.30678 | -24.24803 | -10.50362 | 72.40124 | 83.07198 | 68.48545 | 105.0986 | 84.08949 | 51.96546 | 75.19753
83 | W85630 | 2017-03-25 05:56 | 69.1606 | 70.5855 | 33 | 55 | 1.2401 | 693.8118 | 12064 | 31 | 239962 | 239921 | 139105 | 139113 | 139345 | 139352 | 220988 | 220996 | 220533 | 220731 | 215384 | 215319 | 215863 | 215954 | 292987 | 292979 | 1293.62 | 21014.7207 | 6 | 60.2087 | 60.2087 | 60.2087 | 60.2087 | 60.2087 | 60.2087 | 60.2087 | 1239.6484 | 1157.6868 | 1099.6666 | 886.7749 | 1081.8602 | 1002.5087 | 983.3908 | 963.033 | 943.2896 | 931.8694 | 919.0785 | 901.5057 | 15.8 | 26.6 | 30.6582 | 17.7588 | 10.2281 | 7.0188 | 4.8791 | 3.5209 | 2.7022 | 2.3121 | 2.3577 | 80.5 | 118.32 | 140.96 | 201.28 | 210.99 | 296.26 | 303.34 | 424.99 | 428.77 | 599.11 | 560.7 | 779.01 | 659.92 | 917.74 | 49.5 | 45 | 22.4155 | -3.781818 | -4.8209 | 5.8463 | 3.8701 | -4.8209 | 1105175 | 2 |  |  | 4.5857 | 8.4007 | 10.2464 | 12.5686 | 14.8764 | 19.955 | 4.7831 | 8.9803 | 10.938 | 14.7493 | 16.0028 | 19.7211 | 24.918 | 24.9561 | 24.9775 | 17.9399 | 17.8201 | 18.0322 |  | 13183 | 673 | 5 |  | EA652 | 229 | 958 | 6 | 3 | 40 | 41.666664 | -3.781818 | 1707.4071 | 1624.6571 | 1387.9642 | 1304.3857 | 1197.9214 | 1175.1357 | 1216.05 | 62.7779 | 57.8171 | 64.5807 | 63.2386 | 60.7193 | 71.2579 | 37.7407 | 30.6582 | 17.7588 | 10.2281 | 7.0188 | 4.8791 | 3.5209 | 2.7022 | 2.3121 | 0 | 0 | 0 | 0 | 0 | 0.1016 | 0.0254 | 0 | 0 | 0 | 0 | 0 | 0 | 0 | 0.061596 | 0.047297 | 0.036736 | 0.009423 | 0.010802 | 0.02041 | 0.017628 | 2e-06 | 1.9e-05 | 5.6e-05 | 7.5e-05 | 6.8e-05 | 0.002076 | 0.002072 | 0.084505 | 0.080724 | 0.078834 | 0.080412 | 0.090753 | 0.106913 | 0.10092 | -0.163445 | -0.161146 | -0.15983 | -0.161543 | -0.167243 | -0.167078 | -0.163441 | -1.405117 | -1.376655 | -1.360473 | -1.38176 | -1.457414 | -1.457922 | -1.412787 | -0.240888 | -0.222099 | -0.214888 | -0.23199 | -0.282529 | -0.312518 | -0.274447 | -0.416598 | -0.385646 | -0.368242 | -0.391114 | -0.463733 | -0.458245 | -0.410165 | 0.420378 | 0.378696 | 0.343264 | 0.268006 | 0.414308 | 0.342526 | 0.307779 | -35 | -35 | -35 | -35 | -20 | -10 | 10 | -1.040132 | -1.027207 | -1.0199 | -1.029817 | -1.062282 | 0 | 0 |  | 1402.08 | 0 |  | 1422.2729 | 0 |  | 741.956 | 0 |  | 741.898 | 0 |  | 1407.16 | 0 |  | 1430.579 | 0 |  | 763.196 | 0 |  | 763.247 | 0 |  | 1417.015 | 0 |  | 1450.746 | 0 |  | 773.248 | 0 |  | 773.069 | 0 |  | 1497.584 | 0 |  | 1502.6639 | 0 |  | 755.262 | 0 |  | 755.148 | 0 |  | 1452.118 | 0 |  | 1453.871 | 0 |  | 704.875 | 0 |  | 704.633 | 0 |  | 1505.356 | 0 |  | 1511.5291 | 0 |  | 743.464 | 0.102 |  | 743.712 | 0.102 |  | 1472.057 | 0 |  | 1479.677 | 0 |  | 777.57 | 0.025 |  | 777.603 | 0.025 | 144.2844 | 131.1488 | 109.4188 | 104.8883 | 108.715 | 125.6373 | 122.723766 | 0 | 0 | 0 | 0 | 0 | -16.9751248 | -4.1514014 | -86.5524 | -65.13780798 | -50.05452 | -13.12395648 | -15.84209018 | -32.78283 | -27.8319039 | 0 | 0 | 0 | 0 | 0 | 0 | 0 | 36.40462 | 35.952245 | 35.6965 | 36.043595 | 21.24564 | 0 | 0 | -15.12244 | -12.84112 | -13.87762 | -14.67072 | -17.15496 | -22.26938 | -10.35782 | 79.01422 | 89.12214 | 81.18313 | 113.1372 | 96.96355 | 53.60995 | 80.38264
83 | W85631 | 2017-03-25 05:58 | 68.5679 | 70.1707 | 42 | 55 | 1.2401 | 692.372 | 12050 | 31 | 239962 | 239921 | 139105 | 139113 | 139345 | 139352 | 220988 | 220996 | 220533 | 220731 | 215384 | 215319 | 215863 | 215954 | 292987 | 292979 | 1293.62 | 21026.7832 | 6 | 61.0707 | 61.0707 | 61.0707 | 61.0707 | 61.0707 | 61.0707 | 61.0707 | 1244.3359 | 1146.5432 | 1091.8334 | 889.6277 | 1078.3801 | 998.8467 | 979.9572 | 959.1176 | 938.9418 | 927.1685 | 914.0787 | 895.3068 | 16 | 17.8 | 30.6714 | 17.6098 | 10.0923 | 6.9361 | 4.8479 | 3.5037 | 2.6817 | 2.3165 | 2.3585 | 79.83 | 116.1 | 142.08 | 200.26 | 212.41 | 293.25 | 304.9 | 420.41 | 429.18 | 587.63 | 560.66 | 770.51 | 657.24 | 908.5 | 49.9 | 44.9 | 23.5521 | -15.818182 | -18.1728 | 18.536 | 4.8728 | -18.1728 | 1105175 | 1 |  |  | 4.6314 | 8.5936 | 10.4843 | 13.4514 | 15.2136 | 20.4979 | 4.8254 | 9.2789 | 11.2282 | 16.4239 | 17.8451 | 24.3789 | 24.9237 | 24.95 | 24.8679 | 17.9307 | 17.8899 | 18.0503 |  | 13183 | 673 | 6 |  | EA652 | 229 | 958 | 6 | 3 | 40 | 40.333336 | -15.818182 | 1720.7928 | 1622.2428 | 1352.2214 | 1265.2072 | 1168.0428 | 1191.5143 | 1115.0358 | 54.4336 | 47.5514 | 47.9471 | 53.8393 | 55.8979 | 73.0607 | 37.6529 | 30.6714 | 17.6098 | 10.0923 | 6.9361 | 4.8479 | 3.5037 | 2.6817 | 2.3165 | 0 | 0 | 0 | 0 | 0 | 0.1016 | 0.0254 | 0 | 0 | 0 | 0 | 0 | 0 | 0 | 0.062296 | 0.048112 | 0.037566 | 0.010119 | 0.011362 | 0.020598 | 0.017855 | 2e-06 | 1.9e-05 | 5.5e-05 | 7.5e-05 | 7e-05 | 0.002123 | 0.002123 | 0.084492 | 0.080716 | 0.078831 | 0.080415 | 0.090755 | 0.106907 | 0.101009 | -0.163505 | -0.161173 | -0.159837 | -0.161496 | -0.167199 | -0.167095 | -0.163117 | -1.406146 | -1.377267 | -1.361252 | -1.381474 | -1.457182 | -1.459142 | -1.409714 | -0.240621 | -0.221936 | -0.214815 | -0.232014 | -0.282541 | -0.312403 | -0.275429 | -0.417765 | -0.386303 | -0.368436 | -0.3908 | -0.463445 | -0.458492 | -0.406195 | 0.420165 | 0.3774 | 0.341074 | 0.266159 | 0.412565 | 0.341182 | 0.307869 | -35 | -35 | -35 | -35 | -20 | 0 | 0 | -1.040234 | -1.027308 | -1.020078 | -1.030026 | -1.062574 | 0 | 0 |  | 1402.08 | 0 |  | 1422.2729 | 0 |  | 741.956 | 0 |  | 741.898 | 0 |  | 1407.16 | 0 |  | 1430.579 | 0 |  | 763.196 | 0 |  | 763.247 | 0 |  | 1417.015 | 0 |  | 1450.746 | 0 |  | 773.248 | 0 |  | 773.069 | 0 |  | 1497.584 | 0 |  | 1502.6639 | 0 |  | 755.262 | 0 |  | 755.148 | 0 |  | 1452.118 | 0 |  | 1453.871 | 0 |  | 704.875 | 0 |  | 704.633 | 0 |  | 1505.356 | 0 |  | 1511.5291 | 0 |  | 743.464 | 0.102 |  | 743.712 | 0.102 |  | 1472.057 | 0 |  | 1479.677 | 0 |  | 777.57 | 0.025 |  | 777.603 | 0.025 | 145.3932 | 130.9409 | 106.597 | 101.7416 | 106.0057 | 127.3812 | 112.6287 | 0 | 0 | 0 | 0 | 0 | -16.976852 | -4.1431718 | -87.60008 | -66.28924 | -51.21166 | -14.08275 | -16.6585 | -33.15317 | -28.16327 | 0 | 0 | 0 | 0 | 0 | 0 | 0 | 36.40819 | 35.95578 | 35.70273 | 36.05091 | 21.25148 | 0 | 0 | -13.09787 | -10.55337 | -10.29976 | -12.49147 | -15.79345 | -22.82438 | -10.3707 | 81.10346 | 90.05412 | 80.78828 | 111.2183 | 94.80525 | 54.42682 | 69.95151
83 | W85632 | 2017-03-25 05:59 | 68.641 | 70.158 | 15 | 54 | 1.2401 | 682.048 | 11885 | 31 | 239962 | 239921 | 139105 | 139113 | 139345 | 139352 | 220988 | 220996 | 220533 | 220731 | 215384 | 215319 | 215863 | 215954 | 292987 | 292979 | 1293.62 | 21026.7832 | 6 | 61.9199 | 61.9199 | 61.9199 | 61.9199 | 61.9199 | 61.9199 | 61.9199 | 1226.7578 | 1159.8091 | 1095.1666 | 890.6509 | 1098.6245 | 1017.7181 | 997.6597 | 975.924 | 955.1153 | 941.7592 | 927.6904 | 908.6 | 16 | 19.4 | 30.9298 | 17.7207 | 10.1113 | 6.9296 | 4.8221 | 3.5096 | 2.6985 | 2.3153 | 2.3609 | 80.78 | 116.3 | 143.37 | 201.92 | 213.49 | 295.86 | 306.24 | 425.72 | 429.64 | 586.25 | 561.36 | 763.66 | 659.84 | 903.14 | 49.2 | 45.1 | 22.1463 | -14.090911 | -13.6088 | 14.6728 | 3.5884 | -13.6088 | 1103252 | 2 |  |  | 4.3514 | 8.4114 | 10.1821 | 12.7007 | 14.7564 | 20.1493 | 4.57 | 9.01 | 11.2514 | 15.5771 | 17.5129 | 23.3886 | 24.9192 | 24.8826 | 24.9046 | 17.9089 | 17.88 | 18.2019 |  | 13183 | 673 | 7 |  | EA652 | 229 | 958 | 6 | 3 | 40 | 36 | -14.090911 | 1649.5215 | 1611.0286 | 1351.6929 | 1275.8 | 1097.5929 | 1152.8429 | 1136.05 | 59.6171 | 58.0157 | 67.425 | 66.9107 | 61.8371 | 82.2143 | 37.6864 | 30.9298 | 17.7207 | 10.1113 | 6.9296 | 4.8221 | 3.5096 | 2.6985 | 2.3153 | 0 | 0 | 0 | 0 | 0 | 0.1016 | 0.0254 | 0 | 0 | 0 | 0 | 0 | 0 | 0 | 0.06321 | 0.048841 | 0.038148 | 0.010598 | 0.01177 | 0.02106 | 0.018271 | 2e-06 | 1.9e-05 | 5.4e-05 | 7.6e-05 | 7.2e-05 | 0.00202 | 0.002071 | 0.084524 | 0.080735 | 0.07885 | 0.080427 | 0.090791 | 0.106955 | 0.101021 | -0.163651 | -0.161398 | -0.160043 | -0.161768 | -0.167334 | -0.167247 | -0.163385 | -1.404216 | -1.376366 | -1.359748 | -1.381134 | -1.455005 | -1.456504 | -1.408608 | -0.241541 | -0.222577 | -0.215439 | -0.232561 | -0.283666 | -0.313525 | -0.276033 | -0.415577 | -0.385337 | -0.367483 | -0.390429 | -0.460746 | -0.456661 | -0.406053 | 0.419947 | 0.376967 | 0.340892 | 0.266383 | 0.414265 | 0.34269 | 0.308118 | -35 | -35 | -35 | -35 | -20 | 10 | -10 | -1.040003 | -1.027076 | -1.019652 | -1.029517 | -1.06187 | 0 | 0 |  | 1402.08 | 0 |  | 1422.2729 | 0 |  | 741.956 | 0 |  | 741.898 | 0 |  | 1407.16 | 0 |  | 1430.579 | 0 |  | 763.196 | 0 |  | 763.247 | 0 |  | 1417.015 | 0 |  | 1450.746 | 0 |  | 773.248 | 0 |  | 773.069 | 0 |  | 1497.584 | 0 |  | 1502.6639 | 0 |  | 755.262 | 0 |  | 755.148 | 0 |  | 1452.118 | 0 |  | 1453.871 | 0 |  | 704.875 | 0 |  | 704.633 | 0 |  | 1505.356 | 0 |  | 1511.5291 | 0 |  | 743.464 | 0.102 |  | 743.712 | 0.102 |  | 1472.057 | 0 |  | 1479.677 | 0 |  | 777.57 | 0.025 |  | 777.603 | 0.025 | 139.4242 | 130.0664 | 106.581 | 102.6087666 | 99.65156 | 123.3023 | 114.7649 | 0 | 0 | 0 | 0 | 0 | -16.9922952 | -4.149979 | -88.7633 | -67.24924276 | -51.94509 | -14.74222 | -17.23016921 | -33.61611232 | -28.6539 | 0 | 0 | 0 | 0 | 0 | 0 | 0 | 36.400105 | 35.94766 | 35.68782 | 36.033095 | 21.2374 | 0 | 0 | -14.39997 | -12.91296 | -14.52597 | -15.56082 | -17.54108 | -25.77624 | -10.40269 | 72.66098 | 85.85185 | 75.79774 | 108.3388 | 86.1177 | 46.91767 | 71.55833
83 | W85633 | 2017-03-25 06:01 | 67.9627 | 69.6318 | 49 | 55 | 1.2401 | 693.9518 | 12079 | 31 | 239962 | 239921 | 139105 | 139113 | 139345 | 139352 | 220988 | 220996 | 220533 | 220731 | 215384 | 215319 | 215863 | 215954 | 292987 | 292979 | 1293.62 | 21039.0898 | 6 | 62.7839 | 62.7839 | 62.7839 | 62.7839 | 62.7839 | 62.7839 | 62.7839 | 1240.8203 | 1145.6392 | 1087.3334 | 888.0043 | 1074.176 | 994.8699 | 975.852 | 955.1571 | 935.1904 | 924.3947 | 912.6945 | 894.0378 | 16.2 | 18.6 | 30.6096 | 17.6092 | 10.2965 | 7.0778 | 4.9589 | 3.5669 | 2.6819 | 2.315 | 2.3581 | 80.27 | 115.89 | 140.62 | 193.9 | 209.43 | 286.72 | 300.43 | 411.11 | 425.58 | 583.44 | 559 | 776.9 | 660.26 | 913.81 | 48.2 | 45 | 23.7911 | -16.654545 | -14.262 | 14.4087 | -0.2987 | -14.262 | 1105872 | 1 |  |  | 4.615 | 8.6829 | 10.4571 | 13.3936 | 14.88 | 20.3129 | 4.99 | 9.2657 | 11.4529 | 16.8429 | 16.6071 | 25.2171 | 24.9614 | 24.9981 | 24.8614 | 17.9221 | 17.9674 | 17.9677 |  | 13183 | 673 | 8 |  | EA652 | 229 | 958 | 6 | 3 | 40 | 41.166664 | -16.654545 | 1683.7214 | 1580.8143 | 1354.5643 | 1270.2 | 1205.35 | 1242.7072 | 1075.1215 | 57.245 | 51.4993 | 52.8207 | 55.4329 | 54.7643 | 75.8429 | 37.67 | 30.6096 | 17.6092 | 10.2965 | 7.0778 | 4.9589 | 3.5669 | 2.6819 | 2.315 | 0 | 0 | 0 | 0 | 0 | 0.1016 | 0.0254 | 0 | 0 | 0 | 0 | 0 | 0 | 0 | 0.064457 | 0.05013 | 0.039398 | 0.011642 | 0.012365 | 0.02175 | 0.018925 | 1e-06 | 1.8e-05 | 4.9e-05 | 7.6e-05 | 7.3e-05 | 0.00152 | 0.001736 | 0.084505 | 0.080726 | 0.078836 | 0.080418 | 0.090746 | 0.106871 | 0.101028 | -0.163427 | -0.161112 | -0.15983 | -0.161484 | -0.167304 | -0.167223 | -0.163051 | -1.401918 | -1.373327 | -1.358502 | -1.378106 | -1.456022 | -1.457115 | -1.405173 | -0.240954 | -0.222201 | -0.21499 | -0.232162 | -0.282472 | -0.312128 | -0.275773 | -0.416746 | -0.385576 | -0.368149 | -0.390703 | -0.464569 | -0.460261 | -0.405496 | 0.420572 | 0.378797 | 0.345204 | 0.270004 | 0.416817 | 0.343261 | 0.307824 | -40 | -40 | -40 | -40 | -25 | 20 | -20 | -1.039698 | -1.026779 | -1.019561 | -1.029503 | -1.062271 | 0 | 0 |  | 1402.08 | 0 |  | 1422.2729 | 0 |  | 741.956 | 0 |  | 741.898 | 0 |  | 1407.16 | 0 |  | 1430.579 | 0 |  | 763.196 | 0 |  | 763.247 | 0 |  | 1417.015 | 0 |  | 1450.746 | 0 |  | 773.248 | 0 |  | 773.069 | 0 |  | 1497.584 | 0 |  | 1502.6639 | 0 |  | 755.262 | 0 |  | 755.148 | 0 |  | 1452.118 | 0 |  | 1453.871 | 0 |  | 704.875 | 0 |  | 704.633 | 0 |  | 1505.356 | 0 |  | 1511.5291 | 0 |  | 743.464 | 0.102 |  | 743.712 | 0.102 |  | 1472.057 | 0 |  | 1479.677 | 0 |  | 777.57 | 0.025 |  | 777.603 | 0.025 | 142.2829 | 127.6128 | 106.7884 | 102.1469436 | 109.3806911 | 132.8094 | 108.6174 | 0 | 0 | 0 | 0 | 0 | -16.9898568 | -4.1414954 | -90.36483 | -68.8696 | -53.58883 | -16.14865 | -18.11 | -33.90706605 | -29.03228 | 0 | 0 | 0 | 0 | 0 | 0 | 0 | 41.58792 | 41.07116 | 40.78244 | 41.18012 | 26.556775 | 0 | 0 | -13.79341173 | -11.4432 | -11.35592 | -12.86941 | -15.46938 | -23.67269 | -10.38836891 | 79.71255 | 88.37118 | 82.62612 | 114.309 | 102.3581 | 58.23974563 | 65.05523
83 | W85634 | 2017-03-25 06:02 | 67.448 | 69.232 | 43 | 55 | 1.2401 | 687.2844 | 11958 | 31 | 239962 | 239921 | 139105 | 139113 | 139345 | 139352 | 220988 | 220996 | 220533 | 220731 | 215384 | 215319 | 215863 | 215954 | 292987 | 292979 | 1293.62 | 21063.3398 | 6 | 63.6396 | 63.6396 | 63.6396 | 63.6396 | 63.6396 | 63.6396 | 63.6396 | 1219.7266 | 1140.1669 | 1075.6666 | 887.4199 | 1070.8091 | 993.0363 | 974.6972 | 954.0555 | 933.938 | 921.7005 | 909.7101 | 891.7358 | 15.8 | 18 | 30.8611 | 17.6568 | 10.088 | 6.9581 | 4.8947 | 3.581 | 2.7194 | 2.3092 | 2.3609 | 80.86 | 115.87 | 142.88 | 200.49 | 212.46 | 293.7 | 304.43 | 414.1 | 426.37 | 575.65 | 557.68 | 760.63 | 660 | 906.89 | 50.6 | 44.8 | 24.5375 | 12.700001 | 5.1782 | 22.2759 | -17.009 | 5.1782 | 1105175 | 2 |  |  | 4.5986 | 8.8264 | 10.5314 | 13.6693 | 14.865 | 28.0243 | 4.87 | 9.0329 | 11.3843 | 17.2929 | 15.66 | 24.28 | 24.8872 | 24.9386 | 24.765 | 17.7985 | 18.0909 | 18.2877 |  | 13183 | 673 | 9 |  | EA652 | 229 | 958 | 6 | 3 | 40 | 40.833336 | 12.700001 | 1740.8 | 1631.7 | 1355.8071 | 1264.2572 | 1164.1857 | 1222.2 | 1165.2428 | 62.3757 | 55.3643 | 62.0007 | 63.0907 | 55.365 | 69.6979 | 37.6829 | 30.8611 | 17.6568 | 10.088 | 6.9581 | 4.8947 | 3.581 | 2.7194 | 2.3092 | 0 | 0 | 0 | 0 | 0 | 0.1016 | 0.0254 | 0 | 0 | 0 | 0 | 0 | 0 | 0 | 0.064758 | 0.050536 | 0.039834 | 0.012195 | 0.01284 | 0.021831 | 0.019052 | 1e-06 | 1.7e-05 | 4.9e-05 | 7.7e-05 | 7.4e-05 | 0.000246 | 0.000886 | 0.084496 | 0.080721 | 0.078837 | 0.080421 | 0.090767 | 0.106867 | 0.100909 | -0.163917 | -0.161571 | -0.160226 | -0.161884 | -0.167601 | -0.167516 | -0.163737 | -1.403563 | -1.374644 | -1.358649 | -1.378706 | -1.455209 | -1.452871 | -1.405753 | -0.241161 | -0.222455 | -0.215338 | -0.232585 | -0.283349 | -0.312719 | -0.274982 | -0.418617 | -0.386994 | -0.368999 | -0.391364 | -0.46356 | -0.460889 | -0.411099 | 0.419972 | 0.377387 | 0.342533 | 0.267694 | 0.41711 | 0.344738 | 0.30811 | -40 | -40 | -40 | -40 | -25 | 30 | -30 | -1.039741 | -1.026821 | -1.0196 | -1.029539 | -1.062308 | 0 | 0 |  | 1402.08 | 0 |  | 1422.2729 | 0 |  | 741.956 | 0 |  | 741.898 | 0 |  | 1407.16 | 0 |  | 1430.579 | 0 |  | 763.196 | 0 |  | 763.247 | 0 |  | 1417.015 | 0 |  | 1450.746 | 0 |  | 773.248 | 0 |  | 773.069 | 0 |  | 1497.584 | 0 |  | 1502.6639 | 0 |  | 755.262 | 0 |  | 755.148 | 0 |  | 1452.118 | 0 |  | 1453.871 | 0 |  | 704.875 | 0 |  | 704.633 | 0 |  | 1505.356 | 0 |  | 1511.5291 | 0 |  | 743.464 | 0.102 |  | 743.712 | 0.102 |  | 1472.057 | 0 |  | 1479.677 | 0 |  | 777.57 | 0.025 |  | 777.603 | 0.025 | 147.0906368 | 131.7124557 | 106.8878 | 101.6728 | 105.6696 | 130.6128474 | 117.5835 | 0 | 0 | 0 | 0 | 0 | -17.0196256 | -4.1589198 | -90.89334 | -69.49238 | -54.187 | -16.91948 | -18.79257 | -32.07503 | -28.0279 | 0 | 0 | 0 | 0 | 0 | 0 | 0 | 41.58964 | 41.07284 | 40.784 | 41.18156 | 26.5577 | 0 | 0 | -15.04259 | -12.31607 | -13.35111 | -14.67395 | -15.68762 | -21.79586 | -10.36212 | 82.74435 | 90.97685 | 80.13366 | 111.261 | 97.74716 | 59.72233 | 75.03454
83 | W85635 | 2017-03-25 06:04 | 67.713 | 69.3123 | 12 | 54 | 1.2401 | 677.007 | 11848 | 31 | 239962 | 239921 | 139105 | 139113 | 139345 | 139352 | 220988 | 220996 | 220533 | 220731 | 215384 | 215319 | 215863 | 215954 | 292987 | 292979 | 1293.62 | 21075.4004 | 6 | 64.4825 | 64.4825 | 64.4825 | 64.4825 | 64.4825 | 64.4825 | 64.4825 | 1227.9297 | 1154.699 | 1104 | 892.8485 | 1095.2563 | 1014.6343 | 995.2239 | 973.6338 | 953.3239 | 940.0921 | 925.6928 | 906.6985 | 16.2 | 18.2 | 30.7871 | 17.6336 | 10.1083 | 6.8713 | 4.7727 | 3.487 | 2.6932 | 2.3107 | 2.3609 | 81.06 | 116.03 | 144.12 | 198.28 | 214.77 | 295.33 | 309.39 | 425.16 | 432.11 | 585.47 | 561.1 | 760.46 | 659.74 | 897.49 | 49.5 | 45.1 | 22.3749 | -21.90909 | -19.56 | 20.3366 | 2.7234 | -19.56 | 1105293 | 1 |  |  | 4.4757 | 8.5379 | 10.2686 | 13.395 | 15.2729 | 20.0414 | 4.8186 | 8.9443 | 10.8114 | 16.9243 | 18.6271 | 22.6057 | 24.9476 | 24.9567 | 24.9723 | 17.8289 | 17.9213 | 18.1467 |  | 13183 | 673 | 10 |  | EA652 | 229 | 958 | 6 | 3 | 40 | 36.333336 | -21.90909 | 1689.4928 | 1618.2428 | 1376.5286 | 1299.4 | 1106.9143 | 1155.5143 | 1137.5571 | 60.195 | 50.3107 | 70.7207 | 65.5807 | 63.5521 | 50.8836 | 38.6793 | 30.7871 | 17.6336 | 10.1083 | 6.8713 | 4.7727 | 3.487 | 2.6932 | 2.3107 | 0 | 0 | 0 | 0 | 0 | 0.1016 | 0.0254 | 0 | 0 | 0 | 0 | 0 | 0 | 0 | 0.066954 | 0.052259 | 0.041206 | 0.013127 | 0.013809 | 0.022705 | 0.019875 | 0 | 1.5e-05 | 4.6e-05 | 7.5e-05 | 7.3e-05 | -0.001848 | -0.000513 | 0.084563 | 0.080773 | 0.078891 | 0.080465 | 0.090841 | 0.106998 | 0.101038 | -0.165344 | -0.163059 | -0.161678 | -0.163433 | -0.169042 | -0.168637 | -0.164826 | -1.401717 | -1.373809 | -1.357539 | -1.378564 | -1.453077 | -1.441578 | -1.395151 | -0.244127 | -0.224983 | -0.217843 | -0.235075 | -0.286888 | -0.317129 | -0.278929 | -0.416525 | -0.386101 | -0.367841 | -0.391215 | -0.460921 | -0.456724 | -0.407132 | 0.419318 | 0.375568 | 0.338159 | 0.263175 | 0.410253 | 0.341181 | 0.306478 | -40 | -40 | -40 | -40 | -25 | 40 | -40 | -1.049587 | -1.036545 | -1.029194 | -1.039206 | -1.072225 | 0 | 0 |  | 1402.08 | 0 |  | 1422.2729 | 0 |  | 741.956 | 0 |  | 741.898 | 0 |  | 1407.16 | 0 |  | 1430.579 | 0 |  | 763.196 | 0 |  | 763.247 | 0 |  | 1417.015 | 0 |  | 1450.746 | 0 |  | 773.248 | 0 |  | 773.069 | 0 |  | 1497.584 | 0 |  | 1502.6639 | 0 |  | 755.262 | 0 |  | 755.148 | 0 |  | 1452.118 | 0 |  | 1453.871 | 0 |  | 704.875 | 0 |  | 704.633 | 0 |  | 1505.356 | 0 |  | 1511.5291 | 0 |  | 743.464 | 0.102 |  | 743.712 | 0.102 |  | 1472.057 | 0 |  | 1479.677 | 0 |  | 777.57 | 0.025 |  | 777.603 | 0.025 | 142.8686 | 130.7103 | 108.5957 | 104.556221 | 100.5532 | 123.6377 | 114.9365 | 0 | 0 | 0 | 0 | 0 | -17.1335192 | -4.1865804 | -93.85056 | -71.81449 | -56.0012 | -18.1998 | -20.17161 | -30.06699 | -27.01291 | 0 | 0 | 0 | 0 | 0 | 0 | 0 | 41.98348 | 41.4618 | 41.16776 | 41.56824 | 26.805625 | 0 | 0 | -14.69522 | -11.31905 | -15.40601 | -15.41638 | -18.23233 | -16.13667 | -10.78878 | 76.30627 | 89.03858 | 78.35627 | 112.5083 | 88.95488 | 60.30054 | 72.94822
83 | W85636 | 2017-03-25 06:05 | 67.7399 | 69.2786 | 19 | 54 | 1.2401 | 677.121 | 11875 | 31 | 239962 | 239921 | 139105 | 139113 | 139345 | 139352 | 220988 | 220996 | 220533 | 220731 | 215384 | 215319 | 215863 | 215954 | 292987 | 292979 | 1293.62 | 21087.459 | 6 | 65.3255 | 65.3255 | 65.3255 | 65.3255 | 65.3255 | 65.3255 | 65.3255 | 1224.4141 | 1157.7515 | 1099.6666 | 894.0862 | 1094.4952 | 1014.1078 | 994.8341 | 974.0269 | 953.7504 | 941.6071 | 928.8313 | 909.7927 | 16 | 20.8 | 30.7363 | 17.6423 | 10.2314 | 6.9675 | 4.8574 | 3.5492 | 2.6907 | 2.3171 | 2.3608 | 80.98 | 113.43 | 142.98 | 192.76 | 213.21 | 286.56 | 304.46 | 412.73 | 429.15 | 565.97 | 560.91 | 747.38 | 659.82 | 885.42 | 49.8 | 45.2 | 20.3125 | -32.827271 | -32.5797 | 32.5797 | 11.2691 | -32.5797 | 1105293 | 2 |  |  | 4.54 | 8.47 | 10.3571 | 13.4814 | 16.7221 | 20.1307 | 4.8071 | 8.8843 | 10.9729 | 16.7714 | 18.5686 | 25.5929 | 24.8994 | 24.9226 | 24.98 | 17.6716 | 18.7854 | 18.1457 |  | 13183 | 673 | 11 |  | EA652 | 229 | 958 | 6 | 3 | 40 | 35.666664 | -32.827271 | 1672.3785 | 1600.8572 | 1389.85 | 1275.3214 | 1107.4 | 1214.1143 | 1079.2786 | 61.7764 | 54.0029 | 69.3243 | 64.3079 | 60.2314 | 84.5529 | 38.0607 | 30.7363 | 17.6423 | 10.2314 | 6.9675 | 4.8574 | 3.5492 | 2.6907 | 2.3171 | 0 | 0 | 0 | 0 | 0 | 0.1016 | 0.0254 | 0 | 0 | 0 | 0 | 0 | 0 | 0 | 0.068289 | 0.053356 | 0.042096 | 0.013633 | 0.014294 | 0.022842 | 0.019977 | 0 | 1.5e-05 | 4.5e-05 | 7.6e-05 | 7.6e-05 | 2e-06 | 0.00079 | 0.08457 | 0.080782 | 0.078893 | 0.080476 | 0.09084 | 0.106972 | 0.101136 | -0.16538 | -0.163079 | -0.161742 | -0.163438 | -0.169135 | -0.168988 | -0.164736 | -1.401288 | -1.373205 | -1.357467 | -1.377775 | -1.453317 | -1.450296 | -1.398436 | -0.244339 | -0.225217 | -0.217961 | -0.23536 | -0.286963 | -0.31694 | -0.280229 | -0.416038 | -0.385452 | -0.367765 | -0.390347 | -0.46122 | -0.458006 | -0.40294 | 0.419474 | 0.376626 | 0.340062 | 0.266315 | 0.412185 | 0.341081 | 0.306473 | -40 | -40 | -40 | -40 | -25 | 30 | -30 | -1.049564 | -1.036522 | -1.029154 | -1.039159 | -1.072155 | 0 | 0 |  | 1402.08 | 0 |  | 1422.2729 | 0 |  | 741.956 | 0 |  | 741.898 | 0 |  | 1407.16 | 0 |  | 1430.579 | 0 |  | 763.196 | 0 |  | 763.247 | 0 |  | 1417.015 | 0 |  | 1450.746 | 0 |  | 773.248 | 0 |  | 773.069 | 0 |  | 1497.584 | 0 |  | 1502.6639 | 0 |  | 755.262 | 0 |  | 755.148 | 0 |  | 1452.118 | 0 |  | 1453.871 | 0 |  | 704.875 | 0 |  | 704.633 | 0 |  | 1505.356 | 0 |  | 1511.5291 | 0 |  | 743.464 | 0.102 |  | 743.712 | 0.102 |  | 1472.057 | 0 |  | 1479.677 | 0 |  | 777.57 | 0.025 |  | 777.603 | 0.025 | 141.433 | 129.3204 | 109.6494 | 102.6328 | 100.596216 | 129.8762 | 109.1539 | 0 | 0 | 0 | 0 | 0 | -17.1691808 | -4.1842944 | -95.69256 | -73.28932 | -57.20502 | -18.88792 | -20.88416529 | -33.13056 | -29.04132 | 0 | 0 | 0 | 0 | 0 | 0 | 0 | 41.98256 | 41.46088 | 41.16616 | 41.56636 | 26.803875 | 0 | 0 | -15.09438 | -12.16237 | -15.10999 | -15.13551 | -17.28418 | -26.7982 | -10.66571 | 72.62867 | 85.32963 | 78.50059 | 110.1757 | 89.23174 | 52.7783 | 65.26259
83 | W85637 | 2017-03-25 06:06 | 67.4915 | 69.0841 | 29 | 54 | 1.2401 | 676.332 | 11838 | 31 | 239962 | 239921 | 139105 | 139113 | 139345 | 139352 | 220988 | 220996 | 220533 | 220731 | 215384 | 215319 | 215863 | 215954 | 292987 | 292979 | 1293.62 | 21099.5176 | 6 | 66.1676 | 66.1676 | 66.1676 | 66.1676 | 66.1676 | 66.1676 | 66.1676 | 1219.7266 | 1153.6724 | 1101.5 | 892.7879 | 1091.4126 | 1011.358 | 991.8024 | 970.7951 | 950.4287 | 938.0383 | 925.3282 | 907.7014 | 15.8 | 19 | 30.7863 | 17.7362 | 10.2435 | 7.068 | 4.9541 | 3.5928 | 2.7244 | 2.3122 | 2.359 | 80.88 | 115.42 | 141.74 | 196.3 | 210.63 | 286.37 | 300.88 | 405.34 | 423.26 | 568.48 | 555.95 | 750.26 | 659.73 | 894.82 | 50.1 | 45 | 21.9057 | -9.636364 | -11.62 | 12.7652 | 0.3607 | -11.62 | 1105174 | 1 |  |  | 4.4607 | 8.5 | 10.2857 | 13.1493 | 14.4329 | 19.1936 | 4.6257 | 8.9971 | 11.16 | 16.6129 | 16.0414 | 19.9329 | 24.9459 | 24.9533 | 24.9317 | 17.8329 | 17.9315 | 18.2529 |  | 13183 | 673 | 12 |  | EA652 | 229 | 958 | 6 | 3 | 40 | 36.833336 | -9.636364 | 1682.35 | 1607.9857 | 1345.9572 | 1265.7858 | 1157.3715 | 1216.1285 | 1212.5286 | 55.2707 | 50.1429 | 59.375 | 58.9486 | 63.42 | 81.1843 | 37.9707 | 30.7863 | 17.7362 | 10.2435 | 7.068 | 4.9541 | 3.5928 | 2.7244 | 2.3122 | 0 | 0 | 0 | 0 | 0 | 0.1016 | 0.0254 | 0 | 0 | 0 | 0 | 0 | 0 | 0 | 0.069706 | 0.054619 | 0.04322 | 0.014508 | 0.014897 | 0.023248 | 0.020336 | 0 | 1.4e-05 | 4.1e-05 | 7.6e-05 | 7.5e-05 | 0.001591 | 0.001867 | 0.084568 | 0.080783 | 0.078897 | 0.080477 | 0.090833 | 0.10696 | 0.100977 | -0.165341 | -0.163022 | -0.161705 | -0.163379 | -0.169169 | -0.169191 | -0.165451 | -1.397781 | -1.369545 | -1.355141 | -1.374067 | -1.451522 | -1.455641 | -1.409488 | -0.244344 | -0.225269 | -0.218068 | -0.235421 | -0.286854 | -0.316863 | -0.278401 | -0.416341 | -0.385492 | -0.367516 | -0.390355 | -0.462122 | -0.458622 | -0.409961 | 0.419675 | 0.377545 | 0.342919 | 0.268739 | 0.416837 | 0.343733 | 0.306354 | -45 | -45 | -45 | -45 | -30 | 20 | -20 | -1.048365 | -1.035337 | -1.027916 | -1.037884 | -1.071016 | 0 | 0 |  | 1402.08 | 0 |  | 1422.2729 | 0 |  | 741.956 | 0 |  | 741.898 | 0 |  | 1407.16 | 0 |  | 1430.579 | 0 |  | 763.196 | 0 |  | 763.247 | 0 |  | 1417.015 | 0 |  | 1450.746 | 0 |  | 773.248 | 0 |  | 773.069 | 0 |  | 1497.584 | 0 |  | 1502.6639 | 0 |  | 755.262 | 0 |  | 755.148 | 0 |  | 1452.118 | 0 |  | 1453.871 | 0 |  | 704.875 | 0 |  | 704.633 | 0 |  | 1505.356 | 0 |  | 1511.5291 | 0 |  | 743.464 | 0.102 |  | 743.712 | 0.102 |  | 1472.057 | 0 |  | 1479.677 | 0 |  | 777.57 | 0.025 |  | 777.603 | 0.025 | 142.2729748 | 129.8979 | 106.192 | 101.8666 | 105.1275 | 130.0771 | 122.4375 | 0 | 0 | 0 | 0 | 0 | -17.1898056 | -4.2024554 | -97.43372 | -74.82235 | -58.62475 | -20.03939 | -21.73219 | -36.15667 | -31.29486 | 0 | 0 | 0 | 0 | 0 | 0 | 0 | 47.176425 | 46.590165 | 46.25622 | 46.70478 | 32.13048 | 0 | 0 | -13.50506 | -11.29564 | -12.9477875 | -13.87774 | -18.19228068 | -25.7243 | -10.57108 | 78.51061 | 90.37008 | 80.87566 | 114.6543 | 97.33354 | 51.00633 | 76.3691
83 | W85638 | 2017-03-25 06:07 | 67.4895 | 69.0245 | 21 | 54 | 1.2401 | 676.6707 | 11850 | 31 | 239962 | 239921 | 139105 | 139113 | 139345 | 139352 | 220988 | 220996 | 220533 | 220731 | 215384 | 215319 | 215863 | 215954 | 292987 | 292979 | 1293.62 | 21111.5762 | 6 | 67.0101 | 67.0101 | 67.0101 | 67.0101 | 67.0101 | 67.0101 | 67.0101 | 1223.2422 | 1156.6614 | 1093.1666 | 888.1767 | 1090.8978 | 1011.243 | 991.8138 | 971.0251 | 950.8523 | 938.1418 | 925.014 | 906.3015 | 16.2 | 21.4 | 31.0164 | 17.743 | 10.1646 | 6.9686 | 4.8502 | 3.5327 | 2.7064 | 2.3141 | 2.3602 | 80.64 | 117.66 | 142.25 | 202.23 | 211.89 | 297.8 | 303.85 | 427.29 | 427.73 | 589.35 | 560.44 | 768.5 | 659.8 | 909.07 | 49 | 45.2 | 24.5562 | -15.400001 | -15.2537 | 16.3762 | 3.8279 | -15.2537 | 1105174 | 2 |  |  | 4.4679 | 8.5193 | 10.2971 | 12.61 | 14.8621 | 19.8636 | 4.6357 | 8.9514 | 10.8571 | 15.4557 | 16.7886 | 20.6357 | 24.8681 | 24.9137 | 24.9553 | 17.895 | 17.9601 | 18.2491 |  | 13183 | 673 | 13 |  | EA652 | 229 | 958 | 6 | 3 | 40 | 37.333336 | -15.400001 | 1681.7142 | 1623.2786 | 1385.0643 | 1293.8357 | 1133.0571 | 1190.4143 | 1169.1143 | 62.6207 | 57.3336 | 66.4021 | 64.4871 | 61.4721 | 76.7193 | 37.8657 | 31.0164 | 17.743 | 10.1646 | 6.9686 | 4.8502 | 3.5327 | 2.7064 | 2.3141 | 0 | 0 | 0 | 0 | 0 | 0.1016 | 0.0254 | 0 | 0 | 0 | 0 | 0 | 0 | 0 | 0.068812 | 0.053889 | 0.043746 | 0.01472 | 0.015333 | 0.023819 | 0.020813 | 0 | 1.4e-05 | 4e-05 | 7.7e-05 | 7.7e-05 | 0.002369 | 0.002443 | 0.084569 | 0.08078 | 0.078889 | 0.080469 | 0.090834 | 0.106967 | 0.101019 | -0.165204 | -0.162918 | -0.161637 | -0.163307 | -0.169027 | -0.169117 | -0.165259 | -1.397428 | -1.369561 | -1.355581 | -1.374481 | -1.451133 | -1.458051 | -1.410668 | -0.24425 | -0.225106 | -0.217822 | -0.235162 | -0.286749 | -0.31675 | -0.278709 | -0.415939 | -0.385508 | -0.367978 | -0.390812 | -0.461638 | -0.458188 | -0.407994 | 0.419555 | 0.377055 | 0.340904 | 0.266543 | 0.413013 | 0.341026 | 0.306489 | -45 | -45 | -45 | -45 | -30 | 10 | -10 | -1.048413 | -1.035385 | -1.028012 | -1.038002 | -1.071182 | 0 | 0 |  | 1402.08 | 0 |  | 1422.2729 | 0 |  | 741.956 | 0 |  | 741.898 | 0 |  | 1407.16 | 0 |  | 1430.579 | 0 |  | 763.196 | 0 |  | 763.247 | 0 |  | 1417.015 | 0 |  | 1450.746 | 0 |  | 773.248 | 0 |  | 773.069 | 0 |  | 1497.584 | 0 |  | 1502.6639 | 0 |  | 755.262 | 0 |  | 755.148 | 0 |  | 1452.118 | 0 |  | 1453.871 | 0 |  | 704.875 | 0 |  | 704.633 | 0 |  | 1505.356 | 0 |  | 1511.5291 | 0 |  | 743.464 | 0.102 |  | 743.712 | 0.102 |  | 1472.057 | 0 |  | 1479.677 | 0 |  | 777.57 | 0.025 |  | 777.603 | 0.025 | 142.2209 | 131.1284 | 109.2663 | 104.1137 | 102.9201 | 127.335 | 118.1028 | 0 | 0 | 0 | 0 | 0 | -17.1822872 | -4.1975786 | -96.15982 | -73.82345 | -59.35547 | -20.3382 | -22.36195953 | -38.18344 | -32.8065 | 0 | 0 | 0 | 0 | 0 | 0 | 0 | 47.178585 | 46.592325 | 46.26054 | 46.71009 | 32.13546 | 0 | 0 | -15.29511 | -12.90614 | -14.46384 | -15.16492 | -17.62706 | -24.30084 | -10.55351 | 77.94455 | 90.99119 | 81.70757 | 115.3206 | 95.06655 | 47.66848 | 70.54517
83 | W85639 | 2017-03-25 06:09 | 67.199 | 68.755 | 34 | 54 | 1.2401 | 679.1436 | 11886 | 31 | 239962 | 239921 | 139105 | 139113 | 139345 | 139352 | 220988 | 220996 | 220533 | 220731 | 215384 | 215319 | 215863 | 215954 | 292987 | 292979 | 1293.62 | 21129.5547 | 6 | 67.8556 | 67.8556 | 67.8556 | 67.8556 | 67.8556 | 67.8556 | 67.8556 | 1217.3828 | 1152.1927 | 1086.1666 | 885.8875 | 1085.7439 | 1004.9236 | 985.1218 | 963.869 | 943.4102 | 930.8527 | 918.022 | 898.9547 | 16 | 21.6 | 30.5585 | 17.3809 | 10.0788 | 6.9732 | 4.8827 | 3.5727 | 2.7157 | 2.312 | 2.3572 | 81.11 | 118.78 | 142.84 | 202.52 | 212.5 | 295.95 | 304.41 | 423.13 | 429.72 | 584.76 | 561.2 | 770.27 | 659.99 | 918.34 | 49.1 | 45.3 | 22.1344 | -9.618181 | -11.9759 | 12.2752 | 5.508 | -11.9759 | 1105174 | 1 |  |  | 4.6229 | 8.6771 | 10.3979 | 15.0021 | 15.2836 | 26.395 | 4.6257 | 9.1486 | 11.7071 | 17.4543 | 18.2743 | 24.0457 | 24.984 | 24.9642 | 24.8581 | 16.98 | 18.2412 | 20.4642 |  | 13183 | 673 | 14 |  | EA652 | 229 | 958 | 6 | 3 | 40 | 38 | -9.618181 | 1689.6643 | 1618.5072 | 1359.7214 | 1293.2928 | 1148.9928 | 1218.65 | 1163.45 | 52.6921 | 51.0771 | 57.6443 | 62.2514 | 61.3057 | 79.1007 | 37.7486 | 30.5585 | 17.3809 | 10.0788 | 6.9732 | 4.8827 | 3.5727 | 2.7157 | 2.312 | 0 | 0 | 0 | 0 | 0 | 0.1016 | 0.0254 | 0 | 0 | 0 | 0 | 0 | 0 | 0 | 0.068224 | 0.053515 | 0.044552 | 0.015095 | 0.015906 | 0.02403 | 0.021027 | -1e-06 | 1.2e-05 | 3.4e-05 | 7.5e-05 | 7.5e-05 | 0.002558 | 0.002594 | 0.084566 | 0.080779 | 0.078888 | 0.080469 | 0.090829 | 0.106942 | 0.101001 | -0.165163 | -0.162862 | -0.161566 | -0.163223 | -0.169031 | -0.169266 | -0.165386 | -1.393568 | -1.365603 | -1.351109 | -1.369566 | -1.448648 | -1.459916 | -1.41225 | -0.244236 | -0.22513 | -0.217846 | -0.235199 | -0.2867 | -0.31653 | -0.278571 | -0.416345 | -0.385697 | -0.368157 | -0.390946 | -0.462254 | -0.459367 | -0.408816 | 0.41922 | 0.376424 | 0.340227 | 0.265969 | 0.411139 | 0.340417 | 0.306241 | -50 | -50 | -50 | -50 | -35 | 0 | 0 | -1.047252 | -1.034239 | -1.026891 | -1.036875 | -1.070266 | 0 | 0 |  | 1402.08 | 0 |  | 1422.2729 | 0 |  | 741.956 | 0 |  | 741.898 | 0 |  | 1407.16 | 0 |  | 1430.579 | 0 |  | 763.196 | 0 |  | 763.247 | 0 |  | 1417.015 | 0 |  | 1450.746 | 0 |  | 773.248 | 0 |  | 773.069 | 0 |  | 1497.584 | 0 |  | 1502.6639 | 0 |  | 755.262 | 0 |  | 755.148 | 0 |  | 1452.118 | 0 |  | 1453.871 | 0 |  | 704.875 | 0 |  | 704.633 | 0 |  | 1505.356 | 0 |  | 1511.5291 | 0 |  | 743.464 | 0.102 |  | 743.712 | 0.102 |  | 1472.057 | 0 |  | 1479.677 | 0 |  | 777.57 | 0.025 |  | 777.603 | 0.025 | 142.8882 | 130.7414 | 107.2657 | 104.07 | 104.3619 | 130.3248683 | 117.5096 | 0 | 0 | 0 | 0 | 0 | -17.1974256 | -4.2008044 | -95.07339 | -73.09663 | -60.24055 | -20.77631622 | -23.15084 | -38.81625 | -33.35875725 | 0 | 0 | 0 | 0 | 0 | 0 | 0 | 52.3626 | 51.71195 | 51.34455 | 51.84375 | 37.45931 | 0 | 0 | -12.86931 | -11.49899 | -12.55758 | -14.64147 | -17.57634419 | -25.03774 | -10.51567 | 87.30805 | 97.85772 | 85.81213 | 120.4959 | 101.094 | 49.27345 | 69.43439
83 | W85640 | 2017-03-25 06:10 | 67.5863 | 69.1261 | 31 | 73 | 1.2401 | 1000.1591 | 17586 | 31 | 239962 | 239921 | 139105 | 139113 | 139345 | 139352 | 220988 | 220996 | 220533 | 220731 | 215384 | 215319 | 215863 | 215954 | 292987 | 292979 | 1293.62 | 21147.5332 | 6 | 69.0946 | 69.0946 | 69.0946 | 69.0946 | 69.0946 | 69.0946 | 69.0946 | 1219.7266 | 1148.9891 | 1088.6666 | 890.8603 | 1096.6157 | 1017.1966 | 997.3752 | 975.7875 | 955.2467 | 942.1337 | 928.3499 | 909.4606 | 15.8 | 17.6 | 30.8178 | 17.3214 | 9.9416 | 6.8696 | 4.8134 | 3.5311 | 2.7204 | 2.3341 | 2.3866 | 82.9 | 136.53 | 146.12 | 234.82 | 216.75 | 342.85 | 308.7 | 489.26 | 432.83 | 672.52 | 562.2 | 869.71 | 659.68 | 1031.9 | 49.5 | 44.9 | 47.5777 | -16.345457 | -16.5121 | 16.5121 | 4.0893 | -16.5121 | 1105689 | 2 |  |  | 4.4621 | 8.6036 | 10.2136 | 13.0714 | 14.8036 | 19.4064 | 4.9457 | 8.9243 | 11.0814 | 16.41 | 17.2914 | 20.5229 | 24.9365 | 24.8759 | 24.8736 | 17.8586 | 18.0704 | 18.3129 |  | 13183 | 673 | 15 |  | EA652 | 229 | 958 | 6 | 3 | 40 | 36.5 | -16.345457 | 1696.3857 | 1607.0929 | 1325.9572 | 1257.9642 | 1099.9572 | 1157.55 | 1137.9214 | 68.2379 | 61.4986 | 66.46 | 66.5721 | 63.2257 | 77.215 | 37.8271 | 30.8178 | 17.3214 | 9.9416 | 6.8696 | 4.8134 | 3.5311 | 2.7204 | 2.3341 | 0 | 0 | 0 | 0 | 0 | 0.1016 | 0.0254 | 0 | 0 | 0 | 0 | 0 | 0 | 0 | 0.069162 | 0.054329 | 0.044534 | 0.015432 | 0.016348 | 0.024237 | 0.021265 | -1e-06 | 1.1e-05 | 3.4e-05 | 7.6e-05 | 7.7e-05 | 0.002425 | 0.002525 | 0.08457 | 0.080785 | 0.078903 | 0.080481 | 0.090849 | 0.106992 | 0.101046 | -0.165144 | -0.162823 | -0.161467 | -0.163142 | -0.168911 | -0.169077 | -0.165216 | -1.393265 | -1.365067 | -1.349857 | -1.368526 | -1.447101 | -1.456847 | -1.409583 | -0.244315 | -0.225254 | -0.218116 | -0.23544 | -0.28711 | -0.31715 | -0.279095 | -0.416 | -0.385117 | -0.366838 | -0.389794 | -0.460326 | -0.457056 | -0.406876 | 0.418469 | 0.375382 | 0.339213 | 0.265887 | 0.413424 | 0.344053 | 0.309376 | -50 | -50 | -50 | -50 | -35 | -10 | 10 | -1.047081 | -1.034062 | -1.026587 | -1.036506 | -1.069759 | 0 | 0 |  | 1402.08 | 0 |  | 1422.2729 | 0 |  | 741.956 | 0 |  | 741.898 | 0 |  | 1407.16 | 0 |  | 1430.579 | 0 |  | 763.196 | 0 |  | 763.247 | 0 |  | 1417.015 | 0 |  | 1450.746 | 0 |  | 773.248 | 0 |  | 773.069 | 0 |  | 1497.584 | 0 |  | 1502.6639 | 0 |  | 755.262 | 0 |  | 755.148 | 0 |  | 1452.118 | 0 |  | 1453.871 | 0 |  | 704.875 | 0 |  | 704.633 | 0 |  | 1505.356 | 0 |  | 1511.5291 | 0 |  | 743.464 | 0.102 |  | 743.712 | 0.102 |  | 1472.057 | 0 |  | 1479.677 | 0 |  | 777.57 | 0.025 |  | 777.603 | 0.025 | 143.4633 | 129.829 | 104.622 | 101.2422 | 99.93001 | 123.8485896 | 114.9824 | 0 | 0 | 0 | 0 | 0 | -17.1782232 | -4.1964864 | -96.3596 | -74.17774078 | -60.16043 | -21.2231 | -23.76863 | -38.84245 | -33.53397957 | 0 | 0 | 0 | 0 | 0 | 0 | 0 | 52.35405 | 51.7031 | 51.32935 | 51.8253 | 37.441565 | 0 | 0 | -16.67154 | -13.85281 | -14.49598936 | -15.67374 | -18.15273 | -24.48873725 | -10.55735 | 82.78625 | 93.50155 | 81.29493 | 116.1707 | 95.45021 | 43.33917 | 66.69459
83 | W85641 | 2017-03-25 06:12 | 68.2994 | 69.684 | 15 | 72 | 1.2401 | 1007.7371 | 17542 | 31 | 239962 | 239921 | 139105 | 139113 | 139345 | 139352 | 220988 | 220996 | 220533 | 220731 | 215384 | 215319 | 215863 | 215954 | 292987 | 292979 | 1293.62 | 21165.248 | 6 | 70.348 | 70.348 | 70.348 | 70.348 | 70.348 | 70.348 | 70.348 | 1215.0391 | 1147.2478 | 1080.5 | 886.5739 | 1096.4238 | 1015.9941 | 995.5732 | 973.5007 | 952.3699 | 939.1014 | 924.7256 | 905.6385 | 15.8 | 17.6 | 30.7179 | 17.4462 | 10.0085 | 6.9286 | 4.8131 | 3.4984 | 2.6959 | 2.312 | 2.3644 | 81.75 | 136.5 | 144.73 | 231.38 | 215.01 | 338.74 | 307.2 | 485.51 | 433.23 | 674.06 | 563.19 | 873.71 | 659.86 | 1035.97 | 48.5 | 44.8 | 38.8808 | -13.109092 | -13.9603 | 14.2709 | 3.973 | -13.9603 | 1105689 | 1 |  |  | 4.4957 | 8.455 | 10.1886 | 12.4729 | 14.8221 | 19.7486 | 4.8493 | 8.9042 | 10.6803 | 16.0056 | 17.1746 | 18.9268 | 24.9234 | 24.9505 | 24.9607 | 17.8786 | 18.0815 | 18.1039 |  | 13183 | 673 | 16 |  | EA652 | 229 | 958 | 6 | 3 | 40 | 37.333336 | -13.109092 | 1706.0072 | 1619.4143 | 1359.5571 | 1298.6143 | 1154.5143 | 1162.7214 | 1181.65 | 70.3243 | 62.1507 | 71.5129 | 69.5607 | 65.0264 | 79.6121 | 37.7543 | 30.7179 | 17.4462 | 10.0085 | 6.9286 | 4.8131 | 3.4984 | 2.6959 | 2.312 | 0 | 0 | 0 | 0 | 0 | 0.1016 | 0.0254 | 0 | 0 | 0 | 0 | 0 | 0 | 0 | 0.070579 | 0.055339 | 0.044868 | 0.015996 | 0.017177 | 0.024871 | 0.021853 | -2e-06 | 8e-06 | 2.6e-05 | 7.3e-05 | 7.5e-05 | 0.001663 | 0.002004 | 0.084563 | 0.080776 | 0.078891 | 0.080466 | 0.090827 | 0.106977 | 0.100996 | -0.164754 | -0.16246 | -0.161086 | -0.162819 | -0.168651 | -0.168771 | -0.165034 | -1.388525 | -1.360684 | -1.344131 | -1.364547 | -1.444839 | -1.454238 | -1.408328 | -0.243913 | -0.224827 | -0.217643 | -0.234881 | -0.286315 | -0.316486 | -0.278116 | -0.415906 | -0.385314 | -0.36733 | -0.390566 | -0.461789 | -0.457489 | -0.408759 | 0.418613 | 0.375621 | 0.338657 | 0.264841 | 0.40964 | 0.340941 | 0.307082 | -55 | -55 | -55 | -55 | -40 | -20 | 20 | -1.045858 | -1.032857 | -1.025368 | -1.035278 | -1.068716 | 0 | 0 |  | 1402.08 | 0 |  | 1422.2729 | 0 |  | 741.956 | 0 |  | 741.898 | 0 |  | 1407.16 | 0 |  | 1430.579 | 0 |  | 763.196 | 0 |  | 763.247 | 0 |  | 1417.015 | 0 |  | 1450.746 | 0 |  | 773.248 | 0 |  | 773.069 | 0 |  | 1497.584 | 0 |  | 1502.6639 | 0 |  | 755.262 | 0 |  | 755.148 | 0 |  | 1452.118 | 0 |  | 1453.871 | 0 |  | 704.875 | 0 |  | 704.633 | 0 |  | 1505.356 | 0 |  | 1511.5291 | 0 |  | 743.464 | 0.102 |  | 743.712 | 0.102 |  | 1472.057 | 0 |  | 1479.677 | 0 |  | 777.57 | 0.025 |  | 777.603 | 0.025 | 144.2651 | 130.8098 | 107.2568 | 104.4943 | 104.8611 | 124.3844 | 119.3419234 | 0 | 0 | 0 | 0 | 0 | -17.1471336 | -4.1918636 | -97.99793 | -75.30978 | -60.34342 | -21.92691 | -24.92636 | -38.58675 | -33.59848 | 0 | 0 | 0 | 0 | 0 | 0 | 0 | 57.52219 | 56.807135 | 56.39524 | 56.94029 | 42.74864 | 0 | 0 | -17.15301 | -13.97316 | -15.56428 | -16.33849 | -18.61803 | -25.19612 | -10.50007 | 86.63634 | 98.33401 | 87.74436 | 123.1692 | 104.0653 | 43.45445 | 71.0515
83 | W85642 | 2017-03-25 06:13 | 69.007 | 70.2169 | 13 | 72 | 1.2401 | 995.3813 | 16925 | 31 | 239962 | 239921 | 139105 | 139113 | 139345 | 139352 | 220988 | 220996 | 220533 | 220731 | 215384 | 215319 | 215863 | 215954 | 292987 | 292979 | 1293.62 | 21183.2266 | 6 | 71.5873 | 71.5873 | 71.5873 | 71.5873 | 71.5873 | 71.5873 | 71.5873 | 1216.2109 | 1146.8132 | 1099.8334 | 888.3074 | 1094.9136 | 1014.1924 | 994.053 | 972.1544 | 951.2161 | 938.2851 | 924.3423 | 904.623 | 15.6 | 17.8 | 30.7484 | 17.4192 | 10.0407 | 6.9508 | 4.8268 | 3.4999 | 2.6876 | 2.3142 | 2.3586 | 81.53 | 133.31 | 144.29 | 227.83 | 214.62 | 333.32 | 307.31 | 479.07 | 433.56 | 668.19 | 563.84 | 866.09 | 659.99 | 1030.9301 | 50.6 | 44.7 | 38.9818 | -23.609089 | -24.8548 | 24.8548 | 8.2234 | -24.8548 | 1105689 | 2 |  |  | 4.4536 | 8.5521 | 10.15 | 13.1143 | 14.8693 | 19.8971 | 4.8197 | 9.269 | 11.0704 | 16.4085 | 16.9338 | 21.6761 | 25.0101 | 24.9539 | 24.9461 | 17.7614 | 17.8682 | 18.3056 |  | 13183 | 673 | 17 |  | EA652 | 229 | 958 | 6 | 3 | 40 | 37.166664 | -23.609089 | 1694.1857 | 1627.0643 | 1365.9785 | 1296.9143 | 1153.5143 | 1182.9572 | 1139.35 | 67.6221 | 60.1543 | 63.8607 | 66.3921 | 63.2121 | 82.1264 | 37.7457 | 30.7484 | 17.4192 | 10.0407 | 6.9508 | 4.8268 | 3.4999 | 2.6876 | 2.3142 | 0 | 0 | 0 | 0 | 0 | 0.1016 | 0.0254 | 0 | 0 | 0 | 0 | 0 | 0 | 0 | 0.072301 | 0.056753 | 0.045664 | 0.01648 | 0.017734 | 0.025335 | 0.022282 | -3e-06 | 9e-06 | 2.6e-05 | 7.4e-05 | 7.8e-05 | -0.000459 | 0.000504 | 0.084558 | 0.080772 | 0.078885 | 0.080463 | 0.090821 | 0.106965 | 0.101035 | -0.164707 | -0.162408 | -0.161051 | -0.162764 | -0.168606 | -0.168612 | -0.164703 | -1.388797 | -1.360883 | -1.344521 | -1.364715 | -1.445153 | -1.449636 | -1.401779 | -0.243739 | -0.224681 | -0.217461 | -0.234734 | -0.286102 | -0.316222 | -0.278453 | -0.416217 | -0.385529 | -0.367743 | -0.390753 | -0.462181 | -0.45793 | -0.406984 | 0.418737 | 0.3755 | 0.338291 | 0.264225 | 0.408281 | 0.339422 | 0.306458 | -55 | -55 | -55 | -55 | -40 | -30 | 30 | -1.045933 | -1.032934 | -1.025507 | -1.035444 | -1.068943 | 0 | 0 |  | 1402.08 | 0 |  | 1422.2729 | 0 |  | 741.956 | 0 |  | 741.898 | 0 |  | 1407.16 | 0 |  | 1430.579 | 0 |  | 763.196 | 0 |  | 763.247 | 0 |  | 1417.015 | 0 |  | 1450.746 | 0 |  | 773.248 | 0 |  | 773.069 | 0 |  | 1497.584 | 0 |  | 1502.6639 | 0 |  | 755.262 | 0 |  | 755.148 | 0 |  | 1452.118 | 0 |  | 1453.871 | 0 |  | 704.875 | 0 |  | 704.633 | 0 |  | 1505.356 | 0 |  | 1511.5291 | 0 |  | 743.464 | 0.102 |  | 743.712 | 0.102 |  | 1472.057 | 0 |  | 1479.677 | 0 |  | 777.57 | 0.025 |  | 777.603 | 0.025 | 143.257 | 131.4212 | 107.7552 | 104.3536 | 104.7633 | 126.535 | 115.1142 | 0 | 0 | 0 | 0 | 0 | -17.1309792 | -4.1834562 | -100.4072 | -77.24644 | -61.43116449 | -22.59149211 | -25.74107 | -36.06115 | -31.94094 | 0 | 0 | 0 | 0 | 0 | 0 | 0 | 57.526315 | 56.81137 | 56.402885 | 56.94942 | 42.75772 | 0 | 0 | -16.48214 | -13.51553 | -13.88721 | -15.58448 | -18.08511 | -25.97017 | -10.5104 | 83.89388 | 97.47064 | 88.83972 | 123.1271 | 103.6949 | 47.37272 | 68.47943
83 | W85643 | 2017-03-25 06:15 | 69.6361 | 70.752 | 14 | 73 | 1.2401 | 1011.7104 | 17623 | 31 | 239962 | 239921 | 139105 | 139113 | 139345 | 139352 | 220988 | 220996 | 220533 | 220731 | 215384 | 215319 | 215863 | 215954 | 292987 | 292979 | 1293.62 | 21201.2148 | 6 | 72.8469 | 72.8469 | 72.8469 | 72.8469 | 72.8469 | 72.8469 | 72.8469 | 1208.0078 | 1143.4097 | 1075.1666 | 885.2944 | 1095.7676 | 1015.6074 | 995.1266 | 972.7632 | 951.378 | 938.0422 | 923.2767 | 903.1607 | 15.8 | 17.6 | 30.9743 | 17.5441 | 9.9857 | 6.9018 | 4.7938 | 3.4742 | 2.6839 | 2.315 | 2.3583 | 81.57 | 135.62 | 144.83 | 233.23 | 214.9 | 342.84 | 307.01 | 490.65 | 432.79 | 682.57 | 563.46 | 878.42 | 659.67 | 1035.9301 | 50.1 | 44.7 | 40 | -26.490908 | -22.6109 | 22.6435 | 5.1422 | -22.6109 | 1105689 | 1 |  |  | 4.4557 | 8.65 | 10.2986 | 12.6007 | 14.9471 | 20.1707 | 4.84 | 9.13 | 10.9643 | 15.6043 | 17.6143 | 22.6671 | 24.9225 | 24.8816 | 24.9184 | 17.9949 | 18.0242 | 18.2014 |  | 13183 | 673 | 18 |  | EA652 | 229 | 958 | 6 | 3 | 40 | 38 | -26.490908 | 1739.0143 | 1640.6714 | 1375.2715 | 1296.2858 | 1170.6143 | 1162.2214 | 1151.3143 | 70.0429 | 60.7521 | 72.4436 | 68.9436 | 66.57 | 81.4871 | 37.7293 | 30.9743 | 17.5441 | 9.9857 | 6.9018 | 4.7938 | 3.4742 | 2.6839 | 2.315 | 0 | 0 | 0 | 0 | 0 | 0.1016 | 0.0254 | 0 | 0 | 0 | 0 | 0 | 0 | 0 | 0.073886 | 0.058058 | 0.046546 | 0.017026 | 0.018333 | 0.025896 | 0.022788 | -3e-06 | 9e-06 | 2.7e-05 | 7.6e-05 | 8.1e-05 | -0.003302 | -0.001509 | 0.084558 | 0.080772 | 0.078889 | 0.080466 | 0.090822 | 0.106983 | 0.101042 | -0.164791 | -0.162488 | -0.161102 | -0.162822 | -0.168681 | -0.168457 | -0.164585 | -1.388999 | -1.361033 | -1.344343 | -1.364601 | -1.445221 | -1.441986 | -1.39478 | -0.243802 | -0.22475 | -0.217596 | -0.234865 | -0.286213 | -0.316561 | -0.278645 | -0.416449 | -0.385693 | -0.367554 | -0.390626 | -0.462267 | -0.457191 | -0.406738 | 0.418437 | 0.375095 | 0.33819 | 0.264434 | 0.409122 | 0.339885 | 0.306432 | -55 | -55 | -55 | -55 | -40 | -40 | 40 | -1.045905 | -1.032907 | -1.02549 | -1.035426 | -1.068933 | 0 | 0 |  | 1402.08 | 0 |  | 1422.2729 | 0 |  | 741.956 | 0 |  | 741.898 | 0 |  | 1407.16 | 0 |  | 1430.579 | 0 |  | 763.196 | 0 |  | 763.247 | 0 |  | 1417.015 | 0 |  | 1450.746 | 0 |  | 773.248 | 0 |  | 773.069 | 0 |  | 1497.584 | 0 |  | 1502.6639 | 0 |  | 755.262 | 0 |  | 755.148 | 0 |  | 1452.118 | 0 |  | 1453.871 | 0 |  | 704.875 | 0 |  | 704.633 | 0 |  | 1505.356 | 0 |  | 1511.5291 | 0 |  | 743.464 | 0.102 |  | 743.712 | 0.102 |  | 1472.057 | 0 |  | 1479.677 | 0 |  | 777.57 | 0.025 |  | 777.603 | 0.025 | 147.0476 | 132.5203 | 108.4938 | 104.3069 | 106.3175 | 124.3379 | 116.3311 | 0 | 0 | 0 | 0 | 0 | -17.1152312 | -4.180459 | -102.6234 | -79.0311 | -62.61009 | -23.33741 | -26.6123 | -32.58023 | -29.67952362 | 0 | 0 | 0 | 0 | 0 | 0 | 0 | 57.524775 | 56.809885 | 56.40195 | 56.94843 | 42.75732 | 0 | 0 | -17.0766 | -13.65403 | -15.76344 | -16.19244 | -19.05319941 | -25.79564 | -10.51308 | 84.87233 | 96.64506 | 86.52222 | 121.7255 | 103.4094 | 48.84683 | 71.95804
83 | W85644 | 2017-03-25 06:16 | 70.2977 | 71.2787 | 12 | 74 | 1.2401 | 1008.053 | 17545 | 31 | 239962 | 239921 | 139105 | 139113 | 139345 | 139352 | 220988 | 220996 | 220533 | 220731 | 215384 | 215319 | 215863 | 215954 | 292987 | 292979 | 1293.62 | 21219.2031 | 6 | 74.102 | 74.102 | 74.102 | 74.102 | 74.102 | 74.102 | 74.102 | 1216.2109 | 1146.4486 | 1093 | 887.9957 | 1095.8259 | 1015.1974 | 994.8419 | 972.9189 | 951.8892 | 938.5499 | 925.0674 | 905.829 | 15.6 | 17.6 | 30.7864 | 17.4273 | 10.0357 | 6.9506 | 4.8306 | 3.5314 | 2.7147 | 2.3114 | 2.3566 | 81.26 | 134.87 | 143.49 | 229.24 | 213.67 | 335.49 | 305.7 | 480.95 | 431.24 | 664.74 | 562.25 | 864.16 | 659.91 | 1035.9 | 50.4 | 44.9 | 39.4417 | -13.863636 | -15.2532 | 15.2532 | 0.5745 | -15.2532 | 1105689 | 2 |  |  | 4.4143 | 8.6557 | 10.1286 | 14.0221 | 14.7421 | 23.4829 | 5.0229 | 9.3014 | 11.3686 | 17.0886 | 16.8043 | 24.2843 | 25.04 | 24.9386 | 24.9263 | 17.3758 | 18.0289 | 20.2716 |  | 13183 | 674 | 1 |  | EA652 | 229 | 958 | 6 | 3 | 40 | 35.833336 | -13.863636 | 1708.3857 | 1627.9214 | 1368.8214 | 1294.6643 | 1137.2142 | 1205.7572 | 1192.4 | 70.0357 | 61.7614 | 65.8257 | 65.5171 | 62.4279 | 80.6729 | 37.7021 | 30.7864 | 17.4273 | 10.0357 | 6.9506 | 4.8306 | 3.5314 | 2.7147 | 2.3114 | 0 | 0 | 0 | 0 | 0 | 0.1016 | 0.0254 | 0 | 0 | 0 | 0 | 0 | 0 | 0 | 0.075181 | 0.05922 | 0.047266 | 0.017552 | 0.018884 | 0.025924 | 0.022786 | -3e-06 | 9e-06 | 2.8e-05 | 7.7e-05 | 8.5e-05 | -0.000221 | 0.000729 | 0.08456 | 0.080775 | 0.078888 | 0.080468 | 0.09083 | 0.106948 | 0.100982 | -0.164828 | -0.162522 | -0.16116 | -0.162864 | -0.168683 | -0.168798 | -0.165031 | -1.388879 | -1.360897 | -1.344489 | -1.364557 | -1.444671 | -1.450463 | -1.404738 | -0.243905 | -0.224849 | -0.217633 | -0.234948 | -0.286443 | -0.316221 | -0.278019 | -0.416312 | -0.385545 | -0.367709 | -0.390578 | -0.46158 | -0.45886 | -0.409458 | 0.419018 | 0.375933 | 0.339638 | 0.265123 | 0.410077 | 0.340126 | 0.306311 | -55 | -55 | -55 | -55 | -40 | -30 | 30 | -1.045564 | -1.032571 | -1.025178 | -1.035124 | -1.068641 | 0 | 0 |  | 1402.08 | 0 |  | 1422.2729 | 0 |  | 741.956 | 0 |  | 741.898 | 0 |  | 1407.16 | 0 |  | 1430.579 | 0 |  | 763.196 | 0 |  | 763.247 | 0 |  | 1417.015 | 0 |  | 1450.746 | 0 |  | 773.248 | 0 |  | 773.069 | 0 |  | 1497.584 | 0 |  | 1502.6639 | 0 |  | 755.262 | 0 |  | 755.148 | 0 |  | 1452.118 | 0 |  | 1453.871 | 0 |  | 704.875 | 0 |  | 704.633 | 0 |  | 1505.356 | 0 |  | 1511.5291 | 0 |  | 743.464 | 0.102 |  | 743.712 | 0.102 |  | 1472.057 | 0 |  | 1479.677 | 0 |  | 777.57 | 0.025 |  | 777.603 | 0.025 | 144.4611 | 131.4954 | 107.9836 | 104.179 | 103.2932 | 128.9533 | 120.4109368 | 0 | 0 | 0 | 0 | 0 | -17.1498768 | -4.1917874 | -104.4131 | -80.60457 | -63.58626 | -24.05578 | -27.40396 | -37.28125 | -33.03241407 | 0 | 0 | 0 | 0 | 0 | 0 | 0 | 57.50602 | 56.791405 | 56.38479 | 56.93182 | 42.74564 | 0 | 0 | -17.08206 | -13.88699 | -14.32584 | -15.39311 | -17.88203 | -25.51047 | -10.4819 | 80.47191 | 93.7952 | 86.45627 | 121.662 | 100.7528 | 49.01173 | 72.70484
83 | W85645 | 2017-03-25 06:18 | 70.8565 | 71.7544 | 12 | 73 | 1.2401 | 1012.5521 | 17646 | 31 | 239962 | 239921 | 139105 | 139113 | 139345 | 139352 | 220988 | 220996 | 220533 | 220731 | 215384 | 215319 | 215863 | 215954 | 292987 | 292979 | 1293.62 | 21237.1934 | 6 | 75.3626 | 75.3626 | 75.3626 | 75.3626 | 75.3626 | 75.3626 | 75.3626 | 1204.4922 | 1141.7435 | 1097.8334 | 885.0909 | 1092.2609 | 1011.6824 | 991.5543 | 969.468 | 948.5136 | 935.574 | 921.4605 | 901.3673 | 15.8 | 18 | 30.6362 | 17.4263 | 10.0141 | 6.9489 | 4.8241 | 3.5083 | 2.6958 | 2.3156 | 2.3558 | 81.25 | 135.17 | 144.19 | 230.69 | 214.39 | 337.9 | 307.55 | 481.61 | 434.11 | 667.65 | 562.82 | 871.69 | 659.82 | 1036.9301 | 49.8 | 44.8 | 39.7826 | -46.054546 | -36.3479 | 36.3479 | 3.5801 | -36.3479 | 1105689 | 1 |  |  | 4.495 | 8.575 | 10.2507 | 16.7493 | 15.0657 | 20.1336 | 5.0457 | 9.12 | 11.1729 | 17.2386 | 17.0257 | 23.8886 | 24.9471 | 24.9686 | 24.9535 | 16.1448 | 17.9267 | 18.3468 |  | 13183 | 674 | 2 |  | EA652 | 229 | 958 | 6 | 3 | 40 | 37.333336 | -46.054546 | 1742.9071 | 1644.9286 | 1379.5929 | 1294.2142 | 1157.9357 | 1207.8214 | 1159.1929 | 69.2314 | 59.9836 | 65.5779 | 63.515 | 62.4371 | 84.7107 | 37.7736 | 30.6362 | 17.4263 | 10.0141 | 6.9489 | 4.8241 | 3.5083 | 2.6958 | 2.3156 | 0 | 0 | 0 | 0 | 0 | 0.1016 | 0.0254 | 0 | 0 | 0 | 0 | 0 | 0 | 0 | 0.076655 | 0.060389 | 0.048143 | 0.018309 | 0.019891 | 0.026446 | 0.023255 | -4e-06 | 5e-06 | 1.1e-05 | 7.3e-05 | 7.9e-05 | 0.00208 | 0.002415 | 0.084556 | 0.080772 | 0.078886 | 0.080465 | 0.090822 | 0.106964 | 0.101058 | -0.16474 | -0.162396 | -0.161055 | -0.162789 | -0.168647 | -0.168879 | -0.164887 | -1.384186 | -1.355118 | -1.339722 | -1.360739 | -1.441417 | -1.454821 | -1.406148 | -0.243833 | -0.22481 | -0.217616 | -0.234916 | -0.286304 | -0.316437 | -0.278924 | -0.416786 | -0.385846 | -0.367895 | -0.390844 | -0.462383 | -0.458142 | -0.40612 | 0.418751 | 0.375412 | 0.338502 | 0.263946 | 0.407858 | 0.340075 | 0.30622 | -60 | -60 | -60 | -60 | -45 | -20 | 20 | -1.044793 | -1.031811 | -1.024474 | -1.034432 | -1.068207 | 0 | 0 |  | 1402.08 | 0 |  | 1422.2729 | 0 |  | 741.956 | 0 |  | 741.898 | 0 |  | 1407.16 | 0 |  | 1430.579 | 0 |  | 763.196 | 0 |  | 763.247 | 0 |  | 1417.015 | 0 |  | 1450.746 | 0 |  | 773.248 | 0 |  | 773.069 | 0 |  | 1497.584 | 0 |  | 1502.6639 | 0 |  | 755.262 | 0 |  | 755.148 | 0 |  | 1452.118 | 0 |  | 1453.871 | 0 |  | 704.875 | 0 |  | 704.633 | 0 |  | 1505.356 | 0 |  | 1511.5291 | 0 |  | 743.464 | 0.102 |  | 743.712 | 0.102 |  | 1472.057 | 0 |  | 1479.677 | 0 |  | 777.57 | 0.025 |  | 777.603 | 0.025 | 147.3733 | 132.8642 | 108.8306 | 104.1389 | 105.166 | 129.1934 | 117.1457 | 0 | 0 | 0 | 0 | 0 | -17.1581064 | -4.1881298 | -106.0992 | -81.841 | -64.51297 | -25.0131 | -28.78509749 | -41.50022 | -36.09581916 | 0 | 0 | 0 | 0 | 0 | 0 | 0 | 62.68758 | 61.90866 | 61.46844 | 62.06592 | 48.069315 | 0 | 0 | -16.8809 | -13.48491 | -14.2708 | -14.92068974 | -17.87599 | -26.8056 | -10.53596 | 87.08069 | 99.44692 | 91.51523 | 126.2711 | 106.5743 | 43.72948 | 66.3258
83 | W85646 | 2017-03-25 06:19 | 71.34 | 72.2141 | 13 | 73 | 1.2401 | 1010.5353 | 17603 | 31 | 239962 | 239921 | 139105 | 139113 | 139345 | 139352 | 220988 | 220996 | 220533 | 220731 | 215384 | 215319 | 215863 | 215954 | 292987 | 292979 | 1293.62 | 21254.9063 | 6 | 76.6208 | 76.6208 | 76.6208 | 76.6208 | 76.6208 | 76.6208 | 76.6208 | 1215.0391 | 1145.5049 | 1092.1666 | 885.0646 | 1094.0841 | 1013.9247 | 993.5853 | 971.4368 | 950.2283 | 937.123 | 922.5623 | 902.5478 | 15.8 | 17.8 | 31.0661 | 17.5977 | 10.042 | 6.9372 | 4.8132 | 3.4853 | 2.6886 | 2.3155 | 2.3561 | 81.39 | 133.99 | 143.7 | 230.37 | 213.35 | 339.53 | 305.64 | 486.75 | 431.11 | 676.5 | 560.54 | 875.62 | 659.73 | 1035.96 | 49.4 | 44.8 | 39.3831 | -31.745453 | -28.6904 | 28.6904 | 4.7341 | -28.6904 | 1105689 | 2 |  |  | 4.4179 | 8.7043 | 10.2621 | 12.6636 | 15.0329 | 19.8286 | 4.8352 | 8.9 | 11.0268 | 15.5042 | 17.2296 | 22.5155 | 24.9506 | 24.9149 | 24.9228 | 17.8853 | 17.9472 | 18.1239 |  | 13183 | 674 | 3 |  | EA652 | 229 | 958 | 6 | 3 | 40 | 35.333336 | -31.745453 | 1720.0714 | 1645.9714 | 1377.6072 | 1299.6786 | 1165.1428 | 1171.0571 | 1151.95 | 72.8071 | 60.8221 | 67.9121 | 63.9964 | 59.2029 | 79.7979 | 37.7371 | 31.0661 | 17.5977 | 10.042 | 6.9372 | 4.8132 | 3.4853 | 2.6886 | 2.3155 | 0 | 0 | 0 | 0 | 0 | 0.1016 | 0.0254 | 0 | 0 | 0 | 0 | 0 | 0 | 0 | 0.077874 | 0.061363 | 0.048912 | 0.01886 | 0.020127 | 0.027233 | 0.023911 | -4e-06 | 5e-06 | 1.1e-05 | 7.5e-05 | 8.3e-05 | 0.003009 | 0.003106 | 0.08456 | 0.080771 | 0.078886 | 0.080463 | 0.090818 | 0.106974 | 0.101033 | -0.164651 | -0.162369 | -0.160998 | -0.162747 | -0.168615 | -0.168862 | -0.164988 | -1.383739 | -1.356102 | -1.339645 | -1.360837 | -1.441664 | -1.457362 | -1.40987 | -0.243853 | -0.224749 | -0.217559 | -0.234815 | -0.286143 | -0.316464 | -0.278547 | -0.416271 | -0.385771 | -0.367812 | -0.390953 | -0.462693 | -0.45763 | -0.407169 | 0.418977 | 0.37578 | 0.339655 | 0.265301 | 0.410304 | 0.341378 | 0.306263 | -60 | -60 | -60 | -60 | -45 | -10 | 10 | -1.044693 | -1.031712 | -1.024351 | -1.034295 | -1.068042 | 0 | 0 |  | 1402.08 | 0 |  | 1422.2729 | 0 |  | 741.956 | 0 |  | 741.898 | 0 |  | 1407.16 | 0 |  | 1430.579 | 0 |  | 763.196 | 0 |  | 763.247 | 0 |  | 1417.015 | 0 |  | 1450.746 | 0 |  | 773.248 | 0 |  | 773.069 | 0 |  | 1497.584 | 0 |  | 1502.6639 | 0 |  | 755.262 | 0 |  | 755.148 | 0 |  | 1452.118 | 0 |  | 1453.871 | 0 |  | 704.875 | 0 |  | 704.633 | 0 |  | 1505.356 | 0 |  | 1511.5291 | 0 |  | 743.464 | 0.102 |  | 743.712 | 0.102 |  | 1472.057 | 0 |  | 1479.677 | 0 |  | 777.57 | 0.025 |  | 777.603 | 0.025 | 145.4492 | 132.9468 | 108.6739 | 104.576 | 105.8159 | 125.2727 | 116.385 | 0 | 0 | 0 | 0 | 0 | -17.1563792 | -4.1906952 | -107.7518 | -83.22127 | -65.53945 | -25.76745 | -29.13602944 | -44.07354 | -38.09045779 | 0 | 0 | 0 | 0 | 0 | 0 | 0 | 62.68158 | 61.90272 | 61.46106 | 62.0577 | 48.06189 | 0 | 0 | -17.75423 | -13.66971 | -14.77489 | -15.02731 | -16.9405 | -25.25316 | -10.51156 | 82.62483 | 97.9585 | 89.82064 | 125.839 | 107.8013 | 38.78958 | 63.59226
83 | W85647 | 2017-03-25 06:21 | 71.7528 | 72.5945 | 13 | 72 | 1.2401 | 999.1879 | 17336 | 31 | 239962 | 239921 | 139105 | 139113 | 139345 | 139352 | 220988 | 220996 | 220533 | 220731 | 215384 | 215319 | 215863 | 215954 | 292987 | 292979 | 1293.62 | 21266.8164 | 6 | 77.8648 | 77.8648 | 77.8648 | 77.8648 | 77.8648 | 77.8648 | 77.8648 | 1198.6328 | 1136.4904 | 1093.3334 | 883.5021 | 1090.4551 | 1010.3153 | 990.3647 | 968.5701 | 947.7709 | 934.7925 | 921.5156 | 902.1525 | 15.8 | 18.4 | 30.7629 | 17.4556 | 10.0172 | 6.9649 | 4.8422 | 3.5467 | 2.7141 | 2.3122 | 2.3537 | 81.16 | 133.87 | 143.78 | 227.91 | 213.13 | 334.28 | 305.37 | 476.49 | 430.36 | 657.6 | 561.52 | 861.67 | 659.81 | 1032.9401 | 50.3 | 45.2 | 39.2071 | -19.790911 | -18.2709 | 18.3682 | 0.8764 | -18.2709 | 1105689 | 1 |  |  | 4.5921 | 8.6657 | 10.3293 | 16.0571 | 14.7936 | 19.5964 | 4.9243 | 9.1114 | 11.1471 | 17.6243 | 16.8943 | 19.9414 | 24.9414 | 24.9954 | 24.9609 | 16.3053 | 17.9199 | 18.4097 |  | 13183 | 674 | 4 |  | EA652 | 229 | 958 | 6 | 3 | 40 | 37.333336 | -19.790911 | 1751.1072 | 1635.4572 | 1373.3143 | 1289.7572 | 1148.3643 | 1239.5929 | 1223.3071 | 67.86 | 55.93 | 67.1493 | 65.6557 | 66.0779 | 84.8 | 37.7029 | 30.7629 | 17.4556 | 10.0172 | 6.9649 | 4.8422 | 3.5467 | 2.7141 | 2.3122 | 0 | 0 | 0 | 0 | 0 | 0.1016 | 0.0254 | 0 | 0 | 0 | 0 | 0 | 0 | 0 | 0.077578 | 0.061073 | 0.048626 | 0.018937 | 0.019968 | 0.026983 | 0.023728 | -5e-06 | 2e-06 | 1e-06 | 7.2e-05 | 6.9e-05 | 0.003236 | 0.00327 | 0.084517 | 0.080737 | 0.078852 | 0.080432 | 0.090788 | 0.106908 | 0.100964 | -0.163223 | -0.160918 | -0.159619 | -0.161266 | -0.167087 | -0.167641 | -0.163816 | -1.37864 | -1.350593 | -1.336416 | -1.354985 | -1.436526 | -1.459647 | -1.412211 | -0.241611 | -0.222792 | -0.215662 | -0.23284 | -0.283832 | -0.3133 | -0.275672 | -0.416785 | -0.385687 | -0.367746 | -0.390515 | -0.461704 | -0.459058 | -0.408767 | 0.419191 | 0.376251 | 0.340578 | 0.266175 | 0.412054 | 0.341832 | 0.307333 | -65 | -65 | -65 | -65 | -50 | 0 | 0 | -1.035735 | -1.022865 | -1.015587 | -1.025453 | -1.05916 | 0 | 0 |  | 1402.08 | 0 |  | 1422.2729 | 0 |  | 741.956 | 0 |  | 741.898 | 0 |  | 1407.16 | 0 |  | 1430.579 | 0 |  | 763.196 | 0 |  | 763.247 | 0 |  | 1417.015 | 0 |  | 1450.746 | 0 |  | 773.248 | 0 |  | 773.069 | 0 |  | 1497.584 | 0 |  | 1502.6639 | 0 |  | 755.262 | 0 |  | 755.148 | 0 |  | 1452.118 | 0 |  | 1453.871 | 0 |  | 704.875 | 0 |  | 704.633 | 0 |  | 1505.356 | 0 |  | 1511.5291 | 0 |  | 743.464 | 0.102 |  | 743.712 | 0.102 |  | 1472.057 | 0 |  | 1479.677 | 0 |  | 777.57 | 0.025 |  | 777.603 | 0.025 | 147.9983 | 132.0419 | 108.2886 | 103.7378 | 104.2577 | 132.5224 | 123.51 | 0 | 0 | 0 | 0 | 0 | -17.0323256 | -4.1609264 | -106.9452 | -82.48747 | -64.9859 | -25.75691 | -28.78367 | -44.10907 | -38.12687 | 0 | 0 | 0 | 0 | 0 | 0 | 0 | 67.322775 | 66.486225 | 66.013155 | 66.654445 | 52.958 | 0 | 0 | -16.39572246 | -12.46075656 | -14.48155 | -15.28727 | -18.75502 | -26.56784 | -10.39363 | 91.98014 | 103.5799 | 94.83428 | 129.348 | 109.677 | 44.81316 | 70.82855
83 | W85648 | 2017-03-25 06:22 | 71.1443 | 72.1563 | 20 | 50 | 1.2401 | 618.5011 | 11671 | 32 | 239962 | 239921 | 139105 | 139113 | 139345 | 139352 | 220988 | 220996 | 220533 | 220731 | 215384 | 215319 | 215863 | 215954 | 292987 | 292979 | 1293.62 | 21278.6563 | 6 | 78.5922 | 78.5922 | 78.5922 | 78.5922 | 78.5922 | 78.5922 | 78.5922 | 1217.3828 | 1141.5737 | 1090.5 | 894.8414 | 1078.8781 | 1006.3233 | 988.5148 | 969.2322 | 950.2917 | 939.2418 | 926.1068 | 908.7337 | 16 | 21.6 | 30.866 | 18.2316 | 10.7795 | 7.5484 | 5.3463 | 3.8875 | 3.0006 | 2.5833 | 2.6249 | 88.43 | 121.24 | 150.45 | 202.4 | 219.56 | 293.69 | 310.51 | 412.28 | 433.42 | 571.6 | 560.2 | 743.82 | 659.67 | 875.04 | 51.5 | 45.3 | 26.2827 | -21.599998 | -20.0926 | 20.0926 | 11.3764 | -20.0926 | 1105173 | 2 |  |  | 4.5536 | 8.6329 | 10.17 | 12.4371 | 15.0207 | 19.7257 | 5.2317 | 9.2381 | 11.0254 | 13.4683 | 15.8333 | 21.9254 | 24.959 | 24.8908 | 24.9842 | 17.8849 | 17.7899 | 18.0459 |  | 13183 | 674 | 5 |  | EA652 | 254 | 930 | 6 | 3 | 40 | 36.333336 | -21.599998 | 1570.15 | 1485.1857 | 1270.2928 | 1172.0215 | 1090.1714 | 1037.9785 | 1055.3071 | 62.5371 | 60.5607 | 61.84 | 53.9786 | 55.78 | 78.0464 | 37.6707 | 30.866 | 18.2316 | 10.7795 | 7.5484 | 5.3463 | 3.8875 | 3.0006 | 2.5833 | 0 | 0 | 0 | 0 | 0 | 0.1016 | 0.0254 | 0 | 0 | 0 | 0 | 0 | 0 | 0 | 0.069324 | 0.054167 | 0.042708 | 0.015451 | 0.016198 | 0.023986 | 0.020907 | -1e-06 | 1.6e-05 | 4.8e-05 | 9.2e-05 | 0.000105 | 0.003314 | 0.003226 | 0.084195 | 0.080431 | 0.078544 | 0.080119 | 0.090416 | 0.106672 | 0.100709 | -0.152914 | -0.150744 | -0.149584 | -0.151094 | -0.156695 | -0.156887 | -0.153408 | -1.376173 | -1.348042 | -1.3346 | -1.351939 | -1.436043 | -1.454146 | -1.40804 | -0.225682 | -0.208129 | -0.20133 | -0.21738 | -0.264622 | -0.293153 | -0.257607 | -0.413937 | -0.382898 | -0.365814 | -0.388389 | -0.461099 | -0.453811 | -0.405464 | 0.423626 | 0.386692 | 0.368074 | 0.292037 | 0.459158 | 0.38552 | 0.346585 | -65 | -65 | -65 | -65 | -50 | 10 | -10 | -0.977892 | -0.96568 | -0.958574 | -0.967665 | -0.999138 | 0 | 0 |  | 1402.08 | 0 |  | 1422.2729 | 0 |  | 741.956 | 0 |  | 741.898 | 0 |  | 1407.16 | 0 |  | 1430.579 | 0 |  | 763.196 | 0 |  | 763.247 | 0 |  | 1417.015 | 0 |  | 1450.746 | 0 |  | 773.248 | 0 |  | 773.069 | 0 |  | 1497.584 | 0 |  | 1502.6639 | 0 |  | 755.262 | 0 |  | 755.148 | 0 |  | 1452.118 | 0 |  | 1453.871 | 0 |  | 704.875 | 0 |  | 704.633 | 0 |  | 1505.356 | 0 |  | 1511.5291 | 0 |  | 743.464 | 0.102 |  | 743.712 | 0.102 |  | 1472.057 | 0 |  | 1479.677 | 0 |  | 777.57 | 0.025 |  | 777.603 | 0.025 | 132.1988 | 119.455 | 99.77388 | 93.90119 | 98.56894 | 110.7232 | 106.2789 | 0 | 0 | 0 | 0 | 0 | -15.9397192 | -3.8965632 | -95.40044 | -73.04096 | -57.0621576 | -21.01319 | -23.41181 | -39.6981858 | -33.98022932 | 0 | 0 | 0 | 0 | 0 | 0 | 0 | 63.56298 | 62.7692 | 62.30731 | 62.898225 | 49.9569 | 0 | 0 | -14.1135 | -12.60444 | -12.4502472 | -11.73387 | -14.76061516 | -22.87954 | -9.704236 | 86.24782 | 96.57877 | 92.56878 | 124.0524 | 110.3534 | 32.2058 | 58.69789
83 | W85649 | 2017-03-25 06:23 | 70.3312 | 71.5659 | 34 | 50 | 1.2401 | 618.5852 | 11644 | 32 | 239962 | 239921 | 139105 | 139113 | 139345 | 139352 | 220988 | 220996 | 220533 | 220731 | 215384 | 215319 | 215863 | 215954 | 292987 | 292979 | 1293.62 | 21290.498 | 6 | 79.3227 | 79.3227 | 79.3227 | 79.3227 | 79.3227 | 79.3227 | 79.3227 | 1198.6328 | 1140.4561 | 1099.8334 | 897.3301 | 1084.6604 | 1010.8068 | 993.0185 | 973.4796 | 954.252 | 942.3792 | 930.5122 | 912.8408 | 16 | 19.2 | 30.6842 | 17.8402 | 10.5452 | 7.4027 | 5.2857 | 3.9008 | 2.9928 | 2.5657 | 2.6075 | 87.99 | 123.35 | 151.44 | 207.38 | 220.81 | 299.4 | 311.73 | 417.65 | 432.26 | 572.04 | 563.38 | 747.78 | 659.77 | 882.56 | 48.8 | 45.1 | 25.0263 | -30.090906 | -26.3839 | 26.3839 | 6.4476 | -26.3839 | 1105173 | 1 |  |  | 4.3836 | 8.6014 | 10.1021 | 12.5779 | 14.3621 | 23.0221 | 4.6828 | 9.225 | 11.2578 | 15.7422 | 15.5969 | 23.7078 | 25.03 | 24.8832 | 24.9906 | 17.8201 | 17.8944 | 20.2481 |  | 13183 | 674 | 6 |  | EA652 | 254 | 930 | 6 | 3 | 40 | 35 | -30.090906 | 1575.3 | 1502.9642 | 1255.1428 | 1155.5714 | 1054.8143 | 1089.6786 | 1033.9572 | 57.8343 | 55.3507 | 55.8279 | 54.3314 | 57.6736 | 76.9336 | 37.7221 | 30.6842 | 17.8402 | 10.5452 | 7.4027 | 5.2857 | 3.9008 | 2.9928 | 2.5657 | 0 | 0 | 0 | 0 | 0 | 0.1016 | 0.0254 | 0 | 0 | 0 | 0 | 0 | 0 | 0 | 0.071644 | 0.056354 | 0.044698 | 0.016553 | 0.017223 | 0.025122 | 0.021956 | -1e-06 | 1.4e-05 | 4.4e-05 | 9e-05 | 0.000104 | 0.002954 | 0.002993 | 0.084253 | 0.080482 | 0.078601 | 0.080182 | 0.090496 | 0.106688 | 0.100794 | -0.154431 | -0.152265 | -0.151048 | -0.152539 | -0.158131 | -0.158501 | -0.154756 | -1.376351 | -1.348543 | -1.334528 | -1.351439 | -1.43471 | -1.452858 | -1.403997 | -0.228099 | -0.210292 | -0.203534 | -0.219849 | -0.267823 | -0.295814 | -0.260736 | -0.414137 | -0.383441 | -0.365732 | -0.387824 | -0.459417 | -0.455922 | -0.404275 | 0.422966 | 0.384613 | 0.363122 | 0.288732 | 0.455905 | 0.379812 | 0.343349 | -65 | -65 | -65 | -65 | -50 | 20 | -20 | -0.984913 | -0.972603 | -0.965308 | -0.97442 | -1.006017 | 0 | 0 |  | 1402.08 | 0 |  | 1422.2729 | 0 |  | 741.956 | 0 |  | 741.898 | 0 |  | 1407.16 | 0 |  | 1430.579 | 0 |  | 763.196 | 0 |  | 763.247 | 0 |  | 1417.015 | 0 |  | 1450.746 | 0 |  | 773.248 | 0 |  | 773.069 | 0 |  | 1497.584 | 0 |  | 1502.6639 | 0 |  | 755.262 | 0 |  | 755.148 | 0 |  | 1452.118 | 0 |  | 1453.871 | 0 |  | 704.875 | 0 |  | 704.633 | 0 |  | 1505.356 | 0 |  | 1511.5291 | 0 |  | 743.464 | 0.102 |  | 743.712 | 0.102 |  | 1472.057 | 0 |  | 1479.677 | 0 |  | 777.57 | 0.025 |  | 777.603 | 0.025 | 132.7237509 | 120.9616 | 98.65548 | 92.65603 | 95.45647 | 116.2556 | 104.2167 | 0 | 0 | 0 | 0 | 0 | -16.1037016 | -3.9308024 | -98.60591 | -76.01467 | -59.70945 | -22.492 | -24.85922017 | -40.79044 | -35.02832 | 0 | 0 | 0 | 0 | 0 | 0 | 0 | 64.019345 | 63.219195 | 62.74502 | 63.3373 | 50.30085 | 0 | 0 | -13.19195 | -11.63981 | -11.36288 | -11.9447 | -15.44632 | -22.75804 | -9.835509 | 84.94524 | 96.52628 | 90.32817 | 121.5566 | 105.4518 | 36.60345 | 55.42205
83 | W85650 | 2017-03-25 06:25 | 69.608 | 71.0027 | 34 | 50 | 1.2401 | 620.3099 | 11641 | 32 | 239962 | 239921 | 139105 | 139113 | 139345 | 139352 | 220988 | 220996 | 220533 | 220731 | 215384 | 215319 | 215863 | 215954 | 292987 | 292979 | 1293.62 | 21290.498 | 6 | 80.0561 | 80.0561 | 80.0561 | 80.0561 | 80.0561 | 80.0561 | 80.0561 | 1209.1797 | 1144.5665 | 1100.5 | 895.0806 | 1079.6208 | 1006.0495 | 988.4341 | 969.207 | 950.194 | 938.3529 | 926.806 | 909.5646 | 16 | 23.4 | 30.7892 | 17.9524 | 10.6669 | 7.4656 | 5.3057 | 3.9175 | 3.0023 | 2.563 | 2.6019 | 88.19 | 120.85 | 150.92 | 203.1 | 220.72 | 293.76 | 311.39 | 413.67 | 432.91 | 566.62 | 561.66 | 739.97 | 659.81 | 878.18 | 50.3 | 45.1 | 25.0784 | -16.609091 | -17.5144 | 17.5144 | 3.9338 | -17.5144 | 1105172 | 2 |  |  | 4.4671 | 8.5036 | 10.1507 | 12.7193 | 14.6643 | 22.6171 | 4.9734 | 9.0594 | 10.9766 | 16.4281 | 15.3469 | 24.7141 | 24.9911 | 24.9012 | 25.0067 | 17.9513 | 17.9254 | 19.8104 |  | 13183 | 674 | 7 |  | EA652 | 254 | 930 | 6 | 3 | 40 | 37.333336 | -16.609091 | 1544.1285 | 1498.5358 | 1263.1786 | 1175.4857 | 1055.5571 | 1106.65 | 1076.1929 | 61.1729 | 56.8979 | 59.6179 | 60.4071 | 60.2643 | 77.3836 | 37.705 | 30.7892 | 17.9524 | 10.6669 | 7.4656 | 5.3057 | 3.9175 | 3.0023 | 2.563 | 0 | 0 | 0 | 0 | 0 | 0.1016 | 0.0254 | 0 | 0 | 0 | 0 | 0 | 0 | 0 | 0.070947 | 0.055995 | 0.044442 | 0.016775 | 0.017674 | 0.025384 | 0.022214 | -3e-06 | 1e-05 | 3.4e-05 | 8.5e-05 | 9.8e-05 | 0.002344 | 0.002573 | 0.084224 | 0.08045 | 0.078567 | 0.080145 | 0.09046 | 0.10664 | 0.100721 | -0.153391 | -0.151265 | -0.150027 | -0.151574 | -0.157134 | -0.157563 | -0.153923 | -1.369951 | -1.342594 | -1.326779 | -1.345865 | -1.429907 | -1.448985 | -1.400899 | -0.226786 | -0.209017 | -0.202237 | -0.218414 | -0.266177 | -0.293836 | -0.258664 | -0.413657 | -0.383349 | -0.365993 | -0.38828 | -0.459425 | -0.456517 | -0.406065 | 0.423097 | 0.38527 | 0.36443 | 0.28952 | 0.456403 | 0.381589 | 0.344143 | -70 | -70 | -70 | -70 | -55 | 30 | -30 | -0.976907 | -0.964701 | -0.957491 | -0.966542 | -0.998124 | 0 | 0 |  | 1402.08 | 0 |  | 1422.2729 | 0 |  | 741.956 | 0 |  | 741.898 | 0 |  | 1407.16 | 0 |  | 1430.579 | 0 |  | 763.196 | 0 |  | 763.247 | 0 |  | 1417.015 | 0 |  | 1450.746 | 0 |  | 773.248 | 0 |  | 773.069 | 0 |  | 1497.584 | 0 |  | 1502.6639 | 0 |  | 755.262 | 0 |  | 755.148 | 0 |  | 1452.118 | 0 |  | 1453.871 | 0 |  | 704.875 | 0 |  | 704.633 | 0 |  | 1505.356 | 0 |  | 1511.5291 | 0 |  | 743.464 | 0.102 |  | 743.712 | 0.102 |  | 1472.057 | 0 |  | 1479.677 | 0 |  | 777.57 | 0.025 |  | 777.603 | 0.025 | 130.0527 | 120.5572 | 99.24415 | 94.2093 | 95.4857 | 118.013156 | 108.3952 | 0 | 0 | 0 | 0 | 0 | -16.0084008 | -3.9096442 | -97.1898 | -75.19197697 | -59.00982 | -22.6912839 | -25.41231 | -40.17745608 | -34.72408 | 0 | 0 | 0 | 0 | 0 | 0 | 0 | 68.38349 | 67.52907 | 67.02437 | 67.65794 | 54.89682 | 0 | 0 | -13.87316 | -11.89263 | -12.05695 | -13.19376 | -16.04097 | -22.73809 | -9.75292612 | 87.37321 | 101.0017 | 95.20176 | 125.9822 | 108.9292 | 39.08921 | 60.00857
83 | W85651 | 2017-03-25 06:26 | 68.7785 | 70.3496 | 44 | 50 | 1.2401 | 620.9184 | 11644 | 32 | 239962 | 239921 | 139105 | 139113 | 139345 | 139352 | 220988 | 220996 | 220533 | 220731 | 215384 | 215319 | 215863 | 215954 | 292987 | 292979 | 1293.62 | 21314.2441 | 6 | 80.7902 | 80.7902 | 80.7902 | 80.7902 | 80.7902 | 80.7902 | 80.7902 | 1200.9766 | 1141.8329 | 1097.8334 | 896.0765 | 1088.3008 | 1014.494 | 996.2891 | 976.301 | 956.4417 | 943.9552 | 931.0459 | 913.129 | 16 | 18.8 | 30.6603 | 17.6364 | 10.4651 | 7.3547 | 5.2395 | 3.8782 | 2.9721 | 2.5657 | 2.6017 | 89.36 | 125.04 | 153.43 | 209.45 | 223.92 | 301.73 | 315.36 | 422.08 | 436.88 | 577.42 | 563.45 | 752.06 | 659.9 | 885.79 | 50 | 45 | 26.0231 | -22.436365 | -19.9877 | 20.3247 | 4.3295 | -19.9877 | 1105172 | 1 |  |  | 4.4071 | 8.4321 | 10.0386 | 12.5779 | 16.3886 | 19.72 | 4.8047 | 9.2563 | 11.1969 | 16.4547 | 18.0188 | 23.4625 | 24.977 | 24.9487 | 24.9812 | 17.844 | 19.3499 | 18.2063 |  | 13183 | 674 | 8 |  | EA652 | 254 | 930 | 6 | 3 | 40 | 37.833336 | -22.436365 | 1577.0857 | 1490.3429 | 1245.6285 | 1152.9 | 1028.6643 | 1063.1215 | 1019.1429 | 62.9093 | 58.6793 | 63.1764 | 61.3143 | 61.5086 | 79.9293 | 37.6936 | 30.6603 | 17.6364 | 10.4651 | 7.3547 | 5.2395 | 3.8782 | 2.9721 | 2.5657 | 0 | 0 | 0 | 0 | 0 | 0.1016 | 0.0254 | 0 | 0 | 0 | 0 | 0 | 0 | 0 | 0.071063 | 0.056294 | 0.044796 | 0.017327 | 0.018237 | 0.026196 | 0.022395 | -3e-06 | 1e-05 | 3.4e-05 | 8.6e-05 | 0.0001 | -0.0002 | 0.000755 | 0.084206 | 0.080439 | 0.078561 | 0.08014 | 0.090457 | 0.106673 | 0.100775 | -0.153039 | -0.150876 | -0.149607 | -0.151142 | -0.156672 | -0.156875 | -0.153165 | -1.370219 | -1.342329 | -1.326088 | -1.34506 | -1.428862 | -1.440232 | -1.391209 | -0.226119 | -0.208508 | -0.201828 | -0.217995 | -0.265713 | -0.293605 | -0.258756 | -0.41397 | -0.38306 | -0.365254 | -0.387377 | -0.45811 | -0.454301 | -0.403016 | 0.422055 | 0.383735 | 0.360969 | 0.287097 | 0.453325 | 0.381182 | 0.344185 | -70 | -70 | -70 | -70 | -55 | 40 | -40 | -0.976453 | -0.964239 | -0.956901 | -0.965901 | -0.997369 | 0 | 0 |  | 1402.08 | 0 |  | 1422.2729 | 0 |  | 741.956 | 0 |  | 741.898 | 0 |  | 1407.16 | 0 |  | 1430.579 | 0 |  | 763.196 | 0 |  | 763.247 | 0 |  | 1417.015 | 0 |  | 1450.746 | 0 |  | 773.248 | 0 |  | 773.069 | 0 |  | 1497.584 | 0 |  | 1502.6639 | 0 |  | 755.262 | 0 |  | 755.148 | 0 |  | 1452.118 | 0 |  | 1453.871 | 0 |  | 704.875 | 0 |  | 704.633 | 0 |  | 1505.356 | 0 |  | 1511.5291 | 0 |  | 743.464 | 0.102 |  | 743.712 | 0.102 |  | 1472.057 | 0 |  | 1479.677 | 0 |  | 777.57 | 0.025 |  | 777.603 | 0.025 | 132.8001 | 119.8817 | 97.85782 | 92.393406 | 93.04989 | 113.4064 | 102.7041 | 0 | 0 | 0 | 0 | 0 | -15.9385 | -3.890391 | -97.36776214 | -75.57849 | -59.44852504 | -23.42152978 | -26.20104 | -37.44027 | -32.20648835 | 0 | 0 | 0 | 0 | 0 | 0 | 0 | 68.35171 | 67.49673 | 66.98307 | 67.61307 | 54.855295 | 0 | 0 | -14.22499 | -12.2351 | -12.75077 | -13.36621 | -16.34363 | -23.46764 | -9.753445 | 89.55904 | 99.56483 | 92.6416 | 123.2187 | 105.3605 | 36.55995 | 56.8538
83 | W85652 | 2017-03-25 06:28 | 68.3208 | 69.943 | 29 | 50 | 1.2401 | 619.9539 | 11661 | 32 | 239962 | 239921 | 139105 | 139113 | 139345 | 139352 | 220988 | 220996 | 220533 | 220731 | 215384 | 215319 | 215863 | 215954 | 292987 | 292979 | 1293.62 | 21314.2441 | 6 | 81.5232 | 81.5232 | 81.5232 | 81.5232 | 81.5232 | 81.5232 | 81.5232 | 1208.0078 | 1144.4829 | 1099.1666 | 898.1429 | 1079.1024 | 1006.2551 | 988.803 | 969.6872 | 950.7479 | 939.2199 | 928.3224 | 911.5909 | 16 | 23.6 | 30.7262 | 17.9222 | 10.6434 | 7.4761 | 5.3105 | 3.932 | 3.0053 | 2.5625 | 2.604 | 88.48 | 120.58 | 150.82 | 201.13 | 220.09 | 289.85 | 310.37 | 407.3 | 431.36 | 557.4 | 561.17 | 727.42 | 659.83 | 867.44 | 49.3 | 45.1 | 25.8333 | -12.372726 | -12.9287 | 13.0322 | -1.5147 | -12.9287 | 1104025 | 2 |  |  | 4.4929 | 8.4179 | 10.0657 | 14.0614 | 14.4143 | 20.1507 | 5.1094 | 9.0906 | 10.7438 | 16.9125 | 14.7 | 24.0594 | 24.9816 | 24.885 | 25.0073 | 17.2657 | 17.9725 | 18.2949 |  | 13183 | 674 | 9 |  | EA652 | 254 | 930 | 6 | 3 | 40 | 40.5 | -12.372726 | 1588.3214 | 1507.4429 | 1257.6428 | 1188.0714 | 1077.5571 | 1153.7572 | 1117.3572 | 63.2179 | 55.2879 | 63.0521 | 60.8857 | 60.2829 | 80.5336 | 37.6986 | 30.7262 | 17.9222 | 10.6434 | 7.4761 | 5.3105 | 3.932 | 3.0053 | 2.5625 | 0 | 0 | 0 | 0 | 0 | 0.1016 | 0.0254 | 0 | 0 | 0 | 0 | 0 | 0 | 0 | 0.072443 | 0.057543 | 0.045816 | 0.018347 | 0.01918 | 0.026228 | 0.022723 | -4e-06 | 8e-06 | 2.6e-05 | 8.4e-05 | 9.9e-05 | 0.002105 | 0.002436 | 0.084249 | 0.08048 | 0.078602 | 0.080179 | 0.090493 | 0.106648 | 0.100739 | -0.154348 | -0.152174 | -0.15088 | -0.152452 | -0.158076 | -0.15857 | -0.154879 | -1.370782 | -1.342975 | -1.326552 | -1.345842 | -1.430276 | -1.450175 | -1.402115 | -0.228065 | -0.210283 | -0.203581 | -0.219822 | -0.267797 | -0.295402 | -0.260167 | -0.414619 | -0.383766 | -0.365746 | -0.388252 | -0.459887 | -0.457851 | -0.406731 | 0.422491 | 0.385 | 0.363931 | 0.289504 | 0.456009 | 0.380771 | 0.343036 | -70 | -70 | -70 | -70 | -55 | 30 | -30 | -0.983613 | -0.971318 | -0.964012 | -0.973105 | -1.004867 | 0 | 0 |  | 1402.08 | 0 |  | 1422.2729 | 0 |  | 741.956 | 0 |  | 741.898 | 0 |  | 1407.16 | 0 |  | 1430.579 | 0 |  | 763.196 | 0 |  | 763.247 | 0 |  | 1417.015 | 0 |  | 1450.746 | 0 |  | 773.248 | 0 |  | 773.069 | 0 |  | 1497.584 | 0 |  | 1502.6639 | 0 |  | 755.262 | 0 |  | 755.148 | 0 |  | 1452.118 | 0 |  | 1453.871 | 0 |  | 704.875 | 0 |  | 704.633 | 0 |  | 1505.356 | 0 |  | 1511.5291 | 0 |  | 743.464 | 0.102 |  | 743.712 | 0.102 |  | 1472.057 | 0 |  | 1479.677 | 0 |  | 777.57 | 0.025 |  | 777.603 | 0.025 | 133.8145 | 121.319 | 98.85324 | 95.25838 | 97.51137 | 123.0459 | 112.5614 | 0 | 0 | 0 | 0 | 0 | -16.110712 | -3.9339266 | -99.29808 | -77.28955 | -60.8118 | -24.80521 | -27.57429 | -41.08781 | -35.27581 | 0 | 0 | 0 | 0 | 0 | 0 | 0 | 68.85291 | 67.99226 | 67.48084 | 68.11735 | 55.267685 | 0 | 0 | -14.41779 | -11.62611 | -12.83621 | -13.38402 | -16.14358 | -23.78979 | -9.807932 | 88.95153 | 100.3956 | 92.68607 | 125.1865 | 109.0612 | 42.05759 | 63.54378
83 | W85653 | 2017-03-25 06:29 | 67.5277 | 69.2987 | 50 | 51 | 1.2401 | 620.3589 | 11673 | 32 | 239962 | 239921 | 139105 | 139113 | 139345 | 139352 | 220988 | 220996 | 220533 | 220731 | 215384 | 215319 | 215863 | 215954 | 292987 | 292979 | 1293.62 | 21337.875 | 6 | 82.2566 | 82.2566 | 82.2566 | 82.2566 | 82.2566 | 82.2566 | 82.2566 | 1197.4609 | 1141.726 | 1105.1666 | 894.0428 | 1082.067 | 1005.9828 | 986.954 | 966.5253 | 946.49 | 934.4084 | 921.037 | 903.1519 | 16 | 19.4 | 30.9226 | 17.8714 | 10.5236 | 7.3432 | 5.1928 | 3.818 | 2.9612 | 2.564 | 2.6036 | 84.18 | 122.15 | 144.77 | 205.23 | 212.31 | 297.01 | 300.74 | 419.62 | 416.33 | 581.01 | 535.18 | 745.69 | 625.53 | 871.19 | 50.6 | 45.3 | 27.772 | -25.009092 | -24.6072 | 24.6072 | 9.9273 | -24.6072 | 1105172 | 1 |  |  | 4.4279 | 8.6079 | 10.1464 | 12.5507 | 15.0764 | 20.2821 | 4.8044 | 8.9103 | 11.0794 | 15.1559 | 17.1088 | 22.4441 | 24.9977 | 24.9136 | 24.9194 | 17.9796 | 18.0926 | 18.112 |  | 13183 | 674 | 10 |  | EA652 | 254 | 930 | 6 | 3 | 40 | 42.5 | -25.009092 | 1616.7928 | 1538.7 | 1290.4214 | 1216.7357 | 1117.9928 | 1087.8429 | 1064.8572 | 59.3857 | 51.9071 | 56.6421 | 60.6964 | 60.6793 | 76.1329 | 37.7029 | 30.9226 | 17.8714 | 10.5236 | 7.3432 | 5.1928 | 3.818 | 2.9612 | 2.564 | 0 | 0 | 0 | 0 | 0 | 0.1016 | 0.0254 | 0 | 0 | 0 | 0 | 0 | 0 | 0 | 0.072164 | 0.057556 | 0.045983 | 0.018868 | 0.019696 | 0.025476 | 0.02228 | -4e-06 | 8e-06 | 2.7e-05 | 8.5e-05 | 0.000101 | 0.003196 | 0.003222 | 0.084248 | 0.080479 | 0.078598 | 0.080175 | 0.090486 | 0.106698 | 0.100761 | -0.154494 | -0.152322 | -0.151047 | -0.152621 | -0.158295 | -0.158647 | -0.155042 | -1.371176 | -1.343406 | -1.327238 | -1.346526 | -1.432261 | -1.453049 | -1.406004 | -0.228168 | -0.21037 | -0.203613 | -0.219859 | -0.267779 | -0.296188 | -0.260579 | -0.415077 | -0.38424 | -0.366481 | -0.389021 | -0.461131 | -0.4557 | -0.405958 | 0.422228 | 0.383969 | 0.359877 | 0.285101 | 0.450067 | 0.379302 | 0.342994 | -70 | -70 | -70 | -70 | -55 | 20 | -20 | -0.983765 | -0.971484 | -0.964321 | -0.973474 | -1.005358 | 0 | 0 |  | 1402.08 | 0 |  | 1422.2729 | 0 |  | 741.956 | 0 |  | 741.898 | 0 |  | 1407.16 | 0 |  | 1430.579 | 0 |  | 763.196 | 0 |  | 763.247 | 0 |  | 1417.015 | 0 |  | 1450.746 | 0 |  | 773.248 | 0 |  | 773.069 | 0 |  | 1497.584 | 0 |  | 1502.6639 | 0 |  | 755.262 | 0 |  | 755.148 | 0 |  | 1452.118 | 0 |  | 1453.871 | 0 |  | 704.875 | 0 |  | 704.633 | 0 |  | 1505.356 | 0 |  | 1511.5291 | 0 |  | 743.464 | 0.102 |  | 743.712 | 0.102 |  | 1472.057 | 0 |  | 1479.677 | 0 |  | 777.57 | 0.025 |  | 777.603 | 0.025 | 136.2116 | 123.8330373 | 101.4245 | 97.55178 | 101.1627 | 116.0707 | 107.2961 | 0 | 0 | 0 | 0 | 0 | -16.1185352 | -3.9380668 | -98.94406016 | -77.33182 | -61.06622038 | -25.52071 | -28.35447 | -41.66182 | -35.85591 | 0 | 0 | 0 | 0 | 0 | 0 | 0 | 68.86355 | 68.00388 | 67.50247 | 68.14318 | 55.29469 | 0 | 0 | -13.54992 | -10.9197 | -11.53307 | -13.34465 | -16.24864 | -22.54965 | -9.824584 | 92.58113 | 103.5854 | 96.32772 | 126.8296 | 111.8543 | 35.74065 | 57.67751
83 | W85654 | 2017-03-25 06:31 | 67.0631 | 68.8917 | 34 | 50 | 1.2401 | 620.5481 | 11633 | 32 | 239962 | 239921 | 139105 | 139113 | 139345 | 139352 | 220988 | 220996 | 220533 | 220731 | 215384 | 215319 | 215863 | 215954 | 292987 | 292979 | 1293.62 | 21337.875 | 6 | 82.9903 | 82.9903 | 82.9903 | 82.9903 | 82.9903 | 82.9903 | 82.9903 | 1209.1797 | 1146.8022 | 1100.8334 | 897.0952 | 1079.4501 | 1006.8776 | 989.5336 | 970.6453 | 952.2219 | 940.8488 | 928.5829 | 911.5166 | 16 | 24.4 | 31.0141 | 18.0273 | 10.5948 | 7.3609 | 5.1843 | 3.8117 | 2.9601 | 2.5657 | 2.6034 | 88.21 | 122.94 | 151.02 | 207.03 | 221.68 | 300.7 | 314.45 | 425.16 | 435.84 | 584.89 | 563.76 | 750.16 | 659.57 | 877.2 | 50.8 | 45.1 | 26.3598 | -25.772724 | -24.8177 | 24.8177 | 6.8741 | -24.8177 | 1105172 | 2 |  |  | 4.4636 | 8.5871 | 10.1857 | 12.5371 | 15.0607 | 20.2829 | 5.0891 | 9.05 | 11.15 | 15.5437 | 17.075 | 20.1531 | 24.905 | 24.8204 | 24.9216 | 17.965 | 17.9322 | 17.8978 |  | 13183 | 674 | 11 |  | EA652 | 254 | 930 | 6 | 3 | 40 | 38.666664 | -25.772724 | 1594.1285 | 1528.1143 | 1293.35 | 1212.4572 | 1100.8071 | 1077.9214 | 1053.15 | 68.0621 | 65.635 | 70.4321 | 67.7814 | 61.6286 | 76.3364 | 37.7221 | 31.0141 | 18.0273 | 10.5948 | 7.3609 | 5.1843 | 3.8117 | 2.9601 | 2.5657 | 0 | 0 | 0 | 0 | 0 | 0.1016 | 0.0254 | 0 | 0 | 0 | 0 | 0 | 0 | 0 | 0.071092 | 0.056612 | 0.04523 | 0.018689 | 0.019628 | 0.025044 | 0.021978 | -3e-06 | 1e-05 | 3.4e-05 | 8.9e-05 | 0.000105 | 0.003659 | 0.003542 | 0.0842 | 0.08043 | 0.078548 | 0.080122 | 0.090432 | 0.106647 | 0.100707 | -0.153025 | -0.150886 | -0.149646 | -0.151216 | -0.156802 | -0.157234 | -0.15368 | -1.370537 | -1.342949 | -1.327066 | -1.346492 | -1.431751 | -1.455569 | -1.408685 | -0.225987 | -0.208325 | -0.201579 | -0.217634 | -0.265181 | -0.293238 | -0.257922 | -0.41434 | -0.383742 | -0.366302 | -0.388988 | -0.460495 | -0.4554 | -0.405939 | 0.422831 | 0.385219 | 0.362989 | 0.287584 | 0.454227 | 0.380698 | 0.344309 | -70 | -70 | -70 | -70 | -55 | 10 | -10 | -0.976919 | -0.964718 | -0.957552 | -0.966622 | -0.998241 | 0 | 0 |  | 1402.08 | 0 |  | 1422.2729 | 0 |  | 741.956 | 0 |  | 741.898 | 0 |  | 1407.16 | 0 |  | 1430.579 | 0 |  | 763.196 | 0 |  | 763.247 | 0 |  | 1417.015 | 0 |  | 1450.746 | 0 |  | 773.248 | 0 |  | 773.069 | 0 |  | 1497.584 | 0 |  | 1502.6639 | 0 |  | 755.262 | 0 |  | 755.148 | 0 |  | 1452.118 | 0 |  | 1453.871 | 0 |  | 704.875 | 0 |  | 704.633 | 0 |  | 1505.356 | 0 |  | 1511.5291 | 0 |  | 743.464 | 0.102 |  | 743.712 | 0.102 |  | 1472.057 | 0 |  | 1479.677 | 0 |  | 777.57 | 0.025 |  | 777.603 | 0.025 | 134.2256197 | 122.9062 | 101.5900558 | 97.1445 | 99.54819 | 114.9571 | 106.0596 | 0 | 0 | 0 | 0 | 0 | -15.9749744 | -3.903472 | -97.4301 | -76.04046 | -60.06832 | -25.28443 | -28.25274 | -41.7792 | -35.9496412 | 0 | 0 | 0 | 0 | 0 | 0 | 0 | 68.38433 | 67.53026 | 67.02864 | 67.66354 | 54.903255 | 0 | 0 | -15.38115 | -13.67341 | -14.19763 | -14.75154 | -16.34273 | -22.38473 | -9.729359 | 89.7987 | 100.7226 | 94.35275 | 124.7721 | 109.856 | 34.81818 | 56.4771
83 | W85655 | 2017-03-25 06:33 | 67.0844 | 68.9547 | 50 | 72 | 1.2401 | 1004.7793 | 17594 | 32 | 239962 | 239921 | 139105 | 139113 | 139345 | 139352 | 220988 | 220996 | 220533 | 220731 | 215384 | 215319 | 215863 | 215954 | 292987 | 292979 | 1293.62 | 21355.8633 | 6 | 84.235 | 84.235 | 84.235 | 84.235 | 84.235 | 84.235 | 84.235 | 1204.4922 | 1138.3215 | 1097.3334 | 883.3728 | 1084.0448 | 1005.2086 | 986.5493 | 965.8986 | 946.2158 | 934.1483 | 921.9018 | 902.8762 | 15.8 | 20.4 | 30.5124 | 17.1368 | 9.8466 | 6.8269 | 4.7773 | 3.5068 | 2.6944 | 2.3356 | 2.3735 | 82.78 | 137.81 | 146.57 | 235.62 | 218.59 | 344.92 | 313.02 | 494.53 | 438.1 | 680.1 | 567.47 | 882.77 | 659.91 | 1038.85 | 49.1 | 45 | 46.2326 | -64.109093 | -51.8099 | 51.8099 | 14.2817 | -51.8099 | 1105689 | 1 |  |  | 4.4829 | 8.6243 | 10.3836 | 13.5893 | 15.0636 | 20.5564 | 4.8614 | 8.9457 | 11.0029 | 17.1214 | 16.29 | 23.3786 | 24.9196 | 25.0062 | 24.9426 | 17.6944 | 17.8613 | 18.4097 |  | 13183 | 674 | 12 |  | EA652 | 229 | 958 | 6 | 3 | 40 | 39 | -64.109093 | 1733.0358 | 1636.6428 | 1362.8357 | 1284.4143 | 1143.8785 | 1206.1357 | 1114.3286 | 66.5207 | 58.4793 | 63.0986 | 68.4679 | 68.3221 | 82.6271 | 37.7536 | 30.5124 | 17.1368 | 9.8466 | 6.8269 | 4.7773 | 3.5068 | 2.6944 | 2.3356 | 0 | 0 | 0 | 0 | 0 | 0.1016 | 0.0254 | 0 | 0 | 0 | 0 | 0 | 0 | 0 | 0.079355 | 0.063926 | 0.051655 | 0.023779 | 0.024515 | 0.028443 | 0.02517 | -1.3e-05 | -2.1e-05 | -5.6e-05 | 4.7e-05 | 4.5e-05 | 0.003491 | 0.003409 | 0.084516 | 0.080734 | 0.07885 | 0.080433 | 0.09079 | 0.106924 | 0.101044 | -0.162954 | -0.160665 | -0.159305 | -0.160954 | -0.166848 | -0.167476 | -0.163426 | -1.372491 | -1.344731 | -1.328358 | -1.347547 | -1.432243 | -1.458875 | -1.408685 | -0.241487 | -0.222642 | -0.215531 | -0.232753 | -0.283765 | -0.313314 | -0.276452 | -0.416605 | -0.385698 | -0.367684 | -0.390172 | -0.461111 | -0.458195 | -0.405137 | 0.418499 | 0.374858 | 0.336811 | 0.262877 | 0.409115 | 0.340656 | 0.309445 | -70 | -70 | -70 | -70 | -55 | 0 | 0 | -1.034744 | -1.021883 | -1.014602 | -1.02445 | -1.058337 | 0 | 0 |  | 1402.08 | 0 |  | 1422.2729 | 0 |  | 741.956 | 0 |  | 741.898 | 0 |  | 1407.16 | 0 |  | 1430.579 | 0 |  | 763.196 | 0 |  | 763.247 | 0 |  | 1417.015 | 0 |  | 1450.746 | 0 |  | 773.248 | 0 |  | 773.069 | 0 |  | 1497.584 | 0 |  | 1502.6639 | 0 |  | 755.262 | 0 |  | 755.148 | 0 |  | 1452.118 | 0 |  | 1453.871 | 0 |  | 704.875 | 0 |  | 704.633 | 0 |  | 1505.356 | 0 |  | 1511.5291 | 0 |  | 743.464 | 0.102 |  | 743.712 | 0.102 |  | 1472.057 | 0 |  | 1479.677 | 0 |  | 777.57 | 0.025 |  | 777.603 | 0.025 | 146.4693 | 132.1327 | 107.4596 | 103.3093 | 103.8527 | 128.9649 | 112.5962 | 0 | 0 | 0 | 0 | 0 | -17.0155616 | -4.1510204 | -108.8962 | -85.93503 | -68.54194 | -32.10665 | -35.17588808 | -46.58771425 | -40.25881 | 0 | 0 | 0 | 0 | 0 | 0 | 0 | 72.43208 | 71.53181 | 71.02214 | 71.7115 | 58.208535 | 0 | 0 | -16.06388 | -13.01995 | -13.5997 | -15.93611 | -19.38742 | -25.88823 | -10.43706 | 93.94127 | 104.7095 | 96.34009 | 126.978 | 107.498 | 39.47335 | 57.74933
83 | W85656 | 2017-03-25 06:35 | 67.698 | 69.4751 | 51 | 87 | 1.2401 | 1258.8406 | 16458 | 32 | 239962 | 239921 | 139105 | 139113 | 139345 | 139352 | 220988 | 220996 | 220533 | 220731 | 215384 | 215319 | 215863 | 215954 | 292987 | 292979 | 1293.62 | 21389.0664 | 6 | 86.2131 | 86.2131 | 86.2131 | 86.2131 | 86.2131 | 86.2131 | 86.2131 | 1222.0703 | 1128.7546 | 1074.5 | 847.0039 | 1079.1754 | 984.1174 | 958.714 | 937.6343 | 918.9064 | 902.6029 | 875.8846 | 855.7993 | 15.8 | 17.8 | 30.4507 | 16.6066 | 9.2192 | 6.2021 | 4.1619 | 3.0603 | 2.3958 | 1.9831 | 1.9838 | 70.44 | 124.21 | 130.18 | 222.73 | 200.38 | 341.42 | 294.11 | 502.48 | 413.46 | 712.67 | 530.64 | 907.48 | 661.34 | 1049.8101 | 49.8 | 44.8 | 46.4438 | 0 | -134.3007 | 134.3007 | 50.7905 | -134.3007 | 1105251 | 2 |  |  | 4.6507 | 8.9029 | 11.105 | 17.2714 | 28.1286 | 56.1964 | 5.1075 | 10.205 | 12.085 | 25.1925 | 32.895 | 56.9463 | 24.9752 | 25.0385 | 25.003 | 17.0124 | 17.9923 | 12.3764 |  | 13183 | 674 | 13 |  | EA652 | 193 | 841 | 4 | 3 | 40 | 43.5 | 0 | 1646.0215 | 1611.7715 | 1433.3785 | 1404.4857 | 1123.3429 | 864.1071 | 591.5643 | 61.9171 | 65.1829 | 75.5821 | 86.3886 | 86.3657 | 93.2936 | 37.7893 | 30.4507 | 16.6066 | 9.2192 | 6.2021 | 4.1619 | 3.0603 | 2.3958 | 1.9831 | 0 | 0 | 0 | 0 | 0 | 0.1016 | 0.0254 | 0 | 0 | 0 | 0 | 0 | 0 | 0 | 0.049341 | 0.038374 | 0.029814 | 0.009641 | 0.010656 | 0.017262 | 0.014765 | 5e-06 | 3.3e-05 | 9.1e-05 | 0.000109 | 0.000124 | 0.00297 | 0.002727 | 0 | 0 | 0 | 0 | 0 | 0 | 0 | 0 | 0 | 0 | 0 | 0 | 0 | 0 | 0 | 0 | 0 | 0 | 0 | 0 | 0 | 0 | 0 | 0 | 0 | 0 | 0 | 0 | 0 | 0 | 0 | 0 | 0 | 0 | 0 | 0.423004 | 0.378842 | 0.338185 | 0.259621 | 0.403308 | 0.338598 | 0.307434 | -75 | -75 | -70 | -70 | -60 | -10 | 10 | -0.815403 | -0.805293 | -0.8005 | -0.808327 | -0.834476 | 0 | 0 |  | 1402.08 | 0 |  | 1422.2729 | 0 |  | 741.956 | 0 |  | 741.898 | 0 |  | 1407.16 | 0 |  | 1430.579 | 0 |  | 763.196 | 0 |  | 763.247 | 0 |  | 1417.015 | 0 |  | 1450.746 | 0 |  | 773.248 | 0 |  | 773.069 | 0 |  | 1497.584 | 0 |  | 1502.6639 | 0 |  | 755.262 | 0 |  | 755.148 | 0 |  | 1452.118 | 0 |  | 1453.871 | 0 |  | 704.875 | 0 |  | 704.633 | 0 |  | 1505.356 | 0 |  | 1511.5291 | 0 |  | 743.464 | 0.102 |  | 743.712 | 0.102 |  | 1472.057 | 0 |  | 1479.677 | 0 |  | 777.57 | 0.025 |  | 777.603 | 0.025 | 0 | 0 | 0 | 0 | 0 | 0 | 0 | 0 | 0 | 0 | 0 | 0 | 0 | 0 | 0 | 0 | 0 | 0 | 0 | 0 | 0 | 0 | 0 | 0 | 0 | 0 | 0 | 0 | 61.155225 | 60.396975 | 56.035 | 56.58289 | 50.06856 | 0 | 0 | 0 | 0 | 0 | 0 | 0 | 0 | 0 | 61.155225 | 60.396975 | 56.035 | 56.58289 | 50.06856 | 0 | 0
83 | W85657 | 2017-03-25 06:36 | 69.1797 | 70.3774 | 13 | 87 | 1.2401 | 1264.4767 | 16529 | 32 | 239962 | 239921 | 139105 | 139113 | 139345 | 139352 | 220988 | 220996 | 220533 | 220731 | 215384 | 215319 | 215863 | 215954 | 292987 | 292979 | 1293.62 | 21405.0176 | 6 | 88.2 | 88.2 | 88.2 | 88.2 | 88.2 | 88.2 | 88.2 | 1212.6953 | 1136.6626 | 1079.5 | 843.1647 | 1087.5709 | 987.0303 | 960.2053 | 938.3436 | 917.3376 | 899.7053 | 871.0768 | 849.8762 | 15.8 | 17.8 | 28.994 | 15.6409 | 8.9629 | 6.0837 | 4.1742 | 3.03 | 2.3831 | 1.9837 | 1.9938 | 72.01 | 126.97 | 133.49 | 226.51 | 206.17 | 355.29 | 300.26 | 506.6 | 418.8 | 713.13 | 533.73 | 910.76 | 659.19 | 1050.96 | 49.4 | 44.8 | 47.0588 | 0 | -145.5609 | 145.5609 | 50.5203 | -145.5609 | 1105250 | 1 |  |  | 4.67 | 8.5929 | 10.8214 | 23.995 | 34.6836 | 55.9443 | 5.2899 | 10.4 | 11.943 | 30.8899 | 50.5278 | 56.6671 | 25.1476 | 25.0618 | 25.1736 | 20.3609 | 18.2821 | 12.4093 |  | 13183 | 674 | 14 |  | EA652 | 193 | 841 | 4 | 3 | 40 | 33.666664 | 0 | 1656.8143 | 1561.2858 | 1404.0428 | 1367.7858 | 1079.1072 | 839.5071 | 567.8929 | 60.1586 | 62.9993 | 69.2779 | 91.1564 | 97.3793 | 94.9464 | 37.6536 | 28.994 | 15.6409 | 8.9629 | 6.0837 | 4.1742 | 3.03 | 2.3831 | 1.9837 | 0 | 0 | 0 | 0 | 0 | 0.1016 | 0.0254 | 0 | 0 | 0 | 0 | 0 | 0 | 0 | 0.051572 | 0.039914 | 0.032298 | 0.01049 | 0.011445 | 0.018727 | 0.016034 | 5e-06 | 3.2e-05 | 9e-05 | 0.00011 | 0.000128 | 0.003054 | 0.002848 | 0 | 0 | 0 | 0 | 0 | 0 | 0 | 0 | 0 | 0 | 0 | 0 | 0 | 0 | 0 | 0 | 0 | 0 | 0 | 0 | 0 | 0 | 0 | 0 | 0 | 0 | 0 | 0 | 0 | 0 | 0 | 0 | 0 | 0 | 0 | 0.422117 | 0.376686 | 0.333044 | 0.256783 | 0.400994 | 0.338579 | 0.3087 | -75 | -75 | -70 | -70 | -60 | -20 | 20 | -0.815366 | -0.805256 | -0.800436 | -0.808035 | -0.834109 | 0 | 0 |  | 1402.08 | 0 |  | 1422.2729 | 0 |  | 741.956 | 0 |  | 741.898 | 0 |  | 1407.16 | 0 |  | 1430.579 | 0 |  | 763.196 | 0 |  | 763.247 | 0 |  | 1417.015 | 0 |  | 1450.746 | 0 |  | 773.248 | 0 |  | 773.069 | 0 |  | 1497.584 | 0 |  | 1502.6639 | 0 |  | 755.262 | 0 |  | 755.148 | 0 |  | 1452.118 | 0 |  | 1453.871 | 0 |  | 704.875 | 0 |  | 704.633 | 0 |  | 1505.356 | 0 |  | 1511.5291 | 0 |  | 743.464 | 0.102 |  | 743.712 | 0.102 |  | 1472.057 | 0 |  | 1479.677 | 0 |  | 777.57 | 0.025 |  | 777.603 | 0.025 | 0 | 0 | 0 | 0 | 0 | 0 | 0 | 0 | 0 | 0 | 0 | 0 | 0 | 0 | 0 | 0 | 0 | 0 | 0 | 0 | 0 | 0 | 0 | 0 | 0 | 0 | 0 | 0 | 61.15245 | 60.3942 | 56.03052 | 56.56245 | 50.04654 | 0 | 0 | 0 | 0 | 0 | 0 | 0 | 0 | 0 | 61.15245 | 60.3942 | 56.03052 | 56.56245 | 50.04654 | 0 | 0
83 | W85658 | 2017-03-25 06:38 | 69.572 | 70.7231 | 14 | 69 | 1.2401 | 912.6268 | 15798 | 32 | 239962 | 239921 | 139105 | 139113 | 139345 | 139352 | 220988 | 220996 | 220533 | 220731 | 215384 | 215319 | 215863 | 215954 | 292987 | 292979 | 1293.62 | 21420.9688 | 6 | 89.2572 | 89.2572 | 89.2572 | 89.2572 | 89.2572 | 89.2572 | 89.2572 | 1217.3828 | 1135.6644 | 1076.1666 | 897.1139 | 1084.2822 | 1011.1342 | 992.6619 | 972.9798 | 954.0496 | 940.6054 | 926.0743 | 909.0557 | 15.4 | 17.6 | 30.5665 | 17.8398 | 10.5489 | 7.3856 | 5.2346 | 3.9012 | 3.068 | 2.658 | 2.7049 | 91.45 | 144.5 | 155.67 | 239.9 | 227.96 | 350.14 | 320.35 | 490.84 | 436.44 | 664.77 | 560.82 | 847.06 | 659.58 | 991.03 | 50 | 45.1 | 42.868 | -55.536362 | -49.2346 | 49.2346 | 9.5471 | -49.2346 | 1105246 | 2 |  |  | 4.4871 | 8.5486 | 10.2479 | 13.0164 | 15.1429 | 22.1643 | 4.9328 | 9.4525 | 11.1049 | 17.0852 | 20.3361 | 33.0754 | 24.8934 | 24.9145 | 24.9794 | 18.1112 | 17.9962 | 17.3091 |  | 13183 | 674 | 15 |  | EA652 | 262 | 829 | 6 | 3 | 40 | 37.666664 | -55.536362 | 1435.4357 | 1351.6072 | 1146.4785 | 1101.1072 | 892.3857 | 947.8714 | 918.65 | 59.7193 | 53.8243 | 47.7957 | 51.7114 | 66.1293 | 92.6086 | 37.7543 | 30.5665 | 17.8398 | 10.5489 | 7.3856 | 5.2346 | 3.9012 | 3.068 | 2.658 | 0 | 0 | 0 | 0 | 0 | 0.1016 | 0.0254 | 0 | 0 | 0 | 0 | 0 | 0 | 0 | 0.051564 | 0.039625 | 0.033051 | 0.010622 | 0.011347 | 0.018661 | 0.015933 | 5e-06 | 3.2e-05 | 8.9e-05 | 0.000109 | 0.000129 | 0.002962 | 0.002805 | 0.082421 | 0.078738 | 0.076892 | 0.078425 | 0.08856 | 0.104831 | 0.099029 | -0.121108 | -0.119379 | -0.118414 | -0.119728 | -0.123776 | -0.124268 | -0.121351 | -1.359111 | -1.331172 | -1.315673 | -1.336891 | -1.41008 | -1.438161 | -1.389696 | -0.175949 | -0.162288 | -0.156997 | -0.169378 | -0.207065 | -0.228752 | -0.201574 | -0.407441 | -0.376711 | -0.359821 | -0.382935 | -0.448837 | -0.444925 | -0.394969 | 0.431172 | 0.399166 | 0.366145 | 0.322647 | 0.521274 | 0.44217 | 0.399395 | -75 | -75 | -75 | -75 | -65 | -30 | 30 | -0.793641 | -0.783617 | -0.777145 | -0.784234 | -0.808866 | 0 | 0 |  | 1402.08 | 0 |  | 1422.2729 | 0 |  | 741.956 | 0 |  | 741.898 | 0 |  | 1407.16 | 0 |  | 1430.579 | 0 |  | 763.196 | 0 |  | 763.247 | 0 |  | 1417.015 | 0 |  | 1450.746 | 0 |  | 773.248 | 0 |  | 773.069 | 0 |  | 1497.584 | 0 |  | 1502.6639 | 0 |  | 755.262 | 0 |  | 755.148 | 0 |  | 1452.118 | 0 |  | 1453.871 | 0 |  | 704.875 | 0 |  | 704.633 | 0 |  | 1505.356 | 0 |  | 1511.5291 | 0 |  | 743.464 | 0.102 |  | 743.712 | 0.102 |  | 1472.057 | 0 |  | 1479.677 | 0 |  | 777.57 | 0.025 |  | 777.603 | 0.025 | 118.31 | 106.4228 | 88.15502 | 86.35433216 | 79.02968 | 99.36631 | 90.97299085 | 0 | 0 | 0 | 0 | 0 | -12.6256288 | -3.0823154 | -70.088 | -52.79029 | -43.60140322 | -14.34618 | -16.18207808 | -31.09736 | -26.04012 | 0 | 0 | 0 | 0 | 0 | 0 | 0 | 59.523075 | 58.771275 | 58.285875 | 58.81755 | 52.57629 | 0 | 0 | -10.50755 | -8.735038 | -7.503782 | -8.758774 | -13.69306 | -21.1844 | -7.610285 | 97.23757 | 103.6688 | 95.33572 | 122.0669 | 101.7308 | 34.45892 | 54.24027
83 | W85659 | 2017-03-25 06:40 | 69.5945 | 70.8786 | 24 | 68 | 1.2401 | 909.786 | 15749 | 32 | 239962 | 239921 | 139105 | 139113 | 139345 | 139352 | 220988 | 220996 | 220533 | 220731 | 215384 | 215319 | 215863 | 215954 | 292987 | 292979 | 1293.62 | 21436.9023 | 6 | 90.3112 | 90.3112 | 90.3112 | 90.3112 | 90.3112 | 90.3112 | 90.3112 | 1224.4141 | 1140.2788 | 1078.5 | 903.1841 | 1087.4299 | 1014.5701 | 996.7878 | 977.6924 | 958.2834 | 946.4228 | 934.9393 | 918.7183 | 15.6 | 18.4 | 30.155 | 17.8896 | 10.6779 | 7.5539 | 5.431 | 4.0427 | 3.0993 | 2.6578 | 2.7034 | 91.74 | 143.6 | 155.12 | 236.14 | 225.39 | 340.19 | 312.22 | 471.37 | 432.28 | 640.46 | 559.12 | 836.63 | 659.85 | 991.87 | 50.6 | 45.2 | 45.0038 | -37.818184 | -33.9036 | 33.9036 | 10.4957 | -33.9036 | 1105246 | 1 |  |  | 4.505 | 8.5664 | 10.3586 | 15.7729 | 14.4279 | 19.405 | 5.3656 | 9.0082 | 11.2902 | 18.1443 | 16.9049 | 23.7918 | 24.8989 | 24.9161 | 24.9226 | 16.8276 | 17.9883 | 18.2339 |  | 13183 | 674 | 16 |  | EA652 | 262 | 829 | 6 | 3 | 40 | 33.5 | -37.818184 | 1394.3429 | 1324.7643 | 1106.6285 | 1024.5571 | 900.1714 | 1012.3286 | 941.45 | 48.245 | 42.3429 | 44.1329 | 46.7321 | 63.4957 | 87.7843 | 37.8221 | 30.155 | 17.8896 | 10.6779 | 7.5539 | 5.431 | 4.0427 | 3.0993 | 2.6578 | 0 | 0 | 0 | 0 | 0 | 0.1016 | 0.0254 | 0 | 0 | 0 | 0 | 0 | 0 | 0 | 0.056789 | 0.043995 | 0.036218 | 0.01182 | 0.012152 | 0.020019 | 0.017133 | 5e-06 | 3.1e-05 | 8.8e-05 | 0.000109 | 0.00013 | 0.002937 | 0.002842 | 0.082432 | 0.078746 | 0.076905 | 0.078455 | 0.088562 | 0.104765 | 0.098979 | -0.121084 | -0.119368 | -0.118372 | -0.119599 | -0.123801 | -0.124336 | -0.121405 | -1.358345 | -1.330614 | -1.31464 | -1.334484 | -1.410083 | -1.433524 | -1.385956 | -0.176115 | -0.162411 | -0.157191 | -0.169813 | -0.20711 | -0.228103 | -0.201112 | -0.406554 | -0.376099 | -0.358717 | -0.380238 | -0.448839 | -0.448162 | -0.39725 | 0.431302 | 0.399374 | 0.367479 | 0.328326 | 0.523973 | 0.442539 | 0.399222 | -75 | -75 | -75 | -75 | -65 | -40 | 40 | -0.79348 | -0.783435 | -0.776838 | -0.783867 | -0.808403 | 0 | 0 |  | 1402.08 | 0 |  | 1422.2729 | 0 |  | 741.956 | 0 |  | 741.898 | 0 |  | 1407.16 | 0 |  | 1430.579 | 0 |  | 763.196 | 0 |  | 763.247 | 0 |  | 1417.015 | 0 |  | 1450.746 | 0 |  | 773.248 | 0 |  | 773.069 | 0 |  | 1497.584 | 0 |  | 1502.6639 | 0 |  | 755.262 | 0 |  | 755.148 | 0 |  | 1452.118 | 0 |  | 1453.871 | 0 |  | 704.875 | 0 |  | 704.633 | 0 |  | 1505.356 | 0 |  | 1511.5291 | 0 |  | 743.464 | 0.102 |  | 743.712 | 0.102 |  | 1472.057 | 0 |  | 1479.677 | 0 |  | 777.57 | 0.025 |  | 777.603 | 0.025 | 114.9385 | 104.3199 | 85.10526 | 80.38163 | 79.72098 | 106.0566 | 93.18377955 | 0 | 0 | 0 | 0 | 0 | -12.6325376 | -3.083687 | -77.14584593 | -58.58161 | -47.72931984 | -15.91906 | -17.31864 | -32.90798 | -27.6844711 | 0 | 0 | 0 | 0 | 0 | 0 | 0 | 59.511 | 58.757625 | 58.26285 | 58.790025 | 52.546195 | 0 | 0 | -8.496668175 | -6.876953 | -6.937295 | -7.935718 | -13.15059 | -20.02386 | -7.606478 | 88.80696 | 97.61895 | 88.7015 | 115.3169 | 101.7979 | 40.49223 | 54.80914
83 | W85660 | 2017-03-25 06:41 | 69.6368 | 71.0712 | 24 | 69 | 1.2401 | 913.4286 | 15738 | 32 | 239962 | 239921 | 139105 | 139113 | 139345 | 139352 | 220988 | 220996 | 220533 | 220731 | 215384 | 215319 | 215863 | 215954 | 292987 | 292979 | 1293.62 | 21453.0547 | 6 | 91.3728 | 91.3728 | 91.3728 | 91.3728 | 91.3728 | 91.3728 | 91.3728 | 1218.5547 | 1136.8424 | 1085.1666 | 895.3645 | 1082.2738 | 1007.7529 | 989.3179 | 969.514 | 949.745 | 938.1324 | 925.0314 | 908.2978 | 15.6 | 18.6 | 30.7553 | 18.258 | 10.7809 | 7.5705 | 5.3772 | 3.9363 | 3.0568 | 2.6452 | 2.6936 | 86.49 | 140.73 | 147.46 | 233.83 | 214.73 | 338.83 | 299.87 | 474.31 | 418.23 | 661.25 | 537.94 | 847.77 | 630.32 | 990.96 | 50.4 | 44.8 | 43.6981 | -29.827271 | -29.1754 | 29.1754 | -0.0696 | -29.1754 | 1105245 | 2 |  |  | 4.4429 | 8.6343 | 10.3336 | 12.4493 | 14.8943 | 20.0771 | 5.3219 | 9.4016 | 11.0859 | 15.6188 | 16.7578 | 22.4953 | 24.9676 | 24.9324 | 24.9286 | 18.0513 | 17.983 | 17.9416 |  | 13183 | 674 | 17 |  | EA652 | 262 | 829 | 6 | 3 | 40 | 35.166664 | -29.827271 | 1408.4214 | 1370.9214 | 1152.4572 | 1077.1428 | 969.2857 | 954.9714 | 942.3 | 54.5964 | 45.5707 | 52.1971 | 46.1286 | 48.3471 | 80.9243 | 37.8814 | 30.7553 | 18.258 | 10.7809 | 7.5705 | 5.3772 | 3.9363 | 3.0568 | 2.6452 | 0 | 0 | 0 | 0 | 0 | 0.1016 | 0.0254 | 0 | 0 | 0 | 0 | 0 | 0 | 0 | 0.060521 | 0.047403 | 0.03865 | 0.013041 | 0.012958 | 0.021082 | 0.017932 | 4e-06 | 3.1e-05 | 8.7e-05 | 0.00011 | 0.000131 | 0.00305 | 0.002887 | 0.082429 | 0.078737 | 0.076894 | 0.078437 | 0.088532 | 0.104782 | 0.098943 | -0.121109 | -0.119425 | -0.118446 | -0.119704 | -0.123961 | -0.124422 | -0.12163 | -1.358635 | -1.331426 | -1.315712 | -1.336039 | -1.412583 | -1.439744 | -1.394096 | -0.176077 | -0.162293 | -0.157035 | -0.169565 | -0.206642 | -0.228289 | -0.200767 | -0.40689 | -0.376988 | -0.359863 | -0.38198 | -0.451995 | -0.447346 | -0.398914 | 0.431469 | 0.399368 | 0.367236 | 0.325807 | 0.517345 | 0.439013 | 0.398109 | -75 | -75 | -75 | -75 | -65 | -30 | 30 | -0.793577 | -0.783548 | -0.777019 | -0.784093 | -0.808687 | 0 | 0 |  | 1402.08 | 0 |  | 1422.2729 | 0 |  | 741.956 | 0 |  | 741.898 | 0 |  | 1407.16 | 0 |  | 1430.579 | 0 |  | 763.196 | 0 |  | 763.247 | 0 |  | 1417.015 | 0 |  | 1450.746 | 0 |  | 773.248 | 0 |  | 773.069 | 0 |  | 1497.584 | 0 |  | 1502.6639 | 0 |  | 755.262 | 0 |  | 755.148 | 0 |  | 1452.118 | 0 |  | 1453.871 | 0 |  | 704.875 | 0 |  | 704.633 | 0 |  | 1505.356 | 0 |  | 1511.5291 | 0 |  | 743.464 | 0.102 |  | 743.712 | 0.102 |  | 1472.057 | 0 |  | 1479.677 | 0 |  | 777.57 | 0.025 |  | 777.603 | 0.025 | 116.0948 | 107.9422 | 88.61704 | 84.48785 | 85.8128 | 100.0638 | 93.2339889 | 0 | 0 | 0 | 0 | 0 | -12.6412752 | -3.089402 | -82.23138 | -63.15486 | -50.96674 | -17.57025 | -18.4893 | -34.7439 | -29.02368 | 0 | 0 | 0 | 0 | 0 | 0 | 0 | 59.518275 | 58.7661 | 58.276425 | 58.806975 | 52.564655 | 0 | 0 | -9.61317 | -7.395806 | -8.196772 | -7.821796059 | -9.990541 | -18.47413 | -7.605335 | 83.76849 | 96.15767 | 87.72996 | 117.9028 | 109.8976 | 34.20451 | 53.51557
83 | W85661 | 2017-03-25 06:43 | 69.737 | 71.2697 | 21 | 69 | 1.2401 | 908.931 | 15639 | 32 | 239962 | 239921 | 139105 | 139113 | 139345 | 139352 | 220988 | 220996 | 220533 | 220731 | 215384 | 215319 | 215863 | 215954 | 292987 | 292979 | 1293.62 | 21468.998 | 6 | 92.4291 | 92.4291 | 92.4291 | 92.4291 | 92.4291 | 92.4291 | 92.4291 | 1229.1016 | 1139.4768 | 1083.3334 | 897.2069 | 1090.0212 | 1015.2484 | 996.0503 | 975.4416 | 955.2061 | 942.2357 | 928.6694 | 911.3323 | 15.8 | 18.2 | 30.7582 | 18.0802 | 10.6877 | 7.5124 | 5.3305 | 3.9346 | 3.0642 | 2.6462 | 2.6931 | 87.99 | 142.29 | 149.49 | 237.75 | 217.37 | 343.28 | 304.4 | 482.31 | 422.55 | 659.14 | 545.06 | 843.38 | 636.47 | 989.92 | 50.6 | 45.4 | 43.5644 | -32.527271 | -29.0886 | 29.0886 | 1.9929 | -29.0886 | 1105734 | 1 |  |  | 4.3707 | 8.5514 | 10.1321 | 12.3479 | 14.845 | 20.0593 | 5.0531 | 8.8422 | 10.9531 | 16.1297 | 17.5047 | 20.4531 | 25.0194 | 24.9176 | 24.9653 | 17.9299 | 18.0236 | 18.0453 |  | 13183 | 674 | 18 |  | EA652 | 262 | 829 | 6 | 3 | 40 | 33.5 | -32.527271 | 1401.5786 | 1358.5072 | 1140.2858 | 1069.1571 | 933.9643 | 947.7857 | 936.0786 | 53.6329 | 46.4336 | 50.6757 | 42.82 | 44.1271 | 77.1293 | 37.8043 | 30.7582 | 18.0802 | 10.6877 | 7.5124 | 5.3305 | 3.9346 | 3.0642 | 2.6462 | 0 | 0 | 0 | 0 | 0 | 0.1016 | 0.0254 | 0 | 0 | 0 | 0 | 0 | 0 | 0 | 0.063294 | 0.049819 | 0.040427 | 0.014138 | 0.014211 | 0.02168 | 0.018531 | 4e-06 | 3e-05 | 8.6e-05 | 0.00011 | 0.000129 | 0.00311 | 0.002917 | 0.082408 | 0.078719 | 0.076878 | 0.078417 | 0.088521 | 0.104766 | 0.098934 | -0.120758 | -0.119073 | -0.118085 | -0.119358 | -0.1234 | -0.124144 | -0.121336 | -1.358232 | -1.330916 | -1.315024 | -1.335649 | -1.403799 | -1.444151 | -1.397879 | -0.175616 | -0.161887 | -0.15667 | -0.169122 | -0.206282 | -0.227731 | -0.200339 | -0.40643 | -0.376436 | -0.359134 | -0.381551 | -0.450295 | -0.446736 | -0.398075 | 0.431217 | 0.398932 | 0.366926 | 0.324835 | 0.517252 | 0.437874 | 0.398209 | -75 | -75 | -75 | -75 | -70 | -20 | 20 | -0.792979 | -0.782946 | -0.776359 | -0.783398 | -0.807147 | 0 | 0 |  | 1402.08 | 0 |  | 1422.2729 | 0 |  | 741.956 | 0 |  | 741.898 | 0 |  | 1407.16 | 0 |  | 1430.579 | 0 |  | 763.196 | 0 |  | 763.247 | 0 |  | 1417.015 | 0 |  | 1450.746 | 0 |  | 773.248 | 0 |  | 773.069 | 0 |  | 1497.584 | 0 |  | 1502.6639 | 0 |  | 755.262 | 0 |  | 755.148 | 0 |  | 1452.118 | 0 |  | 1453.871 | 0 |  | 704.875 | 0 |  | 704.633 | 0 |  | 1505.356 | 0 |  | 1511.5291 | 0 |  | 743.464 | 0.102 |  | 743.712 | 0.102 |  | 1472.057 | 0 |  | 1479.677 | 0 |  | 777.57 | 0.025 |  | 777.603 | 0.025 | 115.5013 | 106.9403 | 87.66289 | 83.84009 | 82.67545 | 99.29572 | 92.61 | 0 | 0 | 0 | 0 | 0 | -12.6130304 | -3.0819344 | -85.97337 | -66.34483 | -53.27557 | -19.03033 | -20.13047766 | -35.80050329 | -29.98171 | 0 | 0 | 0 | 0 | 0 | 0 | 0 | 59.473425 | 58.72095 | 58.226925 | 58.75485 | 56.50029 | 0 | 0 | -9.418795 | -7.516996 | -7.939361919 | -7.24180404 | -9.102626 | -17.56473 | -7.573676 | 79.58255 | 91.79945 | 84.67489 | 116.3228 | 109.9426 | 33.31745 | 51.97268
83 | W85662 | 2017-03-25 06:44 | 69.8468 | 71.4436 | 23 | 70 | 1.2401 | 911.767 | 15680 | 32 | 239962 | 239921 | 139105 | 139113 | 139345 | 139352 | 220988 | 220996 | 220533 | 220731 | 215384 | 215319 | 215863 | 215954 | 292987 | 292979 | 1293.62 | 21484.9395 | 6 | 93.4888 | 93.4888 | 93.4888 | 93.4888 | 93.4888 | 93.4888 | 93.4888 | 1223.2422 | 1142.4764 | 1092.8334 | 892.9272 | 1086.1509 | 1008.6834 | 988.9061 | 967.8926 | 947.0647 | 934.0084 | 920.8564 | 903.1134 | 15.6 | 18.2 | 30.6624 | 17.9324 | 10.6351 | 7.4861 | 5.3269 | 3.9478 | 3.0636 | 2.6444 | 2.6898 | 83.89 | 141.91 | 143.3 | 236.33 | 208.77 | 341.97 | 291.92 | 478.34 | 406 | 654 | 522.95 | 840.91 | 609.44 | 991.09 | 49.5 | 45 | 44.7032 | -43.5 | -33.9418 | 33.9418 | 4.0228 | -33.9418 | 1105734 | 2 |  |  | 4.4757 | 8.6271 | 10.2364 | 14.5221 | 14.8057 | 21.2757 | 4.9373 | 9.0687 | 11.2194 | 17.4821 | 16.3642 | 25.1209 | 24.9121 | 24.9331 | 24.9264 | 17.4404 | 18.0258 | 18.389 |  | 13183 | 675 | 1 |  | EA652 | 262 | 829 | 6 | 3 | 40 | 34 | -43.5 | 1422.1143 | 1376.9 | 1154.4214 | 1076.7072 | 961.4143 | 981.2286 | 950.0143 | 51.5693 | 46.9086 | 52.2064 | 47.3293 | 48.2279 | 81.9536 | 37.8186 | 30.6624 | 17.9324 | 10.6351 | 7.4861 | 5.3269 | 3.9478 | 3.0636 | 2.6444 | 0 | 0 | 0 | 0 | 0 | 0.1016 | 0.0254 | 0 | 0 | 0 | 0 | 0 | 0 | 0 | 0.065753 | 0.051935 | 0.042051 | 0.015236 | 0.015808 | 0.02285 | 0.019634 | 4e-06 | 2.9e-05 | 8.5e-05 | 0.00011 | 0.000126 | 0.003136 | 0.002924 | 0.08239 | 0.078702 | 0.07686 | 0.078405 | 0.088499 | 0.104718 | 0.098913 | -0.120645 | -0.118953 | -0.117972 | -0.119218 | -0.123219 | -0.124135 | -0.121257 | -1.358815 | -1.33135 | -1.315557 | -1.335775 | -1.400619 | -1.448615 | -1.400929 | -0.175277 | -0.161595 | -0.156371 | -0.168867 | -0.205846 | -0.227064 | -0.199981 | -0.407109 | -0.376915 | -0.359707 | -0.381695 | -0.451293 | -0.448391 | -0.398449 | 0.431075 | 0.398619 | 0.366348 | 0.323778 | 0.514358 | 0.436055 | 0.397738 | -75 | -75 | -75 | -75 | -75 | -10 | 10 | -0.793387 | -0.783362 | -0.77685 | -0.783897 | -0.806854 | 0 | 0 |  | 1402.08 | 0 |  | 1422.2729 | 0 |  | 741.956 | 0 |  | 741.898 | 0 |  | 1407.16 | 0 |  | 1430.579 | 0 |  | 763.196 | 0 |  | 763.247 | 0 |  | 1417.015 | 0 |  | 1450.746 | 0 |  | 773.248 | 0 |  | 773.069 | 0 |  | 1497.584 | 0 |  | 1502.6639 | 0 |  | 755.262 | 0 |  | 755.148 | 0 |  | 1452.118 | 0 |  | 1453.871 | 0 |  | 704.875 | 0 |  | 704.633 | 0 |  | 1505.356 | 0 |  | 1511.5291 | 0 |  | 743.464 | 0.102 |  | 743.712 | 0.102 |  | 1472.057 | 0 |  | 1479.677 | 0 |  | 777.57 | 0.025 |  | 777.603 | 0.025 | 117.168 | 108.3647838 | 88.72883 | 84.41923 | 85.0842 | 102.7523 | 93.96876 | 0 | 0 | 0 | 0 | 0 | -12.612116 | -3.0799278 | -89.3516 | -69.1822714 | -55.43231 | -20.49880315 | -22.31746 | -37.64370939 | -31.60216 | 0 | 0 | 0 | 0 | 0 | 0 | 0 | 59.504025 | 58.75215 | 58.26375 | 58.792275 | 60.51405 | 0 | 0 | -9.038912 | -7.580195217 | -8.163567 | -7.992357 | -9.92752 | -18.60871 | -7.563001 | 78.28151 | 90.35447 | 83.3967 | 114.7203 | 113.3533 | 33.88776 | 51.72368
83 | W85663 | 2017-03-25 06:46 | 70.0351 | 71.6393 | 21 | 71 | 1.2401 | 917.344 | 15771 | 32 | 239962 | 239921 | 139105 | 139113 | 139345 | 139352 | 220988 | 220996 | 220533 | 220731 | 215384 | 215319 | 215863 | 215954 | 292987 | 292979 | 1293.62 | 21500.8809 | 6 | 94.5549 | 94.5549 | 94.5549 | 94.5549 | 94.5549 | 94.5549 | 94.5549 | 1238.4766 | 1148.3322 | 1093.6666 | 896.6232 | 1095.0664 | 1016.1625 | 995.5798 | 973.7134 | 952.4275 | 938.8066 | 924.8751 | 906.9763 | 15.4 | 18.2 | 30.4808 | 17.7405 | 10.5555 | 7.4981 | 5.316 | 3.934 | 3.0569 | 2.6457 | 2.6882 | 83.64 | 144.13 | 142.84 | 238.64 | 207.72 | 339.82 | 291.26 | 477.36 | 403.27 | 656.11 | 515.3 | 843.19 | 600.19 | 992.91 | 49.9 | 44.9 | 44.3615 | -46.099998 | -38.7907 | 38.7907 | 0.9323 | -38.7907 | 1105734 | 1 |  |  | 4.4786 | 8.6329 | 10.1393 | 12.5586 | 14.8986 | 20.0064 | 5.1706 | 9.6235 | 10.5779 | 16.3265 | 16.4015 | 21.6118 | 24.9783 | 24.9763 | 24.9839 | 17.9361 | 18.0398 | 18.3192 |  | 13183 | 675 | 2 |  | EA652 | 262 | 829 | 6 | 3 | 40 | 32.166664 | -46.099998 | 1412.6215 | 1349.8643 | 1106.6786 | 1066.5857 | 928.45 | 969.7072 | 928.6714 | 53.4736 | 48.4986 | 45.7857 | 51.9843 | 51.6921 | 80.9657 | 37.8529 | 30.4808 | 17.7405 | 10.5555 | 7.4981 | 5.316 | 3.934 | 3.0569 | 2.6457 | 0 | 0 | 0 | 0 | 0 | 0.1016 | 0.0254 | 0 | 0 | 0 | 0 | 0 | 0 | 0 | 0.067907 | 0.053748 | 0.043461 | 0.016224 | 0.016901 | 0.023778 | 0.019676 | 4e-06 | 2.9e-05 | 8.4e-05 | 0.000111 | 0.000127 | 0.003075 | 0.002909 | 0.082388 | 0.078703 | 0.076866 | 0.078405 | 0.088504 | 0.104734 | 0.098935 | -0.120531 | -0.118824 | -0.117818 | -0.11909 | -0.123062 | -0.123998 | -0.121104 | -1.3584 | -1.330693 | -1.314485 | -1.335132 | -1.39954 | -1.448568 | -1.400424 | -0.175202 | -0.161566 | -0.156408 | -0.168834 | -0.205885 | -0.227119 | -0.200096 | -0.40663 | -0.376196 | -0.358564 | -0.380978 | -0.449922 | -0.447239 | -0.39714 | 0.430574 | 0.397688 | 0.365199 | 0.321125 | 0.512146 | 0.436306 | 0.397559 | -75 | -75 | -75 | -75 | -75 | 0 | 0 | -0.793333 | -0.783301 | -0.776738 | -0.783721 | -0.806643 | 0 | 0 |  | 1402.08 | 0 |  | 1422.2729 | 0 |  | 741.956 | 0 |  | 741.898 | 0 |  | 1407.16 | 0 |  | 1430.579 | 0 |  | 763.196 | 0 |  | 763.247 | 0 |  | 1417.015 | 0 |  | 1450.746 | 0 |  | 773.248 | 0 |  | 773.069 | 0 |  | 1497.584 | 0 |  | 1502.6639 | 0 |  | 755.262 | 0 |  | 755.148 | 0 |  | 1452.118 | 0 |  | 1453.871 | 0 |  | 704.875 | 0 |  | 704.633 | 0 |  | 1505.356 | 0 |  | 1511.5291 | 0 |  | 743.464 | 0.102 |  | 743.712 | 0.102 |  | 1472.057 | 0 |  | 1479.677 | 0 |  | 777.57 | 0.025 |  | 777.603 | 0.025 | 116.3831 | 106.2384 | 85.06596 | 83.62565 | 82.1715388 | 101.5613 | 91.8781 | 0 | 0 | 0 | 0 | 0 | -12.5981968 | -3.0760416 | -92.2503024 | -71.56068 | -57.23925 | -21.80938122 | -23.83136712 | -38.8984 | -31.62857604 | 0 | 0 | 0 | 0 | 0 | 0 | 0 | 59.499975 | 58.747575 | 58.25535 | 58.779075 | 60.498225 | 0 | 0 | -9.368682 | -7.835725 | -7.16125 | -8.776717 | -10.64263 | -18.38885 | -7.574214 | 74.26405 | 85.58954 | 78.92081 | 111.8186 | 108.1958 | 31.67587 | 49.59927
83 | W85664 | 2017-03-25 06:47 | 70.1086 | 71.7822 | 24 | 71 | 1.2401 | 917.9376 | 15762 | 32 | 239962 | 239921 | 139105 | 139113 | 139345 | 139352 | 220988 | 220996 | 220533 | 220731 | 215384 | 215319 | 215863 | 215954 | 292987 | 292979 | 1293.62 | 21516.7578 | 6 | 95.6218 | 95.6218 | 95.6218 | 95.6218 | 95.6218 | 95.6218 | 95.6218 | 1229.1016 | 1144.8917 | 1087.3334 | 892.4203 | 1085.4131 | 1007.3063 | 987.1508 | 965.8135 | 944.7251 | 931.472 | 918.2819 | 900.397 | 15.4 | 21.6 | 30.5839 | 17.9415 | 10.6801 | 7.5321 | 5.3458 | 3.9705 | 3.0728 | 2.6485 | 2.6901 | 83.63 | 141.65 | 142.24 | 235.03 | 207 | 338.81 | 290.38 | 475.45 | 404.08 | 648.6 | 517.85 | 837.22 | 604.41 | 989.96 | 49.7 | 45.5 | 45.2985 | -42.629997 | -36.5503 | 36.5503 | 9.9269 | -36.5503 | 1105311 | 2 |  |  | 4.5143 | 8.5557 | 10.2764 | 13.125 | 14.8593 | 20.4729 | 4.806 | 9.2881 | 11.2821 | 17.1299 | 15.6 | 24.4388 | 24.926 | 24.9497 | 24.8929 | 17.677 | 17.9701 | 18.3246 |  | 13183 | 675 | 3 |  | EA652 | 262 | 829 | 6 | 3 | 40 | 33 | -42.629997 | 1420.7072 | 1373.0286 | 1151.9357 | 1078.0786 | 948.0643 | 1007.0428 | 956.0714 | 53.7 | 48.5136 | 46.775 | 42.5029 | 41.8314 | 78.5 | 37.8429 | 30.5839 | 17.9415 | 10.6801 | 7.5321 | 5.3458 | 3.9705 | 3.0728 | 2.6485 | 0 | 0 | 0 | 0 | 0 | 0.1016 | 0.0254 | 0 | 0 | 0 | 0 | 0 | 0 | 0 | 0.069513 | 0.055227 | 0.044542 | 0.017148 | 0.017926 | 0.024072 | 0.020183 | 3e-06 | 2.8e-05 | 8.3e-05 | 0.000111 | 0.000128 | 0.00295 | 0.002844 | 0.082356 | 0.078668 | 0.076828 | 0.078369 | 0.08846 | 0.104659 | 0.098877 | -0.120144 | -0.11847 | -0.117489 | -0.118743 | -0.122742 | -0.123687 | -0.12076 | -1.358453 | -1.331195 | -1.315325 | -1.335742 | -1.401749 | -1.449481 | -1.40052 | -0.174559 | -0.160903 | -0.155713 | -0.168123 | -0.204973 | -0.225893 | -0.199133 | -0.4067 | -0.376754 | -0.35947 | -0.38167 | -0.451041 | -0.449155 | -0.398232 | 0.431111 | 0.398855 | 0.366447 | 0.323465 | 0.514128 | 0.437417 | 0.397916 | -75 | -75 | -75 | -75 | -75 | 10 | -10 | -0.792861 | -0.782839 | -0.776304 | -0.783344 | -0.806271 | 0 | 0 |  | 1402.08 | 0 |  | 1422.2729 | 0 |  | 741.956 | 0 |  | 741.898 | 0 |  | 1407.16 | 0 |  | 1430.579 | 0 |  | 763.196 | 0 |  | 763.247 | 0 |  | 1417.015 | 0 |  | 1450.746 | 0 |  | 773.248 | 0 |  | 773.069 | 0 |  | 1497.584 | 0 |  | 1502.6639 | 0 |  | 755.262 | 0 |  | 755.148 | 0 |  | 1452.118 | 0 |  | 1453.871 | 0 |  | 704.875 | 0 |  | 704.633 | 0 |  | 1505.356 | 0 |  | 1511.5291 | 0 |  | 743.464 | 0.102 |  | 743.712 | 0.102 |  | 1472.057 | 0 |  | 1479.677 | 0 |  | 777.57 | 0.025 |  | 777.603 | 0.025 | 117.0038 | 108.0134 | 88.50092 | 84.48794 | 83.86577 | 105.3961 | 94.53347 | 0 | 0 | 0 | 0 | 0 | -12.5665992 | -3.067304 | -94.43422 | -73.55518 | -58.69638 | -23.05357 | -25.30718 | -39.16788 | -32.24977404 | 0 | 0 | 0 | 0 | 0 | 0 | 0 | 59.464575 | 58.712925 | 58.2228 | 58.7508 | 60.470325 | 0 | 0 | -9.3738183 | -7.805984 | -7.283475575 | -7.145715 | -8.574308 | -17.7326005 | -7.53577 | 72.6603 | 85.36518 | 80.74386 | 113.0395 | 110.4546 | 35.92902 | 51.68062
83 | W85665 | 2017-03-25 06:49 | 69.8456 | 71.6814 | 39 | 70 | 1.2401 | 905.8623 | 15547 | 32 | 239962 | 239921 | 139105 | 139113 | 139345 | 139352 | 220988 | 220996 | 220533 | 220731 | 215384 | 215319 | 215863 | 215954 | 292987 | 292979 | 1293.62 | 21532.6133 | 6 | 96.6746 | 96.6746 | 96.6746 | 96.6746 | 96.6746 | 96.6746 | 96.6746 | 1244.3359 | 1140.5265 | 1094.3334 | 892.8253 | 1080.1656 | 1003.9378 | 984.5732 | 963.6871 | 943.2333 | 930.9973 | 917.6072 | 900.3406 | 15.8 | 21.4 | 30.8934 | 18.0437 | 10.7018 | 7.5147 | 5.3298 | 3.944 | 3.053 | 2.6452 | 2.6896 | 83.83 | 140.58 | 143.13 | 233.5 | 208.32 | 337.44 | 293.01 | 473.45 | 407.01 | 648.84 | 520.03 | 833.68 | 607.44 | 982.98 | 50.7 | 45.4 | 44.3689 | -22.91 | -22.4842 | 22.4842 | 6.9664 | -22.4842 | 1105311 | 1 |  |  | 4.655 | 8.7286 | 10.2686 | 12.7236 | 15.3571 | 20.2629 | 4.7358 | 9.4821 | 11.2955 | 16.8955 | 15.5925 | 20.0597 | 24.923 | 24.8656 | 24.9105 | 17.9457 | 18.007 | 17.9534 |  | 13183 | 675 | 4 |  | EA652 | 262 | 829 | 6 | 3 | 40 | 39.666664 | -22.91 | 1436.0643 | 1375.1929 | 1150.0286 | 1093.8643 | 1008.6357 | 998.8143 | 966.45 | 40.8764 | 39.5043 | 41.395 | 43.7679 | 43.3779 | 79.0886 | 37.8914 | 30.8934 | 18.0437 | 10.7018 | 7.5147 | 5.3298 | 3.944 | 3.053 | 2.6452 | 0 | 0 | 0 | 0 | 0 | 0.1016 | 0.0254 | 0 | 0 | 0 | 0 | 0 | 0 | 0 | 0.070499 | 0.056182 | 0.045414 | 0.018117 | 0.018971 | 0.024848 | 0.021204 | 3e-06 | 2.8e-05 | 8.2e-05 | 0.000112 | 0.000129 | 0.002624 | 0.002641 | 0.082355 | 0.078669 | 0.076829 | 0.078371 | 0.088447 | 0.104674 | 0.09885 | -0.120236 | -0.11855 | -0.117564 | -0.118815 | -0.122897 | -0.123674 | -0.120855 | -1.358955 | -1.331508 | -1.315569 | -1.335935 | -1.403252 | -1.446268 | -1.399034 | -0.174575 | -0.160945 | -0.155764 | -0.168187 | -0.204802 | -0.226121 | -0.198949 | -0.40728 | -0.377097 | -0.359729 | -0.381884 | -0.452949 | -0.448673 | -0.39966 | 0.431118 | 0.398816 | 0.366485 | 0.322677 | 0.51353 | 0.437855 | 0.397866 | -75 | -75 | -75 | -75 | -75 | 20 | -20 | -0.792989 | -0.782984 | -0.776553 | -0.783628 | -0.806627 | 0 | 0 |  | 1402.08 | 0 |  | 1422.2729 | 0 |  | 741.956 | 0 |  | 741.898 | 0 |  | 1407.16 | 0 |  | 1430.579 | 0 |  | 763.196 | 0 |  | 763.247 | 0 |  | 1417.015 | 0 |  | 1450.746 | 0 |  | 773.248 | 0 |  | 773.069 | 0 |  | 1497.584 | 0 |  | 1502.6639 | 0 |  | 755.262 | 0 |  | 755.148 | 0 |  | 1452.118 | 0 |  | 1453.871 | 0 |  | 704.875 | 0 |  | 704.633 | 0 |  | 1505.356 | 0 |  | 1511.5291 | 0 |  | 743.464 | 0.102 |  | 743.712 | 0.102 |  | 1472.057 | 0 |  | 1479.677 | 0 |  | 777.57 | 0.025 |  | 777.603 | 0.025 | 118.2671 | 108.1851 | 88.35555 | 85.72724 | 89.2108 | 104.5499 | 95.5335825 | 0 | 0 | 0 | 0 | 0 | -12.5652784 | -3.069717 | -95.80904541 | -74.84406468 | -59.85313 | -24.35276 | -26.8021132 | -39.73187 | -33.35996573 | 0 | 0 | 0 | 0 | 0 | 0 | 0 | 59.474175 | 58.7238 | 58.241475 | 58.7721 | 60.497025 | 0 | 0 | -7.13599753 | -6.35802 | -6.44785078 | -7.361192 | -8.883881 | -17.88359 | -7.538456 | 74.79621 | 85.70677 | 80.29604 | 112.7854 | 114.0218 | 34.36914 | 51.56544
83 | W85666 | 2017-03-25 06:51 | 69.6571 | 71.6432 | 38 | 71 | 1.2401 | 905.4359 | 15576 | 32 | 239962 | 239921 | 139105 | 139113 | 139345 | 139352 | 220988 | 220996 | 220533 | 220731 | 215384 | 215319 | 215863 | 215954 | 292987 | 292979 | 1293.62 | 21548.2617 | 6 | 97.7269 | 97.7269 | 97.7269 | 97.7269 | 97.7269 | 97.7269 | 97.7269 | 1222.0703 | 1139.5576 | 1092.6666 | 886.1745 | 1081.2455 | 1002.2073 | 981.7679 | 959.7686 | 938.4438 | 925.2047 | 910.6524 | 891.9682 | 15.8 | 17.6 | 30.843 | 17.9447 | 10.5236 | 7.3954 | 5.2207 | 3.8707 | 3.0324 | 2.6433 | 2.6879 | 80.78 | 140.6 | 138.83 | 235.34 | 203 | 340.28 | 286.32 | 480.23 | 394 | 666.74 | 502.1 | 842.89 | 582.18 | 975.89 | 49.5 | 45 | 44.6188 | -23.880001 | -20.5783 | 20.5783 | -4.3614 | -20.5783 | 1105246 | 2 |  |  | 4.615 | 8.8464 | 10.3271 | 13.1921 | 15.5743 | 21.2329 | 4.9957 | 9.7343 | 11.1914 | 16.9114 | 17.59 | 22.0929 | 24.8969 | 24.8321 | 24.8799 | 18.0411 | 18.0822 | 17.9366 |  | 13183 | 675 | 5 |  | EA652 | 262 | 829 | 6 | 3 | 40 | 40.333336 | -23.880001 | 1463.25 | 1391.5929 | 1175.1643 | 1123.7357 | 1027.4928 | 987.5357 | 966.1857 | 39.8129 | 33.6086 | 46.3514 | 48.6271 | 46.0571 | 75.5171 | 37.8029 | 30.843 | 17.9447 | 10.5236 | 7.3954 | 5.2207 | 3.8707 | 3.0324 | 2.6433 | 0 | 0 | 0 | 0 | 0 | 0.1016 | 0.0254 | 0 | 0 | 0 | 0 | 0 | 0 | 0 | 0.07107 | 0.056837 | 0.045911 | 0.018889 | 0.01979 | 0.025294 | 0.021794 | 3e-06 | 2.7e-05 | 8.1e-05 | 0.000112 | 0.00013 | 0.001288 | 0.001845 | 0.082397 | 0.078709 | 0.076869 | 0.07841 | 0.088493 | 0.104729 | 0.098904 | -0.120977 | -0.119276 | -0.118284 | -0.119555 | -0.123652 | -0.124302 | -0.121459 | -1.359946 | -1.332407 | -1.316457 | -1.337042 | -1.404235 | -1.441783 | -1.394403 | -0.175511 | -0.16182 | -0.15661 | -0.169066 | -0.205906 | -0.227495 | -0.200178 | -0.408411 | -0.378068 | -0.360663 | -0.383109 | -0.454179 | -0.448969 | -0.399824 | 0.430557 | 0.397524 | 0.364385 | 0.318149 | 0.50993 | 0.434712 | 0.397707 | -75 | -75 | -75 | -75 | -75 | 30 | -30 | -0.792961 | -0.782971 | -0.776636 | -0.78374 | -0.806801 | 0 | 0 |  | 1402.08 | 0 |  | 1422.2729 | 0 |  | 741.956 | 0 |  | 741.898 | 0 |  | 1407.16 | 0 |  | 1430.579 | 0 |  | 763.196 | 0 |  | 763.247 | 0 |  | 1417.015 | 0 |  | 1450.746 | 0 |  | 773.248 | 0 |  | 773.069 | 0 |  | 1497.584 | 0 |  | 1502.6639 | 0 |  | 755.262 | 0 |  | 755.148 | 0 |  | 1452.118 | 0 |  | 1453.871 | 0 |  | 704.875 | 0 |  | 704.633 | 0 |  | 1505.356 | 0 |  | 1511.5291 | 0 |  | 743.464 | 0.102 |  | 743.712 | 0.102 |  | 1472.057 | 0 |  | 1479.677 | 0 |  | 777.57 | 0.025 |  | 777.603 | 0.025 | 120.5674 | 109.5309 | 90.3337 | 88.11212 | 90.92592 | 103.4236 | 95.55963 | 0 | 0 | 0 | 0 | 0 | -12.6290832 | -3.0850586 | -96.65544 | -75.76599 | -60.54649 | -25.40514 | -27.9723612 | -38.32548 | -32.96229 | 0 | 0 | 0 | 0 | 0 | 0 | 0 | 59.472075 | 58.722825 | 58.2477 | 58.7805 | 60.510075 | 0 | 0 | -6.987602 | -5.438543652 | -7.259092754 | -8.221189 | -9.483433 | -17.17976 | -7.567309 | 76.39644 | 87.04918 | 80.77582 | 113.2663 | 113.9802 | 35.2893 | 51.94497
83 | W85667 | 2017-03-25 06:52 | 70.0958 | 71.9321 | 15 | 70 | 1.2401 | 896.919 | 15456 | 32 | 239962 | 239921 | 139105 | 139113 | 139345 | 139352 | 220988 | 220996 | 220533 | 220731 | 215384 | 215319 | 215863 | 215954 | 292987 | 292979 | 1293.62 | 21563.9082 | 6 | 98.7693 | 98.7693 | 98.7693 | 98.7693 | 98.7693 | 98.7693 | 98.7693 | 1237.3047 | 1159.0369 | 1093 | 899.2238 | 1104.0433 | 1023.1136 | 1001.7937 | 979.3767 | 957.7363 | 943.3294 | 928.1523 | 909.731 | 15.6 | 19.4 | 30.7827 | 17.6225 | 10.367 | 7.2751 | 5.1592 | 3.8478 | 3.0283 | 2.6469 | 2.6863 | 82.25 | 142.04 | 142.13 | 239.2 | 207.83 | 344.65 | 292.78 | 484.73 | 398.62 | 659.56 | 508.5 | 839.16 | 588.3 | 977.94 | 49.3 | 44.8 | 43.1165 | -42.950001 | -36.5324 | 36.5324 | 1.2845 | -36.5324 | 1105734 | 1 |  |  | 4.4729 | 8.6371 | 10.1 | 13.1229 | 15.2736 | 20.9893 | 5 | 9.1797 | 11.1217 | 15.842 | 18.7913 | 25.8391 | 24.9509 | 24.9196 | 24.9634 | 17.895 | 18.1175 | 18.3259 |  | 13183 | 675 | 6 |  | EA652 | 262 | 829 | 6 | 3 | 40 | 30.5 | -42.950001 | 1408.5143 | 1342.9214 | 1115.0786 | 1041.8214 | 908.6214 | 948.2786 | 902.6929 | 56.4821 | 46.5871 | 54.4571 | 51.8393 | 53.6543 | 87.2279 | 37.8386 | 30.7827 | 17.6225 | 10.367 | 7.2751 | 5.1592 | 3.8478 | 3.0283 | 2.6469 | 0 | 0 | 0 | 0 | 0 | 0.1016 | 0.0254 | 0 | 0 | 0 | 0 | 0 | 0 | 0 | 0.072489 | 0.057972 | 0.046631 | 0.019526 | 0.020452 | 0.025348 | 0.021901 | 3e-06 | 2.7e-05 | 8e-05 | 0.000112 | 0.00013 | -0.00082 | 0.000463 | 0.082424 | 0.078738 | 0.076902 | 0.078443 | 0.088554 | 0.104812 | 0.099012 | -0.120976 | -0.119267 | -0.118247 | -0.119516 | -0.123493 | -0.124081 | -0.121175 | -1.358295 | -1.330662 | -1.314297 | -1.334815 | -1.399978 | -1.431146 | -1.383425 | -0.175952 | -0.162246 | -0.157092 | -0.169593 | -0.206921 | -0.228455 | -0.201319 | -0.406499 | -0.376154 | -0.358353 | -0.380612 | -0.448763 | -0.445489 | -0.395426 | 0.430118 | 0.396377 | 0.362786 | 0.315507 | 0.509072 | 0.434294 | 0.397405 | -75 | -75 | -75 | -75 | -75 | 40 | -40 | -0.793198 | -0.783177 | -0.776671 | -0.783675 | -0.806632 | 0 | 0 |  | 1402.08 | 0 |  | 1422.2729 | 0 |  | 741.956 | 0 |  | 741.898 | 0 |  | 1407.16 | 0 |  | 1430.579 | 0 |  | 763.196 | 0 |  | 763.247 | 0 |  | 1417.015 | 0 |  | 1450.746 | 0 |  | 773.248 | 0 |  | 773.069 | 0 |  | 1497.584 | 0 |  | 1502.6639 | 0 |  | 755.262 | 0 |  | 755.148 | 0 |  | 1452.118 | 0 |  | 1453.871 | 0 |  | 704.875 | 0 |  | 704.633 | 0 |  | 1505.356 | 0 |  | 1511.5291 | 0 |  | 743.464 | 0.102 |  | 743.712 | 0.102 |  | 1472.057 | 0 |  | 1479.677 | 0 |  | 777.57 | 0.025 |  | 777.603 | 0.025 | 116.0954 | 105.7389 | 85.75177 | 81.7236 | 80.46206 | 99.39098 | 89.37743 | 0 | 0 | 0 | 0 | 0 | -12.6066296 | -3.077845 | -98.46552114 | -77.17707 | -61.39213 | -26.21309697 | -28.81435 | -35.10315 | -30.9389167 | 0 | 0 | 0 | 0 | 0 | 0 | 0 | 59.48985 | 58.738275 | 58.250325 | 58.775625 | 60.4974 | 0 | 0 | -9.938138 | -7.558571 | -8.554775 | -8.791582 | -11.1022 | -19.92765 | -7.617629 | 67.18157 | 79.74158 | 74.0552 | 105.4945 | 101.0429 | 31.75355 | 47.74304
83 | W85668 | 2017-03-25 06:54 | 70.4554 | 72.2152 | 13 | 70 | 1.2401 | 894.4122 | 15397 | 32 | 239962 | 239921 | 139105 | 139113 | 139345 | 139352 | 220988 | 220996 | 220533 | 220731 | 215384 | 215319 | 215863 | 215954 | 292987 | 292979 | 1293.62 | 21579.5117 | 6 | 99.8087 | 99.8087 | 99.8087 | 99.8087 | 99.8087 | 99.8087 | 99.8087 | 1232.6172 | 1154.8202 | 1096.8334 | 895.6857 | 1099.7102 | 1019.0003 | 997.1164 | 974.5047 | 952.4213 | 938.1817 | 922.9252 | 904.2956 | 15.6 | 18.4 | 31.0477 | 17.9943 | 10.5733 | 7.3985 | 5.2064 | 3.8569 | 3.0363 | 2.6463 | 2.6857 | 81.31 | 141.37 | 139.04 | 236.81 | 203.83 | 342.84 | 285.94 | 483.99 | 395.33 | 661.1 | 505.51 | 838.07 | 586.45 | 974.91 | 49.7 | 45 | 42.8463 | -27.470001 | -24.6524 | 24.6524 | 10.6439 | -24.6524 | 1105734 | 2 |  |  | 4.3286 | 8.3243 | 10.0843 | 12.535 | 14.8793 | 20.2186 | 4.7986 | 8.93 | 10.0257 | 15.8471 | 17.79 | 20.9171 | 24.9589 | 24.9512 | 24.9809 | 17.9574 | 18.0566 | 17.9892 |  | 13183 | 675 | 7 |  | EA652 | 262 | 829 | 6 | 3 | 40 | 31 | -27.470001 | 1438.1072 | 1375.1786 | 1157.8572 | 1079.5929 | 960.8428 | 958.6857 | 949.3357 | 58.9064 | 48.99 | 57.7107 | 48.6443 | 47.4436 | 81.2679 | 37.8236 | 31.0477 | 17.9943 | 10.5733 | 7.3985 | 5.2064 | 3.8569 | 3.0363 | 2.6463 | 0 | 0 | 0 | 0 | 0 | 0.1016 | 0.0254 | 0 | 0 | 0 | 0 | 0 | 0 | 0 | 0.074266 | 0.059251 | 0.047631 | 0.020168 | 0.021121 | 0.025637 | 0.02207 | 2e-06 | 2.6e-05 | 7.9e-05 | 0.000113 | 0.000132 | 0.001374 | 0.001938 | 0.082398 | 0.07871 | 0.076872 | 0.078411 | 0.088507 | 0.104752 | 0.098907 | -0.120744 | -0.119053 | -0.118053 | -0.119328 | -0.123351 | -0.124044 | -0.12126 | -1.358747 | -1.33133 | -1.315249 | -1.335897 | -1.401973 | -1.440197 | -1.393722 | -0.175455 | -0.161753 | -0.156568 | -0.169008 | -0.20604 | -0.227532 | -0.20003 | -0.407027 | -0.376891 | -0.359375 | -0.381829 | -0.451308 | -0.447203 | -0.399127 | 0.430598 | 0.397816 | 0.364576 | 0.319714 | 0.510503 | 0.434973 | 0.397443 | -75 | -75 | -75 | -75 | -75 | 30 | -30 | -0.792579 | -0.782533 | -0.775845 | -0.78286 | -0.805689 | 0 | 0 |  | 1402.08 | 0 |  | 1422.2729 | 0 |  | 741.956 | 0 |  | 741.898 | 0 |  | 1407.16 | 0 |  | 1430.579 | 0 |  | 763.196 | 0 |  | 763.247 | 0 |  | 1417.015 | 0 |  | 1450.746 | 0 |  | 773.248 | 0 |  | 773.069 | 0 |  | 1497.584 | 0 |  | 1502.6639 | 0 |  | 755.262 | 0 |  | 755.148 | 0 |  | 1452.118 | 0 |  | 1453.871 | 0 |  | 704.875 | 0 |  | 704.633 | 0 |  | 1505.356 | 0 |  | 1511.5291 | 0 |  | 743.464 | 0.102 |  | 743.712 | 0.102 |  | 1472.057 | 0 |  | 1479.677 | 0 |  | 777.57 | 0.025 |  | 777.603 | 0.025 | 118.4972 | 108.2403 | 89.0068 | 84.65196 | 85.04131 | 100.4242 | 93.89595 | 0 | 0 | 0 | 0 | 0 | -12.6028704 | -3.080004 | -100.9114 | -78.91724841 | -62.75052979 | -27.09333 | -29.79613 | -38.90116 | -33.46048 | 0 | 0 | 0 | 0 | 0 | 0 | 0 | 59.443425 | 58.689975 | 58.188375 | 58.7145 | 60.426675 | 0 | 0 | -10.33542 | -7.92427947 | -9.035649 | -8.221276 | -9.775279344 | -18.49105 | -7.565854708 | 66.69374 | 80.08875 | 75.409 | 108.0519 | 105.8966 | 30.42917 | 49.78961
83 | W85669 | 2017-03-25 06:55 | 70.6382 | 72.3993 | 19 | 70 | 1.2401 | 892.508 | 15312 | 32 | 239962 | 239921 | 139105 | 139113 | 139345 | 139352 | 220988 | 220996 | 220533 | 220731 | 215384 | 215319 | 215863 | 215954 | 292987 | 292979 | 1293.62 | 21592.8008 | 6 | 100.846 | 100.846 | 100.846 | 100.846 | 100.846 | 100.846 | 100.846 | 1249.0234 | 1160.5155 | 1103.5 | 898.0474 | 1099.9257 | 1018.7986 | 997.506 | 975.545 | 954.3256 | 941.002 | 926.836 | 909.0121 | 15.6 | 20.4 | 30.6834 | 17.8209 | 10.5427 | 7.3918 | 5.2217 | 3.8724 | 3.0385 | 2.6448 | 2.6837 | 80.95 | 141.25 | 137.82 | 235.21 | 201.95 | 339.38 | 284.28 | 478.32 | 393.51 | 654.67 | 502.05 | 834.67 | 580.39 | 974.07 | 51.3 | 45.3 | 45.2148 | -42.239998 | -35.9963 | 35.9963 | 8.1571 | -35.9963 | 1105734 | 1 |  |  | 4.4786 | 8.5271 | 10.1864 | 12.6064 | 15.1336 | 24.5479 | 4.7343 | 9.4629 | 11.0771 | 16.6171 | 17.5814 | 25.3386 | 24.9507 | 24.9395 | 24.9133 | 17.9198 | 18.1314 | 19.5585 |  | 13183 | 675 | 8 |  | EA652 | 262 | 829 | 6 | 3 | 40 | 28.166666 | -42.239998 | 1417.9286 | 1338.6285 | 1128.3214 | 1053.5428 | 943.8 | 940.9786 | 918.5143 | 54.2157 | 47.5214 | 53.8707 | 48.1636 | 52.4414 | 82.3093 | 37.8071 | 30.6834 | 17.8209 | 10.5427 | 7.3918 | 5.2217 | 3.8724 | 3.0385 | 2.6448 | 0 | 0 | 0 | 0 | 0 | 0.1016 | 0.0254 | 0 | 0 | 0 | 0 | 0 | 0 | 0 | 0.075842 | 0.060496 | 0.048712 | 0.020873 | 0.021885 | 0.025964 | 0.022382 | 2e-06 | 2.6e-05 | 7.8e-05 | 0.000113 | 0.000133 | 0.002773 | 0.002798 | 0.082347 | 0.078664 | 0.076827 | 0.078367 | 0.088456 | 0.104707 | 0.098866 | -0.119971 | -0.118272 | -0.117276 | -0.118531 | -0.122539 | -0.123316 | -0.120553 | -1.358185 | -1.330484 | -1.314376 | -1.334834 | -1.401041 | -1.444056 | -1.397937 | -0.17435 | -0.160779 | -0.155633 | -0.168027 | -0.20481 | -0.226177 | -0.198858 | -0.406394 | -0.37598 | -0.358459 | -0.380657 | -0.450146 | -0.446218 | -0.398157 | 0.430464 | 0.397657 | 0.36435 | 0.31851 | 0.507935 | 0.433326 | 0.397289 | -75 | -75 | -75 | -75 | -75 | 20 | -20 | -0.792513 | -0.782491 | -0.775935 | -0.782992 | -0.8059 | 0 | 0 |  | 1402.08 | 0 |  | 1422.2729 | 0 |  | 741.956 | 0 |  | 741.898 | 0 |  | 1407.16 | 0 |  | 1430.579 | 0 |  | 763.196 | 0 |  | 763.247 | 0 |  | 1417.015 | 0 |  | 1450.746 | 0 |  | 773.248 | 0 |  | 773.069 | 0 |  | 1497.584 | 0 |  | 1502.6639 | 0 |  | 755.262 | 0 |  | 755.148 | 0 |  | 1452.118 | 0 |  | 1453.871 | 0 |  | 704.875 | 0 |  | 704.633 | 0 |  | 1505.356 | 0 |  | 1511.5291 | 0 |  | 743.464 | 0.102 |  | 743.712 | 0.102 |  | 1472.057 | 0 |  | 1479.677 | 0 |  | 777.57 | 0.025 |  | 777.603 | 0.025 | 116.7622 | 105.3019 | 86.68555 | 82.56299 | 83.4847728 | 98.52705 | 90.80983 | 0 | 0 | 0 | 0 | 0 | -12.5289056 | -3.0620462 | -103.0102 | -80.52355 | -64.12840504 | -28.01283 | -30.84812 | -41.49784 | -35.20005366 | 0 | 0 | 0 | 0 | 0 | 0 | 0 | 59.438475 | 58.686825 | 58.195125 | 58.7244 | 60.4425 | 0 | 0 | -9.452507295 | -7.640443 | -8.384059 | -8.092785 | -10.74052 | -18.61647 | -7.518244 | 63.73795 | 75.8247 | 72.36821 | 105.1818 | 102.3386 | 25.88383 | 45.02949
83 | W85670 | 2017-03-25 06:57 | 70.5154 | 72.3859 | 32 | 68 | 1.2401 | 910.8267 | 13108 | 32 | 239962 | 239921 | 139105 | 139113 | 139345 | 139352 | 220988 | 220996 | 220533 | 220731 | 215384 | 215319 | 215863 | 215954 | 292987 | 292979 | 1293.62 | 21605.8867 | 6 | 101.9697 | 101.9697 | 101.9697 | 101.9697 | 101.9697 | 101.9697 | 101.9697 | 1220.8984 | 1141.6385 | 1084.8334 | 881.3436 | 1082.1857 | 1001.3329 | 981.37 | 959.8008 | 939.3135 | 927.8707 | 912.9326 | 894.2103 | 15.6 | 20.8 | 30.8659 | 17.5522 | 10.0408 | 6.9446 | 4.8154 | 3.4493 | 2.6813 | 2.3551 | 2.3981 | 79.49 | 130.8 | 140.38 | 223.21 | 209.64 | 329.34 | 301.37 | 472.42 | 425.11 | 668.94 | 549.15 | 859.09 | 636.75 | 997.93 | 49.9 | 45.2 | 42.735 | -79.281815 | -64.9584 | 64.9584 | -75.5358 | -64.9584 | 1105187 | 2 |  |  | 4.5679 | 8.6664 | 10.255 | 12.6993 | 15.1471 | 22.2471 | 5.1986 | 9.4264 | 11.0611 | 14.0667 | 17.4125 | 29.6097 | 24.9454 | 24.9236 | 24.9091 | 17.8209 | 17.9167 | 17.8948 |  | 13183 | 675 | 9 |  | EA652 | 231 | 776 | 6 | 3 | 40 | 41 | -79.281815 | 1419.4785 | 1350.0286 | 1147.8071 | 1068.1143 | 991.9429 | 926.8071 | 890.4286 | 43.6821 | 35.3536 | 43.9836 | 44.4364 | 50.7207 | 90.2357 | 37.8071 | 30.8659 | 17.5522 | 10.0408 | 6.9446 | 4.8154 | 3.4493 | 2.6813 | 2.3551 | 0 | 0 | 0 | 0 | 0 | 0.1016 | 0.0254 | 0 | 0 | 0 | 0 | 0 | 0 | 0 | 0.059537 | 0.046798 | 0.037147 | 0.013669 | 0.01467 | 0.020583 | 0.01742 | 6e-06 | 3.5e-05 | 9.8e-05 | 0.000115 | 0.00014 | 0.002698 | 0.002479 | 0.081091 | 0.077462 | 0.07565 | 0.077167 | 0.087091 | 0.103332 | 0.097616 | -0.105354 | -0.103873 | -0.103013 | -0.104118 | -0.107705 | -0.108265 | -0.105721 | -1.355587 | -1.32815 | -1.312331 | -1.33279 | -1.401028 | -1.442272 | -1.393897 | -0.151474 | -0.139655 | -0.13515 | -0.145907 | -0.177712 | -0.19669 | -0.173351 | -0.403733 | -0.373749 | -0.356617 | -0.37874 | -0.448917 | -0.441581 | -0.391846 | 0.434099 | 0.40126 | 0.36716 | 0.319593 | 0.503006 | 0.42551 | 0.38924 | -75 | -75 | -75 | -75 | -75 | 10 | -10 | -0.70752 | -0.698612 | -0.692565 | -0.6989 | -0.719358 | 0 | 0 |  | 1402.08 | 0 |  | 1422.2729 | 0 |  | 741.956 | 0 |  | 741.898 | 0 |  | 1407.16 | 0 |  | 1430.579 | 0 |  | 763.196 | 0 |  | 763.247 | 0 |  | 1417.015 | 0 |  | 1450.746 | 0 |  | 773.248 | 0 |  | 773.069 | 0 |  | 1497.584 | 0 |  | 1502.6639 | 0 |  | 755.262 | 0 |  | 755.148 | 0 |  | 1452.118 | 0 |  | 1453.871 | 0 |  | 704.875 | 0 |  | 704.633 | 0 |  | 1505.356 | 0 |  | 1511.5291 | 0 |  | 743.464 | 0.102 |  | 743.712 | 0.102 |  | 1472.057 | 0 |  | 1479.677 | 0 |  | 777.57 | 0.025 |  | 777.603 | 0.025 | 115.1069 | 104.5759 | 86.83161 | 82.42318 | 86.3893 | 95.76883 | 86.92008 | 0 | 0 | 0 | 0 | 0 | -10.999724 | -2.6853134 | -80.71572 | -62.20124895 | -48.87777 | -18.37117736 | -20.74922468 | -33.57753 | -27.73716 | 0 | 0 | 0 | 0 | 0 | 0 | 0 | 53.064 | 52.3959 | 51.942375 | 52.4175 | 53.95185 | 0 | 0 | -6.616702 | -4.937307008 | -5.94438354 | -6.483582 | -9.013677 | -17.74846 | -6.553899 | 80.83851 | 89.83326 | 83.95183048 | 109.9859 | 110.5782 | 33.44311 | 49.94371
83 | W85671 | 2017-03-25 06:59 | 70.4384 | 72.4231 | 31 | 68 | 1.2401 | 900.6338 | 12847 | 32 | 239962 | 239921 | 139105 | 139113 | 139345 | 139352 | 220988 | 220996 | 220533 | 220731 | 215384 | 215319 | 215863 | 215954 | 292987 | 292979 | 1293.62 | 21619.3242 | 6 | 103.0854 | 103.0854 | 103.0854 | 103.0854 | 103.0854 | 103.0854 | 103.0854 | 1245.5078 | 1155.7698 | 1105.5 | 894.3974 | 1094.9745 | 1015.167 | 995.3206 | 974.027 | 953.429 | 940.9355 | 928.5345 | 910.7736 | 15.6 | 20.4 | 30.983 | 17.5298 | 9.9586 | 6.8882 | 4.8077 | 3.5021 | 2.7021 | 2.3336 | 2.3792 | 81.87 | 129.39 | 144.45 | 222.06 | 213.85 | 326.75 | 305.46 | 467.17 | 429.28 | 643.31 | 561.32 | 835.47 | 655.57 | 988.67 | 49.9 | 45.4 | 42.8571 | -59.44545 | -50.4361 | 50.4361 | -47.0564 | -50.4361 | 1105186 | 1 |  |  | 4.4829 | 8.7314 | 10.1814 | 12.5557 | 14.7521 | 20.2557 | 4.7571 | 9.3886 | 11.0371 | 14.7814 | 15.2143 | 20.13 | 24.9584 | 24.8231 | 24.9552 | 17.8509 | 17.883 | 18.0717 |  | 13183 | 675 | 10 |  | EA652 | 231 | 776 | 6 | 3 | 40 | 34 | -59.44545 | 1386.55 | 1304.6072 | 1088.4214 | 1003.5643 | 875.6786 | 964.4214 | 927.3929 | 48.1871 | 41.6114 | 50.7186 | 44.7179 | 40.2386 | 75.8686 | 37.7243 | 30.983 | 17.5298 | 9.9586 | 6.8882 | 4.8077 | 3.5021 | 2.7021 | 2.3336 | 0 | 0 | 0 | 0 | 0 | 0.1016 | 0.0254 | 0 | 0 | 0 | 0 | 0 | 0 | 0 | 0.064038 | 0.050594 | 0.040409 | 0.014918 | 0.015573 | 0.021356 | 0.018174 | 6e-06 | 3.4e-05 | 9.7e-05 | 0.000115 | 0.000142 | 0.002775 | 0.002546 | 0.081114 | 0.077486 | 0.075678 | 0.077197 | 0.087141 | 0.103294 | 0.097567 | -0.105445 | -0.103957 | -0.103072 | -0.104169 | -0.107688 | -0.108541 | -0.106024 | -1.354759 | -1.327228 | -1.310977 | -1.331265 | -1.398144 | -1.44536 | -1.397637 | -0.151811 | -0.139981 | -0.135525 | -0.146335 | -0.178448 | -0.196499 | -0.173059 | -0.402777 | -0.372742 | -0.355176 | -0.377038 | -0.445271 | -0.444103 | -0.394676 | 0.433881 | 0.400853 | 0.367631 | 0.321818 | 0.508089 | 0.425061 | 0.386863 | -75 | -75 | -75 | -75 | -75 | 0 | 0 | -0.707351 | -0.698429 | -0.69224 | -0.69848 | -0.718856 | 0 | 0 |  | 1402.08 | 0 |  | 1422.2729 | 0 |  | 741.956 | 0 |  | 741.898 | 0 |  | 1407.16 | 0 |  | 1430.579 | 0 |  | 763.196 | 0 |  | 763.247 | 0 |  | 1417.015 | 0 |  | 1450.746 | 0 |  | 773.248 | 0 |  | 773.069 | 0 |  | 1497.584 | 0 |  | 1502.6639 | 0 |  | 755.262 | 0 |  | 755.148 | 0 |  | 1452.118 | 0 |  | 1453.871 | 0 |  | 704.875 | 0 |  | 704.633 | 0 |  | 1505.356 | 0 |  | 1511.5291 | 0 |  | 743.464 | 0.102 |  | 743.712 | 0.102 |  | 1472.057 | 0 |  | 1479.677 | 0 |  | 777.57 | 0.025 |  | 777.603 | 0.025 | 112.4686167 | 101.0888 | 82.36955 | 77.47215 | 76.30751 | 99.61894 | 90.48294 | 0 | 0 | 0 | 0 | 0 | -11.0277656 | -2.6930096 | -86.76419 | -67.1949 | -53.10243 | -20.01291 | -21.97183296 | -34.87798216 | -28.95903864 | 0 | 0 | 0 | 0 | 0 | 0 | 0 | 53.051325 | 52.382175 | 51.918 | 52.386 | 53.9142 | 0 | 0 | -7.315332 | -5.824805 | -6.873638265 | -6.543794 | -7.180498 | -14.9081 | -6.52853 | 71.44042 | 80.45126 | 74.31148 | 103.3015 | 101.0694 | 38.80509 | 52.30237
83 | W85672 | 2017-03-25 07:00 | 70.3692 | 72.4252 | 31 | 69 | 1.2401 | 920.9218 | 13127 | 32 | 239962 | 239921 | 139105 | 139113 | 139345 | 139352 | 220988 | 220996 | 220533 | 220731 | 215384 | 215319 | 215863 | 215954 | 292987 | 292979 | 1293.62 | 21632.6172 | 6 | 104.2274 | 104.2274 | 104.2274 | 104.2274 | 104.2274 | 104.2274 | 104.2274 | 1236.1328 | 1143.7555 | 1074.8334 | 883.8384 | 1077.7397 | 996.88 | 976.4138 | 954.1498 | 932.9285 | 921.5949 | 907.3739 | 887.8966 | 15.6 | 17.6 | 30.889 | 17.6313 | 10.1042 | 6.9995 | 4.8552 | 3.4559 | 2.6662 | 2.3315 | 2.371 | 79.96 | 129.36 | 141.32 | 219.93 | 209.88 | 323.73 | 301.55 | 464.52 | 429.59 | 665.4 | 557.85 | 857.75 | 649.47 | 1000.87 | 49.6 | 44.9 | 42.2427 | -62.709091 | -52.9897 | 52.9897 | -63.8882 | -52.9897 | 1104415 | 2 |  |  | 4.5657 | 8.865 | 10.3957 | 12.6121 | 15.3736 | 21.2871 | 4.6789 | 9.5718 | 11.3183 | 15.6225 | 16.1423 | 24.5465 | 24.9913 | 24.8977 | 24.9381 | 18.0365 | 17.7702 | 17.8589 |  | 13183 | 675 | 11 |  | EA652 | 231 | 776 | 6 | 3 | 40 | 38.333336 | -62.709091 | 1394.2214 | 1335.4357 | 1136.7786 | 1063.9857 | 1015.6929 | 958.1 | 919.9929 | 29.7621 | 24.5407 | 32.0479 | 33.3543 | 36.0364 | 73.8129 | 37.6729 | 30.889 | 17.6313 | 10.1042 | 6.9995 | 4.8552 | 3.4559 | 2.6662 | 2.3315 | 0 | 0 | 0 | 0 | 0 | 0.1016 | 0.0254 | 0 | 0 | 0 | 0 | 0 | 0 | 0 | 0.067104 | 0.053192 | 0.042613 | 0.016179 | 0.01645 | 0.022294 | 0.019045 | 5e-06 | 3.4e-05 | 9.6e-05 | 0.000116 | 0.000144 | 0.002813 | 0.002602 | 0.081101 | 0.07747 | 0.075655 | 0.077174 | 0.087084 | 0.103278 | 0.097544 | -0.105496 | -0.104022 | -0.103173 | -0.10427 | -0.107928 | -0.108552 | -0.106054 | -1.355843 | -1.328554 | -1.312948 | -1.333262 | -1.402728 | -1.445029 | -1.397673 | -0.151641 | -0.139789 | -0.135249 | -0.146037 | -0.177671 | -0.196348 | -0.172855 | -0.404025 | -0.374187 | -0.357269 | -0.379263 | -0.451059 | -0.444833 | -0.395688 | 0.43438 | 0.401515 | 0.368169 | 0.32145 | 0.502457 | 0.423429 | 0.385948 | -75 | -75 | -75 | -75 | -75 | -10 | 10 | -0.707196 | -0.698303 | -0.692306 | -0.698632 | -0.719113 | 0 | 0 |  | 1402.08 | 0 |  | 1422.2729 | 0 |  | 741.956 | 0 |  | 741.898 | 0 |  | 1407.16 | 0 |  | 1430.579 | 0 |  | 763.196 | 0 |  | 763.247 | 0 |  | 1417.015 | 0 |  | 1450.746 | 0 |  | 773.248 | 0 |  | 773.069 | 0 |  | 1497.584 | 0 |  | 1502.6639 | 0 |  | 755.262 | 0 |  | 755.148 | 0 |  | 1452.118 | 0 |  | 1453.871 | 0 |  | 704.875 | 0 |  | 704.633 | 0 |  | 1505.356 | 0 |  | 1511.5291 | 0 |  | 743.464 | 0.102 |  | 743.712 | 0.102 |  | 1472.057 | 0 |  | 1479.677 | 0 |  | 777.57 | 0.025 |  | 777.603 | 0.025 | 113.0727 | 103.4562 | 86.00298 | 82.11203 | 88.4506 | 98.9506518 | 89.73979 | 0 | 0 | 0 | 0 | 0 | -11.0288832 | -2.6937716 | -90.98927 | -70.71362 | -56.0747 | -21.72550429 | -23.27687 | -36.28034 | -30.25543 | 0 | 0 | 0 | 0 | 0 | 0 | 0 | 53.0397 | 52.372725 | 51.92295 | 52.3974 | 53.933475 | 0 | 0 | -4.513155 | -3.43052 | -4.334446 | -4.870962 | -6.402623 | -14.49302 | -6.511949 | 70.61003 | 81.68479 | 77.51679 | 107.913 | 112.7046 | 37.14841 | 50.27864
83 | W85673 | 2017-03-25 07:02 | 70.7593 | 72.7115 | 15 | 69 | 1.2401 | 921.8328 | 13117 | 32 | 239962 | 239921 | 139105 | 139113 | 139345 | 139352 | 220988 | 220996 | 220533 | 220731 | 215384 | 215319 | 215863 | 215954 | 292987 | 292979 | 1293.62 | 21645.8633 | 6 | 105.3705 | 105.3705 | 105.3705 | 105.3705 | 105.3705 | 105.3705 | 105.3705 | 1252.5391 | 1162.4849 | 1115.3334 | 901.3158 | 1093.4 | 1013.3023 | 993.7876 | 972.1261 | 952.0887 | 939.7878 | 926.2704 | 908.0852 | 15.6 | 18.6 | 30.5537 | 17.2528 | 9.829 | 6.8314 | 4.7709 | 3.4404 | 2.6798 | 2.3353 | 2.3721 | 83.13 | 130.16 | 146.86 | 223.72 | 217.16 | 326.88 | 311.43 | 468.11 | 436.6 | 656.25 | 567.06 | 849.09 | 659.41 | 998.05 | 48.4 | 45.5 | 44.6212 | -96.481819 | -87.0364 | 87.0364 | -95.8712 | -87.0364 | 1105187 | 1 |  |  | 4.54 | 8.8557 | 10.2921 | 13.6836 | 15.4186 | 21.0479 | 4.9029 | 9.5 | 11.4129 | 16.61 | 20.4643 | 26.9257 | 24.9342 | 24.9336 | 24.8845 | 18.4021 | 17.8154 | 18.1596 |  | 13183 | 675 | 12 |  | EA652 | 231 | 776 | 6 | 3 | 40 | 32.166664 | -96.481819 | 1370.0857 | 1290.5 | 1057.8214 | 987.0571 | 876.2643 | 938.8857 | 877.8929 | 23.2986 | 16.4386 | 22.4343 | 37.08 | 43.2164 | 83.5221 | 37.7343 | 30.5537 | 17.2528 | 9.829 | 6.8314 | 4.7709 | 3.4404 | 2.6798 | 2.3353 | 0 | 0 | 0 | 0 | 0 | 0.1016 | 0.0254 | 0 | 0 | 0 | 0 | 0 | 0 | 0 | 0.069647 | 0.055253 | 0.044242 | 0.017187 | 0.017175 | 0.023192 | 0.019855 | 5e-06 | 3.3e-05 | 9.6e-05 | 0.000116 | 0.000146 | 0.002809 | 0.002641 | 0.081042 | 0.077419 | 0.075615 | 0.077133 | 0.087066 | 0.103255 | 0.097539 | -0.104746 | -0.103259 | -0.102367 | -0.103461 | -0.106919 | -0.107655 | -0.105139 | -1.354938 | -1.327238 | -1.31075 | -1.331122 | -1.395483 | -1.439595 | -1.391696 | -0.150655 | -0.138938 | -0.134546 | -0.145266 | -0.177121 | -0.195395 | -0.172166 | -0.403 | -0.372768 | -0.35495 | -0.376898 | -0.44528 | -0.442126 | -0.392537 | 0.433438 | 0.399628 | 0.366214 | 0.318045 | 0.502787 | 0.422925 | 0.386086 | -75 | -75 | -75 | -75 | -75 | -20 | 20 | -0.707095 | -0.698193 | -0.692113 | -0.69839 | -0.718824 | 0 | 0 |  | 1402.08 | 0 |  | 1422.2729 | 0 |  | 741.956 | 0 |  | 741.898 | 0 |  | 1407.16 | 0 |  | 1430.579 | 0 |  | 763.196 | 0 |  | 763.247 | 0 |  | 1417.015 | 0 |  | 1450.746 | 0 |  | 773.248 | 0 |  | 773.069 | 0 |  | 1497.584 | 0 |  | 1502.6639 | 0 |  | 755.262 | 0 |  | 755.148 | 0 |  | 1452.118 | 0 |  | 1453.871 | 0 |  | 704.875 | 0 |  | 704.633 | 0 |  | 1505.356 | 0 |  | 1511.5291 | 0 |  | 743.464 | 0.102 |  | 743.712 | 0.102 |  | 1472.057 | 0 |  | 1479.677 | 0 |  | 777.57 | 0.025 |  | 777.603 | 0.025 | 111.0345 | 99.9092195 | 79.98717 | 76.13468 | 76.29283 | 96.94464 | 85.6288 | 0 | 0 | 0 | 0 | 0 | -10.937748 | -2.6705306 | -94.37414 | -73.37768 | -58.1160335 | -23.0324 | -24.17116 | -37.43091 | -31.30759 | 0 | 0 | 0 | 0 | 0 | 0 | 0 | 53.032125 | 52.364475 | 51.908475 | 52.37925 | 53.9118 | 0 | 0 | -3.510050583 | -2.283946 | -3.018445 | -5.38646328 | -7.654532 | -16.3198 | -6.496563 | 66.18242 | 76.61207 | 70.76116 | 100.0951 | 98.37893 | 32.25618 | 45.15411
83 | W85674 | 2017-03-25 07:03 | 70.6052 | 72.6915 | 32 | 69 | 1.2401 | 916.337 | 12976 | 32 | 239962 | 239921 | 139105 | 139113 | 139345 | 139352 | 220988 | 220996 | 220533 | 220731 | 215384 | 215319 | 215863 | 215954 | 292987 | 292979 | 1293.62 | 21659.1758 | 6 | 106.5068 | 106.5068 | 106.5068 | 106.5068 | 106.5068 | 106.5068 | 106.5068 | 1243.1641 | 1146.6895 | 1091.8334 | 890.5371 | 1078.5922 | 998.8796 | 979.9662 | 959.2053 | 939.6611 | 928.5916 | 916.6761 | 899.2734 | 15.6 | 19.2 | 30.5552 | 17.5862 | 10.0797 | 7.0041 | 4.8628 | 3.5337 | 2.7347 | 2.3224 | 2.3745 | 81.13 | 128.97 | 143.26 | 220.09 | 211.92 | 322.27 | 304.32 | 464.24 | 434.85 | 649.94 | 566.44 | 844.04 | 660.02 | 999.82 | 49.2 | 45.2 | 43.3919 | -41.627274 | -36.8519 | 36.8519 | -39.7865 | -36.8519 | 1105186 | 2 |  |  | 4.6414 | 8.8993 | 10.3507 | 17.6707 | 15.2743 | 27.6207 | 4.9071 | 9.3829 | 11.3 | 19.45 | 15.61 | 26.4314 | 24.8957 | 24.926 | 24.8582 | 16.0346 | 17.7481 | 20.3019 |  | 13183 | 675 | 13 |  | EA652 | 231 | 776 | 6 | 3 | 40 | 37.666664 | -41.627274 | 1397.7643 | 1336.7214 | 1116.2858 | 1054.5714 | 958 | 989.4214 | 1054.8429 | 42.7893 | 29.8207 | 34.5429 | 35.3043 | 33.4321 | 72.9579 | 37.775 | 30.5552 | 17.5862 | 10.0797 | 7.0041 | 4.8628 | 3.5337 | 2.7347 | 2.3224 | 0 | 0 | 0 | 0 | 0 | 0.1016 | 0.0254 | 0 | 0 | 0 | 0 | 0 | 0 | 0 | 0.071656 | 0.057176 | 0.045772 | 0.018456 | 0.018405 | 0.023626 | 0.020284 | 5e-06 | 3.2e-05 | 9.4e-05 | 0.000116 | 0.000148 | 0.002718 | 0.00263 | 0.081046 | 0.077415 | 0.075605 | 0.077123 | 0.087042 | 0.103184 | 0.097408 | -0.104835 | -0.103382 | -0.102521 | -0.103612 | -0.107133 | -0.107833 | -0.105463 | -1.355257 | -1.328192 | -1.312286 | -1.332585 | -1.398094 | -1.438047 | -1.392986 | -0.150723 | -0.138915 | -0.134444 | -0.145168 | -0.176822 | -0.194853 | -0.171164 | -0.403366 | -0.373806 | -0.356581 | -0.378525 | -0.44858 | -0.445898 | -0.39875 | 0.434442 | 0.401805 | 0.369041 | 0.323175 | 0.504282 | 0.423856 | 0.386389 | -75 | -75 | -75 | -75 | -75 | -30 | 30 | -0.707162 | -0.698265 | -0.692239 | -0.698614 | -0.719083 | 0 | 0 |  | 1402.08 | 0 |  | 1422.2729 | 0 |  | 741.956 | 0 |  | 741.898 | 0 |  | 1407.16 | 0 |  | 1430.579 | 0 |  | 763.196 | 0 |  | 763.247 | 0 |  | 1417.015 | 0 |  | 1450.746 | 0 |  | 773.248 | 0 |  | 773.069 | 0 |  | 1497.584 | 0 |  | 1502.6639 | 0 |  | 755.262 | 0 |  | 755.148 | 0 |  | 1452.118 | 0 |  | 1453.871 | 0 |  | 704.875 | 0 |  | 704.633 | 0 |  | 1505.356 | 0 |  | 1511.5291 | 0 |  | 743.464 | 0.102 |  | 743.712 | 0.102 |  | 1472.057 | 0 |  | 1479.677 | 0 |  | 777.57 | 0.025 |  | 777.603 | 0.025 | 113.2832 | 103.4823 | 84.39679 | 81.33171 | 83.386236 | 102.0925 | 102.7501 | 0 | 0 | 0 | 0 | 0 | -10.9558328 | -2.6787602 | -97.11907 | -75.98321 | -60.18931 | -24.74876862 | -25.93884 | -37.88391 | -31.91888 | 0 | 0 | 0 | 0 | 0 | 0 | 0 | 53.03715 | 52.369875 | 51.917925 | 52.39605 | 53.931225 | 0 | 0 | -6.449332 | -4.142543 | -4.644086 | -5.125055 | -5.911531 | -14.21607 | -6.4657201 | 62.75195 | 75.72641 | 71.48132 | 103.8539 | 105.4671 | 39.03665 | 61.68678
83 | W85675 | 2017-03-25 07:05 | 70.5636 | 72.7501 | 36 | 73 | 1.2401 | 975.0095 | 13164 | 32 | 239962 | 239921 | 139105 | 139113 | 139345 | 139352 | 220988 | 220996 | 220533 | 220731 | 215384 | 215319 | 215863 | 215954 | 292987 | 292979 | 1293.62 | 21672.4863 | 6 | 107.7158 | 107.7158 | 107.7158 | 107.7158 | 107.7158 | 107.7158 | 107.7158 | 1258.3984 | 1148.2117 | 1091.5 | 885.5956 | 1081.848 | 1000.7833 | 981.0308 | 959.2725 | 939.3508 | 927.4407 | 913.7733 | 894.9241 | 15.6 | 19.8 | 31.0625 | 17.5162 | 9.894 | 6.8502 | 4.7335 | 3.4298 | 2.6684 | 2.3348 | 2.3727 | 80.2 | 132.24 | 142.19 | 229.12 | 210.52 | 338.07 | 303.86 | 486.68 | 429.33 | 675.86 | 552.42 | 871.87 | 640.97 | 1017.93 | 49.9 | 45.3 | 47.3493 | -72.790909 | -63.0087 | 63.0087 | -65.0134 | -63.0087 | 1105184 | 1 |  |  | 4.7021 | 9.1064 | 10.5336 | 13.325 | 15.9107 | 21.6014 | 5.1681 | 9.5778 | 11.6792 | 16.1014 | 17.3208 | 25.5194 | 24.8818 | 24.9522 | 24.8276 | 17.8284 | 17.8619 | 18.0561 |  | 13183 | 675 | 14 |  | EA652 | 231 | 735 | 6 | 3 | 40 | 36.5 | -72.790909 | 1336.7142 | 1283.5358 | 1079.3572 | 1006.8786 | 891.8643 | 914.9429 | 851.9714 | 35.3114 | 25.7893 | 33.8129 | 32.4057 | 39.1386 | 77.58 | 37.7707 | 31.0625 | 17.5162 | 9.894 | 6.8502 | 4.7335 | 3.4298 | 2.6684 | 2.3348 | 0 | 0 | 0 | 0 | 0 | 0.1016 | 0.0254 | 0 | 0 | 0 | 0 | 0 | 0 | 0 | 0.058445 | 0.046178 | 0.036536 | 0.012918 | 0.013321 | 0.019758 | 0.016771 | 5e-06 | 3.2e-05 | 9.2e-05 | 0.000107 | 0.000134 | 0.002423 | 0.002308 | 0.079911 | 0.076331 | 0.074546 | 0.076037 | 0.085825 | 0.101948 | 0.096314 | -0.093547 | -0.09225 | -0.091484 | -0.092484 | -0.095591 | -0.096059 | -0.093794 | -1.351603 | -1.324606 | -1.308766 | -1.329571 | -1.394183 | -1.425545 | -1.377693 | -0.133695 | -0.123221 | -0.119254 | -0.128696 | -0.156869 | -0.173071 | -0.15257 | -0.399412 | -0.370135 | -0.353088 | -0.375435 | -0.44397 | -0.439983 | -0.3902 | 0.436954 | 0.405514 | 0.374096 | 0.332371 | 0.524499 | 0.445996 | 0.408102 | -75 | -75 | -75 | -75 | -75 | -40 | 40 | -0.640956 | -0.632868 | -0.627231 | -0.632925 | -0.651383 | 0 | 0 |  | 1402.08 | 0 |  | 1422.2729 | 0 |  | 741.956 | 0 |  | 741.898 | 0 |  | 1407.16 | 0 |  | 1430.579 | 0 |  | 763.196 | 0 |  | 763.247 | 0 |  | 1417.015 | 0 |  | 1450.746 | 0 |  | 773.248 | 0 |  | 773.069 | 0 |  | 1497.584 | 0 |  | 1502.6639 | 0 |  | 755.262 | 0 |  | 755.148 | 0 |  | 1452.118 | 0 |  | 1453.871 | 0 |  | 704.875 | 0 |  | 704.633 | 0 |  | 1505.356 | 0 |  | 1511.5291 | 0 |  | 743.464 | 0.102 |  | 743.712 | 0.102 |  | 1472.057 | 0 |  | 1479.677 | 0 |  | 777.57 | 0.025 |  | 777.603 | 0.025 | 106.8182 | 97.97357 | 80.46176 | 76.56003 | 76.54425 | 93.2766 | 82.05677 | 0 | 0 | 0 | 0 | 0 | -9.7595944 | -2.3823676 | -79.00119535 | -61.21004326 | -47.93748 | -17.31766 | -18.75873 | -31.62001 | -26.285 | 0 | 0 | 0 | 0 | 0 | 0 | 0 | 48.0717 | 47.4651 | 47.042325 | 47.469375 | 48.853725 | 0 | 0 | -4.720957623 | -3.177783 | -4.032324 | -4.170484 | -6.139633 | -13.42684818 | -5.762675699 | 71.16772 | 81.05084 | 75.53428 | 102.5413 | 100.4996 | 38.47014 | 47.62673
83 | W85676 | 2017-03-25 07:07 | 70.5983 | 72.8379 | 31 | 71 | 1.2401 | 969.4363 | 13068 | 32 | 239962 | 239921 | 139105 | 139113 | 139345 | 139352 | 220988 | 220996 | 220533 | 220731 | 215384 | 215319 | 215863 | 215954 | 292987 | 292979 | 1293.62 | 21685.916 | 6 | 108.9172 | 108.9172 | 108.9172 | 108.9172 | 108.9172 | 108.9172 | 108.9172 | 1237.3047 | 1142.2545 | 1079.3334 | 886.5851 | 1079.8816 | 1000.7602 | 981.912 | 960.775 | 941.2606 | 929.807 | 917.569 | 899.1252 | 15.6 | 19.6 | 30.4967 | 17.2901 | 9.8479 | 6.8831 | 4.7971 | 3.4798 | 2.6886 | 2.3352 | 2.373 | 82.82 | 133.05 | 147.01 | 227.68 | 217.17 | 332.42 | 311.61 | 474.37 | 439.5 | 663.6 | 567.38 | 859.33 | 660.08 | 1014.93 | 50 | 45.2 | 46.4312 | -67.009094 | -55.9748 | 55.9748 | -74.164 | -55.9748 | 1104412 | 2 |  |  | 4.6036 | 9.05 | 10.49 | 17.8886 | 15.415 | 20.8364 | 5.1843 | 9.4386 | 11.2243 | 18.3529 | 17.3129 | 24.2443 | 24.9396 | 24.9823 | 24.8883 | 16.8186 | 17.8359 | 18.324 |  | 13183 | 675 | 15 |  | EA652 | 231 | 735 | 6 | 3 | 40 | 32.5 | -67.009094 | 1350.4714 | 1264.95 | 1051.95 | 978.4286 | 887.2286 | 950.5571 | 886.0071 | 35.1357 | 27.8914 | 34.2964 | 40.135 | 44.3171 | 80.4493 | 37.6521 | 30.4967 | 17.2901 | 9.8479 | 6.8831 | 4.7971 | 3.4798 | 2.6886 | 2.3352 | 0 | 0 | 0 | 0 | 0 | 0.1016 | 0.0254 | 0 | 0 | 0 | 0 | 0 | 0 | 0 | 0.059419 | 0.047036 | 0.037217 | 0.013682 | 0.014097 | 0.02027 | 0.01719 | 5e-06 | 3.1e-05 | 9e-05 | 0.000107 | 0.000134 | 0.002526 | 0.002378 | 0.079886 | 0.076313 | 0.074531 | 0.076028 | 0.085812 | 0.101901 | 0.096283 | -0.093378 | -0.092058 | -0.091282 | -0.092251 | -0.095363 | -0.096012 | -0.093727 | -1.351943 | -1.324417 | -1.308346 | -1.328554 | -1.393378 | -1.433438 | -1.385277 | -0.133362 | -0.122976 | -0.119045 | -0.128545 | -0.156647 | -0.172514 | -0.152177 | -0.399805 | -0.369933 | -0.352648 | -0.374311 | -0.44296 | -0.441072 | -0.390554 | 0.436743 | 0.405188 | 0.374 | 0.333503 | 0.526768 | 0.446654 | 0.408146 | -75 | -75 | -75 | -75 | -75 | -30 | 30 | -0.640864 | -0.632766 | -0.627061 | -0.632683 | -0.651095 | 0 | 0 |  | 1402.08 | 0 |  | 1422.2729 | 0 |  | 741.956 | 0 |  | 741.898 | 0 |  | 1407.16 | 0 |  | 1430.579 | 0 |  | 763.196 | 0 |  | 763.247 | 0 |  | 1417.015 | 0 |  | 1450.746 | 0 |  | 773.248 | 0 |  | 773.069 | 0 |  | 1497.584 | 0 |  | 1502.6639 | 0 |  | 755.262 | 0 |  | 755.148 | 0 |  | 1452.118 | 0 |  | 1453.871 | 0 |  | 704.875 | 0 |  | 704.633 | 0 |  | 1505.356 | 0 |  | 1511.5291 | 0 |  | 743.464 | 0.102 |  | 743.712 | 0.102 |  | 1472.057 | 0 |  | 1479.677 | 0 |  | 777.57 | 0.025 |  | 777.603 | 0.025 | 107.8838 | 96.53212935 | 78.40288545 | 74.38797 | 76.13486 | 96.86272 | 85.30742 | 0 | 0 | 0 | 0 | 0 | -9.7548192 | -2.3806658 | -80.33786 | -62.33633 | -48.81046 | -18.31943 | -19.82916 | -32.67665 | -27.1071 | 0 | 0 | 0 | 0 | 0 | 0 | 0 | 48.0648 | 47.45745 | 47.029575 | 47.451225 | 48.832125 | 0 | 0 | -4.685767 | -3.429973 | -4.082814938 | -5.159153575 | -6.942141 | -13.87863 | -5.729784 | 70.92493 | 78.22327 | 72.53918129 | 98.36061 | 98.19568 | 40.55262 | 50.08987
83 | W85677 | 2017-03-25 07:09 | 70.6542 | 72.9524 | 32 | 73 | 1.2401 | 972.6169 | 13134 | 32 | 239962 | 239921 | 139105 | 139113 | 139345 | 139352 | 220988 | 220996 | 220533 | 220731 | 215384 | 215319 | 215863 | 215954 | 292987 | 292979 | 1293.62 | 21699.2266 | 6 | 110.1232 | 110.1232 | 110.1232 | 110.1232 | 110.1232 | 110.1232 | 110.1232 | 1247.8516 | 1154.5511 | 1105.5 | 890.0829 | 1087.3904 | 1006.5386 | 986.6115 | 964.3355 | 943.7241 | 931.0779 | 916.8406 | 898.121 | 15.4 | 19.6 | 30.8763 | 17.3921 | 9.8353 | 6.8387 | 4.7591 | 3.4423 | 2.6778 | 2.3353 | 2.3728 | 81.31 | 132.84 | 145.36 | 229.38 | 214.66 | 335.75 | 308.1 | 481.47 | 435.11 | 670.95 | 558.86 | 864.25 | 649.21 | 1015.56 | 50.5 | 45.3 | 47.3913 | -85.399994 | -72.3824 | 72.3824 | -99.155 | -72.3824 | 1105185 | 1 |  |  | 4.5479 | 8.9871 | 10.42 | 17.4736 | 17.0486 | 21.6307 | 5.0889 | 9.6236 | 10.7042 | 18.4 | 20.4306 | 27.4278 | 25.0217 | 24.8869 | 24.9393 | 17.4164 | 18.4304 | 18.1206 |  | 13183 | 675 | 16 |  | EA652 | 231 | 735 | 6 | 3 | 40 | 28.833334 | -85.399994 | 1314.2142 | 1255.1285 | 1042.6643 | 971.05 | 841.0714 | 891.85 | 860.2214 | 27.3921 | 18.1764 | 24.9214 | 36.8621 | 40.4443 | 85.2614 | 37.7393 | 30.8763 | 17.3921 | 9.8353 | 6.8387 | 4.7591 | 3.4423 | 2.6778 | 2.3353 | 0 | 0 | 0 | 0 | 0 | 0.1016 | 0.0254 | 0 | 0 | 0 | 0 | 0 | 0 | 0 | 0.06036 | 0.047814 | 0.037855 | 0.014384 | 0.01483 | 0.02144 | 0.018202 | 5e-06 | 3.1e-05 | 8.8e-05 | 0.000106 | 0.000135 | 0.002583 | 0.002427 | 0.079932 | 0.076351 | 0.074569 | 0.076066 | 0.085864 | 0.101995 | 0.096343 | -0.093698 | -0.092399 | -0.091616 | -0.092596 | -0.095681 | -0.096339 | -0.094104 | -1.351364 | -1.32436 | -1.308216 | -1.328567 | -1.392603 | -1.436303 | -1.389099 | -0.13398 | -0.123485 | -0.119546 | -0.129068 | -0.157402 | -0.173608 | -0.152937 | -0.399135 | -0.369865 | -0.352503 | -0.374318 | -0.441975 | -0.438774 | -0.389775 | 0.436653 | 0.404682 | 0.373403 | 0.332246 | 0.524331 | 0.446862 | 0.408166 | -75 | -75 | -75 | -75 | -75 | -20 | 20 | -0.64065 | -0.632549 | -0.626795 | -0.632399 | -0.65078 | 0 | 0 |  | 1402.08 | 0 |  | 1422.2729 | 0 |  | 741.956 | 0 |  | 741.898 | 0 |  | 1407.16 | 0 |  | 1430.579 | 0 |  | 763.196 | 0 |  | 763.247 | 0 |  | 1417.015 | 0 |  | 1450.746 | 0 |  | 773.248 | 0 |  | 773.069 | 0 |  | 1497.584 | 0 |  | 1502.6639 | 0 |  | 755.262 | 0 |  | 755.148 | 0 |  | 1452.118 | 0 |  | 1453.871 | 0 |  | 704.875 | 0 |  | 704.633 | 0 |  | 1505.356 | 0 |  | 1511.5291 | 0 |  | 743.464 | 0.102 |  | 743.712 | 0.102 |  | 1472.057 | 0 |  | 1479.677 | 0 |  | 777.57 | 0.025 |  | 777.603 | 0.025 | 105.0478 | 95.83032 | 77.75043 | 73.8638893 | 72.21775 | 90.96424075 | 82.87631 | 0 | 0 | 0 | 0 | 0 | -9.7880424 | -2.3902416 | -81.57508786 | -63.3640042 | -49.63764 | -19.25093583 | -20.8403 | -34.50431 | -28.65572 | 0 | 0 | 0 | 0 | 0 | 0 | 0 | 48.04875 | 47.441175 | 47.009625 | 47.429925 | 48.8085 | 0 | 0 | -3.669993558 | -2.244512754 | -2.979254 | -4.757718 | -6.366014 | -14.80206 | -5.771735 | 67.85144 | 77.66297 | 72.14317 | 97.28516 | 93.81994 | 31.86983 | 46.05861
83 | W85678 | 2017-03-25 07:10 | 70.7567 | 73.0938 | 28 | 72 | 1.2401 | 969.9877 | 13076 | 31 | 239962 | 239921 | 139105 | 139113 | 139345 | 139352 | 220988 | 220996 | 220533 | 220731 | 215384 | 215319 | 215863 | 215954 | 292987 | 292979 | 1293.62 | 21699.2266 | 6 | 111.326 | 111.326 | 111.326 | 111.326 | 111.326 | 111.326 | 111.326 | 1233.7891 | 1142.6854 | 1074 | 885.3391 | 1084.2747 | 1004.6022 | 984.4669 | 962.1166 | 941.1969 | 928.6047 | 915.1063 | 895.7449 | 15.6 | 17.6 | 30.8976 | 17.4882 | 9.9461 | 6.9414 | 4.8279 | 3.492 | 2.697 | 2.3342 | 2.3731 | 82.49 | 132.42 | 146.35 | 226.79 | 215.8 | 331.26 | 308.43 | 474.16 | 437.99 | 663.37 | 566.82 | 857.06 | 659.95 | 1013.9 | 50.4 | 45 | 46.0641 | -73.863632 | -61.339 | 61.339 | -94.4713 | -61.339 | 1105185 | 2 |  |  | 4.5207 | 8.8243 | 10.2964 | 17.3914 | 15.3971 | 22.9786 | 5.0211 | 9.6563 | 10.7268 | 18.1606 | 16.0718 | 27.5211 | 24.9304 | 24.9406 | 24.9061 | 16.9716 | 17.8693 | 18.3281 |  | 13183 | 675 | 17 |  | EA652 | 231 | 735 | 6 | 3 | 40 | 29.666666 | -73.863632 | 1341.6215 | 1270.2142 | 1055.6285 | 984.9572 | 881.8 | 929.9 | 899.9786 | 42.6914 | 30.8207 | 37.195 | 39.0107 | 39.1321 | 77.9607 | 37.6964 | 30.8976 | 17.4882 | 9.9461 | 6.9414 | 4.8279 | 3.492 | 2.697 | 2.3342 | 0 | 0 | 0 | 0 | 0 | 0.1016 | 0.0254 | 0 | 0 | 0 | 0 | 0 | 0 | 0 | 0.061303 | 0.048547 | 0.038419 | 0.015019 | 0.015505 | 0.021636 | 0.018412 | 4e-06 | 3e-05 | 8.6e-05 | 0.000106 | 0.000136 | 0.002606 | 0.002459 | 0.079886 | 0.07631 | 0.074528 | 0.076023 | 0.085807 | 0.101898 | 0.096255 | -0.093344 | -0.092036 | -0.091262 | -0.092238 | -0.095348 | -0.096097 | -0.093857 | -1.351729 | -1.324445 | -1.308415 | -1.328765 | -1.39359 | -1.441343 | -1.393625 | -0.133352 | -0.122939 | -0.119003 | -0.128482 | -0.156572 | -0.172465 | -0.151946 | -0.399561 | -0.369964 | -0.35272 | -0.374546 | -0.443229 | -0.441072 | -0.391665 | 0.436847 | 0.405548 | 0.374728 | 0.335713 | 0.528005 | 0.447232 | 0.408291 | -75 | -75 | -75 | -75 | -75 | -10 | 10 | -0.640335 | -0.632231 | -0.626431 | -0.63198 | -0.650321 | 0 | 0 |  | 1402.08 | 0 |  | 1422.2729 | 0 |  | 741.956 | 0 |  | 741.898 | 0 |  | 1407.16 | 0 |  | 1430.579 | 0 |  | 763.196 | 0 |  | 763.247 | 0 |  | 1417.015 | 0 |  | 1450.746 | 0 |  | 773.248 | 0 |  | 773.069 | 0 |  | 1497.584 | 0 |  | 1502.6639 | 0 |  | 755.262 | 0 |  | 755.148 | 0 |  | 1452.118 | 0 |  | 1453.871 | 0 |  | 704.875 | 0 |  | 704.633 | 0 |  | 1505.356 | 0 |  | 1511.5291 | 0 |  | 743.464 | 0.102 |  | 743.712 | 0.102 |  | 1472.057 | 0 |  | 1479.677 | 0 |  | 777.57 | 0.025 |  | 777.603 | 0.025 | 107.1768 | 96.93005 | 78.67388 | 74.8794 | 75.6646126 | 94.7549502 | 86.62744 | 0 | 0 | 0 | 0 | 0 | -9.7634552 | -2.3839678 | -82.87045 | -64.33756 | -50.38052 | -20.09757 | -21.79714119 | -34.94104 | -29.08635 | 0 | 0 | 0 | 0 | 0 | 0 | 0 | 48.025125 | 47.417325 | 46.982325 | 47.3985 | 48.774075 | 0 | 0 | -5.692984 | -3.789066 | -4.426316585 | -5.012173 | -6.126991 | -13.44549 | -5.727817 | 66.63847 | 76.22074 | 70.84937 | 97.16816 | 96.51456 | 36.60497 | 49.42931

## F6top
[6 empty] | 0 | 1 | 2 | 3 | 4 | 5 | 6 | 7 | 8 | 9 | 10 | 11 | 12 | 13 | 14 | 15 | 16 | 17 | 18 | 19 | 20 | 21 | 22 | 23 | 24 | 25 | 26 | 27 | 28 | 29 | 30 | 31 | 32 | 33 | 34 | 35 | 36 | 37 | 38 | 39 | 40 | 41 | 42 | 43 | 44 | 45 | 46 | 47 | 48 | 49 | 50 | 51 | 52 | 53 | 54 | 55 | 56 | 57 | 58 | 59 | 60 | 61 | 62 | 63 | 64
ord_wdt | alpha | alpha/k | WROLL_SHIFT_POS_6 | Width1 | Width2 | -855.04 | -828.32 | -801.6 | -774.88 | -748.16 | -721.44 | -694.72 | -668 | -641.28 | -614.56 | -587.84 | -561.12 | -534.4 | -507.68 | -480.96 | -454.24 | -427.52 | -400.8 | -374.08 | -347.36 | -320.64 | -293.92 | -267.2 | -240.48 | -213.76 | -187.04 | -160.32 | -133.6 | -106.88 | -80.16 | -53.44 | -26.72 | 0 | 26.72 | 53.44 | 80.16 | 106.88 | 133.6 | 160.32 | 187.04 | 213.76 | 240.48 | 267.2 | 293.92 | 320.64 | 347.36 | 374.08 | 400.8 | 427.52 | 454.24 | 480.96 | 507.68 | 534.4 | 561.12 | 587.84 | 614.56 | 641.28 | 668 | 694.72 | 721.44 | 748.16 | 774.88 | 801.6 | 828.32 | 855.04
1125 | 440.5491 | 0.001394737 | 0 | 562.5 | -562.5 | 0 | 0 | 0 | 0 | 0 | 0 | 0 | 0 | 0 | 0 | 0 | 0.001394737 | 0.001394737 | 0.001394737 | 0.001394737 | 0.001394737 | 0.001394737 | 0.001394737 | 0.001394737 | 0.001394737 | 0.001394737 | 0.001394737 | 0.001394737 | 0.001394737 | 0.001394737 | 0.001394737 | 0.001394737 | 0.001394737 | 0.001394737 | 0.001394737 | 0.001394737 | 0.001394737 | 0.001394737 | 0.001394737 | 0.001394737 | 0.001394737 | 0.001394737 | 0.001394737 | 0.001394737 | 0.001394737 | 0.001394737 | 0.001394737 | 0.001394737 | 0.001394737 | 0.001394737 | 0.001394737 | 0.001394737 | 0.001394737 | 0.001394737 | 0.001394737 | 0.001394737 | 0.001394737 | 0.001394737 | 0.001394737 | 0 | 0 | 0 | 0 | 0 | 0 | 0 | 0 | 0 | 0 | 0
1254 | 527.7584 | 0.001670833 | 0 | 627 | -627 | 0 | 0 | 0 | 0 | 0 | 0 | 0 | 0 | 0 | 0.001670833 | 0.001670833 | 0.001670833 | 0.001670833 | 0.001670833 | 0.001670833 | 0.001670833 | 0.001670833 | 0.001670833 | 0.001670833 | 0.001670833 | 0.001670833 | 0.001670833 | 0.001670833 | 0.001670833 | 0.001670833 | 0.001670833 | 0.001670833 | 0.001670833 | 0.001670833 | 0.001670833 | 0.001670833 | 0.001670833 | 0.001670833 | 0.001670833 | 0.001670833 | 0.001670833 | 0.001670833 | 0.001670833 | 0.001670833 | 0.001670833 | 0.001670833 | 0.001670833 | 0.001670833 | 0.001670833 | 0.001670833 | 0.001670833 | 0.001670833 | 0.001670833 | 0.001670833 | 0.001670833 | 0.001670833 | 0.001670833 | 0.001670833 | 0.001670833 | 0.001670833 | 0.001670833 | 0 | 0 | 0 | 0 | 0 | 0 | 0 | 0 | 0
1254 | 518.4712 | 0.001641431 | 0 | 627 | -627 | 0 | 0 | 0 | 0 | 0 | 0 | 0 | 0 | 0 | 0.001641431 | 0.001641431 | 0.001641431 | 0.001641431 | 0.001641431 | 0.001641431 | 0.001641431 | 0.001641431 | 0.001641431 | 0.001641431 | 0.001641431 | 0.001641431 | 0.001641431 | 0.001641431 | 0.001641431 | 0.001641431 | 0.001641431 | 0.001641431 | 0.001641431 | 0.001641431 | 0.001641431 | 0.001641431 | 0.001641431 | 0.001641431 | 0.001641431 | 0.001641431 | 0.001641431 | 0.001641431 | 0.001641431 | 0.001641431 | 0.001641431 | 0.001641431 | 0.001641431 | 0.001641431 | 0.001641431 | 0.001641431 | 0.001641431 | 0.001641431 | 0.001641431 | 0.001641431 | 0.001641431 | 0.001641431 | 0.001641431 | 0.001641431 | 0.001641431 | 0.001641431 | 0.001641431 | 0 | 0 | 0 | 0 | 0 | 0 | 0 | 0 | 0
1286 | 450.3631 | 0.001425807 | 0 | 643 | -643 | 0 | 0 | 0 | 0 | 0 | 0 | 0 | 0 | 0.001425807 | 0.001425807 | 0.001425807 | 0.001425807 | 0.001425807 | 0.001425807 | 0.001425807 | 0.001425807 | 0.001425807 | 0.001425807 | 0.001425807 | 0.001425807 | 0.001425807 | 0.001425807 | 0.001425807 | 0.001425807 | 0.001425807 | 0.001425807 | 0.001425807 | 0.001425807 | 0.001425807 | 0.001425807 | 0.001425807 | 0.001425807 | 0.001425807 | 0.001425807 | 0.001425807 | 0.001425807 | 0.001425807 | 0.001425807 | 0.001425807 | 0.001425807 | 0.001425807 | 0.001425807 | 0.001425807 | 0.001425807 | 0.001425807 | 0.001425807 | 0.001425807 | 0.001425807 | 0.001425807 | 0.001425807 | 0.001425807 | 0.001425807 | 0.001425807 | 0.001425807 | 0.001425807 | 0.001425807 | 0.001425807 | 0 | 0 | 0 | 0 | 0 | 0 | 0 | 0
1286 | 454.2253 | 0.001438034 | 0 | 643 | -643 | 0 | 0 | 0 | 0 | 0 | 0 | 0 | 0 | 0.001438034 | 0.001438034 | 0.001438034 | 0.001438034 | 0.001438034 | 0.001438034 | 0.001438034 | 0.001438034 | 0.001438034 | 0.001438034 | 0.001438034 | 0.001438034 | 0.001438034 | 0.001438034 | 0.001438034 | 0.001438034 | 0.001438034 | 0.001438034 | 0.001438034 | 0.001438034 | 0.001438034 | 0.001438034 | 0.001438034 | 0.001438034 | 0.001438034 | 0.001438034 | 0.001438034 | 0.001438034 | 0.001438034 | 0.001438034 | 0.001438034 | 0.001438034 | 0.001438034 | 0.001438034 | 0.001438034 | 0.001438034 | 0.001438034 | 0.001438034 | 0.001438034 | 0.001438034 | 0.001438034 | 0.001438034 | 0.001438034 | 0.001438034 | 0.001438034 | 0.001438034 | 0.001438034 | 0.001438034 | 0.001438034 | 0 | 0 | 0 | 0 | 0 | 0 | 0 | 0
1286 | 489.4631 | 0.001549594 | -10 | 633 | -653 | 0 | 0 | 0 | 0 | 0 | 0 | 0 | 0 | 0.001549594 | 0.001549594 | 0.001549594 | 0.001549594 | 0.001549594 | 0.001549594 | 0.001549594 | 0.001549594 | 0.001549594 | 0.001549594 | 0.001549594 | 0.001549594 | 0.001549594 | 0.001549594 | 0.001549594 | 0.001549594 | 0.001549594 | 0.001549594 | 0.001549594 | 0.001549594 | 0.001549594 | 0.001549594 | 0.001549594 | 0.001549594 | 0.001549594 | 0.001549594 | 0.001549594 | 0.001549594 | 0.001549594 | 0.001549594 | 0.001549594 | 0.001549594 | 0.001549594 | 0.001549594 | 0.001549594 | 0.001549594 | 0.001549594 | 0.001549594 | 0.001549594 | 0.001549594 | 0.001549594 | 0.001549594 | 0.001549594 | 0.001549594 | 0.001549594 | 0.001549594 | 0.001549594 | 0.001549594 | 0 | 0 | 0 | 0 | 0 | 0 | 0 | 0 | 0
1286 | 477.269 | 0.001510989 | -20 | 623 | -663 | 0 | 0 | 0 | 0 | 0 | 0 | 0 | 0 | 0.001510989 | 0.001510989 | 0.001510989 | 0.001510989 | 0.001510989 | 0.001510989 | 0.001510989 | 0.001510989 | 0.001510989 | 0.001510989 | 0.001510989 | 0.001510989 | 0.001510989 | 0.001510989 | 0.001510989 | 0.001510989 | 0.001510989 | 0.001510989 | 0.001510989 | 0.001510989 | 0.001510989 | 0.001510989 | 0.001510989 | 0.001510989 | 0.001510989 | 0.001510989 | 0.001510989 | 0.001510989 | 0.001510989 | 0.001510989 | 0.001510989 | 0.001510989 | 0.001510989 | 0.001510989 | 0.001510989 | 0.001510989 | 0.001510989 | 0.001510989 | 0.001510989 | 0.001510989 | 0.001510989 | 0.001510989 | 0.001510989 | 0.001510989 | 0.001510989 | 0.001510989 | 0.001510989 | 0.001510989 | 0 | 0 | 0 | 0 | 0 | 0 | 0 | 0 | 0
1374 | 534.1414 | 0.001691041 | -30 | 657 | -717 | 0 | 0 | 0 | 0 | 0 | 0 | 0.001691041 | 0.001691041 | 0.001691041 | 0.001691041 | 0.001691041 | 0.001691041 | 0.001691041 | 0.001691041 | 0.001691041 | 0.001691041 | 0.001691041 | 0.001691041 | 0.001691041 | 0.001691041 | 0.001691041 | 0.001691041 | 0.001691041 | 0.001691041 | 0.001691041 | 0.001691041 | 0.001691041 | 0.001691041 | 0.001691041 | 0.001691041 | 0.001691041 | 0.001691041 | 0.001691041 | 0.001691041 | 0.001691041 | 0.001691041 | 0.001691041 | 0.001691041 | 0.001691041 | 0.001691041 | 0.001691041 | 0.001691041 | 0.001691041 | 0.001691041 | 0.001691041 | 0.001691041 | 0.001691041 | 0.001691041 | 0.001691041 | 0.001691041 | 0.001691041 | 0.001691041 | 0.001691041 | 0.001691041 | 0.001691041 | 0.001691041 | 0.001691041 | 0 | 0 | 0 | 0 | 0 | 0 | 0 | 0
1374 | 493.5876 | 0.001562652 | -40 | 647 | -727 | 0 | 0 | 0 | 0 | 0 | 0.001562652 | 0.001562652 | 0.001562652 | 0.001562652 | 0.001562652 | 0.001562652 | 0.001562652 | 0.001562652 | 0.001562652 | 0.001562652 | 0.001562652 | 0.001562652 | 0.001562652 | 0.001562652 | 0.001562652 | 0.001562652 | 0.001562652 | 0.001562652 | 0.001562652 | 0.001562652 | 0.001562652 | 0.001562652 | 0.001562652 | 0.001562652 | 0.001562652 | 0.001562652 | 0.001562652 | 0.001562652 | 0.001562652 | 0.001562652 | 0.001562652 | 0.001562652 | 0.001562652 | 0.001562652 | 0.001562652 | 0.001562652 | 0.001562652 | 0.001562652 | 0.001562652 | 0.001562652 | 0.001562652 | 0.001562652 | 0.001562652 | 0.001562652 | 0.001562652 | 0.001562652 | 0.001562652 | 0.001562652 | 0.001562652 | 0.001562652 | 0.001562652 | 0.001562652 | 0 | 0 | 0 | 0 | 0 | 0 | 0 | 0
1374 | 525.4157 | 0.001663416 | -30 | 657 | -717 | 0 | 0 | 0 | 0 | 0 | 0 | 0.001663416 | 0.001663416 | 0.001663416 | 0.001663416 | 0.001663416 | 0.001663416 | 0.001663416 | 0.001663416 | 0.001663416 | 0.001663416 | 0.001663416 | 0.001663416 | 0.001663416 | 0.001663416 | 0.001663416 | 0.001663416 | 0.001663416 | 0.001663416 | 0.001663416 | 0.001663416 | 0.001663416 | 0.001663416 | 0.001663416 | 0.001663416 | 0.001663416 | 0.001663416 | 0.001663416 | 0.001663416 | 0.001663416 | 0.001663416 | 0.001663416 | 0.001663416 | 0.001663416 | 0.001663416 | 0.001663416 | 0.001663416 | 0.001663416 | 0.001663416 | 0.001663416 | 0.001663416 | 0.001663416 | 0.001663416 | 0.001663416 | 0.001663416 | 0.001663416 | 0.001663416 | 0.001663416 | 0.001663416 | 0.001663416 | 0.001663416 | 0.001663416 | 0 | 0 | 0 | 0 | 0 | 0 | 0 | 0
1392 | 375.3133 | 0.001188207 | -20 | 676 | -716 | 0 | 0 | 0 | 0 | 0 | 0 | 0.001188207 | 0.001188207 | 0.001188207 | 0.001188207 | 0.001188207 | 0.001188207 | 0.001188207 | 0.001188207 | 0.001188207 | 0.001188207 | 0.001188207 | 0.001188207 | 0.001188207 | 0.001188207 | 0.001188207 | 0.001188207 | 0.001188207 | 0.001188207 | 0.001188207 | 0.001188207 | 0.001188207 | 0.001188207 | 0.001188207 | 0.001188207 | 0.001188207 | 0.001188207 | 0.001188207 | 0.001188207 | 0.001188207 | 0.001188207 | 0.001188207 | 0.001188207 | 0.001188207 | 0.001188207 | 0.001188207 | 0.001188207 | 0.001188207 | 0.001188207 | 0.001188207 | 0.001188207 | 0.001188207 | 0.001188207 | 0.001188207 | 0.001188207 | 0.001188207 | 0.001188207 | 0.001188207 | 0.001188207 | 0.001188207 | 0.001188207 | 0.001188207 | 0.001188207 | 0 | 0 | 0 | 0 | 0 | 0 | 0
1392 | 402.8759 | 0.001275467 | -10 | 686 | -706 | 0 | 0 | 0 | 0 | 0 | 0 | 0.001275467 | 0.001275467 | 0.001275467 | 0.001275467 | 0.001275467 | 0.001275467 | 0.001275467 | 0.001275467 | 0.001275467 | 0.001275467 | 0.001275467 | 0.001275467 | 0.001275467 | 0.001275467 | 0.001275467 | 0.001275467 | 0.001275467 | 0.001275467 | 0.001275467 | 0.001275467 | 0.001275467 | 0.001275467 | 0.001275467 | 0.001275467 | 0.001275467 | 0.001275467 | 0.001275467 | 0.001275467 | 0.001275467 | 0.001275467 | 0.001275467 | 0.001275467 | 0.001275467 | 0.001275467 | 0.001275467 | 0.001275467 | 0.001275467 | 0.001275467 | 0.001275467 | 0.001275467 | 0.001275467 | 0.001275467 | 0.001275467 | 0.001275467 | 0.001275467 | 0.001275467 | 0.001275467 | 0.001275467 | 0.001275467 | 0.001275467 | 0.001275467 | 0.001275467 | 0 | 0 | 0 | 0 | 0 | 0 | 0
1392 | 437.1307 | 0.001383914 | 0 | 696 | -696 | 0 | 0 | 0 | 0 | 0 | 0 | 0.001383914 | 0.001383914 | 0.001383914 | 0.001383914 | 0.001383914 | 0.001383914 | 0.001383914 | 0.001383914 | 0.001383914 | 0.001383914 | 0.001383914 | 0.001383914 | 0.001383914 | 0.001383914 | 0.001383914 | 0.001383914 | 0.001383914 | 0.001383914 | 0.001383914 | 0.001383914 | 0.001383914 | 0.001383914 | 0.001383914 | 0.001383914 | 0.001383914 | 0.001383914 | 0.001383914 | 0.001383914 | 0.001383914 | 0.001383914 | 0.001383914 | 0.001383914 | 0.001383914 | 0.001383914 | 0.001383914 | 0.001383914 | 0.001383914 | 0.001383914 | 0.001383914 | 0.001383914 | 0.001383914 | 0.001383914 | 0.001383914 | 0.001383914 | 0.001383914 | 0.001383914 | 0.001383914 | 0.001383914 | 0.001383914 | 0.001383914 | 0.001383914 | 0.001383914 | 0.001383914 | 0 | 0 | 0 | 0 | 0 | 0
1392 | 416.4708 | 0.001318507 | 10 | 706 | -686 | 0 | 0 | 0 | 0 | 0 | 0 | 0 | 0.001318507 | 0.001318507 | 0.001318507 | 0.001318507 | 0.001318507 | 0.001318507 | 0.001318507 | 0.001318507 | 0.001318507 | 0.001318507 | 0.001318507 | 0.001318507 | 0.001318507 | 0.001318507 | 0.001318507 | 0.001318507 | 0.001318507 | 0.001318507 | 0.001318507 | 0.001318507 | 0.001318507 | 0.001318507 | 0.001318507 | 0.001318507 | 0.001318507 | 0.001318507 | 0.001318507 | 0.001318507 | 0.001318507 | 0.001318507 | 0.001318507 | 0.001318507 | 0.001318507 | 0.001318507 | 0.001318507 | 0.001318507 | 0.001318507 | 0.001318507 | 0.001318507 | 0.001318507 | 0.001318507 | 0.001318507 | 0.001318507 | 0.001318507 | 0.001318507 | 0.001318507 | 0.001318507 | 0.001318507 | 0.001318507 | 0.001318507 | 0.001318507 | 0.001318507 | 0 | 0 | 0 | 0 | 0 | 0
1500 | 299.33 | 0.0009476504 | 20 | 770 | -730 | 0 | 0 | 0 | 0 | 0 | 0.0009476504 | 0.0009476504 | 0.0009476504 | 0.0009476504 | 0.0009476504 | 0.0009476504 | 0.0009476504 | 0.0009476504 | 0.0009476504 | 0.0009476504 | 0.0009476504 | 0.0009476504 | 0.0009476504 | 0.0009476504 | 0.0009476504 | 0.0009476504 | 0.0009476504 | 0.0009476504 | 0.0009476504 | 0.0009476504 | 0.0009476504 | 0.0009476504 | 0.0009476504 | 0.0009476504 | 0.0009476504 | 0.0009476504 | 0.0009476504 | 0.0009476504 | 0.0009476504 | 0.0009476504 | 0.0009476504 | 0.0009476504 | 0.0009476504 | 0.0009476504 | 0.0009476504 | 0.0009476504 | 0.0009476504 | 0.0009476504 | 0.0009476504 | 0.0009476504 | 0.0009476504 | 0.0009476504 | 0.0009476504 | 0.0009476504 | 0.0009476504 | 0.0009476504 | 0.0009476504 | 0.0009476504 | 0.0009476504 | 0.0009476504 | 0.0009476504 | 0.0009476504 | 0.0009476504 | 0.0009476504 | 0.0009476504 | 0.0009476504 | 0 | 0 | 0 | 0
1573 | 330.0375 | 0.001044868 | 30 | 816.5 | -756.5 | 0 | 0 | 0 | 0 | 0.001044868 | 0.001044868 | 0.001044868 | 0.001044868 | 0.001044868 | 0.001044868 | 0.001044868 | 0.001044868 | 0.001044868 | 0.001044868 | 0.001044868 | 0.001044868 | 0.001044868 | 0.001044868 | 0.001044868 | 0.001044868 | 0.001044868 | 0.001044868 | 0.001044868 | 0.001044868 | 0.001044868 | 0.001044868 | 0.001044868 | 0.001044868 | 0.001044868 | 0.001044868 | 0.001044868 | 0.001044868 | 0.001044868 | 0.001044868 | 0.001044868 | 0.001044868 | 0.001044868 | 0.001044868 | 0.001044868 | 0.001044868 | 0.001044868 | 0.001044868 | 0.001044868 | 0.001044868 | 0.001044868 | 0.001044868 | 0.001044868 | 0.001044868 | 0.001044868 | 0.001044868 | 0.001044868 | 0.001044868 | 0.001044868 | 0.001044868 | 0.001044868 | 0.001044868 | 0.001044868 | 0.001044868 | 0.001044868 | 0.001044868 | 0.001044868 | 0.001044868 | 0.001044868 | 0 | 0
1573 | 326.3398 | 0.001033161 | 40 | 826.5 | -746.5 | 0 | 0 | 0 | 0 | 0 | 0.001033161 | 0.001033161 | 0.001033161 | 0.001033161 | 0.001033161 | 0.001033161 | 0.001033161 | 0.001033161 | 0.001033161 | 0.001033161 | 0.001033161 | 0.001033161 | 0.001033161 | 0.001033161 | 0.001033161 | 0.001033161 | 0.001033161 | 0.001033161 | 0.001033161 | 0.001033161 | 0.001033161 | 0.001033161 | 0.001033161 | 0.001033161 | 0.001033161 | 0.001033161 | 0.001033161 | 0.001033161 | 0.001033161 | 0.001033161 | 0.001033161 | 0.001033161 | 0.001033161 | 0.001033161 | 0.001033161 | 0.001033161 | 0.001033161 | 0.001033161 | 0.001033161 | 0.001033161 | 0.001033161 | 0.001033161 | 0.001033161 | 0.001033161 | 0.001033161 | 0.001033161 | 0.001033161 | 0.001033161 | 0.001033161 | 0.001033161 | 0.001033161 | 0.001033161 | 0.001033161 | 0.001033161 | 0.001033161 | 0.001033161 | 0.001033161 | 0.001033161 | 0 | 0
1525 | 329.3016 | 0.001042538 | 30 | 792.5 | -732.5 | 0 | 0 | 0 | 0 | 0 | 0.001042538 | 0.001042538 | 0.001042538 | 0.001042538 | 0.001042538 | 0.001042538 | 0.001042538 | 0.001042538 | 0.001042538 | 0.001042538 | 0.001042538 | 0.001042538 | 0.001042538 | 0.001042538 | 0.001042538 | 0.001042538 | 0.001042538 | 0.001042538 | 0.001042538 | 0.001042538 | 0.001042538 | 0.001042538 | 0.001042538 | 0.001042538 | 0.001042538 | 0.001042538 | 0.001042538 | 0.001042538 | 0.001042538 | 0.001042538 | 0.001042538 | 0.001042538 | 0.001042538 | 0.001042538 | 0.001042538 | 0.001042538 | 0.001042538 | 0.001042538 | 0.001042538 | 0.001042538 | 0.001042538 | 0.001042538 | 0.001042538 | 0.001042538 | 0.001042538 | 0.001042538 | 0.001042538 | 0.001042538 | 0.001042538 | 0.001042538 | 0.001042538 | 0.001042538 | 0.001042538 | 0.001042538 | 0.001042538 | 0.001042538 | 0.001042538 | 0 | 0 | 0
1450 | 411.7647 | 0.001303608 | 20 | 745 | -705 | 0 | 0 | 0 | 0 | 0 | 0 | 0.001303608 | 0.001303608 | 0.001303608 | 0.001303608 | 0.001303608 | 0.001303608 | 0.001303608 | 0.001303608 | 0.001303608 | 0.001303608 | 0.001303608 | 0.001303608 | 0.001303608 | 0.001303608 | 0.001303608 | 0.001303608 | 0.001303608 | 0.001303608 | 0.001303608 | 0.001303608 | 0.001303608 | 0.001303608 | 0.001303608 | 0.001303608 | 0.001303608 | 0.001303608 | 0.001303608 | 0.001303608 | 0.001303608 | 0.001303608 | 0.001303608 | 0.001303608 | 0.001303608 | 0.001303608 | 0.001303608 | 0.001303608 | 0.001303608 | 0.001303608 | 0.001303608 | 0.001303608 | 0.001303608 | 0.001303608 | 0.001303608 | 0.001303608 | 0.001303608 | 0.001303608 | 0.001303608 | 0.001303608 | 0.001303608 | 0.001303608 | 0.001303608 | 0.001303608 | 0.001303608 | 0.001303608 | 0 | 0 | 0 | 0 | 0
1450 | 423.9466 | 0.001342175 | 10 | 735 | -715 | 0 | 0 | 0 | 0 | 0 | 0 | 0.001342175 | 0.001342175 | 0.001342175 | 0.001342175 | 0.001342175 | 0.001342175 | 0.001342175 | 0.001342175 | 0.001342175 | 0.001342175 | 0.001342175 | 0.001342175 | 0.001342175 | 0.001342175 | 0.001342175 | 0.001342175 | 0.001342175 | 0.001342175 | 0.001342175 | 0.001342175 | 0.001342175 | 0.001342175 | 0.001342175 | 0.001342175 | 0.001342175 | 0.001342175 | 0.001342175 | 0.001342175 | 0.001342175 | 0.001342175 | 0.001342175 | 0.001342175 | 0.001342175 | 0.001342175 | 0.001342175 | 0.001342175 | 0.001342175 | 0.001342175 | 0.001342175 | 0.001342175 | 0.001342175 | 0.001342175 | 0.001342175 | 0.001342175 | 0.001342175 | 0.001342175 | 0.001342175 | 0.001342175 | 0.001342175 | 0.001342175 | 0.001342175 | 0.001342175 | 0.001342175 | 0.001342175 | 0 | 0 | 0 | 0 | 0
1394 | 480.1846 | 0.001520219 | 0 | 697 | -697 | 0 | 0 | 0 | 0 | 0 | 0 | 0.001520219 | 0.001520219 | 0.001520219 | 0.001520219 | 0.001520219 | 0.001520219 | 0.001520219 | 0.001520219 | 0.001520219 | 0.001520219 | 0.001520219 | 0.001520219 | 0.001520219 | 0.001520219 | 0.001520219 | 0.001520219 | 0.001520219 | 0.001520219 | 0.001520219 | 0.001520219 | 0.001520219 | 0.001520219 | 0.001520219 | 0.001520219 | 0.001520219 | 0.001520219 | 0.001520219 | 0.001520219 | 0.001520219 | 0.001520219 | 0.001520219 | 0.001520219 | 0.001520219 | 0.001520219 | 0.001520219 | 0.001520219 | 0.001520219 | 0.001520219 | 0.001520219 | 0.001520219 | 0.001520219 | 0.001520219 | 0.001520219 | 0.001520219 | 0.001520219 | 0.001520219 | 0.001520219 | 0.001520219 | 0.001520219 | 0.001520219 | 0.001520219 | 0.001520219 | 0.001520219 | 0 | 0 | 0 | 0 | 0 | 0
1394 | 446.1696 | 0.001412531 | -10 | 687 | -707 | 0 | 0 | 0 | 0 | 0 | 0 | 0.001412531 | 0.001412531 | 0.001412531 | 0.001412531 | 0.001412531 | 0.001412531 | 0.001412531 | 0.001412531 | 0.001412531 | 0.001412531 | 0.001412531 | 0.001412531 | 0.001412531 | 0.001412531 | 0.001412531 | 0.001412531 | 0.001412531 | 0.001412531 | 0.001412531 | 0.001412531 | 0.001412531 | 0.001412531 | 0.001412531 | 0.001412531 | 0.001412531 | 0.001412531 | 0.001412531 | 0.001412531 | 0.001412531 | 0.001412531 | 0.001412531 | 0.001412531 | 0.001412531 | 0.001412531 | 0.001412531 | 0.001412531 | 0.001412531 | 0.001412531 | 0.001412531 | 0.001412531 | 0.001412531 | 0.001412531 | 0.001412531 | 0.001412531 | 0.001412531 | 0.001412531 | 0.001412531 | 0.001412531 | 0.001412531 | 0.001412531 | 0.001412531 | 0.001412531 | 0 | 0 | 0 | 0 | 0 | 0 | 0
1393 | 658.4647 | 0.002084637 | -20 | 676.5 | -716.5 | 0 | 0 | 0 | 0 | 0 | 0 | 0.002084637 | 0.002084637 | 0.002084637 | 0.002084637 | 0.002084637 | 0.002084637 | 0.002084637 | 0.002084637 | 0.002084637 | 0.002084637 | 0.002084637 | 0.002084637 | 0.002084637 | 0.002084637 | 0.002084637 | 0.002084637 | 0.002084637 | 0.002084637 | 0.002084637 | 0.002084637 | 0.002084637 | 0.002084637 | 0.002084637 | 0.002084637 | 0.002084637 | 0.002084637 | 0.002084637 | 0.002084637 | 0.002084637 | 0.002084637 | 0.002084637 | 0.002084637 | 0.002084637 | 0.002084637 | 0.002084637 | 0.002084637 | 0.002084637 | 0.002084637 | 0.002084637 | 0.002084637 | 0.002084637 | 0.002084637 | 0.002084637 | 0.002084637 | 0.002084637 | 0.002084637 | 0.002084637 | 0.002084637 | 0.002084637 | 0.002084637 | 0.002084637 | 0.002084637 | 0 | 0 | 0 | 0 | 0 | 0 | 0
1393 | 693.1151 | 0.002194337 | -30 | 666.5 | -726.5 | 0 | 0 | 0 | 0 | 0 | 0.002194337 | 0.002194337 | 0.002194337 | 0.002194337 | 0.002194337 | 0.002194337 | 0.002194337 | 0.002194337 | 0.002194337 | 0.002194337 | 0.002194337 | 0.002194337 | 0.002194337 | 0.002194337 | 0.002194337 | 0.002194337 | 0.002194337 | 0.002194337 | 0.002194337 | 0.002194337 | 0.002194337 | 0.002194337 | 0.002194337 | 0.002194337 | 0.002194337 | 0.002194337 | 0.002194337 | 0.002194337 | 0.002194337 | 0.002194337 | 0.002194337 | 0.002194337 | 0.002194337 | 0.002194337 | 0.002194337 | 0.002194337 | 0.002194337 | 0.002194337 | 0.002194337 | 0.002194337 | 0.002194337 | 0.002194337 | 0.002194337 | 0.002194337 | 0.002194337 | 0.002194337 | 0.002194337 | 0.002194337 | 0.002194337 | 0.002194337 | 0.002194337 | 0.002194337 | 0 | 0 | 0 | 0 | 0 | 0 | 0 | 0
1393 | 676.4235 | 0.002141493 | -40 | 656.5 | -736.5 | 0 | 0 | 0 | 0 | 0 | 0.002141493 | 0.002141493 | 0.002141493 | 0.002141493 | 0.002141493 | 0.002141493 | 0.002141493 | 0.002141493 | 0.002141493 | 0.002141493 | 0.002141493 | 0.002141493 | 0.002141493 | 0.002141493 | 0.002141493 | 0.002141493 | 0.002141493 | 0.002141493 | 0.002141493 | 0.002141493 | 0.002141493 | 0.002141493 | 0.002141493 | 0.002141493 | 0.002141493 | 0.002141493 | 0.002141493 | 0.002141493 | 0.002141493 | 0.002141493 | 0.002141493 | 0.002141493 | 0.002141493 | 0.002141493 | 0.002141493 | 0.002141493 | 0.002141493 | 0.002141493 | 0.002141493 | 0.002141493 | 0.002141493 | 0.002141493 | 0.002141493 | 0.002141493 | 0.002141493 | 0.002141493 | 0.002141493 | 0.002141493 | 0.002141493 | 0.002141493 | 0.002141493 | 0.002141493 | 0 | 0 | 0 | 0 | 0 | 0 | 0 | 0
1393 | 677.6436 | 0.002145355 | -30 | 666.5 | -726.5 | 0 | 0 | 0 | 0 | 0 | 0.002145355 | 0.002145355 | 0.002145355 | 0.002145355 | 0.002145355 | 0.002145355 | 0.002145355 | 0.002145355 | 0.002145355 | 0.002145355 | 0.002145355 | 0.002145355 | 0.002145355 | 0.002145355 | 0.002145355 | 0.002145355 | 0.002145355 | 0.002145355 | 0.002145355 | 0.002145355 | 0.002145355 | 0.002145355 | 0.002145355 | 0.002145355 | 0.002145355 | 0.002145355 | 0.002145355 | 0.002145355 | 0.002145355 | 0.002145355 | 0.002145355 | 0.002145355 | 0.002145355 | 0.002145355 | 0.002145355 | 0.002145355 | 0.002145355 | 0.002145355 | 0.002145355 | 0.002145355 | 0.002145355 | 0.002145355 | 0.002145355 | 0.002145355 | 0.002145355 | 0.002145355 | 0.002145355 | 0.002145355 | 0.002145355 | 0.002145355 | 0.002145355 | 0.002145355 | 0 | 0 | 0 | 0 | 0 | 0 | 0 | 0
1391 | 602.7115 | 0.001908128 | -20 | 675.5 | -715.5 | 0 | 0 | 0 | 0 | 0 | 0 | 0.001908128 | 0.001908128 | 0.001908128 | 0.001908128 | 0.001908128 | 0.001908128 | 0.001908128 | 0.001908128 | 0.001908128 | 0.001908128 | 0.001908128 | 0.001908128 | 0.001908128 | 0.001908128 | 0.001908128 | 0.001908128 | 0.001908128 | 0.001908128 | 0.001908128 | 0.001908128 | 0.001908128 | 0.001908128 | 0.001908128 | 0.001908128 | 0.001908128 | 0.001908128 | 0.001908128 | 0.001908128 | 0.001908128 | 0.001908128 | 0.001908128 | 0.001908128 | 0.001908128 | 0.001908128 | 0.001908128 | 0.001908128 | 0.001908128 | 0.001908128 | 0.001908128 | 0.001908128 | 0.001908128 | 0.001908128 | 0.001908128 | 0.001908128 | 0.001908128 | 0.001908128 | 0.001908128 | 0.001908128 | 0.001908128 | 0.001908128 | 0.001908128 | 0.001908128 | 0 | 0 | 0 | 0 | 0 | 0 | 0
1391 | 580.862 | 0.001838954 | -10 | 685.5 | -705.5 | 0 | 0 | 0 | 0 | 0 | 0 | 0.001838954 | 0.001838954 | 0.001838954 | 0.001838954 | 0.001838954 | 0.001838954 | 0.001838954 | 0.001838954 | 0.001838954 | 0.001838954 | 0.001838954 | 0.001838954 | 0.001838954 | 0.001838954 | 0.001838954 | 0.001838954 | 0.001838954 | 0.001838954 | 0.001838954 | 0.001838954 | 0.001838954 | 0.001838954 | 0.001838954 | 0.001838954 | 0.001838954 | 0.001838954 | 0.001838954 | 0.001838954 | 0.001838954 | 0.001838954 | 0.001838954 | 0.001838954 | 0.001838954 | 0.001838954 | 0.001838954 | 0.001838954 | 0.001838954 | 0.001838954 | 0.001838954 | 0.001838954 | 0.001838954 | 0.001838954 | 0.001838954 | 0.001838954 | 0.001838954 | 0.001838954 | 0.001838954 | 0.001838954 | 0.001838954 | 0.001838954 | 0.001838954 | 0.001838954 | 0 | 0 | 0 | 0 | 0 | 0 | 0
1391 | 586.3747 | 0.001856407 | 0 | 695.5 | -695.5 | 0 | 0 | 0 | 0 | 0 | 0 | 0.001856407 | 0.001856407 | 0.001856407 | 0.001856407 | 0.001856407 | 0.001856407 | 0.001856407 | 0.001856407 | 0.001856407 | 0.001856407 | 0.001856407 | 0.001856407 | 0.001856407 | 0.001856407 | 0.001856407 | 0.001856407 | 0.001856407 | 0.001856407 | 0.001856407 | 0.001856407 | 0.001856407 | 0.001856407 | 0.001856407 | 0.001856407 | 0.001856407 | 0.001856407 | 0.001856407 | 0.001856407 | 0.001856407 | 0.001856407 | 0.001856407 | 0.001856407 | 0.001856407 | 0.001856407 | 0.001856407 | 0.001856407 | 0.001856407 | 0.001856407 | 0.001856407 | 0.001856407 | 0.001856407 | 0.001856407 | 0.001856407 | 0.001856407 | 0.001856407 | 0.001856407 | 0.001856407 | 0.001856407 | 0.001856407 | 0.001856407 | 0.001856407 | 0.001856407 | 0.001856407 | 0 | 0 | 0 | 0 | 0 | 0
1391 | 621.1999 | 0.00196666 | 10 | 705.5 | -685.5 | 0 | 0 | 0 | 0 | 0 | 0 | 0 | 0.00196666 | 0.00196666 | 0.00196666 | 0.00196666 | 0.00196666 | 0.00196666 | 0.00196666 | 0.00196666 | 0.00196666 | 0.00196666 | 0.00196666 | 0.00196666 | 0.00196666 | 0.00196666 | 0.00196666 | 0.00196666 | 0.00196666 | 0.00196666 | 0.00196666 | 0.00196666 | 0.00196666 | 0.00196666 | 0.00196666 | 0.00196666 | 0.00196666 | 0.00196666 | 0.00196666 | 0.00196666 | 0.00196666 | 0.00196666 | 0.00196666 | 0.00196666 | 0.00196666 | 0.00196666 | 0.00196666 | 0.00196666 | 0.00196666 | 0.00196666 | 0.00196666 | 0.00196666 | 0.00196666 | 0.00196666 | 0.00196666 | 0.00196666 | 0.00196666 | 0.00196666 | 0.00196666 | 0.00196666 | 0.00196666 | 0.00196666 | 0.00196666 | 0.00196666 | 0 | 0 | 0 | 0 | 0 | 0
1391 | 605.0597 | 0.001915562 | 20 | 715.5 | -675.5 | 0 | 0 | 0 | 0 | 0 | 0 | 0 | 0.001915562 | 0.001915562 | 0.001915562 | 0.001915562 | 0.001915562 | 0.001915562 | 0.001915562 | 0.001915562 | 0.001915562 | 0.001915562 | 0.001915562 | 0.001915562 | 0.001915562 | 0.001915562 | 0.001915562 | 0.001915562 | 0.001915562 | 0.001915562 | 0.001915562 | 0.001915562 | 0.001915562 | 0.001915562 | 0.001915562 | 0.001915562 | 0.001915562 | 0.001915562 | 0.001915562 | 0.001915562 | 0.001915562 | 0.001915562 | 0.001915562 | 0.001915562 | 0.001915562 | 0.001915562 | 0.001915562 | 0.001915562 | 0.001915562 | 0.001915562 | 0.001915562 | 0.001915562 | 0.001915562 | 0.001915562 | 0.001915562 | 0.001915562 | 0.001915562 | 0.001915562 | 0.001915562 | 0.001915562 | 0.001915562 | 0.001915562 | 0.001915562 | 0.001915562 | 0 | 0 | 0 | 0 | 0 | 0
1391 | 600.5662 | 0.001901336 | 30 | 725.5 | -665.5 | 0 | 0 | 0 | 0 | 0 | 0 | 0 | 0 | 0.001901336 | 0.001901336 | 0.001901336 | 0.001901336 | 0.001901336 | 0.001901336 | 0.001901336 | 0.001901336 | 0.001901336 | 0.001901336 | 0.001901336 | 0.001901336 | 0.001901336 | 0.001901336 | 0.001901336 | 0.001901336 | 0.001901336 | 0.001901336 | 0.001901336 | 0.001901336 | 0.001901336 | 0.001901336 | 0.001901336 | 0.001901336 | 0.001901336 | 0.001901336 | 0.001901336 | 0.001901336 | 0.001901336 | 0.001901336 | 0.001901336 | 0.001901336 | 0.001901336 | 0.001901336 | 0.001901336 | 0.001901336 | 0.001901336 | 0.001901336 | 0.001901336 | 0.001901336 | 0.001901336 | 0.001901336 | 0.001901336 | 0.001901336 | 0.001901336 | 0.001901336 | 0.001901336 | 0.001901336 | 0.001901336 | 0.001901336 | 0.001901336 | 0.001901336 | 0 | 0 | 0 | 0 | 0
1391 | 592.5828 | 0.001876061 | 40 | 735.5 | -655.5 | 0 | 0 | 0 | 0 | 0 | 0 | 0 | 0 | 0.001876061 | 0.001876061 | 0.001876061 | 0.001876061 | 0.001876061 | 0.001876061 | 0.001876061 | 0.001876061 | 0.001876061 | 0.001876061 | 0.001876061 | 0.001876061 | 0.001876061 | 0.001876061 | 0.001876061 | 0.001876061 | 0.001876061 | 0.001876061 | 0.001876061 | 0.001876061 | 0.001876061 | 0.001876061 | 0.001876061 | 0.001876061 | 0.001876061 | 0.001876061 | 0.001876061 | 0.001876061 | 0.001876061 | 0.001876061 | 0.001876061 | 0.001876061 | 0.001876061 | 0.001876061 | 0.001876061 | 0.001876061 | 0.001876061 | 0.001876061 | 0.001876061 | 0.001876061 | 0.001876061 | 0.001876061 | 0.001876061 | 0.001876061 | 0.001876061 | 0.001876061 | 0.001876061 | 0.001876061 | 0.001876061 | 0.001876061 | 0.001876061 | 0.001876061 | 0 | 0 | 0 | 0 | 0
1391 | 659.1724 | 0.002086878 | 30 | 725.5 | -665.5 | 0 | 0 | 0 | 0 | 0 | 0 | 0 | 0 | 0.002086878 | 0.002086878 | 0.002086878 | 0.002086878 | 0.002086878 | 0.002086878 | 0.002086878 | 0.002086878 | 0.002086878 | 0.002086878 | 0.002086878 | 0.002086878 | 0.002086878 | 0.002086878 | 0.002086878 | 0.002086878 | 0.002086878 | 0.002086878 | 0.002086878 | 0.002086878 | 0.002086878 | 0.002086878 | 0.002086878 | 0.002086878 | 0.002086878 | 0.002086878 | 0.002086878 | 0.002086878 | 0.002086878 | 0.002086878 | 0.002086878 | 0.002086878 | 0.002086878 | 0.002086878 | 0.002086878 | 0.002086878 | 0.002086878 | 0.002086878 | 0.002086878 | 0.002086878 | 0.002086878 | 0.002086878 | 0.002086878 | 0.002086878 | 0.002086878 | 0.002086878 | 0.002086878 | 0.002086878 | 0.002086878 | 0.002086878 | 0.002086878 | 0.002086878 | 0 | 0 | 0 | 0 | 0
1391 | 655.664 | 0.00207577 | 20 | 715.5 | -675.5 | 0 | 0 | 0 | 0 | 0 | 0 | 0 | 0.00207577 | 0.00207577 | 0.00207577 | 0.00207577 | 0.00207577 | 0.00207577 | 0.00207577 | 0.00207577 | 0.00207577 | 0.00207577 | 0.00207577 | 0.00207577 | 0.00207577 | 0.00207577 | 0.00207577 | 0.00207577 | 0.00207577 | 0.00207577 | 0.00207577 | 0.00207577 | 0.00207577 | 0.00207577 | 0.00207577 | 0.00207577 | 0.00207577 | 0.00207577 | 0.00207577 | 0.00207577 | 0.00207577 | 0.00207577 | 0.00207577 | 0.00207577 | 0.00207577 | 0.00207577 | 0.00207577 | 0.00207577 | 0.00207577 | 0.00207577 | 0.00207577 | 0.00207577 | 0.00207577 | 0.00207577 | 0.00207577 | 0.00207577 | 0.00207577 | 0.00207577 | 0.00207577 | 0.00207577 | 0.00207577 | 0.00207577 | 0.00207577 | 0.00207577 | 0 | 0 | 0 | 0 | 0 | 0
1391 | 632.3492 | 0.002001958 | 10 | 705.5 | -685.5 | 0 | 0 | 0 | 0 | 0 | 0 | 0 | 0.002001958 | 0.002001958 | 0.002001958 | 0.002001958 | 0.002001958 | 0.002001958 | 0.002001958 | 0.002001958 | 0.002001958 | 0.002001958 | 0.002001958 | 0.002001958 | 0.002001958 | 0.002001958 | 0.002001958 | 0.002001958 | 0.002001958 | 0.002001958 | 0.002001958 | 0.002001958 | 0.002001958 | 0.002001958 | 0.002001958 | 0.002001958 | 0.002001958 | 0.002001958 | 0.002001958 | 0.002001958 | 0.002001958 | 0.002001958 | 0.002001958 | 0.002001958 | 0.002001958 | 0.002001958 | 0.002001958 | 0.002001958 | 0.002001958 | 0.002001958 | 0.002001958 | 0.002001958 | 0.002001958 | 0.002001958 | 0.002001958 | 0.002001958 | 0.002001958 | 0.002001958 | 0.002001958 | 0.002001958 | 0.002001958 | 0.002001958 | 0.002001958 | 0.002001958 | 0 | 0 | 0 | 0 | 0 | 0
1236 | 615.9099 | 0.001949912 | 0 | 618 | -618 | 0 | 0 | 0 | 0 | 0 | 0 | 0 | 0 | 0 | 0.001949912 | 0.001949912 | 0.001949912 | 0.001949912 | 0.001949912 | 0.001949912 | 0.001949912 | 0.001949912 | 0.001949912 | 0.001949912 | 0.001949912 | 0.001949912 | 0.001949912 | 0.001949912 | 0.001949912 | 0.001949912 | 0.001949912 | 0.001949912 | 0.001949912 | 0.001949912 | 0.001949912 | 0.001949912 | 0.001949912 | 0.001949912 | 0.001949912 | 0.001949912 | 0.001949912 | 0.001949912 | 0.001949912 | 0.001949912 | 0.001949912 | 0.001949912 | 0.001949912 | 0.001949912 | 0.001949912 | 0.001949912 | 0.001949912 | 0.001949912 | 0.001949912 | 0.001949912 | 0.001949912 | 0.001949912 | 0.001949912 | 0.001949912 | 0.001949912 | 0.001949912 | 0.001949912 | 0 | 0 | 0 | 0 | 0 | 0 | 0 | 0 | 0
1242 | 480.0422 | 0.001519768 | -10 | 611 | -631 | 0 | 0 | 0 | 0 | 0 | 0 | 0 | 0 | 0 | 0.001519768 | 0.001519768 | 0.001519768 | 0.001519768 | 0.001519768 | 0.001519768 | 0.001519768 | 0.001519768 | 0.001519768 | 0.001519768 | 0.001519768 | 0.001519768 | 0.001519768 | 0.001519768 | 0.001519768 | 0.001519768 | 0.001519768 | 0.001519768 | 0.001519768 | 0.001519768 | 0.001519768 | 0.001519768 | 0.001519768 | 0.001519768 | 0.001519768 | 0.001519768 | 0.001519768 | 0.001519768 | 0.001519768 | 0.001519768 | 0.001519768 | 0.001519768 | 0.001519768 | 0.001519768 | 0.001519768 | 0.001519768 | 0.001519768 | 0.001519768 | 0.001519768 | 0.001519768 | 0.001519768 | 0.001519768 | 0.001519768 | 0.001519768 | 0.001519768 | 0.001519768 | 0 | 0 | 0 | 0 | 0 | 0 | 0 | 0 | 0 | 0
1242 | 479.981 | 0.001519575 | -20 | 601 | -641 | 0 | 0 | 0 | 0 | 0 | 0 | 0 | 0 | 0 | 0.001519575 | 0.001519575 | 0.001519575 | 0.001519575 | 0.001519575 | 0.001519575 | 0.001519575 | 0.001519575 | 0.001519575 | 0.001519575 | 0.001519575 | 0.001519575 | 0.001519575 | 0.001519575 | 0.001519575 | 0.001519575 | 0.001519575 | 0.001519575 | 0.001519575 | 0.001519575 | 0.001519575 | 0.001519575 | 0.001519575 | 0.001519575 | 0.001519575 | 0.001519575 | 0.001519575 | 0.001519575 | 0.001519575 | 0.001519575 | 0.001519575 | 0.001519575 | 0.001519575 | 0.001519575 | 0.001519575 | 0.001519575 | 0.001519575 | 0.001519575 | 0.001519575 | 0.001519575 | 0.001519575 | 0.001519575 | 0.001519575 | 0.001519575 | 0.001519575 | 0.001519575 | 0 | 0 | 0 | 0 | 0 | 0 | 0 | 0 | 0 | 0
1229 | 515.5205 | 0.001632089 | -30 | 584.5 | -644.5 | 0 | 0 | 0 | 0 | 0 | 0 | 0 | 0 | 0.001632089 | 0.001632089 | 0.001632089 | 0.001632089 | 0.001632089 | 0.001632089 | 0.001632089 | 0.001632089 | 0.001632089 | 0.001632089 | 0.001632089 | 0.001632089 | 0.001632089 | 0.001632089 | 0.001632089 | 0.001632089 | 0.001632089 | 0.001632089 | 0.001632089 | 0.001632089 | 0.001632089 | 0.001632089 | 0.001632089 | 0.001632089 | 0.001632089 | 0.001632089 | 0.001632089 | 0.001632089 | 0.001632089 | 0.001632089 | 0.001632089 | 0.001632089 | 0.001632089 | 0.001632089 | 0.001632089 | 0.001632089 | 0.001632089 | 0.001632089 | 0.001632089 | 0.001632089 | 0.001632089 | 0.001632089 | 0.001632089 | 0.001632089 | 0.001632089 | 0.001632089 | 0 | 0 | 0 | 0 | 0 | 0 | 0 | 0 | 0 | 0 | 0
1225 | 593.7845 | 0.001879865 | -40 | 572.5 | -652.5 | 0 | 0 | 0 | 0 | 0 | 0 | 0 | 0 | 0.001879865 | 0.001879865 | 0.001879865 | 0.001879865 | 0.001879865 | 0.001879865 | 0.001879865 | 0.001879865 | 0.001879865 | 0.001879865 | 0.001879865 | 0.001879865 | 0.001879865 | 0.001879865 | 0.001879865 | 0.001879865 | 0.001879865 | 0.001879865 | 0.001879865 | 0.001879865 | 0.001879865 | 0.001879865 | 0.001879865 | 0.001879865 | 0.001879865 | 0.001879865 | 0.001879865 | 0.001879865 | 0.001879865 | 0.001879865 | 0.001879865 | 0.001879865 | 0.001879865 | 0.001879865 | 0.001879865 | 0.001879865 | 0.001879865 | 0.001879865 | 0.001879865 | 0.001879865 | 0.001879865 | 0.001879865 | 0.001879865 | 0.001879865 | 0.001879865 | 0.001879865 | 0 | 0 | 0 | 0 | 0 | 0 | 0 | 0 | 0 | 0 | 0
1225 | 560.4429 | 0.001774309 | -30 | 582.5 | -642.5 | 0 | 0 | 0 | 0 | 0 | 0 | 0 | 0 | 0.001774309 | 0.001774309 | 0.001774309 | 0.001774309 | 0.001774309 | 0.001774309 | 0.001774309 | 0.001774309 | 0.001774309 | 0.001774309 | 0.001774309 | 0.001774309 | 0.001774309 | 0.001774309 | 0.001774309 | 0.001774309 | 0.001774309 | 0.001774309 | 0.001774309 | 0.001774309 | 0.001774309 | 0.001774309 | 0.001774309 | 0.001774309 | 0.001774309 | 0.001774309 | 0.001774309 | 0.001774309 | 0.001774309 | 0.001774309 | 0.001774309 | 0.001774309 | 0.001774309 | 0.001774309 | 0.001774309 | 0.001774309 | 0.001774309 | 0.001774309 | 0.001774309 | 0.001774309 | 0.001774309 | 0.001774309 | 0.001774309 | 0.001774309 | 0.001774309 | 0.001774309 | 0 | 0 | 0 | 0 | 0 | 0 | 0 | 0 | 0 | 0 | 0
1225 | 542.4948 | 0.001717487 | -20 | 592.5 | -632.5 | 0 | 0 | 0 | 0 | 0 | 0 | 0 | 0 | 0 | 0.001717487 | 0.001717487 | 0.001717487 | 0.001717487 | 0.001717487 | 0.001717487 | 0.001717487 | 0.001717487 | 0.001717487 | 0.001717487 | 0.001717487 | 0.001717487 | 0.001717487 | 0.001717487 | 0.001717487 | 0.001717487 | 0.001717487 | 0.001717487 | 0.001717487 | 0.001717487 | 0.001717487 | 0.001717487 | 0.001717487 | 0.001717487 | 0.001717487 | 0.001717487 | 0.001717487 | 0.001717487 | 0.001717487 | 0.001717487 | 0.001717487 | 0.001717487 | 0.001717487 | 0.001717487 | 0.001717487 | 0.001717487 | 0.001717487 | 0.001717487 | 0.001717487 | 0.001717487 | 0.001717487 | 0.001717487 | 0.001717487 | 0.001717487 | 0.001717487 | 0.001717487 | 0 | 0 | 0 | 0 | 0 | 0 | 0 | 0 | 0 | 0
1225 | 621.9783 | 0.001969124 | -10 | 602.5 | -622.5 | 0 | 0 | 0 | 0 | 0 | 0 | 0 | 0 | 0 | 0.001969124 | 0.001969124 | 0.001969124 | 0.001969124 | 0.001969124 | 0.001969124 | 0.001969124 | 0.001969124 | 0.001969124 | 0.001969124 | 0.001969124 | 0.001969124 | 0.001969124 | 0.001969124 | 0.001969124 | 0.001969124 | 0.001969124 | 0.001969124 | 0.001969124 | 0.001969124 | 0.001969124 | 0.001969124 | 0.001969124 | 0.001969124 | 0.001969124 | 0.001969124 | 0.001969124 | 0.001969124 | 0.001969124 | 0.001969124 | 0.001969124 | 0.001969124 | 0.001969124 | 0.001969124 | 0.001969124 | 0.001969124 | 0.001969124 | 0.001969124 | 0.001969124 | 0.001969124 | 0.001969124 | 0.001969124 | 0.001969124 | 0.001969124 | 0.001969124 | 0.001969124 | 0 | 0 | 0 | 0 | 0 | 0 | 0 | 0 | 0 | 0
1236 | 656.0754 | 0.002077073 | 0 | 618 | -618 | 0 | 0 | 0 | 0 | 0 | 0 | 0 | 0 | 0 | 0.002077073 | 0.002077073 | 0.002077073 | 0.002077073 | 0.002077073 | 0.002077073 | 0.002077073 | 0.002077073 | 0.002077073 | 0.002077073 | 0.002077073 | 0.002077073 | 0.002077073 | 0.002077073 | 0.002077073 | 0.002077073 | 0.002077073 | 0.002077073 | 0.002077073 | 0.002077073 | 0.002077073 | 0.002077073 | 0.002077073 | 0.002077073 | 0.002077073 | 0.002077073 | 0.002077073 | 0.002077073 | 0.002077073 | 0.002077073 | 0.002077073 | 0.002077073 | 0.002077073 | 0.002077073 | 0.002077073 | 0.002077073 | 0.002077073 | 0.002077073 | 0.002077073 | 0.002077073 | 0.002077073 | 0.002077073 | 0.002077073 | 0.002077073 | 0.002077073 | 0.002077073 | 0.002077073 | 0 | 0 | 0 | 0 | 0 | 0 | 0 | 0 | 0
1231 | 795.079 | 0.002517145 | 10 | 625.5 | -605.5 | 0 | 0 | 0 | 0 | 0 | 0 | 0 | 0 | 0 | 0 | 0.002517145 | 0.002517145 | 0.002517145 | 0.002517145 | 0.002517145 | 0.002517145 | 0.002517145 | 0.002517145 | 0.002517145 | 0.002517145 | 0.002517145 | 0.002517145 | 0.002517145 | 0.002517145 | 0.002517145 | 0.002517145 | 0.002517145 | 0.002517145 | 0.002517145 | 0.002517145 | 0.002517145 | 0.002517145 | 0.002517145 | 0.002517145 | 0.002517145 | 0.002517145 | 0.002517145 | 0.002517145 | 0.002517145 | 0.002517145 | 0.002517145 | 0.002517145 | 0.002517145 | 0.002517145 | 0.002517145 | 0.002517145 | 0.002517145 | 0.002517145 | 0.002517145 | 0.002517145 | 0.002517145 | 0.002517145 | 0.002517145 | 0.002517145 | 0.002517145 | 0.002517145 | 0 | 0 | 0 | 0 | 0 | 0 | 0 | 0 | 0
1203 | 1136.942 | 0.003599452 | 20 | 621.5 | -581.5 | 0 | 0 | 0 | 0 | 0 | 0 | 0 | 0 | 0 | 0 | 0 | 0.003599452 | 0.003599452 | 0.003599452 | 0.003599452 | 0.003599452 | 0.003599452 | 0.003599452 | 0.003599452 | 0.003599452 | 0.003599452 | 0.003599452 | 0.003599452 | 0.003599452 | 0.003599452 | 0.003599452 | 0.003599452 | 0.003599452 | 0.003599452 | 0.003599452 | 0.003599452 | 0.003599452 | 0.003599452 | 0.003599452 | 0.003599452 | 0.003599452 | 0.003599452 | 0.003599452 | 0.003599452 | 0.003599452 | 0.003599452 | 0.003599452 | 0.003599452 | 0.003599452 | 0.003599452 | 0.003599452 | 0.003599452 | 0.003599452 | 0.003599452 | 0.003599452 | 0.003599452 | 0.003599452 | 0.003599452 | 0.003599452 | 0.003599452 | 0.003599452 | 0 | 0 | 0 | 0 | 0 | 0 | 0 | 0 | 0
1203 | 1164.048 | 0.003685265 | 30 | 631.5 | -571.5 | 0 | 0 | 0 | 0 | 0 | 0 | 0 | 0 | 0 | 0 | 0 | 0.003685265 | 0.003685265 | 0.003685265 | 0.003685265 | 0.003685265 | 0.003685265 | 0.003685265 | 0.003685265 | 0.003685265 | 0.003685265 | 0.003685265 | 0.003685265 | 0.003685265 | 0.003685265 | 0.003685265 | 0.003685265 | 0.003685265 | 0.003685265 | 0.003685265 | 0.003685265 | 0.003685265 | 0.003685265 | 0.003685265 | 0.003685265 | 0.003685265 | 0.003685265 | 0.003685265 | 0.003685265 | 0.003685265 | 0.003685265 | 0.003685265 | 0.003685265 | 0.003685265 | 0.003685265 | 0.003685265 | 0.003685265 | 0.003685265 | 0.003685265 | 0.003685265 | 0.003685265 | 0.003685265 | 0.003685265 | 0.003685265 | 0.003685265 | 0.003685265 | 0 | 0 | 0 | 0 | 0 | 0 | 0 | 0 | 0
1143 | 1003.871 | 0.003178161 | 40 | 611.5 | -531.5 | 0 | 0 | 0 | 0 | 0 | 0 | 0 | 0 | 0 | 0 | 0 | 0 | 0 | 0.003178161 | 0.003178161 | 0.003178161 | 0.003178161 | 0.003178161 | 0.003178161 | 0.003178161 | 0.003178161 | 0.003178161 | 0.003178161 | 0.003178161 | 0.003178161 | 0.003178161 | 0.003178161 | 0.003178161 | 0.003178161 | 0.003178161 | 0.003178161 | 0.003178161 | 0.003178161 | 0.003178161 | 0.003178161 | 0.003178161 | 0.003178161 | 0.003178161 | 0.003178161 | 0.003178161 | 0.003178161 | 0.003178161 | 0.003178161 | 0.003178161 | 0.003178161 | 0.003178161 | 0.003178161 | 0.003178161 | 0.003178161 | 0.003178161 | 0.003178161 | 0.003178161 | 0.003178161 | 0.003178161 | 0.003178161 | 0 | 0 | 0 | 0 | 0 | 0 | 0 | 0 | 0 | 0
1143 | 1049.193 | 0.003321645 | 30 | 601.5 | -541.5 | 0 | 0 | 0 | 0 | 0 | 0 | 0 | 0 | 0 | 0 | 0 | 0 | 0.003321645 | 0.003321645 | 0.003321645 | 0.003321645 | 0.003321645 | 0.003321645 | 0.003321645 | 0.003321645 | 0.003321645 | 0.003321645 | 0.003321645 | 0.003321645 | 0.003321645 | 0.003321645 | 0.003321645 | 0.003321645 | 0.003321645 | 0.003321645 | 0.003321645 | 0.003321645 | 0.003321645 | 0.003321645 | 0.003321645 | 0.003321645 | 0.003321645 | 0.003321645 | 0.003321645 | 0.003321645 | 0.003321645 | 0.003321645 | 0.003321645 | 0.003321645 | 0.003321645 | 0.003321645 | 0.003321645 | 0.003321645 | 0.003321645 | 0.003321645 | 0.003321645 | 0.003321645 | 0.003321645 | 0.003321645 | 0.003321645 | 0 | 0 | 0 | 0 | 0 | 0 | 0 | 0 | 0 | 0
1143 | 1038.537 | 0.003287909 | 20 | 591.5 | -551.5 | 0 | 0 | 0 | 0 | 0 | 0 | 0 | 0 | 0 | 0 | 0 | 0 | 0.003287909 | 0.003287909 | 0.003287909 | 0.003287909 | 0.003287909 | 0.003287909 | 0.003287909 | 0.003287909 | 0.003287909 | 0.003287909 | 0.003287909 | 0.003287909 | 0.003287909 | 0.003287909 | 0.003287909 | 0.003287909 | 0.003287909 | 0.003287909 | 0.003287909 | 0.003287909 | 0.003287909 | 0.003287909 | 0.003287909 | 0.003287909 | 0.003287909 | 0.003287909 | 0.003287909 | 0.003287909 | 0.003287909 | 0.003287909 | 0.003287909 | 0.003287909 | 0.003287909 | 0.003287909 | 0.003287909 | 0.003287909 | 0.003287909 | 0.003287909 | 0.003287909 | 0.003287909 | 0.003287909 | 0.003287909 | 0.003287909 | 0 | 0 | 0 | 0 | 0 | 0 | 0 | 0 | 0 | 0
1143 | 1132.182 | 0.003584382 | 10 | 581.5 | -561.5 | 0 | 0 | 0 | 0 | 0 | 0 | 0 | 0 | 0 | 0 | 0 | 0.003584382 | 0.003584382 | 0.003584382 | 0.003584382 | 0.003584382 | 0.003584382 | 0.003584382 | 0.003584382 | 0.003584382 | 0.003584382 | 0.003584382 | 0.003584382 | 0.003584382 | 0.003584382 | 0.003584382 | 0.003584382 | 0.003584382 | 0.003584382 | 0.003584382 | 0.003584382 | 0.003584382 | 0.003584382 | 0.003584382 | 0.003584382 | 0.003584382 | 0.003584382 | 0.003584382 | 0.003584382 | 0.003584382 | 0.003584382 | 0.003584382 | 0.003584382 | 0.003584382 | 0.003584382 | 0.003584382 | 0.003584382 | 0.003584382 | 0.003584382 | 0.003584382 | 0.003584382 | 0.003584382 | 0.003584382 | 0.003584382 | 0 | 0 | 0 | 0 | 0 | 0 | 0 | 0 | 0 | 0 | 0
1143 | 1039.207 | 0.003290032 | 0 | 571.5 | -571.5 | 0 | 0 | 0 | 0 | 0 | 0 | 0 | 0 | 0 | 0 | 0 | 0.003290032 | 0.003290032 | 0.003290032 | 0.003290032 | 0.003290032 | 0.003290032 | 0.003290032 | 0.003290032 | 0.003290032 | 0.003290032 | 0.003290032 | 0.003290032 | 0.003290032 | 0.003290032 | 0.003290032 | 0.003290032 | 0.003290032 | 0.003290032 | 0.003290032 | 0.003290032 | 0.003290032 | 0.003290032 | 0.003290032 | 0.003290032 | 0.003290032 | 0.003290032 | 0.003290032 | 0.003290032 | 0.003290032 | 0.003290032 | 0.003290032 | 0.003290032 | 0.003290032 | 0.003290032 | 0.003290032 | 0.003290032 | 0.003290032 | 0.003290032 | 0.003290032 | 0.003290032 | 0.003290032 | 0.003290032 | 0.003290032 | 0 | 0 | 0 | 0 | 0 | 0 | 0 | 0 | 0 | 0 | 0
1143 | 1078.45 | 0.003414271 | -10 | 561.5 | -581.5 | 0 | 0 | 0 | 0 | 0 | 0 | 0 | 0 | 0 | 0 | 0 | 0.003414271 | 0.003414271 | 0.003414271 | 0.003414271 | 0.003414271 | 0.003414271 | 0.003414271 | 0.003414271 | 0.003414271 | 0.003414271 | 0.003414271 | 0.003414271 | 0.003414271 | 0.003414271 | 0.003414271 | 0.003414271 | 0.003414271 | 0.003414271 | 0.003414271 | 0.003414271 | 0.003414271 | 0.003414271 | 0.003414271 | 0.003414271 | 0.003414271 | 0.003414271 | 0.003414271 | 0.003414271 | 0.003414271 | 0.003414271 | 0.003414271 | 0.003414271 | 0.003414271 | 0.003414271 | 0.003414271 | 0.003414271 | 0.003414271 | 0.003414271 | 0.003414271 | 0.003414271 | 0.003414271 | 0.003414271 | 0.003414271 | 0 | 0 | 0 | 0 | 0 | 0 | 0 | 0 | 0 | 0 | 0
1140 | 1023.078 | 0.003238969 | -20 | 550 | -590 | 0 | 0 | 0 | 0 | 0 | 0 | 0 | 0 | 0 | 0 | 0.003238969 | 0.003238969 | 0.003238969 | 0.003238969 | 0.003238969 | 0.003238969 | 0.003238969 | 0.003238969 | 0.003238969 | 0.003238969 | 0.003238969 | 0.003238969 | 0.003238969 | 0.003238969 | 0.003238969 | 0.003238969 | 0.003238969 | 0.003238969 | 0.003238969 | 0.003238969 | 0.003238969 | 0.003238969 | 0.003238969 | 0.003238969 | 0.003238969 | 0.003238969 | 0.003238969 | 0.003238969 | 0.003238969 | 0.003238969 | 0.003238969 | 0.003238969 | 0.003238969 | 0.003238969 | 0.003238969 | 0.003238969 | 0.003238969 | 0.003238969 | 0.003238969 | 0.003238969 | 0.003238969 | 0.003238969 | 0.003238969 | 0 | 0 | 0 | 0 | 0 | 0 | 0 | 0 | 0 | 0 | 0 | 0
1140 | 982.6926 | 0.003111112 | -30 | 540 | -600 | 0 | 0 | 0 | 0 | 0 | 0 | 0 | 0 | 0 | 0 | 0.003111112 | 0.003111112 | 0.003111112 | 0.003111112 | 0.003111112 | 0.003111112 | 0.003111112 | 0.003111112 | 0.003111112 | 0.003111112 | 0.003111112 | 0.003111112 | 0.003111112 | 0.003111112 | 0.003111112 | 0.003111112 | 0.003111112 | 0.003111112 | 0.003111112 | 0.003111112 | 0.003111112 | 0.003111112 | 0.003111112 | 0.003111112 | 0.003111112 | 0.003111112 | 0.003111112 | 0.003111112 | 0.003111112 | 0.003111112 | 0.003111112 | 0.003111112 | 0.003111112 | 0.003111112 | 0.003111112 | 0.003111112 | 0.003111112 | 0.003111112 | 0.003111112 | 0.003111112 | 0.003111112 | 0.003111112 | 0.003111112 | 0 | 0 | 0 | 0 | 0 | 0 | 0 | 0 | 0 | 0 | 0 | 0
1130 | 734.6931 | 0.002325969 | -40 | 525 | -605 | 0 | 0 | 0 | 0 | 0 | 0 | 0 | 0 | 0 | 0 | 0.002325969 | 0.002325969 | 0.002325969 | 0.002325969 | 0.002325969 | 0.002325969 | 0.002325969 | 0.002325969 | 0.002325969 | 0.002325969 | 0.002325969 | 0.002325969 | 0.002325969 | 0.002325969 | 0.002325969 | 0.002325969 | 0.002325969 | 0.002325969 | 0.002325969 | 0.002325969 | 0.002325969 | 0.002325969 | 0.002325969 | 0.002325969 | 0.002325969 | 0.002325969 | 0.002325969 | 0.002325969 | 0.002325969 | 0.002325969 | 0.002325969 | 0.002325969 | 0.002325969 | 0.002325969 | 0.002325969 | 0.002325969 | 0.002325969 | 0.002325969 | 0.002325969 | 0.002325969 | 0.002325969 | 0.002325969 | 0 | 0 | 0 | 0 | 0 | 0 | 0 | 0 | 0 | 0 | 0 | 0 | 0
1130 | 823.5278 | 0.002607211 | -30 | 535 | -595 | 0 | 0 | 0 | 0 | 0 | 0 | 0 | 0 | 0 | 0 | 0.002607211 | 0.002607211 | 0.002607211 | 0.002607211 | 0.002607211 | 0.002607211 | 0.002607211 | 0.002607211 | 0.002607211 | 0.002607211 | 0.002607211 | 0.002607211 | 0.002607211 | 0.002607211 | 0.002607211 | 0.002607211 | 0.002607211 | 0.002607211 | 0.002607211 | 0.002607211 | 0.002607211 | 0.002607211 | 0.002607211 | 0.002607211 | 0.002607211 | 0.002607211 | 0.002607211 | 0.002607211 | 0.002607211 | 0.002607211 | 0.002607211 | 0.002607211 | 0.002607211 | 0.002607211 | 0.002607211 | 0.002607211 | 0.002607211 | 0.002607211 | 0.002607211 | 0.002607211 | 0.002607211 | 0.002607211 | 0.002607211 | 0 | 0 | 0 | 0 | 0 | 0 | 0 | 0 | 0 | 0 | 0 | 0
1130 | 801.385 | 0.002537109 | -20 | 545 | -585 | 0 | 0 | 0 | 0 | 0 | 0 | 0 | 0 | 0 | 0 | 0 | 0.002537109 | 0.002537109 | 0.002537109 | 0.002537109 | 0.002537109 | 0.002537109 | 0.002537109 | 0.002537109 | 0.002537109 | 0.002537109 | 0.002537109 | 0.002537109 | 0.002537109 | 0.002537109 | 0.002537109 | 0.002537109 | 0.002537109 | 0.002537109 | 0.002537109 | 0.002537109 | 0.002537109 | 0.002537109 | 0.002537109 | 0.002537109 | 0.002537109 | 0.002537109 | 0.002537109 | 0.002537109 | 0.002537109 | 0.002537109 | 0.002537109 | 0.002537109 | 0.002537109 | 0.002537109 | 0.002537109 | 0.002537109 | 0.002537109 | 0.002537109 | 0.002537109 | 0.002537109 | 0.002537109 | 0.002537109 | 0 | 0 | 0 | 0 | 0 | 0 | 0 | 0 | 0 | 0 | 0 | 0
1104 | 692.3518 | 0.00219192 | -10 | 542 | -562 | 0 | 0 | 0 | 0 | 0 | 0 | 0 | 0 | 0 | 0 | 0 | 0.00219192 | 0.00219192 | 0.00219192 | 0.00219192 | 0.00219192 | 0.00219192 | 0.00219192 | 0.00219192 | 0.00219192 | 0.00219192 | 0.00219192 | 0.00219192 | 0.00219192 | 0.00219192 | 0.00219192 | 0.00219192 | 0.00219192 | 0.00219192 | 0.00219192 | 0.00219192 | 0.00219192 | 0.00219192 | 0.00219192 | 0.00219192 | 0.00219192 | 0.00219192 | 0.00219192 | 0.00219192 | 0.00219192 | 0.00219192 | 0.00219192 | 0.00219192 | 0.00219192 | 0.00219192 | 0.00219192 | 0.00219192 | 0.00219192 | 0.00219192 | 0.00219192 | 0.00219192 | 0.00219192 | 0.00219192 | 0 | 0 | 0 | 0 | 0 | 0 | 0 | 0 | 0 | 0 | 0 | 0
1104 | 721.4485 | 0.002284038 | 0 | 552 | -552 | 0 | 0 | 0 | 0 | 0 | 0 | 0 | 0 | 0 | 0 | 0 | 0 | 0.002284038 | 0.002284038 | 0.002284038 | 0.002284038 | 0.002284038 | 0.002284038 | 0.002284038 | 0.002284038 | 0.002284038 | 0.002284038 | 0.002284038 | 0.002284038 | 0.002284038 | 0.002284038 | 0.002284038 | 0.002284038 | 0.002284038 | 0.002284038 | 0.002284038 | 0.002284038 | 0.002284038 | 0.002284038 | 0.002284038 | 0.002284038 | 0.002284038 | 0.002284038 | 0.002284038 | 0.002284038 | 0.002284038 | 0.002284038 | 0.002284038 | 0.002284038 | 0.002284038 | 0.002284038 | 0.002284038 | 0.002284038 | 0.002284038 | 0.002284038 | 0.002284038 | 0.002284038 | 0.002284038 | 0 | 0 | 0 | 0 | 0 | 0 | 0 | 0 | 0 | 0 | 0 | 0
1104 | 711.632 | 0.00225296 | 10 | 562 | -542 | 0 | 0 | 0 | 0 | 0 | 0 | 0 | 0 | 0 | 0 | 0 | 0 | 0.00225296 | 0.00225296 | 0.00225296 | 0.00225296 | 0.00225296 | 0.00225296 | 0.00225296 | 0.00225296 | 0.00225296 | 0.00225296 | 0.00225296 | 0.00225296 | 0.00225296 | 0.00225296 | 0.00225296 | 0.00225296 | 0.00225296 | 0.00225296 | 0.00225296 | 0.00225296 | 0.00225296 | 0.00225296 | 0.00225296 | 0.00225296 | 0.00225296 | 0.00225296 | 0.00225296 | 0.00225296 | 0.00225296 | 0.00225296 | 0.00225296 | 0.00225296 | 0.00225296 | 0.00225296 | 0.00225296 | 0.00225296 | 0.00225296 | 0.00225296 | 0.00225296 | 0.00225296 | 0.00225296 | 0.00225296 | 0 | 0 | 0 | 0 | 0 | 0 | 0 | 0 | 0 | 0 | 0
1104 | 710.2382 | 0.002248547 | 20 | 572 | -532 | 0 | 0 | 0 | 0 | 0 | 0 | 0 | 0 | 0 | 0 | 0 | 0 | 0 | 0.002248547 | 0.002248547 | 0.002248547 | 0.002248547 | 0.002248547 | 0.002248547 | 0.002248547 | 0.002248547 | 0.002248547 | 0.002248547 | 0.002248547 | 0.002248547 | 0.002248547 | 0.002248547 | 0.002248547 | 0.002248547 | 0.002248547 | 0.002248547 | 0.002248547 | 0.002248547 | 0.002248547 | 0.002248547 | 0.002248547 | 0.002248547 | 0.002248547 | 0.002248547 | 0.002248547 | 0.002248547 | 0.002248547 | 0.002248547 | 0.002248547 | 0.002248547 | 0.002248547 | 0.002248547 | 0.002248547 | 0.002248547 | 0.002248547 | 0.002248547 | 0.002248547 | 0.002248547 | 0.002248547 | 0 | 0 | 0 | 0 | 0 | 0 | 0 | 0 | 0 | 0 | 0
1104 | 713.7512 | 0.002259669 | 30 | 582 | -522 | 0 | 0 | 0 | 0 | 0 | 0 | 0 | 0 | 0 | 0 | 0 | 0 | 0 | 0.002259669 | 0.002259669 | 0.002259669 | 0.002259669 | 0.002259669 | 0.002259669 | 0.002259669 | 0.002259669 | 0.002259669 | 0.002259669 | 0.002259669 | 0.002259669 | 0.002259669 | 0.002259669 | 0.002259669 | 0.002259669 | 0.002259669 | 0.002259669 | 0.002259669 | 0.002259669 | 0.002259669 | 0.002259669 | 0.002259669 | 0.002259669 | 0.002259669 | 0.002259669 | 0.002259669 | 0.002259669 | 0.002259669 | 0.002259669 | 0.002259669 | 0.002259669 | 0.002259669 | 0.002259669 | 0.002259669 | 0.002259669 | 0.002259669 | 0.002259669 | 0.002259669 | 0.002259669 | 0.002259669 | 0 | 0 | 0 | 0 | 0 | 0 | 0 | 0 | 0 | 0 | 0
1104 | 649.8924 | 0.002057498 | 40 | 592 | -512 | 0 | 0 | 0 | 0 | 0 | 0 | 0 | 0 | 0 | 0 | 0 | 0 | 0 | 0.002057498 | 0.002057498 | 0.002057498 | 0.002057498 | 0.002057498 | 0.002057498 | 0.002057498 | 0.002057498 | 0.002057498 | 0.002057498 | 0.002057498 | 0.002057498 | 0.002057498 | 0.002057498 | 0.002057498 | 0.002057498 | 0.002057498 | 0.002057498 | 0.002057498 | 0.002057498 | 0.002057498 | 0.002057498 | 0.002057498 | 0.002057498 | 0.002057498 | 0.002057498 | 0.002057498 | 0.002057498 | 0.002057498 | 0.002057498 | 0.002057498 | 0.002057498 | 0.002057498 | 0.002057498 | 0.002057498 | 0.002057498 | 0.002057498 | 0.002057498 | 0.002057498 | 0.002057498 | 0.002057498 | 0.002057498 | 0 | 0 | 0 | 0 | 0 | 0 | 0 | 0 | 0 | 0
958 | 1020.408 | 0.003230516 | 30 | 509 | -449 | 0 | 0 | 0 | 0 | 0 | 0 | 0 | 0 | 0 | 0 | 0 | 0 | 0 | 0 | 0 | 0 | 0.003230516 | 0.003230516 | 0.003230516 | 0.003230516 | 0.003230516 | 0.003230516 | 0.003230516 | 0.003230516 | 0.003230516 | 0.003230516 | 0.003230516 | 0.003230516 | 0.003230516 | 0.003230516 | 0.003230516 | 0.003230516 | 0.003230516 | 0.003230516 | 0.003230516 | 0.003230516 | 0.003230516 | 0.003230516 | 0.003230516 | 0.003230516 | 0.003230516 | 0.003230516 | 0.003230516 | 0.003230516 | 0.003230516 | 0.003230516 | 0.003230516 | 0.003230516 | 0.003230516 | 0.003230516 | 0.003230516 | 0.003230516 | 0 | 0 | 0 | 0 | 0 | 0 | 0 | 0 | 0 | 0 | 0 | 0 | 0
958 | 1048.142 | 0.003318318 | 20 | 499 | -459 | 0 | 0 | 0 | 0 | 0 | 0 | 0 | 0 | 0 | 0 | 0 | 0 | 0 | 0 | 0 | 0.003318318 | 0.003318318 | 0.003318318 | 0.003318318 | 0.003318318 | 0.003318318 | 0.003318318 | 0.003318318 | 0.003318318 | 0.003318318 | 0.003318318 | 0.003318318 | 0.003318318 | 0.003318318 | 0.003318318 | 0.003318318 | 0.003318318 | 0.003318318 | 0.003318318 | 0.003318318 | 0.003318318 | 0.003318318 | 0.003318318 | 0.003318318 | 0.003318318 | 0.003318318 | 0.003318318 | 0.003318318 | 0.003318318 | 0.003318318 | 0.003318318 | 0.003318318 | 0.003318318 | 0.003318318 | 0.003318318 | 0.003318318 | 0 | 0 | 0 | 0 | 0 | 0 | 0 | 0 | 0 | 0 | 0 | 0 | 0 | 0
958 | 719.6453 | 0.002278329 | 10 | 489 | -469 | 0 | 0 | 0 | 0 | 0 | 0 | 0 | 0 | 0 | 0 | 0 | 0 | 0 | 0 | 0 | 0.002278329 | 0.002278329 | 0.002278329 | 0.002278329 | 0.002278329 | 0.002278329 | 0.002278329 | 0.002278329 | 0.002278329 | 0.002278329 | 0.002278329 | 0.002278329 | 0.002278329 | 0.002278329 | 0.002278329 | 0.002278329 | 0.002278329 | 0.002278329 | 0.002278329 | 0.002278329 | 0.002278329 | 0.002278329 | 0.002278329 | 0.002278329 | 0.002278329 | 0.002278329 | 0.002278329 | 0.002278329 | 0.002278329 | 0.002278329 | 0.002278329 | 0.002278329 | 0.002278329 | 0.002278329 | 0.002278329 | 0.002278329 | 0 | 0 | 0 | 0 | 0 | 0 | 0 | 0 | 0 | 0 | 0 | 0 | 0 | 0
958 | 703.7751 | 0.002228085 | 0 | 479 | -479 | 0 | 0 | 0 | 0 | 0 | 0 | 0 | 0 | 0 | 0 | 0 | 0 | 0 | 0 | 0 | 0.002228085 | 0.002228085 | 0.002228085 | 0.002228085 | 0.002228085 | 0.002228085 | 0.002228085 | 0.002228085 | 0.002228085 | 0.002228085 | 0.002228085 | 0.002228085 | 0.002228085 | 0.002228085 | 0.002228085 | 0.002228085 | 0.002228085 | 0.002228085 | 0.002228085 | 0.002228085 | 0.002228085 | 0.002228085 | 0.002228085 | 0.002228085 | 0.002228085 | 0.002228085 | 0.002228085 | 0.002228085 | 0.002228085 | 0.002228085 | 0.002228085 | 0.002228085 | 0.002228085 | 0.002228085 | 0.002228085 | 0 | 0 | 0 | 0 | 0 | 0 | 0 | 0 | 0 | 0 | 0 | 0 | 0 | 0 | 0
958 | 729.3528 | 0.002309062 | -10 | 469 | -489 | 0 | 0 | 0 | 0 | 0 | 0 | 0 | 0 | 0 | 0 | 0 | 0 | 0 | 0 | 0.002309062 | 0.002309062 | 0.002309062 | 0.002309062 | 0.002309062 | 0.002309062 | 0.002309062 | 0.002309062 | 0.002309062 | 0.002309062 | 0.002309062 | 0.002309062 | 0.002309062 | 0.002309062 | 0.002309062 | 0.002309062 | 0.002309062 | 0.002309062 | 0.002309062 | 0.002309062 | 0.002309062 | 0.002309062 | 0.002309062 | 0.002309062 | 0.002309062 | 0.002309062 | 0.002309062 | 0.002309062 | 0.002309062 | 0.002309062 | 0.002309062 | 0.002309062 | 0.002309062 | 0.002309062 | 0.002309062 | 0.002309062 | 0 | 0 | 0 | 0 | 0 | 0 | 0 | 0 | 0 | 0 | 0 | 0 | 0 | 0 | 0
958 | 728.9335 | 0.002307735 | -20 | 459 | -499 | 0 | 0 | 0 | 0 | 0 | 0 | 0 | 0 | 0 | 0 | 0 | 0 | 0 | 0 | 0.002307735 | 0.002307735 | 0.002307735 | 0.002307735 | 0.002307735 | 0.002307735 | 0.002307735 | 0.002307735 | 0.002307735 | 0.002307735 | 0.002307735 | 0.002307735 | 0.002307735 | 0.002307735 | 0.002307735 | 0.002307735 | 0.002307735 | 0.002307735 | 0.002307735 | 0.002307735 | 0.002307735 | 0.002307735 | 0.002307735 | 0.002307735 | 0.002307735 | 0.002307735 | 0.002307735 | 0.002307735 | 0.002307735 | 0.002307735 | 0.002307735 | 0.002307735 | 0.002307735 | 0.002307735 | 0.002307735 | 0.002307735 | 0 | 0 | 0 | 0 | 0 | 0 | 0 | 0 | 0 | 0 | 0 | 0 | 0 | 0 | 0
958 | 783.7066 | 0.002481141 | -30 | 449 | -509 | 0 | 0 | 0 | 0 | 0 | 0 | 0 | 0 | 0 | 0 | 0 | 0 | 0 | 0.002481141 | 0.002481141 | 0.002481141 | 0.002481141 | 0.002481141 | 0.002481141 | 0.002481141 | 0.002481141 | 0.002481141 | 0.002481141 | 0.002481141 | 0.002481141 | 0.002481141 | 0.002481141 | 0.002481141 | 0.002481141 | 0.002481141 | 0.002481141 | 0.002481141 | 0.002481141 | 0.002481141 | 0.002481141 | 0.002481141 | 0.002481141 | 0.002481141 | 0.002481141 | 0.002481141 | 0.002481141 | 0.002481141 | 0.002481141 | 0.002481141 | 0.002481141 | 0.002481141 | 0.002481141 | 0.002481141 | 0.002481141 | 0 | 0 | 0 | 0 | 0 | 0 | 0 | 0 | 0 | 0 | 0 | 0 | 0 | 0 | 0 | 0
958 | 721.1675 | 0.002283148 | -40 | 439 | -519 | 0 | 0 | 0 | 0 | 0 | 0 | 0 | 0 | 0 | 0 | 0 | 0 | 0 | 0.002283148 | 0.002283148 | 0.002283148 | 0.002283148 | 0.002283148 | 0.002283148 | 0.002283148 | 0.002283148 | 0.002283148 | 0.002283148 | 0.002283148 | 0.002283148 | 0.002283148 | 0.002283148 | 0.002283148 | 0.002283148 | 0.002283148 | 0.002283148 | 0.002283148 | 0.002283148 | 0.002283148 | 0.002283148 | 0.002283148 | 0.002283148 | 0.002283148 | 0.002283148 | 0.002283148 | 0.002283148 | 0.002283148 | 0.002283148 | 0.002283148 | 0.002283148 | 0.002283148 | 0.002283148 | 0.002283148 | 0.002283148 | 0 | 0 | 0 | 0 | 0 | 0 | 0 | 0 | 0 | 0 | 0 | 0 | 0 | 0 | 0 | 0
958 | 746.5552 | 0.002363523 | -30 | 449 | -509 | 0 | 0 | 0 | 0 | 0 | 0 | 0 | 0 | 0 | 0 | 0 | 0 | 0 | 0.002363523 | 0.002363523 | 0.002363523 | 0.002363523 | 0.002363523 | 0.002363523 | 0.002363523 | 0.002363523 | 0.002363523 | 0.002363523 | 0.002363523 | 0.002363523 | 0.002363523 | 0.002363523 | 0.002363523 | 0.002363523 | 0.002363523 | 0.002363523 | 0.002363523 | 0.002363523 | 0.002363523 | 0.002363523 | 0.002363523 | 0.002363523 | 0.002363523 | 0.002363523 | 0.002363523 | 0.002363523 | 0.002363523 | 0.002363523 | 0.002363523 | 0.002363523 | 0.002363523 | 0.002363523 | 0.002363523 | 0.002363523 | 0 | 0 | 0 | 0 | 0 | 0 | 0 | 0 | 0 | 0 | 0 | 0 | 0 | 0 | 0 | 0
958 | 727.2394 | 0.002302371 | -20 | 459 | -499 | 0 | 0 | 0 | 0 | 0 | 0 | 0 | 0 | 0 | 0 | 0 | 0 | 0 | 0 | 0.002302371 | 0.002302371 | 0.002302371 | 0.002302371 | 0.002302371 | 0.002302371 | 0.002302371 | 0.002302371 | 0.002302371 | 0.002302371 | 0.002302371 | 0.002302371 | 0.002302371 | 0.002302371 | 0.002302371 | 0.002302371 | 0.002302371 | 0.002302371 | 0.002302371 | 0.002302371 | 0.002302371 | 0.002302371 | 0.002302371 | 0.002302371 | 0.002302371 | 0.002302371 | 0.002302371 | 0.002302371 | 0.002302371 | 0.002302371 | 0.002302371 | 0.002302371 | 0.002302371 | 0.002302371 | 0.002302371 | 0.002302371 | 0 | 0 | 0 | 0 | 0 | 0 | 0 | 0 | 0 | 0 | 0 | 0 | 0 | 0 | 0
958 | 728.2044 | 0.002305426 | -10 | 469 | -489 | 0 | 0 | 0 | 0 | 0 | 0 | 0 | 0 | 0 | 0 | 0 | 0 | 0 | 0 | 0.002305426 | 0.002305426 | 0.002305426 | 0.002305426 | 0.002305426 | 0.002305426 | 0.002305426 | 0.002305426 | 0.002305426 | 0.002305426 | 0.002305426 | 0.002305426 | 0.002305426 | 0.002305426 | 0.002305426 | 0.002305426 | 0.002305426 | 0.002305426 | 0.002305426 | 0.002305426 | 0.002305426 | 0.002305426 | 0.002305426 | 0.002305426 | 0.002305426 | 0.002305426 | 0.002305426 | 0.002305426 | 0.002305426 | 0.002305426 | 0.002305426 | 0.002305426 | 0.002305426 | 0.002305426 | 0.002305426 | 0.002305426 | 0 | 0 | 0 | 0 | 0 | 0 | 0 | 0 | 0 | 0 | 0 | 0 | 0 | 0 | 0
958 | 743.8671 | 0.002355013 | 0 | 479 | -479 | 0 | 0 | 0 | 0 | 0 | 0 | 0 | 0 | 0 | 0 | 0 | 0 | 0 | 0 | 0 | 0.002355013 | 0.002355013 | 0.002355013 | 0.002355013 | 0.002355013 | 0.002355013 | 0.002355013 | 0.002355013 | 0.002355013 | 0.002355013 | 0.002355013 | 0.002355013 | 0.002355013 | 0.002355013 | 0.002355013 | 0.002355013 | 0.002355013 | 0.002355013 | 0.002355013 | 0.002355013 | 0.002355013 | 0.002355013 | 0.002355013 | 0.002355013 | 0.002355013 | 0.002355013 | 0.002355013 | 0.002355013 | 0.002355013 | 0.002355013 | 0.002355013 | 0.002355013 | 0.002355013 | 0.002355013 | 0.002355013 | 0 | 0 | 0 | 0 | 0 | 0 | 0 | 0 | 0 | 0 | 0 | 0 | 0 | 0 | 0
958 | 704.2136 | 0.002229474 | 10 | 489 | -469 | 0 | 0 | 0 | 0 | 0 | 0 | 0 | 0 | 0 | 0 | 0 | 0 | 0 | 0 | 0 | 0.002229474 | 0.002229474 | 0.002229474 | 0.002229474 | 0.002229474 | 0.002229474 | 0.002229474 | 0.002229474 | 0.002229474 | 0.002229474 | 0.002229474 | 0.002229474 | 0.002229474 | 0.002229474 | 0.002229474 | 0.002229474 | 0.002229474 | 0.002229474 | 0.002229474 | 0.002229474 | 0.002229474 | 0.002229474 | 0.002229474 | 0.002229474 | 0.002229474 | 0.002229474 | 0.002229474 | 0.002229474 | 0.002229474 | 0.002229474 | 0.002229474 | 0.002229474 | 0.002229474 | 0.002229474 | 0.002229474 | 0.002229474 | 0 | 0 | 0 | 0 | 0 | 0 | 0 | 0 | 0 | 0 | 0 | 0 | 0 | 0
958 | 777.0358 | 0.002460022 | 20 | 499 | -459 | 0 | 0 | 0 | 0 | 0 | 0 | 0 | 0 | 0 | 0 | 0 | 0 | 0 | 0 | 0 | 0.002460022 | 0.002460022 | 0.002460022 | 0.002460022 | 0.002460022 | 0.002460022 | 0.002460022 | 0.002460022 | 0.002460022 | 0.002460022 | 0.002460022 | 0.002460022 | 0.002460022 | 0.002460022 | 0.002460022 | 0.002460022 | 0.002460022 | 0.002460022 | 0.002460022 | 0.002460022 | 0.002460022 | 0.002460022 | 0.002460022 | 0.002460022 | 0.002460022 | 0.002460022 | 0.002460022 | 0.002460022 | 0.002460022 | 0.002460022 | 0.002460022 | 0.002460022 | 0.002460022 | 0.002460022 | 0.002460022 | 0.002460022 | 0 | 0 | 0 | 0 | 0 | 0 | 0 | 0 | 0 | 0 | 0 | 0 | 0 | 0
958 | 744.5634 | 0.002357218 | 30 | 509 | -449 | 0 | 0 | 0 | 0 | 0 | 0 | 0 | 0 | 0 | 0 | 0 | 0 | 0 | 0 | 0 | 0 | 0.002357218 | 0.002357218 | 0.002357218 | 0.002357218 | 0.002357218 | 0.002357218 | 0.002357218 | 0.002357218 | 0.002357218 | 0.002357218 | 0.002357218 | 0.002357218 | 0.002357218 | 0.002357218 | 0.002357218 | 0.002357218 | 0.002357218 | 0.002357218 | 0.002357218 | 0.002357218 | 0.002357218 | 0.002357218 | 0.002357218 | 0.002357218 | 0.002357218 | 0.002357218 | 0.002357218 | 0.002357218 | 0.002357218 | 0.002357218 | 0.002357218 | 0.002357218 | 0.002357218 | 0.002357218 | 0.002357218 | 0.002357218 | 0 | 0 | 0 | 0 | 0 | 0 | 0 | 0 | 0 | 0 | 0 | 0 | 0
958 | 700.6126 | 0.002218073 | 40 | 519 | -439 | 0 | 0 | 0 | 0 | 0 | 0 | 0 | 0 | 0 | 0 | 0 | 0 | 0 | 0 | 0 | 0 | 0.002218073 | 0.002218073 | 0.002218073 | 0.002218073 | 0.002218073 | 0.002218073 | 0.002218073 | 0.002218073 | 0.002218073 | 0.002218073 | 0.002218073 | 0.002218073 | 0.002218073 | 0.002218073 | 0.002218073 | 0.002218073 | 0.002218073 | 0.002218073 | 0.002218073 | 0.002218073 | 0.002218073 | 0.002218073 | 0.002218073 | 0.002218073 | 0.002218073 | 0.002218073 | 0.002218073 | 0.002218073 | 0.002218073 | 0.002218073 | 0.002218073 | 0.002218073 | 0.002218073 | 0.002218073 | 0.002218073 | 0.002218073 | 0 | 0 | 0 | 0 | 0 | 0 | 0 | 0 | 0 | 0 | 0 | 0 | 0
958 | 738.9922 | 0.002339579 | 30 | 509 | -449 | 0 | 0 | 0 | 0 | 0 | 0 | 0 | 0 | 0 | 0 | 0 | 0 | 0 | 0 | 0 | 0 | 0.002339579 | 0.002339579 | 0.002339579 | 0.002339579 | 0.002339579 | 0.002339579 | 0.002339579 | 0.002339579 | 0.002339579 | 0.002339579 | 0.002339579 | 0.002339579 | 0.002339579 | 0.002339579 | 0.002339579 | 0.002339579 | 0.002339579 | 0.002339579 | 0.002339579 | 0.002339579 | 0.002339579 | 0.002339579 | 0.002339579 | 0.002339579 | 0.002339579 | 0.002339579 | 0.002339579 | 0.002339579 | 0.002339579 | 0.002339579 | 0.002339579 | 0.002339579 | 0.002339579 | 0.002339579 | 0.002339579 | 0.002339579 | 0 | 0 | 0 | 0 | 0 | 0 | 0 | 0 | 0 | 0 | 0 | 0 | 0
958 | 728.6659 | 0.002306887 | 20 | 499 | -459 | 0 | 0 | 0 | 0 | 0 | 0 | 0 | 0 | 0 | 0 | 0 | 0 | 0 | 0 | 0 | 0.002306887 | 0.002306887 | 0.002306887 | 0.002306887 | 0.002306887 | 0.002306887 | 0.002306887 | 0.002306887 | 0.002306887 | 0.002306887 | 0.002306887 | 0.002306887 | 0.002306887 | 0.002306887 | 0.002306887 | 0.002306887 | 0.002306887 | 0.002306887 | 0.002306887 | 0.002306887 | 0.002306887 | 0.002306887 | 0.002306887 | 0.002306887 | 0.002306887 | 0.002306887 | 0.002306887 | 0.002306887 | 0.002306887 | 0.002306887 | 0.002306887 | 0.002306887 | 0.002306887 | 0.002306887 | 0.002306887 | 0.002306887 | 0 | 0 | 0 | 0 | 0 | 0 | 0 | 0 | 0 | 0 | 0 | 0 | 0 | 0
958 | 718.9524 | 0.002276135 | 10 | 489 | -469 | 0 | 0 | 0 | 0 | 0 | 0 | 0 | 0 | 0 | 0 | 0 | 0 | 0 | 0 | 0 | 0.002276135 | 0.002276135 | 0.002276135 | 0.002276135 | 0.002276135 | 0.002276135 | 0.002276135 | 0.002276135 | 0.002276135 | 0.002276135 | 0.002276135 | 0.002276135 | 0.002276135 | 0.002276135 | 0.002276135 | 0.002276135 | 0.002276135 | 0.002276135 | 0.002276135 | 0.002276135 | 0.002276135 | 0.002276135 | 0.002276135 | 0.002276135 | 0.002276135 | 0.002276135 | 0.002276135 | 0.002276135 | 0.002276135 | 0.002276135 | 0.002276135 | 0.002276135 | 0.002276135 | 0.002276135 | 0.002276135 | 0.002276135 | 0 | 0 | 0 | 0 | 0 | 0 | 0 | 0 | 0 | 0 | 0 | 0 | 0 | 0
958 | 735.4974 | 0.002328515 | 0 | 479 | -479 | 0 | 0 | 0 | 0 | 0 | 0 | 0 | 0 | 0 | 0 | 0 | 0 | 0 | 0 | 0 | 0.002328515 | 0.002328515 | 0.002328515 | 0.002328515 | 0.002328515 | 0.002328515 | 0.002328515 | 0.002328515 | 0.002328515 | 0.002328515 | 0.002328515 | 0.002328515 | 0.002328515 | 0.002328515 | 0.002328515 | 0.002328515 | 0.002328515 | 0.002328515 | 0.002328515 | 0.002328515 | 0.002328515 | 0.002328515 | 0.002328515 | 0.002328515 | 0.002328515 | 0.002328515 | 0.002328515 | 0.002328515 | 0.002328515 | 0.002328515 | 0.002328515 | 0.002328515 | 0.002328515 | 0.002328515 | 0.002328515 | 0 | 0 | 0 | 0 | 0 | 0 | 0 | 0 | 0 | 0 | 0 | 0 | 0 | 0 | 0
958 | 1036.884 | 0.003282676 | -10 | 469 | -489 | 0 | 0 | 0 | 0 | 0 | 0 | 0 | 0 | 0 | 0 | 0 | 0 | 0 | 0 | 0.003282676 | 0.003282676 | 0.003282676 | 0.003282676 | 0.003282676 | 0.003282676 | 0.003282676 | 0.003282676 | 0.003282676 | 0.003282676 | 0.003282676 | 0.003282676 | 0.003282676 | 0.003282676 | 0.003282676 | 0.003282676 | 0.003282676 | 0.003282676 | 0.003282676 | 0.003282676 | 0.003282676 | 0.003282676 | 0.003282676 | 0.003282676 | 0.003282676 | 0.003282676 | 0.003282676 | 0.003282676 | 0.003282676 | 0.003282676 | 0.003282676 | 0.003282676 | 0.003282676 | 0.003282676 | 0.003282676 | 0.003282676 | 0 | 0 | 0 | 0 | 0 | 0 | 0 | 0 | 0 | 0 | 0 | 0 | 0 | 0 | 0
958 | 1048.918 | 0.003320775 | -20 | 459 | -499 | 0 | 0 | 0 | 0 | 0 | 0 | 0 | 0 | 0 | 0 | 0 | 0 | 0 | 0 | 0.003320775 | 0.003320775 | 0.003320775 | 0.003320775 | 0.003320775 | 0.003320775 | 0.003320775 | 0.003320775 | 0.003320775 | 0.003320775 | 0.003320775 | 0.003320775 | 0.003320775 | 0.003320775 | 0.003320775 | 0.003320775 | 0.003320775 | 0.003320775 | 0.003320775 | 0.003320775 | 0.003320775 | 0.003320775 | 0.003320775 | 0.003320775 | 0.003320775 | 0.003320775 | 0.003320775 | 0.003320775 | 0.003320775 | 0.003320775 | 0.003320775 | 0.003320775 | 0.003320775 | 0.003320775 | 0.003320775 | 0.003320775 | 0 | 0 | 0 | 0 | 0 | 0 | 0 | 0 | 0 | 0 | 0 | 0 | 0 | 0 | 0
958 | 1058.35 | 0.003350636 | -30 | 449 | -509 | 0 | 0 | 0 | 0 | 0 | 0 | 0 | 0 | 0 | 0 | 0 | 0 | 0 | 0.003350636 | 0.003350636 | 0.003350636 | 0.003350636 | 0.003350636 | 0.003350636 | 0.003350636 | 0.003350636 | 0.003350636 | 0.003350636 | 0.003350636 | 0.003350636 | 0.003350636 | 0.003350636 | 0.003350636 | 0.003350636 | 0.003350636 | 0.003350636 | 0.003350636 | 0.003350636 | 0.003350636 | 0.003350636 | 0.003350636 | 0.003350636 | 0.003350636 | 0.003350636 | 0.003350636 | 0.003350636 | 0.003350636 | 0.003350636 | 0.003350636 | 0.003350636 | 0.003350636 | 0.003350636 | 0.003350636 | 0.003350636 | 0 | 0 | 0 | 0 | 0 | 0 | 0 | 0 | 0 | 0 | 0 | 0 | 0 | 0 | 0 | 0
958 | 1058.679 | 0.003351677 | -40 | 439 | -519 | 0 | 0 | 0 | 0 | 0 | 0 | 0 | 0 | 0 | 0 | 0 | 0 | 0 | 0.003351677 | 0.003351677 | 0.003351677 | 0.003351677 | 0.003351677 | 0.003351677 | 0.003351677 | 0.003351677 | 0.003351677 | 0.003351677 | 0.003351677 | 0.003351677 | 0.003351677 | 0.003351677 | 0.003351677 | 0.003351677 | 0.003351677 | 0.003351677 | 0.003351677 | 0.003351677 | 0.003351677 | 0.003351677 | 0.003351677 | 0.003351677 | 0.003351677 | 0.003351677 | 0.003351677 | 0.003351677 | 0.003351677 | 0.003351677 | 0.003351677 | 0.003351677 | 0.003351677 | 0.003351677 | 0.003351677 | 0.003351677 | 0 | 0 | 0 | 0 | 0 | 0 | 0 | 0 | 0 | 0 | 0 | 0 | 0 | 0 | 0 | 0
958 | 1080.267 | 0.003420022 | -30 | 449 | -509 | 0 | 0 | 0 | 0 | 0 | 0 | 0 | 0 | 0 | 0 | 0 | 0 | 0 | 0.003420022 | 0.003420022 | 0.003420022 | 0.003420022 | 0.003420022 | 0.003420022 | 0.003420022 | 0.003420022 | 0.003420022 | 0.003420022 | 0.003420022 | 0.003420022 | 0.003420022 | 0.003420022 | 0.003420022 | 0.003420022 | 0.003420022 | 0.003420022 | 0.003420022 | 0.003420022 | 0.003420022 | 0.003420022 | 0.003420022 | 0.003420022 | 0.003420022 | 0.003420022 | 0.003420022 | 0.003420022 | 0.003420022 | 0.003420022 | 0.003420022 | 0.003420022 | 0.003420022 | 0.003420022 | 0.003420022 | 0.003420022 | 0 | 0 | 0 | 0 | 0 | 0 | 0 | 0 | 0 | 0 | 0 | 0 | 0 | 0 | 0 | 0
958 | 1096.555 | 0.00347159 | -20 | 459 | -499 | 0 | 0 | 0 | 0 | 0 | 0 | 0 | 0 | 0 | 0 | 0 | 0 | 0 | 0 | 0.00347159 | 0.00347159 | 0.00347159 | 0.00347159 | 0.00347159 | 0.00347159 | 0.00347159 | 0.00347159 | 0.00347159 | 0.00347159 | 0.00347159 | 0.00347159 | 0.00347159 | 0.00347159 | 0.00347159 | 0.00347159 | 0.00347159 | 0.00347159 | 0.00347159 | 0.00347159 | 0.00347159 | 0.00347159 | 0.00347159 | 0.00347159 | 0.00347159 | 0.00347159 | 0.00347159 | 0.00347159 | 0.00347159 | 0.00347159 | 0.00347159 | 0.00347159 | 0.00347159 | 0.00347159 | 0.00347159 | 0.00347159 | 0 | 0 | 0 | 0 | 0 | 0 | 0 | 0 | 0 | 0 | 0 | 0 | 0 | 0 | 0
958 | 1063.855 | 0.003368066 | -10 | 469 | -489 | 0 | 0 | 0 | 0 | 0 | 0 | 0 | 0 | 0 | 0 | 0 | 0 | 0 | 0 | 0.003368066 | 0.003368066 | 0.003368066 | 0.003368066 | 0.003368066 | 0.003368066 | 0.003368066 | 0.003368066 | 0.003368066 | 0.003368066 | 0.003368066 | 0.003368066 | 0.003368066 | 0.003368066 | 0.003368066 | 0.003368066 | 0.003368066 | 0.003368066 | 0.003368066 | 0.003368066 | 0.003368066 | 0.003368066 | 0.003368066 | 0.003368066 | 0.003368066 | 0.003368066 | 0.003368066 | 0.003368066 | 0.003368066 | 0.003368066 | 0.003368066 | 0.003368066 | 0.003368066 | 0.003368066 | 0.003368066 | 0.003368066 | 0 | 0 | 0 | 0 | 0 | 0 | 0 | 0 | 0 | 0 | 0 | 0 | 0 | 0 | 0
958 | 1101.439 | 0.003487051 | 0 | 479 | -479 | 0 | 0 | 0 | 0 | 0 | 0 | 0 | 0 | 0 | 0 | 0 | 0 | 0 | 0 | 0 | 0.003487051 | 0.003487051 | 0.003487051 | 0.003487051 | 0.003487051 | 0.003487051 | 0.003487051 | 0.003487051 | 0.003487051 | 0.003487051 | 0.003487051 | 0.003487051 | 0.003487051 | 0.003487051 | 0.003487051 | 0.003487051 | 0.003487051 | 0.003487051 | 0.003487051 | 0.003487051 | 0.003487051 | 0.003487051 | 0.003487051 | 0.003487051 | 0.003487051 | 0.003487051 | 0.003487051 | 0.003487051 | 0.003487051 | 0.003487051 | 0.003487051 | 0.003487051 | 0.003487051 | 0.003487051 | 0.003487051 | 0 | 0 | 0 | 0 | 0 | 0 | 0 | 0 | 0 | 0 | 0 | 0 | 0 | 0 | 0
930 | 594.3094 | 0.001881528 | 10 | 475 | -455 | 0 | 0 | 0 | 0 | 0 | 0 | 0 | 0 | 0 | 0 | 0 | 0 | 0 | 0 | 0 | 0.001881528 | 0.001881528 | 0.001881528 | 0.001881528 | 0.001881528 | 0.001881528 | 0.001881528 | 0.001881528 | 0.001881528 | 0.001881528 | 0.001881528 | 0.001881528 | 0.001881528 | 0.001881528 | 0.001881528 | 0.001881528 | 0.001881528 | 0.001881528 | 0.001881528 | 0.001881528 | 0.001881528 | 0.001881528 | 0.001881528 | 0.001881528 | 0.001881528 | 0.001881528 | 0.001881528 | 0.001881528 | 0.001881528 | 0.001881528 | 0.001881528 | 0.001881528 | 0.001881528 | 0.001881528 | 0.001881528 | 0 | 0 | 0 | 0 | 0 | 0 | 0 | 0 | 0 | 0 | 0 | 0 | 0 | 0 | 0
930 | 621.3598 | 0.001967167 | 20 | 485 | -445 | 0 | 0 | 0 | 0 | 0 | 0 | 0 | 0 | 0 | 0 | 0 | 0 | 0 | 0 | 0 | 0 | 0.001967167 | 0.001967167 | 0.001967167 | 0.001967167 | 0.001967167 | 0.001967167 | 0.001967167 | 0.001967167 | 0.001967167 | 0.001967167 | 0.001967167 | 0.001967167 | 0.001967167 | 0.001967167 | 0.001967167 | 0.001967167 | 0.001967167 | 0.001967167 | 0.001967167 | 0.001967167 | 0.001967167 | 0.001967167 | 0.001967167 | 0.001967167 | 0.001967167 | 0.001967167 | 0.001967167 | 0.001967167 | 0.001967167 | 0.001967167 | 0.001967167 | 0.001967167 | 0.001967167 | 0.001967167 | 0.001967167 | 0 | 0 | 0 | 0 | 0 | 0 | 0 | 0 | 0 | 0 | 0 | 0 | 0 | 0
930 | 630.1306 | 0.001994934 | 30 | 495 | -435 | 0 | 0 | 0 | 0 | 0 | 0 | 0 | 0 | 0 | 0 | 0 | 0 | 0 | 0 | 0 | 0 | 0.001994934 | 0.001994934 | 0.001994934 | 0.001994934 | 0.001994934 | 0.001994934 | 0.001994934 | 0.001994934 | 0.001994934 | 0.001994934 | 0.001994934 | 0.001994934 | 0.001994934 | 0.001994934 | 0.001994934 | 0.001994934 | 0.001994934 | 0.001994934 | 0.001994934 | 0.001994934 | 0.001994934 | 0.001994934 | 0.001994934 | 0.001994934 | 0.001994934 | 0.001994934 | 0.001994934 | 0.001994934 | 0.001994934 | 0.001994934 | 0.001994934 | 0.001994934 | 0.001994934 | 0.001994934 | 0.001994934 | 0 | 0 | 0 | 0 | 0 | 0 | 0 | 0 | 0 | 0 | 0 | 0 | 0 | 0
930 | 612.741 | 0.00193988 | 40 | 505 | -425 | 0 | 0 | 0 | 0 | 0 | 0 | 0 | 0 | 0 | 0 | 0 | 0 | 0 | 0 | 0 | 0 | 0 | 0.00193988 | 0.00193988 | 0.00193988 | 0.00193988 | 0.00193988 | 0.00193988 | 0.00193988 | 0.00193988 | 0.00193988 | 0.00193988 | 0.00193988 | 0.00193988 | 0.00193988 | 0.00193988 | 0.00193988 | 0.00193988 | 0.00193988 | 0.00193988 | 0.00193988 | 0.00193988 | 0.00193988 | 0.00193988 | 0.00193988 | 0.00193988 | 0.00193988 | 0.00193988 | 0.00193988 | 0.00193988 | 0.00193988 | 0.00193988 | 0.00193988 | 0.00193988 | 0.00193988 | 0.00193988 | 0 | 0 | 0 | 0 | 0 | 0 | 0 | 0 | 0 | 0 | 0 | 0 | 0 | 0
930 | 655.7932 | 0.002076179 | 30 | 495 | -435 | 0 | 0 | 0 | 0 | 0 | 0 | 0 | 0 | 0 | 0 | 0 | 0 | 0 | 0 | 0 | 0 | 0.002076179 | 0.002076179 | 0.002076179 | 0.002076179 | 0.002076179 | 0.002076179 | 0.002076179 | 0.002076179 | 0.002076179 | 0.002076179 | 0.002076179 | 0.002076179 | 0.002076179 | 0.002076179 | 0.002076179 | 0.002076179 | 0.002076179 | 0.002076179 | 0.002076179 | 0.002076179 | 0.002076179 | 0.002076179 | 0.002076179 | 0.002076179 | 0.002076179 | 0.002076179 | 0.002076179 | 0.002076179 | 0.002076179 | 0.002076179 | 0.002076179 | 0.002076179 | 0.002076179 | 0.002076179 | 0.002076179 | 0 | 0 | 0 | 0 | 0 | 0 | 0 | 0 | 0 | 0 | 0 | 0 | 0 | 0
930 | 628.3137 | 0.001989182 | 20 | 485 | -445 | 0 | 0 | 0 | 0 | 0 | 0 | 0 | 0 | 0 | 0 | 0 | 0 | 0 | 0 | 0 | 0 | 0.001989182 | 0.001989182 | 0.001989182 | 0.001989182 | 0.001989182 | 0.001989182 | 0.001989182 | 0.001989182 | 0.001989182 | 0.001989182 | 0.001989182 | 0.001989182 | 0.001989182 | 0.001989182 | 0.001989182 | 0.001989182 | 0.001989182 | 0.001989182 | 0.001989182 | 0.001989182 | 0.001989182 | 0.001989182 | 0.001989182 | 0.001989182 | 0.001989182 | 0.001989182 | 0.001989182 | 0.001989182 | 0.001989182 | 0.001989182 | 0.001989182 | 0.001989182 | 0.001989182 | 0.001989182 | 0.001989182 | 0 | 0 | 0 | 0 | 0 | 0 | 0 | 0 | 0 | 0 | 0 | 0 | 0 | 0
930 | 623.4176 | 0.001973681 | 10 | 475 | -455 | 0 | 0 | 0 | 0 | 0 | 0 | 0 | 0 | 0 | 0 | 0 | 0 | 0 | 0 | 0 | 0.001973681 | 0.001973681 | 0.001973681 | 0.001973681 | 0.001973681 | 0.001973681 | 0.001973681 | 0.001973681 | 0.001973681 | 0.001973681 | 0.001973681 | 0.001973681 | 0.001973681 | 0.001973681 | 0.001973681 | 0.001973681 | 0.001973681 | 0.001973681 | 0.001973681 | 0.001973681 | 0.001973681 | 0.001973681 | 0.001973681 | 0.001973681 | 0.001973681 | 0.001973681 | 0.001973681 | 0.001973681 | 0.001973681 | 0.001973681 | 0.001973681 | 0.001973681 | 0.001973681 | 0.001973681 | 0.001973681 | 0 | 0 | 0 | 0 | 0 | 0 | 0 | 0 | 0 | 0 | 0 | 0 | 0 | 0 | 0
958 | 1096.573 | 0.003471648 | 0 | 479 | -479 | 0 | 0 | 0 | 0 | 0 | 0 | 0 | 0 | 0 | 0 | 0 | 0 | 0 | 0 | 0 | 0.003471648 | 0.003471648 | 0.003471648 | 0.003471648 | 0.003471648 | 0.003471648 | 0.003471648 | 0.003471648 | 0.003471648 | 0.003471648 | 0.003471648 | 0.003471648 | 0.003471648 | 0.003471648 | 0.003471648 | 0.003471648 | 0.003471648 | 0.003471648 | 0.003471648 | 0.003471648 | 0.003471648 | 0.003471648 | 0.003471648 | 0.003471648 | 0.003471648 | 0.003471648 | 0.003471648 | 0.003471648 | 0.003471648 | 0.003471648 | 0.003471648 | 0.003471648 | 0.003471648 | 0.003471648 | 0.003471648 | 0 | 0 | 0 | 0 | 0 | 0 | 0 | 0 | 0 | 0 | 0 | 0 | 0 | 0 | 0
841 | 1070.623 | 0.00338949 | -10 | 410.5 | -430.5 | 0 | 0 | 0 | 0 | 0 | 0 | 0 | 0 | 0 | 0 | 0 | 0 | 0 | 0 | 0 | 0 | 0.00338949 | 0.00338949 | 0.00338949 | 0.00338949 | 0.00338949 | 0.00338949 | 0.00338949 | 0.00338949 | 0.00338949 | 0.00338949 | 0.00338949 | 0.00338949 | 0.00338949 | 0.00338949 | 0.00338949 | 0.00338949 | 0.00338949 | 0.00338949 | 0.00338949 | 0.00338949 | 0.00338949 | 0.00338949 | 0.00338949 | 0.00338949 | 0.00338949 | 0.00338949 | 0.00338949 | 0.00338949 | 0.00338949 | 0.00338949 | 0.00338949 | 0.00338949 | 0 | 0 | 0 | 0 | 0 | 0 | 0 | 0 | 0 | 0 | 0 | 0 | 0 | 0 | 0 | 0 | 0
841 | 1050.686 | 0.003326373 | -20 | 400.5 | -440.5 | 0 | 0 | 0 | 0 | 0 | 0 | 0 | 0 | 0 | 0 | 0 | 0 | 0 | 0 | 0 | 0 | 0.003326373 | 0.003326373 | 0.003326373 | 0.003326373 | 0.003326373 | 0.003326373 | 0.003326373 | 0.003326373 | 0.003326373 | 0.003326373 | 0.003326373 | 0.003326373 | 0.003326373 | 0.003326373 | 0.003326373 | 0.003326373 | 0.003326373 | 0.003326373 | 0.003326373 | 0.003326373 | 0.003326373 | 0.003326373 | 0.003326373 | 0.003326373 | 0.003326373 | 0.003326373 | 0.003326373 | 0.003326373 | 0.003326373 | 0.003326373 | 0.003326373 | 0 | 0 | 0 | 0 | 0 | 0 | 0 | 0 | 0 | 0 | 0 | 0 | 0 | 0 | 0 | 0 | 0 | 0
829 | 904.0402 | 0.002862106 | -30 | 384.5 | -444.5 | 0 | 0 | 0 | 0 | 0 | 0 | 0 | 0 | 0 | 0 | 0 | 0 | 0 | 0 | 0 | 0 | 0.002862106 | 0.002862106 | 0.002862106 | 0.002862106 | 0.002862106 | 0.002862106 | 0.002862106 | 0.002862106 | 0.002862106 | 0.002862106 | 0.002862106 | 0.002862106 | 0.002862106 | 0.002862106 | 0.002862106 | 0.002862106 | 0.002862106 | 0.002862106 | 0.002862106 | 0.002862106 | 0.002862106 | 0.002862106 | 0.002862106 | 0.002862106 | 0.002862106 | 0.002862106 | 0.002862106 | 0.002862106 | 0.002862106 | 0.002862106 | 0.002862106 | 0 | 0 | 0 | 0 | 0 | 0 | 0 | 0 | 0 | 0 | 0 | 0 | 0 | 0 | 0 | 0 | 0 | 0
829 | 952.7192 | 0.003016219 | -40 | 374.5 | -454.5 | 0 | 0 | 0 | 0 | 0 | 0 | 0 | 0 | 0 | 0 | 0 | 0 | 0 | 0 | 0 | 0.003016219 | 0.003016219 | 0.003016219 | 0.003016219 | 0.003016219 | 0.003016219 | 0.003016219 | 0.003016219 | 0.003016219 | 0.003016219 | 0.003016219 | 0.003016219 | 0.003016219 | 0.003016219 | 0.003016219 | 0.003016219 | 0.003016219 | 0.003016219 | 0.003016219 | 0.003016219 | 0.003016219 | 0.003016219 | 0.003016219 | 0.003016219 | 0.003016219 | 0.003016219 | 0.003016219 | 0.003016219 | 0.003016219 | 0.003016219 | 0.003016219 | 0.003016219 | 0 | 0 | 0 | 0 | 0 | 0 | 0 | 0 | 0 | 0 | 0 | 0 | 0 | 0 | 0 | 0 | 0 | 0
829 | 910.5461 | 0.002882703 | -30 | 384.5 | -444.5 | 0 | 0 | 0 | 0 | 0 | 0 | 0 | 0 | 0 | 0 | 0 | 0 | 0 | 0 | 0 | 0 | 0.002882703 | 0.002882703 | 0.002882703 | 0.002882703 | 0.002882703 | 0.002882703 | 0.002882703 | 0.002882703 | 0.002882703 | 0.002882703 | 0.002882703 | 0.002882703 | 0.002882703 | 0.002882703 | 0.002882703 | 0.002882703 | 0.002882703 | 0.002882703 | 0.002882703 | 0.002882703 | 0.002882703 | 0.002882703 | 0.002882703 | 0.002882703 | 0.002882703 | 0.002882703 | 0.002882703 | 0.002882703 | 0.002882703 | 0.002882703 | 0.002882703 | 0 | 0 | 0 | 0 | 0 | 0 | 0 | 0 | 0 | 0 | 0 | 0 | 0 | 0 | 0 | 0 | 0 | 0
829 | 897.4125 | 0.002841123 | -20 | 394.5 | -434.5 | 0 | 0 | 0 | 0 | 0 | 0 | 0 | 0 | 0 | 0 | 0 | 0 | 0 | 0 | 0 | 0 | 0.002841123 | 0.002841123 | 0.002841123 | 0.002841123 | 0.002841123 | 0.002841123 | 0.002841123 | 0.002841123 | 0.002841123 | 0.002841123 | 0.002841123 | 0.002841123 | 0.002841123 | 0.002841123 | 0.002841123 | 0.002841123 | 0.002841123 | 0.002841123 | 0.002841123 | 0.002841123 | 0.002841123 | 0.002841123 | 0.002841123 | 0.002841123 | 0.002841123 | 0.002841123 | 0.002841123 | 0.002841123 | 0.002841123 | 0.002841123 | 0.002841123 | 0 | 0 | 0 | 0 | 0 | 0 | 0 | 0 | 0 | 0 | 0 | 0 | 0 | 0 | 0 | 0 | 0 | 0
829 | 931.5252 | 0.002949121 | -10 | 404.5 | -424.5 | 0 | 0 | 0 | 0 | 0 | 0 | 0 | 0 | 0 | 0 | 0 | 0 | 0 | 0 | 0 | 0 | 0 | 0.002949121 | 0.002949121 | 0.002949121 | 0.002949121 | 0.002949121 | 0.002949121 | 0.002949121 | 0.002949121 | 0.002949121 | 0.002949121 | 0.002949121 | 0.002949121 | 0.002949121 | 0.002949121 | 0.002949121 | 0.002949121 | 0.002949121 | 0.002949121 | 0.002949121 | 0.002949121 | 0.002949121 | 0.002949121 | 0.002949121 | 0.002949121 | 0.002949121 | 0.002949121 | 0.002949121 | 0.002949121 | 0.002949121 | 0.002949121 | 0.002949121 | 0 | 0 | 0 | 0 | 0 | 0 | 0 | 0 | 0 | 0 | 0 | 0 | 0 | 0 | 0 | 0 | 0
829 | 928.7048 | 0.002940192 | 0 | 414.5 | -414.5 | 0 | 0 | 0 | 0 | 0 | 0 | 0 | 0 | 0 | 0 | 0 | 0 | 0 | 0 | 0 | 0 | 0 | 0.002940192 | 0.002940192 | 0.002940192 | 0.002940192 | 0.002940192 | 0.002940192 | 0.002940192 | 0.002940192 | 0.002940192 | 0.002940192 | 0.002940192 | 0.002940192 | 0.002940192 | 0.002940192 | 0.002940192 | 0.002940192 | 0.002940192 | 0.002940192 | 0.002940192 | 0.002940192 | 0.002940192 | 0.002940192 | 0.002940192 | 0.002940192 | 0.002940192 | 0.002940192 | 0.002940192 | 0.002940192 | 0.002940192 | 0.002940192 | 0.002940192 | 0 | 0 | 0 | 0 | 0 | 0 | 0 | 0 | 0 | 0 | 0 | 0 | 0 | 0 | 0 | 0 | 0
829 | 961.1081 | 0.003042777 | 10 | 424.5 | -404.5 | 0 | 0 | 0 | 0 | 0 | 0 | 0 | 0 | 0 | 0 | 0 | 0 | 0 | 0 | 0 | 0 | 0 | 0.003042777 | 0.003042777 | 0.003042777 | 0.003042777 | 0.003042777 | 0.003042777 | 0.003042777 | 0.003042777 | 0.003042777 | 0.003042777 | 0.003042777 | 0.003042777 | 0.003042777 | 0.003042777 | 0.003042777 | 0.003042777 | 0.003042777 | 0.003042777 | 0.003042777 | 0.003042777 | 0.003042777 | 0.003042777 | 0.003042777 | 0.003042777 | 0.003042777 | 0.003042777 | 0.003042777 | 0.003042777 | 0.003042777 | 0.003042777 | 0.003042777 | 0 | 0 | 0 | 0 | 0 | 0 | 0 | 0 | 0 | 0 | 0 | 0 | 0 | 0 | 0 | 0 | 0
829 | 945.6363 | 0.002993795 | 20 | 434.5 | -394.5 | 0 | 0 | 0 | 0 | 0 | 0 | 0 | 0 | 0 | 0 | 0 | 0 | 0 | 0 | 0 | 0 | 0 | 0 | 0.002993795 | 0.002993795 | 0.002993795 | 0.002993795 | 0.002993795 | 0.002993795 | 0.002993795 | 0.002993795 | 0.002993795 | 0.002993795 | 0.002993795 | 0.002993795 | 0.002993795 | 0.002993795 | 0.002993795 | 0.002993795 | 0.002993795 | 0.002993795 | 0.002993795 | 0.002993795 | 0.002993795 | 0.002993795 | 0.002993795 | 0.002993795 | 0.002993795 | 0.002993795 | 0.002993795 | 0.002993795 | 0.002993795 | 0.002993795 | 0.002993795 | 0 | 0 | 0 | 0 | 0 | 0 | 0 | 0 | 0 | 0 | 0 | 0 | 0 | 0 | 0 | 0
829 | 940.1907 | 0.002976555 | 30 | 444.5 | -384.5 | 0 | 0 | 0 | 0 | 0 | 0 | 0 | 0 | 0 | 0 | 0 | 0 | 0 | 0 | 0 | 0 | 0 | 0 | 0.002976555 | 0.002976555 | 0.002976555 | 0.002976555 | 0.002976555 | 0.002976555 | 0.002976555 | 0.002976555 | 0.002976555 | 0.002976555 | 0.002976555 | 0.002976555 | 0.002976555 | 0.002976555 | 0.002976555 | 0.002976555 | 0.002976555 | 0.002976555 | 0.002976555 | 0.002976555 | 0.002976555 | 0.002976555 | 0.002976555 | 0.002976555 | 0.002976555 | 0.002976555 | 0.002976555 | 0.002976555 | 0.002976555 | 0.002976555 | 0.002976555 | 0 | 0 | 0 | 0 | 0 | 0 | 0 | 0 | 0 | 0 | 0 | 0 | 0 | 0 | 0 | 0
829 | 896.7539 | 0.002839038 | 40 | 454.5 | -374.5 | 0 | 0 | 0 | 0 | 0 | 0 | 0 | 0 | 0 | 0 | 0 | 0 | 0 | 0 | 0 | 0 | 0 | 0 | 0.002839038 | 0.002839038 | 0.002839038 | 0.002839038 | 0.002839038 | 0.002839038 | 0.002839038 | 0.002839038 | 0.002839038 | 0.002839038 | 0.002839038 | 0.002839038 | 0.002839038 | 0.002839038 | 0.002839038 | 0.002839038 | 0.002839038 | 0.002839038 | 0.002839038 | 0.002839038 | 0.002839038 | 0.002839038 | 0.002839038 | 0.002839038 | 0.002839038 | 0.002839038 | 0.002839038 | 0.002839038 | 0.002839038 | 0.002839038 | 0.002839038 | 0.002839038 | 0 | 0 | 0 | 0 | 0 | 0 | 0 | 0 | 0 | 0 | 0 | 0 | 0 | 0 | 0
829 | 901.4753 | 0.002853986 | 30 | 444.5 | -384.5 | 0 | 0 | 0 | 0 | 0 | 0 | 0 | 0 | 0 | 0 | 0 | 0 | 0 | 0 | 0 | 0 | 0 | 0 | 0.002853986 | 0.002853986 | 0.002853986 | 0.002853986 | 0.002853986 | 0.002853986 | 0.002853986 | 0.002853986 | 0.002853986 | 0.002853986 | 0.002853986 | 0.002853986 | 0.002853986 | 0.002853986 | 0.002853986 | 0.002853986 | 0.002853986 | 0.002853986 | 0.002853986 | 0.002853986 | 0.002853986 | 0.002853986 | 0.002853986 | 0.002853986 | 0.002853986 | 0.002853986 | 0.002853986 | 0.002853986 | 0.002853986 | 0.002853986 | 0.002853986 | 0 | 0 | 0 | 0 | 0 | 0 | 0 | 0 | 0 | 0 | 0 | 0 | 0 | 0 | 0 | 0
829 | 881.8017 | 0.002791701 | 20 | 434.5 | -394.5 | 0 | 0 | 0 | 0 | 0 | 0 | 0 | 0 | 0 | 0 | 0 | 0 | 0 | 0 | 0 | 0 | 0 | 0 | 0.002791701 | 0.002791701 | 0.002791701 | 0.002791701 | 0.002791701 | 0.002791701 | 0.002791701 | 0.002791701 | 0.002791701 | 0.002791701 | 0.002791701 | 0.002791701 | 0.002791701 | 0.002791701 | 0.002791701 | 0.002791701 | 0.002791701 | 0.002791701 | 0.002791701 | 0.002791701 | 0.002791701 | 0.002791701 | 0.002791701 | 0.002791701 | 0.002791701 | 0.002791701 | 0.002791701 | 0.002791701 | 0.002791701 | 0.002791701 | 0.002791701 | 0 | 0 | 0 | 0 | 0 | 0 | 0 | 0 | 0 | 0 | 0 | 0 | 0 | 0 | 0 | 0
776 | 955.4926 | 0.003024999 | 10 | 398 | -378 | 0 | 0 | 0 | 0 | 0 | 0 | 0 | 0 | 0 | 0 | 0 | 0 | 0 | 0 | 0 | 0 | 0 | 0 | 0.003024999 | 0.003024999 | 0.003024999 | 0.003024999 | 0.003024999 | 0.003024999 | 0.003024999 | 0.003024999 | 0.003024999 | 0.003024999 | 0.003024999 | 0.003024999 | 0.003024999 | 0.003024999 | 0.003024999 | 0.003024999 | 0.003024999 | 0.003024999 | 0.003024999 | 0.003024999 | 0.003024999 | 0.003024999 | 0.003024999 | 0.003024999 | 0.003024999 | 0.003024999 | 0.003024999 | 0.003024999 | 0.003024999 | 0 | 0 | 0 | 0 | 0 | 0 | 0 | 0 | 0 | 0 | 0 | 0 | 0 | 0 | 0 | 0 | 0 | 0
776 | 966.6703 | 0.003060387 | 0 | 388 | -388 | 0 | 0 | 0 | 0 | 0 | 0 | 0 | 0 | 0 | 0 | 0 | 0 | 0 | 0 | 0 | 0 | 0 | 0 | 0.003060387 | 0.003060387 | 0.003060387 | 0.003060387 | 0.003060387 | 0.003060387 | 0.003060387 | 0.003060387 | 0.003060387 | 0.003060387 | 0.003060387 | 0.003060387 | 0.003060387 | 0.003060387 | 0.003060387 | 0.003060387 | 0.003060387 | 0.003060387 | 0.003060387 | 0.003060387 | 0.003060387 | 0.003060387 | 0.003060387 | 0.003060387 | 0.003060387 | 0.003060387 | 0.003060387 | 0.003060387 | 0.003060387 | 0 | 0 | 0 | 0 | 0 | 0 | 0 | 0 | 0 | 0 | 0 | 0 | 0 | 0 | 0 | 0 | 0 | 0
776 | 994.2934 | 0.003147839 | -10 | 378 | -398 | 0 | 0 | 0 | 0 | 0 | 0 | 0 | 0 | 0 | 0 | 0 | 0 | 0 | 0 | 0 | 0 | 0 | 0 | 0.003147839 | 0.003147839 | 0.003147839 | 0.003147839 | 0.003147839 | 0.003147839 | 0.003147839 | 0.003147839 | 0.003147839 | 0.003147839 | 0.003147839 | 0.003147839 | 0.003147839 | 0.003147839 | 0.003147839 | 0.003147839 | 0.003147839 | 0.003147839 | 0.003147839 | 0.003147839 | 0.003147839 | 0.003147839 | 0.003147839 | 0.003147839 | 0.003147839 | 0.003147839 | 0.003147839 | 0.003147839 | 0.003147839 | 0 | 0 | 0 | 0 | 0 | 0 | 0 | 0 | 0 | 0 | 0 | 0 | 0 | 0 | 0 | 0 | 0 | 0
776 | 971.949 | 0.003077099 | -20 | 368 | -408 | 0 | 0 | 0 | 0 | 0 | 0 | 0 | 0 | 0 | 0 | 0 | 0 | 0 | 0 | 0 | 0 | 0 | 0.003077099 | 0.003077099 | 0.003077099 | 0.003077099 | 0.003077099 | 0.003077099 | 0.003077099 | 0.003077099 | 0.003077099 | 0.003077099 | 0.003077099 | 0.003077099 | 0.003077099 | 0.003077099 | 0.003077099 | 0.003077099 | 0.003077099 | 0.003077099 | 0.003077099 | 0.003077099 | 0.003077099 | 0.003077099 | 0.003077099 | 0.003077099 | 0.003077099 | 0.003077099 | 0.003077099 | 0.003077099 | 0.003077099 | 0 | 0 | 0 | 0 | 0 | 0 | 0 | 0 | 0 | 0 | 0 | 0 | 0 | 0 | 0 | 0 | 0 | 0 | 0
776 | 992.2066 | 0.003141233 | -30 | 358 | -418 | 0 | 0 | 0 | 0 | 0 | 0 | 0 | 0 | 0 | 0 | 0 | 0 | 0 | 0 | 0 | 0 | 0 | 0.003141233 | 0.003141233 | 0.003141233 | 0.003141233 | 0.003141233 | 0.003141233 | 0.003141233 | 0.003141233 | 0.003141233 | 0.003141233 | 0.003141233 | 0.003141233 | 0.003141233 | 0.003141233 | 0.003141233 | 0.003141233 | 0.003141233 | 0.003141233 | 0.003141233 | 0.003141233 | 0.003141233 | 0.003141233 | 0.003141233 | 0.003141233 | 0.003141233 | 0.003141233 | 0.003141233 | 0.003141233 | 0.003141233 | 0 | 0 | 0 | 0 | 0 | 0 | 0 | 0 | 0 | 0 | 0 | 0 | 0 | 0 | 0 | 0 | 0 | 0 | 0
735 | 1061.975 | 0.003362112 | -40 | 327.5 | -407.5 | 0 | 0 | 0 | 0 | 0 | 0 | 0 | 0 | 0 | 0 | 0 | 0 | 0 | 0 | 0 | 0 | 0 | 0.003362112 | 0.003362112 | 0.003362112 | 0.003362112 | 0.003362112 | 0.003362112 | 0.003362112 | 0.003362112 | 0.003362112 | 0.003362112 | 0.003362112 | 0.003362112 | 0.003362112 | 0.003362112 | 0.003362112 | 0.003362112 | 0.003362112 | 0.003362112 | 0.003362112 | 0.003362112 | 0.003362112 | 0.003362112 | 0.003362112 | 0.003362112 | 0.003362112 | 0.003362112 | 0.003362112 | 0.003362112 | 0 | 0 | 0 | 0 | 0 | 0 | 0 | 0 | 0 | 0 | 0 | 0 | 0 | 0 | 0 | 0 | 0 | 0 | 0 | 0
735 | 1088.95 | 0.003447514 | -30 | 337.5 | -397.5 | 0 | 0 | 0 | 0 | 0 | 0 | 0 | 0 | 0 | 0 | 0 | 0 | 0 | 0 | 0 | 0 | 0 | 0 | 0.003447514 | 0.003447514 | 0.003447514 | 0.003447514 | 0.003447514 | 0.003447514 | 0.003447514 | 0.003447514 | 0.003447514 | 0.003447514 | 0.003447514 | 0.003447514 | 0.003447514 | 0.003447514 | 0.003447514 | 0.003447514 | 0.003447514 | 0.003447514 | 0.003447514 | 0.003447514 | 0.003447514 | 0.003447514 | 0.003447514 | 0.003447514 | 0.003447514 | 0.003447514 | 0.003447514 | 0 | 0 | 0 | 0 | 0 | 0 | 0 | 0 | 0 | 0 | 0 | 0 | 0 | 0 | 0 | 0 | 0 | 0 | 0 | 0
735 | 1029.226 | 0.003258433 | -20 | 347.5 | -387.5 | 0 | 0 | 0 | 0 | 0 | 0 | 0 | 0 | 0 | 0 | 0 | 0 | 0 | 0 | 0 | 0 | 0 | 0 | 0.003258433 | 0.003258433 | 0.003258433 | 0.003258433 | 0.003258433 | 0.003258433 | 0.003258433 | 0.003258433 | 0.003258433 | 0.003258433 | 0.003258433 | 0.003258433 | 0.003258433 | 0.003258433 | 0.003258433 | 0.003258433 | 0.003258433 | 0.003258433 | 0.003258433 | 0.003258433 | 0.003258433 | 0.003258433 | 0.003258433 | 0.003258433 | 0.003258433 | 0.003258433 | 0.003258433 | 0.003258433 | 0 | 0 | 0 | 0 | 0 | 0 | 0 | 0 | 0 | 0 | 0 | 0 | 0 | 0 | 0 | 0 | 0 | 0 | 0
735 | 1062.117 | 0.003362561 | -10 | 357.5 | -377.5 | 0 | 0 | 0 | 0 | 0 | 0 | 0 | 0 | 0 | 0 | 0 | 0 | 0 | 0 | 0 | 0 | 0 | 0 | 0.003362561 | 0.003362561 | 0.003362561 | 0.003362561 | 0.003362561 | 0.003362561 | 0.003362561 | 0.003362561 | 0.003362561 | 0.003362561 | 0.003362561 | 0.003362561 | 0.003362561 | 0.003362561 | 0.003362561 | 0.003362561 | 0.003362561 | 0.003362561 | 0.003362561 | 0.003362561 | 0.003362561 | 0.003362561 | 0.003362561 | 0.003362561 | 0.003362561 | 0.003362561 | 0.003362561 | 0.003362561 | 0 | 0 | 0 | 0 | 0 | 0 | 0 | 0 | 0 | 0 | 0 | 0 | 0 | 0 | 0 | 0 | 0 | 0 | 0

## F6bottom
[6 empty] | 0 | 1 | 2 | 3 | 4 | 5 | 6 | 7 | 8 | 9 | 10 | 11 | 12 | 13 | 14 | 15 | 16 | 17 | 18 | 19 | 20 | 21 | 22 | 23 | 24 | 25 | 26 | 27 | 28 | 29 | 30 | 31 | 32 | 33 | 34 | 35 | 36 | 37 | 38 | 39 | 40 | 41 | 42 | 43 | 44 | 45 | 46 | 47 | 48 | 49 | 50 | 51 | 52 | 53 | 54 | 55 | 56 | 57 | 58 | 59 | 60 | 61 | 62 | 63 | 64
ord_wdt | alpha | alpha/k | WROLL_SHIFT_POS_6 | Width1 | Width2 | -855.04 | -828.32 | -801.6 | -774.88 | -748.16 | -721.44 | -694.72 | -668 | -641.28 | -614.56 | -587.84 | -561.12 | -534.4 | -507.68 | -480.96 | -454.24 | -427.52 | -400.8 | -374.08 | -347.36 | -320.64 | -293.92 | -267.2 | -240.48 | -213.76 | -187.04 | -160.32 | -133.6 | -106.88 | -80.16 | -53.44 | -26.72 | 0 | 26.72 | 53.44 | 80.16 | 106.88 | 133.6 | 160.32 | 187.04 | 213.76 | 240.48 | 267.2 | 293.92 | 320.64 | 347.36 | 374.08 | 400.8 | 427.52 | 454.24 | 480.96 | 507.68 | 534.4 | 561.12 | 587.84 | 614.56 | 641.28 | 668 | 694.72 | 721.44 | 748.16 | 774.88 | 801.6 | 828.32 | 855.04
1125 | 440.5491 | 0.001742237 | 0 | 562.5 | -562.5 | 0 | 0 | 0 | 0 | 0 | 0 | 0 | 0 | 0 | 0 | 0 | 0.001742237 | 0.001742237 | 0.001742237 | 0.001742237 | 0.001742237 | 0.001742237 | 0.001742237 | 0.001742237 | 0.001742237 | 0.001742237 | 0.001742237 | 0.001742237 | 0.001742237 | 0.001742237 | 0.001742237 | 0.001742237 | 0.001742237 | 0.001742237 | 0.001742237 | 0.001742237 | 0.001742237 | 0.001742237 | 0.001742237 | 0.001742237 | 0.001742237 | 0.001742237 | 0.001742237 | 0.001742237 | 0.001742237 | 0.001742237 | 0.001742237 | 0.001742237 | 0.001742237 | 0.001742237 | 0.001742237 | 0.001742237 | 0.001742237 | 0.001742237 | 0.001742237 | 0.001742237 | 0.001742237 | 0.001742237 | 0.001742237 | 0 | 0 | 0 | 0 | 0 | 0 | 0 | 0 | 0 | 0 | 0
1254 | 527.7584 | 0.002087124 | 0 | 627 | -627 | 0 | 0 | 0 | 0 | 0 | 0 | 0 | 0 | 0 | 0.002087124 | 0.002087124 | 0.002087124 | 0.002087124 | 0.002087124 | 0.002087124 | 0.002087124 | 0.002087124 | 0.002087124 | 0.002087124 | 0.002087124 | 0.002087124 | 0.002087124 | 0.002087124 | 0.002087124 | 0.002087124 | 0.002087124 | 0.002087124 | 0.002087124 | 0.002087124 | 0.002087124 | 0.002087124 | 0.002087124 | 0.002087124 | 0.002087124 | 0.002087124 | 0.002087124 | 0.002087124 | 0.002087124 | 0.002087124 | 0.002087124 | 0.002087124 | 0.002087124 | 0.002087124 | 0.002087124 | 0.002087124 | 0.002087124 | 0.002087124 | 0.002087124 | 0.002087124 | 0.002087124 | 0.002087124 | 0.002087124 | 0.002087124 | 0.002087124 | 0.002087124 | 0.002087124 | 0 | 0 | 0 | 0 | 0 | 0 | 0 | 0 | 0
1254 | 518.4712 | 0.002050396 | 0 | 627 | -627 | 0 | 0 | 0 | 0 | 0 | 0 | 0 | 0 | 0 | 0.002050396 | 0.002050396 | 0.002050396 | 0.002050396 | 0.002050396 | 0.002050396 | 0.002050396 | 0.002050396 | 0.002050396 | 0.002050396 | 0.002050396 | 0.002050396 | 0.002050396 | 0.002050396 | 0.002050396 | 0.002050396 | 0.002050396 | 0.002050396 | 0.002050396 | 0.002050396 | 0.002050396 | 0.002050396 | 0.002050396 | 0.002050396 | 0.002050396 | 0.002050396 | 0.002050396 | 0.002050396 | 0.002050396 | 0.002050396 | 0.002050396 | 0.002050396 | 0.002050396 | 0.002050396 | 0.002050396 | 0.002050396 | 0.002050396 | 0.002050396 | 0.002050396 | 0.002050396 | 0.002050396 | 0.002050396 | 0.002050396 | 0.002050396 | 0.002050396 | 0.002050396 | 0.002050396 | 0 | 0 | 0 | 0 | 0 | 0 | 0 | 0 | 0
1286 | 450.3631 | 0.001781049 | 0 | 643 | -643 | 0 | 0 | 0 | 0 | 0 | 0 | 0 | 0 | 0.001781049 | 0.001781049 | 0.001781049 | 0.001781049 | 0.001781049 | 0.001781049 | 0.001781049 | 0.001781049 | 0.001781049 | 0.001781049 | 0.001781049 | 0.001781049 | 0.001781049 | 0.001781049 | 0.001781049 | 0.001781049 | 0.001781049 | 0.001781049 | 0.001781049 | 0.001781049 | 0.001781049 | 0.001781049 | 0.001781049 | 0.001781049 | 0.001781049 | 0.001781049 | 0.001781049 | 0.001781049 | 0.001781049 | 0.001781049 | 0.001781049 | 0.001781049 | 0.001781049 | 0.001781049 | 0.001781049 | 0.001781049 | 0.001781049 | 0.001781049 | 0.001781049 | 0.001781049 | 0.001781049 | 0.001781049 | 0.001781049 | 0.001781049 | 0.001781049 | 0.001781049 | 0.001781049 | 0.001781049 | 0.001781049 | 0 | 0 | 0 | 0 | 0 | 0 | 0 | 0
1286 | 454.2253 | 0.001796323 | 0 | 643 | -643 | 0 | 0 | 0 | 0 | 0 | 0 | 0 | 0 | 0.001796323 | 0.001796323 | 0.001796323 | 0.001796323 | 0.001796323 | 0.001796323 | 0.001796323 | 0.001796323 | 0.001796323 | 0.001796323 | 0.001796323 | 0.001796323 | 0.001796323 | 0.001796323 | 0.001796323 | 0.001796323 | 0.001796323 | 0.001796323 | 0.001796323 | 0.001796323 | 0.001796323 | 0.001796323 | 0.001796323 | 0.001796323 | 0.001796323 | 0.001796323 | 0.001796323 | 0.001796323 | 0.001796323 | 0.001796323 | 0.001796323 | 0.001796323 | 0.001796323 | 0.001796323 | 0.001796323 | 0.001796323 | 0.001796323 | 0.001796323 | 0.001796323 | 0.001796323 | 0.001796323 | 0.001796323 | 0.001796323 | 0.001796323 | 0.001796323 | 0.001796323 | 0.001796323 | 0.001796323 | 0.001796323 | 0 | 0 | 0 | 0 | 0 | 0 | 0 | 0
1286 | 489.4631 | 0.001935677 | -10 | 653 | -633 | 0 | 0 | 0 | 0 | 0 | 0 | 0 | 0 | 0 | 0.001935677 | 0.001935677 | 0.001935677 | 0.001935677 | 0.001935677 | 0.001935677 | 0.001935677 | 0.001935677 | 0.001935677 | 0.001935677 | 0.001935677 | 0.001935677 | 0.001935677 | 0.001935677 | 0.001935677 | 0.001935677 | 0.001935677 | 0.001935677 | 0.001935677 | 0.001935677 | 0.001935677 | 0.001935677 | 0.001935677 | 0.001935677 | 0.001935677 | 0.001935677 | 0.001935677 | 0.001935677 | 0.001935677 | 0.001935677 | 0.001935677 | 0.001935677 | 0.001935677 | 0.001935677 | 0.001935677 | 0.001935677 | 0.001935677 | 0.001935677 | 0.001935677 | 0.001935677 | 0.001935677 | 0.001935677 | 0.001935677 | 0.001935677 | 0.001935677 | 0.001935677 | 0.001935677 | 0.001935677 | 0 | 0 | 0 | 0 | 0 | 0 | 0 | 0
1286 | 477.269 | 0.001887454 | -20 | 663 | -623 | 0 | 0 | 0 | 0 | 0 | 0 | 0 | 0 | 0 | 0.001887454 | 0.001887454 | 0.001887454 | 0.001887454 | 0.001887454 | 0.001887454 | 0.001887454 | 0.001887454 | 0.001887454 | 0.001887454 | 0.001887454 | 0.001887454 | 0.001887454 | 0.001887454 | 0.001887454 | 0.001887454 | 0.001887454 | 0.001887454 | 0.001887454 | 0.001887454 | 0.001887454 | 0.001887454 | 0.001887454 | 0.001887454 | 0.001887454 | 0.001887454 | 0.001887454 | 0.001887454 | 0.001887454 | 0.001887454 | 0.001887454 | 0.001887454 | 0.001887454 | 0.001887454 | 0.001887454 | 0.001887454 | 0.001887454 | 0.001887454 | 0.001887454 | 0.001887454 | 0.001887454 | 0.001887454 | 0.001887454 | 0.001887454 | 0.001887454 | 0.001887454 | 0.001887454 | 0.001887454 | 0 | 0 | 0 | 0 | 0 | 0 | 0 | 0
1374 | 534.1414 | 0.002112366 | -30 | 717 | -657 | 0 | 0 | 0 | 0 | 0 | 0 | 0 | 0 | 0.002112366 | 0.002112366 | 0.002112366 | 0.002112366 | 0.002112366 | 0.002112366 | 0.002112366 | 0.002112366 | 0.002112366 | 0.002112366 | 0.002112366 | 0.002112366 | 0.002112366 | 0.002112366 | 0.002112366 | 0.002112366 | 0.002112366 | 0.002112366 | 0.002112366 | 0.002112366 | 0.002112366 | 0.002112366 | 0.002112366 | 0.002112366 | 0.002112366 | 0.002112366 | 0.002112366 | 0.002112366 | 0.002112366 | 0.002112366 | 0.002112366 | 0.002112366 | 0.002112366 | 0.002112366 | 0.002112366 | 0.002112366 | 0.002112366 | 0.002112366 | 0.002112366 | 0.002112366 | 0.002112366 | 0.002112366 | 0.002112366 | 0.002112366 | 0.002112366 | 0.002112366 | 0.002112366 | 0.002112366 | 0.002112366 | 0.002112366 | 0.002112366 | 0 | 0 | 0 | 0 | 0 | 0
1374 | 493.5876 | 0.001951989 | -40 | 727 | -647 | 0 | 0 | 0 | 0 | 0 | 0 | 0 | 0 | 0.001951989 | 0.001951989 | 0.001951989 | 0.001951989 | 0.001951989 | 0.001951989 | 0.001951989 | 0.001951989 | 0.001951989 | 0.001951989 | 0.001951989 | 0.001951989 | 0.001951989 | 0.001951989 | 0.001951989 | 0.001951989 | 0.001951989 | 0.001951989 | 0.001951989 | 0.001951989 | 0.001951989 | 0.001951989 | 0.001951989 | 0.001951989 | 0.001951989 | 0.001951989 | 0.001951989 | 0.001951989 | 0.001951989 | 0.001951989 | 0.001951989 | 0.001951989 | 0.001951989 | 0.001951989 | 0.001951989 | 0.001951989 | 0.001951989 | 0.001951989 | 0.001951989 | 0.001951989 | 0.001951989 | 0.001951989 | 0.001951989 | 0.001951989 | 0.001951989 | 0.001951989 | 0.001951989 | 0.001951989 | 0.001951989 | 0.001951989 | 0.001951989 | 0.001951989 | 0 | 0 | 0 | 0 | 0
1374 | 525.4157 | 0.002077859 | -30 | 717 | -657 | 0 | 0 | 0 | 0 | 0 | 0 | 0 | 0 | 0.002077859 | 0.002077859 | 0.002077859 | 0.002077859 | 0.002077859 | 0.002077859 | 0.002077859 | 0.002077859 | 0.002077859 | 0.002077859 | 0.002077859 | 0.002077859 | 0.002077859 | 0.002077859 | 0.002077859 | 0.002077859 | 0.002077859 | 0.002077859 | 0.002077859 | 0.002077859 | 0.002077859 | 0.002077859 | 0.002077859 | 0.002077859 | 0.002077859 | 0.002077859 | 0.002077859 | 0.002077859 | 0.002077859 | 0.002077859 | 0.002077859 | 0.002077859 | 0.002077859 | 0.002077859 | 0.002077859 | 0.002077859 | 0.002077859 | 0.002077859 | 0.002077859 | 0.002077859 | 0.002077859 | 0.002077859 | 0.002077859 | 0.002077859 | 0.002077859 | 0.002077859 | 0.002077859 | 0.002077859 | 0.002077859 | 0.002077859 | 0.002077859 | 0 | 0 | 0 | 0 | 0 | 0
1392 | 375.3133 | 0.00148425 | -20 | 716 | -676 | 0 | 0 | 0 | 0 | 0 | 0 | 0 | 0.00148425 | 0.00148425 | 0.00148425 | 0.00148425 | 0.00148425 | 0.00148425 | 0.00148425 | 0.00148425 | 0.00148425 | 0.00148425 | 0.00148425 | 0.00148425 | 0.00148425 | 0.00148425 | 0.00148425 | 0.00148425 | 0.00148425 | 0.00148425 | 0.00148425 | 0.00148425 | 0.00148425 | 0.00148425 | 0.00148425 | 0.00148425 | 0.00148425 | 0.00148425 | 0.00148425 | 0.00148425 | 0.00148425 | 0.00148425 | 0.00148425 | 0.00148425 | 0.00148425 | 0.00148425 | 0.00148425 | 0.00148425 | 0.00148425 | 0.00148425 | 0.00148425 | 0.00148425 | 0.00148425 | 0.00148425 | 0.00148425 | 0.00148425 | 0.00148425 | 0.00148425 | 0.00148425 | 0.00148425 | 0.00148425 | 0.00148425 | 0.00148425 | 0.00148425 | 0 | 0 | 0 | 0 | 0 | 0
1392 | 402.8759 | 0.001593251 | -10 | 706 | -686 | 0 | 0 | 0 | 0 | 0 | 0 | 0 | 0.001593251 | 0.001593251 | 0.001593251 | 0.001593251 | 0.001593251 | 0.001593251 | 0.001593251 | 0.001593251 | 0.001593251 | 0.001593251 | 0.001593251 | 0.001593251 | 0.001593251 | 0.001593251 | 0.001593251 | 0.001593251 | 0.001593251 | 0.001593251 | 0.001593251 | 0.001593251 | 0.001593251 | 0.001593251 | 0.001593251 | 0.001593251 | 0.001593251 | 0.001593251 | 0.001593251 | 0.001593251 | 0.001593251 | 0.001593251 | 0.001593251 | 0.001593251 | 0.001593251 | 0.001593251 | 0.001593251 | 0.001593251 | 0.001593251 | 0.001593251 | 0.001593251 | 0.001593251 | 0.001593251 | 0.001593251 | 0.001593251 | 0.001593251 | 0.001593251 | 0.001593251 | 0.001593251 | 0.001593251 | 0.001593251 | 0.001593251 | 0.001593251 | 0.001593251 | 0 | 0 | 0 | 0 | 0 | 0
1392 | 437.1307 | 0.001728719 | 0 | 696 | -696 | 0 | 0 | 0 | 0 | 0 | 0 | 0.001728719 | 0.001728719 | 0.001728719 | 0.001728719 | 0.001728719 | 0.001728719 | 0.001728719 | 0.001728719 | 0.001728719 | 0.001728719 | 0.001728719 | 0.001728719 | 0.001728719 | 0.001728719 | 0.001728719 | 0.001728719 | 0.001728719 | 0.001728719 | 0.001728719 | 0.001728719 | 0.001728719 | 0.001728719 | 0.001728719 | 0.001728719 | 0.001728719 | 0.001728719 | 0.001728719 | 0.001728719 | 0.001728719 | 0.001728719 | 0.001728719 | 0.001728719 | 0.001728719 | 0.001728719 | 0.001728719 | 0.001728719 | 0.001728719 | 0.001728719 | 0.001728719 | 0.001728719 | 0.001728719 | 0.001728719 | 0.001728719 | 0.001728719 | 0.001728719 | 0.001728719 | 0.001728719 | 0.001728719 | 0.001728719 | 0.001728719 | 0.001728719 | 0.001728719 | 0.001728719 | 0 | 0 | 0 | 0 | 0 | 0
1392 | 416.4708 | 0.001647015 | 10 | 686 | -706 | 0 | 0 | 0 | 0 | 0 | 0 | 0.001647015 | 0.001647015 | 0.001647015 | 0.001647015 | 0.001647015 | 0.001647015 | 0.001647015 | 0.001647015 | 0.001647015 | 0.001647015 | 0.001647015 | 0.001647015 | 0.001647015 | 0.001647015 | 0.001647015 | 0.001647015 | 0.001647015 | 0.001647015 | 0.001647015 | 0.001647015 | 0.001647015 | 0.001647015 | 0.001647015 | 0.001647015 | 0.001647015 | 0.001647015 | 0.001647015 | 0.001647015 | 0.001647015 | 0.001647015 | 0.001647015 | 0.001647015 | 0.001647015 | 0.001647015 | 0.001647015 | 0.001647015 | 0.001647015 | 0.001647015 | 0.001647015 | 0.001647015 | 0.001647015 | 0.001647015 | 0.001647015 | 0.001647015 | 0.001647015 | 0.001647015 | 0.001647015 | 0.001647015 | 0.001647015 | 0.001647015 | 0.001647015 | 0.001647015 | 0 | 0 | 0 | 0 | 0 | 0 | 0
1500 | 299.33 | 0.001183759 | 20 | 730 | -770 | 0 | 0 | 0 | 0 | 0.001183759 | 0.001183759 | 0.001183759 | 0.001183759 | 0.001183759 | 0.001183759 | 0.001183759 | 0.001183759 | 0.001183759 | 0.001183759 | 0.001183759 | 0.001183759 | 0.001183759 | 0.001183759 | 0.001183759 | 0.001183759 | 0.001183759 | 0.001183759 | 0.001183759 | 0.001183759 | 0.001183759 | 0.001183759 | 0.001183759 | 0.001183759 | 0.001183759 | 0.001183759 | 0.001183759 | 0.001183759 | 0.001183759 | 0.001183759 | 0.001183759 | 0.001183759 | 0.001183759 | 0.001183759 | 0.001183759 | 0.001183759 | 0.001183759 | 0.001183759 | 0.001183759 | 0.001183759 | 0.001183759 | 0.001183759 | 0.001183759 | 0.001183759 | 0.001183759 | 0.001183759 | 0.001183759 | 0.001183759 | 0.001183759 | 0.001183759 | 0.001183759 | 0.001183759 | 0.001183759 | 0.001183759 | 0.001183759 | 0.001183759 | 0 | 0 | 0 | 0 | 0
1573 | 330.0375 | 0.001305198 | 30 | 756.5 | -816.5 | 0 | 0 | 0.001305198 | 0.001305198 | 0.001305198 | 0.001305198 | 0.001305198 | 0.001305198 | 0.001305198 | 0.001305198 | 0.001305198 | 0.001305198 | 0.001305198 | 0.001305198 | 0.001305198 | 0.001305198 | 0.001305198 | 0.001305198 | 0.001305198 | 0.001305198 | 0.001305198 | 0.001305198 | 0.001305198 | 0.001305198 | 0.001305198 | 0.001305198 | 0.001305198 | 0.001305198 | 0.001305198 | 0.001305198 | 0.001305198 | 0.001305198 | 0.001305198 | 0.001305198 | 0.001305198 | 0.001305198 | 0.001305198 | 0.001305198 | 0.001305198 | 0.001305198 | 0.001305198 | 0.001305198 | 0.001305198 | 0.001305198 | 0.001305198 | 0.001305198 | 0.001305198 | 0.001305198 | 0.001305198 | 0.001305198 | 0.001305198 | 0.001305198 | 0.001305198 | 0.001305198 | 0.001305198 | 0.001305198 | 0.001305198 | 0.001305198 | 0.001305198 | 0.001305198 | 0.001305198 | 0 | 0 | 0 | 0
1573 | 326.3398 | 0.001290574 | 40 | 746.5 | -826.5 | 0 | 0 | 0.001290574 | 0.001290574 | 0.001290574 | 0.001290574 | 0.001290574 | 0.001290574 | 0.001290574 | 0.001290574 | 0.001290574 | 0.001290574 | 0.001290574 | 0.001290574 | 0.001290574 | 0.001290574 | 0.001290574 | 0.001290574 | 0.001290574 | 0.001290574 | 0.001290574 | 0.001290574 | 0.001290574 | 0.001290574 | 0.001290574 | 0.001290574 | 0.001290574 | 0.001290574 | 0.001290574 | 0.001290574 | 0.001290574 | 0.001290574 | 0.001290574 | 0.001290574 | 0.001290574 | 0.001290574 | 0.001290574 | 0.001290574 | 0.001290574 | 0.001290574 | 0.001290574 | 0.001290574 | 0.001290574 | 0.001290574 | 0.001290574 | 0.001290574 | 0.001290574 | 0.001290574 | 0.001290574 | 0.001290574 | 0.001290574 | 0.001290574 | 0.001290574 | 0.001290574 | 0.001290574 | 0.001290574 | 0.001290574 | 0.001290574 | 0.001290574 | 0.001290574 | 0 | 0 | 0 | 0 | 0
1525 | 329.3016 | 0.001302287 | 30 | 732.5 | -792.5 | 0 | 0 | 0 | 0.001302287 | 0.001302287 | 0.001302287 | 0.001302287 | 0.001302287 | 0.001302287 | 0.001302287 | 0.001302287 | 0.001302287 | 0.001302287 | 0.001302287 | 0.001302287 | 0.001302287 | 0.001302287 | 0.001302287 | 0.001302287 | 0.001302287 | 0.001302287 | 0.001302287 | 0.001302287 | 0.001302287 | 0.001302287 | 0.001302287 | 0.001302287 | 0.001302287 | 0.001302287 | 0.001302287 | 0.001302287 | 0.001302287 | 0.001302287 | 0.001302287 | 0.001302287 | 0.001302287 | 0.001302287 | 0.001302287 | 0.001302287 | 0.001302287 | 0.001302287 | 0.001302287 | 0.001302287 | 0.001302287 | 0.001302287 | 0.001302287 | 0.001302287 | 0.001302287 | 0.001302287 | 0.001302287 | 0.001302287 | 0.001302287 | 0.001302287 | 0.001302287 | 0.001302287 | 0.001302287 | 0.001302287 | 0.001302287 | 0.001302287 | 0.001302287 | 0 | 0 | 0 | 0 | 0
1450 | 411.7647 | 0.001628404 | 20 | 705 | -745 | 0 | 0 | 0 | 0 | 0 | 0.001628404 | 0.001628404 | 0.001628404 | 0.001628404 | 0.001628404 | 0.001628404 | 0.001628404 | 0.001628404 | 0.001628404 | 0.001628404 | 0.001628404 | 0.001628404 | 0.001628404 | 0.001628404 | 0.001628404 | 0.001628404 | 0.001628404 | 0.001628404 | 0.001628404 | 0.001628404 | 0.001628404 | 0.001628404 | 0.001628404 | 0.001628404 | 0.001628404 | 0.001628404 | 0.001628404 | 0.001628404 | 0.001628404 | 0.001628404 | 0.001628404 | 0.001628404 | 0.001628404 | 0.001628404 | 0.001628404 | 0.001628404 | 0.001628404 | 0.001628404 | 0.001628404 | 0.001628404 | 0.001628404 | 0.001628404 | 0.001628404 | 0.001628404 | 0.001628404 | 0.001628404 | 0.001628404 | 0.001628404 | 0.001628404 | 0.001628404 | 0.001628404 | 0.001628404 | 0.001628404 | 0.001628404 | 0 | 0 | 0 | 0 | 0 | 0
1450 | 423.9466 | 0.001676579 | 10 | 715 | -735 | 0 | 0 | 0 | 0 | 0 | 0.001676579 | 0.001676579 | 0.001676579 | 0.001676579 | 0.001676579 | 0.001676579 | 0.001676579 | 0.001676579 | 0.001676579 | 0.001676579 | 0.001676579 | 0.001676579 | 0.001676579 | 0.001676579 | 0.001676579 | 0.001676579 | 0.001676579 | 0.001676579 | 0.001676579 | 0.001676579 | 0.001676579 | 0.001676579 | 0.001676579 | 0.001676579 | 0.001676579 | 0.001676579 | 0.001676579 | 0.001676579 | 0.001676579 | 0.001676579 | 0.001676579 | 0.001676579 | 0.001676579 | 0.001676579 | 0.001676579 | 0.001676579 | 0.001676579 | 0.001676579 | 0.001676579 | 0.001676579 | 0.001676579 | 0.001676579 | 0.001676579 | 0.001676579 | 0.001676579 | 0.001676579 | 0.001676579 | 0.001676579 | 0.001676579 | 0.001676579 | 0.001676579 | 0.001676579 | 0.001676579 | 0.001676579 | 0 | 0 | 0 | 0 | 0 | 0
1394 | 480.1846 | 0.001898984 | 0 | 697 | -697 | 0 | 0 | 0 | 0 | 0 | 0 | 0.001898984 | 0.001898984 | 0.001898984 | 0.001898984 | 0.001898984 | 0.001898984 | 0.001898984 | 0.001898984 | 0.001898984 | 0.001898984 | 0.001898984 | 0.001898984 | 0.001898984 | 0.001898984 | 0.001898984 | 0.001898984 | 0.001898984 | 0.001898984 | 0.001898984 | 0.001898984 | 0.001898984 | 0.001898984 | 0.001898984 | 0.001898984 | 0.001898984 | 0.001898984 | 0.001898984 | 0.001898984 | 0.001898984 | 0.001898984 | 0.001898984 | 0.001898984 | 0.001898984 | 0.001898984 | 0.001898984 | 0.001898984 | 0.001898984 | 0.001898984 | 0.001898984 | 0.001898984 | 0.001898984 | 0.001898984 | 0.001898984 | 0.001898984 | 0.001898984 | 0.001898984 | 0.001898984 | 0.001898984 | 0.001898984 | 0.001898984 | 0.001898984 | 0.001898984 | 0.001898984 | 0 | 0 | 0 | 0 | 0 | 0
1394 | 446.1696 | 0.001764465 | -10 | 707 | -687 | 0 | 0 | 0 | 0 | 0 | 0 | 0 | 0.001764465 | 0.001764465 | 0.001764465 | 0.001764465 | 0.001764465 | 0.001764465 | 0.001764465 | 0.001764465 | 0.001764465 | 0.001764465 | 0.001764465 | 0.001764465 | 0.001764465 | 0.001764465 | 0.001764465 | 0.001764465 | 0.001764465 | 0.001764465 | 0.001764465 | 0.001764465 | 0.001764465 | 0.001764465 | 0.001764465 | 0.001764465 | 0.001764465 | 0.001764465 | 0.001764465 | 0.001764465 | 0.001764465 | 0.001764465 | 0.001764465 | 0.001764465 | 0.001764465 | 0.001764465 | 0.001764465 | 0.001764465 | 0.001764465 | 0.001764465 | 0.001764465 | 0.001764465 | 0.001764465 | 0.001764465 | 0.001764465 | 0.001764465 | 0.001764465 | 0.001764465 | 0.001764465 | 0.001764465 | 0.001764465 | 0.001764465 | 0.001764465 | 0.001764465 | 0 | 0 | 0 | 0 | 0 | 0
1393 | 658.4647 | 0.002604027 | -20 | 716.5 | -676.5 | 0 | 0 | 0 | 0 | 0 | 0 | 0 | 0.002604027 | 0.002604027 | 0.002604027 | 0.002604027 | 0.002604027 | 0.002604027 | 0.002604027 | 0.002604027 | 0.002604027 | 0.002604027 | 0.002604027 | 0.002604027 | 0.002604027 | 0.002604027 | 0.002604027 | 0.002604027 | 0.002604027 | 0.002604027 | 0.002604027 | 0.002604027 | 0.002604027 | 0.002604027 | 0.002604027 | 0.002604027 | 0.002604027 | 0.002604027 | 0.002604027 | 0.002604027 | 0.002604027 | 0.002604027 | 0.002604027 | 0.002604027 | 0.002604027 | 0.002604027 | 0.002604027 | 0.002604027 | 0.002604027 | 0.002604027 | 0.002604027 | 0.002604027 | 0.002604027 | 0.002604027 | 0.002604027 | 0.002604027 | 0.002604027 | 0.002604027 | 0.002604027 | 0.002604027 | 0.002604027 | 0.002604027 | 0.002604027 | 0.002604027 | 0 | 0 | 0 | 0 | 0 | 0
1393 | 693.1151 | 0.002741059 | -30 | 726.5 | -666.5 | 0 | 0 | 0 | 0 | 0 | 0 | 0 | 0 | 0.002741059 | 0.002741059 | 0.002741059 | 0.002741059 | 0.002741059 | 0.002741059 | 0.002741059 | 0.002741059 | 0.002741059 | 0.002741059 | 0.002741059 | 0.002741059 | 0.002741059 | 0.002741059 | 0.002741059 | 0.002741059 | 0.002741059 | 0.002741059 | 0.002741059 | 0.002741059 | 0.002741059 | 0.002741059 | 0.002741059 | 0.002741059 | 0.002741059 | 0.002741059 | 0.002741059 | 0.002741059 | 0.002741059 | 0.002741059 | 0.002741059 | 0.002741059 | 0.002741059 | 0.002741059 | 0.002741059 | 0.002741059 | 0.002741059 | 0.002741059 | 0.002741059 | 0.002741059 | 0.002741059 | 0.002741059 | 0.002741059 | 0.002741059 | 0.002741059 | 0.002741059 | 0.002741059 | 0.002741059 | 0.002741059 | 0.002741059 | 0.002741059 | 0.002741059 | 0 | 0 | 0 | 0 | 0
1393 | 676.4235 | 0.002675049 | -40 | 736.5 | -656.5 | 0 | 0 | 0 | 0 | 0 | 0 | 0 | 0 | 0.002675049 | 0.002675049 | 0.002675049 | 0.002675049 | 0.002675049 | 0.002675049 | 0.002675049 | 0.002675049 | 0.002675049 | 0.002675049 | 0.002675049 | 0.002675049 | 0.002675049 | 0.002675049 | 0.002675049 | 0.002675049 | 0.002675049 | 0.002675049 | 0.002675049 | 0.002675049 | 0.002675049 | 0.002675049 | 0.002675049 | 0.002675049 | 0.002675049 | 0.002675049 | 0.002675049 | 0.002675049 | 0.002675049 | 0.002675049 | 0.002675049 | 0.002675049 | 0.002675049 | 0.002675049 | 0.002675049 | 0.002675049 | 0.002675049 | 0.002675049 | 0.002675049 | 0.002675049 | 0.002675049 | 0.002675049 | 0.002675049 | 0.002675049 | 0.002675049 | 0.002675049 | 0.002675049 | 0.002675049 | 0.002675049 | 0.002675049 | 0.002675049 | 0.002675049 | 0 | 0 | 0 | 0 | 0
1393 | 677.6436 | 0.002679874 | -30 | 726.5 | -666.5 | 0 | 0 | 0 | 0 | 0 | 0 | 0 | 0 | 0.002679874 | 0.002679874 | 0.002679874 | 0.002679874 | 0.002679874 | 0.002679874 | 0.002679874 | 0.002679874 | 0.002679874 | 0.002679874 | 0.002679874 | 0.002679874 | 0.002679874 | 0.002679874 | 0.002679874 | 0.002679874 | 0.002679874 | 0.002679874 | 0.002679874 | 0.002679874 | 0.002679874 | 0.002679874 | 0.002679874 | 0.002679874 | 0.002679874 | 0.002679874 | 0.002679874 | 0.002679874 | 0.002679874 | 0.002679874 | 0.002679874 | 0.002679874 | 0.002679874 | 0.002679874 | 0.002679874 | 0.002679874 | 0.002679874 | 0.002679874 | 0.002679874 | 0.002679874 | 0.002679874 | 0.002679874 | 0.002679874 | 0.002679874 | 0.002679874 | 0.002679874 | 0.002679874 | 0.002679874 | 0.002679874 | 0.002679874 | 0.002679874 | 0.002679874 | 0 | 0 | 0 | 0 | 0
1391 | 602.7115 | 0.00238354 | -20 | 715.5 | -675.5 | 0 | 0 | 0 | 0 | 0 | 0 | 0 | 0.00238354 | 0.00238354 | 0.00238354 | 0.00238354 | 0.00238354 | 0.00238354 | 0.00238354 | 0.00238354 | 0.00238354 | 0.00238354 | 0.00238354 | 0.00238354 | 0.00238354 | 0.00238354 | 0.00238354 | 0.00238354 | 0.00238354 | 0.00238354 | 0.00238354 | 0.00238354 | 0.00238354 | 0.00238354 | 0.00238354 | 0.00238354 | 0.00238354 | 0.00238354 | 0.00238354 | 0.00238354 | 0.00238354 | 0.00238354 | 0.00238354 | 0.00238354 | 0.00238354 | 0.00238354 | 0.00238354 | 0.00238354 | 0.00238354 | 0.00238354 | 0.00238354 | 0.00238354 | 0.00238354 | 0.00238354 | 0.00238354 | 0.00238354 | 0.00238354 | 0.00238354 | 0.00238354 | 0.00238354 | 0.00238354 | 0.00238354 | 0.00238354 | 0.00238354 | 0 | 0 | 0 | 0 | 0 | 0
1391 | 580.862 | 0.002297132 | -10 | 705.5 | -685.5 | 0 | 0 | 0 | 0 | 0 | 0 | 0 | 0.002297132 | 0.002297132 | 0.002297132 | 0.002297132 | 0.002297132 | 0.002297132 | 0.002297132 | 0.002297132 | 0.002297132 | 0.002297132 | 0.002297132 | 0.002297132 | 0.002297132 | 0.002297132 | 0.002297132 | 0.002297132 | 0.002297132 | 0.002297132 | 0.002297132 | 0.002297132 | 0.002297132 | 0.002297132 | 0.002297132 | 0.002297132 | 0.002297132 | 0.002297132 | 0.002297132 | 0.002297132 | 0.002297132 | 0.002297132 | 0.002297132 | 0.002297132 | 0.002297132 | 0.002297132 | 0.002297132 | 0.002297132 | 0.002297132 | 0.002297132 | 0.002297132 | 0.002297132 | 0.002297132 | 0.002297132 | 0.002297132 | 0.002297132 | 0.002297132 | 0.002297132 | 0.002297132 | 0.002297132 | 0.002297132 | 0.002297132 | 0.002297132 | 0.002297132 | 0 | 0 | 0 | 0 | 0 | 0
1391 | 586.3747 | 0.002318933 | 0 | 695.5 | -695.5 | 0 | 0 | 0 | 0 | 0 | 0 | 0.002318933 | 0.002318933 | 0.002318933 | 0.002318933 | 0.002318933 | 0.002318933 | 0.002318933 | 0.002318933 | 0.002318933 | 0.002318933 | 0.002318933 | 0.002318933 | 0.002318933 | 0.002318933 | 0.002318933 | 0.002318933 | 0.002318933 | 0.002318933 | 0.002318933 | 0.002318933 | 0.002318933 | 0.002318933 | 0.002318933 | 0.002318933 | 0.002318933 | 0.002318933 | 0.002318933 | 0.002318933 | 0.002318933 | 0.002318933 | 0.002318933 | 0.002318933 | 0.002318933 | 0.002318933 | 0.002318933 | 0.002318933 | 0.002318933 | 0.002318933 | 0.002318933 | 0.002318933 | 0.002318933 | 0.002318933 | 0.002318933 | 0.002318933 | 0.002318933 | 0.002318933 | 0.002318933 | 0.002318933 | 0.002318933 | 0.002318933 | 0.002318933 | 0.002318933 | 0.002318933 | 0 | 0 | 0 | 0 | 0 | 0
1391 | 621.1999 | 0.002456656 | 10 | 685.5 | -705.5 | 0 | 0 | 0 | 0 | 0 | 0 | 0.002456656 | 0.002456656 | 0.002456656 | 0.002456656 | 0.002456656 | 0.002456656 | 0.002456656 | 0.002456656 | 0.002456656 | 0.002456656 | 0.002456656 | 0.002456656 | 0.002456656 | 0.002456656 | 0.002456656 | 0.002456656 | 0.002456656 | 0.002456656 | 0.002456656 | 0.002456656 | 0.002456656 | 0.002456656 | 0.002456656 | 0.002456656 | 0.002456656 | 0.002456656 | 0.002456656 | 0.002456656 | 0.002456656 | 0.002456656 | 0.002456656 | 0.002456656 | 0.002456656 | 0.002456656 | 0.002456656 | 0.002456656 | 0.002456656 | 0.002456656 | 0.002456656 | 0.002456656 | 0.002456656 | 0.002456656 | 0.002456656 | 0.002456656 | 0.002456656 | 0.002456656 | 0.002456656 | 0.002456656 | 0.002456656 | 0.002456656 | 0.002456656 | 0.002456656 | 0 | 0 | 0 | 0 | 0 | 0 | 0
1391 | 605.0597 | 0.002392827 | 20 | 675.5 | -715.5 | 0 | 0 | 0 | 0 | 0 | 0 | 0.002392827 | 0.002392827 | 0.002392827 | 0.002392827 | 0.002392827 | 0.002392827 | 0.002392827 | 0.002392827 | 0.002392827 | 0.002392827 | 0.002392827 | 0.002392827 | 0.002392827 | 0.002392827 | 0.002392827 | 0.002392827 | 0.002392827 | 0.002392827 | 0.002392827 | 0.002392827 | 0.002392827 | 0.002392827 | 0.002392827 | 0.002392827 | 0.002392827 | 0.002392827 | 0.002392827 | 0.002392827 | 0.002392827 | 0.002392827 | 0.002392827 | 0.002392827 | 0.002392827 | 0.002392827 | 0.002392827 | 0.002392827 | 0.002392827 | 0.002392827 | 0.002392827 | 0.002392827 | 0.002392827 | 0.002392827 | 0.002392827 | 0.002392827 | 0.002392827 | 0.002392827 | 0.002392827 | 0.002392827 | 0.002392827 | 0.002392827 | 0.002392827 | 0.002392827 | 0 | 0 | 0 | 0 | 0 | 0 | 0
1391 | 600.5662 | 0.002375056 | 30 | 665.5 | -725.5 | 0 | 0 | 0 | 0 | 0 | 0.002375056 | 0.002375056 | 0.002375056 | 0.002375056 | 0.002375056 | 0.002375056 | 0.002375056 | 0.002375056 | 0.002375056 | 0.002375056 | 0.002375056 | 0.002375056 | 0.002375056 | 0.002375056 | 0.002375056 | 0.002375056 | 0.002375056 | 0.002375056 | 0.002375056 | 0.002375056 | 0.002375056 | 0.002375056 | 0.002375056 | 0.002375056 | 0.002375056 | 0.002375056 | 0.002375056 | 0.002375056 | 0.002375056 | 0.002375056 | 0.002375056 | 0.002375056 | 0.002375056 | 0.002375056 | 0.002375056 | 0.002375056 | 0.002375056 | 0.002375056 | 0.002375056 | 0.002375056 | 0.002375056 | 0.002375056 | 0.002375056 | 0.002375056 | 0.002375056 | 0.002375056 | 0.002375056 | 0.002375056 | 0.002375056 | 0.002375056 | 0.002375056 | 0.002375056 | 0 | 0 | 0 | 0 | 0 | 0 | 0 | 0
1391 | 592.5828 | 0.002343484 | 40 | 655.5 | -735.5 | 0 | 0 | 0 | 0 | 0 | 0.002343484 | 0.002343484 | 0.002343484 | 0.002343484 | 0.002343484 | 0.002343484 | 0.002343484 | 0.002343484 | 0.002343484 | 0.002343484 | 0.002343484 | 0.002343484 | 0.002343484 | 0.002343484 | 0.002343484 | 0.002343484 | 0.002343484 | 0.002343484 | 0.002343484 | 0.002343484 | 0.002343484 | 0.002343484 | 0.002343484 | 0.002343484 | 0.002343484 | 0.002343484 | 0.002343484 | 0.002343484 | 0.002343484 | 0.002343484 | 0.002343484 | 0.002343484 | 0.002343484 | 0.002343484 | 0.002343484 | 0.002343484 | 0.002343484 | 0.002343484 | 0.002343484 | 0.002343484 | 0.002343484 | 0.002343484 | 0.002343484 | 0.002343484 | 0.002343484 | 0.002343484 | 0.002343484 | 0.002343484 | 0.002343484 | 0.002343484 | 0.002343484 | 0.002343484 | 0 | 0 | 0 | 0 | 0 | 0 | 0 | 0
1391 | 659.1724 | 0.002606826 | 30 | 665.5 | -725.5 | 0 | 0 | 0 | 0 | 0 | 0.002606826 | 0.002606826 | 0.002606826 | 0.002606826 | 0.002606826 | 0.002606826 | 0.002606826 | 0.002606826 | 0.002606826 | 0.002606826 | 0.002606826 | 0.002606826 | 0.002606826 | 0.002606826 | 0.002606826 | 0.002606826 | 0.002606826 | 0.002606826 | 0.002606826 | 0.002606826 | 0.002606826 | 0.002606826 | 0.002606826 | 0.002606826 | 0.002606826 | 0.002606826 | 0.002606826 | 0.002606826 | 0.002606826 | 0.002606826 | 0.002606826 | 0.002606826 | 0.002606826 | 0.002606826 | 0.002606826 | 0.002606826 | 0.002606826 | 0.002606826 | 0.002606826 | 0.002606826 | 0.002606826 | 0.002606826 | 0.002606826 | 0.002606826 | 0.002606826 | 0.002606826 | 0.002606826 | 0.002606826 | 0.002606826 | 0.002606826 | 0.002606826 | 0.002606826 | 0 | 0 | 0 | 0 | 0 | 0 | 0 | 0
1391 | 655.664 | 0.002592951 | 20 | 675.5 | -715.5 | 0 | 0 | 0 | 0 | 0 | 0 | 0.002592951 | 0.002592951 | 0.002592951 | 0.002592951 | 0.002592951 | 0.002592951 | 0.002592951 | 0.002592951 | 0.002592951 | 0.002592951 | 0.002592951 | 0.002592951 | 0.002592951 | 0.002592951 | 0.002592951 | 0.002592951 | 0.002592951 | 0.002592951 | 0.002592951 | 0.002592951 | 0.002592951 | 0.002592951 | 0.002592951 | 0.002592951 | 0.002592951 | 0.002592951 | 0.002592951 | 0.002592951 | 0.002592951 | 0.002592951 | 0.002592951 | 0.002592951 | 0.002592951 | 0.002592951 | 0.002592951 | 0.002592951 | 0.002592951 | 0.002592951 | 0.002592951 | 0.002592951 | 0.002592951 | 0.002592951 | 0.002592951 | 0.002592951 | 0.002592951 | 0.002592951 | 0.002592951 | 0.002592951 | 0.002592951 | 0.002592951 | 0.002592951 | 0.002592951 | 0 | 0 | 0 | 0 | 0 | 0 | 0
1391 | 632.3492 | 0.002500749 | 10 | 685.5 | -705.5 | 0 | 0 | 0 | 0 | 0 | 0 | 0.002500749 | 0.002500749 | 0.002500749 | 0.002500749 | 0.002500749 | 0.002500749 | 0.002500749 | 0.002500749 | 0.002500749 | 0.002500749 | 0.002500749 | 0.002500749 | 0.002500749 | 0.002500749 | 0.002500749 | 0.002500749 | 0.002500749 | 0.002500749 | 0.002500749 | 0.002500749 | 0.002500749 | 0.002500749 | 0.002500749 | 0.002500749 | 0.002500749 | 0.002500749 | 0.002500749 | 0.002500749 | 0.002500749 | 0.002500749 | 0.002500749 | 0.002500749 | 0.002500749 | 0.002500749 | 0.002500749 | 0.002500749 | 0.002500749 | 0.002500749 | 0.002500749 | 0.002500749 | 0.002500749 | 0.002500749 | 0.002500749 | 0.002500749 | 0.002500749 | 0.002500749 | 0.002500749 | 0.002500749 | 0.002500749 | 0.002500749 | 0.002500749 | 0.002500749 | 0 | 0 | 0 | 0 | 0 | 0 | 0
1236 | 615.9099 | 0.002435736 | 0 | 618 | -618 | 0 | 0 | 0 | 0 | 0 | 0 | 0 | 0 | 0 | 0.002435736 | 0.002435736 | 0.002435736 | 0.002435736 | 0.002435736 | 0.002435736 | 0.002435736 | 0.002435736 | 0.002435736 | 0.002435736 | 0.002435736 | 0.002435736 | 0.002435736 | 0.002435736 | 0.002435736 | 0.002435736 | 0.002435736 | 0.002435736 | 0.002435736 | 0.002435736 | 0.002435736 | 0.002435736 | 0.002435736 | 0.002435736 | 0.002435736 | 0.002435736 | 0.002435736 | 0.002435736 | 0.002435736 | 0.002435736 | 0.002435736 | 0.002435736 | 0.002435736 | 0.002435736 | 0.002435736 | 0.002435736 | 0.002435736 | 0.002435736 | 0.002435736 | 0.002435736 | 0.002435736 | 0.002435736 | 0.002435736 | 0.002435736 | 0.002435736 | 0.002435736 | 0.002435736 | 0 | 0 | 0 | 0 | 0 | 0 | 0 | 0 | 0
1242 | 480.0422 | 0.001898421 | -10 | 631 | -611 | 0 | 0 | 0 | 0 | 0 | 0 | 0 | 0 | 0 | 0 | 0.001898421 | 0.001898421 | 0.001898421 | 0.001898421 | 0.001898421 | 0.001898421 | 0.001898421 | 0.001898421 | 0.001898421 | 0.001898421 | 0.001898421 | 0.001898421 | 0.001898421 | 0.001898421 | 0.001898421 | 0.001898421 | 0.001898421 | 0.001898421 | 0.001898421 | 0.001898421 | 0.001898421 | 0.001898421 | 0.001898421 | 0.001898421 | 0.001898421 | 0.001898421 | 0.001898421 | 0.001898421 | 0.001898421 | 0.001898421 | 0.001898421 | 0.001898421 | 0.001898421 | 0.001898421 | 0.001898421 | 0.001898421 | 0.001898421 | 0.001898421 | 0.001898421 | 0.001898421 | 0.001898421 | 0.001898421 | 0.001898421 | 0.001898421 | 0.001898421 | 0.001898421 | 0 | 0 | 0 | 0 | 0 | 0 | 0 | 0 | 0
1242 | 479.981 | 0.001898179 | -20 | 641 | -601 | 0 | 0 | 0 | 0 | 0 | 0 | 0 | 0 | 0 | 0 | 0.001898179 | 0.001898179 | 0.001898179 | 0.001898179 | 0.001898179 | 0.001898179 | 0.001898179 | 0.001898179 | 0.001898179 | 0.001898179 | 0.001898179 | 0.001898179 | 0.001898179 | 0.001898179 | 0.001898179 | 0.001898179 | 0.001898179 | 0.001898179 | 0.001898179 | 0.001898179 | 0.001898179 | 0.001898179 | 0.001898179 | 0.001898179 | 0.001898179 | 0.001898179 | 0.001898179 | 0.001898179 | 0.001898179 | 0.001898179 | 0.001898179 | 0.001898179 | 0.001898179 | 0.001898179 | 0.001898179 | 0.001898179 | 0.001898179 | 0.001898179 | 0.001898179 | 0.001898179 | 0.001898179 | 0.001898179 | 0.001898179 | 0.001898179 | 0.001898179 | 0.001898179 | 0 | 0 | 0 | 0 | 0 | 0 | 0 | 0 | 0
1229 | 515.5205 | 0.002038726 | -30 | 644.5 | -584.5 | 0 | 0 | 0 | 0 | 0 | 0 | 0 | 0 | 0 | 0 | 0 | 0.002038726 | 0.002038726 | 0.002038726 | 0.002038726 | 0.002038726 | 0.002038726 | 0.002038726 | 0.002038726 | 0.002038726 | 0.002038726 | 0.002038726 | 0.002038726 | 0.002038726 | 0.002038726 | 0.002038726 | 0.002038726 | 0.002038726 | 0.002038726 | 0.002038726 | 0.002038726 | 0.002038726 | 0.002038726 | 0.002038726 | 0.002038726 | 0.002038726 | 0.002038726 | 0.002038726 | 0.002038726 | 0.002038726 | 0.002038726 | 0.002038726 | 0.002038726 | 0.002038726 | 0.002038726 | 0.002038726 | 0.002038726 | 0.002038726 | 0.002038726 | 0.002038726 | 0.002038726 | 0.002038726 | 0.002038726 | 0.002038726 | 0.002038726 | 0.002038726 | 0.002038726 | 0 | 0 | 0 | 0 | 0 | 0 | 0 | 0
1225 | 593.7845 | 0.002348237 | -40 | 652.5 | -572.5 | 0 | 0 | 0 | 0 | 0 | 0 | 0 | 0 | 0 | 0 | 0 | 0.002348237 | 0.002348237 | 0.002348237 | 0.002348237 | 0.002348237 | 0.002348237 | 0.002348237 | 0.002348237 | 0.002348237 | 0.002348237 | 0.002348237 | 0.002348237 | 0.002348237 | 0.002348237 | 0.002348237 | 0.002348237 | 0.002348237 | 0.002348237 | 0.002348237 | 0.002348237 | 0.002348237 | 0.002348237 | 0.002348237 | 0.002348237 | 0.002348237 | 0.002348237 | 0.002348237 | 0.002348237 | 0.002348237 | 0.002348237 | 0.002348237 | 0.002348237 | 0.002348237 | 0.002348237 | 0.002348237 | 0.002348237 | 0.002348237 | 0.002348237 | 0.002348237 | 0.002348237 | 0.002348237 | 0.002348237 | 0.002348237 | 0.002348237 | 0.002348237 | 0.002348237 | 0 | 0 | 0 | 0 | 0 | 0 | 0 | 0
1225 | 560.4429 | 0.002216381 | -30 | 642.5 | -582.5 | 0 | 0 | 0 | 0 | 0 | 0 | 0 | 0 | 0 | 0 | 0 | 0.002216381 | 0.002216381 | 0.002216381 | 0.002216381 | 0.002216381 | 0.002216381 | 0.002216381 | 0.002216381 | 0.002216381 | 0.002216381 | 0.002216381 | 0.002216381 | 0.002216381 | 0.002216381 | 0.002216381 | 0.002216381 | 0.002216381 | 0.002216381 | 0.002216381 | 0.002216381 | 0.002216381 | 0.002216381 | 0.002216381 | 0.002216381 | 0.002216381 | 0.002216381 | 0.002216381 | 0.002216381 | 0.002216381 | 0.002216381 | 0.002216381 | 0.002216381 | 0.002216381 | 0.002216381 | 0.002216381 | 0.002216381 | 0.002216381 | 0.002216381 | 0.002216381 | 0.002216381 | 0.002216381 | 0.002216381 | 0.002216381 | 0.002216381 | 0.002216381 | 0.002216381 | 0 | 0 | 0 | 0 | 0 | 0 | 0 | 0
1225 | 542.4948 | 0.002145402 | -20 | 632.5 | -592.5 | 0 | 0 | 0 | 0 | 0 | 0 | 0 | 0 | 0 | 0 | 0.002145402 | 0.002145402 | 0.002145402 | 0.002145402 | 0.002145402 | 0.002145402 | 0.002145402 | 0.002145402 | 0.002145402 | 0.002145402 | 0.002145402 | 0.002145402 | 0.002145402 | 0.002145402 | 0.002145402 | 0.002145402 | 0.002145402 | 0.002145402 | 0.002145402 | 0.002145402 | 0.002145402 | 0.002145402 | 0.002145402 | 0.002145402 | 0.002145402 | 0.002145402 | 0.002145402 | 0.002145402 | 0.002145402 | 0.002145402 | 0.002145402 | 0.002145402 | 0.002145402 | 0.002145402 | 0.002145402 | 0.002145402 | 0.002145402 | 0.002145402 | 0.002145402 | 0.002145402 | 0.002145402 | 0.002145402 | 0.002145402 | 0.002145402 | 0.002145402 | 0.002145402 | 0 | 0 | 0 | 0 | 0 | 0 | 0 | 0 | 0
1225 | 621.9783 | 0.002459734 | -10 | 622.5 | -602.5 | 0 | 0 | 0 | 0 | 0 | 0 | 0 | 0 | 0 | 0 | 0.002459734 | 0.002459734 | 0.002459734 | 0.002459734 | 0.002459734 | 0.002459734 | 0.002459734 | 0.002459734 | 0.002459734 | 0.002459734 | 0.002459734 | 0.002459734 | 0.002459734 | 0.002459734 | 0.002459734 | 0.002459734 | 0.002459734 | 0.002459734 | 0.002459734 | 0.002459734 | 0.002459734 | 0.002459734 | 0.002459734 | 0.002459734 | 0.002459734 | 0.002459734 | 0.002459734 | 0.002459734 | 0.002459734 | 0.002459734 | 0.002459734 | 0.002459734 | 0.002459734 | 0.002459734 | 0.002459734 | 0.002459734 | 0.002459734 | 0.002459734 | 0.002459734 | 0.002459734 | 0.002459734 | 0.002459734 | 0.002459734 | 0.002459734 | 0.002459734 | 0.002459734 | 0 | 0 | 0 | 0 | 0 | 0 | 0 | 0 | 0
1236 | 656.0754 | 0.002594578 | 0 | 618 | -618 | 0 | 0 | 0 | 0 | 0 | 0 | 0 | 0 | 0 | 0.002594578 | 0.002594578 | 0.002594578 | 0.002594578 | 0.002594578 | 0.002594578 | 0.002594578 | 0.002594578 | 0.002594578 | 0.002594578 | 0.002594578 | 0.002594578 | 0.002594578 | 0.002594578 | 0.002594578 | 0.002594578 | 0.002594578 | 0.002594578 | 0.002594578 | 0.002594578 | 0.002594578 | 0.002594578 | 0.002594578 | 0.002594578 | 0.002594578 | 0.002594578 | 0.002594578 | 0.002594578 | 0.002594578 | 0.002594578 | 0.002594578 | 0.002594578 | 0.002594578 | 0.002594578 | 0.002594578 | 0.002594578 | 0.002594578 | 0.002594578 | 0.002594578 | 0.002594578 | 0.002594578 | 0.002594578 | 0.002594578 | 0.002594578 | 0.002594578 | 0.002594578 | 0.002594578 | 0 | 0 | 0 | 0 | 0 | 0 | 0 | 0 | 0
1231 | 795.079 | 0.003144295 | 10 | 605.5 | -625.5 | 0 | 0 | 0 | 0 | 0 | 0 | 0 | 0 | 0 | 0.003144295 | 0.003144295 | 0.003144295 | 0.003144295 | 0.003144295 | 0.003144295 | 0.003144295 | 0.003144295 | 0.003144295 | 0.003144295 | 0.003144295 | 0.003144295 | 0.003144295 | 0.003144295 | 0.003144295 | 0.003144295 | 0.003144295 | 0.003144295 | 0.003144295 | 0.003144295 | 0.003144295 | 0.003144295 | 0.003144295 | 0.003144295 | 0.003144295 | 0.003144295 | 0.003144295 | 0.003144295 | 0.003144295 | 0.003144295 | 0.003144295 | 0.003144295 | 0.003144295 | 0.003144295 | 0.003144295 | 0.003144295 | 0.003144295 | 0.003144295 | 0.003144295 | 0.003144295 | 0.003144295 | 0.003144295 | 0.003144295 | 0.003144295 | 0.003144295 | 0.003144295 | 0 | 0 | 0 | 0 | 0 | 0 | 0 | 0 | 0 | 0
1203 | 1136.942 | 0.00449626 | 20 | 581.5 | -621.5 | 0 | 0 | 0 | 0 | 0 | 0 | 0 | 0 | 0 | 0.00449626 | 0.00449626 | 0.00449626 | 0.00449626 | 0.00449626 | 0.00449626 | 0.00449626 | 0.00449626 | 0.00449626 | 0.00449626 | 0.00449626 | 0.00449626 | 0.00449626 | 0.00449626 | 0.00449626 | 0.00449626 | 0.00449626 | 0.00449626 | 0.00449626 | 0.00449626 | 0.00449626 | 0.00449626 | 0.00449626 | 0.00449626 | 0.00449626 | 0.00449626 | 0.00449626 | 0.00449626 | 0.00449626 | 0.00449626 | 0.00449626 | 0.00449626 | 0.00449626 | 0.00449626 | 0.00449626 | 0.00449626 | 0.00449626 | 0.00449626 | 0.00449626 | 0.00449626 | 0.00449626 | 0.00449626 | 0.00449626 | 0.00449626 | 0.00449626 | 0 | 0 | 0 | 0 | 0 | 0 | 0 | 0 | 0 | 0 | 0
1203 | 1164.048 | 0.004603454 | 30 | 571.5 | -631.5 | 0 | 0 | 0 | 0 | 0 | 0 | 0 | 0 | 0 | 0.004603454 | 0.004603454 | 0.004603454 | 0.004603454 | 0.004603454 | 0.004603454 | 0.004603454 | 0.004603454 | 0.004603454 | 0.004603454 | 0.004603454 | 0.004603454 | 0.004603454 | 0.004603454 | 0.004603454 | 0.004603454 | 0.004603454 | 0.004603454 | 0.004603454 | 0.004603454 | 0.004603454 | 0.004603454 | 0.004603454 | 0.004603454 | 0.004603454 | 0.004603454 | 0.004603454 | 0.004603454 | 0.004603454 | 0.004603454 | 0.004603454 | 0.004603454 | 0.004603454 | 0.004603454 | 0.004603454 | 0.004603454 | 0.004603454 | 0.004603454 | 0.004603454 | 0.004603454 | 0.004603454 | 0.004603454 | 0.004603454 | 0.004603454 | 0.004603454 | 0 | 0 | 0 | 0 | 0 | 0 | 0 | 0 | 0 | 0 | 0
1143 | 1003.871 | 0.003970004 | 40 | 531.5 | -611.5 | 0 | 0 | 0 | 0 | 0 | 0 | 0 | 0 | 0 | 0 | 0.003970004 | 0.003970004 | 0.003970004 | 0.003970004 | 0.003970004 | 0.003970004 | 0.003970004 | 0.003970004 | 0.003970004 | 0.003970004 | 0.003970004 | 0.003970004 | 0.003970004 | 0.003970004 | 0.003970004 | 0.003970004 | 0.003970004 | 0.003970004 | 0.003970004 | 0.003970004 | 0.003970004 | 0.003970004 | 0.003970004 | 0.003970004 | 0.003970004 | 0.003970004 | 0.003970004 | 0.003970004 | 0.003970004 | 0.003970004 | 0.003970004 | 0.003970004 | 0.003970004 | 0.003970004 | 0.003970004 | 0.003970004 | 0.003970004 | 0.003970004 | 0.003970004 | 0.003970004 | 0.003970004 | 0.003970004 | 0 | 0 | 0 | 0 | 0 | 0 | 0 | 0 | 0 | 0 | 0 | 0 | 0
1143 | 1049.193 | 0.004149238 | 30 | 541.5 | -601.5 | 0 | 0 | 0 | 0 | 0 | 0 | 0 | 0 | 0 | 0 | 0.004149238 | 0.004149238 | 0.004149238 | 0.004149238 | 0.004149238 | 0.004149238 | 0.004149238 | 0.004149238 | 0.004149238 | 0.004149238 | 0.004149238 | 0.004149238 | 0.004149238 | 0.004149238 | 0.004149238 | 0.004149238 | 0.004149238 | 0.004149238 | 0.004149238 | 0.004149238 | 0.004149238 | 0.004149238 | 0.004149238 | 0.004149238 | 0.004149238 | 0.004149238 | 0.004149238 | 0.004149238 | 0.004149238 | 0.004149238 | 0.004149238 | 0.004149238 | 0.004149238 | 0.004149238 | 0.004149238 | 0.004149238 | 0.004149238 | 0.004149238 | 0.004149238 | 0.004149238 | 0.004149238 | 0.004149238 | 0.004149238 | 0 | 0 | 0 | 0 | 0 | 0 | 0 | 0 | 0 | 0 | 0 | 0
1143 | 1038.537 | 0.004107097 | 20 | 551.5 | -591.5 | 0 | 0 | 0 | 0 | 0 | 0 | 0 | 0 | 0 | 0 | 0.004107097 | 0.004107097 | 0.004107097 | 0.004107097 | 0.004107097 | 0.004107097 | 0.004107097 | 0.004107097 | 0.004107097 | 0.004107097 | 0.004107097 | 0.004107097 | 0.004107097 | 0.004107097 | 0.004107097 | 0.004107097 | 0.004107097 | 0.004107097 | 0.004107097 | 0.004107097 | 0.004107097 | 0.004107097 | 0.004107097 | 0.004107097 | 0.004107097 | 0.004107097 | 0.004107097 | 0.004107097 | 0.004107097 | 0.004107097 | 0.004107097 | 0.004107097 | 0.004107097 | 0.004107097 | 0.004107097 | 0.004107097 | 0.004107097 | 0.004107097 | 0.004107097 | 0.004107097 | 0.004107097 | 0.004107097 | 0.004107097 | 0 | 0 | 0 | 0 | 0 | 0 | 0 | 0 | 0 | 0 | 0 | 0
1143 | 1132.182 | 0.004477436 | 10 | 561.5 | -581.5 | 0 | 0 | 0 | 0 | 0 | 0 | 0 | 0 | 0 | 0 | 0 | 0.004477436 | 0.004477436 | 0.004477436 | 0.004477436 | 0.004477436 | 0.004477436 | 0.004477436 | 0.004477436 | 0.004477436 | 0.004477436 | 0.004477436 | 0.004477436 | 0.004477436 | 0.004477436 | 0.004477436 | 0.004477436 | 0.004477436 | 0.004477436 | 0.004477436 | 0.004477436 | 0.004477436 | 0.004477436 | 0.004477436 | 0.004477436 | 0.004477436 | 0.004477436 | 0.004477436 | 0.004477436 | 0.004477436 | 0.004477436 | 0.004477436 | 0.004477436 | 0.004477436 | 0.004477436 | 0.004477436 | 0.004477436 | 0.004477436 | 0.004477436 | 0.004477436 | 0.004477436 | 0.004477436 | 0.004477436 | 0.004477436 | 0 | 0 | 0 | 0 | 0 | 0 | 0 | 0 | 0 | 0 | 0
1143 | 1039.207 | 0.004109748 | 0 | 571.5 | -571.5 | 0 | 0 | 0 | 0 | 0 | 0 | 0 | 0 | 0 | 0 | 0 | 0.004109748 | 0.004109748 | 0.004109748 | 0.004109748 | 0.004109748 | 0.004109748 | 0.004109748 | 0.004109748 | 0.004109748 | 0.004109748 | 0.004109748 | 0.004109748 | 0.004109748 | 0.004109748 | 0.004109748 | 0.004109748 | 0.004109748 | 0.004109748 | 0.004109748 | 0.004109748 | 0.004109748 | 0.004109748 | 0.004109748 | 0.004109748 | 0.004109748 | 0.004109748 | 0.004109748 | 0.004109748 | 0.004109748 | 0.004109748 | 0.004109748 | 0.004109748 | 0.004109748 | 0.004109748 | 0.004109748 | 0.004109748 | 0.004109748 | 0.004109748 | 0.004109748 | 0.004109748 | 0.004109748 | 0.004109748 | 0.004109748 | 0 | 0 | 0 | 0 | 0 | 0 | 0 | 0 | 0 | 0 | 0
1143 | 1078.45 | 0.004264942 | -10 | 581.5 | -561.5 | 0 | 0 | 0 | 0 | 0 | 0 | 0 | 0 | 0 | 0 | 0 | 0.004264942 | 0.004264942 | 0.004264942 | 0.004264942 | 0.004264942 | 0.004264942 | 0.004264942 | 0.004264942 | 0.004264942 | 0.004264942 | 0.004264942 | 0.004264942 | 0.004264942 | 0.004264942 | 0.004264942 | 0.004264942 | 0.004264942 | 0.004264942 | 0.004264942 | 0.004264942 | 0.004264942 | 0.004264942 | 0.004264942 | 0.004264942 | 0.004264942 | 0.004264942 | 0.004264942 | 0.004264942 | 0.004264942 | 0.004264942 | 0.004264942 | 0.004264942 | 0.004264942 | 0.004264942 | 0.004264942 | 0.004264942 | 0.004264942 | 0.004264942 | 0.004264942 | 0.004264942 | 0.004264942 | 0.004264942 | 0.004264942 | 0 | 0 | 0 | 0 | 0 | 0 | 0 | 0 | 0 | 0 | 0
1140 | 1023.078 | 0.004045963 | -20 | 590 | -550 | 0 | 0 | 0 | 0 | 0 | 0 | 0 | 0 | 0 | 0 | 0 | 0 | 0.004045963 | 0.004045963 | 0.004045963 | 0.004045963 | 0.004045963 | 0.004045963 | 0.004045963 | 0.004045963 | 0.004045963 | 0.004045963 | 0.004045963 | 0.004045963 | 0.004045963 | 0.004045963 | 0.004045963 | 0.004045963 | 0.004045963 | 0.004045963 | 0.004045963 | 0.004045963 | 0.004045963 | 0.004045963 | 0.004045963 | 0.004045963 | 0.004045963 | 0.004045963 | 0.004045963 | 0.004045963 | 0.004045963 | 0.004045963 | 0.004045963 | 0.004045963 | 0.004045963 | 0.004045963 | 0.004045963 | 0.004045963 | 0.004045963 | 0.004045963 | 0.004045963 | 0.004045963 | 0.004045963 | 0.004045963 | 0.004045963 | 0 | 0 | 0 | 0 | 0 | 0 | 0 | 0 | 0 | 0
1140 | 982.6926 | 0.00388625 | -30 | 600 | -540 | 0 | 0 | 0 | 0 | 0 | 0 | 0 | 0 | 0 | 0 | 0 | 0 | 0.00388625 | 0.00388625 | 0.00388625 | 0.00388625 | 0.00388625 | 0.00388625 | 0.00388625 | 0.00388625 | 0.00388625 | 0.00388625 | 0.00388625 | 0.00388625 | 0.00388625 | 0.00388625 | 0.00388625 | 0.00388625 | 0.00388625 | 0.00388625 | 0.00388625 | 0.00388625 | 0.00388625 | 0.00388625 | 0.00388625 | 0.00388625 | 0.00388625 | 0.00388625 | 0.00388625 | 0.00388625 | 0.00388625 | 0.00388625 | 0.00388625 | 0.00388625 | 0.00388625 | 0.00388625 | 0.00388625 | 0.00388625 | 0.00388625 | 0.00388625 | 0.00388625 | 0.00388625 | 0.00388625 | 0.00388625 | 0.00388625 | 0 | 0 | 0 | 0 | 0 | 0 | 0 | 0 | 0 | 0
1130 | 734.6931 | 0.002905488 | -40 | 605 | -525 | 0 | 0 | 0 | 0 | 0 | 0 | 0 | 0 | 0 | 0 | 0 | 0 | 0 | 0.002905488 | 0.002905488 | 0.002905488 | 0.002905488 | 0.002905488 | 0.002905488 | 0.002905488 | 0.002905488 | 0.002905488 | 0.002905488 | 0.002905488 | 0.002905488 | 0.002905488 | 0.002905488 | 0.002905488 | 0.002905488 | 0.002905488 | 0.002905488 | 0.002905488 | 0.002905488 | 0.002905488 | 0.002905488 | 0.002905488 | 0.002905488 | 0.002905488 | 0.002905488 | 0.002905488 | 0.002905488 | 0.002905488 | 0.002905488 | 0.002905488 | 0.002905488 | 0.002905488 | 0.002905488 | 0.002905488 | 0.002905488 | 0.002905488 | 0.002905488 | 0.002905488 | 0.002905488 | 0.002905488 | 0.002905488 | 0 | 0 | 0 | 0 | 0 | 0 | 0 | 0 | 0 | 0
1130 | 823.5278 | 0.003256801 | -30 | 595 | -535 | 0 | 0 | 0 | 0 | 0 | 0 | 0 | 0 | 0 | 0 | 0 | 0 | 0.003256801 | 0.003256801 | 0.003256801 | 0.003256801 | 0.003256801 | 0.003256801 | 0.003256801 | 0.003256801 | 0.003256801 | 0.003256801 | 0.003256801 | 0.003256801 | 0.003256801 | 0.003256801 | 0.003256801 | 0.003256801 | 0.003256801 | 0.003256801 | 0.003256801 | 0.003256801 | 0.003256801 | 0.003256801 | 0.003256801 | 0.003256801 | 0.003256801 | 0.003256801 | 0.003256801 | 0.003256801 | 0.003256801 | 0.003256801 | 0.003256801 | 0.003256801 | 0.003256801 | 0.003256801 | 0.003256801 | 0.003256801 | 0.003256801 | 0.003256801 | 0.003256801 | 0.003256801 | 0.003256801 | 0.003256801 | 0.003256801 | 0 | 0 | 0 | 0 | 0 | 0 | 0 | 0 | 0 | 0
1130 | 801.385 | 0.003169233 | -20 | 585 | -545 | 0 | 0 | 0 | 0 | 0 | 0 | 0 | 0 | 0 | 0 | 0 | 0 | 0.003169233 | 0.003169233 | 0.003169233 | 0.003169233 | 0.003169233 | 0.003169233 | 0.003169233 | 0.003169233 | 0.003169233 | 0.003169233 | 0.003169233 | 0.003169233 | 0.003169233 | 0.003169233 | 0.003169233 | 0.003169233 | 0.003169233 | 0.003169233 | 0.003169233 | 0.003169233 | 0.003169233 | 0.003169233 | 0.003169233 | 0.003169233 | 0.003169233 | 0.003169233 | 0.003169233 | 0.003169233 | 0.003169233 | 0.003169233 | 0.003169233 | 0.003169233 | 0.003169233 | 0.003169233 | 0.003169233 | 0.003169233 | 0.003169233 | 0.003169233 | 0.003169233 | 0.003169233 | 0.003169233 | 0.003169233 | 0 | 0 | 0 | 0 | 0 | 0 | 0 | 0 | 0 | 0 | 0
1104 | 692.3518 | 0.00273804 | -10 | 562 | -542 | 0 | 0 | 0 | 0 | 0 | 0 | 0 | 0 | 0 | 0 | 0 | 0 | 0.00273804 | 0.00273804 | 0.00273804 | 0.00273804 | 0.00273804 | 0.00273804 | 0.00273804 | 0.00273804 | 0.00273804 | 0.00273804 | 0.00273804 | 0.00273804 | 0.00273804 | 0.00273804 | 0.00273804 | 0.00273804 | 0.00273804 | 0.00273804 | 0.00273804 | 0.00273804 | 0.00273804 | 0.00273804 | 0.00273804 | 0.00273804 | 0.00273804 | 0.00273804 | 0.00273804 | 0.00273804 | 0.00273804 | 0.00273804 | 0.00273804 | 0.00273804 | 0.00273804 | 0.00273804 | 0.00273804 | 0.00273804 | 0.00273804 | 0.00273804 | 0.00273804 | 0.00273804 | 0.00273804 | 0.00273804 | 0 | 0 | 0 | 0 | 0 | 0 | 0 | 0 | 0 | 0 | 0
1104 | 721.4485 | 0.002853109 | 0 | 552 | -552 | 0 | 0 | 0 | 0 | 0 | 0 | 0 | 0 | 0 | 0 | 0 | 0 | 0.002853109 | 0.002853109 | 0.002853109 | 0.002853109 | 0.002853109 | 0.002853109 | 0.002853109 | 0.002853109 | 0.002853109 | 0.002853109 | 0.002853109 | 0.002853109 | 0.002853109 | 0.002853109 | 0.002853109 | 0.002853109 | 0.002853109 | 0.002853109 | 0.002853109 | 0.002853109 | 0.002853109 | 0.002853109 | 0.002853109 | 0.002853109 | 0.002853109 | 0.002853109 | 0.002853109 | 0.002853109 | 0.002853109 | 0.002853109 | 0.002853109 | 0.002853109 | 0.002853109 | 0.002853109 | 0.002853109 | 0.002853109 | 0.002853109 | 0.002853109 | 0.002853109 | 0.002853109 | 0.002853109 | 0 | 0 | 0 | 0 | 0 | 0 | 0 | 0 | 0 | 0 | 0 | 0
1104 | 711.632 | 0.002814288 | 10 | 542 | -562 | 0 | 0 | 0 | 0 | 0 | 0 | 0 | 0 | 0 | 0 | 0 | 0.002814288 | 0.002814288 | 0.002814288 | 0.002814288 | 0.002814288 | 0.002814288 | 0.002814288 | 0.002814288 | 0.002814288 | 0.002814288 | 0.002814288 | 0.002814288 | 0.002814288 | 0.002814288 | 0.002814288 | 0.002814288 | 0.002814288 | 0.002814288 | 0.002814288 | 0.002814288 | 0.002814288 | 0.002814288 | 0.002814288 | 0.002814288 | 0.002814288 | 0.002814288 | 0.002814288 | 0.002814288 | 0.002814288 | 0.002814288 | 0.002814288 | 0.002814288 | 0.002814288 | 0.002814288 | 0.002814288 | 0.002814288 | 0.002814288 | 0.002814288 | 0.002814288 | 0.002814288 | 0.002814288 | 0.002814288 | 0 | 0 | 0 | 0 | 0 | 0 | 0 | 0 | 0 | 0 | 0 | 0
1104 | 710.2382 | 0.002808776 | 20 | 532 | -572 | 0 | 0 | 0 | 0 | 0 | 0 | 0 | 0 | 0 | 0 | 0 | 0.002808776 | 0.002808776 | 0.002808776 | 0.002808776 | 0.002808776 | 0.002808776 | 0.002808776 | 0.002808776 | 0.002808776 | 0.002808776 | 0.002808776 | 0.002808776 | 0.002808776 | 0.002808776 | 0.002808776 | 0.002808776 | 0.002808776 | 0.002808776 | 0.002808776 | 0.002808776 | 0.002808776 | 0.002808776 | 0.002808776 | 0.002808776 | 0.002808776 | 0.002808776 | 0.002808776 | 0.002808776 | 0.002808776 | 0.002808776 | 0.002808776 | 0.002808776 | 0.002808776 | 0.002808776 | 0.002808776 | 0.002808776 | 0.002808776 | 0.002808776 | 0.002808776 | 0.002808776 | 0.002808776 | 0 | 0 | 0 | 0 | 0 | 0 | 0 | 0 | 0 | 0 | 0 | 0 | 0
1104 | 713.7512 | 0.002822668 | 30 | 522 | -582 | 0 | 0 | 0 | 0 | 0 | 0 | 0 | 0 | 0 | 0 | 0 | 0.002822668 | 0.002822668 | 0.002822668 | 0.002822668 | 0.002822668 | 0.002822668 | 0.002822668 | 0.002822668 | 0.002822668 | 0.002822668 | 0.002822668 | 0.002822668 | 0.002822668 | 0.002822668 | 0.002822668 | 0.002822668 | 0.002822668 | 0.002822668 | 0.002822668 | 0.002822668 | 0.002822668 | 0.002822668 | 0.002822668 | 0.002822668 | 0.002822668 | 0.002822668 | 0.002822668 | 0.002822668 | 0.002822668 | 0.002822668 | 0.002822668 | 0.002822668 | 0.002822668 | 0.002822668 | 0.002822668 | 0.002822668 | 0.002822668 | 0.002822668 | 0.002822668 | 0.002822668 | 0.002822668 | 0 | 0 | 0 | 0 | 0 | 0 | 0 | 0 | 0 | 0 | 0 | 0 | 0
1104 | 649.8924 | 0.002570126 | 40 | 512 | -592 | 0 | 0 | 0 | 0 | 0 | 0 | 0 | 0 | 0 | 0 | 0.002570126 | 0.002570126 | 0.002570126 | 0.002570126 | 0.002570126 | 0.002570126 | 0.002570126 | 0.002570126 | 0.002570126 | 0.002570126 | 0.002570126 | 0.002570126 | 0.002570126 | 0.002570126 | 0.002570126 | 0.002570126 | 0.002570126 | 0.002570126 | 0.002570126 | 0.002570126 | 0.002570126 | 0.002570126 | 0.002570126 | 0.002570126 | 0.002570126 | 0.002570126 | 0.002570126 | 0.002570126 | 0.002570126 | 0.002570126 | 0.002570126 | 0.002570126 | 0.002570126 | 0.002570126 | 0.002570126 | 0.002570126 | 0.002570126 | 0.002570126 | 0.002570126 | 0.002570126 | 0.002570126 | 0.002570126 | 0 | 0 | 0 | 0 | 0 | 0 | 0 | 0 | 0 | 0 | 0 | 0 | 0
958 | 1020.408 | 0.004035404 | 30 | 449 | -509 | 0 | 0 | 0 | 0 | 0 | 0 | 0 | 0 | 0 | 0 | 0 | 0 | 0 | 0.004035404 | 0.004035404 | 0.004035404 | 0.004035404 | 0.004035404 | 0.004035404 | 0.004035404 | 0.004035404 | 0.004035404 | 0.004035404 | 0.004035404 | 0.004035404 | 0.004035404 | 0.004035404 | 0.004035404 | 0.004035404 | 0.004035404 | 0.004035404 | 0.004035404 | 0.004035404 | 0.004035404 | 0.004035404 | 0.004035404 | 0.004035404 | 0.004035404 | 0.004035404 | 0.004035404 | 0.004035404 | 0.004035404 | 0.004035404 | 0.004035404 | 0.004035404 | 0.004035404 | 0.004035404 | 0.004035404 | 0.004035404 | 0 | 0 | 0 | 0 | 0 | 0 | 0 | 0 | 0 | 0 | 0 | 0 | 0 | 0 | 0 | 0
958 | 1048.142 | 0.004145082 | 20 | 459 | -499 | 0 | 0 | 0 | 0 | 0 | 0 | 0 | 0 | 0 | 0 | 0 | 0 | 0 | 0 | 0.004145082 | 0.004145082 | 0.004145082 | 0.004145082 | 0.004145082 | 0.004145082 | 0.004145082 | 0.004145082 | 0.004145082 | 0.004145082 | 0.004145082 | 0.004145082 | 0.004145082 | 0.004145082 | 0.004145082 | 0.004145082 | 0.004145082 | 0.004145082 | 0.004145082 | 0.004145082 | 0.004145082 | 0.004145082 | 0.004145082 | 0.004145082 | 0.004145082 | 0.004145082 | 0.004145082 | 0.004145082 | 0.004145082 | 0.004145082 | 0.004145082 | 0.004145082 | 0.004145082 | 0.004145082 | 0.004145082 | 0.004145082 | 0 | 0 | 0 | 0 | 0 | 0 | 0 | 0 | 0 | 0 | 0 | 0 | 0 | 0 | 0
958 | 719.6453 | 0.002845978 | 10 | 469 | -489 | 0 | 0 | 0 | 0 | 0 | 0 | 0 | 0 | 0 | 0 | 0 | 0 | 0 | 0 | 0.002845978 | 0.002845978 | 0.002845978 | 0.002845978 | 0.002845978 | 0.002845978 | 0.002845978 | 0.002845978 | 0.002845978 | 0.002845978 | 0.002845978 | 0.002845978 | 0.002845978 | 0.002845978 | 0.002845978 | 0.002845978 | 0.002845978 | 0.002845978 | 0.002845978 | 0.002845978 | 0.002845978 | 0.002845978 | 0.002845978 | 0.002845978 | 0.002845978 | 0.002845978 | 0.002845978 | 0.002845978 | 0.002845978 | 0.002845978 | 0.002845978 | 0.002845978 | 0.002845978 | 0.002845978 | 0.002845978 | 0.002845978 | 0 | 0 | 0 | 0 | 0 | 0 | 0 | 0 | 0 | 0 | 0 | 0 | 0 | 0 | 0
958 | 703.7751 | 0.002783216 | 0 | 479 | -479 | 0 | 0 | 0 | 0 | 0 | 0 | 0 | 0 | 0 | 0 | 0 | 0 | 0 | 0 | 0 | 0.002783216 | 0.002783216 | 0.002783216 | 0.002783216 | 0.002783216 | 0.002783216 | 0.002783216 | 0.002783216 | 0.002783216 | 0.002783216 | 0.002783216 | 0.002783216 | 0.002783216 | 0.002783216 | 0.002783216 | 0.002783216 | 0.002783216 | 0.002783216 | 0.002783216 | 0.002783216 | 0.002783216 | 0.002783216 | 0.002783216 | 0.002783216 | 0.002783216 | 0.002783216 | 0.002783216 | 0.002783216 | 0.002783216 | 0.002783216 | 0.002783216 | 0.002783216 | 0.002783216 | 0.002783216 | 0.002783216 | 0 | 0 | 0 | 0 | 0 | 0 | 0 | 0 | 0 | 0 | 0 | 0 | 0 | 0 | 0
958 | 729.3528 | 0.002884368 | -10 | 489 | -469 | 0 | 0 | 0 | 0 | 0 | 0 | 0 | 0 | 0 | 0 | 0 | 0 | 0 | 0 | 0 | 0.002884368 | 0.002884368 | 0.002884368 | 0.002884368 | 0.002884368 | 0.002884368 | 0.002884368 | 0.002884368 | 0.002884368 | 0.002884368 | 0.002884368 | 0.002884368 | 0.002884368 | 0.002884368 | 0.002884368 | 0.002884368 | 0.002884368 | 0.002884368 | 0.002884368 | 0.002884368 | 0.002884368 | 0.002884368 | 0.002884368 | 0.002884368 | 0.002884368 | 0.002884368 | 0.002884368 | 0.002884368 | 0.002884368 | 0.002884368 | 0.002884368 | 0.002884368 | 0.002884368 | 0.002884368 | 0.002884368 | 0.002884368 | 0 | 0 | 0 | 0 | 0 | 0 | 0 | 0 | 0 | 0 | 0 | 0 | 0 | 0
958 | 728.9335 | 0.00288271 | -20 | 499 | -459 | 0 | 0 | 0 | 0 | 0 | 0 | 0 | 0 | 0 | 0 | 0 | 0 | 0 | 0 | 0 | 0.00288271 | 0.00288271 | 0.00288271 | 0.00288271 | 0.00288271 | 0.00288271 | 0.00288271 | 0.00288271 | 0.00288271 | 0.00288271 | 0.00288271 | 0.00288271 | 0.00288271 | 0.00288271 | 0.00288271 | 0.00288271 | 0.00288271 | 0.00288271 | 0.00288271 | 0.00288271 | 0.00288271 | 0.00288271 | 0.00288271 | 0.00288271 | 0.00288271 | 0.00288271 | 0.00288271 | 0.00288271 | 0.00288271 | 0.00288271 | 0.00288271 | 0.00288271 | 0.00288271 | 0.00288271 | 0.00288271 | 0.00288271 | 0 | 0 | 0 | 0 | 0 | 0 | 0 | 0 | 0 | 0 | 0 | 0 | 0 | 0
958 | 783.7066 | 0.003099321 | -30 | 509 | -449 | 0 | 0 | 0 | 0 | 0 | 0 | 0 | 0 | 0 | 0 | 0 | 0 | 0 | 0 | 0 | 0 | 0.003099321 | 0.003099321 | 0.003099321 | 0.003099321 | 0.003099321 | 0.003099321 | 0.003099321 | 0.003099321 | 0.003099321 | 0.003099321 | 0.003099321 | 0.003099321 | 0.003099321 | 0.003099321 | 0.003099321 | 0.003099321 | 0.003099321 | 0.003099321 | 0.003099321 | 0.003099321 | 0.003099321 | 0.003099321 | 0.003099321 | 0.003099321 | 0.003099321 | 0.003099321 | 0.003099321 | 0.003099321 | 0.003099321 | 0.003099321 | 0.003099321 | 0.003099321 | 0.003099321 | 0.003099321 | 0.003099321 | 0.003099321 | 0 | 0 | 0 | 0 | 0 | 0 | 0 | 0 | 0 | 0 | 0 | 0 | 0
958 | 721.1675 | 0.002851998 | -40 | 519 | -439 | 0 | 0 | 0 | 0 | 0 | 0 | 0 | 0 | 0 | 0 | 0 | 0 | 0 | 0 | 0 | 0 | 0.002851998 | 0.002851998 | 0.002851998 | 0.002851998 | 0.002851998 | 0.002851998 | 0.002851998 | 0.002851998 | 0.002851998 | 0.002851998 | 0.002851998 | 0.002851998 | 0.002851998 | 0.002851998 | 0.002851998 | 0.002851998 | 0.002851998 | 0.002851998 | 0.002851998 | 0.002851998 | 0.002851998 | 0.002851998 | 0.002851998 | 0.002851998 | 0.002851998 | 0.002851998 | 0.002851998 | 0.002851998 | 0.002851998 | 0.002851998 | 0.002851998 | 0.002851998 | 0.002851998 | 0.002851998 | 0.002851998 | 0.002851998 | 0 | 0 | 0 | 0 | 0 | 0 | 0 | 0 | 0 | 0 | 0 | 0 | 0
958 | 746.5552 | 0.002952398 | -30 | 509 | -449 | 0 | 0 | 0 | 0 | 0 | 0 | 0 | 0 | 0 | 0 | 0 | 0 | 0 | 0 | 0 | 0 | 0.002952398 | 0.002952398 | 0.002952398 | 0.002952398 | 0.002952398 | 0.002952398 | 0.002952398 | 0.002952398 | 0.002952398 | 0.002952398 | 0.002952398 | 0.002952398 | 0.002952398 | 0.002952398 | 0.002952398 | 0.002952398 | 0.002952398 | 0.002952398 | 0.002952398 | 0.002952398 | 0.002952398 | 0.002952398 | 0.002952398 | 0.002952398 | 0.002952398 | 0.002952398 | 0.002952398 | 0.002952398 | 0.002952398 | 0.002952398 | 0.002952398 | 0.002952398 | 0.002952398 | 0.002952398 | 0.002952398 | 0.002952398 | 0 | 0 | 0 | 0 | 0 | 0 | 0 | 0 | 0 | 0 | 0 | 0 | 0
958 | 727.2394 | 0.00287601 | -20 | 499 | -459 | 0 | 0 | 0 | 0 | 0 | 0 | 0 | 0 | 0 | 0 | 0 | 0 | 0 | 0 | 0 | 0.00287601 | 0.00287601 | 0.00287601 | 0.00287601 | 0.00287601 | 0.00287601 | 0.00287601 | 0.00287601 | 0.00287601 | 0.00287601 | 0.00287601 | 0.00287601 | 0.00287601 | 0.00287601 | 0.00287601 | 0.00287601 | 0.00287601 | 0.00287601 | 0.00287601 | 0.00287601 | 0.00287601 | 0.00287601 | 0.00287601 | 0.00287601 | 0.00287601 | 0.00287601 | 0.00287601 | 0.00287601 | 0.00287601 | 0.00287601 | 0.00287601 | 0.00287601 | 0.00287601 | 0.00287601 | 0.00287601 | 0.00287601 | 0 | 0 | 0 | 0 | 0 | 0 | 0 | 0 | 0 | 0 | 0 | 0 | 0 | 0
958 | 728.2044 | 0.002879827 | -10 | 489 | -469 | 0 | 0 | 0 | 0 | 0 | 0 | 0 | 0 | 0 | 0 | 0 | 0 | 0 | 0 | 0 | 0.002879827 | 0.002879827 | 0.002879827 | 0.002879827 | 0.002879827 | 0.002879827 | 0.002879827 | 0.002879827 | 0.002879827 | 0.002879827 | 0.002879827 | 0.002879827 | 0.002879827 | 0.002879827 | 0.002879827 | 0.002879827 | 0.002879827 | 0.002879827 | 0.002879827 | 0.002879827 | 0.002879827 | 0.002879827 | 0.002879827 | 0.002879827 | 0.002879827 | 0.002879827 | 0.002879827 | 0.002879827 | 0.002879827 | 0.002879827 | 0.002879827 | 0.002879827 | 0.002879827 | 0.002879827 | 0.002879827 | 0.002879827 | 0 | 0 | 0 | 0 | 0 | 0 | 0 | 0 | 0 | 0 | 0 | 0 | 0 | 0
958 | 743.8671 | 0.002941768 | 0 | 479 | -479 | 0 | 0 | 0 | 0 | 0 | 0 | 0 | 0 | 0 | 0 | 0 | 0 | 0 | 0 | 0 | 0.002941768 | 0.002941768 | 0.002941768 | 0.002941768 | 0.002941768 | 0.002941768 | 0.002941768 | 0.002941768 | 0.002941768 | 0.002941768 | 0.002941768 | 0.002941768 | 0.002941768 | 0.002941768 | 0.002941768 | 0.002941768 | 0.002941768 | 0.002941768 | 0.002941768 | 0.002941768 | 0.002941768 | 0.002941768 | 0.002941768 | 0.002941768 | 0.002941768 | 0.002941768 | 0.002941768 | 0.002941768 | 0.002941768 | 0.002941768 | 0.002941768 | 0.002941768 | 0.002941768 | 0.002941768 | 0.002941768 | 0 | 0 | 0 | 0 | 0 | 0 | 0 | 0 | 0 | 0 | 0 | 0 | 0 | 0 | 0
958 | 704.2136 | 0.00278495 | 10 | 469 | -489 | 0 | 0 | 0 | 0 | 0 | 0 | 0 | 0 | 0 | 0 | 0 | 0 | 0 | 0 | 0.00278495 | 0.00278495 | 0.00278495 | 0.00278495 | 0.00278495 | 0.00278495 | 0.00278495 | 0.00278495 | 0.00278495 | 0.00278495 | 0.00278495 | 0.00278495 | 0.00278495 | 0.00278495 | 0.00278495 | 0.00278495 | 0.00278495 | 0.00278495 | 0.00278495 | 0.00278495 | 0.00278495 | 0.00278495 | 0.00278495 | 0.00278495 | 0.00278495 | 0.00278495 | 0.00278495 | 0.00278495 | 0.00278495 | 0.00278495 | 0.00278495 | 0.00278495 | 0.00278495 | 0.00278495 | 0.00278495 | 0.00278495 | 0 | 0 | 0 | 0 | 0 | 0 | 0 | 0 | 0 | 0 | 0 | 0 | 0 | 0 | 0
958 | 777.0358 | 0.00307294 | 20 | 459 | -499 | 0 | 0 | 0 | 0 | 0 | 0 | 0 | 0 | 0 | 0 | 0 | 0 | 0 | 0 | 0.00307294 | 0.00307294 | 0.00307294 | 0.00307294 | 0.00307294 | 0.00307294 | 0.00307294 | 0.00307294 | 0.00307294 | 0.00307294 | 0.00307294 | 0.00307294 | 0.00307294 | 0.00307294 | 0.00307294 | 0.00307294 | 0.00307294 | 0.00307294 | 0.00307294 | 0.00307294 | 0.00307294 | 0.00307294 | 0.00307294 | 0.00307294 | 0.00307294 | 0.00307294 | 0.00307294 | 0.00307294 | 0.00307294 | 0.00307294 | 0.00307294 | 0.00307294 | 0.00307294 | 0.00307294 | 0.00307294 | 0.00307294 | 0 | 0 | 0 | 0 | 0 | 0 | 0 | 0 | 0 | 0 | 0 | 0 | 0 | 0 | 0
958 | 744.5634 | 0.002944522 | 30 | 449 | -509 | 0 | 0 | 0 | 0 | 0 | 0 | 0 | 0 | 0 | 0 | 0 | 0 | 0 | 0.002944522 | 0.002944522 | 0.002944522 | 0.002944522 | 0.002944522 | 0.002944522 | 0.002944522 | 0.002944522 | 0.002944522 | 0.002944522 | 0.002944522 | 0.002944522 | 0.002944522 | 0.002944522 | 0.002944522 | 0.002944522 | 0.002944522 | 0.002944522 | 0.002944522 | 0.002944522 | 0.002944522 | 0.002944522 | 0.002944522 | 0.002944522 | 0.002944522 | 0.002944522 | 0.002944522 | 0.002944522 | 0.002944522 | 0.002944522 | 0.002944522 | 0.002944522 | 0.002944522 | 0.002944522 | 0.002944522 | 0.002944522 | 0 | 0 | 0 | 0 | 0 | 0 | 0 | 0 | 0 | 0 | 0 | 0 | 0 | 0 | 0 | 0
958 | 700.6126 | 0.002770709 | 40 | 439 | -519 | 0 | 0 | 0 | 0 | 0 | 0 | 0 | 0 | 0 | 0 | 0 | 0 | 0 | 0.002770709 | 0.002770709 | 0.002770709 | 0.002770709 | 0.002770709 | 0.002770709 | 0.002770709 | 0.002770709 | 0.002770709 | 0.002770709 | 0.002770709 | 0.002770709 | 0.002770709 | 0.002770709 | 0.002770709 | 0.002770709 | 0.002770709 | 0.002770709 | 0.002770709 | 0.002770709 | 0.002770709 | 0.002770709 | 0.002770709 | 0.002770709 | 0.002770709 | 0.002770709 | 0.002770709 | 0.002770709 | 0.002770709 | 0.002770709 | 0.002770709 | 0.002770709 | 0.002770709 | 0.002770709 | 0.002770709 | 0.002770709 | 0 | 0 | 0 | 0 | 0 | 0 | 0 | 0 | 0 | 0 | 0 | 0 | 0 | 0 | 0 | 0
958 | 738.9922 | 0.002922489 | 30 | 449 | -509 | 0 | 0 | 0 | 0 | 0 | 0 | 0 | 0 | 0 | 0 | 0 | 0 | 0 | 0.002922489 | 0.002922489 | 0.002922489 | 0.002922489 | 0.002922489 | 0.002922489 | 0.002922489 | 0.002922489 | 0.002922489 | 0.002922489 | 0.002922489 | 0.002922489 | 0.002922489 | 0.002922489 | 0.002922489 | 0.002922489 | 0.002922489 | 0.002922489 | 0.002922489 | 0.002922489 | 0.002922489 | 0.002922489 | 0.002922489 | 0.002922489 | 0.002922489 | 0.002922489 | 0.002922489 | 0.002922489 | 0.002922489 | 0.002922489 | 0.002922489 | 0.002922489 | 0.002922489 | 0.002922489 | 0.002922489 | 0.002922489 | 0 | 0 | 0 | 0 | 0 | 0 | 0 | 0 | 0 | 0 | 0 | 0 | 0 | 0 | 0 | 0
958 | 728.6659 | 0.002881651 | 20 | 459 | -499 | 0 | 0 | 0 | 0 | 0 | 0 | 0 | 0 | 0 | 0 | 0 | 0 | 0 | 0 | 0.002881651 | 0.002881651 | 0.002881651 | 0.002881651 | 0.002881651 | 0.002881651 | 0.002881651 | 0.002881651 | 0.002881651 | 0.002881651 | 0.002881651 | 0.002881651 | 0.002881651 | 0.002881651 | 0.002881651 | 0.002881651 | 0.002881651 | 0.002881651 | 0.002881651 | 0.002881651 | 0.002881651 | 0.002881651 | 0.002881651 | 0.002881651 | 0.002881651 | 0.002881651 | 0.002881651 | 0.002881651 | 0.002881651 | 0.002881651 | 0.002881651 | 0.002881651 | 0.002881651 | 0.002881651 | 0.002881651 | 0.002881651 | 0 | 0 | 0 | 0 | 0 | 0 | 0 | 0 | 0 | 0 | 0 | 0 | 0 | 0 | 0
958 | 718.9524 | 0.002843238 | 10 | 469 | -489 | 0 | 0 | 0 | 0 | 0 | 0 | 0 | 0 | 0 | 0 | 0 | 0 | 0 | 0 | 0.002843238 | 0.002843238 | 0.002843238 | 0.002843238 | 0.002843238 | 0.002843238 | 0.002843238 | 0.002843238 | 0.002843238 | 0.002843238 | 0.002843238 | 0.002843238 | 0.002843238 | 0.002843238 | 0.002843238 | 0.002843238 | 0.002843238 | 0.002843238 | 0.002843238 | 0.002843238 | 0.002843238 | 0.002843238 | 0.002843238 | 0.002843238 | 0.002843238 | 0.002843238 | 0.002843238 | 0.002843238 | 0.002843238 | 0.002843238 | 0.002843238 | 0.002843238 | 0.002843238 | 0.002843238 | 0.002843238 | 0.002843238 | 0 | 0 | 0 | 0 | 0 | 0 | 0 | 0 | 0 | 0 | 0 | 0 | 0 | 0 | 0
958 | 735.4974 | 0.002908668 | 0 | 479 | -479 | 0 | 0 | 0 | 0 | 0 | 0 | 0 | 0 | 0 | 0 | 0 | 0 | 0 | 0 | 0 | 0.002908668 | 0.002908668 | 0.002908668 | 0.002908668 | 0.002908668 | 0.002908668 | 0.002908668 | 0.002908668 | 0.002908668 | 0.002908668 | 0.002908668 | 0.002908668 | 0.002908668 | 0.002908668 | 0.002908668 | 0.002908668 | 0.002908668 | 0.002908668 | 0.002908668 | 0.002908668 | 0.002908668 | 0.002908668 | 0.002908668 | 0.002908668 | 0.002908668 | 0.002908668 | 0.002908668 | 0.002908668 | 0.002908668 | 0.002908668 | 0.002908668 | 0.002908668 | 0.002908668 | 0.002908668 | 0.002908668 | 0 | 0 | 0 | 0 | 0 | 0 | 0 | 0 | 0 | 0 | 0 | 0 | 0 | 0 | 0
958 | 1036.884 | 0.004100559 | -10 | 489 | -469 | 0 | 0 | 0 | 0 | 0 | 0 | 0 | 0 | 0 | 0 | 0 | 0 | 0 | 0 | 0 | 0.004100559 | 0.004100559 | 0.004100559 | 0.004100559 | 0.004100559 | 0.004100559 | 0.004100559 | 0.004100559 | 0.004100559 | 0.004100559 | 0.004100559 | 0.004100559 | 0.004100559 | 0.004100559 | 0.004100559 | 0.004100559 | 0.004100559 | 0.004100559 | 0.004100559 | 0.004100559 | 0.004100559 | 0.004100559 | 0.004100559 | 0.004100559 | 0.004100559 | 0.004100559 | 0.004100559 | 0.004100559 | 0.004100559 | 0.004100559 | 0.004100559 | 0.004100559 | 0.004100559 | 0.004100559 | 0.004100559 | 0.004100559 | 0 | 0 | 0 | 0 | 0 | 0 | 0 | 0 | 0 | 0 | 0 | 0 | 0 | 0
958 | 1048.918 | 0.00414815 | -20 | 499 | -459 | 0 | 0 | 0 | 0 | 0 | 0 | 0 | 0 | 0 | 0 | 0 | 0 | 0 | 0 | 0 | 0.00414815 | 0.00414815 | 0.00414815 | 0.00414815 | 0.00414815 | 0.00414815 | 0.00414815 | 0.00414815 | 0.00414815 | 0.00414815 | 0.00414815 | 0.00414815 | 0.00414815 | 0.00414815 | 0.00414815 | 0.00414815 | 0.00414815 | 0.00414815 | 0.00414815 | 0.00414815 | 0.00414815 | 0.00414815 | 0.00414815 | 0.00414815 | 0.00414815 | 0.00414815 | 0.00414815 | 0.00414815 | 0.00414815 | 0.00414815 | 0.00414815 | 0.00414815 | 0.00414815 | 0.00414815 | 0.00414815 | 0.00414815 | 0 | 0 | 0 | 0 | 0 | 0 | 0 | 0 | 0 | 0 | 0 | 0 | 0 | 0
958 | 1058.35 | 0.004185451 | -30 | 509 | -449 | 0 | 0 | 0 | 0 | 0 | 0 | 0 | 0 | 0 | 0 | 0 | 0 | 0 | 0 | 0 | 0 | 0.004185451 | 0.004185451 | 0.004185451 | 0.004185451 | 0.004185451 | 0.004185451 | 0.004185451 | 0.004185451 | 0.004185451 | 0.004185451 | 0.004185451 | 0.004185451 | 0.004185451 | 0.004185451 | 0.004185451 | 0.004185451 | 0.004185451 | 0.004185451 | 0.004185451 | 0.004185451 | 0.004185451 | 0.004185451 | 0.004185451 | 0.004185451 | 0.004185451 | 0.004185451 | 0.004185451 | 0.004185451 | 0.004185451 | 0.004185451 | 0.004185451 | 0.004185451 | 0.004185451 | 0.004185451 | 0.004185451 | 0.004185451 | 0 | 0 | 0 | 0 | 0 | 0 | 0 | 0 | 0 | 0 | 0 | 0 | 0
958 | 1058.679 | 0.004186752 | -40 | 519 | -439 | 0 | 0 | 0 | 0 | 0 | 0 | 0 | 0 | 0 | 0 | 0 | 0 | 0 | 0 | 0 | 0 | 0.004186752 | 0.004186752 | 0.004186752 | 0.004186752 | 0.004186752 | 0.004186752 | 0.004186752 | 0.004186752 | 0.004186752 | 0.004186752 | 0.004186752 | 0.004186752 | 0.004186752 | 0.004186752 | 0.004186752 | 0.004186752 | 0.004186752 | 0.004186752 | 0.004186752 | 0.004186752 | 0.004186752 | 0.004186752 | 0.004186752 | 0.004186752 | 0.004186752 | 0.004186752 | 0.004186752 | 0.004186752 | 0.004186752 | 0.004186752 | 0.004186752 | 0.004186752 | 0.004186752 | 0.004186752 | 0.004186752 | 0.004186752 | 0 | 0 | 0 | 0 | 0 | 0 | 0 | 0 | 0 | 0 | 0 | 0 | 0
958 | 1080.267 | 0.004272126 | -30 | 509 | -449 | 0 | 0 | 0 | 0 | 0 | 0 | 0 | 0 | 0 | 0 | 0 | 0 | 0 | 0 | 0 | 0 | 0.004272126 | 0.004272126 | 0.004272126 | 0.004272126 | 0.004272126 | 0.004272126 | 0.004272126 | 0.004272126 | 0.004272126 | 0.004272126 | 0.004272126 | 0.004272126 | 0.004272126 | 0.004272126 | 0.004272126 | 0.004272126 | 0.004272126 | 0.004272126 | 0.004272126 | 0.004272126 | 0.004272126 | 0.004272126 | 0.004272126 | 0.004272126 | 0.004272126 | 0.004272126 | 0.004272126 | 0.004272126 | 0.004272126 | 0.004272126 | 0.004272126 | 0.004272126 | 0.004272126 | 0.004272126 | 0.004272126 | 0.004272126 | 0 | 0 | 0 | 0 | 0 | 0 | 0 | 0 | 0 | 0 | 0 | 0 | 0
958 | 1096.555 | 0.004336541 | -20 | 499 | -459 | 0 | 0 | 0 | 0 | 0 | 0 | 0 | 0 | 0 | 0 | 0 | 0 | 0 | 0 | 0 | 0.004336541 | 0.004336541 | 0.004336541 | 0.004336541 | 0.004336541 | 0.004336541 | 0.004336541 | 0.004336541 | 0.004336541 | 0.004336541 | 0.004336541 | 0.004336541 | 0.004336541 | 0.004336541 | 0.004336541 | 0.004336541 | 0.004336541 | 0.004336541 | 0.004336541 | 0.004336541 | 0.004336541 | 0.004336541 | 0.004336541 | 0.004336541 | 0.004336541 | 0.004336541 | 0.004336541 | 0.004336541 | 0.004336541 | 0.004336541 | 0.004336541 | 0.004336541 | 0.004336541 | 0.004336541 | 0.004336541 | 0.004336541 | 0 | 0 | 0 | 0 | 0 | 0 | 0 | 0 | 0 | 0 | 0 | 0 | 0 | 0
958 | 1063.855 | 0.004207224 | -10 | 489 | -469 | 0 | 0 | 0 | 0 | 0 | 0 | 0 | 0 | 0 | 0 | 0 | 0 | 0 | 0 | 0 | 0.004207224 | 0.004207224 | 0.004207224 | 0.004207224 | 0.004207224 | 0.004207224 | 0.004207224 | 0.004207224 | 0.004207224 | 0.004207224 | 0.004207224 | 0.004207224 | 0.004207224 | 0.004207224 | 0.004207224 | 0.004207224 | 0.004207224 | 0.004207224 | 0.004207224 | 0.004207224 | 0.004207224 | 0.004207224 | 0.004207224 | 0.004207224 | 0.004207224 | 0.004207224 | 0.004207224 | 0.004207224 | 0.004207224 | 0.004207224 | 0.004207224 | 0.004207224 | 0.004207224 | 0.004207224 | 0.004207224 | 0.004207224 | 0 | 0 | 0 | 0 | 0 | 0 | 0 | 0 | 0 | 0 | 0 | 0 | 0 | 0
958 | 1101.439 | 0.004355854 | 0 | 479 | -479 | 0 | 0 | 0 | 0 | 0 | 0 | 0 | 0 | 0 | 0 | 0 | 0 | 0 | 0 | 0 | 0.004355854 | 0.004355854 | 0.004355854 | 0.004355854 | 0.004355854 | 0.004355854 | 0.004355854 | 0.004355854 | 0.004355854 | 0.004355854 | 0.004355854 | 0.004355854 | 0.004355854 | 0.004355854 | 0.004355854 | 0.004355854 | 0.004355854 | 0.004355854 | 0.004355854 | 0.004355854 | 0.004355854 | 0.004355854 | 0.004355854 | 0.004355854 | 0.004355854 | 0.004355854 | 0.004355854 | 0.004355854 | 0.004355854 | 0.004355854 | 0.004355854 | 0.004355854 | 0.004355854 | 0.004355854 | 0.004355854 | 0 | 0 | 0 | 0 | 0 | 0 | 0 | 0 | 0 | 0 | 0 | 0 | 0 | 0 | 0
930 | 594.3094 | 0.002350313 | 10 | 455 | -475 | 0 | 0 | 0 | 0 | 0 | 0 | 0 | 0 | 0 | 0 | 0 | 0 | 0 | 0 | 0 | 0.002350313 | 0.002350313 | 0.002350313 | 0.002350313 | 0.002350313 | 0.002350313 | 0.002350313 | 0.002350313 | 0.002350313 | 0.002350313 | 0.002350313 | 0.002350313 | 0.002350313 | 0.002350313 | 0.002350313 | 0.002350313 | 0.002350313 | 0.002350313 | 0.002350313 | 0.002350313 | 0.002350313 | 0.002350313 | 0.002350313 | 0.002350313 | 0.002350313 | 0.002350313 | 0.002350313 | 0.002350313 | 0.002350313 | 0.002350313 | 0.002350313 | 0.002350313 | 0.002350313 | 0.002350313 | 0.002350313 | 0 | 0 | 0 | 0 | 0 | 0 | 0 | 0 | 0 | 0 | 0 | 0 | 0 | 0 | 0
930 | 621.3598 | 0.002457289 | 20 | 445 | -485 | 0 | 0 | 0 | 0 | 0 | 0 | 0 | 0 | 0 | 0 | 0 | 0 | 0 | 0 | 0.002457289 | 0.002457289 | 0.002457289 | 0.002457289 | 0.002457289 | 0.002457289 | 0.002457289 | 0.002457289 | 0.002457289 | 0.002457289 | 0.002457289 | 0.002457289 | 0.002457289 | 0.002457289 | 0.002457289 | 0.002457289 | 0.002457289 | 0.002457289 | 0.002457289 | 0.002457289 | 0.002457289 | 0.002457289 | 0.002457289 | 0.002457289 | 0.002457289 | 0.002457289 | 0.002457289 | 0.002457289 | 0.002457289 | 0.002457289 | 0.002457289 | 0.002457289 | 0.002457289 | 0.002457289 | 0.002457289 | 0 | 0 | 0 | 0 | 0 | 0 | 0 | 0 | 0 | 0 | 0 | 0 | 0 | 0 | 0 | 0
930 | 630.1306 | 0.002491975 | 30 | 435 | -495 | 0 | 0 | 0 | 0 | 0 | 0 | 0 | 0 | 0 | 0 | 0 | 0 | 0 | 0 | 0.002491975 | 0.002491975 | 0.002491975 | 0.002491975 | 0.002491975 | 0.002491975 | 0.002491975 | 0.002491975 | 0.002491975 | 0.002491975 | 0.002491975 | 0.002491975 | 0.002491975 | 0.002491975 | 0.002491975 | 0.002491975 | 0.002491975 | 0.002491975 | 0.002491975 | 0.002491975 | 0.002491975 | 0.002491975 | 0.002491975 | 0.002491975 | 0.002491975 | 0.002491975 | 0.002491975 | 0.002491975 | 0.002491975 | 0.002491975 | 0.002491975 | 0.002491975 | 0.002491975 | 0.002491975 | 0.002491975 | 0 | 0 | 0 | 0 | 0 | 0 | 0 | 0 | 0 | 0 | 0 | 0 | 0 | 0 | 0 | 0
930 | 612.741 | 0.002423204 | 40 | 425 | -505 | 0 | 0 | 0 | 0 | 0 | 0 | 0 | 0 | 0 | 0 | 0 | 0 | 0 | 0 | 0.002423204 | 0.002423204 | 0.002423204 | 0.002423204 | 0.002423204 | 0.002423204 | 0.002423204 | 0.002423204 | 0.002423204 | 0.002423204 | 0.002423204 | 0.002423204 | 0.002423204 | 0.002423204 | 0.002423204 | 0.002423204 | 0.002423204 | 0.002423204 | 0.002423204 | 0.002423204 | 0.002423204 | 0.002423204 | 0.002423204 | 0.002423204 | 0.002423204 | 0.002423204 | 0.002423204 | 0.002423204 | 0.002423204 | 0.002423204 | 0.002423204 | 0.002423204 | 0.002423204 | 0.002423204 | 0 | 0 | 0 | 0 | 0 | 0 | 0 | 0 | 0 | 0 | 0 | 0 | 0 | 0 | 0 | 0 | 0
930 | 655.7932 | 0.002593462 | 30 | 435 | -495 | 0 | 0 | 0 | 0 | 0 | 0 | 0 | 0 | 0 | 0 | 0 | 0 | 0 | 0 | 0.002593462 | 0.002593462 | 0.002593462 | 0.002593462 | 0.002593462 | 0.002593462 | 0.002593462 | 0.002593462 | 0.002593462 | 0.002593462 | 0.002593462 | 0.002593462 | 0.002593462 | 0.002593462 | 0.002593462 | 0.002593462 | 0.002593462 | 0.002593462 | 0.002593462 | 0.002593462 | 0.002593462 | 0.002593462 | 0.002593462 | 0.002593462 | 0.002593462 | 0.002593462 | 0.002593462 | 0.002593462 | 0.002593462 | 0.002593462 | 0.002593462 | 0.002593462 | 0.002593462 | 0.002593462 | 0.002593462 | 0 | 0 | 0 | 0 | 0 | 0 | 0 | 0 | 0 | 0 | 0 | 0 | 0 | 0 | 0 | 0
930 | 628.3137 | 0.002484789 | 20 | 445 | -485 | 0 | 0 | 0 | 0 | 0 | 0 | 0 | 0 | 0 | 0 | 0 | 0 | 0 | 0 | 0.002484789 | 0.002484789 | 0.002484789 | 0.002484789 | 0.002484789 | 0.002484789 | 0.002484789 | 0.002484789 | 0.002484789 | 0.002484789 | 0.002484789 | 0.002484789 | 0.002484789 | 0.002484789 | 0.002484789 | 0.002484789 | 0.002484789 | 0.002484789 | 0.002484789 | 0.002484789 | 0.002484789 | 0.002484789 | 0.002484789 | 0.002484789 | 0.002484789 | 0.002484789 | 0.002484789 | 0.002484789 | 0.002484789 | 0.002484789 | 0.002484789 | 0.002484789 | 0.002484789 | 0.002484789 | 0.002484789 | 0 | 0 | 0 | 0 | 0 | 0 | 0 | 0 | 0 | 0 | 0 | 0 | 0 | 0 | 0 | 0
930 | 623.4176 | 0.002465427 | 10 | 455 | -475 | 0 | 0 | 0 | 0 | 0 | 0 | 0 | 0 | 0 | 0 | 0 | 0 | 0 | 0 | 0 | 0.002465427 | 0.002465427 | 0.002465427 | 0.002465427 | 0.002465427 | 0.002465427 | 0.002465427 | 0.002465427 | 0.002465427 | 0.002465427 | 0.002465427 | 0.002465427 | 0.002465427 | 0.002465427 | 0.002465427 | 0.002465427 | 0.002465427 | 0.002465427 | 0.002465427 | 0.002465427 | 0.002465427 | 0.002465427 | 0.002465427 | 0.002465427 | 0.002465427 | 0.002465427 | 0.002465427 | 0.002465427 | 0.002465427 | 0.002465427 | 0.002465427 | 0.002465427 | 0.002465427 | 0.002465427 | 0.002465427 | 0 | 0 | 0 | 0 | 0 | 0 | 0 | 0 | 0 | 0 | 0 | 0 | 0 | 0 | 0
958 | 1096.573 | 0.004336614 | 0 | 479 | -479 | 0 | 0 | 0 | 0 | 0 | 0 | 0 | 0 | 0 | 0 | 0 | 0 | 0 | 0 | 0 | 0.004336614 | 0.004336614 | 0.004336614 | 0.004336614 | 0.004336614 | 0.004336614 | 0.004336614 | 0.004336614 | 0.004336614 | 0.004336614 | 0.004336614 | 0.004336614 | 0.004336614 | 0.004336614 | 0.004336614 | 0.004336614 | 0.004336614 | 0.004336614 | 0.004336614 | 0.004336614 | 0.004336614 | 0.004336614 | 0.004336614 | 0.004336614 | 0.004336614 | 0.004336614 | 0.004336614 | 0.004336614 | 0.004336614 | 0.004336614 | 0.004336614 | 0.004336614 | 0.004336614 | 0.004336614 | 0.004336614 | 0 | 0 | 0 | 0 | 0 | 0 | 0 | 0 | 0 | 0 | 0 | 0 | 0 | 0 | 0
841 | 1070.623 | 0.004233986 | -10 | 430.5 | -410.5 | 0 | 0 | 0 | 0 | 0 | 0 | 0 | 0 | 0 | 0 | 0 | 0 | 0 | 0 | 0 | 0 | 0 | 0.004233986 | 0.004233986 | 0.004233986 | 0.004233986 | 0.004233986 | 0.004233986 | 0.004233986 | 0.004233986 | 0.004233986 | 0.004233986 | 0.004233986 | 0.004233986 | 0.004233986 | 0.004233986 | 0.004233986 | 0.004233986 | 0.004233986 | 0.004233986 | 0.004233986 | 0.004233986 | 0.004233986 | 0.004233986 | 0.004233986 | 0.004233986 | 0.004233986 | 0.004233986 | 0.004233986 | 0.004233986 | 0.004233986 | 0.004233986 | 0.004233986 | 0.004233986 | 0 | 0 | 0 | 0 | 0 | 0 | 0 | 0 | 0 | 0 | 0 | 0 | 0 | 0 | 0 | 0
841 | 1050.686 | 0.004155143 | -20 | 440.5 | -400.5 | 0 | 0 | 0 | 0 | 0 | 0 | 0 | 0 | 0 | 0 | 0 | 0 | 0 | 0 | 0 | 0 | 0 | 0 | 0.004155143 | 0.004155143 | 0.004155143 | 0.004155143 | 0.004155143 | 0.004155143 | 0.004155143 | 0.004155143 | 0.004155143 | 0.004155143 | 0.004155143 | 0.004155143 | 0.004155143 | 0.004155143 | 0.004155143 | 0.004155143 | 0.004155143 | 0.004155143 | 0.004155143 | 0.004155143 | 0.004155143 | 0.004155143 | 0.004155143 | 0.004155143 | 0.004155143 | 0.004155143 | 0.004155143 | 0.004155143 | 0.004155143 | 0.004155143 | 0.004155143 | 0 | 0 | 0 | 0 | 0 | 0 | 0 | 0 | 0 | 0 | 0 | 0 | 0 | 0 | 0 | 0
829 | 904.0402 | 0.003575203 | -30 | 444.5 | -384.5 | 0 | 0 | 0 | 0 | 0 | 0 | 0 | 0 | 0 | 0 | 0 | 0 | 0 | 0 | 0 | 0 | 0 | 0 | 0.003575203 | 0.003575203 | 0.003575203 | 0.003575203 | 0.003575203 | 0.003575203 | 0.003575203 | 0.003575203 | 0.003575203 | 0.003575203 | 0.003575203 | 0.003575203 | 0.003575203 | 0.003575203 | 0.003575203 | 0.003575203 | 0.003575203 | 0.003575203 | 0.003575203 | 0.003575203 | 0.003575203 | 0.003575203 | 0.003575203 | 0.003575203 | 0.003575203 | 0.003575203 | 0.003575203 | 0.003575203 | 0.003575203 | 0.003575203 | 0.003575203 | 0 | 0 | 0 | 0 | 0 | 0 | 0 | 0 | 0 | 0 | 0 | 0 | 0 | 0 | 0 | 0
829 | 952.7192 | 0.003767714 | -40 | 454.5 | -374.5 | 0 | 0 | 0 | 0 | 0 | 0 | 0 | 0 | 0 | 0 | 0 | 0 | 0 | 0 | 0 | 0 | 0 | 0 | 0.003767714 | 0.003767714 | 0.003767714 | 0.003767714 | 0.003767714 | 0.003767714 | 0.003767714 | 0.003767714 | 0.003767714 | 0.003767714 | 0.003767714 | 0.003767714 | 0.003767714 | 0.003767714 | 0.003767714 | 0.003767714 | 0.003767714 | 0.003767714 | 0.003767714 | 0.003767714 | 0.003767714 | 0.003767714 | 0.003767714 | 0.003767714 | 0.003767714 | 0.003767714 | 0.003767714 | 0.003767714 | 0.003767714 | 0.003767714 | 0.003767714 | 0.003767714 | 0 | 0 | 0 | 0 | 0 | 0 | 0 | 0 | 0 | 0 | 0 | 0 | 0 | 0 | 0
829 | 910.5461 | 0.003600932 | -30 | 444.5 | -384.5 | 0 | 0 | 0 | 0 | 0 | 0 | 0 | 0 | 0 | 0 | 0 | 0 | 0 | 0 | 0 | 0 | 0 | 0 | 0.003600932 | 0.003600932 | 0.003600932 | 0.003600932 | 0.003600932 | 0.003600932 | 0.003600932 | 0.003600932 | 0.003600932 | 0.003600932 | 0.003600932 | 0.003600932 | 0.003600932 | 0.003600932 | 0.003600932 | 0.003600932 | 0.003600932 | 0.003600932 | 0.003600932 | 0.003600932 | 0.003600932 | 0.003600932 | 0.003600932 | 0.003600932 | 0.003600932 | 0.003600932 | 0.003600932 | 0.003600932 | 0.003600932 | 0.003600932 | 0.003600932 | 0 | 0 | 0 | 0 | 0 | 0 | 0 | 0 | 0 | 0 | 0 | 0 | 0 | 0 | 0 | 0
829 | 897.4125 | 0.003548993 | -20 | 434.5 | -394.5 | 0 | 0 | 0 | 0 | 0 | 0 | 0 | 0 | 0 | 0 | 0 | 0 | 0 | 0 | 0 | 0 | 0 | 0 | 0.003548993 | 0.003548993 | 0.003548993 | 0.003548993 | 0.003548993 | 0.003548993 | 0.003548993 | 0.003548993 | 0.003548993 | 0.003548993 | 0.003548993 | 0.003548993 | 0.003548993 | 0.003548993 | 0.003548993 | 0.003548993 | 0.003548993 | 0.003548993 | 0.003548993 | 0.003548993 | 0.003548993 | 0.003548993 | 0.003548993 | 0.003548993 | 0.003548993 | 0.003548993 | 0.003548993 | 0.003548993 | 0.003548993 | 0.003548993 | 0.003548993 | 0 | 0 | 0 | 0 | 0 | 0 | 0 | 0 | 0 | 0 | 0 | 0 | 0 | 0 | 0 | 0
829 | 931.5252 | 0.003683898 | -10 | 424.5 | -404.5 | 0 | 0 | 0 | 0 | 0 | 0 | 0 | 0 | 0 | 0 | 0 | 0 | 0 | 0 | 0 | 0 | 0 | 0.003683898 | 0.003683898 | 0.003683898 | 0.003683898 | 0.003683898 | 0.003683898 | 0.003683898 | 0.003683898 | 0.003683898 | 0.003683898 | 0.003683898 | 0.003683898 | 0.003683898 | 0.003683898 | 0.003683898 | 0.003683898 | 0.003683898 | 0.003683898 | 0.003683898 | 0.003683898 | 0.003683898 | 0.003683898 | 0.003683898 | 0.003683898 | 0.003683898 | 0.003683898 | 0.003683898 | 0.003683898 | 0.003683898 | 0.003683898 | 0.003683898 | 0 | 0 | 0 | 0 | 0 | 0 | 0 | 0 | 0 | 0 | 0 | 0 | 0 | 0 | 0 | 0 | 0
829 | 928.7048 | 0.003672744 | 0 | 414.5 | -414.5 | 0 | 0 | 0 | 0 | 0 | 0 | 0 | 0 | 0 | 0 | 0 | 0 | 0 | 0 | 0 | 0 | 0 | 0.003672744 | 0.003672744 | 0.003672744 | 0.003672744 | 0.003672744 | 0.003672744 | 0.003672744 | 0.003672744 | 0.003672744 | 0.003672744 | 0.003672744 | 0.003672744 | 0.003672744 | 0.003672744 | 0.003672744 | 0.003672744 | 0.003672744 | 0.003672744 | 0.003672744 | 0.003672744 | 0.003672744 | 0.003672744 | 0.003672744 | 0.003672744 | 0.003672744 | 0.003672744 | 0.003672744 | 0.003672744 | 0.003672744 | 0.003672744 | 0.003672744 | 0 | 0 | 0 | 0 | 0 | 0 | 0 | 0 | 0 | 0 | 0 | 0 | 0 | 0 | 0 | 0 | 0
829 | 961.1081 | 0.00380089 | 10 | 404.5 | -424.5 | 0 | 0 | 0 | 0 | 0 | 0 | 0 | 0 | 0 | 0 | 0 | 0 | 0 | 0 | 0 | 0 | 0 | 0.00380089 | 0.00380089 | 0.00380089 | 0.00380089 | 0.00380089 | 0.00380089 | 0.00380089 | 0.00380089 | 0.00380089 | 0.00380089 | 0.00380089 | 0.00380089 | 0.00380089 | 0.00380089 | 0.00380089 | 0.00380089 | 0.00380089 | 0.00380089 | 0.00380089 | 0.00380089 | 0.00380089 | 0.00380089 | 0.00380089 | 0.00380089 | 0.00380089 | 0.00380089 | 0.00380089 | 0.00380089 | 0.00380089 | 0.00380089 | 0.00380089 | 0 | 0 | 0 | 0 | 0 | 0 | 0 | 0 | 0 | 0 | 0 | 0 | 0 | 0 | 0 | 0 | 0
829 | 945.6363 | 0.003739703 | 20 | 394.5 | -434.5 | 0 | 0 | 0 | 0 | 0 | 0 | 0 | 0 | 0 | 0 | 0 | 0 | 0 | 0 | 0 | 0 | 0.003739703 | 0.003739703 | 0.003739703 | 0.003739703 | 0.003739703 | 0.003739703 | 0.003739703 | 0.003739703 | 0.003739703 | 0.003739703 | 0.003739703 | 0.003739703 | 0.003739703 | 0.003739703 | 0.003739703 | 0.003739703 | 0.003739703 | 0.003739703 | 0.003739703 | 0.003739703 | 0.003739703 | 0.003739703 | 0.003739703 | 0.003739703 | 0.003739703 | 0.003739703 | 0.003739703 | 0.003739703 | 0.003739703 | 0.003739703 | 0.003739703 | 0 | 0 | 0 | 0 | 0 | 0 | 0 | 0 | 0 | 0 | 0 | 0 | 0 | 0 | 0 | 0 | 0 | 0
829 | 940.1907 | 0.003718168 | 30 | 384.5 | -444.5 | 0 | 0 | 0 | 0 | 0 | 0 | 0 | 0 | 0 | 0 | 0 | 0 | 0 | 0 | 0 | 0 | 0.003718168 | 0.003718168 | 0.003718168 | 0.003718168 | 0.003718168 | 0.003718168 | 0.003718168 | 0.003718168 | 0.003718168 | 0.003718168 | 0.003718168 | 0.003718168 | 0.003718168 | 0.003718168 | 0.003718168 | 0.003718168 | 0.003718168 | 0.003718168 | 0.003718168 | 0.003718168 | 0.003718168 | 0.003718168 | 0.003718168 | 0.003718168 | 0.003718168 | 0.003718168 | 0.003718168 | 0.003718168 | 0.003718168 | 0.003718168 | 0.003718168 | 0 | 0 | 0 | 0 | 0 | 0 | 0 | 0 | 0 | 0 | 0 | 0 | 0 | 0 | 0 | 0 | 0 | 0
829 | 896.7539 | 0.003546388 | 40 | 374.5 | -454.5 | 0 | 0 | 0 | 0 | 0 | 0 | 0 | 0 | 0 | 0 | 0 | 0 | 0 | 0 | 0 | 0.003546388 | 0.003546388 | 0.003546388 | 0.003546388 | 0.003546388 | 0.003546388 | 0.003546388 | 0.003546388 | 0.003546388 | 0.003546388 | 0.003546388 | 0.003546388 | 0.003546388 | 0.003546388 | 0.003546388 | 0.003546388 | 0.003546388 | 0.003546388 | 0.003546388 | 0.003546388 | 0.003546388 | 0.003546388 | 0.003546388 | 0.003546388 | 0.003546388 | 0.003546388 | 0.003546388 | 0.003546388 | 0.003546388 | 0.003546388 | 0.003546388 | 0.003546388 | 0 | 0 | 0 | 0 | 0 | 0 | 0 | 0 | 0 | 0 | 0 | 0 | 0 | 0 | 0 | 0 | 0 | 0
829 | 901.4753 | 0.00356506 | 30 | 384.5 | -444.5 | 0 | 0 | 0 | 0 | 0 | 0 | 0 | 0 | 0 | 0 | 0 | 0 | 0 | 0 | 0 | 0 | 0.00356506 | 0.00356506 | 0.00356506 | 0.00356506 | 0.00356506 | 0.00356506 | 0.00356506 | 0.00356506 | 0.00356506 | 0.00356506 | 0.00356506 | 0.00356506 | 0.00356506 | 0.00356506 | 0.00356506 | 0.00356506 | 0.00356506 | 0.00356506 | 0.00356506 | 0.00356506 | 0.00356506 | 0.00356506 | 0.00356506 | 0.00356506 | 0.00356506 | 0.00356506 | 0.00356506 | 0.00356506 | 0.00356506 | 0.00356506 | 0.00356506 | 0 | 0 | 0 | 0 | 0 | 0 | 0 | 0 | 0 | 0 | 0 | 0 | 0 | 0 | 0 | 0 | 0 | 0
829 | 881.8017 | 0.003487257 | 20 | 394.5 | -434.5 | 0 | 0 | 0 | 0 | 0 | 0 | 0 | 0 | 0 | 0 | 0 | 0 | 0 | 0 | 0 | 0 | 0.003487257 | 0.003487257 | 0.003487257 | 0.003487257 | 0.003487257 | 0.003487257 | 0.003487257 | 0.003487257 | 0.003487257 | 0.003487257 | 0.003487257 | 0.003487257 | 0.003487257 | 0.003487257 | 0.003487257 | 0.003487257 | 0.003487257 | 0.003487257 | 0.003487257 | 0.003487257 | 0.003487257 | 0.003487257 | 0.003487257 | 0.003487257 | 0.003487257 | 0.003487257 | 0.003487257 | 0.003487257 | 0.003487257 | 0.003487257 | 0.003487257 | 0 | 0 | 0 | 0 | 0 | 0 | 0 | 0 | 0 | 0 | 0 | 0 | 0 | 0 | 0 | 0 | 0 | 0
776 | 955.4926 | 0.003778682 | 10 | 378 | -398 | 0 | 0 | 0 | 0 | 0 | 0 | 0 | 0 | 0 | 0 | 0 | 0 | 0 | 0 | 0 | 0 | 0 | 0 | 0.003778682 | 0.003778682 | 0.003778682 | 0.003778682 | 0.003778682 | 0.003778682 | 0.003778682 | 0.003778682 | 0.003778682 | 0.003778682 | 0.003778682 | 0.003778682 | 0.003778682 | 0.003778682 | 0.003778682 | 0.003778682 | 0.003778682 | 0.003778682 | 0.003778682 | 0.003778682 | 0.003778682 | 0.003778682 | 0.003778682 | 0.003778682 | 0.003778682 | 0.003778682 | 0.003778682 | 0.003778682 | 0.003778682 | 0 | 0 | 0 | 0 | 0 | 0 | 0 | 0 | 0 | 0 | 0 | 0 | 0 | 0 | 0 | 0 | 0 | 0
776 | 966.6703 | 0.003822886 | 0 | 388 | -388 | 0 | 0 | 0 | 0 | 0 | 0 | 0 | 0 | 0 | 0 | 0 | 0 | 0 | 0 | 0 | 0 | 0 | 0 | 0.003822886 | 0.003822886 | 0.003822886 | 0.003822886 | 0.003822886 | 0.003822886 | 0.003822886 | 0.003822886 | 0.003822886 | 0.003822886 | 0.003822886 | 0.003822886 | 0.003822886 | 0.003822886 | 0.003822886 | 0.003822886 | 0.003822886 | 0.003822886 | 0.003822886 | 0.003822886 | 0.003822886 | 0.003822886 | 0.003822886 | 0.003822886 | 0.003822886 | 0.003822886 | 0.003822886 | 0.003822886 | 0.003822886 | 0 | 0 | 0 | 0 | 0 | 0 | 0 | 0 | 0 | 0 | 0 | 0 | 0 | 0 | 0 | 0 | 0 | 0
776 | 994.2934 | 0.003932128 | -10 | 398 | -378 | 0 | 0 | 0 | 0 | 0 | 0 | 0 | 0 | 0 | 0 | 0 | 0 | 0 | 0 | 0 | 0 | 0 | 0 | 0.003932128 | 0.003932128 | 0.003932128 | 0.003932128 | 0.003932128 | 0.003932128 | 0.003932128 | 0.003932128 | 0.003932128 | 0.003932128 | 0.003932128 | 0.003932128 | 0.003932128 | 0.003932128 | 0.003932128 | 0.003932128 | 0.003932128 | 0.003932128 | 0.003932128 | 0.003932128 | 0.003932128 | 0.003932128 | 0.003932128 | 0.003932128 | 0.003932128 | 0.003932128 | 0.003932128 | 0.003932128 | 0.003932128 | 0 | 0 | 0 | 0 | 0 | 0 | 0 | 0 | 0 | 0 | 0 | 0 | 0 | 0 | 0 | 0 | 0 | 0
776 | 971.949 | 0.003843762 | -20 | 408 | -368 | 0 | 0 | 0 | 0 | 0 | 0 | 0 | 0 | 0 | 0 | 0 | 0 | 0 | 0 | 0 | 0 | 0 | 0 | 0 | 0.003843762 | 0.003843762 | 0.003843762 | 0.003843762 | 0.003843762 | 0.003843762 | 0.003843762 | 0.003843762 | 0.003843762 | 0.003843762 | 0.003843762 | 0.003843762 | 0.003843762 | 0.003843762 | 0.003843762 | 0.003843762 | 0.003843762 | 0.003843762 | 0.003843762 | 0.003843762 | 0.003843762 | 0.003843762 | 0.003843762 | 0.003843762 | 0.003843762 | 0.003843762 | 0.003843762 | 0.003843762 | 0.003843762 | 0 | 0 | 0 | 0 | 0 | 0 | 0 | 0 | 0 | 0 | 0 | 0 | 0 | 0 | 0 | 0 | 0
776 | 992.2066 | 0.003923875 | -30 | 418 | -358 | 0 | 0 | 0 | 0 | 0 | 0 | 0 | 0 | 0 | 0 | 0 | 0 | 0 | 0 | 0 | 0 | 0 | 0 | 0 | 0.003923875 | 0.003923875 | 0.003923875 | 0.003923875 | 0.003923875 | 0.003923875 | 0.003923875 | 0.003923875 | 0.003923875 | 0.003923875 | 0.003923875 | 0.003923875 | 0.003923875 | 0.003923875 | 0.003923875 | 0.003923875 | 0.003923875 | 0.003923875 | 0.003923875 | 0.003923875 | 0.003923875 | 0.003923875 | 0.003923875 | 0.003923875 | 0.003923875 | 0.003923875 | 0.003923875 | 0.003923875 | 0.003923875 | 0 | 0 | 0 | 0 | 0 | 0 | 0 | 0 | 0 | 0 | 0 | 0 | 0 | 0 | 0 | 0 | 0
735 | 1061.975 | 0.004199787 | -40 | 407.5 | -327.5 | 0 | 0 | 0 | 0 | 0 | 0 | 0 | 0 | 0 | 0 | 0 | 0 | 0 | 0 | 0 | 0 | 0 | 0 | 0 | 0 | 0.004199787 | 0.004199787 | 0.004199787 | 0.004199787 | 0.004199787 | 0.004199787 | 0.004199787 | 0.004199787 | 0.004199787 | 0.004199787 | 0.004199787 | 0.004199787 | 0.004199787 | 0.004199787 | 0.004199787 | 0.004199787 | 0.004199787 | 0.004199787 | 0.004199787 | 0.004199787 | 0.004199787 | 0.004199787 | 0.004199787 | 0.004199787 | 0.004199787 | 0.004199787 | 0.004199787 | 0.004199787 | 0 | 0 | 0 | 0 | 0 | 0 | 0 | 0 | 0 | 0 | 0 | 0 | 0 | 0 | 0 | 0 | 0
735 | 1088.95 | 0.004306466 | -30 | 397.5 | -337.5 | 0 | 0 | 0 | 0 | 0 | 0 | 0 | 0 | 0 | 0 | 0 | 0 | 0 | 0 | 0 | 0 | 0 | 0 | 0 | 0 | 0.004306466 | 0.004306466 | 0.004306466 | 0.004306466 | 0.004306466 | 0.004306466 | 0.004306466 | 0.004306466 | 0.004306466 | 0.004306466 | 0.004306466 | 0.004306466 | 0.004306466 | 0.004306466 | 0.004306466 | 0.004306466 | 0.004306466 | 0.004306466 | 0.004306466 | 0.004306466 | 0.004306466 | 0.004306466 | 0.004306466 | 0.004306466 | 0.004306466 | 0.004306466 | 0.004306466 | 0 | 0 | 0 | 0 | 0 | 0 | 0 | 0 | 0 | 0 | 0 | 0 | 0 | 0 | 0 | 0 | 0 | 0
735 | 1029.226 | 0.004070276 | -20 | 387.5 | -347.5 | 0 | 0 | 0 | 0 | 0 | 0 | 0 | 0 | 0 | 0 | 0 | 0 | 0 | 0 | 0 | 0 | 0 | 0 | 0 | 0.004070276 | 0.004070276 | 0.004070276 | 0.004070276 | 0.004070276 | 0.004070276 | 0.004070276 | 0.004070276 | 0.004070276 | 0.004070276 | 0.004070276 | 0.004070276 | 0.004070276 | 0.004070276 | 0.004070276 | 0.004070276 | 0.004070276 | 0.004070276 | 0.004070276 | 0.004070276 | 0.004070276 | 0.004070276 | 0.004070276 | 0.004070276 | 0.004070276 | 0.004070276 | 0.004070276 | 0.004070276 | 0 | 0 | 0 | 0 | 0 | 0 | 0 | 0 | 0 | 0 | 0 | 0 | 0 | 0 | 0 | 0 | 0 | 0
735 | 1062.117 | 0.004200348 | -10 | 377.5 | -357.5 | 0 | 0 | 0 | 0 | 0 | 0 | 0 | 0 | 0 | 0 | 0 | 0 | 0 | 0 | 0 | 0 | 0 | 0 | 0 | 0.004200348 | 0.004200348 | 0.004200348 | 0.004200348 | 0.004200348 | 0.004200348 | 0.004200348 | 0.004200348 | 0.004200348 | 0.004200348 | 0.004200348 | 0.004200348 | 0.004200348 | 0.004200348 | 0.004200348 | 0.004200348 | 0.004200348 | 0.004200348 | 0.004200348 | 0.004200348 | 0.004200348 | 0.004200348 | 0.004200348 | 0.004200348 | 0.004200348 | 0.004200348 | 0.004200348 | 0.004200348 | 0 | 0 | 0 | 0 | 0 | 0 | 0 | 0 | 0 | 0 | 0 | 0 | 0 | 0 | 0 | 0 | 0 | 0

## F7top
[6 empty] | 0 | 1 | 2 | 3 | 4 | 5 | 6 | 7 | 8 | 9 | 10 | 11 | 12 | 13 | 14 | 15 | 16 | 17 | 18 | 19 | 20 | 21 | 22 | 23 | 24 | 25 | 26 | 27 | 28 | 29 | 30 | 31 | 32 | 33 | 34 | 35 | 36 | 37 | 38 | 39 | 40 | 41 | 42 | 43 | 44 | 45 | 46 | 47 | 48 | 49 | 50 | 51 | 52 | 53 | 54 | 55 | 56 | 57 | 58 | 59 | 60 | 61 | 62 | 63 | 64
ord_wdt | alpha | alpha/k | WROLL_SHIFT_POS_7 | Width1 | Width2 | -855.04 | -828.32 | -801.6 | -774.88 | -748.16 | -721.44 | -694.72 | -668 | -641.28 | -614.56 | -587.84 | -561.12 | -534.4 | -507.68 | -480.96 | -454.24 | -427.52 | -400.8 | -374.08 | -347.36 | -320.64 | -293.92 | -267.2 | -240.48 | -213.76 | -187.04 | -160.32 | -133.6 | -106.88 | -80.16 | -53.44 | -26.72 | 0 | 26.72 | 53.44 | 80.16 | 106.88 | 133.6 | 160.32 | 187.04 | 213.76 | 240.48 | 267.2 | 293.92 | 320.64 | 347.36 | 374.08 | 400.8 | 427.52 | 454.24 | 480.96 | 507.68 | 534.4 | 561.12 | 587.84 | 614.56 | 641.28 | 668 | 694.72 | 721.44 | 748.16 | 774.88 | 801.6 | 828.32 | 855.04
1125 | 406.407 | 0.0009006254 | 0 | 562.5 | -562.5 | 0 | 0 | 0 | 0 | 0 | 0 | 0 | 0 | 0 | 0 | 0 | 0.0009006254 | 0.0009006254 | 0.0009006254 | 0.0009006254 | 0.0009006254 | 0.0009006254 | 0.0009006254 | 0.0009006254 | 0.0009006254 | 0.0009006254 | 0.0009006254 | 0.0009006254 | 0.0009006254 | 0.0009006254 | 0.0009006254 | 0.0009006254 | 0.0009006254 | 0.0009006254 | 0.0009006254 | 0.0009006254 | 0.0009006254 | 0.0009006254 | 0.0009006254 | 0.0009006254 | 0.0009006254 | 0.0009006254 | 0.0009006254 | 0.0009006254 | 0.0009006254 | 0.0009006254 | 0.0009006254 | 0.0009006254 | 0.0009006254 | 0.0009006254 | 0.0009006254 | 0.0009006254 | 0.0009006254 | 0.0009006254 | 0.0009006254 | 0.0009006254 | 0.0009006254 | 0.0009006254 | 0.0009006254 | 0 | 0 | 0 | 0 | 0 | 0 | 0 | 0 | 0 | 0 | 0
1254 | 553.7102 | 0.001227059 | 0 | 627 | -627 | 0 | 0 | 0 | 0 | 0 | 0 | 0 | 0 | 0 | 0.001227059 | 0.001227059 | 0.001227059 | 0.001227059 | 0.001227059 | 0.001227059 | 0.001227059 | 0.001227059 | 0.001227059 | 0.001227059 | 0.001227059 | 0.001227059 | 0.001227059 | 0.001227059 | 0.001227059 | 0.001227059 | 0.001227059 | 0.001227059 | 0.001227059 | 0.001227059 | 0.001227059 | 0.001227059 | 0.001227059 | 0.001227059 | 0.001227059 | 0.001227059 | 0.001227059 | 0.001227059 | 0.001227059 | 0.001227059 | 0.001227059 | 0.001227059 | 0.001227059 | 0.001227059 | 0.001227059 | 0.001227059 | 0.001227059 | 0.001227059 | 0.001227059 | 0.001227059 | 0.001227059 | 0.001227059 | 0.001227059 | 0.001227059 | 0.001227059 | 0.001227059 | 0.001227059 | 0 | 0 | 0 | 0 | 0 | 0 | 0 | 0 | 0
1254 | 478.5615 | 0.001060525 | 0 | 627 | -627 | 0 | 0 | 0 | 0 | 0 | 0 | 0 | 0 | 0 | 0.001060525 | 0.001060525 | 0.001060525 | 0.001060525 | 0.001060525 | 0.001060525 | 0.001060525 | 0.001060525 | 0.001060525 | 0.001060525 | 0.001060525 | 0.001060525 | 0.001060525 | 0.001060525 | 0.001060525 | 0.001060525 | 0.001060525 | 0.001060525 | 0.001060525 | 0.001060525 | 0.001060525 | 0.001060525 | 0.001060525 | 0.001060525 | 0.001060525 | 0.001060525 | 0.001060525 | 0.001060525 | 0.001060525 | 0.001060525 | 0.001060525 | 0.001060525 | 0.001060525 | 0.001060525 | 0.001060525 | 0.001060525 | 0.001060525 | 0.001060525 | 0.001060525 | 0.001060525 | 0.001060525 | 0.001060525 | 0.001060525 | 0.001060525 | 0.001060525 | 0.001060525 | 0.001060525 | 0 | 0 | 0 | 0 | 0 | 0 | 0 | 0 | 0
1286 | 541.0682 | 0.001199044 | 0 | 643 | -643 | 0 | 0 | 0 | 0 | 0 | 0 | 0 | 0 | 0.001199044 | 0.001199044 | 0.001199044 | 0.001199044 | 0.001199044 | 0.001199044 | 0.001199044 | 0.001199044 | 0.001199044 | 0.001199044 | 0.001199044 | 0.001199044 | 0.001199044 | 0.001199044 | 0.001199044 | 0.001199044 | 0.001199044 | 0.001199044 | 0.001199044 | 0.001199044 | 0.001199044 | 0.001199044 | 0.001199044 | 0.001199044 | 0.001199044 | 0.001199044 | 0.001199044 | 0.001199044 | 0.001199044 | 0.001199044 | 0.001199044 | 0.001199044 | 0.001199044 | 0.001199044 | 0.001199044 | 0.001199044 | 0.001199044 | 0.001199044 | 0.001199044 | 0.001199044 | 0.001199044 | 0.001199044 | 0.001199044 | 0.001199044 | 0.001199044 | 0.001199044 | 0.001199044 | 0.001199044 | 0.001199044 | 0 | 0 | 0 | 0 | 0 | 0 | 0 | 0
1286 | 468.2716 | 0.001037721 | 0 | 643 | -643 | 0 | 0 | 0 | 0 | 0 | 0 | 0 | 0 | 0.001037721 | 0.001037721 | 0.001037721 | 0.001037721 | 0.001037721 | 0.001037721 | 0.001037721 | 0.001037721 | 0.001037721 | 0.001037721 | 0.001037721 | 0.001037721 | 0.001037721 | 0.001037721 | 0.001037721 | 0.001037721 | 0.001037721 | 0.001037721 | 0.001037721 | 0.001037721 | 0.001037721 | 0.001037721 | 0.001037721 | 0.001037721 | 0.001037721 | 0.001037721 | 0.001037721 | 0.001037721 | 0.001037721 | 0.001037721 | 0.001037721 | 0.001037721 | 0.001037721 | 0.001037721 | 0.001037721 | 0.001037721 | 0.001037721 | 0.001037721 | 0.001037721 | 0.001037721 | 0.001037721 | 0.001037721 | 0.001037721 | 0.001037721 | 0.001037721 | 0.001037721 | 0.001037721 | 0.001037721 | 0.001037721 | 0 | 0 | 0 | 0 | 0 | 0 | 0 | 0
1286 | 487.5761 | 0.001080501 | 10 | 653 | -633 | 0 | 0 | 0 | 0 | 0 | 0 | 0 | 0 | 0 | 0.001080501 | 0.001080501 | 0.001080501 | 0.001080501 | 0.001080501 | 0.001080501 | 0.001080501 | 0.001080501 | 0.001080501 | 0.001080501 | 0.001080501 | 0.001080501 | 0.001080501 | 0.001080501 | 0.001080501 | 0.001080501 | 0.001080501 | 0.001080501 | 0.001080501 | 0.001080501 | 0.001080501 | 0.001080501 | 0.001080501 | 0.001080501 | 0.001080501 | 0.001080501 | 0.001080501 | 0.001080501 | 0.001080501 | 0.001080501 | 0.001080501 | 0.001080501 | 0.001080501 | 0.001080501 | 0.001080501 | 0.001080501 | 0.001080501 | 0.001080501 | 0.001080501 | 0.001080501 | 0.001080501 | 0.001080501 | 0.001080501 | 0.001080501 | 0.001080501 | 0.001080501 | 0.001080501 | 0.001080501 | 0 | 0 | 0 | 0 | 0 | 0 | 0 | 0
1286 | 462.5222 | 0.00102498 | 20 | 663 | -623 | 0 | 0 | 0 | 0 | 0 | 0 | 0 | 0 | 0 | 0.00102498 | 0.00102498 | 0.00102498 | 0.00102498 | 0.00102498 | 0.00102498 | 0.00102498 | 0.00102498 | 0.00102498 | 0.00102498 | 0.00102498 | 0.00102498 | 0.00102498 | 0.00102498 | 0.00102498 | 0.00102498 | 0.00102498 | 0.00102498 | 0.00102498 | 0.00102498 | 0.00102498 | 0.00102498 | 0.00102498 | 0.00102498 | 0.00102498 | 0.00102498 | 0.00102498 | 0.00102498 | 0.00102498 | 0.00102498 | 0.00102498 | 0.00102498 | 0.00102498 | 0.00102498 | 0.00102498 | 0.00102498 | 0.00102498 | 0.00102498 | 0.00102498 | 0.00102498 | 0.00102498 | 0.00102498 | 0.00102498 | 0.00102498 | 0.00102498 | 0.00102498 | 0.00102498 | 0.00102498 | 0 | 0 | 0 | 0 | 0 | 0 | 0 | 0
1374 | 572.1685 | 0.001267964 | 30 | 717 | -657 | 0 | 0 | 0 | 0 | 0 | 0 | 0 | 0 | 0.001267964 | 0.001267964 | 0.001267964 | 0.001267964 | 0.001267964 | 0.001267964 | 0.001267964 | 0.001267964 | 0.001267964 | 0.001267964 | 0.001267964 | 0.001267964 | 0.001267964 | 0.001267964 | 0.001267964 | 0.001267964 | 0.001267964 | 0.001267964 | 0.001267964 | 0.001267964 | 0.001267964 | 0.001267964 | 0.001267964 | 0.001267964 | 0.001267964 | 0.001267964 | 0.001267964 | 0.001267964 | 0.001267964 | 0.001267964 | 0.001267964 | 0.001267964 | 0.001267964 | 0.001267964 | 0.001267964 | 0.001267964 | 0.001267964 | 0.001267964 | 0.001267964 | 0.001267964 | 0.001267964 | 0.001267964 | 0.001267964 | 0.001267964 | 0.001267964 | 0.001267964 | 0.001267964 | 0.001267964 | 0.001267964 | 0.001267964 | 0.001267964 | 0 | 0 | 0 | 0 | 0 | 0
1374 | 533.5076 | 0.001182289 | 40 | 727 | -647 | 0 | 0 | 0 | 0 | 0 | 0 | 0 | 0 | 0.001182289 | 0.001182289 | 0.001182289 | 0.001182289 | 0.001182289 | 0.001182289 | 0.001182289 | 0.001182289 | 0.001182289 | 0.001182289 | 0.001182289 | 0.001182289 | 0.001182289 | 0.001182289 | 0.001182289 | 0.001182289 | 0.001182289 | 0.001182289 | 0.001182289 | 0.001182289 | 0.001182289 | 0.001182289 | 0.001182289 | 0.001182289 | 0.001182289 | 0.001182289 | 0.001182289 | 0.001182289 | 0.001182289 | 0.001182289 | 0.001182289 | 0.001182289 | 0.001182289 | 0.001182289 | 0.001182289 | 0.001182289 | 0.001182289 | 0.001182289 | 0.001182289 | 0.001182289 | 0.001182289 | 0.001182289 | 0.001182289 | 0.001182289 | 0.001182289 | 0.001182289 | 0.001182289 | 0.001182289 | 0.001182289 | 0.001182289 | 0.001182289 | 0.001182289 | 0 | 0 | 0 | 0 | 0
1374 | 537.6858 | 0.001191548 | 30 | 717 | -657 | 0 | 0 | 0 | 0 | 0 | 0 | 0 | 0 | 0.001191548 | 0.001191548 | 0.001191548 | 0.001191548 | 0.001191548 | 0.001191548 | 0.001191548 | 0.001191548 | 0.001191548 | 0.001191548 | 0.001191548 | 0.001191548 | 0.001191548 | 0.001191548 | 0.001191548 | 0.001191548 | 0.001191548 | 0.001191548 | 0.001191548 | 0.001191548 | 0.001191548 | 0.001191548 | 0.001191548 | 0.001191548 | 0.001191548 | 0.001191548 | 0.001191548 | 0.001191548 | 0.001191548 | 0.001191548 | 0.001191548 | 0.001191548 | 0.001191548 | 0.001191548 | 0.001191548 | 0.001191548 | 0.001191548 | 0.001191548 | 0.001191548 | 0.001191548 | 0.001191548 | 0.001191548 | 0.001191548 | 0.001191548 | 0.001191548 | 0.001191548 | 0.001191548 | 0.001191548 | 0.001191548 | 0.001191548 | 0.001191548 | 0 | 0 | 0 | 0 | 0 | 0
1392 | 342.8596 | 0.0007598 | 20 | 716 | -676 | 0 | 0 | 0 | 0 | 0 | 0 | 0 | 0.0007598 | 0.0007598 | 0.0007598 | 0.0007598 | 0.0007598 | 0.0007598 | 0.0007598 | 0.0007598 | 0.0007598 | 0.0007598 | 0.0007598 | 0.0007598 | 0.0007598 | 0.0007598 | 0.0007598 | 0.0007598 | 0.0007598 | 0.0007598 | 0.0007598 | 0.0007598 | 0.0007598 | 0.0007598 | 0.0007598 | 0.0007598 | 0.0007598 | 0.0007598 | 0.0007598 | 0.0007598 | 0.0007598 | 0.0007598 | 0.0007598 | 0.0007598 | 0.0007598 | 0.0007598 | 0.0007598 | 0.0007598 | 0.0007598 | 0.0007598 | 0.0007598 | 0.0007598 | 0.0007598 | 0.0007598 | 0.0007598 | 0.0007598 | 0.0007598 | 0.0007598 | 0.0007598 | 0.0007598 | 0.0007598 | 0.0007598 | 0.0007598 | 0.0007598 | 0 | 0 | 0 | 0 | 0 | 0
1392 | 436.6688 | 0.0009676877 | 10 | 706 | -686 | 0 | 0 | 0 | 0 | 0 | 0 | 0 | 0.0009676877 | 0.0009676877 | 0.0009676877 | 0.0009676877 | 0.0009676877 | 0.0009676877 | 0.0009676877 | 0.0009676877 | 0.0009676877 | 0.0009676877 | 0.0009676877 | 0.0009676877 | 0.0009676877 | 0.0009676877 | 0.0009676877 | 0.0009676877 | 0.0009676877 | 0.0009676877 | 0.0009676877 | 0.0009676877 | 0.0009676877 | 0.0009676877 | 0.0009676877 | 0.0009676877 | 0.0009676877 | 0.0009676877 | 0.0009676877 | 0.0009676877 | 0.0009676877 | 0.0009676877 | 0.0009676877 | 0.0009676877 | 0.0009676877 | 0.0009676877 | 0.0009676877 | 0.0009676877 | 0.0009676877 | 0.0009676877 | 0.0009676877 | 0.0009676877 | 0.0009676877 | 0.0009676877 | 0.0009676877 | 0.0009676877 | 0.0009676877 | 0.0009676877 | 0.0009676877 | 0.0009676877 | 0.0009676877 | 0.0009676877 | 0.0009676877 | 0.0009676877 | 0 | 0 | 0 | 0 | 0 | 0
1392 | 430.8763 | 0.000954851 | 0 | 696 | -696 | 0 | 0 | 0 | 0 | 0 | 0 | 0.000954851 | 0.000954851 | 0.000954851 | 0.000954851 | 0.000954851 | 0.000954851 | 0.000954851 | 0.000954851 | 0.000954851 | 0.000954851 | 0.000954851 | 0.000954851 | 0.000954851 | 0.000954851 | 0.000954851 | 0.000954851 | 0.000954851 | 0.000954851 | 0.000954851 | 0.000954851 | 0.000954851 | 0.000954851 | 0.000954851 | 0.000954851 | 0.000954851 | 0.000954851 | 0.000954851 | 0.000954851 | 0.000954851 | 0.000954851 | 0.000954851 | 0.000954851 | 0.000954851 | 0.000954851 | 0.000954851 | 0.000954851 | 0.000954851 | 0.000954851 | 0.000954851 | 0.000954851 | 0.000954851 | 0.000954851 | 0.000954851 | 0.000954851 | 0.000954851 | 0.000954851 | 0.000954851 | 0.000954851 | 0.000954851 | 0.000954851 | 0.000954851 | 0.000954851 | 0.000954851 | 0 | 0 | 0 | 0 | 0 | 0
1392 | 442.8251 | 0.0009813304 | -10 | 686 | -706 | 0 | 0 | 0 | 0 | 0 | 0 | 0.0009813304 | 0.0009813304 | 0.0009813304 | 0.0009813304 | 0.0009813304 | 0.0009813304 | 0.0009813304 | 0.0009813304 | 0.0009813304 | 0.0009813304 | 0.0009813304 | 0.0009813304 | 0.0009813304 | 0.0009813304 | 0.0009813304 | 0.0009813304 | 0.0009813304 | 0.0009813304 | 0.0009813304 | 0.0009813304 | 0.0009813304 | 0.0009813304 | 0.0009813304 | 0.0009813304 | 0.0009813304 | 0.0009813304 | 0.0009813304 | 0.0009813304 | 0.0009813304 | 0.0009813304 | 0.0009813304 | 0.0009813304 | 0.0009813304 | 0.0009813304 | 0.0009813304 | 0.0009813304 | 0.0009813304 | 0.0009813304 | 0.0009813304 | 0.0009813304 | 0.0009813304 | 0.0009813304 | 0.0009813304 | 0.0009813304 | 0.0009813304 | 0.0009813304 | 0.0009813304 | 0.0009813304 | 0.0009813304 | 0.0009813304 | 0.0009813304 | 0.0009813304 | 0 | 0 | 0 | 0 | 0 | 0 | 0
1500 | 306.5209 | 0.000679271 | -20 | 730 | -770 | 0 | 0 | 0 | 0 | 0.000679271 | 0.000679271 | 0.000679271 | 0.000679271 | 0.000679271 | 0.000679271 | 0.000679271 | 0.000679271 | 0.000679271 | 0.000679271 | 0.000679271 | 0.000679271 | 0.000679271 | 0.000679271 | 0.000679271 | 0.000679271 | 0.000679271 | 0.000679271 | 0.000679271 | 0.000679271 | 0.000679271 | 0.000679271 | 0.000679271 | 0.000679271 | 0.000679271 | 0.000679271 | 0.000679271 | 0.000679271 | 0.000679271 | 0.000679271 | 0.000679271 | 0.000679271 | 0.000679271 | 0.000679271 | 0.000679271 | 0.000679271 | 0.000679271 | 0.000679271 | 0.000679271 | 0.000679271 | 0.000679271 | 0.000679271 | 0.000679271 | 0.000679271 | 0.000679271 | 0.000679271 | 0.000679271 | 0.000679271 | 0.000679271 | 0.000679271 | 0.000679271 | 0.000679271 | 0.000679271 | 0.000679271 | 0.000679271 | 0.000679271 | 0 | 0 | 0 | 0 | 0
1573 | 326.3173 | 0.0007231412 | -30 | 756.5 | -816.5 | 0 | 0 | 0.0007231412 | 0.0007231412 | 0.0007231412 | 0.0007231412 | 0.0007231412 | 0.0007231412 | 0.0007231412 | 0.0007231412 | 0.0007231412 | 0.0007231412 | 0.0007231412 | 0.0007231412 | 0.0007231412 | 0.0007231412 | 0.0007231412 | 0.0007231412 | 0.0007231412 | 0.0007231412 | 0.0007231412 | 0.0007231412 | 0.0007231412 | 0.0007231412 | 0.0007231412 | 0.0007231412 | 0.0007231412 | 0.0007231412 | 0.0007231412 | 0.0007231412 | 0.0007231412 | 0.0007231412 | 0.0007231412 | 0.0007231412 | 0.0007231412 | 0.0007231412 | 0.0007231412 | 0.0007231412 | 0.0007231412 | 0.0007231412 | 0.0007231412 | 0.0007231412 | 0.0007231412 | 0.0007231412 | 0.0007231412 | 0.0007231412 | 0.0007231412 | 0.0007231412 | 0.0007231412 | 0.0007231412 | 0.0007231412 | 0.0007231412 | 0.0007231412 | 0.0007231412 | 0.0007231412 | 0.0007231412 | 0.0007231412 | 0.0007231412 | 0.0007231412 | 0.0007231412 | 0.0007231412 | 0 | 0 | 0 | 0
1573 | 342.5834 | 0.0007591879 | -40 | 746.5 | -826.5 | 0 | 0 | 0.0007591879 | 0.0007591879 | 0.0007591879 | 0.0007591879 | 0.0007591879 | 0.0007591879 | 0.0007591879 | 0.0007591879 | 0.0007591879 | 0.0007591879 | 0.0007591879 | 0.0007591879 | 0.0007591879 | 0.0007591879 | 0.0007591879 | 0.0007591879 | 0.0007591879 | 0.0007591879 | 0.0007591879 | 0.0007591879 | 0.0007591879 | 0.0007591879 | 0.0007591879 | 0.0007591879 | 0.0007591879 | 0.0007591879 | 0.0007591879 | 0.0007591879 | 0.0007591879 | 0.0007591879 | 0.0007591879 | 0.0007591879 | 0.0007591879 | 0.0007591879 | 0.0007591879 | 0.0007591879 | 0.0007591879 | 0.0007591879 | 0.0007591879 | 0.0007591879 | 0.0007591879 | 0.0007591879 | 0.0007591879 | 0.0007591879 | 0.0007591879 | 0.0007591879 | 0.0007591879 | 0.0007591879 | 0.0007591879 | 0.0007591879 | 0.0007591879 | 0.0007591879 | 0.0007591879 | 0.0007591879 | 0.0007591879 | 0.0007591879 | 0.0007591879 | 0.0007591879 | 0 | 0 | 0 | 0 | 0
1525 | 337.6689 | 0.000748297 | -30 | 732.5 | -792.5 | 0 | 0 | 0 | 0.000748297 | 0.000748297 | 0.000748297 | 0.000748297 | 0.000748297 | 0.000748297 | 0.000748297 | 0.000748297 | 0.000748297 | 0.000748297 | 0.000748297 | 0.000748297 | 0.000748297 | 0.000748297 | 0.000748297 | 0.000748297 | 0.000748297 | 0.000748297 | 0.000748297 | 0.000748297 | 0.000748297 | 0.000748297 | 0.000748297 | 0.000748297 | 0.000748297 | 0.000748297 | 0.000748297 | 0.000748297 | 0.000748297 | 0.000748297 | 0.000748297 | 0.000748297 | 0.000748297 | 0.000748297 | 0.000748297 | 0.000748297 | 0.000748297 | 0.000748297 | 0.000748297 | 0.000748297 | 0.000748297 | 0.000748297 | 0.000748297 | 0.000748297 | 0.000748297 | 0.000748297 | 0.000748297 | 0.000748297 | 0.000748297 | 0.000748297 | 0.000748297 | 0.000748297 | 0.000748297 | 0.000748297 | 0.000748297 | 0.000748297 | 0.000748297 | 0 | 0 | 0 | 0 | 0
1450 | 424.8744 | 0.0009415504 | -20 | 705 | -745 | 0 | 0 | 0 | 0 | 0 | 0.0009415504 | 0.0009415504 | 0.0009415504 | 0.0009415504 | 0.0009415504 | 0.0009415504 | 0.0009415504 | 0.0009415504 | 0.0009415504 | 0.0009415504 | 0.0009415504 | 0.0009415504 | 0.0009415504 | 0.0009415504 | 0.0009415504 | 0.0009415504 | 0.0009415504 | 0.0009415504 | 0.0009415504 | 0.0009415504 | 0.0009415504 | 0.0009415504 | 0.0009415504 | 0.0009415504 | 0.0009415504 | 0.0009415504 | 0.0009415504 | 0.0009415504 | 0.0009415504 | 0.0009415504 | 0.0009415504 | 0.0009415504 | 0.0009415504 | 0.0009415504 | 0.0009415504 | 0.0009415504 | 0.0009415504 | 0.0009415504 | 0.0009415504 | 0.0009415504 | 0.0009415504 | 0.0009415504 | 0.0009415504 | 0.0009415504 | 0.0009415504 | 0.0009415504 | 0.0009415504 | 0.0009415504 | 0.0009415504 | 0.0009415504 | 0.0009415504 | 0.0009415504 | 0.0009415504 | 0.0009415504 | 0 | 0 | 0 | 0 | 0 | 0
1450 | 431.0018 | 0.0009551292 | -10 | 715 | -735 | 0 | 0 | 0 | 0 | 0 | 0.0009551292 | 0.0009551292 | 0.0009551292 | 0.0009551292 | 0.0009551292 | 0.0009551292 | 0.0009551292 | 0.0009551292 | 0.0009551292 | 0.0009551292 | 0.0009551292 | 0.0009551292 | 0.0009551292 | 0.0009551292 | 0.0009551292 | 0.0009551292 | 0.0009551292 | 0.0009551292 | 0.0009551292 | 0.0009551292 | 0.0009551292 | 0.0009551292 | 0.0009551292 | 0.0009551292 | 0.0009551292 | 0.0009551292 | 0.0009551292 | 0.0009551292 | 0.0009551292 | 0.0009551292 | 0.0009551292 | 0.0009551292 | 0.0009551292 | 0.0009551292 | 0.0009551292 | 0.0009551292 | 0.0009551292 | 0.0009551292 | 0.0009551292 | 0.0009551292 | 0.0009551292 | 0.0009551292 | 0.0009551292 | 0.0009551292 | 0.0009551292 | 0.0009551292 | 0.0009551292 | 0.0009551292 | 0.0009551292 | 0.0009551292 | 0.0009551292 | 0.0009551292 | 0.0009551292 | 0.0009551292 | 0 | 0 | 0 | 0 | 0 | 0
1394 | 472.8877 | 0.001047951 | 0 | 697 | -697 | 0 | 0 | 0 | 0 | 0 | 0 | 0.001047951 | 0.001047951 | 0.001047951 | 0.001047951 | 0.001047951 | 0.001047951 | 0.001047951 | 0.001047951 | 0.001047951 | 0.001047951 | 0.001047951 | 0.001047951 | 0.001047951 | 0.001047951 | 0.001047951 | 0.001047951 | 0.001047951 | 0.001047951 | 0.001047951 | 0.001047951 | 0.001047951 | 0.001047951 | 0.001047951 | 0.001047951 | 0.001047951 | 0.001047951 | 0.001047951 | 0.001047951 | 0.001047951 | 0.001047951 | 0.001047951 | 0.001047951 | 0.001047951 | 0.001047951 | 0.001047951 | 0.001047951 | 0.001047951 | 0.001047951 | 0.001047951 | 0.001047951 | 0.001047951 | 0.001047951 | 0.001047951 | 0.001047951 | 0.001047951 | 0.001047951 | 0.001047951 | 0.001047951 | 0.001047951 | 0.001047951 | 0.001047951 | 0.001047951 | 0.001047951 | 0 | 0 | 0 | 0 | 0 | 0
1394 | 477.8455 | 0.001058938 | 10 | 707 | -687 | 0 | 0 | 0 | 0 | 0 | 0 | 0 | 0.001058938 | 0.001058938 | 0.001058938 | 0.001058938 | 0.001058938 | 0.001058938 | 0.001058938 | 0.001058938 | 0.001058938 | 0.001058938 | 0.001058938 | 0.001058938 | 0.001058938 | 0.001058938 | 0.001058938 | 0.001058938 | 0.001058938 | 0.001058938 | 0.001058938 | 0.001058938 | 0.001058938 | 0.001058938 | 0.001058938 | 0.001058938 | 0.001058938 | 0.001058938 | 0.001058938 | 0.001058938 | 0.001058938 | 0.001058938 | 0.001058938 | 0.001058938 | 0.001058938 | 0.001058938 | 0.001058938 | 0.001058938 | 0.001058938 | 0.001058938 | 0.001058938 | 0.001058938 | 0.001058938 | 0.001058938 | 0.001058938 | 0.001058938 | 0.001058938 | 0.001058938 | 0.001058938 | 0.001058938 | 0.001058938 | 0.001058938 | 0.001058938 | 0.001058938 | 0 | 0 | 0 | 0 | 0 | 0
1393 | 679.7024 | 0.001506267 | 20 | 716.5 | -676.5 | 0 | 0 | 0 | 0 | 0 | 0 | 0 | 0.001506267 | 0.001506267 | 0.001506267 | 0.001506267 | 0.001506267 | 0.001506267 | 0.001506267 | 0.001506267 | 0.001506267 | 0.001506267 | 0.001506267 | 0.001506267 | 0.001506267 | 0.001506267 | 0.001506267 | 0.001506267 | 0.001506267 | 0.001506267 | 0.001506267 | 0.001506267 | 0.001506267 | 0.001506267 | 0.001506267 | 0.001506267 | 0.001506267 | 0.001506267 | 0.001506267 | 0.001506267 | 0.001506267 | 0.001506267 | 0.001506267 | 0.001506267 | 0.001506267 | 0.001506267 | 0.001506267 | 0.001506267 | 0.001506267 | 0.001506267 | 0.001506267 | 0.001506267 | 0.001506267 | 0.001506267 | 0.001506267 | 0.001506267 | 0.001506267 | 0.001506267 | 0.001506267 | 0.001506267 | 0.001506267 | 0.001506267 | 0.001506267 | 0.001506267 | 0 | 0 | 0 | 0 | 0 | 0
1393 | 797.4214 | 0.00176714 | 30 | 726.5 | -666.5 | 0 | 0 | 0 | 0 | 0 | 0 | 0 | 0 | 0.00176714 | 0.00176714 | 0.00176714 | 0.00176714 | 0.00176714 | 0.00176714 | 0.00176714 | 0.00176714 | 0.00176714 | 0.00176714 | 0.00176714 | 0.00176714 | 0.00176714 | 0.00176714 | 0.00176714 | 0.00176714 | 0.00176714 | 0.00176714 | 0.00176714 | 0.00176714 | 0.00176714 | 0.00176714 | 0.00176714 | 0.00176714 | 0.00176714 | 0.00176714 | 0.00176714 | 0.00176714 | 0.00176714 | 0.00176714 | 0.00176714 | 0.00176714 | 0.00176714 | 0.00176714 | 0.00176714 | 0.00176714 | 0.00176714 | 0.00176714 | 0.00176714 | 0.00176714 | 0.00176714 | 0.00176714 | 0.00176714 | 0.00176714 | 0.00176714 | 0.00176714 | 0.00176714 | 0.00176714 | 0.00176714 | 0.00176714 | 0.00176714 | 0.00176714 | 0 | 0 | 0 | 0 | 0
1393 | 741.9608 | 0.001644235 | 40 | 736.5 | -656.5 | 0 | 0 | 0 | 0 | 0 | 0 | 0 | 0 | 0.001644235 | 0.001644235 | 0.001644235 | 0.001644235 | 0.001644235 | 0.001644235 | 0.001644235 | 0.001644235 | 0.001644235 | 0.001644235 | 0.001644235 | 0.001644235 | 0.001644235 | 0.001644235 | 0.001644235 | 0.001644235 | 0.001644235 | 0.001644235 | 0.001644235 | 0.001644235 | 0.001644235 | 0.001644235 | 0.001644235 | 0.001644235 | 0.001644235 | 0.001644235 | 0.001644235 | 0.001644235 | 0.001644235 | 0.001644235 | 0.001644235 | 0.001644235 | 0.001644235 | 0.001644235 | 0.001644235 | 0.001644235 | 0.001644235 | 0.001644235 | 0.001644235 | 0.001644235 | 0.001644235 | 0.001644235 | 0.001644235 | 0.001644235 | 0.001644235 | 0.001644235 | 0.001644235 | 0.001644235 | 0.001644235 | 0.001644235 | 0.001644235 | 0.001644235 | 0 | 0 | 0 | 0 | 0
1393 | 746.0352 | 0.001653264 | 30 | 726.5 | -666.5 | 0 | 0 | 0 | 0 | 0 | 0 | 0 | 0 | 0.001653264 | 0.001653264 | 0.001653264 | 0.001653264 | 0.001653264 | 0.001653264 | 0.001653264 | 0.001653264 | 0.001653264 | 0.001653264 | 0.001653264 | 0.001653264 | 0.001653264 | 0.001653264 | 0.001653264 | 0.001653264 | 0.001653264 | 0.001653264 | 0.001653264 | 0.001653264 | 0.001653264 | 0.001653264 | 0.001653264 | 0.001653264 | 0.001653264 | 0.001653264 | 0.001653264 | 0.001653264 | 0.001653264 | 0.001653264 | 0.001653264 | 0.001653264 | 0.001653264 | 0.001653264 | 0.001653264 | 0.001653264 | 0.001653264 | 0.001653264 | 0.001653264 | 0.001653264 | 0.001653264 | 0.001653264 | 0.001653264 | 0.001653264 | 0.001653264 | 0.001653264 | 0.001653264 | 0.001653264 | 0.001653264 | 0.001653264 | 0.001653264 | 0.001653264 | 0 | 0 | 0 | 0 | 0
1391 | 613.9323 | 0.001360516 | 20 | 715.5 | -675.5 | 0 | 0 | 0 | 0 | 0 | 0 | 0 | 0.001360516 | 0.001360516 | 0.001360516 | 0.001360516 | 0.001360516 | 0.001360516 | 0.001360516 | 0.001360516 | 0.001360516 | 0.001360516 | 0.001360516 | 0.001360516 | 0.001360516 | 0.001360516 | 0.001360516 | 0.001360516 | 0.001360516 | 0.001360516 | 0.001360516 | 0.001360516 | 0.001360516 | 0.001360516 | 0.001360516 | 0.001360516 | 0.001360516 | 0.001360516 | 0.001360516 | 0.001360516 | 0.001360516 | 0.001360516 | 0.001360516 | 0.001360516 | 0.001360516 | 0.001360516 | 0.001360516 | 0.001360516 | 0.001360516 | 0.001360516 | 0.001360516 | 0.001360516 | 0.001360516 | 0.001360516 | 0.001360516 | 0.001360516 | 0.001360516 | 0.001360516 | 0.001360516 | 0.001360516 | 0.001360516 | 0.001360516 | 0.001360516 | 0.001360516 | 0 | 0 | 0 | 0 | 0 | 0
1391 | 654.0001 | 0.001449309 | 10 | 705.5 | -685.5 | 0 | 0 | 0 | 0 | 0 | 0 | 0 | 0.001449309 | 0.001449309 | 0.001449309 | 0.001449309 | 0.001449309 | 0.001449309 | 0.001449309 | 0.001449309 | 0.001449309 | 0.001449309 | 0.001449309 | 0.001449309 | 0.001449309 | 0.001449309 | 0.001449309 | 0.001449309 | 0.001449309 | 0.001449309 | 0.001449309 | 0.001449309 | 0.001449309 | 0.001449309 | 0.001449309 | 0.001449309 | 0.001449309 | 0.001449309 | 0.001449309 | 0.001449309 | 0.001449309 | 0.001449309 | 0.001449309 | 0.001449309 | 0.001449309 | 0.001449309 | 0.001449309 | 0.001449309 | 0.001449309 | 0.001449309 | 0.001449309 | 0.001449309 | 0.001449309 | 0.001449309 | 0.001449309 | 0.001449309 | 0.001449309 | 0.001449309 | 0.001449309 | 0.001449309 | 0.001449309 | 0.001449309 | 0.001449309 | 0.001449309 | 0 | 0 | 0 | 0 | 0 | 0
1391 | 579.7993 | 0.001284874 | 0 | 695.5 | -695.5 | 0 | 0 | 0 | 0 | 0 | 0 | 0.001284874 | 0.001284874 | 0.001284874 | 0.001284874 | 0.001284874 | 0.001284874 | 0.001284874 | 0.001284874 | 0.001284874 | 0.001284874 | 0.001284874 | 0.001284874 | 0.001284874 | 0.001284874 | 0.001284874 | 0.001284874 | 0.001284874 | 0.001284874 | 0.001284874 | 0.001284874 | 0.001284874 | 0.001284874 | 0.001284874 | 0.001284874 | 0.001284874 | 0.001284874 | 0.001284874 | 0.001284874 | 0.001284874 | 0.001284874 | 0.001284874 | 0.001284874 | 0.001284874 | 0.001284874 | 0.001284874 | 0.001284874 | 0.001284874 | 0.001284874 | 0.001284874 | 0.001284874 | 0.001284874 | 0.001284874 | 0.001284874 | 0.001284874 | 0.001284874 | 0.001284874 | 0.001284874 | 0.001284874 | 0.001284874 | 0.001284874 | 0.001284874 | 0.001284874 | 0.001284874 | 0 | 0 | 0 | 0 | 0 | 0
1391 | 656.3534 | 0.001454524 | -10 | 685.5 | -705.5 | 0 | 0 | 0 | 0 | 0 | 0 | 0.001454524 | 0.001454524 | 0.001454524 | 0.001454524 | 0.001454524 | 0.001454524 | 0.001454524 | 0.001454524 | 0.001454524 | 0.001454524 | 0.001454524 | 0.001454524 | 0.001454524 | 0.001454524 | 0.001454524 | 0.001454524 | 0.001454524 | 0.001454524 | 0.001454524 | 0.001454524 | 0.001454524 | 0.001454524 | 0.001454524 | 0.001454524 | 0.001454524 | 0.001454524 | 0.001454524 | 0.001454524 | 0.001454524 | 0.001454524 | 0.001454524 | 0.001454524 | 0.001454524 | 0.001454524 | 0.001454524 | 0.001454524 | 0.001454524 | 0.001454524 | 0.001454524 | 0.001454524 | 0.001454524 | 0.001454524 | 0.001454524 | 0.001454524 | 0.001454524 | 0.001454524 | 0.001454524 | 0.001454524 | 0.001454524 | 0.001454524 | 0.001454524 | 0.001454524 | 0 | 0 | 0 | 0 | 0 | 0 | 0
1391 | 641.7776 | 0.001422223 | -20 | 675.5 | -715.5 | 0 | 0 | 0 | 0 | 0 | 0 | 0.001422223 | 0.001422223 | 0.001422223 | 0.001422223 | 0.001422223 | 0.001422223 | 0.001422223 | 0.001422223 | 0.001422223 | 0.001422223 | 0.001422223 | 0.001422223 | 0.001422223 | 0.001422223 | 0.001422223 | 0.001422223 | 0.001422223 | 0.001422223 | 0.001422223 | 0.001422223 | 0.001422223 | 0.001422223 | 0.001422223 | 0.001422223 | 0.001422223 | 0.001422223 | 0.001422223 | 0.001422223 | 0.001422223 | 0.001422223 | 0.001422223 | 0.001422223 | 0.001422223 | 0.001422223 | 0.001422223 | 0.001422223 | 0.001422223 | 0.001422223 | 0.001422223 | 0.001422223 | 0.001422223 | 0.001422223 | 0.001422223 | 0.001422223 | 0.001422223 | 0.001422223 | 0.001422223 | 0.001422223 | 0.001422223 | 0.001422223 | 0.001422223 | 0.001422223 | 0 | 0 | 0 | 0 | 0 | 0 | 0
1391 | 680.4294 | 0.001507878 | -30 | 665.5 | -725.5 | 0 | 0 | 0 | 0 | 0 | 0.001507878 | 0.001507878 | 0.001507878 | 0.001507878 | 0.001507878 | 0.001507878 | 0.001507878 | 0.001507878 | 0.001507878 | 0.001507878 | 0.001507878 | 0.001507878 | 0.001507878 | 0.001507878 | 0.001507878 | 0.001507878 | 0.001507878 | 0.001507878 | 0.001507878 | 0.001507878 | 0.001507878 | 0.001507878 | 0.001507878 | 0.001507878 | 0.001507878 | 0.001507878 | 0.001507878 | 0.001507878 | 0.001507878 | 0.001507878 | 0.001507878 | 0.001507878 | 0.001507878 | 0.001507878 | 0.001507878 | 0.001507878 | 0.001507878 | 0.001507878 | 0.001507878 | 0.001507878 | 0.001507878 | 0.001507878 | 0.001507878 | 0.001507878 | 0.001507878 | 0.001507878 | 0.001507878 | 0.001507878 | 0.001507878 | 0.001507878 | 0.001507878 | 0.001507878 | 0 | 0 | 0 | 0 | 0 | 0 | 0 | 0
1391 | 571.6935 | 0.001266911 | -40 | 655.5 | -735.5 | 0 | 0 | 0 | 0 | 0 | 0.001266911 | 0.001266911 | 0.001266911 | 0.001266911 | 0.001266911 | 0.001266911 | 0.001266911 | 0.001266911 | 0.001266911 | 0.001266911 | 0.001266911 | 0.001266911 | 0.001266911 | 0.001266911 | 0.001266911 | 0.001266911 | 0.001266911 | 0.001266911 | 0.001266911 | 0.001266911 | 0.001266911 | 0.001266911 | 0.001266911 | 0.001266911 | 0.001266911 | 0.001266911 | 0.001266911 | 0.001266911 | 0.001266911 | 0.001266911 | 0.001266911 | 0.001266911 | 0.001266911 | 0.001266911 | 0.001266911 | 0.001266911 | 0.001266911 | 0.001266911 | 0.001266911 | 0.001266911 | 0.001266911 | 0.001266911 | 0.001266911 | 0.001266911 | 0.001266911 | 0.001266911 | 0.001266911 | 0.001266911 | 0.001266911 | 0.001266911 | 0.001266911 | 0.001266911 | 0 | 0 | 0 | 0 | 0 | 0 | 0 | 0
1391 | 676.8179 | 0.001499874 | -30 | 665.5 | -725.5 | 0 | 0 | 0 | 0 | 0 | 0.001499874 | 0.001499874 | 0.001499874 | 0.001499874 | 0.001499874 | 0.001499874 | 0.001499874 | 0.001499874 | 0.001499874 | 0.001499874 | 0.001499874 | 0.001499874 | 0.001499874 | 0.001499874 | 0.001499874 | 0.001499874 | 0.001499874 | 0.001499874 | 0.001499874 | 0.001499874 | 0.001499874 | 0.001499874 | 0.001499874 | 0.001499874 | 0.001499874 | 0.001499874 | 0.001499874 | 0.001499874 | 0.001499874 | 0.001499874 | 0.001499874 | 0.001499874 | 0.001499874 | 0.001499874 | 0.001499874 | 0.001499874 | 0.001499874 | 0.001499874 | 0.001499874 | 0.001499874 | 0.001499874 | 0.001499874 | 0.001499874 | 0.001499874 | 0.001499874 | 0.001499874 | 0.001499874 | 0.001499874 | 0.001499874 | 0.001499874 | 0.001499874 | 0.001499874 | 0 | 0 | 0 | 0 | 0 | 0 | 0 | 0
1391 | 590.4467 | 0.00130847 | -20 | 675.5 | -715.5 | 0 | 0 | 0 | 0 | 0 | 0 | 0.00130847 | 0.00130847 | 0.00130847 | 0.00130847 | 0.00130847 | 0.00130847 | 0.00130847 | 0.00130847 | 0.00130847 | 0.00130847 | 0.00130847 | 0.00130847 | 0.00130847 | 0.00130847 | 0.00130847 | 0.00130847 | 0.00130847 | 0.00130847 | 0.00130847 | 0.00130847 | 0.00130847 | 0.00130847 | 0.00130847 | 0.00130847 | 0.00130847 | 0.00130847 | 0.00130847 | 0.00130847 | 0.00130847 | 0.00130847 | 0.00130847 | 0.00130847 | 0.00130847 | 0.00130847 | 0.00130847 | 0.00130847 | 0.00130847 | 0.00130847 | 0.00130847 | 0.00130847 | 0.00130847 | 0.00130847 | 0.00130847 | 0.00130847 | 0.00130847 | 0.00130847 | 0.00130847 | 0.00130847 | 0.00130847 | 0.00130847 | 0.00130847 | 0.00130847 | 0 | 0 | 0 | 0 | 0 | 0 | 0
1391 | 720.8164 | 0.001597378 | -10 | 685.5 | -705.5 | 0 | 0 | 0 | 0 | 0 | 0 | 0.001597378 | 0.001597378 | 0.001597378 | 0.001597378 | 0.001597378 | 0.001597378 | 0.001597378 | 0.001597378 | 0.001597378 | 0.001597378 | 0.001597378 | 0.001597378 | 0.001597378 | 0.001597378 | 0.001597378 | 0.001597378 | 0.001597378 | 0.001597378 | 0.001597378 | 0.001597378 | 0.001597378 | 0.001597378 | 0.001597378 | 0.001597378 | 0.001597378 | 0.001597378 | 0.001597378 | 0.001597378 | 0.001597378 | 0.001597378 | 0.001597378 | 0.001597378 | 0.001597378 | 0.001597378 | 0.001597378 | 0.001597378 | 0.001597378 | 0.001597378 | 0.001597378 | 0.001597378 | 0.001597378 | 0.001597378 | 0.001597378 | 0.001597378 | 0.001597378 | 0.001597378 | 0.001597378 | 0.001597378 | 0.001597378 | 0.001597378 | 0.001597378 | 0.001597378 | 0 | 0 | 0 | 0 | 0 | 0 | 0
1236 | 687.0562 | 0.001522563 | 0 | 618 | -618 | 0 | 0 | 0 | 0 | 0 | 0 | 0 | 0 | 0 | 0.001522563 | 0.001522563 | 0.001522563 | 0.001522563 | 0.001522563 | 0.001522563 | 0.001522563 | 0.001522563 | 0.001522563 | 0.001522563 | 0.001522563 | 0.001522563 | 0.001522563 | 0.001522563 | 0.001522563 | 0.001522563 | 0.001522563 | 0.001522563 | 0.001522563 | 0.001522563 | 0.001522563 | 0.001522563 | 0.001522563 | 0.001522563 | 0.001522563 | 0.001522563 | 0.001522563 | 0.001522563 | 0.001522563 | 0.001522563 | 0.001522563 | 0.001522563 | 0.001522563 | 0.001522563 | 0.001522563 | 0.001522563 | 0.001522563 | 0.001522563 | 0.001522563 | 0.001522563 | 0.001522563 | 0.001522563 | 0.001522563 | 0.001522563 | 0.001522563 | 0.001522563 | 0.001522563 | 0 | 0 | 0 | 0 | 0 | 0 | 0 | 0 | 0
1242 | 491.6833 | 0.001089603 | 10 | 631 | -611 | 0 | 0 | 0 | 0 | 0 | 0 | 0 | 0 | 0 | 0 | 0.001089603 | 0.001089603 | 0.001089603 | 0.001089603 | 0.001089603 | 0.001089603 | 0.001089603 | 0.001089603 | 0.001089603 | 0.001089603 | 0.001089603 | 0.001089603 | 0.001089603 | 0.001089603 | 0.001089603 | 0.001089603 | 0.001089603 | 0.001089603 | 0.001089603 | 0.001089603 | 0.001089603 | 0.001089603 | 0.001089603 | 0.001089603 | 0.001089603 | 0.001089603 | 0.001089603 | 0.001089603 | 0.001089603 | 0.001089603 | 0.001089603 | 0.001089603 | 0.001089603 | 0.001089603 | 0.001089603 | 0.001089603 | 0.001089603 | 0.001089603 | 0.001089603 | 0.001089603 | 0.001089603 | 0.001089603 | 0.001089603 | 0.001089603 | 0.001089603 | 0.001089603 | 0 | 0 | 0 | 0 | 0 | 0 | 0 | 0 | 0
1242 | 490.5943 | 0.00108719 | 20 | 641 | -601 | 0 | 0 | 0 | 0 | 0 | 0 | 0 | 0 | 0 | 0 | 0.00108719 | 0.00108719 | 0.00108719 | 0.00108719 | 0.00108719 | 0.00108719 | 0.00108719 | 0.00108719 | 0.00108719 | 0.00108719 | 0.00108719 | 0.00108719 | 0.00108719 | 0.00108719 | 0.00108719 | 0.00108719 | 0.00108719 | 0.00108719 | 0.00108719 | 0.00108719 | 0.00108719 | 0.00108719 | 0.00108719 | 0.00108719 | 0.00108719 | 0.00108719 | 0.00108719 | 0.00108719 | 0.00108719 | 0.00108719 | 0.00108719 | 0.00108719 | 0.00108719 | 0.00108719 | 0.00108719 | 0.00108719 | 0.00108719 | 0.00108719 | 0.00108719 | 0.00108719 | 0.00108719 | 0.00108719 | 0.00108719 | 0.00108719 | 0.00108719 | 0.00108719 | 0 | 0 | 0 | 0 | 0 | 0 | 0 | 0 | 0
1229 | 549.6282 | 0.001218013 | 30 | 644.5 | -584.5 | 0 | 0 | 0 | 0 | 0 | 0 | 0 | 0 | 0 | 0 | 0 | 0.001218013 | 0.001218013 | 0.001218013 | 0.001218013 | 0.001218013 | 0.001218013 | 0.001218013 | 0.001218013 | 0.001218013 | 0.001218013 | 0.001218013 | 0.001218013 | 0.001218013 | 0.001218013 | 0.001218013 | 0.001218013 | 0.001218013 | 0.001218013 | 0.001218013 | 0.001218013 | 0.001218013 | 0.001218013 | 0.001218013 | 0.001218013 | 0.001218013 | 0.001218013 | 0.001218013 | 0.001218013 | 0.001218013 | 0.001218013 | 0.001218013 | 0.001218013 | 0.001218013 | 0.001218013 | 0.001218013 | 0.001218013 | 0.001218013 | 0.001218013 | 0.001218013 | 0.001218013 | 0.001218013 | 0.001218013 | 0.001218013 | 0.001218013 | 0.001218013 | 0.001218013 | 0 | 0 | 0 | 0 | 0 | 0 | 0 | 0
1225 | 584.9627 | 0.001296317 | 40 | 652.5 | -572.5 | 0 | 0 | 0 | 0 | 0 | 0 | 0 | 0 | 0 | 0 | 0 | 0.001296317 | 0.001296317 | 0.001296317 | 0.001296317 | 0.001296317 | 0.001296317 | 0.001296317 | 0.001296317 | 0.001296317 | 0.001296317 | 0.001296317 | 0.001296317 | 0.001296317 | 0.001296317 | 0.001296317 | 0.001296317 | 0.001296317 | 0.001296317 | 0.001296317 | 0.001296317 | 0.001296317 | 0.001296317 | 0.001296317 | 0.001296317 | 0.001296317 | 0.001296317 | 0.001296317 | 0.001296317 | 0.001296317 | 0.001296317 | 0.001296317 | 0.001296317 | 0.001296317 | 0.001296317 | 0.001296317 | 0.001296317 | 0.001296317 | 0.001296317 | 0.001296317 | 0.001296317 | 0.001296317 | 0.001296317 | 0.001296317 | 0.001296317 | 0.001296317 | 0.001296317 | 0 | 0 | 0 | 0 | 0 | 0 | 0 | 0
1225 | 648.6167 | 0.001437378 | 30 | 642.5 | -582.5 | 0 | 0 | 0 | 0 | 0 | 0 | 0 | 0 | 0 | 0 | 0 | 0.001437378 | 0.001437378 | 0.001437378 | 0.001437378 | 0.001437378 | 0.001437378 | 0.001437378 | 0.001437378 | 0.001437378 | 0.001437378 | 0.001437378 | 0.001437378 | 0.001437378 | 0.001437378 | 0.001437378 | 0.001437378 | 0.001437378 | 0.001437378 | 0.001437378 | 0.001437378 | 0.001437378 | 0.001437378 | 0.001437378 | 0.001437378 | 0.001437378 | 0.001437378 | 0.001437378 | 0.001437378 | 0.001437378 | 0.001437378 | 0.001437378 | 0.001437378 | 0.001437378 | 0.001437378 | 0.001437378 | 0.001437378 | 0.001437378 | 0.001437378 | 0.001437378 | 0.001437378 | 0.001437378 | 0.001437378 | 0.001437378 | 0.001437378 | 0.001437378 | 0.001437378 | 0 | 0 | 0 | 0 | 0 | 0 | 0 | 0
1225 | 601.3402 | 0.00133261 | 20 | 632.5 | -592.5 | 0 | 0 | 0 | 0 | 0 | 0 | 0 | 0 | 0 | 0 | 0.00133261 | 0.00133261 | 0.00133261 | 0.00133261 | 0.00133261 | 0.00133261 | 0.00133261 | 0.00133261 | 0.00133261 | 0.00133261 | 0.00133261 | 0.00133261 | 0.00133261 | 0.00133261 | 0.00133261 | 0.00133261 | 0.00133261 | 0.00133261 | 0.00133261 | 0.00133261 | 0.00133261 | 0.00133261 | 0.00133261 | 0.00133261 | 0.00133261 | 0.00133261 | 0.00133261 | 0.00133261 | 0.00133261 | 0.00133261 | 0.00133261 | 0.00133261 | 0.00133261 | 0.00133261 | 0.00133261 | 0.00133261 | 0.00133261 | 0.00133261 | 0.00133261 | 0.00133261 | 0.00133261 | 0.00133261 | 0.00133261 | 0.00133261 | 0.00133261 | 0.00133261 | 0 | 0 | 0 | 0 | 0 | 0 | 0 | 0 | 0
1225 | 596.1288 | 0.001321062 | 10 | 622.5 | -602.5 | 0 | 0 | 0 | 0 | 0 | 0 | 0 | 0 | 0 | 0 | 0.001321062 | 0.001321062 | 0.001321062 | 0.001321062 | 0.001321062 | 0.001321062 | 0.001321062 | 0.001321062 | 0.001321062 | 0.001321062 | 0.001321062 | 0.001321062 | 0.001321062 | 0.001321062 | 0.001321062 | 0.001321062 | 0.001321062 | 0.001321062 | 0.001321062 | 0.001321062 | 0.001321062 | 0.001321062 | 0.001321062 | 0.001321062 | 0.001321062 | 0.001321062 | 0.001321062 | 0.001321062 | 0.001321062 | 0.001321062 | 0.001321062 | 0.001321062 | 0.001321062 | 0.001321062 | 0.001321062 | 0.001321062 | 0.001321062 | 0.001321062 | 0.001321062 | 0.001321062 | 0.001321062 | 0.001321062 | 0.001321062 | 0.001321062 | 0.001321062 | 0.001321062 | 0 | 0 | 0 | 0 | 0 | 0 | 0 | 0 | 0
1236 | 680.624 | 0.001508309 | 0 | 618 | -618 | 0 | 0 | 0 | 0 | 0 | 0 | 0 | 0 | 0 | 0.001508309 | 0.001508309 | 0.001508309 | 0.001508309 | 0.001508309 | 0.001508309 | 0.001508309 | 0.001508309 | 0.001508309 | 0.001508309 | 0.001508309 | 0.001508309 | 0.001508309 | 0.001508309 | 0.001508309 | 0.001508309 | 0.001508309 | 0.001508309 | 0.001508309 | 0.001508309 | 0.001508309 | 0.001508309 | 0.001508309 | 0.001508309 | 0.001508309 | 0.001508309 | 0.001508309 | 0.001508309 | 0.001508309 | 0.001508309 | 0.001508309 | 0.001508309 | 0.001508309 | 0.001508309 | 0.001508309 | 0.001508309 | 0.001508309 | 0.001508309 | 0.001508309 | 0.001508309 | 0.001508309 | 0.001508309 | 0.001508309 | 0.001508309 | 0.001508309 | 0.001508309 | 0.001508309 | 0 | 0 | 0 | 0 | 0 | 0 | 0 | 0 | 0
1231 | 889.5502 | 0.001971303 | -10 | 605.5 | -625.5 | 0 | 0 | 0 | 0 | 0 | 0 | 0 | 0 | 0 | 0.001971303 | 0.001971303 | 0.001971303 | 0.001971303 | 0.001971303 | 0.001971303 | 0.001971303 | 0.001971303 | 0.001971303 | 0.001971303 | 0.001971303 | 0.001971303 | 0.001971303 | 0.001971303 | 0.001971303 | 0.001971303 | 0.001971303 | 0.001971303 | 0.001971303 | 0.001971303 | 0.001971303 | 0.001971303 | 0.001971303 | 0.001971303 | 0.001971303 | 0.001971303 | 0.001971303 | 0.001971303 | 0.001971303 | 0.001971303 | 0.001971303 | 0.001971303 | 0.001971303 | 0.001971303 | 0.001971303 | 0.001971303 | 0.001971303 | 0.001971303 | 0.001971303 | 0.001971303 | 0.001971303 | 0.001971303 | 0.001971303 | 0.001971303 | 0.001971303 | 0.001971303 | 0 | 0 | 0 | 0 | 0 | 0 | 0 | 0 | 0 | 0
1203 | 1170.834 | 0.002594647 | -20 | 581.5 | -621.5 | 0 | 0 | 0 | 0 | 0 | 0 | 0 | 0 | 0 | 0.002594647 | 0.002594647 | 0.002594647 | 0.002594647 | 0.002594647 | 0.002594647 | 0.002594647 | 0.002594647 | 0.002594647 | 0.002594647 | 0.002594647 | 0.002594647 | 0.002594647 | 0.002594647 | 0.002594647 | 0.002594647 | 0.002594647 | 0.002594647 | 0.002594647 | 0.002594647 | 0.002594647 | 0.002594647 | 0.002594647 | 0.002594647 | 0.002594647 | 0.002594647 | 0.002594647 | 0.002594647 | 0.002594647 | 0.002594647 | 0.002594647 | 0.002594647 | 0.002594647 | 0.002594647 | 0.002594647 | 0.002594647 | 0.002594647 | 0.002594647 | 0.002594647 | 0.002594647 | 0.002594647 | 0.002594647 | 0.002594647 | 0.002594647 | 0.002594647 | 0 | 0 | 0 | 0 | 0 | 0 | 0 | 0 | 0 | 0 | 0
1203 | 1279.601 | 0.002835682 | -30 | 571.5 | -631.5 | 0 | 0 | 0 | 0 | 0 | 0 | 0 | 0 | 0 | 0.002835682 | 0.002835682 | 0.002835682 | 0.002835682 | 0.002835682 | 0.002835682 | 0.002835682 | 0.002835682 | 0.002835682 | 0.002835682 | 0.002835682 | 0.002835682 | 0.002835682 | 0.002835682 | 0.002835682 | 0.002835682 | 0.002835682 | 0.002835682 | 0.002835682 | 0.002835682 | 0.002835682 | 0.002835682 | 0.002835682 | 0.002835682 | 0.002835682 | 0.002835682 | 0.002835682 | 0.002835682 | 0.002835682 | 0.002835682 | 0.002835682 | 0.002835682 | 0.002835682 | 0.002835682 | 0.002835682 | 0.002835682 | 0.002835682 | 0.002835682 | 0.002835682 | 0.002835682 | 0.002835682 | 0.002835682 | 0.002835682 | 0.002835682 | 0.002835682 | 0 | 0 | 0 | 0 | 0 | 0 | 0 | 0 | 0 | 0 | 0
1143 | 966.3331 | 0.00214146 | -40 | 531.5 | -611.5 | 0 | 0 | 0 | 0 | 0 | 0 | 0 | 0 | 0 | 0 | 0.00214146 | 0.00214146 | 0.00214146 | 0.00214146 | 0.00214146 | 0.00214146 | 0.00214146 | 0.00214146 | 0.00214146 | 0.00214146 | 0.00214146 | 0.00214146 | 0.00214146 | 0.00214146 | 0.00214146 | 0.00214146 | 0.00214146 | 0.00214146 | 0.00214146 | 0.00214146 | 0.00214146 | 0.00214146 | 0.00214146 | 0.00214146 | 0.00214146 | 0.00214146 | 0.00214146 | 0.00214146 | 0.00214146 | 0.00214146 | 0.00214146 | 0.00214146 | 0.00214146 | 0.00214146 | 0.00214146 | 0.00214146 | 0.00214146 | 0.00214146 | 0.00214146 | 0.00214146 | 0.00214146 | 0.00214146 | 0 | 0 | 0 | 0 | 0 | 0 | 0 | 0 | 0 | 0 | 0 | 0 | 0
1143 | 980.0854 | 0.002171935 | -30 | 541.5 | -601.5 | 0 | 0 | 0 | 0 | 0 | 0 | 0 | 0 | 0 | 0 | 0.002171935 | 0.002171935 | 0.002171935 | 0.002171935 | 0.002171935 | 0.002171935 | 0.002171935 | 0.002171935 | 0.002171935 | 0.002171935 | 0.002171935 | 0.002171935 | 0.002171935 | 0.002171935 | 0.002171935 | 0.002171935 | 0.002171935 | 0.002171935 | 0.002171935 | 0.002171935 | 0.002171935 | 0.002171935 | 0.002171935 | 0.002171935 | 0.002171935 | 0.002171935 | 0.002171935 | 0.002171935 | 0.002171935 | 0.002171935 | 0.002171935 | 0.002171935 | 0.002171935 | 0.002171935 | 0.002171935 | 0.002171935 | 0.002171935 | 0.002171935 | 0.002171935 | 0.002171935 | 0.002171935 | 0.002171935 | 0.002171935 | 0 | 0 | 0 | 0 | 0 | 0 | 0 | 0 | 0 | 0 | 0 | 0
1143 | 994.7583 | 0.002204452 | -20 | 551.5 | -591.5 | 0 | 0 | 0 | 0 | 0 | 0 | 0 | 0 | 0 | 0 | 0.002204452 | 0.002204452 | 0.002204452 | 0.002204452 | 0.002204452 | 0.002204452 | 0.002204452 | 0.002204452 | 0.002204452 | 0.002204452 | 0.002204452 | 0.002204452 | 0.002204452 | 0.002204452 | 0.002204452 | 0.002204452 | 0.002204452 | 0.002204452 | 0.002204452 | 0.002204452 | 0.002204452 | 0.002204452 | 0.002204452 | 0.002204452 | 0.002204452 | 0.002204452 | 0.002204452 | 0.002204452 | 0.002204452 | 0.002204452 | 0.002204452 | 0.002204452 | 0.002204452 | 0.002204452 | 0.002204452 | 0.002204452 | 0.002204452 | 0.002204452 | 0.002204452 | 0.002204452 | 0.002204452 | 0.002204452 | 0.002204452 | 0 | 0 | 0 | 0 | 0 | 0 | 0 | 0 | 0 | 0 | 0 | 0
1143 | 1003.128 | 0.002223 | -10 | 561.5 | -581.5 | 0 | 0 | 0 | 0 | 0 | 0 | 0 | 0 | 0 | 0 | 0 | 0.002223 | 0.002223 | 0.002223 | 0.002223 | 0.002223 | 0.002223 | 0.002223 | 0.002223 | 0.002223 | 0.002223 | 0.002223 | 0.002223 | 0.002223 | 0.002223 | 0.002223 | 0.002223 | 0.002223 | 0.002223 | 0.002223 | 0.002223 | 0.002223 | 0.002223 | 0.002223 | 0.002223 | 0.002223 | 0.002223 | 0.002223 | 0.002223 | 0.002223 | 0.002223 | 0.002223 | 0.002223 | 0.002223 | 0.002223 | 0.002223 | 0.002223 | 0.002223 | 0.002223 | 0.002223 | 0.002223 | 0.002223 | 0.002223 | 0.002223 | 0 | 0 | 0 | 0 | 0 | 0 | 0 | 0 | 0 | 0 | 0
1143 | 1010.06 | 0.002238361 | 0 | 571.5 | -571.5 | 0 | 0 | 0 | 0 | 0 | 0 | 0 | 0 | 0 | 0 | 0 | 0.002238361 | 0.002238361 | 0.002238361 | 0.002238361 | 0.002238361 | 0.002238361 | 0.002238361 | 0.002238361 | 0.002238361 | 0.002238361 | 0.002238361 | 0.002238361 | 0.002238361 | 0.002238361 | 0.002238361 | 0.002238361 | 0.002238361 | 0.002238361 | 0.002238361 | 0.002238361 | 0.002238361 | 0.002238361 | 0.002238361 | 0.002238361 | 0.002238361 | 0.002238361 | 0.002238361 | 0.002238361 | 0.002238361 | 0.002238361 | 0.002238361 | 0.002238361 | 0.002238361 | 0.002238361 | 0.002238361 | 0.002238361 | 0.002238361 | 0.002238361 | 0.002238361 | 0.002238361 | 0.002238361 | 0.002238361 | 0.002238361 | 0 | 0 | 0 | 0 | 0 | 0 | 0 | 0 | 0 | 0 | 0
1143 | 1001.798 | 0.002220053 | 10 | 581.5 | -561.5 | 0 | 0 | 0 | 0 | 0 | 0 | 0 | 0 | 0 | 0 | 0 | 0.002220053 | 0.002220053 | 0.002220053 | 0.002220053 | 0.002220053 | 0.002220053 | 0.002220053 | 0.002220053 | 0.002220053 | 0.002220053 | 0.002220053 | 0.002220053 | 0.002220053 | 0.002220053 | 0.002220053 | 0.002220053 | 0.002220053 | 0.002220053 | 0.002220053 | 0.002220053 | 0.002220053 | 0.002220053 | 0.002220053 | 0.002220053 | 0.002220053 | 0.002220053 | 0.002220053 | 0.002220053 | 0.002220053 | 0.002220053 | 0.002220053 | 0.002220053 | 0.002220053 | 0.002220053 | 0.002220053 | 0.002220053 | 0.002220053 | 0.002220053 | 0.002220053 | 0.002220053 | 0.002220053 | 0.002220053 | 0.002220053 | 0 | 0 | 0 | 0 | 0 | 0 | 0 | 0 | 0 | 0 | 0
1140 | 907.8755 | 0.002011913 | 20 | 590 | -550 | 0 | 0 | 0 | 0 | 0 | 0 | 0 | 0 | 0 | 0 | 0 | 0 | 0.002011913 | 0.002011913 | 0.002011913 | 0.002011913 | 0.002011913 | 0.002011913 | 0.002011913 | 0.002011913 | 0.002011913 | 0.002011913 | 0.002011913 | 0.002011913 | 0.002011913 | 0.002011913 | 0.002011913 | 0.002011913 | 0.002011913 | 0.002011913 | 0.002011913 | 0.002011913 | 0.002011913 | 0.002011913 | 0.002011913 | 0.002011913 | 0.002011913 | 0.002011913 | 0.002011913 | 0.002011913 | 0.002011913 | 0.002011913 | 0.002011913 | 0.002011913 | 0.002011913 | 0.002011913 | 0.002011913 | 0.002011913 | 0.002011913 | 0.002011913 | 0.002011913 | 0.002011913 | 0.002011913 | 0.002011913 | 0.002011913 | 0 | 0 | 0 | 0 | 0 | 0 | 0 | 0 | 0 | 0
1140 | 928.7467 | 0.002058166 | 30 | 600 | -540 | 0 | 0 | 0 | 0 | 0 | 0 | 0 | 0 | 0 | 0 | 0 | 0 | 0.002058166 | 0.002058166 | 0.002058166 | 0.002058166 | 0.002058166 | 0.002058166 | 0.002058166 | 0.002058166 | 0.002058166 | 0.002058166 | 0.002058166 | 0.002058166 | 0.002058166 | 0.002058166 | 0.002058166 | 0.002058166 | 0.002058166 | 0.002058166 | 0.002058166 | 0.002058166 | 0.002058166 | 0.002058166 | 0.002058166 | 0.002058166 | 0.002058166 | 0.002058166 | 0.002058166 | 0.002058166 | 0.002058166 | 0.002058166 | 0.002058166 | 0.002058166 | 0.002058166 | 0.002058166 | 0.002058166 | 0.002058166 | 0.002058166 | 0.002058166 | 0.002058166 | 0.002058166 | 0.002058166 | 0.002058166 | 0.002058166 | 0 | 0 | 0 | 0 | 0 | 0 | 0 | 0 | 0 | 0
1130 | 562.9484 | 0.001247532 | 40 | 605 | -525 | 0 | 0 | 0 | 0 | 0 | 0 | 0 | 0 | 0 | 0 | 0 | 0 | 0 | 0.001247532 | 0.001247532 | 0.001247532 | 0.001247532 | 0.001247532 | 0.001247532 | 0.001247532 | 0.001247532 | 0.001247532 | 0.001247532 | 0.001247532 | 0.001247532 | 0.001247532 | 0.001247532 | 0.001247532 | 0.001247532 | 0.001247532 | 0.001247532 | 0.001247532 | 0.001247532 | 0.001247532 | 0.001247532 | 0.001247532 | 0.001247532 | 0.001247532 | 0.001247532 | 0.001247532 | 0.001247532 | 0.001247532 | 0.001247532 | 0.001247532 | 0.001247532 | 0.001247532 | 0.001247532 | 0.001247532 | 0.001247532 | 0.001247532 | 0.001247532 | 0.001247532 | 0.001247532 | 0.001247532 | 0.001247532 | 0 | 0 | 0 | 0 | 0 | 0 | 0 | 0 | 0 | 0
1130 | 993.4788 | 0.002201616 | 30 | 595 | -535 | 0 | 0 | 0 | 0 | 0 | 0 | 0 | 0 | 0 | 0 | 0 | 0 | 0.002201616 | 0.002201616 | 0.002201616 | 0.002201616 | 0.002201616 | 0.002201616 | 0.002201616 | 0.002201616 | 0.002201616 | 0.002201616 | 0.002201616 | 0.002201616 | 0.002201616 | 0.002201616 | 0.002201616 | 0.002201616 | 0.002201616 | 0.002201616 | 0.002201616 | 0.002201616 | 0.002201616 | 0.002201616 | 0.002201616 | 0.002201616 | 0.002201616 | 0.002201616 | 0.002201616 | 0.002201616 | 0.002201616 | 0.002201616 | 0.002201616 | 0.002201616 | 0.002201616 | 0.002201616 | 0.002201616 | 0.002201616 | 0.002201616 | 0.002201616 | 0.002201616 | 0.002201616 | 0.002201616 | 0.002201616 | 0.002201616 | 0 | 0 | 0 | 0 | 0 | 0 | 0 | 0 | 0 | 0
1130 | 938.1264 | 0.002078951 | 20 | 585 | -545 | 0 | 0 | 0 | 0 | 0 | 0 | 0 | 0 | 0 | 0 | 0 | 0 | 0.002078951 | 0.002078951 | 0.002078951 | 0.002078951 | 0.002078951 | 0.002078951 | 0.002078951 | 0.002078951 | 0.002078951 | 0.002078951 | 0.002078951 | 0.002078951 | 0.002078951 | 0.002078951 | 0.002078951 | 0.002078951 | 0.002078951 | 0.002078951 | 0.002078951 | 0.002078951 | 0.002078951 | 0.002078951 | 0.002078951 | 0.002078951 | 0.002078951 | 0.002078951 | 0.002078951 | 0.002078951 | 0.002078951 | 0.002078951 | 0.002078951 | 0.002078951 | 0.002078951 | 0.002078951 | 0.002078951 | 0.002078951 | 0.002078951 | 0.002078951 | 0.002078951 | 0.002078951 | 0.002078951 | 0.002078951 | 0 | 0 | 0 | 0 | 0 | 0 | 0 | 0 | 0 | 0 | 0
1104 | 804.0805 | 0.001781897 | 10 | 562 | -542 | 0 | 0 | 0 | 0 | 0 | 0 | 0 | 0 | 0 | 0 | 0 | 0 | 0.001781897 | 0.001781897 | 0.001781897 | 0.001781897 | 0.001781897 | 0.001781897 | 0.001781897 | 0.001781897 | 0.001781897 | 0.001781897 | 0.001781897 | 0.001781897 | 0.001781897 | 0.001781897 | 0.001781897 | 0.001781897 | 0.001781897 | 0.001781897 | 0.001781897 | 0.001781897 | 0.001781897 | 0.001781897 | 0.001781897 | 0.001781897 | 0.001781897 | 0.001781897 | 0.001781897 | 0.001781897 | 0.001781897 | 0.001781897 | 0.001781897 | 0.001781897 | 0.001781897 | 0.001781897 | 0.001781897 | 0.001781897 | 0.001781897 | 0.001781897 | 0.001781897 | 0.001781897 | 0.001781897 | 0.001781897 | 0 | 0 | 0 | 0 | 0 | 0 | 0 | 0 | 0 | 0 | 0
1104 | 750.0223 | 0.0016621 | 0 | 552 | -552 | 0 | 0 | 0 | 0 | 0 | 0 | 0 | 0 | 0 | 0 | 0 | 0 | 0.0016621 | 0.0016621 | 0.0016621 | 0.0016621 | 0.0016621 | 0.0016621 | 0.0016621 | 0.0016621 | 0.0016621 | 0.0016621 | 0.0016621 | 0.0016621 | 0.0016621 | 0.0016621 | 0.0016621 | 0.0016621 | 0.0016621 | 0.0016621 | 0.0016621 | 0.0016621 | 0.0016621 | 0.0016621 | 0.0016621 | 0.0016621 | 0.0016621 | 0.0016621 | 0.0016621 | 0.0016621 | 0.0016621 | 0.0016621 | 0.0016621 | 0.0016621 | 0.0016621 | 0.0016621 | 0.0016621 | 0.0016621 | 0.0016621 | 0.0016621 | 0.0016621 | 0.0016621 | 0.0016621 | 0 | 0 | 0 | 0 | 0 | 0 | 0 | 0 | 0 | 0 | 0 | 0
1104 | 800.5859 | 0.001774153 | -10 | 542 | -562 | 0 | 0 | 0 | 0 | 0 | 0 | 0 | 0 | 0 | 0 | 0 | 0.001774153 | 0.001774153 | 0.001774153 | 0.001774153 | 0.001774153 | 0.001774153 | 0.001774153 | 0.001774153 | 0.001774153 | 0.001774153 | 0.001774153 | 0.001774153 | 0.001774153 | 0.001774153 | 0.001774153 | 0.001774153 | 0.001774153 | 0.001774153 | 0.001774153 | 0.001774153 | 0.001774153 | 0.001774153 | 0.001774153 | 0.001774153 | 0.001774153 | 0.001774153 | 0.001774153 | 0.001774153 | 0.001774153 | 0.001774153 | 0.001774153 | 0.001774153 | 0.001774153 | 0.001774153 | 0.001774153 | 0.001774153 | 0.001774153 | 0.001774153 | 0.001774153 | 0.001774153 | 0.001774153 | 0.001774153 | 0 | 0 | 0 | 0 | 0 | 0 | 0 | 0 | 0 | 0 | 0 | 0
1104 | 789.0723 | 0.001748638 | -20 | 532 | -572 | 0 | 0 | 0 | 0 | 0 | 0 | 0 | 0 | 0 | 0 | 0 | 0.001748638 | 0.001748638 | 0.001748638 | 0.001748638 | 0.001748638 | 0.001748638 | 0.001748638 | 0.001748638 | 0.001748638 | 0.001748638 | 0.001748638 | 0.001748638 | 0.001748638 | 0.001748638 | 0.001748638 | 0.001748638 | 0.001748638 | 0.001748638 | 0.001748638 | 0.001748638 | 0.001748638 | 0.001748638 | 0.001748638 | 0.001748638 | 0.001748638 | 0.001748638 | 0.001748638 | 0.001748638 | 0.001748638 | 0.001748638 | 0.001748638 | 0.001748638 | 0.001748638 | 0.001748638 | 0.001748638 | 0.001748638 | 0.001748638 | 0.001748638 | 0.001748638 | 0.001748638 | 0.001748638 | 0 | 0 | 0 | 0 | 0 | 0 | 0 | 0 | 0 | 0 | 0 | 0 | 0
1104 | 737.8868 | 0.001635207 | -30 | 522 | -582 | 0 | 0 | 0 | 0 | 0 | 0 | 0 | 0 | 0 | 0 | 0 | 0.001635207 | 0.001635207 | 0.001635207 | 0.001635207 | 0.001635207 | 0.001635207 | 0.001635207 | 0.001635207 | 0.001635207 | 0.001635207 | 0.001635207 | 0.001635207 | 0.001635207 | 0.001635207 | 0.001635207 | 0.001635207 | 0.001635207 | 0.001635207 | 0.001635207 | 0.001635207 | 0.001635207 | 0.001635207 | 0.001635207 | 0.001635207 | 0.001635207 | 0.001635207 | 0.001635207 | 0.001635207 | 0.001635207 | 0.001635207 | 0.001635207 | 0.001635207 | 0.001635207 | 0.001635207 | 0.001635207 | 0.001635207 | 0.001635207 | 0.001635207 | 0.001635207 | 0.001635207 | 0.001635207 | 0 | 0 | 0 | 0 | 0 | 0 | 0 | 0 | 0 | 0 | 0 | 0 | 0
1104 | 832.0923 | 0.001843973 | -40 | 512 | -592 | 0 | 0 | 0 | 0 | 0 | 0 | 0 | 0 | 0 | 0 | 0.001843973 | 0.001843973 | 0.001843973 | 0.001843973 | 0.001843973 | 0.001843973 | 0.001843973 | 0.001843973 | 0.001843973 | 0.001843973 | 0.001843973 | 0.001843973 | 0.001843973 | 0.001843973 | 0.001843973 | 0.001843973 | 0.001843973 | 0.001843973 | 0.001843973 | 0.001843973 | 0.001843973 | 0.001843973 | 0.001843973 | 0.001843973 | 0.001843973 | 0.001843973 | 0.001843973 | 0.001843973 | 0.001843973 | 0.001843973 | 0.001843973 | 0.001843973 | 0.001843973 | 0.001843973 | 0.001843973 | 0.001843973 | 0.001843973 | 0.001843973 | 0.001843973 | 0.001843973 | 0.001843973 | 0.001843973 | 0 | 0 | 0 | 0 | 0 | 0 | 0 | 0 | 0 | 0 | 0 | 0 | 0
958 | 1224.999 | 0.00271468 | -30 | 449 | -509 | 0 | 0 | 0 | 0 | 0 | 0 | 0 | 0 | 0 | 0 | 0 | 0 | 0 | 0.00271468 | 0.00271468 | 0.00271468 | 0.00271468 | 0.00271468 | 0.00271468 | 0.00271468 | 0.00271468 | 0.00271468 | 0.00271468 | 0.00271468 | 0.00271468 | 0.00271468 | 0.00271468 | 0.00271468 | 0.00271468 | 0.00271468 | 0.00271468 | 0.00271468 | 0.00271468 | 0.00271468 | 0.00271468 | 0.00271468 | 0.00271468 | 0.00271468 | 0.00271468 | 0.00271468 | 0.00271468 | 0.00271468 | 0.00271468 | 0.00271468 | 0.00271468 | 0.00271468 | 0.00271468 | 0.00271468 | 0.00271468 | 0 | 0 | 0 | 0 | 0 | 0 | 0 | 0 | 0 | 0 | 0 | 0 | 0 | 0 | 0 | 0
958 | 1217.468 | 0.00269799 | -20 | 459 | -499 | 0 | 0 | 0 | 0 | 0 | 0 | 0 | 0 | 0 | 0 | 0 | 0 | 0 | 0 | 0.00269799 | 0.00269799 | 0.00269799 | 0.00269799 | 0.00269799 | 0.00269799 | 0.00269799 | 0.00269799 | 0.00269799 | 0.00269799 | 0.00269799 | 0.00269799 | 0.00269799 | 0.00269799 | 0.00269799 | 0.00269799 | 0.00269799 | 0.00269799 | 0.00269799 | 0.00269799 | 0.00269799 | 0.00269799 | 0.00269799 | 0.00269799 | 0.00269799 | 0.00269799 | 0.00269799 | 0.00269799 | 0.00269799 | 0.00269799 | 0.00269799 | 0.00269799 | 0.00269799 | 0.00269799 | 0.00269799 | 0.00269799 | 0 | 0 | 0 | 0 | 0 | 0 | 0 | 0 | 0 | 0 | 0 | 0 | 0 | 0 | 0
958 | 774.8072 | 0.001717025 | -10 | 469 | -489 | 0 | 0 | 0 | 0 | 0 | 0 | 0 | 0 | 0 | 0 | 0 | 0 | 0 | 0 | 0.001717025 | 0.001717025 | 0.001717025 | 0.001717025 | 0.001717025 | 0.001717025 | 0.001717025 | 0.001717025 | 0.001717025 | 0.001717025 | 0.001717025 | 0.001717025 | 0.001717025 | 0.001717025 | 0.001717025 | 0.001717025 | 0.001717025 | 0.001717025 | 0.001717025 | 0.001717025 | 0.001717025 | 0.001717025 | 0.001717025 | 0.001717025 | 0.001717025 | 0.001717025 | 0.001717025 | 0.001717025 | 0.001717025 | 0.001717025 | 0.001717025 | 0.001717025 | 0.001717025 | 0.001717025 | 0.001717025 | 0.001717025 | 0 | 0 | 0 | 0 | 0 | 0 | 0 | 0 | 0 | 0 | 0 | 0 | 0 | 0 | 0
958 | 831.0197 | 0.001841596 | 0 | 479 | -479 | 0 | 0 | 0 | 0 | 0 | 0 | 0 | 0 | 0 | 0 | 0 | 0 | 0 | 0 | 0 | 0.001841596 | 0.001841596 | 0.001841596 | 0.001841596 | 0.001841596 | 0.001841596 | 0.001841596 | 0.001841596 | 0.001841596 | 0.001841596 | 0.001841596 | 0.001841596 | 0.001841596 | 0.001841596 | 0.001841596 | 0.001841596 | 0.001841596 | 0.001841596 | 0.001841596 | 0.001841596 | 0.001841596 | 0.001841596 | 0.001841596 | 0.001841596 | 0.001841596 | 0.001841596 | 0.001841596 | 0.001841596 | 0.001841596 | 0.001841596 | 0.001841596 | 0.001841596 | 0.001841596 | 0.001841596 | 0.001841596 | 0 | 0 | 0 | 0 | 0 | 0 | 0 | 0 | 0 | 0 | 0 | 0 | 0 | 0 | 0
958 | 740.3157 | 0.00164059 | 10 | 489 | -469 | 0 | 0 | 0 | 0 | 0 | 0 | 0 | 0 | 0 | 0 | 0 | 0 | 0 | 0 | 0 | 0.00164059 | 0.00164059 | 0.00164059 | 0.00164059 | 0.00164059 | 0.00164059 | 0.00164059 | 0.00164059 | 0.00164059 | 0.00164059 | 0.00164059 | 0.00164059 | 0.00164059 | 0.00164059 | 0.00164059 | 0.00164059 | 0.00164059 | 0.00164059 | 0.00164059 | 0.00164059 | 0.00164059 | 0.00164059 | 0.00164059 | 0.00164059 | 0.00164059 | 0.00164059 | 0.00164059 | 0.00164059 | 0.00164059 | 0.00164059 | 0.00164059 | 0.00164059 | 0.00164059 | 0.00164059 | 0.00164059 | 0.00164059 | 0 | 0 | 0 | 0 | 0 | 0 | 0 | 0 | 0 | 0 | 0 | 0 | 0 | 0
958 | 843.0224 | 0.001868195 | 20 | 499 | -459 | 0 | 0 | 0 | 0 | 0 | 0 | 0 | 0 | 0 | 0 | 0 | 0 | 0 | 0 | 0 | 0.001868195 | 0.001868195 | 0.001868195 | 0.001868195 | 0.001868195 | 0.001868195 | 0.001868195 | 0.001868195 | 0.001868195 | 0.001868195 | 0.001868195 | 0.001868195 | 0.001868195 | 0.001868195 | 0.001868195 | 0.001868195 | 0.001868195 | 0.001868195 | 0.001868195 | 0.001868195 | 0.001868195 | 0.001868195 | 0.001868195 | 0.001868195 | 0.001868195 | 0.001868195 | 0.001868195 | 0.001868195 | 0.001868195 | 0.001868195 | 0.001868195 | 0.001868195 | 0.001868195 | 0.001868195 | 0.001868195 | 0.001868195 | 0 | 0 | 0 | 0 | 0 | 0 | 0 | 0 | 0 | 0 | 0 | 0 | 0 | 0
958 | 745.7789 | 0.001652696 | 30 | 509 | -449 | 0 | 0 | 0 | 0 | 0 | 0 | 0 | 0 | 0 | 0 | 0 | 0 | 0 | 0 | 0 | 0 | 0.001652696 | 0.001652696 | 0.001652696 | 0.001652696 | 0.001652696 | 0.001652696 | 0.001652696 | 0.001652696 | 0.001652696 | 0.001652696 | 0.001652696 | 0.001652696 | 0.001652696 | 0.001652696 | 0.001652696 | 0.001652696 | 0.001652696 | 0.001652696 | 0.001652696 | 0.001652696 | 0.001652696 | 0.001652696 | 0.001652696 | 0.001652696 | 0.001652696 | 0.001652696 | 0.001652696 | 0.001652696 | 0.001652696 | 0.001652696 | 0.001652696 | 0.001652696 | 0.001652696 | 0.001652696 | 0.001652696 | 0.001652696 | 0 | 0 | 0 | 0 | 0 | 0 | 0 | 0 | 0 | 0 | 0 | 0 | 0
958 | 883.4961 | 0.001957887 | 40 | 519 | -439 | 0 | 0 | 0 | 0 | 0 | 0 | 0 | 0 | 0 | 0 | 0 | 0 | 0 | 0 | 0 | 0 | 0.001957887 | 0.001957887 | 0.001957887 | 0.001957887 | 0.001957887 | 0.001957887 | 0.001957887 | 0.001957887 | 0.001957887 | 0.001957887 | 0.001957887 | 0.001957887 | 0.001957887 | 0.001957887 | 0.001957887 | 0.001957887 | 0.001957887 | 0.001957887 | 0.001957887 | 0.001957887 | 0.001957887 | 0.001957887 | 0.001957887 | 0.001957887 | 0.001957887 | 0.001957887 | 0.001957887 | 0.001957887 | 0.001957887 | 0.001957887 | 0.001957887 | 0.001957887 | 0.001957887 | 0.001957887 | 0.001957887 | 0.001957887 | 0 | 0 | 0 | 0 | 0 | 0 | 0 | 0 | 0 | 0 | 0 | 0 | 0
958 | 844.7302 | 0.001871979 | 30 | 509 | -449 | 0 | 0 | 0 | 0 | 0 | 0 | 0 | 0 | 0 | 0 | 0 | 0 | 0 | 0 | 0 | 0 | 0.001871979 | 0.001871979 | 0.001871979 | 0.001871979 | 0.001871979 | 0.001871979 | 0.001871979 | 0.001871979 | 0.001871979 | 0.001871979 | 0.001871979 | 0.001871979 | 0.001871979 | 0.001871979 | 0.001871979 | 0.001871979 | 0.001871979 | 0.001871979 | 0.001871979 | 0.001871979 | 0.001871979 | 0.001871979 | 0.001871979 | 0.001871979 | 0.001871979 | 0.001871979 | 0.001871979 | 0.001871979 | 0.001871979 | 0.001871979 | 0.001871979 | 0.001871979 | 0.001871979 | 0.001871979 | 0.001871979 | 0.001871979 | 0 | 0 | 0 | 0 | 0 | 0 | 0 | 0 | 0 | 0 | 0 | 0 | 0
958 | 837.4841 | 0.001855921 | 20 | 499 | -459 | 0 | 0 | 0 | 0 | 0 | 0 | 0 | 0 | 0 | 0 | 0 | 0 | 0 | 0 | 0 | 0.001855921 | 0.001855921 | 0.001855921 | 0.001855921 | 0.001855921 | 0.001855921 | 0.001855921 | 0.001855921 | 0.001855921 | 0.001855921 | 0.001855921 | 0.001855921 | 0.001855921 | 0.001855921 | 0.001855921 | 0.001855921 | 0.001855921 | 0.001855921 | 0.001855921 | 0.001855921 | 0.001855921 | 0.001855921 | 0.001855921 | 0.001855921 | 0.001855921 | 0.001855921 | 0.001855921 | 0.001855921 | 0.001855921 | 0.001855921 | 0.001855921 | 0.001855921 | 0.001855921 | 0.001855921 | 0.001855921 | 0.001855921 | 0 | 0 | 0 | 0 | 0 | 0 | 0 | 0 | 0 | 0 | 0 | 0 | 0 | 0
958 | 880.6992 | 0.001951689 | 10 | 489 | -469 | 0 | 0 | 0 | 0 | 0 | 0 | 0 | 0 | 0 | 0 | 0 | 0 | 0 | 0 | 0 | 0.001951689 | 0.001951689 | 0.001951689 | 0.001951689 | 0.001951689 | 0.001951689 | 0.001951689 | 0.001951689 | 0.001951689 | 0.001951689 | 0.001951689 | 0.001951689 | 0.001951689 | 0.001951689 | 0.001951689 | 0.001951689 | 0.001951689 | 0.001951689 | 0.001951689 | 0.001951689 | 0.001951689 | 0.001951689 | 0.001951689 | 0.001951689 | 0.001951689 | 0.001951689 | 0.001951689 | 0.001951689 | 0.001951689 | 0.001951689 | 0.001951689 | 0.001951689 | 0.001951689 | 0.001951689 | 0.001951689 | 0.001951689 | 0 | 0 | 0 | 0 | 0 | 0 | 0 | 0 | 0 | 0 | 0 | 0 | 0 | 0
958 | 805.8659 | 0.001785853 | 0 | 479 | -479 | 0 | 0 | 0 | 0 | 0 | 0 | 0 | 0 | 0 | 0 | 0 | 0 | 0 | 0 | 0 | 0.001785853 | 0.001785853 | 0.001785853 | 0.001785853 | 0.001785853 | 0.001785853 | 0.001785853 | 0.001785853 | 0.001785853 | 0.001785853 | 0.001785853 | 0.001785853 | 0.001785853 | 0.001785853 | 0.001785853 | 0.001785853 | 0.001785853 | 0.001785853 | 0.001785853 | 0.001785853 | 0.001785853 | 0.001785853 | 0.001785853 | 0.001785853 | 0.001785853 | 0.001785853 | 0.001785853 | 0.001785853 | 0.001785853 | 0.001785853 | 0.001785853 | 0.001785853 | 0.001785853 | 0.001785853 | 0.001785853 | 0 | 0 | 0 | 0 | 0 | 0 | 0 | 0 | 0 | 0 | 0 | 0 | 0 | 0 | 0
958 | 808.8107 | 0.001792379 | -10 | 469 | -489 | 0 | 0 | 0 | 0 | 0 | 0 | 0 | 0 | 0 | 0 | 0 | 0 | 0 | 0 | 0.001792379 | 0.001792379 | 0.001792379 | 0.001792379 | 0.001792379 | 0.001792379 | 0.001792379 | 0.001792379 | 0.001792379 | 0.001792379 | 0.001792379 | 0.001792379 | 0.001792379 | 0.001792379 | 0.001792379 | 0.001792379 | 0.001792379 | 0.001792379 | 0.001792379 | 0.001792379 | 0.001792379 | 0.001792379 | 0.001792379 | 0.001792379 | 0.001792379 | 0.001792379 | 0.001792379 | 0.001792379 | 0.001792379 | 0.001792379 | 0.001792379 | 0.001792379 | 0.001792379 | 0.001792379 | 0.001792379 | 0.001792379 | 0 | 0 | 0 | 0 | 0 | 0 | 0 | 0 | 0 | 0 | 0 | 0 | 0 | 0 | 0
958 | 778.7918 | 0.001725855 | -20 | 459 | -499 | 0 | 0 | 0 | 0 | 0 | 0 | 0 | 0 | 0 | 0 | 0 | 0 | 0 | 0 | 0.001725855 | 0.001725855 | 0.001725855 | 0.001725855 | 0.001725855 | 0.001725855 | 0.001725855 | 0.001725855 | 0.001725855 | 0.001725855 | 0.001725855 | 0.001725855 | 0.001725855 | 0.001725855 | 0.001725855 | 0.001725855 | 0.001725855 | 0.001725855 | 0.001725855 | 0.001725855 | 0.001725855 | 0.001725855 | 0.001725855 | 0.001725855 | 0.001725855 | 0.001725855 | 0.001725855 | 0.001725855 | 0.001725855 | 0.001725855 | 0.001725855 | 0.001725855 | 0.001725855 | 0.001725855 | 0.001725855 | 0.001725855 | 0 | 0 | 0 | 0 | 0 | 0 | 0 | 0 | 0 | 0 | 0 | 0 | 0 | 0 | 0
958 | 835.9637 | 0.001852552 | -30 | 449 | -509 | 0 | 0 | 0 | 0 | 0 | 0 | 0 | 0 | 0 | 0 | 0 | 0 | 0 | 0.001852552 | 0.001852552 | 0.001852552 | 0.001852552 | 0.001852552 | 0.001852552 | 0.001852552 | 0.001852552 | 0.001852552 | 0.001852552 | 0.001852552 | 0.001852552 | 0.001852552 | 0.001852552 | 0.001852552 | 0.001852552 | 0.001852552 | 0.001852552 | 0.001852552 | 0.001852552 | 0.001852552 | 0.001852552 | 0.001852552 | 0.001852552 | 0.001852552 | 0.001852552 | 0.001852552 | 0.001852552 | 0.001852552 | 0.001852552 | 0.001852552 | 0.001852552 | 0.001852552 | 0.001852552 | 0.001852552 | 0.001852552 | 0 | 0 | 0 | 0 | 0 | 0 | 0 | 0 | 0 | 0 | 0 | 0 | 0 | 0 | 0 | 0
958 | 803.8978 | 0.001781492 | -40 | 439 | -519 | 0 | 0 | 0 | 0 | 0 | 0 | 0 | 0 | 0 | 0 | 0 | 0 | 0 | 0.001781492 | 0.001781492 | 0.001781492 | 0.001781492 | 0.001781492 | 0.001781492 | 0.001781492 | 0.001781492 | 0.001781492 | 0.001781492 | 0.001781492 | 0.001781492 | 0.001781492 | 0.001781492 | 0.001781492 | 0.001781492 | 0.001781492 | 0.001781492 | 0.001781492 | 0.001781492 | 0.001781492 | 0.001781492 | 0.001781492 | 0.001781492 | 0.001781492 | 0.001781492 | 0.001781492 | 0.001781492 | 0.001781492 | 0.001781492 | 0.001781492 | 0.001781492 | 0.001781492 | 0.001781492 | 0.001781492 | 0.001781492 | 0 | 0 | 0 | 0 | 0 | 0 | 0 | 0 | 0 | 0 | 0 | 0 | 0 | 0 | 0 | 0
958 | 762.8416 | 0.001690508 | -30 | 449 | -509 | 0 | 0 | 0 | 0 | 0 | 0 | 0 | 0 | 0 | 0 | 0 | 0 | 0 | 0.001690508 | 0.001690508 | 0.001690508 | 0.001690508 | 0.001690508 | 0.001690508 | 0.001690508 | 0.001690508 | 0.001690508 | 0.001690508 | 0.001690508 | 0.001690508 | 0.001690508 | 0.001690508 | 0.001690508 | 0.001690508 | 0.001690508 | 0.001690508 | 0.001690508 | 0.001690508 | 0.001690508 | 0.001690508 | 0.001690508 | 0.001690508 | 0.001690508 | 0.001690508 | 0.001690508 | 0.001690508 | 0.001690508 | 0.001690508 | 0.001690508 | 0.001690508 | 0.001690508 | 0.001690508 | 0.001690508 | 0.001690508 | 0 | 0 | 0 | 0 | 0 | 0 | 0 | 0 | 0 | 0 | 0 | 0 | 0 | 0 | 0 | 0
958 | 856.0249 | 0.001897009 | -20 | 459 | -499 | 0 | 0 | 0 | 0 | 0 | 0 | 0 | 0 | 0 | 0 | 0 | 0 | 0 | 0 | 0.001897009 | 0.001897009 | 0.001897009 | 0.001897009 | 0.001897009 | 0.001897009 | 0.001897009 | 0.001897009 | 0.001897009 | 0.001897009 | 0.001897009 | 0.001897009 | 0.001897009 | 0.001897009 | 0.001897009 | 0.001897009 | 0.001897009 | 0.001897009 | 0.001897009 | 0.001897009 | 0.001897009 | 0.001897009 | 0.001897009 | 0.001897009 | 0.001897009 | 0.001897009 | 0.001897009 | 0.001897009 | 0.001897009 | 0.001897009 | 0.001897009 | 0.001897009 | 0.001897009 | 0.001897009 | 0.001897009 | 0.001897009 | 0 | 0 | 0 | 0 | 0 | 0 | 0 | 0 | 0 | 0 | 0 | 0 | 0 | 0 | 0
958 | 825.7885 | 0.001830003 | -10 | 469 | -489 | 0 | 0 | 0 | 0 | 0 | 0 | 0 | 0 | 0 | 0 | 0 | 0 | 0 | 0 | 0.001830003 | 0.001830003 | 0.001830003 | 0.001830003 | 0.001830003 | 0.001830003 | 0.001830003 | 0.001830003 | 0.001830003 | 0.001830003 | 0.001830003 | 0.001830003 | 0.001830003 | 0.001830003 | 0.001830003 | 0.001830003 | 0.001830003 | 0.001830003 | 0.001830003 | 0.001830003 | 0.001830003 | 0.001830003 | 0.001830003 | 0.001830003 | 0.001830003 | 0.001830003 | 0.001830003 | 0.001830003 | 0.001830003 | 0.001830003 | 0.001830003 | 0.001830003 | 0.001830003 | 0.001830003 | 0.001830003 | 0.001830003 | 0 | 0 | 0 | 0 | 0 | 0 | 0 | 0 | 0 | 0 | 0 | 0 | 0 | 0 | 0
958 | 824.7908 | 0.001827792 | 0 | 479 | -479 | 0 | 0 | 0 | 0 | 0 | 0 | 0 | 0 | 0 | 0 | 0 | 0 | 0 | 0 | 0 | 0.001827792 | 0.001827792 | 0.001827792 | 0.001827792 | 0.001827792 | 0.001827792 | 0.001827792 | 0.001827792 | 0.001827792 | 0.001827792 | 0.001827792 | 0.001827792 | 0.001827792 | 0.001827792 | 0.001827792 | 0.001827792 | 0.001827792 | 0.001827792 | 0.001827792 | 0.001827792 | 0.001827792 | 0.001827792 | 0.001827792 | 0.001827792 | 0.001827792 | 0.001827792 | 0.001827792 | 0.001827792 | 0.001827792 | 0.001827792 | 0.001827792 | 0.001827792 | 0.001827792 | 0.001827792 | 0.001827792 | 0 | 0 | 0 | 0 | 0 | 0 | 0 | 0 | 0 | 0 | 0 | 0 | 0 | 0 | 0
958 | 1187.998 | 0.002632685 | 10 | 489 | -469 | 0 | 0 | 0 | 0 | 0 | 0 | 0 | 0 | 0 | 0 | 0 | 0 | 0 | 0 | 0 | 0.002632685 | 0.002632685 | 0.002632685 | 0.002632685 | 0.002632685 | 0.002632685 | 0.002632685 | 0.002632685 | 0.002632685 | 0.002632685 | 0.002632685 | 0.002632685 | 0.002632685 | 0.002632685 | 0.002632685 | 0.002632685 | 0.002632685 | 0.002632685 | 0.002632685 | 0.002632685 | 0.002632685 | 0.002632685 | 0.002632685 | 0.002632685 | 0.002632685 | 0.002632685 | 0.002632685 | 0.002632685 | 0.002632685 | 0.002632685 | 0.002632685 | 0.002632685 | 0.002632685 | 0.002632685 | 0.002632685 | 0.002632685 | 0 | 0 | 0 | 0 | 0 | 0 | 0 | 0 | 0 | 0 | 0 | 0 | 0 | 0
958 | 1242.998 | 0.002754569 | 20 | 499 | -459 | 0 | 0 | 0 | 0 | 0 | 0 | 0 | 0 | 0 | 0 | 0 | 0 | 0 | 0 | 0 | 0.002754569 | 0.002754569 | 0.002754569 | 0.002754569 | 0.002754569 | 0.002754569 | 0.002754569 | 0.002754569 | 0.002754569 | 0.002754569 | 0.002754569 | 0.002754569 | 0.002754569 | 0.002754569 | 0.002754569 | 0.002754569 | 0.002754569 | 0.002754569 | 0.002754569 | 0.002754569 | 0.002754569 | 0.002754569 | 0.002754569 | 0.002754569 | 0.002754569 | 0.002754569 | 0.002754569 | 0.002754569 | 0.002754569 | 0.002754569 | 0.002754569 | 0.002754569 | 0.002754569 | 0.002754569 | 0.002754569 | 0.002754569 | 0 | 0 | 0 | 0 | 0 | 0 | 0 | 0 | 0 | 0 | 0 | 0 | 0 | 0
958 | 1183.808 | 0.002623398 | 30 | 509 | -449 | 0 | 0 | 0 | 0 | 0 | 0 | 0 | 0 | 0 | 0 | 0 | 0 | 0 | 0 | 0 | 0 | 0.002623398 | 0.002623398 | 0.002623398 | 0.002623398 | 0.002623398 | 0.002623398 | 0.002623398 | 0.002623398 | 0.002623398 | 0.002623398 | 0.002623398 | 0.002623398 | 0.002623398 | 0.002623398 | 0.002623398 | 0.002623398 | 0.002623398 | 0.002623398 | 0.002623398 | 0.002623398 | 0.002623398 | 0.002623398 | 0.002623398 | 0.002623398 | 0.002623398 | 0.002623398 | 0.002623398 | 0.002623398 | 0.002623398 | 0.002623398 | 0.002623398 | 0.002623398 | 0.002623398 | 0.002623398 | 0.002623398 | 0.002623398 | 0 | 0 | 0 | 0 | 0 | 0 | 0 | 0 | 0 | 0 | 0 | 0 | 0
958 | 1215.863 | 0.002694434 | 40 | 519 | -439 | 0 | 0 | 0 | 0 | 0 | 0 | 0 | 0 | 0 | 0 | 0 | 0 | 0 | 0 | 0 | 0 | 0.002694434 | 0.002694434 | 0.002694434 | 0.002694434 | 0.002694434 | 0.002694434 | 0.002694434 | 0.002694434 | 0.002694434 | 0.002694434 | 0.002694434 | 0.002694434 | 0.002694434 | 0.002694434 | 0.002694434 | 0.002694434 | 0.002694434 | 0.002694434 | 0.002694434 | 0.002694434 | 0.002694434 | 0.002694434 | 0.002694434 | 0.002694434 | 0.002694434 | 0.002694434 | 0.002694434 | 0.002694434 | 0.002694434 | 0.002694434 | 0.002694434 | 0.002694434 | 0.002694434 | 0.002694434 | 0.002694434 | 0.002694434 | 0 | 0 | 0 | 0 | 0 | 0 | 0 | 0 | 0 | 0 | 0 | 0 | 0
958 | 1254.7 | 0.0027805 | 30 | 509 | -449 | 0 | 0 | 0 | 0 | 0 | 0 | 0 | 0 | 0 | 0 | 0 | 0 | 0 | 0 | 0 | 0 | 0.0027805 | 0.0027805 | 0.0027805 | 0.0027805 | 0.0027805 | 0.0027805 | 0.0027805 | 0.0027805 | 0.0027805 | 0.0027805 | 0.0027805 | 0.0027805 | 0.0027805 | 0.0027805 | 0.0027805 | 0.0027805 | 0.0027805 | 0.0027805 | 0.0027805 | 0.0027805 | 0.0027805 | 0.0027805 | 0.0027805 | 0.0027805 | 0.0027805 | 0.0027805 | 0.0027805 | 0.0027805 | 0.0027805 | 0.0027805 | 0.0027805 | 0.0027805 | 0.0027805 | 0.0027805 | 0.0027805 | 0.0027805 | 0 | 0 | 0 | 0 | 0 | 0 | 0 | 0 | 0 | 0 | 0 | 0 | 0
958 | 1225.202 | 0.00271513 | 20 | 499 | -459 | 0 | 0 | 0 | 0 | 0 | 0 | 0 | 0 | 0 | 0 | 0 | 0 | 0 | 0 | 0 | 0.00271513 | 0.00271513 | 0.00271513 | 0.00271513 | 0.00271513 | 0.00271513 | 0.00271513 | 0.00271513 | 0.00271513 | 0.00271513 | 0.00271513 | 0.00271513 | 0.00271513 | 0.00271513 | 0.00271513 | 0.00271513 | 0.00271513 | 0.00271513 | 0.00271513 | 0.00271513 | 0.00271513 | 0.00271513 | 0.00271513 | 0.00271513 | 0.00271513 | 0.00271513 | 0.00271513 | 0.00271513 | 0.00271513 | 0.00271513 | 0.00271513 | 0.00271513 | 0.00271513 | 0.00271513 | 0.00271513 | 0.00271513 | 0 | 0 | 0 | 0 | 0 | 0 | 0 | 0 | 0 | 0 | 0 | 0 | 0 | 0
958 | 1215.121 | 0.002692791 | 10 | 489 | -469 | 0 | 0 | 0 | 0 | 0 | 0 | 0 | 0 | 0 | 0 | 0 | 0 | 0 | 0 | 0 | 0.002692791 | 0.002692791 | 0.002692791 | 0.002692791 | 0.002692791 | 0.002692791 | 0.002692791 | 0.002692791 | 0.002692791 | 0.002692791 | 0.002692791 | 0.002692791 | 0.002692791 | 0.002692791 | 0.002692791 | 0.002692791 | 0.002692791 | 0.002692791 | 0.002692791 | 0.002692791 | 0.002692791 | 0.002692791 | 0.002692791 | 0.002692791 | 0.002692791 | 0.002692791 | 0.002692791 | 0.002692791 | 0.002692791 | 0.002692791 | 0.002692791 | 0.002692791 | 0.002692791 | 0.002692791 | 0.002692791 | 0.002692791 | 0 | 0 | 0 | 0 | 0 | 0 | 0 | 0 | 0 | 0 | 0 | 0 | 0 | 0
958 | 1275.902 | 0.002827484 | 0 | 479 | -479 | 0 | 0 | 0 | 0 | 0 | 0 | 0 | 0 | 0 | 0 | 0 | 0 | 0 | 0 | 0 | 0.002827484 | 0.002827484 | 0.002827484 | 0.002827484 | 0.002827484 | 0.002827484 | 0.002827484 | 0.002827484 | 0.002827484 | 0.002827484 | 0.002827484 | 0.002827484 | 0.002827484 | 0.002827484 | 0.002827484 | 0.002827484 | 0.002827484 | 0.002827484 | 0.002827484 | 0.002827484 | 0.002827484 | 0.002827484 | 0.002827484 | 0.002827484 | 0.002827484 | 0.002827484 | 0.002827484 | 0.002827484 | 0.002827484 | 0.002827484 | 0.002827484 | 0.002827484 | 0.002827484 | 0.002827484 | 0.002827484 | 0 | 0 | 0 | 0 | 0 | 0 | 0 | 0 | 0 | 0 | 0 | 0 | 0 | 0 | 0
930 | 701.8372 | 0.001555319 | -10 | 455 | -475 | 0 | 0 | 0 | 0 | 0 | 0 | 0 | 0 | 0 | 0 | 0 | 0 | 0 | 0 | 0 | 0.001555319 | 0.001555319 | 0.001555319 | 0.001555319 | 0.001555319 | 0.001555319 | 0.001555319 | 0.001555319 | 0.001555319 | 0.001555319 | 0.001555319 | 0.001555319 | 0.001555319 | 0.001555319 | 0.001555319 | 0.001555319 | 0.001555319 | 0.001555319 | 0.001555319 | 0.001555319 | 0.001555319 | 0.001555319 | 0.001555319 | 0.001555319 | 0.001555319 | 0.001555319 | 0.001555319 | 0.001555319 | 0.001555319 | 0.001555319 | 0.001555319 | 0.001555319 | 0.001555319 | 0.001555319 | 0.001555319 | 0 | 0 | 0 | 0 | 0 | 0 | 0 | 0 | 0 | 0 | 0 | 0 | 0 | 0 | 0
930 | 687.7319 | 0.00152406 | -20 | 445 | -485 | 0 | 0 | 0 | 0 | 0 | 0 | 0 | 0 | 0 | 0 | 0 | 0 | 0 | 0 | 0.00152406 | 0.00152406 | 0.00152406 | 0.00152406 | 0.00152406 | 0.00152406 | 0.00152406 | 0.00152406 | 0.00152406 | 0.00152406 | 0.00152406 | 0.00152406 | 0.00152406 | 0.00152406 | 0.00152406 | 0.00152406 | 0.00152406 | 0.00152406 | 0.00152406 | 0.00152406 | 0.00152406 | 0.00152406 | 0.00152406 | 0.00152406 | 0.00152406 | 0.00152406 | 0.00152406 | 0.00152406 | 0.00152406 | 0.00152406 | 0.00152406 | 0.00152406 | 0.00152406 | 0.00152406 | 0.00152406 | 0 | 0 | 0 | 0 | 0 | 0 | 0 | 0 | 0 | 0 | 0 | 0 | 0 | 0 | 0 | 0
930 | 717.8205 | 0.001590739 | -30 | 435 | -495 | 0 | 0 | 0 | 0 | 0 | 0 | 0 | 0 | 0 | 0 | 0 | 0 | 0 | 0 | 0.001590739 | 0.001590739 | 0.001590739 | 0.001590739 | 0.001590739 | 0.001590739 | 0.001590739 | 0.001590739 | 0.001590739 | 0.001590739 | 0.001590739 | 0.001590739 | 0.001590739 | 0.001590739 | 0.001590739 | 0.001590739 | 0.001590739 | 0.001590739 | 0.001590739 | 0.001590739 | 0.001590739 | 0.001590739 | 0.001590739 | 0.001590739 | 0.001590739 | 0.001590739 | 0.001590739 | 0.001590739 | 0.001590739 | 0.001590739 | 0.001590739 | 0.001590739 | 0.001590739 | 0.001590739 | 0.001590739 | 0 | 0 | 0 | 0 | 0 | 0 | 0 | 0 | 0 | 0 | 0 | 0 | 0 | 0 | 0 | 0
930 | 680.435 | 0.00150789 | -40 | 425 | -505 | 0 | 0 | 0 | 0 | 0 | 0 | 0 | 0 | 0 | 0 | 0 | 0 | 0 | 0 | 0.00150789 | 0.00150789 | 0.00150789 | 0.00150789 | 0.00150789 | 0.00150789 | 0.00150789 | 0.00150789 | 0.00150789 | 0.00150789 | 0.00150789 | 0.00150789 | 0.00150789 | 0.00150789 | 0.00150789 | 0.00150789 | 0.00150789 | 0.00150789 | 0.00150789 | 0.00150789 | 0.00150789 | 0.00150789 | 0.00150789 | 0.00150789 | 0.00150789 | 0.00150789 | 0.00150789 | 0.00150789 | 0.00150789 | 0.00150789 | 0.00150789 | 0.00150789 | 0.00150789 | 0.00150789 | 0 | 0 | 0 | 0 | 0 | 0 | 0 | 0 | 0 | 0 | 0 | 0 | 0 | 0 | 0 | 0 | 0
930 | 744.8494 | 0.001650637 | -30 | 435 | -495 | 0 | 0 | 0 | 0 | 0 | 0 | 0 | 0 | 0 | 0 | 0 | 0 | 0 | 0 | 0.001650637 | 0.001650637 | 0.001650637 | 0.001650637 | 0.001650637 | 0.001650637 | 0.001650637 | 0.001650637 | 0.001650637 | 0.001650637 | 0.001650637 | 0.001650637 | 0.001650637 | 0.001650637 | 0.001650637 | 0.001650637 | 0.001650637 | 0.001650637 | 0.001650637 | 0.001650637 | 0.001650637 | 0.001650637 | 0.001650637 | 0.001650637 | 0.001650637 | 0.001650637 | 0.001650637 | 0.001650637 | 0.001650637 | 0.001650637 | 0.001650637 | 0.001650637 | 0.001650637 | 0.001650637 | 0.001650637 | 0 | 0 | 0 | 0 | 0 | 0 | 0 | 0 | 0 | 0 | 0 | 0 | 0 | 0 | 0 | 0
930 | 710.3157 | 0.001574108 | -20 | 445 | -485 | 0 | 0 | 0 | 0 | 0 | 0 | 0 | 0 | 0 | 0 | 0 | 0 | 0 | 0 | 0.001574108 | 0.001574108 | 0.001574108 | 0.001574108 | 0.001574108 | 0.001574108 | 0.001574108 | 0.001574108 | 0.001574108 | 0.001574108 | 0.001574108 | 0.001574108 | 0.001574108 | 0.001574108 | 0.001574108 | 0.001574108 | 0.001574108 | 0.001574108 | 0.001574108 | 0.001574108 | 0.001574108 | 0.001574108 | 0.001574108 | 0.001574108 | 0.001574108 | 0.001574108 | 0.001574108 | 0.001574108 | 0.001574108 | 0.001574108 | 0.001574108 | 0.001574108 | 0.001574108 | 0.001574108 | 0.001574108 | 0 | 0 | 0 | 0 | 0 | 0 | 0 | 0 | 0 | 0 | 0 | 0 | 0 | 0 | 0 | 0
930 | 702.7207 | 0.001557277 | -10 | 455 | -475 | 0 | 0 | 0 | 0 | 0 | 0 | 0 | 0 | 0 | 0 | 0 | 0 | 0 | 0 | 0 | 0.001557277 | 0.001557277 | 0.001557277 | 0.001557277 | 0.001557277 | 0.001557277 | 0.001557277 | 0.001557277 | 0.001557277 | 0.001557277 | 0.001557277 | 0.001557277 | 0.001557277 | 0.001557277 | 0.001557277 | 0.001557277 | 0.001557277 | 0.001557277 | 0.001557277 | 0.001557277 | 0.001557277 | 0.001557277 | 0.001557277 | 0.001557277 | 0.001557277 | 0.001557277 | 0.001557277 | 0.001557277 | 0.001557277 | 0.001557277 | 0.001557277 | 0.001557277 | 0.001557277 | 0.001557277 | 0.001557277 | 0 | 0 | 0 | 0 | 0 | 0 | 0 | 0 | 0 | 0 | 0 | 0 | 0 | 0 | 0
958 | 1168.741 | 0.00259001 | 0 | 479 | -479 | 0 | 0 | 0 | 0 | 0 | 0 | 0 | 0 | 0 | 0 | 0 | 0 | 0 | 0 | 0 | 0.00259001 | 0.00259001 | 0.00259001 | 0.00259001 | 0.00259001 | 0.00259001 | 0.00259001 | 0.00259001 | 0.00259001 | 0.00259001 | 0.00259001 | 0.00259001 | 0.00259001 | 0.00259001 | 0.00259001 | 0.00259001 | 0.00259001 | 0.00259001 | 0.00259001 | 0.00259001 | 0.00259001 | 0.00259001 | 0.00259001 | 0.00259001 | 0.00259001 | 0.00259001 | 0.00259001 | 0.00259001 | 0.00259001 | 0.00259001 | 0.00259001 | 0.00259001 | 0.00259001 | 0.00259001 | 0.00259001 | 0 | 0 | 0 | 0 | 0 | 0 | 0 | 0 | 0 | 0 | 0 | 0 | 0 | 0 | 0
841 | 885.4758 | 0.001962274 | 10 | 430.5 | -410.5 | 0 | 0 | 0 | 0 | 0 | 0 | 0 | 0 | 0 | 0 | 0 | 0 | 0 | 0 | 0 | 0 | 0 | 0.001962274 | 0.001962274 | 0.001962274 | 0.001962274 | 0.001962274 | 0.001962274 | 0.001962274 | 0.001962274 | 0.001962274 | 0.001962274 | 0.001962274 | 0.001962274 | 0.001962274 | 0.001962274 | 0.001962274 | 0.001962274 | 0.001962274 | 0.001962274 | 0.001962274 | 0.001962274 | 0.001962274 | 0.001962274 | 0.001962274 | 0.001962274 | 0.001962274 | 0.001962274 | 0.001962274 | 0.001962274 | 0.001962274 | 0.001962274 | 0.001962274 | 0.001962274 | 0 | 0 | 0 | 0 | 0 | 0 | 0 | 0 | 0 | 0 | 0 | 0 | 0 | 0 | 0 | 0
841 | 853.8494 | 0.001892188 | 20 | 440.5 | -400.5 | 0 | 0 | 0 | 0 | 0 | 0 | 0 | 0 | 0 | 0 | 0 | 0 | 0 | 0 | 0 | 0 | 0 | 0 | 0.001892188 | 0.001892188 | 0.001892188 | 0.001892188 | 0.001892188 | 0.001892188 | 0.001892188 | 0.001892188 | 0.001892188 | 0.001892188 | 0.001892188 | 0.001892188 | 0.001892188 | 0.001892188 | 0.001892188 | 0.001892188 | 0.001892188 | 0.001892188 | 0.001892188 | 0.001892188 | 0.001892188 | 0.001892188 | 0.001892188 | 0.001892188 | 0.001892188 | 0.001892188 | 0.001892188 | 0.001892188 | 0.001892188 | 0.001892188 | 0.001892188 | 0 | 0 | 0 | 0 | 0 | 0 | 0 | 0 | 0 | 0 | 0 | 0 | 0 | 0 | 0 | 0
829 | 1011.32 | 0.002241154 | 30 | 444.5 | -384.5 | 0 | 0 | 0 | 0 | 0 | 0 | 0 | 0 | 0 | 0 | 0 | 0 | 0 | 0 | 0 | 0 | 0 | 0 | 0.002241154 | 0.002241154 | 0.002241154 | 0.002241154 | 0.002241154 | 0.002241154 | 0.002241154 | 0.002241154 | 0.002241154 | 0.002241154 | 0.002241154 | 0.002241154 | 0.002241154 | 0.002241154 | 0.002241154 | 0.002241154 | 0.002241154 | 0.002241154 | 0.002241154 | 0.002241154 | 0.002241154 | 0.002241154 | 0.002241154 | 0.002241154 | 0.002241154 | 0.002241154 | 0.002241154 | 0.002241154 | 0.002241154 | 0.002241154 | 0.002241154 | 0 | 0 | 0 | 0 | 0 | 0 | 0 | 0 | 0 | 0 | 0 | 0 | 0 | 0 | 0 | 0
829 | 1033.194 | 0.002289628 | 40 | 454.5 | -374.5 | 0 | 0 | 0 | 0 | 0 | 0 | 0 | 0 | 0 | 0 | 0 | 0 | 0 | 0 | 0 | 0 | 0 | 0 | 0.002289628 | 0.002289628 | 0.002289628 | 0.002289628 | 0.002289628 | 0.002289628 | 0.002289628 | 0.002289628 | 0.002289628 | 0.002289628 | 0.002289628 | 0.002289628 | 0.002289628 | 0.002289628 | 0.002289628 | 0.002289628 | 0.002289628 | 0.002289628 | 0.002289628 | 0.002289628 | 0.002289628 | 0.002289628 | 0.002289628 | 0.002289628 | 0.002289628 | 0.002289628 | 0.002289628 | 0.002289628 | 0.002289628 | 0.002289628 | 0.002289628 | 0.002289628 | 0 | 0 | 0 | 0 | 0 | 0 | 0 | 0 | 0 | 0 | 0 | 0 | 0 | 0 | 0
829 | 1038.268 | 0.002300871 | 30 | 444.5 | -384.5 | 0 | 0 | 0 | 0 | 0 | 0 | 0 | 0 | 0 | 0 | 0 | 0 | 0 | 0 | 0 | 0 | 0 | 0 | 0.002300871 | 0.002300871 | 0.002300871 | 0.002300871 | 0.002300871 | 0.002300871 | 0.002300871 | 0.002300871 | 0.002300871 | 0.002300871 | 0.002300871 | 0.002300871 | 0.002300871 | 0.002300871 | 0.002300871 | 0.002300871 | 0.002300871 | 0.002300871 | 0.002300871 | 0.002300871 | 0.002300871 | 0.002300871 | 0.002300871 | 0.002300871 | 0.002300871 | 0.002300871 | 0.002300871 | 0.002300871 | 0.002300871 | 0.002300871 | 0.002300871 | 0 | 0 | 0 | 0 | 0 | 0 | 0 | 0 | 0 | 0 | 0 | 0 | 0 | 0 | 0 | 0
829 | 1026.334 | 0.002274425 | 20 | 434.5 | -394.5 | 0 | 0 | 0 | 0 | 0 | 0 | 0 | 0 | 0 | 0 | 0 | 0 | 0 | 0 | 0 | 0 | 0 | 0 | 0.002274425 | 0.002274425 | 0.002274425 | 0.002274425 | 0.002274425 | 0.002274425 | 0.002274425 | 0.002274425 | 0.002274425 | 0.002274425 | 0.002274425 | 0.002274425 | 0.002274425 | 0.002274425 | 0.002274425 | 0.002274425 | 0.002274425 | 0.002274425 | 0.002274425 | 0.002274425 | 0.002274425 | 0.002274425 | 0.002274425 | 0.002274425 | 0.002274425 | 0.002274425 | 0.002274425 | 0.002274425 | 0.002274425 | 0.002274425 | 0.002274425 | 0 | 0 | 0 | 0 | 0 | 0 | 0 | 0 | 0 | 0 | 0 | 0 | 0 | 0 | 0 | 0
829 | 1044.863 | 0.002315488 | 10 | 424.5 | -404.5 | 0 | 0 | 0 | 0 | 0 | 0 | 0 | 0 | 0 | 0 | 0 | 0 | 0 | 0 | 0 | 0 | 0 | 0.002315488 | 0.002315488 | 0.002315488 | 0.002315488 | 0.002315488 | 0.002315488 | 0.002315488 | 0.002315488 | 0.002315488 | 0.002315488 | 0.002315488 | 0.002315488 | 0.002315488 | 0.002315488 | 0.002315488 | 0.002315488 | 0.002315488 | 0.002315488 | 0.002315488 | 0.002315488 | 0.002315488 | 0.002315488 | 0.002315488 | 0.002315488 | 0.002315488 | 0.002315488 | 0.002315488 | 0.002315488 | 0.002315488 | 0.002315488 | 0.002315488 | 0 | 0 | 0 | 0 | 0 | 0 | 0 | 0 | 0 | 0 | 0 | 0 | 0 | 0 | 0 | 0 | 0
829 | 1027.637 | 0.002277313 | 0 | 414.5 | -414.5 | 0 | 0 | 0 | 0 | 0 | 0 | 0 | 0 | 0 | 0 | 0 | 0 | 0 | 0 | 0 | 0 | 0 | 0.002277313 | 0.002277313 | 0.002277313 | 0.002277313 | 0.002277313 | 0.002277313 | 0.002277313 | 0.002277313 | 0.002277313 | 0.002277313 | 0.002277313 | 0.002277313 | 0.002277313 | 0.002277313 | 0.002277313 | 0.002277313 | 0.002277313 | 0.002277313 | 0.002277313 | 0.002277313 | 0.002277313 | 0.002277313 | 0.002277313 | 0.002277313 | 0.002277313 | 0.002277313 | 0.002277313 | 0.002277313 | 0.002277313 | 0.002277313 | 0.002277313 | 0 | 0 | 0 | 0 | 0 | 0 | 0 | 0 | 0 | 0 | 0 | 0 | 0 | 0 | 0 | 0 | 0
829 | 1058.642 | 0.002346021 | -10 | 404.5 | -424.5 | 0 | 0 | 0 | 0 | 0 | 0 | 0 | 0 | 0 | 0 | 0 | 0 | 0 | 0 | 0 | 0 | 0 | 0.002346021 | 0.002346021 | 0.002346021 | 0.002346021 | 0.002346021 | 0.002346021 | 0.002346021 | 0.002346021 | 0.002346021 | 0.002346021 | 0.002346021 | 0.002346021 | 0.002346021 | 0.002346021 | 0.002346021 | 0.002346021 | 0.002346021 | 0.002346021 | 0.002346021 | 0.002346021 | 0.002346021 | 0.002346021 | 0.002346021 | 0.002346021 | 0.002346021 | 0.002346021 | 0.002346021 | 0.002346021 | 0.002346021 | 0.002346021 | 0.002346021 | 0 | 0 | 0 | 0 | 0 | 0 | 0 | 0 | 0 | 0 | 0 | 0 | 0 | 0 | 0 | 0 | 0
829 | 1056.056 | 0.002340292 | -20 | 394.5 | -434.5 | 0 | 0 | 0 | 0 | 0 | 0 | 0 | 0 | 0 | 0 | 0 | 0 | 0 | 0 | 0 | 0 | 0.002340292 | 0.002340292 | 0.002340292 | 0.002340292 | 0.002340292 | 0.002340292 | 0.002340292 | 0.002340292 | 0.002340292 | 0.002340292 | 0.002340292 | 0.002340292 | 0.002340292 | 0.002340292 | 0.002340292 | 0.002340292 | 0.002340292 | 0.002340292 | 0.002340292 | 0.002340292 | 0.002340292 | 0.002340292 | 0.002340292 | 0.002340292 | 0.002340292 | 0.002340292 | 0.002340292 | 0.002340292 | 0.002340292 | 0.002340292 | 0.002340292 | 0 | 0 | 0 | 0 | 0 | 0 | 0 | 0 | 0 | 0 | 0 | 0 | 0 | 0 | 0 | 0 | 0 | 0
829 | 1055.27 | 0.002338551 | -30 | 384.5 | -444.5 | 0 | 0 | 0 | 0 | 0 | 0 | 0 | 0 | 0 | 0 | 0 | 0 | 0 | 0 | 0 | 0 | 0.002338551 | 0.002338551 | 0.002338551 | 0.002338551 | 0.002338551 | 0.002338551 | 0.002338551 | 0.002338551 | 0.002338551 | 0.002338551 | 0.002338551 | 0.002338551 | 0.002338551 | 0.002338551 | 0.002338551 | 0.002338551 | 0.002338551 | 0.002338551 | 0.002338551 | 0.002338551 | 0.002338551 | 0.002338551 | 0.002338551 | 0.002338551 | 0.002338551 | 0.002338551 | 0.002338551 | 0.002338551 | 0.002338551 | 0.002338551 | 0.002338551 | 0 | 0 | 0 | 0 | 0 | 0 | 0 | 0 | 0 | 0 | 0 | 0 | 0 | 0 | 0 | 0 | 0 | 0
829 | 976.6495 | 0.002164321 | -40 | 374.5 | -454.5 | 0 | 0 | 0 | 0 | 0 | 0 | 0 | 0 | 0 | 0 | 0 | 0 | 0 | 0 | 0 | 0.002164321 | 0.002164321 | 0.002164321 | 0.002164321 | 0.002164321 | 0.002164321 | 0.002164321 | 0.002164321 | 0.002164321 | 0.002164321 | 0.002164321 | 0.002164321 | 0.002164321 | 0.002164321 | 0.002164321 | 0.002164321 | 0.002164321 | 0.002164321 | 0.002164321 | 0.002164321 | 0.002164321 | 0.002164321 | 0.002164321 | 0.002164321 | 0.002164321 | 0.002164321 | 0.002164321 | 0.002164321 | 0.002164321 | 0.002164321 | 0.002164321 | 0.002164321 | 0 | 0 | 0 | 0 | 0 | 0 | 0 | 0 | 0 | 0 | 0 | 0 | 0 | 0 | 0 | 0 | 0 | 0
829 | 1024.243 | 0.002269792 | -30 | 384.5 | -444.5 | 0 | 0 | 0 | 0 | 0 | 0 | 0 | 0 | 0 | 0 | 0 | 0 | 0 | 0 | 0 | 0 | 0.002269792 | 0.002269792 | 0.002269792 | 0.002269792 | 0.002269792 | 0.002269792 | 0.002269792 | 0.002269792 | 0.002269792 | 0.002269792 | 0.002269792 | 0.002269792 | 0.002269792 | 0.002269792 | 0.002269792 | 0.002269792 | 0.002269792 | 0.002269792 | 0.002269792 | 0.002269792 | 0.002269792 | 0.002269792 | 0.002269792 | 0.002269792 | 0.002269792 | 0.002269792 | 0.002269792 | 0.002269792 | 0.002269792 | 0.002269792 | 0.002269792 | 0 | 0 | 0 | 0 | 0 | 0 | 0 | 0 | 0 | 0 | 0 | 0 | 0 | 0 | 0 | 0 | 0 | 0
829 | 988.8798 | 0.002191424 | -20 | 394.5 | -434.5 | 0 | 0 | 0 | 0 | 0 | 0 | 0 | 0 | 0 | 0 | 0 | 0 | 0 | 0 | 0 | 0 | 0.002191424 | 0.002191424 | 0.002191424 | 0.002191424 | 0.002191424 | 0.002191424 | 0.002191424 | 0.002191424 | 0.002191424 | 0.002191424 | 0.002191424 | 0.002191424 | 0.002191424 | 0.002191424 | 0.002191424 | 0.002191424 | 0.002191424 | 0.002191424 | 0.002191424 | 0.002191424 | 0.002191424 | 0.002191424 | 0.002191424 | 0.002191424 | 0.002191424 | 0.002191424 | 0.002191424 | 0.002191424 | 0.002191424 | 0.002191424 | 0.002191424 | 0 | 0 | 0 | 0 | 0 | 0 | 0 | 0 | 0 | 0 | 0 | 0 | 0 | 0 | 0 | 0 | 0 | 0
776 | 1045.137 | 0.002316094 | -10 | 378 | -398 | 0 | 0 | 0 | 0 | 0 | 0 | 0 | 0 | 0 | 0 | 0 | 0 | 0 | 0 | 0 | 0 | 0 | 0 | 0.002316094 | 0.002316094 | 0.002316094 | 0.002316094 | 0.002316094 | 0.002316094 | 0.002316094 | 0.002316094 | 0.002316094 | 0.002316094 | 0.002316094 | 0.002316094 | 0.002316094 | 0.002316094 | 0.002316094 | 0.002316094 | 0.002316094 | 0.002316094 | 0.002316094 | 0.002316094 | 0.002316094 | 0.002316094 | 0.002316094 | 0.002316094 | 0.002316094 | 0.002316094 | 0.002316094 | 0.002316094 | 0.002316094 | 0 | 0 | 0 | 0 | 0 | 0 | 0 | 0 | 0 | 0 | 0 | 0 | 0 | 0 | 0 | 0 | 0 | 0
776 | 1076.342 | 0.002385247 | 0 | 388 | -388 | 0 | 0 | 0 | 0 | 0 | 0 | 0 | 0 | 0 | 0 | 0 | 0 | 0 | 0 | 0 | 0 | 0 | 0 | 0.002385247 | 0.002385247 | 0.002385247 | 0.002385247 | 0.002385247 | 0.002385247 | 0.002385247 | 0.002385247 | 0.002385247 | 0.002385247 | 0.002385247 | 0.002385247 | 0.002385247 | 0.002385247 | 0.002385247 | 0.002385247 | 0.002385247 | 0.002385247 | 0.002385247 | 0.002385247 | 0.002385247 | 0.002385247 | 0.002385247 | 0.002385247 | 0.002385247 | 0.002385247 | 0.002385247 | 0.002385247 | 0.002385247 | 0 | 0 | 0 | 0 | 0 | 0 | 0 | 0 | 0 | 0 | 0 | 0 | 0 | 0 | 0 | 0 | 0 | 0
776 | 1091.806 | 0.002419516 | 10 | 398 | -378 | 0 | 0 | 0 | 0 | 0 | 0 | 0 | 0 | 0 | 0 | 0 | 0 | 0 | 0 | 0 | 0 | 0 | 0 | 0.002419516 | 0.002419516 | 0.002419516 | 0.002419516 | 0.002419516 | 0.002419516 | 0.002419516 | 0.002419516 | 0.002419516 | 0.002419516 | 0.002419516 | 0.002419516 | 0.002419516 | 0.002419516 | 0.002419516 | 0.002419516 | 0.002419516 | 0.002419516 | 0.002419516 | 0.002419516 | 0.002419516 | 0.002419516 | 0.002419516 | 0.002419516 | 0.002419516 | 0.002419516 | 0.002419516 | 0.002419516 | 0.002419516 | 0 | 0 | 0 | 0 | 0 | 0 | 0 | 0 | 0 | 0 | 0 | 0 | 0 | 0 | 0 | 0 | 0 | 0
776 | 1042.874 | 0.00231108 | 20 | 408 | -368 | 0 | 0 | 0 | 0 | 0 | 0 | 0 | 0 | 0 | 0 | 0 | 0 | 0 | 0 | 0 | 0 | 0 | 0 | 0 | 0.00231108 | 0.00231108 | 0.00231108 | 0.00231108 | 0.00231108 | 0.00231108 | 0.00231108 | 0.00231108 | 0.00231108 | 0.00231108 | 0.00231108 | 0.00231108 | 0.00231108 | 0.00231108 | 0.00231108 | 0.00231108 | 0.00231108 | 0.00231108 | 0.00231108 | 0.00231108 | 0.00231108 | 0.00231108 | 0.00231108 | 0.00231108 | 0.00231108 | 0.00231108 | 0.00231108 | 0.00231108 | 0.00231108 | 0 | 0 | 0 | 0 | 0 | 0 | 0 | 0 | 0 | 0 | 0 | 0 | 0 | 0 | 0 | 0 | 0
776 | 1245.608 | 0.002760351 | 30 | 418 | -358 | 0 | 0 | 0 | 0 | 0 | 0 | 0 | 0 | 0 | 0 | 0 | 0 | 0 | 0 | 0 | 0 | 0 | 0 | 0 | 0.002760351 | 0.002760351 | 0.002760351 | 0.002760351 | 0.002760351 | 0.002760351 | 0.002760351 | 0.002760351 | 0.002760351 | 0.002760351 | 0.002760351 | 0.002760351 | 0.002760351 | 0.002760351 | 0.002760351 | 0.002760351 | 0.002760351 | 0.002760351 | 0.002760351 | 0.002760351 | 0.002760351 | 0.002760351 | 0.002760351 | 0.002760351 | 0.002760351 | 0.002760351 | 0.002760351 | 0.002760351 | 0.002760351 | 0 | 0 | 0 | 0 | 0 | 0 | 0 | 0 | 0 | 0 | 0 | 0 | 0 | 0 | 0 | 0 | 0
735 | 1130.177 | 0.002504549 | 40 | 407.5 | -327.5 | 0 | 0 | 0 | 0 | 0 | 0 | 0 | 0 | 0 | 0 | 0 | 0 | 0 | 0 | 0 | 0 | 0 | 0 | 0 | 0 | 0.002504549 | 0.002504549 | 0.002504549 | 0.002504549 | 0.002504549 | 0.002504549 | 0.002504549 | 0.002504549 | 0.002504549 | 0.002504549 | 0.002504549 | 0.002504549 | 0.002504549 | 0.002504549 | 0.002504549 | 0.002504549 | 0.002504549 | 0.002504549 | 0.002504549 | 0.002504549 | 0.002504549 | 0.002504549 | 0.002504549 | 0.002504549 | 0.002504549 | 0.002504549 | 0.002504549 | 0.002504549 | 0 | 0 | 0 | 0 | 0 | 0 | 0 | 0 | 0 | 0 | 0 | 0 | 0 | 0 | 0 | 0 | 0
735 | 1168.609 | 0.002589716 | 30 | 397.5 | -337.5 | 0 | 0 | 0 | 0 | 0 | 0 | 0 | 0 | 0 | 0 | 0 | 0 | 0 | 0 | 0 | 0 | 0 | 0 | 0 | 0 | 0.002589716 | 0.002589716 | 0.002589716 | 0.002589716 | 0.002589716 | 0.002589716 | 0.002589716 | 0.002589716 | 0.002589716 | 0.002589716 | 0.002589716 | 0.002589716 | 0.002589716 | 0.002589716 | 0.002589716 | 0.002589716 | 0.002589716 | 0.002589716 | 0.002589716 | 0.002589716 | 0.002589716 | 0.002589716 | 0.002589716 | 0.002589716 | 0.002589716 | 0.002589716 | 0.002589716 | 0 | 0 | 0 | 0 | 0 | 0 | 0 | 0 | 0 | 0 | 0 | 0 | 0 | 0 | 0 | 0 | 0 | 0
735 | 1138.321 | 0.002522596 | 20 | 387.5 | -347.5 | 0 | 0 | 0 | 0 | 0 | 0 | 0 | 0 | 0 | 0 | 0 | 0 | 0 | 0 | 0 | 0 | 0 | 0 | 0 | 0.002522596 | 0.002522596 | 0.002522596 | 0.002522596 | 0.002522596 | 0.002522596 | 0.002522596 | 0.002522596 | 0.002522596 | 0.002522596 | 0.002522596 | 0.002522596 | 0.002522596 | 0.002522596 | 0.002522596 | 0.002522596 | 0.002522596 | 0.002522596 | 0.002522596 | 0.002522596 | 0.002522596 | 0.002522596 | 0.002522596 | 0.002522596 | 0.002522596 | 0.002522596 | 0.002522596 | 0.002522596 | 0 | 0 | 0 | 0 | 0 | 0 | 0 | 0 | 0 | 0 | 0 | 0 | 0 | 0 | 0 | 0 | 0 | 0
735 | 1187.712 | 0.00263205 | 10 | 377.5 | -357.5 | 0 | 0 | 0 | 0 | 0 | 0 | 0 | 0 | 0 | 0 | 0 | 0 | 0 | 0 | 0 | 0 | 0 | 0 | 0 | 0.00263205 | 0.00263205 | 0.00263205 | 0.00263205 | 0.00263205 | 0.00263205 | 0.00263205 | 0.00263205 | 0.00263205 | 0.00263205 | 0.00263205 | 0.00263205 | 0.00263205 | 0.00263205 | 0.00263205 | 0.00263205 | 0.00263205 | 0.00263205 | 0.00263205 | 0.00263205 | 0.00263205 | 0.00263205 | 0.00263205 | 0.00263205 | 0.00263205 | 0.00263205 | 0.00263205 | 0.00263205 | 0 | 0 | 0 | 0 | 0 | 0 | 0 | 0 | 0 | 0 | 0 | 0 | 0 | 0 | 0 | 0 | 0 | 0

## F7bottom
[6 empty] | 0 | 1 | 2 | 3 | 4 | 5 | 6 | 7 | 8 | 9 | 10 | 11 | 12 | 13 | 14 | 15 | 16 | 17 | 18 | 19 | 20 | 21 | 22 | 23 | 24 | 25 | 26 | 27 | 28 | 29 | 30 | 31 | 32 | 33 | 34 | 35 | 36 | 37 | 38 | 39 | 40 | 41 | 42 | 43 | 44 | 45 | 46 | 47 | 48 | 49 | 50 | 51 | 52 | 53 | 54 | 55 | 56 | 57 | 58 | 59 | 60 | 61 | 62 | 63 | 64
ord_wdt | alpha | alpha/k | WROLL_SHIFT_POS_7 | Width1 | Width2 | -855.04 | -828.32 | -801.6 | -774.88 | -748.16 | -721.44 | -694.72 | -668 | -641.28 | -614.56 | -587.84 | -561.12 | -534.4 | -507.68 | -480.96 | -454.24 | -427.52 | -400.8 | -374.08 | -347.36 | -320.64 | -293.92 | -267.2 | -240.48 | -213.76 | -187.04 | -160.32 | -133.6 | -106.88 | -80.16 | -53.44 | -26.72 | 0 | 26.72 | 53.44 | 80.16 | 106.88 | 133.6 | 160.32 | 187.04 | 213.76 | 240.48 | 267.2 | 293.92 | 320.64 | 347.36 | 374.08 | 400.8 | 427.52 | 454.24 | 480.96 | 507.68 | 534.4 | 561.12 | 587.84 | 614.56 | 641.28 | 668 | 694.72 | 721.44 | 748.16 | 774.88 | 801.6 | 828.32 | 855.04
1125 | 406.407 | 0.001648575 | 0 | 562.5 | -562.5 | 0 | 0 | 0 | 0 | 0 | 0 | 0 | 0 | 0 | 0 | 0 | 0.001648575 | 0.001648575 | 0.001648575 | 0.001648575 | 0.001648575 | 0.001648575 | 0.001648575 | 0.001648575 | 0.001648575 | 0.001648575 | 0.001648575 | 0.001648575 | 0.001648575 | 0.001648575 | 0.001648575 | 0.001648575 | 0.001648575 | 0.001648575 | 0.001648575 | 0.001648575 | 0.001648575 | 0.001648575 | 0.001648575 | 0.001648575 | 0.001648575 | 0.001648575 | 0.001648575 | 0.001648575 | 0.001648575 | 0.001648575 | 0.001648575 | 0.001648575 | 0.001648575 | 0.001648575 | 0.001648575 | 0.001648575 | 0.001648575 | 0.001648575 | 0.001648575 | 0.001648575 | 0.001648575 | 0.001648575 | 0.001648575 | 0 | 0 | 0 | 0 | 0 | 0 | 0 | 0 | 0 | 0 | 0
1254 | 553.7102 | 0.002246105 | 0 | 627 | -627 | 0 | 0 | 0 | 0 | 0 | 0 | 0 | 0 | 0 | 0.002246105 | 0.002246105 | 0.002246105 | 0.002246105 | 0.002246105 | 0.002246105 | 0.002246105 | 0.002246105 | 0.002246105 | 0.002246105 | 0.002246105 | 0.002246105 | 0.002246105 | 0.002246105 | 0.002246105 | 0.002246105 | 0.002246105 | 0.002246105 | 0.002246105 | 0.002246105 | 0.002246105 | 0.002246105 | 0.002246105 | 0.002246105 | 0.002246105 | 0.002246105 | 0.002246105 | 0.002246105 | 0.002246105 | 0.002246105 | 0.002246105 | 0.002246105 | 0.002246105 | 0.002246105 | 0.002246105 | 0.002246105 | 0.002246105 | 0.002246105 | 0.002246105 | 0.002246105 | 0.002246105 | 0.002246105 | 0.002246105 | 0.002246105 | 0.002246105 | 0.002246105 | 0.002246105 | 0 | 0 | 0 | 0 | 0 | 0 | 0 | 0 | 0
1254 | 478.5615 | 0.001941267 | 0 | 627 | -627 | 0 | 0 | 0 | 0 | 0 | 0 | 0 | 0 | 0 | 0.001941267 | 0.001941267 | 0.001941267 | 0.001941267 | 0.001941267 | 0.001941267 | 0.001941267 | 0.001941267 | 0.001941267 | 0.001941267 | 0.001941267 | 0.001941267 | 0.001941267 | 0.001941267 | 0.001941267 | 0.001941267 | 0.001941267 | 0.001941267 | 0.001941267 | 0.001941267 | 0.001941267 | 0.001941267 | 0.001941267 | 0.001941267 | 0.001941267 | 0.001941267 | 0.001941267 | 0.001941267 | 0.001941267 | 0.001941267 | 0.001941267 | 0.001941267 | 0.001941267 | 0.001941267 | 0.001941267 | 0.001941267 | 0.001941267 | 0.001941267 | 0.001941267 | 0.001941267 | 0.001941267 | 0.001941267 | 0.001941267 | 0.001941267 | 0.001941267 | 0.001941267 | 0.001941267 | 0 | 0 | 0 | 0 | 0 | 0 | 0 | 0 | 0
1286 | 541.0682 | 0.002194823 | 0 | 643 | -643 | 0 | 0 | 0 | 0 | 0 | 0 | 0 | 0 | 0.002194823 | 0.002194823 | 0.002194823 | 0.002194823 | 0.002194823 | 0.002194823 | 0.002194823 | 0.002194823 | 0.002194823 | 0.002194823 | 0.002194823 | 0.002194823 | 0.002194823 | 0.002194823 | 0.002194823 | 0.002194823 | 0.002194823 | 0.002194823 | 0.002194823 | 0.002194823 | 0.002194823 | 0.002194823 | 0.002194823 | 0.002194823 | 0.002194823 | 0.002194823 | 0.002194823 | 0.002194823 | 0.002194823 | 0.002194823 | 0.002194823 | 0.002194823 | 0.002194823 | 0.002194823 | 0.002194823 | 0.002194823 | 0.002194823 | 0.002194823 | 0.002194823 | 0.002194823 | 0.002194823 | 0.002194823 | 0.002194823 | 0.002194823 | 0.002194823 | 0.002194823 | 0.002194823 | 0.002194823 | 0.002194823 | 0 | 0 | 0 | 0 | 0 | 0 | 0 | 0
1286 | 468.2716 | 0.001899526 | 0 | 643 | -643 | 0 | 0 | 0 | 0 | 0 | 0 | 0 | 0 | 0.001899526 | 0.001899526 | 0.001899526 | 0.001899526 | 0.001899526 | 0.001899526 | 0.001899526 | 0.001899526 | 0.001899526 | 0.001899526 | 0.001899526 | 0.001899526 | 0.001899526 | 0.001899526 | 0.001899526 | 0.001899526 | 0.001899526 | 0.001899526 | 0.001899526 | 0.001899526 | 0.001899526 | 0.001899526 | 0.001899526 | 0.001899526 | 0.001899526 | 0.001899526 | 0.001899526 | 0.001899526 | 0.001899526 | 0.001899526 | 0.001899526 | 0.001899526 | 0.001899526 | 0.001899526 | 0.001899526 | 0.001899526 | 0.001899526 | 0.001899526 | 0.001899526 | 0.001899526 | 0.001899526 | 0.001899526 | 0.001899526 | 0.001899526 | 0.001899526 | 0.001899526 | 0.001899526 | 0.001899526 | 0.001899526 | 0 | 0 | 0 | 0 | 0 | 0 | 0 | 0
1286 | 487.5761 | 0.001977834 | -10 | 633 | -653 | 0 | 0 | 0 | 0 | 0 | 0 | 0 | 0 | 0.001977834 | 0.001977834 | 0.001977834 | 0.001977834 | 0.001977834 | 0.001977834 | 0.001977834 | 0.001977834 | 0.001977834 | 0.001977834 | 0.001977834 | 0.001977834 | 0.001977834 | 0.001977834 | 0.001977834 | 0.001977834 | 0.001977834 | 0.001977834 | 0.001977834 | 0.001977834 | 0.001977834 | 0.001977834 | 0.001977834 | 0.001977834 | 0.001977834 | 0.001977834 | 0.001977834 | 0.001977834 | 0.001977834 | 0.001977834 | 0.001977834 | 0.001977834 | 0.001977834 | 0.001977834 | 0.001977834 | 0.001977834 | 0.001977834 | 0.001977834 | 0.001977834 | 0.001977834 | 0.001977834 | 0.001977834 | 0.001977834 | 0.001977834 | 0.001977834 | 0.001977834 | 0.001977834 | 0.001977834 | 0 | 0 | 0 | 0 | 0 | 0 | 0 | 0 | 0
1286 | 462.5222 | 0.001876204 | -20 | 623 | -663 | 0 | 0 | 0 | 0 | 0 | 0 | 0 | 0 | 0.001876204 | 0.001876204 | 0.001876204 | 0.001876204 | 0.001876204 | 0.001876204 | 0.001876204 | 0.001876204 | 0.001876204 | 0.001876204 | 0.001876204 | 0.001876204 | 0.001876204 | 0.001876204 | 0.001876204 | 0.001876204 | 0.001876204 | 0.001876204 | 0.001876204 | 0.001876204 | 0.001876204 | 0.001876204 | 0.001876204 | 0.001876204 | 0.001876204 | 0.001876204 | 0.001876204 | 0.001876204 | 0.001876204 | 0.001876204 | 0.001876204 | 0.001876204 | 0.001876204 | 0.001876204 | 0.001876204 | 0.001876204 | 0.001876204 | 0.001876204 | 0.001876204 | 0.001876204 | 0.001876204 | 0.001876204 | 0.001876204 | 0.001876204 | 0.001876204 | 0.001876204 | 0.001876204 | 0.001876204 | 0 | 0 | 0 | 0 | 0 | 0 | 0 | 0 | 0
1374 | 572.1685 | 0.00232098 | -30 | 657 | -717 | 0 | 0 | 0 | 0 | 0 | 0 | 0.00232098 | 0.00232098 | 0.00232098 | 0.00232098 | 0.00232098 | 0.00232098 | 0.00232098 | 0.00232098 | 0.00232098 | 0.00232098 | 0.00232098 | 0.00232098 | 0.00232098 | 0.00232098 | 0.00232098 | 0.00232098 | 0.00232098 | 0.00232098 | 0.00232098 | 0.00232098 | 0.00232098 | 0.00232098 | 0.00232098 | 0.00232098 | 0.00232098 | 0.00232098 | 0.00232098 | 0.00232098 | 0.00232098 | 0.00232098 | 0.00232098 | 0.00232098 | 0.00232098 | 0.00232098 | 0.00232098 | 0.00232098 | 0.00232098 | 0.00232098 | 0.00232098 | 0.00232098 | 0.00232098 | 0.00232098 | 0.00232098 | 0.00232098 | 0.00232098 | 0.00232098 | 0.00232098 | 0.00232098 | 0.00232098 | 0.00232098 | 0.00232098 | 0 | 0 | 0 | 0 | 0 | 0 | 0 | 0
1374 | 533.5076 | 0.002164154 | -40 | 647 | -727 | 0 | 0 | 0 | 0 | 0 | 0.002164154 | 0.002164154 | 0.002164154 | 0.002164154 | 0.002164154 | 0.002164154 | 0.002164154 | 0.002164154 | 0.002164154 | 0.002164154 | 0.002164154 | 0.002164154 | 0.002164154 | 0.002164154 | 0.002164154 | 0.002164154 | 0.002164154 | 0.002164154 | 0.002164154 | 0.002164154 | 0.002164154 | 0.002164154 | 0.002164154 | 0.002164154 | 0.002164154 | 0.002164154 | 0.002164154 | 0.002164154 | 0.002164154 | 0.002164154 | 0.002164154 | 0.002164154 | 0.002164154 | 0.002164154 | 0.002164154 | 0.002164154 | 0.002164154 | 0.002164154 | 0.002164154 | 0.002164154 | 0.002164154 | 0.002164154 | 0.002164154 | 0.002164154 | 0.002164154 | 0.002164154 | 0.002164154 | 0.002164154 | 0.002164154 | 0.002164154 | 0.002164154 | 0.002164154 | 0 | 0 | 0 | 0 | 0 | 0 | 0 | 0
1374 | 537.6858 | 0.002181102 | -30 | 657 | -717 | 0 | 0 | 0 | 0 | 0 | 0 | 0.002181102 | 0.002181102 | 0.002181102 | 0.002181102 | 0.002181102 | 0.002181102 | 0.002181102 | 0.002181102 | 0.002181102 | 0.002181102 | 0.002181102 | 0.002181102 | 0.002181102 | 0.002181102 | 0.002181102 | 0.002181102 | 0.002181102 | 0.002181102 | 0.002181102 | 0.002181102 | 0.002181102 | 0.002181102 | 0.002181102 | 0.002181102 | 0.002181102 | 0.002181102 | 0.002181102 | 0.002181102 | 0.002181102 | 0.002181102 | 0.002181102 | 0.002181102 | 0.002181102 | 0.002181102 | 0.002181102 | 0.002181102 | 0.002181102 | 0.002181102 | 0.002181102 | 0.002181102 | 0.002181102 | 0.002181102 | 0.002181102 | 0.002181102 | 0.002181102 | 0.002181102 | 0.002181102 | 0.002181102 | 0.002181102 | 0.002181102 | 0.002181102 | 0 | 0 | 0 | 0 | 0 | 0 | 0 | 0
1392 | 342.8596 | 0.001390797 | -20 | 676 | -716 | 0 | 0 | 0 | 0 | 0 | 0 | 0.001390797 | 0.001390797 | 0.001390797 | 0.001390797 | 0.001390797 | 0.001390797 | 0.001390797 | 0.001390797 | 0.001390797 | 0.001390797 | 0.001390797 | 0.001390797 | 0.001390797 | 0.001390797 | 0.001390797 | 0.001390797 | 0.001390797 | 0.001390797 | 0.001390797 | 0.001390797 | 0.001390797 | 0.001390797 | 0.001390797 | 0.001390797 | 0.001390797 | 0.001390797 | 0.001390797 | 0.001390797 | 0.001390797 | 0.001390797 | 0.001390797 | 0.001390797 | 0.001390797 | 0.001390797 | 0.001390797 | 0.001390797 | 0.001390797 | 0.001390797 | 0.001390797 | 0.001390797 | 0.001390797 | 0.001390797 | 0.001390797 | 0.001390797 | 0.001390797 | 0.001390797 | 0.001390797 | 0.001390797 | 0.001390797 | 0.001390797 | 0.001390797 | 0.001390797 | 0 | 0 | 0 | 0 | 0 | 0 | 0
1392 | 436.6688 | 0.001771331 | -10 | 686 | -706 | 0 | 0 | 0 | 0 | 0 | 0 | 0.001771331 | 0.001771331 | 0.001771331 | 0.001771331 | 0.001771331 | 0.001771331 | 0.001771331 | 0.001771331 | 0.001771331 | 0.001771331 | 0.001771331 | 0.001771331 | 0.001771331 | 0.001771331 | 0.001771331 | 0.001771331 | 0.001771331 | 0.001771331 | 0.001771331 | 0.001771331 | 0.001771331 | 0.001771331 | 0.001771331 | 0.001771331 | 0.001771331 | 0.001771331 | 0.001771331 | 0.001771331 | 0.001771331 | 0.001771331 | 0.001771331 | 0.001771331 | 0.001771331 | 0.001771331 | 0.001771331 | 0.001771331 | 0.001771331 | 0.001771331 | 0.001771331 | 0.001771331 | 0.001771331 | 0.001771331 | 0.001771331 | 0.001771331 | 0.001771331 | 0.001771331 | 0.001771331 | 0.001771331 | 0.001771331 | 0.001771331 | 0.001771331 | 0.001771331 | 0 | 0 | 0 | 0 | 0 | 0 | 0
1392 | 430.8763 | 0.001747834 | 0 | 696 | -696 | 0 | 0 | 0 | 0 | 0 | 0 | 0.001747834 | 0.001747834 | 0.001747834 | 0.001747834 | 0.001747834 | 0.001747834 | 0.001747834 | 0.001747834 | 0.001747834 | 0.001747834 | 0.001747834 | 0.001747834 | 0.001747834 | 0.001747834 | 0.001747834 | 0.001747834 | 0.001747834 | 0.001747834 | 0.001747834 | 0.001747834 | 0.001747834 | 0.001747834 | 0.001747834 | 0.001747834 | 0.001747834 | 0.001747834 | 0.001747834 | 0.001747834 | 0.001747834 | 0.001747834 | 0.001747834 | 0.001747834 | 0.001747834 | 0.001747834 | 0.001747834 | 0.001747834 | 0.001747834 | 0.001747834 | 0.001747834 | 0.001747834 | 0.001747834 | 0.001747834 | 0.001747834 | 0.001747834 | 0.001747834 | 0.001747834 | 0.001747834 | 0.001747834 | 0.001747834 | 0.001747834 | 0.001747834 | 0.001747834 | 0.001747834 | 0 | 0 | 0 | 0 | 0 | 0
1392 | 442.8251 | 0.001796304 | 10 | 706 | -686 | 0 | 0 | 0 | 0 | 0 | 0 | 0 | 0.001796304 | 0.001796304 | 0.001796304 | 0.001796304 | 0.001796304 | 0.001796304 | 0.001796304 | 0.001796304 | 0.001796304 | 0.001796304 | 0.001796304 | 0.001796304 | 0.001796304 | 0.001796304 | 0.001796304 | 0.001796304 | 0.001796304 | 0.001796304 | 0.001796304 | 0.001796304 | 0.001796304 | 0.001796304 | 0.001796304 | 0.001796304 | 0.001796304 | 0.001796304 | 0.001796304 | 0.001796304 | 0.001796304 | 0.001796304 | 0.001796304 | 0.001796304 | 0.001796304 | 0.001796304 | 0.001796304 | 0.001796304 | 0.001796304 | 0.001796304 | 0.001796304 | 0.001796304 | 0.001796304 | 0.001796304 | 0.001796304 | 0.001796304 | 0.001796304 | 0.001796304 | 0.001796304 | 0.001796304 | 0.001796304 | 0.001796304 | 0.001796304 | 0.001796304 | 0 | 0 | 0 | 0 | 0 | 0
1500 | 306.5209 | 0.001243391 | 20 | 770 | -730 | 0 | 0 | 0 | 0 | 0 | 0.001243391 | 0.001243391 | 0.001243391 | 0.001243391 | 0.001243391 | 0.001243391 | 0.001243391 | 0.001243391 | 0.001243391 | 0.001243391 | 0.001243391 | 0.001243391 | 0.001243391 | 0.001243391 | 0.001243391 | 0.001243391 | 0.001243391 | 0.001243391 | 0.001243391 | 0.001243391 | 0.001243391 | 0.001243391 | 0.001243391 | 0.001243391 | 0.001243391 | 0.001243391 | 0.001243391 | 0.001243391 | 0.001243391 | 0.001243391 | 0.001243391 | 0.001243391 | 0.001243391 | 0.001243391 | 0.001243391 | 0.001243391 | 0.001243391 | 0.001243391 | 0.001243391 | 0.001243391 | 0.001243391 | 0.001243391 | 0.001243391 | 0.001243391 | 0.001243391 | 0.001243391 | 0.001243391 | 0.001243391 | 0.001243391 | 0.001243391 | 0.001243391 | 0.001243391 | 0.001243391 | 0.001243391 | 0.001243391 | 0.001243391 | 0 | 0 | 0 | 0
1573 | 326.3173 | 0.001323694 | 30 | 816.5 | -756.5 | 0 | 0 | 0 | 0 | 0.001323694 | 0.001323694 | 0.001323694 | 0.001323694 | 0.001323694 | 0.001323694 | 0.001323694 | 0.001323694 | 0.001323694 | 0.001323694 | 0.001323694 | 0.001323694 | 0.001323694 | 0.001323694 | 0.001323694 | 0.001323694 | 0.001323694 | 0.001323694 | 0.001323694 | 0.001323694 | 0.001323694 | 0.001323694 | 0.001323694 | 0.001323694 | 0.001323694 | 0.001323694 | 0.001323694 | 0.001323694 | 0.001323694 | 0.001323694 | 0.001323694 | 0.001323694 | 0.001323694 | 0.001323694 | 0.001323694 | 0.001323694 | 0.001323694 | 0.001323694 | 0.001323694 | 0.001323694 | 0.001323694 | 0.001323694 | 0.001323694 | 0.001323694 | 0.001323694 | 0.001323694 | 0.001323694 | 0.001323694 | 0.001323694 | 0.001323694 | 0.001323694 | 0.001323694 | 0.001323694 | 0.001323694 | 0.001323694 | 0.001323694 | 0.001323694 | 0.001323694 | 0.001323694 | 0 | 0
1573 | 342.5834 | 0.001389677 | 40 | 826.5 | -746.5 | 0 | 0 | 0 | 0 | 0 | 0.001389677 | 0.001389677 | 0.001389677 | 0.001389677 | 0.001389677 | 0.001389677 | 0.001389677 | 0.001389677 | 0.001389677 | 0.001389677 | 0.001389677 | 0.001389677 | 0.001389677 | 0.001389677 | 0.001389677 | 0.001389677 | 0.001389677 | 0.001389677 | 0.001389677 | 0.001389677 | 0.001389677 | 0.001389677 | 0.001389677 | 0.001389677 | 0.001389677 | 0.001389677 | 0.001389677 | 0.001389677 | 0.001389677 | 0.001389677 | 0.001389677 | 0.001389677 | 0.001389677 | 0.001389677 | 0.001389677 | 0.001389677 | 0.001389677 | 0.001389677 | 0.001389677 | 0.001389677 | 0.001389677 | 0.001389677 | 0.001389677 | 0.001389677 | 0.001389677 | 0.001389677 | 0.001389677 | 0.001389677 | 0.001389677 | 0.001389677 | 0.001389677 | 0.001389677 | 0.001389677 | 0.001389677 | 0.001389677 | 0.001389677 | 0.001389677 | 0.001389677 | 0 | 0
1525 | 337.6689 | 0.001369741 | 30 | 792.5 | -732.5 | 0 | 0 | 0 | 0 | 0 | 0.001369741 | 0.001369741 | 0.001369741 | 0.001369741 | 0.001369741 | 0.001369741 | 0.001369741 | 0.001369741 | 0.001369741 | 0.001369741 | 0.001369741 | 0.001369741 | 0.001369741 | 0.001369741 | 0.001369741 | 0.001369741 | 0.001369741 | 0.001369741 | 0.001369741 | 0.001369741 | 0.001369741 | 0.001369741 | 0.001369741 | 0.001369741 | 0.001369741 | 0.001369741 | 0.001369741 | 0.001369741 | 0.001369741 | 0.001369741 | 0.001369741 | 0.001369741 | 0.001369741 | 0.001369741 | 0.001369741 | 0.001369741 | 0.001369741 | 0.001369741 | 0.001369741 | 0.001369741 | 0.001369741 | 0.001369741 | 0.001369741 | 0.001369741 | 0.001369741 | 0.001369741 | 0.001369741 | 0.001369741 | 0.001369741 | 0.001369741 | 0.001369741 | 0.001369741 | 0.001369741 | 0.001369741 | 0.001369741 | 0.001369741 | 0.001369741 | 0 | 0 | 0
1450 | 424.8744 | 0.001723487 | 20 | 745 | -705 | 0 | 0 | 0 | 0 | 0 | 0 | 0.001723487 | 0.001723487 | 0.001723487 | 0.001723487 | 0.001723487 | 0.001723487 | 0.001723487 | 0.001723487 | 0.001723487 | 0.001723487 | 0.001723487 | 0.001723487 | 0.001723487 | 0.001723487 | 0.001723487 | 0.001723487 | 0.001723487 | 0.001723487 | 0.001723487 | 0.001723487 | 0.001723487 | 0.001723487 | 0.001723487 | 0.001723487 | 0.001723487 | 0.001723487 | 0.001723487 | 0.001723487 | 0.001723487 | 0.001723487 | 0.001723487 | 0.001723487 | 0.001723487 | 0.001723487 | 0.001723487 | 0.001723487 | 0.001723487 | 0.001723487 | 0.001723487 | 0.001723487 | 0.001723487 | 0.001723487 | 0.001723487 | 0.001723487 | 0.001723487 | 0.001723487 | 0.001723487 | 0.001723487 | 0.001723487 | 0.001723487 | 0.001723487 | 0.001723487 | 0.001723487 | 0.001723487 | 0 | 0 | 0 | 0 | 0
1450 | 431.0018 | 0.001748343 | 10 | 735 | -715 | 0 | 0 | 0 | 0 | 0 | 0 | 0.001748343 | 0.001748343 | 0.001748343 | 0.001748343 | 0.001748343 | 0.001748343 | 0.001748343 | 0.001748343 | 0.001748343 | 0.001748343 | 0.001748343 | 0.001748343 | 0.001748343 | 0.001748343 | 0.001748343 | 0.001748343 | 0.001748343 | 0.001748343 | 0.001748343 | 0.001748343 | 0.001748343 | 0.001748343 | 0.001748343 | 0.001748343 | 0.001748343 | 0.001748343 | 0.001748343 | 0.001748343 | 0.001748343 | 0.001748343 | 0.001748343 | 0.001748343 | 0.001748343 | 0.001748343 | 0.001748343 | 0.001748343 | 0.001748343 | 0.001748343 | 0.001748343 | 0.001748343 | 0.001748343 | 0.001748343 | 0.001748343 | 0.001748343 | 0.001748343 | 0.001748343 | 0.001748343 | 0.001748343 | 0.001748343 | 0.001748343 | 0.001748343 | 0.001748343 | 0.001748343 | 0.001748343 | 0 | 0 | 0 | 0 | 0
1394 | 472.8877 | 0.001918252 | 0 | 697 | -697 | 0 | 0 | 0 | 0 | 0 | 0 | 0.001918252 | 0.001918252 | 0.001918252 | 0.001918252 | 0.001918252 | 0.001918252 | 0.001918252 | 0.001918252 | 0.001918252 | 0.001918252 | 0.001918252 | 0.001918252 | 0.001918252 | 0.001918252 | 0.001918252 | 0.001918252 | 0.001918252 | 0.001918252 | 0.001918252 | 0.001918252 | 0.001918252 | 0.001918252 | 0.001918252 | 0.001918252 | 0.001918252 | 0.001918252 | 0.001918252 | 0.001918252 | 0.001918252 | 0.001918252 | 0.001918252 | 0.001918252 | 0.001918252 | 0.001918252 | 0.001918252 | 0.001918252 | 0.001918252 | 0.001918252 | 0.001918252 | 0.001918252 | 0.001918252 | 0.001918252 | 0.001918252 | 0.001918252 | 0.001918252 | 0.001918252 | 0.001918252 | 0.001918252 | 0.001918252 | 0.001918252 | 0.001918252 | 0.001918252 | 0.001918252 | 0 | 0 | 0 | 0 | 0 | 0
1394 | 477.8455 | 0.001938362 | -10 | 687 | -707 | 0 | 0 | 0 | 0 | 0 | 0 | 0.001938362 | 0.001938362 | 0.001938362 | 0.001938362 | 0.001938362 | 0.001938362 | 0.001938362 | 0.001938362 | 0.001938362 | 0.001938362 | 0.001938362 | 0.001938362 | 0.001938362 | 0.001938362 | 0.001938362 | 0.001938362 | 0.001938362 | 0.001938362 | 0.001938362 | 0.001938362 | 0.001938362 | 0.001938362 | 0.001938362 | 0.001938362 | 0.001938362 | 0.001938362 | 0.001938362 | 0.001938362 | 0.001938362 | 0.001938362 | 0.001938362 | 0.001938362 | 0.001938362 | 0.001938362 | 0.001938362 | 0.001938362 | 0.001938362 | 0.001938362 | 0.001938362 | 0.001938362 | 0.001938362 | 0.001938362 | 0.001938362 | 0.001938362 | 0.001938362 | 0.001938362 | 0.001938362 | 0.001938362 | 0.001938362 | 0.001938362 | 0.001938362 | 0.001938362 | 0 | 0 | 0 | 0 | 0 | 0 | 0
1393 | 679.7024 | 0.002757188 | -20 | 676.5 | -716.5 | 0 | 0 | 0 | 0 | 0 | 0 | 0.002757188 | 0.002757188 | 0.002757188 | 0.002757188 | 0.002757188 | 0.002757188 | 0.002757188 | 0.002757188 | 0.002757188 | 0.002757188 | 0.002757188 | 0.002757188 | 0.002757188 | 0.002757188 | 0.002757188 | 0.002757188 | 0.002757188 | 0.002757188 | 0.002757188 | 0.002757188 | 0.002757188 | 0.002757188 | 0.002757188 | 0.002757188 | 0.002757188 | 0.002757188 | 0.002757188 | 0.002757188 | 0.002757188 | 0.002757188 | 0.002757188 | 0.002757188 | 0.002757188 | 0.002757188 | 0.002757188 | 0.002757188 | 0.002757188 | 0.002757188 | 0.002757188 | 0.002757188 | 0.002757188 | 0.002757188 | 0.002757188 | 0.002757188 | 0.002757188 | 0.002757188 | 0.002757188 | 0.002757188 | 0.002757188 | 0.002757188 | 0.002757188 | 0.002757188 | 0 | 0 | 0 | 0 | 0 | 0 | 0
1393 | 797.4214 | 0.00323471 | -30 | 666.5 | -726.5 | 0 | 0 | 0 | 0 | 0 | 0.00323471 | 0.00323471 | 0.00323471 | 0.00323471 | 0.00323471 | 0.00323471 | 0.00323471 | 0.00323471 | 0.00323471 | 0.00323471 | 0.00323471 | 0.00323471 | 0.00323471 | 0.00323471 | 0.00323471 | 0.00323471 | 0.00323471 | 0.00323471 | 0.00323471 | 0.00323471 | 0.00323471 | 0.00323471 | 0.00323471 | 0.00323471 | 0.00323471 | 0.00323471 | 0.00323471 | 0.00323471 | 0.00323471 | 0.00323471 | 0.00323471 | 0.00323471 | 0.00323471 | 0.00323471 | 0.00323471 | 0.00323471 | 0.00323471 | 0.00323471 | 0.00323471 | 0.00323471 | 0.00323471 | 0.00323471 | 0.00323471 | 0.00323471 | 0.00323471 | 0.00323471 | 0.00323471 | 0.00323471 | 0.00323471 | 0.00323471 | 0.00323471 | 0.00323471 | 0 | 0 | 0 | 0 | 0 | 0 | 0 | 0
1393 | 741.9608 | 0.003009737 | -40 | 656.5 | -736.5 | 0 | 0 | 0 | 0 | 0 | 0.003009737 | 0.003009737 | 0.003009737 | 0.003009737 | 0.003009737 | 0.003009737 | 0.003009737 | 0.003009737 | 0.003009737 | 0.003009737 | 0.003009737 | 0.003009737 | 0.003009737 | 0.003009737 | 0.003009737 | 0.003009737 | 0.003009737 | 0.003009737 | 0.003009737 | 0.003009737 | 0.003009737 | 0.003009737 | 0.003009737 | 0.003009737 | 0.003009737 | 0.003009737 | 0.003009737 | 0.003009737 | 0.003009737 | 0.003009737 | 0.003009737 | 0.003009737 | 0.003009737 | 0.003009737 | 0.003009737 | 0.003009737 | 0.003009737 | 0.003009737 | 0.003009737 | 0.003009737 | 0.003009737 | 0.003009737 | 0.003009737 | 0.003009737 | 0.003009737 | 0.003009737 | 0.003009737 | 0.003009737 | 0.003009737 | 0.003009737 | 0.003009737 | 0.003009737 | 0 | 0 | 0 | 0 | 0 | 0 | 0 | 0
1393 | 746.0352 | 0.003026264 | -30 | 666.5 | -726.5 | 0 | 0 | 0 | 0 | 0 | 0.003026264 | 0.003026264 | 0.003026264 | 0.003026264 | 0.003026264 | 0.003026264 | 0.003026264 | 0.003026264 | 0.003026264 | 0.003026264 | 0.003026264 | 0.003026264 | 0.003026264 | 0.003026264 | 0.003026264 | 0.003026264 | 0.003026264 | 0.003026264 | 0.003026264 | 0.003026264 | 0.003026264 | 0.003026264 | 0.003026264 | 0.003026264 | 0.003026264 | 0.003026264 | 0.003026264 | 0.003026264 | 0.003026264 | 0.003026264 | 0.003026264 | 0.003026264 | 0.003026264 | 0.003026264 | 0.003026264 | 0.003026264 | 0.003026264 | 0.003026264 | 0.003026264 | 0.003026264 | 0.003026264 | 0.003026264 | 0.003026264 | 0.003026264 | 0.003026264 | 0.003026264 | 0.003026264 | 0.003026264 | 0.003026264 | 0.003026264 | 0.003026264 | 0.003026264 | 0 | 0 | 0 | 0 | 0 | 0 | 0 | 0
1391 | 613.9323 | 0.002490394 | -20 | 675.5 | -715.5 | 0 | 0 | 0 | 0 | 0 | 0 | 0.002490394 | 0.002490394 | 0.002490394 | 0.002490394 | 0.002490394 | 0.002490394 | 0.002490394 | 0.002490394 | 0.002490394 | 0.002490394 | 0.002490394 | 0.002490394 | 0.002490394 | 0.002490394 | 0.002490394 | 0.002490394 | 0.002490394 | 0.002490394 | 0.002490394 | 0.002490394 | 0.002490394 | 0.002490394 | 0.002490394 | 0.002490394 | 0.002490394 | 0.002490394 | 0.002490394 | 0.002490394 | 0.002490394 | 0.002490394 | 0.002490394 | 0.002490394 | 0.002490394 | 0.002490394 | 0.002490394 | 0.002490394 | 0.002490394 | 0.002490394 | 0.002490394 | 0.002490394 | 0.002490394 | 0.002490394 | 0.002490394 | 0.002490394 | 0.002490394 | 0.002490394 | 0.002490394 | 0.002490394 | 0.002490394 | 0.002490394 | 0.002490394 | 0.002490394 | 0 | 0 | 0 | 0 | 0 | 0 | 0
1391 | 654.0001 | 0.002652927 | -10 | 685.5 | -705.5 | 0 | 0 | 0 | 0 | 0 | 0 | 0.002652927 | 0.002652927 | 0.002652927 | 0.002652927 | 0.002652927 | 0.002652927 | 0.002652927 | 0.002652927 | 0.002652927 | 0.002652927 | 0.002652927 | 0.002652927 | 0.002652927 | 0.002652927 | 0.002652927 | 0.002652927 | 0.002652927 | 0.002652927 | 0.002652927 | 0.002652927 | 0.002652927 | 0.002652927 | 0.002652927 | 0.002652927 | 0.002652927 | 0.002652927 | 0.002652927 | 0.002652927 | 0.002652927 | 0.002652927 | 0.002652927 | 0.002652927 | 0.002652927 | 0.002652927 | 0.002652927 | 0.002652927 | 0.002652927 | 0.002652927 | 0.002652927 | 0.002652927 | 0.002652927 | 0.002652927 | 0.002652927 | 0.002652927 | 0.002652927 | 0.002652927 | 0.002652927 | 0.002652927 | 0.002652927 | 0.002652927 | 0.002652927 | 0.002652927 | 0 | 0 | 0 | 0 | 0 | 0 | 0
1391 | 579.7993 | 0.002351934 | 0 | 695.5 | -695.5 | 0 | 0 | 0 | 0 | 0 | 0 | 0.002351934 | 0.002351934 | 0.002351934 | 0.002351934 | 0.002351934 | 0.002351934 | 0.002351934 | 0.002351934 | 0.002351934 | 0.002351934 | 0.002351934 | 0.002351934 | 0.002351934 | 0.002351934 | 0.002351934 | 0.002351934 | 0.002351934 | 0.002351934 | 0.002351934 | 0.002351934 | 0.002351934 | 0.002351934 | 0.002351934 | 0.002351934 | 0.002351934 | 0.002351934 | 0.002351934 | 0.002351934 | 0.002351934 | 0.002351934 | 0.002351934 | 0.002351934 | 0.002351934 | 0.002351934 | 0.002351934 | 0.002351934 | 0.002351934 | 0.002351934 | 0.002351934 | 0.002351934 | 0.002351934 | 0.002351934 | 0.002351934 | 0.002351934 | 0.002351934 | 0.002351934 | 0.002351934 | 0.002351934 | 0.002351934 | 0.002351934 | 0.002351934 | 0.002351934 | 0.002351934 | 0 | 0 | 0 | 0 | 0 | 0
1391 | 656.3534 | 0.002662473 | 10 | 705.5 | -685.5 | 0 | 0 | 0 | 0 | 0 | 0 | 0 | 0.002662473 | 0.002662473 | 0.002662473 | 0.002662473 | 0.002662473 | 0.002662473 | 0.002662473 | 0.002662473 | 0.002662473 | 0.002662473 | 0.002662473 | 0.002662473 | 0.002662473 | 0.002662473 | 0.002662473 | 0.002662473 | 0.002662473 | 0.002662473 | 0.002662473 | 0.002662473 | 0.002662473 | 0.002662473 | 0.002662473 | 0.002662473 | 0.002662473 | 0.002662473 | 0.002662473 | 0.002662473 | 0.002662473 | 0.002662473 | 0.002662473 | 0.002662473 | 0.002662473 | 0.002662473 | 0.002662473 | 0.002662473 | 0.002662473 | 0.002662473 | 0.002662473 | 0.002662473 | 0.002662473 | 0.002662473 | 0.002662473 | 0.002662473 | 0.002662473 | 0.002662473 | 0.002662473 | 0.002662473 | 0.002662473 | 0.002662473 | 0.002662473 | 0.002662473 | 0 | 0 | 0 | 0 | 0 | 0
1391 | 641.7776 | 0.002603347 | 20 | 715.5 | -675.5 | 0 | 0 | 0 | 0 | 0 | 0 | 0 | 0.002603347 | 0.002603347 | 0.002603347 | 0.002603347 | 0.002603347 | 0.002603347 | 0.002603347 | 0.002603347 | 0.002603347 | 0.002603347 | 0.002603347 | 0.002603347 | 0.002603347 | 0.002603347 | 0.002603347 | 0.002603347 | 0.002603347 | 0.002603347 | 0.002603347 | 0.002603347 | 0.002603347 | 0.002603347 | 0.002603347 | 0.002603347 | 0.002603347 | 0.002603347 | 0.002603347 | 0.002603347 | 0.002603347 | 0.002603347 | 0.002603347 | 0.002603347 | 0.002603347 | 0.002603347 | 0.002603347 | 0.002603347 | 0.002603347 | 0.002603347 | 0.002603347 | 0.002603347 | 0.002603347 | 0.002603347 | 0.002603347 | 0.002603347 | 0.002603347 | 0.002603347 | 0.002603347 | 0.002603347 | 0.002603347 | 0.002603347 | 0.002603347 | 0.002603347 | 0 | 0 | 0 | 0 | 0 | 0
1391 | 680.4294 | 0.002760136 | 30 | 725.5 | -665.5 | 0 | 0 | 0 | 0 | 0 | 0 | 0 | 0 | 0.002760136 | 0.002760136 | 0.002760136 | 0.002760136 | 0.002760136 | 0.002760136 | 0.002760136 | 0.002760136 | 0.002760136 | 0.002760136 | 0.002760136 | 0.002760136 | 0.002760136 | 0.002760136 | 0.002760136 | 0.002760136 | 0.002760136 | 0.002760136 | 0.002760136 | 0.002760136 | 0.002760136 | 0.002760136 | 0.002760136 | 0.002760136 | 0.002760136 | 0.002760136 | 0.002760136 | 0.002760136 | 0.002760136 | 0.002760136 | 0.002760136 | 0.002760136 | 0.002760136 | 0.002760136 | 0.002760136 | 0.002760136 | 0.002760136 | 0.002760136 | 0.002760136 | 0.002760136 | 0.002760136 | 0.002760136 | 0.002760136 | 0.002760136 | 0.002760136 | 0.002760136 | 0.002760136 | 0.002760136 | 0.002760136 | 0.002760136 | 0.002760136 | 0.002760136 | 0 | 0 | 0 | 0 | 0
1391 | 571.6935 | 0.002319053 | 40 | 735.5 | -655.5 | 0 | 0 | 0 | 0 | 0 | 0 | 0 | 0 | 0.002319053 | 0.002319053 | 0.002319053 | 0.002319053 | 0.002319053 | 0.002319053 | 0.002319053 | 0.002319053 | 0.002319053 | 0.002319053 | 0.002319053 | 0.002319053 | 0.002319053 | 0.002319053 | 0.002319053 | 0.002319053 | 0.002319053 | 0.002319053 | 0.002319053 | 0.002319053 | 0.002319053 | 0.002319053 | 0.002319053 | 0.002319053 | 0.002319053 | 0.002319053 | 0.002319053 | 0.002319053 | 0.002319053 | 0.002319053 | 0.002319053 | 0.002319053 | 0.002319053 | 0.002319053 | 0.002319053 | 0.002319053 | 0.002319053 | 0.002319053 | 0.002319053 | 0.002319053 | 0.002319053 | 0.002319053 | 0.002319053 | 0.002319053 | 0.002319053 | 0.002319053 | 0.002319053 | 0.002319053 | 0.002319053 | 0.002319053 | 0.002319053 | 0.002319053 | 0 | 0 | 0 | 0 | 0
1391 | 676.8179 | 0.002745486 | 30 | 725.5 | -665.5 | 0 | 0 | 0 | 0 | 0 | 0 | 0 | 0 | 0.002745486 | 0.002745486 | 0.002745486 | 0.002745486 | 0.002745486 | 0.002745486 | 0.002745486 | 0.002745486 | 0.002745486 | 0.002745486 | 0.002745486 | 0.002745486 | 0.002745486 | 0.002745486 | 0.002745486 | 0.002745486 | 0.002745486 | 0.002745486 | 0.002745486 | 0.002745486 | 0.002745486 | 0.002745486 | 0.002745486 | 0.002745486 | 0.002745486 | 0.002745486 | 0.002745486 | 0.002745486 | 0.002745486 | 0.002745486 | 0.002745486 | 0.002745486 | 0.002745486 | 0.002745486 | 0.002745486 | 0.002745486 | 0.002745486 | 0.002745486 | 0.002745486 | 0.002745486 | 0.002745486 | 0.002745486 | 0.002745486 | 0.002745486 | 0.002745486 | 0.002745486 | 0.002745486 | 0.002745486 | 0.002745486 | 0.002745486 | 0.002745486 | 0.002745486 | 0 | 0 | 0 | 0 | 0
1391 | 590.4467 | 0.002395125 | 20 | 715.5 | -675.5 | 0 | 0 | 0 | 0 | 0 | 0 | 0 | 0.002395125 | 0.002395125 | 0.002395125 | 0.002395125 | 0.002395125 | 0.002395125 | 0.002395125 | 0.002395125 | 0.002395125 | 0.002395125 | 0.002395125 | 0.002395125 | 0.002395125 | 0.002395125 | 0.002395125 | 0.002395125 | 0.002395125 | 0.002395125 | 0.002395125 | 0.002395125 | 0.002395125 | 0.002395125 | 0.002395125 | 0.002395125 | 0.002395125 | 0.002395125 | 0.002395125 | 0.002395125 | 0.002395125 | 0.002395125 | 0.002395125 | 0.002395125 | 0.002395125 | 0.002395125 | 0.002395125 | 0.002395125 | 0.002395125 | 0.002395125 | 0.002395125 | 0.002395125 | 0.002395125 | 0.002395125 | 0.002395125 | 0.002395125 | 0.002395125 | 0.002395125 | 0.002395125 | 0.002395125 | 0.002395125 | 0.002395125 | 0.002395125 | 0.002395125 | 0 | 0 | 0 | 0 | 0 | 0
1391 | 720.8164 | 0.002923965 | 10 | 705.5 | -685.5 | 0 | 0 | 0 | 0 | 0 | 0 | 0 | 0.002923965 | 0.002923965 | 0.002923965 | 0.002923965 | 0.002923965 | 0.002923965 | 0.002923965 | 0.002923965 | 0.002923965 | 0.002923965 | 0.002923965 | 0.002923965 | 0.002923965 | 0.002923965 | 0.002923965 | 0.002923965 | 0.002923965 | 0.002923965 | 0.002923965 | 0.002923965 | 0.002923965 | 0.002923965 | 0.002923965 | 0.002923965 | 0.002923965 | 0.002923965 | 0.002923965 | 0.002923965 | 0.002923965 | 0.002923965 | 0.002923965 | 0.002923965 | 0.002923965 | 0.002923965 | 0.002923965 | 0.002923965 | 0.002923965 | 0.002923965 | 0.002923965 | 0.002923965 | 0.002923965 | 0.002923965 | 0.002923965 | 0.002923965 | 0.002923965 | 0.002923965 | 0.002923965 | 0.002923965 | 0.002923965 | 0.002923965 | 0.002923965 | 0.002923965 | 0 | 0 | 0 | 0 | 0 | 0
1236 | 687.0562 | 0.002787018 | 0 | 618 | -618 | 0 | 0 | 0 | 0 | 0 | 0 | 0 | 0 | 0 | 0.002787018 | 0.002787018 | 0.002787018 | 0.002787018 | 0.002787018 | 0.002787018 | 0.002787018 | 0.002787018 | 0.002787018 | 0.002787018 | 0.002787018 | 0.002787018 | 0.002787018 | 0.002787018 | 0.002787018 | 0.002787018 | 0.002787018 | 0.002787018 | 0.002787018 | 0.002787018 | 0.002787018 | 0.002787018 | 0.002787018 | 0.002787018 | 0.002787018 | 0.002787018 | 0.002787018 | 0.002787018 | 0.002787018 | 0.002787018 | 0.002787018 | 0.002787018 | 0.002787018 | 0.002787018 | 0.002787018 | 0.002787018 | 0.002787018 | 0.002787018 | 0.002787018 | 0.002787018 | 0.002787018 | 0.002787018 | 0.002787018 | 0.002787018 | 0.002787018 | 0.002787018 | 0.002787018 | 0 | 0 | 0 | 0 | 0 | 0 | 0 | 0 | 0
1242 | 491.6833 | 0.001994495 | -10 | 611 | -631 | 0 | 0 | 0 | 0 | 0 | 0 | 0 | 0 | 0 | 0.001994495 | 0.001994495 | 0.001994495 | 0.001994495 | 0.001994495 | 0.001994495 | 0.001994495 | 0.001994495 | 0.001994495 | 0.001994495 | 0.001994495 | 0.001994495 | 0.001994495 | 0.001994495 | 0.001994495 | 0.001994495 | 0.001994495 | 0.001994495 | 0.001994495 | 0.001994495 | 0.001994495 | 0.001994495 | 0.001994495 | 0.001994495 | 0.001994495 | 0.001994495 | 0.001994495 | 0.001994495 | 0.001994495 | 0.001994495 | 0.001994495 | 0.001994495 | 0.001994495 | 0.001994495 | 0.001994495 | 0.001994495 | 0.001994495 | 0.001994495 | 0.001994495 | 0.001994495 | 0.001994495 | 0.001994495 | 0.001994495 | 0.001994495 | 0.001994495 | 0.001994495 | 0 | 0 | 0 | 0 | 0 | 0 | 0 | 0 | 0 | 0
1242 | 490.5943 | 0.001990077 | -20 | 601 | -641 | 0 | 0 | 0 | 0 | 0 | 0 | 0 | 0 | 0 | 0.001990077 | 0.001990077 | 0.001990077 | 0.001990077 | 0.001990077 | 0.001990077 | 0.001990077 | 0.001990077 | 0.001990077 | 0.001990077 | 0.001990077 | 0.001990077 | 0.001990077 | 0.001990077 | 0.001990077 | 0.001990077 | 0.001990077 | 0.001990077 | 0.001990077 | 0.001990077 | 0.001990077 | 0.001990077 | 0.001990077 | 0.001990077 | 0.001990077 | 0.001990077 | 0.001990077 | 0.001990077 | 0.001990077 | 0.001990077 | 0.001990077 | 0.001990077 | 0.001990077 | 0.001990077 | 0.001990077 | 0.001990077 | 0.001990077 | 0.001990077 | 0.001990077 | 0.001990077 | 0.001990077 | 0.001990077 | 0.001990077 | 0.001990077 | 0.001990077 | 0.001990077 | 0 | 0 | 0 | 0 | 0 | 0 | 0 | 0 | 0 | 0
1229 | 549.6282 | 0.002229546 | -30 | 584.5 | -644.5 | 0 | 0 | 0 | 0 | 0 | 0 | 0 | 0 | 0.002229546 | 0.002229546 | 0.002229546 | 0.002229546 | 0.002229546 | 0.002229546 | 0.002229546 | 0.002229546 | 0.002229546 | 0.002229546 | 0.002229546 | 0.002229546 | 0.002229546 | 0.002229546 | 0.002229546 | 0.002229546 | 0.002229546 | 0.002229546 | 0.002229546 | 0.002229546 | 0.002229546 | 0.002229546 | 0.002229546 | 0.002229546 | 0.002229546 | 0.002229546 | 0.002229546 | 0.002229546 | 0.002229546 | 0.002229546 | 0.002229546 | 0.002229546 | 0.002229546 | 0.002229546 | 0.002229546 | 0.002229546 | 0.002229546 | 0.002229546 | 0.002229546 | 0.002229546 | 0.002229546 | 0.002229546 | 0.002229546 | 0.002229546 | 0.002229546 | 0.002229546 | 0 | 0 | 0 | 0 | 0 | 0 | 0 | 0 | 0 | 0 | 0
1225 | 584.9627 | 0.00237288 | -40 | 572.5 | -652.5 | 0 | 0 | 0 | 0 | 0 | 0 | 0 | 0 | 0.00237288 | 0.00237288 | 0.00237288 | 0.00237288 | 0.00237288 | 0.00237288 | 0.00237288 | 0.00237288 | 0.00237288 | 0.00237288 | 0.00237288 | 0.00237288 | 0.00237288 | 0.00237288 | 0.00237288 | 0.00237288 | 0.00237288 | 0.00237288 | 0.00237288 | 0.00237288 | 0.00237288 | 0.00237288 | 0.00237288 | 0.00237288 | 0.00237288 | 0.00237288 | 0.00237288 | 0.00237288 | 0.00237288 | 0.00237288 | 0.00237288 | 0.00237288 | 0.00237288 | 0.00237288 | 0.00237288 | 0.00237288 | 0.00237288 | 0.00237288 | 0.00237288 | 0.00237288 | 0.00237288 | 0.00237288 | 0.00237288 | 0.00237288 | 0.00237288 | 0.00237288 | 0 | 0 | 0 | 0 | 0 | 0 | 0 | 0 | 0 | 0 | 0
1225 | 648.6167 | 0.002631089 | -30 | 582.5 | -642.5 | 0 | 0 | 0 | 0 | 0 | 0 | 0 | 0 | 0.002631089 | 0.002631089 | 0.002631089 | 0.002631089 | 0.002631089 | 0.002631089 | 0.002631089 | 0.002631089 | 0.002631089 | 0.002631089 | 0.002631089 | 0.002631089 | 0.002631089 | 0.002631089 | 0.002631089 | 0.002631089 | 0.002631089 | 0.002631089 | 0.002631089 | 0.002631089 | 0.002631089 | 0.002631089 | 0.002631089 | 0.002631089 | 0.002631089 | 0.002631089 | 0.002631089 | 0.002631089 | 0.002631089 | 0.002631089 | 0.002631089 | 0.002631089 | 0.002631089 | 0.002631089 | 0.002631089 | 0.002631089 | 0.002631089 | 0.002631089 | 0.002631089 | 0.002631089 | 0.002631089 | 0.002631089 | 0.002631089 | 0.002631089 | 0.002631089 | 0.002631089 | 0 | 0 | 0 | 0 | 0 | 0 | 0 | 0 | 0 | 0 | 0
1225 | 601.3402 | 0.002439314 | -20 | 592.5 | -632.5 | 0 | 0 | 0 | 0 | 0 | 0 | 0 | 0 | 0 | 0.002439314 | 0.002439314 | 0.002439314 | 0.002439314 | 0.002439314 | 0.002439314 | 0.002439314 | 0.002439314 | 0.002439314 | 0.002439314 | 0.002439314 | 0.002439314 | 0.002439314 | 0.002439314 | 0.002439314 | 0.002439314 | 0.002439314 | 0.002439314 | 0.002439314 | 0.002439314 | 0.002439314 | 0.002439314 | 0.002439314 | 0.002439314 | 0.002439314 | 0.002439314 | 0.002439314 | 0.002439314 | 0.002439314 | 0.002439314 | 0.002439314 | 0.002439314 | 0.002439314 | 0.002439314 | 0.002439314 | 0.002439314 | 0.002439314 | 0.002439314 | 0.002439314 | 0.002439314 | 0.002439314 | 0.002439314 | 0.002439314 | 0.002439314 | 0.002439314 | 0.002439314 | 0 | 0 | 0 | 0 | 0 | 0 | 0 | 0 | 0 | 0
1225 | 596.1288 | 0.002418174 | -10 | 602.5 | -622.5 | 0 | 0 | 0 | 0 | 0 | 0 | 0 | 0 | 0 | 0.002418174 | 0.002418174 | 0.002418174 | 0.002418174 | 0.002418174 | 0.002418174 | 0.002418174 | 0.002418174 | 0.002418174 | 0.002418174 | 0.002418174 | 0.002418174 | 0.002418174 | 0.002418174 | 0.002418174 | 0.002418174 | 0.002418174 | 0.002418174 | 0.002418174 | 0.002418174 | 0.002418174 | 0.002418174 | 0.002418174 | 0.002418174 | 0.002418174 | 0.002418174 | 0.002418174 | 0.002418174 | 0.002418174 | 0.002418174 | 0.002418174 | 0.002418174 | 0.002418174 | 0.002418174 | 0.002418174 | 0.002418174 | 0.002418174 | 0.002418174 | 0.002418174 | 0.002418174 | 0.002418174 | 0.002418174 | 0.002418174 | 0.002418174 | 0.002418174 | 0.002418174 | 0 | 0 | 0 | 0 | 0 | 0 | 0 | 0 | 0 | 0
1236 | 680.624 | 0.002760926 | 0 | 618 | -618 | 0 | 0 | 0 | 0 | 0 | 0 | 0 | 0 | 0 | 0.002760926 | 0.002760926 | 0.002760926 | 0.002760926 | 0.002760926 | 0.002760926 | 0.002760926 | 0.002760926 | 0.002760926 | 0.002760926 | 0.002760926 | 0.002760926 | 0.002760926 | 0.002760926 | 0.002760926 | 0.002760926 | 0.002760926 | 0.002760926 | 0.002760926 | 0.002760926 | 0.002760926 | 0.002760926 | 0.002760926 | 0.002760926 | 0.002760926 | 0.002760926 | 0.002760926 | 0.002760926 | 0.002760926 | 0.002760926 | 0.002760926 | 0.002760926 | 0.002760926 | 0.002760926 | 0.002760926 | 0.002760926 | 0.002760926 | 0.002760926 | 0.002760926 | 0.002760926 | 0.002760926 | 0.002760926 | 0.002760926 | 0.002760926 | 0.002760926 | 0.002760926 | 0.002760926 | 0 | 0 | 0 | 0 | 0 | 0 | 0 | 0 | 0
1231 | 889.5502 | 0.003608427 | 10 | 625.5 | -605.5 | 0 | 0 | 0 | 0 | 0 | 0 | 0 | 0 | 0 | 0 | 0.003608427 | 0.003608427 | 0.003608427 | 0.003608427 | 0.003608427 | 0.003608427 | 0.003608427 | 0.003608427 | 0.003608427 | 0.003608427 | 0.003608427 | 0.003608427 | 0.003608427 | 0.003608427 | 0.003608427 | 0.003608427 | 0.003608427 | 0.003608427 | 0.003608427 | 0.003608427 | 0.003608427 | 0.003608427 | 0.003608427 | 0.003608427 | 0.003608427 | 0.003608427 | 0.003608427 | 0.003608427 | 0.003608427 | 0.003608427 | 0.003608427 | 0.003608427 | 0.003608427 | 0.003608427 | 0.003608427 | 0.003608427 | 0.003608427 | 0.003608427 | 0.003608427 | 0.003608427 | 0.003608427 | 0.003608427 | 0.003608427 | 0.003608427 | 0.003608427 | 0.003608427 | 0 | 0 | 0 | 0 | 0 | 0 | 0 | 0 | 0
1203 | 1170.834 | 0.004749445 | 20 | 621.5 | -581.5 | 0 | 0 | 0 | 0 | 0 | 0 | 0 | 0 | 0 | 0 | 0 | 0.004749445 | 0.004749445 | 0.004749445 | 0.004749445 | 0.004749445 | 0.004749445 | 0.004749445 | 0.004749445 | 0.004749445 | 0.004749445 | 0.004749445 | 0.004749445 | 0.004749445 | 0.004749445 | 0.004749445 | 0.004749445 | 0.004749445 | 0.004749445 | 0.004749445 | 0.004749445 | 0.004749445 | 0.004749445 | 0.004749445 | 0.004749445 | 0.004749445 | 0.004749445 | 0.004749445 | 0.004749445 | 0.004749445 | 0.004749445 | 0.004749445 | 0.004749445 | 0.004749445 | 0.004749445 | 0.004749445 | 0.004749445 | 0.004749445 | 0.004749445 | 0.004749445 | 0.004749445 | 0.004749445 | 0.004749445 | 0.004749445 | 0.004749445 | 0.004749445 | 0 | 0 | 0 | 0 | 0 | 0 | 0 | 0 | 0
1203 | 1279.601 | 0.005190653 | 30 | 631.5 | -571.5 | 0 | 0 | 0 | 0 | 0 | 0 | 0 | 0 | 0 | 0 | 0 | 0.005190653 | 0.005190653 | 0.005190653 | 0.005190653 | 0.005190653 | 0.005190653 | 0.005190653 | 0.005190653 | 0.005190653 | 0.005190653 | 0.005190653 | 0.005190653 | 0.005190653 | 0.005190653 | 0.005190653 | 0.005190653 | 0.005190653 | 0.005190653 | 0.005190653 | 0.005190653 | 0.005190653 | 0.005190653 | 0.005190653 | 0.005190653 | 0.005190653 | 0.005190653 | 0.005190653 | 0.005190653 | 0.005190653 | 0.005190653 | 0.005190653 | 0.005190653 | 0.005190653 | 0.005190653 | 0.005190653 | 0.005190653 | 0.005190653 | 0.005190653 | 0.005190653 | 0.005190653 | 0.005190653 | 0.005190653 | 0.005190653 | 0.005190653 | 0.005190653 | 0 | 0 | 0 | 0 | 0 | 0 | 0 | 0 | 0
1143 | 966.3331 | 0.003919894 | 40 | 611.5 | -531.5 | 0 | 0 | 0 | 0 | 0 | 0 | 0 | 0 | 0 | 0 | 0 | 0 | 0 | 0.003919894 | 0.003919894 | 0.003919894 | 0.003919894 | 0.003919894 | 0.003919894 | 0.003919894 | 0.003919894 | 0.003919894 | 0.003919894 | 0.003919894 | 0.003919894 | 0.003919894 | 0.003919894 | 0.003919894 | 0.003919894 | 0.003919894 | 0.003919894 | 0.003919894 | 0.003919894 | 0.003919894 | 0.003919894 | 0.003919894 | 0.003919894 | 0.003919894 | 0.003919894 | 0.003919894 | 0.003919894 | 0.003919894 | 0.003919894 | 0.003919894 | 0.003919894 | 0.003919894 | 0.003919894 | 0.003919894 | 0.003919894 | 0.003919894 | 0.003919894 | 0.003919894 | 0.003919894 | 0.003919894 | 0.003919894 | 0 | 0 | 0 | 0 | 0 | 0 | 0 | 0 | 0 | 0
1143 | 980.0854 | 0.00397568 | 30 | 601.5 | -541.5 | 0 | 0 | 0 | 0 | 0 | 0 | 0 | 0 | 0 | 0 | 0 | 0 | 0.00397568 | 0.00397568 | 0.00397568 | 0.00397568 | 0.00397568 | 0.00397568 | 0.00397568 | 0.00397568 | 0.00397568 | 0.00397568 | 0.00397568 | 0.00397568 | 0.00397568 | 0.00397568 | 0.00397568 | 0.00397568 | 0.00397568 | 0.00397568 | 0.00397568 | 0.00397568 | 0.00397568 | 0.00397568 | 0.00397568 | 0.00397568 | 0.00397568 | 0.00397568 | 0.00397568 | 0.00397568 | 0.00397568 | 0.00397568 | 0.00397568 | 0.00397568 | 0.00397568 | 0.00397568 | 0.00397568 | 0.00397568 | 0.00397568 | 0.00397568 | 0.00397568 | 0.00397568 | 0.00397568 | 0.00397568 | 0.00397568 | 0 | 0 | 0 | 0 | 0 | 0 | 0 | 0 | 0 | 0
1143 | 994.7583 | 0.0040352 | 20 | 591.5 | -551.5 | 0 | 0 | 0 | 0 | 0 | 0 | 0 | 0 | 0 | 0 | 0 | 0 | 0.0040352 | 0.0040352 | 0.0040352 | 0.0040352 | 0.0040352 | 0.0040352 | 0.0040352 | 0.0040352 | 0.0040352 | 0.0040352 | 0.0040352 | 0.0040352 | 0.0040352 | 0.0040352 | 0.0040352 | 0.0040352 | 0.0040352 | 0.0040352 | 0.0040352 | 0.0040352 | 0.0040352 | 0.0040352 | 0.0040352 | 0.0040352 | 0.0040352 | 0.0040352 | 0.0040352 | 0.0040352 | 0.0040352 | 0.0040352 | 0.0040352 | 0.0040352 | 0.0040352 | 0.0040352 | 0.0040352 | 0.0040352 | 0.0040352 | 0.0040352 | 0.0040352 | 0.0040352 | 0.0040352 | 0.0040352 | 0.0040352 | 0 | 0 | 0 | 0 | 0 | 0 | 0 | 0 | 0 | 0
1143 | 1003.128 | 0.004069153 | 10 | 581.5 | -561.5 | 0 | 0 | 0 | 0 | 0 | 0 | 0 | 0 | 0 | 0 | 0 | 0.004069153 | 0.004069153 | 0.004069153 | 0.004069153 | 0.004069153 | 0.004069153 | 0.004069153 | 0.004069153 | 0.004069153 | 0.004069153 | 0.004069153 | 0.004069153 | 0.004069153 | 0.004069153 | 0.004069153 | 0.004069153 | 0.004069153 | 0.004069153 | 0.004069153 | 0.004069153 | 0.004069153 | 0.004069153 | 0.004069153 | 0.004069153 | 0.004069153 | 0.004069153 | 0.004069153 | 0.004069153 | 0.004069153 | 0.004069153 | 0.004069153 | 0.004069153 | 0.004069153 | 0.004069153 | 0.004069153 | 0.004069153 | 0.004069153 | 0.004069153 | 0.004069153 | 0.004069153 | 0.004069153 | 0.004069153 | 0.004069153 | 0 | 0 | 0 | 0 | 0 | 0 | 0 | 0 | 0 | 0 | 0
1143 | 1010.06 | 0.004097271 | 0 | 571.5 | -571.5 | 0 | 0 | 0 | 0 | 0 | 0 | 0 | 0 | 0 | 0 | 0 | 0.004097271 | 0.004097271 | 0.004097271 | 0.004097271 | 0.004097271 | 0.004097271 | 0.004097271 | 0.004097271 | 0.004097271 | 0.004097271 | 0.004097271 | 0.004097271 | 0.004097271 | 0.004097271 | 0.004097271 | 0.004097271 | 0.004097271 | 0.004097271 | 0.004097271 | 0.004097271 | 0.004097271 | 0.004097271 | 0.004097271 | 0.004097271 | 0.004097271 | 0.004097271 | 0.004097271 | 0.004097271 | 0.004097271 | 0.004097271 | 0.004097271 | 0.004097271 | 0.004097271 | 0.004097271 | 0.004097271 | 0.004097271 | 0.004097271 | 0.004097271 | 0.004097271 | 0.004097271 | 0.004097271 | 0.004097271 | 0.004097271 | 0 | 0 | 0 | 0 | 0 | 0 | 0 | 0 | 0 | 0 | 0
1143 | 1001.798 | 0.004063758 | -10 | 561.5 | -581.5 | 0 | 0 | 0 | 0 | 0 | 0 | 0 | 0 | 0 | 0 | 0 | 0.004063758 | 0.004063758 | 0.004063758 | 0.004063758 | 0.004063758 | 0.004063758 | 0.004063758 | 0.004063758 | 0.004063758 | 0.004063758 | 0.004063758 | 0.004063758 | 0.004063758 | 0.004063758 | 0.004063758 | 0.004063758 | 0.004063758 | 0.004063758 | 0.004063758 | 0.004063758 | 0.004063758 | 0.004063758 | 0.004063758 | 0.004063758 | 0.004063758 | 0.004063758 | 0.004063758 | 0.004063758 | 0.004063758 | 0.004063758 | 0.004063758 | 0.004063758 | 0.004063758 | 0.004063758 | 0.004063758 | 0.004063758 | 0.004063758 | 0.004063758 | 0.004063758 | 0.004063758 | 0.004063758 | 0.004063758 | 0.004063758 | 0 | 0 | 0 | 0 | 0 | 0 | 0 | 0 | 0 | 0 | 0
1140 | 907.8755 | 0.003682763 | -20 | 550 | -590 | 0 | 0 | 0 | 0 | 0 | 0 | 0 | 0 | 0 | 0 | 0.003682763 | 0.003682763 | 0.003682763 | 0.003682763 | 0.003682763 | 0.003682763 | 0.003682763 | 0.003682763 | 0.003682763 | 0.003682763 | 0.003682763 | 0.003682763 | 0.003682763 | 0.003682763 | 0.003682763 | 0.003682763 | 0.003682763 | 0.003682763 | 0.003682763 | 0.003682763 | 0.003682763 | 0.003682763 | 0.003682763 | 0.003682763 | 0.003682763 | 0.003682763 | 0.003682763 | 0.003682763 | 0.003682763 | 0.003682763 | 0.003682763 | 0.003682763 | 0.003682763 | 0.003682763 | 0.003682763 | 0.003682763 | 0.003682763 | 0.003682763 | 0.003682763 | 0.003682763 | 0.003682763 | 0.003682763 | 0.003682763 | 0 | 0 | 0 | 0 | 0 | 0 | 0 | 0 | 0 | 0 | 0 | 0
1140 | 928.7467 | 0.003767427 | -30 | 540 | -600 | 0 | 0 | 0 | 0 | 0 | 0 | 0 | 0 | 0 | 0 | 0.003767427 | 0.003767427 | 0.003767427 | 0.003767427 | 0.003767427 | 0.003767427 | 0.003767427 | 0.003767427 | 0.003767427 | 0.003767427 | 0.003767427 | 0.003767427 | 0.003767427 | 0.003767427 | 0.003767427 | 0.003767427 | 0.003767427 | 0.003767427 | 0.003767427 | 0.003767427 | 0.003767427 | 0.003767427 | 0.003767427 | 0.003767427 | 0.003767427 | 0.003767427 | 0.003767427 | 0.003767427 | 0.003767427 | 0.003767427 | 0.003767427 | 0.003767427 | 0.003767427 | 0.003767427 | 0.003767427 | 0.003767427 | 0.003767427 | 0.003767427 | 0.003767427 | 0.003767427 | 0.003767427 | 0.003767427 | 0.003767427 | 0 | 0 | 0 | 0 | 0 | 0 | 0 | 0 | 0 | 0 | 0 | 0
1130 | 562.9484 | 0.002283579 | -40 | 525 | -605 | 0 | 0 | 0 | 0 | 0 | 0 | 0 | 0 | 0 | 0 | 0.002283579 | 0.002283579 | 0.002283579 | 0.002283579 | 0.002283579 | 0.002283579 | 0.002283579 | 0.002283579 | 0.002283579 | 0.002283579 | 0.002283579 | 0.002283579 | 0.002283579 | 0.002283579 | 0.002283579 | 0.002283579 | 0.002283579 | 0.002283579 | 0.002283579 | 0.002283579 | 0.002283579 | 0.002283579 | 0.002283579 | 0.002283579 | 0.002283579 | 0.002283579 | 0.002283579 | 0.002283579 | 0.002283579 | 0.002283579 | 0.002283579 | 0.002283579 | 0.002283579 | 0.002283579 | 0.002283579 | 0.002283579 | 0.002283579 | 0.002283579 | 0.002283579 | 0.002283579 | 0.002283579 | 0.002283579 | 0 | 0 | 0 | 0 | 0 | 0 | 0 | 0 | 0 | 0 | 0 | 0 | 0
1130 | 993.4788 | 0.00403001 | -30 | 535 | -595 | 0 | 0 | 0 | 0 | 0 | 0 | 0 | 0 | 0 | 0 | 0.00403001 | 0.00403001 | 0.00403001 | 0.00403001 | 0.00403001 | 0.00403001 | 0.00403001 | 0.00403001 | 0.00403001 | 0.00403001 | 0.00403001 | 0.00403001 | 0.00403001 | 0.00403001 | 0.00403001 | 0.00403001 | 0.00403001 | 0.00403001 | 0.00403001 | 0.00403001 | 0.00403001 | 0.00403001 | 0.00403001 | 0.00403001 | 0.00403001 | 0.00403001 | 0.00403001 | 0.00403001 | 0.00403001 | 0.00403001 | 0.00403001 | 0.00403001 | 0.00403001 | 0.00403001 | 0.00403001 | 0.00403001 | 0.00403001 | 0.00403001 | 0.00403001 | 0.00403001 | 0.00403001 | 0.00403001 | 0.00403001 | 0 | 0 | 0 | 0 | 0 | 0 | 0 | 0 | 0 | 0 | 0 | 0
1130 | 938.1264 | 0.003805475 | -20 | 545 | -585 | 0 | 0 | 0 | 0 | 0 | 0 | 0 | 0 | 0 | 0 | 0 | 0.003805475 | 0.003805475 | 0.003805475 | 0.003805475 | 0.003805475 | 0.003805475 | 0.003805475 | 0.003805475 | 0.003805475 | 0.003805475 | 0.003805475 | 0.003805475 | 0.003805475 | 0.003805475 | 0.003805475 | 0.003805475 | 0.003805475 | 0.003805475 | 0.003805475 | 0.003805475 | 0.003805475 | 0.003805475 | 0.003805475 | 0.003805475 | 0.003805475 | 0.003805475 | 0.003805475 | 0.003805475 | 0.003805475 | 0.003805475 | 0.003805475 | 0.003805475 | 0.003805475 | 0.003805475 | 0.003805475 | 0.003805475 | 0.003805475 | 0.003805475 | 0.003805475 | 0.003805475 | 0.003805475 | 0.003805475 | 0 | 0 | 0 | 0 | 0 | 0 | 0 | 0 | 0 | 0 | 0 | 0
1104 | 804.0805 | 0.003261723 | -10 | 542 | -562 | 0 | 0 | 0 | 0 | 0 | 0 | 0 | 0 | 0 | 0 | 0 | 0.003261723 | 0.003261723 | 0.003261723 | 0.003261723 | 0.003261723 | 0.003261723 | 0.003261723 | 0.003261723 | 0.003261723 | 0.003261723 | 0.003261723 | 0.003261723 | 0.003261723 | 0.003261723 | 0.003261723 | 0.003261723 | 0.003261723 | 0.003261723 | 0.003261723 | 0.003261723 | 0.003261723 | 0.003261723 | 0.003261723 | 0.003261723 | 0.003261723 | 0.003261723 | 0.003261723 | 0.003261723 | 0.003261723 | 0.003261723 | 0.003261723 | 0.003261723 | 0.003261723 | 0.003261723 | 0.003261723 | 0.003261723 | 0.003261723 | 0.003261723 | 0.003261723 | 0.003261723 | 0.003261723 | 0.003261723 | 0 | 0 | 0 | 0 | 0 | 0 | 0 | 0 | 0 | 0 | 0 | 0
1104 | 750.0223 | 0.003042437 | 0 | 552 | -552 | 0 | 0 | 0 | 0 | 0 | 0 | 0 | 0 | 0 | 0 | 0 | 0 | 0.003042437 | 0.003042437 | 0.003042437 | 0.003042437 | 0.003042437 | 0.003042437 | 0.003042437 | 0.003042437 | 0.003042437 | 0.003042437 | 0.003042437 | 0.003042437 | 0.003042437 | 0.003042437 | 0.003042437 | 0.003042437 | 0.003042437 | 0.003042437 | 0.003042437 | 0.003042437 | 0.003042437 | 0.003042437 | 0.003042437 | 0.003042437 | 0.003042437 | 0.003042437 | 0.003042437 | 0.003042437 | 0.003042437 | 0.003042437 | 0.003042437 | 0.003042437 | 0.003042437 | 0.003042437 | 0.003042437 | 0.003042437 | 0.003042437 | 0.003042437 | 0.003042437 | 0.003042437 | 0.003042437 | 0 | 0 | 0 | 0 | 0 | 0 | 0 | 0 | 0 | 0 | 0 | 0
1104 | 800.5859 | 0.003247547 | 10 | 562 | -542 | 0 | 0 | 0 | 0 | 0 | 0 | 0 | 0 | 0 | 0 | 0 | 0 | 0.003247547 | 0.003247547 | 0.003247547 | 0.003247547 | 0.003247547 | 0.003247547 | 0.003247547 | 0.003247547 | 0.003247547 | 0.003247547 | 0.003247547 | 0.003247547 | 0.003247547 | 0.003247547 | 0.003247547 | 0.003247547 | 0.003247547 | 0.003247547 | 0.003247547 | 0.003247547 | 0.003247547 | 0.003247547 | 0.003247547 | 0.003247547 | 0.003247547 | 0.003247547 | 0.003247547 | 0.003247547 | 0.003247547 | 0.003247547 | 0.003247547 | 0.003247547 | 0.003247547 | 0.003247547 | 0.003247547 | 0.003247547 | 0.003247547 | 0.003247547 | 0.003247547 | 0.003247547 | 0.003247547 | 0.003247547 | 0 | 0 | 0 | 0 | 0 | 0 | 0 | 0 | 0 | 0 | 0
1104 | 789.0723 | 0.003200842 | 20 | 572 | -532 | 0 | 0 | 0 | 0 | 0 | 0 | 0 | 0 | 0 | 0 | 0 | 0 | 0 | 0.003200842 | 0.003200842 | 0.003200842 | 0.003200842 | 0.003200842 | 0.003200842 | 0.003200842 | 0.003200842 | 0.003200842 | 0.003200842 | 0.003200842 | 0.003200842 | 0.003200842 | 0.003200842 | 0.003200842 | 0.003200842 | 0.003200842 | 0.003200842 | 0.003200842 | 0.003200842 | 0.003200842 | 0.003200842 | 0.003200842 | 0.003200842 | 0.003200842 | 0.003200842 | 0.003200842 | 0.003200842 | 0.003200842 | 0.003200842 | 0.003200842 | 0.003200842 | 0.003200842 | 0.003200842 | 0.003200842 | 0.003200842 | 0.003200842 | 0.003200842 | 0.003200842 | 0.003200842 | 0.003200842 | 0 | 0 | 0 | 0 | 0 | 0 | 0 | 0 | 0 | 0 | 0
1104 | 737.8868 | 0.00299321 | 30 | 582 | -522 | 0 | 0 | 0 | 0 | 0 | 0 | 0 | 0 | 0 | 0 | 0 | 0 | 0 | 0.00299321 | 0.00299321 | 0.00299321 | 0.00299321 | 0.00299321 | 0.00299321 | 0.00299321 | 0.00299321 | 0.00299321 | 0.00299321 | 0.00299321 | 0.00299321 | 0.00299321 | 0.00299321 | 0.00299321 | 0.00299321 | 0.00299321 | 0.00299321 | 0.00299321 | 0.00299321 | 0.00299321 | 0.00299321 | 0.00299321 | 0.00299321 | 0.00299321 | 0.00299321 | 0.00299321 | 0.00299321 | 0.00299321 | 0.00299321 | 0.00299321 | 0.00299321 | 0.00299321 | 0.00299321 | 0.00299321 | 0.00299321 | 0.00299321 | 0.00299321 | 0.00299321 | 0.00299321 | 0.00299321 | 0 | 0 | 0 | 0 | 0 | 0 | 0 | 0 | 0 | 0 | 0
1104 | 832.0923 | 0.003375351 | 40 | 592 | -512 | 0 | 0 | 0 | 0 | 0 | 0 | 0 | 0 | 0 | 0 | 0 | 0 | 0 | 0.003375351 | 0.003375351 | 0.003375351 | 0.003375351 | 0.003375351 | 0.003375351 | 0.003375351 | 0.003375351 | 0.003375351 | 0.003375351 | 0.003375351 | 0.003375351 | 0.003375351 | 0.003375351 | 0.003375351 | 0.003375351 | 0.003375351 | 0.003375351 | 0.003375351 | 0.003375351 | 0.003375351 | 0.003375351 | 0.003375351 | 0.003375351 | 0.003375351 | 0.003375351 | 0.003375351 | 0.003375351 | 0.003375351 | 0.003375351 | 0.003375351 | 0.003375351 | 0.003375351 | 0.003375351 | 0.003375351 | 0.003375351 | 0.003375351 | 0.003375351 | 0.003375351 | 0.003375351 | 0.003375351 | 0.003375351 | 0 | 0 | 0 | 0 | 0 | 0 | 0 | 0 | 0 | 0
958 | 1224.999 | 0.004969161 | 30 | 509 | -449 | 0 | 0 | 0 | 0 | 0 | 0 | 0 | 0 | 0 | 0 | 0 | 0 | 0 | 0 | 0 | 0 | 0.004969161 | 0.004969161 | 0.004969161 | 0.004969161 | 0.004969161 | 0.004969161 | 0.004969161 | 0.004969161 | 0.004969161 | 0.004969161 | 0.004969161 | 0.004969161 | 0.004969161 | 0.004969161 | 0.004969161 | 0.004969161 | 0.004969161 | 0.004969161 | 0.004969161 | 0.004969161 | 0.004969161 | 0.004969161 | 0.004969161 | 0.004969161 | 0.004969161 | 0.004969161 | 0.004969161 | 0.004969161 | 0.004969161 | 0.004969161 | 0.004969161 | 0.004969161 | 0.004969161 | 0.004969161 | 0.004969161 | 0.004969161 | 0 | 0 | 0 | 0 | 0 | 0 | 0 | 0 | 0 | 0 | 0 | 0 | 0
958 | 1217.468 | 0.004938612 | 20 | 499 | -459 | 0 | 0 | 0 | 0 | 0 | 0 | 0 | 0 | 0 | 0 | 0 | 0 | 0 | 0 | 0 | 0.004938612 | 0.004938612 | 0.004938612 | 0.004938612 | 0.004938612 | 0.004938612 | 0.004938612 | 0.004938612 | 0.004938612 | 0.004938612 | 0.004938612 | 0.004938612 | 0.004938612 | 0.004938612 | 0.004938612 | 0.004938612 | 0.004938612 | 0.004938612 | 0.004938612 | 0.004938612 | 0.004938612 | 0.004938612 | 0.004938612 | 0.004938612 | 0.004938612 | 0.004938612 | 0.004938612 | 0.004938612 | 0.004938612 | 0.004938612 | 0.004938612 | 0.004938612 | 0.004938612 | 0.004938612 | 0.004938612 | 0.004938612 | 0 | 0 | 0 | 0 | 0 | 0 | 0 | 0 | 0 | 0 | 0 | 0 | 0 | 0
958 | 774.8072 | 0.003142976 | 10 | 489 | -469 | 0 | 0 | 0 | 0 | 0 | 0 | 0 | 0 | 0 | 0 | 0 | 0 | 0 | 0 | 0 | 0.003142976 | 0.003142976 | 0.003142976 | 0.003142976 | 0.003142976 | 0.003142976 | 0.003142976 | 0.003142976 | 0.003142976 | 0.003142976 | 0.003142976 | 0.003142976 | 0.003142976 | 0.003142976 | 0.003142976 | 0.003142976 | 0.003142976 | 0.003142976 | 0.003142976 | 0.003142976 | 0.003142976 | 0.003142976 | 0.003142976 | 0.003142976 | 0.003142976 | 0.003142976 | 0.003142976 | 0.003142976 | 0.003142976 | 0.003142976 | 0.003142976 | 0.003142976 | 0.003142976 | 0.003142976 | 0.003142976 | 0.003142976 | 0 | 0 | 0 | 0 | 0 | 0 | 0 | 0 | 0 | 0 | 0 | 0 | 0 | 0
958 | 831.0197 | 0.003371001 | 0 | 479 | -479 | 0 | 0 | 0 | 0 | 0 | 0 | 0 | 0 | 0 | 0 | 0 | 0 | 0 | 0 | 0 | 0.003371001 | 0.003371001 | 0.003371001 | 0.003371001 | 0.003371001 | 0.003371001 | 0.003371001 | 0.003371001 | 0.003371001 | 0.003371001 | 0.003371001 | 0.003371001 | 0.003371001 | 0.003371001 | 0.003371001 | 0.003371001 | 0.003371001 | 0.003371001 | 0.003371001 | 0.003371001 | 0.003371001 | 0.003371001 | 0.003371001 | 0.003371001 | 0.003371001 | 0.003371001 | 0.003371001 | 0.003371001 | 0.003371001 | 0.003371001 | 0.003371001 | 0.003371001 | 0.003371001 | 0.003371001 | 0.003371001 | 0 | 0 | 0 | 0 | 0 | 0 | 0 | 0 | 0 | 0 | 0 | 0 | 0 | 0 | 0
958 | 740.3157 | 0.003003063 | -10 | 469 | -489 | 0 | 0 | 0 | 0 | 0 | 0 | 0 | 0 | 0 | 0 | 0 | 0 | 0 | 0 | 0.003003063 | 0.003003063 | 0.003003063 | 0.003003063 | 0.003003063 | 0.003003063 | 0.003003063 | 0.003003063 | 0.003003063 | 0.003003063 | 0.003003063 | 0.003003063 | 0.003003063 | 0.003003063 | 0.003003063 | 0.003003063 | 0.003003063 | 0.003003063 | 0.003003063 | 0.003003063 | 0.003003063 | 0.003003063 | 0.003003063 | 0.003003063 | 0.003003063 | 0.003003063 | 0.003003063 | 0.003003063 | 0.003003063 | 0.003003063 | 0.003003063 | 0.003003063 | 0.003003063 | 0.003003063 | 0.003003063 | 0.003003063 | 0 | 0 | 0 | 0 | 0 | 0 | 0 | 0 | 0 | 0 | 0 | 0 | 0 | 0 | 0
958 | 843.0224 | 0.003419689 | -20 | 459 | -499 | 0 | 0 | 0 | 0 | 0 | 0 | 0 | 0 | 0 | 0 | 0 | 0 | 0 | 0 | 0.003419689 | 0.003419689 | 0.003419689 | 0.003419689 | 0.003419689 | 0.003419689 | 0.003419689 | 0.003419689 | 0.003419689 | 0.003419689 | 0.003419689 | 0.003419689 | 0.003419689 | 0.003419689 | 0.003419689 | 0.003419689 | 0.003419689 | 0.003419689 | 0.003419689 | 0.003419689 | 0.003419689 | 0.003419689 | 0.003419689 | 0.003419689 | 0.003419689 | 0.003419689 | 0.003419689 | 0.003419689 | 0.003419689 | 0.003419689 | 0.003419689 | 0.003419689 | 0.003419689 | 0.003419689 | 0.003419689 | 0.003419689 | 0 | 0 | 0 | 0 | 0 | 0 | 0 | 0 | 0 | 0 | 0 | 0 | 0 | 0 | 0
958 | 745.7789 | 0.003025224 | -30 | 449 | -509 | 0 | 0 | 0 | 0 | 0 | 0 | 0 | 0 | 0 | 0 | 0 | 0 | 0 | 0.003025224 | 0.003025224 | 0.003025224 | 0.003025224 | 0.003025224 | 0.003025224 | 0.003025224 | 0.003025224 | 0.003025224 | 0.003025224 | 0.003025224 | 0.003025224 | 0.003025224 | 0.003025224 | 0.003025224 | 0.003025224 | 0.003025224 | 0.003025224 | 0.003025224 | 0.003025224 | 0.003025224 | 0.003025224 | 0.003025224 | 0.003025224 | 0.003025224 | 0.003025224 | 0.003025224 | 0.003025224 | 0.003025224 | 0.003025224 | 0.003025224 | 0.003025224 | 0.003025224 | 0.003025224 | 0.003025224 | 0.003025224 | 0 | 0 | 0 | 0 | 0 | 0 | 0 | 0 | 0 | 0 | 0 | 0 | 0 | 0 | 0 | 0
958 | 883.4961 | 0.003583869 | -40 | 439 | -519 | 0 | 0 | 0 | 0 | 0 | 0 | 0 | 0 | 0 | 0 | 0 | 0 | 0 | 0.003583869 | 0.003583869 | 0.003583869 | 0.003583869 | 0.003583869 | 0.003583869 | 0.003583869 | 0.003583869 | 0.003583869 | 0.003583869 | 0.003583869 | 0.003583869 | 0.003583869 | 0.003583869 | 0.003583869 | 0.003583869 | 0.003583869 | 0.003583869 | 0.003583869 | 0.003583869 | 0.003583869 | 0.003583869 | 0.003583869 | 0.003583869 | 0.003583869 | 0.003583869 | 0.003583869 | 0.003583869 | 0.003583869 | 0.003583869 | 0.003583869 | 0.003583869 | 0.003583869 | 0.003583869 | 0.003583869 | 0.003583869 | 0 | 0 | 0 | 0 | 0 | 0 | 0 | 0 | 0 | 0 | 0 | 0 | 0 | 0 | 0 | 0
958 | 844.7302 | 0.003426616 | -30 | 449 | -509 | 0 | 0 | 0 | 0 | 0 | 0 | 0 | 0 | 0 | 0 | 0 | 0 | 0 | 0.003426616 | 0.003426616 | 0.003426616 | 0.003426616 | 0.003426616 | 0.003426616 | 0.003426616 | 0.003426616 | 0.003426616 | 0.003426616 | 0.003426616 | 0.003426616 | 0.003426616 | 0.003426616 | 0.003426616 | 0.003426616 | 0.003426616 | 0.003426616 | 0.003426616 | 0.003426616 | 0.003426616 | 0.003426616 | 0.003426616 | 0.003426616 | 0.003426616 | 0.003426616 | 0.003426616 | 0.003426616 | 0.003426616 | 0.003426616 | 0.003426616 | 0.003426616 | 0.003426616 | 0.003426616 | 0.003426616 | 0.003426616 | 0 | 0 | 0 | 0 | 0 | 0 | 0 | 0 | 0 | 0 | 0 | 0 | 0 | 0 | 0 | 0
958 | 837.4841 | 0.003397223 | -20 | 459 | -499 | 0 | 0 | 0 | 0 | 0 | 0 | 0 | 0 | 0 | 0 | 0 | 0 | 0 | 0 | 0.003397223 | 0.003397223 | 0.003397223 | 0.003397223 | 0.003397223 | 0.003397223 | 0.003397223 | 0.003397223 | 0.003397223 | 0.003397223 | 0.003397223 | 0.003397223 | 0.003397223 | 0.003397223 | 0.003397223 | 0.003397223 | 0.003397223 | 0.003397223 | 0.003397223 | 0.003397223 | 0.003397223 | 0.003397223 | 0.003397223 | 0.003397223 | 0.003397223 | 0.003397223 | 0.003397223 | 0.003397223 | 0.003397223 | 0.003397223 | 0.003397223 | 0.003397223 | 0.003397223 | 0.003397223 | 0.003397223 | 0.003397223 | 0 | 0 | 0 | 0 | 0 | 0 | 0 | 0 | 0 | 0 | 0 | 0 | 0 | 0 | 0
958 | 880.6992 | 0.003572524 | -10 | 469 | -489 | 0 | 0 | 0 | 0 | 0 | 0 | 0 | 0 | 0 | 0 | 0 | 0 | 0 | 0 | 0.003572524 | 0.003572524 | 0.003572524 | 0.003572524 | 0.003572524 | 0.003572524 | 0.003572524 | 0.003572524 | 0.003572524 | 0.003572524 | 0.003572524 | 0.003572524 | 0.003572524 | 0.003572524 | 0.003572524 | 0.003572524 | 0.003572524 | 0.003572524 | 0.003572524 | 0.003572524 | 0.003572524 | 0.003572524 | 0.003572524 | 0.003572524 | 0.003572524 | 0.003572524 | 0.003572524 | 0.003572524 | 0.003572524 | 0.003572524 | 0.003572524 | 0.003572524 | 0.003572524 | 0.003572524 | 0.003572524 | 0.003572524 | 0 | 0 | 0 | 0 | 0 | 0 | 0 | 0 | 0 | 0 | 0 | 0 | 0 | 0 | 0
958 | 805.8659 | 0.003268965 | 0 | 479 | -479 | 0 | 0 | 0 | 0 | 0 | 0 | 0 | 0 | 0 | 0 | 0 | 0 | 0 | 0 | 0 | 0.003268965 | 0.003268965 | 0.003268965 | 0.003268965 | 0.003268965 | 0.003268965 | 0.003268965 | 0.003268965 | 0.003268965 | 0.003268965 | 0.003268965 | 0.003268965 | 0.003268965 | 0.003268965 | 0.003268965 | 0.003268965 | 0.003268965 | 0.003268965 | 0.003268965 | 0.003268965 | 0.003268965 | 0.003268965 | 0.003268965 | 0.003268965 | 0.003268965 | 0.003268965 | 0.003268965 | 0.003268965 | 0.003268965 | 0.003268965 | 0.003268965 | 0.003268965 | 0.003268965 | 0.003268965 | 0.003268965 | 0 | 0 | 0 | 0 | 0 | 0 | 0 | 0 | 0 | 0 | 0 | 0 | 0 | 0 | 0
958 | 808.8107 | 0.00328091 | 10 | 489 | -469 | 0 | 0 | 0 | 0 | 0 | 0 | 0 | 0 | 0 | 0 | 0 | 0 | 0 | 0 | 0 | 0.00328091 | 0.00328091 | 0.00328091 | 0.00328091 | 0.00328091 | 0.00328091 | 0.00328091 | 0.00328091 | 0.00328091 | 0.00328091 | 0.00328091 | 0.00328091 | 0.00328091 | 0.00328091 | 0.00328091 | 0.00328091 | 0.00328091 | 0.00328091 | 0.00328091 | 0.00328091 | 0.00328091 | 0.00328091 | 0.00328091 | 0.00328091 | 0.00328091 | 0.00328091 | 0.00328091 | 0.00328091 | 0.00328091 | 0.00328091 | 0.00328091 | 0.00328091 | 0.00328091 | 0.00328091 | 0.00328091 | 0.00328091 | 0 | 0 | 0 | 0 | 0 | 0 | 0 | 0 | 0 | 0 | 0 | 0 | 0 | 0
958 | 778.7918 | 0.00315914 | 20 | 499 | -459 | 0 | 0 | 0 | 0 | 0 | 0 | 0 | 0 | 0 | 0 | 0 | 0 | 0 | 0 | 0 | 0.00315914 | 0.00315914 | 0.00315914 | 0.00315914 | 0.00315914 | 0.00315914 | 0.00315914 | 0.00315914 | 0.00315914 | 0.00315914 | 0.00315914 | 0.00315914 | 0.00315914 | 0.00315914 | 0.00315914 | 0.00315914 | 0.00315914 | 0.00315914 | 0.00315914 | 0.00315914 | 0.00315914 | 0.00315914 | 0.00315914 | 0.00315914 | 0.00315914 | 0.00315914 | 0.00315914 | 0.00315914 | 0.00315914 | 0.00315914 | 0.00315914 | 0.00315914 | 0.00315914 | 0.00315914 | 0.00315914 | 0.00315914 | 0 | 0 | 0 | 0 | 0 | 0 | 0 | 0 | 0 | 0 | 0 | 0 | 0 | 0
958 | 835.9637 | 0.003391055 | 30 | 509 | -449 | 0 | 0 | 0 | 0 | 0 | 0 | 0 | 0 | 0 | 0 | 0 | 0 | 0 | 0 | 0 | 0 | 0.003391055 | 0.003391055 | 0.003391055 | 0.003391055 | 0.003391055 | 0.003391055 | 0.003391055 | 0.003391055 | 0.003391055 | 0.003391055 | 0.003391055 | 0.003391055 | 0.003391055 | 0.003391055 | 0.003391055 | 0.003391055 | 0.003391055 | 0.003391055 | 0.003391055 | 0.003391055 | 0.003391055 | 0.003391055 | 0.003391055 | 0.003391055 | 0.003391055 | 0.003391055 | 0.003391055 | 0.003391055 | 0.003391055 | 0.003391055 | 0.003391055 | 0.003391055 | 0.003391055 | 0.003391055 | 0.003391055 | 0.003391055 | 0 | 0 | 0 | 0 | 0 | 0 | 0 | 0 | 0 | 0 | 0 | 0 | 0
958 | 803.8978 | 0.003260982 | 40 | 519 | -439 | 0 | 0 | 0 | 0 | 0 | 0 | 0 | 0 | 0 | 0 | 0 | 0 | 0 | 0 | 0 | 0 | 0.003260982 | 0.003260982 | 0.003260982 | 0.003260982 | 0.003260982 | 0.003260982 | 0.003260982 | 0.003260982 | 0.003260982 | 0.003260982 | 0.003260982 | 0.003260982 | 0.003260982 | 0.003260982 | 0.003260982 | 0.003260982 | 0.003260982 | 0.003260982 | 0.003260982 | 0.003260982 | 0.003260982 | 0.003260982 | 0.003260982 | 0.003260982 | 0.003260982 | 0.003260982 | 0.003260982 | 0.003260982 | 0.003260982 | 0.003260982 | 0.003260982 | 0.003260982 | 0.003260982 | 0.003260982 | 0.003260982 | 0.003260982 | 0 | 0 | 0 | 0 | 0 | 0 | 0 | 0 | 0 | 0 | 0 | 0 | 0
958 | 762.8416 | 0.003094438 | 30 | 509 | -449 | 0 | 0 | 0 | 0 | 0 | 0 | 0 | 0 | 0 | 0 | 0 | 0 | 0 | 0 | 0 | 0 | 0.003094438 | 0.003094438 | 0.003094438 | 0.003094438 | 0.003094438 | 0.003094438 | 0.003094438 | 0.003094438 | 0.003094438 | 0.003094438 | 0.003094438 | 0.003094438 | 0.003094438 | 0.003094438 | 0.003094438 | 0.003094438 | 0.003094438 | 0.003094438 | 0.003094438 | 0.003094438 | 0.003094438 | 0.003094438 | 0.003094438 | 0.003094438 | 0.003094438 | 0.003094438 | 0.003094438 | 0.003094438 | 0.003094438 | 0.003094438 | 0.003094438 | 0.003094438 | 0.003094438 | 0.003094438 | 0.003094438 | 0.003094438 | 0 | 0 | 0 | 0 | 0 | 0 | 0 | 0 | 0 | 0 | 0 | 0 | 0
958 | 856.0249 | 0.003472433 | 20 | 499 | -459 | 0 | 0 | 0 | 0 | 0 | 0 | 0 | 0 | 0 | 0 | 0 | 0 | 0 | 0 | 0 | 0.003472433 | 0.003472433 | 0.003472433 | 0.003472433 | 0.003472433 | 0.003472433 | 0.003472433 | 0.003472433 | 0.003472433 | 0.003472433 | 0.003472433 | 0.003472433 | 0.003472433 | 0.003472433 | 0.003472433 | 0.003472433 | 0.003472433 | 0.003472433 | 0.003472433 | 0.003472433 | 0.003472433 | 0.003472433 | 0.003472433 | 0.003472433 | 0.003472433 | 0.003472433 | 0.003472433 | 0.003472433 | 0.003472433 | 0.003472433 | 0.003472433 | 0.003472433 | 0.003472433 | 0.003472433 | 0.003472433 | 0.003472433 | 0 | 0 | 0 | 0 | 0 | 0 | 0 | 0 | 0 | 0 | 0 | 0 | 0 | 0
958 | 825.7885 | 0.00334978 | 10 | 489 | -469 | 0 | 0 | 0 | 0 | 0 | 0 | 0 | 0 | 0 | 0 | 0 | 0 | 0 | 0 | 0 | 0.00334978 | 0.00334978 | 0.00334978 | 0.00334978 | 0.00334978 | 0.00334978 | 0.00334978 | 0.00334978 | 0.00334978 | 0.00334978 | 0.00334978 | 0.00334978 | 0.00334978 | 0.00334978 | 0.00334978 | 0.00334978 | 0.00334978 | 0.00334978 | 0.00334978 | 0.00334978 | 0.00334978 | 0.00334978 | 0.00334978 | 0.00334978 | 0.00334978 | 0.00334978 | 0.00334978 | 0.00334978 | 0.00334978 | 0.00334978 | 0.00334978 | 0.00334978 | 0.00334978 | 0.00334978 | 0.00334978 | 0.00334978 | 0 | 0 | 0 | 0 | 0 | 0 | 0 | 0 | 0 | 0 | 0 | 0 | 0 | 0
958 | 824.7908 | 0.003345733 | 0 | 479 | -479 | 0 | 0 | 0 | 0 | 0 | 0 | 0 | 0 | 0 | 0 | 0 | 0 | 0 | 0 | 0 | 0.003345733 | 0.003345733 | 0.003345733 | 0.003345733 | 0.003345733 | 0.003345733 | 0.003345733 | 0.003345733 | 0.003345733 | 0.003345733 | 0.003345733 | 0.003345733 | 0.003345733 | 0.003345733 | 0.003345733 | 0.003345733 | 0.003345733 | 0.003345733 | 0.003345733 | 0.003345733 | 0.003345733 | 0.003345733 | 0.003345733 | 0.003345733 | 0.003345733 | 0.003345733 | 0.003345733 | 0.003345733 | 0.003345733 | 0.003345733 | 0.003345733 | 0.003345733 | 0.003345733 | 0.003345733 | 0.003345733 | 0 | 0 | 0 | 0 | 0 | 0 | 0 | 0 | 0 | 0 | 0 | 0 | 0 | 0 | 0
958 | 1187.998 | 0.004819071 | -10 | 469 | -489 | 0 | 0 | 0 | 0 | 0 | 0 | 0 | 0 | 0 | 0 | 0 | 0 | 0 | 0 | 0.004819071 | 0.004819071 | 0.004819071 | 0.004819071 | 0.004819071 | 0.004819071 | 0.004819071 | 0.004819071 | 0.004819071 | 0.004819071 | 0.004819071 | 0.004819071 | 0.004819071 | 0.004819071 | 0.004819071 | 0.004819071 | 0.004819071 | 0.004819071 | 0.004819071 | 0.004819071 | 0.004819071 | 0.004819071 | 0.004819071 | 0.004819071 | 0.004819071 | 0.004819071 | 0.004819071 | 0.004819071 | 0.004819071 | 0.004819071 | 0.004819071 | 0.004819071 | 0.004819071 | 0.004819071 | 0.004819071 | 0.004819071 | 0 | 0 | 0 | 0 | 0 | 0 | 0 | 0 | 0 | 0 | 0 | 0 | 0 | 0 | 0
958 | 1242.998 | 0.005042177 | -20 | 459 | -499 | 0 | 0 | 0 | 0 | 0 | 0 | 0 | 0 | 0 | 0 | 0 | 0 | 0 | 0 | 0.005042177 | 0.005042177 | 0.005042177 | 0.005042177 | 0.005042177 | 0.005042177 | 0.005042177 | 0.005042177 | 0.005042177 | 0.005042177 | 0.005042177 | 0.005042177 | 0.005042177 | 0.005042177 | 0.005042177 | 0.005042177 | 0.005042177 | 0.005042177 | 0.005042177 | 0.005042177 | 0.005042177 | 0.005042177 | 0.005042177 | 0.005042177 | 0.005042177 | 0.005042177 | 0.005042177 | 0.005042177 | 0.005042177 | 0.005042177 | 0.005042177 | 0.005042177 | 0.005042177 | 0.005042177 | 0.005042177 | 0.005042177 | 0 | 0 | 0 | 0 | 0 | 0 | 0 | 0 | 0 | 0 | 0 | 0 | 0 | 0 | 0
958 | 1183.808 | 0.004802071 | -30 | 449 | -509 | 0 | 0 | 0 | 0 | 0 | 0 | 0 | 0 | 0 | 0 | 0 | 0 | 0 | 0.004802071 | 0.004802071 | 0.004802071 | 0.004802071 | 0.004802071 | 0.004802071 | 0.004802071 | 0.004802071 | 0.004802071 | 0.004802071 | 0.004802071 | 0.004802071 | 0.004802071 | 0.004802071 | 0.004802071 | 0.004802071 | 0.004802071 | 0.004802071 | 0.004802071 | 0.004802071 | 0.004802071 | 0.004802071 | 0.004802071 | 0.004802071 | 0.004802071 | 0.004802071 | 0.004802071 | 0.004802071 | 0.004802071 | 0.004802071 | 0.004802071 | 0.004802071 | 0.004802071 | 0.004802071 | 0.004802071 | 0.004802071 | 0 | 0 | 0 | 0 | 0 | 0 | 0 | 0 | 0 | 0 | 0 | 0 | 0 | 0 | 0 | 0
958 | 1215.863 | 0.004932103 | -40 | 439 | -519 | 0 | 0 | 0 | 0 | 0 | 0 | 0 | 0 | 0 | 0 | 0 | 0 | 0 | 0.004932103 | 0.004932103 | 0.004932103 | 0.004932103 | 0.004932103 | 0.004932103 | 0.004932103 | 0.004932103 | 0.004932103 | 0.004932103 | 0.004932103 | 0.004932103 | 0.004932103 | 0.004932103 | 0.004932103 | 0.004932103 | 0.004932103 | 0.004932103 | 0.004932103 | 0.004932103 | 0.004932103 | 0.004932103 | 0.004932103 | 0.004932103 | 0.004932103 | 0.004932103 | 0.004932103 | 0.004932103 | 0.004932103 | 0.004932103 | 0.004932103 | 0.004932103 | 0.004932103 | 0.004932103 | 0.004932103 | 0.004932103 | 0 | 0 | 0 | 0 | 0 | 0 | 0 | 0 | 0 | 0 | 0 | 0 | 0 | 0 | 0 | 0
958 | 1254.7 | 0.005089643 | -30 | 449 | -509 | 0 | 0 | 0 | 0 | 0 | 0 | 0 | 0 | 0 | 0 | 0 | 0 | 0 | 0.005089643 | 0.005089643 | 0.005089643 | 0.005089643 | 0.005089643 | 0.005089643 | 0.005089643 | 0.005089643 | 0.005089643 | 0.005089643 | 0.005089643 | 0.005089643 | 0.005089643 | 0.005089643 | 0.005089643 | 0.005089643 | 0.005089643 | 0.005089643 | 0.005089643 | 0.005089643 | 0.005089643 | 0.005089643 | 0.005089643 | 0.005089643 | 0.005089643 | 0.005089643 | 0.005089643 | 0.005089643 | 0.005089643 | 0.005089643 | 0.005089643 | 0.005089643 | 0.005089643 | 0.005089643 | 0.005089643 | 0.005089643 | 0 | 0 | 0 | 0 | 0 | 0 | 0 | 0 | 0 | 0 | 0 | 0 | 0 | 0 | 0 | 0
958 | 1225.202 | 0.004969985 | -20 | 459 | -499 | 0 | 0 | 0 | 0 | 0 | 0 | 0 | 0 | 0 | 0 | 0 | 0 | 0 | 0 | 0.004969985 | 0.004969985 | 0.004969985 | 0.004969985 | 0.004969985 | 0.004969985 | 0.004969985 | 0.004969985 | 0.004969985 | 0.004969985 | 0.004969985 | 0.004969985 | 0.004969985 | 0.004969985 | 0.004969985 | 0.004969985 | 0.004969985 | 0.004969985 | 0.004969985 | 0.004969985 | 0.004969985 | 0.004969985 | 0.004969985 | 0.004969985 | 0.004969985 | 0.004969985 | 0.004969985 | 0.004969985 | 0.004969985 | 0.004969985 | 0.004969985 | 0.004969985 | 0.004969985 | 0.004969985 | 0.004969985 | 0.004969985 | 0 | 0 | 0 | 0 | 0 | 0 | 0 | 0 | 0 | 0 | 0 | 0 | 0 | 0 | 0
958 | 1215.121 | 0.004929094 | -10 | 469 | -489 | 0 | 0 | 0 | 0 | 0 | 0 | 0 | 0 | 0 | 0 | 0 | 0 | 0 | 0 | 0.004929094 | 0.004929094 | 0.004929094 | 0.004929094 | 0.004929094 | 0.004929094 | 0.004929094 | 0.004929094 | 0.004929094 | 0.004929094 | 0.004929094 | 0.004929094 | 0.004929094 | 0.004929094 | 0.004929094 | 0.004929094 | 0.004929094 | 0.004929094 | 0.004929094 | 0.004929094 | 0.004929094 | 0.004929094 | 0.004929094 | 0.004929094 | 0.004929094 | 0.004929094 | 0.004929094 | 0.004929094 | 0.004929094 | 0.004929094 | 0.004929094 | 0.004929094 | 0.004929094 | 0.004929094 | 0.004929094 | 0.004929094 | 0 | 0 | 0 | 0 | 0 | 0 | 0 | 0 | 0 | 0 | 0 | 0 | 0 | 0 | 0
958 | 1275.902 | 0.005175647 | 0 | 479 | -479 | 0 | 0 | 0 | 0 | 0 | 0 | 0 | 0 | 0 | 0 | 0 | 0 | 0 | 0 | 0 | 0.005175647 | 0.005175647 | 0.005175647 | 0.005175647 | 0.005175647 | 0.005175647 | 0.005175647 | 0.005175647 | 0.005175647 | 0.005175647 | 0.005175647 | 0.005175647 | 0.005175647 | 0.005175647 | 0.005175647 | 0.005175647 | 0.005175647 | 0.005175647 | 0.005175647 | 0.005175647 | 0.005175647 | 0.005175647 | 0.005175647 | 0.005175647 | 0.005175647 | 0.005175647 | 0.005175647 | 0.005175647 | 0.005175647 | 0.005175647 | 0.005175647 | 0.005175647 | 0.005175647 | 0.005175647 | 0.005175647 | 0 | 0 | 0 | 0 | 0 | 0 | 0 | 0 | 0 | 0 | 0 | 0 | 0 | 0 | 0
930 | 701.8372 | 0.002846976 | 10 | 475 | -455 | 0 | 0 | 0 | 0 | 0 | 0 | 0 | 0 | 0 | 0 | 0 | 0 | 0 | 0 | 0 | 0.002846976 | 0.002846976 | 0.002846976 | 0.002846976 | 0.002846976 | 0.002846976 | 0.002846976 | 0.002846976 | 0.002846976 | 0.002846976 | 0.002846976 | 0.002846976 | 0.002846976 | 0.002846976 | 0.002846976 | 0.002846976 | 0.002846976 | 0.002846976 | 0.002846976 | 0.002846976 | 0.002846976 | 0.002846976 | 0.002846976 | 0.002846976 | 0.002846976 | 0.002846976 | 0.002846976 | 0.002846976 | 0.002846976 | 0.002846976 | 0.002846976 | 0.002846976 | 0.002846976 | 0.002846976 | 0.002846976 | 0 | 0 | 0 | 0 | 0 | 0 | 0 | 0 | 0 | 0 | 0 | 0 | 0 | 0 | 0
930 | 687.7319 | 0.002789759 | 20 | 485 | -445 | 0 | 0 | 0 | 0 | 0 | 0 | 0 | 0 | 0 | 0 | 0 | 0 | 0 | 0 | 0 | 0 | 0.002789759 | 0.002789759 | 0.002789759 | 0.002789759 | 0.002789759 | 0.002789759 | 0.002789759 | 0.002789759 | 0.002789759 | 0.002789759 | 0.002789759 | 0.002789759 | 0.002789759 | 0.002789759 | 0.002789759 | 0.002789759 | 0.002789759 | 0.002789759 | 0.002789759 | 0.002789759 | 0.002789759 | 0.002789759 | 0.002789759 | 0.002789759 | 0.002789759 | 0.002789759 | 0.002789759 | 0.002789759 | 0.002789759 | 0.002789759 | 0.002789759 | 0.002789759 | 0.002789759 | 0.002789759 | 0.002789759 | 0 | 0 | 0 | 0 | 0 | 0 | 0 | 0 | 0 | 0 | 0 | 0 | 0 | 0
930 | 717.8205 | 0.002911812 | 30 | 495 | -435 | 0 | 0 | 0 | 0 | 0 | 0 | 0 | 0 | 0 | 0 | 0 | 0 | 0 | 0 | 0 | 0 | 0.002911812 | 0.002911812 | 0.002911812 | 0.002911812 | 0.002911812 | 0.002911812 | 0.002911812 | 0.002911812 | 0.002911812 | 0.002911812 | 0.002911812 | 0.002911812 | 0.002911812 | 0.002911812 | 0.002911812 | 0.002911812 | 0.002911812 | 0.002911812 | 0.002911812 | 0.002911812 | 0.002911812 | 0.002911812 | 0.002911812 | 0.002911812 | 0.002911812 | 0.002911812 | 0.002911812 | 0.002911812 | 0.002911812 | 0.002911812 | 0.002911812 | 0.002911812 | 0.002911812 | 0.002911812 | 0.002911812 | 0 | 0 | 0 | 0 | 0 | 0 | 0 | 0 | 0 | 0 | 0 | 0 | 0 | 0
930 | 680.435 | 0.002760159 | 40 | 505 | -425 | 0 | 0 | 0 | 0 | 0 | 0 | 0 | 0 | 0 | 0 | 0 | 0 | 0 | 0 | 0 | 0 | 0 | 0.002760159 | 0.002760159 | 0.002760159 | 0.002760159 | 0.002760159 | 0.002760159 | 0.002760159 | 0.002760159 | 0.002760159 | 0.002760159 | 0.002760159 | 0.002760159 | 0.002760159 | 0.002760159 | 0.002760159 | 0.002760159 | 0.002760159 | 0.002760159 | 0.002760159 | 0.002760159 | 0.002760159 | 0.002760159 | 0.002760159 | 0.002760159 | 0.002760159 | 0.002760159 | 0.002760159 | 0.002760159 | 0.002760159 | 0.002760159 | 0.002760159 | 0.002760159 | 0.002760159 | 0.002760159 | 0 | 0 | 0 | 0 | 0 | 0 | 0 | 0 | 0 | 0 | 0 | 0 | 0 | 0
930 | 744.8494 | 0.003021454 | 30 | 495 | -435 | 0 | 0 | 0 | 0 | 0 | 0 | 0 | 0 | 0 | 0 | 0 | 0 | 0 | 0 | 0 | 0 | 0.003021454 | 0.003021454 | 0.003021454 | 0.003021454 | 0.003021454 | 0.003021454 | 0.003021454 | 0.003021454 | 0.003021454 | 0.003021454 | 0.003021454 | 0.003021454 | 0.003021454 | 0.003021454 | 0.003021454 | 0.003021454 | 0.003021454 | 0.003021454 | 0.003021454 | 0.003021454 | 0.003021454 | 0.003021454 | 0.003021454 | 0.003021454 | 0.003021454 | 0.003021454 | 0.003021454 | 0.003021454 | 0.003021454 | 0.003021454 | 0.003021454 | 0.003021454 | 0.003021454 | 0.003021454 | 0.003021454 | 0 | 0 | 0 | 0 | 0 | 0 | 0 | 0 | 0 | 0 | 0 | 0 | 0 | 0
930 | 710.3157 | 0.002881369 | 20 | 485 | -445 | 0 | 0 | 0 | 0 | 0 | 0 | 0 | 0 | 0 | 0 | 0 | 0 | 0 | 0 | 0 | 0 | 0.002881369 | 0.002881369 | 0.002881369 | 0.002881369 | 0.002881369 | 0.002881369 | 0.002881369 | 0.002881369 | 0.002881369 | 0.002881369 | 0.002881369 | 0.002881369 | 0.002881369 | 0.002881369 | 0.002881369 | 0.002881369 | 0.002881369 | 0.002881369 | 0.002881369 | 0.002881369 | 0.002881369 | 0.002881369 | 0.002881369 | 0.002881369 | 0.002881369 | 0.002881369 | 0.002881369 | 0.002881369 | 0.002881369 | 0.002881369 | 0.002881369 | 0.002881369 | 0.002881369 | 0.002881369 | 0.002881369 | 0 | 0 | 0 | 0 | 0 | 0 | 0 | 0 | 0 | 0 | 0 | 0 | 0 | 0
930 | 702.7207 | 0.00285056 | 10 | 475 | -455 | 0 | 0 | 0 | 0 | 0 | 0 | 0 | 0 | 0 | 0 | 0 | 0 | 0 | 0 | 0 | 0.00285056 | 0.00285056 | 0.00285056 | 0.00285056 | 0.00285056 | 0.00285056 | 0.00285056 | 0.00285056 | 0.00285056 | 0.00285056 | 0.00285056 | 0.00285056 | 0.00285056 | 0.00285056 | 0.00285056 | 0.00285056 | 0.00285056 | 0.00285056 | 0.00285056 | 0.00285056 | 0.00285056 | 0.00285056 | 0.00285056 | 0.00285056 | 0.00285056 | 0.00285056 | 0.00285056 | 0.00285056 | 0.00285056 | 0.00285056 | 0.00285056 | 0.00285056 | 0.00285056 | 0.00285056 | 0.00285056 | 0 | 0 | 0 | 0 | 0 | 0 | 0 | 0 | 0 | 0 | 0 | 0 | 0 | 0 | 0
958 | 1168.741 | 0.004740956 | 0 | 479 | -479 | 0 | 0 | 0 | 0 | 0 | 0 | 0 | 0 | 0 | 0 | 0 | 0 | 0 | 0 | 0 | 0.004740956 | 0.004740956 | 0.004740956 | 0.004740956 | 0.004740956 | 0.004740956 | 0.004740956 | 0.004740956 | 0.004740956 | 0.004740956 | 0.004740956 | 0.004740956 | 0.004740956 | 0.004740956 | 0.004740956 | 0.004740956 | 0.004740956 | 0.004740956 | 0.004740956 | 0.004740956 | 0.004740956 | 0.004740956 | 0.004740956 | 0.004740956 | 0.004740956 | 0.004740956 | 0.004740956 | 0.004740956 | 0.004740956 | 0.004740956 | 0.004740956 | 0.004740956 | 0.004740956 | 0.004740956 | 0.004740956 | 0 | 0 | 0 | 0 | 0 | 0 | 0 | 0 | 0 | 0 | 0 | 0 | 0 | 0 | 0
841 | 885.4758 | 0.0035919 | -10 | 410.5 | -430.5 | 0 | 0 | 0 | 0 | 0 | 0 | 0 | 0 | 0 | 0 | 0 | 0 | 0 | 0 | 0 | 0 | 0.0035919 | 0.0035919 | 0.0035919 | 0.0035919 | 0.0035919 | 0.0035919 | 0.0035919 | 0.0035919 | 0.0035919 | 0.0035919 | 0.0035919 | 0.0035919 | 0.0035919 | 0.0035919 | 0.0035919 | 0.0035919 | 0.0035919 | 0.0035919 | 0.0035919 | 0.0035919 | 0.0035919 | 0.0035919 | 0.0035919 | 0.0035919 | 0.0035919 | 0.0035919 | 0.0035919 | 0.0035919 | 0.0035919 | 0.0035919 | 0.0035919 | 0.0035919 | 0 | 0 | 0 | 0 | 0 | 0 | 0 | 0 | 0 | 0 | 0 | 0 | 0 | 0 | 0 | 0 | 0
841 | 853.8494 | 0.003463608 | -20 | 400.5 | -440.5 | 0 | 0 | 0 | 0 | 0 | 0 | 0 | 0 | 0 | 0 | 0 | 0 | 0 | 0 | 0 | 0 | 0.003463608 | 0.003463608 | 0.003463608 | 0.003463608 | 0.003463608 | 0.003463608 | 0.003463608 | 0.003463608 | 0.003463608 | 0.003463608 | 0.003463608 | 0.003463608 | 0.003463608 | 0.003463608 | 0.003463608 | 0.003463608 | 0.003463608 | 0.003463608 | 0.003463608 | 0.003463608 | 0.003463608 | 0.003463608 | 0.003463608 | 0.003463608 | 0.003463608 | 0.003463608 | 0.003463608 | 0.003463608 | 0.003463608 | 0.003463608 | 0.003463608 | 0 | 0 | 0 | 0 | 0 | 0 | 0 | 0 | 0 | 0 | 0 | 0 | 0 | 0 | 0 | 0 | 0 | 0
829 | 1011.32 | 0.004102384 | -30 | 384.5 | -444.5 | 0 | 0 | 0 | 0 | 0 | 0 | 0 | 0 | 0 | 0 | 0 | 0 | 0 | 0 | 0 | 0 | 0.004102384 | 0.004102384 | 0.004102384 | 0.004102384 | 0.004102384 | 0.004102384 | 0.004102384 | 0.004102384 | 0.004102384 | 0.004102384 | 0.004102384 | 0.004102384 | 0.004102384 | 0.004102384 | 0.004102384 | 0.004102384 | 0.004102384 | 0.004102384 | 0.004102384 | 0.004102384 | 0.004102384 | 0.004102384 | 0.004102384 | 0.004102384 | 0.004102384 | 0.004102384 | 0.004102384 | 0.004102384 | 0.004102384 | 0.004102384 | 0.004102384 | 0 | 0 | 0 | 0 | 0 | 0 | 0 | 0 | 0 | 0 | 0 | 0 | 0 | 0 | 0 | 0 | 0 | 0
829 | 1033.194 | 0.004191114 | -40 | 374.5 | -454.5 | 0 | 0 | 0 | 0 | 0 | 0 | 0 | 0 | 0 | 0 | 0 | 0 | 0 | 0 | 0 | 0.004191114 | 0.004191114 | 0.004191114 | 0.004191114 | 0.004191114 | 0.004191114 | 0.004191114 | 0.004191114 | 0.004191114 | 0.004191114 | 0.004191114 | 0.004191114 | 0.004191114 | 0.004191114 | 0.004191114 | 0.004191114 | 0.004191114 | 0.004191114 | 0.004191114 | 0.004191114 | 0.004191114 | 0.004191114 | 0.004191114 | 0.004191114 | 0.004191114 | 0.004191114 | 0.004191114 | 0.004191114 | 0.004191114 | 0.004191114 | 0.004191114 | 0.004191114 | 0 | 0 | 0 | 0 | 0 | 0 | 0 | 0 | 0 | 0 | 0 | 0 | 0 | 0 | 0 | 0 | 0 | 0
829 | 1038.268 | 0.004211693 | -30 | 384.5 | -444.5 | 0 | 0 | 0 | 0 | 0 | 0 | 0 | 0 | 0 | 0 | 0 | 0 | 0 | 0 | 0 | 0 | 0.004211693 | 0.004211693 | 0.004211693 | 0.004211693 | 0.004211693 | 0.004211693 | 0.004211693 | 0.004211693 | 0.004211693 | 0.004211693 | 0.004211693 | 0.004211693 | 0.004211693 | 0.004211693 | 0.004211693 | 0.004211693 | 0.004211693 | 0.004211693 | 0.004211693 | 0.004211693 | 0.004211693 | 0.004211693 | 0.004211693 | 0.004211693 | 0.004211693 | 0.004211693 | 0.004211693 | 0.004211693 | 0.004211693 | 0.004211693 | 0.004211693 | 0 | 0 | 0 | 0 | 0 | 0 | 0 | 0 | 0 | 0 | 0 | 0 | 0 | 0 | 0 | 0 | 0 | 0
829 | 1026.334 | 0.004163285 | -20 | 394.5 | -434.5 | 0 | 0 | 0 | 0 | 0 | 0 | 0 | 0 | 0 | 0 | 0 | 0 | 0 | 0 | 0 | 0 | 0.004163285 | 0.004163285 | 0.004163285 | 0.004163285 | 0.004163285 | 0.004163285 | 0.004163285 | 0.004163285 | 0.004163285 | 0.004163285 | 0.004163285 | 0.004163285 | 0.004163285 | 0.004163285 | 0.004163285 | 0.004163285 | 0.004163285 | 0.004163285 | 0.004163285 | 0.004163285 | 0.004163285 | 0.004163285 | 0.004163285 | 0.004163285 | 0.004163285 | 0.004163285 | 0.004163285 | 0.004163285 | 0.004163285 | 0.004163285 | 0.004163285 | 0 | 0 | 0 | 0 | 0 | 0 | 0 | 0 | 0 | 0 | 0 | 0 | 0 | 0 | 0 | 0 | 0 | 0
829 | 1044.863 | 0.004238449 | -10 | 404.5 | -424.5 | 0 | 0 | 0 | 0 | 0 | 0 | 0 | 0 | 0 | 0 | 0 | 0 | 0 | 0 | 0 | 0 | 0 | 0.004238449 | 0.004238449 | 0.004238449 | 0.004238449 | 0.004238449 | 0.004238449 | 0.004238449 | 0.004238449 | 0.004238449 | 0.004238449 | 0.004238449 | 0.004238449 | 0.004238449 | 0.004238449 | 0.004238449 | 0.004238449 | 0.004238449 | 0.004238449 | 0.004238449 | 0.004238449 | 0.004238449 | 0.004238449 | 0.004238449 | 0.004238449 | 0.004238449 | 0.004238449 | 0.004238449 | 0.004238449 | 0.004238449 | 0.004238449 | 0.004238449 | 0 | 0 | 0 | 0 | 0 | 0 | 0 | 0 | 0 | 0 | 0 | 0 | 0 | 0 | 0 | 0 | 0
829 | 1027.637 | 0.004168572 | 0 | 414.5 | -414.5 | 0 | 0 | 0 | 0 | 0 | 0 | 0 | 0 | 0 | 0 | 0 | 0 | 0 | 0 | 0 | 0 | 0 | 0.004168572 | 0.004168572 | 0.004168572 | 0.004168572 | 0.004168572 | 0.004168572 | 0.004168572 | 0.004168572 | 0.004168572 | 0.004168572 | 0.004168572 | 0.004168572 | 0.004168572 | 0.004168572 | 0.004168572 | 0.004168572 | 0.004168572 | 0.004168572 | 0.004168572 | 0.004168572 | 0.004168572 | 0.004168572 | 0.004168572 | 0.004168572 | 0.004168572 | 0.004168572 | 0.004168572 | 0.004168572 | 0.004168572 | 0.004168572 | 0.004168572 | 0 | 0 | 0 | 0 | 0 | 0 | 0 | 0 | 0 | 0 | 0 | 0 | 0 | 0 | 0 | 0 | 0
829 | 1058.642 | 0.00429434 | 10 | 424.5 | -404.5 | 0 | 0 | 0 | 0 | 0 | 0 | 0 | 0 | 0 | 0 | 0 | 0 | 0 | 0 | 0 | 0 | 0 | 0.00429434 | 0.00429434 | 0.00429434 | 0.00429434 | 0.00429434 | 0.00429434 | 0.00429434 | 0.00429434 | 0.00429434 | 0.00429434 | 0.00429434 | 0.00429434 | 0.00429434 | 0.00429434 | 0.00429434 | 0.00429434 | 0.00429434 | 0.00429434 | 0.00429434 | 0.00429434 | 0.00429434 | 0.00429434 | 0.00429434 | 0.00429434 | 0.00429434 | 0.00429434 | 0.00429434 | 0.00429434 | 0.00429434 | 0.00429434 | 0.00429434 | 0 | 0 | 0 | 0 | 0 | 0 | 0 | 0 | 0 | 0 | 0 | 0 | 0 | 0 | 0 | 0 | 0
829 | 1056.056 | 0.004283853 | 20 | 434.5 | -394.5 | 0 | 0 | 0 | 0 | 0 | 0 | 0 | 0 | 0 | 0 | 0 | 0 | 0 | 0 | 0 | 0 | 0 | 0 | 0.004283853 | 0.004283853 | 0.004283853 | 0.004283853 | 0.004283853 | 0.004283853 | 0.004283853 | 0.004283853 | 0.004283853 | 0.004283853 | 0.004283853 | 0.004283853 | 0.004283853 | 0.004283853 | 0.004283853 | 0.004283853 | 0.004283853 | 0.004283853 | 0.004283853 | 0.004283853 | 0.004283853 | 0.004283853 | 0.004283853 | 0.004283853 | 0.004283853 | 0.004283853 | 0.004283853 | 0.004283853 | 0.004283853 | 0.004283853 | 0.004283853 | 0 | 0 | 0 | 0 | 0 | 0 | 0 | 0 | 0 | 0 | 0 | 0 | 0 | 0 | 0 | 0
829 | 1055.27 | 0.004280665 | 30 | 444.5 | -384.5 | 0 | 0 | 0 | 0 | 0 | 0 | 0 | 0 | 0 | 0 | 0 | 0 | 0 | 0 | 0 | 0 | 0 | 0 | 0.004280665 | 0.004280665 | 0.004280665 | 0.004280665 | 0.004280665 | 0.004280665 | 0.004280665 | 0.004280665 | 0.004280665 | 0.004280665 | 0.004280665 | 0.004280665 | 0.004280665 | 0.004280665 | 0.004280665 | 0.004280665 | 0.004280665 | 0.004280665 | 0.004280665 | 0.004280665 | 0.004280665 | 0.004280665 | 0.004280665 | 0.004280665 | 0.004280665 | 0.004280665 | 0.004280665 | 0.004280665 | 0.004280665 | 0.004280665 | 0.004280665 | 0 | 0 | 0 | 0 | 0 | 0 | 0 | 0 | 0 | 0 | 0 | 0 | 0 | 0 | 0 | 0
829 | 976.6495 | 0.003961742 | 40 | 454.5 | -374.5 | 0 | 0 | 0 | 0 | 0 | 0 | 0 | 0 | 0 | 0 | 0 | 0 | 0 | 0 | 0 | 0 | 0 | 0 | 0.003961742 | 0.003961742 | 0.003961742 | 0.003961742 | 0.003961742 | 0.003961742 | 0.003961742 | 0.003961742 | 0.003961742 | 0.003961742 | 0.003961742 | 0.003961742 | 0.003961742 | 0.003961742 | 0.003961742 | 0.003961742 | 0.003961742 | 0.003961742 | 0.003961742 | 0.003961742 | 0.003961742 | 0.003961742 | 0.003961742 | 0.003961742 | 0.003961742 | 0.003961742 | 0.003961742 | 0.003961742 | 0.003961742 | 0.003961742 | 0.003961742 | 0.003961742 | 0 | 0 | 0 | 0 | 0 | 0 | 0 | 0 | 0 | 0 | 0 | 0 | 0 | 0 | 0
829 | 1024.243 | 0.004154803 | 30 | 444.5 | -384.5 | 0 | 0 | 0 | 0 | 0 | 0 | 0 | 0 | 0 | 0 | 0 | 0 | 0 | 0 | 0 | 0 | 0 | 0 | 0.004154803 | 0.004154803 | 0.004154803 | 0.004154803 | 0.004154803 | 0.004154803 | 0.004154803 | 0.004154803 | 0.004154803 | 0.004154803 | 0.004154803 | 0.004154803 | 0.004154803 | 0.004154803 | 0.004154803 | 0.004154803 | 0.004154803 | 0.004154803 | 0.004154803 | 0.004154803 | 0.004154803 | 0.004154803 | 0.004154803 | 0.004154803 | 0.004154803 | 0.004154803 | 0.004154803 | 0.004154803 | 0.004154803 | 0.004154803 | 0.004154803 | 0 | 0 | 0 | 0 | 0 | 0 | 0 | 0 | 0 | 0 | 0 | 0 | 0 | 0 | 0 | 0
829 | 988.8798 | 0.004011354 | 20 | 434.5 | -394.5 | 0 | 0 | 0 | 0 | 0 | 0 | 0 | 0 | 0 | 0 | 0 | 0 | 0 | 0 | 0 | 0 | 0 | 0 | 0.004011354 | 0.004011354 | 0.004011354 | 0.004011354 | 0.004011354 | 0.004011354 | 0.004011354 | 0.004011354 | 0.004011354 | 0.004011354 | 0.004011354 | 0.004011354 | 0.004011354 | 0.004011354 | 0.004011354 | 0.004011354 | 0.004011354 | 0.004011354 | 0.004011354 | 0.004011354 | 0.004011354 | 0.004011354 | 0.004011354 | 0.004011354 | 0.004011354 | 0.004011354 | 0.004011354 | 0.004011354 | 0.004011354 | 0.004011354 | 0.004011354 | 0 | 0 | 0 | 0 | 0 | 0 | 0 | 0 | 0 | 0 | 0 | 0 | 0 | 0 | 0 | 0
776 | 1045.137 | 0.004239558 | 10 | 398 | -378 | 0 | 0 | 0 | 0 | 0 | 0 | 0 | 0 | 0 | 0 | 0 | 0 | 0 | 0 | 0 | 0 | 0 | 0 | 0.004239558 | 0.004239558 | 0.004239558 | 0.004239558 | 0.004239558 | 0.004239558 | 0.004239558 | 0.004239558 | 0.004239558 | 0.004239558 | 0.004239558 | 0.004239558 | 0.004239558 | 0.004239558 | 0.004239558 | 0.004239558 | 0.004239558 | 0.004239558 | 0.004239558 | 0.004239558 | 0.004239558 | 0.004239558 | 0.004239558 | 0.004239558 | 0.004239558 | 0.004239558 | 0.004239558 | 0.004239558 | 0.004239558 | 0 | 0 | 0 | 0 | 0 | 0 | 0 | 0 | 0 | 0 | 0 | 0 | 0 | 0 | 0 | 0 | 0 | 0
776 | 1076.342 | 0.004366141 | 0 | 388 | -388 | 0 | 0 | 0 | 0 | 0 | 0 | 0 | 0 | 0 | 0 | 0 | 0 | 0 | 0 | 0 | 0 | 0 | 0 | 0.004366141 | 0.004366141 | 0.004366141 | 0.004366141 | 0.004366141 | 0.004366141 | 0.004366141 | 0.004366141 | 0.004366141 | 0.004366141 | 0.004366141 | 0.004366141 | 0.004366141 | 0.004366141 | 0.004366141 | 0.004366141 | 0.004366141 | 0.004366141 | 0.004366141 | 0.004366141 | 0.004366141 | 0.004366141 | 0.004366141 | 0.004366141 | 0.004366141 | 0.004366141 | 0.004366141 | 0.004366141 | 0.004366141 | 0 | 0 | 0 | 0 | 0 | 0 | 0 | 0 | 0 | 0 | 0 | 0 | 0 | 0 | 0 | 0 | 0 | 0
776 | 1091.806 | 0.004428871 | -10 | 378 | -398 | 0 | 0 | 0 | 0 | 0 | 0 | 0 | 0 | 0 | 0 | 0 | 0 | 0 | 0 | 0 | 0 | 0 | 0 | 0.004428871 | 0.004428871 | 0.004428871 | 0.004428871 | 0.004428871 | 0.004428871 | 0.004428871 | 0.004428871 | 0.004428871 | 0.004428871 | 0.004428871 | 0.004428871 | 0.004428871 | 0.004428871 | 0.004428871 | 0.004428871 | 0.004428871 | 0.004428871 | 0.004428871 | 0.004428871 | 0.004428871 | 0.004428871 | 0.004428871 | 0.004428871 | 0.004428871 | 0.004428871 | 0.004428871 | 0.004428871 | 0.004428871 | 0 | 0 | 0 | 0 | 0 | 0 | 0 | 0 | 0 | 0 | 0 | 0 | 0 | 0 | 0 | 0 | 0 | 0
776 | 1042.874 | 0.004230381 | -20 | 368 | -408 | 0 | 0 | 0 | 0 | 0 | 0 | 0 | 0 | 0 | 0 | 0 | 0 | 0 | 0 | 0 | 0 | 0 | 0.004230381 | 0.004230381 | 0.004230381 | 0.004230381 | 0.004230381 | 0.004230381 | 0.004230381 | 0.004230381 | 0.004230381 | 0.004230381 | 0.004230381 | 0.004230381 | 0.004230381 | 0.004230381 | 0.004230381 | 0.004230381 | 0.004230381 | 0.004230381 | 0.004230381 | 0.004230381 | 0.004230381 | 0.004230381 | 0.004230381 | 0.004230381 | 0.004230381 | 0.004230381 | 0.004230381 | 0.004230381 | 0.004230381 | 0 | 0 | 0 | 0 | 0 | 0 | 0 | 0 | 0 | 0 | 0 | 0 | 0 | 0 | 0 | 0 | 0 | 0 | 0
776 | 1245.608 | 0.005052761 | -30 | 358 | -418 | 0 | 0 | 0 | 0 | 0 | 0 | 0 | 0 | 0 | 0 | 0 | 0 | 0 | 0 | 0 | 0 | 0 | 0.005052761 | 0.005052761 | 0.005052761 | 0.005052761 | 0.005052761 | 0.005052761 | 0.005052761 | 0.005052761 | 0.005052761 | 0.005052761 | 0.005052761 | 0.005052761 | 0.005052761 | 0.005052761 | 0.005052761 | 0.005052761 | 0.005052761 | 0.005052761 | 0.005052761 | 0.005052761 | 0.005052761 | 0.005052761 | 0.005052761 | 0.005052761 | 0.005052761 | 0.005052761 | 0.005052761 | 0.005052761 | 0.005052761 | 0 | 0 | 0 | 0 | 0 | 0 | 0 | 0 | 0 | 0 | 0 | 0 | 0 | 0 | 0 | 0 | 0 | 0 | 0
735 | 1130.177 | 0.004584522 | -40 | 327.5 | -407.5 | 0 | 0 | 0 | 0 | 0 | 0 | 0 | 0 | 0 | 0 | 0 | 0 | 0 | 0 | 0 | 0 | 0 | 0.004584522 | 0.004584522 | 0.004584522 | 0.004584522 | 0.004584522 | 0.004584522 | 0.004584522 | 0.004584522 | 0.004584522 | 0.004584522 | 0.004584522 | 0.004584522 | 0.004584522 | 0.004584522 | 0.004584522 | 0.004584522 | 0.004584522 | 0.004584522 | 0.004584522 | 0.004584522 | 0.004584522 | 0.004584522 | 0.004584522 | 0.004584522 | 0.004584522 | 0.004584522 | 0.004584522 | 0.004584522 | 0 | 0 | 0 | 0 | 0 | 0 | 0 | 0 | 0 | 0 | 0 | 0 | 0 | 0 | 0 | 0 | 0 | 0 | 0 | 0
735 | 1168.609 | 0.004740418 | -30 | 337.5 | -397.5 | 0 | 0 | 0 | 0 | 0 | 0 | 0 | 0 | 0 | 0 | 0 | 0 | 0 | 0 | 0 | 0 | 0 | 0 | 0.004740418 | 0.004740418 | 0.004740418 | 0.004740418 | 0.004740418 | 0.004740418 | 0.004740418 | 0.004740418 | 0.004740418 | 0.004740418 | 0.004740418 | 0.004740418 | 0.004740418 | 0.004740418 | 0.004740418 | 0.004740418 | 0.004740418 | 0.004740418 | 0.004740418 | 0.004740418 | 0.004740418 | 0.004740418 | 0.004740418 | 0.004740418 | 0.004740418 | 0.004740418 | 0.004740418 | 0 | 0 | 0 | 0 | 0 | 0 | 0 | 0 | 0 | 0 | 0 | 0 | 0 | 0 | 0 | 0 | 0 | 0 | 0 | 0
735 | 1138.321 | 0.004617556 | -20 | 347.5 | -387.5 | 0 | 0 | 0 | 0 | 0 | 0 | 0 | 0 | 0 | 0 | 0 | 0 | 0 | 0 | 0 | 0 | 0 | 0 | 0.004617556 | 0.004617556 | 0.004617556 | 0.004617556 | 0.004617556 | 0.004617556 | 0.004617556 | 0.004617556 | 0.004617556 | 0.004617556 | 0.004617556 | 0.004617556 | 0.004617556 | 0.004617556 | 0.004617556 | 0.004617556 | 0.004617556 | 0.004617556 | 0.004617556 | 0.004617556 | 0.004617556 | 0.004617556 | 0.004617556 | 0.004617556 | 0.004617556 | 0.004617556 | 0.004617556 | 0.004617556 | 0 | 0 | 0 | 0 | 0 | 0 | 0 | 0 | 0 | 0 | 0 | 0 | 0 | 0 | 0 | 0 | 0 | 0 | 0
735 | 1187.712 | 0.004817909 | -10 | 357.5 | -377.5 | 0 | 0 | 0 | 0 | 0 | 0 | 0 | 0 | 0 | 0 | 0 | 0 | 0 | 0 | 0 | 0 | 0 | 0 | 0.004817909 | 0.004817909 | 0.004817909 | 0.004817909 | 0.004817909 | 0.004817909 | 0.004817909 | 0.004817909 | 0.004817909 | 0.004817909 | 0.004817909 | 0.004817909 | 0.004817909 | 0.004817909 | 0.004817909 | 0.004817909 | 0.004817909 | 0.004817909 | 0.004817909 | 0.004817909 | 0.004817909 | 0.004817909 | 0.004817909 | 0.004817909 | 0.004817909 | 0.004817909 | 0.004817909 | 0.004817909 | 0 | 0 | 0 | 0 | 0 | 0 | 0 | 0 | 0 | 0 | 0 | 0 | 0 | 0 | 0 | 0 | 0 | 0 | 0

## K_value
K_6_top | K_6_bottom | K_7_top | K_7_bottom
3.165906e-06 | 3.954695e-06 | 2.216068e-06 | 4.056463e-06

## F6top_comulative_column
[6 empty] | 0 | 1 | 2 | 3 | 4 | 5 | 6 | 7 | 8 | 9 | 10 | 11 | 12 | 13 | 14 | 15 | 16 | 17 | 18 | 19 | 20 | 21 | 22 | 23 | 24 | 25 | 26 | 27 | 28 | 29 | 30 | 31 | 32 | 33 | 34 | 35 | 36 | 37 | 38 | 39 | 40 | 41 | 42 | 43 | 44 | 45 | 46 | 47 | 48 | 49 | 50 | 51 | 52 | 53 | 54 | 55 | 56 | 57 | 58 | 59 | 60 | 61 | 62 | 63 | 64
ord_wdt | alpha | alpha/k | WROLL_SHIFT_POS_6 | Width1 | Width2 | -855.04 | -828.32 | -801.6 | -774.88 | -748.16 | -721.44 | -694.72 | -668 | -641.28 | -614.56 | -587.84 | -561.12 | -534.4 | -507.68 | -480.96 | -454.24 | -427.52 | -400.8 | -374.08 | -347.36 | -320.64 | -293.92 | -267.2 | -240.48 | -213.76 | -187.04 | -160.32 | -133.6 | -106.88 | -80.16 | -53.44 | -26.72 | 0 | 26.72 | 53.44 | 80.16 | 106.88 | 133.6 | 160.32 | 187.04 | 213.76 | 240.48 | 267.2 | 293.92 | 320.64 | 347.36 | 374.08 | 400.8 | 427.52 | 454.24 | 480.96 | 507.68 | 534.4 | 561.12 | 587.84 | 614.56 | 641.28 | 668 | 694.72 | 721.44 | 748.16 | 774.88 | 801.6 | 828.32 | 855.04 | C40-left | C40-right
1125 | 440.5491 | 0.001394737 | 0 | 562.5 | -562.5 | 0 | 0 | 0 | 0 | 0 | 0 | 0 | 0 | 0 | 0 | 0 | 0.001394737 | 0.001394737 | 0.001394737 | 0.001394737 | 0.001394737 | 0.001394737 | 0.001394737 | 0.001394737 | 0.001394737 | 0.001394737 | 0.001394737 | 0.001394737 | 0.001394737 | 0.001394737 | 0.001394737 | 0.001394737 | 0.001394737 | 0.001394737 | 0.001394737 | 0.001394737 | 0.001394737 | 0.001394737 | 0.001394737 | 0.001394737 | 0.001394737 | 0.001394737 | 0.001394737 | 0.001394737 | 0.001394737 | 0.001394737 | 0.001394737 | 0.001394737 | 0.001394737 | 0.001394737 | 0.001394737 | 0.001394737 | 0.001394737 | 0.001394737 | 0.001394737 | 0.001394737 | 0.001394737 | 0.001394737 | 0.001394737 | 0 | 0 | 0 | 0 | 0 | 0 | 0 | 0 | 0 | 0 | 0 | 0 | 0
1254 | 527.7584 | 0.001670833 | 0 | 627 | -627 | 0 | 0 | 0 | 0 | 0 | 0 | 0 | 0 | 0 | 0.001670833 | 0.001670833 | 0.00306557 | 0.00306557 | 0.00306557 | 0.00306557 | 0.00306557 | 0.00306557 | 0.00306557 | 0.00306557 | 0.00306557 | 0.00306557 | 0.00306557 | 0.00306557 | 0.00306557 | 0.00306557 | 0.00306557 | 0.00306557 | 0.00306557 | 0.00306557 | 0.00306557 | 0.00306557 | 0.00306557 | 0.00306557 | 0.00306557 | 0.00306557 | 0.00306557 | 0.00306557 | 0.00306557 | 0.00306557 | 0.00306557 | 0.00306557 | 0.00306557 | 0.00306557 | 0.00306557 | 0.00306557 | 0.00306557 | 0.00306557 | 0.00306557 | 0.00306557 | 0.00306557 | 0.00306557 | 0.00306557 | 0.00306557 | 0.00306557 | 0.001670833 | 0.001670833 | 0 | 0 | 0 | 0 | 0 | 0 | 0 | 0 | 0 | 0.00135089 | 0.00135089
1254 | 518.4712 | 0.001641431 | 0 | 627 | -627 | 0 | 0 | 0 | 0 | 0 | 0 | 0 | 0 | 0 | 0.003312264 | 0.003312264 | 0.004707001 | 0.004707001 | 0.004707001 | 0.004707001 | 0.004707001 | 0.004707001 | 0.004707001 | 0.004707001 | 0.004707001 | 0.004707001 | 0.004707001 | 0.004707001 | 0.004707001 | 0.004707001 | 0.004707001 | 0.004707001 | 0.004707001 | 0.004707001 | 0.004707001 | 0.004707001 | 0.004707001 | 0.004707001 | 0.004707001 | 0.004707001 | 0.004707001 | 0.004707001 | 0.004707001 | 0.004707001 | 0.004707001 | 0.004707001 | 0.004707001 | 0.004707001 | 0.004707001 | 0.004707001 | 0.004707001 | 0.004707001 | 0.004707001 | 0.004707001 | 0.004707001 | 0.004707001 | 0.004707001 | 0.004707001 | 0.004707001 | 0.003312264 | 0.003312264 | 0 | 0 | 0 | 0 | 0 | 0 | 0 | 0 | 0 | 0.00135089 | 0.00135089
1286 | 450.3631 | 0.001425807 | 0 | 643 | -643 | 0 | 0 | 0 | 0 | 0 | 0 | 0 | 0 | 0.001425807 | 0.004738071 | 0.004738071 | 0.006132808 | 0.006132808 | 0.006132808 | 0.006132808 | 0.006132808 | 0.006132808 | 0.006132808 | 0.006132808 | 0.006132808 | 0.006132808 | 0.006132808 | 0.006132808 | 0.006132808 | 0.006132808 | 0.006132808 | 0.006132808 | 0.006132808 | 0.006132808 | 0.006132808 | 0.006132808 | 0.006132808 | 0.006132808 | 0.006132808 | 0.006132808 | 0.006132808 | 0.006132808 | 0.006132808 | 0.006132808 | 0.006132808 | 0.006132808 | 0.006132808 | 0.006132808 | 0.006132808 | 0.006132808 | 0.006132808 | 0.006132808 | 0.006132808 | 0.006132808 | 0.006132808 | 0.006132808 | 0.006132808 | 0.006132808 | 0.006132808 | 0.004738071 | 0.004738071 | 0.001425807 | 0 | 0 | 0 | 0 | 0 | 0 | 0 | 0 | 0.001394737 | 0.001394737
1286 | 454.2253 | 0.001438034 | 0 | 643 | -643 | 0 | 0 | 0 | 0 | 0 | 0 | 0 | 0 | 0.002863841 | 0.006176106 | 0.006176106 | 0.007570842 | 0.007570842 | 0.007570842 | 0.007570842 | 0.007570842 | 0.007570842 | 0.007570842 | 0.007570842 | 0.007570842 | 0.007570842 | 0.007570842 | 0.007570842 | 0.007570842 | 0.007570842 | 0.007570842 | 0.007570842 | 0.007570842 | 0.007570842 | 0.007570842 | 0.007570842 | 0.007570842 | 0.007570842 | 0.007570842 | 0.007570842 | 0.007570842 | 0.007570842 | 0.007570842 | 0.007570842 | 0.007570842 | 0.007570842 | 0.007570842 | 0.007570842 | 0.007570842 | 0.007570842 | 0.007570842 | 0.007570842 | 0.007570842 | 0.007570842 | 0.007570842 | 0.007570842 | 0.007570842 | 0.007570842 | 0.007570842 | 0.006176106 | 0.006176106 | 0.002863841 | 0 | 0 | 0 | 0 | 0 | 0 | 0 | 0 | 0.001394737 | 0.001394737
1286 | 489.4631 | 0.001549594 | -10 | 633 | -653 | 0 | 0 | 0 | 0 | 0 | 0 | 0 | 0 | 0.004413435 | 0.0077257 | 0.0077257 | 0.009120436 | 0.009120436 | 0.009120436 | 0.009120436 | 0.009120436 | 0.009120436 | 0.009120436 | 0.009120436 | 0.009120436 | 0.009120436 | 0.009120436 | 0.009120436 | 0.009120436 | 0.009120436 | 0.009120436 | 0.009120436 | 0.009120436 | 0.009120436 | 0.009120436 | 0.009120436 | 0.009120436 | 0.009120436 | 0.009120436 | 0.009120436 | 0.009120436 | 0.009120436 | 0.009120436 | 0.009120436 | 0.009120436 | 0.009120436 | 0.009120436 | 0.009120436 | 0.009120436 | 0.009120436 | 0.009120436 | 0.009120436 | 0.009120436 | 0.009120436 | 0.009120436 | 0.009120436 | 0.009120436 | 0.009120436 | 0.009120436 | 0.0077257 | 0.0077257 | 0.002863841 | 0 | 0 | 0 | 0 | 0 | 0 | 0 | 0 | 0.001394737 | 0.001394737
1286 | 477.269 | 0.001510989 | -20 | 623 | -663 | 0 | 0 | 0 | 0 | 0 | 0 | 0 | 0 | 0.005924424 | 0.009236688 | 0.009236688 | 0.01063142 | 0.01063142 | 0.01063142 | 0.01063142 | 0.01063142 | 0.01063142 | 0.01063142 | 0.01063142 | 0.01063142 | 0.01063142 | 0.01063142 | 0.01063142 | 0.01063142 | 0.01063142 | 0.01063142 | 0.01063142 | 0.01063142 | 0.01063142 | 0.01063142 | 0.01063142 | 0.01063142 | 0.01063142 | 0.01063142 | 0.01063142 | 0.01063142 | 0.01063142 | 0.01063142 | 0.01063142 | 0.01063142 | 0.01063142 | 0.01063142 | 0.01063142 | 0.01063142 | 0.01063142 | 0.01063142 | 0.01063142 | 0.01063142 | 0.01063142 | 0.01063142 | 0.01063142 | 0.01063142 | 0.01063142 | 0.01063142 | 0.009236688 | 0.009236688 | 0.002863841 | 0 | 0 | 0 | 0 | 0 | 0 | 0 | 0 | 0.002440976 | 0.001142097
1374 | 534.1414 | 0.001691041 | -30 | 657 | -717 | 0 | 0 | 0 | 0 | 0 | 0 | 0.001691041 | 0.001691041 | 0.007615465 | 0.01092773 | 0.01092773 | 0.01232247 | 0.01232247 | 0.01232247 | 0.01232247 | 0.01232247 | 0.01232247 | 0.01232247 | 0.01232247 | 0.01232247 | 0.01232247 | 0.01232247 | 0.01232247 | 0.01232247 | 0.01232247 | 0.01232247 | 0.01232247 | 0.01232247 | 0.01232247 | 0.01232247 | 0.01232247 | 0.01232247 | 0.01232247 | 0.01232247 | 0.01232247 | 0.01232247 | 0.01232247 | 0.01232247 | 0.01232247 | 0.01232247 | 0.01232247 | 0.01232247 | 0.01232247 | 0.01232247 | 0.01232247 | 0.01232247 | 0.01232247 | 0.01232247 | 0.01232247 | 0.01232247 | 0.01232247 | 0.01232247 | 0.01232247 | 0.01232247 | 0.01092773 | 0.01092773 | 0.004554883 | 0 | 0 | 0 | 0 | 0 | 0 | 0 | 0 | 0.01063142 | 0.001976688
1374 | 493.5876 | 0.001562652 | -40 | 647 | -727 | 0 | 0 | 0 | 0 | 0 | 0.001562652 | 0.003253693 | 0.003253693 | 0.009178117 | 0.01249038 | 0.01249038 | 0.01388512 | 0.01388512 | 0.01388512 | 0.01388512 | 0.01388512 | 0.01388512 | 0.01388512 | 0.01388512 | 0.01388512 | 0.01388512 | 0.01388512 | 0.01388512 | 0.01388512 | 0.01388512 | 0.01388512 | 0.01388512 | 0.01388512 | 0.01388512 | 0.01388512 | 0.01388512 | 0.01388512 | 0.01388512 | 0.01388512 | 0.01388512 | 0.01388512 | 0.01388512 | 0.01388512 | 0.01388512 | 0.01388512 | 0.01388512 | 0.01388512 | 0.01388512 | 0.01388512 | 0.01388512 | 0.01388512 | 0.01388512 | 0.01388512 | 0.01388512 | 0.01388512 | 0.01388512 | 0.01388512 | 0.01388512 | 0.01388512 | 0.01249038 | 0.01249038 | 0.006117534 | 0 | 0 | 0 | 0 | 0 | 0 | 0 | 0 | 0.01063142 | 0.001394737
1374 | 525.4157 | 0.001663416 | -30 | 657 | -717 | 0 | 0 | 0 | 0 | 0 | 0.001562652 | 0.004917109 | 0.004917109 | 0.01084153 | 0.0141538 | 0.0141538 | 0.01554853 | 0.01554853 | 0.01554853 | 0.01554853 | 0.01554853 | 0.01554853 | 0.01554853 | 0.01554853 | 0.01554853 | 0.01554853 | 0.01554853 | 0.01554853 | 0.01554853 | 0.01554853 | 0.01554853 | 0.01554853 | 0.01554853 | 0.01554853 | 0.01554853 | 0.01554853 | 0.01554853 | 0.01554853 | 0.01554853 | 0.01554853 | 0.01554853 | 0.01554853 | 0.01554853 | 0.01554853 | 0.01554853 | 0.01554853 | 0.01554853 | 0.01554853 | 0.01554853 | 0.01554853 | 0.01554853 | 0.01554853 | 0.01554853 | 0.01554853 | 0.01554853 | 0.01554853 | 0.01554853 | 0.01554853 | 0.01554853 | 0.0141538 | 0.0141538 | 0.007780951 | 0 | 0 | 0 | 0 | 0 | 0 | 0 | 0 | 0.01063142 | 0.001976688
1392 | 375.3133 | 0.001188207 | -20 | 676 | -716 | 0 | 0 | 0 | 0 | 0 | 0.001562652 | 0.006105316 | 0.006105316 | 0.01202974 | 0.015342 | 0.015342 | 0.01673674 | 0.01673674 | 0.01673674 | 0.01673674 | 0.01673674 | 0.01673674 | 0.01673674 | 0.01673674 | 0.01673674 | 0.01673674 | 0.01673674 | 0.01673674 | 0.01673674 | 0.01673674 | 0.01673674 | 0.01673674 | 0.01673674 | 0.01673674 | 0.01673674 | 0.01673674 | 0.01673674 | 0.01673674 | 0.01673674 | 0.01673674 | 0.01673674 | 0.01673674 | 0.01673674 | 0.01673674 | 0.01673674 | 0.01673674 | 0.01673674 | 0.01673674 | 0.01673674 | 0.01673674 | 0.01673674 | 0.01673674 | 0.01673674 | 0.01673674 | 0.01673674 | 0.01673674 | 0.01673674 | 0.01673674 | 0.01673674 | 0.015342 | 0.015342 | 0.008969157 | 0.001188207 | 0 | 0 | 0 | 0 | 0 | 0 | 0 | 0.01063142 | 0.006508278
1392 | 402.8759 | 0.001275467 | -10 | 686 | -706 | 0 | 0 | 0 | 0 | 0 | 0.001562652 | 0.007380783 | 0.007380783 | 0.01330521 | 0.01661747 | 0.01661747 | 0.01801221 | 0.01801221 | 0.01801221 | 0.01801221 | 0.01801221 | 0.01801221 | 0.01801221 | 0.01801221 | 0.01801221 | 0.01801221 | 0.01801221 | 0.01801221 | 0.01801221 | 0.01801221 | 0.01801221 | 0.01801221 | 0.01801221 | 0.01801221 | 0.01801221 | 0.01801221 | 0.01801221 | 0.01801221 | 0.01801221 | 0.01801221 | 0.01801221 | 0.01801221 | 0.01801221 | 0.01801221 | 0.01801221 | 0.01801221 | 0.01801221 | 0.01801221 | 0.01801221 | 0.01801221 | 0.01801221 | 0.01801221 | 0.01801221 | 0.01801221 | 0.01801221 | 0.01801221 | 0.01801221 | 0.01801221 | 0.01801221 | 0.01661747 | 0.01661747 | 0.01024462 | 0.002463673 | 0 | 0 | 0 | 0 | 0 | 0 | 0 | 0.01018798 | 0.009142063
1392 | 437.1307 | 0.001383914 | 0 | 696 | -696 | 0 | 0 | 0 | 0 | 0 | 0.001562652 | 0.008764697 | 0.008764697 | 0.01468912 | 0.01800139 | 0.01800139 | 0.01939612 | 0.01939612 | 0.01939612 | 0.01939612 | 0.01939612 | 0.01939612 | 0.01939612 | 0.01939612 | 0.01939612 | 0.01939612 | 0.01939612 | 0.01939612 | 0.01939612 | 0.01939612 | 0.01939612 | 0.01939612 | 0.01939612 | 0.01939612 | 0.01939612 | 0.01939612 | 0.01939612 | 0.01939612 | 0.01939612 | 0.01939612 | 0.01939612 | 0.01939612 | 0.01939612 | 0.01939612 | 0.01939612 | 0.01939612 | 0.01939612 | 0.01939612 | 0.01939612 | 0.01939612 | 0.01939612 | 0.01939612 | 0.01939612 | 0.01939612 | 0.01939612 | 0.01939612 | 0.01939612 | 0.01939612 | 0.01939612 | 0.01800139 | 0.01800139 | 0.01162854 | 0.003847588 | 0.001383914 | 0 | 0 | 0 | 0 | 0 | 0 | 0.007970756 | 0.0120541
1392 | 416.4708 | 0.001318507 | 10 | 706 | -686 | 0 | 0 | 0 | 0 | 0 | 0.001562652 | 0.008764697 | 0.0100832 | 0.01600763 | 0.01931989 | 0.01931989 | 0.02071463 | 0.02071463 | 0.02071463 | 0.02071463 | 0.02071463 | 0.02071463 | 0.02071463 | 0.02071463 | 0.02071463 | 0.02071463 | 0.02071463 | 0.02071463 | 0.02071463 | 0.02071463 | 0.02071463 | 0.02071463 | 0.02071463 | 0.02071463 | 0.02071463 | 0.02071463 | 0.02071463 | 0.02071463 | 0.02071463 | 0.02071463 | 0.02071463 | 0.02071463 | 0.02071463 | 0.02071463 | 0.02071463 | 0.02071463 | 0.02071463 | 0.02071463 | 0.02071463 | 0.02071463 | 0.02071463 | 0.02071463 | 0.02071463 | 0.02071463 | 0.02071463 | 0.02071463 | 0.02071463 | 0.02071463 | 0.02071463 | 0.01931989 | 0.01931989 | 0.01294705 | 0.005166095 | 0.002702422 | 0 | 0 | 0 | 0 | 0 | 0 | 0.005753531 | 0.01496613
1500 | 299.33 | 0.0009476504 | 20 | 770 | -730 | 0 | 0 | 0 | 0 | 0 | 0.002510302 | 0.009712348 | 0.01103085 | 0.01695528 | 0.02026754 | 0.02026754 | 0.02166228 | 0.02166228 | 0.02166228 | 0.02166228 | 0.02166228 | 0.02166228 | 0.02166228 | 0.02166228 | 0.02166228 | 0.02166228 | 0.02166228 | 0.02166228 | 0.02166228 | 0.02166228 | 0.02166228 | 0.02166228 | 0.02166228 | 0.02166228 | 0.02166228 | 0.02166228 | 0.02166228 | 0.02166228 | 0.02166228 | 0.02166228 | 0.02166228 | 0.02166228 | 0.02166228 | 0.02166228 | 0.02166228 | 0.02166228 | 0.02166228 | 0.02166228 | 0.02166228 | 0.02166228 | 0.02166228 | 0.02166228 | 0.02166228 | 0.02166228 | 0.02166228 | 0.02166228 | 0.02166228 | 0.02166228 | 0.02166228 | 0.02026754 | 0.02026754 | 0.0138947 | 0.006113745 | 0.003650072 | 0.0009476504 | 0.0009476504 | 0 | 0 | 0 | 0 | 0.01171702 | 0.02071463
1573 | 330.0375 | 0.001044868 | 30 | 816.5 | -756.5 | 0 | 0 | 0 | 0 | 0.001044868 | 0.00355517 | 0.01075722 | 0.01207572 | 0.01800015 | 0.02131241 | 0.02131241 | 0.02270715 | 0.02270715 | 0.02270715 | 0.02270715 | 0.02270715 | 0.02270715 | 0.02270715 | 0.02270715 | 0.02270715 | 0.02270715 | 0.02270715 | 0.02270715 | 0.02270715 | 0.02270715 | 0.02270715 | 0.02270715 | 0.02270715 | 0.02270715 | 0.02270715 | 0.02270715 | 0.02270715 | 0.02270715 | 0.02270715 | 0.02270715 | 0.02270715 | 0.02270715 | 0.02270715 | 0.02270715 | 0.02270715 | 0.02270715 | 0.02270715 | 0.02270715 | 0.02270715 | 0.02270715 | 0.02270715 | 0.02270715 | 0.02270715 | 0.02270715 | 0.02270715 | 0.02270715 | 0.02270715 | 0.02270715 | 0.02270715 | 0.02131241 | 0.02131241 | 0.01493956 | 0.007158613 | 0.00469494 | 0.001992518 | 0.001992518 | 0.001044868 | 0.001044868 | 0 | 0 | 0.01782046 | 0.02166228
1573 | 326.3398 | 0.001033161 | 40 | 826.5 | -746.5 | 0 | 0 | 0 | 0 | 0.001044868 | 0.004588331 | 0.01179038 | 0.01310888 | 0.01903331 | 0.02234557 | 0.02234557 | 0.02374031 | 0.02374031 | 0.02374031 | 0.02374031 | 0.02374031 | 0.02374031 | 0.02374031 | 0.02374031 | 0.02374031 | 0.02374031 | 0.02374031 | 0.02374031 | 0.02374031 | 0.02374031 | 0.02374031 | 0.02374031 | 0.02374031 | 0.02374031 | 0.02374031 | 0.02374031 | 0.02374031 | 0.02374031 | 0.02374031 | 0.02374031 | 0.02374031 | 0.02374031 | 0.02374031 | 0.02374031 | 0.02374031 | 0.02374031 | 0.02374031 | 0.02374031 | 0.02374031 | 0.02374031 | 0.02374031 | 0.02374031 | 0.02374031 | 0.02374031 | 0.02374031 | 0.02374031 | 0.02374031 | 0.02374031 | 0.02374031 | 0.02234557 | 0.02234557 | 0.01597272 | 0.008191774 | 0.0057281 | 0.003025679 | 0.003025679 | 0.002078029 | 0.002078029 | 0 | 0 | 0.01512509 | 0.02166228
1525 | 329.3016 | 0.001042538 | 30 | 792.5 | -732.5 | 0 | 0 | 0 | 0 | 0.001044868 | 0.005630868 | 0.01283291 | 0.01415142 | 0.02007584 | 0.02338811 | 0.02338811 | 0.02478285 | 0.02478285 | 0.02478285 | 0.02478285 | 0.02478285 | 0.02478285 | 0.02478285 | 0.02478285 | 0.02478285 | 0.02478285 | 0.02478285 | 0.02478285 | 0.02478285 | 0.02478285 | 0.02478285 | 0.02478285 | 0.02478285 | 0.02478285 | 0.02478285 | 0.02478285 | 0.02478285 | 0.02478285 | 0.02478285 | 0.02478285 | 0.02478285 | 0.02478285 | 0.02478285 | 0.02478285 | 0.02478285 | 0.02478285 | 0.02478285 | 0.02478285 | 0.02478285 | 0.02478285 | 0.02478285 | 0.02478285 | 0.02478285 | 0.02478285 | 0.02478285 | 0.02478285 | 0.02478285 | 0.02478285 | 0.02478285 | 0.02338811 | 0.02338811 | 0.01701526 | 0.009234312 | 0.006770638 | 0.004068217 | 0.004068217 | 0.003120566 | 0.002078029 | 0 | 0 | 0.01184039 | 0.02086855
1450 | 411.7647 | 0.001303608 | 20 | 745 | -705 | 0 | 0 | 0 | 0 | 0.001044868 | 0.005630868 | 0.01413652 | 0.01545503 | 0.02137945 | 0.02469172 | 0.02469172 | 0.02608645 | 0.02608645 | 0.02608645 | 0.02608645 | 0.02608645 | 0.02608645 | 0.02608645 | 0.02608645 | 0.02608645 | 0.02608645 | 0.02608645 | 0.02608645 | 0.02608645 | 0.02608645 | 0.02608645 | 0.02608645 | 0.02608645 | 0.02608645 | 0.02608645 | 0.02608645 | 0.02608645 | 0.02608645 | 0.02608645 | 0.02608645 | 0.02608645 | 0.02608645 | 0.02608645 | 0.02608645 | 0.02608645 | 0.02608645 | 0.02608645 | 0.02608645 | 0.02608645 | 0.02608645 | 0.02608645 | 0.02608645 | 0.02608645 | 0.02608645 | 0.02608645 | 0.02608645 | 0.02608645 | 0.02608645 | 0.02608645 | 0.02469172 | 0.02469172 | 0.01831887 | 0.01053792 | 0.008074246 | 0.005371825 | 0.004068217 | 0.003120566 | 0.002078029 | 0 | 0 | 0.009966258 | 0.01905191
1450 | 423.9466 | 0.001342175 | 10 | 735 | -715 | 0 | 0 | 0 | 0 | 0.001044868 | 0.005630868 | 0.0154787 | 0.0167972 | 0.02272163 | 0.02603389 | 0.02603389 | 0.02742863 | 0.02742863 | 0.02742863 | 0.02742863 | 0.02742863 | 0.02742863 | 0.02742863 | 0.02742863 | 0.02742863 | 0.02742863 | 0.02742863 | 0.02742863 | 0.02742863 | 0.02742863 | 0.02742863 | 0.02742863 | 0.02742863 | 0.02742863 | 0.02742863 | 0.02742863 | 0.02742863 | 0.02742863 | 0.02742863 | 0.02742863 | 0.02742863 | 0.02742863 | 0.02742863 | 0.02742863 | 0.02742863 | 0.02742863 | 0.02742863 | 0.02742863 | 0.02742863 | 0.02742863 | 0.02742863 | 0.02742863 | 0.02742863 | 0.02742863 | 0.02742863 | 0.02742863 | 0.02742863 | 0.02742863 | 0.02742863 | 0.02603389 | 0.02603389 | 0.01966105 | 0.01188009 | 0.009416421 | 0.006713999 | 0.004068217 | 0.003120566 | 0.002078029 | 0 | 0 | 0.01097684 | 0.01804053
1394 | 480.1846 | 0.001520219 | 0 | 697 | -697 | 0 | 0 | 0 | 0 | 0.001044868 | 0.005630868 | 0.01699892 | 0.01831742 | 0.02424185 | 0.02755411 | 0.02755411 | 0.02894885 | 0.02894885 | 0.02894885 | 0.02894885 | 0.02894885 | 0.02894885 | 0.02894885 | 0.02894885 | 0.02894885 | 0.02894885 | 0.02894885 | 0.02894885 | 0.02894885 | 0.02894885 | 0.02894885 | 0.02894885 | 0.02894885 | 0.02894885 | 0.02894885 | 0.02894885 | 0.02894885 | 0.02894885 | 0.02894885 | 0.02894885 | 0.02894885 | 0.02894885 | 0.02894885 | 0.02894885 | 0.02894885 | 0.02894885 | 0.02894885 | 0.02894885 | 0.02894885 | 0.02894885 | 0.02894885 | 0.02894885 | 0.02894885 | 0.02894885 | 0.02894885 | 0.02894885 | 0.02894885 | 0.02894885 | 0.02894885 | 0.02755411 | 0.02755411 | 0.02118126 | 0.01340031 | 0.01093664 | 0.006713999 | 0.004068217 | 0.003120566 | 0.002078029 | 0 | 0 | 0.008192478 | 0.0123453
1394 | 446.1696 | 0.001412531 | -10 | 687 | -707 | 0 | 0 | 0 | 0 | 0.001044868 | 0.005630868 | 0.01841145 | 0.01972995 | 0.02565438 | 0.02896664 | 0.02896664 | 0.03036138 | 0.03036138 | 0.03036138 | 0.03036138 | 0.03036138 | 0.03036138 | 0.03036138 | 0.03036138 | 0.03036138 | 0.03036138 | 0.03036138 | 0.03036138 | 0.03036138 | 0.03036138 | 0.03036138 | 0.03036138 | 0.03036138 | 0.03036138 | 0.03036138 | 0.03036138 | 0.03036138 | 0.03036138 | 0.03036138 | 0.03036138 | 0.03036138 | 0.03036138 | 0.03036138 | 0.03036138 | 0.03036138 | 0.03036138 | 0.03036138 | 0.03036138 | 0.03036138 | 0.03036138 | 0.03036138 | 0.03036138 | 0.03036138 | 0.03036138 | 0.03036138 | 0.03036138 | 0.03036138 | 0.03036138 | 0.03036138 | 0.02896664 | 0.02896664 | 0.0225938 | 0.01481284 | 0.01093664 | 0.006713999 | 0.004068217 | 0.003120566 | 0.002078029 | 0 | 0 | 0.0104097 | 0.009433266
1393 | 658.4647 | 0.002084637 | -20 | 676.5 | -716.5 | 0 | 0 | 0 | 0 | 0.001044868 | 0.005630868 | 0.02049608 | 0.02181459 | 0.02773901 | 0.03105128 | 0.03105128 | 0.03244602 | 0.03244602 | 0.03244602 | 0.03244602 | 0.03244602 | 0.03244602 | 0.03244602 | 0.03244602 | 0.03244602 | 0.03244602 | 0.03244602 | 0.03244602 | 0.03244602 | 0.03244602 | 0.03244602 | 0.03244602 | 0.03244602 | 0.03244602 | 0.03244602 | 0.03244602 | 0.03244602 | 0.03244602 | 0.03244602 | 0.03244602 | 0.03244602 | 0.03244602 | 0.03244602 | 0.03244602 | 0.03244602 | 0.03244602 | 0.03244602 | 0.03244602 | 0.03244602 | 0.03244602 | 0.03244602 | 0.03244602 | 0.03244602 | 0.03244602 | 0.03244602 | 0.03244602 | 0.03244602 | 0.03244602 | 0.03244602 | 0.03105128 | 0.03105128 | 0.02467843 | 0.01689748 | 0.01093664 | 0.006713999 | 0.004068217 | 0.003120566 | 0.002078029 | 0 | 0 | 0.01105086 | 0.006627531
1393 | 693.1151 | 0.002194337 | -30 | 666.5 | -726.5 | 0 | 0 | 0 | 0 | 0.001044868 | 0.007825205 | 0.02269042 | 0.02400893 | 0.02993335 | 0.03324562 | 0.03324562 | 0.03464035 | 0.03464035 | 0.03464035 | 0.03464035 | 0.03464035 | 0.03464035 | 0.03464035 | 0.03464035 | 0.03464035 | 0.03464035 | 0.03464035 | 0.03464035 | 0.03464035 | 0.03464035 | 0.03464035 | 0.03464035 | 0.03464035 | 0.03464035 | 0.03464035 | 0.03464035 | 0.03464035 | 0.03464035 | 0.03464035 | 0.03464035 | 0.03464035 | 0.03464035 | 0.03464035 | 0.03464035 | 0.03464035 | 0.03464035 | 0.03464035 | 0.03464035 | 0.03464035 | 0.03464035 | 0.03464035 | 0.03464035 | 0.03464035 | 0.03464035 | 0.03464035 | 0.03464035 | 0.03464035 | 0.03464035 | 0.03464035 | 0.03324562 | 0.03324562 | 0.02687277 | 0.01689748 | 0.01093664 | 0.006713999 | 0.004068217 | 0.003120566 | 0.002078029 | 0 | 0 | 0.01154431 | 0.004242483
1393 | 676.4235 | 0.002141493 | -40 | 656.5 | -736.5 | 0 | 0 | 0 | 0 | 0.001044868 | 0.009966698 | 0.02483191 | 0.02615042 | 0.03207484 | 0.03538711 | 0.03538711 | 0.03678185 | 0.03678185 | 0.03678185 | 0.03678185 | 0.03678185 | 0.03678185 | 0.03678185 | 0.03678185 | 0.03678185 | 0.03678185 | 0.03678185 | 0.03678185 | 0.03678185 | 0.03678185 | 0.03678185 | 0.03678185 | 0.03678185 | 0.03678185 | 0.03678185 | 0.03678185 | 0.03678185 | 0.03678185 | 0.03678185 | 0.03678185 | 0.03678185 | 0.03678185 | 0.03678185 | 0.03678185 | 0.03678185 | 0.03678185 | 0.03678185 | 0.03678185 | 0.03678185 | 0.03678185 | 0.03678185 | 0.03678185 | 0.03678185 | 0.03678185 | 0.03678185 | 0.03678185 | 0.03678185 | 0.03678185 | 0.03678185 | 0.03538711 | 0.03538711 | 0.02901426 | 0.01689748 | 0.01093664 | 0.006713999 | 0.004068217 | 0.003120566 | 0.002078029 | 0 | 0 | 0.0129402 | 0.001857436
1393 | 677.6436 | 0.002145355 | -30 | 666.5 | -726.5 | 0 | 0 | 0 | 0 | 0.001044868 | 0.01211205 | 0.02697727 | 0.02829578 | 0.0342202 | 0.03753246 | 0.03753246 | 0.0389272 | 0.0389272 | 0.0389272 | 0.0389272 | 0.0389272 | 0.0389272 | 0.0389272 | 0.0389272 | 0.0389272 | 0.0389272 | 0.0389272 | 0.0389272 | 0.0389272 | 0.0389272 | 0.0389272 | 0.0389272 | 0.0389272 | 0.0389272 | 0.0389272 | 0.0389272 | 0.0389272 | 0.0389272 | 0.0389272 | 0.0389272 | 0.0389272 | 0.0389272 | 0.0389272 | 0.0389272 | 0.0389272 | 0.0389272 | 0.0389272 | 0.0389272 | 0.0389272 | 0.0389272 | 0.0389272 | 0.0389272 | 0.0389272 | 0.0389272 | 0.0389272 | 0.0389272 | 0.0389272 | 0.0389272 | 0.0389272 | 0.03753246 | 0.03753246 | 0.03115962 | 0.01689748 | 0.01093664 | 0.006713999 | 0.004068217 | 0.003120566 | 0.002078029 | 0 | 0 | 0.01154431 | 0.004242483
1391 | 602.7115 | 0.001908128 | -20 | 675.5 | -715.5 | 0 | 0 | 0 | 0 | 0.001044868 | 0.01211205 | 0.0288854 | 0.0302039 | 0.03612833 | 0.03944059 | 0.03944059 | 0.04083533 | 0.04083533 | 0.04083533 | 0.04083533 | 0.04083533 | 0.04083533 | 0.04083533 | 0.04083533 | 0.04083533 | 0.04083533 | 0.04083533 | 0.04083533 | 0.04083533 | 0.04083533 | 0.04083533 | 0.04083533 | 0.04083533 | 0.04083533 | 0.04083533 | 0.04083533 | 0.04083533 | 0.04083533 | 0.04083533 | 0.04083533 | 0.04083533 | 0.04083533 | 0.04083533 | 0.04083533 | 0.04083533 | 0.04083533 | 0.04083533 | 0.04083533 | 0.04083533 | 0.04083533 | 0.04083533 | 0.04083533 | 0.04083533 | 0.04083533 | 0.04083533 | 0.04083533 | 0.04083533 | 0.04083533 | 0.04083533 | 0.03944059 | 0.03944059 | 0.03306775 | 0.01880561 | 0.01093664 | 0.006713999 | 0.004068217 | 0.003120566 | 0.002078029 | 0 | 0 | 0.01100151 | 0.006389026
1391 | 580.862 | 0.001838954 | -10 | 685.5 | -705.5 | 0 | 0 | 0 | 0 | 0.001044868 | 0.01211205 | 0.03072435 | 0.03204286 | 0.03796728 | 0.04127955 | 0.04127955 | 0.04267428 | 0.04267428 | 0.04267428 | 0.04267428 | 0.04267428 | 0.04267428 | 0.04267428 | 0.04267428 | 0.04267428 | 0.04267428 | 0.04267428 | 0.04267428 | 0.04267428 | 0.04267428 | 0.04267428 | 0.04267428 | 0.04267428 | 0.04267428 | 0.04267428 | 0.04267428 | 0.04267428 | 0.04267428 | 0.04267428 | 0.04267428 | 0.04267428 | 0.04267428 | 0.04267428 | 0.04267428 | 0.04267428 | 0.04267428 | 0.04267428 | 0.04267428 | 0.04267428 | 0.04267428 | 0.04267428 | 0.04267428 | 0.04267428 | 0.04267428 | 0.04267428 | 0.04267428 | 0.04267428 | 0.04267428 | 0.04267428 | 0.04127955 | 0.04127955 | 0.0349067 | 0.02064456 | 0.01093664 | 0.006713999 | 0.004068217 | 0.003120566 | 0.002078029 | 0 | 0 | 0.01007712 | 0.01002006
1391 | 586.3747 | 0.001856407 | 0 | 695.5 | -695.5 | 0 | 0 | 0 | 0 | 0.001044868 | 0.01211205 | 0.03258076 | 0.03389926 | 0.03982369 | 0.04313595 | 0.04313595 | 0.04453069 | 0.04453069 | 0.04453069 | 0.04453069 | 0.04453069 | 0.04453069 | 0.04453069 | 0.04453069 | 0.04453069 | 0.04453069 | 0.04453069 | 0.04453069 | 0.04453069 | 0.04453069 | 0.04453069 | 0.04453069 | 0.04453069 | 0.04453069 | 0.04453069 | 0.04453069 | 0.04453069 | 0.04453069 | 0.04453069 | 0.04453069 | 0.04453069 | 0.04453069 | 0.04453069 | 0.04453069 | 0.04453069 | 0.04453069 | 0.04453069 | 0.04453069 | 0.04453069 | 0.04453069 | 0.04453069 | 0.04453069 | 0.04453069 | 0.04453069 | 0.04453069 | 0.04453069 | 0.04453069 | 0.04453069 | 0.04453069 | 0.04313595 | 0.04313595 | 0.03676311 | 0.02250097 | 0.01279305 | 0.006713999 | 0.004068217 | 0.003120566 | 0.002078029 | 0 | 0 | 0.007859894 | 0.01535769
1391 | 621.1999 | 0.00196666 | 10 | 705.5 | -685.5 | 0 | 0 | 0 | 0 | 0.001044868 | 0.01211205 | 0.03258076 | 0.03586593 | 0.04179035 | 0.04510261 | 0.04510261 | 0.04649735 | 0.04649735 | 0.04649735 | 0.04649735 | 0.04649735 | 0.04649735 | 0.04649735 | 0.04649735 | 0.04649735 | 0.04649735 | 0.04649735 | 0.04649735 | 0.04649735 | 0.04649735 | 0.04649735 | 0.04649735 | 0.04649735 | 0.04649735 | 0.04649735 | 0.04649735 | 0.04649735 | 0.04649735 | 0.04649735 | 0.04649735 | 0.04649735 | 0.04649735 | 0.04649735 | 0.04649735 | 0.04649735 | 0.04649735 | 0.04649735 | 0.04649735 | 0.04649735 | 0.04649735 | 0.04649735 | 0.04649735 | 0.04649735 | 0.04649735 | 0.04649735 | 0.04649735 | 0.04649735 | 0.04649735 | 0.04649735 | 0.04510261 | 0.04510261 | 0.03872977 | 0.02446763 | 0.01475971 | 0.006713999 | 0.004068217 | 0.003120566 | 0.002078029 | 0 | 0 | 0.00564267 | 0.02069531
1391 | 605.0597 | 0.001915562 | 20 | 715.5 | -675.5 | 0 | 0 | 0 | 0 | 0.001044868 | 0.01211205 | 0.03258076 | 0.03778149 | 0.04370591 | 0.04701818 | 0.04701818 | 0.04841291 | 0.04841291 | 0.04841291 | 0.04841291 | 0.04841291 | 0.04841291 | 0.04841291 | 0.04841291 | 0.04841291 | 0.04841291 | 0.04841291 | 0.04841291 | 0.04841291 | 0.04841291 | 0.04841291 | 0.04841291 | 0.04841291 | 0.04841291 | 0.04841291 | 0.04841291 | 0.04841291 | 0.04841291 | 0.04841291 | 0.04841291 | 0.04841291 | 0.04841291 | 0.04841291 | 0.04841291 | 0.04841291 | 0.04841291 | 0.04841291 | 0.04841291 | 0.04841291 | 0.04841291 | 0.04841291 | 0.04841291 | 0.04841291 | 0.04841291 | 0.04841291 | 0.04841291 | 0.04841291 | 0.04841291 | 0.04841291 | 0.04701818 | 0.04701818 | 0.04064533 | 0.02638319 | 0.01667527 | 0.006713999 | 0.004068217 | 0.003120566 | 0.002078029 | 0 | 0 | 0.003990501 | 0.02475462
1391 | 600.5662 | 0.001901336 | 30 | 725.5 | -665.5 | 0 | 0 | 0 | 0 | 0.001044868 | 0.01211205 | 0.03258076 | 0.03778149 | 0.04560725 | 0.04891951 | 0.04891951 | 0.05031425 | 0.05031425 | 0.05031425 | 0.05031425 | 0.05031425 | 0.05031425 | 0.05031425 | 0.05031425 | 0.05031425 | 0.05031425 | 0.05031425 | 0.05031425 | 0.05031425 | 0.05031425 | 0.05031425 | 0.05031425 | 0.05031425 | 0.05031425 | 0.05031425 | 0.05031425 | 0.05031425 | 0.05031425 | 0.05031425 | 0.05031425 | 0.05031425 | 0.05031425 | 0.05031425 | 0.05031425 | 0.05031425 | 0.05031425 | 0.05031425 | 0.05031425 | 0.05031425 | 0.05031425 | 0.05031425 | 0.05031425 | 0.05031425 | 0.05031425 | 0.05031425 | 0.05031425 | 0.05031425 | 0.05031425 | 0.05031425 | 0.04891951 | 0.04891951 | 0.04254666 | 0.02828453 | 0.01857661 | 0.008615335 | 0.004068217 | 0.003120566 | 0.002078029 | 0 | 0 | 0.002750881 | 0.02838783
1391 | 592.5828 | 0.001876061 | 40 | 735.5 | -655.5 | 0 | 0 | 0 | 0 | 0.001044868 | 0.01211205 | 0.03258076 | 0.03778149 | 0.04748331 | 0.05079557 | 0.05079557 | 0.05219031 | 0.05219031 | 0.05219031 | 0.05219031 | 0.05219031 | 0.05219031 | 0.05219031 | 0.05219031 | 0.05219031 | 0.05219031 | 0.05219031 | 0.05219031 | 0.05219031 | 0.05219031 | 0.05219031 | 0.05219031 | 0.05219031 | 0.05219031 | 0.05219031 | 0.05219031 | 0.05219031 | 0.05219031 | 0.05219031 | 0.05219031 | 0.05219031 | 0.05219031 | 0.05219031 | 0.05219031 | 0.05219031 | 0.05219031 | 0.05219031 | 0.05219031 | 0.05219031 | 0.05219031 | 0.05219031 | 0.05219031 | 0.05219031 | 0.05219031 | 0.05219031 | 0.05219031 | 0.05219031 | 0.05219031 | 0.05219031 | 0.05079557 | 0.05079557 | 0.04442273 | 0.03016059 | 0.02045267 | 0.0104914 | 0.004068217 | 0.003120566 | 0.002078029 | 0 | 0 | 0.001511261 | 0.03202843
1391 | 659.1724 | 0.002086878 | 30 | 725.5 | -665.5 | 0 | 0 | 0 | 0 | 0.001044868 | 0.01211205 | 0.03258076 | 0.03778149 | 0.04957019 | 0.05288245 | 0.05288245 | 0.05427719 | 0.05427719 | 0.05427719 | 0.05427719 | 0.05427719 | 0.05427719 | 0.05427719 | 0.05427719 | 0.05427719 | 0.05427719 | 0.05427719 | 0.05427719 | 0.05427719 | 0.05427719 | 0.05427719 | 0.05427719 | 0.05427719 | 0.05427719 | 0.05427719 | 0.05427719 | 0.05427719 | 0.05427719 | 0.05427719 | 0.05427719 | 0.05427719 | 0.05427719 | 0.05427719 | 0.05427719 | 0.05427719 | 0.05427719 | 0.05427719 | 0.05427719 | 0.05427719 | 0.05427719 | 0.05427719 | 0.05427719 | 0.05427719 | 0.05427719 | 0.05427719 | 0.05427719 | 0.05427719 | 0.05427719 | 0.05427719 | 0.05288245 | 0.05288245 | 0.0465096 | 0.03224747 | 0.02253954 | 0.01257827 | 0.004068217 | 0.003120566 | 0.002078029 | 0 | 0 | 0.002750881 | 0.02838783
1391 | 655.664 | 0.00207577 | 20 | 715.5 | -675.5 | 0 | 0 | 0 | 0 | 0.001044868 | 0.01211205 | 0.03258076 | 0.03985726 | 0.05164596 | 0.05495822 | 0.05495822 | 0.05635296 | 0.05635296 | 0.05635296 | 0.05635296 | 0.05635296 | 0.05635296 | 0.05635296 | 0.05635296 | 0.05635296 | 0.05635296 | 0.05635296 | 0.05635296 | 0.05635296 | 0.05635296 | 0.05635296 | 0.05635296 | 0.05635296 | 0.05635296 | 0.05635296 | 0.05635296 | 0.05635296 | 0.05635296 | 0.05635296 | 0.05635296 | 0.05635296 | 0.05635296 | 0.05635296 | 0.05635296 | 0.05635296 | 0.05635296 | 0.05635296 | 0.05635296 | 0.05635296 | 0.05635296 | 0.05635296 | 0.05635296 | 0.05635296 | 0.05635296 | 0.05635296 | 0.05635296 | 0.05635296 | 0.05635296 | 0.05635296 | 0.05495822 | 0.05495822 | 0.04858537 | 0.03432324 | 0.02461531 | 0.01257827 | 0.004068217 | 0.003120566 | 0.002078029 | 0 | 0 | 0.003990501 | 0.02475462
1391 | 632.3492 | 0.002001958 | 10 | 705.5 | -685.5 | 0 | 0 | 0 | 0 | 0.001044868 | 0.01211205 | 0.03258076 | 0.04185921 | 0.05364791 | 0.05696018 | 0.05696018 | 0.05835491 | 0.05835491 | 0.05835491 | 0.05835491 | 0.05835491 | 0.05835491 | 0.05835491 | 0.05835491 | 0.05835491 | 0.05835491 | 0.05835491 | 0.05835491 | 0.05835491 | 0.05835491 | 0.05835491 | 0.05835491 | 0.05835491 | 0.05835491 | 0.05835491 | 0.05835491 | 0.05835491 | 0.05835491 | 0.05835491 | 0.05835491 | 0.05835491 | 0.05835491 | 0.05835491 | 0.05835491 | 0.05835491 | 0.05835491 | 0.05835491 | 0.05835491 | 0.05835491 | 0.05835491 | 0.05835491 | 0.05835491 | 0.05835491 | 0.05835491 | 0.05835491 | 0.05835491 | 0.05835491 | 0.05835491 | 0.05835491 | 0.05696018 | 0.05696018 | 0.05058733 | 0.0363252 | 0.02661727 | 0.01257827 | 0.004068217 | 0.003120566 | 0.002078029 | 0 | 0 | 0.006568839 | 0.02069531
1236 | 615.9099 | 0.001949912 | 0 | 618 | -618 | 0 | 0 | 0 | 0 | 0.001044868 | 0.01211205 | 0.03258076 | 0.04185921 | 0.05364791 | 0.05891009 | 0.05891009 | 0.06030483 | 0.06030483 | 0.06030483 | 0.06030483 | 0.06030483 | 0.06030483 | 0.06030483 | 0.06030483 | 0.06030483 | 0.06030483 | 0.06030483 | 0.06030483 | 0.06030483 | 0.06030483 | 0.06030483 | 0.06030483 | 0.06030483 | 0.06030483 | 0.06030483 | 0.06030483 | 0.06030483 | 0.06030483 | 0.06030483 | 0.06030483 | 0.06030483 | 0.06030483 | 0.06030483 | 0.06030483 | 0.06030483 | 0.06030483 | 0.06030483 | 0.06030483 | 0.06030483 | 0.06030483 | 0.06030483 | 0.06030483 | 0.06030483 | 0.06030483 | 0.06030483 | 0.06030483 | 0.06030483 | 0.06030483 | 0.06030483 | 0.05891009 | 0.05891009 | 0.05058733 | 0.0363252 | 0.02661727 | 0.01257827 | 0.004068217 | 0.003120566 | 0.002078029 | 0 | 0 | 0.0008811061 | 0.0008811061
1242 | 480.0422 | 0.001519768 | -10 | 611 | -631 | 0 | 0 | 0 | 0 | 0.001044868 | 0.01211205 | 0.03258076 | 0.04185921 | 0.05364791 | 0.06042986 | 0.06042986 | 0.0618246 | 0.0618246 | 0.0618246 | 0.0618246 | 0.0618246 | 0.0618246 | 0.0618246 | 0.0618246 | 0.0618246 | 0.0618246 | 0.0618246 | 0.0618246 | 0.0618246 | 0.0618246 | 0.0618246 | 0.0618246 | 0.0618246 | 0.0618246 | 0.0618246 | 0.0618246 | 0.0618246 | 0.0618246 | 0.0618246 | 0.0618246 | 0.0618246 | 0.0618246 | 0.0618246 | 0.0618246 | 0.0618246 | 0.0618246 | 0.0618246 | 0.0618246 | 0.0618246 | 0.0618246 | 0.0618246 | 0.0618246 | 0.0618246 | 0.0618246 | 0.0618246 | 0.0618246 | 0.0618246 | 0.0618246 | 0.0618246 | 0.06042986 | 0.05891009 | 0.05058733 | 0.0363252 | 0.02661727 | 0.01257827 | 0.004068217 | 0.003120566 | 0.002078029 | 0 | 0 | 0.001394737 | 0.0005157185
1242 | 479.981 | 0.001519575 | -20 | 601 | -641 | 0 | 0 | 0 | 0 | 0.001044868 | 0.01211205 | 0.03258076 | 0.04185921 | 0.05364791 | 0.06194943 | 0.06194943 | 0.06334417 | 0.06334417 | 0.06334417 | 0.06334417 | 0.06334417 | 0.06334417 | 0.06334417 | 0.06334417 | 0.06334417 | 0.06334417 | 0.06334417 | 0.06334417 | 0.06334417 | 0.06334417 | 0.06334417 | 0.06334417 | 0.06334417 | 0.06334417 | 0.06334417 | 0.06334417 | 0.06334417 | 0.06334417 | 0.06334417 | 0.06334417 | 0.06334417 | 0.06334417 | 0.06334417 | 0.06334417 | 0.06334417 | 0.06334417 | 0.06334417 | 0.06334417 | 0.06334417 | 0.06334417 | 0.06334417 | 0.06334417 | 0.06334417 | 0.06334417 | 0.06334417 | 0.06334417 | 0.06334417 | 0.06334417 | 0.06334417 | 0.06194943 | 0.05891009 | 0.05058733 | 0.0363252 | 0.02661727 | 0.01257827 | 0.004068217 | 0.003120566 | 0.002078029 | 0 | 0 | 0.001394737 | 0
1229 | 515.5205 | 0.001632089 | -30 | 584.5 | -644.5 | 0 | 0 | 0 | 0 | 0.001044868 | 0.01211205 | 0.03258076 | 0.04185921 | 0.05528 | 0.06358152 | 0.06358152 | 0.06497626 | 0.06497626 | 0.06497626 | 0.06497626 | 0.06497626 | 0.06497626 | 0.06497626 | 0.06497626 | 0.06497626 | 0.06497626 | 0.06497626 | 0.06497626 | 0.06497626 | 0.06497626 | 0.06497626 | 0.06497626 | 0.06497626 | 0.06497626 | 0.06497626 | 0.06497626 | 0.06497626 | 0.06497626 | 0.06497626 | 0.06497626 | 0.06497626 | 0.06497626 | 0.06497626 | 0.06497626 | 0.06497626 | 0.06497626 | 0.06497626 | 0.06497626 | 0.06497626 | 0.06497626 | 0.06497626 | 0.06497626 | 0.06497626 | 0.06497626 | 0.06497626 | 0.06497626 | 0.06497626 | 0.06497626 | 0.06497626 | 0.06194943 | 0.05891009 | 0.05058733 | 0.0363252 | 0.02661727 | 0.01257827 | 0.004068217 | 0.003120566 | 0.002078029 | 0 | 0 | 0.001394737 | 0
1225 | 593.7845 | 0.001879865 | -40 | 572.5 | -652.5 | 0 | 0 | 0 | 0 | 0.001044868 | 0.01211205 | 0.03258076 | 0.04185921 | 0.05715987 | 0.06546139 | 0.06546139 | 0.06685612 | 0.06685612 | 0.06685612 | 0.06685612 | 0.06685612 | 0.06685612 | 0.06685612 | 0.06685612 | 0.06685612 | 0.06685612 | 0.06685612 | 0.06685612 | 0.06685612 | 0.06685612 | 0.06685612 | 0.06685612 | 0.06685612 | 0.06685612 | 0.06685612 | 0.06685612 | 0.06685612 | 0.06685612 | 0.06685612 | 0.06685612 | 0.06685612 | 0.06685612 | 0.06685612 | 0.06685612 | 0.06685612 | 0.06685612 | 0.06685612 | 0.06685612 | 0.06685612 | 0.06685612 | 0.06685612 | 0.06685612 | 0.06685612 | 0.06685612 | 0.06685612 | 0.06685612 | 0.06685612 | 0.06685612 | 0.06685612 | 0.06194943 | 0.05891009 | 0.05058733 | 0.0363252 | 0.02661727 | 0.01257827 | 0.004068217 | 0.003120566 | 0.002078029 | 0 | 0 | 0.001394737 | 0
1225 | 560.4429 | 0.001774309 | -30 | 582.5 | -642.5 | 0 | 0 | 0 | 0 | 0.001044868 | 0.01211205 | 0.03258076 | 0.04185921 | 0.05893418 | 0.0672357 | 0.0672357 | 0.06863043 | 0.06863043 | 0.06863043 | 0.06863043 | 0.06863043 | 0.06863043 | 0.06863043 | 0.06863043 | 0.06863043 | 0.06863043 | 0.06863043 | 0.06863043 | 0.06863043 | 0.06863043 | 0.06863043 | 0.06863043 | 0.06863043 | 0.06863043 | 0.06863043 | 0.06863043 | 0.06863043 | 0.06863043 | 0.06863043 | 0.06863043 | 0.06863043 | 0.06863043 | 0.06863043 | 0.06863043 | 0.06863043 | 0.06863043 | 0.06863043 | 0.06863043 | 0.06863043 | 0.06863043 | 0.06863043 | 0.06863043 | 0.06863043 | 0.06863043 | 0.06863043 | 0.06863043 | 0.06863043 | 0.06863043 | 0.06863043 | 0.06194943 | 0.05891009 | 0.05058733 | 0.0363252 | 0.02661727 | 0.01257827 | 0.004068217 | 0.003120566 | 0.002078029 | 0 | 0 | 0.001394737 | 0
1225 | 542.4948 | 0.001717487 | -20 | 592.5 | -632.5 | 0 | 0 | 0 | 0 | 0.001044868 | 0.01211205 | 0.03258076 | 0.04185921 | 0.05893418 | 0.06895318 | 0.06895318 | 0.07034792 | 0.07034792 | 0.07034792 | 0.07034792 | 0.07034792 | 0.07034792 | 0.07034792 | 0.07034792 | 0.07034792 | 0.07034792 | 0.07034792 | 0.07034792 | 0.07034792 | 0.07034792 | 0.07034792 | 0.07034792 | 0.07034792 | 0.07034792 | 0.07034792 | 0.07034792 | 0.07034792 | 0.07034792 | 0.07034792 | 0.07034792 | 0.07034792 | 0.07034792 | 0.07034792 | 0.07034792 | 0.07034792 | 0.07034792 | 0.07034792 | 0.07034792 | 0.07034792 | 0.07034792 | 0.07034792 | 0.07034792 | 0.07034792 | 0.07034792 | 0.07034792 | 0.07034792 | 0.07034792 | 0.07034792 | 0.07034792 | 0.06366692 | 0.05891009 | 0.05058733 | 0.0363252 | 0.02661727 | 0.01257827 | 0.004068217 | 0.003120566 | 0.002078029 | 0 | 0 | 0.001394737 | 0
1225 | 621.9783 | 0.001969124 | -10 | 602.5 | -622.5 | 0 | 0 | 0 | 0 | 0.001044868 | 0.01211205 | 0.03258076 | 0.04185921 | 0.05893418 | 0.07092231 | 0.07092231 | 0.07231705 | 0.07231705 | 0.07231705 | 0.07231705 | 0.07231705 | 0.07231705 | 0.07231705 | 0.07231705 | 0.07231705 | 0.07231705 | 0.07231705 | 0.07231705 | 0.07231705 | 0.07231705 | 0.07231705 | 0.07231705 | 0.07231705 | 0.07231705 | 0.07231705 | 0.07231705 | 0.07231705 | 0.07231705 | 0.07231705 | 0.07231705 | 0.07231705 | 0.07231705 | 0.07231705 | 0.07231705 | 0.07231705 | 0.07231705 | 0.07231705 | 0.07231705 | 0.07231705 | 0.07231705 | 0.07231705 | 0.07231705 | 0.07231705 | 0.07231705 | 0.07231705 | 0.07231705 | 0.07231705 | 0.07231705 | 0.07231705 | 0.06563604 | 0.05891009 | 0.05058733 | 0.0363252 | 0.02661727 | 0.01257827 | 0.004068217 | 0.003120566 | 0.002078029 | 0 | 0 | 0.001115998 | 0.0003450517
1236 | 656.0754 | 0.002077073 | 0 | 618 | -618 | 0 | 0 | 0 | 0 | 0.001044868 | 0.01211205 | 0.03258076 | 0.04185921 | 0.05893418 | 0.07299938 | 0.07299938 | 0.07439412 | 0.07439412 | 0.07439412 | 0.07439412 | 0.07439412 | 0.07439412 | 0.07439412 | 0.07439412 | 0.07439412 | 0.07439412 | 0.07439412 | 0.07439412 | 0.07439412 | 0.07439412 | 0.07439412 | 0.07439412 | 0.07439412 | 0.07439412 | 0.07439412 | 0.07439412 | 0.07439412 | 0.07439412 | 0.07439412 | 0.07439412 | 0.07439412 | 0.07439412 | 0.07439412 | 0.07439412 | 0.07439412 | 0.07439412 | 0.07439412 | 0.07439412 | 0.07439412 | 0.07439412 | 0.07439412 | 0.07439412 | 0.07439412 | 0.07439412 | 0.07439412 | 0.07439412 | 0.07439412 | 0.07439412 | 0.07439412 | 0.06771312 | 0.06098716 | 0.05058733 | 0.0363252 | 0.02661727 | 0.01257827 | 0.004068217 | 0.003120566 | 0.002078029 | 0 | 0 | 0.0008811061 | 0.004220632
1231 | 795.079 | 0.002517145 | 10 | 625.5 | -605.5 | 0 | 0 | 0 | 0 | 0.001044868 | 0.01211205 | 0.03258076 | 0.04185921 | 0.05893418 | 0.07299938 | 0.07551653 | 0.07691126 | 0.07691126 | 0.07691126 | 0.07691126 | 0.07691126 | 0.07691126 | 0.07691126 | 0.07691126 | 0.07691126 | 0.07691126 | 0.07691126 | 0.07691126 | 0.07691126 | 0.07691126 | 0.07691126 | 0.07691126 | 0.07691126 | 0.07691126 | 0.07691126 | 0.07691126 | 0.07691126 | 0.07691126 | 0.07691126 | 0.07691126 | 0.07691126 | 0.07691126 | 0.07691126 | 0.07691126 | 0.07691126 | 0.07691126 | 0.07691126 | 0.07691126 | 0.07691126 | 0.07691126 | 0.07691126 | 0.07691126 | 0.07691126 | 0.07691126 | 0.07691126 | 0.07691126 | 0.07691126 | 0.07691126 | 0.07691126 | 0.07023026 | 0.06350431 | 0.05058733 | 0.0363252 | 0.02661727 | 0.01257827 | 0.004068217 | 0.003120566 | 0.002078029 | 0 | 0 | 0.0002286282 | 0.006095913
1203 | 1136.942 | 0.003599452 | 20 | 621.5 | -581.5 | 0 | 0 | 0 | 0 | 0.001044868 | 0.01211205 | 0.03258076 | 0.04185921 | 0.05893418 | 0.07299938 | 0.07551653 | 0.08051071 | 0.08051071 | 0.08051071 | 0.08051071 | 0.08051071 | 0.08051071 | 0.08051071 | 0.08051071 | 0.08051071 | 0.08051071 | 0.08051071 | 0.08051071 | 0.08051071 | 0.08051071 | 0.08051071 | 0.08051071 | 0.08051071 | 0.08051071 | 0.08051071 | 0.08051071 | 0.08051071 | 0.08051071 | 0.08051071 | 0.08051071 | 0.08051071 | 0.08051071 | 0.08051071 | 0.08051071 | 0.08051071 | 0.08051071 | 0.08051071 | 0.08051071 | 0.08051071 | 0.08051071 | 0.08051071 | 0.08051071 | 0.08051071 | 0.08051071 | 0.08051071 | 0.08051071 | 0.08051071 | 0.08051071 | 0.08051071 | 0.07382971 | 0.06710376 | 0.05058733 | 0.0363252 | 0.02661727 | 0.01257827 | 0.004068217 | 0.003120566 | 0.002078029 | 0 | 0 | 0 | 0.005095763
1203 | 1164.048 | 0.003685265 | 30 | 631.5 | -571.5 | 0 | 0 | 0 | 0 | 0.001044868 | 0.01211205 | 0.03258076 | 0.04185921 | 0.05893418 | 0.07299938 | 0.07551653 | 0.08419598 | 0.08419598 | 0.08419598 | 0.08419598 | 0.08419598 | 0.08419598 | 0.08419598 | 0.08419598 | 0.08419598 | 0.08419598 | 0.08419598 | 0.08419598 | 0.08419598 | 0.08419598 | 0.08419598 | 0.08419598 | 0.08419598 | 0.08419598 | 0.08419598 | 0.08419598 | 0.08419598 | 0.08419598 | 0.08419598 | 0.08419598 | 0.08419598 | 0.08419598 | 0.08419598 | 0.08419598 | 0.08419598 | 0.08419598 | 0.08419598 | 0.08419598 | 0.08419598 | 0.08419598 | 0.08419598 | 0.08419598 | 0.08419598 | 0.08419598 | 0.08419598 | 0.08419598 | 0.08419598 | 0.08419598 | 0.08419598 | 0.07751498 | 0.07078902 | 0.05058733 | 0.0363252 | 0.02661727 | 0.01257827 | 0.004068217 | 0.003120566 | 0.002078029 | 0 | 0 | 0 | 0.007602295
1143 | 1003.871 | 0.003178161 | 40 | 611.5 | -531.5 | 0 | 0 | 0 | 0 | 0.001044868 | 0.01211205 | 0.03258076 | 0.04185921 | 0.05893418 | 0.07299938 | 0.07551653 | 0.08419598 | 0.08419598 | 0.08737414 | 0.08737414 | 0.08737414 | 0.08737414 | 0.08737414 | 0.08737414 | 0.08737414 | 0.08737414 | 0.08737414 | 0.08737414 | 0.08737414 | 0.08737414 | 0.08737414 | 0.08737414 | 0.08737414 | 0.08737414 | 0.08737414 | 0.08737414 | 0.08737414 | 0.08737414 | 0.08737414 | 0.08737414 | 0.08737414 | 0.08737414 | 0.08737414 | 0.08737414 | 0.08737414 | 0.08737414 | 0.08737414 | 0.08737414 | 0.08737414 | 0.08737414 | 0.08737414 | 0.08737414 | 0.08737414 | 0.08737414 | 0.08737414 | 0.08737414 | 0.08737414 | 0.08737414 | 0.08737414 | 0.08069314 | 0.07078902 | 0.05058733 | 0.0363252 | 0.02661727 | 0.01257827 | 0.004068217 | 0.003120566 | 0.002078029 | 0 | 0 | 0 | 0.002595389
1143 | 1049.193 | 0.003321645 | 30 | 601.5 | -541.5 | 0 | 0 | 0 | 0 | 0.001044868 | 0.01211205 | 0.03258076 | 0.04185921 | 0.05893418 | 0.07299938 | 0.07551653 | 0.08419598 | 0.08751762 | 0.09069579 | 0.09069579 | 0.09069579 | 0.09069579 | 0.09069579 | 0.09069579 | 0.09069579 | 0.09069579 | 0.09069579 | 0.09069579 | 0.09069579 | 0.09069579 | 0.09069579 | 0.09069579 | 0.09069579 | 0.09069579 | 0.09069579 | 0.09069579 | 0.09069579 | 0.09069579 | 0.09069579 | 0.09069579 | 0.09069579 | 0.09069579 | 0.09069579 | 0.09069579 | 0.09069579 | 0.09069579 | 0.09069579 | 0.09069579 | 0.09069579 | 0.09069579 | 0.09069579 | 0.09069579 | 0.09069579 | 0.09069579 | 0.09069579 | 0.09069579 | 0.09069579 | 0.09069579 | 0.09069579 | 0.08401479 | 0.07078902 | 0.05058733 | 0.0363252 | 0.02661727 | 0.01257827 | 0.004068217 | 0.003120566 | 0.002078029 | 0 | 0 | 0 | 9.501423e-05
1143 | 1038.537 | 0.003287909 | 20 | 591.5 | -551.5 | 0 | 0 | 0 | 0 | 0.001044868 | 0.01211205 | 0.03258076 | 0.04185921 | 0.05893418 | 0.07299938 | 0.07551653 | 0.08419598 | 0.09080553 | 0.0939837 | 0.0939837 | 0.0939837 | 0.0939837 | 0.0939837 | 0.0939837 | 0.0939837 | 0.0939837 | 0.0939837 | 0.0939837 | 0.0939837 | 0.0939837 | 0.0939837 | 0.0939837 | 0.0939837 | 0.0939837 | 0.0939837 | 0.0939837 | 0.0939837 | 0.0939837 | 0.0939837 | 0.0939837 | 0.0939837 | 0.0939837 | 0.0939837 | 0.0939837 | 0.0939837 | 0.0939837 | 0.0939837 | 0.0939837 | 0.0939837 | 0.0939837 | 0.0939837 | 0.0939837 | 0.0939837 | 0.0939837 | 0.0939837 | 0.0939837 | 0.0939837 | 0.0939837 | 0.0939837 | 0.08730269 | 0.07078902 | 0.05058733 | 0.0363252 | 0.02661727 | 0.01257827 | 0.004068217 | 0.003120566 | 0.002078029 | 0 | 0 | 0.0004543628 | 0
1143 | 1132.182 | 0.003584382 | 10 | 581.5 | -561.5 | 0 | 0 | 0 | 0 | 0.001044868 | 0.01211205 | 0.03258076 | 0.04185921 | 0.05893418 | 0.07299938 | 0.07551653 | 0.08778036 | 0.09438992 | 0.09756808 | 0.09756808 | 0.09756808 | 0.09756808 | 0.09756808 | 0.09756808 | 0.09756808 | 0.09756808 | 0.09756808 | 0.09756808 | 0.09756808 | 0.09756808 | 0.09756808 | 0.09756808 | 0.09756808 | 0.09756808 | 0.09756808 | 0.09756808 | 0.09756808 | 0.09756808 | 0.09756808 | 0.09756808 | 0.09756808 | 0.09756808 | 0.09756808 | 0.09756808 | 0.09756808 | 0.09756808 | 0.09756808 | 0.09756808 | 0.09756808 | 0.09756808 | 0.09756808 | 0.09756808 | 0.09756808 | 0.09756808 | 0.09756808 | 0.09756808 | 0.09756808 | 0.09756808 | 0.09756808 | 0.08730269 | 0.07078902 | 0.05058733 | 0.0363252 | 0.02661727 | 0.01257827 | 0.004068217 | 0.003120566 | 0.002078029 | 0 | 0 | 0.001643794 | 0
1143 | 1039.207 | 0.003290032 | 0 | 571.5 | -571.5 | 0 | 0 | 0 | 0 | 0.001044868 | 0.01211205 | 0.03258076 | 0.04185921 | 0.05893418 | 0.07299938 | 0.07551653 | 0.09107039 | 0.09767995 | 0.1008581 | 0.1008581 | 0.1008581 | 0.1008581 | 0.1008581 | 0.1008581 | 0.1008581 | 0.1008581 | 0.1008581 | 0.1008581 | 0.1008581 | 0.1008581 | 0.1008581 | 0.1008581 | 0.1008581 | 0.1008581 | 0.1008581 | 0.1008581 | 0.1008581 | 0.1008581 | 0.1008581 | 0.1008581 | 0.1008581 | 0.1008581 | 0.1008581 | 0.1008581 | 0.1008581 | 0.1008581 | 0.1008581 | 0.1008581 | 0.1008581 | 0.1008581 | 0.1008581 | 0.1008581 | 0.1008581 | 0.1008581 | 0.1008581 | 0.1008581 | 0.1008581 | 0.1008581 | 0.1008581 | 0.08730269 | 0.07078902 | 0.05058733 | 0.0363252 | 0.02661727 | 0.01257827 | 0.004068217 | 0.003120566 | 0.002078029 | 0 | 0 | 0.002833226 | 0
1143 | 1078.45 | 0.003414271 | -10 | 561.5 | -581.5 | 0 | 0 | 0 | 0 | 0.001044868 | 0.01211205 | 0.03258076 | 0.04185921 | 0.05893418 | 0.07299938 | 0.07551653 | 0.09448467 | 0.1010942 | 0.1042724 | 0.1042724 | 0.1042724 | 0.1042724 | 0.1042724 | 0.1042724 | 0.1042724 | 0.1042724 | 0.1042724 | 0.1042724 | 0.1042724 | 0.1042724 | 0.1042724 | 0.1042724 | 0.1042724 | 0.1042724 | 0.1042724 | 0.1042724 | 0.1042724 | 0.1042724 | 0.1042724 | 0.1042724 | 0.1042724 | 0.1042724 | 0.1042724 | 0.1042724 | 0.1042724 | 0.1042724 | 0.1042724 | 0.1042724 | 0.1042724 | 0.1042724 | 0.1042724 | 0.1042724 | 0.1042724 | 0.1042724 | 0.1042724 | 0.1042724 | 0.1042724 | 0.1042724 | 0.1042724 | 0.08730269 | 0.07078902 | 0.05058733 | 0.0363252 | 0.02661727 | 0.01257827 | 0.004068217 | 0.003120566 | 0.002078029 | 0 | 0 | 0.004934442 | 0
1140 | 1023.078 | 0.003238969 | -20 | 550 | -590 | 0 | 0 | 0 | 0 | 0.001044868 | 0.01211205 | 0.03258076 | 0.04185921 | 0.05893418 | 0.07299938 | 0.0787555 | 0.09772363 | 0.1043332 | 0.1075114 | 0.1075114 | 0.1075114 | 0.1075114 | 0.1075114 | 0.1075114 | 0.1075114 | 0.1075114 | 0.1075114 | 0.1075114 | 0.1075114 | 0.1075114 | 0.1075114 | 0.1075114 | 0.1075114 | 0.1075114 | 0.1075114 | 0.1075114 | 0.1075114 | 0.1075114 | 0.1075114 | 0.1075114 | 0.1075114 | 0.1075114 | 0.1075114 | 0.1075114 | 0.1075114 | 0.1075114 | 0.1075114 | 0.1075114 | 0.1075114 | 0.1075114 | 0.1075114 | 0.1075114 | 0.1075114 | 0.1075114 | 0.1075114 | 0.1075114 | 0.1075114 | 0.1075114 | 0.1042724 | 0.08730269 | 0.07078902 | 0.05058733 | 0.0363252 | 0.02661727 | 0.01257827 | 0.004068217 | 0.003120566 | 0.002078029 | 0 | 0 | 0.007037033 | 0
1140 | 982.6926 | 0.003111112 | -30 | 540 | -600 | 0 | 0 | 0 | 0 | 0.001044868 | 0.01211205 | 0.03258076 | 0.04185921 | 0.05893418 | 0.07299938 | 0.08186661 | 0.1008347 | 0.1074443 | 0.1106225 | 0.1106225 | 0.1106225 | 0.1106225 | 0.1106225 | 0.1106225 | 0.1106225 | 0.1106225 | 0.1106225 | 0.1106225 | 0.1106225 | 0.1106225 | 0.1106225 | 0.1106225 | 0.1106225 | 0.1106225 | 0.1106225 | 0.1106225 | 0.1106225 | 0.1106225 | 0.1106225 | 0.1106225 | 0.1106225 | 0.1106225 | 0.1106225 | 0.1106225 | 0.1106225 | 0.1106225 | 0.1106225 | 0.1106225 | 0.1106225 | 0.1106225 | 0.1106225 | 0.1106225 | 0.1106225 | 0.1106225 | 0.1106225 | 0.1106225 | 0.1106225 | 0.1106225 | 0.1042724 | 0.08730269 | 0.07078902 | 0.05058733 | 0.0363252 | 0.02661727 | 0.01257827 | 0.004068217 | 0.003120566 | 0.002078029 | 0 | 0 | 0.009510669 | 0
1130 | 734.6931 | 0.002325969 | -40 | 525 | -605 | 0 | 0 | 0 | 0 | 0.001044868 | 0.01211205 | 0.03258076 | 0.04185921 | 0.05893418 | 0.07299938 | 0.08419258 | 0.1031607 | 0.1097703 | 0.1129484 | 0.1129484 | 0.1129484 | 0.1129484 | 0.1129484 | 0.1129484 | 0.1129484 | 0.1129484 | 0.1129484 | 0.1129484 | 0.1129484 | 0.1129484 | 0.1129484 | 0.1129484 | 0.1129484 | 0.1129484 | 0.1129484 | 0.1129484 | 0.1129484 | 0.1129484 | 0.1129484 | 0.1129484 | 0.1129484 | 0.1129484 | 0.1129484 | 0.1129484 | 0.1129484 | 0.1129484 | 0.1129484 | 0.1129484 | 0.1129484 | 0.1129484 | 0.1129484 | 0.1129484 | 0.1129484 | 0.1129484 | 0.1129484 | 0.1129484 | 0.1129484 | 0.1106225 | 0.1042724 | 0.08730269 | 0.07078902 | 0.05058733 | 0.0363252 | 0.02661727 | 0.01257827 | 0.004068217 | 0.003120566 | 0.002078029 | 0 | 0 | 0.01254207 | 0
1130 | 823.5278 | 0.002607211 | -30 | 535 | -595 | 0 | 0 | 0 | 0 | 0.001044868 | 0.01211205 | 0.03258076 | 0.04185921 | 0.05893418 | 0.07299938 | 0.08679979 | 0.1057679 | 0.1123775 | 0.1155556 | 0.1155556 | 0.1155556 | 0.1155556 | 0.1155556 | 0.1155556 | 0.1155556 | 0.1155556 | 0.1155556 | 0.1155556 | 0.1155556 | 0.1155556 | 0.1155556 | 0.1155556 | 0.1155556 | 0.1155556 | 0.1155556 | 0.1155556 | 0.1155556 | 0.1155556 | 0.1155556 | 0.1155556 | 0.1155556 | 0.1155556 | 0.1155556 | 0.1155556 | 0.1155556 | 0.1155556 | 0.1155556 | 0.1155556 | 0.1155556 | 0.1155556 | 0.1155556 | 0.1155556 | 0.1155556 | 0.1155556 | 0.1155556 | 0.1155556 | 0.1155556 | 0.1132297 | 0.1042724 | 0.08730269 | 0.07078902 | 0.05058733 | 0.0363252 | 0.02661727 | 0.01257827 | 0.004068217 | 0.003120566 | 0.002078029 | 0 | 0 | 0.008273851 | 0
1130 | 801.385 | 0.002537109 | -20 | 545 | -585 | 0 | 0 | 0 | 0 | 0.001044868 | 0.01211205 | 0.03258076 | 0.04185921 | 0.05893418 | 0.07299938 | 0.08679979 | 0.108305 | 0.1149146 | 0.1180928 | 0.1180928 | 0.1180928 | 0.1180928 | 0.1180928 | 0.1180928 | 0.1180928 | 0.1180928 | 0.1180928 | 0.1180928 | 0.1180928 | 0.1180928 | 0.1180928 | 0.1180928 | 0.1180928 | 0.1180928 | 0.1180928 | 0.1180928 | 0.1180928 | 0.1180928 | 0.1180928 | 0.1180928 | 0.1180928 | 0.1180928 | 0.1180928 | 0.1180928 | 0.1180928 | 0.1180928 | 0.1180928 | 0.1180928 | 0.1180928 | 0.1180928 | 0.1180928 | 0.1180928 | 0.1180928 | 0.1180928 | 0.1180928 | 0.1180928 | 0.1180928 | 0.1157668 | 0.1042724 | 0.08730269 | 0.07078902 | 0.05058733 | 0.0363252 | 0.02661727 | 0.01257827 | 0.004068217 | 0.003120566 | 0.002078029 | 0 | 0 | 0.005800215 | 0
1104 | 692.3518 | 0.00219192 | -10 | 542 | -562 | 0 | 0 | 0 | 0 | 0.001044868 | 0.01211205 | 0.03258076 | 0.04185921 | 0.05893418 | 0.07299938 | 0.08679979 | 0.110497 | 0.1171065 | 0.1202847 | 0.1202847 | 0.1202847 | 0.1202847 | 0.1202847 | 0.1202847 | 0.1202847 | 0.1202847 | 0.1202847 | 0.1202847 | 0.1202847 | 0.1202847 | 0.1202847 | 0.1202847 | 0.1202847 | 0.1202847 | 0.1202847 | 0.1202847 | 0.1202847 | 0.1202847 | 0.1202847 | 0.1202847 | 0.1202847 | 0.1202847 | 0.1202847 | 0.1202847 | 0.1202847 | 0.1202847 | 0.1202847 | 0.1202847 | 0.1202847 | 0.1202847 | 0.1202847 | 0.1202847 | 0.1202847 | 0.1202847 | 0.1202847 | 0.1202847 | 0.1202847 | 0.1179587 | 0.1042724 | 0.08730269 | 0.07078902 | 0.05058733 | 0.0363252 | 0.02661727 | 0.01257827 | 0.004068217 | 0.003120566 | 0.002078029 | 0 | 0 | 0.001703266 | 0
1104 | 721.4485 | 0.002284038 | 0 | 552 | -552 | 0 | 0 | 0 | 0 | 0.001044868 | 0.01211205 | 0.03258076 | 0.04185921 | 0.05893418 | 0.07299938 | 0.08679979 | 0.110497 | 0.1193905 | 0.1225687 | 0.1225687 | 0.1225687 | 0.1225687 | 0.1225687 | 0.1225687 | 0.1225687 | 0.1225687 | 0.1225687 | 0.1225687 | 0.1225687 | 0.1225687 | 0.1225687 | 0.1225687 | 0.1225687 | 0.1225687 | 0.1225687 | 0.1225687 | 0.1225687 | 0.1225687 | 0.1225687 | 0.1225687 | 0.1225687 | 0.1225687 | 0.1225687 | 0.1225687 | 0.1225687 | 0.1225687 | 0.1225687 | 0.1225687 | 0.1225687 | 0.1225687 | 0.1225687 | 0.1225687 | 0.1225687 | 0.1225687 | 0.1225687 | 0.1225687 | 0.1225687 | 0.1202427 | 0.1042724 | 0.08730269 | 0.07078902 | 0.05058733 | 0.0363252 | 0.02661727 | 0.01257827 | 0.004068217 | 0.003120566 | 0.002078029 | 0 | 0 | 0.0005138344 | 0.0003760549
1104 | 711.632 | 0.00225296 | 10 | 562 | -542 | 0 | 0 | 0 | 0 | 0.001044868 | 0.01211205 | 0.03258076 | 0.04185921 | 0.05893418 | 0.07299938 | 0.08679979 | 0.110497 | 0.1216435 | 0.1248217 | 0.1248217 | 0.1248217 | 0.1248217 | 0.1248217 | 0.1248217 | 0.1248217 | 0.1248217 | 0.1248217 | 0.1248217 | 0.1248217 | 0.1248217 | 0.1248217 | 0.1248217 | 0.1248217 | 0.1248217 | 0.1248217 | 0.1248217 | 0.1248217 | 0.1248217 | 0.1248217 | 0.1248217 | 0.1248217 | 0.1248217 | 0.1248217 | 0.1248217 | 0.1248217 | 0.1248217 | 0.1248217 | 0.1248217 | 0.1248217 | 0.1248217 | 0.1248217 | 0.1248217 | 0.1248217 | 0.1248217 | 0.1248217 | 0.1248217 | 0.1248217 | 0.1224957 | 0.1065253 | 0.08730269 | 0.07078902 | 0.05058733 | 0.0363252 | 0.02661727 | 0.01257827 | 0.004068217 | 0.003120566 | 0.002078029 | 0 | 0 | 0 | 0.001246552
1104 | 710.2382 | 0.002248547 | 20 | 572 | -532 | 0 | 0 | 0 | 0 | 0.001044868 | 0.01211205 | 0.03258076 | 0.04185921 | 0.05893418 | 0.07299938 | 0.08679979 | 0.110497 | 0.1216435 | 0.1270702 | 0.1270702 | 0.1270702 | 0.1270702 | 0.1270702 | 0.1270702 | 0.1270702 | 0.1270702 | 0.1270702 | 0.1270702 | 0.1270702 | 0.1270702 | 0.1270702 | 0.1270702 | 0.1270702 | 0.1270702 | 0.1270702 | 0.1270702 | 0.1270702 | 0.1270702 | 0.1270702 | 0.1270702 | 0.1270702 | 0.1270702 | 0.1270702 | 0.1270702 | 0.1270702 | 0.1270702 | 0.1270702 | 0.1270702 | 0.1270702 | 0.1270702 | 0.1270702 | 0.1270702 | 0.1270702 | 0.1270702 | 0.1270702 | 0.1270702 | 0.1270702 | 0.1247442 | 0.1087739 | 0.08730269 | 0.07078902 | 0.05058733 | 0.0363252 | 0.02661727 | 0.01257827 | 0.004068217 | 0.003120566 | 0.002078029 | 0 | 0 | 0 | 0.00211705
1104 | 713.7512 | 0.002259669 | 30 | 582 | -522 | 0 | 0 | 0 | 0 | 0.001044868 | 0.01211205 | 0.03258076 | 0.04185921 | 0.05893418 | 0.07299938 | 0.08679979 | 0.110497 | 0.1216435 | 0.1293299 | 0.1293299 | 0.1293299 | 0.1293299 | 0.1293299 | 0.1293299 | 0.1293299 | 0.1293299 | 0.1293299 | 0.1293299 | 0.1293299 | 0.1293299 | 0.1293299 | 0.1293299 | 0.1293299 | 0.1293299 | 0.1293299 | 0.1293299 | 0.1293299 | 0.1293299 | 0.1293299 | 0.1293299 | 0.1293299 | 0.1293299 | 0.1293299 | 0.1293299 | 0.1293299 | 0.1293299 | 0.1293299 | 0.1293299 | 0.1293299 | 0.1293299 | 0.1293299 | 0.1293299 | 0.1293299 | 0.1293299 | 0.1293299 | 0.1293299 | 0.1293299 | 0.1270039 | 0.1110336 | 0.08730269 | 0.07078902 | 0.05058733 | 0.0363252 | 0.02661727 | 0.01257827 | 0.004068217 | 0.003120566 | 0.002078029 | 0 | 0 | 0 | 0.006868437
1104 | 649.8924 | 0.002057498 | 40 | 592 | -512 | 0 | 0 | 0 | 0 | 0.001044868 | 0.01211205 | 0.03258076 | 0.04185921 | 0.05893418 | 0.07299938 | 0.08679979 | 0.110497 | 0.1216435 | 0.1313874 | 0.1313874 | 0.1313874 | 0.1313874 | 0.1313874 | 0.1313874 | 0.1313874 | 0.1313874 | 0.1313874 | 0.1313874 | 0.1313874 | 0.1313874 | 0.1313874 | 0.1313874 | 0.1313874 | 0.1313874 | 0.1313874 | 0.1313874 | 0.1313874 | 0.1313874 | 0.1313874 | 0.1313874 | 0.1313874 | 0.1313874 | 0.1313874 | 0.1313874 | 0.1313874 | 0.1313874 | 0.1313874 | 0.1313874 | 0.1313874 | 0.1313874 | 0.1313874 | 0.1313874 | 0.1313874 | 0.1313874 | 0.1313874 | 0.1313874 | 0.1313874 | 0.1290614 | 0.1130911 | 0.08936019 | 0.07078902 | 0.05058733 | 0.0363252 | 0.02661727 | 0.01257827 | 0.004068217 | 0.003120566 | 0.002078029 | 0 | 0 | 0 | 0.01284537
958 | 1020.408 | 0.003230516 | 30 | 509 | -449 | 0 | 0 | 0 | 0 | 0.001044868 | 0.01211205 | 0.03258076 | 0.04185921 | 0.05893418 | 0.07299938 | 0.08679979 | 0.110497 | 0.1216435 | 0.1313874 | 0.1313874 | 0.1313874 | 0.1346179 | 0.1346179 | 0.1346179 | 0.1346179 | 0.1346179 | 0.1346179 | 0.1346179 | 0.1346179 | 0.1346179 | 0.1346179 | 0.1346179 | 0.1346179 | 0.1346179 | 0.1346179 | 0.1346179 | 0.1346179 | 0.1346179 | 0.1346179 | 0.1346179 | 0.1346179 | 0.1346179 | 0.1346179 | 0.1346179 | 0.1346179 | 0.1346179 | 0.1346179 | 0.1346179 | 0.1346179 | 0.1346179 | 0.1346179 | 0.1346179 | 0.1346179 | 0.1346179 | 0.1346179 | 0.1346179 | 0.1346179 | 0.1290614 | 0.1130911 | 0.08936019 | 0.07078902 | 0.05058733 | 0.0363252 | 0.02661727 | 0.01257827 | 0.004068217 | 0.003120566 | 0.002078029 | 0 | 0 | 0 | 0
958 | 1048.142 | 0.003318318 | 20 | 499 | -459 | 0 | 0 | 0 | 0 | 0.001044868 | 0.01211205 | 0.03258076 | 0.04185921 | 0.05893418 | 0.07299938 | 0.08679979 | 0.110497 | 0.1216435 | 0.1313874 | 0.1313874 | 0.1347057 | 0.1379362 | 0.1379362 | 0.1379362 | 0.1379362 | 0.1379362 | 0.1379362 | 0.1379362 | 0.1379362 | 0.1379362 | 0.1379362 | 0.1379362 | 0.1379362 | 0.1379362 | 0.1379362 | 0.1379362 | 0.1379362 | 0.1379362 | 0.1379362 | 0.1379362 | 0.1379362 | 0.1379362 | 0.1379362 | 0.1379362 | 0.1379362 | 0.1379362 | 0.1379362 | 0.1379362 | 0.1379362 | 0.1379362 | 0.1379362 | 0.1379362 | 0.1379362 | 0.1379362 | 0.1379362 | 0.1379362 | 0.1346179 | 0.1290614 | 0.1130911 | 0.08936019 | 0.07078902 | 0.05058733 | 0.0363252 | 0.02661727 | 0.01257827 | 0.004068217 | 0.003120566 | 0.002078029 | 0 | 0 | 0 | 0
958 | 719.6453 | 0.002278329 | 10 | 489 | -469 | 0 | 0 | 0 | 0 | 0.001044868 | 0.01211205 | 0.03258076 | 0.04185921 | 0.05893418 | 0.07299938 | 0.08679979 | 0.110497 | 0.1216435 | 0.1313874 | 0.1313874 | 0.136984 | 0.1402145 | 0.1402145 | 0.1402145 | 0.1402145 | 0.1402145 | 0.1402145 | 0.1402145 | 0.1402145 | 0.1402145 | 0.1402145 | 0.1402145 | 0.1402145 | 0.1402145 | 0.1402145 | 0.1402145 | 0.1402145 | 0.1402145 | 0.1402145 | 0.1402145 | 0.1402145 | 0.1402145 | 0.1402145 | 0.1402145 | 0.1402145 | 0.1402145 | 0.1402145 | 0.1402145 | 0.1402145 | 0.1402145 | 0.1402145 | 0.1402145 | 0.1402145 | 0.1402145 | 0.1402145 | 0.1402145 | 0.1346179 | 0.1290614 | 0.1130911 | 0.08936019 | 0.07078902 | 0.05058733 | 0.0363252 | 0.02661727 | 0.01257827 | 0.004068217 | 0.003120566 | 0.002078029 | 0 | 0 | 0.0001789358 | 0
958 | 703.7751 | 0.002228085 | 0 | 479 | -479 | 0 | 0 | 0 | 0 | 0.001044868 | 0.01211205 | 0.03258076 | 0.04185921 | 0.05893418 | 0.07299938 | 0.08679979 | 0.110497 | 0.1216435 | 0.1313874 | 0.1313874 | 0.1392121 | 0.1424426 | 0.1424426 | 0.1424426 | 0.1424426 | 0.1424426 | 0.1424426 | 0.1424426 | 0.1424426 | 0.1424426 | 0.1424426 | 0.1424426 | 0.1424426 | 0.1424426 | 0.1424426 | 0.1424426 | 0.1424426 | 0.1424426 | 0.1424426 | 0.1424426 | 0.1424426 | 0.1424426 | 0.1424426 | 0.1424426 | 0.1424426 | 0.1424426 | 0.1424426 | 0.1424426 | 0.1424426 | 0.1424426 | 0.1424426 | 0.1424426 | 0.1424426 | 0.1424426 | 0.1424426 | 0.1402145 | 0.1346179 | 0.1290614 | 0.1130911 | 0.08936019 | 0.07078902 | 0.05058733 | 0.0363252 | 0.02661727 | 0.01257827 | 0.004068217 | 0.003120566 | 0.002078029 | 0 | 0 | 0.001387961 | 0
958 | 729.3528 | 0.002309062 | -10 | 469 | -489 | 0 | 0 | 0 | 0 | 0.001044868 | 0.01211205 | 0.03258076 | 0.04185921 | 0.05893418 | 0.07299938 | 0.08679979 | 0.110497 | 0.1216435 | 0.1313874 | 0.1336964 | 0.1415212 | 0.1447517 | 0.1447517 | 0.1447517 | 0.1447517 | 0.1447517 | 0.1447517 | 0.1447517 | 0.1447517 | 0.1447517 | 0.1447517 | 0.1447517 | 0.1447517 | 0.1447517 | 0.1447517 | 0.1447517 | 0.1447517 | 0.1447517 | 0.1447517 | 0.1447517 | 0.1447517 | 0.1447517 | 0.1447517 | 0.1447517 | 0.1447517 | 0.1447517 | 0.1447517 | 0.1447517 | 0.1447517 | 0.1447517 | 0.1447517 | 0.1447517 | 0.1447517 | 0.1447517 | 0.1447517 | 0.1402145 | 0.1346179 | 0.1290614 | 0.1130911 | 0.08936019 | 0.07078902 | 0.05058733 | 0.0363252 | 0.02661727 | 0.01257827 | 0.004068217 | 0.003120566 | 0.002078029 | 0 | 0 | 0.002596987 | 0
958 | 728.9335 | 0.002307735 | -20 | 459 | -499 | 0 | 0 | 0 | 0 | 0.001044868 | 0.01211205 | 0.03258076 | 0.04185921 | 0.05893418 | 0.07299938 | 0.08679979 | 0.110497 | 0.1216435 | 0.1313874 | 0.1360042 | 0.1438289 | 0.1470594 | 0.1470594 | 0.1470594 | 0.1470594 | 0.1470594 | 0.1470594 | 0.1470594 | 0.1470594 | 0.1470594 | 0.1470594 | 0.1470594 | 0.1470594 | 0.1470594 | 0.1470594 | 0.1470594 | 0.1470594 | 0.1470594 | 0.1470594 | 0.1470594 | 0.1470594 | 0.1470594 | 0.1470594 | 0.1470594 | 0.1470594 | 0.1470594 | 0.1470594 | 0.1470594 | 0.1470594 | 0.1470594 | 0.1470594 | 0.1470594 | 0.1470594 | 0.1470594 | 0.1470594 | 0.1402145 | 0.1346179 | 0.1290614 | 0.1130911 | 0.08936019 | 0.07078902 | 0.05058733 | 0.0363252 | 0.02661727 | 0.01257827 | 0.004068217 | 0.003120566 | 0.002078029 | 0 | 0 | 0.004624443 | 0
958 | 783.7066 | 0.002481141 | -30 | 449 | -509 | 0 | 0 | 0 | 0 | 0.001044868 | 0.01211205 | 0.03258076 | 0.04185921 | 0.05893418 | 0.07299938 | 0.08679979 | 0.110497 | 0.1216435 | 0.1338685 | 0.1384853 | 0.1463101 | 0.1495406 | 0.1495406 | 0.1495406 | 0.1495406 | 0.1495406 | 0.1495406 | 0.1495406 | 0.1495406 | 0.1495406 | 0.1495406 | 0.1495406 | 0.1495406 | 0.1495406 | 0.1495406 | 0.1495406 | 0.1495406 | 0.1495406 | 0.1495406 | 0.1495406 | 0.1495406 | 0.1495406 | 0.1495406 | 0.1495406 | 0.1495406 | 0.1495406 | 0.1495406 | 0.1495406 | 0.1495406 | 0.1495406 | 0.1495406 | 0.1495406 | 0.1495406 | 0.1495406 | 0.1470594 | 0.1402145 | 0.1346179 | 0.1290614 | 0.1130911 | 0.08936019 | 0.07078902 | 0.05058733 | 0.0363252 | 0.02661727 | 0.01257827 | 0.004068217 | 0.003120566 | 0.002078029 | 0 | 0 | 0.007552861 | 0
958 | 721.1675 | 0.002283148 | -40 | 439 | -519 | 0 | 0 | 0 | 0 | 0.001044868 | 0.01211205 | 0.03258076 | 0.04185921 | 0.05893418 | 0.07299938 | 0.08679979 | 0.110497 | 0.1216435 | 0.1361517 | 0.1407685 | 0.1485932 | 0.1518237 | 0.1518237 | 0.1518237 | 0.1518237 | 0.1518237 | 0.1518237 | 0.1518237 | 0.1518237 | 0.1518237 | 0.1518237 | 0.1518237 | 0.1518237 | 0.1518237 | 0.1518237 | 0.1518237 | 0.1518237 | 0.1518237 | 0.1518237 | 0.1518237 | 0.1518237 | 0.1518237 | 0.1518237 | 0.1518237 | 0.1518237 | 0.1518237 | 0.1518237 | 0.1518237 | 0.1518237 | 0.1518237 | 0.1518237 | 0.1518237 | 0.1518237 | 0.1518237 | 0.1470594 | 0.1402145 | 0.1346179 | 0.1290614 | 0.1130911 | 0.08936019 | 0.07078902 | 0.05058733 | 0.0363252 | 0.02661727 | 0.01257827 | 0.004068217 | 0.003120566 | 0.002078029 | 0 | 0 | 0.01048128 | 0
958 | 746.5552 | 0.002363523 | -30 | 449 | -509 | 0 | 0 | 0 | 0 | 0.001044868 | 0.01211205 | 0.03258076 | 0.04185921 | 0.05893418 | 0.07299938 | 0.08679979 | 0.110497 | 0.1216435 | 0.1385152 | 0.143132 | 0.1509567 | 0.1541872 | 0.1541872 | 0.1541872 | 0.1541872 | 0.1541872 | 0.1541872 | 0.1541872 | 0.1541872 | 0.1541872 | 0.1541872 | 0.1541872 | 0.1541872 | 0.1541872 | 0.1541872 | 0.1541872 | 0.1541872 | 0.1541872 | 0.1541872 | 0.1541872 | 0.1541872 | 0.1541872 | 0.1541872 | 0.1541872 | 0.1541872 | 0.1541872 | 0.1541872 | 0.1541872 | 0.1541872 | 0.1541872 | 0.1541872 | 0.1541872 | 0.1541872 | 0.1541872 | 0.1470594 | 0.1402145 | 0.1346179 | 0.1290614 | 0.1130911 | 0.08936019 | 0.07078902 | 0.05058733 | 0.0363252 | 0.02661727 | 0.01257827 | 0.004068217 | 0.003120566 | 0.002078029 | 0 | 0 | 0.007552861 | 0
958 | 727.2394 | 0.002302371 | -20 | 459 | -499 | 0 | 0 | 0 | 0 | 0.001044868 | 0.01211205 | 0.03258076 | 0.04185921 | 0.05893418 | 0.07299938 | 0.08679979 | 0.110497 | 0.1216435 | 0.1385152 | 0.1454344 | 0.1532591 | 0.1564896 | 0.1564896 | 0.1564896 | 0.1564896 | 0.1564896 | 0.1564896 | 0.1564896 | 0.1564896 | 0.1564896 | 0.1564896 | 0.1564896 | 0.1564896 | 0.1564896 | 0.1564896 | 0.1564896 | 0.1564896 | 0.1564896 | 0.1564896 | 0.1564896 | 0.1564896 | 0.1564896 | 0.1564896 | 0.1564896 | 0.1564896 | 0.1564896 | 0.1564896 | 0.1564896 | 0.1564896 | 0.1564896 | 0.1564896 | 0.1564896 | 0.1564896 | 0.1564896 | 0.1493618 | 0.1402145 | 0.1346179 | 0.1290614 | 0.1130911 | 0.08936019 | 0.07078902 | 0.05058733 | 0.0363252 | 0.02661727 | 0.01257827 | 0.004068217 | 0.003120566 | 0.002078029 | 0 | 0 | 0.004624443 | 0
958 | 728.2044 | 0.002305426 | -10 | 469 | -489 | 0 | 0 | 0 | 0 | 0.001044868 | 0.01211205 | 0.03258076 | 0.04185921 | 0.05893418 | 0.07299938 | 0.08679979 | 0.110497 | 0.1216435 | 0.1385152 | 0.1477398 | 0.1555645 | 0.158795 | 0.158795 | 0.158795 | 0.158795 | 0.158795 | 0.158795 | 0.158795 | 0.158795 | 0.158795 | 0.158795 | 0.158795 | 0.158795 | 0.158795 | 0.158795 | 0.158795 | 0.158795 | 0.158795 | 0.158795 | 0.158795 | 0.158795 | 0.158795 | 0.158795 | 0.158795 | 0.158795 | 0.158795 | 0.158795 | 0.158795 | 0.158795 | 0.158795 | 0.158795 | 0.158795 | 0.158795 | 0.158795 | 0.1516672 | 0.1402145 | 0.1346179 | 0.1290614 | 0.1130911 | 0.08936019 | 0.07078902 | 0.05058733 | 0.0363252 | 0.02661727 | 0.01257827 | 0.004068217 | 0.003120566 | 0.002078029 | 0 | 0 | 0.002596987 | 0.000394804
958 | 743.8671 | 0.002355013 | 0 | 479 | -479 | 0 | 0 | 0 | 0 | 0.001044868 | 0.01211205 | 0.03258076 | 0.04185921 | 0.05893418 | 0.07299938 | 0.08679979 | 0.110497 | 0.1216435 | 0.1385152 | 0.1477398 | 0.1579195 | 0.1611501 | 0.1611501 | 0.1611501 | 0.1611501 | 0.1611501 | 0.1611501 | 0.1611501 | 0.1611501 | 0.1611501 | 0.1611501 | 0.1611501 | 0.1611501 | 0.1611501 | 0.1611501 | 0.1611501 | 0.1611501 | 0.1611501 | 0.1611501 | 0.1611501 | 0.1611501 | 0.1611501 | 0.1611501 | 0.1611501 | 0.1611501 | 0.1611501 | 0.1611501 | 0.1611501 | 0.1611501 | 0.1611501 | 0.1611501 | 0.1611501 | 0.1611501 | 0.1611501 | 0.1540222 | 0.1402145 | 0.1346179 | 0.1290614 | 0.1130911 | 0.08936019 | 0.07078902 | 0.05058733 | 0.0363252 | 0.02661727 | 0.01257827 | 0.004068217 | 0.003120566 | 0.002078029 | 0 | 0 | 0.001387961 | 0.003062398
958 | 704.2136 | 0.002229474 | 10 | 489 | -469 | 0 | 0 | 0 | 0 | 0.001044868 | 0.01211205 | 0.03258076 | 0.04185921 | 0.05893418 | 0.07299938 | 0.08679979 | 0.110497 | 0.1216435 | 0.1385152 | 0.1477398 | 0.160149 | 0.1633795 | 0.1633795 | 0.1633795 | 0.1633795 | 0.1633795 | 0.1633795 | 0.1633795 | 0.1633795 | 0.1633795 | 0.1633795 | 0.1633795 | 0.1633795 | 0.1633795 | 0.1633795 | 0.1633795 | 0.1633795 | 0.1633795 | 0.1633795 | 0.1633795 | 0.1633795 | 0.1633795 | 0.1633795 | 0.1633795 | 0.1633795 | 0.1633795 | 0.1633795 | 0.1633795 | 0.1633795 | 0.1633795 | 0.1633795 | 0.1633795 | 0.1633795 | 0.1633795 | 0.1562517 | 0.142444 | 0.1346179 | 0.1290614 | 0.1130911 | 0.08936019 | 0.07078902 | 0.05058733 | 0.0363252 | 0.02661727 | 0.01257827 | 0.004068217 | 0.003120566 | 0.002078029 | 0 | 0 | 0.0001789358 | 0.005729993
958 | 777.0358 | 0.002460022 | 20 | 499 | -459 | 0 | 0 | 0 | 0 | 0.001044868 | 0.01211205 | 0.03258076 | 0.04185921 | 0.05893418 | 0.07299938 | 0.08679979 | 0.110497 | 0.1216435 | 0.1385152 | 0.1477398 | 0.162609 | 0.1658395 | 0.1658395 | 0.1658395 | 0.1658395 | 0.1658395 | 0.1658395 | 0.1658395 | 0.1658395 | 0.1658395 | 0.1658395 | 0.1658395 | 0.1658395 | 0.1658395 | 0.1658395 | 0.1658395 | 0.1658395 | 0.1658395 | 0.1658395 | 0.1658395 | 0.1658395 | 0.1658395 | 0.1658395 | 0.1658395 | 0.1658395 | 0.1658395 | 0.1658395 | 0.1658395 | 0.1658395 | 0.1658395 | 0.1658395 | 0.1658395 | 0.1658395 | 0.1658395 | 0.1587117 | 0.144904 | 0.1346179 | 0.1290614 | 0.1130911 | 0.08936019 | 0.07078902 | 0.05058733 | 0.0363252 | 0.02661727 | 0.01257827 | 0.004068217 | 0.003120566 | 0.002078029 | 0 | 0 | 0 | 0.009587566
958 | 744.5634 | 0.002357218 | 30 | 509 | -449 | 0 | 0 | 0 | 0 | 0.001044868 | 0.01211205 | 0.03258076 | 0.04185921 | 0.05893418 | 0.07299938 | 0.08679979 | 0.110497 | 0.1216435 | 0.1385152 | 0.1477398 | 0.162609 | 0.1681968 | 0.1681968 | 0.1681968 | 0.1681968 | 0.1681968 | 0.1681968 | 0.1681968 | 0.1681968 | 0.1681968 | 0.1681968 | 0.1681968 | 0.1681968 | 0.1681968 | 0.1681968 | 0.1681968 | 0.1681968 | 0.1681968 | 0.1681968 | 0.1681968 | 0.1681968 | 0.1681968 | 0.1681968 | 0.1681968 | 0.1681968 | 0.1681968 | 0.1681968 | 0.1681968 | 0.1681968 | 0.1681968 | 0.1681968 | 0.1681968 | 0.1681968 | 0.1681968 | 0.161069 | 0.1472613 | 0.1369751 | 0.1290614 | 0.1130911 | 0.08936019 | 0.07078902 | 0.05058733 | 0.0363252 | 0.02661727 | 0.01257827 | 0.004068217 | 0.003120566 | 0.002078029 | 0 | 0 | 0 | 0.01475512
958 | 700.6126 | 0.002218073 | 40 | 519 | -439 | 0 | 0 | 0 | 0 | 0.001044868 | 0.01211205 | 0.03258076 | 0.04185921 | 0.05893418 | 0.07299938 | 0.08679979 | 0.110497 | 0.1216435 | 0.1385152 | 0.1477398 | 0.162609 | 0.1704148 | 0.1704148 | 0.1704148 | 0.1704148 | 0.1704148 | 0.1704148 | 0.1704148 | 0.1704148 | 0.1704148 | 0.1704148 | 0.1704148 | 0.1704148 | 0.1704148 | 0.1704148 | 0.1704148 | 0.1704148 | 0.1704148 | 0.1704148 | 0.1704148 | 0.1704148 | 0.1704148 | 0.1704148 | 0.1704148 | 0.1704148 | 0.1704148 | 0.1704148 | 0.1704148 | 0.1704148 | 0.1704148 | 0.1704148 | 0.1704148 | 0.1704148 | 0.1704148 | 0.163287 | 0.1494793 | 0.1391932 | 0.1290614 | 0.1130911 | 0.08936019 | 0.07078902 | 0.05058733 | 0.0363252 | 0.02661727 | 0.01257827 | 0.004068217 | 0.003120566 | 0.002078029 | 0 | 0 | 0 | 0.01992267
958 | 738.9922 | 0.002339579 | 30 | 509 | -449 | 0 | 0 | 0 | 0 | 0.001044868 | 0.01211205 | 0.03258076 | 0.04185921 | 0.05893418 | 0.07299938 | 0.08679979 | 0.110497 | 0.1216435 | 0.1385152 | 0.1477398 | 0.162609 | 0.1727544 | 0.1727544 | 0.1727544 | 0.1727544 | 0.1727544 | 0.1727544 | 0.1727544 | 0.1727544 | 0.1727544 | 0.1727544 | 0.1727544 | 0.1727544 | 0.1727544 | 0.1727544 | 0.1727544 | 0.1727544 | 0.1727544 | 0.1727544 | 0.1727544 | 0.1727544 | 0.1727544 | 0.1727544 | 0.1727544 | 0.1727544 | 0.1727544 | 0.1727544 | 0.1727544 | 0.1727544 | 0.1727544 | 0.1727544 | 0.1727544 | 0.1727544 | 0.1727544 | 0.1656266 | 0.1518189 | 0.1415328 | 0.1290614 | 0.1130911 | 0.08936019 | 0.07078902 | 0.05058733 | 0.0363252 | 0.02661727 | 0.01257827 | 0.004068217 | 0.003120566 | 0.002078029 | 0 | 0 | 0 | 0.01475512
958 | 728.6659 | 0.002306887 | 20 | 499 | -459 | 0 | 0 | 0 | 0 | 0.001044868 | 0.01211205 | 0.03258076 | 0.04185921 | 0.05893418 | 0.07299938 | 0.08679979 | 0.110497 | 0.1216435 | 0.1385152 | 0.1477398 | 0.1649159 | 0.1750613 | 0.1750613 | 0.1750613 | 0.1750613 | 0.1750613 | 0.1750613 | 0.1750613 | 0.1750613 | 0.1750613 | 0.1750613 | 0.1750613 | 0.1750613 | 0.1750613 | 0.1750613 | 0.1750613 | 0.1750613 | 0.1750613 | 0.1750613 | 0.1750613 | 0.1750613 | 0.1750613 | 0.1750613 | 0.1750613 | 0.1750613 | 0.1750613 | 0.1750613 | 0.1750613 | 0.1750613 | 0.1750613 | 0.1750613 | 0.1750613 | 0.1750613 | 0.1750613 | 0.1679335 | 0.1541258 | 0.1415328 | 0.1290614 | 0.1130911 | 0.08936019 | 0.07078902 | 0.05058733 | 0.0363252 | 0.02661727 | 0.01257827 | 0.004068217 | 0.003120566 | 0.002078029 | 0 | 0 | 0 | 0.009587566
958 | 718.9524 | 0.002276135 | 10 | 489 | -469 | 0 | 0 | 0 | 0 | 0.001044868 | 0.01211205 | 0.03258076 | 0.04185921 | 0.05893418 | 0.07299938 | 0.08679979 | 0.110497 | 0.1216435 | 0.1385152 | 0.1477398 | 0.1671921 | 0.1773374 | 0.1773374 | 0.1773374 | 0.1773374 | 0.1773374 | 0.1773374 | 0.1773374 | 0.1773374 | 0.1773374 | 0.1773374 | 0.1773374 | 0.1773374 | 0.1773374 | 0.1773374 | 0.1773374 | 0.1773374 | 0.1773374 | 0.1773374 | 0.1773374 | 0.1773374 | 0.1773374 | 0.1773374 | 0.1773374 | 0.1773374 | 0.1773374 | 0.1773374 | 0.1773374 | 0.1773374 | 0.1773374 | 0.1773374 | 0.1773374 | 0.1773374 | 0.1773374 | 0.1702096 | 0.1564019 | 0.1415328 | 0.1290614 | 0.1130911 | 0.08936019 | 0.07078902 | 0.05058733 | 0.0363252 | 0.02661727 | 0.01257827 | 0.004068217 | 0.003120566 | 0.002078029 | 0 | 0 | 0.0005619451 | 0.005729993
958 | 735.4974 | 0.002328515 | 0 | 479 | -479 | 0 | 0 | 0 | 0 | 0.001044868 | 0.01211205 | 0.03258076 | 0.04185921 | 0.05893418 | 0.07299938 | 0.08679979 | 0.110497 | 0.1216435 | 0.1385152 | 0.1477398 | 0.1695206 | 0.179666 | 0.179666 | 0.179666 | 0.179666 | 0.179666 | 0.179666 | 0.179666 | 0.179666 | 0.179666 | 0.179666 | 0.179666 | 0.179666 | 0.179666 | 0.179666 | 0.179666 | 0.179666 | 0.179666 | 0.179666 | 0.179666 | 0.179666 | 0.179666 | 0.179666 | 0.179666 | 0.179666 | 0.179666 | 0.179666 | 0.179666 | 0.179666 | 0.179666 | 0.179666 | 0.179666 | 0.179666 | 0.179666 | 0.1725381 | 0.1564019 | 0.1415328 | 0.1290614 | 0.1130911 | 0.08936019 | 0.07078902 | 0.05058733 | 0.0363252 | 0.02661727 | 0.01257827 | 0.004068217 | 0.003120566 | 0.002078029 | 0 | 0 | 0.004358871 | 0.003062398
958 | 1036.884 | 0.003282676 | -10 | 469 | -489 | 0 | 0 | 0 | 0 | 0.001044868 | 0.01211205 | 0.03258076 | 0.04185921 | 0.05893418 | 0.07299938 | 0.08679979 | 0.110497 | 0.1216435 | 0.1385152 | 0.1510225 | 0.1728032 | 0.1829486 | 0.1829486 | 0.1829486 | 0.1829486 | 0.1829486 | 0.1829486 | 0.1829486 | 0.1829486 | 0.1829486 | 0.1829486 | 0.1829486 | 0.1829486 | 0.1829486 | 0.1829486 | 0.1829486 | 0.1829486 | 0.1829486 | 0.1829486 | 0.1829486 | 0.1829486 | 0.1829486 | 0.1829486 | 0.1829486 | 0.1829486 | 0.1829486 | 0.1829486 | 0.1829486 | 0.1829486 | 0.1829486 | 0.1829486 | 0.1829486 | 0.1829486 | 0.1829486 | 0.1758208 | 0.1564019 | 0.1415328 | 0.1290614 | 0.1130911 | 0.08936019 | 0.07078902 | 0.05058733 | 0.0363252 | 0.02661727 | 0.01257827 | 0.004068217 | 0.003120566 | 0.002078029 | 0 | 0 | 0.008155797 | 0.000394804
958 | 1048.918 | 0.003320775 | -20 | 459 | -499 | 0 | 0 | 0 | 0 | 0.001044868 | 0.01211205 | 0.03258076 | 0.04185921 | 0.05893418 | 0.07299938 | 0.08679979 | 0.110497 | 0.1216435 | 0.1385152 | 0.1543432 | 0.176124 | 0.1862694 | 0.1862694 | 0.1862694 | 0.1862694 | 0.1862694 | 0.1862694 | 0.1862694 | 0.1862694 | 0.1862694 | 0.1862694 | 0.1862694 | 0.1862694 | 0.1862694 | 0.1862694 | 0.1862694 | 0.1862694 | 0.1862694 | 0.1862694 | 0.1862694 | 0.1862694 | 0.1862694 | 0.1862694 | 0.1862694 | 0.1862694 | 0.1862694 | 0.1862694 | 0.1862694 | 0.1862694 | 0.1862694 | 0.1862694 | 0.1862694 | 0.1862694 | 0.1862694 | 0.1791416 | 0.1564019 | 0.1415328 | 0.1290614 | 0.1130911 | 0.08936019 | 0.07078902 | 0.05058733 | 0.0363252 | 0.02661727 | 0.01257827 | 0.004068217 | 0.003120566 | 0.002078029 | 0 | 0 | 0.0140255 | 0
958 | 1058.35 | 0.003350636 | -30 | 449 | -509 | 0 | 0 | 0 | 0 | 0.001044868 | 0.01211205 | 0.03258076 | 0.04185921 | 0.05893418 | 0.07299938 | 0.08679979 | 0.110497 | 0.1216435 | 0.1418658 | 0.1576939 | 0.1794747 | 0.18962 | 0.18962 | 0.18962 | 0.18962 | 0.18962 | 0.18962 | 0.18962 | 0.18962 | 0.18962 | 0.18962 | 0.18962 | 0.18962 | 0.18962 | 0.18962 | 0.18962 | 0.18962 | 0.18962 | 0.18962 | 0.18962 | 0.18962 | 0.18962 | 0.18962 | 0.18962 | 0.18962 | 0.18962 | 0.18962 | 0.18962 | 0.18962 | 0.18962 | 0.18962 | 0.18962 | 0.18962 | 0.18962 | 0.1791416 | 0.1564019 | 0.1415328 | 0.1290614 | 0.1130911 | 0.08936019 | 0.07078902 | 0.05058733 | 0.0363252 | 0.02661727 | 0.01257827 | 0.004068217 | 0.003120566 | 0.002078029 | 0 | 0 | 0.02217698 | 0
958 | 1058.679 | 0.003351677 | -40 | 439 | -519 | 0 | 0 | 0 | 0 | 0.001044868 | 0.01211205 | 0.03258076 | 0.04185921 | 0.05893418 | 0.07299938 | 0.08679979 | 0.110497 | 0.1216435 | 0.1452175 | 0.1610456 | 0.1828263 | 0.1929717 | 0.1929717 | 0.1929717 | 0.1929717 | 0.1929717 | 0.1929717 | 0.1929717 | 0.1929717 | 0.1929717 | 0.1929717 | 0.1929717 | 0.1929717 | 0.1929717 | 0.1929717 | 0.1929717 | 0.1929717 | 0.1929717 | 0.1929717 | 0.1929717 | 0.1929717 | 0.1929717 | 0.1929717 | 0.1929717 | 0.1929717 | 0.1929717 | 0.1929717 | 0.1929717 | 0.1929717 | 0.1929717 | 0.1929717 | 0.1929717 | 0.1929717 | 0.1929717 | 0.1791416 | 0.1564019 | 0.1415328 | 0.1290614 | 0.1130911 | 0.08936019 | 0.07078902 | 0.05058733 | 0.0363252 | 0.02661727 | 0.01257827 | 0.004068217 | 0.003120566 | 0.002078029 | 0 | 0 | 0.03032847 | 0
958 | 1080.267 | 0.003420022 | -30 | 449 | -509 | 0 | 0 | 0 | 0 | 0.001044868 | 0.01211205 | 0.03258076 | 0.04185921 | 0.05893418 | 0.07299938 | 0.08679979 | 0.110497 | 0.1216435 | 0.1486375 | 0.1644656 | 0.1862464 | 0.1963917 | 0.1963917 | 0.1963917 | 0.1963917 | 0.1963917 | 0.1963917 | 0.1963917 | 0.1963917 | 0.1963917 | 0.1963917 | 0.1963917 | 0.1963917 | 0.1963917 | 0.1963917 | 0.1963917 | 0.1963917 | 0.1963917 | 0.1963917 | 0.1963917 | 0.1963917 | 0.1963917 | 0.1963917 | 0.1963917 | 0.1963917 | 0.1963917 | 0.1963917 | 0.1963917 | 0.1963917 | 0.1963917 | 0.1963917 | 0.1963917 | 0.1963917 | 0.1963917 | 0.1791416 | 0.1564019 | 0.1415328 | 0.1290614 | 0.1130911 | 0.08936019 | 0.07078902 | 0.05058733 | 0.0363252 | 0.02661727 | 0.01257827 | 0.004068217 | 0.003120566 | 0.002078029 | 0 | 0 | 0.02217698 | 0
958 | 1096.555 | 0.00347159 | -20 | 459 | -499 | 0 | 0 | 0 | 0 | 0.001044868 | 0.01211205 | 0.03258076 | 0.04185921 | 0.05893418 | 0.07299938 | 0.08679979 | 0.110497 | 0.1216435 | 0.1486375 | 0.1679372 | 0.1897179 | 0.1998633 | 0.1998633 | 0.1998633 | 0.1998633 | 0.1998633 | 0.1998633 | 0.1998633 | 0.1998633 | 0.1998633 | 0.1998633 | 0.1998633 | 0.1998633 | 0.1998633 | 0.1998633 | 0.1998633 | 0.1998633 | 0.1998633 | 0.1998633 | 0.1998633 | 0.1998633 | 0.1998633 | 0.1998633 | 0.1998633 | 0.1998633 | 0.1998633 | 0.1998633 | 0.1998633 | 0.1998633 | 0.1998633 | 0.1998633 | 0.1998633 | 0.1998633 | 0.1998633 | 0.1826132 | 0.1564019 | 0.1415328 | 0.1290614 | 0.1130911 | 0.08936019 | 0.07078902 | 0.05058733 | 0.0363252 | 0.02661727 | 0.01257827 | 0.004068217 | 0.003120566 | 0.002078029 | 0 | 0 | 0.0140255 | 0
958 | 1063.855 | 0.003368066 | -10 | 469 | -489 | 0 | 0 | 0 | 0 | 0.001044868 | 0.01211205 | 0.03258076 | 0.04185921 | 0.05893418 | 0.07299938 | 0.08679979 | 0.110497 | 0.1216435 | 0.1486375 | 0.1713052 | 0.193086 | 0.2032314 | 0.2032314 | 0.2032314 | 0.2032314 | 0.2032314 | 0.2032314 | 0.2032314 | 0.2032314 | 0.2032314 | 0.2032314 | 0.2032314 | 0.2032314 | 0.2032314 | 0.2032314 | 0.2032314 | 0.2032314 | 0.2032314 | 0.2032314 | 0.2032314 | 0.2032314 | 0.2032314 | 0.2032314 | 0.2032314 | 0.2032314 | 0.2032314 | 0.2032314 | 0.2032314 | 0.2032314 | 0.2032314 | 0.2032314 | 0.2032314 | 0.2032314 | 0.2032314 | 0.1859812 | 0.1564019 | 0.1415328 | 0.1290614 | 0.1130911 | 0.08936019 | 0.07078902 | 0.05058733 | 0.0363252 | 0.02661727 | 0.01257827 | 0.004068217 | 0.003120566 | 0.002078029 | 0 | 0 | 0.008155797 | 0.0009554723
958 | 1101.439 | 0.003487051 | 0 | 479 | -479 | 0 | 0 | 0 | 0 | 0.001044868 | 0.01211205 | 0.03258076 | 0.04185921 | 0.05893418 | 0.07299938 | 0.08679979 | 0.110497 | 0.1216435 | 0.1486375 | 0.1713052 | 0.1965731 | 0.2067184 | 0.2067184 | 0.2067184 | 0.2067184 | 0.2067184 | 0.2067184 | 0.2067184 | 0.2067184 | 0.2067184 | 0.2067184 | 0.2067184 | 0.2067184 | 0.2067184 | 0.2067184 | 0.2067184 | 0.2067184 | 0.2067184 | 0.2067184 | 0.2067184 | 0.2067184 | 0.2067184 | 0.2067184 | 0.2067184 | 0.2067184 | 0.2067184 | 0.2067184 | 0.2067184 | 0.2067184 | 0.2067184 | 0.2067184 | 0.2067184 | 0.2067184 | 0.2067184 | 0.1894683 | 0.1564019 | 0.1415328 | 0.1290614 | 0.1130911 | 0.08936019 | 0.07078902 | 0.05058733 | 0.0363252 | 0.02661727 | 0.01257827 | 0.004068217 | 0.003120566 | 0.002078029 | 0 | 0 | 0.004358871 | 0.007411366
930 | 594.3094 | 0.001881528 | 10 | 475 | -455 | 0 | 0 | 0 | 0 | 0.001044868 | 0.01211205 | 0.03258076 | 0.04185921 | 0.05893418 | 0.07299938 | 0.08679979 | 0.110497 | 0.1216435 | 0.1486375 | 0.1713052 | 0.1984546 | 0.2086 | 0.2086 | 0.2086 | 0.2086 | 0.2086 | 0.2086 | 0.2086 | 0.2086 | 0.2086 | 0.2086 | 0.2086 | 0.2086 | 0.2086 | 0.2086 | 0.2086 | 0.2086 | 0.2086 | 0.2086 | 0.2086 | 0.2086 | 0.2086 | 0.2086 | 0.2086 | 0.2086 | 0.2086 | 0.2086 | 0.2086 | 0.2086 | 0.2086 | 0.2086 | 0.2086 | 0.2086 | 0.2086 | 0.1913498 | 0.1564019 | 0.1415328 | 0.1290614 | 0.1130911 | 0.08936019 | 0.07078902 | 0.05058733 | 0.0363252 | 0.02661727 | 0.01257827 | 0.004068217 | 0.003120566 | 0.002078029 | 0 | 0 | 0 | 0.004829008
930 | 621.3598 | 0.001967167 | 20 | 485 | -445 | 0 | 0 | 0 | 0 | 0.001044868 | 0.01211205 | 0.03258076 | 0.04185921 | 0.05893418 | 0.07299938 | 0.08679979 | 0.110497 | 0.1216435 | 0.1486375 | 0.1713052 | 0.1984546 | 0.2105671 | 0.2105671 | 0.2105671 | 0.2105671 | 0.2105671 | 0.2105671 | 0.2105671 | 0.2105671 | 0.2105671 | 0.2105671 | 0.2105671 | 0.2105671 | 0.2105671 | 0.2105671 | 0.2105671 | 0.2105671 | 0.2105671 | 0.2105671 | 0.2105671 | 0.2105671 | 0.2105671 | 0.2105671 | 0.2105671 | 0.2105671 | 0.2105671 | 0.2105671 | 0.2105671 | 0.2105671 | 0.2105671 | 0.2105671 | 0.2105671 | 0.2105671 | 0.2105671 | 0.193317 | 0.1583691 | 0.1415328 | 0.1290614 | 0.1130911 | 0.08936019 | 0.07078902 | 0.05058733 | 0.0363252 | 0.02661727 | 0.01257827 | 0.004068217 | 0.003120566 | 0.002078029 | 0 | 0 | 0 | 0.0112849
930 | 630.1306 | 0.001994934 | 30 | 495 | -435 | 0 | 0 | 0 | 0 | 0.001044868 | 0.01211205 | 0.03258076 | 0.04185921 | 0.05893418 | 0.07299938 | 0.08679979 | 0.110497 | 0.1216435 | 0.1486375 | 0.1713052 | 0.1984546 | 0.2125621 | 0.2125621 | 0.2125621 | 0.2125621 | 0.2125621 | 0.2125621 | 0.2125621 | 0.2125621 | 0.2125621 | 0.2125621 | 0.2125621 | 0.2125621 | 0.2125621 | 0.2125621 | 0.2125621 | 0.2125621 | 0.2125621 | 0.2125621 | 0.2125621 | 0.2125621 | 0.2125621 | 0.2125621 | 0.2125621 | 0.2125621 | 0.2125621 | 0.2125621 | 0.2125621 | 0.2125621 | 0.2125621 | 0.2125621 | 0.2125621 | 0.2125621 | 0.2125621 | 0.1953119 | 0.160364 | 0.1415328 | 0.1290614 | 0.1130911 | 0.08936019 | 0.07078902 | 0.05058733 | 0.0363252 | 0.02661727 | 0.01257827 | 0.004068217 | 0.003120566 | 0.002078029 | 0 | 0 | 0 | 0.01824417
930 | 612.741 | 0.00193988 | 40 | 505 | -425 | 0 | 0 | 0 | 0 | 0.001044868 | 0.01211205 | 0.03258076 | 0.04185921 | 0.05893418 | 0.07299938 | 0.08679979 | 0.110497 | 0.1216435 | 0.1486375 | 0.1713052 | 0.1984546 | 0.2125621 | 0.214502 | 0.214502 | 0.214502 | 0.214502 | 0.214502 | 0.214502 | 0.214502 | 0.214502 | 0.214502 | 0.214502 | 0.214502 | 0.214502 | 0.214502 | 0.214502 | 0.214502 | 0.214502 | 0.214502 | 0.214502 | 0.214502 | 0.214502 | 0.214502 | 0.214502 | 0.214502 | 0.214502 | 0.214502 | 0.214502 | 0.214502 | 0.214502 | 0.214502 | 0.214502 | 0.214502 | 0.214502 | 0.1972518 | 0.1623039 | 0.1415328 | 0.1290614 | 0.1130911 | 0.08936019 | 0.07078902 | 0.05058733 | 0.0363252 | 0.02661727 | 0.01257827 | 0.004068217 | 0.003120566 | 0.002078029 | 0 | 0 | 0 | 0.03132348
930 | 655.7932 | 0.002076179 | 30 | 495 | -435 | 0 | 0 | 0 | 0 | 0.001044868 | 0.01211205 | 0.03258076 | 0.04185921 | 0.05893418 | 0.07299938 | 0.08679979 | 0.110497 | 0.1216435 | 0.1486375 | 0.1713052 | 0.1984546 | 0.2146383 | 0.2165781 | 0.2165781 | 0.2165781 | 0.2165781 | 0.2165781 | 0.2165781 | 0.2165781 | 0.2165781 | 0.2165781 | 0.2165781 | 0.2165781 | 0.2165781 | 0.2165781 | 0.2165781 | 0.2165781 | 0.2165781 | 0.2165781 | 0.2165781 | 0.2165781 | 0.2165781 | 0.2165781 | 0.2165781 | 0.2165781 | 0.2165781 | 0.2165781 | 0.2165781 | 0.2165781 | 0.2165781 | 0.2165781 | 0.2165781 | 0.2165781 | 0.2165781 | 0.199328 | 0.1643801 | 0.1415328 | 0.1290614 | 0.1130911 | 0.08936019 | 0.07078902 | 0.05058733 | 0.0363252 | 0.02661727 | 0.01257827 | 0.004068217 | 0.003120566 | 0.002078029 | 0 | 0 | 0 | 0.01824417
930 | 628.3137 | 0.001989182 | 20 | 485 | -445 | 0 | 0 | 0 | 0 | 0.001044868 | 0.01211205 | 0.03258076 | 0.04185921 | 0.05893418 | 0.07299938 | 0.08679979 | 0.110497 | 0.1216435 | 0.1486375 | 0.1713052 | 0.1984546 | 0.2166274 | 0.2185673 | 0.2185673 | 0.2185673 | 0.2185673 | 0.2185673 | 0.2185673 | 0.2185673 | 0.2185673 | 0.2185673 | 0.2185673 | 0.2185673 | 0.2185673 | 0.2185673 | 0.2185673 | 0.2185673 | 0.2185673 | 0.2185673 | 0.2185673 | 0.2185673 | 0.2185673 | 0.2185673 | 0.2185673 | 0.2185673 | 0.2185673 | 0.2185673 | 0.2185673 | 0.2185673 | 0.2185673 | 0.2185673 | 0.2185673 | 0.2185673 | 0.2185673 | 0.2013172 | 0.1663693 | 0.1415328 | 0.1290614 | 0.1130911 | 0.08936019 | 0.07078902 | 0.05058733 | 0.0363252 | 0.02661727 | 0.01257827 | 0.004068217 | 0.003120566 | 0.002078029 | 0 | 0 | 0.0003049213 | 0.0112849
930 | 623.4176 | 0.001973681 | 10 | 475 | -455 | 0 | 0 | 0 | 0 | 0.001044868 | 0.01211205 | 0.03258076 | 0.04185921 | 0.05893418 | 0.07299938 | 0.08679979 | 0.110497 | 0.1216435 | 0.1486375 | 0.1713052 | 0.2004283 | 0.2186011 | 0.220541 | 0.220541 | 0.220541 | 0.220541 | 0.220541 | 0.220541 | 0.220541 | 0.220541 | 0.220541 | 0.220541 | 0.220541 | 0.220541 | 0.220541 | 0.220541 | 0.220541 | 0.220541 | 0.220541 | 0.220541 | 0.220541 | 0.220541 | 0.220541 | 0.220541 | 0.220541 | 0.220541 | 0.220541 | 0.220541 | 0.220541 | 0.220541 | 0.220541 | 0.220541 | 0.220541 | 0.220541 | 0.2032909 | 0.1663693 | 0.1415328 | 0.1290614 | 0.1130911 | 0.08936019 | 0.07078902 | 0.05058733 | 0.0363252 | 0.02661727 | 0.01257827 | 0.004068217 | 0.003120566 | 0.002078029 | 0 | 0 | 0.001030924 | 0.004829008
958 | 1096.573 | 0.003471648 | 0 | 479 | -479 | 0 | 0 | 0 | 0 | 0.001044868 | 0.01211205 | 0.03258076 | 0.04185921 | 0.05893418 | 0.07299938 | 0.08679979 | 0.110497 | 0.1216435 | 0.1486375 | 0.1713052 | 0.2038999 | 0.2220728 | 0.2240126 | 0.2240126 | 0.2240126 | 0.2240126 | 0.2240126 | 0.2240126 | 0.2240126 | 0.2240126 | 0.2240126 | 0.2240126 | 0.2240126 | 0.2240126 | 0.2240126 | 0.2240126 | 0.2240126 | 0.2240126 | 0.2240126 | 0.2240126 | 0.2240126 | 0.2240126 | 0.2240126 | 0.2240126 | 0.2240126 | 0.2240126 | 0.2240126 | 0.2240126 | 0.2240126 | 0.2240126 | 0.2240126 | 0.2240126 | 0.2240126 | 0.2240126 | 0.2067625 | 0.1663693 | 0.1415328 | 0.1290614 | 0.1130911 | 0.08936019 | 0.07078902 | 0.05058733 | 0.0363252 | 0.02661727 | 0.01257827 | 0.004068217 | 0.003120566 | 0.002078029 | 0 | 0 | 0.009747676 | 0.007411366
841 | 1070.623 | 0.00338949 | -10 | 410.5 | -430.5 | 0 | 0 | 0 | 0 | 0.001044868 | 0.01211205 | 0.03258076 | 0.04185921 | 0.05893418 | 0.07299938 | 0.08679979 | 0.110497 | 0.1216435 | 0.1486375 | 0.1713052 | 0.2038999 | 0.2254623 | 0.2274021 | 0.2274021 | 0.2274021 | 0.2274021 | 0.2274021 | 0.2274021 | 0.2274021 | 0.2274021 | 0.2274021 | 0.2274021 | 0.2274021 | 0.2274021 | 0.2274021 | 0.2274021 | 0.2274021 | 0.2274021 | 0.2274021 | 0.2274021 | 0.2274021 | 0.2274021 | 0.2274021 | 0.2274021 | 0.2274021 | 0.2274021 | 0.2274021 | 0.2274021 | 0.2274021 | 0.2274021 | 0.2274021 | 0.2274021 | 0.2274021 | 0.2240126 | 0.2067625 | 0.1663693 | 0.1415328 | 0.1290614 | 0.1130911 | 0.08936019 | 0.07078902 | 0.05058733 | 0.0363252 | 0.02661727 | 0.01257827 | 0.004068217 | 0.003120566 | 0.002078029 | 0 | 0 | 0 | 0
841 | 1050.686 | 0.003326373 | -20 | 400.5 | -440.5 | 0 | 0 | 0 | 0 | 0.001044868 | 0.01211205 | 0.03258076 | 0.04185921 | 0.05893418 | 0.07299938 | 0.08679979 | 0.110497 | 0.1216435 | 0.1486375 | 0.1713052 | 0.2038999 | 0.2287886 | 0.2307285 | 0.2307285 | 0.2307285 | 0.2307285 | 0.2307285 | 0.2307285 | 0.2307285 | 0.2307285 | 0.2307285 | 0.2307285 | 0.2307285 | 0.2307285 | 0.2307285 | 0.2307285 | 0.2307285 | 0.2307285 | 0.2307285 | 0.2307285 | 0.2307285 | 0.2307285 | 0.2307285 | 0.2307285 | 0.2307285 | 0.2307285 | 0.2307285 | 0.2307285 | 0.2307285 | 0.2307285 | 0.2307285 | 0.2307285 | 0.2274021 | 0.2240126 | 0.2067625 | 0.1663693 | 0.1415328 | 0.1290614 | 0.1130911 | 0.08936019 | 0.07078902 | 0.05058733 | 0.0363252 | 0.02661727 | 0.01257827 | 0.004068217 | 0.003120566 | 0.002078029 | 0 | 0 | 0 | 0
829 | 904.0402 | 0.002862106 | -30 | 384.5 | -444.5 | 0 | 0 | 0 | 0 | 0.001044868 | 0.01211205 | 0.03258076 | 0.04185921 | 0.05893418 | 0.07299938 | 0.08679979 | 0.110497 | 0.1216435 | 0.1486375 | 0.1713052 | 0.2038999 | 0.2316507 | 0.2335906 | 0.2335906 | 0.2335906 | 0.2335906 | 0.2335906 | 0.2335906 | 0.2335906 | 0.2335906 | 0.2335906 | 0.2335906 | 0.2335906 | 0.2335906 | 0.2335906 | 0.2335906 | 0.2335906 | 0.2335906 | 0.2335906 | 0.2335906 | 0.2335906 | 0.2335906 | 0.2335906 | 0.2335906 | 0.2335906 | 0.2335906 | 0.2335906 | 0.2335906 | 0.2335906 | 0.2335906 | 0.2335906 | 0.2335906 | 0.2274021 | 0.2240126 | 0.2067625 | 0.1663693 | 0.1415328 | 0.1290614 | 0.1130911 | 0.08936019 | 0.07078902 | 0.05058733 | 0.0363252 | 0.02661727 | 0.01257827 | 0.004068217 | 0.003120566 | 0.002078029 | 0 | 0 | 0.0002686211 | 0
829 | 952.7192 | 0.003016219 | -40 | 374.5 | -454.5 | 0 | 0 | 0 | 0 | 0.001044868 | 0.01211205 | 0.03258076 | 0.04185921 | 0.05893418 | 0.07299938 | 0.08679979 | 0.110497 | 0.1216435 | 0.1486375 | 0.1713052 | 0.2069161 | 0.234667 | 0.2366068 | 0.2366068 | 0.2366068 | 0.2366068 | 0.2366068 | 0.2366068 | 0.2366068 | 0.2366068 | 0.2366068 | 0.2366068 | 0.2366068 | 0.2366068 | 0.2366068 | 0.2366068 | 0.2366068 | 0.2366068 | 0.2366068 | 0.2366068 | 0.2366068 | 0.2366068 | 0.2366068 | 0.2366068 | 0.2366068 | 0.2366068 | 0.2366068 | 0.2366068 | 0.2366068 | 0.2366068 | 0.2366068 | 0.2366068 | 0.2274021 | 0.2240126 | 0.2067625 | 0.1663693 | 0.1415328 | 0.1290614 | 0.1130911 | 0.08936019 | 0.07078902 | 0.05058733 | 0.0363252 | 0.02661727 | 0.01257827 | 0.004068217 | 0.003120566 | 0.002078029 | 0 | 0 | 0.0009946242 | 0
829 | 910.5461 | 0.002882703 | -30 | 384.5 | -444.5 | 0 | 0 | 0 | 0 | 0.001044868 | 0.01211205 | 0.03258076 | 0.04185921 | 0.05893418 | 0.07299938 | 0.08679979 | 0.110497 | 0.1216435 | 0.1486375 | 0.1713052 | 0.2069161 | 0.2375497 | 0.2394895 | 0.2394895 | 0.2394895 | 0.2394895 | 0.2394895 | 0.2394895 | 0.2394895 | 0.2394895 | 0.2394895 | 0.2394895 | 0.2394895 | 0.2394895 | 0.2394895 | 0.2394895 | 0.2394895 | 0.2394895 | 0.2394895 | 0.2394895 | 0.2394895 | 0.2394895 | 0.2394895 | 0.2394895 | 0.2394895 | 0.2394895 | 0.2394895 | 0.2394895 | 0.2394895 | 0.2394895 | 0.2394895 | 0.2394895 | 0.2274021 | 0.2240126 | 0.2067625 | 0.1663693 | 0.1415328 | 0.1290614 | 0.1130911 | 0.08936019 | 0.07078902 | 0.05058733 | 0.0363252 | 0.02661727 | 0.01257827 | 0.004068217 | 0.003120566 | 0.002078029 | 0 | 0 | 0.0002686211 | 0
829 | 897.4125 | 0.002841123 | -20 | 394.5 | -434.5 | 0 | 0 | 0 | 0 | 0.001044868 | 0.01211205 | 0.03258076 | 0.04185921 | 0.05893418 | 0.07299938 | 0.08679979 | 0.110497 | 0.1216435 | 0.1486375 | 0.1713052 | 0.2069161 | 0.2403908 | 0.2423307 | 0.2423307 | 0.2423307 | 0.2423307 | 0.2423307 | 0.2423307 | 0.2423307 | 0.2423307 | 0.2423307 | 0.2423307 | 0.2423307 | 0.2423307 | 0.2423307 | 0.2423307 | 0.2423307 | 0.2423307 | 0.2423307 | 0.2423307 | 0.2423307 | 0.2423307 | 0.2423307 | 0.2423307 | 0.2423307 | 0.2423307 | 0.2423307 | 0.2423307 | 0.2423307 | 0.2423307 | 0.2423307 | 0.2423307 | 0.2274021 | 0.2240126 | 0.2067625 | 0.1663693 | 0.1415328 | 0.1290614 | 0.1130911 | 0.08936019 | 0.07078902 | 0.05058733 | 0.0363252 | 0.02661727 | 0.01257827 | 0.004068217 | 0.003120566 | 0.002078029 | 0 | 0 | 0 | 0
829 | 931.5252 | 0.002949121 | -10 | 404.5 | -424.5 | 0 | 0 | 0 | 0 | 0.001044868 | 0.01211205 | 0.03258076 | 0.04185921 | 0.05893418 | 0.07299938 | 0.08679979 | 0.110497 | 0.1216435 | 0.1486375 | 0.1713052 | 0.2069161 | 0.2403908 | 0.2452798 | 0.2452798 | 0.2452798 | 0.2452798 | 0.2452798 | 0.2452798 | 0.2452798 | 0.2452798 | 0.2452798 | 0.2452798 | 0.2452798 | 0.2452798 | 0.2452798 | 0.2452798 | 0.2452798 | 0.2452798 | 0.2452798 | 0.2452798 | 0.2452798 | 0.2452798 | 0.2452798 | 0.2452798 | 0.2452798 | 0.2452798 | 0.2452798 | 0.2452798 | 0.2452798 | 0.2452798 | 0.2452798 | 0.2452798 | 0.2303513 | 0.2240126 | 0.2067625 | 0.1663693 | 0.1415328 | 0.1290614 | 0.1130911 | 0.08936019 | 0.07078902 | 0.05058733 | 0.0363252 | 0.02661727 | 0.01257827 | 0.004068217 | 0.003120566 | 0.002078029 | 0 | 0 | 0 | 0
829 | 928.7048 | 0.002940192 | 0 | 414.5 | -414.5 | 0 | 0 | 0 | 0 | 0.001044868 | 0.01211205 | 0.03258076 | 0.04185921 | 0.05893418 | 0.07299938 | 0.08679979 | 0.110497 | 0.1216435 | 0.1486375 | 0.1713052 | 0.2069161 | 0.2403908 | 0.24822 | 0.24822 | 0.24822 | 0.24822 | 0.24822 | 0.24822 | 0.24822 | 0.24822 | 0.24822 | 0.24822 | 0.24822 | 0.24822 | 0.24822 | 0.24822 | 0.24822 | 0.24822 | 0.24822 | 0.24822 | 0.24822 | 0.24822 | 0.24822 | 0.24822 | 0.24822 | 0.24822 | 0.24822 | 0.24822 | 0.24822 | 0.24822 | 0.24822 | 0.24822 | 0.2332914 | 0.2240126 | 0.2067625 | 0.1663693 | 0.1415328 | 0.1290614 | 0.1130911 | 0.08936019 | 0.07078902 | 0.05058733 | 0.0363252 | 0.02661727 | 0.01257827 | 0.004068217 | 0.003120566 | 0.002078029 | 0 | 0 | 0 | 0.0002346549
829 | 961.1081 | 0.003042777 | 10 | 424.5 | -404.5 | 0 | 0 | 0 | 0 | 0.001044868 | 0.01211205 | 0.03258076 | 0.04185921 | 0.05893418 | 0.07299938 | 0.08679979 | 0.110497 | 0.1216435 | 0.1486375 | 0.1713052 | 0.2069161 | 0.2403908 | 0.2512627 | 0.2512627 | 0.2512627 | 0.2512627 | 0.2512627 | 0.2512627 | 0.2512627 | 0.2512627 | 0.2512627 | 0.2512627 | 0.2512627 | 0.2512627 | 0.2512627 | 0.2512627 | 0.2512627 | 0.2512627 | 0.2512627 | 0.2512627 | 0.2512627 | 0.2512627 | 0.2512627 | 0.2512627 | 0.2512627 | 0.2512627 | 0.2512627 | 0.2512627 | 0.2512627 | 0.2512627 | 0.2512627 | 0.2512627 | 0.2363342 | 0.2240126 | 0.2067625 | 0.1663693 | 0.1415328 | 0.1290614 | 0.1130911 | 0.08936019 | 0.07078902 | 0.05058733 | 0.0363252 | 0.02661727 | 0.01257827 | 0.004068217 | 0.003120566 | 0.002078029 | 0 | 0 | 0 | 0.005821677
829 | 945.6363 | 0.002993795 | 20 | 434.5 | -394.5 | 0 | 0 | 0 | 0 | 0.001044868 | 0.01211205 | 0.03258076 | 0.04185921 | 0.05893418 | 0.07299938 | 0.08679979 | 0.110497 | 0.1216435 | 0.1486375 | 0.1713052 | 0.2069161 | 0.2403908 | 0.2512627 | 0.2542565 | 0.2542565 | 0.2542565 | 0.2542565 | 0.2542565 | 0.2542565 | 0.2542565 | 0.2542565 | 0.2542565 | 0.2542565 | 0.2542565 | 0.2542565 | 0.2542565 | 0.2542565 | 0.2542565 | 0.2542565 | 0.2542565 | 0.2542565 | 0.2542565 | 0.2542565 | 0.2542565 | 0.2542565 | 0.2542565 | 0.2542565 | 0.2542565 | 0.2542565 | 0.2542565 | 0.2542565 | 0.2542565 | 0.239328 | 0.2270064 | 0.2067625 | 0.1663693 | 0.1415328 | 0.1290614 | 0.1130911 | 0.08936019 | 0.07078902 | 0.05058733 | 0.0363252 | 0.02661727 | 0.01257827 | 0.004068217 | 0.003120566 | 0.002078029 | 0 | 0 | 0 | 0.0114087
829 | 940.1907 | 0.002976555 | 30 | 444.5 | -384.5 | 0 | 0 | 0 | 0 | 0.001044868 | 0.01211205 | 0.03258076 | 0.04185921 | 0.05893418 | 0.07299938 | 0.08679979 | 0.110497 | 0.1216435 | 0.1486375 | 0.1713052 | 0.2069161 | 0.2403908 | 0.2512627 | 0.2572331 | 0.2572331 | 0.2572331 | 0.2572331 | 0.2572331 | 0.2572331 | 0.2572331 | 0.2572331 | 0.2572331 | 0.2572331 | 0.2572331 | 0.2572331 | 0.2572331 | 0.2572331 | 0.2572331 | 0.2572331 | 0.2572331 | 0.2572331 | 0.2572331 | 0.2572331 | 0.2572331 | 0.2572331 | 0.2572331 | 0.2572331 | 0.2572331 | 0.2572331 | 0.2572331 | 0.2572331 | 0.2572331 | 0.2423046 | 0.229983 | 0.2067625 | 0.1663693 | 0.1415328 | 0.1290614 | 0.1130911 | 0.08936019 | 0.07078902 | 0.05058733 | 0.0363252 | 0.02661727 | 0.01257827 | 0.004068217 | 0.003120566 | 0.002078029 | 0 | 0 | 0 | 0.01663473
829 | 896.7539 | 0.002839038 | 40 | 454.5 | -374.5 | 0 | 0 | 0 | 0 | 0.001044868 | 0.01211205 | 0.03258076 | 0.04185921 | 0.05893418 | 0.07299938 | 0.08679979 | 0.110497 | 0.1216435 | 0.1486375 | 0.1713052 | 0.2069161 | 0.2403908 | 0.2512627 | 0.2600721 | 0.2600721 | 0.2600721 | 0.2600721 | 0.2600721 | 0.2600721 | 0.2600721 | 0.2600721 | 0.2600721 | 0.2600721 | 0.2600721 | 0.2600721 | 0.2600721 | 0.2600721 | 0.2600721 | 0.2600721 | 0.2600721 | 0.2600721 | 0.2600721 | 0.2600721 | 0.2600721 | 0.2600721 | 0.2600721 | 0.2600721 | 0.2600721 | 0.2600721 | 0.2600721 | 0.2600721 | 0.2600721 | 0.2451436 | 0.232822 | 0.2096015 | 0.1663693 | 0.1415328 | 0.1290614 | 0.1130911 | 0.08936019 | 0.07078902 | 0.05058733 | 0.0363252 | 0.02661727 | 0.01257827 | 0.004068217 | 0.003120566 | 0.002078029 | 0 | 0 | 0 | 0.0212461
829 | 901.4753 | 0.002853986 | 30 | 444.5 | -384.5 | 0 | 0 | 0 | 0 | 0.001044868 | 0.01211205 | 0.03258076 | 0.04185921 | 0.05893418 | 0.07299938 | 0.08679979 | 0.110497 | 0.1216435 | 0.1486375 | 0.1713052 | 0.2069161 | 0.2403908 | 0.2512627 | 0.2629261 | 0.2629261 | 0.2629261 | 0.2629261 | 0.2629261 | 0.2629261 | 0.2629261 | 0.2629261 | 0.2629261 | 0.2629261 | 0.2629261 | 0.2629261 | 0.2629261 | 0.2629261 | 0.2629261 | 0.2629261 | 0.2629261 | 0.2629261 | 0.2629261 | 0.2629261 | 0.2629261 | 0.2629261 | 0.2629261 | 0.2629261 | 0.2629261 | 0.2629261 | 0.2629261 | 0.2629261 | 0.2629261 | 0.2479976 | 0.235676 | 0.2096015 | 0.1663693 | 0.1415328 | 0.1290614 | 0.1130911 | 0.08936019 | 0.07078902 | 0.05058733 | 0.0363252 | 0.02661727 | 0.01257827 | 0.004068217 | 0.003120566 | 0.002078029 | 0 | 0 | 0 | 0.01663473
829 | 881.8017 | 0.002791701 | 20 | 434.5 | -394.5 | 0 | 0 | 0 | 0 | 0.001044868 | 0.01211205 | 0.03258076 | 0.04185921 | 0.05893418 | 0.07299938 | 0.08679979 | 0.110497 | 0.1216435 | 0.1486375 | 0.1713052 | 0.2069161 | 0.2403908 | 0.2512627 | 0.2657178 | 0.2657178 | 0.2657178 | 0.2657178 | 0.2657178 | 0.2657178 | 0.2657178 | 0.2657178 | 0.2657178 | 0.2657178 | 0.2657178 | 0.2657178 | 0.2657178 | 0.2657178 | 0.2657178 | 0.2657178 | 0.2657178 | 0.2657178 | 0.2657178 | 0.2657178 | 0.2657178 | 0.2657178 | 0.2657178 | 0.2657178 | 0.2657178 | 0.2657178 | 0.2657178 | 0.2657178 | 0.2657178 | 0.2507893 | 0.2384677 | 0.2096015 | 0.1663693 | 0.1415328 | 0.1290614 | 0.1130911 | 0.08936019 | 0.07078902 | 0.05058733 | 0.0363252 | 0.02661727 | 0.01257827 | 0.004068217 | 0.003120566 | 0.002078029 | 0 | 0 | 0 | 0.0114087
776 | 955.4926 | 0.003024999 | 10 | 398 | -378 | 0 | 0 | 0 | 0 | 0.001044868 | 0.01211205 | 0.03258076 | 0.04185921 | 0.05893418 | 0.07299938 | 0.08679979 | 0.110497 | 0.1216435 | 0.1486375 | 0.1713052 | 0.2069161 | 0.2403908 | 0.2512627 | 0.2687428 | 0.2687428 | 0.2687428 | 0.2687428 | 0.2687428 | 0.2687428 | 0.2687428 | 0.2687428 | 0.2687428 | 0.2687428 | 0.2687428 | 0.2687428 | 0.2687428 | 0.2687428 | 0.2687428 | 0.2687428 | 0.2687428 | 0.2687428 | 0.2687428 | 0.2687428 | 0.2687428 | 0.2687428 | 0.2687428 | 0.2687428 | 0.2687428 | 0.2687428 | 0.2687428 | 0.2687428 | 0.2687428 | 0.2507893 | 0.2384677 | 0.2096015 | 0.1663693 | 0.1415328 | 0.1290614 | 0.1130911 | 0.08936019 | 0.07078902 | 0.05058733 | 0.0363252 | 0.02661727 | 0.01257827 | 0.004068217 | 0.003120566 | 0.002078029 | 0 | 0 | 0 | 0
776 | 966.6703 | 0.003060387 | 0 | 388 | -388 | 0 | 0 | 0 | 0 | 0.001044868 | 0.01211205 | 0.03258076 | 0.04185921 | 0.05893418 | 0.07299938 | 0.08679979 | 0.110497 | 0.1216435 | 0.1486375 | 0.1713052 | 0.2069161 | 0.2403908 | 0.2512627 | 0.2718032 | 0.2718032 | 0.2718032 | 0.2718032 | 0.2718032 | 0.2718032 | 0.2718032 | 0.2718032 | 0.2718032 | 0.2718032 | 0.2718032 | 0.2718032 | 0.2718032 | 0.2718032 | 0.2718032 | 0.2718032 | 0.2718032 | 0.2718032 | 0.2718032 | 0.2718032 | 0.2718032 | 0.2718032 | 0.2718032 | 0.2718032 | 0.2718032 | 0.2718032 | 0.2718032 | 0.2718032 | 0.2718032 | 0.2507893 | 0.2384677 | 0.2096015 | 0.1663693 | 0.1415328 | 0.1290614 | 0.1130911 | 0.08936019 | 0.07078902 | 0.05058733 | 0.0363252 | 0.02661727 | 0.01257827 | 0.004068217 | 0.003120566 | 0.002078029 | 0 | 0 | 0 | 0
776 | 994.2934 | 0.003147839 | -10 | 378 | -398 | 0 | 0 | 0 | 0 | 0.001044868 | 0.01211205 | 0.03258076 | 0.04185921 | 0.05893418 | 0.07299938 | 0.08679979 | 0.110497 | 0.1216435 | 0.1486375 | 0.1713052 | 0.2069161 | 0.2403908 | 0.2512627 | 0.274951 | 0.274951 | 0.274951 | 0.274951 | 0.274951 | 0.274951 | 0.274951 | 0.274951 | 0.274951 | 0.274951 | 0.274951 | 0.274951 | 0.274951 | 0.274951 | 0.274951 | 0.274951 | 0.274951 | 0.274951 | 0.274951 | 0.274951 | 0.274951 | 0.274951 | 0.274951 | 0.274951 | 0.274951 | 0.274951 | 0.274951 | 0.274951 | 0.274951 | 0.2507893 | 0.2384677 | 0.2096015 | 0.1663693 | 0.1415328 | 0.1290614 | 0.1130911 | 0.08936019 | 0.07078902 | 0.05058733 | 0.0363252 | 0.02661727 | 0.01257827 | 0.004068217 | 0.003120566 | 0.002078029 | 0 | 0 | 0 | 0
776 | 971.949 | 0.003077099 | -20 | 368 | -408 | 0 | 0 | 0 | 0 | 0.001044868 | 0.01211205 | 0.03258076 | 0.04185921 | 0.05893418 | 0.07299938 | 0.08679979 | 0.110497 | 0.1216435 | 0.1486375 | 0.1713052 | 0.2069161 | 0.2403908 | 0.2543398 | 0.2780281 | 0.2780281 | 0.2780281 | 0.2780281 | 0.2780281 | 0.2780281 | 0.2780281 | 0.2780281 | 0.2780281 | 0.2780281 | 0.2780281 | 0.2780281 | 0.2780281 | 0.2780281 | 0.2780281 | 0.2780281 | 0.2780281 | 0.2780281 | 0.2780281 | 0.2780281 | 0.2780281 | 0.2780281 | 0.2780281 | 0.2780281 | 0.2780281 | 0.2780281 | 0.2780281 | 0.2780281 | 0.274951 | 0.2507893 | 0.2384677 | 0.2096015 | 0.1663693 | 0.1415328 | 0.1290614 | 0.1130911 | 0.08936019 | 0.07078902 | 0.05058733 | 0.0363252 | 0.02661727 | 0.01257827 | 0.004068217 | 0.003120566 | 0.002078029 | 0 | 0 | 0 | 0
776 | 992.2066 | 0.003141233 | -30 | 358 | -418 | 0 | 0 | 0 | 0 | 0.001044868 | 0.01211205 | 0.03258076 | 0.04185921 | 0.05893418 | 0.07299938 | 0.08679979 | 0.110497 | 0.1216435 | 0.1486375 | 0.1713052 | 0.2069161 | 0.2403908 | 0.2574811 | 0.2811694 | 0.2811694 | 0.2811694 | 0.2811694 | 0.2811694 | 0.2811694 | 0.2811694 | 0.2811694 | 0.2811694 | 0.2811694 | 0.2811694 | 0.2811694 | 0.2811694 | 0.2811694 | 0.2811694 | 0.2811694 | 0.2811694 | 0.2811694 | 0.2811694 | 0.2811694 | 0.2811694 | 0.2811694 | 0.2811694 | 0.2811694 | 0.2811694 | 0.2811694 | 0.2811694 | 0.2811694 | 0.274951 | 0.2507893 | 0.2384677 | 0.2096015 | 0.1663693 | 0.1415328 | 0.1290614 | 0.1130911 | 0.08936019 | 0.07078902 | 0.05058733 | 0.0363252 | 0.02661727 | 0.01257827 | 0.004068217 | 0.003120566 | 0.002078029 | 0 | 0 | 0.00347523 | 0
735 | 1061.975 | 0.003362112 | -40 | 327.5 | -407.5 | 0 | 0 | 0 | 0 | 0.001044868 | 0.01211205 | 0.03258076 | 0.04185921 | 0.05893418 | 0.07299938 | 0.08679979 | 0.110497 | 0.1216435 | 0.1486375 | 0.1713052 | 0.2069161 | 0.2403908 | 0.2608432 | 0.2845315 | 0.2845315 | 0.2845315 | 0.2845315 | 0.2845315 | 0.2845315 | 0.2845315 | 0.2845315 | 0.2845315 | 0.2845315 | 0.2845315 | 0.2845315 | 0.2845315 | 0.2845315 | 0.2845315 | 0.2845315 | 0.2845315 | 0.2845315 | 0.2845315 | 0.2845315 | 0.2845315 | 0.2845315 | 0.2845315 | 0.2845315 | 0.2845315 | 0.2845315 | 0.2845315 | 0.2811694 | 0.274951 | 0.2507893 | 0.2384677 | 0.2096015 | 0.1663693 | 0.1415328 | 0.1290614 | 0.1130911 | 0.08936019 | 0.07078902 | 0.05058733 | 0.0363252 | 0.02661727 | 0.01257827 | 0.004068217 | 0.003120566 | 0.002078029 | 0 | 0 | 0 | 0
735 | 1088.95 | 0.003447514 | -30 | 337.5 | -397.5 | 0 | 0 | 0 | 0 | 0.001044868 | 0.01211205 | 0.03258076 | 0.04185921 | 0.05893418 | 0.07299938 | 0.08679979 | 0.110497 | 0.1216435 | 0.1486375 | 0.1713052 | 0.2069161 | 0.2403908 | 0.2608432 | 0.287979 | 0.287979 | 0.287979 | 0.287979 | 0.287979 | 0.287979 | 0.287979 | 0.287979 | 0.287979 | 0.287979 | 0.287979 | 0.287979 | 0.287979 | 0.287979 | 0.287979 | 0.287979 | 0.287979 | 0.287979 | 0.287979 | 0.287979 | 0.287979 | 0.287979 | 0.287979 | 0.287979 | 0.287979 | 0.287979 | 0.287979 | 0.2811694 | 0.274951 | 0.2507893 | 0.2384677 | 0.2096015 | 0.1663693 | 0.1415328 | 0.1290614 | 0.1130911 | 0.08936019 | 0.07078902 | 0.05058733 | 0.0363252 | 0.02661727 | 0.01257827 | 0.004068217 | 0.003120566 | 0.002078029 | 0 | 0 | 0 | 0
735 | 1029.226 | 0.003258433 | -20 | 347.5 | -387.5 | 0 | 0 | 0 | 0 | 0.001044868 | 0.01211205 | 0.03258076 | 0.04185921 | 0.05893418 | 0.07299938 | 0.08679979 | 0.110497 | 0.1216435 | 0.1486375 | 0.1713052 | 0.2069161 | 0.2403908 | 0.2608432 | 0.2912374 | 0.2912374 | 0.2912374 | 0.2912374 | 0.2912374 | 0.2912374 | 0.2912374 | 0.2912374 | 0.2912374 | 0.2912374 | 0.2912374 | 0.2912374 | 0.2912374 | 0.2912374 | 0.2912374 | 0.2912374 | 0.2912374 | 0.2912374 | 0.2912374 | 0.2912374 | 0.2912374 | 0.2912374 | 0.2912374 | 0.2912374 | 0.2912374 | 0.2912374 | 0.2912374 | 0.2844278 | 0.274951 | 0.2507893 | 0.2384677 | 0.2096015 | 0.1663693 | 0.1415328 | 0.1290614 | 0.1130911 | 0.08936019 | 0.07078902 | 0.05058733 | 0.0363252 | 0.02661727 | 0.01257827 | 0.004068217 | 0.003120566 | 0.002078029 | 0 | 0 | 0 | 0
735 | 1062.117 | 0.003362561 | -10 | 357.5 | -377.5 | 0 | 0 | 0 | 0 | 0.001044868 | 0.01211205 | 0.03258076 | 0.04185921 | 0.05893418 | 0.07299938 | 0.08679979 | 0.110497 | 0.1216435 | 0.1486375 | 0.1713052 | 0.2069161 | 0.2403908 | 0.2608432 | 0.2946 | 0.2946 | 0.2946 | 0.2946 | 0.2946 | 0.2946 | 0.2946 | 0.2946 | 0.2946 | 0.2946 | 0.2946 | 0.2946 | 0.2946 | 0.2946 | 0.2946 | 0.2946 | 0.2946 | 0.2946 | 0.2946 | 0.2946 | 0.2946 | 0.2946 | 0.2946 | 0.2946 | 0.2946 | 0.2946 | 0.2946 | 0.2877904 | 0.274951 | 0.2507893 | 0.2384677 | 0.2096015 | 0.1663693 | 0.1415328 | 0.1290614 | 0.1130911 | 0.08936019 | 0.07078902 | 0.05058733 | 0.0363252 | 0.02661727 | 0.01257827 | 0.004068217 | 0.003120566 | 0.002078029 | 0 | 0 | 0 | 0

## F6bottom_comulative_column
[6 empty] | 0 | 1 | 2 | 3 | 4 | 5 | 6 | 7 | 8 | 9 | 10 | 11 | 12 | 13 | 14 | 15 | 16 | 17 | 18 | 19 | 20 | 21 | 22 | 23 | 24 | 25 | 26 | 27 | 28 | 29 | 30 | 31 | 32 | 33 | 34 | 35 | 36 | 37 | 38 | 39 | 40 | 41 | 42 | 43 | 44 | 45 | 46 | 47 | 48 | 49 | 50 | 51 | 52 | 53 | 54 | 55 | 56 | 57 | 58 | 59 | 60 | 61 | 62 | 63 | 64
ord_wdt | alpha | alpha/k | WROLL_SHIFT_POS_6 | Width1 | Width2 | -855.04 | -828.32 | -801.6 | -774.88 | -748.16 | -721.44 | -694.72 | -668 | -641.28 | -614.56 | -587.84 | -561.12 | -534.4 | -507.68 | -480.96 | -454.24 | -427.52 | -400.8 | -374.08 | -347.36 | -320.64 | -293.92 | -267.2 | -240.48 | -213.76 | -187.04 | -160.32 | -133.6 | -106.88 | -80.16 | -53.44 | -26.72 | 0 | 26.72 | 53.44 | 80.16 | 106.88 | 133.6 | 160.32 | 187.04 | 213.76 | 240.48 | 267.2 | 293.92 | 320.64 | 347.36 | 374.08 | 400.8 | 427.52 | 454.24 | 480.96 | 507.68 | 534.4 | 561.12 | 587.84 | 614.56 | 641.28 | 668 | 694.72 | 721.44 | 748.16 | 774.88 | 801.6 | 828.32 | 855.04 | C40-left | C40-right
1125 | 440.5491 | 0.001742237 | 0 | 562.5 | -562.5 | 0 | 0 | 0 | 0 | 0 | 0 | 0 | 0 | 0 | 0 | 0 | 0.001742237 | 0.001742237 | 0.001742237 | 0.001742237 | 0.001742237 | 0.001742237 | 0.001742237 | 0.001742237 | 0.001742237 | 0.001742237 | 0.001742237 | 0.001742237 | 0.001742237 | 0.001742237 | 0.001742237 | 0.001742237 | 0.001742237 | 0.001742237 | 0.001742237 | 0.001742237 | 0.001742237 | 0.001742237 | 0.001742237 | 0.001742237 | 0.001742237 | 0.001742237 | 0.001742237 | 0.001742237 | 0.001742237 | 0.001742237 | 0.001742237 | 0.001742237 | 0.001742237 | 0.001742237 | 0.001742237 | 0.001742237 | 0.001742237 | 0.001742237 | 0.001742237 | 0.001742237 | 0.001742237 | 0.001742237 | 0.001742237 | 0 | 0 | 0 | 0 | 0 | 0 | 0 | 0 | 0 | 0 | 0 | 0 | 0
1254 | 527.7584 | 0.002087124 | 0 | 627 | -627 | 0 | 0 | 0 | 0 | 0 | 0 | 0 | 0 | 0 | 0.002087124 | 0.002087124 | 0.003829361 | 0.003829361 | 0.003829361 | 0.003829361 | 0.003829361 | 0.003829361 | 0.003829361 | 0.003829361 | 0.003829361 | 0.003829361 | 0.003829361 | 0.003829361 | 0.003829361 | 0.003829361 | 0.003829361 | 0.003829361 | 0.003829361 | 0.003829361 | 0.003829361 | 0.003829361 | 0.003829361 | 0.003829361 | 0.003829361 | 0.003829361 | 0.003829361 | 0.003829361 | 0.003829361 | 0.003829361 | 0.003829361 | 0.003829361 | 0.003829361 | 0.003829361 | 0.003829361 | 0.003829361 | 0.003829361 | 0.003829361 | 0.003829361 | 0.003829361 | 0.003829361 | 0.003829361 | 0.003829361 | 0.003829361 | 0.003829361 | 0.002087124 | 0.002087124 | 0 | 0 | 0 | 0 | 0 | 0 | 0 | 0 | 0 | 0.001687466 | 0.001687466
1254 | 518.4712 | 0.002050396 | 0 | 627 | -627 | 0 | 0 | 0 | 0 | 0 | 0 | 0 | 0 | 0 | 0.00413752 | 0.00413752 | 0.005879757 | 0.005879757 | 0.005879757 | 0.005879757 | 0.005879757 | 0.005879757 | 0.005879757 | 0.005879757 | 0.005879757 | 0.005879757 | 0.005879757 | 0.005879757 | 0.005879757 | 0.005879757 | 0.005879757 | 0.005879757 | 0.005879757 | 0.005879757 | 0.005879757 | 0.005879757 | 0.005879757 | 0.005879757 | 0.005879757 | 0.005879757 | 0.005879757 | 0.005879757 | 0.005879757 | 0.005879757 | 0.005879757 | 0.005879757 | 0.005879757 | 0.005879757 | 0.005879757 | 0.005879757 | 0.005879757 | 0.005879757 | 0.005879757 | 0.005879757 | 0.005879757 | 0.005879757 | 0.005879757 | 0.005879757 | 0.005879757 | 0.00413752 | 0.00413752 | 0 | 0 | 0 | 0 | 0 | 0 | 0 | 0 | 0 | 0.001687466 | 0.001687466
1286 | 450.3631 | 0.001781049 | 0 | 643 | -643 | 0 | 0 | 0 | 0 | 0 | 0 | 0 | 0 | 0.001781049 | 0.005918569 | 0.005918569 | 0.007660806 | 0.007660806 | 0.007660806 | 0.007660806 | 0.007660806 | 0.007660806 | 0.007660806 | 0.007660806 | 0.007660806 | 0.007660806 | 0.007660806 | 0.007660806 | 0.007660806 | 0.007660806 | 0.007660806 | 0.007660806 | 0.007660806 | 0.007660806 | 0.007660806 | 0.007660806 | 0.007660806 | 0.007660806 | 0.007660806 | 0.007660806 | 0.007660806 | 0.007660806 | 0.007660806 | 0.007660806 | 0.007660806 | 0.007660806 | 0.007660806 | 0.007660806 | 0.007660806 | 0.007660806 | 0.007660806 | 0.007660806 | 0.007660806 | 0.007660806 | 0.007660806 | 0.007660806 | 0.007660806 | 0.007660806 | 0.007660806 | 0.005918569 | 0.005918569 | 0.001781049 | 0 | 0 | 0 | 0 | 0 | 0 | 0 | 0 | 0.001742237 | 0.001742237
1286 | 454.2253 | 0.001796323 | 0 | 643 | -643 | 0 | 0 | 0 | 0 | 0 | 0 | 0 | 0 | 0.003577372 | 0.007714891 | 0.007714891 | 0.009457128 | 0.009457128 | 0.009457128 | 0.009457128 | 0.009457128 | 0.009457128 | 0.009457128 | 0.009457128 | 0.009457128 | 0.009457128 | 0.009457128 | 0.009457128 | 0.009457128 | 0.009457128 | 0.009457128 | 0.009457128 | 0.009457128 | 0.009457128 | 0.009457128 | 0.009457128 | 0.009457128 | 0.009457128 | 0.009457128 | 0.009457128 | 0.009457128 | 0.009457128 | 0.009457128 | 0.009457128 | 0.009457128 | 0.009457128 | 0.009457128 | 0.009457128 | 0.009457128 | 0.009457128 | 0.009457128 | 0.009457128 | 0.009457128 | 0.009457128 | 0.009457128 | 0.009457128 | 0.009457128 | 0.009457128 | 0.009457128 | 0.007714891 | 0.007714891 | 0.003577372 | 0 | 0 | 0 | 0 | 0 | 0 | 0 | 0 | 0.001742237 | 0.001742237
1286 | 489.4631 | 0.001935677 | -10 | 653 | -633 | 0 | 0 | 0 | 0 | 0 | 0 | 0 | 0 | 0.003577372 | 0.009650568 | 0.009650568 | 0.01139281 | 0.01139281 | 0.01139281 | 0.01139281 | 0.01139281 | 0.01139281 | 0.01139281 | 0.01139281 | 0.01139281 | 0.01139281 | 0.01139281 | 0.01139281 | 0.01139281 | 0.01139281 | 0.01139281 | 0.01139281 | 0.01139281 | 0.01139281 | 0.01139281 | 0.01139281 | 0.01139281 | 0.01139281 | 0.01139281 | 0.01139281 | 0.01139281 | 0.01139281 | 0.01139281 | 0.01139281 | 0.01139281 | 0.01139281 | 0.01139281 | 0.01139281 | 0.01139281 | 0.01139281 | 0.01139281 | 0.01139281 | 0.01139281 | 0.01139281 | 0.01139281 | 0.01139281 | 0.01139281 | 0.01139281 | 0.01139281 | 0.009650568 | 0.009650568 | 0.005513049 | 0 | 0 | 0 | 0 | 0 | 0 | 0 | 0 | 0.001742237 | 0.001742237
1286 | 477.269 | 0.001887454 | -20 | 663 | -623 | 0 | 0 | 0 | 0 | 0 | 0 | 0 | 0 | 0.003577372 | 0.01153802 | 0.01153802 | 0.01328026 | 0.01328026 | 0.01328026 | 0.01328026 | 0.01328026 | 0.01328026 | 0.01328026 | 0.01328026 | 0.01328026 | 0.01328026 | 0.01328026 | 0.01328026 | 0.01328026 | 0.01328026 | 0.01328026 | 0.01328026 | 0.01328026 | 0.01328026 | 0.01328026 | 0.01328026 | 0.01328026 | 0.01328026 | 0.01328026 | 0.01328026 | 0.01328026 | 0.01328026 | 0.01328026 | 0.01328026 | 0.01328026 | 0.01328026 | 0.01328026 | 0.01328026 | 0.01328026 | 0.01328026 | 0.01328026 | 0.01328026 | 0.01328026 | 0.01328026 | 0.01328026 | 0.01328026 | 0.01328026 | 0.01328026 | 0.01328026 | 0.01153802 | 0.01153802 | 0.007400503 | 0 | 0 | 0 | 0 | 0 | 0 | 0 | 0 | 0.001426652 | 0.003049148
1374 | 534.1414 | 0.002112366 | -30 | 717 | -657 | 0 | 0 | 0 | 0 | 0 | 0 | 0 | 0 | 0.005689738 | 0.01365039 | 0.01365039 | 0.01539263 | 0.01539263 | 0.01539263 | 0.01539263 | 0.01539263 | 0.01539263 | 0.01539263 | 0.01539263 | 0.01539263 | 0.01539263 | 0.01539263 | 0.01539263 | 0.01539263 | 0.01539263 | 0.01539263 | 0.01539263 | 0.01539263 | 0.01539263 | 0.01539263 | 0.01539263 | 0.01539263 | 0.01539263 | 0.01539263 | 0.01539263 | 0.01539263 | 0.01539263 | 0.01539263 | 0.01539263 | 0.01539263 | 0.01539263 | 0.01539263 | 0.01539263 | 0.01539263 | 0.01539263 | 0.01539263 | 0.01539263 | 0.01539263 | 0.01539263 | 0.01539263 | 0.01539263 | 0.01539263 | 0.01539263 | 0.01539263 | 0.01365039 | 0.01365039 | 0.009512869 | 0.002112366 | 0.002112366 | 0 | 0 | 0 | 0 | 0 | 0 | 0.002469183 | 0.01328026
1374 | 493.5876 | 0.001951989 | -40 | 727 | -647 | 0 | 0 | 0 | 0 | 0 | 0 | 0 | 0 | 0.007641727 | 0.01560238 | 0.01560238 | 0.01734461 | 0.01734461 | 0.01734461 | 0.01734461 | 0.01734461 | 0.01734461 | 0.01734461 | 0.01734461 | 0.01734461 | 0.01734461 | 0.01734461 | 0.01734461 | 0.01734461 | 0.01734461 | 0.01734461 | 0.01734461 | 0.01734461 | 0.01734461 | 0.01734461 | 0.01734461 | 0.01734461 | 0.01734461 | 0.01734461 | 0.01734461 | 0.01734461 | 0.01734461 | 0.01734461 | 0.01734461 | 0.01734461 | 0.01734461 | 0.01734461 | 0.01734461 | 0.01734461 | 0.01734461 | 0.01734461 | 0.01734461 | 0.01734461 | 0.01734461 | 0.01734461 | 0.01734461 | 0.01734461 | 0.01734461 | 0.01734461 | 0.01560238 | 0.01560238 | 0.01146486 | 0.004064355 | 0.004064355 | 0.001951989 | 0 | 0 | 0 | 0 | 0 | 0.001742237 | 0.01328026
1374 | 525.4157 | 0.002077859 | -30 | 717 | -657 | 0 | 0 | 0 | 0 | 0 | 0 | 0 | 0 | 0.009719585 | 0.01768024 | 0.01768024 | 0.01942247 | 0.01942247 | 0.01942247 | 0.01942247 | 0.01942247 | 0.01942247 | 0.01942247 | 0.01942247 | 0.01942247 | 0.01942247 | 0.01942247 | 0.01942247 | 0.01942247 | 0.01942247 | 0.01942247 | 0.01942247 | 0.01942247 | 0.01942247 | 0.01942247 | 0.01942247 | 0.01942247 | 0.01942247 | 0.01942247 | 0.01942247 | 0.01942247 | 0.01942247 | 0.01942247 | 0.01942247 | 0.01942247 | 0.01942247 | 0.01942247 | 0.01942247 | 0.01942247 | 0.01942247 | 0.01942247 | 0.01942247 | 0.01942247 | 0.01942247 | 0.01942247 | 0.01942247 | 0.01942247 | 0.01942247 | 0.01942247 | 0.01768024 | 0.01768024 | 0.01354272 | 0.006142214 | 0.006142214 | 0.001951989 | 0 | 0 | 0 | 0 | 0 | 0.002469183 | 0.01328026
1392 | 375.3133 | 0.00148425 | -20 | 716 | -676 | 0 | 0 | 0 | 0 | 0 | 0 | 0 | 0.00148425 | 0.01120384 | 0.01916449 | 0.01916449 | 0.02090672 | 0.02090672 | 0.02090672 | 0.02090672 | 0.02090672 | 0.02090672 | 0.02090672 | 0.02090672 | 0.02090672 | 0.02090672 | 0.02090672 | 0.02090672 | 0.02090672 | 0.02090672 | 0.02090672 | 0.02090672 | 0.02090672 | 0.02090672 | 0.02090672 | 0.02090672 | 0.02090672 | 0.02090672 | 0.02090672 | 0.02090672 | 0.02090672 | 0.02090672 | 0.02090672 | 0.02090672 | 0.02090672 | 0.02090672 | 0.02090672 | 0.02090672 | 0.02090672 | 0.02090672 | 0.02090672 | 0.02090672 | 0.02090672 | 0.02090672 | 0.02090672 | 0.02090672 | 0.02090672 | 0.02090672 | 0.02090672 | 0.01916449 | 0.01916449 | 0.01502697 | 0.007626464 | 0.007626464 | 0.001951989 | 0 | 0 | 0 | 0 | 0 | 0.008129825 | 0.01328026
1392 | 402.8759 | 0.001593251 | -10 | 706 | -686 | 0 | 0 | 0 | 0 | 0 | 0 | 0 | 0.003077501 | 0.01279709 | 0.02075774 | 0.02075774 | 0.02249997 | 0.02249997 | 0.02249997 | 0.02249997 | 0.02249997 | 0.02249997 | 0.02249997 | 0.02249997 | 0.02249997 | 0.02249997 | 0.02249997 | 0.02249997 | 0.02249997 | 0.02249997 | 0.02249997 | 0.02249997 | 0.02249997 | 0.02249997 | 0.02249997 | 0.02249997 | 0.02249997 | 0.02249997 | 0.02249997 | 0.02249997 | 0.02249997 | 0.02249997 | 0.02249997 | 0.02249997 | 0.02249997 | 0.02249997 | 0.02249997 | 0.02249997 | 0.02249997 | 0.02249997 | 0.02249997 | 0.02249997 | 0.02249997 | 0.02249997 | 0.02249997 | 0.02249997 | 0.02249997 | 0.02249997 | 0.02249997 | 0.02075774 | 0.02075774 | 0.01662022 | 0.009219715 | 0.009219715 | 0.001951989 | 0 | 0 | 0 | 0 | 0 | 0.01141982 | 0.01272633
1392 | 437.1307 | 0.001728719 | 0 | 696 | -696 | 0 | 0 | 0 | 0 | 0 | 0 | 0.001728719 | 0.00480622 | 0.01452581 | 0.02248646 | 0.02248646 | 0.02422869 | 0.02422869 | 0.02422869 | 0.02422869 | 0.02422869 | 0.02422869 | 0.02422869 | 0.02422869 | 0.02422869 | 0.02422869 | 0.02422869 | 0.02422869 | 0.02422869 | 0.02422869 | 0.02422869 | 0.02422869 | 0.02422869 | 0.02422869 | 0.02422869 | 0.02422869 | 0.02422869 | 0.02422869 | 0.02422869 | 0.02422869 | 0.02422869 | 0.02422869 | 0.02422869 | 0.02422869 | 0.02422869 | 0.02422869 | 0.02422869 | 0.02422869 | 0.02422869 | 0.02422869 | 0.02422869 | 0.02422869 | 0.02422869 | 0.02422869 | 0.02422869 | 0.02422869 | 0.02422869 | 0.02422869 | 0.02422869 | 0.02248646 | 0.02248646 | 0.01834894 | 0.01094843 | 0.01094843 | 0.001951989 | 0 | 0 | 0 | 0 | 0 | 0.01505739 | 0.00995668
1392 | 416.4708 | 0.001647015 | 10 | 686 | -706 | 0 | 0 | 0 | 0 | 0 | 0 | 0.003375734 | 0.006453235 | 0.01617282 | 0.02413347 | 0.02413347 | 0.02587571 | 0.02587571 | 0.02587571 | 0.02587571 | 0.02587571 | 0.02587571 | 0.02587571 | 0.02587571 | 0.02587571 | 0.02587571 | 0.02587571 | 0.02587571 | 0.02587571 | 0.02587571 | 0.02587571 | 0.02587571 | 0.02587571 | 0.02587571 | 0.02587571 | 0.02587571 | 0.02587571 | 0.02587571 | 0.02587571 | 0.02587571 | 0.02587571 | 0.02587571 | 0.02587571 | 0.02587571 | 0.02587571 | 0.02587571 | 0.02587571 | 0.02587571 | 0.02587571 | 0.02587571 | 0.02587571 | 0.02587571 | 0.02587571 | 0.02587571 | 0.02587571 | 0.02587571 | 0.02587571 | 0.02587571 | 0.02587571 | 0.02413347 | 0.02413347 | 0.01999595 | 0.01259545 | 0.01094843 | 0.001951989 | 0 | 0 | 0 | 0 | 0 | 0.01869496 | 0.007187031
1500 | 299.33 | 0.001183759 | 20 | 730 | -770 | 0 | 0 | 0 | 0 | 0.001183759 | 0.001183759 | 0.004559492 | 0.007636994 | 0.01735658 | 0.02531723 | 0.02531723 | 0.02705947 | 0.02705947 | 0.02705947 | 0.02705947 | 0.02705947 | 0.02705947 | 0.02705947 | 0.02705947 | 0.02705947 | 0.02705947 | 0.02705947 | 0.02705947 | 0.02705947 | 0.02705947 | 0.02705947 | 0.02705947 | 0.02705947 | 0.02705947 | 0.02705947 | 0.02705947 | 0.02705947 | 0.02705947 | 0.02705947 | 0.02705947 | 0.02705947 | 0.02705947 | 0.02705947 | 0.02705947 | 0.02705947 | 0.02705947 | 0.02705947 | 0.02705947 | 0.02705947 | 0.02705947 | 0.02705947 | 0.02705947 | 0.02705947 | 0.02705947 | 0.02705947 | 0.02705947 | 0.02705947 | 0.02705947 | 0.02705947 | 0.02531723 | 0.02531723 | 0.02117971 | 0.01377921 | 0.01213219 | 0.003135747 | 0 | 0 | 0 | 0 | 0 | 0.02587571 | 0.01463633
1573 | 330.0375 | 0.001305198 | 30 | 756.5 | -816.5 | 0 | 0 | 0.001305198 | 0.001305198 | 0.002488957 | 0.002488957 | 0.00586469 | 0.008942191 | 0.01866178 | 0.02662243 | 0.02662243 | 0.02836466 | 0.02836466 | 0.02836466 | 0.02836466 | 0.02836466 | 0.02836466 | 0.02836466 | 0.02836466 | 0.02836466 | 0.02836466 | 0.02836466 | 0.02836466 | 0.02836466 | 0.02836466 | 0.02836466 | 0.02836466 | 0.02836466 | 0.02836466 | 0.02836466 | 0.02836466 | 0.02836466 | 0.02836466 | 0.02836466 | 0.02836466 | 0.02836466 | 0.02836466 | 0.02836466 | 0.02836466 | 0.02836466 | 0.02836466 | 0.02836466 | 0.02836466 | 0.02836466 | 0.02836466 | 0.02836466 | 0.02836466 | 0.02836466 | 0.02836466 | 0.02836466 | 0.02836466 | 0.02836466 | 0.02836466 | 0.02836466 | 0.02662243 | 0.02662243 | 0.02248491 | 0.01508441 | 0.01343739 | 0.004440945 | 0.001305198 | 0 | 0 | 0 | 0 | 0.02705947 | 0.02226045
1573 | 326.3398 | 0.001290574 | 40 | 746.5 | -826.5 | 0 | 0 | 0.002595772 | 0.002595772 | 0.003779531 | 0.003779531 | 0.007155265 | 0.01023277 | 0.01995235 | 0.027913 | 0.027913 | 0.02965524 | 0.02965524 | 0.02965524 | 0.02965524 | 0.02965524 | 0.02965524 | 0.02965524 | 0.02965524 | 0.02965524 | 0.02965524 | 0.02965524 | 0.02965524 | 0.02965524 | 0.02965524 | 0.02965524 | 0.02965524 | 0.02965524 | 0.02965524 | 0.02965524 | 0.02965524 | 0.02965524 | 0.02965524 | 0.02965524 | 0.02965524 | 0.02965524 | 0.02965524 | 0.02965524 | 0.02965524 | 0.02965524 | 0.02965524 | 0.02965524 | 0.02965524 | 0.02965524 | 0.02965524 | 0.02965524 | 0.02965524 | 0.02965524 | 0.02965524 | 0.02965524 | 0.02965524 | 0.02965524 | 0.02965524 | 0.02965524 | 0.027913 | 0.027913 | 0.02377548 | 0.01637498 | 0.01472796 | 0.00573152 | 0.001305198 | 0 | 0 | 0 | 0 | 0.02705947 | 0.01889352
1525 | 329.3016 | 0.001302287 | 30 | 732.5 | -792.5 | 0 | 0 | 0.002595772 | 0.00389806 | 0.005081819 | 0.005081819 | 0.008457552 | 0.01153505 | 0.02125464 | 0.02921529 | 0.02921529 | 0.03095753 | 0.03095753 | 0.03095753 | 0.03095753 | 0.03095753 | 0.03095753 | 0.03095753 | 0.03095753 | 0.03095753 | 0.03095753 | 0.03095753 | 0.03095753 | 0.03095753 | 0.03095753 | 0.03095753 | 0.03095753 | 0.03095753 | 0.03095753 | 0.03095753 | 0.03095753 | 0.03095753 | 0.03095753 | 0.03095753 | 0.03095753 | 0.03095753 | 0.03095753 | 0.03095753 | 0.03095753 | 0.03095753 | 0.03095753 | 0.03095753 | 0.03095753 | 0.03095753 | 0.03095753 | 0.03095753 | 0.03095753 | 0.03095753 | 0.03095753 | 0.03095753 | 0.03095753 | 0.03095753 | 0.03095753 | 0.03095753 | 0.02921529 | 0.02921529 | 0.02507777 | 0.01767727 | 0.01603025 | 0.007033807 | 0.001305198 | 0 | 0 | 0 | 0 | 0.02606798 | 0.01479043
1450 | 411.7647 | 0.001628404 | 20 | 705 | -745 | 0 | 0 | 0.002595772 | 0.00389806 | 0.005081819 | 0.006710222 | 0.01008596 | 0.01316346 | 0.02288304 | 0.03084369 | 0.03084369 | 0.03258593 | 0.03258593 | 0.03258593 | 0.03258593 | 0.03258593 | 0.03258593 | 0.03258593 | 0.03258593 | 0.03258593 | 0.03258593 | 0.03258593 | 0.03258593 | 0.03258593 | 0.03258593 | 0.03258593 | 0.03258593 | 0.03258593 | 0.03258593 | 0.03258593 | 0.03258593 | 0.03258593 | 0.03258593 | 0.03258593 | 0.03258593 | 0.03258593 | 0.03258593 | 0.03258593 | 0.03258593 | 0.03258593 | 0.03258593 | 0.03258593 | 0.03258593 | 0.03258593 | 0.03258593 | 0.03258593 | 0.03258593 | 0.03258593 | 0.03258593 | 0.03258593 | 0.03258593 | 0.03258593 | 0.03258593 | 0.03258593 | 0.03084369 | 0.03084369 | 0.02670617 | 0.01930567 | 0.01765866 | 0.007033807 | 0.001305198 | 0 | 0 | 0 | 0 | 0.02379872 | 0.01244936
1450 | 423.9466 | 0.001676579 | 10 | 715 | -735 | 0 | 0 | 0.002595772 | 0.00389806 | 0.005081819 | 0.008386802 | 0.01176254 | 0.01484004 | 0.02455962 | 0.03252027 | 0.03252027 | 0.03426251 | 0.03426251 | 0.03426251 | 0.03426251 | 0.03426251 | 0.03426251 | 0.03426251 | 0.03426251 | 0.03426251 | 0.03426251 | 0.03426251 | 0.03426251 | 0.03426251 | 0.03426251 | 0.03426251 | 0.03426251 | 0.03426251 | 0.03426251 | 0.03426251 | 0.03426251 | 0.03426251 | 0.03426251 | 0.03426251 | 0.03426251 | 0.03426251 | 0.03426251 | 0.03426251 | 0.03426251 | 0.03426251 | 0.03426251 | 0.03426251 | 0.03426251 | 0.03426251 | 0.03426251 | 0.03426251 | 0.03426251 | 0.03426251 | 0.03426251 | 0.03426251 | 0.03426251 | 0.03426251 | 0.03426251 | 0.03426251 | 0.03252027 | 0.03252027 | 0.02838275 | 0.02098225 | 0.01933524 | 0.007033807 | 0.001305198 | 0 | 0 | 0 | 0 | 0.02253535 | 0.01371174
1394 | 480.1846 | 0.001898984 | 0 | 697 | -697 | 0 | 0 | 0.002595772 | 0.00389806 | 0.005081819 | 0.008386802 | 0.01366152 | 0.01673902 | 0.02645861 | 0.03441926 | 0.03441926 | 0.03616149 | 0.03616149 | 0.03616149 | 0.03616149 | 0.03616149 | 0.03616149 | 0.03616149 | 0.03616149 | 0.03616149 | 0.03616149 | 0.03616149 | 0.03616149 | 0.03616149 | 0.03616149 | 0.03616149 | 0.03616149 | 0.03616149 | 0.03616149 | 0.03616149 | 0.03616149 | 0.03616149 | 0.03616149 | 0.03616149 | 0.03616149 | 0.03616149 | 0.03616149 | 0.03616149 | 0.03616149 | 0.03616149 | 0.03616149 | 0.03616149 | 0.03616149 | 0.03616149 | 0.03616149 | 0.03616149 | 0.03616149 | 0.03616149 | 0.03616149 | 0.03616149 | 0.03616149 | 0.03616149 | 0.03616149 | 0.03616149 | 0.03441926 | 0.03441926 | 0.03028174 | 0.02288123 | 0.02123422 | 0.007033807 | 0.001305198 | 0 | 0 | 0 | 0 | 0.01542115 | 0.01023365
1394 | 446.1696 | 0.001764465 | -10 | 707 | -687 | 0 | 0 | 0.002595772 | 0.00389806 | 0.005081819 | 0.008386802 | 0.01366152 | 0.01850349 | 0.02822307 | 0.03618372 | 0.03618372 | 0.03792596 | 0.03792596 | 0.03792596 | 0.03792596 | 0.03792596 | 0.03792596 | 0.03792596 | 0.03792596 | 0.03792596 | 0.03792596 | 0.03792596 | 0.03792596 | 0.03792596 | 0.03792596 | 0.03792596 | 0.03792596 | 0.03792596 | 0.03792596 | 0.03792596 | 0.03792596 | 0.03792596 | 0.03792596 | 0.03792596 | 0.03792596 | 0.03792596 | 0.03792596 | 0.03792596 | 0.03792596 | 0.03792596 | 0.03792596 | 0.03792596 | 0.03792596 | 0.03792596 | 0.03792596 | 0.03792596 | 0.03792596 | 0.03792596 | 0.03792596 | 0.03792596 | 0.03792596 | 0.03792596 | 0.03792596 | 0.03792596 | 0.03618372 | 0.03618372 | 0.0320462 | 0.0246457 | 0.02299868 | 0.007033807 | 0.001305198 | 0 | 0 | 0 | 0 | 0.01178358 | 0.01300329
1393 | 658.4647 | 0.002604027 | -20 | 716.5 | -676.5 | 0 | 0 | 0.002595772 | 0.00389806 | 0.005081819 | 0.008386802 | 0.01366152 | 0.02110751 | 0.0308271 | 0.03878775 | 0.03878775 | 0.04052999 | 0.04052999 | 0.04052999 | 0.04052999 | 0.04052999 | 0.04052999 | 0.04052999 | 0.04052999 | 0.04052999 | 0.04052999 | 0.04052999 | 0.04052999 | 0.04052999 | 0.04052999 | 0.04052999 | 0.04052999 | 0.04052999 | 0.04052999 | 0.04052999 | 0.04052999 | 0.04052999 | 0.04052999 | 0.04052999 | 0.04052999 | 0.04052999 | 0.04052999 | 0.04052999 | 0.04052999 | 0.04052999 | 0.04052999 | 0.04052999 | 0.04052999 | 0.04052999 | 0.04052999 | 0.04052999 | 0.04052999 | 0.04052999 | 0.04052999 | 0.04052999 | 0.04052999 | 0.04052999 | 0.04052999 | 0.04052999 | 0.03878775 | 0.03878775 | 0.03465023 | 0.02724973 | 0.02560271 | 0.007033807 | 0.001305198 | 0 | 0 | 0 | 0 | 0.008278789 | 0.0138042
1393 | 693.1151 | 0.002741059 | -30 | 726.5 | -666.5 | 0 | 0 | 0.002595772 | 0.00389806 | 0.005081819 | 0.008386802 | 0.01366152 | 0.02110751 | 0.03356816 | 0.04152881 | 0.04152881 | 0.04327104 | 0.04327104 | 0.04327104 | 0.04327104 | 0.04327104 | 0.04327104 | 0.04327104 | 0.04327104 | 0.04327104 | 0.04327104 | 0.04327104 | 0.04327104 | 0.04327104 | 0.04327104 | 0.04327104 | 0.04327104 | 0.04327104 | 0.04327104 | 0.04327104 | 0.04327104 | 0.04327104 | 0.04327104 | 0.04327104 | 0.04327104 | 0.04327104 | 0.04327104 | 0.04327104 | 0.04327104 | 0.04327104 | 0.04327104 | 0.04327104 | 0.04327104 | 0.04327104 | 0.04327104 | 0.04327104 | 0.04327104 | 0.04327104 | 0.04327104 | 0.04327104 | 0.04327104 | 0.04327104 | 0.04327104 | 0.04327104 | 0.04152881 | 0.04152881 | 0.03739129 | 0.02999079 | 0.02834377 | 0.009774866 | 0.001305198 | 0 | 0 | 0 | 0 | 0.005299504 | 0.0144206
1393 | 676.4235 | 0.002675049 | -40 | 736.5 | -656.5 | 0 | 0 | 0.002595772 | 0.00389806 | 0.005081819 | 0.008386802 | 0.01366152 | 0.02110751 | 0.03624321 | 0.04420386 | 0.04420386 | 0.04594609 | 0.04594609 | 0.04594609 | 0.04594609 | 0.04594609 | 0.04594609 | 0.04594609 | 0.04594609 | 0.04594609 | 0.04594609 | 0.04594609 | 0.04594609 | 0.04594609 | 0.04594609 | 0.04594609 | 0.04594609 | 0.04594609 | 0.04594609 | 0.04594609 | 0.04594609 | 0.04594609 | 0.04594609 | 0.04594609 | 0.04594609 | 0.04594609 | 0.04594609 | 0.04594609 | 0.04594609 | 0.04594609 | 0.04594609 | 0.04594609 | 0.04594609 | 0.04594609 | 0.04594609 | 0.04594609 | 0.04594609 | 0.04594609 | 0.04594609 | 0.04594609 | 0.04594609 | 0.04594609 | 0.04594609 | 0.04594609 | 0.04420386 | 0.04420386 | 0.04006634 | 0.03266583 | 0.03101882 | 0.01244991 | 0.001305198 | 0 | 0 | 0 | 0 | 0.002320219 | 0.01616427
1393 | 677.6436 | 0.002679874 | -30 | 726.5 | -666.5 | 0 | 0 | 0.002595772 | 0.00389806 | 0.005081819 | 0.008386802 | 0.01366152 | 0.02110751 | 0.03892308 | 0.04688373 | 0.04688373 | 0.04862597 | 0.04862597 | 0.04862597 | 0.04862597 | 0.04862597 | 0.04862597 | 0.04862597 | 0.04862597 | 0.04862597 | 0.04862597 | 0.04862597 | 0.04862597 | 0.04862597 | 0.04862597 | 0.04862597 | 0.04862597 | 0.04862597 | 0.04862597 | 0.04862597 | 0.04862597 | 0.04862597 | 0.04862597 | 0.04862597 | 0.04862597 | 0.04862597 | 0.04862597 | 0.04862597 | 0.04862597 | 0.04862597 | 0.04862597 | 0.04862597 | 0.04862597 | 0.04862597 | 0.04862597 | 0.04862597 | 0.04862597 | 0.04862597 | 0.04862597 | 0.04862597 | 0.04862597 | 0.04862597 | 0.04862597 | 0.04862597 | 0.04688373 | 0.04688373 | 0.04274621 | 0.03534571 | 0.03369869 | 0.01512979 | 0.001305198 | 0 | 0 | 0 | 0 | 0.005299504 | 0.0144206
1391 | 602.7115 | 0.00238354 | -20 | 715.5 | -675.5 | 0 | 0 | 0.002595772 | 0.00389806 | 0.005081819 | 0.008386802 | 0.01366152 | 0.02349105 | 0.04130662 | 0.04926727 | 0.04926727 | 0.05100951 | 0.05100951 | 0.05100951 | 0.05100951 | 0.05100951 | 0.05100951 | 0.05100951 | 0.05100951 | 0.05100951 | 0.05100951 | 0.05100951 | 0.05100951 | 0.05100951 | 0.05100951 | 0.05100951 | 0.05100951 | 0.05100951 | 0.05100951 | 0.05100951 | 0.05100951 | 0.05100951 | 0.05100951 | 0.05100951 | 0.05100951 | 0.05100951 | 0.05100951 | 0.05100951 | 0.05100951 | 0.05100951 | 0.05100951 | 0.05100951 | 0.05100951 | 0.05100951 | 0.05100951 | 0.05100951 | 0.05100951 | 0.05100951 | 0.05100951 | 0.05100951 | 0.05100951 | 0.05100951 | 0.05100951 | 0.05100951 | 0.04926727 | 0.04926727 | 0.04512975 | 0.03772925 | 0.03608223 | 0.01512979 | 0.001305198 | 0 | 0 | 0 | 0 | 0.007980861 | 0.01374256
1391 | 580.862 | 0.002297132 | -10 | 705.5 | -685.5 | 0 | 0 | 0.002595772 | 0.00389806 | 0.005081819 | 0.008386802 | 0.01366152 | 0.02578818 | 0.04360375 | 0.0515644 | 0.0515644 | 0.05330664 | 0.05330664 | 0.05330664 | 0.05330664 | 0.05330664 | 0.05330664 | 0.05330664 | 0.05330664 | 0.05330664 | 0.05330664 | 0.05330664 | 0.05330664 | 0.05330664 | 0.05330664 | 0.05330664 | 0.05330664 | 0.05330664 | 0.05330664 | 0.05330664 | 0.05330664 | 0.05330664 | 0.05330664 | 0.05330664 | 0.05330664 | 0.05330664 | 0.05330664 | 0.05330664 | 0.05330664 | 0.05330664 | 0.05330664 | 0.05330664 | 0.05330664 | 0.05330664 | 0.05330664 | 0.05330664 | 0.05330664 | 0.05330664 | 0.05330664 | 0.05330664 | 0.05330664 | 0.05330664 | 0.05330664 | 0.05330664 | 0.0515644 | 0.0515644 | 0.04742688 | 0.04002638 | 0.03837937 | 0.01512979 | 0.001305198 | 0 | 0 | 0 | 0 | 0.01251657 | 0.01258785
1391 | 586.3747 | 0.002318933 | 0 | 695.5 | -695.5 | 0 | 0 | 0.002595772 | 0.00389806 | 0.005081819 | 0.008386802 | 0.01598045 | 0.02810712 | 0.04592269 | 0.05388334 | 0.05388334 | 0.05562557 | 0.05562557 | 0.05562557 | 0.05562557 | 0.05562557 | 0.05562557 | 0.05562557 | 0.05562557 | 0.05562557 | 0.05562557 | 0.05562557 | 0.05562557 | 0.05562557 | 0.05562557 | 0.05562557 | 0.05562557 | 0.05562557 | 0.05562557 | 0.05562557 | 0.05562557 | 0.05562557 | 0.05562557 | 0.05562557 | 0.05562557 | 0.05562557 | 0.05562557 | 0.05562557 | 0.05562557 | 0.05562557 | 0.05562557 | 0.05562557 | 0.05562557 | 0.05562557 | 0.05562557 | 0.05562557 | 0.05562557 | 0.05562557 | 0.05562557 | 0.05562557 | 0.05562557 | 0.05562557 | 0.05562557 | 0.05562557 | 0.05388334 | 0.05388334 | 0.04974582 | 0.04234531 | 0.0406983 | 0.01512979 | 0.001305198 | 0 | 0 | 0 | 0 | 0.01918408 | 0.009818198
1391 | 621.1999 | 0.002456656 | 10 | 685.5 | -705.5 | 0 | 0 | 0.002595772 | 0.00389806 | 0.005081819 | 0.008386802 | 0.01843711 | 0.03056377 | 0.04837934 | 0.05633999 | 0.05633999 | 0.05808223 | 0.05808223 | 0.05808223 | 0.05808223 | 0.05808223 | 0.05808223 | 0.05808223 | 0.05808223 | 0.05808223 | 0.05808223 | 0.05808223 | 0.05808223 | 0.05808223 | 0.05808223 | 0.05808223 | 0.05808223 | 0.05808223 | 0.05808223 | 0.05808223 | 0.05808223 | 0.05808223 | 0.05808223 | 0.05808223 | 0.05808223 | 0.05808223 | 0.05808223 | 0.05808223 | 0.05808223 | 0.05808223 | 0.05808223 | 0.05808223 | 0.05808223 | 0.05808223 | 0.05808223 | 0.05808223 | 0.05808223 | 0.05808223 | 0.05808223 | 0.05808223 | 0.05808223 | 0.05808223 | 0.05808223 | 0.05808223 | 0.05633999 | 0.05633999 | 0.05220247 | 0.04480197 | 0.0406983 | 0.01512979 | 0.001305198 | 0 | 0 | 0 | 0 | 0.02585158 | 0.007048549
1391 | 605.0597 | 0.002392827 | 20 | 675.5 | -715.5 | 0 | 0 | 0.002595772 | 0.00389806 | 0.005081819 | 0.008386802 | 0.02082994 | 0.0329566 | 0.05077217 | 0.05873282 | 0.05873282 | 0.06047506 | 0.06047506 | 0.06047506 | 0.06047506 | 0.06047506 | 0.06047506 | 0.06047506 | 0.06047506 | 0.06047506 | 0.06047506 | 0.06047506 | 0.06047506 | 0.06047506 | 0.06047506 | 0.06047506 | 0.06047506 | 0.06047506 | 0.06047506 | 0.06047506 | 0.06047506 | 0.06047506 | 0.06047506 | 0.06047506 | 0.06047506 | 0.06047506 | 0.06047506 | 0.06047506 | 0.06047506 | 0.06047506 | 0.06047506 | 0.06047506 | 0.06047506 | 0.06047506 | 0.06047506 | 0.06047506 | 0.06047506 | 0.06047506 | 0.06047506 | 0.06047506 | 0.06047506 | 0.06047506 | 0.06047506 | 0.06047506 | 0.05873282 | 0.05873282 | 0.0545953 | 0.0471948 | 0.0406983 | 0.01512979 | 0.001305198 | 0 | 0 | 0 | 0 | 0.03092227 | 0.004984739
1391 | 600.5662 | 0.002375056 | 30 | 665.5 | -725.5 | 0 | 0 | 0.002595772 | 0.00389806 | 0.005081819 | 0.01076186 | 0.02320499 | 0.03533166 | 0.05314722 | 0.06110788 | 0.06110788 | 0.06285011 | 0.06285011 | 0.06285011 | 0.06285011 | 0.06285011 | 0.06285011 | 0.06285011 | 0.06285011 | 0.06285011 | 0.06285011 | 0.06285011 | 0.06285011 | 0.06285011 | 0.06285011 | 0.06285011 | 0.06285011 | 0.06285011 | 0.06285011 | 0.06285011 | 0.06285011 | 0.06285011 | 0.06285011 | 0.06285011 | 0.06285011 | 0.06285011 | 0.06285011 | 0.06285011 | 0.06285011 | 0.06285011 | 0.06285011 | 0.06285011 | 0.06285011 | 0.06285011 | 0.06285011 | 0.06285011 | 0.06285011 | 0.06285011 | 0.06285011 | 0.06285011 | 0.06285011 | 0.06285011 | 0.06285011 | 0.06285011 | 0.06110788 | 0.06110788 | 0.05697036 | 0.0471948 | 0.0406983 | 0.01512979 | 0.001305198 | 0 | 0 | 0 | 0 | 0.03546069 | 0.003436267
1391 | 592.5828 | 0.002343484 | 40 | 655.5 | -735.5 | 0 | 0 | 0.002595772 | 0.00389806 | 0.005081819 | 0.01310534 | 0.02554848 | 0.03767514 | 0.05549071 | 0.06345136 | 0.06345136 | 0.0651936 | 0.0651936 | 0.0651936 | 0.0651936 | 0.0651936 | 0.0651936 | 0.0651936 | 0.0651936 | 0.0651936 | 0.0651936 | 0.0651936 | 0.0651936 | 0.0651936 | 0.0651936 | 0.0651936 | 0.0651936 | 0.0651936 | 0.0651936 | 0.0651936 | 0.0651936 | 0.0651936 | 0.0651936 | 0.0651936 | 0.0651936 | 0.0651936 | 0.0651936 | 0.0651936 | 0.0651936 | 0.0651936 | 0.0651936 | 0.0651936 | 0.0651936 | 0.0651936 | 0.0651936 | 0.0651936 | 0.0651936 | 0.0651936 | 0.0651936 | 0.0651936 | 0.0651936 | 0.0651936 | 0.0651936 | 0.0651936 | 0.06345136 | 0.06345136 | 0.05931384 | 0.0471948 | 0.0406983 | 0.01512979 | 0.001305198 | 0 | 0 | 0 | 0 | 0.04000836 | 0.001887794
1391 | 659.1724 | 0.002606826 | 30 | 665.5 | -725.5 | 0 | 0 | 0.002595772 | 0.00389806 | 0.005081819 | 0.01571217 | 0.0281553 | 0.04028197 | 0.05809754 | 0.06605819 | 0.06605819 | 0.06780042 | 0.06780042 | 0.06780042 | 0.06780042 | 0.06780042 | 0.06780042 | 0.06780042 | 0.06780042 | 0.06780042 | 0.06780042 | 0.06780042 | 0.06780042 | 0.06780042 | 0.06780042 | 0.06780042 | 0.06780042 | 0.06780042 | 0.06780042 | 0.06780042 | 0.06780042 | 0.06780042 | 0.06780042 | 0.06780042 | 0.06780042 | 0.06780042 | 0.06780042 | 0.06780042 | 0.06780042 | 0.06780042 | 0.06780042 | 0.06780042 | 0.06780042 | 0.06780042 | 0.06780042 | 0.06780042 | 0.06780042 | 0.06780042 | 0.06780042 | 0.06780042 | 0.06780042 | 0.06780042 | 0.06780042 | 0.06780042 | 0.06605819 | 0.06605819 | 0.06192067 | 0.0471948 | 0.0406983 | 0.01512979 | 0.001305198 | 0 | 0 | 0 | 0 | 0.03546069 | 0.003436267
1391 | 655.664 | 0.002592951 | 20 | 675.5 | -715.5 | 0 | 0 | 0.002595772 | 0.00389806 | 0.005081819 | 0.01571217 | 0.03074825 | 0.04287492 | 0.06069049 | 0.06865114 | 0.06865114 | 0.07039337 | 0.07039337 | 0.07039337 | 0.07039337 | 0.07039337 | 0.07039337 | 0.07039337 | 0.07039337 | 0.07039337 | 0.07039337 | 0.07039337 | 0.07039337 | 0.07039337 | 0.07039337 | 0.07039337 | 0.07039337 | 0.07039337 | 0.07039337 | 0.07039337 | 0.07039337 | 0.07039337 | 0.07039337 | 0.07039337 | 0.07039337 | 0.07039337 | 0.07039337 | 0.07039337 | 0.07039337 | 0.07039337 | 0.07039337 | 0.07039337 | 0.07039337 | 0.07039337 | 0.07039337 | 0.07039337 | 0.07039337 | 0.07039337 | 0.07039337 | 0.07039337 | 0.07039337 | 0.07039337 | 0.07039337 | 0.07039337 | 0.06865114 | 0.06865114 | 0.06451362 | 0.04978775 | 0.0406983 | 0.01512979 | 0.001305198 | 0 | 0 | 0 | 0 | 0.03092227 | 0.004984739
1391 | 632.3492 | 0.002500749 | 10 | 685.5 | -705.5 | 0 | 0 | 0.002595772 | 0.00389806 | 0.005081819 | 0.01571217 | 0.033249 | 0.04537567 | 0.06319123 | 0.07115189 | 0.07115189 | 0.07289412 | 0.07289412 | 0.07289412 | 0.07289412 | 0.07289412 | 0.07289412 | 0.07289412 | 0.07289412 | 0.07289412 | 0.07289412 | 0.07289412 | 0.07289412 | 0.07289412 | 0.07289412 | 0.07289412 | 0.07289412 | 0.07289412 | 0.07289412 | 0.07289412 | 0.07289412 | 0.07289412 | 0.07289412 | 0.07289412 | 0.07289412 | 0.07289412 | 0.07289412 | 0.07289412 | 0.07289412 | 0.07289412 | 0.07289412 | 0.07289412 | 0.07289412 | 0.07289412 | 0.07289412 | 0.07289412 | 0.07289412 | 0.07289412 | 0.07289412 | 0.07289412 | 0.07289412 | 0.07289412 | 0.07289412 | 0.07289412 | 0.07115189 | 0.07115189 | 0.06701437 | 0.0522885 | 0.0406983 | 0.01512979 | 0.001305198 | 0 | 0 | 0 | 0 | 0.02585158 | 0.008205474
1236 | 615.9099 | 0.002435736 | 0 | 618 | -618 | 0 | 0 | 0.002595772 | 0.00389806 | 0.005081819 | 0.01571217 | 0.033249 | 0.04537567 | 0.06319123 | 0.07358762 | 0.07358762 | 0.07532986 | 0.07532986 | 0.07532986 | 0.07532986 | 0.07532986 | 0.07532986 | 0.07532986 | 0.07532986 | 0.07532986 | 0.07532986 | 0.07532986 | 0.07532986 | 0.07532986 | 0.07532986 | 0.07532986 | 0.07532986 | 0.07532986 | 0.07532986 | 0.07532986 | 0.07532986 | 0.07532986 | 0.07532986 | 0.07532986 | 0.07532986 | 0.07532986 | 0.07532986 | 0.07532986 | 0.07532986 | 0.07532986 | 0.07532986 | 0.07532986 | 0.07532986 | 0.07532986 | 0.07532986 | 0.07532986 | 0.07532986 | 0.07532986 | 0.07532986 | 0.07532986 | 0.07532986 | 0.07532986 | 0.07532986 | 0.07532986 | 0.07358762 | 0.07358762 | 0.06701437 | 0.0522885 | 0.0406983 | 0.01512979 | 0.001305198 | 0 | 0 | 0 | 0 | 0.001100635 | 0.001100635
1242 | 480.0422 | 0.001898421 | -10 | 631 | -611 | 0 | 0 | 0.002595772 | 0.00389806 | 0.005081819 | 0.01571217 | 0.033249 | 0.04537567 | 0.06319123 | 0.07358762 | 0.07548604 | 0.07722828 | 0.07722828 | 0.07722828 | 0.07722828 | 0.07722828 | 0.07722828 | 0.07722828 | 0.07722828 | 0.07722828 | 0.07722828 | 0.07722828 | 0.07722828 | 0.07722828 | 0.07722828 | 0.07722828 | 0.07722828 | 0.07722828 | 0.07722828 | 0.07722828 | 0.07722828 | 0.07722828 | 0.07722828 | 0.07722828 | 0.07722828 | 0.07722828 | 0.07722828 | 0.07722828 | 0.07722828 | 0.07722828 | 0.07722828 | 0.07722828 | 0.07722828 | 0.07722828 | 0.07722828 | 0.07722828 | 0.07722828 | 0.07722828 | 0.07722828 | 0.07722828 | 0.07722828 | 0.07722828 | 0.07722828 | 0.07722828 | 0.07548604 | 0.07548604 | 0.06701437 | 0.0522885 | 0.0406983 | 0.01512979 | 0.001305198 | 0 | 0 | 0 | 0 | 0.0006442105 | 0.001742237
1242 | 479.981 | 0.001898179 | -20 | 641 | -601 | 0 | 0 | 0.002595772 | 0.00389806 | 0.005081819 | 0.01571217 | 0.033249 | 0.04537567 | 0.06319123 | 0.07358762 | 0.07738422 | 0.07912646 | 0.07912646 | 0.07912646 | 0.07912646 | 0.07912646 | 0.07912646 | 0.07912646 | 0.07912646 | 0.07912646 | 0.07912646 | 0.07912646 | 0.07912646 | 0.07912646 | 0.07912646 | 0.07912646 | 0.07912646 | 0.07912646 | 0.07912646 | 0.07912646 | 0.07912646 | 0.07912646 | 0.07912646 | 0.07912646 | 0.07912646 | 0.07912646 | 0.07912646 | 0.07912646 | 0.07912646 | 0.07912646 | 0.07912646 | 0.07912646 | 0.07912646 | 0.07912646 | 0.07912646 | 0.07912646 | 0.07912646 | 0.07912646 | 0.07912646 | 0.07912646 | 0.07912646 | 0.07912646 | 0.07912646 | 0.07912646 | 0.07738422 | 0.07738422 | 0.06701437 | 0.0522885 | 0.0406983 | 0.01512979 | 0.001305198 | 0 | 0 | 0 | 0 | 0 | 0.001742237
1229 | 515.5205 | 0.002038726 | -30 | 644.5 | -584.5 | 0 | 0 | 0.002595772 | 0.00389806 | 0.005081819 | 0.01571217 | 0.033249 | 0.04537567 | 0.06319123 | 0.07358762 | 0.07738422 | 0.08116518 | 0.08116518 | 0.08116518 | 0.08116518 | 0.08116518 | 0.08116518 | 0.08116518 | 0.08116518 | 0.08116518 | 0.08116518 | 0.08116518 | 0.08116518 | 0.08116518 | 0.08116518 | 0.08116518 | 0.08116518 | 0.08116518 | 0.08116518 | 0.08116518 | 0.08116518 | 0.08116518 | 0.08116518 | 0.08116518 | 0.08116518 | 0.08116518 | 0.08116518 | 0.08116518 | 0.08116518 | 0.08116518 | 0.08116518 | 0.08116518 | 0.08116518 | 0.08116518 | 0.08116518 | 0.08116518 | 0.08116518 | 0.08116518 | 0.08116518 | 0.08116518 | 0.08116518 | 0.08116518 | 0.08116518 | 0.08116518 | 0.07942295 | 0.07942295 | 0.06905309 | 0.0522885 | 0.0406983 | 0.01512979 | 0.001305198 | 0 | 0 | 0 | 0 | 0 | 0.001742237
1225 | 593.7845 | 0.002348237 | -40 | 652.5 | -572.5 | 0 | 0 | 0.002595772 | 0.00389806 | 0.005081819 | 0.01571217 | 0.033249 | 0.04537567 | 0.06319123 | 0.07358762 | 0.07738422 | 0.08351342 | 0.08351342 | 0.08351342 | 0.08351342 | 0.08351342 | 0.08351342 | 0.08351342 | 0.08351342 | 0.08351342 | 0.08351342 | 0.08351342 | 0.08351342 | 0.08351342 | 0.08351342 | 0.08351342 | 0.08351342 | 0.08351342 | 0.08351342 | 0.08351342 | 0.08351342 | 0.08351342 | 0.08351342 | 0.08351342 | 0.08351342 | 0.08351342 | 0.08351342 | 0.08351342 | 0.08351342 | 0.08351342 | 0.08351342 | 0.08351342 | 0.08351342 | 0.08351342 | 0.08351342 | 0.08351342 | 0.08351342 | 0.08351342 | 0.08351342 | 0.08351342 | 0.08351342 | 0.08351342 | 0.08351342 | 0.08351342 | 0.08177118 | 0.08177118 | 0.07140133 | 0.0522885 | 0.0406983 | 0.01512979 | 0.001305198 | 0 | 0 | 0 | 0 | 0 | 0.001742237
1225 | 560.4429 | 0.002216381 | -30 | 642.5 | -582.5 | 0 | 0 | 0.002595772 | 0.00389806 | 0.005081819 | 0.01571217 | 0.033249 | 0.04537567 | 0.06319123 | 0.07358762 | 0.07738422 | 0.0857298 | 0.0857298 | 0.0857298 | 0.0857298 | 0.0857298 | 0.0857298 | 0.0857298 | 0.0857298 | 0.0857298 | 0.0857298 | 0.0857298 | 0.0857298 | 0.0857298 | 0.0857298 | 0.0857298 | 0.0857298 | 0.0857298 | 0.0857298 | 0.0857298 | 0.0857298 | 0.0857298 | 0.0857298 | 0.0857298 | 0.0857298 | 0.0857298 | 0.0857298 | 0.0857298 | 0.0857298 | 0.0857298 | 0.0857298 | 0.0857298 | 0.0857298 | 0.0857298 | 0.0857298 | 0.0857298 | 0.0857298 | 0.0857298 | 0.0857298 | 0.0857298 | 0.0857298 | 0.0857298 | 0.0857298 | 0.0857298 | 0.08398756 | 0.08398756 | 0.07361771 | 0.0522885 | 0.0406983 | 0.01512979 | 0.001305198 | 0 | 0 | 0 | 0 | 0 | 0.001742237
1225 | 542.4948 | 0.002145402 | -20 | 632.5 | -592.5 | 0 | 0 | 0.002595772 | 0.00389806 | 0.005081819 | 0.01571217 | 0.033249 | 0.04537567 | 0.06319123 | 0.07358762 | 0.07952962 | 0.0878752 | 0.0878752 | 0.0878752 | 0.0878752 | 0.0878752 | 0.0878752 | 0.0878752 | 0.0878752 | 0.0878752 | 0.0878752 | 0.0878752 | 0.0878752 | 0.0878752 | 0.0878752 | 0.0878752 | 0.0878752 | 0.0878752 | 0.0878752 | 0.0878752 | 0.0878752 | 0.0878752 | 0.0878752 | 0.0878752 | 0.0878752 | 0.0878752 | 0.0878752 | 0.0878752 | 0.0878752 | 0.0878752 | 0.0878752 | 0.0878752 | 0.0878752 | 0.0878752 | 0.0878752 | 0.0878752 | 0.0878752 | 0.0878752 | 0.0878752 | 0.0878752 | 0.0878752 | 0.0878752 | 0.0878752 | 0.0878752 | 0.08613297 | 0.08613297 | 0.07361771 | 0.0522885 | 0.0406983 | 0.01512979 | 0.001305198 | 0 | 0 | 0 | 0 | 0 | 0.001742237
1225 | 621.9783 | 0.002459734 | -10 | 622.5 | -602.5 | 0 | 0 | 0.002595772 | 0.00389806 | 0.005081819 | 0.01571217 | 0.033249 | 0.04537567 | 0.06319123 | 0.07358762 | 0.08198936 | 0.09033494 | 0.09033494 | 0.09033494 | 0.09033494 | 0.09033494 | 0.09033494 | 0.09033494 | 0.09033494 | 0.09033494 | 0.09033494 | 0.09033494 | 0.09033494 | 0.09033494 | 0.09033494 | 0.09033494 | 0.09033494 | 0.09033494 | 0.09033494 | 0.09033494 | 0.09033494 | 0.09033494 | 0.09033494 | 0.09033494 | 0.09033494 | 0.09033494 | 0.09033494 | 0.09033494 | 0.09033494 | 0.09033494 | 0.09033494 | 0.09033494 | 0.09033494 | 0.09033494 | 0.09033494 | 0.09033494 | 0.09033494 | 0.09033494 | 0.09033494 | 0.09033494 | 0.09033494 | 0.09033494 | 0.09033494 | 0.09033494 | 0.0885927 | 0.0885927 | 0.07361771 | 0.0522885 | 0.0406983 | 0.01512979 | 0.001305198 | 0 | 0 | 0 | 0 | 0.0004310218 | 0.001394051
1236 | 656.0754 | 0.002594578 | 0 | 618 | -618 | 0 | 0 | 0.002595772 | 0.00389806 | 0.005081819 | 0.01571217 | 0.033249 | 0.04537567 | 0.06319123 | 0.0761822 | 0.08458394 | 0.09292952 | 0.09292952 | 0.09292952 | 0.09292952 | 0.09292952 | 0.09292952 | 0.09292952 | 0.09292952 | 0.09292952 | 0.09292952 | 0.09292952 | 0.09292952 | 0.09292952 | 0.09292952 | 0.09292952 | 0.09292952 | 0.09292952 | 0.09292952 | 0.09292952 | 0.09292952 | 0.09292952 | 0.09292952 | 0.09292952 | 0.09292952 | 0.09292952 | 0.09292952 | 0.09292952 | 0.09292952 | 0.09292952 | 0.09292952 | 0.09292952 | 0.09292952 | 0.09292952 | 0.09292952 | 0.09292952 | 0.09292952 | 0.09292952 | 0.09292952 | 0.09292952 | 0.09292952 | 0.09292952 | 0.09292952 | 0.09292952 | 0.09118728 | 0.09118728 | 0.07361771 | 0.0522885 | 0.0406983 | 0.01512979 | 0.001305198 | 0 | 0 | 0 | 0 | 0.005272208 | 0.001100635
1231 | 795.079 | 0.003144295 | 10 | 605.5 | -625.5 | 0 | 0 | 0.002595772 | 0.00389806 | 0.005081819 | 0.01571217 | 0.033249 | 0.04537567 | 0.06319123 | 0.07932649 | 0.08772823 | 0.09607381 | 0.09607381 | 0.09607381 | 0.09607381 | 0.09607381 | 0.09607381 | 0.09607381 | 0.09607381 | 0.09607381 | 0.09607381 | 0.09607381 | 0.09607381 | 0.09607381 | 0.09607381 | 0.09607381 | 0.09607381 | 0.09607381 | 0.09607381 | 0.09607381 | 0.09607381 | 0.09607381 | 0.09607381 | 0.09607381 | 0.09607381 | 0.09607381 | 0.09607381 | 0.09607381 | 0.09607381 | 0.09607381 | 0.09607381 | 0.09607381 | 0.09607381 | 0.09607381 | 0.09607381 | 0.09607381 | 0.09607381 | 0.09607381 | 0.09607381 | 0.09607381 | 0.09607381 | 0.09607381 | 0.09607381 | 0.09607381 | 0.09433157 | 0.09118728 | 0.07361771 | 0.0522885 | 0.0406983 | 0.01512979 | 0.001305198 | 0 | 0 | 0 | 0 | 0.007614718 | 0.0002855913
1203 | 1136.942 | 0.00449626 | 20 | 581.5 | -621.5 | 0 | 0 | 0.002595772 | 0.00389806 | 0.005081819 | 0.01571217 | 0.033249 | 0.04537567 | 0.06319123 | 0.08382275 | 0.09222449 | 0.1005701 | 0.1005701 | 0.1005701 | 0.1005701 | 0.1005701 | 0.1005701 | 0.1005701 | 0.1005701 | 0.1005701 | 0.1005701 | 0.1005701 | 0.1005701 | 0.1005701 | 0.1005701 | 0.1005701 | 0.1005701 | 0.1005701 | 0.1005701 | 0.1005701 | 0.1005701 | 0.1005701 | 0.1005701 | 0.1005701 | 0.1005701 | 0.1005701 | 0.1005701 | 0.1005701 | 0.1005701 | 0.1005701 | 0.1005701 | 0.1005701 | 0.1005701 | 0.1005701 | 0.1005701 | 0.1005701 | 0.1005701 | 0.1005701 | 0.1005701 | 0.1005701 | 0.1005701 | 0.1005701 | 0.1005701 | 0.1005701 | 0.09433157 | 0.09118728 | 0.07361771 | 0.0522885 | 0.0406983 | 0.01512979 | 0.001305198 | 0 | 0 | 0 | 0 | 0.00636538 | 0
1203 | 1164.048 | 0.004603454 | 30 | 571.5 | -631.5 | 0 | 0 | 0.002595772 | 0.00389806 | 0.005081819 | 0.01571217 | 0.033249 | 0.04537567 | 0.06319123 | 0.08842621 | 0.09682794 | 0.1051735 | 0.1051735 | 0.1051735 | 0.1051735 | 0.1051735 | 0.1051735 | 0.1051735 | 0.1051735 | 0.1051735 | 0.1051735 | 0.1051735 | 0.1051735 | 0.1051735 | 0.1051735 | 0.1051735 | 0.1051735 | 0.1051735 | 0.1051735 | 0.1051735 | 0.1051735 | 0.1051735 | 0.1051735 | 0.1051735 | 0.1051735 | 0.1051735 | 0.1051735 | 0.1051735 | 0.1051735 | 0.1051735 | 0.1051735 | 0.1051735 | 0.1051735 | 0.1051735 | 0.1051735 | 0.1051735 | 0.1051735 | 0.1051735 | 0.1051735 | 0.1051735 | 0.1051735 | 0.1051735 | 0.1051735 | 0.1051735 | 0.09433157 | 0.09118728 | 0.07361771 | 0.0522885 | 0.0406983 | 0.01512979 | 0.001305198 | 0 | 0 | 0 | 0 | 0.009496418 | 0
1143 | 1003.871 | 0.003970004 | 40 | 531.5 | -611.5 | 0 | 0 | 0.002595772 | 0.00389806 | 0.005081819 | 0.01571217 | 0.033249 | 0.04537567 | 0.06319123 | 0.08842621 | 0.1007979 | 0.1091435 | 0.1091435 | 0.1091435 | 0.1091435 | 0.1091435 | 0.1091435 | 0.1091435 | 0.1091435 | 0.1091435 | 0.1091435 | 0.1091435 | 0.1091435 | 0.1091435 | 0.1091435 | 0.1091435 | 0.1091435 | 0.1091435 | 0.1091435 | 0.1091435 | 0.1091435 | 0.1091435 | 0.1091435 | 0.1091435 | 0.1091435 | 0.1091435 | 0.1091435 | 0.1091435 | 0.1091435 | 0.1091435 | 0.1091435 | 0.1091435 | 0.1091435 | 0.1091435 | 0.1091435 | 0.1091435 | 0.1091435 | 0.1091435 | 0.1091435 | 0.1091435 | 0.1091435 | 0.1091435 | 0.1051735 | 0.1051735 | 0.09433157 | 0.09118728 | 0.07361771 | 0.0522885 | 0.0406983 | 0.01512979 | 0.001305198 | 0 | 0 | 0 | 0 | 0.003242033 | 0
1143 | 1049.193 | 0.004149238 | 30 | 541.5 | -601.5 | 0 | 0 | 0.002595772 | 0.00389806 | 0.005081819 | 0.01571217 | 0.033249 | 0.04537567 | 0.06319123 | 0.08842621 | 0.1049472 | 0.1132928 | 0.1132928 | 0.1132928 | 0.1132928 | 0.1132928 | 0.1132928 | 0.1132928 | 0.1132928 | 0.1132928 | 0.1132928 | 0.1132928 | 0.1132928 | 0.1132928 | 0.1132928 | 0.1132928 | 0.1132928 | 0.1132928 | 0.1132928 | 0.1132928 | 0.1132928 | 0.1132928 | 0.1132928 | 0.1132928 | 0.1132928 | 0.1132928 | 0.1132928 | 0.1132928 | 0.1132928 | 0.1132928 | 0.1132928 | 0.1132928 | 0.1132928 | 0.1132928 | 0.1132928 | 0.1132928 | 0.1132928 | 0.1132928 | 0.1132928 | 0.1132928 | 0.1132928 | 0.1132928 | 0.1093228 | 0.1051735 | 0.09433157 | 0.09118728 | 0.07361771 | 0.0522885 | 0.0406983 | 0.01512979 | 0.001305198 | 0 | 0 | 0 | 0 | 0.0001186872 | 0
1143 | 1038.537 | 0.004107097 | 20 | 551.5 | -591.5 | 0 | 0 | 0.002595772 | 0.00389806 | 0.005081819 | 0.01571217 | 0.033249 | 0.04537567 | 0.06319123 | 0.08842621 | 0.1090543 | 0.1173999 | 0.1173999 | 0.1173999 | 0.1173999 | 0.1173999 | 0.1173999 | 0.1173999 | 0.1173999 | 0.1173999 | 0.1173999 | 0.1173999 | 0.1173999 | 0.1173999 | 0.1173999 | 0.1173999 | 0.1173999 | 0.1173999 | 0.1173999 | 0.1173999 | 0.1173999 | 0.1173999 | 0.1173999 | 0.1173999 | 0.1173999 | 0.1173999 | 0.1173999 | 0.1173999 | 0.1173999 | 0.1173999 | 0.1173999 | 0.1173999 | 0.1173999 | 0.1173999 | 0.1173999 | 0.1173999 | 0.1173999 | 0.1173999 | 0.1173999 | 0.1173999 | 0.1173999 | 0.1173999 | 0.1134299 | 0.1051735 | 0.09433157 | 0.09118728 | 0.07361771 | 0.0522885 | 0.0406983 | 0.01512979 | 0.001305198 | 0 | 0 | 0 | 0 | 0 | 0.000567568
1143 | 1132.182 | 0.004477436 | 10 | 561.5 | -581.5 | 0 | 0 | 0.002595772 | 0.00389806 | 0.005081819 | 0.01571217 | 0.033249 | 0.04537567 | 0.06319123 | 0.08842621 | 0.1090543 | 0.1218773 | 0.1218773 | 0.1218773 | 0.1218773 | 0.1218773 | 0.1218773 | 0.1218773 | 0.1218773 | 0.1218773 | 0.1218773 | 0.1218773 | 0.1218773 | 0.1218773 | 0.1218773 | 0.1218773 | 0.1218773 | 0.1218773 | 0.1218773 | 0.1218773 | 0.1218773 | 0.1218773 | 0.1218773 | 0.1218773 | 0.1218773 | 0.1218773 | 0.1218773 | 0.1218773 | 0.1218773 | 0.1218773 | 0.1218773 | 0.1218773 | 0.1218773 | 0.1218773 | 0.1218773 | 0.1218773 | 0.1218773 | 0.1218773 | 0.1218773 | 0.1218773 | 0.1218773 | 0.1218773 | 0.1179073 | 0.109651 | 0.09433157 | 0.09118728 | 0.07361771 | 0.0522885 | 0.0406983 | 0.01512979 | 0.001305198 | 0 | 0 | 0 | 0 | 0 | 0.002053348
1143 | 1039.207 | 0.004109748 | 0 | 571.5 | -571.5 | 0 | 0 | 0.002595772 | 0.00389806 | 0.005081819 | 0.01571217 | 0.033249 | 0.04537567 | 0.06319123 | 0.08842621 | 0.1090543 | 0.125987 | 0.125987 | 0.125987 | 0.125987 | 0.125987 | 0.125987 | 0.125987 | 0.125987 | 0.125987 | 0.125987 | 0.125987 | 0.125987 | 0.125987 | 0.125987 | 0.125987 | 0.125987 | 0.125987 | 0.125987 | 0.125987 | 0.125987 | 0.125987 | 0.125987 | 0.125987 | 0.125987 | 0.125987 | 0.125987 | 0.125987 | 0.125987 | 0.125987 | 0.125987 | 0.125987 | 0.125987 | 0.125987 | 0.125987 | 0.125987 | 0.125987 | 0.125987 | 0.125987 | 0.125987 | 0.125987 | 0.125987 | 0.122017 | 0.1137607 | 0.09433157 | 0.09118728 | 0.07361771 | 0.0522885 | 0.0406983 | 0.01512979 | 0.001305198 | 0 | 0 | 0 | 0 | 0 | 0.003539128
1143 | 1078.45 | 0.004264942 | -10 | 581.5 | -561.5 | 0 | 0 | 0.002595772 | 0.00389806 | 0.005081819 | 0.01571217 | 0.033249 | 0.04537567 | 0.06319123 | 0.08842621 | 0.1090543 | 0.130252 | 0.130252 | 0.130252 | 0.130252 | 0.130252 | 0.130252 | 0.130252 | 0.130252 | 0.130252 | 0.130252 | 0.130252 | 0.130252 | 0.130252 | 0.130252 | 0.130252 | 0.130252 | 0.130252 | 0.130252 | 0.130252 | 0.130252 | 0.130252 | 0.130252 | 0.130252 | 0.130252 | 0.130252 | 0.130252 | 0.130252 | 0.130252 | 0.130252 | 0.130252 | 0.130252 | 0.130252 | 0.130252 | 0.130252 | 0.130252 | 0.130252 | 0.130252 | 0.130252 | 0.130252 | 0.130252 | 0.130252 | 0.126282 | 0.1180257 | 0.09433157 | 0.09118728 | 0.07361771 | 0.0522885 | 0.0406983 | 0.01512979 | 0.001305198 | 0 | 0 | 0 | 0 | 0 | 0.006163866
1140 | 1023.078 | 0.004045963 | -20 | 590 | -550 | 0 | 0 | 0.002595772 | 0.00389806 | 0.005081819 | 0.01571217 | 0.033249 | 0.04537567 | 0.06319123 | 0.08842621 | 0.1090543 | 0.130252 | 0.134298 | 0.134298 | 0.134298 | 0.134298 | 0.134298 | 0.134298 | 0.134298 | 0.134298 | 0.134298 | 0.134298 | 0.134298 | 0.134298 | 0.134298 | 0.134298 | 0.134298 | 0.134298 | 0.134298 | 0.134298 | 0.134298 | 0.134298 | 0.134298 | 0.134298 | 0.134298 | 0.134298 | 0.134298 | 0.134298 | 0.134298 | 0.134298 | 0.134298 | 0.134298 | 0.134298 | 0.134298 | 0.134298 | 0.134298 | 0.134298 | 0.134298 | 0.134298 | 0.134298 | 0.134298 | 0.134298 | 0.1303279 | 0.1220716 | 0.09837754 | 0.09118728 | 0.07361771 | 0.0522885 | 0.0406983 | 0.01512979 | 0.001305198 | 0 | 0 | 0 | 0 | 0 | 0.008790319
1140 | 982.6926 | 0.00388625 | -30 | 600 | -540 | 0 | 0 | 0.002595772 | 0.00389806 | 0.005081819 | 0.01571217 | 0.033249 | 0.04537567 | 0.06319123 | 0.08842621 | 0.1090543 | 0.130252 | 0.1381842 | 0.1381842 | 0.1381842 | 0.1381842 | 0.1381842 | 0.1381842 | 0.1381842 | 0.1381842 | 0.1381842 | 0.1381842 | 0.1381842 | 0.1381842 | 0.1381842 | 0.1381842 | 0.1381842 | 0.1381842 | 0.1381842 | 0.1381842 | 0.1381842 | 0.1381842 | 0.1381842 | 0.1381842 | 0.1381842 | 0.1381842 | 0.1381842 | 0.1381842 | 0.1381842 | 0.1381842 | 0.1381842 | 0.1381842 | 0.1381842 | 0.1381842 | 0.1381842 | 0.1381842 | 0.1381842 | 0.1381842 | 0.1381842 | 0.1381842 | 0.1381842 | 0.1381842 | 0.1342142 | 0.1259579 | 0.1022638 | 0.09118728 | 0.07361771 | 0.0522885 | 0.0406983 | 0.01512979 | 0.001305198 | 0 | 0 | 0 | 0 | 0 | 0.01188026
1130 | 734.6931 | 0.002905488 | -40 | 605 | -525 | 0 | 0 | 0.002595772 | 0.00389806 | 0.005081819 | 0.01571217 | 0.033249 | 0.04537567 | 0.06319123 | 0.08842621 | 0.1090543 | 0.130252 | 0.1381842 | 0.1410897 | 0.1410897 | 0.1410897 | 0.1410897 | 0.1410897 | 0.1410897 | 0.1410897 | 0.1410897 | 0.1410897 | 0.1410897 | 0.1410897 | 0.1410897 | 0.1410897 | 0.1410897 | 0.1410897 | 0.1410897 | 0.1410897 | 0.1410897 | 0.1410897 | 0.1410897 | 0.1410897 | 0.1410897 | 0.1410897 | 0.1410897 | 0.1410897 | 0.1410897 | 0.1410897 | 0.1410897 | 0.1410897 | 0.1410897 | 0.1410897 | 0.1410897 | 0.1410897 | 0.1410897 | 0.1410897 | 0.1410897 | 0.1410897 | 0.1410897 | 0.1410897 | 0.1371197 | 0.1288634 | 0.1051693 | 0.09118728 | 0.07361771 | 0.0522885 | 0.0406983 | 0.01512979 | 0.001305198 | 0 | 0 | 0 | 0 | 0 | 0.01566695
1130 | 823.5278 | 0.003256801 | -30 | 595 | -535 | 0 | 0 | 0.002595772 | 0.00389806 | 0.005081819 | 0.01571217 | 0.033249 | 0.04537567 | 0.06319123 | 0.08842621 | 0.1090543 | 0.130252 | 0.141441 | 0.1443465 | 0.1443465 | 0.1443465 | 0.1443465 | 0.1443465 | 0.1443465 | 0.1443465 | 0.1443465 | 0.1443465 | 0.1443465 | 0.1443465 | 0.1443465 | 0.1443465 | 0.1443465 | 0.1443465 | 0.1443465 | 0.1443465 | 0.1443465 | 0.1443465 | 0.1443465 | 0.1443465 | 0.1443465 | 0.1443465 | 0.1443465 | 0.1443465 | 0.1443465 | 0.1443465 | 0.1443465 | 0.1443465 | 0.1443465 | 0.1443465 | 0.1443465 | 0.1443465 | 0.1443465 | 0.1443465 | 0.1443465 | 0.1443465 | 0.1443465 | 0.1443465 | 0.1403765 | 0.1321202 | 0.1084261 | 0.09118728 | 0.07361771 | 0.0522885 | 0.0406983 | 0.01512979 | 0.001305198 | 0 | 0 | 0 | 0 | 0 | 0.01033529
1130 | 801.385 | 0.003169233 | -20 | 585 | -545 | 0 | 0 | 0.002595772 | 0.00389806 | 0.005081819 | 0.01571217 | 0.033249 | 0.04537567 | 0.06319123 | 0.08842621 | 0.1090543 | 0.130252 | 0.1446102 | 0.1475157 | 0.1475157 | 0.1475157 | 0.1475157 | 0.1475157 | 0.1475157 | 0.1475157 | 0.1475157 | 0.1475157 | 0.1475157 | 0.1475157 | 0.1475157 | 0.1475157 | 0.1475157 | 0.1475157 | 0.1475157 | 0.1475157 | 0.1475157 | 0.1475157 | 0.1475157 | 0.1475157 | 0.1475157 | 0.1475157 | 0.1475157 | 0.1475157 | 0.1475157 | 0.1475157 | 0.1475157 | 0.1475157 | 0.1475157 | 0.1475157 | 0.1475157 | 0.1475157 | 0.1475157 | 0.1475157 | 0.1475157 | 0.1475157 | 0.1475157 | 0.1475157 | 0.1435457 | 0.1352894 | 0.1084261 | 0.09118728 | 0.07361771 | 0.0522885 | 0.0406983 | 0.01512979 | 0.001305198 | 0 | 0 | 0 | 0 | 0 | 0.007245347
1104 | 692.3518 | 0.00273804 | -10 | 562 | -542 | 0 | 0 | 0.002595772 | 0.00389806 | 0.005081819 | 0.01571217 | 0.033249 | 0.04537567 | 0.06319123 | 0.08842621 | 0.1090543 | 0.130252 | 0.1473483 | 0.1502538 | 0.1502538 | 0.1502538 | 0.1502538 | 0.1502538 | 0.1502538 | 0.1502538 | 0.1502538 | 0.1502538 | 0.1502538 | 0.1502538 | 0.1502538 | 0.1502538 | 0.1502538 | 0.1502538 | 0.1502538 | 0.1502538 | 0.1502538 | 0.1502538 | 0.1502538 | 0.1502538 | 0.1502538 | 0.1502538 | 0.1502538 | 0.1502538 | 0.1502538 | 0.1502538 | 0.1502538 | 0.1502538 | 0.1502538 | 0.1502538 | 0.1502538 | 0.1502538 | 0.1502538 | 0.1502538 | 0.1502538 | 0.1502538 | 0.1502538 | 0.1502538 | 0.1462838 | 0.1380274 | 0.1084261 | 0.09118728 | 0.07361771 | 0.0522885 | 0.0406983 | 0.01512979 | 0.001305198 | 0 | 0 | 0 | 0 | 0 | 0.002127637
1104 | 721.4485 | 0.002853109 | 0 | 552 | -552 | 0 | 0 | 0.002595772 | 0.00389806 | 0.005081819 | 0.01571217 | 0.033249 | 0.04537567 | 0.06319123 | 0.08842621 | 0.1090543 | 0.130252 | 0.1502014 | 0.1531069 | 0.1531069 | 0.1531069 | 0.1531069 | 0.1531069 | 0.1531069 | 0.1531069 | 0.1531069 | 0.1531069 | 0.1531069 | 0.1531069 | 0.1531069 | 0.1531069 | 0.1531069 | 0.1531069 | 0.1531069 | 0.1531069 | 0.1531069 | 0.1531069 | 0.1531069 | 0.1531069 | 0.1531069 | 0.1531069 | 0.1531069 | 0.1531069 | 0.1531069 | 0.1531069 | 0.1531069 | 0.1531069 | 0.1531069 | 0.1531069 | 0.1531069 | 0.1531069 | 0.1531069 | 0.1531069 | 0.1531069 | 0.1531069 | 0.1531069 | 0.1531069 | 0.1491369 | 0.1380274 | 0.1084261 | 0.09118728 | 0.07361771 | 0.0522885 | 0.0406983 | 0.01512979 | 0.001305198 | 0 | 0 | 0 | 0 | 0.0004697495 | 0.000641857
1104 | 711.632 | 0.002814288 | 10 | 542 | -562 | 0 | 0 | 0.002595772 | 0.00389806 | 0.005081819 | 0.01571217 | 0.033249 | 0.04537567 | 0.06319123 | 0.08842621 | 0.1090543 | 0.1330663 | 0.1530157 | 0.1559212 | 0.1559212 | 0.1559212 | 0.1559212 | 0.1559212 | 0.1559212 | 0.1559212 | 0.1559212 | 0.1559212 | 0.1559212 | 0.1559212 | 0.1559212 | 0.1559212 | 0.1559212 | 0.1559212 | 0.1559212 | 0.1559212 | 0.1559212 | 0.1559212 | 0.1559212 | 0.1559212 | 0.1559212 | 0.1559212 | 0.1559212 | 0.1559212 | 0.1559212 | 0.1559212 | 0.1559212 | 0.1559212 | 0.1559212 | 0.1559212 | 0.1559212 | 0.1559212 | 0.1559212 | 0.1559212 | 0.1559212 | 0.1559212 | 0.1559212 | 0.1559212 | 0.1519512 | 0.1380274 | 0.1084261 | 0.09118728 | 0.07361771 | 0.0522885 | 0.0406983 | 0.01512979 | 0.001305198 | 0 | 0 | 0 | 0 | 0.001557133 | 0
1104 | 710.2382 | 0.002808776 | 20 | 532 | -572 | 0 | 0 | 0.002595772 | 0.00389806 | 0.005081819 | 0.01571217 | 0.033249 | 0.04537567 | 0.06319123 | 0.08842621 | 0.1090543 | 0.1358751 | 0.1558244 | 0.1587299 | 0.1587299 | 0.1587299 | 0.1587299 | 0.1587299 | 0.1587299 | 0.1587299 | 0.1587299 | 0.1587299 | 0.1587299 | 0.1587299 | 0.1587299 | 0.1587299 | 0.1587299 | 0.1587299 | 0.1587299 | 0.1587299 | 0.1587299 | 0.1587299 | 0.1587299 | 0.1587299 | 0.1587299 | 0.1587299 | 0.1587299 | 0.1587299 | 0.1587299 | 0.1587299 | 0.1587299 | 0.1587299 | 0.1587299 | 0.1587299 | 0.1587299 | 0.1587299 | 0.1587299 | 0.1587299 | 0.1587299 | 0.1587299 | 0.1587299 | 0.1587299 | 0.1519512 | 0.1380274 | 0.1084261 | 0.09118728 | 0.07361771 | 0.0522885 | 0.0406983 | 0.01512979 | 0.001305198 | 0 | 0 | 0 | 0 | 0.002644516 | 0
1104 | 713.7512 | 0.002822668 | 30 | 522 | -582 | 0 | 0 | 0.002595772 | 0.00389806 | 0.005081819 | 0.01571217 | 0.033249 | 0.04537567 | 0.06319123 | 0.08842621 | 0.1090543 | 0.1386977 | 0.1586471 | 0.1615526 | 0.1615526 | 0.1615526 | 0.1615526 | 0.1615526 | 0.1615526 | 0.1615526 | 0.1615526 | 0.1615526 | 0.1615526 | 0.1615526 | 0.1615526 | 0.1615526 | 0.1615526 | 0.1615526 | 0.1615526 | 0.1615526 | 0.1615526 | 0.1615526 | 0.1615526 | 0.1615526 | 0.1615526 | 0.1615526 | 0.1615526 | 0.1615526 | 0.1615526 | 0.1615526 | 0.1615526 | 0.1615526 | 0.1615526 | 0.1615526 | 0.1615526 | 0.1615526 | 0.1615526 | 0.1615526 | 0.1615526 | 0.1615526 | 0.1615526 | 0.1615526 | 0.1519512 | 0.1380274 | 0.1084261 | 0.09118728 | 0.07361771 | 0.0522885 | 0.0406983 | 0.01512979 | 0.001305198 | 0 | 0 | 0 | 0 | 0.008579717 | 0
1104 | 649.8924 | 0.002570126 | 40 | 512 | -592 | 0 | 0 | 0.002595772 | 0.00389806 | 0.005081819 | 0.01571217 | 0.033249 | 0.04537567 | 0.06319123 | 0.08842621 | 0.1116244 | 0.1412678 | 0.1612172 | 0.1641227 | 0.1641227 | 0.1641227 | 0.1641227 | 0.1641227 | 0.1641227 | 0.1641227 | 0.1641227 | 0.1641227 | 0.1641227 | 0.1641227 | 0.1641227 | 0.1641227 | 0.1641227 | 0.1641227 | 0.1641227 | 0.1641227 | 0.1641227 | 0.1641227 | 0.1641227 | 0.1641227 | 0.1641227 | 0.1641227 | 0.1641227 | 0.1641227 | 0.1641227 | 0.1641227 | 0.1641227 | 0.1641227 | 0.1641227 | 0.1641227 | 0.1641227 | 0.1641227 | 0.1641227 | 0.1641227 | 0.1641227 | 0.1641227 | 0.1641227 | 0.1641227 | 0.1519512 | 0.1380274 | 0.1084261 | 0.09118728 | 0.07361771 | 0.0522885 | 0.0406983 | 0.01512979 | 0.001305198 | 0 | 0 | 0 | 0 | 0.01604581 | 0
958 | 1020.408 | 0.004035404 | 30 | 449 | -509 | 0 | 0 | 0.002595772 | 0.00389806 | 0.005081819 | 0.01571217 | 0.033249 | 0.04537567 | 0.06319123 | 0.08842621 | 0.1116244 | 0.1412678 | 0.1612172 | 0.1681581 | 0.1681581 | 0.1681581 | 0.1681581 | 0.1681581 | 0.1681581 | 0.1681581 | 0.1681581 | 0.1681581 | 0.1681581 | 0.1681581 | 0.1681581 | 0.1681581 | 0.1681581 | 0.1681581 | 0.1681581 | 0.1681581 | 0.1681581 | 0.1681581 | 0.1681581 | 0.1681581 | 0.1681581 | 0.1681581 | 0.1681581 | 0.1681581 | 0.1681581 | 0.1681581 | 0.1681581 | 0.1681581 | 0.1681581 | 0.1681581 | 0.1681581 | 0.1681581 | 0.1681581 | 0.1681581 | 0.1681581 | 0.1641227 | 0.1641227 | 0.1641227 | 0.1519512 | 0.1380274 | 0.1084261 | 0.09118728 | 0.07361771 | 0.0522885 | 0.0406983 | 0.01512979 | 0.001305198 | 0 | 0 | 0 | 0 | 0 | 0
958 | 1048.142 | 0.004145082 | 20 | 459 | -499 | 0 | 0 | 0.002595772 | 0.00389806 | 0.005081819 | 0.01571217 | 0.033249 | 0.04537567 | 0.06319123 | 0.08842621 | 0.1116244 | 0.1412678 | 0.1612172 | 0.1681581 | 0.1723032 | 0.1723032 | 0.1723032 | 0.1723032 | 0.1723032 | 0.1723032 | 0.1723032 | 0.1723032 | 0.1723032 | 0.1723032 | 0.1723032 | 0.1723032 | 0.1723032 | 0.1723032 | 0.1723032 | 0.1723032 | 0.1723032 | 0.1723032 | 0.1723032 | 0.1723032 | 0.1723032 | 0.1723032 | 0.1723032 | 0.1723032 | 0.1723032 | 0.1723032 | 0.1723032 | 0.1723032 | 0.1723032 | 0.1723032 | 0.1723032 | 0.1723032 | 0.1723032 | 0.1723032 | 0.1723032 | 0.1682678 | 0.1641227 | 0.1641227 | 0.1519512 | 0.1380274 | 0.1084261 | 0.09118728 | 0.07361771 | 0.0522885 | 0.0406983 | 0.01512979 | 0.001305198 | 0 | 0 | 0 | 0 | 0 | 0
958 | 719.6453 | 0.002845978 | 10 | 469 | -489 | 0 | 0 | 0.002595772 | 0.00389806 | 0.005081819 | 0.01571217 | 0.033249 | 0.04537567 | 0.06319123 | 0.08842621 | 0.1116244 | 0.1412678 | 0.1612172 | 0.1681581 | 0.1751492 | 0.1751492 | 0.1751492 | 0.1751492 | 0.1751492 | 0.1751492 | 0.1751492 | 0.1751492 | 0.1751492 | 0.1751492 | 0.1751492 | 0.1751492 | 0.1751492 | 0.1751492 | 0.1751492 | 0.1751492 | 0.1751492 | 0.1751492 | 0.1751492 | 0.1751492 | 0.1751492 | 0.1751492 | 0.1751492 | 0.1751492 | 0.1751492 | 0.1751492 | 0.1751492 | 0.1751492 | 0.1751492 | 0.1751492 | 0.1751492 | 0.1751492 | 0.1751492 | 0.1751492 | 0.1751492 | 0.1711138 | 0.1641227 | 0.1641227 | 0.1519512 | 0.1380274 | 0.1084261 | 0.09118728 | 0.07361771 | 0.0522885 | 0.0406983 | 0.01512979 | 0.001305198 | 0 | 0 | 0 | 0 | 0 | 0.0002235179
958 | 703.7751 | 0.002783216 | 0 | 479 | -479 | 0 | 0 | 0.002595772 | 0.00389806 | 0.005081819 | 0.01571217 | 0.033249 | 0.04537567 | 0.06319123 | 0.08842621 | 0.1116244 | 0.1412678 | 0.1612172 | 0.1681581 | 0.1751492 | 0.1779324 | 0.1779324 | 0.1779324 | 0.1779324 | 0.1779324 | 0.1779324 | 0.1779324 | 0.1779324 | 0.1779324 | 0.1779324 | 0.1779324 | 0.1779324 | 0.1779324 | 0.1779324 | 0.1779324 | 0.1779324 | 0.1779324 | 0.1779324 | 0.1779324 | 0.1779324 | 0.1779324 | 0.1779324 | 0.1779324 | 0.1779324 | 0.1779324 | 0.1779324 | 0.1779324 | 0.1779324 | 0.1779324 | 0.1779324 | 0.1779324 | 0.1779324 | 0.1779324 | 0.1779324 | 0.173897 | 0.1641227 | 0.1641227 | 0.1519512 | 0.1380274 | 0.1084261 | 0.09118728 | 0.07361771 | 0.0522885 | 0.0406983 | 0.01512979 | 0.001305198 | 0 | 0 | 0 | 0 | 0 | 0.001733774
958 | 729.3528 | 0.002884368 | -10 | 489 | -469 | 0 | 0 | 0.002595772 | 0.00389806 | 0.005081819 | 0.01571217 | 0.033249 | 0.04537567 | 0.06319123 | 0.08842621 | 0.1116244 | 0.1412678 | 0.1612172 | 0.1681581 | 0.1751492 | 0.1808168 | 0.1808168 | 0.1808168 | 0.1808168 | 0.1808168 | 0.1808168 | 0.1808168 | 0.1808168 | 0.1808168 | 0.1808168 | 0.1808168 | 0.1808168 | 0.1808168 | 0.1808168 | 0.1808168 | 0.1808168 | 0.1808168 | 0.1808168 | 0.1808168 | 0.1808168 | 0.1808168 | 0.1808168 | 0.1808168 | 0.1808168 | 0.1808168 | 0.1808168 | 0.1808168 | 0.1808168 | 0.1808168 | 0.1808168 | 0.1808168 | 0.1808168 | 0.1808168 | 0.1808168 | 0.1767814 | 0.1670071 | 0.1641227 | 0.1519512 | 0.1380274 | 0.1084261 | 0.09118728 | 0.07361771 | 0.0522885 | 0.0406983 | 0.01512979 | 0.001305198 | 0 | 0 | 0 | 0 | 0 | 0.00324403
958 | 728.9335 | 0.00288271 | -20 | 499 | -459 | 0 | 0 | 0.002595772 | 0.00389806 | 0.005081819 | 0.01571217 | 0.033249 | 0.04537567 | 0.06319123 | 0.08842621 | 0.1116244 | 0.1412678 | 0.1612172 | 0.1681581 | 0.1751492 | 0.1836995 | 0.1836995 | 0.1836995 | 0.1836995 | 0.1836995 | 0.1836995 | 0.1836995 | 0.1836995 | 0.1836995 | 0.1836995 | 0.1836995 | 0.1836995 | 0.1836995 | 0.1836995 | 0.1836995 | 0.1836995 | 0.1836995 | 0.1836995 | 0.1836995 | 0.1836995 | 0.1836995 | 0.1836995 | 0.1836995 | 0.1836995 | 0.1836995 | 0.1836995 | 0.1836995 | 0.1836995 | 0.1836995 | 0.1836995 | 0.1836995 | 0.1836995 | 0.1836995 | 0.1836995 | 0.1796641 | 0.1698898 | 0.1641227 | 0.1519512 | 0.1380274 | 0.1084261 | 0.09118728 | 0.07361771 | 0.0522885 | 0.0406983 | 0.01512979 | 0.001305198 | 0 | 0 | 0 | 0 | 0 | 0.00577663
958 | 783.7066 | 0.003099321 | -30 | 509 | -449 | 0 | 0 | 0.002595772 | 0.00389806 | 0.005081819 | 0.01571217 | 0.033249 | 0.04537567 | 0.06319123 | 0.08842621 | 0.1116244 | 0.1412678 | 0.1612172 | 0.1681581 | 0.1751492 | 0.1836995 | 0.1867988 | 0.1867988 | 0.1867988 | 0.1867988 | 0.1867988 | 0.1867988 | 0.1867988 | 0.1867988 | 0.1867988 | 0.1867988 | 0.1867988 | 0.1867988 | 0.1867988 | 0.1867988 | 0.1867988 | 0.1867988 | 0.1867988 | 0.1867988 | 0.1867988 | 0.1867988 | 0.1867988 | 0.1867988 | 0.1867988 | 0.1867988 | 0.1867988 | 0.1867988 | 0.1867988 | 0.1867988 | 0.1867988 | 0.1867988 | 0.1867988 | 0.1867988 | 0.1867988 | 0.1827634 | 0.1729891 | 0.1672221 | 0.1519512 | 0.1380274 | 0.1084261 | 0.09118728 | 0.07361771 | 0.0522885 | 0.0406983 | 0.01512979 | 0.001305198 | 0 | 0 | 0 | 0 | 0 | 0.009434667
958 | 721.1675 | 0.002851998 | -40 | 519 | -439 | 0 | 0 | 0.002595772 | 0.00389806 | 0.005081819 | 0.01571217 | 0.033249 | 0.04537567 | 0.06319123 | 0.08842621 | 0.1116244 | 0.1412678 | 0.1612172 | 0.1681581 | 0.1751492 | 0.1836995 | 0.1896508 | 0.1896508 | 0.1896508 | 0.1896508 | 0.1896508 | 0.1896508 | 0.1896508 | 0.1896508 | 0.1896508 | 0.1896508 | 0.1896508 | 0.1896508 | 0.1896508 | 0.1896508 | 0.1896508 | 0.1896508 | 0.1896508 | 0.1896508 | 0.1896508 | 0.1896508 | 0.1896508 | 0.1896508 | 0.1896508 | 0.1896508 | 0.1896508 | 0.1896508 | 0.1896508 | 0.1896508 | 0.1896508 | 0.1896508 | 0.1896508 | 0.1896508 | 0.1896508 | 0.1856154 | 0.1758411 | 0.1700741 | 0.1519512 | 0.1380274 | 0.1084261 | 0.09118728 | 0.07361771 | 0.0522885 | 0.0406983 | 0.01512979 | 0.001305198 | 0 | 0 | 0 | 0 | 0 | 0.0130927
958 | 746.5552 | 0.002952398 | -30 | 509 | -449 | 0 | 0 | 0.002595772 | 0.00389806 | 0.005081819 | 0.01571217 | 0.033249 | 0.04537567 | 0.06319123 | 0.08842621 | 0.1116244 | 0.1412678 | 0.1612172 | 0.1681581 | 0.1751492 | 0.1836995 | 0.1926032 | 0.1926032 | 0.1926032 | 0.1926032 | 0.1926032 | 0.1926032 | 0.1926032 | 0.1926032 | 0.1926032 | 0.1926032 | 0.1926032 | 0.1926032 | 0.1926032 | 0.1926032 | 0.1926032 | 0.1926032 | 0.1926032 | 0.1926032 | 0.1926032 | 0.1926032 | 0.1926032 | 0.1926032 | 0.1926032 | 0.1926032 | 0.1926032 | 0.1926032 | 0.1926032 | 0.1926032 | 0.1926032 | 0.1926032 | 0.1926032 | 0.1926032 | 0.1926032 | 0.1885678 | 0.1787935 | 0.1730264 | 0.1519512 | 0.1380274 | 0.1084261 | 0.09118728 | 0.07361771 | 0.0522885 | 0.0406983 | 0.01512979 | 0.001305198 | 0 | 0 | 0 | 0 | 0 | 0.009434667
958 | 727.2394 | 0.00287601 | -20 | 499 | -459 | 0 | 0 | 0.002595772 | 0.00389806 | 0.005081819 | 0.01571217 | 0.033249 | 0.04537567 | 0.06319123 | 0.08842621 | 0.1116244 | 0.1412678 | 0.1612172 | 0.1681581 | 0.1751492 | 0.1865755 | 0.1954792 | 0.1954792 | 0.1954792 | 0.1954792 | 0.1954792 | 0.1954792 | 0.1954792 | 0.1954792 | 0.1954792 | 0.1954792 | 0.1954792 | 0.1954792 | 0.1954792 | 0.1954792 | 0.1954792 | 0.1954792 | 0.1954792 | 0.1954792 | 0.1954792 | 0.1954792 | 0.1954792 | 0.1954792 | 0.1954792 | 0.1954792 | 0.1954792 | 0.1954792 | 0.1954792 | 0.1954792 | 0.1954792 | 0.1954792 | 0.1954792 | 0.1954792 | 0.1954792 | 0.1914438 | 0.1816695 | 0.1730264 | 0.1519512 | 0.1380274 | 0.1084261 | 0.09118728 | 0.07361771 | 0.0522885 | 0.0406983 | 0.01512979 | 0.001305198 | 0 | 0 | 0 | 0 | 0 | 0.00577663
958 | 728.2044 | 0.002879827 | -10 | 489 | -469 | 0 | 0 | 0.002595772 | 0.00389806 | 0.005081819 | 0.01571217 | 0.033249 | 0.04537567 | 0.06319123 | 0.08842621 | 0.1116244 | 0.1412678 | 0.1612172 | 0.1681581 | 0.1751492 | 0.1894553 | 0.198359 | 0.198359 | 0.198359 | 0.198359 | 0.198359 | 0.198359 | 0.198359 | 0.198359 | 0.198359 | 0.198359 | 0.198359 | 0.198359 | 0.198359 | 0.198359 | 0.198359 | 0.198359 | 0.198359 | 0.198359 | 0.198359 | 0.198359 | 0.198359 | 0.198359 | 0.198359 | 0.198359 | 0.198359 | 0.198359 | 0.198359 | 0.198359 | 0.198359 | 0.198359 | 0.198359 | 0.198359 | 0.198359 | 0.1943236 | 0.1845494 | 0.1730264 | 0.1519512 | 0.1380274 | 0.1084261 | 0.09118728 | 0.07361771 | 0.0522885 | 0.0406983 | 0.01512979 | 0.001305198 | 0 | 0 | 0 | 0 | 0.0004931699 | 0.00324403
958 | 743.8671 | 0.002941768 | 0 | 479 | -479 | 0 | 0 | 0.002595772 | 0.00389806 | 0.005081819 | 0.01571217 | 0.033249 | 0.04537567 | 0.06319123 | 0.08842621 | 0.1116244 | 0.1412678 | 0.1612172 | 0.1681581 | 0.1751492 | 0.1923971 | 0.2013008 | 0.2013008 | 0.2013008 | 0.2013008 | 0.2013008 | 0.2013008 | 0.2013008 | 0.2013008 | 0.2013008 | 0.2013008 | 0.2013008 | 0.2013008 | 0.2013008 | 0.2013008 | 0.2013008 | 0.2013008 | 0.2013008 | 0.2013008 | 0.2013008 | 0.2013008 | 0.2013008 | 0.2013008 | 0.2013008 | 0.2013008 | 0.2013008 | 0.2013008 | 0.2013008 | 0.2013008 | 0.2013008 | 0.2013008 | 0.2013008 | 0.2013008 | 0.2013008 | 0.1972654 | 0.1845494 | 0.1730264 | 0.1519512 | 0.1380274 | 0.1084261 | 0.09118728 | 0.07361771 | 0.0522885 | 0.0406983 | 0.01512979 | 0.001305198 | 0 | 0 | 0 | 0 | 0.003825399 | 0.001733774
958 | 704.2136 | 0.00278495 | 10 | 469 | -489 | 0 | 0 | 0.002595772 | 0.00389806 | 0.005081819 | 0.01571217 | 0.033249 | 0.04537567 | 0.06319123 | 0.08842621 | 0.1116244 | 0.1412678 | 0.1612172 | 0.1681581 | 0.1779341 | 0.195182 | 0.2040858 | 0.2040858 | 0.2040858 | 0.2040858 | 0.2040858 | 0.2040858 | 0.2040858 | 0.2040858 | 0.2040858 | 0.2040858 | 0.2040858 | 0.2040858 | 0.2040858 | 0.2040858 | 0.2040858 | 0.2040858 | 0.2040858 | 0.2040858 | 0.2040858 | 0.2040858 | 0.2040858 | 0.2040858 | 0.2040858 | 0.2040858 | 0.2040858 | 0.2040858 | 0.2040858 | 0.2040858 | 0.2040858 | 0.2040858 | 0.2040858 | 0.2040858 | 0.2040858 | 0.2000504 | 0.1845494 | 0.1730264 | 0.1519512 | 0.1380274 | 0.1084261 | 0.09118728 | 0.07361771 | 0.0522885 | 0.0406983 | 0.01512979 | 0.001305198 | 0 | 0 | 0 | 0 | 0.007157629 | 0.0002235179
958 | 777.0358 | 0.00307294 | 20 | 459 | -499 | 0 | 0 | 0.002595772 | 0.00389806 | 0.005081819 | 0.01571217 | 0.033249 | 0.04537567 | 0.06319123 | 0.08842621 | 0.1116244 | 0.1412678 | 0.1612172 | 0.1681581 | 0.1810071 | 0.198255 | 0.2071587 | 0.2071587 | 0.2071587 | 0.2071587 | 0.2071587 | 0.2071587 | 0.2071587 | 0.2071587 | 0.2071587 | 0.2071587 | 0.2071587 | 0.2071587 | 0.2071587 | 0.2071587 | 0.2071587 | 0.2071587 | 0.2071587 | 0.2071587 | 0.2071587 | 0.2071587 | 0.2071587 | 0.2071587 | 0.2071587 | 0.2071587 | 0.2071587 | 0.2071587 | 0.2071587 | 0.2071587 | 0.2071587 | 0.2071587 | 0.2071587 | 0.2071587 | 0.2071587 | 0.2031233 | 0.1845494 | 0.1730264 | 0.1519512 | 0.1380274 | 0.1084261 | 0.09118728 | 0.07361771 | 0.0522885 | 0.0406983 | 0.01512979 | 0.001305198 | 0 | 0 | 0 | 0 | 0.01197632 | 0
958 | 744.5634 | 0.002944522 | 30 | 449 | -509 | 0 | 0 | 0.002595772 | 0.00389806 | 0.005081819 | 0.01571217 | 0.033249 | 0.04537567 | 0.06319123 | 0.08842621 | 0.1116244 | 0.1412678 | 0.1612172 | 0.1711027 | 0.1839516 | 0.2011995 | 0.2101032 | 0.2101032 | 0.2101032 | 0.2101032 | 0.2101032 | 0.2101032 | 0.2101032 | 0.2101032 | 0.2101032 | 0.2101032 | 0.2101032 | 0.2101032 | 0.2101032 | 0.2101032 | 0.2101032 | 0.2101032 | 0.2101032 | 0.2101032 | 0.2101032 | 0.2101032 | 0.2101032 | 0.2101032 | 0.2101032 | 0.2101032 | 0.2101032 | 0.2101032 | 0.2101032 | 0.2101032 | 0.2101032 | 0.2101032 | 0.2101032 | 0.2101032 | 0.2101032 | 0.2031233 | 0.1845494 | 0.1730264 | 0.1519512 | 0.1380274 | 0.1084261 | 0.09118728 | 0.07361771 | 0.0522885 | 0.0406983 | 0.01512979 | 0.001305198 | 0 | 0 | 0 | 0 | 0.01843137 | 0
958 | 700.6126 | 0.002770709 | 40 | 439 | -519 | 0 | 0 | 0.002595772 | 0.00389806 | 0.005081819 | 0.01571217 | 0.033249 | 0.04537567 | 0.06319123 | 0.08842621 | 0.1116244 | 0.1412678 | 0.1612172 | 0.1738734 | 0.1867223 | 0.2039702 | 0.2128739 | 0.2128739 | 0.2128739 | 0.2128739 | 0.2128739 | 0.2128739 | 0.2128739 | 0.2128739 | 0.2128739 | 0.2128739 | 0.2128739 | 0.2128739 | 0.2128739 | 0.2128739 | 0.2128739 | 0.2128739 | 0.2128739 | 0.2128739 | 0.2128739 | 0.2128739 | 0.2128739 | 0.2128739 | 0.2128739 | 0.2128739 | 0.2128739 | 0.2128739 | 0.2128739 | 0.2128739 | 0.2128739 | 0.2128739 | 0.2128739 | 0.2128739 | 0.2128739 | 0.2031233 | 0.1845494 | 0.1730264 | 0.1519512 | 0.1380274 | 0.1084261 | 0.09118728 | 0.07361771 | 0.0522885 | 0.0406983 | 0.01512979 | 0.001305198 | 0 | 0 | 0 | 0 | 0.02488643 | 0
958 | 738.9922 | 0.002922489 | 30 | 449 | -509 | 0 | 0 | 0.002595772 | 0.00389806 | 0.005081819 | 0.01571217 | 0.033249 | 0.04537567 | 0.06319123 | 0.08842621 | 0.1116244 | 0.1412678 | 0.1612172 | 0.1767959 | 0.1896448 | 0.2068927 | 0.2157964 | 0.2157964 | 0.2157964 | 0.2157964 | 0.2157964 | 0.2157964 | 0.2157964 | 0.2157964 | 0.2157964 | 0.2157964 | 0.2157964 | 0.2157964 | 0.2157964 | 0.2157964 | 0.2157964 | 0.2157964 | 0.2157964 | 0.2157964 | 0.2157964 | 0.2157964 | 0.2157964 | 0.2157964 | 0.2157964 | 0.2157964 | 0.2157964 | 0.2157964 | 0.2157964 | 0.2157964 | 0.2157964 | 0.2157964 | 0.2157964 | 0.2157964 | 0.2157964 | 0.2031233 | 0.1845494 | 0.1730264 | 0.1519512 | 0.1380274 | 0.1084261 | 0.09118728 | 0.07361771 | 0.0522885 | 0.0406983 | 0.01512979 | 0.001305198 | 0 | 0 | 0 | 0 | 0.01843137 | 0
958 | 728.6659 | 0.002881651 | 20 | 459 | -499 | 0 | 0 | 0.002595772 | 0.00389806 | 0.005081819 | 0.01571217 | 0.033249 | 0.04537567 | 0.06319123 | 0.08842621 | 0.1116244 | 0.1412678 | 0.1612172 | 0.1767959 | 0.1925265 | 0.2097744 | 0.2186781 | 0.2186781 | 0.2186781 | 0.2186781 | 0.2186781 | 0.2186781 | 0.2186781 | 0.2186781 | 0.2186781 | 0.2186781 | 0.2186781 | 0.2186781 | 0.2186781 | 0.2186781 | 0.2186781 | 0.2186781 | 0.2186781 | 0.2186781 | 0.2186781 | 0.2186781 | 0.2186781 | 0.2186781 | 0.2186781 | 0.2186781 | 0.2186781 | 0.2186781 | 0.2186781 | 0.2186781 | 0.2186781 | 0.2186781 | 0.2186781 | 0.2186781 | 0.2186781 | 0.2060049 | 0.1845494 | 0.1730264 | 0.1519512 | 0.1380274 | 0.1084261 | 0.09118728 | 0.07361771 | 0.0522885 | 0.0406983 | 0.01512979 | 0.001305198 | 0 | 0 | 0 | 0 | 0.01197632 | 0
958 | 718.9524 | 0.002843238 | 10 | 469 | -489 | 0 | 0 | 0.002595772 | 0.00389806 | 0.005081819 | 0.01571217 | 0.033249 | 0.04537567 | 0.06319123 | 0.08842621 | 0.1116244 | 0.1412678 | 0.1612172 | 0.1767959 | 0.1953697 | 0.2126176 | 0.2215213 | 0.2215213 | 0.2215213 | 0.2215213 | 0.2215213 | 0.2215213 | 0.2215213 | 0.2215213 | 0.2215213 | 0.2215213 | 0.2215213 | 0.2215213 | 0.2215213 | 0.2215213 | 0.2215213 | 0.2215213 | 0.2215213 | 0.2215213 | 0.2215213 | 0.2215213 | 0.2215213 | 0.2215213 | 0.2215213 | 0.2215213 | 0.2215213 | 0.2215213 | 0.2215213 | 0.2215213 | 0.2215213 | 0.2215213 | 0.2215213 | 0.2215213 | 0.2215213 | 0.2088482 | 0.1845494 | 0.1730264 | 0.1519512 | 0.1380274 | 0.1084261 | 0.09118728 | 0.07361771 | 0.0522885 | 0.0406983 | 0.01512979 | 0.001305198 | 0 | 0 | 0 | 0 | 0.007157629 | 0.0007019545
958 | 735.4974 | 0.002908668 | 0 | 479 | -479 | 0 | 0 | 0.002595772 | 0.00389806 | 0.005081819 | 0.01571217 | 0.033249 | 0.04537567 | 0.06319123 | 0.08842621 | 0.1116244 | 0.1412678 | 0.1612172 | 0.1767959 | 0.1953697 | 0.2155263 | 0.22443 | 0.22443 | 0.22443 | 0.22443 | 0.22443 | 0.22443 | 0.22443 | 0.22443 | 0.22443 | 0.22443 | 0.22443 | 0.22443 | 0.22443 | 0.22443 | 0.22443 | 0.22443 | 0.22443 | 0.22443 | 0.22443 | 0.22443 | 0.22443 | 0.22443 | 0.22443 | 0.22443 | 0.22443 | 0.22443 | 0.22443 | 0.22443 | 0.22443 | 0.22443 | 0.22443 | 0.22443 | 0.22443 | 0.2117569 | 0.1845494 | 0.1730264 | 0.1519512 | 0.1380274 | 0.1084261 | 0.09118728 | 0.07361771 | 0.0522885 | 0.0406983 | 0.01512979 | 0.001305198 | 0 | 0 | 0 | 0 | 0.003825399 | 0.00544489
958 | 1036.884 | 0.004100559 | -10 | 489 | -469 | 0 | 0 | 0.002595772 | 0.00389806 | 0.005081819 | 0.01571217 | 0.033249 | 0.04537567 | 0.06319123 | 0.08842621 | 0.1116244 | 0.1412678 | 0.1612172 | 0.1767959 | 0.1953697 | 0.2196268 | 0.2285305 | 0.2285305 | 0.2285305 | 0.2285305 | 0.2285305 | 0.2285305 | 0.2285305 | 0.2285305 | 0.2285305 | 0.2285305 | 0.2285305 | 0.2285305 | 0.2285305 | 0.2285305 | 0.2285305 | 0.2285305 | 0.2285305 | 0.2285305 | 0.2285305 | 0.2285305 | 0.2285305 | 0.2285305 | 0.2285305 | 0.2285305 | 0.2285305 | 0.2285305 | 0.2285305 | 0.2285305 | 0.2285305 | 0.2285305 | 0.2285305 | 0.2285305 | 0.2285305 | 0.2158574 | 0.1886499 | 0.1730264 | 0.1519512 | 0.1380274 | 0.1084261 | 0.09118728 | 0.07361771 | 0.0522885 | 0.0406983 | 0.01512979 | 0.001305198 | 0 | 0 | 0 | 0 | 0.0004931699 | 0.01018783
958 | 1048.918 | 0.00414815 | -20 | 499 | -459 | 0 | 0 | 0.002595772 | 0.00389806 | 0.005081819 | 0.01571217 | 0.033249 | 0.04537567 | 0.06319123 | 0.08842621 | 0.1116244 | 0.1412678 | 0.1612172 | 0.1767959 | 0.1953697 | 0.223775 | 0.2326787 | 0.2326787 | 0.2326787 | 0.2326787 | 0.2326787 | 0.2326787 | 0.2326787 | 0.2326787 | 0.2326787 | 0.2326787 | 0.2326787 | 0.2326787 | 0.2326787 | 0.2326787 | 0.2326787 | 0.2326787 | 0.2326787 | 0.2326787 | 0.2326787 | 0.2326787 | 0.2326787 | 0.2326787 | 0.2326787 | 0.2326787 | 0.2326787 | 0.2326787 | 0.2326787 | 0.2326787 | 0.2326787 | 0.2326787 | 0.2326787 | 0.2326787 | 0.2326787 | 0.2200056 | 0.1927981 | 0.1730264 | 0.1519512 | 0.1380274 | 0.1084261 | 0.09118728 | 0.07361771 | 0.0522885 | 0.0406983 | 0.01512979 | 0.001305198 | 0 | 0 | 0 | 0 | 0 | 0.01751997
958 | 1058.35 | 0.004185451 | -30 | 509 | -449 | 0 | 0 | 0.002595772 | 0.00389806 | 0.005081819 | 0.01571217 | 0.033249 | 0.04537567 | 0.06319123 | 0.08842621 | 0.1116244 | 0.1412678 | 0.1612172 | 0.1767959 | 0.1953697 | 0.223775 | 0.2368641 | 0.2368641 | 0.2368641 | 0.2368641 | 0.2368641 | 0.2368641 | 0.2368641 | 0.2368641 | 0.2368641 | 0.2368641 | 0.2368641 | 0.2368641 | 0.2368641 | 0.2368641 | 0.2368641 | 0.2368641 | 0.2368641 | 0.2368641 | 0.2368641 | 0.2368641 | 0.2368641 | 0.2368641 | 0.2368641 | 0.2368641 | 0.2368641 | 0.2368641 | 0.2368641 | 0.2368641 | 0.2368641 | 0.2368641 | 0.2368641 | 0.2368641 | 0.2368641 | 0.224191 | 0.1969835 | 0.1772119 | 0.1519512 | 0.1380274 | 0.1084261 | 0.09118728 | 0.07361771 | 0.0522885 | 0.0406983 | 0.01512979 | 0.001305198 | 0 | 0 | 0 | 0 | 0 | 0.02770241
958 | 1058.679 | 0.004186752 | -40 | 519 | -439 | 0 | 0 | 0.002595772 | 0.00389806 | 0.005081819 | 0.01571217 | 0.033249 | 0.04537567 | 0.06319123 | 0.08842621 | 0.1116244 | 0.1412678 | 0.1612172 | 0.1767959 | 0.1953697 | 0.223775 | 0.2410509 | 0.2410509 | 0.2410509 | 0.2410509 | 0.2410509 | 0.2410509 | 0.2410509 | 0.2410509 | 0.2410509 | 0.2410509 | 0.2410509 | 0.2410509 | 0.2410509 | 0.2410509 | 0.2410509 | 0.2410509 | 0.2410509 | 0.2410509 | 0.2410509 | 0.2410509 | 0.2410509 | 0.2410509 | 0.2410509 | 0.2410509 | 0.2410509 | 0.2410509 | 0.2410509 | 0.2410509 | 0.2410509 | 0.2410509 | 0.2410509 | 0.2410509 | 0.2410509 | 0.2283778 | 0.2011703 | 0.1813987 | 0.1519512 | 0.1380274 | 0.1084261 | 0.09118728 | 0.07361771 | 0.0522885 | 0.0406983 | 0.01512979 | 0.001305198 | 0 | 0 | 0 | 0 | 0 | 0.03788486
958 | 1080.267 | 0.004272126 | -30 | 509 | -449 | 0 | 0 | 0.002595772 | 0.00389806 | 0.005081819 | 0.01571217 | 0.033249 | 0.04537567 | 0.06319123 | 0.08842621 | 0.1116244 | 0.1412678 | 0.1612172 | 0.1767959 | 0.1953697 | 0.223775 | 0.245323 | 0.245323 | 0.245323 | 0.245323 | 0.245323 | 0.245323 | 0.245323 | 0.245323 | 0.245323 | 0.245323 | 0.245323 | 0.245323 | 0.245323 | 0.245323 | 0.245323 | 0.245323 | 0.245323 | 0.245323 | 0.245323 | 0.245323 | 0.245323 | 0.245323 | 0.245323 | 0.245323 | 0.245323 | 0.245323 | 0.245323 | 0.245323 | 0.245323 | 0.245323 | 0.245323 | 0.245323 | 0.245323 | 0.2326499 | 0.2054424 | 0.1856708 | 0.1519512 | 0.1380274 | 0.1084261 | 0.09118728 | 0.07361771 | 0.0522885 | 0.0406983 | 0.01512979 | 0.001305198 | 0 | 0 | 0 | 0 | 0 | 0.02770241
958 | 1096.555 | 0.004336541 | -20 | 499 | -459 | 0 | 0 | 0.002595772 | 0.00389806 | 0.005081819 | 0.01571217 | 0.033249 | 0.04537567 | 0.06319123 | 0.08842621 | 0.1116244 | 0.1412678 | 0.1612172 | 0.1767959 | 0.1953697 | 0.2281115 | 0.2496596 | 0.2496596 | 0.2496596 | 0.2496596 | 0.2496596 | 0.2496596 | 0.2496596 | 0.2496596 | 0.2496596 | 0.2496596 | 0.2496596 | 0.2496596 | 0.2496596 | 0.2496596 | 0.2496596 | 0.2496596 | 0.2496596 | 0.2496596 | 0.2496596 | 0.2496596 | 0.2496596 | 0.2496596 | 0.2496596 | 0.2496596 | 0.2496596 | 0.2496596 | 0.2496596 | 0.2496596 | 0.2496596 | 0.2496596 | 0.2496596 | 0.2496596 | 0.2496596 | 0.2369864 | 0.2097789 | 0.1856708 | 0.1519512 | 0.1380274 | 0.1084261 | 0.09118728 | 0.07361771 | 0.0522885 | 0.0406983 | 0.01512979 | 0.001305198 | 0 | 0 | 0 | 0 | 0 | 0.01751997
958 | 1063.855 | 0.004207224 | -10 | 489 | -469 | 0 | 0 | 0.002595772 | 0.00389806 | 0.005081819 | 0.01571217 | 0.033249 | 0.04537567 | 0.06319123 | 0.08842621 | 0.1116244 | 0.1412678 | 0.1612172 | 0.1767959 | 0.1953697 | 0.2323187 | 0.2538668 | 0.2538668 | 0.2538668 | 0.2538668 | 0.2538668 | 0.2538668 | 0.2538668 | 0.2538668 | 0.2538668 | 0.2538668 | 0.2538668 | 0.2538668 | 0.2538668 | 0.2538668 | 0.2538668 | 0.2538668 | 0.2538668 | 0.2538668 | 0.2538668 | 0.2538668 | 0.2538668 | 0.2538668 | 0.2538668 | 0.2538668 | 0.2538668 | 0.2538668 | 0.2538668 | 0.2538668 | 0.2538668 | 0.2538668 | 0.2538668 | 0.2538668 | 0.2538668 | 0.2411937 | 0.2139862 | 0.1856708 | 0.1519512 | 0.1380274 | 0.1084261 | 0.09118728 | 0.07361771 | 0.0522885 | 0.0406983 | 0.01512979 | 0.001305198 | 0 | 0 | 0 | 0 | 0.001193529 | 0.01018783
958 | 1101.439 | 0.004355854 | 0 | 479 | -479 | 0 | 0 | 0.002595772 | 0.00389806 | 0.005081819 | 0.01571217 | 0.033249 | 0.04537567 | 0.06319123 | 0.08842621 | 0.1116244 | 0.1412678 | 0.1612172 | 0.1767959 | 0.1953697 | 0.2366746 | 0.2582226 | 0.2582226 | 0.2582226 | 0.2582226 | 0.2582226 | 0.2582226 | 0.2582226 | 0.2582226 | 0.2582226 | 0.2582226 | 0.2582226 | 0.2582226 | 0.2582226 | 0.2582226 | 0.2582226 | 0.2582226 | 0.2582226 | 0.2582226 | 0.2582226 | 0.2582226 | 0.2582226 | 0.2582226 | 0.2582226 | 0.2582226 | 0.2582226 | 0.2582226 | 0.2582226 | 0.2582226 | 0.2582226 | 0.2582226 | 0.2582226 | 0.2582226 | 0.2582226 | 0.2455495 | 0.2139862 | 0.1856708 | 0.1519512 | 0.1380274 | 0.1084261 | 0.09118728 | 0.07361771 | 0.0522885 | 0.0406983 | 0.01512979 | 0.001305198 | 0 | 0 | 0 | 0 | 0.009257918 | 0.00544489
930 | 594.3094 | 0.002350313 | 10 | 455 | -475 | 0 | 0 | 0.002595772 | 0.00389806 | 0.005081819 | 0.01571217 | 0.033249 | 0.04537567 | 0.06319123 | 0.08842621 | 0.1116244 | 0.1412678 | 0.1612172 | 0.1767959 | 0.1953697 | 0.2390249 | 0.2605729 | 0.2605729 | 0.2605729 | 0.2605729 | 0.2605729 | 0.2605729 | 0.2605729 | 0.2605729 | 0.2605729 | 0.2605729 | 0.2605729 | 0.2605729 | 0.2605729 | 0.2605729 | 0.2605729 | 0.2605729 | 0.2605729 | 0.2605729 | 0.2605729 | 0.2605729 | 0.2605729 | 0.2605729 | 0.2605729 | 0.2605729 | 0.2605729 | 0.2605729 | 0.2605729 | 0.2605729 | 0.2605729 | 0.2605729 | 0.2605729 | 0.2605729 | 0.2605729 | 0.2478998 | 0.2139862 | 0.1856708 | 0.1519512 | 0.1380274 | 0.1084261 | 0.09118728 | 0.07361771 | 0.0522885 | 0.0406983 | 0.01512979 | 0.001305198 | 0 | 0 | 0 | 0 | 0.006032163 | 0
930 | 621.3598 | 0.002457289 | 20 | 445 | -485 | 0 | 0 | 0.002595772 | 0.00389806 | 0.005081819 | 0.01571217 | 0.033249 | 0.04537567 | 0.06319123 | 0.08842621 | 0.1116244 | 0.1412678 | 0.1612172 | 0.1767959 | 0.197827 | 0.2414822 | 0.2630302 | 0.2630302 | 0.2630302 | 0.2630302 | 0.2630302 | 0.2630302 | 0.2630302 | 0.2630302 | 0.2630302 | 0.2630302 | 0.2630302 | 0.2630302 | 0.2630302 | 0.2630302 | 0.2630302 | 0.2630302 | 0.2630302 | 0.2630302 | 0.2630302 | 0.2630302 | 0.2630302 | 0.2630302 | 0.2630302 | 0.2630302 | 0.2630302 | 0.2630302 | 0.2630302 | 0.2630302 | 0.2630302 | 0.2630302 | 0.2630302 | 0.2630302 | 0.2630302 | 0.2478998 | 0.2139862 | 0.1856708 | 0.1519512 | 0.1380274 | 0.1084261 | 0.09118728 | 0.07361771 | 0.0522885 | 0.0406983 | 0.01512979 | 0.001305198 | 0 | 0 | 0 | 0 | 0.01409655 | 0
930 | 630.1306 | 0.002491975 | 30 | 435 | -495 | 0 | 0 | 0.002595772 | 0.00389806 | 0.005081819 | 0.01571217 | 0.033249 | 0.04537567 | 0.06319123 | 0.08842621 | 0.1116244 | 0.1412678 | 0.1612172 | 0.1767959 | 0.200319 | 0.2439742 | 0.2655222 | 0.2655222 | 0.2655222 | 0.2655222 | 0.2655222 | 0.2655222 | 0.2655222 | 0.2655222 | 0.2655222 | 0.2655222 | 0.2655222 | 0.2655222 | 0.2655222 | 0.2655222 | 0.2655222 | 0.2655222 | 0.2655222 | 0.2655222 | 0.2655222 | 0.2655222 | 0.2655222 | 0.2655222 | 0.2655222 | 0.2655222 | 0.2655222 | 0.2655222 | 0.2655222 | 0.2655222 | 0.2655222 | 0.2655222 | 0.2655222 | 0.2655222 | 0.2655222 | 0.2478998 | 0.2139862 | 0.1856708 | 0.1519512 | 0.1380274 | 0.1084261 | 0.09118728 | 0.07361771 | 0.0522885 | 0.0406983 | 0.01512979 | 0.001305198 | 0 | 0 | 0 | 0 | 0.02278974 | 0
930 | 612.741 | 0.002423204 | 40 | 425 | -505 | 0 | 0 | 0.002595772 | 0.00389806 | 0.005081819 | 0.01571217 | 0.033249 | 0.04537567 | 0.06319123 | 0.08842621 | 0.1116244 | 0.1412678 | 0.1612172 | 0.1767959 | 0.2027422 | 0.2463974 | 0.2679454 | 0.2679454 | 0.2679454 | 0.2679454 | 0.2679454 | 0.2679454 | 0.2679454 | 0.2679454 | 0.2679454 | 0.2679454 | 0.2679454 | 0.2679454 | 0.2679454 | 0.2679454 | 0.2679454 | 0.2679454 | 0.2679454 | 0.2679454 | 0.2679454 | 0.2679454 | 0.2679454 | 0.2679454 | 0.2679454 | 0.2679454 | 0.2679454 | 0.2679454 | 0.2679454 | 0.2679454 | 0.2679454 | 0.2679454 | 0.2679454 | 0.2679454 | 0.2655222 | 0.2478998 | 0.2139862 | 0.1856708 | 0.1519512 | 0.1380274 | 0.1084261 | 0.09118728 | 0.07361771 | 0.0522885 | 0.0406983 | 0.01512979 | 0.001305198 | 0 | 0 | 0 | 0 | 0.03912776 | 0
930 | 655.7932 | 0.002593462 | 30 | 435 | -495 | 0 | 0 | 0.002595772 | 0.00389806 | 0.005081819 | 0.01571217 | 0.033249 | 0.04537567 | 0.06319123 | 0.08842621 | 0.1116244 | 0.1412678 | 0.1612172 | 0.1767959 | 0.2053356 | 0.2489908 | 0.2705389 | 0.2705389 | 0.2705389 | 0.2705389 | 0.2705389 | 0.2705389 | 0.2705389 | 0.2705389 | 0.2705389 | 0.2705389 | 0.2705389 | 0.2705389 | 0.2705389 | 0.2705389 | 0.2705389 | 0.2705389 | 0.2705389 | 0.2705389 | 0.2705389 | 0.2705389 | 0.2705389 | 0.2705389 | 0.2705389 | 0.2705389 | 0.2705389 | 0.2705389 | 0.2705389 | 0.2705389 | 0.2705389 | 0.2705389 | 0.2705389 | 0.2705389 | 0.2681157 | 0.2478998 | 0.2139862 | 0.1856708 | 0.1519512 | 0.1380274 | 0.1084261 | 0.09118728 | 0.07361771 | 0.0522885 | 0.0406983 | 0.01512979 | 0.001305198 | 0 | 0 | 0 | 0 | 0.02278974 | 0
930 | 628.3137 | 0.002484789 | 20 | 445 | -485 | 0 | 0 | 0.002595772 | 0.00389806 | 0.005081819 | 0.01571217 | 0.033249 | 0.04537567 | 0.06319123 | 0.08842621 | 0.1116244 | 0.1412678 | 0.1612172 | 0.1767959 | 0.2078204 | 0.2514756 | 0.2730237 | 0.2730237 | 0.2730237 | 0.2730237 | 0.2730237 | 0.2730237 | 0.2730237 | 0.2730237 | 0.2730237 | 0.2730237 | 0.2730237 | 0.2730237 | 0.2730237 | 0.2730237 | 0.2730237 | 0.2730237 | 0.2730237 | 0.2730237 | 0.2730237 | 0.2730237 | 0.2730237 | 0.2730237 | 0.2730237 | 0.2730237 | 0.2730237 | 0.2730237 | 0.2730237 | 0.2730237 | 0.2730237 | 0.2730237 | 0.2730237 | 0.2730237 | 0.2706005 | 0.2478998 | 0.2139862 | 0.1856708 | 0.1519512 | 0.1380274 | 0.1084261 | 0.09118728 | 0.07361771 | 0.0522885 | 0.0406983 | 0.01512979 | 0.001305198 | 0 | 0 | 0 | 0 | 0.01409655 | 0.0003808928
930 | 623.4176 | 0.002465427 | 10 | 455 | -475 | 0 | 0 | 0.002595772 | 0.00389806 | 0.005081819 | 0.01571217 | 0.033249 | 0.04537567 | 0.06319123 | 0.08842621 | 0.1116244 | 0.1412678 | 0.1612172 | 0.1767959 | 0.2078204 | 0.253941 | 0.2754891 | 0.2754891 | 0.2754891 | 0.2754891 | 0.2754891 | 0.2754891 | 0.2754891 | 0.2754891 | 0.2754891 | 0.2754891 | 0.2754891 | 0.2754891 | 0.2754891 | 0.2754891 | 0.2754891 | 0.2754891 | 0.2754891 | 0.2754891 | 0.2754891 | 0.2754891 | 0.2754891 | 0.2754891 | 0.2754891 | 0.2754891 | 0.2754891 | 0.2754891 | 0.2754891 | 0.2754891 | 0.2754891 | 0.2754891 | 0.2754891 | 0.2754891 | 0.2730659 | 0.2503653 | 0.2139862 | 0.1856708 | 0.1519512 | 0.1380274 | 0.1084261 | 0.09118728 | 0.07361771 | 0.0522885 | 0.0406983 | 0.01512979 | 0.001305198 | 0 | 0 | 0 | 0 | 0.006032163 | 0.001287781
958 | 1096.573 | 0.004336614 | 0 | 479 | -479 | 0 | 0 | 0.002595772 | 0.00389806 | 0.005081819 | 0.01571217 | 0.033249 | 0.04537567 | 0.06319123 | 0.08842621 | 0.1116244 | 0.1412678 | 0.1612172 | 0.1767959 | 0.2078204 | 0.2582777 | 0.2798257 | 0.2798257 | 0.2798257 | 0.2798257 | 0.2798257 | 0.2798257 | 0.2798257 | 0.2798257 | 0.2798257 | 0.2798257 | 0.2798257 | 0.2798257 | 0.2798257 | 0.2798257 | 0.2798257 | 0.2798257 | 0.2798257 | 0.2798257 | 0.2798257 | 0.2798257 | 0.2798257 | 0.2798257 | 0.2798257 | 0.2798257 | 0.2798257 | 0.2798257 | 0.2798257 | 0.2798257 | 0.2798257 | 0.2798257 | 0.2798257 | 0.2798257 | 0.2774025 | 0.2547019 | 0.2139862 | 0.1856708 | 0.1519512 | 0.1380274 | 0.1084261 | 0.09118728 | 0.07361771 | 0.0522885 | 0.0406983 | 0.01512979 | 0.001305198 | 0 | 0 | 0 | 0 | 0.009257918 | 0.01217632
841 | 1070.623 | 0.004233986 | -10 | 430.5 | -410.5 | 0 | 0 | 0.002595772 | 0.00389806 | 0.005081819 | 0.01571217 | 0.033249 | 0.04537567 | 0.06319123 | 0.08842621 | 0.1116244 | 0.1412678 | 0.1612172 | 0.1767959 | 0.2078204 | 0.2582777 | 0.2798257 | 0.2840597 | 0.2840597 | 0.2840597 | 0.2840597 | 0.2840597 | 0.2840597 | 0.2840597 | 0.2840597 | 0.2840597 | 0.2840597 | 0.2840597 | 0.2840597 | 0.2840597 | 0.2840597 | 0.2840597 | 0.2840597 | 0.2840597 | 0.2840597 | 0.2840597 | 0.2840597 | 0.2840597 | 0.2840597 | 0.2840597 | 0.2840597 | 0.2840597 | 0.2840597 | 0.2840597 | 0.2840597 | 0.2840597 | 0.2840597 | 0.2840597 | 0.2816365 | 0.2547019 | 0.2139862 | 0.1856708 | 0.1519512 | 0.1380274 | 0.1084261 | 0.09118728 | 0.07361771 | 0.0522885 | 0.0406983 | 0.01512979 | 0.001305198 | 0 | 0 | 0 | 0 | 0 | 0
841 | 1050.686 | 0.004155143 | -20 | 440.5 | -400.5 | 0 | 0 | 0.002595772 | 0.00389806 | 0.005081819 | 0.01571217 | 0.033249 | 0.04537567 | 0.06319123 | 0.08842621 | 0.1116244 | 0.1412678 | 0.1612172 | 0.1767959 | 0.2078204 | 0.2582777 | 0.2798257 | 0.2840597 | 0.2882148 | 0.2882148 | 0.2882148 | 0.2882148 | 0.2882148 | 0.2882148 | 0.2882148 | 0.2882148 | 0.2882148 | 0.2882148 | 0.2882148 | 0.2882148 | 0.2882148 | 0.2882148 | 0.2882148 | 0.2882148 | 0.2882148 | 0.2882148 | 0.2882148 | 0.2882148 | 0.2882148 | 0.2882148 | 0.2882148 | 0.2882148 | 0.2882148 | 0.2882148 | 0.2882148 | 0.2882148 | 0.2882148 | 0.2882148 | 0.2857916 | 0.2547019 | 0.2139862 | 0.1856708 | 0.1519512 | 0.1380274 | 0.1084261 | 0.09118728 | 0.07361771 | 0.0522885 | 0.0406983 | 0.01512979 | 0.001305198 | 0 | 0 | 0 | 0 | 0 | 0
829 | 904.0402 | 0.003575203 | -30 | 444.5 | -384.5 | 0 | 0 | 0.002595772 | 0.00389806 | 0.005081819 | 0.01571217 | 0.033249 | 0.04537567 | 0.06319123 | 0.08842621 | 0.1116244 | 0.1412678 | 0.1612172 | 0.1767959 | 0.2078204 | 0.2582777 | 0.2798257 | 0.2840597 | 0.29179 | 0.29179 | 0.29179 | 0.29179 | 0.29179 | 0.29179 | 0.29179 | 0.29179 | 0.29179 | 0.29179 | 0.29179 | 0.29179 | 0.29179 | 0.29179 | 0.29179 | 0.29179 | 0.29179 | 0.29179 | 0.29179 | 0.29179 | 0.29179 | 0.29179 | 0.29179 | 0.29179 | 0.29179 | 0.29179 | 0.29179 | 0.29179 | 0.29179 | 0.29179 | 0.2893668 | 0.2547019 | 0.2139862 | 0.1856708 | 0.1519512 | 0.1380274 | 0.1084261 | 0.09118728 | 0.07361771 | 0.0522885 | 0.0406983 | 0.01512979 | 0.001305198 | 0 | 0 | 0 | 0 | 0 | 0.0003355484
829 | 952.7192 | 0.003767714 | -40 | 454.5 | -374.5 | 0 | 0 | 0.002595772 | 0.00389806 | 0.005081819 | 0.01571217 | 0.033249 | 0.04537567 | 0.06319123 | 0.08842621 | 0.1116244 | 0.1412678 | 0.1612172 | 0.1767959 | 0.2078204 | 0.2582777 | 0.2798257 | 0.2840597 | 0.2955578 | 0.2955578 | 0.2955578 | 0.2955578 | 0.2955578 | 0.2955578 | 0.2955578 | 0.2955578 | 0.2955578 | 0.2955578 | 0.2955578 | 0.2955578 | 0.2955578 | 0.2955578 | 0.2955578 | 0.2955578 | 0.2955578 | 0.2955578 | 0.2955578 | 0.2955578 | 0.2955578 | 0.2955578 | 0.2955578 | 0.2955578 | 0.2955578 | 0.2955578 | 0.2955578 | 0.2955578 | 0.2955578 | 0.2955578 | 0.2931346 | 0.2584696 | 0.2139862 | 0.1856708 | 0.1519512 | 0.1380274 | 0.1084261 | 0.09118728 | 0.07361771 | 0.0522885 | 0.0406983 | 0.01512979 | 0.001305198 | 0 | 0 | 0 | 0 | 0 | 0.001242436
829 | 910.5461 | 0.003600932 | -30 | 444.5 | -384.5 | 0 | 0 | 0.002595772 | 0.00389806 | 0.005081819 | 0.01571217 | 0.033249 | 0.04537567 | 0.06319123 | 0.08842621 | 0.1116244 | 0.1412678 | 0.1612172 | 0.1767959 | 0.2078204 | 0.2582777 | 0.2798257 | 0.2840597 | 0.2991587 | 0.2991587 | 0.2991587 | 0.2991587 | 0.2991587 | 0.2991587 | 0.2991587 | 0.2991587 | 0.2991587 | 0.2991587 | 0.2991587 | 0.2991587 | 0.2991587 | 0.2991587 | 0.2991587 | 0.2991587 | 0.2991587 | 0.2991587 | 0.2991587 | 0.2991587 | 0.2991587 | 0.2991587 | 0.2991587 | 0.2991587 | 0.2991587 | 0.2991587 | 0.2991587 | 0.2991587 | 0.2991587 | 0.2991587 | 0.2967355 | 0.2584696 | 0.2139862 | 0.1856708 | 0.1519512 | 0.1380274 | 0.1084261 | 0.09118728 | 0.07361771 | 0.0522885 | 0.0406983 | 0.01512979 | 0.001305198 | 0 | 0 | 0 | 0 | 0 | 0.0003355484
829 | 897.4125 | 0.003548993 | -20 | 434.5 | -394.5 | 0 | 0 | 0.002595772 | 0.00389806 | 0.005081819 | 0.01571217 | 0.033249 | 0.04537567 | 0.06319123 | 0.08842621 | 0.1116244 | 0.1412678 | 0.1612172 | 0.1767959 | 0.2078204 | 0.2582777 | 0.2798257 | 0.2840597 | 0.3027077 | 0.3027077 | 0.3027077 | 0.3027077 | 0.3027077 | 0.3027077 | 0.3027077 | 0.3027077 | 0.3027077 | 0.3027077 | 0.3027077 | 0.3027077 | 0.3027077 | 0.3027077 | 0.3027077 | 0.3027077 | 0.3027077 | 0.3027077 | 0.3027077 | 0.3027077 | 0.3027077 | 0.3027077 | 0.3027077 | 0.3027077 | 0.3027077 | 0.3027077 | 0.3027077 | 0.3027077 | 0.3027077 | 0.3027077 | 0.3002845 | 0.2584696 | 0.2139862 | 0.1856708 | 0.1519512 | 0.1380274 | 0.1084261 | 0.09118728 | 0.07361771 | 0.0522885 | 0.0406983 | 0.01512979 | 0.001305198 | 0 | 0 | 0 | 0 | 0 | 0
829 | 931.5252 | 0.003683898 | -10 | 424.5 | -404.5 | 0 | 0 | 0.002595772 | 0.00389806 | 0.005081819 | 0.01571217 | 0.033249 | 0.04537567 | 0.06319123 | 0.08842621 | 0.1116244 | 0.1412678 | 0.1612172 | 0.1767959 | 0.2078204 | 0.2582777 | 0.2798257 | 0.2877436 | 0.3063916 | 0.3063916 | 0.3063916 | 0.3063916 | 0.3063916 | 0.3063916 | 0.3063916 | 0.3063916 | 0.3063916 | 0.3063916 | 0.3063916 | 0.3063916 | 0.3063916 | 0.3063916 | 0.3063916 | 0.3063916 | 0.3063916 | 0.3063916 | 0.3063916 | 0.3063916 | 0.3063916 | 0.3063916 | 0.3063916 | 0.3063916 | 0.3063916 | 0.3063916 | 0.3063916 | 0.3063916 | 0.3063916 | 0.3063916 | 0.3002845 | 0.2584696 | 0.2139862 | 0.1856708 | 0.1519512 | 0.1380274 | 0.1084261 | 0.09118728 | 0.07361771 | 0.0522885 | 0.0406983 | 0.01512979 | 0.001305198 | 0 | 0 | 0 | 0 | 0 | 0
829 | 928.7048 | 0.003672744 | 0 | 414.5 | -414.5 | 0 | 0 | 0.002595772 | 0.00389806 | 0.005081819 | 0.01571217 | 0.033249 | 0.04537567 | 0.06319123 | 0.08842621 | 0.1116244 | 0.1412678 | 0.1612172 | 0.1767959 | 0.2078204 | 0.2582777 | 0.2798257 | 0.2914163 | 0.3100643 | 0.3100643 | 0.3100643 | 0.3100643 | 0.3100643 | 0.3100643 | 0.3100643 | 0.3100643 | 0.3100643 | 0.3100643 | 0.3100643 | 0.3100643 | 0.3100643 | 0.3100643 | 0.3100643 | 0.3100643 | 0.3100643 | 0.3100643 | 0.3100643 | 0.3100643 | 0.3100643 | 0.3100643 | 0.3100643 | 0.3100643 | 0.3100643 | 0.3100643 | 0.3100643 | 0.3100643 | 0.3100643 | 0.3100643 | 0.3002845 | 0.2584696 | 0.2139862 | 0.1856708 | 0.1519512 | 0.1380274 | 0.1084261 | 0.09118728 | 0.07361771 | 0.0522885 | 0.0406983 | 0.01512979 | 0.001305198 | 0 | 0 | 0 | 0 | 0.0002931195 | 0
829 | 961.1081 | 0.00380089 | 10 | 404.5 | -424.5 | 0 | 0 | 0.002595772 | 0.00389806 | 0.005081819 | 0.01571217 | 0.033249 | 0.04537567 | 0.06319123 | 0.08842621 | 0.1116244 | 0.1412678 | 0.1612172 | 0.1767959 | 0.2078204 | 0.2582777 | 0.2798257 | 0.2952172 | 0.3138652 | 0.3138652 | 0.3138652 | 0.3138652 | 0.3138652 | 0.3138652 | 0.3138652 | 0.3138652 | 0.3138652 | 0.3138652 | 0.3138652 | 0.3138652 | 0.3138652 | 0.3138652 | 0.3138652 | 0.3138652 | 0.3138652 | 0.3138652 | 0.3138652 | 0.3138652 | 0.3138652 | 0.3138652 | 0.3138652 | 0.3138652 | 0.3138652 | 0.3138652 | 0.3138652 | 0.3138652 | 0.3138652 | 0.3138652 | 0.3002845 | 0.2584696 | 0.2139862 | 0.1856708 | 0.1519512 | 0.1380274 | 0.1084261 | 0.09118728 | 0.07361771 | 0.0522885 | 0.0406983 | 0.01512979 | 0.001305198 | 0 | 0 | 0 | 0 | 0.007272156 | 0
829 | 945.6363 | 0.003739703 | 20 | 394.5 | -434.5 | 0 | 0 | 0.002595772 | 0.00389806 | 0.005081819 | 0.01571217 | 0.033249 | 0.04537567 | 0.06319123 | 0.08842621 | 0.1116244 | 0.1412678 | 0.1612172 | 0.1767959 | 0.2078204 | 0.2582777 | 0.2835654 | 0.2989569 | 0.3176049 | 0.3176049 | 0.3176049 | 0.3176049 | 0.3176049 | 0.3176049 | 0.3176049 | 0.3176049 | 0.3176049 | 0.3176049 | 0.3176049 | 0.3176049 | 0.3176049 | 0.3176049 | 0.3176049 | 0.3176049 | 0.3176049 | 0.3176049 | 0.3176049 | 0.3176049 | 0.3176049 | 0.3176049 | 0.3176049 | 0.3176049 | 0.3176049 | 0.3176049 | 0.3176049 | 0.3176049 | 0.3176049 | 0.3138652 | 0.3002845 | 0.2584696 | 0.2139862 | 0.1856708 | 0.1519512 | 0.1380274 | 0.1084261 | 0.09118728 | 0.07361771 | 0.0522885 | 0.0406983 | 0.01512979 | 0.001305198 | 0 | 0 | 0 | 0 | 0.01425119 | 0
829 | 940.1907 | 0.003718168 | 30 | 384.5 | -444.5 | 0 | 0 | 0.002595772 | 0.00389806 | 0.005081819 | 0.01571217 | 0.033249 | 0.04537567 | 0.06319123 | 0.08842621 | 0.1116244 | 0.1412678 | 0.1612172 | 0.1767959 | 0.2078204 | 0.2582777 | 0.2872836 | 0.3026751 | 0.3213231 | 0.3213231 | 0.3213231 | 0.3213231 | 0.3213231 | 0.3213231 | 0.3213231 | 0.3213231 | 0.3213231 | 0.3213231 | 0.3213231 | 0.3213231 | 0.3213231 | 0.3213231 | 0.3213231 | 0.3213231 | 0.3213231 | 0.3213231 | 0.3213231 | 0.3213231 | 0.3213231 | 0.3213231 | 0.3213231 | 0.3213231 | 0.3213231 | 0.3213231 | 0.3213231 | 0.3213231 | 0.3213231 | 0.3138652 | 0.3002845 | 0.2584696 | 0.2139862 | 0.1856708 | 0.1519512 | 0.1380274 | 0.1084261 | 0.09118728 | 0.07361771 | 0.0522885 | 0.0406983 | 0.01512979 | 0.001305198 | 0 | 0 | 0 | 0 | 0.0207793 | 0
829 | 896.7539 | 0.003546388 | 40 | 374.5 | -454.5 | 0 | 0 | 0.002595772 | 0.00389806 | 0.005081819 | 0.01571217 | 0.033249 | 0.04537567 | 0.06319123 | 0.08842621 | 0.1116244 | 0.1412678 | 0.1612172 | 0.1767959 | 0.2078204 | 0.2618241 | 0.29083 | 0.3062215 | 0.3248695 | 0.3248695 | 0.3248695 | 0.3248695 | 0.3248695 | 0.3248695 | 0.3248695 | 0.3248695 | 0.3248695 | 0.3248695 | 0.3248695 | 0.3248695 | 0.3248695 | 0.3248695 | 0.3248695 | 0.3248695 | 0.3248695 | 0.3248695 | 0.3248695 | 0.3248695 | 0.3248695 | 0.3248695 | 0.3248695 | 0.3248695 | 0.3248695 | 0.3248695 | 0.3248695 | 0.3248695 | 0.3248695 | 0.3138652 | 0.3002845 | 0.2584696 | 0.2139862 | 0.1856708 | 0.1519512 | 0.1380274 | 0.1084261 | 0.09118728 | 0.07361771 | 0.0522885 | 0.0406983 | 0.01512979 | 0.001305198 | 0 | 0 | 0 | 0 | 0.02653959 | 0
829 | 901.4753 | 0.00356506 | 30 | 384.5 | -444.5 | 0 | 0 | 0.002595772 | 0.00389806 | 0.005081819 | 0.01571217 | 0.033249 | 0.04537567 | 0.06319123 | 0.08842621 | 0.1116244 | 0.1412678 | 0.1612172 | 0.1767959 | 0.2078204 | 0.2618241 | 0.294395 | 0.3097865 | 0.3284345 | 0.3284345 | 0.3284345 | 0.3284345 | 0.3284345 | 0.3284345 | 0.3284345 | 0.3284345 | 0.3284345 | 0.3284345 | 0.3284345 | 0.3284345 | 0.3284345 | 0.3284345 | 0.3284345 | 0.3284345 | 0.3284345 | 0.3284345 | 0.3284345 | 0.3284345 | 0.3284345 | 0.3284345 | 0.3284345 | 0.3284345 | 0.3284345 | 0.3284345 | 0.3284345 | 0.3284345 | 0.3284345 | 0.3138652 | 0.3002845 | 0.2584696 | 0.2139862 | 0.1856708 | 0.1519512 | 0.1380274 | 0.1084261 | 0.09118728 | 0.07361771 | 0.0522885 | 0.0406983 | 0.01512979 | 0.001305198 | 0 | 0 | 0 | 0 | 0.0207793 | 0
829 | 881.8017 | 0.003487257 | 20 | 394.5 | -434.5 | 0 | 0 | 0.002595772 | 0.00389806 | 0.005081819 | 0.01571217 | 0.033249 | 0.04537567 | 0.06319123 | 0.08842621 | 0.1116244 | 0.1412678 | 0.1612172 | 0.1767959 | 0.2078204 | 0.2618241 | 0.2978823 | 0.3132738 | 0.3319218 | 0.3319218 | 0.3319218 | 0.3319218 | 0.3319218 | 0.3319218 | 0.3319218 | 0.3319218 | 0.3319218 | 0.3319218 | 0.3319218 | 0.3319218 | 0.3319218 | 0.3319218 | 0.3319218 | 0.3319218 | 0.3319218 | 0.3319218 | 0.3319218 | 0.3319218 | 0.3319218 | 0.3319218 | 0.3319218 | 0.3319218 | 0.3319218 | 0.3319218 | 0.3319218 | 0.3319218 | 0.3319218 | 0.3138652 | 0.3002845 | 0.2584696 | 0.2139862 | 0.1856708 | 0.1519512 | 0.1380274 | 0.1084261 | 0.09118728 | 0.07361771 | 0.0522885 | 0.0406983 | 0.01512979 | 0.001305198 | 0 | 0 | 0 | 0 | 0.01425119 | 0
776 | 955.4926 | 0.003778682 | 10 | 378 | -398 | 0 | 0 | 0.002595772 | 0.00389806 | 0.005081819 | 0.01571217 | 0.033249 | 0.04537567 | 0.06319123 | 0.08842621 | 0.1116244 | 0.1412678 | 0.1612172 | 0.1767959 | 0.2078204 | 0.2618241 | 0.2978823 | 0.3132738 | 0.3357005 | 0.3357005 | 0.3357005 | 0.3357005 | 0.3357005 | 0.3357005 | 0.3357005 | 0.3357005 | 0.3357005 | 0.3357005 | 0.3357005 | 0.3357005 | 0.3357005 | 0.3357005 | 0.3357005 | 0.3357005 | 0.3357005 | 0.3357005 | 0.3357005 | 0.3357005 | 0.3357005 | 0.3357005 | 0.3357005 | 0.3357005 | 0.3357005 | 0.3357005 | 0.3357005 | 0.3357005 | 0.3357005 | 0.3138652 | 0.3002845 | 0.2584696 | 0.2139862 | 0.1856708 | 0.1519512 | 0.1380274 | 0.1084261 | 0.09118728 | 0.07361771 | 0.0522885 | 0.0406983 | 0.01512979 | 0.001305198 | 0 | 0 | 0 | 0 | 0 | 0
776 | 966.6703 | 0.003822886 | 0 | 388 | -388 | 0 | 0 | 0.002595772 | 0.00389806 | 0.005081819 | 0.01571217 | 0.033249 | 0.04537567 | 0.06319123 | 0.08842621 | 0.1116244 | 0.1412678 | 0.1612172 | 0.1767959 | 0.2078204 | 0.2618241 | 0.2978823 | 0.3132738 | 0.3395234 | 0.3395234 | 0.3395234 | 0.3395234 | 0.3395234 | 0.3395234 | 0.3395234 | 0.3395234 | 0.3395234 | 0.3395234 | 0.3395234 | 0.3395234 | 0.3395234 | 0.3395234 | 0.3395234 | 0.3395234 | 0.3395234 | 0.3395234 | 0.3395234 | 0.3395234 | 0.3395234 | 0.3395234 | 0.3395234 | 0.3395234 | 0.3395234 | 0.3395234 | 0.3395234 | 0.3395234 | 0.3395234 | 0.3138652 | 0.3002845 | 0.2584696 | 0.2139862 | 0.1856708 | 0.1519512 | 0.1380274 | 0.1084261 | 0.09118728 | 0.07361771 | 0.0522885 | 0.0406983 | 0.01512979 | 0.001305198 | 0 | 0 | 0 | 0 | 0 | 0
776 | 994.2934 | 0.003932128 | -10 | 398 | -378 | 0 | 0 | 0.002595772 | 0.00389806 | 0.005081819 | 0.01571217 | 0.033249 | 0.04537567 | 0.06319123 | 0.08842621 | 0.1116244 | 0.1412678 | 0.1612172 | 0.1767959 | 0.2078204 | 0.2618241 | 0.2978823 | 0.3132738 | 0.3434555 | 0.3434555 | 0.3434555 | 0.3434555 | 0.3434555 | 0.3434555 | 0.3434555 | 0.3434555 | 0.3434555 | 0.3434555 | 0.3434555 | 0.3434555 | 0.3434555 | 0.3434555 | 0.3434555 | 0.3434555 | 0.3434555 | 0.3434555 | 0.3434555 | 0.3434555 | 0.3434555 | 0.3434555 | 0.3434555 | 0.3434555 | 0.3434555 | 0.3434555 | 0.3434555 | 0.3434555 | 0.3434555 | 0.3138652 | 0.3002845 | 0.2584696 | 0.2139862 | 0.1856708 | 0.1519512 | 0.1380274 | 0.1084261 | 0.09118728 | 0.07361771 | 0.0522885 | 0.0406983 | 0.01512979 | 0.001305198 | 0 | 0 | 0 | 0 | 0 | 0
776 | 971.949 | 0.003843762 | -20 | 408 | -368 | 0 | 0 | 0.002595772 | 0.00389806 | 0.005081819 | 0.01571217 | 0.033249 | 0.04537567 | 0.06319123 | 0.08842621 | 0.1116244 | 0.1412678 | 0.1612172 | 0.1767959 | 0.2078204 | 0.2618241 | 0.2978823 | 0.3132738 | 0.3434555 | 0.3472992 | 0.3472992 | 0.3472992 | 0.3472992 | 0.3472992 | 0.3472992 | 0.3472992 | 0.3472992 | 0.3472992 | 0.3472992 | 0.3472992 | 0.3472992 | 0.3472992 | 0.3472992 | 0.3472992 | 0.3472992 | 0.3472992 | 0.3472992 | 0.3472992 | 0.3472992 | 0.3472992 | 0.3472992 | 0.3472992 | 0.3472992 | 0.3472992 | 0.3472992 | 0.3472992 | 0.3472992 | 0.317709 | 0.3002845 | 0.2584696 | 0.2139862 | 0.1856708 | 0.1519512 | 0.1380274 | 0.1084261 | 0.09118728 | 0.07361771 | 0.0522885 | 0.0406983 | 0.01512979 | 0.001305198 | 0 | 0 | 0 | 0 | 0 | 0
776 | 992.2066 | 0.003923875 | -30 | 418 | -358 | 0 | 0 | 0.002595772 | 0.00389806 | 0.005081819 | 0.01571217 | 0.033249 | 0.04537567 | 0.06319123 | 0.08842621 | 0.1116244 | 0.1412678 | 0.1612172 | 0.1767959 | 0.2078204 | 0.2618241 | 0.2978823 | 0.3132738 | 0.3434555 | 0.3512231 | 0.3512231 | 0.3512231 | 0.3512231 | 0.3512231 | 0.3512231 | 0.3512231 | 0.3512231 | 0.3512231 | 0.3512231 | 0.3512231 | 0.3512231 | 0.3512231 | 0.3512231 | 0.3512231 | 0.3512231 | 0.3512231 | 0.3512231 | 0.3512231 | 0.3512231 | 0.3512231 | 0.3512231 | 0.3512231 | 0.3512231 | 0.3512231 | 0.3512231 | 0.3512231 | 0.3512231 | 0.3216328 | 0.3002845 | 0.2584696 | 0.2139862 | 0.1856708 | 0.1519512 | 0.1380274 | 0.1084261 | 0.09118728 | 0.07361771 | 0.0522885 | 0.0406983 | 0.01512979 | 0.001305198 | 0 | 0 | 0 | 0 | 0 | 0.004341088
735 | 1061.975 | 0.004199787 | -40 | 407.5 | -327.5 | 0 | 0 | 0.002595772 | 0.00389806 | 0.005081819 | 0.01571217 | 0.033249 | 0.04537567 | 0.06319123 | 0.08842621 | 0.1116244 | 0.1412678 | 0.1612172 | 0.1767959 | 0.2078204 | 0.2618241 | 0.2978823 | 0.3132738 | 0.3434555 | 0.3512231 | 0.3554229 | 0.3554229 | 0.3554229 | 0.3554229 | 0.3554229 | 0.3554229 | 0.3554229 | 0.3554229 | 0.3554229 | 0.3554229 | 0.3554229 | 0.3554229 | 0.3554229 | 0.3554229 | 0.3554229 | 0.3554229 | 0.3554229 | 0.3554229 | 0.3554229 | 0.3554229 | 0.3554229 | 0.3554229 | 0.3554229 | 0.3554229 | 0.3554229 | 0.3554229 | 0.3554229 | 0.3258326 | 0.3002845 | 0.2584696 | 0.2139862 | 0.1856708 | 0.1519512 | 0.1380274 | 0.1084261 | 0.09118728 | 0.07361771 | 0.0522885 | 0.0406983 | 0.01512979 | 0.001305198 | 0 | 0 | 0 | 0 | 0 | 0
735 | 1088.95 | 0.004306466 | -30 | 397.5 | -337.5 | 0 | 0 | 0.002595772 | 0.00389806 | 0.005081819 | 0.01571217 | 0.033249 | 0.04537567 | 0.06319123 | 0.08842621 | 0.1116244 | 0.1412678 | 0.1612172 | 0.1767959 | 0.2078204 | 0.2618241 | 0.2978823 | 0.3132738 | 0.3434555 | 0.3512231 | 0.3597294 | 0.3597294 | 0.3597294 | 0.3597294 | 0.3597294 | 0.3597294 | 0.3597294 | 0.3597294 | 0.3597294 | 0.3597294 | 0.3597294 | 0.3597294 | 0.3597294 | 0.3597294 | 0.3597294 | 0.3597294 | 0.3597294 | 0.3597294 | 0.3597294 | 0.3597294 | 0.3597294 | 0.3597294 | 0.3597294 | 0.3597294 | 0.3597294 | 0.3597294 | 0.3597294 | 0.3258326 | 0.3002845 | 0.2584696 | 0.2139862 | 0.1856708 | 0.1519512 | 0.1380274 | 0.1084261 | 0.09118728 | 0.07361771 | 0.0522885 | 0.0406983 | 0.01512979 | 0.001305198 | 0 | 0 | 0 | 0 | 0 | 0
735 | 1029.226 | 0.004070276 | -20 | 387.5 | -347.5 | 0 | 0 | 0.002595772 | 0.00389806 | 0.005081819 | 0.01571217 | 0.033249 | 0.04537567 | 0.06319123 | 0.08842621 | 0.1116244 | 0.1412678 | 0.1612172 | 0.1767959 | 0.2078204 | 0.2618241 | 0.2978823 | 0.3132738 | 0.3434555 | 0.3552934 | 0.3637997 | 0.3637997 | 0.3637997 | 0.3637997 | 0.3637997 | 0.3637997 | 0.3637997 | 0.3637997 | 0.3637997 | 0.3637997 | 0.3637997 | 0.3637997 | 0.3637997 | 0.3637997 | 0.3637997 | 0.3637997 | 0.3637997 | 0.3637997 | 0.3637997 | 0.3637997 | 0.3637997 | 0.3637997 | 0.3637997 | 0.3637997 | 0.3637997 | 0.3637997 | 0.3637997 | 0.3258326 | 0.3002845 | 0.2584696 | 0.2139862 | 0.1856708 | 0.1519512 | 0.1380274 | 0.1084261 | 0.09118728 | 0.07361771 | 0.0522885 | 0.0406983 | 0.01512979 | 0.001305198 | 0 | 0 | 0 | 0 | 0 | 0
735 | 1062.117 | 0.004200348 | -10 | 377.5 | -357.5 | 0 | 0 | 0.002595772 | 0.00389806 | 0.005081819 | 0.01571217 | 0.033249 | 0.04537567 | 0.06319123 | 0.08842621 | 0.1116244 | 0.1412678 | 0.1612172 | 0.1767959 | 0.2078204 | 0.2618241 | 0.2978823 | 0.3132738 | 0.3434555 | 0.3594937 | 0.368 | 0.368 | 0.368 | 0.368 | 0.368 | 0.368 | 0.368 | 0.368 | 0.368 | 0.368 | 0.368 | 0.368 | 0.368 | 0.368 | 0.368 | 0.368 | 0.368 | 0.368 | 0.368 | 0.368 | 0.368 | 0.368 | 0.368 | 0.368 | 0.368 | 0.368 | 0.368 | 0.3258326 | 0.3002845 | 0.2584696 | 0.2139862 | 0.1856708 | 0.1519512 | 0.1380274 | 0.1084261 | 0.09118728 | 0.07361771 | 0.0522885 | 0.0406983 | 0.01512979 | 0.001305198 | 0 | 0 | 0 | 0 | 0 | 0

## F7top_comulative_column
[6 empty] | 0 | 1 | 2 | 3 | 4 | 5 | 6 | 7 | 8 | 9 | 10 | 11 | 12 | 13 | 14 | 15 | 16 | 17 | 18 | 19 | 20 | 21 | 22 | 23 | 24 | 25 | 26 | 27 | 28 | 29 | 30 | 31 | 32 | 33 | 34 | 35 | 36 | 37 | 38 | 39 | 40 | 41 | 42 | 43 | 44 | 45 | 46 | 47 | 48 | 49 | 50 | 51 | 52 | 53 | 54 | 55 | 56 | 57 | 58 | 59 | 60 | 61 | 62 | 63 | 64
ord_wdt | alpha | alpha/k | WROLL_SHIFT_POS_7 | Width1 | Width2 | -855.04 | -828.32 | -801.6 | -774.88 | -748.16 | -721.44 | -694.72 | -668 | -641.28 | -614.56 | -587.84 | -561.12 | -534.4 | -507.68 | -480.96 | -454.24 | -427.52 | -400.8 | -374.08 | -347.36 | -320.64 | -293.92 | -267.2 | -240.48 | -213.76 | -187.04 | -160.32 | -133.6 | -106.88 | -80.16 | -53.44 | -26.72 | 0 | 26.72 | 53.44 | 80.16 | 106.88 | 133.6 | 160.32 | 187.04 | 213.76 | 240.48 | 267.2 | 293.92 | 320.64 | 347.36 | 374.08 | 400.8 | 427.52 | 454.24 | 480.96 | 507.68 | 534.4 | 561.12 | 587.84 | 614.56 | 641.28 | 668 | 694.72 | 721.44 | 748.16 | 774.88 | 801.6 | 828.32 | 855.04 | C40-left | C40-right
1125 | 406.407 | 0.0009006254 | 0 | 562.5 | -562.5 | 0 | 0 | 0 | 0 | 0 | 0 | 0 | 0 | 0 | 0 | 0 | 0.0009006254 | 0.0009006254 | 0.0009006254 | 0.0009006254 | 0.0009006254 | 0.0009006254 | 0.0009006254 | 0.0009006254 | 0.0009006254 | 0.0009006254 | 0.0009006254 | 0.0009006254 | 0.0009006254 | 0.0009006254 | 0.0009006254 | 0.0009006254 | 0.0009006254 | 0.0009006254 | 0.0009006254 | 0.0009006254 | 0.0009006254 | 0.0009006254 | 0.0009006254 | 0.0009006254 | 0.0009006254 | 0.0009006254 | 0.0009006254 | 0.0009006254 | 0.0009006254 | 0.0009006254 | 0.0009006254 | 0.0009006254 | 0.0009006254 | 0.0009006254 | 0.0009006254 | 0.0009006254 | 0.0009006254 | 0.0009006254 | 0.0009006254 | 0.0009006254 | 0.0009006254 | 0.0009006254 | 0.0009006254 | 0 | 0 | 0 | 0 | 0 | 0 | 0 | 0 | 0 | 0 | 0 | 0 | 0
1254 | 553.7102 | 0.001227059 | 0 | 627 | -627 | 0 | 0 | 0 | 0 | 0 | 0 | 0 | 0 | 0 | 0.001227059 | 0.001227059 | 0.002127685 | 0.002127685 | 0.002127685 | 0.002127685 | 0.002127685 | 0.002127685 | 0.002127685 | 0.002127685 | 0.002127685 | 0.002127685 | 0.002127685 | 0.002127685 | 0.002127685 | 0.002127685 | 0.002127685 | 0.002127685 | 0.002127685 | 0.002127685 | 0.002127685 | 0.002127685 | 0.002127685 | 0.002127685 | 0.002127685 | 0.002127685 | 0.002127685 | 0.002127685 | 0.002127685 | 0.002127685 | 0.002127685 | 0.002127685 | 0.002127685 | 0.002127685 | 0.002127685 | 0.002127685 | 0.002127685 | 0.002127685 | 0.002127685 | 0.002127685 | 0.002127685 | 0.002127685 | 0.002127685 | 0.002127685 | 0.002127685 | 0.001227059 | 0.001227059 | 0 | 0 | 0 | 0 | 0 | 0 | 0 | 0 | 0 | 0.0008723123 | 0.0008723123
1254 | 478.5615 | 0.001060525 | 0 | 627 | -627 | 0 | 0 | 0 | 0 | 0 | 0 | 0 | 0 | 0 | 0.002287584 | 0.002287584 | 0.003188209 | 0.003188209 | 0.003188209 | 0.003188209 | 0.003188209 | 0.003188209 | 0.003188209 | 0.003188209 | 0.003188209 | 0.003188209 | 0.003188209 | 0.003188209 | 0.003188209 | 0.003188209 | 0.003188209 | 0.003188209 | 0.003188209 | 0.003188209 | 0.003188209 | 0.003188209 | 0.003188209 | 0.003188209 | 0.003188209 | 0.003188209 | 0.003188209 | 0.003188209 | 0.003188209 | 0.003188209 | 0.003188209 | 0.003188209 | 0.003188209 | 0.003188209 | 0.003188209 | 0.003188209 | 0.003188209 | 0.003188209 | 0.003188209 | 0.003188209 | 0.003188209 | 0.003188209 | 0.003188209 | 0.003188209 | 0.003188209 | 0.002287584 | 0.002287584 | 0 | 0 | 0 | 0 | 0 | 0 | 0 | 0 | 0 | 0.0008723123 | 0.0008723123
1286 | 541.0682 | 0.001199044 | 0 | 643 | -643 | 0 | 0 | 0 | 0 | 0 | 0 | 0 | 0 | 0.001199044 | 0.003486628 | 0.003486628 | 0.004387253 | 0.004387253 | 0.004387253 | 0.004387253 | 0.004387253 | 0.004387253 | 0.004387253 | 0.004387253 | 0.004387253 | 0.004387253 | 0.004387253 | 0.004387253 | 0.004387253 | 0.004387253 | 0.004387253 | 0.004387253 | 0.004387253 | 0.004387253 | 0.004387253 | 0.004387253 | 0.004387253 | 0.004387253 | 0.004387253 | 0.004387253 | 0.004387253 | 0.004387253 | 0.004387253 | 0.004387253 | 0.004387253 | 0.004387253 | 0.004387253 | 0.004387253 | 0.004387253 | 0.004387253 | 0.004387253 | 0.004387253 | 0.004387253 | 0.004387253 | 0.004387253 | 0.004387253 | 0.004387253 | 0.004387253 | 0.004387253 | 0.003486628 | 0.003486628 | 0.001199044 | 0 | 0 | 0 | 0 | 0 | 0 | 0 | 0 | 0.0009006254 | 0.0009006254
1286 | 468.2716 | 0.001037721 | 0 | 643 | -643 | 0 | 0 | 0 | 0 | 0 | 0 | 0 | 0 | 0.002236765 | 0.004524349 | 0.004524349 | 0.005424974 | 0.005424974 | 0.005424974 | 0.005424974 | 0.005424974 | 0.005424974 | 0.005424974 | 0.005424974 | 0.005424974 | 0.005424974 | 0.005424974 | 0.005424974 | 0.005424974 | 0.005424974 | 0.005424974 | 0.005424974 | 0.005424974 | 0.005424974 | 0.005424974 | 0.005424974 | 0.005424974 | 0.005424974 | 0.005424974 | 0.005424974 | 0.005424974 | 0.005424974 | 0.005424974 | 0.005424974 | 0.005424974 | 0.005424974 | 0.005424974 | 0.005424974 | 0.005424974 | 0.005424974 | 0.005424974 | 0.005424974 | 0.005424974 | 0.005424974 | 0.005424974 | 0.005424974 | 0.005424974 | 0.005424974 | 0.005424974 | 0.004524349 | 0.004524349 | 0.002236765 | 0 | 0 | 0 | 0 | 0 | 0 | 0 | 0 | 0.0009006254 | 0.0009006254
1286 | 487.5761 | 0.001080501 | 10 | 653 | -633 | 0 | 0 | 0 | 0 | 0 | 0 | 0 | 0 | 0.002236765 | 0.00560485 | 0.00560485 | 0.006505476 | 0.006505476 | 0.006505476 | 0.006505476 | 0.006505476 | 0.006505476 | 0.006505476 | 0.006505476 | 0.006505476 | 0.006505476 | 0.006505476 | 0.006505476 | 0.006505476 | 0.006505476 | 0.006505476 | 0.006505476 | 0.006505476 | 0.006505476 | 0.006505476 | 0.006505476 | 0.006505476 | 0.006505476 | 0.006505476 | 0.006505476 | 0.006505476 | 0.006505476 | 0.006505476 | 0.006505476 | 0.006505476 | 0.006505476 | 0.006505476 | 0.006505476 | 0.006505476 | 0.006505476 | 0.006505476 | 0.006505476 | 0.006505476 | 0.006505476 | 0.006505476 | 0.006505476 | 0.006505476 | 0.006505476 | 0.006505476 | 0.00560485 | 0.00560485 | 0.003317267 | 0 | 0 | 0 | 0 | 0 | 0 | 0 | 0 | 0.0009006254 | 0.0009006254
1286 | 462.5222 | 0.00102498 | 20 | 663 | -623 | 0 | 0 | 0 | 0 | 0 | 0 | 0 | 0 | 0.002236765 | 0.006629831 | 0.006629831 | 0.007530456 | 0.007530456 | 0.007530456 | 0.007530456 | 0.007530456 | 0.007530456 | 0.007530456 | 0.007530456 | 0.007530456 | 0.007530456 | 0.007530456 | 0.007530456 | 0.007530456 | 0.007530456 | 0.007530456 | 0.007530456 | 0.007530456 | 0.007530456 | 0.007530456 | 0.007530456 | 0.007530456 | 0.007530456 | 0.007530456 | 0.007530456 | 0.007530456 | 0.007530456 | 0.007530456 | 0.007530456 | 0.007530456 | 0.007530456 | 0.007530456 | 0.007530456 | 0.007530456 | 0.007530456 | 0.007530456 | 0.007530456 | 0.007530456 | 0.007530456 | 0.007530456 | 0.007530456 | 0.007530456 | 0.007530456 | 0.007530456 | 0.006629831 | 0.006629831 | 0.004342247 | 0 | 0 | 0 | 0 | 0 | 0 | 0 | 0 | 0.0007374882 | 0.0016232
1374 | 572.1685 | 0.001267964 | 30 | 717 | -657 | 0 | 0 | 0 | 0 | 0 | 0 | 0 | 0 | 0.003504729 | 0.007897795 | 0.007897795 | 0.00879842 | 0.00879842 | 0.00879842 | 0.00879842 | 0.00879842 | 0.00879842 | 0.00879842 | 0.00879842 | 0.00879842 | 0.00879842 | 0.00879842 | 0.00879842 | 0.00879842 | 0.00879842 | 0.00879842 | 0.00879842 | 0.00879842 | 0.00879842 | 0.00879842 | 0.00879842 | 0.00879842 | 0.00879842 | 0.00879842 | 0.00879842 | 0.00879842 | 0.00879842 | 0.00879842 | 0.00879842 | 0.00879842 | 0.00879842 | 0.00879842 | 0.00879842 | 0.00879842 | 0.00879842 | 0.00879842 | 0.00879842 | 0.00879842 | 0.00879842 | 0.00879842 | 0.00879842 | 0.00879842 | 0.00879842 | 0.00879842 | 0.007897795 | 0.007897795 | 0.005610211 | 0.001267964 | 0.001267964 | 0 | 0 | 0 | 0 | 0 | 0 | 0.001301789 | 0.007530456
1374 | 533.5076 | 0.001182289 | 40 | 727 | -647 | 0 | 0 | 0 | 0 | 0 | 0 | 0 | 0 | 0.004687018 | 0.009080084 | 0.009080084 | 0.009980709 | 0.009980709 | 0.009980709 | 0.009980709 | 0.009980709 | 0.009980709 | 0.009980709 | 0.009980709 | 0.009980709 | 0.009980709 | 0.009980709 | 0.009980709 | 0.009980709 | 0.009980709 | 0.009980709 | 0.009980709 | 0.009980709 | 0.009980709 | 0.009980709 | 0.009980709 | 0.009980709 | 0.009980709 | 0.009980709 | 0.009980709 | 0.009980709 | 0.009980709 | 0.009980709 | 0.009980709 | 0.009980709 | 0.009980709 | 0.009980709 | 0.009980709 | 0.009980709 | 0.009980709 | 0.009980709 | 0.009980709 | 0.009980709 | 0.009980709 | 0.009980709 | 0.009980709 | 0.009980709 | 0.009980709 | 0.009980709 | 0.009080084 | 0.009080084 | 0.0067925 | 0.002450253 | 0.002450253 | 0.001182289 | 0 | 0 | 0 | 0 | 0 | 0.0009006254 | 0.007530456
1374 | 537.6858 | 0.001191548 | 30 | 717 | -657 | 0 | 0 | 0 | 0 | 0 | 0 | 0 | 0 | 0.005878566 | 0.01027163 | 0.01027163 | 0.01117226 | 0.01117226 | 0.01117226 | 0.01117226 | 0.01117226 | 0.01117226 | 0.01117226 | 0.01117226 | 0.01117226 | 0.01117226 | 0.01117226 | 0.01117226 | 0.01117226 | 0.01117226 | 0.01117226 | 0.01117226 | 0.01117226 | 0.01117226 | 0.01117226 | 0.01117226 | 0.01117226 | 0.01117226 | 0.01117226 | 0.01117226 | 0.01117226 | 0.01117226 | 0.01117226 | 0.01117226 | 0.01117226 | 0.01117226 | 0.01117226 | 0.01117226 | 0.01117226 | 0.01117226 | 0.01117226 | 0.01117226 | 0.01117226 | 0.01117226 | 0.01117226 | 0.01117226 | 0.01117226 | 0.01117226 | 0.01117226 | 0.01027163 | 0.01027163 | 0.007984048 | 0.003641801 | 0.003641801 | 0.001182289 | 0 | 0 | 0 | 0 | 0 | 0.001301789 | 0.007530456
1392 | 342.8596 | 0.0007598 | 20 | 716 | -676 | 0 | 0 | 0 | 0 | 0 | 0 | 0 | 0.0007598 | 0.006638366 | 0.01103143 | 0.01103143 | 0.01193206 | 0.01193206 | 0.01193206 | 0.01193206 | 0.01193206 | 0.01193206 | 0.01193206 | 0.01193206 | 0.01193206 | 0.01193206 | 0.01193206 | 0.01193206 | 0.01193206 | 0.01193206 | 0.01193206 | 0.01193206 | 0.01193206 | 0.01193206 | 0.01193206 | 0.01193206 | 0.01193206 | 0.01193206 | 0.01193206 | 0.01193206 | 0.01193206 | 0.01193206 | 0.01193206 | 0.01193206 | 0.01193206 | 0.01193206 | 0.01193206 | 0.01193206 | 0.01193206 | 0.01193206 | 0.01193206 | 0.01193206 | 0.01193206 | 0.01193206 | 0.01193206 | 0.01193206 | 0.01193206 | 0.01193206 | 0.01193206 | 0.01103143 | 0.01103143 | 0.008743848 | 0.004401601 | 0.004401601 | 0.001182289 | 0 | 0 | 0 | 0 | 0 | 0.0044256 | 0.007530456
1392 | 436.6688 | 0.0009676877 | 10 | 706 | -686 | 0 | 0 | 0 | 0 | 0 | 0 | 0 | 0.001727488 | 0.007606054 | 0.01199912 | 0.01199912 | 0.01289975 | 0.01289975 | 0.01289975 | 0.01289975 | 0.01289975 | 0.01289975 | 0.01289975 | 0.01289975 | 0.01289975 | 0.01289975 | 0.01289975 | 0.01289975 | 0.01289975 | 0.01289975 | 0.01289975 | 0.01289975 | 0.01289975 | 0.01289975 | 0.01289975 | 0.01289975 | 0.01289975 | 0.01289975 | 0.01289975 | 0.01289975 | 0.01289975 | 0.01289975 | 0.01289975 | 0.01289975 | 0.01289975 | 0.01289975 | 0.01289975 | 0.01289975 | 0.01289975 | 0.01289975 | 0.01289975 | 0.01289975 | 0.01289975 | 0.01289975 | 0.01289975 | 0.01289975 | 0.01289975 | 0.01289975 | 0.01289975 | 0.01199912 | 0.01199912 | 0.009711536 | 0.005369289 | 0.005369289 | 0.001182289 | 0 | 0 | 0 | 0 | 0 | 0.00633212 | 0.007205438
1392 | 430.8763 | 0.000954851 | 0 | 696 | -696 | 0 | 0 | 0 | 0 | 0 | 0 | 0.000954851 | 0.002682339 | 0.008560905 | 0.01295397 | 0.01295397 | 0.0138546 | 0.0138546 | 0.0138546 | 0.0138546 | 0.0138546 | 0.0138546 | 0.0138546 | 0.0138546 | 0.0138546 | 0.0138546 | 0.0138546 | 0.0138546 | 0.0138546 | 0.0138546 | 0.0138546 | 0.0138546 | 0.0138546 | 0.0138546 | 0.0138546 | 0.0138546 | 0.0138546 | 0.0138546 | 0.0138546 | 0.0138546 | 0.0138546 | 0.0138546 | 0.0138546 | 0.0138546 | 0.0138546 | 0.0138546 | 0.0138546 | 0.0138546 | 0.0138546 | 0.0138546 | 0.0138546 | 0.0138546 | 0.0138546 | 0.0138546 | 0.0138546 | 0.0138546 | 0.0138546 | 0.0138546 | 0.0138546 | 0.01295397 | 0.01295397 | 0.01066639 | 0.00632414 | 0.00632414 | 0.001182289 | 0 | 0 | 0 | 0 | 0 | 0.008532183 | 0.005580345
1392 | 442.8251 | 0.0009813304 | -10 | 686 | -706 | 0 | 0 | 0 | 0 | 0 | 0 | 0.001936181 | 0.003663669 | 0.009542236 | 0.0139353 | 0.0139353 | 0.01483593 | 0.01483593 | 0.01483593 | 0.01483593 | 0.01483593 | 0.01483593 | 0.01483593 | 0.01483593 | 0.01483593 | 0.01483593 | 0.01483593 | 0.01483593 | 0.01483593 | 0.01483593 | 0.01483593 | 0.01483593 | 0.01483593 | 0.01483593 | 0.01483593 | 0.01483593 | 0.01483593 | 0.01483593 | 0.01483593 | 0.01483593 | 0.01483593 | 0.01483593 | 0.01483593 | 0.01483593 | 0.01483593 | 0.01483593 | 0.01483593 | 0.01483593 | 0.01483593 | 0.01483593 | 0.01483593 | 0.01483593 | 0.01483593 | 0.01483593 | 0.01483593 | 0.01483593 | 0.01483593 | 0.01483593 | 0.01483593 | 0.0139353 | 0.0139353 | 0.01164772 | 0.00730547 | 0.00632414 | 0.001182289 | 0 | 0 | 0 | 0 | 0 | 0.01073225 | 0.003955253
1500 | 306.5209 | 0.000679271 | -20 | 730 | -770 | 0 | 0 | 0 | 0 | 0.000679271 | 0.000679271 | 0.002615452 | 0.00434294 | 0.01022151 | 0.01461457 | 0.01461457 | 0.0155152 | 0.0155152 | 0.0155152 | 0.0155152 | 0.0155152 | 0.0155152 | 0.0155152 | 0.0155152 | 0.0155152 | 0.0155152 | 0.0155152 | 0.0155152 | 0.0155152 | 0.0155152 | 0.0155152 | 0.0155152 | 0.0155152 | 0.0155152 | 0.0155152 | 0.0155152 | 0.0155152 | 0.0155152 | 0.0155152 | 0.0155152 | 0.0155152 | 0.0155152 | 0.0155152 | 0.0155152 | 0.0155152 | 0.0155152 | 0.0155152 | 0.0155152 | 0.0155152 | 0.0155152 | 0.0155152 | 0.0155152 | 0.0155152 | 0.0155152 | 0.0155152 | 0.0155152 | 0.0155152 | 0.0155152 | 0.0155152 | 0.01461457 | 0.01461457 | 0.01232699 | 0.007984741 | 0.007003411 | 0.00186156 | 0 | 0 | 0 | 0 | 0 | 0.01483593 | 0.008338438
1573 | 326.3173 | 0.0007231412 | -30 | 756.5 | -816.5 | 0 | 0 | 0.0007231412 | 0.0007231412 | 0.001402412 | 0.001402412 | 0.003338594 | 0.005066081 | 0.01094465 | 0.01533771 | 0.01533771 | 0.01623834 | 0.01623834 | 0.01623834 | 0.01623834 | 0.01623834 | 0.01623834 | 0.01623834 | 0.01623834 | 0.01623834 | 0.01623834 | 0.01623834 | 0.01623834 | 0.01623834 | 0.01623834 | 0.01623834 | 0.01623834 | 0.01623834 | 0.01623834 | 0.01623834 | 0.01623834 | 0.01623834 | 0.01623834 | 0.01623834 | 0.01623834 | 0.01623834 | 0.01623834 | 0.01623834 | 0.01623834 | 0.01623834 | 0.01623834 | 0.01623834 | 0.01623834 | 0.01623834 | 0.01623834 | 0.01623834 | 0.01623834 | 0.01623834 | 0.01623834 | 0.01623834 | 0.01623834 | 0.01623834 | 0.01623834 | 0.01623834 | 0.01533771 | 0.01533771 | 0.01305013 | 0.008707882 | 0.007726552 | 0.002584701 | 0.0007231412 | 0 | 0 | 0 | 0 | 0.0155152 | 0.01270301
1573 | 342.5834 | 0.0007591879 | -40 | 746.5 | -826.5 | 0 | 0 | 0.001482329 | 0.001482329 | 0.0021616 | 0.0021616 | 0.004097782 | 0.005825269 | 0.01170384 | 0.0160969 | 0.0160969 | 0.01699753 | 0.01699753 | 0.01699753 | 0.01699753 | 0.01699753 | 0.01699753 | 0.01699753 | 0.01699753 | 0.01699753 | 0.01699753 | 0.01699753 | 0.01699753 | 0.01699753 | 0.01699753 | 0.01699753 | 0.01699753 | 0.01699753 | 0.01699753 | 0.01699753 | 0.01699753 | 0.01699753 | 0.01699753 | 0.01699753 | 0.01699753 | 0.01699753 | 0.01699753 | 0.01699753 | 0.01699753 | 0.01699753 | 0.01699753 | 0.01699753 | 0.01699753 | 0.01699753 | 0.01699753 | 0.01699753 | 0.01699753 | 0.01699753 | 0.01699753 | 0.01699753 | 0.01699753 | 0.01699753 | 0.01699753 | 0.01699753 | 0.0160969 | 0.0160969 | 0.01380932 | 0.00946707 | 0.00848574 | 0.003343889 | 0.0007231412 | 0 | 0 | 0 | 0 | 0.0155152 | 0.01077867
1525 | 337.6689 | 0.000748297 | -30 | 732.5 | -792.5 | 0 | 0 | 0.001482329 | 0.002230626 | 0.002909897 | 0.002909897 | 0.004846079 | 0.006573566 | 0.01245213 | 0.0168452 | 0.0168452 | 0.01774582 | 0.01774582 | 0.01774582 | 0.01774582 | 0.01774582 | 0.01774582 | 0.01774582 | 0.01774582 | 0.01774582 | 0.01774582 | 0.01774582 | 0.01774582 | 0.01774582 | 0.01774582 | 0.01774582 | 0.01774582 | 0.01774582 | 0.01774582 | 0.01774582 | 0.01774582 | 0.01774582 | 0.01774582 | 0.01774582 | 0.01774582 | 0.01774582 | 0.01774582 | 0.01774582 | 0.01774582 | 0.01774582 | 0.01774582 | 0.01774582 | 0.01774582 | 0.01774582 | 0.01774582 | 0.01774582 | 0.01774582 | 0.01774582 | 0.01774582 | 0.01774582 | 0.01774582 | 0.01774582 | 0.01774582 | 0.01774582 | 0.0168452 | 0.0168452 | 0.01455761 | 0.01021537 | 0.009234037 | 0.004092186 | 0.0007231412 | 0 | 0 | 0 | 0 | 0.01494626 | 0.008430254
1450 | 424.8744 | 0.0009415504 | -20 | 705 | -745 | 0 | 0 | 0.001482329 | 0.002230626 | 0.002909897 | 0.003851447 | 0.005787629 | 0.007515117 | 0.01339368 | 0.01778675 | 0.01778675 | 0.01868737 | 0.01868737 | 0.01868737 | 0.01868737 | 0.01868737 | 0.01868737 | 0.01868737 | 0.01868737 | 0.01868737 | 0.01868737 | 0.01868737 | 0.01868737 | 0.01868737 | 0.01868737 | 0.01868737 | 0.01868737 | 0.01868737 | 0.01868737 | 0.01868737 | 0.01868737 | 0.01868737 | 0.01868737 | 0.01868737 | 0.01868737 | 0.01868737 | 0.01868737 | 0.01868737 | 0.01868737 | 0.01868737 | 0.01868737 | 0.01868737 | 0.01868737 | 0.01868737 | 0.01868737 | 0.01868737 | 0.01868737 | 0.01868737 | 0.01868737 | 0.01868737 | 0.01868737 | 0.01868737 | 0.01868737 | 0.01868737 | 0.01778675 | 0.01778675 | 0.01549916 | 0.01115692 | 0.01017559 | 0.004092186 | 0.0007231412 | 0 | 0 | 0 | 0 | 0.01364465 | 0.007042929
1450 | 431.0018 | 0.0009551292 | -10 | 715 | -735 | 0 | 0 | 0.001482329 | 0.002230626 | 0.002909897 | 0.004806577 | 0.006742758 | 0.008470246 | 0.01434881 | 0.01874188 | 0.01874188 | 0.0196425 | 0.0196425 | 0.0196425 | 0.0196425 | 0.0196425 | 0.0196425 | 0.0196425 | 0.0196425 | 0.0196425 | 0.0196425 | 0.0196425 | 0.0196425 | 0.0196425 | 0.0196425 | 0.0196425 | 0.0196425 | 0.0196425 | 0.0196425 | 0.0196425 | 0.0196425 | 0.0196425 | 0.0196425 | 0.0196425 | 0.0196425 | 0.0196425 | 0.0196425 | 0.0196425 | 0.0196425 | 0.0196425 | 0.0196425 | 0.0196425 | 0.0196425 | 0.0196425 | 0.0196425 | 0.0196425 | 0.0196425 | 0.0196425 | 0.0196425 | 0.0196425 | 0.0196425 | 0.0196425 | 0.0196425 | 0.0196425 | 0.01874188 | 0.01874188 | 0.01645429 | 0.01211205 | 0.01113072 | 0.004092186 | 0.0007231412 | 0 | 0 | 0 | 0 | 0.01292003 | 0.007787541
1394 | 472.8877 | 0.001047951 | 0 | 697 | -697 | 0 | 0 | 0.001482329 | 0.002230626 | 0.002909897 | 0.004806577 | 0.007790709 | 0.009518197 | 0.01539676 | 0.01978983 | 0.01978983 | 0.02069045 | 0.02069045 | 0.02069045 | 0.02069045 | 0.02069045 | 0.02069045 | 0.02069045 | 0.02069045 | 0.02069045 | 0.02069045 | 0.02069045 | 0.02069045 | 0.02069045 | 0.02069045 | 0.02069045 | 0.02069045 | 0.02069045 | 0.02069045 | 0.02069045 | 0.02069045 | 0.02069045 | 0.02069045 | 0.02069045 | 0.02069045 | 0.02069045 | 0.02069045 | 0.02069045 | 0.02069045 | 0.02069045 | 0.02069045 | 0.02069045 | 0.02069045 | 0.02069045 | 0.02069045 | 0.02069045 | 0.02069045 | 0.02069045 | 0.02069045 | 0.02069045 | 0.02069045 | 0.02069045 | 0.02069045 | 0.02069045 | 0.01978983 | 0.01978983 | 0.01750225 | 0.01316 | 0.01217867 | 0.004092186 | 0.0007231412 | 0 | 0 | 0 | 0 | 0.008752189 | 0.005742855
1394 | 477.8455 | 0.001058938 | 10 | 707 | -687 | 0 | 0 | 0.001482329 | 0.002230626 | 0.002909897 | 0.004806577 | 0.007790709 | 0.01057713 | 0.0164557 | 0.02084877 | 0.02084877 | 0.02174939 | 0.02174939 | 0.02174939 | 0.02174939 | 0.02174939 | 0.02174939 | 0.02174939 | 0.02174939 | 0.02174939 | 0.02174939 | 0.02174939 | 0.02174939 | 0.02174939 | 0.02174939 | 0.02174939 | 0.02174939 | 0.02174939 | 0.02174939 | 0.02174939 | 0.02174939 | 0.02174939 | 0.02174939 | 0.02174939 | 0.02174939 | 0.02174939 | 0.02174939 | 0.02174939 | 0.02174939 | 0.02174939 | 0.02174939 | 0.02174939 | 0.02174939 | 0.02174939 | 0.02174939 | 0.02174939 | 0.02174939 | 0.02174939 | 0.02174939 | 0.02174939 | 0.02174939 | 0.02174939 | 0.02174939 | 0.02174939 | 0.02084877 | 0.02084877 | 0.01856118 | 0.01421894 | 0.01323761 | 0.004092186 | 0.0007231412 | 0 | 0 | 0 | 0 | 0.006552127 | 0.007367947
1393 | 679.7024 | 0.001506267 | 20 | 716.5 | -676.5 | 0 | 0 | 0.001482329 | 0.002230626 | 0.002909897 | 0.004806577 | 0.007790709 | 0.0120834 | 0.01796197 | 0.02235503 | 0.02235503 | 0.02325566 | 0.02325566 | 0.02325566 | 0.02325566 | 0.02325566 | 0.02325566 | 0.02325566 | 0.02325566 | 0.02325566 | 0.02325566 | 0.02325566 | 0.02325566 | 0.02325566 | 0.02325566 | 0.02325566 | 0.02325566 | 0.02325566 | 0.02325566 | 0.02325566 | 0.02325566 | 0.02325566 | 0.02325566 | 0.02325566 | 0.02325566 | 0.02325566 | 0.02325566 | 0.02325566 | 0.02325566 | 0.02325566 | 0.02325566 | 0.02325566 | 0.02325566 | 0.02325566 | 0.02325566 | 0.02325566 | 0.02325566 | 0.02325566 | 0.02325566 | 0.02325566 | 0.02325566 | 0.02325566 | 0.02325566 | 0.02325566 | 0.02235503 | 0.02235503 | 0.02006745 | 0.0157252 | 0.01474387 | 0.004092186 | 0.0007231412 | 0 | 0 | 0 | 0 | 0.004507806 | 0.007842631
1393 | 797.4214 | 0.00176714 | 30 | 726.5 | -666.5 | 0 | 0 | 0.001482329 | 0.002230626 | 0.002909897 | 0.004806577 | 0.007790709 | 0.0120834 | 0.01972911 | 0.02412217 | 0.02412217 | 0.0250228 | 0.0250228 | 0.0250228 | 0.0250228 | 0.0250228 | 0.0250228 | 0.0250228 | 0.0250228 | 0.0250228 | 0.0250228 | 0.0250228 | 0.0250228 | 0.0250228 | 0.0250228 | 0.0250228 | 0.0250228 | 0.0250228 | 0.0250228 | 0.0250228 | 0.0250228 | 0.0250228 | 0.0250228 | 0.0250228 | 0.0250228 | 0.0250228 | 0.0250228 | 0.0250228 | 0.0250228 | 0.0250228 | 0.0250228 | 0.0250228 | 0.0250228 | 0.0250228 | 0.0250228 | 0.0250228 | 0.0250228 | 0.0250228 | 0.0250228 | 0.0250228 | 0.0250228 | 0.0250228 | 0.0250228 | 0.0250228 | 0.02412217 | 0.02412217 | 0.02183459 | 0.01749234 | 0.01651101 | 0.005859326 | 0.0007231412 | 0 | 0 | 0 | 0 | 0.002863694 | 0.008209895
1393 | 741.9608 | 0.001644235 | 40 | 736.5 | -656.5 | 0 | 0 | 0.001482329 | 0.002230626 | 0.002909897 | 0.004806577 | 0.007790709 | 0.0120834 | 0.02137334 | 0.02576641 | 0.02576641 | 0.02666703 | 0.02666703 | 0.02666703 | 0.02666703 | 0.02666703 | 0.02666703 | 0.02666703 | 0.02666703 | 0.02666703 | 0.02666703 | 0.02666703 | 0.02666703 | 0.02666703 | 0.02666703 | 0.02666703 | 0.02666703 | 0.02666703 | 0.02666703 | 0.02666703 | 0.02666703 | 0.02666703 | 0.02666703 | 0.02666703 | 0.02666703 | 0.02666703 | 0.02666703 | 0.02666703 | 0.02666703 | 0.02666703 | 0.02666703 | 0.02666703 | 0.02666703 | 0.02666703 | 0.02666703 | 0.02666703 | 0.02666703 | 0.02666703 | 0.02666703 | 0.02666703 | 0.02666703 | 0.02666703 | 0.02666703 | 0.02666703 | 0.02576641 | 0.02576641 | 0.02347882 | 0.01913658 | 0.01815525 | 0.007503561 | 0.0007231412 | 0 | 0 | 0 | 0 | 0.001219583 | 0.009221368
1393 | 746.0352 | 0.001653264 | 30 | 726.5 | -666.5 | 0 | 0 | 0.001482329 | 0.002230626 | 0.002909897 | 0.004806577 | 0.007790709 | 0.0120834 | 0.02302661 | 0.02741967 | 0.02741967 | 0.0283203 | 0.0283203 | 0.0283203 | 0.0283203 | 0.0283203 | 0.0283203 | 0.0283203 | 0.0283203 | 0.0283203 | 0.0283203 | 0.0283203 | 0.0283203 | 0.0283203 | 0.0283203 | 0.0283203 | 0.0283203 | 0.0283203 | 0.0283203 | 0.0283203 | 0.0283203 | 0.0283203 | 0.0283203 | 0.0283203 | 0.0283203 | 0.0283203 | 0.0283203 | 0.0283203 | 0.0283203 | 0.0283203 | 0.0283203 | 0.0283203 | 0.0283203 | 0.0283203 | 0.0283203 | 0.0283203 | 0.0283203 | 0.0283203 | 0.0283203 | 0.0283203 | 0.0283203 | 0.0283203 | 0.0283203 | 0.0283203 | 0.02741967 | 0.02741967 | 0.02513209 | 0.02078984 | 0.01980851 | 0.009156826 | 0.0007231412 | 0 | 0 | 0 | 0 | 0.002863694 | 0.008209895
1391 | 613.9323 | 0.001360516 | 20 | 715.5 | -675.5 | 0 | 0 | 0.001482329 | 0.002230626 | 0.002909897 | 0.004806577 | 0.007790709 | 0.01344392 | 0.02438712 | 0.02878019 | 0.02878019 | 0.02968081 | 0.02968081 | 0.02968081 | 0.02968081 | 0.02968081 | 0.02968081 | 0.02968081 | 0.02968081 | 0.02968081 | 0.02968081 | 0.02968081 | 0.02968081 | 0.02968081 | 0.02968081 | 0.02968081 | 0.02968081 | 0.02968081 | 0.02968081 | 0.02968081 | 0.02968081 | 0.02968081 | 0.02968081 | 0.02968081 | 0.02968081 | 0.02968081 | 0.02968081 | 0.02968081 | 0.02968081 | 0.02968081 | 0.02968081 | 0.02968081 | 0.02968081 | 0.02968081 | 0.02968081 | 0.02968081 | 0.02968081 | 0.02968081 | 0.02968081 | 0.02968081 | 0.02968081 | 0.02968081 | 0.02968081 | 0.02968081 | 0.02878019 | 0.02878019 | 0.0264926 | 0.02215036 | 0.02116903 | 0.009156826 | 0.0007231412 | 0 | 0 | 0 | 0 | 0.004343395 | 0.007805905
1391 | 654.0001 | 0.001449309 | 10 | 705.5 | -685.5 | 0 | 0 | 0.001482329 | 0.002230626 | 0.002909897 | 0.004806577 | 0.007790709 | 0.01489323 | 0.02583643 | 0.0302295 | 0.0302295 | 0.03113012 | 0.03113012 | 0.03113012 | 0.03113012 | 0.03113012 | 0.03113012 | 0.03113012 | 0.03113012 | 0.03113012 | 0.03113012 | 0.03113012 | 0.03113012 | 0.03113012 | 0.03113012 | 0.03113012 | 0.03113012 | 0.03113012 | 0.03113012 | 0.03113012 | 0.03113012 | 0.03113012 | 0.03113012 | 0.03113012 | 0.03113012 | 0.03113012 | 0.03113012 | 0.03113012 | 0.03113012 | 0.03113012 | 0.03113012 | 0.03113012 | 0.03113012 | 0.03113012 | 0.03113012 | 0.03113012 | 0.03113012 | 0.03113012 | 0.03113012 | 0.03113012 | 0.03113012 | 0.03113012 | 0.03113012 | 0.03113012 | 0.0302295 | 0.0302295 | 0.02794191 | 0.02359967 | 0.02261834 | 0.009156826 | 0.0007231412 | 0 | 0 | 0 | 0 | 0.007021997 | 0.007124183
1391 | 579.7993 | 0.001284874 | 0 | 695.5 | -695.5 | 0 | 0 | 0.001482329 | 0.002230626 | 0.002909897 | 0.004806577 | 0.009075584 | 0.0161781 | 0.02712131 | 0.03151437 | 0.03151437 | 0.032415 | 0.032415 | 0.032415 | 0.032415 | 0.032415 | 0.032415 | 0.032415 | 0.032415 | 0.032415 | 0.032415 | 0.032415 | 0.032415 | 0.032415 | 0.032415 | 0.032415 | 0.032415 | 0.032415 | 0.032415 | 0.032415 | 0.032415 | 0.032415 | 0.032415 | 0.032415 | 0.032415 | 0.032415 | 0.032415 | 0.032415 | 0.032415 | 0.032415 | 0.032415 | 0.032415 | 0.032415 | 0.032415 | 0.032415 | 0.032415 | 0.032415 | 0.032415 | 0.032415 | 0.032415 | 0.032415 | 0.032415 | 0.032415 | 0.032415 | 0.03151437 | 0.03151437 | 0.02922679 | 0.02488454 | 0.02390321 | 0.009156826 | 0.0007231412 | 0 | 0 | 0 | 0 | 0.01111751 | 0.005499091
1391 | 656.3534 | 0.001454524 | -10 | 685.5 | -705.5 | 0 | 0 | 0.001482329 | 0.002230626 | 0.002909897 | 0.004806577 | 0.01053011 | 0.01763262 | 0.02857583 | 0.0329689 | 0.0329689 | 0.03386952 | 0.03386952 | 0.03386952 | 0.03386952 | 0.03386952 | 0.03386952 | 0.03386952 | 0.03386952 | 0.03386952 | 0.03386952 | 0.03386952 | 0.03386952 | 0.03386952 | 0.03386952 | 0.03386952 | 0.03386952 | 0.03386952 | 0.03386952 | 0.03386952 | 0.03386952 | 0.03386952 | 0.03386952 | 0.03386952 | 0.03386952 | 0.03386952 | 0.03386952 | 0.03386952 | 0.03386952 | 0.03386952 | 0.03386952 | 0.03386952 | 0.03386952 | 0.03386952 | 0.03386952 | 0.03386952 | 0.03386952 | 0.03386952 | 0.03386952 | 0.03386952 | 0.03386952 | 0.03386952 | 0.03386952 | 0.03386952 | 0.0329689 | 0.0329689 | 0.03068131 | 0.02633906 | 0.02390321 | 0.009156826 | 0.0007231412 | 0 | 0 | 0 | 0 | 0.01521302 | 0.003873998
1391 | 641.7776 | 0.001422223 | -20 | 675.5 | -715.5 | 0 | 0 | 0.001482329 | 0.002230626 | 0.002909897 | 0.004806577 | 0.01195233 | 0.01905485 | 0.02999805 | 0.03439112 | 0.03439112 | 0.03529174 | 0.03529174 | 0.03529174 | 0.03529174 | 0.03529174 | 0.03529174 | 0.03529174 | 0.03529174 | 0.03529174 | 0.03529174 | 0.03529174 | 0.03529174 | 0.03529174 | 0.03529174 | 0.03529174 | 0.03529174 | 0.03529174 | 0.03529174 | 0.03529174 | 0.03529174 | 0.03529174 | 0.03529174 | 0.03529174 | 0.03529174 | 0.03529174 | 0.03529174 | 0.03529174 | 0.03529174 | 0.03529174 | 0.03529174 | 0.03529174 | 0.03529174 | 0.03529174 | 0.03529174 | 0.03529174 | 0.03529174 | 0.03529174 | 0.03529174 | 0.03529174 | 0.03529174 | 0.03529174 | 0.03529174 | 0.03529174 | 0.03439112 | 0.03439112 | 0.03210353 | 0.02776129 | 0.02390321 | 0.009156826 | 0.0007231412 | 0 | 0 | 0 | 0 | 0.01823049 | 0.002693365
1391 | 680.4294 | 0.001507878 | -30 | 665.5 | -725.5 | 0 | 0 | 0.001482329 | 0.002230626 | 0.002909897 | 0.006314454 | 0.01346021 | 0.02056272 | 0.03150593 | 0.035899 | 0.035899 | 0.03679962 | 0.03679962 | 0.03679962 | 0.03679962 | 0.03679962 | 0.03679962 | 0.03679962 | 0.03679962 | 0.03679962 | 0.03679962 | 0.03679962 | 0.03679962 | 0.03679962 | 0.03679962 | 0.03679962 | 0.03679962 | 0.03679962 | 0.03679962 | 0.03679962 | 0.03679962 | 0.03679962 | 0.03679962 | 0.03679962 | 0.03679962 | 0.03679962 | 0.03679962 | 0.03679962 | 0.03679962 | 0.03679962 | 0.03679962 | 0.03679962 | 0.03679962 | 0.03679962 | 0.03679962 | 0.03679962 | 0.03679962 | 0.03679962 | 0.03679962 | 0.03679962 | 0.03679962 | 0.03679962 | 0.03679962 | 0.03679962 | 0.035899 | 0.035899 | 0.03361141 | 0.02776129 | 0.02390321 | 0.009156826 | 0.0007231412 | 0 | 0 | 0 | 0 | 0.02088862 | 0.001837233
1391 | 571.6935 | 0.001266911 | -40 | 655.5 | -735.5 | 0 | 0 | 0.001482329 | 0.002230626 | 0.002909897 | 0.007581366 | 0.01472712 | 0.02182963 | 0.03277284 | 0.03716591 | 0.03716591 | 0.03806653 | 0.03806653 | 0.03806653 | 0.03806653 | 0.03806653 | 0.03806653 | 0.03806653 | 0.03806653 | 0.03806653 | 0.03806653 | 0.03806653 | 0.03806653 | 0.03806653 | 0.03806653 | 0.03806653 | 0.03806653 | 0.03806653 | 0.03806653 | 0.03806653 | 0.03806653 | 0.03806653 | 0.03806653 | 0.03806653 | 0.03806653 | 0.03806653 | 0.03806653 | 0.03806653 | 0.03806653 | 0.03806653 | 0.03806653 | 0.03806653 | 0.03806653 | 0.03806653 | 0.03806653 | 0.03806653 | 0.03806653 | 0.03806653 | 0.03806653 | 0.03806653 | 0.03806653 | 0.03806653 | 0.03806653 | 0.03806653 | 0.03716591 | 0.03716591 | 0.03487832 | 0.02776129 | 0.02390321 | 0.009156826 | 0.0007231412 | 0 | 0 | 0 | 0 | 0.02354801 | 0.0009811018
1391 | 676.8179 | 0.001499874 | -30 | 665.5 | -725.5 | 0 | 0 | 0.001482329 | 0.002230626 | 0.002909897 | 0.00908124 | 0.01622699 | 0.02332951 | 0.03427272 | 0.03866578 | 0.03866578 | 0.03956641 | 0.03956641 | 0.03956641 | 0.03956641 | 0.03956641 | 0.03956641 | 0.03956641 | 0.03956641 | 0.03956641 | 0.03956641 | 0.03956641 | 0.03956641 | 0.03956641 | 0.03956641 | 0.03956641 | 0.03956641 | 0.03956641 | 0.03956641 | 0.03956641 | 0.03956641 | 0.03956641 | 0.03956641 | 0.03956641 | 0.03956641 | 0.03956641 | 0.03956641 | 0.03956641 | 0.03956641 | 0.03956641 | 0.03956641 | 0.03956641 | 0.03956641 | 0.03956641 | 0.03956641 | 0.03956641 | 0.03956641 | 0.03956641 | 0.03956641 | 0.03956641 | 0.03956641 | 0.03956641 | 0.03956641 | 0.03956641 | 0.03866578 | 0.03866578 | 0.0363782 | 0.02776129 | 0.02390321 | 0.009156826 | 0.0007231412 | 0 | 0 | 0 | 0 | 0.02088862 | 0.001837233
1391 | 590.4467 | 0.00130847 | -20 | 675.5 | -715.5 | 0 | 0 | 0.001482329 | 0.002230626 | 0.002909897 | 0.00908124 | 0.01753546 | 0.02463798 | 0.03558118 | 0.03997425 | 0.03997425 | 0.04087488 | 0.04087488 | 0.04087488 | 0.04087488 | 0.04087488 | 0.04087488 | 0.04087488 | 0.04087488 | 0.04087488 | 0.04087488 | 0.04087488 | 0.04087488 | 0.04087488 | 0.04087488 | 0.04087488 | 0.04087488 | 0.04087488 | 0.04087488 | 0.04087488 | 0.04087488 | 0.04087488 | 0.04087488 | 0.04087488 | 0.04087488 | 0.04087488 | 0.04087488 | 0.04087488 | 0.04087488 | 0.04087488 | 0.04087488 | 0.04087488 | 0.04087488 | 0.04087488 | 0.04087488 | 0.04087488 | 0.04087488 | 0.04087488 | 0.04087488 | 0.04087488 | 0.04087488 | 0.04087488 | 0.04087488 | 0.04087488 | 0.03997425 | 0.03997425 | 0.03768667 | 0.02906976 | 0.02390321 | 0.009156826 | 0.0007231412 | 0 | 0 | 0 | 0 | 0.01823049 | 0.002693365
1391 | 720.8164 | 0.001597378 | -10 | 685.5 | -705.5 | 0 | 0 | 0.001482329 | 0.002230626 | 0.002909897 | 0.00908124 | 0.01913284 | 0.02623536 | 0.03717856 | 0.04157163 | 0.04157163 | 0.04247225 | 0.04247225 | 0.04247225 | 0.04247225 | 0.04247225 | 0.04247225 | 0.04247225 | 0.04247225 | 0.04247225 | 0.04247225 | 0.04247225 | 0.04247225 | 0.04247225 | 0.04247225 | 0.04247225 | 0.04247225 | 0.04247225 | 0.04247225 | 0.04247225 | 0.04247225 | 0.04247225 | 0.04247225 | 0.04247225 | 0.04247225 | 0.04247225 | 0.04247225 | 0.04247225 | 0.04247225 | 0.04247225 | 0.04247225 | 0.04247225 | 0.04247225 | 0.04247225 | 0.04247225 | 0.04247225 | 0.04247225 | 0.04247225 | 0.04247225 | 0.04247225 | 0.04247225 | 0.04247225 | 0.04247225 | 0.04247225 | 0.04157163 | 0.04157163 | 0.03928404 | 0.03066713 | 0.02390321 | 0.009156826 | 0.0007231412 | 0 | 0 | 0 | 0 | 0.01521302 | 0.004549113
1236 | 687.0562 | 0.001522563 | 0 | 618 | -618 | 0 | 0 | 0.001482329 | 0.002230626 | 0.002909897 | 0.00908124 | 0.01913284 | 0.02623536 | 0.03717856 | 0.04309419 | 0.04309419 | 0.04399482 | 0.04399482 | 0.04399482 | 0.04399482 | 0.04399482 | 0.04399482 | 0.04399482 | 0.04399482 | 0.04399482 | 0.04399482 | 0.04399482 | 0.04399482 | 0.04399482 | 0.04399482 | 0.04399482 | 0.04399482 | 0.04399482 | 0.04399482 | 0.04399482 | 0.04399482 | 0.04399482 | 0.04399482 | 0.04399482 | 0.04399482 | 0.04399482 | 0.04399482 | 0.04399482 | 0.04399482 | 0.04399482 | 0.04399482 | 0.04399482 | 0.04399482 | 0.04399482 | 0.04399482 | 0.04399482 | 0.04399482 | 0.04399482 | 0.04399482 | 0.04399482 | 0.04399482 | 0.04399482 | 0.04399482 | 0.04399482 | 0.04309419 | 0.04309419 | 0.03928404 | 0.03066713 | 0.02390321 | 0.009156826 | 0.0007231412 | 0 | 0 | 0 | 0 | 0.000568958 | 0.000568958
1242 | 491.6833 | 0.001089603 | 10 | 631 | -611 | 0 | 0 | 0.001482329 | 0.002230626 | 0.002909897 | 0.00908124 | 0.01913284 | 0.02623536 | 0.03717856 | 0.04309419 | 0.04418379 | 0.04508442 | 0.04508442 | 0.04508442 | 0.04508442 | 0.04508442 | 0.04508442 | 0.04508442 | 0.04508442 | 0.04508442 | 0.04508442 | 0.04508442 | 0.04508442 | 0.04508442 | 0.04508442 | 0.04508442 | 0.04508442 | 0.04508442 | 0.04508442 | 0.04508442 | 0.04508442 | 0.04508442 | 0.04508442 | 0.04508442 | 0.04508442 | 0.04508442 | 0.04508442 | 0.04508442 | 0.04508442 | 0.04508442 | 0.04508442 | 0.04508442 | 0.04508442 | 0.04508442 | 0.04508442 | 0.04508442 | 0.04508442 | 0.04508442 | 0.04508442 | 0.04508442 | 0.04508442 | 0.04508442 | 0.04508442 | 0.04508442 | 0.04418379 | 0.04418379 | 0.03928404 | 0.03066713 | 0.02390321 | 0.009156826 | 0.0007231412 | 0 | 0 | 0 | 0 | 0.0003330157 | 0.0009006254
1242 | 490.5943 | 0.00108719 | 20 | 641 | -601 | 0 | 0 | 0.001482329 | 0.002230626 | 0.002909897 | 0.00908124 | 0.01913284 | 0.02623536 | 0.03717856 | 0.04309419 | 0.04527098 | 0.04617161 | 0.04617161 | 0.04617161 | 0.04617161 | 0.04617161 | 0.04617161 | 0.04617161 | 0.04617161 | 0.04617161 | 0.04617161 | 0.04617161 | 0.04617161 | 0.04617161 | 0.04617161 | 0.04617161 | 0.04617161 | 0.04617161 | 0.04617161 | 0.04617161 | 0.04617161 | 0.04617161 | 0.04617161 | 0.04617161 | 0.04617161 | 0.04617161 | 0.04617161 | 0.04617161 | 0.04617161 | 0.04617161 | 0.04617161 | 0.04617161 | 0.04617161 | 0.04617161 | 0.04617161 | 0.04617161 | 0.04617161 | 0.04617161 | 0.04617161 | 0.04617161 | 0.04617161 | 0.04617161 | 0.04617161 | 0.04617161 | 0.04527098 | 0.04527098 | 0.03928404 | 0.03066713 | 0.02390321 | 0.009156826 | 0.0007231412 | 0 | 0 | 0 | 0 | 0 | 0.0009006254
1229 | 549.6282 | 0.001218013 | 30 | 644.5 | -584.5 | 0 | 0 | 0.001482329 | 0.002230626 | 0.002909897 | 0.00908124 | 0.01913284 | 0.02623536 | 0.03717856 | 0.04309419 | 0.04527098 | 0.04738962 | 0.04738962 | 0.04738962 | 0.04738962 | 0.04738962 | 0.04738962 | 0.04738962 | 0.04738962 | 0.04738962 | 0.04738962 | 0.04738962 | 0.04738962 | 0.04738962 | 0.04738962 | 0.04738962 | 0.04738962 | 0.04738962 | 0.04738962 | 0.04738962 | 0.04738962 | 0.04738962 | 0.04738962 | 0.04738962 | 0.04738962 | 0.04738962 | 0.04738962 | 0.04738962 | 0.04738962 | 0.04738962 | 0.04738962 | 0.04738962 | 0.04738962 | 0.04738962 | 0.04738962 | 0.04738962 | 0.04738962 | 0.04738962 | 0.04738962 | 0.04738962 | 0.04738962 | 0.04738962 | 0.04738962 | 0.04738962 | 0.046489 | 0.046489 | 0.04050206 | 0.03066713 | 0.02390321 | 0.009156826 | 0.0007231412 | 0 | 0 | 0 | 0 | 0 | 0.0009006254
1225 | 584.9627 | 0.001296317 | 40 | 652.5 | -572.5 | 0 | 0 | 0.001482329 | 0.002230626 | 0.002909897 | 0.00908124 | 0.01913284 | 0.02623536 | 0.03717856 | 0.04309419 | 0.04527098 | 0.04868594 | 0.04868594 | 0.04868594 | 0.04868594 | 0.04868594 | 0.04868594 | 0.04868594 | 0.04868594 | 0.04868594 | 0.04868594 | 0.04868594 | 0.04868594 | 0.04868594 | 0.04868594 | 0.04868594 | 0.04868594 | 0.04868594 | 0.04868594 | 0.04868594 | 0.04868594 | 0.04868594 | 0.04868594 | 0.04868594 | 0.04868594 | 0.04868594 | 0.04868594 | 0.04868594 | 0.04868594 | 0.04868594 | 0.04868594 | 0.04868594 | 0.04868594 | 0.04868594 | 0.04868594 | 0.04868594 | 0.04868594 | 0.04868594 | 0.04868594 | 0.04868594 | 0.04868594 | 0.04868594 | 0.04868594 | 0.04868594 | 0.04778531 | 0.04778531 | 0.04179837 | 0.03066713 | 0.02390321 | 0.009156826 | 0.0007231412 | 0 | 0 | 0 | 0 | 0 | 0.0009006254
1225 | 648.6167 | 0.001437378 | 30 | 642.5 | -582.5 | 0 | 0 | 0.001482329 | 0.002230626 | 0.002909897 | 0.00908124 | 0.01913284 | 0.02623536 | 0.03717856 | 0.04309419 | 0.04527098 | 0.05012332 | 0.05012332 | 0.05012332 | 0.05012332 | 0.05012332 | 0.05012332 | 0.05012332 | 0.05012332 | 0.05012332 | 0.05012332 | 0.05012332 | 0.05012332 | 0.05012332 | 0.05012332 | 0.05012332 | 0.05012332 | 0.05012332 | 0.05012332 | 0.05012332 | 0.05012332 | 0.05012332 | 0.05012332 | 0.05012332 | 0.05012332 | 0.05012332 | 0.05012332 | 0.05012332 | 0.05012332 | 0.05012332 | 0.05012332 | 0.05012332 | 0.05012332 | 0.05012332 | 0.05012332 | 0.05012332 | 0.05012332 | 0.05012332 | 0.05012332 | 0.05012332 | 0.05012332 | 0.05012332 | 0.05012332 | 0.05012332 | 0.04922269 | 0.04922269 | 0.04323575 | 0.03066713 | 0.02390321 | 0.009156826 | 0.0007231412 | 0 | 0 | 0 | 0 | 0 | 0.0009006254
1225 | 601.3402 | 0.00133261 | 20 | 632.5 | -592.5 | 0 | 0 | 0.001482329 | 0.002230626 | 0.002909897 | 0.00908124 | 0.01913284 | 0.02623536 | 0.03717856 | 0.04309419 | 0.0466036 | 0.05145593 | 0.05145593 | 0.05145593 | 0.05145593 | 0.05145593 | 0.05145593 | 0.05145593 | 0.05145593 | 0.05145593 | 0.05145593 | 0.05145593 | 0.05145593 | 0.05145593 | 0.05145593 | 0.05145593 | 0.05145593 | 0.05145593 | 0.05145593 | 0.05145593 | 0.05145593 | 0.05145593 | 0.05145593 | 0.05145593 | 0.05145593 | 0.05145593 | 0.05145593 | 0.05145593 | 0.05145593 | 0.05145593 | 0.05145593 | 0.05145593 | 0.05145593 | 0.05145593 | 0.05145593 | 0.05145593 | 0.05145593 | 0.05145593 | 0.05145593 | 0.05145593 | 0.05145593 | 0.05145593 | 0.05145593 | 0.05145593 | 0.0505553 | 0.0505553 | 0.04323575 | 0.03066713 | 0.02390321 | 0.009156826 | 0.0007231412 | 0 | 0 | 0 | 0 | 0 | 0.0009006254
1225 | 596.1288 | 0.001321062 | 10 | 622.5 | -602.5 | 0 | 0 | 0.001482329 | 0.002230626 | 0.002909897 | 0.00908124 | 0.01913284 | 0.02623536 | 0.03717856 | 0.04309419 | 0.04792466 | 0.05277699 | 0.05277699 | 0.05277699 | 0.05277699 | 0.05277699 | 0.05277699 | 0.05277699 | 0.05277699 | 0.05277699 | 0.05277699 | 0.05277699 | 0.05277699 | 0.05277699 | 0.05277699 | 0.05277699 | 0.05277699 | 0.05277699 | 0.05277699 | 0.05277699 | 0.05277699 | 0.05277699 | 0.05277699 | 0.05277699 | 0.05277699 | 0.05277699 | 0.05277699 | 0.05277699 | 0.05277699 | 0.05277699 | 0.05277699 | 0.05277699 | 0.05277699 | 0.05277699 | 0.05277699 | 0.05277699 | 0.05277699 | 0.05277699 | 0.05277699 | 0.05277699 | 0.05277699 | 0.05277699 | 0.05277699 | 0.05277699 | 0.05187637 | 0.05187637 | 0.04323575 | 0.03066713 | 0.02390321 | 0.009156826 | 0.0007231412 | 0 | 0 | 0 | 0 | 0.0002506071 | 0.0007206351
1236 | 680.624 | 0.001508309 | 0 | 618 | -618 | 0 | 0 | 0.001482329 | 0.002230626 | 0.002909897 | 0.00908124 | 0.01913284 | 0.02623536 | 0.03717856 | 0.0446025 | 0.04943297 | 0.0542853 | 0.0542853 | 0.0542853 | 0.0542853 | 0.0542853 | 0.0542853 | 0.0542853 | 0.0542853 | 0.0542853 | 0.0542853 | 0.0542853 | 0.0542853 | 0.0542853 | 0.0542853 | 0.0542853 | 0.0542853 | 0.0542853 | 0.0542853 | 0.0542853 | 0.0542853 | 0.0542853 | 0.0542853 | 0.0542853 | 0.0542853 | 0.0542853 | 0.0542853 | 0.0542853 | 0.0542853 | 0.0542853 | 0.0542853 | 0.0542853 | 0.0542853 | 0.0542853 | 0.0542853 | 0.0542853 | 0.0542853 | 0.0542853 | 0.0542853 | 0.0542853 | 0.0542853 | 0.0542853 | 0.0542853 | 0.0542853 | 0.05338467 | 0.05338467 | 0.04323575 | 0.03066713 | 0.02390321 | 0.009156826 | 0.0007231412 | 0 | 0 | 0 | 0 | 0.003065397 | 0.000568958
1231 | 889.5502 | 0.001971303 | -10 | 605.5 | -625.5 | 0 | 0 | 0.001482329 | 0.002230626 | 0.002909897 | 0.00908124 | 0.01913284 | 0.02623536 | 0.03717856 | 0.0465738 | 0.05140427 | 0.0562566 | 0.0562566 | 0.0562566 | 0.0562566 | 0.0562566 | 0.0562566 | 0.0562566 | 0.0562566 | 0.0562566 | 0.0562566 | 0.0562566 | 0.0562566 | 0.0562566 | 0.0562566 | 0.0562566 | 0.0562566 | 0.0562566 | 0.0562566 | 0.0562566 | 0.0562566 | 0.0562566 | 0.0562566 | 0.0562566 | 0.0562566 | 0.0562566 | 0.0562566 | 0.0562566 | 0.0562566 | 0.0562566 | 0.0562566 | 0.0562566 | 0.0562566 | 0.0562566 | 0.0562566 | 0.0562566 | 0.0562566 | 0.0562566 | 0.0562566 | 0.0562566 | 0.0562566 | 0.0562566 | 0.0562566 | 0.0562566 | 0.05535598 | 0.05338467 | 0.04323575 | 0.03066713 | 0.02390321 | 0.009156826 | 0.0007231412 | 0 | 0 | 0 | 0 | 0.004427392 | 0.0001476325
1203 | 1170.834 | 0.002594647 | -20 | 581.5 | -621.5 | 0 | 0 | 0.001482329 | 0.002230626 | 0.002909897 | 0.00908124 | 0.01913284 | 0.02623536 | 0.03717856 | 0.04916845 | 0.05399892 | 0.05885125 | 0.05885125 | 0.05885125 | 0.05885125 | 0.05885125 | 0.05885125 | 0.05885125 | 0.05885125 | 0.05885125 | 0.05885125 | 0.05885125 | 0.05885125 | 0.05885125 | 0.05885125 | 0.05885125 | 0.05885125 | 0.05885125 | 0.05885125 | 0.05885125 | 0.05885125 | 0.05885125 | 0.05885125 | 0.05885125 | 0.05885125 | 0.05885125 | 0.05885125 | 0.05885125 | 0.05885125 | 0.05885125 | 0.05885125 | 0.05885125 | 0.05885125 | 0.05885125 | 0.05885125 | 0.05885125 | 0.05885125 | 0.05885125 | 0.05885125 | 0.05885125 | 0.05885125 | 0.05885125 | 0.05885125 | 0.05885125 | 0.05535598 | 0.05338467 | 0.04323575 | 0.03066713 | 0.02390321 | 0.009156826 | 0.0007231412 | 0 | 0 | 0 | 0 | 0.003700994 | 0
1203 | 1279.601 | 0.002835682 | -30 | 571.5 | -631.5 | 0 | 0 | 0.001482329 | 0.002230626 | 0.002909897 | 0.00908124 | 0.01913284 | 0.02623536 | 0.03717856 | 0.05200413 | 0.0568346 | 0.06168693 | 0.06168693 | 0.06168693 | 0.06168693 | 0.06168693 | 0.06168693 | 0.06168693 | 0.06168693 | 0.06168693 | 0.06168693 | 0.06168693 | 0.06168693 | 0.06168693 | 0.06168693 | 0.06168693 | 0.06168693 | 0.06168693 | 0.06168693 | 0.06168693 | 0.06168693 | 0.06168693 | 0.06168693 | 0.06168693 | 0.06168693 | 0.06168693 | 0.06168693 | 0.06168693 | 0.06168693 | 0.06168693 | 0.06168693 | 0.06168693 | 0.06168693 | 0.06168693 | 0.06168693 | 0.06168693 | 0.06168693 | 0.06168693 | 0.06168693 | 0.06168693 | 0.06168693 | 0.06168693 | 0.06168693 | 0.06168693 | 0.05535598 | 0.05338467 | 0.04323575 | 0.03066713 | 0.02390321 | 0.009156826 | 0.0007231412 | 0 | 0 | 0 | 0 | 0.005513992 | 0
1143 | 966.3331 | 0.00214146 | -40 | 531.5 | -611.5 | 0 | 0 | 0.001482329 | 0.002230626 | 0.002909897 | 0.00908124 | 0.01913284 | 0.02623536 | 0.03717856 | 0.05200413 | 0.05897606 | 0.06382839 | 0.06382839 | 0.06382839 | 0.06382839 | 0.06382839 | 0.06382839 | 0.06382839 | 0.06382839 | 0.06382839 | 0.06382839 | 0.06382839 | 0.06382839 | 0.06382839 | 0.06382839 | 0.06382839 | 0.06382839 | 0.06382839 | 0.06382839 | 0.06382839 | 0.06382839 | 0.06382839 | 0.06382839 | 0.06382839 | 0.06382839 | 0.06382839 | 0.06382839 | 0.06382839 | 0.06382839 | 0.06382839 | 0.06382839 | 0.06382839 | 0.06382839 | 0.06382839 | 0.06382839 | 0.06382839 | 0.06382839 | 0.06382839 | 0.06382839 | 0.06382839 | 0.06382839 | 0.06382839 | 0.06168693 | 0.06168693 | 0.05535598 | 0.05338467 | 0.04323575 | 0.03066713 | 0.02390321 | 0.009156826 | 0.0007231412 | 0 | 0 | 0 | 0 | 0.001885001 | 0
1143 | 980.0854 | 0.002171935 | -30 | 541.5 | -601.5 | 0 | 0 | 0.001482329 | 0.002230626 | 0.002909897 | 0.00908124 | 0.01913284 | 0.02623536 | 0.03717856 | 0.05200413 | 0.06114799 | 0.06600033 | 0.06600033 | 0.06600033 | 0.06600033 | 0.06600033 | 0.06600033 | 0.06600033 | 0.06600033 | 0.06600033 | 0.06600033 | 0.06600033 | 0.06600033 | 0.06600033 | 0.06600033 | 0.06600033 | 0.06600033 | 0.06600033 | 0.06600033 | 0.06600033 | 0.06600033 | 0.06600033 | 0.06600033 | 0.06600033 | 0.06600033 | 0.06600033 | 0.06600033 | 0.06600033 | 0.06600033 | 0.06600033 | 0.06600033 | 0.06600033 | 0.06600033 | 0.06600033 | 0.06600033 | 0.06600033 | 0.06600033 | 0.06600033 | 0.06600033 | 0.06600033 | 0.06600033 | 0.06600033 | 0.06385887 | 0.06168693 | 0.05535598 | 0.05338467 | 0.04323575 | 0.03066713 | 0.02390321 | 0.009156826 | 0.0007231412 | 0 | 0 | 0 | 0 | 6.900774e-05 | 0
1143 | 994.7583 | 0.002204452 | -20 | 551.5 | -591.5 | 0 | 0 | 0.001482329 | 0.002230626 | 0.002909897 | 0.00908124 | 0.01913284 | 0.02623536 | 0.03717856 | 0.05200413 | 0.06335244 | 0.06820478 | 0.06820478 | 0.06820478 | 0.06820478 | 0.06820478 | 0.06820478 | 0.06820478 | 0.06820478 | 0.06820478 | 0.06820478 | 0.06820478 | 0.06820478 | 0.06820478 | 0.06820478 | 0.06820478 | 0.06820478 | 0.06820478 | 0.06820478 | 0.06820478 | 0.06820478 | 0.06820478 | 0.06820478 | 0.06820478 | 0.06820478 | 0.06820478 | 0.06820478 | 0.06820478 | 0.06820478 | 0.06820478 | 0.06820478 | 0.06820478 | 0.06820478 | 0.06820478 | 0.06820478 | 0.06820478 | 0.06820478 | 0.06820478 | 0.06820478 | 0.06820478 | 0.06820478 | 0.06820478 | 0.06606332 | 0.06168693 | 0.05535598 | 0.05338467 | 0.04323575 | 0.03066713 | 0.02390321 | 0.009156826 | 0.0007231412 | 0 | 0 | 0 | 0 | 0 | 0.0003061518
1143 | 1003.128 | 0.002223 | -10 | 561.5 | -581.5 | 0 | 0 | 0.001482329 | 0.002230626 | 0.002909897 | 0.00908124 | 0.01913284 | 0.02623536 | 0.03717856 | 0.05200413 | 0.06335244 | 0.07042778 | 0.07042778 | 0.07042778 | 0.07042778 | 0.07042778 | 0.07042778 | 0.07042778 | 0.07042778 | 0.07042778 | 0.07042778 | 0.07042778 | 0.07042778 | 0.07042778 | 0.07042778 | 0.07042778 | 0.07042778 | 0.07042778 | 0.07042778 | 0.07042778 | 0.07042778 | 0.07042778 | 0.07042778 | 0.07042778 | 0.07042778 | 0.07042778 | 0.07042778 | 0.07042778 | 0.07042778 | 0.07042778 | 0.07042778 | 0.07042778 | 0.07042778 | 0.07042778 | 0.07042778 | 0.07042778 | 0.07042778 | 0.07042778 | 0.07042778 | 0.07042778 | 0.07042778 | 0.07042778 | 0.06828632 | 0.06390993 | 0.05535598 | 0.05338467 | 0.04323575 | 0.03066713 | 0.02390321 | 0.009156826 | 0.0007231412 | 0 | 0 | 0 | 0 | 0 | 0.001107596
1143 | 1010.06 | 0.002238361 | 0 | 571.5 | -571.5 | 0 | 0 | 0.001482329 | 0.002230626 | 0.002909897 | 0.00908124 | 0.01913284 | 0.02623536 | 0.03717856 | 0.05200413 | 0.06335244 | 0.07266614 | 0.07266614 | 0.07266614 | 0.07266614 | 0.07266614 | 0.07266614 | 0.07266614 | 0.07266614 | 0.07266614 | 0.07266614 | 0.07266614 | 0.07266614 | 0.07266614 | 0.07266614 | 0.07266614 | 0.07266614 | 0.07266614 | 0.07266614 | 0.07266614 | 0.07266614 | 0.07266614 | 0.07266614 | 0.07266614 | 0.07266614 | 0.07266614 | 0.07266614 | 0.07266614 | 0.07266614 | 0.07266614 | 0.07266614 | 0.07266614 | 0.07266614 | 0.07266614 | 0.07266614 | 0.07266614 | 0.07266614 | 0.07266614 | 0.07266614 | 0.07266614 | 0.07266614 | 0.07266614 | 0.07052468 | 0.06614829 | 0.05535598 | 0.05338467 | 0.04323575 | 0.03066713 | 0.02390321 | 0.009156826 | 0.0007231412 | 0 | 0 | 0 | 0 | 0 | 0.001909041
1143 | 1001.798 | 0.002220053 | 10 | 581.5 | -561.5 | 0 | 0 | 0.001482329 | 0.002230626 | 0.002909897 | 0.00908124 | 0.01913284 | 0.02623536 | 0.03717856 | 0.05200413 | 0.06335244 | 0.07488619 | 0.07488619 | 0.07488619 | 0.07488619 | 0.07488619 | 0.07488619 | 0.07488619 | 0.07488619 | 0.07488619 | 0.07488619 | 0.07488619 | 0.07488619 | 0.07488619 | 0.07488619 | 0.07488619 | 0.07488619 | 0.07488619 | 0.07488619 | 0.07488619 | 0.07488619 | 0.07488619 | 0.07488619 | 0.07488619 | 0.07488619 | 0.07488619 | 0.07488619 | 0.07488619 | 0.07488619 | 0.07488619 | 0.07488619 | 0.07488619 | 0.07488619 | 0.07488619 | 0.07488619 | 0.07488619 | 0.07488619 | 0.07488619 | 0.07488619 | 0.07488619 | 0.07488619 | 0.07488619 | 0.07274473 | 0.06836835 | 0.05535598 | 0.05338467 | 0.04323575 | 0.03066713 | 0.02390321 | 0.009156826 | 0.0007231412 | 0 | 0 | 0 | 0 | 0 | 0.003304347
1140 | 907.8755 | 0.002011913 | 20 | 590 | -550 | 0 | 0 | 0.001482329 | 0.002230626 | 0.002909897 | 0.00908124 | 0.01913284 | 0.02623536 | 0.03717856 | 0.05200413 | 0.06335244 | 0.07488619 | 0.07689811 | 0.07689811 | 0.07689811 | 0.07689811 | 0.07689811 | 0.07689811 | 0.07689811 | 0.07689811 | 0.07689811 | 0.07689811 | 0.07689811 | 0.07689811 | 0.07689811 | 0.07689811 | 0.07689811 | 0.07689811 | 0.07689811 | 0.07689811 | 0.07689811 | 0.07689811 | 0.07689811 | 0.07689811 | 0.07689811 | 0.07689811 | 0.07689811 | 0.07689811 | 0.07689811 | 0.07689811 | 0.07689811 | 0.07689811 | 0.07689811 | 0.07689811 | 0.07689811 | 0.07689811 | 0.07689811 | 0.07689811 | 0.07689811 | 0.07689811 | 0.07689811 | 0.07689811 | 0.07475665 | 0.07038026 | 0.05736789 | 0.05338467 | 0.04323575 | 0.03066713 | 0.02390321 | 0.009156826 | 0.0007231412 | 0 | 0 | 0 | 0 | 0 | 0.004696536
1140 | 928.7467 | 0.002058166 | 30 | 600 | -540 | 0 | 0 | 0.001482329 | 0.002230626 | 0.002909897 | 0.00908124 | 0.01913284 | 0.02623536 | 0.03717856 | 0.05200413 | 0.06335244 | 0.07488619 | 0.07895627 | 0.07895627 | 0.07895627 | 0.07895627 | 0.07895627 | 0.07895627 | 0.07895627 | 0.07895627 | 0.07895627 | 0.07895627 | 0.07895627 | 0.07895627 | 0.07895627 | 0.07895627 | 0.07895627 | 0.07895627 | 0.07895627 | 0.07895627 | 0.07895627 | 0.07895627 | 0.07895627 | 0.07895627 | 0.07895627 | 0.07895627 | 0.07895627 | 0.07895627 | 0.07895627 | 0.07895627 | 0.07895627 | 0.07895627 | 0.07895627 | 0.07895627 | 0.07895627 | 0.07895627 | 0.07895627 | 0.07895627 | 0.07895627 | 0.07895627 | 0.07895627 | 0.07895627 | 0.07681481 | 0.07243843 | 0.05942606 | 0.05338467 | 0.04323575 | 0.03066713 | 0.02390321 | 0.009156826 | 0.0007231412 | 0 | 0 | 0 | 0 | 0 | 0.006334405
1130 | 562.9484 | 0.001247532 | 40 | 605 | -525 | 0 | 0 | 0.001482329 | 0.002230626 | 0.002909897 | 0.00908124 | 0.01913284 | 0.02623536 | 0.03717856 | 0.05200413 | 0.06335244 | 0.07488619 | 0.07895627 | 0.0802038 | 0.0802038 | 0.0802038 | 0.0802038 | 0.0802038 | 0.0802038 | 0.0802038 | 0.0802038 | 0.0802038 | 0.0802038 | 0.0802038 | 0.0802038 | 0.0802038 | 0.0802038 | 0.0802038 | 0.0802038 | 0.0802038 | 0.0802038 | 0.0802038 | 0.0802038 | 0.0802038 | 0.0802038 | 0.0802038 | 0.0802038 | 0.0802038 | 0.0802038 | 0.0802038 | 0.0802038 | 0.0802038 | 0.0802038 | 0.0802038 | 0.0802038 | 0.0802038 | 0.0802038 | 0.0802038 | 0.0802038 | 0.0802038 | 0.0802038 | 0.0802038 | 0.07806234 | 0.07368596 | 0.06067359 | 0.05338467 | 0.04323575 | 0.03066713 | 0.02390321 | 0.009156826 | 0.0007231412 | 0 | 0 | 0 | 0 | 0 | 0.008407367
1130 | 993.4788 | 0.002201616 | 30 | 595 | -535 | 0 | 0 | 0.001482329 | 0.002230626 | 0.002909897 | 0.00908124 | 0.01913284 | 0.02623536 | 0.03717856 | 0.05200413 | 0.06335244 | 0.07488619 | 0.08115789 | 0.08240542 | 0.08240542 | 0.08240542 | 0.08240542 | 0.08240542 | 0.08240542 | 0.08240542 | 0.08240542 | 0.08240542 | 0.08240542 | 0.08240542 | 0.08240542 | 0.08240542 | 0.08240542 | 0.08240542 | 0.08240542 | 0.08240542 | 0.08240542 | 0.08240542 | 0.08240542 | 0.08240542 | 0.08240542 | 0.08240542 | 0.08240542 | 0.08240542 | 0.08240542 | 0.08240542 | 0.08240542 | 0.08240542 | 0.08240542 | 0.08240542 | 0.08240542 | 0.08240542 | 0.08240542 | 0.08240542 | 0.08240542 | 0.08240542 | 0.08240542 | 0.08240542 | 0.08026396 | 0.07588757 | 0.0628752 | 0.05338467 | 0.04323575 | 0.03066713 | 0.02390321 | 0.009156826 | 0.0007231412 | 0 | 0 | 0 | 0 | 0 | 0.005515471
1130 | 938.1264 | 0.002078951 | 20 | 585 | -545 | 0 | 0 | 0.001482329 | 0.002230626 | 0.002909897 | 0.00908124 | 0.01913284 | 0.02623536 | 0.03717856 | 0.05200413 | 0.06335244 | 0.07488619 | 0.08323684 | 0.08448437 | 0.08448437 | 0.08448437 | 0.08448437 | 0.08448437 | 0.08448437 | 0.08448437 | 0.08448437 | 0.08448437 | 0.08448437 | 0.08448437 | 0.08448437 | 0.08448437 | 0.08448437 | 0.08448437 | 0.08448437 | 0.08448437 | 0.08448437 | 0.08448437 | 0.08448437 | 0.08448437 | 0.08448437 | 0.08448437 | 0.08448437 | 0.08448437 | 0.08448437 | 0.08448437 | 0.08448437 | 0.08448437 | 0.08448437 | 0.08448437 | 0.08448437 | 0.08448437 | 0.08448437 | 0.08448437 | 0.08448437 | 0.08448437 | 0.08448437 | 0.08448437 | 0.08234291 | 0.07796653 | 0.0628752 | 0.05338467 | 0.04323575 | 0.03066713 | 0.02390321 | 0.009156826 | 0.0007231412 | 0 | 0 | 0 | 0 | 0 | 0.003877601
1104 | 804.0805 | 0.001781897 | 10 | 562 | -542 | 0 | 0 | 0.001482329 | 0.002230626 | 0.002909897 | 0.00908124 | 0.01913284 | 0.02623536 | 0.03717856 | 0.05200413 | 0.06335244 | 0.07488619 | 0.08501874 | 0.08626627 | 0.08626627 | 0.08626627 | 0.08626627 | 0.08626627 | 0.08626627 | 0.08626627 | 0.08626627 | 0.08626627 | 0.08626627 | 0.08626627 | 0.08626627 | 0.08626627 | 0.08626627 | 0.08626627 | 0.08626627 | 0.08626627 | 0.08626627 | 0.08626627 | 0.08626627 | 0.08626627 | 0.08626627 | 0.08626627 | 0.08626627 | 0.08626627 | 0.08626627 | 0.08626627 | 0.08626627 | 0.08626627 | 0.08626627 | 0.08626627 | 0.08626627 | 0.08626627 | 0.08626627 | 0.08626627 | 0.08626627 | 0.08626627 | 0.08626627 | 0.08626627 | 0.08412481 | 0.07974842 | 0.0628752 | 0.05338467 | 0.04323575 | 0.03066713 | 0.02390321 | 0.009156826 | 0.0007231412 | 0 | 0 | 0 | 0 | 0 | 0.001147668
1104 | 750.0223 | 0.0016621 | 0 | 552 | -552 | 0 | 0 | 0.001482329 | 0.002230626 | 0.002909897 | 0.00908124 | 0.01913284 | 0.02623536 | 0.03717856 | 0.05200413 | 0.06335244 | 0.07488619 | 0.08668084 | 0.08792837 | 0.08792837 | 0.08792837 | 0.08792837 | 0.08792837 | 0.08792837 | 0.08792837 | 0.08792837 | 0.08792837 | 0.08792837 | 0.08792837 | 0.08792837 | 0.08792837 | 0.08792837 | 0.08792837 | 0.08792837 | 0.08792837 | 0.08792837 | 0.08792837 | 0.08792837 | 0.08792837 | 0.08792837 | 0.08792837 | 0.08792837 | 0.08792837 | 0.08792837 | 0.08792837 | 0.08792837 | 0.08792837 | 0.08792837 | 0.08792837 | 0.08792837 | 0.08792837 | 0.08792837 | 0.08792837 | 0.08792837 | 0.08792837 | 0.08792837 | 0.08792837 | 0.08578691 | 0.07974842 | 0.0628752 | 0.05338467 | 0.04323575 | 0.03066713 | 0.02390321 | 0.009156826 | 0.0007231412 | 0 | 0 | 0 | 0 | 0.0002016967 | 0.000346224
1104 | 800.5859 | 0.001774153 | -10 | 542 | -562 | 0 | 0 | 0.001482329 | 0.002230626 | 0.002909897 | 0.00908124 | 0.01913284 | 0.02623536 | 0.03717856 | 0.05200413 | 0.06335244 | 0.07666035 | 0.08845499 | 0.08970252 | 0.08970252 | 0.08970252 | 0.08970252 | 0.08970252 | 0.08970252 | 0.08970252 | 0.08970252 | 0.08970252 | 0.08970252 | 0.08970252 | 0.08970252 | 0.08970252 | 0.08970252 | 0.08970252 | 0.08970252 | 0.08970252 | 0.08970252 | 0.08970252 | 0.08970252 | 0.08970252 | 0.08970252 | 0.08970252 | 0.08970252 | 0.08970252 | 0.08970252 | 0.08970252 | 0.08970252 | 0.08970252 | 0.08970252 | 0.08970252 | 0.08970252 | 0.08970252 | 0.08970252 | 0.08970252 | 0.08970252 | 0.08970252 | 0.08970252 | 0.08970252 | 0.08756106 | 0.07974842 | 0.0628752 | 0.05338467 | 0.04323575 | 0.03066713 | 0.02390321 | 0.009156826 | 0.0007231412 | 0 | 0 | 0 | 0 | 0.0006685873 | 0
1104 | 789.0723 | 0.001748638 | -20 | 532 | -572 | 0 | 0 | 0.001482329 | 0.002230626 | 0.002909897 | 0.00908124 | 0.01913284 | 0.02623536 | 0.03717856 | 0.05200413 | 0.06335244 | 0.07840898 | 0.09020363 | 0.09145116 | 0.09145116 | 0.09145116 | 0.09145116 | 0.09145116 | 0.09145116 | 0.09145116 | 0.09145116 | 0.09145116 | 0.09145116 | 0.09145116 | 0.09145116 | 0.09145116 | 0.09145116 | 0.09145116 | 0.09145116 | 0.09145116 | 0.09145116 | 0.09145116 | 0.09145116 | 0.09145116 | 0.09145116 | 0.09145116 | 0.09145116 | 0.09145116 | 0.09145116 | 0.09145116 | 0.09145116 | 0.09145116 | 0.09145116 | 0.09145116 | 0.09145116 | 0.09145116 | 0.09145116 | 0.09145116 | 0.09145116 | 0.09145116 | 0.09145116 | 0.09145116 | 0.08756106 | 0.07974842 | 0.0628752 | 0.05338467 | 0.04323575 | 0.03066713 | 0.02390321 | 0.009156826 | 0.0007231412 | 0 | 0 | 0 | 0 | 0.001135478 | 0
1104 | 737.8868 | 0.001635207 | -30 | 522 | -582 | 0 | 0 | 0.001482329 | 0.002230626 | 0.002909897 | 0.00908124 | 0.01913284 | 0.02623536 | 0.03717856 | 0.05200413 | 0.06335244 | 0.08004419 | 0.09183883 | 0.09308637 | 0.09308637 | 0.09308637 | 0.09308637 | 0.09308637 | 0.09308637 | 0.09308637 | 0.09308637 | 0.09308637 | 0.09308637 | 0.09308637 | 0.09308637 | 0.09308637 | 0.09308637 | 0.09308637 | 0.09308637 | 0.09308637 | 0.09308637 | 0.09308637 | 0.09308637 | 0.09308637 | 0.09308637 | 0.09308637 | 0.09308637 | 0.09308637 | 0.09308637 | 0.09308637 | 0.09308637 | 0.09308637 | 0.09308637 | 0.09308637 | 0.09308637 | 0.09308637 | 0.09308637 | 0.09308637 | 0.09308637 | 0.09308637 | 0.09308637 | 0.09308637 | 0.08756106 | 0.07974842 | 0.0628752 | 0.05338467 | 0.04323575 | 0.03066713 | 0.02390321 | 0.009156826 | 0.0007231412 | 0 | 0 | 0 | 0 | 0.004602296 | 0
1104 | 832.0923 | 0.001843973 | -40 | 512 | -592 | 0 | 0 | 0.001482329 | 0.002230626 | 0.002909897 | 0.00908124 | 0.01913284 | 0.02623536 | 0.03717856 | 0.05200413 | 0.06519642 | 0.08188816 | 0.09368281 | 0.09493034 | 0.09493034 | 0.09493034 | 0.09493034 | 0.09493034 | 0.09493034 | 0.09493034 | 0.09493034 | 0.09493034 | 0.09493034 | 0.09493034 | 0.09493034 | 0.09493034 | 0.09493034 | 0.09493034 | 0.09493034 | 0.09493034 | 0.09493034 | 0.09493034 | 0.09493034 | 0.09493034 | 0.09493034 | 0.09493034 | 0.09493034 | 0.09493034 | 0.09493034 | 0.09493034 | 0.09493034 | 0.09493034 | 0.09493034 | 0.09493034 | 0.09493034 | 0.09493034 | 0.09493034 | 0.09493034 | 0.09493034 | 0.09493034 | 0.09493034 | 0.09493034 | 0.08756106 | 0.07974842 | 0.0628752 | 0.05338467 | 0.04323575 | 0.03066713 | 0.02390321 | 0.009156826 | 0.0007231412 | 0 | 0 | 0 | 0 | 0.009016459 | 0
958 | 1224.999 | 0.00271468 | -30 | 449 | -509 | 0 | 0 | 0.001482329 | 0.002230626 | 0.002909897 | 0.00908124 | 0.01913284 | 0.02623536 | 0.03717856 | 0.05200413 | 0.06519642 | 0.08188816 | 0.09368281 | 0.09764502 | 0.09764502 | 0.09764502 | 0.09764502 | 0.09764502 | 0.09764502 | 0.09764502 | 0.09764502 | 0.09764502 | 0.09764502 | 0.09764502 | 0.09764502 | 0.09764502 | 0.09764502 | 0.09764502 | 0.09764502 | 0.09764502 | 0.09764502 | 0.09764502 | 0.09764502 | 0.09764502 | 0.09764502 | 0.09764502 | 0.09764502 | 0.09764502 | 0.09764502 | 0.09764502 | 0.09764502 | 0.09764502 | 0.09764502 | 0.09764502 | 0.09764502 | 0.09764502 | 0.09764502 | 0.09764502 | 0.09764502 | 0.09493034 | 0.09493034 | 0.09493034 | 0.08756106 | 0.07974842 | 0.0628752 | 0.05338467 | 0.04323575 | 0.03066713 | 0.02390321 | 0.009156826 | 0.0007231412 | 0 | 0 | 0 | 0 | 0 | 0
958 | 1217.468 | 0.00269799 | -20 | 459 | -499 | 0 | 0 | 0.001482329 | 0.002230626 | 0.002909897 | 0.00908124 | 0.01913284 | 0.02623536 | 0.03717856 | 0.05200413 | 0.06519642 | 0.08188816 | 0.09368281 | 0.09764502 | 0.100343 | 0.100343 | 0.100343 | 0.100343 | 0.100343 | 0.100343 | 0.100343 | 0.100343 | 0.100343 | 0.100343 | 0.100343 | 0.100343 | 0.100343 | 0.100343 | 0.100343 | 0.100343 | 0.100343 | 0.100343 | 0.100343 | 0.100343 | 0.100343 | 0.100343 | 0.100343 | 0.100343 | 0.100343 | 0.100343 | 0.100343 | 0.100343 | 0.100343 | 0.100343 | 0.100343 | 0.100343 | 0.100343 | 0.100343 | 0.100343 | 0.09762833 | 0.09493034 | 0.09493034 | 0.08756106 | 0.07974842 | 0.0628752 | 0.05338467 | 0.04323575 | 0.03066713 | 0.02390321 | 0.009156826 | 0.0007231412 | 0 | 0 | 0 | 0 | 0 | 0
958 | 774.8072 | 0.001717025 | -10 | 469 | -489 | 0 | 0 | 0.001482329 | 0.002230626 | 0.002909897 | 0.00908124 | 0.01913284 | 0.02623536 | 0.03717856 | 0.05200413 | 0.06519642 | 0.08188816 | 0.09368281 | 0.09764502 | 0.10206 | 0.10206 | 0.10206 | 0.10206 | 0.10206 | 0.10206 | 0.10206 | 0.10206 | 0.10206 | 0.10206 | 0.10206 | 0.10206 | 0.10206 | 0.10206 | 0.10206 | 0.10206 | 0.10206 | 0.10206 | 0.10206 | 0.10206 | 0.10206 | 0.10206 | 0.10206 | 0.10206 | 0.10206 | 0.10206 | 0.10206 | 0.10206 | 0.10206 | 0.10206 | 0.10206 | 0.10206 | 0.10206 | 0.10206 | 0.10206 | 0.09934535 | 0.09493034 | 0.09493034 | 0.08756106 | 0.07974842 | 0.0628752 | 0.05338467 | 0.04323575 | 0.03066713 | 0.02390321 | 0.009156826 | 0.0007231412 | 0 | 0 | 0 | 0 | 0 | 0.000150364
958 | 831.0197 | 0.001841596 | 0 | 479 | -479 | 0 | 0 | 0.001482329 | 0.002230626 | 0.002909897 | 0.00908124 | 0.01913284 | 0.02623536 | 0.03717856 | 0.05200413 | 0.06519642 | 0.08188816 | 0.09368281 | 0.09764502 | 0.10206 | 0.1039016 | 0.1039016 | 0.1039016 | 0.1039016 | 0.1039016 | 0.1039016 | 0.1039016 | 0.1039016 | 0.1039016 | 0.1039016 | 0.1039016 | 0.1039016 | 0.1039016 | 0.1039016 | 0.1039016 | 0.1039016 | 0.1039016 | 0.1039016 | 0.1039016 | 0.1039016 | 0.1039016 | 0.1039016 | 0.1039016 | 0.1039016 | 0.1039016 | 0.1039016 | 0.1039016 | 0.1039016 | 0.1039016 | 0.1039016 | 0.1039016 | 0.1039016 | 0.1039016 | 0.1039016 | 0.1011869 | 0.09493034 | 0.09493034 | 0.08756106 | 0.07974842 | 0.0628752 | 0.05338467 | 0.04323575 | 0.03066713 | 0.02390321 | 0.009156826 | 0.0007231412 | 0 | 0 | 0 | 0 | 0 | 0.001166337
958 | 740.3157 | 0.00164059 | 10 | 489 | -469 | 0 | 0 | 0.001482329 | 0.002230626 | 0.002909897 | 0.00908124 | 0.01913284 | 0.02623536 | 0.03717856 | 0.05200413 | 0.06519642 | 0.08188816 | 0.09368281 | 0.09764502 | 0.10206 | 0.1055422 | 0.1055422 | 0.1055422 | 0.1055422 | 0.1055422 | 0.1055422 | 0.1055422 | 0.1055422 | 0.1055422 | 0.1055422 | 0.1055422 | 0.1055422 | 0.1055422 | 0.1055422 | 0.1055422 | 0.1055422 | 0.1055422 | 0.1055422 | 0.1055422 | 0.1055422 | 0.1055422 | 0.1055422 | 0.1055422 | 0.1055422 | 0.1055422 | 0.1055422 | 0.1055422 | 0.1055422 | 0.1055422 | 0.1055422 | 0.1055422 | 0.1055422 | 0.1055422 | 0.1055422 | 0.1028275 | 0.09657093 | 0.09493034 | 0.08756106 | 0.07974842 | 0.0628752 | 0.05338467 | 0.04323575 | 0.03066713 | 0.02390321 | 0.009156826 | 0.0007231412 | 0 | 0 | 0 | 0 | 0 | 0.00218231
958 | 843.0224 | 0.001868195 | 20 | 499 | -459 | 0 | 0 | 0.001482329 | 0.002230626 | 0.002909897 | 0.00908124 | 0.01913284 | 0.02623536 | 0.03717856 | 0.05200413 | 0.06519642 | 0.08188816 | 0.09368281 | 0.09764502 | 0.10206 | 0.1074104 | 0.1074104 | 0.1074104 | 0.1074104 | 0.1074104 | 0.1074104 | 0.1074104 | 0.1074104 | 0.1074104 | 0.1074104 | 0.1074104 | 0.1074104 | 0.1074104 | 0.1074104 | 0.1074104 | 0.1074104 | 0.1074104 | 0.1074104 | 0.1074104 | 0.1074104 | 0.1074104 | 0.1074104 | 0.1074104 | 0.1074104 | 0.1074104 | 0.1074104 | 0.1074104 | 0.1074104 | 0.1074104 | 0.1074104 | 0.1074104 | 0.1074104 | 0.1074104 | 0.1074104 | 0.1046957 | 0.09843912 | 0.09493034 | 0.08756106 | 0.07974842 | 0.0628752 | 0.05338467 | 0.04323575 | 0.03066713 | 0.02390321 | 0.009156826 | 0.0007231412 | 0 | 0 | 0 | 0 | 0 | 0.003829256
958 | 745.7789 | 0.001652696 | 30 | 509 | -449 | 0 | 0 | 0.001482329 | 0.002230626 | 0.002909897 | 0.00908124 | 0.01913284 | 0.02623536 | 0.03717856 | 0.05200413 | 0.06519642 | 0.08188816 | 0.09368281 | 0.09764502 | 0.10206 | 0.1074104 | 0.1090631 | 0.1090631 | 0.1090631 | 0.1090631 | 0.1090631 | 0.1090631 | 0.1090631 | 0.1090631 | 0.1090631 | 0.1090631 | 0.1090631 | 0.1090631 | 0.1090631 | 0.1090631 | 0.1090631 | 0.1090631 | 0.1090631 | 0.1090631 | 0.1090631 | 0.1090631 | 0.1090631 | 0.1090631 | 0.1090631 | 0.1090631 | 0.1090631 | 0.1090631 | 0.1090631 | 0.1090631 | 0.1090631 | 0.1090631 | 0.1090631 | 0.1090631 | 0.1090631 | 0.1063484 | 0.1000918 | 0.09658303 | 0.08756106 | 0.07974842 | 0.0628752 | 0.05338467 | 0.04323575 | 0.03066713 | 0.02390321 | 0.009156826 | 0.0007231412 | 0 | 0 | 0 | 0 | 0 | 0.006170802
958 | 883.4961 | 0.001957887 | 40 | 519 | -439 | 0 | 0 | 0.001482329 | 0.002230626 | 0.002909897 | 0.00908124 | 0.01913284 | 0.02623536 | 0.03717856 | 0.05200413 | 0.06519642 | 0.08188816 | 0.09368281 | 0.09764502 | 0.10206 | 0.1074104 | 0.111021 | 0.111021 | 0.111021 | 0.111021 | 0.111021 | 0.111021 | 0.111021 | 0.111021 | 0.111021 | 0.111021 | 0.111021 | 0.111021 | 0.111021 | 0.111021 | 0.111021 | 0.111021 | 0.111021 | 0.111021 | 0.111021 | 0.111021 | 0.111021 | 0.111021 | 0.111021 | 0.111021 | 0.111021 | 0.111021 | 0.111021 | 0.111021 | 0.111021 | 0.111021 | 0.111021 | 0.111021 | 0.111021 | 0.1083063 | 0.1020497 | 0.09854092 | 0.08756106 | 0.07974842 | 0.0628752 | 0.05338467 | 0.04323575 | 0.03066713 | 0.02390321 | 0.009156826 | 0.0007231412 | 0 | 0 | 0 | 0 | 0 | 0.008512348
958 | 844.7302 | 0.001871979 | 30 | 509 | -449 | 0 | 0 | 0.001482329 | 0.002230626 | 0.002909897 | 0.00908124 | 0.01913284 | 0.02623536 | 0.03717856 | 0.05200413 | 0.06519642 | 0.08188816 | 0.09368281 | 0.09764502 | 0.10206 | 0.1074104 | 0.112893 | 0.112893 | 0.112893 | 0.112893 | 0.112893 | 0.112893 | 0.112893 | 0.112893 | 0.112893 | 0.112893 | 0.112893 | 0.112893 | 0.112893 | 0.112893 | 0.112893 | 0.112893 | 0.112893 | 0.112893 | 0.112893 | 0.112893 | 0.112893 | 0.112893 | 0.112893 | 0.112893 | 0.112893 | 0.112893 | 0.112893 | 0.112893 | 0.112893 | 0.112893 | 0.112893 | 0.112893 | 0.112893 | 0.1101783 | 0.1039217 | 0.1004129 | 0.08756106 | 0.07974842 | 0.0628752 | 0.05338467 | 0.04323575 | 0.03066713 | 0.02390321 | 0.009156826 | 0.0007231412 | 0 | 0 | 0 | 0 | 0 | 0.006170802
958 | 837.4841 | 0.001855921 | 20 | 499 | -459 | 0 | 0 | 0.001482329 | 0.002230626 | 0.002909897 | 0.00908124 | 0.01913284 | 0.02623536 | 0.03717856 | 0.05200413 | 0.06519642 | 0.08188816 | 0.09368281 | 0.09764502 | 0.10206 | 0.1092663 | 0.1147489 | 0.1147489 | 0.1147489 | 0.1147489 | 0.1147489 | 0.1147489 | 0.1147489 | 0.1147489 | 0.1147489 | 0.1147489 | 0.1147489 | 0.1147489 | 0.1147489 | 0.1147489 | 0.1147489 | 0.1147489 | 0.1147489 | 0.1147489 | 0.1147489 | 0.1147489 | 0.1147489 | 0.1147489 | 0.1147489 | 0.1147489 | 0.1147489 | 0.1147489 | 0.1147489 | 0.1147489 | 0.1147489 | 0.1147489 | 0.1147489 | 0.1147489 | 0.1147489 | 0.1120342 | 0.1057776 | 0.1004129 | 0.08756106 | 0.07974842 | 0.0628752 | 0.05338467 | 0.04323575 | 0.03066713 | 0.02390321 | 0.009156826 | 0.0007231412 | 0 | 0 | 0 | 0 | 0 | 0.003829256
958 | 880.6992 | 0.001951689 | 10 | 489 | -469 | 0 | 0 | 0.001482329 | 0.002230626 | 0.002909897 | 0.00908124 | 0.01913284 | 0.02623536 | 0.03717856 | 0.05200413 | 0.06519642 | 0.08188816 | 0.09368281 | 0.09764502 | 0.10206 | 0.111218 | 0.1167006 | 0.1167006 | 0.1167006 | 0.1167006 | 0.1167006 | 0.1167006 | 0.1167006 | 0.1167006 | 0.1167006 | 0.1167006 | 0.1167006 | 0.1167006 | 0.1167006 | 0.1167006 | 0.1167006 | 0.1167006 | 0.1167006 | 0.1167006 | 0.1167006 | 0.1167006 | 0.1167006 | 0.1167006 | 0.1167006 | 0.1167006 | 0.1167006 | 0.1167006 | 0.1167006 | 0.1167006 | 0.1167006 | 0.1167006 | 0.1167006 | 0.1167006 | 0.1167006 | 0.1139859 | 0.1077293 | 0.1004129 | 0.08756106 | 0.07974842 | 0.0628752 | 0.05338467 | 0.04323575 | 0.03066713 | 0.02390321 | 0.009156826 | 0.0007231412 | 0 | 0 | 0 | 0 | 0.0003036749 | 0.00218231
958 | 805.8659 | 0.001785853 | 0 | 479 | -479 | 0 | 0 | 0.001482329 | 0.002230626 | 0.002909897 | 0.00908124 | 0.01913284 | 0.02623536 | 0.03717856 | 0.05200413 | 0.06519642 | 0.08188816 | 0.09368281 | 0.09764502 | 0.10206 | 0.1130039 | 0.1184864 | 0.1184864 | 0.1184864 | 0.1184864 | 0.1184864 | 0.1184864 | 0.1184864 | 0.1184864 | 0.1184864 | 0.1184864 | 0.1184864 | 0.1184864 | 0.1184864 | 0.1184864 | 0.1184864 | 0.1184864 | 0.1184864 | 0.1184864 | 0.1184864 | 0.1184864 | 0.1184864 | 0.1184864 | 0.1184864 | 0.1184864 | 0.1184864 | 0.1184864 | 0.1184864 | 0.1184864 | 0.1184864 | 0.1184864 | 0.1184864 | 0.1184864 | 0.1184864 | 0.1157718 | 0.1077293 | 0.1004129 | 0.08756106 | 0.07974842 | 0.0628752 | 0.05338467 | 0.04323575 | 0.03066713 | 0.02390321 | 0.009156826 | 0.0007231412 | 0 | 0 | 0 | 0 | 0.002355532 | 0.001166337
958 | 808.8107 | 0.001792379 | -10 | 469 | -489 | 0 | 0 | 0.001482329 | 0.002230626 | 0.002909897 | 0.00908124 | 0.01913284 | 0.02623536 | 0.03717856 | 0.05200413 | 0.06519642 | 0.08188816 | 0.09368281 | 0.09764502 | 0.1038524 | 0.1147963 | 0.1202788 | 0.1202788 | 0.1202788 | 0.1202788 | 0.1202788 | 0.1202788 | 0.1202788 | 0.1202788 | 0.1202788 | 0.1202788 | 0.1202788 | 0.1202788 | 0.1202788 | 0.1202788 | 0.1202788 | 0.1202788 | 0.1202788 | 0.1202788 | 0.1202788 | 0.1202788 | 0.1202788 | 0.1202788 | 0.1202788 | 0.1202788 | 0.1202788 | 0.1202788 | 0.1202788 | 0.1202788 | 0.1202788 | 0.1202788 | 0.1202788 | 0.1202788 | 0.1202788 | 0.1175641 | 0.1077293 | 0.1004129 | 0.08756106 | 0.07974842 | 0.0628752 | 0.05338467 | 0.04323575 | 0.03066713 | 0.02390321 | 0.009156826 | 0.0007231412 | 0 | 0 | 0 | 0 | 0.004407389 | 0.000150364
958 | 778.7918 | 0.001725855 | -20 | 459 | -499 | 0 | 0 | 0.001482329 | 0.002230626 | 0.002909897 | 0.00908124 | 0.01913284 | 0.02623536 | 0.03717856 | 0.05200413 | 0.06519642 | 0.08188816 | 0.09368281 | 0.09764502 | 0.1055783 | 0.1165221 | 0.1220047 | 0.1220047 | 0.1220047 | 0.1220047 | 0.1220047 | 0.1220047 | 0.1220047 | 0.1220047 | 0.1220047 | 0.1220047 | 0.1220047 | 0.1220047 | 0.1220047 | 0.1220047 | 0.1220047 | 0.1220047 | 0.1220047 | 0.1220047 | 0.1220047 | 0.1220047 | 0.1220047 | 0.1220047 | 0.1220047 | 0.1220047 | 0.1220047 | 0.1220047 | 0.1220047 | 0.1220047 | 0.1220047 | 0.1220047 | 0.1220047 | 0.1220047 | 0.1220047 | 0.11929 | 0.1077293 | 0.1004129 | 0.08756106 | 0.07974842 | 0.0628752 | 0.05338467 | 0.04323575 | 0.03066713 | 0.02390321 | 0.009156826 | 0.0007231412 | 0 | 0 | 0 | 0 | 0.007432139 | 0
958 | 835.9637 | 0.001852552 | -30 | 449 | -509 | 0 | 0 | 0.001482329 | 0.002230626 | 0.002909897 | 0.00908124 | 0.01913284 | 0.02623536 | 0.03717856 | 0.05200413 | 0.06519642 | 0.08188816 | 0.09368281 | 0.09949757 | 0.1074308 | 0.1183747 | 0.1238572 | 0.1238572 | 0.1238572 | 0.1238572 | 0.1238572 | 0.1238572 | 0.1238572 | 0.1238572 | 0.1238572 | 0.1238572 | 0.1238572 | 0.1238572 | 0.1238572 | 0.1238572 | 0.1238572 | 0.1238572 | 0.1238572 | 0.1238572 | 0.1238572 | 0.1238572 | 0.1238572 | 0.1238572 | 0.1238572 | 0.1238572 | 0.1238572 | 0.1238572 | 0.1238572 | 0.1238572 | 0.1238572 | 0.1238572 | 0.1238572 | 0.1238572 | 0.1238572 | 0.11929 | 0.1077293 | 0.1004129 | 0.08756106 | 0.07974842 | 0.0628752 | 0.05338467 | 0.04323575 | 0.03066713 | 0.02390321 | 0.009156826 | 0.0007231412 | 0 | 0 | 0 | 0 | 0.01152789 | 0
958 | 803.8978 | 0.001781492 | -40 | 439 | -519 | 0 | 0 | 0.001482329 | 0.002230626 | 0.002909897 | 0.00908124 | 0.01913284 | 0.02623536 | 0.03717856 | 0.05200413 | 0.06519642 | 0.08188816 | 0.09368281 | 0.1012791 | 0.1092123 | 0.1201562 | 0.1256387 | 0.1256387 | 0.1256387 | 0.1256387 | 0.1256387 | 0.1256387 | 0.1256387 | 0.1256387 | 0.1256387 | 0.1256387 | 0.1256387 | 0.1256387 | 0.1256387 | 0.1256387 | 0.1256387 | 0.1256387 | 0.1256387 | 0.1256387 | 0.1256387 | 0.1256387 | 0.1256387 | 0.1256387 | 0.1256387 | 0.1256387 | 0.1256387 | 0.1256387 | 0.1256387 | 0.1256387 | 0.1256387 | 0.1256387 | 0.1256387 | 0.1256387 | 0.1256387 | 0.11929 | 0.1077293 | 0.1004129 | 0.08756106 | 0.07974842 | 0.0628752 | 0.05338467 | 0.04323575 | 0.03066713 | 0.02390321 | 0.009156826 | 0.0007231412 | 0 | 0 | 0 | 0 | 0.01562364 | 0
958 | 762.8416 | 0.001690508 | -30 | 449 | -509 | 0 | 0 | 0.001482329 | 0.002230626 | 0.002909897 | 0.00908124 | 0.01913284 | 0.02623536 | 0.03717856 | 0.05200413 | 0.06519642 | 0.08188816 | 0.09368281 | 0.1029696 | 0.1109028 | 0.1218467 | 0.1273292 | 0.1273292 | 0.1273292 | 0.1273292 | 0.1273292 | 0.1273292 | 0.1273292 | 0.1273292 | 0.1273292 | 0.1273292 | 0.1273292 | 0.1273292 | 0.1273292 | 0.1273292 | 0.1273292 | 0.1273292 | 0.1273292 | 0.1273292 | 0.1273292 | 0.1273292 | 0.1273292 | 0.1273292 | 0.1273292 | 0.1273292 | 0.1273292 | 0.1273292 | 0.1273292 | 0.1273292 | 0.1273292 | 0.1273292 | 0.1273292 | 0.1273292 | 0.1273292 | 0.11929 | 0.1077293 | 0.1004129 | 0.08756106 | 0.07974842 | 0.0628752 | 0.05338467 | 0.04323575 | 0.03066713 | 0.02390321 | 0.009156826 | 0.0007231412 | 0 | 0 | 0 | 0 | 0.01152789 | 0
958 | 856.0249 | 0.001897009 | -20 | 459 | -499 | 0 | 0 | 0.001482329 | 0.002230626 | 0.002909897 | 0.00908124 | 0.01913284 | 0.02623536 | 0.03717856 | 0.05200413 | 0.06519642 | 0.08188816 | 0.09368281 | 0.1029696 | 0.1127998 | 0.1237437 | 0.1292262 | 0.1292262 | 0.1292262 | 0.1292262 | 0.1292262 | 0.1292262 | 0.1292262 | 0.1292262 | 0.1292262 | 0.1292262 | 0.1292262 | 0.1292262 | 0.1292262 | 0.1292262 | 0.1292262 | 0.1292262 | 0.1292262 | 0.1292262 | 0.1292262 | 0.1292262 | 0.1292262 | 0.1292262 | 0.1292262 | 0.1292262 | 0.1292262 | 0.1292262 | 0.1292262 | 0.1292262 | 0.1292262 | 0.1292262 | 0.1292262 | 0.1292262 | 0.1292262 | 0.121187 | 0.1077293 | 0.1004129 | 0.08756106 | 0.07974842 | 0.0628752 | 0.05338467 | 0.04323575 | 0.03066713 | 0.02390321 | 0.009156826 | 0.0007231412 | 0 | 0 | 0 | 0 | 0.007432139 | 0
958 | 825.7885 | 0.001830003 | -10 | 469 | -489 | 0 | 0 | 0.001482329 | 0.002230626 | 0.002909897 | 0.00908124 | 0.01913284 | 0.02623536 | 0.03717856 | 0.05200413 | 0.06519642 | 0.08188816 | 0.09368281 | 0.1029696 | 0.1146298 | 0.1255737 | 0.1310562 | 0.1310562 | 0.1310562 | 0.1310562 | 0.1310562 | 0.1310562 | 0.1310562 | 0.1310562 | 0.1310562 | 0.1310562 | 0.1310562 | 0.1310562 | 0.1310562 | 0.1310562 | 0.1310562 | 0.1310562 | 0.1310562 | 0.1310562 | 0.1310562 | 0.1310562 | 0.1310562 | 0.1310562 | 0.1310562 | 0.1310562 | 0.1310562 | 0.1310562 | 0.1310562 | 0.1310562 | 0.1310562 | 0.1310562 | 0.1310562 | 0.1310562 | 0.1310562 | 0.123017 | 0.1077293 | 0.1004129 | 0.08756106 | 0.07974842 | 0.0628752 | 0.05338467 | 0.04323575 | 0.03066713 | 0.02390321 | 0.009156826 | 0.0007231412 | 0 | 0 | 0 | 0 | 0.004407389 | 0.0004452868
958 | 824.7908 | 0.001827792 | 0 | 479 | -479 | 0 | 0 | 0.001482329 | 0.002230626 | 0.002909897 | 0.00908124 | 0.01913284 | 0.02623536 | 0.03717856 | 0.05200413 | 0.06519642 | 0.08188816 | 0.09368281 | 0.1029696 | 0.1146298 | 0.1274015 | 0.132884 | 0.132884 | 0.132884 | 0.132884 | 0.132884 | 0.132884 | 0.132884 | 0.132884 | 0.132884 | 0.132884 | 0.132884 | 0.132884 | 0.132884 | 0.132884 | 0.132884 | 0.132884 | 0.132884 | 0.132884 | 0.132884 | 0.132884 | 0.132884 | 0.132884 | 0.132884 | 0.132884 | 0.132884 | 0.132884 | 0.132884 | 0.132884 | 0.132884 | 0.132884 | 0.132884 | 0.132884 | 0.132884 | 0.1248448 | 0.1077293 | 0.1004129 | 0.08756106 | 0.07974842 | 0.0628752 | 0.05338467 | 0.04323575 | 0.03066713 | 0.02390321 | 0.009156826 | 0.0007231412 | 0 | 0 | 0 | 0 | 0.002355532 | 0.003453981
958 | 1187.998 | 0.002632685 | 10 | 489 | -469 | 0 | 0 | 0.001482329 | 0.002230626 | 0.002909897 | 0.00908124 | 0.01913284 | 0.02623536 | 0.03717856 | 0.05200413 | 0.06519642 | 0.08188816 | 0.09368281 | 0.1029696 | 0.1146298 | 0.1300342 | 0.1355167 | 0.1355167 | 0.1355167 | 0.1355167 | 0.1355167 | 0.1355167 | 0.1355167 | 0.1355167 | 0.1355167 | 0.1355167 | 0.1355167 | 0.1355167 | 0.1355167 | 0.1355167 | 0.1355167 | 0.1355167 | 0.1355167 | 0.1355167 | 0.1355167 | 0.1355167 | 0.1355167 | 0.1355167 | 0.1355167 | 0.1355167 | 0.1355167 | 0.1355167 | 0.1355167 | 0.1355167 | 0.1355167 | 0.1355167 | 0.1355167 | 0.1355167 | 0.1355167 | 0.1274775 | 0.110362 | 0.1004129 | 0.08756106 | 0.07974842 | 0.0628752 | 0.05338467 | 0.04323575 | 0.03066713 | 0.02390321 | 0.009156826 | 0.0007231412 | 0 | 0 | 0 | 0 | 0.0003036749 | 0.006462676
958 | 1242.998 | 0.002754569 | 20 | 499 | -459 | 0 | 0 | 0.001482329 | 0.002230626 | 0.002909897 | 0.00908124 | 0.01913284 | 0.02623536 | 0.03717856 | 0.05200413 | 0.06519642 | 0.08188816 | 0.09368281 | 0.1029696 | 0.1146298 | 0.1327887 | 0.1382713 | 0.1382713 | 0.1382713 | 0.1382713 | 0.1382713 | 0.1382713 | 0.1382713 | 0.1382713 | 0.1382713 | 0.1382713 | 0.1382713 | 0.1382713 | 0.1382713 | 0.1382713 | 0.1382713 | 0.1382713 | 0.1382713 | 0.1382713 | 0.1382713 | 0.1382713 | 0.1382713 | 0.1382713 | 0.1382713 | 0.1382713 | 0.1382713 | 0.1382713 | 0.1382713 | 0.1382713 | 0.1382713 | 0.1382713 | 0.1382713 | 0.1382713 | 0.1382713 | 0.1302321 | 0.1131165 | 0.1004129 | 0.08756106 | 0.07974842 | 0.0628752 | 0.05338467 | 0.04323575 | 0.03066713 | 0.02390321 | 0.009156826 | 0.0007231412 | 0 | 0 | 0 | 0 | 0 | 0.01108825
958 | 1183.808 | 0.002623398 | 30 | 509 | -449 | 0 | 0 | 0.001482329 | 0.002230626 | 0.002909897 | 0.00908124 | 0.01913284 | 0.02623536 | 0.03717856 | 0.05200413 | 0.06519642 | 0.08188816 | 0.09368281 | 0.1029696 | 0.1146298 | 0.1327887 | 0.1408947 | 0.1408947 | 0.1408947 | 0.1408947 | 0.1408947 | 0.1408947 | 0.1408947 | 0.1408947 | 0.1408947 | 0.1408947 | 0.1408947 | 0.1408947 | 0.1408947 | 0.1408947 | 0.1408947 | 0.1408947 | 0.1408947 | 0.1408947 | 0.1408947 | 0.1408947 | 0.1408947 | 0.1408947 | 0.1408947 | 0.1408947 | 0.1408947 | 0.1408947 | 0.1408947 | 0.1408947 | 0.1408947 | 0.1408947 | 0.1408947 | 0.1408947 | 0.1408947 | 0.1328554 | 0.1157399 | 0.1030363 | 0.08756106 | 0.07974842 | 0.0628752 | 0.05338467 | 0.04323575 | 0.03066713 | 0.02390321 | 0.009156826 | 0.0007231412 | 0 | 0 | 0 | 0 | 0 | 0.01749375
958 | 1215.863 | 0.002694434 | 40 | 519 | -439 | 0 | 0 | 0.001482329 | 0.002230626 | 0.002909897 | 0.00908124 | 0.01913284 | 0.02623536 | 0.03717856 | 0.05200413 | 0.06519642 | 0.08188816 | 0.09368281 | 0.1029696 | 0.1146298 | 0.1327887 | 0.1435891 | 0.1435891 | 0.1435891 | 0.1435891 | 0.1435891 | 0.1435891 | 0.1435891 | 0.1435891 | 0.1435891 | 0.1435891 | 0.1435891 | 0.1435891 | 0.1435891 | 0.1435891 | 0.1435891 | 0.1435891 | 0.1435891 | 0.1435891 | 0.1435891 | 0.1435891 | 0.1435891 | 0.1435891 | 0.1435891 | 0.1435891 | 0.1435891 | 0.1435891 | 0.1435891 | 0.1435891 | 0.1435891 | 0.1435891 | 0.1435891 | 0.1435891 | 0.1435891 | 0.1355499 | 0.1184344 | 0.1057307 | 0.08756106 | 0.07974842 | 0.0628752 | 0.05338467 | 0.04323575 | 0.03066713 | 0.02390321 | 0.009156826 | 0.0007231412 | 0 | 0 | 0 | 0 | 0 | 0.02389926
958 | 1254.7 | 0.0027805 | 30 | 509 | -449 | 0 | 0 | 0.001482329 | 0.002230626 | 0.002909897 | 0.00908124 | 0.01913284 | 0.02623536 | 0.03717856 | 0.05200413 | 0.06519642 | 0.08188816 | 0.09368281 | 0.1029696 | 0.1146298 | 0.1327887 | 0.1463696 | 0.1463696 | 0.1463696 | 0.1463696 | 0.1463696 | 0.1463696 | 0.1463696 | 0.1463696 | 0.1463696 | 0.1463696 | 0.1463696 | 0.1463696 | 0.1463696 | 0.1463696 | 0.1463696 | 0.1463696 | 0.1463696 | 0.1463696 | 0.1463696 | 0.1463696 | 0.1463696 | 0.1463696 | 0.1463696 | 0.1463696 | 0.1463696 | 0.1463696 | 0.1463696 | 0.1463696 | 0.1463696 | 0.1463696 | 0.1463696 | 0.1463696 | 0.1463696 | 0.1383304 | 0.1212149 | 0.1085112 | 0.08756106 | 0.07974842 | 0.0628752 | 0.05338467 | 0.04323575 | 0.03066713 | 0.02390321 | 0.009156826 | 0.0007231412 | 0 | 0 | 0 | 0 | 0 | 0.01749375
958 | 1225.202 | 0.00271513 | 20 | 499 | -459 | 0 | 0 | 0.001482329 | 0.002230626 | 0.002909897 | 0.00908124 | 0.01913284 | 0.02623536 | 0.03717856 | 0.05200413 | 0.06519642 | 0.08188816 | 0.09368281 | 0.1029696 | 0.1146298 | 0.1355039 | 0.1490847 | 0.1490847 | 0.1490847 | 0.1490847 | 0.1490847 | 0.1490847 | 0.1490847 | 0.1490847 | 0.1490847 | 0.1490847 | 0.1490847 | 0.1490847 | 0.1490847 | 0.1490847 | 0.1490847 | 0.1490847 | 0.1490847 | 0.1490847 | 0.1490847 | 0.1490847 | 0.1490847 | 0.1490847 | 0.1490847 | 0.1490847 | 0.1490847 | 0.1490847 | 0.1490847 | 0.1490847 | 0.1490847 | 0.1490847 | 0.1490847 | 0.1490847 | 0.1490847 | 0.1410455 | 0.12393 | 0.1085112 | 0.08756106 | 0.07974842 | 0.0628752 | 0.05338467 | 0.04323575 | 0.03066713 | 0.02390321 | 0.009156826 | 0.0007231412 | 0 | 0 | 0 | 0 | 0 | 0.01108825
958 | 1215.121 | 0.002692791 | 10 | 489 | -469 | 0 | 0 | 0.001482329 | 0.002230626 | 0.002909897 | 0.00908124 | 0.01913284 | 0.02623536 | 0.03717856 | 0.05200413 | 0.06519642 | 0.08188816 | 0.09368281 | 0.1029696 | 0.1146298 | 0.1381966 | 0.1517775 | 0.1517775 | 0.1517775 | 0.1517775 | 0.1517775 | 0.1517775 | 0.1517775 | 0.1517775 | 0.1517775 | 0.1517775 | 0.1517775 | 0.1517775 | 0.1517775 | 0.1517775 | 0.1517775 | 0.1517775 | 0.1517775 | 0.1517775 | 0.1517775 | 0.1517775 | 0.1517775 | 0.1517775 | 0.1517775 | 0.1517775 | 0.1517775 | 0.1517775 | 0.1517775 | 0.1517775 | 0.1517775 | 0.1517775 | 0.1517775 | 0.1517775 | 0.1517775 | 0.1437383 | 0.1266228 | 0.1085112 | 0.08756106 | 0.07974842 | 0.0628752 | 0.05338467 | 0.04323575 | 0.03066713 | 0.02390321 | 0.009156826 | 0.0007231412 | 0 | 0 | 0 | 0 | 0.0007522351 | 0.006462676
958 | 1275.902 | 0.002827484 | 0 | 479 | -479 | 0 | 0 | 0.001482329 | 0.002230626 | 0.002909897 | 0.00908124 | 0.01913284 | 0.02623536 | 0.03717856 | 0.05200413 | 0.06519642 | 0.08188816 | 0.09368281 | 0.1029696 | 0.1146298 | 0.1410241 | 0.154605 | 0.154605 | 0.154605 | 0.154605 | 0.154605 | 0.154605 | 0.154605 | 0.154605 | 0.154605 | 0.154605 | 0.154605 | 0.154605 | 0.154605 | 0.154605 | 0.154605 | 0.154605 | 0.154605 | 0.154605 | 0.154605 | 0.154605 | 0.154605 | 0.154605 | 0.154605 | 0.154605 | 0.154605 | 0.154605 | 0.154605 | 0.154605 | 0.154605 | 0.154605 | 0.154605 | 0.154605 | 0.154605 | 0.1465658 | 0.1266228 | 0.1085112 | 0.08756106 | 0.07974842 | 0.0628752 | 0.05338467 | 0.04323575 | 0.03066713 | 0.02390321 | 0.009156826 | 0.0007231412 | 0 | 0 | 0 | 0 | 0.005834905 | 0.003453981
930 | 701.8372 | 0.001555319 | -10 | 455 | -475 | 0 | 0 | 0.001482329 | 0.002230626 | 0.002909897 | 0.00908124 | 0.01913284 | 0.02623536 | 0.03717856 | 0.05200413 | 0.06519642 | 0.08188816 | 0.09368281 | 0.1029696 | 0.1146298 | 0.1425794 | 0.1561603 | 0.1561603 | 0.1561603 | 0.1561603 | 0.1561603 | 0.1561603 | 0.1561603 | 0.1561603 | 0.1561603 | 0.1561603 | 0.1561603 | 0.1561603 | 0.1561603 | 0.1561603 | 0.1561603 | 0.1561603 | 0.1561603 | 0.1561603 | 0.1561603 | 0.1561603 | 0.1561603 | 0.1561603 | 0.1561603 | 0.1561603 | 0.1561603 | 0.1561603 | 0.1561603 | 0.1561603 | 0.1561603 | 0.1561603 | 0.1561603 | 0.1561603 | 0.1561603 | 0.1481211 | 0.1266228 | 0.1085112 | 0.08756106 | 0.07974842 | 0.0628752 | 0.05338467 | 0.04323575 | 0.03066713 | 0.02390321 | 0.009156826 | 0.0007231412 | 0 | 0 | 0 | 0 | 0.003801837 | 0
930 | 687.7319 | 0.00152406 | -20 | 445 | -485 | 0 | 0 | 0.001482329 | 0.002230626 | 0.002909897 | 0.00908124 | 0.01913284 | 0.02623536 | 0.03717856 | 0.05200413 | 0.06519642 | 0.08188816 | 0.09368281 | 0.1029696 | 0.1161539 | 0.1441035 | 0.1576844 | 0.1576844 | 0.1576844 | 0.1576844 | 0.1576844 | 0.1576844 | 0.1576844 | 0.1576844 | 0.1576844 | 0.1576844 | 0.1576844 | 0.1576844 | 0.1576844 | 0.1576844 | 0.1576844 | 0.1576844 | 0.1576844 | 0.1576844 | 0.1576844 | 0.1576844 | 0.1576844 | 0.1576844 | 0.1576844 | 0.1576844 | 0.1576844 | 0.1576844 | 0.1576844 | 0.1576844 | 0.1576844 | 0.1576844 | 0.1576844 | 0.1576844 | 0.1576844 | 0.1481211 | 0.1266228 | 0.1085112 | 0.08756106 | 0.07974842 | 0.0628752 | 0.05338467 | 0.04323575 | 0.03066713 | 0.02390321 | 0.009156826 | 0.0007231412 | 0 | 0 | 0 | 0 | 0.008884507 | 0
930 | 717.8205 | 0.001590739 | -30 | 435 | -495 | 0 | 0 | 0.001482329 | 0.002230626 | 0.002909897 | 0.00908124 | 0.01913284 | 0.02623536 | 0.03717856 | 0.05200413 | 0.06519642 | 0.08188816 | 0.09368281 | 0.1029696 | 0.1177446 | 0.1456942 | 0.1592751 | 0.1592751 | 0.1592751 | 0.1592751 | 0.1592751 | 0.1592751 | 0.1592751 | 0.1592751 | 0.1592751 | 0.1592751 | 0.1592751 | 0.1592751 | 0.1592751 | 0.1592751 | 0.1592751 | 0.1592751 | 0.1592751 | 0.1592751 | 0.1592751 | 0.1592751 | 0.1592751 | 0.1592751 | 0.1592751 | 0.1592751 | 0.1592751 | 0.1592751 | 0.1592751 | 0.1592751 | 0.1592751 | 0.1592751 | 0.1592751 | 0.1592751 | 0.1592751 | 0.1481211 | 0.1266228 | 0.1085112 | 0.08756106 | 0.07974842 | 0.0628752 | 0.05338467 | 0.04323575 | 0.03066713 | 0.02390321 | 0.009156826 | 0.0007231412 | 0 | 0 | 0 | 0 | 0.01437587 | 0
930 | 680.435 | 0.00150789 | -40 | 425 | -505 | 0 | 0 | 0.001482329 | 0.002230626 | 0.002909897 | 0.00908124 | 0.01913284 | 0.02623536 | 0.03717856 | 0.05200413 | 0.06519642 | 0.08188816 | 0.09368281 | 0.1029696 | 0.1192525 | 0.1472021 | 0.160783 | 0.160783 | 0.160783 | 0.160783 | 0.160783 | 0.160783 | 0.160783 | 0.160783 | 0.160783 | 0.160783 | 0.160783 | 0.160783 | 0.160783 | 0.160783 | 0.160783 | 0.160783 | 0.160783 | 0.160783 | 0.160783 | 0.160783 | 0.160783 | 0.160783 | 0.160783 | 0.160783 | 0.160783 | 0.160783 | 0.160783 | 0.160783 | 0.160783 | 0.160783 | 0.160783 | 0.160783 | 0.1592751 | 0.1481211 | 0.1266228 | 0.1085112 | 0.08756106 | 0.07974842 | 0.0628752 | 0.05338467 | 0.04323575 | 0.03066713 | 0.02390321 | 0.009156826 | 0.0007231412 | 0 | 0 | 0 | 0 | 0.02483605 | 0
930 | 744.8494 | 0.001650637 | -30 | 435 | -495 | 0 | 0 | 0.001482329 | 0.002230626 | 0.002909897 | 0.00908124 | 0.01913284 | 0.02623536 | 0.03717856 | 0.05200413 | 0.06519642 | 0.08188816 | 0.09368281 | 0.1029696 | 0.1209032 | 0.1488528 | 0.1624337 | 0.1624337 | 0.1624337 | 0.1624337 | 0.1624337 | 0.1624337 | 0.1624337 | 0.1624337 | 0.1624337 | 0.1624337 | 0.1624337 | 0.1624337 | 0.1624337 | 0.1624337 | 0.1624337 | 0.1624337 | 0.1624337 | 0.1624337 | 0.1624337 | 0.1624337 | 0.1624337 | 0.1624337 | 0.1624337 | 0.1624337 | 0.1624337 | 0.1624337 | 0.1624337 | 0.1624337 | 0.1624337 | 0.1624337 | 0.1624337 | 0.1624337 | 0.1609258 | 0.1481211 | 0.1266228 | 0.1085112 | 0.08756106 | 0.07974842 | 0.0628752 | 0.05338467 | 0.04323575 | 0.03066713 | 0.02390321 | 0.009156826 | 0.0007231412 | 0 | 0 | 0 | 0 | 0.01437587 | 0
930 | 710.3157 | 0.001574108 | -20 | 445 | -485 | 0 | 0 | 0.001482329 | 0.002230626 | 0.002909897 | 0.00908124 | 0.01913284 | 0.02623536 | 0.03717856 | 0.05200413 | 0.06519642 | 0.08188816 | 0.09368281 | 0.1029696 | 0.1224773 | 0.1504269 | 0.1640078 | 0.1640078 | 0.1640078 | 0.1640078 | 0.1640078 | 0.1640078 | 0.1640078 | 0.1640078 | 0.1640078 | 0.1640078 | 0.1640078 | 0.1640078 | 0.1640078 | 0.1640078 | 0.1640078 | 0.1640078 | 0.1640078 | 0.1640078 | 0.1640078 | 0.1640078 | 0.1640078 | 0.1640078 | 0.1640078 | 0.1640078 | 0.1640078 | 0.1640078 | 0.1640078 | 0.1640078 | 0.1640078 | 0.1640078 | 0.1640078 | 0.1640078 | 0.1624999 | 0.1481211 | 0.1266228 | 0.1085112 | 0.08756106 | 0.07974842 | 0.0628752 | 0.05338467 | 0.04323575 | 0.03066713 | 0.02390321 | 0.009156826 | 0.0007231412 | 0 | 0 | 0 | 0 | 0.008884507 | 0.0002370186
930 | 702.7207 | 0.001557277 | -10 | 455 | -475 | 0 | 0 | 0.001482329 | 0.002230626 | 0.002909897 | 0.00908124 | 0.01913284 | 0.02623536 | 0.03717856 | 0.05200413 | 0.06519642 | 0.08188816 | 0.09368281 | 0.1029696 | 0.1224773 | 0.1519842 | 0.165565 | 0.165565 | 0.165565 | 0.165565 | 0.165565 | 0.165565 | 0.165565 | 0.165565 | 0.165565 | 0.165565 | 0.165565 | 0.165565 | 0.165565 | 0.165565 | 0.165565 | 0.165565 | 0.165565 | 0.165565 | 0.165565 | 0.165565 | 0.165565 | 0.165565 | 0.165565 | 0.165565 | 0.165565 | 0.165565 | 0.165565 | 0.165565 | 0.165565 | 0.165565 | 0.165565 | 0.165565 | 0.1640572 | 0.1496784 | 0.1266228 | 0.1085112 | 0.08756106 | 0.07974842 | 0.0628752 | 0.05338467 | 0.04323575 | 0.03066713 | 0.02390321 | 0.009156826 | 0.0007231412 | 0 | 0 | 0 | 0 | 0.003801837 | 0.0008013487
958 | 1168.741 | 0.00259001 | 0 | 479 | -479 | 0 | 0 | 0.001482329 | 0.002230626 | 0.002909897 | 0.00908124 | 0.01913284 | 0.02623536 | 0.03717856 | 0.05200413 | 0.06519642 | 0.08188816 | 0.09368281 | 0.1029696 | 0.1224773 | 0.1545742 | 0.1681551 | 0.1681551 | 0.1681551 | 0.1681551 | 0.1681551 | 0.1681551 | 0.1681551 | 0.1681551 | 0.1681551 | 0.1681551 | 0.1681551 | 0.1681551 | 0.1681551 | 0.1681551 | 0.1681551 | 0.1681551 | 0.1681551 | 0.1681551 | 0.1681551 | 0.1681551 | 0.1681551 | 0.1681551 | 0.1681551 | 0.1681551 | 0.1681551 | 0.1681551 | 0.1681551 | 0.1681551 | 0.1681551 | 0.1681551 | 0.1681551 | 0.1681551 | 0.1666472 | 0.1522684 | 0.1266228 | 0.1085112 | 0.08756106 | 0.07974842 | 0.0628752 | 0.05338467 | 0.04323575 | 0.03066713 | 0.02390321 | 0.009156826 | 0.0007231412 | 0 | 0 | 0 | 0 | 0.005834905 | 0.007685597
841 | 885.4758 | 0.001962274 | 10 | 430.5 | -410.5 | 0 | 0 | 0.001482329 | 0.002230626 | 0.002909897 | 0.00908124 | 0.01913284 | 0.02623536 | 0.03717856 | 0.05200413 | 0.06519642 | 0.08188816 | 0.09368281 | 0.1029696 | 0.1224773 | 0.1545742 | 0.1681551 | 0.1701173 | 0.1701173 | 0.1701173 | 0.1701173 | 0.1701173 | 0.1701173 | 0.1701173 | 0.1701173 | 0.1701173 | 0.1701173 | 0.1701173 | 0.1701173 | 0.1701173 | 0.1701173 | 0.1701173 | 0.1701173 | 0.1701173 | 0.1701173 | 0.1701173 | 0.1701173 | 0.1701173 | 0.1701173 | 0.1701173 | 0.1701173 | 0.1701173 | 0.1701173 | 0.1701173 | 0.1701173 | 0.1701173 | 0.1701173 | 0.1701173 | 0.1686094 | 0.1522684 | 0.1266228 | 0.1085112 | 0.08756106 | 0.07974842 | 0.0628752 | 0.05338467 | 0.04323575 | 0.03066713 | 0.02390321 | 0.009156826 | 0.0007231412 | 0 | 0 | 0 | 0 | 0 | 0
841 | 853.8494 | 0.001892188 | 20 | 440.5 | -400.5 | 0 | 0 | 0.001482329 | 0.002230626 | 0.002909897 | 0.00908124 | 0.01913284 | 0.02623536 | 0.03717856 | 0.05200413 | 0.06519642 | 0.08188816 | 0.09368281 | 0.1029696 | 0.1224773 | 0.1545742 | 0.1681551 | 0.1701173 | 0.1720095 | 0.1720095 | 0.1720095 | 0.1720095 | 0.1720095 | 0.1720095 | 0.1720095 | 0.1720095 | 0.1720095 | 0.1720095 | 0.1720095 | 0.1720095 | 0.1720095 | 0.1720095 | 0.1720095 | 0.1720095 | 0.1720095 | 0.1720095 | 0.1720095 | 0.1720095 | 0.1720095 | 0.1720095 | 0.1720095 | 0.1720095 | 0.1720095 | 0.1720095 | 0.1720095 | 0.1720095 | 0.1720095 | 0.1720095 | 0.1705016 | 0.1522684 | 0.1266228 | 0.1085112 | 0.08756106 | 0.07974842 | 0.0628752 | 0.05338467 | 0.04323575 | 0.03066713 | 0.02390321 | 0.009156826 | 0.0007231412 | 0 | 0 | 0 | 0 | 0 | 0
829 | 1011.32 | 0.002241154 | 30 | 444.5 | -384.5 | 0 | 0 | 0.001482329 | 0.002230626 | 0.002909897 | 0.00908124 | 0.01913284 | 0.02623536 | 0.03717856 | 0.05200413 | 0.06519642 | 0.08188816 | 0.09368281 | 0.1029696 | 0.1224773 | 0.1545742 | 0.1681551 | 0.1701173 | 0.1742507 | 0.1742507 | 0.1742507 | 0.1742507 | 0.1742507 | 0.1742507 | 0.1742507 | 0.1742507 | 0.1742507 | 0.1742507 | 0.1742507 | 0.1742507 | 0.1742507 | 0.1742507 | 0.1742507 | 0.1742507 | 0.1742507 | 0.1742507 | 0.1742507 | 0.1742507 | 0.1742507 | 0.1742507 | 0.1742507 | 0.1742507 | 0.1742507 | 0.1742507 | 0.1742507 | 0.1742507 | 0.1742507 | 0.1742507 | 0.1727428 | 0.1522684 | 0.1266228 | 0.1085112 | 0.08756106 | 0.07974842 | 0.0628752 | 0.05338467 | 0.04323575 | 0.03066713 | 0.02390321 | 0.009156826 | 0.0007231412 | 0 | 0 | 0 | 0 | 0 | 0.0002088021
829 | 1033.194 | 0.002289628 | 40 | 454.5 | -374.5 | 0 | 0 | 0.001482329 | 0.002230626 | 0.002909897 | 0.00908124 | 0.01913284 | 0.02623536 | 0.03717856 | 0.05200413 | 0.06519642 | 0.08188816 | 0.09368281 | 0.1029696 | 0.1224773 | 0.1545742 | 0.1681551 | 0.1701173 | 0.1765403 | 0.1765403 | 0.1765403 | 0.1765403 | 0.1765403 | 0.1765403 | 0.1765403 | 0.1765403 | 0.1765403 | 0.1765403 | 0.1765403 | 0.1765403 | 0.1765403 | 0.1765403 | 0.1765403 | 0.1765403 | 0.1765403 | 0.1765403 | 0.1765403 | 0.1765403 | 0.1765403 | 0.1765403 | 0.1765403 | 0.1765403 | 0.1765403 | 0.1765403 | 0.1765403 | 0.1765403 | 0.1765403 | 0.1765403 | 0.1750324 | 0.154558 | 0.1266228 | 0.1085112 | 0.08756106 | 0.07974842 | 0.0628752 | 0.05338467 | 0.04323575 | 0.03066713 | 0.02390321 | 0.009156826 | 0.0007231412 | 0 | 0 | 0 | 0 | 0 | 0.0007731322
829 | 1038.268 | 0.002300871 | 30 | 444.5 | -384.5 | 0 | 0 | 0.001482329 | 0.002230626 | 0.002909897 | 0.00908124 | 0.01913284 | 0.02623536 | 0.03717856 | 0.05200413 | 0.06519642 | 0.08188816 | 0.09368281 | 0.1029696 | 0.1224773 | 0.1545742 | 0.1681551 | 0.1701173 | 0.1788412 | 0.1788412 | 0.1788412 | 0.1788412 | 0.1788412 | 0.1788412 | 0.1788412 | 0.1788412 | 0.1788412 | 0.1788412 | 0.1788412 | 0.1788412 | 0.1788412 | 0.1788412 | 0.1788412 | 0.1788412 | 0.1788412 | 0.1788412 | 0.1788412 | 0.1788412 | 0.1788412 | 0.1788412 | 0.1788412 | 0.1788412 | 0.1788412 | 0.1788412 | 0.1788412 | 0.1788412 | 0.1788412 | 0.1788412 | 0.1773333 | 0.154558 | 0.1266228 | 0.1085112 | 0.08756106 | 0.07974842 | 0.0628752 | 0.05338467 | 0.04323575 | 0.03066713 | 0.02390321 | 0.009156826 | 0.0007231412 | 0 | 0 | 0 | 0 | 0 | 0.0002088021
829 | 1026.334 | 0.002274425 | 20 | 434.5 | -394.5 | 0 | 0 | 0.001482329 | 0.002230626 | 0.002909897 | 0.00908124 | 0.01913284 | 0.02623536 | 0.03717856 | 0.05200413 | 0.06519642 | 0.08188816 | 0.09368281 | 0.1029696 | 0.1224773 | 0.1545742 | 0.1681551 | 0.1701173 | 0.1811156 | 0.1811156 | 0.1811156 | 0.1811156 | 0.1811156 | 0.1811156 | 0.1811156 | 0.1811156 | 0.1811156 | 0.1811156 | 0.1811156 | 0.1811156 | 0.1811156 | 0.1811156 | 0.1811156 | 0.1811156 | 0.1811156 | 0.1811156 | 0.1811156 | 0.1811156 | 0.1811156 | 0.1811156 | 0.1811156 | 0.1811156 | 0.1811156 | 0.1811156 | 0.1811156 | 0.1811156 | 0.1811156 | 0.1811156 | 0.1796077 | 0.154558 | 0.1266228 | 0.1085112 | 0.08756106 | 0.07974842 | 0.0628752 | 0.05338467 | 0.04323575 | 0.03066713 | 0.02390321 | 0.009156826 | 0.0007231412 | 0 | 0 | 0 | 0 | 0 | 0
829 | 1044.863 | 0.002315488 | 10 | 424.5 | -404.5 | 0 | 0 | 0.001482329 | 0.002230626 | 0.002909897 | 0.00908124 | 0.01913284 | 0.02623536 | 0.03717856 | 0.05200413 | 0.06519642 | 0.08188816 | 0.09368281 | 0.1029696 | 0.1224773 | 0.1545742 | 0.1681551 | 0.1724328 | 0.1834311 | 0.1834311 | 0.1834311 | 0.1834311 | 0.1834311 | 0.1834311 | 0.1834311 | 0.1834311 | 0.1834311 | 0.1834311 | 0.1834311 | 0.1834311 | 0.1834311 | 0.1834311 | 0.1834311 | 0.1834311 | 0.1834311 | 0.1834311 | 0.1834311 | 0.1834311 | 0.1834311 | 0.1834311 | 0.1834311 | 0.1834311 | 0.1834311 | 0.1834311 | 0.1834311 | 0.1834311 | 0.1834311 | 0.1834311 | 0.1796077 | 0.154558 | 0.1266228 | 0.1085112 | 0.08756106 | 0.07974842 | 0.0628752 | 0.05338467 | 0.04323575 | 0.03066713 | 0.02390321 | 0.009156826 | 0.0007231412 | 0 | 0 | 0 | 0 | 0 | 0
829 | 1027.637 | 0.002277313 | 0 | 414.5 | -414.5 | 0 | 0 | 0.001482329 | 0.002230626 | 0.002909897 | 0.00908124 | 0.01913284 | 0.02623536 | 0.03717856 | 0.05200413 | 0.06519642 | 0.08188816 | 0.09368281 | 0.1029696 | 0.1224773 | 0.1545742 | 0.1681551 | 0.1747101 | 0.1857084 | 0.1857084 | 0.1857084 | 0.1857084 | 0.1857084 | 0.1857084 | 0.1857084 | 0.1857084 | 0.1857084 | 0.1857084 | 0.1857084 | 0.1857084 | 0.1857084 | 0.1857084 | 0.1857084 | 0.1857084 | 0.1857084 | 0.1857084 | 0.1857084 | 0.1857084 | 0.1857084 | 0.1857084 | 0.1857084 | 0.1857084 | 0.1857084 | 0.1857084 | 0.1857084 | 0.1857084 | 0.1857084 | 0.1857084 | 0.1796077 | 0.154558 | 0.1266228 | 0.1085112 | 0.08756106 | 0.07974842 | 0.0628752 | 0.05338467 | 0.04323575 | 0.03066713 | 0.02390321 | 0.009156826 | 0.0007231412 | 0 | 0 | 0 | 0 | 0.000172877 | 0
829 | 1058.642 | 0.002346021 | -10 | 404.5 | -424.5 | 0 | 0 | 0.001482329 | 0.002230626 | 0.002909897 | 0.00908124 | 0.01913284 | 0.02623536 | 0.03717856 | 0.05200413 | 0.06519642 | 0.08188816 | 0.09368281 | 0.1029696 | 0.1224773 | 0.1545742 | 0.1681551 | 0.1770562 | 0.1880544 | 0.1880544 | 0.1880544 | 0.1880544 | 0.1880544 | 0.1880544 | 0.1880544 | 0.1880544 | 0.1880544 | 0.1880544 | 0.1880544 | 0.1880544 | 0.1880544 | 0.1880544 | 0.1880544 | 0.1880544 | 0.1880544 | 0.1880544 | 0.1880544 | 0.1880544 | 0.1880544 | 0.1880544 | 0.1880544 | 0.1880544 | 0.1880544 | 0.1880544 | 0.1880544 | 0.1880544 | 0.1880544 | 0.1880544 | 0.1796077 | 0.154558 | 0.1266228 | 0.1085112 | 0.08756106 | 0.07974842 | 0.0628752 | 0.05338467 | 0.04323575 | 0.03066713 | 0.02390321 | 0.009156826 | 0.0007231412 | 0 | 0 | 0 | 0 | 0.004288995 | 0
829 | 1056.056 | 0.002340292 | -20 | 394.5 | -434.5 | 0 | 0 | 0.001482329 | 0.002230626 | 0.002909897 | 0.00908124 | 0.01913284 | 0.02623536 | 0.03717856 | 0.05200413 | 0.06519642 | 0.08188816 | 0.09368281 | 0.1029696 | 0.1224773 | 0.1545742 | 0.1704954 | 0.1793964 | 0.1903947 | 0.1903947 | 0.1903947 | 0.1903947 | 0.1903947 | 0.1903947 | 0.1903947 | 0.1903947 | 0.1903947 | 0.1903947 | 0.1903947 | 0.1903947 | 0.1903947 | 0.1903947 | 0.1903947 | 0.1903947 | 0.1903947 | 0.1903947 | 0.1903947 | 0.1903947 | 0.1903947 | 0.1903947 | 0.1903947 | 0.1903947 | 0.1903947 | 0.1903947 | 0.1903947 | 0.1903947 | 0.1903947 | 0.1880544 | 0.1796077 | 0.154558 | 0.1266228 | 0.1085112 | 0.08756106 | 0.07974842 | 0.0628752 | 0.05338467 | 0.04323575 | 0.03066713 | 0.02390321 | 0.009156826 | 0.0007231412 | 0 | 0 | 0 | 0 | 0.008405113 | 0
829 | 1055.27 | 0.002338551 | -30 | 384.5 | -444.5 | 0 | 0 | 0.001482329 | 0.002230626 | 0.002909897 | 0.00908124 | 0.01913284 | 0.02623536 | 0.03717856 | 0.05200413 | 0.06519642 | 0.08188816 | 0.09368281 | 0.1029696 | 0.1224773 | 0.1545742 | 0.1728339 | 0.181735 | 0.1927333 | 0.1927333 | 0.1927333 | 0.1927333 | 0.1927333 | 0.1927333 | 0.1927333 | 0.1927333 | 0.1927333 | 0.1927333 | 0.1927333 | 0.1927333 | 0.1927333 | 0.1927333 | 0.1927333 | 0.1927333 | 0.1927333 | 0.1927333 | 0.1927333 | 0.1927333 | 0.1927333 | 0.1927333 | 0.1927333 | 0.1927333 | 0.1927333 | 0.1927333 | 0.1927333 | 0.1927333 | 0.1927333 | 0.1880544 | 0.1796077 | 0.154558 | 0.1266228 | 0.1085112 | 0.08756106 | 0.07974842 | 0.0628752 | 0.05338467 | 0.04323575 | 0.03066713 | 0.02390321 | 0.009156826 | 0.0007231412 | 0 | 0 | 0 | 0 | 0.01223083 | 0
829 | 976.6495 | 0.002164321 | -40 | 374.5 | -454.5 | 0 | 0 | 0.001482329 | 0.002230626 | 0.002909897 | 0.00908124 | 0.01913284 | 0.02623536 | 0.03717856 | 0.05200413 | 0.06519642 | 0.08188816 | 0.09368281 | 0.1029696 | 0.1224773 | 0.1567385 | 0.1749982 | 0.1838993 | 0.1948976 | 0.1948976 | 0.1948976 | 0.1948976 | 0.1948976 | 0.1948976 | 0.1948976 | 0.1948976 | 0.1948976 | 0.1948976 | 0.1948976 | 0.1948976 | 0.1948976 | 0.1948976 | 0.1948976 | 0.1948976 | 0.1948976 | 0.1948976 | 0.1948976 | 0.1948976 | 0.1948976 | 0.1948976 | 0.1948976 | 0.1948976 | 0.1948976 | 0.1948976 | 0.1948976 | 0.1948976 | 0.1948976 | 0.1880544 | 0.1796077 | 0.154558 | 0.1266228 | 0.1085112 | 0.08756106 | 0.07974842 | 0.0628752 | 0.05338467 | 0.04323575 | 0.03066713 | 0.02390321 | 0.009156826 | 0.0007231412 | 0 | 0 | 0 | 0 | 0.01556208 | 0
829 | 1024.243 | 0.002269792 | -30 | 384.5 | -444.5 | 0 | 0 | 0.001482329 | 0.002230626 | 0.002909897 | 0.00908124 | 0.01913284 | 0.02623536 | 0.03717856 | 0.05200413 | 0.06519642 | 0.08188816 | 0.09368281 | 0.1029696 | 0.1224773 | 0.1567385 | 0.177268 | 0.1861691 | 0.1971674 | 0.1971674 | 0.1971674 | 0.1971674 | 0.1971674 | 0.1971674 | 0.1971674 | 0.1971674 | 0.1971674 | 0.1971674 | 0.1971674 | 0.1971674 | 0.1971674 | 0.1971674 | 0.1971674 | 0.1971674 | 0.1971674 | 0.1971674 | 0.1971674 | 0.1971674 | 0.1971674 | 0.1971674 | 0.1971674 | 0.1971674 | 0.1971674 | 0.1971674 | 0.1971674 | 0.1971674 | 0.1971674 | 0.1880544 | 0.1796077 | 0.154558 | 0.1266228 | 0.1085112 | 0.08756106 | 0.07974842 | 0.0628752 | 0.05338467 | 0.04323575 | 0.03066713 | 0.02390321 | 0.009156826 | 0.0007231412 | 0 | 0 | 0 | 0 | 0.01223083 | 0
829 | 988.8798 | 0.002191424 | -20 | 394.5 | -434.5 | 0 | 0 | 0.001482329 | 0.002230626 | 0.002909897 | 0.00908124 | 0.01913284 | 0.02623536 | 0.03717856 | 0.05200413 | 0.06519642 | 0.08188816 | 0.09368281 | 0.1029696 | 0.1224773 | 0.1567385 | 0.1794594 | 0.1883605 | 0.1993588 | 0.1993588 | 0.1993588 | 0.1993588 | 0.1993588 | 0.1993588 | 0.1993588 | 0.1993588 | 0.1993588 | 0.1993588 | 0.1993588 | 0.1993588 | 0.1993588 | 0.1993588 | 0.1993588 | 0.1993588 | 0.1993588 | 0.1993588 | 0.1993588 | 0.1993588 | 0.1993588 | 0.1993588 | 0.1993588 | 0.1993588 | 0.1993588 | 0.1993588 | 0.1993588 | 0.1993588 | 0.1993588 | 0.1880544 | 0.1796077 | 0.154558 | 0.1266228 | 0.1085112 | 0.08756106 | 0.07974842 | 0.0628752 | 0.05338467 | 0.04323575 | 0.03066713 | 0.02390321 | 0.009156826 | 0.0007231412 | 0 | 0 | 0 | 0 | 0.008405113 | 0
776 | 1045.137 | 0.002316094 | -10 | 378 | -398 | 0 | 0 | 0.001482329 | 0.002230626 | 0.002909897 | 0.00908124 | 0.01913284 | 0.02623536 | 0.03717856 | 0.05200413 | 0.06519642 | 0.08188816 | 0.09368281 | 0.1029696 | 0.1224773 | 0.1567385 | 0.1794594 | 0.1883605 | 0.2016749 | 0.2016749 | 0.2016749 | 0.2016749 | 0.2016749 | 0.2016749 | 0.2016749 | 0.2016749 | 0.2016749 | 0.2016749 | 0.2016749 | 0.2016749 | 0.2016749 | 0.2016749 | 0.2016749 | 0.2016749 | 0.2016749 | 0.2016749 | 0.2016749 | 0.2016749 | 0.2016749 | 0.2016749 | 0.2016749 | 0.2016749 | 0.2016749 | 0.2016749 | 0.2016749 | 0.2016749 | 0.2016749 | 0.1880544 | 0.1796077 | 0.154558 | 0.1266228 | 0.1085112 | 0.08756106 | 0.07974842 | 0.0628752 | 0.05338467 | 0.04323575 | 0.03066713 | 0.02390321 | 0.009156826 | 0.0007231412 | 0 | 0 | 0 | 0 | 0 | 0
776 | 1076.342 | 0.002385247 | 0 | 388 | -388 | 0 | 0 | 0.001482329 | 0.002230626 | 0.002909897 | 0.00908124 | 0.01913284 | 0.02623536 | 0.03717856 | 0.05200413 | 0.06519642 | 0.08188816 | 0.09368281 | 0.1029696 | 0.1224773 | 0.1567385 | 0.1794594 | 0.1883605 | 0.2040601 | 0.2040601 | 0.2040601 | 0.2040601 | 0.2040601 | 0.2040601 | 0.2040601 | 0.2040601 | 0.2040601 | 0.2040601 | 0.2040601 | 0.2040601 | 0.2040601 | 0.2040601 | 0.2040601 | 0.2040601 | 0.2040601 | 0.2040601 | 0.2040601 | 0.2040601 | 0.2040601 | 0.2040601 | 0.2040601 | 0.2040601 | 0.2040601 | 0.2040601 | 0.2040601 | 0.2040601 | 0.2040601 | 0.1880544 | 0.1796077 | 0.154558 | 0.1266228 | 0.1085112 | 0.08756106 | 0.07974842 | 0.0628752 | 0.05338467 | 0.04323575 | 0.03066713 | 0.02390321 | 0.009156826 | 0.0007231412 | 0 | 0 | 0 | 0 | 0 | 0
776 | 1091.806 | 0.002419516 | 10 | 398 | -378 | 0 | 0 | 0.001482329 | 0.002230626 | 0.002909897 | 0.00908124 | 0.01913284 | 0.02623536 | 0.03717856 | 0.05200413 | 0.06519642 | 0.08188816 | 0.09368281 | 0.1029696 | 0.1224773 | 0.1567385 | 0.1794594 | 0.1883605 | 0.2064797 | 0.2064797 | 0.2064797 | 0.2064797 | 0.2064797 | 0.2064797 | 0.2064797 | 0.2064797 | 0.2064797 | 0.2064797 | 0.2064797 | 0.2064797 | 0.2064797 | 0.2064797 | 0.2064797 | 0.2064797 | 0.2064797 | 0.2064797 | 0.2064797 | 0.2064797 | 0.2064797 | 0.2064797 | 0.2064797 | 0.2064797 | 0.2064797 | 0.2064797 | 0.2064797 | 0.2064797 | 0.2064797 | 0.1880544 | 0.1796077 | 0.154558 | 0.1266228 | 0.1085112 | 0.08756106 | 0.07974842 | 0.0628752 | 0.05338467 | 0.04323575 | 0.03066713 | 0.02390321 | 0.009156826 | 0.0007231412 | 0 | 0 | 0 | 0 | 0 | 0
776 | 1042.874 | 0.00231108 | 20 | 408 | -368 | 0 | 0 | 0.001482329 | 0.002230626 | 0.002909897 | 0.00908124 | 0.01913284 | 0.02623536 | 0.03717856 | 0.05200413 | 0.06519642 | 0.08188816 | 0.09368281 | 0.1029696 | 0.1224773 | 0.1567385 | 0.1794594 | 0.1883605 | 0.2064797 | 0.2087907 | 0.2087907 | 0.2087907 | 0.2087907 | 0.2087907 | 0.2087907 | 0.2087907 | 0.2087907 | 0.2087907 | 0.2087907 | 0.2087907 | 0.2087907 | 0.2087907 | 0.2087907 | 0.2087907 | 0.2087907 | 0.2087907 | 0.2087907 | 0.2087907 | 0.2087907 | 0.2087907 | 0.2087907 | 0.2087907 | 0.2087907 | 0.2087907 | 0.2087907 | 0.2087907 | 0.2087907 | 0.1903655 | 0.1796077 | 0.154558 | 0.1266228 | 0.1085112 | 0.08756106 | 0.07974842 | 0.0628752 | 0.05338467 | 0.04323575 | 0.03066713 | 0.02390321 | 0.009156826 | 0.0007231412 | 0 | 0 | 0 | 0 | 0 | 0
776 | 1245.608 | 0.002760351 | 30 | 418 | -358 | 0 | 0 | 0.001482329 | 0.002230626 | 0.002909897 | 0.00908124 | 0.01913284 | 0.02623536 | 0.03717856 | 0.05200413 | 0.06519642 | 0.08188816 | 0.09368281 | 0.1029696 | 0.1224773 | 0.1567385 | 0.1794594 | 0.1883605 | 0.2064797 | 0.2115511 | 0.2115511 | 0.2115511 | 0.2115511 | 0.2115511 | 0.2115511 | 0.2115511 | 0.2115511 | 0.2115511 | 0.2115511 | 0.2115511 | 0.2115511 | 0.2115511 | 0.2115511 | 0.2115511 | 0.2115511 | 0.2115511 | 0.2115511 | 0.2115511 | 0.2115511 | 0.2115511 | 0.2115511 | 0.2115511 | 0.2115511 | 0.2115511 | 0.2115511 | 0.2115511 | 0.2115511 | 0.1931259 | 0.1796077 | 0.154558 | 0.1266228 | 0.1085112 | 0.08756106 | 0.07974842 | 0.0628752 | 0.05338467 | 0.04323575 | 0.03066713 | 0.02390321 | 0.009156826 | 0.0007231412 | 0 | 0 | 0 | 0 | 0 | 0.002703104
735 | 1130.177 | 0.002504549 | 40 | 407.5 | -327.5 | 0 | 0 | 0.001482329 | 0.002230626 | 0.002909897 | 0.00908124 | 0.01913284 | 0.02623536 | 0.03717856 | 0.05200413 | 0.06519642 | 0.08188816 | 0.09368281 | 0.1029696 | 0.1224773 | 0.1567385 | 0.1794594 | 0.1883605 | 0.2064797 | 0.2115511 | 0.2140556 | 0.2140556 | 0.2140556 | 0.2140556 | 0.2140556 | 0.2140556 | 0.2140556 | 0.2140556 | 0.2140556 | 0.2140556 | 0.2140556 | 0.2140556 | 0.2140556 | 0.2140556 | 0.2140556 | 0.2140556 | 0.2140556 | 0.2140556 | 0.2140556 | 0.2140556 | 0.2140556 | 0.2140556 | 0.2140556 | 0.2140556 | 0.2140556 | 0.2140556 | 0.2140556 | 0.1956304 | 0.1796077 | 0.154558 | 0.1266228 | 0.1085112 | 0.08756106 | 0.07974842 | 0.0628752 | 0.05338467 | 0.04323575 | 0.03066713 | 0.02390321 | 0.009156826 | 0.0007231412 | 0 | 0 | 0 | 0 | 0 | 0
735 | 1168.609 | 0.002589716 | 30 | 397.5 | -337.5 | 0 | 0 | 0.001482329 | 0.002230626 | 0.002909897 | 0.00908124 | 0.01913284 | 0.02623536 | 0.03717856 | 0.05200413 | 0.06519642 | 0.08188816 | 0.09368281 | 0.1029696 | 0.1224773 | 0.1567385 | 0.1794594 | 0.1883605 | 0.2064797 | 0.2115511 | 0.2166454 | 0.2166454 | 0.2166454 | 0.2166454 | 0.2166454 | 0.2166454 | 0.2166454 | 0.2166454 | 0.2166454 | 0.2166454 | 0.2166454 | 0.2166454 | 0.2166454 | 0.2166454 | 0.2166454 | 0.2166454 | 0.2166454 | 0.2166454 | 0.2166454 | 0.2166454 | 0.2166454 | 0.2166454 | 0.2166454 | 0.2166454 | 0.2166454 | 0.2166454 | 0.2166454 | 0.1956304 | 0.1796077 | 0.154558 | 0.1266228 | 0.1085112 | 0.08756106 | 0.07974842 | 0.0628752 | 0.05338467 | 0.04323575 | 0.03066713 | 0.02390321 | 0.009156826 | 0.0007231412 | 0 | 0 | 0 | 0 | 0 | 0
735 | 1138.321 | 0.002522596 | 20 | 387.5 | -347.5 | 0 | 0 | 0.001482329 | 0.002230626 | 0.002909897 | 0.00908124 | 0.01913284 | 0.02623536 | 0.03717856 | 0.05200413 | 0.06519642 | 0.08188816 | 0.09368281 | 0.1029696 | 0.1224773 | 0.1567385 | 0.1794594 | 0.1883605 | 0.2064797 | 0.2140737 | 0.219168 | 0.219168 | 0.219168 | 0.219168 | 0.219168 | 0.219168 | 0.219168 | 0.219168 | 0.219168 | 0.219168 | 0.219168 | 0.219168 | 0.219168 | 0.219168 | 0.219168 | 0.219168 | 0.219168 | 0.219168 | 0.219168 | 0.219168 | 0.219168 | 0.219168 | 0.219168 | 0.219168 | 0.219168 | 0.219168 | 0.219168 | 0.1956304 | 0.1796077 | 0.154558 | 0.1266228 | 0.1085112 | 0.08756106 | 0.07974842 | 0.0628752 | 0.05338467 | 0.04323575 | 0.03066713 | 0.02390321 | 0.009156826 | 0.0007231412 | 0 | 0 | 0 | 0 | 0 | 0
735 | 1187.712 | 0.00263205 | 10 | 377.5 | -357.5 | 0 | 0 | 0.001482329 | 0.002230626 | 0.002909897 | 0.00908124 | 0.01913284 | 0.02623536 | 0.03717856 | 0.05200413 | 0.06519642 | 0.08188816 | 0.09368281 | 0.1029696 | 0.1224773 | 0.1567385 | 0.1794594 | 0.1883605 | 0.2064797 | 0.2167057 | 0.2218 | 0.2218 | 0.2218 | 0.2218 | 0.2218 | 0.2218 | 0.2218 | 0.2218 | 0.2218 | 0.2218 | 0.2218 | 0.2218 | 0.2218 | 0.2218 | 0.2218 | 0.2218 | 0.2218 | 0.2218 | 0.2218 | 0.2218 | 0.2218 | 0.2218 | 0.2218 | 0.2218 | 0.2218 | 0.2218 | 0.2218 | 0.1956304 | 0.1796077 | 0.154558 | 0.1266228 | 0.1085112 | 0.08756106 | 0.07974842 | 0.0628752 | 0.05338467 | 0.04323575 | 0.03066713 | 0.02390321 | 0.009156826 | 0.0007231412 | 0 | 0 | 0 | 0 | 0 | 0

## F7bottom_comulative_column
[6 empty] | 0 | 1 | 2 | 3 | 4 | 5 | 6 | 7 | 8 | 9 | 10 | 11 | 12 | 13 | 14 | 15 | 16 | 17 | 18 | 19 | 20 | 21 | 22 | 23 | 24 | 25 | 26 | 27 | 28 | 29 | 30 | 31 | 32 | 33 | 34 | 35 | 36 | 37 | 38 | 39 | 40 | 41 | 42 | 43 | 44 | 45 | 46 | 47 | 48 | 49 | 50 | 51 | 52 | 53 | 54 | 55 | 56 | 57 | 58 | 59 | 60 | 61 | 62 | 63 | 64
ord_wdt | alpha | alpha/k | WROLL_SHIFT_POS_7 | Width1 | Width2 | -855.04 | -828.32 | -801.6 | -774.88 | -748.16 | -721.44 | -694.72 | -668 | -641.28 | -614.56 | -587.84 | -561.12 | -534.4 | -507.68 | -480.96 | -454.24 | -427.52 | -400.8 | -374.08 | -347.36 | -320.64 | -293.92 | -267.2 | -240.48 | -213.76 | -187.04 | -160.32 | -133.6 | -106.88 | -80.16 | -53.44 | -26.72 | 0 | 26.72 | 53.44 | 80.16 | 106.88 | 133.6 | 160.32 | 187.04 | 213.76 | 240.48 | 267.2 | 293.92 | 320.64 | 347.36 | 374.08 | 400.8 | 427.52 | 454.24 | 480.96 | 507.68 | 534.4 | 561.12 | 587.84 | 614.56 | 641.28 | 668 | 694.72 | 721.44 | 748.16 | 774.88 | 801.6 | 828.32 | 855.04 | C40-left | C40-right
1125 | 406.407 | 0.001648575 | 0 | 562.5 | -562.5 | 0 | 0 | 0 | 0 | 0 | 0 | 0 | 0 | 0 | 0 | 0 | 0.001648575 | 0.001648575 | 0.001648575 | 0.001648575 | 0.001648575 | 0.001648575 | 0.001648575 | 0.001648575 | 0.001648575 | 0.001648575 | 0.001648575 | 0.001648575 | 0.001648575 | 0.001648575 | 0.001648575 | 0.001648575 | 0.001648575 | 0.001648575 | 0.001648575 | 0.001648575 | 0.001648575 | 0.001648575 | 0.001648575 | 0.001648575 | 0.001648575 | 0.001648575 | 0.001648575 | 0.001648575 | 0.001648575 | 0.001648575 | 0.001648575 | 0.001648575 | 0.001648575 | 0.001648575 | 0.001648575 | 0.001648575 | 0.001648575 | 0.001648575 | 0.001648575 | 0.001648575 | 0.001648575 | 0.001648575 | 0.001648575 | 0 | 0 | 0 | 0 | 0 | 0 | 0 | 0 | 0 | 0 | 0 | 0 | 0
1254 | 553.7102 | 0.002246105 | 0 | 627 | -627 | 0 | 0 | 0 | 0 | 0 | 0 | 0 | 0 | 0 | 0.002246105 | 0.002246105 | 0.00389468 | 0.00389468 | 0.00389468 | 0.00389468 | 0.00389468 | 0.00389468 | 0.00389468 | 0.00389468 | 0.00389468 | 0.00389468 | 0.00389468 | 0.00389468 | 0.00389468 | 0.00389468 | 0.00389468 | 0.00389468 | 0.00389468 | 0.00389468 | 0.00389468 | 0.00389468 | 0.00389468 | 0.00389468 | 0.00389468 | 0.00389468 | 0.00389468 | 0.00389468 | 0.00389468 | 0.00389468 | 0.00389468 | 0.00389468 | 0.00389468 | 0.00389468 | 0.00389468 | 0.00389468 | 0.00389468 | 0.00389468 | 0.00389468 | 0.00389468 | 0.00389468 | 0.00389468 | 0.00389468 | 0.00389468 | 0.00389468 | 0.002246105 | 0.002246105 | 0 | 0 | 0 | 0 | 0 | 0 | 0 | 0 | 0 | 0.001596748 | 0.001596748
1254 | 478.5615 | 0.001941267 | 0 | 627 | -627 | 0 | 0 | 0 | 0 | 0 | 0 | 0 | 0 | 0 | 0.004187371 | 0.004187371 | 0.005835946 | 0.005835946 | 0.005835946 | 0.005835946 | 0.005835946 | 0.005835946 | 0.005835946 | 0.005835946 | 0.005835946 | 0.005835946 | 0.005835946 | 0.005835946 | 0.005835946 | 0.005835946 | 0.005835946 | 0.005835946 | 0.005835946 | 0.005835946 | 0.005835946 | 0.005835946 | 0.005835946 | 0.005835946 | 0.005835946 | 0.005835946 | 0.005835946 | 0.005835946 | 0.005835946 | 0.005835946 | 0.005835946 | 0.005835946 | 0.005835946 | 0.005835946 | 0.005835946 | 0.005835946 | 0.005835946 | 0.005835946 | 0.005835946 | 0.005835946 | 0.005835946 | 0.005835946 | 0.005835946 | 0.005835946 | 0.005835946 | 0.004187371 | 0.004187371 | 0 | 0 | 0 | 0 | 0 | 0 | 0 | 0 | 0 | 0.001596748 | 0.001596748
1286 | 541.0682 | 0.002194823 | 0 | 643 | -643 | 0 | 0 | 0 | 0 | 0 | 0 | 0 | 0 | 0.002194823 | 0.006382195 | 0.006382195 | 0.00803077 | 0.00803077 | 0.00803077 | 0.00803077 | 0.00803077 | 0.00803077 | 0.00803077 | 0.00803077 | 0.00803077 | 0.00803077 | 0.00803077 | 0.00803077 | 0.00803077 | 0.00803077 | 0.00803077 | 0.00803077 | 0.00803077 | 0.00803077 | 0.00803077 | 0.00803077 | 0.00803077 | 0.00803077 | 0.00803077 | 0.00803077 | 0.00803077 | 0.00803077 | 0.00803077 | 0.00803077 | 0.00803077 | 0.00803077 | 0.00803077 | 0.00803077 | 0.00803077 | 0.00803077 | 0.00803077 | 0.00803077 | 0.00803077 | 0.00803077 | 0.00803077 | 0.00803077 | 0.00803077 | 0.00803077 | 0.00803077 | 0.006382195 | 0.006382195 | 0.002194823 | 0 | 0 | 0 | 0 | 0 | 0 | 0 | 0 | 0.001648575 | 0.001648575
1286 | 468.2716 | 0.001899526 | 0 | 643 | -643 | 0 | 0 | 0 | 0 | 0 | 0 | 0 | 0 | 0.004094349 | 0.008281721 | 0.008281721 | 0.009930296 | 0.009930296 | 0.009930296 | 0.009930296 | 0.009930296 | 0.009930296 | 0.009930296 | 0.009930296 | 0.009930296 | 0.009930296 | 0.009930296 | 0.009930296 | 0.009930296 | 0.009930296 | 0.009930296 | 0.009930296 | 0.009930296 | 0.009930296 | 0.009930296 | 0.009930296 | 0.009930296 | 0.009930296 | 0.009930296 | 0.009930296 | 0.009930296 | 0.009930296 | 0.009930296 | 0.009930296 | 0.009930296 | 0.009930296 | 0.009930296 | 0.009930296 | 0.009930296 | 0.009930296 | 0.009930296 | 0.009930296 | 0.009930296 | 0.009930296 | 0.009930296 | 0.009930296 | 0.009930296 | 0.009930296 | 0.009930296 | 0.008281721 | 0.008281721 | 0.004094349 | 0 | 0 | 0 | 0 | 0 | 0 | 0 | 0 | 0.001648575 | 0.001648575
1286 | 487.5761 | 0.001977834 | -10 | 633 | -653 | 0 | 0 | 0 | 0 | 0 | 0 | 0 | 0 | 0.006072184 | 0.01025955 | 0.01025955 | 0.01190813 | 0.01190813 | 0.01190813 | 0.01190813 | 0.01190813 | 0.01190813 | 0.01190813 | 0.01190813 | 0.01190813 | 0.01190813 | 0.01190813 | 0.01190813 | 0.01190813 | 0.01190813 | 0.01190813 | 0.01190813 | 0.01190813 | 0.01190813 | 0.01190813 | 0.01190813 | 0.01190813 | 0.01190813 | 0.01190813 | 0.01190813 | 0.01190813 | 0.01190813 | 0.01190813 | 0.01190813 | 0.01190813 | 0.01190813 | 0.01190813 | 0.01190813 | 0.01190813 | 0.01190813 | 0.01190813 | 0.01190813 | 0.01190813 | 0.01190813 | 0.01190813 | 0.01190813 | 0.01190813 | 0.01190813 | 0.01190813 | 0.01025955 | 0.01025955 | 0.004094349 | 0 | 0 | 0 | 0 | 0 | 0 | 0 | 0 | 0.001648575 | 0.001648575
1286 | 462.5222 | 0.001876204 | -20 | 623 | -663 | 0 | 0 | 0 | 0 | 0 | 0 | 0 | 0 | 0.007948388 | 0.01213576 | 0.01213576 | 0.01378433 | 0.01378433 | 0.01378433 | 0.01378433 | 0.01378433 | 0.01378433 | 0.01378433 | 0.01378433 | 0.01378433 | 0.01378433 | 0.01378433 | 0.01378433 | 0.01378433 | 0.01378433 | 0.01378433 | 0.01378433 | 0.01378433 | 0.01378433 | 0.01378433 | 0.01378433 | 0.01378433 | 0.01378433 | 0.01378433 | 0.01378433 | 0.01378433 | 0.01378433 | 0.01378433 | 0.01378433 | 0.01378433 | 0.01378433 | 0.01378433 | 0.01378433 | 0.01378433 | 0.01378433 | 0.01378433 | 0.01378433 | 0.01378433 | 0.01378433 | 0.01378433 | 0.01378433 | 0.01378433 | 0.01378433 | 0.01378433 | 0.01213576 | 0.01213576 | 0.004094349 | 0 | 0 | 0 | 0 | 0 | 0 | 0 | 0 | 0.002971233 | 0.001349956
1374 | 572.1685 | 0.00232098 | -30 | 657 | -717 | 0 | 0 | 0 | 0 | 0 | 0 | 0.00232098 | 0.00232098 | 0.01026937 | 0.01445674 | 0.01445674 | 0.01610531 | 0.01610531 | 0.01610531 | 0.01610531 | 0.01610531 | 0.01610531 | 0.01610531 | 0.01610531 | 0.01610531 | 0.01610531 | 0.01610531 | 0.01610531 | 0.01610531 | 0.01610531 | 0.01610531 | 0.01610531 | 0.01610531 | 0.01610531 | 0.01610531 | 0.01610531 | 0.01610531 | 0.01610531 | 0.01610531 | 0.01610531 | 0.01610531 | 0.01610531 | 0.01610531 | 0.01610531 | 0.01610531 | 0.01610531 | 0.01610531 | 0.01610531 | 0.01610531 | 0.01610531 | 0.01610531 | 0.01610531 | 0.01610531 | 0.01610531 | 0.01610531 | 0.01610531 | 0.01610531 | 0.01610531 | 0.01610531 | 0.01445674 | 0.01445674 | 0.00641533 | 0 | 0 | 0 | 0 | 0 | 0 | 0 | 0 | 0.01378433 | 0.002382895
1374 | 533.5076 | 0.002164154 | -40 | 647 | -727 | 0 | 0 | 0 | 0 | 0 | 0.002164154 | 0.004485134 | 0.004485134 | 0.01243352 | 0.01662089 | 0.01662089 | 0.01826947 | 0.01826947 | 0.01826947 | 0.01826947 | 0.01826947 | 0.01826947 | 0.01826947 | 0.01826947 | 0.01826947 | 0.01826947 | 0.01826947 | 0.01826947 | 0.01826947 | 0.01826947 | 0.01826947 | 0.01826947 | 0.01826947 | 0.01826947 | 0.01826947 | 0.01826947 | 0.01826947 | 0.01826947 | 0.01826947 | 0.01826947 | 0.01826947 | 0.01826947 | 0.01826947 | 0.01826947 | 0.01826947 | 0.01826947 | 0.01826947 | 0.01826947 | 0.01826947 | 0.01826947 | 0.01826947 | 0.01826947 | 0.01826947 | 0.01826947 | 0.01826947 | 0.01826947 | 0.01826947 | 0.01826947 | 0.01826947 | 0.01662089 | 0.01662089 | 0.008579484 | 0 | 0 | 0 | 0 | 0 | 0 | 0 | 0 | 0.01378433 | 0.001648575
1374 | 537.6858 | 0.002181102 | -30 | 657 | -717 | 0 | 0 | 0 | 0 | 0 | 0.002164154 | 0.006666237 | 0.006666237 | 0.01461462 | 0.018802 | 0.018802 | 0.02045057 | 0.02045057 | 0.02045057 | 0.02045057 | 0.02045057 | 0.02045057 | 0.02045057 | 0.02045057 | 0.02045057 | 0.02045057 | 0.02045057 | 0.02045057 | 0.02045057 | 0.02045057 | 0.02045057 | 0.02045057 | 0.02045057 | 0.02045057 | 0.02045057 | 0.02045057 | 0.02045057 | 0.02045057 | 0.02045057 | 0.02045057 | 0.02045057 | 0.02045057 | 0.02045057 | 0.02045057 | 0.02045057 | 0.02045057 | 0.02045057 | 0.02045057 | 0.02045057 | 0.02045057 | 0.02045057 | 0.02045057 | 0.02045057 | 0.02045057 | 0.02045057 | 0.02045057 | 0.02045057 | 0.02045057 | 0.02045057 | 0.018802 | 0.018802 | 0.01076059 | 0 | 0 | 0 | 0 | 0 | 0 | 0 | 0 | 0.01378433 | 0.002382895
1392 | 342.8596 | 0.001390797 | -20 | 676 | -716 | 0 | 0 | 0 | 0 | 0 | 0.002164154 | 0.008057034 | 0.008057034 | 0.01600542 | 0.02019279 | 0.02019279 | 0.02184137 | 0.02184137 | 0.02184137 | 0.02184137 | 0.02184137 | 0.02184137 | 0.02184137 | 0.02184137 | 0.02184137 | 0.02184137 | 0.02184137 | 0.02184137 | 0.02184137 | 0.02184137 | 0.02184137 | 0.02184137 | 0.02184137 | 0.02184137 | 0.02184137 | 0.02184137 | 0.02184137 | 0.02184137 | 0.02184137 | 0.02184137 | 0.02184137 | 0.02184137 | 0.02184137 | 0.02184137 | 0.02184137 | 0.02184137 | 0.02184137 | 0.02184137 | 0.02184137 | 0.02184137 | 0.02184137 | 0.02184137 | 0.02184137 | 0.02184137 | 0.02184137 | 0.02184137 | 0.02184137 | 0.02184137 | 0.02184137 | 0.02019279 | 0.02019279 | 0.01215138 | 0.001390797 | 0 | 0 | 0 | 0 | 0 | 0 | 0 | 0.01378433 | 0.008100963
1392 | 436.6688 | 0.001771331 | -10 | 686 | -706 | 0 | 0 | 0 | 0 | 0 | 0.002164154 | 0.009828364 | 0.009828364 | 0.01777675 | 0.02196412 | 0.02196412 | 0.0236127 | 0.0236127 | 0.0236127 | 0.0236127 | 0.0236127 | 0.0236127 | 0.0236127 | 0.0236127 | 0.0236127 | 0.0236127 | 0.0236127 | 0.0236127 | 0.0236127 | 0.0236127 | 0.0236127 | 0.0236127 | 0.0236127 | 0.0236127 | 0.0236127 | 0.0236127 | 0.0236127 | 0.0236127 | 0.0236127 | 0.0236127 | 0.0236127 | 0.0236127 | 0.0236127 | 0.0236127 | 0.0236127 | 0.0236127 | 0.0236127 | 0.0236127 | 0.0236127 | 0.0236127 | 0.0236127 | 0.0236127 | 0.0236127 | 0.0236127 | 0.0236127 | 0.0236127 | 0.0236127 | 0.0236127 | 0.0236127 | 0.02196412 | 0.02196412 | 0.01392271 | 0.003162128 | 0 | 0 | 0 | 0 | 0 | 0 | 0 | 0.01318939 | 0.01159081
1392 | 430.8763 | 0.001747834 | 0 | 696 | -696 | 0 | 0 | 0 | 0 | 0 | 0.002164154 | 0.0115762 | 0.0115762 | 0.01952459 | 0.02371196 | 0.02371196 | 0.02536053 | 0.02536053 | 0.02536053 | 0.02536053 | 0.02536053 | 0.02536053 | 0.02536053 | 0.02536053 | 0.02536053 | 0.02536053 | 0.02536053 | 0.02536053 | 0.02536053 | 0.02536053 | 0.02536053 | 0.02536053 | 0.02536053 | 0.02536053 | 0.02536053 | 0.02536053 | 0.02536053 | 0.02536053 | 0.02536053 | 0.02536053 | 0.02536053 | 0.02536053 | 0.02536053 | 0.02536053 | 0.02536053 | 0.02536053 | 0.02536053 | 0.02536053 | 0.02536053 | 0.02536053 | 0.02536053 | 0.02536053 | 0.02536053 | 0.02536053 | 0.02536053 | 0.02536053 | 0.02536053 | 0.02536053 | 0.02536053 | 0.02371196 | 0.02371196 | 0.01567055 | 0.004909962 | 0.001747834 | 0 | 0 | 0 | 0 | 0 | 0 | 0.0102147 | 0.01561797
1392 | 442.8251 | 0.001796304 | 10 | 706 | -686 | 0 | 0 | 0 | 0 | 0 | 0.002164154 | 0.0115762 | 0.0133725 | 0.02132089 | 0.02550826 | 0.02550826 | 0.02715684 | 0.02715684 | 0.02715684 | 0.02715684 | 0.02715684 | 0.02715684 | 0.02715684 | 0.02715684 | 0.02715684 | 0.02715684 | 0.02715684 | 0.02715684 | 0.02715684 | 0.02715684 | 0.02715684 | 0.02715684 | 0.02715684 | 0.02715684 | 0.02715684 | 0.02715684 | 0.02715684 | 0.02715684 | 0.02715684 | 0.02715684 | 0.02715684 | 0.02715684 | 0.02715684 | 0.02715684 | 0.02715684 | 0.02715684 | 0.02715684 | 0.02715684 | 0.02715684 | 0.02715684 | 0.02715684 | 0.02715684 | 0.02715684 | 0.02715684 | 0.02715684 | 0.02715684 | 0.02715684 | 0.02715684 | 0.02715684 | 0.02550826 | 0.02550826 | 0.01746685 | 0.006706265 | 0.003544137 | 0 | 0 | 0 | 0 | 0 | 0 | 0.007240003 | 0.01964514
1500 | 306.5209 | 0.001243391 | 20 | 770 | -730 | 0 | 0 | 0 | 0 | 0 | 0.003407544 | 0.01281959 | 0.01461589 | 0.02256428 | 0.02675165 | 0.02675165 | 0.02840023 | 0.02840023 | 0.02840023 | 0.02840023 | 0.02840023 | 0.02840023 | 0.02840023 | 0.02840023 | 0.02840023 | 0.02840023 | 0.02840023 | 0.02840023 | 0.02840023 | 0.02840023 | 0.02840023 | 0.02840023 | 0.02840023 | 0.02840023 | 0.02840023 | 0.02840023 | 0.02840023 | 0.02840023 | 0.02840023 | 0.02840023 | 0.02840023 | 0.02840023 | 0.02840023 | 0.02840023 | 0.02840023 | 0.02840023 | 0.02840023 | 0.02840023 | 0.02840023 | 0.02840023 | 0.02840023 | 0.02840023 | 0.02840023 | 0.02840023 | 0.02840023 | 0.02840023 | 0.02840023 | 0.02840023 | 0.02840023 | 0.02675165 | 0.02675165 | 0.01871024 | 0.007949656 | 0.004787528 | 0.001243391 | 0.001243391 | 0 | 0 | 0 | 0 | 0.01526333 | 0.02715684
1573 | 326.3173 | 0.001323694 | 30 | 816.5 | -756.5 | 0 | 0 | 0 | 0 | 0.001323694 | 0.004731238 | 0.01414328 | 0.01593959 | 0.02388797 | 0.02807535 | 0.02807535 | 0.02972392 | 0.02972392 | 0.02972392 | 0.02972392 | 0.02972392 | 0.02972392 | 0.02972392 | 0.02972392 | 0.02972392 | 0.02972392 | 0.02972392 | 0.02972392 | 0.02972392 | 0.02972392 | 0.02972392 | 0.02972392 | 0.02972392 | 0.02972392 | 0.02972392 | 0.02972392 | 0.02972392 | 0.02972392 | 0.02972392 | 0.02972392 | 0.02972392 | 0.02972392 | 0.02972392 | 0.02972392 | 0.02972392 | 0.02972392 | 0.02972392 | 0.02972392 | 0.02972392 | 0.02972392 | 0.02972392 | 0.02972392 | 0.02972392 | 0.02972392 | 0.02972392 | 0.02972392 | 0.02972392 | 0.02972392 | 0.02972392 | 0.02807535 | 0.02807535 | 0.02003394 | 0.00927335 | 0.006111222 | 0.002567084 | 0.002567084 | 0.001323694 | 0.001323694 | 0 | 0 | 0.02325258 | 0.02840023
1573 | 342.5834 | 0.001389677 | 40 | 826.5 | -746.5 | 0 | 0 | 0 | 0 | 0.001323694 | 0.006120915 | 0.01553296 | 0.01732926 | 0.02527765 | 0.02946502 | 0.02946502 | 0.0311136 | 0.0311136 | 0.0311136 | 0.0311136 | 0.0311136 | 0.0311136 | 0.0311136 | 0.0311136 | 0.0311136 | 0.0311136 | 0.0311136 | 0.0311136 | 0.0311136 | 0.0311136 | 0.0311136 | 0.0311136 | 0.0311136 | 0.0311136 | 0.0311136 | 0.0311136 | 0.0311136 | 0.0311136 | 0.0311136 | 0.0311136 | 0.0311136 | 0.0311136 | 0.0311136 | 0.0311136 | 0.0311136 | 0.0311136 | 0.0311136 | 0.0311136 | 0.0311136 | 0.0311136 | 0.0311136 | 0.0311136 | 0.0311136 | 0.0311136 | 0.0311136 | 0.0311136 | 0.0311136 | 0.0311136 | 0.0311136 | 0.02946502 | 0.02946502 | 0.02142361 | 0.01066303 | 0.007500899 | 0.003956761 | 0.003956761 | 0.002713371 | 0.002713371 | 0 | 0 | 0.01973011 | 0.02840023
1525 | 337.6689 | 0.001369741 | 30 | 792.5 | -732.5 | 0 | 0 | 0 | 0 | 0.001323694 | 0.007490656 | 0.0169027 | 0.018699 | 0.02664739 | 0.03083476 | 0.03083476 | 0.03248334 | 0.03248334 | 0.03248334 | 0.03248334 | 0.03248334 | 0.03248334 | 0.03248334 | 0.03248334 | 0.03248334 | 0.03248334 | 0.03248334 | 0.03248334 | 0.03248334 | 0.03248334 | 0.03248334 | 0.03248334 | 0.03248334 | 0.03248334 | 0.03248334 | 0.03248334 | 0.03248334 | 0.03248334 | 0.03248334 | 0.03248334 | 0.03248334 | 0.03248334 | 0.03248334 | 0.03248334 | 0.03248334 | 0.03248334 | 0.03248334 | 0.03248334 | 0.03248334 | 0.03248334 | 0.03248334 | 0.03248334 | 0.03248334 | 0.03248334 | 0.03248334 | 0.03248334 | 0.03248334 | 0.03248334 | 0.03248334 | 0.03083476 | 0.03083476 | 0.02279335 | 0.01203277 | 0.00887064 | 0.005326502 | 0.005326502 | 0.004083112 | 0.002713371 | 0 | 0 | 0.01543139 | 0.02735879
1450 | 424.8744 | 0.001723487 | 20 | 745 | -705 | 0 | 0 | 0 | 0 | 0.001323694 | 0.007490656 | 0.01862619 | 0.02042249 | 0.02837088 | 0.03255825 | 0.03255825 | 0.03420683 | 0.03420683 | 0.03420683 | 0.03420683 | 0.03420683 | 0.03420683 | 0.03420683 | 0.03420683 | 0.03420683 | 0.03420683 | 0.03420683 | 0.03420683 | 0.03420683 | 0.03420683 | 0.03420683 | 0.03420683 | 0.03420683 | 0.03420683 | 0.03420683 | 0.03420683 | 0.03420683 | 0.03420683 | 0.03420683 | 0.03420683 | 0.03420683 | 0.03420683 | 0.03420683 | 0.03420683 | 0.03420683 | 0.03420683 | 0.03420683 | 0.03420683 | 0.03420683 | 0.03420683 | 0.03420683 | 0.03420683 | 0.03420683 | 0.03420683 | 0.03420683 | 0.03420683 | 0.03420683 | 0.03420683 | 0.03420683 | 0.03255825 | 0.03255825 | 0.02451684 | 0.01375625 | 0.01059413 | 0.00704999 | 0.005326502 | 0.004083112 | 0.002713371 | 0 | 0 | 0.01289193 | 0.02497624
1450 | 431.0018 | 0.001748343 | 10 | 735 | -715 | 0 | 0 | 0 | 0 | 0.001323694 | 0.007490656 | 0.02037453 | 0.02217083 | 0.03011922 | 0.03430659 | 0.03430659 | 0.03595517 | 0.03595517 | 0.03595517 | 0.03595517 | 0.03595517 | 0.03595517 | 0.03595517 | 0.03595517 | 0.03595517 | 0.03595517 | 0.03595517 | 0.03595517 | 0.03595517 | 0.03595517 | 0.03595517 | 0.03595517 | 0.03595517 | 0.03595517 | 0.03595517 | 0.03595517 | 0.03595517 | 0.03595517 | 0.03595517 | 0.03595517 | 0.03595517 | 0.03595517 | 0.03595517 | 0.03595517 | 0.03595517 | 0.03595517 | 0.03595517 | 0.03595517 | 0.03595517 | 0.03595517 | 0.03595517 | 0.03595517 | 0.03595517 | 0.03595517 | 0.03595517 | 0.03595517 | 0.03595517 | 0.03595517 | 0.03595517 | 0.03430659 | 0.03430659 | 0.02626518 | 0.0155046 | 0.01234247 | 0.008798332 | 0.005326502 | 0.004083112 | 0.002713371 | 0 | 0 | 0.01425492 | 0.02364984
1394 | 472.8877 | 0.001918252 | 0 | 697 | -697 | 0 | 0 | 0 | 0 | 0.001323694 | 0.007490656 | 0.02229278 | 0.02408909 | 0.03203747 | 0.03622484 | 0.03622484 | 0.03787342 | 0.03787342 | 0.03787342 | 0.03787342 | 0.03787342 | 0.03787342 | 0.03787342 | 0.03787342 | 0.03787342 | 0.03787342 | 0.03787342 | 0.03787342 | 0.03787342 | 0.03787342 | 0.03787342 | 0.03787342 | 0.03787342 | 0.03787342 | 0.03787342 | 0.03787342 | 0.03787342 | 0.03787342 | 0.03787342 | 0.03787342 | 0.03787342 | 0.03787342 | 0.03787342 | 0.03787342 | 0.03787342 | 0.03787342 | 0.03787342 | 0.03787342 | 0.03787342 | 0.03787342 | 0.03787342 | 0.03787342 | 0.03787342 | 0.03787342 | 0.03787342 | 0.03787342 | 0.03787342 | 0.03787342 | 0.03787342 | 0.03622484 | 0.03622484 | 0.02818344 | 0.01742285 | 0.01426072 | 0.008798332 | 0.005326502 | 0.004083112 | 0.002713371 | 0 | 0 | 0.01051217 | 0.01602069
1394 | 477.8455 | 0.001938362 | -10 | 687 | -707 | 0 | 0 | 0 | 0 | 0.001323694 | 0.007490656 | 0.02423114 | 0.02602745 | 0.03397584 | 0.03816321 | 0.03816321 | 0.03981178 | 0.03981178 | 0.03981178 | 0.03981178 | 0.03981178 | 0.03981178 | 0.03981178 | 0.03981178 | 0.03981178 | 0.03981178 | 0.03981178 | 0.03981178 | 0.03981178 | 0.03981178 | 0.03981178 | 0.03981178 | 0.03981178 | 0.03981178 | 0.03981178 | 0.03981178 | 0.03981178 | 0.03981178 | 0.03981178 | 0.03981178 | 0.03981178 | 0.03981178 | 0.03981178 | 0.03981178 | 0.03981178 | 0.03981178 | 0.03981178 | 0.03981178 | 0.03981178 | 0.03981178 | 0.03981178 | 0.03981178 | 0.03981178 | 0.03981178 | 0.03981178 | 0.03981178 | 0.03981178 | 0.03981178 | 0.03981178 | 0.03816321 | 0.03816321 | 0.0301218 | 0.01936121 | 0.01426072 | 0.008798332 | 0.005326502 | 0.004083112 | 0.002713371 | 0 | 0 | 0.01348686 | 0.01199352
1393 | 679.7024 | 0.002757188 | -20 | 676.5 | -716.5 | 0 | 0 | 0 | 0 | 0.001323694 | 0.007490656 | 0.02698833 | 0.02878464 | 0.03673302 | 0.0409204 | 0.0409204 | 0.04256897 | 0.04256897 | 0.04256897 | 0.04256897 | 0.04256897 | 0.04256897 | 0.04256897 | 0.04256897 | 0.04256897 | 0.04256897 | 0.04256897 | 0.04256897 | 0.04256897 | 0.04256897 | 0.04256897 | 0.04256897 | 0.04256897 | 0.04256897 | 0.04256897 | 0.04256897 | 0.04256897 | 0.04256897 | 0.04256897 | 0.04256897 | 0.04256897 | 0.04256897 | 0.04256897 | 0.04256897 | 0.04256897 | 0.04256897 | 0.04256897 | 0.04256897 | 0.04256897 | 0.04256897 | 0.04256897 | 0.04256897 | 0.04256897 | 0.04256897 | 0.04256897 | 0.04256897 | 0.04256897 | 0.04256897 | 0.04256897 | 0.0409204 | 0.0409204 | 0.03287899 | 0.0221184 | 0.01426072 | 0.008798332 | 0.005326502 | 0.004083112 | 0.002713371 | 0 | 0 | 0.01435576 | 0.008251439
1393 | 797.4214 | 0.00323471 | -30 | 666.5 | -726.5 | 0 | 0 | 0 | 0 | 0.001323694 | 0.01072537 | 0.03022304 | 0.03201935 | 0.03996773 | 0.04415511 | 0.04415511 | 0.04580368 | 0.04580368 | 0.04580368 | 0.04580368 | 0.04580368 | 0.04580368 | 0.04580368 | 0.04580368 | 0.04580368 | 0.04580368 | 0.04580368 | 0.04580368 | 0.04580368 | 0.04580368 | 0.04580368 | 0.04580368 | 0.04580368 | 0.04580368 | 0.04580368 | 0.04580368 | 0.04580368 | 0.04580368 | 0.04580368 | 0.04580368 | 0.04580368 | 0.04580368 | 0.04580368 | 0.04580368 | 0.04580368 | 0.04580368 | 0.04580368 | 0.04580368 | 0.04580368 | 0.04580368 | 0.04580368 | 0.04580368 | 0.04580368 | 0.04580368 | 0.04580368 | 0.04580368 | 0.04580368 | 0.04580368 | 0.04580368 | 0.04415511 | 0.04415511 | 0.0361137 | 0.0221184 | 0.01426072 | 0.008798332 | 0.005326502 | 0.004083112 | 0.002713371 | 0 | 0 | 0.01502803 | 0.005241929
1393 | 741.9608 | 0.003009737 | -40 | 656.5 | -736.5 | 0 | 0 | 0 | 0 | 0.001323694 | 0.0137351 | 0.03323278 | 0.03502908 | 0.04297747 | 0.04716484 | 0.04716484 | 0.04881342 | 0.04881342 | 0.04881342 | 0.04881342 | 0.04881342 | 0.04881342 | 0.04881342 | 0.04881342 | 0.04881342 | 0.04881342 | 0.04881342 | 0.04881342 | 0.04881342 | 0.04881342 | 0.04881342 | 0.04881342 | 0.04881342 | 0.04881342 | 0.04881342 | 0.04881342 | 0.04881342 | 0.04881342 | 0.04881342 | 0.04881342 | 0.04881342 | 0.04881342 | 0.04881342 | 0.04881342 | 0.04881342 | 0.04881342 | 0.04881342 | 0.04881342 | 0.04881342 | 0.04881342 | 0.04881342 | 0.04881342 | 0.04881342 | 0.04881342 | 0.04881342 | 0.04881342 | 0.04881342 | 0.04881342 | 0.04881342 | 0.04716484 | 0.04716484 | 0.03912343 | 0.0221184 | 0.01426072 | 0.008798332 | 0.005326502 | 0.004083112 | 0.002713371 | 0 | 0 | 0.01687951 | 0.00223242
1393 | 746.0352 | 0.003026264 | -30 | 666.5 | -726.5 | 0 | 0 | 0 | 0 | 0.001323694 | 0.01676137 | 0.03625904 | 0.03805535 | 0.04600373 | 0.05019111 | 0.05019111 | 0.05183968 | 0.05183968 | 0.05183968 | 0.05183968 | 0.05183968 | 0.05183968 | 0.05183968 | 0.05183968 | 0.05183968 | 0.05183968 | 0.05183968 | 0.05183968 | 0.05183968 | 0.05183968 | 0.05183968 | 0.05183968 | 0.05183968 | 0.05183968 | 0.05183968 | 0.05183968 | 0.05183968 | 0.05183968 | 0.05183968 | 0.05183968 | 0.05183968 | 0.05183968 | 0.05183968 | 0.05183968 | 0.05183968 | 0.05183968 | 0.05183968 | 0.05183968 | 0.05183968 | 0.05183968 | 0.05183968 | 0.05183968 | 0.05183968 | 0.05183968 | 0.05183968 | 0.05183968 | 0.05183968 | 0.05183968 | 0.05183968 | 0.05019111 | 0.05019111 | 0.0421497 | 0.0221184 | 0.01426072 | 0.008798332 | 0.005326502 | 0.004083112 | 0.002713371 | 0 | 0 | 0.01502803 | 0.005241929
1391 | 613.9323 | 0.002490394 | -20 | 675.5 | -715.5 | 0 | 0 | 0 | 0 | 0.001323694 | 0.01676137 | 0.03874944 | 0.04054574 | 0.04849413 | 0.0526815 | 0.0526815 | 0.05433007 | 0.05433007 | 0.05433007 | 0.05433007 | 0.05433007 | 0.05433007 | 0.05433007 | 0.05433007 | 0.05433007 | 0.05433007 | 0.05433007 | 0.05433007 | 0.05433007 | 0.05433007 | 0.05433007 | 0.05433007 | 0.05433007 | 0.05433007 | 0.05433007 | 0.05433007 | 0.05433007 | 0.05433007 | 0.05433007 | 0.05433007 | 0.05433007 | 0.05433007 | 0.05433007 | 0.05433007 | 0.05433007 | 0.05433007 | 0.05433007 | 0.05433007 | 0.05433007 | 0.05433007 | 0.05433007 | 0.05433007 | 0.05433007 | 0.05433007 | 0.05433007 | 0.05433007 | 0.05433007 | 0.05433007 | 0.05433007 | 0.0526815 | 0.0526815 | 0.04464009 | 0.02460879 | 0.01426072 | 0.008798332 | 0.005326502 | 0.004083112 | 0.002713371 | 0 | 0 | 0.01428854 | 0.007950488
1391 | 654.0001 | 0.002652927 | -10 | 685.5 | -705.5 | 0 | 0 | 0 | 0 | 0.001323694 | 0.01676137 | 0.04140236 | 0.04319867 | 0.05114706 | 0.05533443 | 0.05533443 | 0.056983 | 0.056983 | 0.056983 | 0.056983 | 0.056983 | 0.056983 | 0.056983 | 0.056983 | 0.056983 | 0.056983 | 0.056983 | 0.056983 | 0.056983 | 0.056983 | 0.056983 | 0.056983 | 0.056983 | 0.056983 | 0.056983 | 0.056983 | 0.056983 | 0.056983 | 0.056983 | 0.056983 | 0.056983 | 0.056983 | 0.056983 | 0.056983 | 0.056983 | 0.056983 | 0.056983 | 0.056983 | 0.056983 | 0.056983 | 0.056983 | 0.056983 | 0.056983 | 0.056983 | 0.056983 | 0.056983 | 0.056983 | 0.056983 | 0.056983 | 0.05533443 | 0.05533443 | 0.04729302 | 0.02726172 | 0.01426072 | 0.008798332 | 0.005326502 | 0.004083112 | 0.002713371 | 0 | 0 | 0.01304066 | 0.01285361
1391 | 579.7993 | 0.002351934 | 0 | 695.5 | -695.5 | 0 | 0 | 0 | 0 | 0.001323694 | 0.01676137 | 0.0437543 | 0.0455506 | 0.05349899 | 0.05768636 | 0.05768636 | 0.05933494 | 0.05933494 | 0.05933494 | 0.05933494 | 0.05933494 | 0.05933494 | 0.05933494 | 0.05933494 | 0.05933494 | 0.05933494 | 0.05933494 | 0.05933494 | 0.05933494 | 0.05933494 | 0.05933494 | 0.05933494 | 0.05933494 | 0.05933494 | 0.05933494 | 0.05933494 | 0.05933494 | 0.05933494 | 0.05933494 | 0.05933494 | 0.05933494 | 0.05933494 | 0.05933494 | 0.05933494 | 0.05933494 | 0.05933494 | 0.05933494 | 0.05933494 | 0.05933494 | 0.05933494 | 0.05933494 | 0.05933494 | 0.05933494 | 0.05933494 | 0.05933494 | 0.05933494 | 0.05933494 | 0.05933494 | 0.05933494 | 0.05768636 | 0.05768636 | 0.04964495 | 0.02961365 | 0.01661266 | 0.008798332 | 0.005326502 | 0.004083112 | 0.002713371 | 0 | 0 | 0.01006596 | 0.02035035
1391 | 656.3534 | 0.002662473 | 10 | 705.5 | -685.5 | 0 | 0 | 0 | 0 | 0.001323694 | 0.01676137 | 0.0437543 | 0.04821308 | 0.05616146 | 0.06034883 | 0.06034883 | 0.06199741 | 0.06199741 | 0.06199741 | 0.06199741 | 0.06199741 | 0.06199741 | 0.06199741 | 0.06199741 | 0.06199741 | 0.06199741 | 0.06199741 | 0.06199741 | 0.06199741 | 0.06199741 | 0.06199741 | 0.06199741 | 0.06199741 | 0.06199741 | 0.06199741 | 0.06199741 | 0.06199741 | 0.06199741 | 0.06199741 | 0.06199741 | 0.06199741 | 0.06199741 | 0.06199741 | 0.06199741 | 0.06199741 | 0.06199741 | 0.06199741 | 0.06199741 | 0.06199741 | 0.06199741 | 0.06199741 | 0.06199741 | 0.06199741 | 0.06199741 | 0.06199741 | 0.06199741 | 0.06199741 | 0.06199741 | 0.06199741 | 0.06034883 | 0.06034883 | 0.05230742 | 0.03227613 | 0.01927513 | 0.008798332 | 0.005326502 | 0.004083112 | 0.002713371 | 0 | 0 | 0.007091268 | 0.0278471
1391 | 641.7776 | 0.002603347 | 20 | 715.5 | -675.5 | 0 | 0 | 0 | 0 | 0.001323694 | 0.01676137 | 0.0437543 | 0.05081642 | 0.05876481 | 0.06295218 | 0.06295218 | 0.06460076 | 0.06460076 | 0.06460076 | 0.06460076 | 0.06460076 | 0.06460076 | 0.06460076 | 0.06460076 | 0.06460076 | 0.06460076 | 0.06460076 | 0.06460076 | 0.06460076 | 0.06460076 | 0.06460076 | 0.06460076 | 0.06460076 | 0.06460076 | 0.06460076 | 0.06460076 | 0.06460076 | 0.06460076 | 0.06460076 | 0.06460076 | 0.06460076 | 0.06460076 | 0.06460076 | 0.06460076 | 0.06460076 | 0.06460076 | 0.06460076 | 0.06460076 | 0.06460076 | 0.06460076 | 0.06460076 | 0.06460076 | 0.06460076 | 0.06460076 | 0.06460076 | 0.06460076 | 0.06460076 | 0.06460076 | 0.06460076 | 0.06295218 | 0.06295218 | 0.05491077 | 0.03487947 | 0.02187848 | 0.008798332 | 0.005326502 | 0.004083112 | 0.002713371 | 0 | 0 | 0.004930145 | 0.03337051
1391 | 680.4294 | 0.002760136 | 30 | 725.5 | -665.5 | 0 | 0 | 0 | 0 | 0.001323694 | 0.01676137 | 0.0437543 | 0.05081642 | 0.06152495 | 0.06571232 | 0.06571232 | 0.06736089 | 0.06736089 | 0.06736089 | 0.06736089 | 0.06736089 | 0.06736089 | 0.06736089 | 0.06736089 | 0.06736089 | 0.06736089 | 0.06736089 | 0.06736089 | 0.06736089 | 0.06736089 | 0.06736089 | 0.06736089 | 0.06736089 | 0.06736089 | 0.06736089 | 0.06736089 | 0.06736089 | 0.06736089 | 0.06736089 | 0.06736089 | 0.06736089 | 0.06736089 | 0.06736089 | 0.06736089 | 0.06736089 | 0.06736089 | 0.06736089 | 0.06736089 | 0.06736089 | 0.06736089 | 0.06736089 | 0.06736089 | 0.06736089 | 0.06736089 | 0.06736089 | 0.06736089 | 0.06736089 | 0.06736089 | 0.06736089 | 0.06571232 | 0.06571232 | 0.05767091 | 0.03763961 | 0.02463861 | 0.01155847 | 0.005326502 | 0.004083112 | 0.002713371 | 0 | 0 | 0.003363015 | 0.03823616
1391 | 571.6935 | 0.002319053 | 40 | 735.5 | -655.5 | 0 | 0 | 0 | 0 | 0.001323694 | 0.01676137 | 0.0437543 | 0.05081642 | 0.063844 | 0.06803137 | 0.06803137 | 0.06967995 | 0.06967995 | 0.06967995 | 0.06967995 | 0.06967995 | 0.06967995 | 0.06967995 | 0.06967995 | 0.06967995 | 0.06967995 | 0.06967995 | 0.06967995 | 0.06967995 | 0.06967995 | 0.06967995 | 0.06967995 | 0.06967995 | 0.06967995 | 0.06967995 | 0.06967995 | 0.06967995 | 0.06967995 | 0.06967995 | 0.06967995 | 0.06967995 | 0.06967995 | 0.06967995 | 0.06967995 | 0.06967995 | 0.06967995 | 0.06967995 | 0.06967995 | 0.06967995 | 0.06967995 | 0.06967995 | 0.06967995 | 0.06967995 | 0.06967995 | 0.06967995 | 0.06967995 | 0.06967995 | 0.06967995 | 0.06967995 | 0.06803137 | 0.06803137 | 0.05998996 | 0.03995866 | 0.02695767 | 0.01387752 | 0.005326502 | 0.004083112 | 0.002713371 | 0 | 0 | 0.001795885 | 0.04310411
1391 | 676.8179 | 0.002745486 | 30 | 725.5 | -665.5 | 0 | 0 | 0 | 0 | 0.001323694 | 0.01676137 | 0.0437543 | 0.05081642 | 0.06658949 | 0.07077686 | 0.07077686 | 0.07242543 | 0.07242543 | 0.07242543 | 0.07242543 | 0.07242543 | 0.07242543 | 0.07242543 | 0.07242543 | 0.07242543 | 0.07242543 | 0.07242543 | 0.07242543 | 0.07242543 | 0.07242543 | 0.07242543 | 0.07242543 | 0.07242543 | 0.07242543 | 0.07242543 | 0.07242543 | 0.07242543 | 0.07242543 | 0.07242543 | 0.07242543 | 0.07242543 | 0.07242543 | 0.07242543 | 0.07242543 | 0.07242543 | 0.07242543 | 0.07242543 | 0.07242543 | 0.07242543 | 0.07242543 | 0.07242543 | 0.07242543 | 0.07242543 | 0.07242543 | 0.07242543 | 0.07242543 | 0.07242543 | 0.07242543 | 0.07242543 | 0.07077686 | 0.07077686 | 0.06273545 | 0.04270415 | 0.02970315 | 0.01662301 | 0.005326502 | 0.004083112 | 0.002713371 | 0 | 0 | 0.003363015 | 0.03823616
1391 | 590.4467 | 0.002395125 | 20 | 715.5 | -675.5 | 0 | 0 | 0 | 0 | 0.001323694 | 0.01676137 | 0.0437543 | 0.05321155 | 0.06898461 | 0.07317198 | 0.07317198 | 0.07482056 | 0.07482056 | 0.07482056 | 0.07482056 | 0.07482056 | 0.07482056 | 0.07482056 | 0.07482056 | 0.07482056 | 0.07482056 | 0.07482056 | 0.07482056 | 0.07482056 | 0.07482056 | 0.07482056 | 0.07482056 | 0.07482056 | 0.07482056 | 0.07482056 | 0.07482056 | 0.07482056 | 0.07482056 | 0.07482056 | 0.07482056 | 0.07482056 | 0.07482056 | 0.07482056 | 0.07482056 | 0.07482056 | 0.07482056 | 0.07482056 | 0.07482056 | 0.07482056 | 0.07482056 | 0.07482056 | 0.07482056 | 0.07482056 | 0.07482056 | 0.07482056 | 0.07482056 | 0.07482056 | 0.07482056 | 0.07482056 | 0.07317198 | 0.07317198 | 0.06513057 | 0.04509928 | 0.03209828 | 0.01662301 | 0.005326502 | 0.004083112 | 0.002713371 | 0 | 0 | 0.004930145 | 0.03337051
1391 | 720.8164 | 0.002923965 | 10 | 705.5 | -685.5 | 0 | 0 | 0 | 0 | 0.001323694 | 0.01676137 | 0.0437543 | 0.05613551 | 0.07190858 | 0.07609595 | 0.07609595 | 0.07774452 | 0.07774452 | 0.07774452 | 0.07774452 | 0.07774452 | 0.07774452 | 0.07774452 | 0.07774452 | 0.07774452 | 0.07774452 | 0.07774452 | 0.07774452 | 0.07774452 | 0.07774452 | 0.07774452 | 0.07774452 | 0.07774452 | 0.07774452 | 0.07774452 | 0.07774452 | 0.07774452 | 0.07774452 | 0.07774452 | 0.07774452 | 0.07774452 | 0.07774452 | 0.07774452 | 0.07774452 | 0.07774452 | 0.07774452 | 0.07774452 | 0.07774452 | 0.07774452 | 0.07774452 | 0.07774452 | 0.07774452 | 0.07774452 | 0.07774452 | 0.07774452 | 0.07774452 | 0.07774452 | 0.07774452 | 0.07774452 | 0.07609595 | 0.07609595 | 0.06805454 | 0.04802324 | 0.03502224 | 0.01662301 | 0.005326502 | 0.004083112 | 0.002713371 | 0 | 0 | 0.008327051 | 0.0278471
1236 | 687.0562 | 0.002787018 | 0 | 618 | -618 | 0 | 0 | 0 | 0 | 0.001323694 | 0.01676137 | 0.0437543 | 0.05613551 | 0.07190858 | 0.07888296 | 0.07888296 | 0.08053154 | 0.08053154 | 0.08053154 | 0.08053154 | 0.08053154 | 0.08053154 | 0.08053154 | 0.08053154 | 0.08053154 | 0.08053154 | 0.08053154 | 0.08053154 | 0.08053154 | 0.08053154 | 0.08053154 | 0.08053154 | 0.08053154 | 0.08053154 | 0.08053154 | 0.08053154 | 0.08053154 | 0.08053154 | 0.08053154 | 0.08053154 | 0.08053154 | 0.08053154 | 0.08053154 | 0.08053154 | 0.08053154 | 0.08053154 | 0.08053154 | 0.08053154 | 0.08053154 | 0.08053154 | 0.08053154 | 0.08053154 | 0.08053154 | 0.08053154 | 0.08053154 | 0.08053154 | 0.08053154 | 0.08053154 | 0.08053154 | 0.07888296 | 0.07888296 | 0.06805454 | 0.04802324 | 0.03502224 | 0.01662301 | 0.005326502 | 0.004083112 | 0.002713371 | 0 | 0 | 0.001041465 | 0.001041465
1242 | 491.6833 | 0.001994495 | -10 | 611 | -631 | 0 | 0 | 0 | 0 | 0.001323694 | 0.01676137 | 0.0437543 | 0.05613551 | 0.07190858 | 0.08087746 | 0.08087746 | 0.08252603 | 0.08252603 | 0.08252603 | 0.08252603 | 0.08252603 | 0.08252603 | 0.08252603 | 0.08252603 | 0.08252603 | 0.08252603 | 0.08252603 | 0.08252603 | 0.08252603 | 0.08252603 | 0.08252603 | 0.08252603 | 0.08252603 | 0.08252603 | 0.08252603 | 0.08252603 | 0.08252603 | 0.08252603 | 0.08252603 | 0.08252603 | 0.08252603 | 0.08252603 | 0.08252603 | 0.08252603 | 0.08252603 | 0.08252603 | 0.08252603 | 0.08252603 | 0.08252603 | 0.08252603 | 0.08252603 | 0.08252603 | 0.08252603 | 0.08252603 | 0.08252603 | 0.08252603 | 0.08252603 | 0.08252603 | 0.08252603 | 0.08087746 | 0.07888296 | 0.06805454 | 0.04802324 | 0.03502224 | 0.01662301 | 0.005326502 | 0.004083112 | 0.002713371 | 0 | 0 | 0.001648575 | 0.0006095778
1242 | 490.5943 | 0.001990077 | -20 | 601 | -641 | 0 | 0 | 0 | 0 | 0.001323694 | 0.01676137 | 0.0437543 | 0.05613551 | 0.07190858 | 0.08286754 | 0.08286754 | 0.08451611 | 0.08451611 | 0.08451611 | 0.08451611 | 0.08451611 | 0.08451611 | 0.08451611 | 0.08451611 | 0.08451611 | 0.08451611 | 0.08451611 | 0.08451611 | 0.08451611 | 0.08451611 | 0.08451611 | 0.08451611 | 0.08451611 | 0.08451611 | 0.08451611 | 0.08451611 | 0.08451611 | 0.08451611 | 0.08451611 | 0.08451611 | 0.08451611 | 0.08451611 | 0.08451611 | 0.08451611 | 0.08451611 | 0.08451611 | 0.08451611 | 0.08451611 | 0.08451611 | 0.08451611 | 0.08451611 | 0.08451611 | 0.08451611 | 0.08451611 | 0.08451611 | 0.08451611 | 0.08451611 | 0.08451611 | 0.08451611 | 0.08286754 | 0.07888296 | 0.06805454 | 0.04802324 | 0.03502224 | 0.01662301 | 0.005326502 | 0.004083112 | 0.002713371 | 0 | 0 | 0.001648575 | 0
1229 | 549.6282 | 0.002229546 | -30 | 584.5 | -644.5 | 0 | 0 | 0 | 0 | 0.001323694 | 0.01676137 | 0.0437543 | 0.05613551 | 0.07413812 | 0.08509708 | 0.08509708 | 0.08674566 | 0.08674566 | 0.08674566 | 0.08674566 | 0.08674566 | 0.08674566 | 0.08674566 | 0.08674566 | 0.08674566 | 0.08674566 | 0.08674566 | 0.08674566 | 0.08674566 | 0.08674566 | 0.08674566 | 0.08674566 | 0.08674566 | 0.08674566 | 0.08674566 | 0.08674566 | 0.08674566 | 0.08674566 | 0.08674566 | 0.08674566 | 0.08674566 | 0.08674566 | 0.08674566 | 0.08674566 | 0.08674566 | 0.08674566 | 0.08674566 | 0.08674566 | 0.08674566 | 0.08674566 | 0.08674566 | 0.08674566 | 0.08674566 | 0.08674566 | 0.08674566 | 0.08674566 | 0.08674566 | 0.08674566 | 0.08674566 | 0.08286754 | 0.07888296 | 0.06805454 | 0.04802324 | 0.03502224 | 0.01662301 | 0.005326502 | 0.004083112 | 0.002713371 | 0 | 0 | 0.001648575 | 0
1225 | 584.9627 | 0.00237288 | -40 | 572.5 | -652.5 | 0 | 0 | 0 | 0 | 0.001323694 | 0.01676137 | 0.0437543 | 0.05613551 | 0.076511 | 0.08746996 | 0.08746996 | 0.08911854 | 0.08911854 | 0.08911854 | 0.08911854 | 0.08911854 | 0.08911854 | 0.08911854 | 0.08911854 | 0.08911854 | 0.08911854 | 0.08911854 | 0.08911854 | 0.08911854 | 0.08911854 | 0.08911854 | 0.08911854 | 0.08911854 | 0.08911854 | 0.08911854 | 0.08911854 | 0.08911854 | 0.08911854 | 0.08911854 | 0.08911854 | 0.08911854 | 0.08911854 | 0.08911854 | 0.08911854 | 0.08911854 | 0.08911854 | 0.08911854 | 0.08911854 | 0.08911854 | 0.08911854 | 0.08911854 | 0.08911854 | 0.08911854 | 0.08911854 | 0.08911854 | 0.08911854 | 0.08911854 | 0.08911854 | 0.08911854 | 0.08286754 | 0.07888296 | 0.06805454 | 0.04802324 | 0.03502224 | 0.01662301 | 0.005326502 | 0.004083112 | 0.002713371 | 0 | 0 | 0.001648575 | 0
1225 | 648.6167 | 0.002631089 | -30 | 582.5 | -642.5 | 0 | 0 | 0 | 0 | 0.001323694 | 0.01676137 | 0.0437543 | 0.05613551 | 0.07914209 | 0.09010105 | 0.09010105 | 0.09174963 | 0.09174963 | 0.09174963 | 0.09174963 | 0.09174963 | 0.09174963 | 0.09174963 | 0.09174963 | 0.09174963 | 0.09174963 | 0.09174963 | 0.09174963 | 0.09174963 | 0.09174963 | 0.09174963 | 0.09174963 | 0.09174963 | 0.09174963 | 0.09174963 | 0.09174963 | 0.09174963 | 0.09174963 | 0.09174963 | 0.09174963 | 0.09174963 | 0.09174963 | 0.09174963 | 0.09174963 | 0.09174963 | 0.09174963 | 0.09174963 | 0.09174963 | 0.09174963 | 0.09174963 | 0.09174963 | 0.09174963 | 0.09174963 | 0.09174963 | 0.09174963 | 0.09174963 | 0.09174963 | 0.09174963 | 0.09174963 | 0.08286754 | 0.07888296 | 0.06805454 | 0.04802324 | 0.03502224 | 0.01662301 | 0.005326502 | 0.004083112 | 0.002713371 | 0 | 0 | 0.001648575 | 0
1225 | 601.3402 | 0.002439314 | -20 | 592.5 | -632.5 | 0 | 0 | 0 | 0 | 0.001323694 | 0.01676137 | 0.0437543 | 0.05613551 | 0.07914209 | 0.09254037 | 0.09254037 | 0.09418894 | 0.09418894 | 0.09418894 | 0.09418894 | 0.09418894 | 0.09418894 | 0.09418894 | 0.09418894 | 0.09418894 | 0.09418894 | 0.09418894 | 0.09418894 | 0.09418894 | 0.09418894 | 0.09418894 | 0.09418894 | 0.09418894 | 0.09418894 | 0.09418894 | 0.09418894 | 0.09418894 | 0.09418894 | 0.09418894 | 0.09418894 | 0.09418894 | 0.09418894 | 0.09418894 | 0.09418894 | 0.09418894 | 0.09418894 | 0.09418894 | 0.09418894 | 0.09418894 | 0.09418894 | 0.09418894 | 0.09418894 | 0.09418894 | 0.09418894 | 0.09418894 | 0.09418894 | 0.09418894 | 0.09418894 | 0.09418894 | 0.08530685 | 0.07888296 | 0.06805454 | 0.04802324 | 0.03502224 | 0.01662301 | 0.005326502 | 0.004083112 | 0.002713371 | 0 | 0 | 0.001648575 | 0
1225 | 596.1288 | 0.002418174 | -10 | 602.5 | -622.5 | 0 | 0 | 0 | 0 | 0.001323694 | 0.01676137 | 0.0437543 | 0.05613551 | 0.07914209 | 0.09495854 | 0.09495854 | 0.09660712 | 0.09660712 | 0.09660712 | 0.09660712 | 0.09660712 | 0.09660712 | 0.09660712 | 0.09660712 | 0.09660712 | 0.09660712 | 0.09660712 | 0.09660712 | 0.09660712 | 0.09660712 | 0.09660712 | 0.09660712 | 0.09660712 | 0.09660712 | 0.09660712 | 0.09660712 | 0.09660712 | 0.09660712 | 0.09660712 | 0.09660712 | 0.09660712 | 0.09660712 | 0.09660712 | 0.09660712 | 0.09660712 | 0.09660712 | 0.09660712 | 0.09660712 | 0.09660712 | 0.09660712 | 0.09660712 | 0.09660712 | 0.09660712 | 0.09660712 | 0.09660712 | 0.09660712 | 0.09660712 | 0.09660712 | 0.09660712 | 0.08772503 | 0.07888296 | 0.06805454 | 0.04802324 | 0.03502224 | 0.01662301 | 0.005326502 | 0.004083112 | 0.002713371 | 0 | 0 | 0.001319107 | 0.0004587307
1236 | 680.624 | 0.002760926 | 0 | 618 | -618 | 0 | 0 | 0 | 0 | 0.001323694 | 0.01676137 | 0.0437543 | 0.05613551 | 0.07914209 | 0.09771947 | 0.09771947 | 0.09936804 | 0.09936804 | 0.09936804 | 0.09936804 | 0.09936804 | 0.09936804 | 0.09936804 | 0.09936804 | 0.09936804 | 0.09936804 | 0.09936804 | 0.09936804 | 0.09936804 | 0.09936804 | 0.09936804 | 0.09936804 | 0.09936804 | 0.09936804 | 0.09936804 | 0.09936804 | 0.09936804 | 0.09936804 | 0.09936804 | 0.09936804 | 0.09936804 | 0.09936804 | 0.09936804 | 0.09936804 | 0.09936804 | 0.09936804 | 0.09936804 | 0.09936804 | 0.09936804 | 0.09936804 | 0.09936804 | 0.09936804 | 0.09936804 | 0.09936804 | 0.09936804 | 0.09936804 | 0.09936804 | 0.09936804 | 0.09936804 | 0.09048595 | 0.08164389 | 0.06805454 | 0.04802324 | 0.03502224 | 0.01662301 | 0.005326502 | 0.004083112 | 0.002713371 | 0 | 0 | 0.001041465 | 0.005611141
1231 | 889.5502 | 0.003608427 | 10 | 625.5 | -605.5 | 0 | 0 | 0 | 0 | 0.001323694 | 0.01676137 | 0.0437543 | 0.05613551 | 0.07914209 | 0.09771947 | 0.1013279 | 0.1029765 | 0.1029765 | 0.1029765 | 0.1029765 | 0.1029765 | 0.1029765 | 0.1029765 | 0.1029765 | 0.1029765 | 0.1029765 | 0.1029765 | 0.1029765 | 0.1029765 | 0.1029765 | 0.1029765 | 0.1029765 | 0.1029765 | 0.1029765 | 0.1029765 | 0.1029765 | 0.1029765 | 0.1029765 | 0.1029765 | 0.1029765 | 0.1029765 | 0.1029765 | 0.1029765 | 0.1029765 | 0.1029765 | 0.1029765 | 0.1029765 | 0.1029765 | 0.1029765 | 0.1029765 | 0.1029765 | 0.1029765 | 0.1029765 | 0.1029765 | 0.1029765 | 0.1029765 | 0.1029765 | 0.1029765 | 0.1029765 | 0.09409438 | 0.08525232 | 0.06805454 | 0.04802324 | 0.03502224 | 0.01662301 | 0.005326502 | 0.004083112 | 0.002713371 | 0 | 0 | 0.0002702379 | 0.008104242
1203 | 1170.834 | 0.004749445 | 20 | 621.5 | -581.5 | 0 | 0 | 0 | 0 | 0.001323694 | 0.01676137 | 0.0437543 | 0.05613551 | 0.07914209 | 0.09771947 | 0.1013279 | 0.1077259 | 0.1077259 | 0.1077259 | 0.1077259 | 0.1077259 | 0.1077259 | 0.1077259 | 0.1077259 | 0.1077259 | 0.1077259 | 0.1077259 | 0.1077259 | 0.1077259 | 0.1077259 | 0.1077259 | 0.1077259 | 0.1077259 | 0.1077259 | 0.1077259 | 0.1077259 | 0.1077259 | 0.1077259 | 0.1077259 | 0.1077259 | 0.1077259 | 0.1077259 | 0.1077259 | 0.1077259 | 0.1077259 | 0.1077259 | 0.1077259 | 0.1077259 | 0.1077259 | 0.1077259 | 0.1077259 | 0.1077259 | 0.1077259 | 0.1077259 | 0.1077259 | 0.1077259 | 0.1077259 | 0.1077259 | 0.1077259 | 0.09884382 | 0.09000176 | 0.06805454 | 0.04802324 | 0.03502224 | 0.01662301 | 0.005326502 | 0.004083112 | 0.002713371 | 0 | 0 | 0 | 0.006774588
1203 | 1279.601 | 0.005190653 | 30 | 631.5 | -571.5 | 0 | 0 | 0 | 0 | 0.001323694 | 0.01676137 | 0.0437543 | 0.05613551 | 0.07914209 | 0.09771947 | 0.1013279 | 0.1129166 | 0.1129166 | 0.1129166 | 0.1129166 | 0.1129166 | 0.1129166 | 0.1129166 | 0.1129166 | 0.1129166 | 0.1129166 | 0.1129166 | 0.1129166 | 0.1129166 | 0.1129166 | 0.1129166 | 0.1129166 | 0.1129166 | 0.1129166 | 0.1129166 | 0.1129166 | 0.1129166 | 0.1129166 | 0.1129166 | 0.1129166 | 0.1129166 | 0.1129166 | 0.1129166 | 0.1129166 | 0.1129166 | 0.1129166 | 0.1129166 | 0.1129166 | 0.1129166 | 0.1129166 | 0.1129166 | 0.1129166 | 0.1129166 | 0.1129166 | 0.1129166 | 0.1129166 | 0.1129166 | 0.1129166 | 0.1129166 | 0.1040345 | 0.09519242 | 0.06805454 | 0.04802324 | 0.03502224 | 0.01662301 | 0.005326502 | 0.004083112 | 0.002713371 | 0 | 0 | 0 | 0.01009324
1143 | 966.3331 | 0.003919894 | 40 | 611.5 | -531.5 | 0 | 0 | 0 | 0 | 0.001323694 | 0.01676137 | 0.0437543 | 0.05613551 | 0.07914209 | 0.09771947 | 0.1013279 | 0.1129166 | 0.1129166 | 0.1168365 | 0.1168365 | 0.1168365 | 0.1168365 | 0.1168365 | 0.1168365 | 0.1168365 | 0.1168365 | 0.1168365 | 0.1168365 | 0.1168365 | 0.1168365 | 0.1168365 | 0.1168365 | 0.1168365 | 0.1168365 | 0.1168365 | 0.1168365 | 0.1168365 | 0.1168365 | 0.1168365 | 0.1168365 | 0.1168365 | 0.1168365 | 0.1168365 | 0.1168365 | 0.1168365 | 0.1168365 | 0.1168365 | 0.1168365 | 0.1168365 | 0.1168365 | 0.1168365 | 0.1168365 | 0.1168365 | 0.1168365 | 0.1168365 | 0.1168365 | 0.1168365 | 0.1168365 | 0.1168365 | 0.1079544 | 0.09519242 | 0.06805454 | 0.04802324 | 0.03502224 | 0.01662301 | 0.005326502 | 0.004083112 | 0.002713371 | 0 | 0 | 0 | 0.003450453
1143 | 980.0854 | 0.00397568 | 30 | 601.5 | -541.5 | 0 | 0 | 0 | 0 | 0.001323694 | 0.01676137 | 0.0437543 | 0.05613551 | 0.07914209 | 0.09771947 | 0.1013279 | 0.1129166 | 0.1168922 | 0.1208121 | 0.1208121 | 0.1208121 | 0.1208121 | 0.1208121 | 0.1208121 | 0.1208121 | 0.1208121 | 0.1208121 | 0.1208121 | 0.1208121 | 0.1208121 | 0.1208121 | 0.1208121 | 0.1208121 | 0.1208121 | 0.1208121 | 0.1208121 | 0.1208121 | 0.1208121 | 0.1208121 | 0.1208121 | 0.1208121 | 0.1208121 | 0.1208121 | 0.1208121 | 0.1208121 | 0.1208121 | 0.1208121 | 0.1208121 | 0.1208121 | 0.1208121 | 0.1208121 | 0.1208121 | 0.1208121 | 0.1208121 | 0.1208121 | 0.1208121 | 0.1208121 | 0.1208121 | 0.1208121 | 0.1119301 | 0.09519242 | 0.06805454 | 0.04802324 | 0.03502224 | 0.01662301 | 0.005326502 | 0.004083112 | 0.002713371 | 0 | 0 | 0 | 0.0001263172
1143 | 994.7583 | 0.0040352 | 20 | 591.5 | -551.5 | 0 | 0 | 0 | 0 | 0.001323694 | 0.01676137 | 0.0437543 | 0.05613551 | 0.07914209 | 0.09771947 | 0.1013279 | 0.1129166 | 0.1209274 | 0.1248473 | 0.1248473 | 0.1248473 | 0.1248473 | 0.1248473 | 0.1248473 | 0.1248473 | 0.1248473 | 0.1248473 | 0.1248473 | 0.1248473 | 0.1248473 | 0.1248473 | 0.1248473 | 0.1248473 | 0.1248473 | 0.1248473 | 0.1248473 | 0.1248473 | 0.1248473 | 0.1248473 | 0.1248473 | 0.1248473 | 0.1248473 | 0.1248473 | 0.1248473 | 0.1248473 | 0.1248473 | 0.1248473 | 0.1248473 | 0.1248473 | 0.1248473 | 0.1248473 | 0.1248473 | 0.1248473 | 0.1248473 | 0.1248473 | 0.1248473 | 0.1248473 | 0.1248473 | 0.1248473 | 0.1159653 | 0.09519242 | 0.06805454 | 0.04802324 | 0.03502224 | 0.01662301 | 0.005326502 | 0.004083112 | 0.002713371 | 0 | 0 | 0.0005604041 | 0
1143 | 1003.128 | 0.004069153 | 10 | 581.5 | -561.5 | 0 | 0 | 0 | 0 | 0.001323694 | 0.01676137 | 0.0437543 | 0.05613551 | 0.07914209 | 0.09771947 | 0.1013279 | 0.1169857 | 0.1249966 | 0.1289165 | 0.1289165 | 0.1289165 | 0.1289165 | 0.1289165 | 0.1289165 | 0.1289165 | 0.1289165 | 0.1289165 | 0.1289165 | 0.1289165 | 0.1289165 | 0.1289165 | 0.1289165 | 0.1289165 | 0.1289165 | 0.1289165 | 0.1289165 | 0.1289165 | 0.1289165 | 0.1289165 | 0.1289165 | 0.1289165 | 0.1289165 | 0.1289165 | 0.1289165 | 0.1289165 | 0.1289165 | 0.1289165 | 0.1289165 | 0.1289165 | 0.1289165 | 0.1289165 | 0.1289165 | 0.1289165 | 0.1289165 | 0.1289165 | 0.1289165 | 0.1289165 | 0.1289165 | 0.1289165 | 0.1159653 | 0.09519242 | 0.06805454 | 0.04802324 | 0.03502224 | 0.01662301 | 0.005326502 | 0.004083112 | 0.002713371 | 0 | 0 | 0.00202743 | 0
1143 | 1010.06 | 0.004097271 | 0 | 571.5 | -571.5 | 0 | 0 | 0 | 0 | 0.001323694 | 0.01676137 | 0.0437543 | 0.05613551 | 0.07914209 | 0.09771947 | 0.1013279 | 0.121083 | 0.1290939 | 0.1330138 | 0.1330138 | 0.1330138 | 0.1330138 | 0.1330138 | 0.1330138 | 0.1330138 | 0.1330138 | 0.1330138 | 0.1330138 | 0.1330138 | 0.1330138 | 0.1330138 | 0.1330138 | 0.1330138 | 0.1330138 | 0.1330138 | 0.1330138 | 0.1330138 | 0.1330138 | 0.1330138 | 0.1330138 | 0.1330138 | 0.1330138 | 0.1330138 | 0.1330138 | 0.1330138 | 0.1330138 | 0.1330138 | 0.1330138 | 0.1330138 | 0.1330138 | 0.1330138 | 0.1330138 | 0.1330138 | 0.1330138 | 0.1330138 | 0.1330138 | 0.1330138 | 0.1330138 | 0.1330138 | 0.1159653 | 0.09519242 | 0.06805454 | 0.04802324 | 0.03502224 | 0.01662301 | 0.005326502 | 0.004083112 | 0.002713371 | 0 | 0 | 0.003494457 | 0
1143 | 1001.798 | 0.004063758 | -10 | 561.5 | -581.5 | 0 | 0 | 0 | 0 | 0.001323694 | 0.01676137 | 0.0437543 | 0.05613551 | 0.07914209 | 0.09771947 | 0.1013279 | 0.1251467 | 0.1331576 | 0.1370775 | 0.1370775 | 0.1370775 | 0.1370775 | 0.1370775 | 0.1370775 | 0.1370775 | 0.1370775 | 0.1370775 | 0.1370775 | 0.1370775 | 0.1370775 | 0.1370775 | 0.1370775 | 0.1370775 | 0.1370775 | 0.1370775 | 0.1370775 | 0.1370775 | 0.1370775 | 0.1370775 | 0.1370775 | 0.1370775 | 0.1370775 | 0.1370775 | 0.1370775 | 0.1370775 | 0.1370775 | 0.1370775 | 0.1370775 | 0.1370775 | 0.1370775 | 0.1370775 | 0.1370775 | 0.1370775 | 0.1370775 | 0.1370775 | 0.1370775 | 0.1370775 | 0.1370775 | 0.1370775 | 0.1159653 | 0.09519242 | 0.06805454 | 0.04802324 | 0.03502224 | 0.01662301 | 0.005326502 | 0.004083112 | 0.002713371 | 0 | 0 | 0.006048534 | 0
1140 | 907.8755 | 0.003682763 | -20 | 550 | -590 | 0 | 0 | 0 | 0 | 0.001323694 | 0.01676137 | 0.0437543 | 0.05613551 | 0.07914209 | 0.09771947 | 0.1050107 | 0.1288295 | 0.1368404 | 0.1407603 | 0.1407603 | 0.1407603 | 0.1407603 | 0.1407603 | 0.1407603 | 0.1407603 | 0.1407603 | 0.1407603 | 0.1407603 | 0.1407603 | 0.1407603 | 0.1407603 | 0.1407603 | 0.1407603 | 0.1407603 | 0.1407603 | 0.1407603 | 0.1407603 | 0.1407603 | 0.1407603 | 0.1407603 | 0.1407603 | 0.1407603 | 0.1407603 | 0.1407603 | 0.1407603 | 0.1407603 | 0.1407603 | 0.1407603 | 0.1407603 | 0.1407603 | 0.1407603 | 0.1407603 | 0.1407603 | 0.1407603 | 0.1407603 | 0.1407603 | 0.1407603 | 0.1407603 | 0.1370775 | 0.1159653 | 0.09519242 | 0.06805454 | 0.04802324 | 0.03502224 | 0.01662301 | 0.005326502 | 0.004083112 | 0.002713371 | 0 | 0 | 0.008596905 | 0
1140 | 928.7467 | 0.003767427 | -30 | 540 | -600 | 0 | 0 | 0 | 0 | 0.001323694 | 0.01676137 | 0.0437543 | 0.05613551 | 0.07914209 | 0.09771947 | 0.1087781 | 0.1325969 | 0.1406078 | 0.1445277 | 0.1445277 | 0.1445277 | 0.1445277 | 0.1445277 | 0.1445277 | 0.1445277 | 0.1445277 | 0.1445277 | 0.1445277 | 0.1445277 | 0.1445277 | 0.1445277 | 0.1445277 | 0.1445277 | 0.1445277 | 0.1445277 | 0.1445277 | 0.1445277 | 0.1445277 | 0.1445277 | 0.1445277 | 0.1445277 | 0.1445277 | 0.1445277 | 0.1445277 | 0.1445277 | 0.1445277 | 0.1445277 | 0.1445277 | 0.1445277 | 0.1445277 | 0.1445277 | 0.1445277 | 0.1445277 | 0.1445277 | 0.1445277 | 0.1445277 | 0.1445277 | 0.1445277 | 0.1370775 | 0.1159653 | 0.09519242 | 0.06805454 | 0.04802324 | 0.03502224 | 0.01662301 | 0.005326502 | 0.004083112 | 0.002713371 | 0 | 0 | 0.01159499 | 0
1130 | 562.9484 | 0.002283579 | -40 | 525 | -605 | 0 | 0 | 0 | 0 | 0.001323694 | 0.01676137 | 0.0437543 | 0.05613551 | 0.07914209 | 0.09771947 | 0.1110617 | 0.1348805 | 0.1428914 | 0.1468113 | 0.1468113 | 0.1468113 | 0.1468113 | 0.1468113 | 0.1468113 | 0.1468113 | 0.1468113 | 0.1468113 | 0.1468113 | 0.1468113 | 0.1468113 | 0.1468113 | 0.1468113 | 0.1468113 | 0.1468113 | 0.1468113 | 0.1468113 | 0.1468113 | 0.1468113 | 0.1468113 | 0.1468113 | 0.1468113 | 0.1468113 | 0.1468113 | 0.1468113 | 0.1468113 | 0.1468113 | 0.1468113 | 0.1468113 | 0.1468113 | 0.1468113 | 0.1468113 | 0.1468113 | 0.1468113 | 0.1468113 | 0.1468113 | 0.1468113 | 0.1468113 | 0.1445277 | 0.1370775 | 0.1159653 | 0.09519242 | 0.06805454 | 0.04802324 | 0.03502224 | 0.01662301 | 0.005326502 | 0.004083112 | 0.002713371 | 0 | 0 | 0.0153895 | 0
1130 | 993.4788 | 0.00403001 | -30 | 535 | -595 | 0 | 0 | 0 | 0 | 0.001323694 | 0.01676137 | 0.0437543 | 0.05613551 | 0.07914209 | 0.09771947 | 0.1150917 | 0.1389105 | 0.1469214 | 0.1508413 | 0.1508413 | 0.1508413 | 0.1508413 | 0.1508413 | 0.1508413 | 0.1508413 | 0.1508413 | 0.1508413 | 0.1508413 | 0.1508413 | 0.1508413 | 0.1508413 | 0.1508413 | 0.1508413 | 0.1508413 | 0.1508413 | 0.1508413 | 0.1508413 | 0.1508413 | 0.1508413 | 0.1508413 | 0.1508413 | 0.1508413 | 0.1508413 | 0.1508413 | 0.1508413 | 0.1508413 | 0.1508413 | 0.1508413 | 0.1508413 | 0.1508413 | 0.1508413 | 0.1508413 | 0.1508413 | 0.1508413 | 0.1508413 | 0.1508413 | 0.1508413 | 0.1485577 | 0.1370775 | 0.1159653 | 0.09519242 | 0.06805454 | 0.04802324 | 0.03502224 | 0.01662301 | 0.005326502 | 0.004083112 | 0.002713371 | 0 | 0 | 0.01009595 | 0
1130 | 938.1264 | 0.003805475 | -20 | 545 | -585 | 0 | 0 | 0 | 0 | 0.001323694 | 0.01676137 | 0.0437543 | 0.05613551 | 0.07914209 | 0.09771947 | 0.1150917 | 0.142716 | 0.1507269 | 0.1546468 | 0.1546468 | 0.1546468 | 0.1546468 | 0.1546468 | 0.1546468 | 0.1546468 | 0.1546468 | 0.1546468 | 0.1546468 | 0.1546468 | 0.1546468 | 0.1546468 | 0.1546468 | 0.1546468 | 0.1546468 | 0.1546468 | 0.1546468 | 0.1546468 | 0.1546468 | 0.1546468 | 0.1546468 | 0.1546468 | 0.1546468 | 0.1546468 | 0.1546468 | 0.1546468 | 0.1546468 | 0.1546468 | 0.1546468 | 0.1546468 | 0.1546468 | 0.1546468 | 0.1546468 | 0.1546468 | 0.1546468 | 0.1546468 | 0.1546468 | 0.1546468 | 0.1523632 | 0.1370775 | 0.1159653 | 0.09519242 | 0.06805454 | 0.04802324 | 0.03502224 | 0.01662301 | 0.005326502 | 0.004083112 | 0.002713371 | 0 | 0 | 0.007097863 | 0
1104 | 804.0805 | 0.003261723 | -10 | 542 | -562 | 0 | 0 | 0 | 0 | 0.001323694 | 0.01676137 | 0.0437543 | 0.05613551 | 0.07914209 | 0.09771947 | 0.1150917 | 0.1459777 | 0.1539886 | 0.1579085 | 0.1579085 | 0.1579085 | 0.1579085 | 0.1579085 | 0.1579085 | 0.1579085 | 0.1579085 | 0.1579085 | 0.1579085 | 0.1579085 | 0.1579085 | 0.1579085 | 0.1579085 | 0.1579085 | 0.1579085 | 0.1579085 | 0.1579085 | 0.1579085 | 0.1579085 | 0.1579085 | 0.1579085 | 0.1579085 | 0.1579085 | 0.1579085 | 0.1579085 | 0.1579085 | 0.1579085 | 0.1579085 | 0.1579085 | 0.1579085 | 0.1579085 | 0.1579085 | 0.1579085 | 0.1579085 | 0.1579085 | 0.1579085 | 0.1579085 | 0.1579085 | 0.1556249 | 0.1370775 | 0.1159653 | 0.09519242 | 0.06805454 | 0.04802324 | 0.03502224 | 0.01662301 | 0.005326502 | 0.004083112 | 0.002713371 | 0 | 0 | 0.002100782 | 0
1104 | 750.0223 | 0.003042437 | 0 | 552 | -552 | 0 | 0 | 0 | 0 | 0.001323694 | 0.01676137 | 0.0437543 | 0.05613551 | 0.07914209 | 0.09771947 | 0.1150917 | 0.1459777 | 0.157031 | 0.1609509 | 0.1609509 | 0.1609509 | 0.1609509 | 0.1609509 | 0.1609509 | 0.1609509 | 0.1609509 | 0.1609509 | 0.1609509 | 0.1609509 | 0.1609509 | 0.1609509 | 0.1609509 | 0.1609509 | 0.1609509 | 0.1609509 | 0.1609509 | 0.1609509 | 0.1609509 | 0.1609509 | 0.1609509 | 0.1609509 | 0.1609509 | 0.1609509 | 0.1609509 | 0.1609509 | 0.1609509 | 0.1609509 | 0.1609509 | 0.1609509 | 0.1609509 | 0.1609509 | 0.1609509 | 0.1609509 | 0.1609509 | 0.1609509 | 0.1609509 | 0.1609509 | 0.1586674 | 0.1370775 | 0.1159653 | 0.09519242 | 0.06805454 | 0.04802324 | 0.03502224 | 0.01662301 | 0.005326502 | 0.004083112 | 0.002713371 | 0 | 0 | 0.0006337554 | 0.0003692014
1104 | 800.5859 | 0.003247547 | 10 | 562 | -542 | 0 | 0 | 0 | 0 | 0.001323694 | 0.01676137 | 0.0437543 | 0.05613551 | 0.07914209 | 0.09771947 | 0.1150917 | 0.1459777 | 0.1602786 | 0.1641985 | 0.1641985 | 0.1641985 | 0.1641985 | 0.1641985 | 0.1641985 | 0.1641985 | 0.1641985 | 0.1641985 | 0.1641985 | 0.1641985 | 0.1641985 | 0.1641985 | 0.1641985 | 0.1641985 | 0.1641985 | 0.1641985 | 0.1641985 | 0.1641985 | 0.1641985 | 0.1641985 | 0.1641985 | 0.1641985 | 0.1641985 | 0.1641985 | 0.1641985 | 0.1641985 | 0.1641985 | 0.1641985 | 0.1641985 | 0.1641985 | 0.1641985 | 0.1641985 | 0.1641985 | 0.1641985 | 0.1641985 | 0.1641985 | 0.1641985 | 0.1641985 | 0.1619149 | 0.1403251 | 0.1159653 | 0.09519242 | 0.06805454 | 0.04802324 | 0.03502224 | 0.01662301 | 0.005326502 | 0.004083112 | 0.002713371 | 0 | 0 | 0 | 0.001223834
1104 | 789.0723 | 0.003200842 | 20 | 572 | -532 | 0 | 0 | 0 | 0 | 0.001323694 | 0.01676137 | 0.0437543 | 0.05613551 | 0.07914209 | 0.09771947 | 0.1150917 | 0.1459777 | 0.1602786 | 0.1673993 | 0.1673993 | 0.1673993 | 0.1673993 | 0.1673993 | 0.1673993 | 0.1673993 | 0.1673993 | 0.1673993 | 0.1673993 | 0.1673993 | 0.1673993 | 0.1673993 | 0.1673993 | 0.1673993 | 0.1673993 | 0.1673993 | 0.1673993 | 0.1673993 | 0.1673993 | 0.1673993 | 0.1673993 | 0.1673993 | 0.1673993 | 0.1673993 | 0.1673993 | 0.1673993 | 0.1673993 | 0.1673993 | 0.1673993 | 0.1673993 | 0.1673993 | 0.1673993 | 0.1673993 | 0.1673993 | 0.1673993 | 0.1673993 | 0.1673993 | 0.1673993 | 0.1651157 | 0.1435259 | 0.1159653 | 0.09519242 | 0.06805454 | 0.04802324 | 0.03502224 | 0.01662301 | 0.005326502 | 0.004083112 | 0.002713371 | 0 | 0 | 0 | 0.002078467
1104 | 737.8868 | 0.00299321 | 30 | 582 | -522 | 0 | 0 | 0 | 0 | 0.001323694 | 0.01676137 | 0.0437543 | 0.05613551 | 0.07914209 | 0.09771947 | 0.1150917 | 0.1459777 | 0.1602786 | 0.1703925 | 0.1703925 | 0.1703925 | 0.1703925 | 0.1703925 | 0.1703925 | 0.1703925 | 0.1703925 | 0.1703925 | 0.1703925 | 0.1703925 | 0.1703925 | 0.1703925 | 0.1703925 | 0.1703925 | 0.1703925 | 0.1703925 | 0.1703925 | 0.1703925 | 0.1703925 | 0.1703925 | 0.1703925 | 0.1703925 | 0.1703925 | 0.1703925 | 0.1703925 | 0.1703925 | 0.1703925 | 0.1703925 | 0.1703925 | 0.1703925 | 0.1703925 | 0.1703925 | 0.1703925 | 0.1703925 | 0.1703925 | 0.1703925 | 0.1703925 | 0.1703925 | 0.168109 | 0.1465191 | 0.1159653 | 0.09519242 | 0.06805454 | 0.04802324 | 0.03502224 | 0.01662301 | 0.005326502 | 0.004083112 | 0.002713371 | 0 | 0 | 0 | 0.0084244
1104 | 832.0923 | 0.003375351 | 40 | 592 | -512 | 0 | 0 | 0 | 0 | 0.001323694 | 0.01676137 | 0.0437543 | 0.05613551 | 0.07914209 | 0.09771947 | 0.1150917 | 0.1459777 | 0.1602786 | 0.1737679 | 0.1737679 | 0.1737679 | 0.1737679 | 0.1737679 | 0.1737679 | 0.1737679 | 0.1737679 | 0.1737679 | 0.1737679 | 0.1737679 | 0.1737679 | 0.1737679 | 0.1737679 | 0.1737679 | 0.1737679 | 0.1737679 | 0.1737679 | 0.1737679 | 0.1737679 | 0.1737679 | 0.1737679 | 0.1737679 | 0.1737679 | 0.1737679 | 0.1737679 | 0.1737679 | 0.1737679 | 0.1737679 | 0.1737679 | 0.1737679 | 0.1737679 | 0.1737679 | 0.1737679 | 0.1737679 | 0.1737679 | 0.1737679 | 0.1737679 | 0.1737679 | 0.1714843 | 0.1498945 | 0.1193406 | 0.09519242 | 0.06805454 | 0.04802324 | 0.03502224 | 0.01662301 | 0.005326502 | 0.004083112 | 0.002713371 | 0 | 0 | 0 | 0.01650443
958 | 1224.999 | 0.004969161 | 30 | 509 | -449 | 0 | 0 | 0 | 0 | 0.001323694 | 0.01676137 | 0.0437543 | 0.05613551 | 0.07914209 | 0.09771947 | 0.1150917 | 0.1459777 | 0.1602786 | 0.1737679 | 0.1737679 | 0.1737679 | 0.178737 | 0.178737 | 0.178737 | 0.178737 | 0.178737 | 0.178737 | 0.178737 | 0.178737 | 0.178737 | 0.178737 | 0.178737 | 0.178737 | 0.178737 | 0.178737 | 0.178737 | 0.178737 | 0.178737 | 0.178737 | 0.178737 | 0.178737 | 0.178737 | 0.178737 | 0.178737 | 0.178737 | 0.178737 | 0.178737 | 0.178737 | 0.178737 | 0.178737 | 0.178737 | 0.178737 | 0.178737 | 0.178737 | 0.178737 | 0.178737 | 0.178737 | 0.1714843 | 0.1498945 | 0.1193406 | 0.09519242 | 0.06805454 | 0.04802324 | 0.03502224 | 0.01662301 | 0.005326502 | 0.004083112 | 0.002713371 | 0 | 0 | 0 | 0
958 | 1217.468 | 0.004938612 | 20 | 499 | -459 | 0 | 0 | 0 | 0 | 0.001323694 | 0.01676137 | 0.0437543 | 0.05613551 | 0.07914209 | 0.09771947 | 0.1150917 | 0.1459777 | 0.1602786 | 0.1737679 | 0.1737679 | 0.1787065 | 0.1836757 | 0.1836757 | 0.1836757 | 0.1836757 | 0.1836757 | 0.1836757 | 0.1836757 | 0.1836757 | 0.1836757 | 0.1836757 | 0.1836757 | 0.1836757 | 0.1836757 | 0.1836757 | 0.1836757 | 0.1836757 | 0.1836757 | 0.1836757 | 0.1836757 | 0.1836757 | 0.1836757 | 0.1836757 | 0.1836757 | 0.1836757 | 0.1836757 | 0.1836757 | 0.1836757 | 0.1836757 | 0.1836757 | 0.1836757 | 0.1836757 | 0.1836757 | 0.1836757 | 0.1836757 | 0.1836757 | 0.178737 | 0.1714843 | 0.1498945 | 0.1193406 | 0.09519242 | 0.06805454 | 0.04802324 | 0.03502224 | 0.01662301 | 0.005326502 | 0.004083112 | 0.002713371 | 0 | 0 | 0 | 0
958 | 774.8072 | 0.003142976 | 10 | 489 | -469 | 0 | 0 | 0 | 0 | 0.001323694 | 0.01676137 | 0.0437543 | 0.05613551 | 0.07914209 | 0.09771947 | 0.1150917 | 0.1459777 | 0.1602786 | 0.1737679 | 0.1737679 | 0.1818495 | 0.1868186 | 0.1868186 | 0.1868186 | 0.1868186 | 0.1868186 | 0.1868186 | 0.1868186 | 0.1868186 | 0.1868186 | 0.1868186 | 0.1868186 | 0.1868186 | 0.1868186 | 0.1868186 | 0.1868186 | 0.1868186 | 0.1868186 | 0.1868186 | 0.1868186 | 0.1868186 | 0.1868186 | 0.1868186 | 0.1868186 | 0.1868186 | 0.1868186 | 0.1868186 | 0.1868186 | 0.1868186 | 0.1868186 | 0.1868186 | 0.1868186 | 0.1868186 | 0.1868186 | 0.1868186 | 0.1868186 | 0.178737 | 0.1714843 | 0.1498945 | 0.1193406 | 0.09519242 | 0.06805454 | 0.04802324 | 0.03502224 | 0.01662301 | 0.005326502 | 0.004083112 | 0.002713371 | 0 | 0 | 0.000275238 | 0
958 | 831.0197 | 0.003371001 | 0 | 479 | -479 | 0 | 0 | 0 | 0 | 0.001323694 | 0.01676137 | 0.0437543 | 0.05613551 | 0.07914209 | 0.09771947 | 0.1150917 | 0.1459777 | 0.1602786 | 0.1737679 | 0.1737679 | 0.1852205 | 0.1901896 | 0.1901896 | 0.1901896 | 0.1901896 | 0.1901896 | 0.1901896 | 0.1901896 | 0.1901896 | 0.1901896 | 0.1901896 | 0.1901896 | 0.1901896 | 0.1901896 | 0.1901896 | 0.1901896 | 0.1901896 | 0.1901896 | 0.1901896 | 0.1901896 | 0.1901896 | 0.1901896 | 0.1901896 | 0.1901896 | 0.1901896 | 0.1901896 | 0.1901896 | 0.1901896 | 0.1901896 | 0.1901896 | 0.1901896 | 0.1901896 | 0.1901896 | 0.1901896 | 0.1901896 | 0.1868186 | 0.178737 | 0.1714843 | 0.1498945 | 0.1193406 | 0.09519242 | 0.06805454 | 0.04802324 | 0.03502224 | 0.01662301 | 0.005326502 | 0.004083112 | 0.002713371 | 0 | 0 | 0.002134954 | 0
958 | 740.3157 | 0.003003063 | -10 | 469 | -489 | 0 | 0 | 0 | 0 | 0.001323694 | 0.01676137 | 0.0437543 | 0.05613551 | 0.07914209 | 0.09771947 | 0.1150917 | 0.1459777 | 0.1602786 | 0.1737679 | 0.1767709 | 0.1882235 | 0.1931927 | 0.1931927 | 0.1931927 | 0.1931927 | 0.1931927 | 0.1931927 | 0.1931927 | 0.1931927 | 0.1931927 | 0.1931927 | 0.1931927 | 0.1931927 | 0.1931927 | 0.1931927 | 0.1931927 | 0.1931927 | 0.1931927 | 0.1931927 | 0.1931927 | 0.1931927 | 0.1931927 | 0.1931927 | 0.1931927 | 0.1931927 | 0.1931927 | 0.1931927 | 0.1931927 | 0.1931927 | 0.1931927 | 0.1931927 | 0.1931927 | 0.1931927 | 0.1931927 | 0.1931927 | 0.1868186 | 0.178737 | 0.1714843 | 0.1498945 | 0.1193406 | 0.09519242 | 0.06805454 | 0.04802324 | 0.03502224 | 0.01662301 | 0.005326502 | 0.004083112 | 0.002713371 | 0 | 0 | 0.00399467 | 0
958 | 843.0224 | 0.003419689 | -20 | 459 | -499 | 0 | 0 | 0 | 0 | 0.001323694 | 0.01676137 | 0.0437543 | 0.05613551 | 0.07914209 | 0.09771947 | 0.1150917 | 0.1459777 | 0.1602786 | 0.1737679 | 0.1801906 | 0.1916432 | 0.1966124 | 0.1966124 | 0.1966124 | 0.1966124 | 0.1966124 | 0.1966124 | 0.1966124 | 0.1966124 | 0.1966124 | 0.1966124 | 0.1966124 | 0.1966124 | 0.1966124 | 0.1966124 | 0.1966124 | 0.1966124 | 0.1966124 | 0.1966124 | 0.1966124 | 0.1966124 | 0.1966124 | 0.1966124 | 0.1966124 | 0.1966124 | 0.1966124 | 0.1966124 | 0.1966124 | 0.1966124 | 0.1966124 | 0.1966124 | 0.1966124 | 0.1966124 | 0.1966124 | 0.1966124 | 0.1868186 | 0.178737 | 0.1714843 | 0.1498945 | 0.1193406 | 0.09519242 | 0.06805454 | 0.04802324 | 0.03502224 | 0.01662301 | 0.005326502 | 0.004083112 | 0.002713371 | 0 | 0 | 0.007009368 | 0
958 | 745.7789 | 0.003025224 | -30 | 449 | -509 | 0 | 0 | 0 | 0 | 0.001323694 | 0.01676137 | 0.0437543 | 0.05613551 | 0.07914209 | 0.09771947 | 0.1150917 | 0.1459777 | 0.1602786 | 0.1767931 | 0.1832159 | 0.1946685 | 0.1996376 | 0.1996376 | 0.1996376 | 0.1996376 | 0.1996376 | 0.1996376 | 0.1996376 | 0.1996376 | 0.1996376 | 0.1996376 | 0.1996376 | 0.1996376 | 0.1996376 | 0.1996376 | 0.1996376 | 0.1996376 | 0.1996376 | 0.1996376 | 0.1996376 | 0.1996376 | 0.1996376 | 0.1996376 | 0.1996376 | 0.1996376 | 0.1996376 | 0.1996376 | 0.1996376 | 0.1996376 | 0.1996376 | 0.1996376 | 0.1996376 | 0.1996376 | 0.1996376 | 0.1966124 | 0.1868186 | 0.178737 | 0.1714843 | 0.1498945 | 0.1193406 | 0.09519242 | 0.06805454 | 0.04802324 | 0.03502224 | 0.01662301 | 0.005326502 | 0.004083112 | 0.002713371 | 0 | 0 | 0.01129552 | 0
958 | 883.4961 | 0.003583869 | -40 | 439 | -519 | 0 | 0 | 0 | 0 | 0.001323694 | 0.01676137 | 0.0437543 | 0.05613551 | 0.07914209 | 0.09771947 | 0.1150917 | 0.1459777 | 0.1602786 | 0.180377 | 0.1867997 | 0.1982523 | 0.2032215 | 0.2032215 | 0.2032215 | 0.2032215 | 0.2032215 | 0.2032215 | 0.2032215 | 0.2032215 | 0.2032215 | 0.2032215 | 0.2032215 | 0.2032215 | 0.2032215 | 0.2032215 | 0.2032215 | 0.2032215 | 0.2032215 | 0.2032215 | 0.2032215 | 0.2032215 | 0.2032215 | 0.2032215 | 0.2032215 | 0.2032215 | 0.2032215 | 0.2032215 | 0.2032215 | 0.2032215 | 0.2032215 | 0.2032215 | 0.2032215 | 0.2032215 | 0.2032215 | 0.1966124 | 0.1868186 | 0.178737 | 0.1714843 | 0.1498945 | 0.1193406 | 0.09519242 | 0.06805454 | 0.04802324 | 0.03502224 | 0.01662301 | 0.005326502 | 0.004083112 | 0.002713371 | 0 | 0 | 0.01558167 | 0
958 | 844.7302 | 0.003426616 | -30 | 449 | -509 | 0 | 0 | 0 | 0 | 0.001323694 | 0.01676137 | 0.0437543 | 0.05613551 | 0.07914209 | 0.09771947 | 0.1150917 | 0.1459777 | 0.1602786 | 0.1838036 | 0.1902263 | 0.2016789 | 0.2066481 | 0.2066481 | 0.2066481 | 0.2066481 | 0.2066481 | 0.2066481 | 0.2066481 | 0.2066481 | 0.2066481 | 0.2066481 | 0.2066481 | 0.2066481 | 0.2066481 | 0.2066481 | 0.2066481 | 0.2066481 | 0.2066481 | 0.2066481 | 0.2066481 | 0.2066481 | 0.2066481 | 0.2066481 | 0.2066481 | 0.2066481 | 0.2066481 | 0.2066481 | 0.2066481 | 0.2066481 | 0.2066481 | 0.2066481 | 0.2066481 | 0.2066481 | 0.2066481 | 0.1966124 | 0.1868186 | 0.178737 | 0.1714843 | 0.1498945 | 0.1193406 | 0.09519242 | 0.06805454 | 0.04802324 | 0.03502224 | 0.01662301 | 0.005326502 | 0.004083112 | 0.002713371 | 0 | 0 | 0.01129552 | 0
958 | 837.4841 | 0.003397223 | -20 | 459 | -499 | 0 | 0 | 0 | 0 | 0.001323694 | 0.01676137 | 0.0437543 | 0.05613551 | 0.07914209 | 0.09771947 | 0.1150917 | 0.1459777 | 0.1602786 | 0.1838036 | 0.1936236 | 0.2050762 | 0.2100453 | 0.2100453 | 0.2100453 | 0.2100453 | 0.2100453 | 0.2100453 | 0.2100453 | 0.2100453 | 0.2100453 | 0.2100453 | 0.2100453 | 0.2100453 | 0.2100453 | 0.2100453 | 0.2100453 | 0.2100453 | 0.2100453 | 0.2100453 | 0.2100453 | 0.2100453 | 0.2100453 | 0.2100453 | 0.2100453 | 0.2100453 | 0.2100453 | 0.2100453 | 0.2100453 | 0.2100453 | 0.2100453 | 0.2100453 | 0.2100453 | 0.2100453 | 0.2100453 | 0.2000096 | 0.1868186 | 0.178737 | 0.1714843 | 0.1498945 | 0.1193406 | 0.09519242 | 0.06805454 | 0.04802324 | 0.03502224 | 0.01662301 | 0.005326502 | 0.004083112 | 0.002713371 | 0 | 0 | 0.007009368 | 0
958 | 880.6992 | 0.003572524 | -10 | 469 | -489 | 0 | 0 | 0 | 0 | 0.001323694 | 0.01676137 | 0.0437543 | 0.05613551 | 0.07914209 | 0.09771947 | 0.1150917 | 0.1459777 | 0.1602786 | 0.1838036 | 0.1971961 | 0.2086487 | 0.2136178 | 0.2136178 | 0.2136178 | 0.2136178 | 0.2136178 | 0.2136178 | 0.2136178 | 0.2136178 | 0.2136178 | 0.2136178 | 0.2136178 | 0.2136178 | 0.2136178 | 0.2136178 | 0.2136178 | 0.2136178 | 0.2136178 | 0.2136178 | 0.2136178 | 0.2136178 | 0.2136178 | 0.2136178 | 0.2136178 | 0.2136178 | 0.2136178 | 0.2136178 | 0.2136178 | 0.2136178 | 0.2136178 | 0.2136178 | 0.2136178 | 0.2136178 | 0.2136178 | 0.2035821 | 0.1868186 | 0.178737 | 0.1714843 | 0.1498945 | 0.1193406 | 0.09519242 | 0.06805454 | 0.04802324 | 0.03502224 | 0.01662301 | 0.005326502 | 0.004083112 | 0.002713371 | 0 | 0 | 0.00399467 | 0.0005558701
958 | 805.8659 | 0.003268965 | 0 | 479 | -479 | 0 | 0 | 0 | 0 | 0.001323694 | 0.01676137 | 0.0437543 | 0.05613551 | 0.07914209 | 0.09771947 | 0.1150917 | 0.1459777 | 0.1602786 | 0.1838036 | 0.1971961 | 0.2119176 | 0.2168868 | 0.2168868 | 0.2168868 | 0.2168868 | 0.2168868 | 0.2168868 | 0.2168868 | 0.2168868 | 0.2168868 | 0.2168868 | 0.2168868 | 0.2168868 | 0.2168868 | 0.2168868 | 0.2168868 | 0.2168868 | 0.2168868 | 0.2168868 | 0.2168868 | 0.2168868 | 0.2168868 | 0.2168868 | 0.2168868 | 0.2168868 | 0.2168868 | 0.2168868 | 0.2168868 | 0.2168868 | 0.2168868 | 0.2168868 | 0.2168868 | 0.2168868 | 0.2168868 | 0.2068511 | 0.1868186 | 0.178737 | 0.1714843 | 0.1498945 | 0.1193406 | 0.09519242 | 0.06805454 | 0.04802324 | 0.03502224 | 0.01662301 | 0.005326502 | 0.004083112 | 0.002713371 | 0 | 0 | 0.002134954 | 0.004311749
958 | 808.8107 | 0.00328091 | 10 | 489 | -469 | 0 | 0 | 0 | 0 | 0.001323694 | 0.01676137 | 0.0437543 | 0.05613551 | 0.07914209 | 0.09771947 | 0.1150917 | 0.1459777 | 0.1602786 | 0.1838036 | 0.1971961 | 0.2151986 | 0.2201677 | 0.2201677 | 0.2201677 | 0.2201677 | 0.2201677 | 0.2201677 | 0.2201677 | 0.2201677 | 0.2201677 | 0.2201677 | 0.2201677 | 0.2201677 | 0.2201677 | 0.2201677 | 0.2201677 | 0.2201677 | 0.2201677 | 0.2201677 | 0.2201677 | 0.2201677 | 0.2201677 | 0.2201677 | 0.2201677 | 0.2201677 | 0.2201677 | 0.2201677 | 0.2201677 | 0.2201677 | 0.2201677 | 0.2201677 | 0.2201677 | 0.2201677 | 0.2201677 | 0.210132 | 0.1900995 | 0.178737 | 0.1714843 | 0.1498945 | 0.1193406 | 0.09519242 | 0.06805454 | 0.04802324 | 0.03502224 | 0.01662301 | 0.005326502 | 0.004083112 | 0.002713371 | 0 | 0 | 0.000275238 | 0.008067629
958 | 778.7918 | 0.00315914 | 20 | 499 | -459 | 0 | 0 | 0 | 0 | 0.001323694 | 0.01676137 | 0.0437543 | 0.05613551 | 0.07914209 | 0.09771947 | 0.1150917 | 0.1459777 | 0.1602786 | 0.1838036 | 0.1971961 | 0.2183577 | 0.2233269 | 0.2233269 | 0.2233269 | 0.2233269 | 0.2233269 | 0.2233269 | 0.2233269 | 0.2233269 | 0.2233269 | 0.2233269 | 0.2233269 | 0.2233269 | 0.2233269 | 0.2233269 | 0.2233269 | 0.2233269 | 0.2233269 | 0.2233269 | 0.2233269 | 0.2233269 | 0.2233269 | 0.2233269 | 0.2233269 | 0.2233269 | 0.2233269 | 0.2233269 | 0.2233269 | 0.2233269 | 0.2233269 | 0.2233269 | 0.2233269 | 0.2233269 | 0.2233269 | 0.2132912 | 0.1932587 | 0.178737 | 0.1714843 | 0.1498945 | 0.1193406 | 0.09519242 | 0.06805454 | 0.04802324 | 0.03502224 | 0.01662301 | 0.005326502 | 0.004083112 | 0.002713371 | 0 | 0 | 0 | 0.01360437
958 | 835.9637 | 0.003391055 | 30 | 509 | -449 | 0 | 0 | 0 | 0 | 0.001323694 | 0.01676137 | 0.0437543 | 0.05613551 | 0.07914209 | 0.09771947 | 0.1150917 | 0.1459777 | 0.1602786 | 0.1838036 | 0.1971961 | 0.2183577 | 0.2267179 | 0.2267179 | 0.2267179 | 0.2267179 | 0.2267179 | 0.2267179 | 0.2267179 | 0.2267179 | 0.2267179 | 0.2267179 | 0.2267179 | 0.2267179 | 0.2267179 | 0.2267179 | 0.2267179 | 0.2267179 | 0.2267179 | 0.2267179 | 0.2267179 | 0.2267179 | 0.2267179 | 0.2267179 | 0.2267179 | 0.2267179 | 0.2267179 | 0.2267179 | 0.2267179 | 0.2267179 | 0.2267179 | 0.2267179 | 0.2267179 | 0.2267179 | 0.2267179 | 0.2166822 | 0.1966497 | 0.1821281 | 0.1714843 | 0.1498945 | 0.1193406 | 0.09519242 | 0.06805454 | 0.04802324 | 0.03502224 | 0.01662301 | 0.005326502 | 0.004083112 | 0.002713371 | 0 | 0 | 0 | 0.02110155
958 | 803.8978 | 0.003260982 | 40 | 519 | -439 | 0 | 0 | 0 | 0 | 0.001323694 | 0.01676137 | 0.0437543 | 0.05613551 | 0.07914209 | 0.09771947 | 0.1150917 | 0.1459777 | 0.1602786 | 0.1838036 | 0.1971961 | 0.2183577 | 0.2299789 | 0.2299789 | 0.2299789 | 0.2299789 | 0.2299789 | 0.2299789 | 0.2299789 | 0.2299789 | 0.2299789 | 0.2299789 | 0.2299789 | 0.2299789 | 0.2299789 | 0.2299789 | 0.2299789 | 0.2299789 | 0.2299789 | 0.2299789 | 0.2299789 | 0.2299789 | 0.2299789 | 0.2299789 | 0.2299789 | 0.2299789 | 0.2299789 | 0.2299789 | 0.2299789 | 0.2299789 | 0.2299789 | 0.2299789 | 0.2299789 | 0.2299789 | 0.2299789 | 0.2199432 | 0.1999107 | 0.1853891 | 0.1714843 | 0.1498945 | 0.1193406 | 0.09519242 | 0.06805454 | 0.04802324 | 0.03502224 | 0.01662301 | 0.005326502 | 0.004083112 | 0.002713371 | 0 | 0 | 0 | 0.02859873
958 | 762.8416 | 0.003094438 | 30 | 509 | -449 | 0 | 0 | 0 | 0 | 0.001323694 | 0.01676137 | 0.0437543 | 0.05613551 | 0.07914209 | 0.09771947 | 0.1150917 | 0.1459777 | 0.1602786 | 0.1838036 | 0.1971961 | 0.2183577 | 0.2330733 | 0.2330733 | 0.2330733 | 0.2330733 | 0.2330733 | 0.2330733 | 0.2330733 | 0.2330733 | 0.2330733 | 0.2330733 | 0.2330733 | 0.2330733 | 0.2330733 | 0.2330733 | 0.2330733 | 0.2330733 | 0.2330733 | 0.2330733 | 0.2330733 | 0.2330733 | 0.2330733 | 0.2330733 | 0.2330733 | 0.2330733 | 0.2330733 | 0.2330733 | 0.2330733 | 0.2330733 | 0.2330733 | 0.2330733 | 0.2330733 | 0.2330733 | 0.2330733 | 0.2230376 | 0.2030052 | 0.1884835 | 0.1714843 | 0.1498945 | 0.1193406 | 0.09519242 | 0.06805454 | 0.04802324 | 0.03502224 | 0.01662301 | 0.005326502 | 0.004083112 | 0.002713371 | 0 | 0 | 0 | 0.02110155
958 | 856.0249 | 0.003472433 | 20 | 499 | -459 | 0 | 0 | 0 | 0 | 0.001323694 | 0.01676137 | 0.0437543 | 0.05613551 | 0.07914209 | 0.09771947 | 0.1150917 | 0.1459777 | 0.1602786 | 0.1838036 | 0.1971961 | 0.2218301 | 0.2365458 | 0.2365458 | 0.2365458 | 0.2365458 | 0.2365458 | 0.2365458 | 0.2365458 | 0.2365458 | 0.2365458 | 0.2365458 | 0.2365458 | 0.2365458 | 0.2365458 | 0.2365458 | 0.2365458 | 0.2365458 | 0.2365458 | 0.2365458 | 0.2365458 | 0.2365458 | 0.2365458 | 0.2365458 | 0.2365458 | 0.2365458 | 0.2365458 | 0.2365458 | 0.2365458 | 0.2365458 | 0.2365458 | 0.2365458 | 0.2365458 | 0.2365458 | 0.2365458 | 0.2265101 | 0.2064776 | 0.1884835 | 0.1714843 | 0.1498945 | 0.1193406 | 0.09519242 | 0.06805454 | 0.04802324 | 0.03502224 | 0.01662301 | 0.005326502 | 0.004083112 | 0.002713371 | 0 | 0 | 0 | 0.01360437
958 | 825.7885 | 0.00334978 | 10 | 489 | -469 | 0 | 0 | 0 | 0 | 0.001323694 | 0.01676137 | 0.0437543 | 0.05613551 | 0.07914209 | 0.09771947 | 0.1150917 | 0.1459777 | 0.1602786 | 0.1838036 | 0.1971961 | 0.2251799 | 0.2398955 | 0.2398955 | 0.2398955 | 0.2398955 | 0.2398955 | 0.2398955 | 0.2398955 | 0.2398955 | 0.2398955 | 0.2398955 | 0.2398955 | 0.2398955 | 0.2398955 | 0.2398955 | 0.2398955 | 0.2398955 | 0.2398955 | 0.2398955 | 0.2398955 | 0.2398955 | 0.2398955 | 0.2398955 | 0.2398955 | 0.2398955 | 0.2398955 | 0.2398955 | 0.2398955 | 0.2398955 | 0.2398955 | 0.2398955 | 0.2398955 | 0.2398955 | 0.2398955 | 0.2298598 | 0.2098274 | 0.1884835 | 0.1714843 | 0.1498945 | 0.1193406 | 0.09519242 | 0.06805454 | 0.04802324 | 0.03502224 | 0.01662301 | 0.005326502 | 0.004083112 | 0.002713371 | 0 | 0 | 0.0008150877 | 0.008067629
958 | 824.7908 | 0.003345733 | 0 | 479 | -479 | 0 | 0 | 0 | 0 | 0.001323694 | 0.01676137 | 0.0437543 | 0.05613551 | 0.07914209 | 0.09771947 | 0.1150917 | 0.1459777 | 0.1602786 | 0.1838036 | 0.1971961 | 0.2285256 | 0.2432413 | 0.2432413 | 0.2432413 | 0.2432413 | 0.2432413 | 0.2432413 | 0.2432413 | 0.2432413 | 0.2432413 | 0.2432413 | 0.2432413 | 0.2432413 | 0.2432413 | 0.2432413 | 0.2432413 | 0.2432413 | 0.2432413 | 0.2432413 | 0.2432413 | 0.2432413 | 0.2432413 | 0.2432413 | 0.2432413 | 0.2432413 | 0.2432413 | 0.2432413 | 0.2432413 | 0.2432413 | 0.2432413 | 0.2432413 | 0.2432413 | 0.2432413 | 0.2432413 | 0.2332056 | 0.2098274 | 0.1884835 | 0.1714843 | 0.1498945 | 0.1193406 | 0.09519242 | 0.06805454 | 0.04802324 | 0.03502224 | 0.01662301 | 0.005326502 | 0.004083112 | 0.002713371 | 0 | 0 | 0.006322437 | 0.004311749
958 | 1187.998 | 0.004819071 | -10 | 469 | -489 | 0 | 0 | 0 | 0 | 0.001323694 | 0.01676137 | 0.0437543 | 0.05613551 | 0.07914209 | 0.09771947 | 0.1150917 | 0.1459777 | 0.1602786 | 0.1838036 | 0.2020152 | 0.2333447 | 0.2480604 | 0.2480604 | 0.2480604 | 0.2480604 | 0.2480604 | 0.2480604 | 0.2480604 | 0.2480604 | 0.2480604 | 0.2480604 | 0.2480604 | 0.2480604 | 0.2480604 | 0.2480604 | 0.2480604 | 0.2480604 | 0.2480604 | 0.2480604 | 0.2480604 | 0.2480604 | 0.2480604 | 0.2480604 | 0.2480604 | 0.2480604 | 0.2480604 | 0.2480604 | 0.2480604 | 0.2480604 | 0.2480604 | 0.2480604 | 0.2480604 | 0.2480604 | 0.2480604 | 0.2380246 | 0.2098274 | 0.1884835 | 0.1714843 | 0.1498945 | 0.1193406 | 0.09519242 | 0.06805454 | 0.04802324 | 0.03502224 | 0.01662301 | 0.005326502 | 0.004083112 | 0.002713371 | 0 | 0 | 0.01182979 | 0.0005558701
958 | 1242.998 | 0.005042177 | -20 | 459 | -499 | 0 | 0 | 0 | 0 | 0.001323694 | 0.01676137 | 0.0437543 | 0.05613551 | 0.07914209 | 0.09771947 | 0.1150917 | 0.1459777 | 0.1602786 | 0.1838036 | 0.2070573 | 0.2383869 | 0.2531025 | 0.2531025 | 0.2531025 | 0.2531025 | 0.2531025 | 0.2531025 | 0.2531025 | 0.2531025 | 0.2531025 | 0.2531025 | 0.2531025 | 0.2531025 | 0.2531025 | 0.2531025 | 0.2531025 | 0.2531025 | 0.2531025 | 0.2531025 | 0.2531025 | 0.2531025 | 0.2531025 | 0.2531025 | 0.2531025 | 0.2531025 | 0.2531025 | 0.2531025 | 0.2531025 | 0.2531025 | 0.2531025 | 0.2531025 | 0.2531025 | 0.2531025 | 0.2531025 | 0.2430668 | 0.2098274 | 0.1884835 | 0.1714843 | 0.1498945 | 0.1193406 | 0.09519242 | 0.06805454 | 0.04802324 | 0.03502224 | 0.01662301 | 0.005326502 | 0.004083112 | 0.002713371 | 0 | 0 | 0.0202968 | 0
958 | 1183.808 | 0.004802071 | -30 | 449 | -509 | 0 | 0 | 0 | 0 | 0.001323694 | 0.01676137 | 0.0437543 | 0.05613551 | 0.07914209 | 0.09771947 | 0.1150917 | 0.1459777 | 0.1602786 | 0.1886057 | 0.2118594 | 0.243189 | 0.2579046 | 0.2579046 | 0.2579046 | 0.2579046 | 0.2579046 | 0.2579046 | 0.2579046 | 0.2579046 | 0.2579046 | 0.2579046 | 0.2579046 | 0.2579046 | 0.2579046 | 0.2579046 | 0.2579046 | 0.2579046 | 0.2579046 | 0.2579046 | 0.2579046 | 0.2579046 | 0.2579046 | 0.2579046 | 0.2579046 | 0.2579046 | 0.2579046 | 0.2579046 | 0.2579046 | 0.2579046 | 0.2579046 | 0.2579046 | 0.2579046 | 0.2579046 | 0.2579046 | 0.2430668 | 0.2098274 | 0.1884835 | 0.1714843 | 0.1498945 | 0.1193406 | 0.09519242 | 0.06805454 | 0.04802324 | 0.03502224 | 0.01662301 | 0.005326502 | 0.004083112 | 0.002713371 | 0 | 0 | 0.03202193 | 0
958 | 1215.863 | 0.004932103 | -40 | 439 | -519 | 0 | 0 | 0 | 0 | 0.001323694 | 0.01676137 | 0.0437543 | 0.05613551 | 0.07914209 | 0.09771947 | 0.1150917 | 0.1459777 | 0.1602786 | 0.1935378 | 0.2167915 | 0.2481211 | 0.2628367 | 0.2628367 | 0.2628367 | 0.2628367 | 0.2628367 | 0.2628367 | 0.2628367 | 0.2628367 | 0.2628367 | 0.2628367 | 0.2628367 | 0.2628367 | 0.2628367 | 0.2628367 | 0.2628367 | 0.2628367 | 0.2628367 | 0.2628367 | 0.2628367 | 0.2628367 | 0.2628367 | 0.2628367 | 0.2628367 | 0.2628367 | 0.2628367 | 0.2628367 | 0.2628367 | 0.2628367 | 0.2628367 | 0.2628367 | 0.2628367 | 0.2628367 | 0.2628367 | 0.2430668 | 0.2098274 | 0.1884835 | 0.1714843 | 0.1498945 | 0.1193406 | 0.09519242 | 0.06805454 | 0.04802324 | 0.03502224 | 0.01662301 | 0.005326502 | 0.004083112 | 0.002713371 | 0 | 0 | 0.04374706 | 0
958 | 1254.7 | 0.005089643 | -30 | 449 | -509 | 0 | 0 | 0 | 0 | 0.001323694 | 0.01676137 | 0.0437543 | 0.05613551 | 0.07914209 | 0.09771947 | 0.1150917 | 0.1459777 | 0.1602786 | 0.1986274 | 0.2218812 | 0.2532107 | 0.2679263 | 0.2679263 | 0.2679263 | 0.2679263 | 0.2679263 | 0.2679263 | 0.2679263 | 0.2679263 | 0.2679263 | 0.2679263 | 0.2679263 | 0.2679263 | 0.2679263 | 0.2679263 | 0.2679263 | 0.2679263 | 0.2679263 | 0.2679263 | 0.2679263 | 0.2679263 | 0.2679263 | 0.2679263 | 0.2679263 | 0.2679263 | 0.2679263 | 0.2679263 | 0.2679263 | 0.2679263 | 0.2679263 | 0.2679263 | 0.2679263 | 0.2679263 | 0.2679263 | 0.2430668 | 0.2098274 | 0.1884835 | 0.1714843 | 0.1498945 | 0.1193406 | 0.09519242 | 0.06805454 | 0.04802324 | 0.03502224 | 0.01662301 | 0.005326502 | 0.004083112 | 0.002713371 | 0 | 0 | 0.03202193 | 0
958 | 1225.202 | 0.004969985 | -20 | 459 | -499 | 0 | 0 | 0 | 0 | 0.001323694 | 0.01676137 | 0.0437543 | 0.05613551 | 0.07914209 | 0.09771947 | 0.1150917 | 0.1459777 | 0.1602786 | 0.1986274 | 0.2268511 | 0.2581807 | 0.2728963 | 0.2728963 | 0.2728963 | 0.2728963 | 0.2728963 | 0.2728963 | 0.2728963 | 0.2728963 | 0.2728963 | 0.2728963 | 0.2728963 | 0.2728963 | 0.2728963 | 0.2728963 | 0.2728963 | 0.2728963 | 0.2728963 | 0.2728963 | 0.2728963 | 0.2728963 | 0.2728963 | 0.2728963 | 0.2728963 | 0.2728963 | 0.2728963 | 0.2728963 | 0.2728963 | 0.2728963 | 0.2728963 | 0.2728963 | 0.2728963 | 0.2728963 | 0.2728963 | 0.2480368 | 0.2098274 | 0.1884835 | 0.1714843 | 0.1498945 | 0.1193406 | 0.09519242 | 0.06805454 | 0.04802324 | 0.03502224 | 0.01662301 | 0.005326502 | 0.004083112 | 0.002713371 | 0 | 0 | 0.0202968 | 0
958 | 1215.121 | 0.004929094 | -10 | 469 | -489 | 0 | 0 | 0 | 0 | 0.001323694 | 0.01676137 | 0.0437543 | 0.05613551 | 0.07914209 | 0.09771947 | 0.1150917 | 0.1459777 | 0.1602786 | 0.1986274 | 0.2317802 | 0.2631098 | 0.2778254 | 0.2778254 | 0.2778254 | 0.2778254 | 0.2778254 | 0.2778254 | 0.2778254 | 0.2778254 | 0.2778254 | 0.2778254 | 0.2778254 | 0.2778254 | 0.2778254 | 0.2778254 | 0.2778254 | 0.2778254 | 0.2778254 | 0.2778254 | 0.2778254 | 0.2778254 | 0.2778254 | 0.2778254 | 0.2778254 | 0.2778254 | 0.2778254 | 0.2778254 | 0.2778254 | 0.2778254 | 0.2778254 | 0.2778254 | 0.2778254 | 0.2778254 | 0.2778254 | 0.2529659 | 0.2098274 | 0.1884835 | 0.1714843 | 0.1498945 | 0.1193406 | 0.09519242 | 0.06805454 | 0.04802324 | 0.03502224 | 0.01662301 | 0.005326502 | 0.004083112 | 0.002713371 | 0 | 0 | 0.01182979 | 0.00137695
958 | 1275.902 | 0.005175647 | 0 | 479 | -479 | 0 | 0 | 0 | 0 | 0.001323694 | 0.01676137 | 0.0437543 | 0.05613551 | 0.07914209 | 0.09771947 | 0.1150917 | 0.1459777 | 0.1602786 | 0.1986274 | 0.2317802 | 0.2682854 | 0.2830011 | 0.2830011 | 0.2830011 | 0.2830011 | 0.2830011 | 0.2830011 | 0.2830011 | 0.2830011 | 0.2830011 | 0.2830011 | 0.2830011 | 0.2830011 | 0.2830011 | 0.2830011 | 0.2830011 | 0.2830011 | 0.2830011 | 0.2830011 | 0.2830011 | 0.2830011 | 0.2830011 | 0.2830011 | 0.2830011 | 0.2830011 | 0.2830011 | 0.2830011 | 0.2830011 | 0.2830011 | 0.2830011 | 0.2830011 | 0.2830011 | 0.2830011 | 0.2830011 | 0.2581415 | 0.2098274 | 0.1884835 | 0.1714843 | 0.1498945 | 0.1193406 | 0.09519242 | 0.06805454 | 0.04802324 | 0.03502224 | 0.01662301 | 0.005326502 | 0.004083112 | 0.002713371 | 0 | 0 | 0.006322437 | 0.01068066
930 | 701.8372 | 0.002846976 | 10 | 475 | -455 | 0 | 0 | 0 | 0 | 0.001323694 | 0.01676137 | 0.0437543 | 0.05613551 | 0.07914209 | 0.09771947 | 0.1150917 | 0.1459777 | 0.1602786 | 0.1986274 | 0.2317802 | 0.2711324 | 0.2858481 | 0.2858481 | 0.2858481 | 0.2858481 | 0.2858481 | 0.2858481 | 0.2858481 | 0.2858481 | 0.2858481 | 0.2858481 | 0.2858481 | 0.2858481 | 0.2858481 | 0.2858481 | 0.2858481 | 0.2858481 | 0.2858481 | 0.2858481 | 0.2858481 | 0.2858481 | 0.2858481 | 0.2858481 | 0.2858481 | 0.2858481 | 0.2858481 | 0.2858481 | 0.2858481 | 0.2858481 | 0.2858481 | 0.2858481 | 0.2858481 | 0.2858481 | 0.2858481 | 0.2609885 | 0.2098274 | 0.1884835 | 0.1714843 | 0.1498945 | 0.1193406 | 0.09519242 | 0.06805454 | 0.04802324 | 0.03502224 | 0.01662301 | 0.005326502 | 0.004083112 | 0.002713371 | 0 | 0 | 0 | 0.006959179
930 | 687.7319 | 0.002789759 | 20 | 485 | -445 | 0 | 0 | 0 | 0 | 0.001323694 | 0.01676137 | 0.0437543 | 0.05613551 | 0.07914209 | 0.09771947 | 0.1150917 | 0.1459777 | 0.1602786 | 0.1986274 | 0.2317802 | 0.2711324 | 0.2886378 | 0.2886378 | 0.2886378 | 0.2886378 | 0.2886378 | 0.2886378 | 0.2886378 | 0.2886378 | 0.2886378 | 0.2886378 | 0.2886378 | 0.2886378 | 0.2886378 | 0.2886378 | 0.2886378 | 0.2886378 | 0.2886378 | 0.2886378 | 0.2886378 | 0.2886378 | 0.2886378 | 0.2886378 | 0.2886378 | 0.2886378 | 0.2886378 | 0.2886378 | 0.2886378 | 0.2886378 | 0.2886378 | 0.2886378 | 0.2886378 | 0.2886378 | 0.2886378 | 0.2637783 | 0.2126171 | 0.1884835 | 0.1714843 | 0.1498945 | 0.1193406 | 0.09519242 | 0.06805454 | 0.04802324 | 0.03502224 | 0.01662301 | 0.005326502 | 0.004083112 | 0.002713371 | 0 | 0 | 0 | 0.01626289
930 | 717.8205 | 0.002911812 | 30 | 495 | -435 | 0 | 0 | 0 | 0 | 0.001323694 | 0.01676137 | 0.0437543 | 0.05613551 | 0.07914209 | 0.09771947 | 0.1150917 | 0.1459777 | 0.1602786 | 0.1986274 | 0.2317802 | 0.2711324 | 0.2915496 | 0.2915496 | 0.2915496 | 0.2915496 | 0.2915496 | 0.2915496 | 0.2915496 | 0.2915496 | 0.2915496 | 0.2915496 | 0.2915496 | 0.2915496 | 0.2915496 | 0.2915496 | 0.2915496 | 0.2915496 | 0.2915496 | 0.2915496 | 0.2915496 | 0.2915496 | 0.2915496 | 0.2915496 | 0.2915496 | 0.2915496 | 0.2915496 | 0.2915496 | 0.2915496 | 0.2915496 | 0.2915496 | 0.2915496 | 0.2915496 | 0.2915496 | 0.2915496 | 0.2666901 | 0.2155289 | 0.1884835 | 0.1714843 | 0.1498945 | 0.1193406 | 0.09519242 | 0.06805454 | 0.04802324 | 0.03502224 | 0.01662301 | 0.005326502 | 0.004083112 | 0.002713371 | 0 | 0 | 0 | 0.02631471
930 | 680.435 | 0.002760159 | 40 | 505 | -425 | 0 | 0 | 0 | 0 | 0.001323694 | 0.01676137 | 0.0437543 | 0.05613551 | 0.07914209 | 0.09771947 | 0.1150917 | 0.1459777 | 0.1602786 | 0.1986274 | 0.2317802 | 0.2711324 | 0.2915496 | 0.2943098 | 0.2943098 | 0.2943098 | 0.2943098 | 0.2943098 | 0.2943098 | 0.2943098 | 0.2943098 | 0.2943098 | 0.2943098 | 0.2943098 | 0.2943098 | 0.2943098 | 0.2943098 | 0.2943098 | 0.2943098 | 0.2943098 | 0.2943098 | 0.2943098 | 0.2943098 | 0.2943098 | 0.2943098 | 0.2943098 | 0.2943098 | 0.2943098 | 0.2943098 | 0.2943098 | 0.2943098 | 0.2943098 | 0.2943098 | 0.2943098 | 0.2943098 | 0.2694503 | 0.2182891 | 0.1884835 | 0.1714843 | 0.1498945 | 0.1193406 | 0.09519242 | 0.06805454 | 0.04802324 | 0.03502224 | 0.01662301 | 0.005326502 | 0.004083112 | 0.002713371 | 0 | 0 | 0 | 0.04546185
930 | 744.8494 | 0.003021454 | 30 | 495 | -435 | 0 | 0 | 0 | 0 | 0.001323694 | 0.01676137 | 0.0437543 | 0.05613551 | 0.07914209 | 0.09771947 | 0.1150917 | 0.1459777 | 0.1602786 | 0.1986274 | 0.2317802 | 0.2711324 | 0.2945711 | 0.2973312 | 0.2973312 | 0.2973312 | 0.2973312 | 0.2973312 | 0.2973312 | 0.2973312 | 0.2973312 | 0.2973312 | 0.2973312 | 0.2973312 | 0.2973312 | 0.2973312 | 0.2973312 | 0.2973312 | 0.2973312 | 0.2973312 | 0.2973312 | 0.2973312 | 0.2973312 | 0.2973312 | 0.2973312 | 0.2973312 | 0.2973312 | 0.2973312 | 0.2973312 | 0.2973312 | 0.2973312 | 0.2973312 | 0.2973312 | 0.2973312 | 0.2973312 | 0.2724717 | 0.2213106 | 0.1884835 | 0.1714843 | 0.1498945 | 0.1193406 | 0.09519242 | 0.06805454 | 0.04802324 | 0.03502224 | 0.01662301 | 0.005326502 | 0.004083112 | 0.002713371 | 0 | 0 | 0 | 0.02631471
930 | 710.3157 | 0.002881369 | 20 | 485 | -445 | 0 | 0 | 0 | 0 | 0.001323694 | 0.01676137 | 0.0437543 | 0.05613551 | 0.07914209 | 0.09771947 | 0.1150917 | 0.1459777 | 0.1602786 | 0.1986274 | 0.2317802 | 0.2711324 | 0.2974524 | 0.3002126 | 0.3002126 | 0.3002126 | 0.3002126 | 0.3002126 | 0.3002126 | 0.3002126 | 0.3002126 | 0.3002126 | 0.3002126 | 0.3002126 | 0.3002126 | 0.3002126 | 0.3002126 | 0.3002126 | 0.3002126 | 0.3002126 | 0.3002126 | 0.3002126 | 0.3002126 | 0.3002126 | 0.3002126 | 0.3002126 | 0.3002126 | 0.3002126 | 0.3002126 | 0.3002126 | 0.3002126 | 0.3002126 | 0.3002126 | 0.3002126 | 0.3002126 | 0.2753531 | 0.2241919 | 0.1884835 | 0.1714843 | 0.1498945 | 0.1193406 | 0.09519242 | 0.06805454 | 0.04802324 | 0.03502224 | 0.01662301 | 0.005326502 | 0.004083112 | 0.002713371 | 0 | 0 | 0.0004338574 | 0.01626289
930 | 702.7207 | 0.00285056 | 10 | 475 | -455 | 0 | 0 | 0 | 0 | 0.001323694 | 0.01676137 | 0.0437543 | 0.05613551 | 0.07914209 | 0.09771947 | 0.1150917 | 0.1459777 | 0.1602786 | 0.1986274 | 0.2317802 | 0.273983 | 0.300303 | 0.3030632 | 0.3030632 | 0.3030632 | 0.3030632 | 0.3030632 | 0.3030632 | 0.3030632 | 0.3030632 | 0.3030632 | 0.3030632 | 0.3030632 | 0.3030632 | 0.3030632 | 0.3030632 | 0.3030632 | 0.3030632 | 0.3030632 | 0.3030632 | 0.3030632 | 0.3030632 | 0.3030632 | 0.3030632 | 0.3030632 | 0.3030632 | 0.3030632 | 0.3030632 | 0.3030632 | 0.3030632 | 0.3030632 | 0.3030632 | 0.3030632 | 0.3030632 | 0.2782036 | 0.2241919 | 0.1884835 | 0.1714843 | 0.1498945 | 0.1193406 | 0.09519242 | 0.06805454 | 0.04802324 | 0.03502224 | 0.01662301 | 0.005326502 | 0.004083112 | 0.002713371 | 0 | 0 | 0.001466851 | 0.006959179
958 | 1168.741 | 0.004740956 | 0 | 479 | -479 | 0 | 0 | 0 | 0 | 0.001323694 | 0.01676137 | 0.0437543 | 0.05613551 | 0.07914209 | 0.09771947 | 0.1150917 | 0.1459777 | 0.1602786 | 0.1986274 | 0.2317802 | 0.2787239 | 0.305044 | 0.3078041 | 0.3078041 | 0.3078041 | 0.3078041 | 0.3078041 | 0.3078041 | 0.3078041 | 0.3078041 | 0.3078041 | 0.3078041 | 0.3078041 | 0.3078041 | 0.3078041 | 0.3078041 | 0.3078041 | 0.3078041 | 0.3078041 | 0.3078041 | 0.3078041 | 0.3078041 | 0.3078041 | 0.3078041 | 0.3078041 | 0.3078041 | 0.3078041 | 0.3078041 | 0.3078041 | 0.3078041 | 0.3078041 | 0.3078041 | 0.3078041 | 0.3078041 | 0.2829446 | 0.2241919 | 0.1884835 | 0.1714843 | 0.1498945 | 0.1193406 | 0.09519242 | 0.06805454 | 0.04802324 | 0.03502224 | 0.01662301 | 0.005326502 | 0.004083112 | 0.002713371 | 0 | 0 | 0.01406832 | 0.01068066
841 | 885.4758 | 0.0035919 | -10 | 410.5 | -430.5 | 0 | 0 | 0 | 0 | 0.001323694 | 0.01676137 | 0.0437543 | 0.05613551 | 0.07914209 | 0.09771947 | 0.1150917 | 0.1459777 | 0.1602786 | 0.1986274 | 0.2317802 | 0.2787239 | 0.3086359 | 0.311396 | 0.311396 | 0.311396 | 0.311396 | 0.311396 | 0.311396 | 0.311396 | 0.311396 | 0.311396 | 0.311396 | 0.311396 | 0.311396 | 0.311396 | 0.311396 | 0.311396 | 0.311396 | 0.311396 | 0.311396 | 0.311396 | 0.311396 | 0.311396 | 0.311396 | 0.311396 | 0.311396 | 0.311396 | 0.311396 | 0.311396 | 0.311396 | 0.311396 | 0.311396 | 0.311396 | 0.3078041 | 0.2829446 | 0.2241919 | 0.1884835 | 0.1714843 | 0.1498945 | 0.1193406 | 0.09519242 | 0.06805454 | 0.04802324 | 0.03502224 | 0.01662301 | 0.005326502 | 0.004083112 | 0.002713371 | 0 | 0 | 0 | 0
841 | 853.8494 | 0.003463608 | -20 | 400.5 | -440.5 | 0 | 0 | 0 | 0 | 0.001323694 | 0.01676137 | 0.0437543 | 0.05613551 | 0.07914209 | 0.09771947 | 0.1150917 | 0.1459777 | 0.1602786 | 0.1986274 | 0.2317802 | 0.2787239 | 0.3120995 | 0.3148596 | 0.3148596 | 0.3148596 | 0.3148596 | 0.3148596 | 0.3148596 | 0.3148596 | 0.3148596 | 0.3148596 | 0.3148596 | 0.3148596 | 0.3148596 | 0.3148596 | 0.3148596 | 0.3148596 | 0.3148596 | 0.3148596 | 0.3148596 | 0.3148596 | 0.3148596 | 0.3148596 | 0.3148596 | 0.3148596 | 0.3148596 | 0.3148596 | 0.3148596 | 0.3148596 | 0.3148596 | 0.3148596 | 0.3148596 | 0.311396 | 0.3078041 | 0.2829446 | 0.2241919 | 0.1884835 | 0.1714843 | 0.1498945 | 0.1193406 | 0.09519242 | 0.06805454 | 0.04802324 | 0.03502224 | 0.01662301 | 0.005326502 | 0.004083112 | 0.002713371 | 0 | 0 | 0 | 0
829 | 1011.32 | 0.004102384 | -30 | 384.5 | -444.5 | 0 | 0 | 0 | 0 | 0.001323694 | 0.01676137 | 0.0437543 | 0.05613551 | 0.07914209 | 0.09771947 | 0.1150917 | 0.1459777 | 0.1602786 | 0.1986274 | 0.2317802 | 0.2787239 | 0.3162019 | 0.318962 | 0.318962 | 0.318962 | 0.318962 | 0.318962 | 0.318962 | 0.318962 | 0.318962 | 0.318962 | 0.318962 | 0.318962 | 0.318962 | 0.318962 | 0.318962 | 0.318962 | 0.318962 | 0.318962 | 0.318962 | 0.318962 | 0.318962 | 0.318962 | 0.318962 | 0.318962 | 0.318962 | 0.318962 | 0.318962 | 0.318962 | 0.318962 | 0.318962 | 0.318962 | 0.311396 | 0.3078041 | 0.2829446 | 0.2241919 | 0.1884835 | 0.1714843 | 0.1498945 | 0.1193406 | 0.09519242 | 0.06805454 | 0.04802324 | 0.03502224 | 0.01662301 | 0.005326502 | 0.004083112 | 0.002713371 | 0 | 0 | 0.0003822077 | 0
829 | 1033.194 | 0.004191114 | -40 | 374.5 | -454.5 | 0 | 0 | 0 | 0 | 0.001323694 | 0.01676137 | 0.0437543 | 0.05613551 | 0.07914209 | 0.09771947 | 0.1150917 | 0.1459777 | 0.1602786 | 0.1986274 | 0.2317802 | 0.282915 | 0.320393 | 0.3231531 | 0.3231531 | 0.3231531 | 0.3231531 | 0.3231531 | 0.3231531 | 0.3231531 | 0.3231531 | 0.3231531 | 0.3231531 | 0.3231531 | 0.3231531 | 0.3231531 | 0.3231531 | 0.3231531 | 0.3231531 | 0.3231531 | 0.3231531 | 0.3231531 | 0.3231531 | 0.3231531 | 0.3231531 | 0.3231531 | 0.3231531 | 0.3231531 | 0.3231531 | 0.3231531 | 0.3231531 | 0.3231531 | 0.3231531 | 0.311396 | 0.3078041 | 0.2829446 | 0.2241919 | 0.1884835 | 0.1714843 | 0.1498945 | 0.1193406 | 0.09519242 | 0.06805454 | 0.04802324 | 0.03502224 | 0.01662301 | 0.005326502 | 0.004083112 | 0.002713371 | 0 | 0 | 0.001415201 | 0
829 | 1038.268 | 0.004211693 | -30 | 384.5 | -444.5 | 0 | 0 | 0 | 0 | 0.001323694 | 0.01676137 | 0.0437543 | 0.05613551 | 0.07914209 | 0.09771947 | 0.1150917 | 0.1459777 | 0.1602786 | 0.1986274 | 0.2317802 | 0.282915 | 0.3246047 | 0.3273648 | 0.3273648 | 0.3273648 | 0.3273648 | 0.3273648 | 0.3273648 | 0.3273648 | 0.3273648 | 0.3273648 | 0.3273648 | 0.3273648 | 0.3273648 | 0.3273648 | 0.3273648 | 0.3273648 | 0.3273648 | 0.3273648 | 0.3273648 | 0.3273648 | 0.3273648 | 0.3273648 | 0.3273648 | 0.3273648 | 0.3273648 | 0.3273648 | 0.3273648 | 0.3273648 | 0.3273648 | 0.3273648 | 0.3273648 | 0.311396 | 0.3078041 | 0.2829446 | 0.2241919 | 0.1884835 | 0.1714843 | 0.1498945 | 0.1193406 | 0.09519242 | 0.06805454 | 0.04802324 | 0.03502224 | 0.01662301 | 0.005326502 | 0.004083112 | 0.002713371 | 0 | 0 | 0.0003822077 | 0
829 | 1026.334 | 0.004163285 | -20 | 394.5 | -434.5 | 0 | 0 | 0 | 0 | 0.001323694 | 0.01676137 | 0.0437543 | 0.05613551 | 0.07914209 | 0.09771947 | 0.1150917 | 0.1459777 | 0.1602786 | 0.1986274 | 0.2317802 | 0.282915 | 0.3287679 | 0.3315281 | 0.3315281 | 0.3315281 | 0.3315281 | 0.3315281 | 0.3315281 | 0.3315281 | 0.3315281 | 0.3315281 | 0.3315281 | 0.3315281 | 0.3315281 | 0.3315281 | 0.3315281 | 0.3315281 | 0.3315281 | 0.3315281 | 0.3315281 | 0.3315281 | 0.3315281 | 0.3315281 | 0.3315281 | 0.3315281 | 0.3315281 | 0.3315281 | 0.3315281 | 0.3315281 | 0.3315281 | 0.3315281 | 0.3315281 | 0.311396 | 0.3078041 | 0.2829446 | 0.2241919 | 0.1884835 | 0.1714843 | 0.1498945 | 0.1193406 | 0.09519242 | 0.06805454 | 0.04802324 | 0.03502224 | 0.01662301 | 0.005326502 | 0.004083112 | 0.002713371 | 0 | 0 | 0 | 0
829 | 1044.863 | 0.004238449 | -10 | 404.5 | -424.5 | 0 | 0 | 0 | 0 | 0.001323694 | 0.01676137 | 0.0437543 | 0.05613551 | 0.07914209 | 0.09771947 | 0.1150917 | 0.1459777 | 0.1602786 | 0.1986274 | 0.2317802 | 0.282915 | 0.3287679 | 0.3357666 | 0.3357666 | 0.3357666 | 0.3357666 | 0.3357666 | 0.3357666 | 0.3357666 | 0.3357666 | 0.3357666 | 0.3357666 | 0.3357666 | 0.3357666 | 0.3357666 | 0.3357666 | 0.3357666 | 0.3357666 | 0.3357666 | 0.3357666 | 0.3357666 | 0.3357666 | 0.3357666 | 0.3357666 | 0.3357666 | 0.3357666 | 0.3357666 | 0.3357666 | 0.3357666 | 0.3357666 | 0.3357666 | 0.3357666 | 0.3156345 | 0.3078041 | 0.2829446 | 0.2241919 | 0.1884835 | 0.1714843 | 0.1498945 | 0.1193406 | 0.09519242 | 0.06805454 | 0.04802324 | 0.03502224 | 0.01662301 | 0.005326502 | 0.004083112 | 0.002713371 | 0 | 0 | 0 | 0
829 | 1027.637 | 0.004168572 | 0 | 414.5 | -414.5 | 0 | 0 | 0 | 0 | 0.001323694 | 0.01676137 | 0.0437543 | 0.05613551 | 0.07914209 | 0.09771947 | 0.1150917 | 0.1459777 | 0.1602786 | 0.1986274 | 0.2317802 | 0.282915 | 0.3287679 | 0.3399351 | 0.3399351 | 0.3399351 | 0.3399351 | 0.3399351 | 0.3399351 | 0.3399351 | 0.3399351 | 0.3399351 | 0.3399351 | 0.3399351 | 0.3399351 | 0.3399351 | 0.3399351 | 0.3399351 | 0.3399351 | 0.3399351 | 0.3399351 | 0.3399351 | 0.3399351 | 0.3399351 | 0.3399351 | 0.3399351 | 0.3399351 | 0.3399351 | 0.3399351 | 0.3399351 | 0.3399351 | 0.3399351 | 0.3399351 | 0.319803 | 0.3078041 | 0.2829446 | 0.2241919 | 0.1884835 | 0.1714843 | 0.1498945 | 0.1193406 | 0.09519242 | 0.06805454 | 0.04802324 | 0.03502224 | 0.01662301 | 0.005326502 | 0.004083112 | 0.002713371 | 0 | 0 | 0 | 0.0003164474
829 | 1058.642 | 0.00429434 | 10 | 424.5 | -404.5 | 0 | 0 | 0 | 0 | 0.001323694 | 0.01676137 | 0.0437543 | 0.05613551 | 0.07914209 | 0.09771947 | 0.1150917 | 0.1459777 | 0.1602786 | 0.1986274 | 0.2317802 | 0.282915 | 0.3287679 | 0.3442295 | 0.3442295 | 0.3442295 | 0.3442295 | 0.3442295 | 0.3442295 | 0.3442295 | 0.3442295 | 0.3442295 | 0.3442295 | 0.3442295 | 0.3442295 | 0.3442295 | 0.3442295 | 0.3442295 | 0.3442295 | 0.3442295 | 0.3442295 | 0.3442295 | 0.3442295 | 0.3442295 | 0.3442295 | 0.3442295 | 0.3442295 | 0.3442295 | 0.3442295 | 0.3442295 | 0.3442295 | 0.3442295 | 0.3442295 | 0.3240974 | 0.3078041 | 0.2829446 | 0.2241919 | 0.1884835 | 0.1714843 | 0.1498945 | 0.1193406 | 0.09519242 | 0.06805454 | 0.04802324 | 0.03502224 | 0.01662301 | 0.005326502 | 0.004083112 | 0.002713371 | 0 | 0 | 0 | 0.00785091
829 | 1056.056 | 0.004283853 | 20 | 434.5 | -394.5 | 0 | 0 | 0 | 0 | 0.001323694 | 0.01676137 | 0.0437543 | 0.05613551 | 0.07914209 | 0.09771947 | 0.1150917 | 0.1459777 | 0.1602786 | 0.1986274 | 0.2317802 | 0.282915 | 0.3287679 | 0.3442295 | 0.3485133 | 0.3485133 | 0.3485133 | 0.3485133 | 0.3485133 | 0.3485133 | 0.3485133 | 0.3485133 | 0.3485133 | 0.3485133 | 0.3485133 | 0.3485133 | 0.3485133 | 0.3485133 | 0.3485133 | 0.3485133 | 0.3485133 | 0.3485133 | 0.3485133 | 0.3485133 | 0.3485133 | 0.3485133 | 0.3485133 | 0.3485133 | 0.3485133 | 0.3485133 | 0.3485133 | 0.3485133 | 0.3485133 | 0.3283812 | 0.312088 | 0.2829446 | 0.2241919 | 0.1884835 | 0.1714843 | 0.1498945 | 0.1193406 | 0.09519242 | 0.06805454 | 0.04802324 | 0.03502224 | 0.01662301 | 0.005326502 | 0.004083112 | 0.002713371 | 0 | 0 | 0 | 0.01538537
829 | 1055.27 | 0.004280665 | 30 | 444.5 | -384.5 | 0 | 0 | 0 | 0 | 0.001323694 | 0.01676137 | 0.0437543 | 0.05613551 | 0.07914209 | 0.09771947 | 0.1150917 | 0.1459777 | 0.1602786 | 0.1986274 | 0.2317802 | 0.282915 | 0.3287679 | 0.3442295 | 0.352794 | 0.352794 | 0.352794 | 0.352794 | 0.352794 | 0.352794 | 0.352794 | 0.352794 | 0.352794 | 0.352794 | 0.352794 | 0.352794 | 0.352794 | 0.352794 | 0.352794 | 0.352794 | 0.352794 | 0.352794 | 0.352794 | 0.352794 | 0.352794 | 0.352794 | 0.352794 | 0.352794 | 0.352794 | 0.352794 | 0.352794 | 0.352794 | 0.352794 | 0.3326619 | 0.3163686 | 0.2829446 | 0.2241919 | 0.1884835 | 0.1714843 | 0.1498945 | 0.1193406 | 0.09519242 | 0.06805454 | 0.04802324 | 0.03502224 | 0.01662301 | 0.005326502 | 0.004083112 | 0.002713371 | 0 | 0 | 0 | 0.02238826
829 | 976.6495 | 0.003961742 | 40 | 454.5 | -374.5 | 0 | 0 | 0 | 0 | 0.001323694 | 0.01676137 | 0.0437543 | 0.05613551 | 0.07914209 | 0.09771947 | 0.1150917 | 0.1459777 | 0.1602786 | 0.1986274 | 0.2317802 | 0.282915 | 0.3287679 | 0.3442295 | 0.3567557 | 0.3567557 | 0.3567557 | 0.3567557 | 0.3567557 | 0.3567557 | 0.3567557 | 0.3567557 | 0.3567557 | 0.3567557 | 0.3567557 | 0.3567557 | 0.3567557 | 0.3567557 | 0.3567557 | 0.3567557 | 0.3567557 | 0.3567557 | 0.3567557 | 0.3567557 | 0.3567557 | 0.3567557 | 0.3567557 | 0.3567557 | 0.3567557 | 0.3567557 | 0.3567557 | 0.3567557 | 0.3567557 | 0.3366236 | 0.3203304 | 0.2869063 | 0.2241919 | 0.1884835 | 0.1714843 | 0.1498945 | 0.1193406 | 0.09519242 | 0.06805454 | 0.04802324 | 0.03502224 | 0.01662301 | 0.005326502 | 0.004083112 | 0.002713371 | 0 | 0 | 0 | 0.02848604
829 | 1024.243 | 0.004154803 | 30 | 444.5 | -384.5 | 0 | 0 | 0 | 0 | 0.001323694 | 0.01676137 | 0.0437543 | 0.05613551 | 0.07914209 | 0.09771947 | 0.1150917 | 0.1459777 | 0.1602786 | 0.1986274 | 0.2317802 | 0.282915 | 0.3287679 | 0.3442295 | 0.3609105 | 0.3609105 | 0.3609105 | 0.3609105 | 0.3609105 | 0.3609105 | 0.3609105 | 0.3609105 | 0.3609105 | 0.3609105 | 0.3609105 | 0.3609105 | 0.3609105 | 0.3609105 | 0.3609105 | 0.3609105 | 0.3609105 | 0.3609105 | 0.3609105 | 0.3609105 | 0.3609105 | 0.3609105 | 0.3609105 | 0.3609105 | 0.3609105 | 0.3609105 | 0.3609105 | 0.3609105 | 0.3609105 | 0.3407784 | 0.3244852 | 0.2869063 | 0.2241919 | 0.1884835 | 0.1714843 | 0.1498945 | 0.1193406 | 0.09519242 | 0.06805454 | 0.04802324 | 0.03502224 | 0.01662301 | 0.005326502 | 0.004083112 | 0.002713371 | 0 | 0 | 0 | 0.02238826
829 | 988.8798 | 0.004011354 | 20 | 434.5 | -394.5 | 0 | 0 | 0 | 0 | 0.001323694 | 0.01676137 | 0.0437543 | 0.05613551 | 0.07914209 | 0.09771947 | 0.1150917 | 0.1459777 | 0.1602786 | 0.1986274 | 0.2317802 | 0.282915 | 0.3287679 | 0.3442295 | 0.3649219 | 0.3649219 | 0.3649219 | 0.3649219 | 0.3649219 | 0.3649219 | 0.3649219 | 0.3649219 | 0.3649219 | 0.3649219 | 0.3649219 | 0.3649219 | 0.3649219 | 0.3649219 | 0.3649219 | 0.3649219 | 0.3649219 | 0.3649219 | 0.3649219 | 0.3649219 | 0.3649219 | 0.3649219 | 0.3649219 | 0.3649219 | 0.3649219 | 0.3649219 | 0.3649219 | 0.3649219 | 0.3649219 | 0.3447898 | 0.3284965 | 0.2869063 | 0.2241919 | 0.1884835 | 0.1714843 | 0.1498945 | 0.1193406 | 0.09519242 | 0.06805454 | 0.04802324 | 0.03502224 | 0.01662301 | 0.005326502 | 0.004083112 | 0.002713371 | 0 | 0 | 0 | 0.01538537
776 | 1045.137 | 0.004239558 | 10 | 398 | -378 | 0 | 0 | 0 | 0 | 0.001323694 | 0.01676137 | 0.0437543 | 0.05613551 | 0.07914209 | 0.09771947 | 0.1150917 | 0.1459777 | 0.1602786 | 0.1986274 | 0.2317802 | 0.282915 | 0.3287679 | 0.3442295 | 0.3691614 | 0.3691614 | 0.3691614 | 0.3691614 | 0.3691614 | 0.3691614 | 0.3691614 | 0.3691614 | 0.3691614 | 0.3691614 | 0.3691614 | 0.3691614 | 0.3691614 | 0.3691614 | 0.3691614 | 0.3691614 | 0.3691614 | 0.3691614 | 0.3691614 | 0.3691614 | 0.3691614 | 0.3691614 | 0.3691614 | 0.3691614 | 0.3691614 | 0.3691614 | 0.3691614 | 0.3691614 | 0.3691614 | 0.3447898 | 0.3284965 | 0.2869063 | 0.2241919 | 0.1884835 | 0.1714843 | 0.1498945 | 0.1193406 | 0.09519242 | 0.06805454 | 0.04802324 | 0.03502224 | 0.01662301 | 0.005326502 | 0.004083112 | 0.002713371 | 0 | 0 | 0 | 0
776 | 1076.342 | 0.004366141 | 0 | 388 | -388 | 0 | 0 | 0 | 0 | 0.001323694 | 0.01676137 | 0.0437543 | 0.05613551 | 0.07914209 | 0.09771947 | 0.1150917 | 0.1459777 | 0.1602786 | 0.1986274 | 0.2317802 | 0.282915 | 0.3287679 | 0.3442295 | 0.3735276 | 0.3735276 | 0.3735276 | 0.3735276 | 0.3735276 | 0.3735276 | 0.3735276 | 0.3735276 | 0.3735276 | 0.3735276 | 0.3735276 | 0.3735276 | 0.3735276 | 0.3735276 | 0.3735276 | 0.3735276 | 0.3735276 | 0.3735276 | 0.3735276 | 0.3735276 | 0.3735276 | 0.3735276 | 0.3735276 | 0.3735276 | 0.3735276 | 0.3735276 | 0.3735276 | 0.3735276 | 0.3735276 | 0.3447898 | 0.3284965 | 0.2869063 | 0.2241919 | 0.1884835 | 0.1714843 | 0.1498945 | 0.1193406 | 0.09519242 | 0.06805454 | 0.04802324 | 0.03502224 | 0.01662301 | 0.005326502 | 0.004083112 | 0.002713371 | 0 | 0 | 0 | 0
776 | 1091.806 | 0.004428871 | -10 | 378 | -398 | 0 | 0 | 0 | 0 | 0.001323694 | 0.01676137 | 0.0437543 | 0.05613551 | 0.07914209 | 0.09771947 | 0.1150917 | 0.1459777 | 0.1602786 | 0.1986274 | 0.2317802 | 0.282915 | 0.3287679 | 0.3442295 | 0.3779565 | 0.3779565 | 0.3779565 | 0.3779565 | 0.3779565 | 0.3779565 | 0.3779565 | 0.3779565 | 0.3779565 | 0.3779565 | 0.3779565 | 0.3779565 | 0.3779565 | 0.3779565 | 0.3779565 | 0.3779565 | 0.3779565 | 0.3779565 | 0.3779565 | 0.3779565 | 0.3779565 | 0.3779565 | 0.3779565 | 0.3779565 | 0.3779565 | 0.3779565 | 0.3779565 | 0.3779565 | 0.3779565 | 0.3447898 | 0.3284965 | 0.2869063 | 0.2241919 | 0.1884835 | 0.1714843 | 0.1498945 | 0.1193406 | 0.09519242 | 0.06805454 | 0.04802324 | 0.03502224 | 0.01662301 | 0.005326502 | 0.004083112 | 0.002713371 | 0 | 0 | 0 | 0
776 | 1042.874 | 0.004230381 | -20 | 368 | -408 | 0 | 0 | 0 | 0 | 0.001323694 | 0.01676137 | 0.0437543 | 0.05613551 | 0.07914209 | 0.09771947 | 0.1150917 | 0.1459777 | 0.1602786 | 0.1986274 | 0.2317802 | 0.282915 | 0.3287679 | 0.3484598 | 0.3821868 | 0.3821868 | 0.3821868 | 0.3821868 | 0.3821868 | 0.3821868 | 0.3821868 | 0.3821868 | 0.3821868 | 0.3821868 | 0.3821868 | 0.3821868 | 0.3821868 | 0.3821868 | 0.3821868 | 0.3821868 | 0.3821868 | 0.3821868 | 0.3821868 | 0.3821868 | 0.3821868 | 0.3821868 | 0.3821868 | 0.3821868 | 0.3821868 | 0.3821868 | 0.3821868 | 0.3821868 | 0.3779565 | 0.3447898 | 0.3284965 | 0.2869063 | 0.2241919 | 0.1884835 | 0.1714843 | 0.1498945 | 0.1193406 | 0.09519242 | 0.06805454 | 0.04802324 | 0.03502224 | 0.01662301 | 0.005326502 | 0.004083112 | 0.002713371 | 0 | 0 | 0 | 0
776 | 1245.608 | 0.005052761 | -30 | 358 | -418 | 0 | 0 | 0 | 0 | 0.001323694 | 0.01676137 | 0.0437543 | 0.05613551 | 0.07914209 | 0.09771947 | 0.1150917 | 0.1459777 | 0.1602786 | 0.1986274 | 0.2317802 | 0.282915 | 0.3287679 | 0.3535126 | 0.3872396 | 0.3872396 | 0.3872396 | 0.3872396 | 0.3872396 | 0.3872396 | 0.3872396 | 0.3872396 | 0.3872396 | 0.3872396 | 0.3872396 | 0.3872396 | 0.3872396 | 0.3872396 | 0.3872396 | 0.3872396 | 0.3872396 | 0.3872396 | 0.3872396 | 0.3872396 | 0.3872396 | 0.3872396 | 0.3872396 | 0.3872396 | 0.3872396 | 0.3872396 | 0.3872396 | 0.3872396 | 0.3779565 | 0.3447898 | 0.3284965 | 0.2869063 | 0.2241919 | 0.1884835 | 0.1714843 | 0.1498945 | 0.1193406 | 0.09519242 | 0.06805454 | 0.04802324 | 0.03502224 | 0.01662301 | 0.005326502 | 0.004083112 | 0.002713371 | 0 | 0 | 0.004947971 | 0
735 | 1130.177 | 0.004584522 | -40 | 327.5 | -407.5 | 0 | 0 | 0 | 0 | 0.001323694 | 0.01676137 | 0.0437543 | 0.05613551 | 0.07914209 | 0.09771947 | 0.1150917 | 0.1459777 | 0.1602786 | 0.1986274 | 0.2317802 | 0.282915 | 0.3287679 | 0.3580971 | 0.3918241 | 0.3918241 | 0.3918241 | 0.3918241 | 0.3918241 | 0.3918241 | 0.3918241 | 0.3918241 | 0.3918241 | 0.3918241 | 0.3918241 | 0.3918241 | 0.3918241 | 0.3918241 | 0.3918241 | 0.3918241 | 0.3918241 | 0.3918241 | 0.3918241 | 0.3918241 | 0.3918241 | 0.3918241 | 0.3918241 | 0.3918241 | 0.3918241 | 0.3918241 | 0.3918241 | 0.3872396 | 0.3779565 | 0.3447898 | 0.3284965 | 0.2869063 | 0.2241919 | 0.1884835 | 0.1714843 | 0.1498945 | 0.1193406 | 0.09519242 | 0.06805454 | 0.04802324 | 0.03502224 | 0.01662301 | 0.005326502 | 0.004083112 | 0.002713371 | 0 | 0 | 0 | 0
735 | 1168.609 | 0.004740418 | -30 | 337.5 | -397.5 | 0 | 0 | 0 | 0 | 0.001323694 | 0.01676137 | 0.0437543 | 0.05613551 | 0.07914209 | 0.09771947 | 0.1150917 | 0.1459777 | 0.1602786 | 0.1986274 | 0.2317802 | 0.282915 | 0.3287679 | 0.3580971 | 0.3965645 | 0.3965645 | 0.3965645 | 0.3965645 | 0.3965645 | 0.3965645 | 0.3965645 | 0.3965645 | 0.3965645 | 0.3965645 | 0.3965645 | 0.3965645 | 0.3965645 | 0.3965645 | 0.3965645 | 0.3965645 | 0.3965645 | 0.3965645 | 0.3965645 | 0.3965645 | 0.3965645 | 0.3965645 | 0.3965645 | 0.3965645 | 0.3965645 | 0.3965645 | 0.3965645 | 0.3872396 | 0.3779565 | 0.3447898 | 0.3284965 | 0.2869063 | 0.2241919 | 0.1884835 | 0.1714843 | 0.1498945 | 0.1193406 | 0.09519242 | 0.06805454 | 0.04802324 | 0.03502224 | 0.01662301 | 0.005326502 | 0.004083112 | 0.002713371 | 0 | 0 | 0 | 0
735 | 1138.321 | 0.004617556 | -20 | 347.5 | -387.5 | 0 | 0 | 0 | 0 | 0.001323694 | 0.01676137 | 0.0437543 | 0.05613551 | 0.07914209 | 0.09771947 | 0.1150917 | 0.1459777 | 0.1602786 | 0.1986274 | 0.2317802 | 0.282915 | 0.3287679 | 0.3580971 | 0.4011821 | 0.4011821 | 0.4011821 | 0.4011821 | 0.4011821 | 0.4011821 | 0.4011821 | 0.4011821 | 0.4011821 | 0.4011821 | 0.4011821 | 0.4011821 | 0.4011821 | 0.4011821 | 0.4011821 | 0.4011821 | 0.4011821 | 0.4011821 | 0.4011821 | 0.4011821 | 0.4011821 | 0.4011821 | 0.4011821 | 0.4011821 | 0.4011821 | 0.4011821 | 0.4011821 | 0.3918572 | 0.3779565 | 0.3447898 | 0.3284965 | 0.2869063 | 0.2241919 | 0.1884835 | 0.1714843 | 0.1498945 | 0.1193406 | 0.09519242 | 0.06805454 | 0.04802324 | 0.03502224 | 0.01662301 | 0.005326502 | 0.004083112 | 0.002713371 | 0 | 0 | 0 | 0
735 | 1187.712 | 0.004817909 | -10 | 357.5 | -377.5 | 0 | 0 | 0 | 0 | 0.001323694 | 0.01676137 | 0.0437543 | 0.05613551 | 0.07914209 | 0.09771947 | 0.1150917 | 0.1459777 | 0.1602786 | 0.1986274 | 0.2317802 | 0.282915 | 0.3287679 | 0.3580971 | 0.406 | 0.406 | 0.406 | 0.406 | 0.406 | 0.406 | 0.406 | 0.406 | 0.406 | 0.406 | 0.406 | 0.406 | 0.406 | 0.406 | 0.406 | 0.406 | 0.406 | 0.406 | 0.406 | 0.406 | 0.406 | 0.406 | 0.406 | 0.406 | 0.406 | 0.406 | 0.406 | 0.3966751 | 0.3779565 | 0.3447898 | 0.3284965 | 0.2869063 | 0.2241919 | 0.1884835 | 0.1714843 | 0.1498945 | 0.1193406 | 0.09519242 | 0.06805454 | 0.04802324 | 0.03502224 | 0.01662301 | 0.005326502 | 0.004083112 | 0.002713371 | 0 | 0 | 0 | 0