## Camp Data
CampaingNo_Stand6 | Serial | Date_St1PU_CampaignStartTimeWasReferencedByUsingThisColumn_ | CYLSCALEPRED_F1_DegreeC | CYLSCALEPRED_F2_DegreeC | NOLOADDUR_Sec | LOADDUR_Sec | NormHard | stripLength | CoilWt | WaterTemp_OC | TOPIDF1 | BOTIDF1 | TOPIDF2 | BOTIDF2 | TOPIDF3 | BOTIDF3 | TOPIDF4 | BOTIDF4 | TOPIDF5 | BOTIDF5 | TOPIDF6 | BOTIDF6 | TOPIDF7 | BOTIDF7 | TOPRMID | BOTRMID | TOPRMDIAM | RMTONNAGE | LineUPType | WEARKmF1 | WEARKmF2 | WEARKmF3 | WEARKmF4 | WEARKmF5 | WEARKmF6 | WEARKmF7 | RHFDOTemp | RMXTBulk | meas_FMETemp | MeasuredFMXT | FBKTemp_F1 | FBKTemp_F2 | FBKTemp_F3 | FBKTemp_F4 | FBKTemp_F5 | FBKTemp_F6 | FBKTemp_F7 | FBKTemp_F8 | timeGapPyroTime_RMX_FME__Sec | ActTimeBet_FMEPyroPU_ST1PU_Sec | ga1 | ga2 | ga3 | ga4 | ga5 | ga6 | ga7 | ga8 | AimHotVernThk | LEADSPD_F1 | TRAILSPD_F1 | LEADSPD_F2 | TRAILSPD_F2 | LEADSPD_F3 | TRAILSPD_F3 | LEADSPD_F4 | TRAILSPD_F4 | LEADSPD_F5 | TRAILSPD_F5 | LEADSPD_F6 | TRAILSPD_F6 | LEADSPD_F7 | TRAILSPD_F7 | F6OilFlowRate_Ml_min | BURWaterFlowL_min_F6 | Oil_ON___F6 | LEADSTRIPFLATNESS | AVERAGEFLATNESS | AVG_ABS_FLAT | AVG_LEAD_LEV_FLAT | AVG_LEAD_CENTRE_FLAT | HMOrderNumber | FurnaceNo | ONEFurnaceOPFlag | LaminarSprayFlag | FSU_TENS_Looper1 | FSU_TENS_Looper2 | FSU_TENS_Looper3 | FSU_TENS_Looper4 | FSU_TENS_Looper5 | FSU_TENS_Looper6 | ProgressiveTension_Looper1 | ProgressiveTension_Looper2 | ProgressiveTension_Looper3 | ProgressiveTension_Looper4 | ProgressiveTension_Looper5 | ProgressiveTension_Looper6 | AveAngle_Looper1 | AveAngle_Looper2 | AveAngle_Looper3 | AveAngle_Looper4 | AveAngle_Looper5 | AveAngle_Looper6 | Date | P_block | Page | Item | Serial_1 | Grade | ord_ga | ord_Wdt | GRT | FM | aimCr | LdCr | LeadFlat | FbkStandForce1 | FbkStandForce2 | FbkStandForce3 | FbkStandForce4 | FbkStandForce5 | FbkStandForce6 | FbkStandForce7 | RollBendingForce1 | RollBendingForce2 | RollBendingForce3 | RollBendingForce4 | RollBendingForce5 | RollBendingForce6 | RollBendingForce7 | Transfer_bar_thkness | InterstandThickness_massFlow_1 | InterstandThickness_massFlow_2 | InterstandThickness_massFlow_3 | InterstandThickness_massFlow_4 | InterstandThickness_massFlow_5 | InterstandThickness_massFlow_6 | ExtGA_thkness | TOP_WROLL_CRWN1 | TOP_WROLL_CRWN2 | TOP_WROLL_CRWN3 | TOP_WROLL_CRWN4 | TOP_WROLL_CRWN5 | TOP_WROLL_CRWN6 | TOP_WROLL_CRWN7 | CALC_BROLL_WEAR_CRWN1 | CALC_BROLL_WEAR_CRWN2 | CALC_BROLL_WEAR_CRWN3 | CALC_BROLL_WEAR_CRWN4 | CALC_BROLL_WEAR_CRWN5 | CALC_BROLL_WEAR_CRWN6 | CALC_BROLL_WEAR_CRWN7 | CALC_WROLL_THERM_CRWN1 | CALC_WROLL_THERM_CRWN2 | CALC_WROLL_THERM_CRWN3 | CALC_WROLL_THERM_CRWN4 | CALC_WROLL_THERM_CRWN5 | CALC_WROLL_THERM_CRWN6 | CALC_WROLL_THERM_CRWN7 | CALC_WROLL_WEAR_CRWN1 | CALC_WROLL_WEAR_CRWN2 | CALC_WROLL_WEAR_CRWN3 | CALC_WROLL_WEAR_CRWN4 | CALC_WROLL_WEAR_CRWN5 | CALC_WROLL_WEAR_CRWN6 | CALC_WROLL_WEAR_CRWN7 | LEARN_CRWN_ROLL_FORC_COEFF1 | LEARN_CRWN_ROLL_FORC_COEFF2 | LEARN_CRWN_ROLL_FORC_COEFF3 | LEARN_CRWN_ROLL_FORC_COEFF4 | LEARN_CRWN_ROLL_FORC_COEFF5 | LEARN_CRWN_ROLL_FORC_COEFF6 | LEARN_CRWN_ROLL_FORC_COEFF7 | LEARN_WROLL_CRWN_COEFF1 | LEARN_WROLL_CRWN_COEFF2 | LEARN_WROLL_CRWN_COEFF3 | LEARN_WROLL_CRWN_COEFF4 | LEARN_WROLL_CRWN_COEFF5 | LEARN_WROLL_CRWN_COEFF6 | LEARN_WROLL_CRWN_COEFF7 | LEARN_WROLL_THERM_WEAR_COEFF1 | LEARN_WROLL_THERM_WEAR_COEFF2 | LEARN_WROLL_THERM_WEAR_COEFF3 | LEARN_WROLL_THERM_WEAR_COEFF4 | LEARN_WROLL_THERM_WEAR_COEFF5 | LEARN_WROLL_THERM_WEAR_COEFF6 | LEARN_WROLL_THERM_WEAR_COEFF7 | LEARN_WROLL_BEND_FORC_COEFF1 | LEARN_WROLL_BEND_FORC_COEFF2 | LEARN_WROLL_BEND_FORC_COEFF3 | LEARN_WROLL_BEND_FORC_COEFF4 | LEARN_WROLL_BEND_FORC_COEFF5 | LEARN_WROLL_BEND_FORC_COEFF6 | LEARN_WROLL_BEND_FORC_COEFF7 | LEARN_BROLL_THERM_WEAR_COEFF1 | LEARN_BROLL_THERM_WEAR_COEFF2 | LEARN_BROLL_THERM_WEAR_COEFF3 | LEARN_BROLL_THERM_WEAR_COEFF4 | LEARN_BROLL_THERM_WEAR_COEFF5 | LEARN_BROLL_THERM_WEAR_COEFF6 | LEARN_BROLL_THERM_WEAR_COEFF7 | STAMP_RATIO1 | STAMP_RATIO2 | STAMP_RATIO3 | STAMP_RATIO4 | STAMP_RATIO5 | STAMP_RATIO6 | STAMP_RATIO7 | WROLL_SHIFT_POS1 | WROLL_SHIFT_POS2 | WROLL_SHIFT_POS3 | WROLL_SHIFT_POS4 | WROLL_SHIFT_POS5 | WROLL_SHIFT_POS6 | WROLL_SHIFT_POS7 | WROLL_SHIFT_POS_COEFF1 | WROLL_SHIFT_POS_COEFF2 | WROLL_SHIFT_POS_COEFF3 | WROLL_SHIFT_POS_COEFF4 | WROLL_SHIFT_POS_COEFF5 | WROLL_SHIFT_POS_COEFF6 | WROLL_SHIFT_POS_COEFF7 | F1TBRTyp | F1TBRDia | F1TBRCr | F1BBRTyp | F1BBRDia | F1BBRCr | F1TWRTyp | F1TWRDia | F1TWRCr | F1BWRTyp | F1BWRDia | F1BWRCr | F2TBRTyp | F2TBRDia | F2TBRCr | F2BBRTyp | F2BBRDia | F2BBRCr | F2TWRTyp | F2TWRDia | F2TWRCr | F2BWRTyp | F2BWRDia | F2BWRCr | F3TBRTyp | F3TBRDia | F3TBRCr | F3BBRTyp | F3BBRDia | F3BBRCr | F3TWRTyp | F3TWRDia | F3TWRCr | F3BWRTyp | F3BWRDia | F3BWRCr | F4TBRTyp | F4TBRDia | F4TBRCr | F4BBRTyp | F4BBRDia | F4BBRCr | F4TWRTyp | F4TWRDia | F4TWRCr | F4BWRTyp | F4BWRDia | F4BWRCr | F5TBRTyp | F5TBRDia | F5TBRCr | F5BBRTyp | F5BBRDia | F5BBRCr | F5TWRTyp | F5TWRDia | F5TWRCr | F5BWRTyp | F5BWRDia | F5BWRCr | F6TBRTyp | F6TBRDia | F6TBRCr | F6BBRTyp | F6BBRDia | F6BBRCr | F6TWRTyp | F6TWRDia | F6TWRCr | F6BWRTyp | F6BWRDia | F6BWRCr | F7TBRTyp | F7TBRDia | F7TBRCr | F7BBRTyp | F7BBRDia | F7BBRCr | F7TWRTyp | F7TWRDia | F7TWRCr | F7BWRTyp | F7BWRDia | F7BWRCr | WRCrownDueToStackDeflection1 | WRCrownDueToStackDeflection2 | WRCrownDueToStackDeflection3 | WRCrownDueToStackDeflection4 | WRCrownDueToStackDeflection5 | WRCrownDueToStackDeflection6 | WRCrownDueToStackDeflection7 | WRMechanicalCrown1 | WRMechanicalCrown2 | WRMechanicalCrown3 | WRMechanicalCrown4 | WRMechanicalCrown5 | WRMechanicalCrown6 | WRMechanicalCrown7 | WRThermalAndWearCrown1 | WRThermalAndWearCrown2 | WRThermalAndWearCrown3 | WRThermalAndWearCrown4 | WRThermalAndWearCrown5 | WRThermalAndWearCrown6 | WRThermalAndWearCrown7 | BURThermalWear1 | BURThermalWear2 | BURThermalWear3 | BURThermalWear4 | BURThermalWear5 | BURThermalWear6 | BURThermalWear7 | RollShiftPosition1 | RollShiftPosition2 | RollShiftPosition3 | RollShiftPosition4 | RollShiftPosition5 | RollShiftPosition6 | RollShiftPosition7 | RollBending1 | RollBending2 | RollBending3 | RollBending4 | RollBending5 | RollBending6 | RollBending7 | CM_i__LoadedRollGapCrown_1 | CM_i__LoadedRollGapCrown_2 | CM_i__LoadedRollGapCrown_3 | CM_i__LoadedRollGapCrown_4 | CM_i__LoadedRollGapCrown_5 | CM_i__LoadedRollGapCrown_6 | CM_i__LoadedRollGapCrown_7
84 | W85679 | 2017-03-25 07:18 | 65.1539 | 66.8114 | 403 | 42 | 1.1483 | 429.2175 | 14153 | 32 | 239962 | 239921 | 139105 | 139113 | 139345 | 139352 | 220988 | 220996 | 220533 | 220731 | 215616 | 215624 | 215483 | 215475 | 292987 | 292979 | 1293.62 | 21736.8594 | 6 | 111.6691 | 111.6691 | 111.6691 | 111.6691 | 111.6691 | 0.3431 | 0.3431 | 1251.3672 | 1164.0466 | 1111.5 | 893.6995 | 1070.6619 | 1003.3621 | 983.1953 | 965.0656 | 946.8225 | 935.9088 | 922.185 | 905.5207 | 16.2 | 38 | 32.1661 | 20.7234 | 13.5981 | 9.8629 | 7.2298 | 5.3794 | 4.2065 | 3.6019 | 3.6233 | 85.65 | 123.66 | 131.97 | 187.16 | 185.41 | 261.64 | 252.48 | 357.44 | 343.69 | 487.54 | 439.57 | 621.92 | 520.88 | 736.17 | 0 | 45.3 | 0 | 35.369999 | 27.3049 | 27.3049 | -27.5327 | 27.3049 | 2103565 | 1 |  |  | 3.835 | 7 | 8.5171 | 10.4586 | 12.5464 | 17.0007 | 4.065 | 7.8083 | 9.2467 | 11.7867 | 14.91 | 19.1533 | 24.8056 | 25.0465 | 25.0469 | 25.1426 | 25.1526 | 25.6997 |  | 13188 | 676 | 1 |  |  | 356 | 1169 | 8 | 5 | 35 | -18 | 35.369999 | 1551.0215 | 1444.3572 | 1308.3143 | 1172.3214 | 1080.5072 | 1037.4286 | 755.6714 | 67.5929 | 62.8107 | 51.815 | 58.4936 | 58.9979 | 87.7614 | 70.2436 | 32.1661 | 20.7234 | 13.5981 | 9.8629 | 7.2298 | 5.3794 | 4.2065 | 3.6019 | 0 | 0 | 0 | 0 | 0 | 0.1016 | 0.0254 | 0 | 0 | 0 | 0 | 0 | 0 | 0 | 0.135418 | 0.119115 | 0.101528 | 0.073757 | 0.065208 | -1.2e-05 | -1.3e-05 | -0.001183 | -0.003738 | -0.009158 | -0.005941 | -0.007992 | 0 | 0 | 0.083786 | 0.080038 | 0.078139 | 0.079724 | 0.089969 | 0.105726 | 0.100689 | -0.242465 | -0.239052 | -0.237379 | -0.239673 | -0.247902 | -0.247356 | -0.241167 | -1.386093 | -1.358159 | -1.344737 | -1.363456 | -1.431178 | -1.42825 | -1.377571 | -0.376708 | -0.347358 | -0.335403 | -0.362746 | -0.441561 | -0.493116 | -0.443988 | -0.387996 | -0.359055 | -0.344912 | -0.364371 | -0.432644 | -0.42742 | -0.376487 | 0.413024 | 0.379527 | 0.357476 | 0.290933 | 0.46412 | 0.392584 | 0.351266 | -15 | -15 | -15 | -15 | -15 | 0 | 0 | -1.583678 | -1.563967 | -1.553934 | -1.568652 | -1.617736 | 0 | 0 |  | 1402.08 | 0 |  | 1422.2729 | 0 |  | 741.956 | 0 |  | 741.898 | 0 |  | 1407.16 | 0 |  | 1430.579 | 0 |  | 763.196 | 0 |  | 763.247 | 0 |  | 1417.015 | 0 |  | 1450.746 | 0 |  | 773.248 | 0 |  | 773.069 | 0 |  | 1497.584 | 0 |  | 1502.6639 | 0 |  | 755.262 | 0 |  | 755.148 | 0 |  | 1452.118 | 0 |  | 1453.871 | 0 |  | 704.875 | 0 |  | 704.633 | 0 |  | 1505.356 | 0 |  | 1511.5291 | 0 |  | 742.456 | 0.102 |  | 742.53 | 0.102 |  | 1472.057 | 0 |  | 1479.677 | 0 |  | 772.946 | 0.025 |  | 772.981 | 0.025 | 129.9539 | 115.6035 | 102.2304 | 93.46215 | 97.21215 | 109.6832 | 76.0878 | 0 | 0 | 0 | 0 | 0 | -25.1313696 | -6.1256418 | -186.0622 | -156.7003 | -124.2134 | -92.46413 | -81.88628 | 0.017139 | 0.017908423 | 0 | 0 | 0 | 0 | 0 | 0 | 0 | 23.75517 | 23.459505 | 23.30901 | 23.52978 | 24.26604 | 0 | 0 | -25.46279 | -21.8178 | -17.37891 | -21.21832 | -26.05117 | -43.27655 | -31.18732 | -57.81592 | -39.4551435 | -16.05288 | 3.309479772 | 13.54074 | 41.2924 | 38.79275
84 | W85680 | 2017-03-25 07:20 | 64.7508 | 66.5539 | 35 | 59 | 1.1747 | 645.7105 | 22716 | 32 | 239962 | -139048.2492 | -239960.8253 | 139113 | 139345 | 139352 | 220988 | 220996 | 220533 | 220731 | 215616 | 215624 | 215483 | 215475 | 292987 | 292979 | 1293.62 | 21756.5645 | 6 | 112.2102 | 112.2102 | 215370.7898 | 1181.4098 | 112.2102 | 0.8842 | 0.8842 | 1213.8672 | 1128.6829 | 1067.6666 | 897.1765 | 1077.4696 | 1008.3717 | 986.6316 | 966.3005 | 946.3499 | 934.0965 | 919.0272 | 903.4711 | 15.8 | 17.4 | 32.2835 | 20.8825 | 13.6763 | 9.9605 | 7.298 | 5.4436 | 4.2998 | 3.597 | 3.6329 | 82.89 | 144.96 | 128.1 | 220.19 | 177.59 | 305.24 | 240.29 | 417.08 | 326.87 | 567.43 | 416.87 | 726.69 | 504.8 | 852.14 | 0 | 45.1 | 0 | 68.566666 | 41.8904 | 41.8904 | -40.3266 | 41.8904 | 6211733 | 2 |  |  | 3.5264 | 6.9686 | 8.1764 | 10.1564 | 11.9336 | 14.6507 | 4.0242 | 7.3565 | 8.4597 | 10.9677 | 11.9742 | 16.6887 | 25.0421 | 24.9258 | 25.0071 | 25.0384 | 24.9206 | 24.8377 |  | 13188 | 676 | 2 |  |  | 356 | 1253 | 8 | 5 | 35 | 4 | 68.566666 | 1701.8143 | 1622.5714 | 1433.9714 | 1306.9572 | 1193.0428 | 1119.8214 | 1282.95 | 60.7786 | 58.5214 | 59.3007 | 53.3307 | 50.5471 | 72.1714 | 90.9271 | 32.2835 | 20.8825 | 13.6763 | 9.9605 | 7.298 | 5.4436 | 4.2998 | 3.597 | 0 | 0 | 0 | 0 | 0 | 0.1016 | 0.0254 | 0 | 0 | 0 | 0 | 0 | 0 | 0 | 0.143708 | 0.125418 | 0.106902 | 0.079197 | 0.071608 | 0.00446 | 0.004075 | -0.001515 | -0.004798 | -0.011833 | -0.007716 | -0.009747 | -8.7e-05 | -2.5e-05 | 0.081425 | 0.077782 | 0.075946 | 0.077471 | 0.087427 | 0.102525 | 0.097351 | -0.27784 | -0.273946 | -0.271894 | -0.274731 | -0.284246 | -0.283598 | -0.278306 | -1.361402 | -1.334212 | -1.319806 | -1.339917 | -1.408397 | -1.40518 | -1.367735 | -0.439291 | -0.405043 | -0.391404 | -0.422776 | -0.51466 | -0.575373 | -0.510922 | -0.367014 | -0.339705 | -0.325588 | -0.345286 | -0.409924 | -0.40475 | -0.368416 | 0.406861 | 0.370819 | 0.341654 | 0.277546 | 0.44236 | 0.373898 | 0.326798 | -25 | -25 | -25 | -25 | -20 | 0 | 0 | -1.845723 | -1.822767 | -1.811187 | -1.828433 | -1.886337 | 0 | 0 |  | 1402.08 | 0 |  | 1422.2729 | 0 |  | 741.956 | 0 |  | 741.898 | 0 |  | 1407.16 | 0 |  | 1430.579 | 0 |  | 763.196 | 0 |  | 763.247 | 0 |  | 1417.015 | 0 |  | 1450.746 | 0 |  | 773.248 | 0 |  | 773.069 | 0 |  | 1497.584 | 0 |  | 1502.6639 | 0 |  | 755.262 | 0 |  | 755.148 | 0 |  | 1452.118 | 0 |  | 1453.871 | 0 |  | 704.875 | 0 |  | 704.633 | 0 |  | 1505.356 | 0 |  | 1511.5291 | 0 |  | 742.456 | 0.102 |  | 742.53 | 0.102 |  | 1472.057 | 0 |  | 1479.677 | 0 |  | 772.946 | 0.025 |  | 772.981 | 0.025 | 138.5702 | 126.2068 | 108.9044 | 101.2513 | 104.3042 | 114.8097 | 124.8965 | 0 | 0 | 0 | 0 | 0 | -28.8135568 | -7.0689724 | -193.5818 | -160.9327 | -125.4726 | -95.77861 | -87.12485 | -6.14485214 | -5.53932675 | 0 | 0 | 0 | 0 | 0 | 0 | 0 | 46.143075 | 45.569175 | 45.279675 | 45.710825 | 37.72674 | 0 | 0 | -26.69949 | -23.70368 | -23.21053 | -22.54694 | -26.01457 | -41.52547 | -46.45666 | -35.56802 | -12.86031 | 5.500899 | 28.63656 | 28.89148 | 38.32581 | 65.83151
84 | W85681 | 2017-03-25 07:21 | 64.4657 | 66.2617 | 29 | 54 | 1.1483 | 585.6639 | 19159 | 32 | 239962 | -139048.5343 | -239960.8517 | 139113 | 139345 | 139352 | 220988 | 220996 | 220533 | 220731 | 215616 | 215624 | 215483 | 215475 | 292987 | 292979 | 1293.62 | 21776.2617 | 6 | 112.7113 | 112.7113 | 215370.2887 | 1180.9087 | 112.7113 | 1.3853 | 1.3853 | 1240.8203 | 1146.6672 | 1092.3334 | 877.7576 | 1061.0811 | 988.8458 | 966.3279 | 945.609 | 925.3807 | 912.7965 | 897.7831 | 879.3876 | 16 | 30.2 | 32.1345 | 20.5128 | 13.2876 | 9.5859 | 6.926 | 5.1071 | 3.9499 | 3.3357 | 3.3648 | 77.59 | 131.21 | 122.3 | 201.14 | 172.12 | 282.43 | 237.17 | 390.75 | 328.83 | 536.04 | 425.14 | 693.61 | 506.81 | 829.26 | 0 | 44.8 | 0 | 3.955556 | 4.7311 | 4.7311 | -1.1506 | 4.7311 | 2103843 | 1 |  |  | 3.8036 | 7.1236 | 8.3893 | 10.2621 | 12.0964 | 15.8964 | 4.1672 | 7.2701 | 8.8985 | 11.1284 | 12.3836 | 16.7955 | 24.9299 | 24.9313 | 24.9331 | 24.9808 | 24.9236 | 24.8873 |  | 13188 | 676 | 3 |  |  | 330 | 1254 | 8 | 5 | 35 | 6.333333 | 3.955556 | 1704.8857 | 1640.9928 | 1450.6072 | 1373.8857 | 1241.8572 | 1284.6857 | 1058.8928 | 60.8171 | 55.6129 | 52.815 | 50.2743 | 49.3293 | 50.5514 | 84.6857 | 32.1345 | 20.5128 | 13.2876 | 9.5859 | 6.926 | 5.1071 | 3.9499 | 3.3357 | 0 | 0 | 0 | 0 | 0 | 0.1016 | 0.0254 | 0 | 0 | 0 | 0 | 0 | 0 | 0 | 0.135193 | 0.116923 | 0.09874 | 0.075582 | 0.068923 | 0.003176 | 0.00281 | -0.001524 | -0.004833 | -0.011892 | -0.007739 | -0.009559 | -8.1e-05 | -1e-05 | 0.081342 | 0.077696 | 0.075861 | 0.077375 | 0.087321 | 0.102315 | 0.097358 | -0.278744 | -0.274903 | -0.272859 | -0.275809 | -0.285254 | -0.285196 | -0.278588 | -1.359004 | -1.332022 | -1.317743 | -1.338527 | -1.404836 | -1.40867 | -1.362323 | -0.440946 | -0.406338 | -0.392617 | -0.423798 | -0.515952 | -0.575373 | -0.515326 | -0.366528 | -0.33983 | -0.325811 | -0.346235 | -0.410938 | -0.408347 | -0.363282 | 0.405733 | 0.36732 | 0.330942 | 0.264731 | 0.414168 | 0.345435 | 0.306425 | -30 | -30 | -30 | -30 | -30 | 0 | 0 | -1.852887 | -1.829826 | -1.818447 | -1.836049 | -1.893766 | 0 | 0 |  | 1402.08 | 0 |  | 1422.2729 | 0 |  | 741.956 | 0 |  | 741.898 | 0 |  | 1407.16 | 0 |  | 1430.579 | 0 |  | 763.196 | 0 |  | 763.247 | 0 |  | 1417.015 | 0 |  | 1450.746 | 0 |  | 773.248 | 0 |  | 773.069 | 0 |  | 1497.584 | 0 |  | 1502.6639 | 0 |  | 755.262 | 0 |  | 755.148 | 0 |  | 1452.118 | 0 |  | 1453.871 | 0 |  | 704.875 | 0 |  | 704.633 | 0 |  | 1505.356 | 0 |  | 1511.5291 | 0 |  | 742.456 | 0.102 |  | 742.53 | 0.102 |  | 1472.057 | 0 |  | 1479.677 | 0 |  | 772.946 | 0.025 |  | 772.981 | 0.025 | 138.6788 | 127.4986 | 110.0445 | 106.3044 | 108.4402 | 131.4426 | 103.0917 | 0 | 0 | 0 | 0 | 0 | -28.9759136 | -7.0761352 | -181.6567 | -149.3063 | -114.4433 | -90.80969 | -83.39668 | -4.35983365 | -3.8145044 | 0 | 0 | 0 | 0 | 0 | 0 | 0 | 55.58661 | 54.89478 | 54.55341 | 55.08147 | 56.81298 | 0 | 0 | -26.81706 | -22.59763 | -20.73607 | -21.30615 | -25.45155 | -29.08591 | -43.64074 | -14.20834 | 10.48938 | 29.41851 | 49.27004 | 56.40496 | 69.02096 | 48.5603
84 | W85682 | 2017-03-25 07:22 | 64.2418 | 65.9357 | 19 | 49 | 1.173 | 532.9633 | 19276 | 32 | 239962 | -139048.7582 | -239960.827 | 139113 | 139345 | 139352 | 220988 | 220996 | 220533 | 220731 | 215616 | 215624 | 215483 | 215475 | 292987 | 292979 | 1293.62 | 21795.9863 | 6 | 113.158 | 113.158 | 215369.842 | 1180.462 | 113.158 | 1.8319 | 1.8319 | 1211.5234 | 1129.4312 | 1074.3334 | 887.8324 | 1060.3259 | 993.9819 | 973.4554 | 954.0792 | 934.9094 | 922.7119 | 907.2169 | 889.914 | 16.2 | 23.2 | 32.4282 | 20.9617 | 13.7596 | 9.972 | 7.294 | 5.3941 | 4.2452 | 3.5966 | 3.6287 | 86.29 | 137.9 | 132.69 | 208.2 | 185.52 | 290.31 | 252.43 | 396.79 | 345.42 | 542.59 | 439.69 | 691.37 | 527.71 | 819.82 | 0 | 45 | 0 | 6.05 | 6.1952 | 6.1952 | 0.0392 | 6.1952 | 6203478 | 2 |  |  | 3.5607 | 6.8136 | 8.0671 | 9.9836 | 12.0321 | 14.5986 | 3.9458 | 7.3271 | 8.8034 | 10.7932 | 12.9254 | 15.9966 | 25.0325 | 24.9299 | 24.9706 | 24.9407 | 24.9171 | 24.8407 |  | 13188 | 676 | 4 |  |  | 356 | 1286 | 8 | 5 | 35 | 7.666667 | 6.05 | 1619 | 1564.3071 | 1377.9214 | 1268.9143 | 1164.9357 | 1060.9214 | 949.8857 | 58.265 | 55.0243 | 54.6029 | 50.1457 | 49.2479 | 41.9493 | 75.0514 | 32.4282 | 20.9617 | 13.7596 | 9.972 | 7.294 | 5.3941 | 4.2452 | 3.5966 | 0 | 0 | 0 | 0 | 0 | 0.1016 | 0.0254 | 0 | 0 | 0 | 0 | 0 | 0 | 0 | 0.137541 | 0.118512 | 0.099904 | 0.076415 | 0.070348 | 0.005228 | 0.004639 | -0.001632 | -0.00514 | -0.012726 | -0.008262 | -0.01036 | -0.000743 | -0.000319 | 0.080146 | 0.076553 | 0.074749 | 0.076248 | 0.086045 | 0.10086 | 0.095922 | -0.291653 | -0.287639 | -0.28545 | -0.288421 | -0.298368 | -0.297864 | -0.291303 | -1.344309 | -1.317646 | -1.303198 | -1.322592 | -1.388999 | -1.391185 | -1.347609 | -0.466145 | -0.429547 | -0.415173 | -0.448389 | -0.545759 | -0.610995 | -0.546179 | -0.354348 | -0.328562 | -0.314699 | -0.333879 | -0.396555 | -0.390808 | -0.349673 | 0.404536 | 0.367444 | 0.33322 | 0.26933 | 0.425343 | 0.360054 | 0.317171 | -35 | -35 | -35 | -35 | -35 | 0 | 0 | -1.953711 | -1.929424 | -1.917286 | -1.935648 | -1.996386 | 0 | 0 |  | 1402.08 | 0 |  | 1422.2729 | 0 |  | 741.956 | 0 |  | 741.898 | 0 |  | 1407.16 | 0 |  | 1430.579 | 0 |  | 763.196 | 0 |  | 763.247 | 0 |  | 1417.015 | 0 |  | 1450.746 | 0 |  | 773.248 | 0 |  | 773.069 | 0 |  | 1497.584 | 0 |  | 1502.6639 | 0 |  | 755.262 | 0 |  | 755.148 | 0 |  | 1452.118 | 0 |  | 1453.871 | 0 |  | 704.875 | 0 |  | 704.633 | 0 |  | 1505.356 | 0 |  | 1511.5291 | 0 |  | 742.456 | 0.102 |  | 742.53 | 0.102 |  | 1472.057 | 0 |  | 1479.677 | 0 |  | 772.946 | 0.025 |  | 772.981 | 0.025 | 129.756374 | 119.7524 | 102.9982 | 96.75218 | 100.2369 | 107.0045 | 91.11494 | 0 | 0 | 0 | 0 | 0 | -30.2629824 | -7.3990962 | -182.7037 | -149.3842 | -113.6102 | -90.13861 | -83.32327 | -6.239464725 | -5.82167088 | 0 | 0 | 0 | 0 | 0 | 0 | 0 | 68.379885 | 67.52984 | 67.10501 | 67.74768 | 69.87351 | 0 | 0 | -27.15994 | -23.63552 | -22.66965 | -22.48478 | -26.87748 | -25.63081 | -40.9915 | -11.72737 | 14.26256 | 33.82341 | 51.87646 | 59.90965 | 44.87127 | 36.90267
84 | W85683 | 2017-03-25 07:24 | 63.7503 | 65.4823 | 35 | 50 | 1.173 | 576.8994 | 19330 | 31 | 239962 | -139049.2497 | -239960.827 | 139113 | 139345 | 139352 | 220988 | 220996 | 220533 | 220731 | 215616 | 215624 | 215483 | 215475 | 292987 | 292979 | 1293.62 | 21815.7109 | 6 | 113.6755 | 113.6755 | 215369.3245 | 1179.9445 | 113.6755 | 2.3494 | 2.3494 | 1232.6172 | 1152.0789 | 1100.8334 | 893.5714 | 1058.8173 | 993.2495 | 973.6052 | 955.4698 | 937.5022 | 926.3884 | 912.5024 | 896.9556 | 16 | 34.4 | 32.3636 | 20.739 | 13.5021 | 9.7292 | 7.034 | 5.1647 | 4.005 | 3.3328 | 3.3613 | 87.49 | 134.76 | 135.41 | 205.05 | 190.94 | 287.67 | 262.04 | 397.14 | 362.78 | 547.76 | 469.8 | 711.11 | 569.45 | 851.04 | 0 | 45 | 0 | 5.21 | 5.05 | 5.05 | -0.3273 | 5.05 | 6211690 | 1 |  |  | 3.55 | 6.6507 | 7.8807 | 9.7186 | 11.475 | 14.5314 | 4.5492 | 7.078 | 8.3712 | 10.5441 | 12.4559 | 16.6203 | 24.9551 | 24.9849 | 24.9741 | 25.0288 | 24.9583 | 24.8466 |  | 13188 | 676 | 5 |  |  | 330 | 1286 | 8 | 5 | 35 | 12.833333 | 5.21 | 1717.2928 | 1618.0714 | 1437.4429 | 1350.0072 | 1200.6428 | 1149.85 | 1124.0286 | 60.8557 | 54.8479 | 56.49 | 51.8429 | 50.3993 | 35.4029 | 61.2907 | 32.3636 | 20.739 | 13.5021 | 9.7292 | 7.034 | 5.1647 | 4.005 | 3.3328 | 0 | 0 | 0 | 0 | 0 | 0.1016 | 0.0254 | 0 | 0 | 0 | 0 | 0 | 0 | 0 | 0.131596 | 0.113103 | 0.095079 | 0.074228 | 0.068736 | 0.006192 | 0.00549 | -0.001632 | -0.005141 | -0.012726 | -0.008262 | -0.010361 | -0.000732 | -0.000302 | 0.080141 | 0.076557 | 0.074748 | 0.076243 | 0.086048 | 0.100822 | 0.095807 | -0.291754 | -0.287626 | -0.285495 | -0.288518 | -0.298363 | -0.29809 | -0.292044 | -1.34588 | -1.318457 | -1.304371 | -1.324123 | -1.389909 | -1.393604 | -1.353328 | -0.465256 | -0.429034 | -0.414527 | -0.447543 | -0.545081 | -0.609313 | -0.542728 | -0.355937 | -0.32934 | -0.315795 | -0.335377 | -0.397565 | -0.39323 | -0.354998 | 0.403462 | 0.365328 | 0.327055 | 0.262169 | 0.410131 | 0.34153 | 0.297891 | -35 | -35 | -35 | -35 | -35 | 0 | 0 | -1.953652 | -1.929327 | -1.917145 | -1.935514 | -1.99619 | 0 | 0 |  | 1402.08 | 0 |  | 1422.2729 | 0 |  | 741.956 | 0 |  | 741.898 | 0 |  | 1407.16 | 0 |  | 1430.579 | 0 |  | 763.196 | 0 |  | 763.247 | 0 |  | 1417.015 | 0 |  | 1450.746 | 0 |  | 773.248 | 0 |  | 773.069 | 0 |  | 1497.584 | 0 |  | 1502.6639 | 0 |  | 755.262 | 0 |  | 755.148 | 0 |  | 1452.118 | 0 |  | 1453.871 | 0 |  | 704.875 | 0 |  | 704.633 | 0 |  | 1505.356 | 0 |  | 1511.5291 | 0 |  | 742.456 | 0.102 |  | 742.53 | 0.102 |  | 1472.057 | 0 |  | 1479.677 | 0 |  | 772.946 | 0.025 |  | 772.981 | 0.025 | 137.6256 | 123.8747 | 107.446 | 102.9286 | 103.3129 | 115.9301767 | 107.6898 | 0 | 0 | 0 | 0 | 0 | -30.285944 | -7.4179176 | -174.9159 | -142.3433 | -107.4189 | -87.3471 | -81.13594 | -7.60907784 | -7.021065664 | 0 | 0 | 0 | 0 | 0 | 0 | 0 | 68.37782 | 67.526445 | 67.100075 | 67.74299 | 69.86665 | 0 | 0 | -28.31348 | -23.53161 | -23.41663023 | -23.20193 | -27.4717 | -21.57145 | -33.26418 | 2.773954 | 25.52627 | 43.71056 | 60.12256 | 64.57192 | 56.46371 | 59.98665
84 | W85684 | 2017-03-25 07:25 | 63.6093 | 65.2554 | 19 | 49 | 1.173 | 577.6401 | 19374 | 31 | 239962 | -139049.3907 | -239960.827 | 139113 | 139345 | 139352 | 220988 | 220996 | 220533 | 220731 | 215616 | 215624 | 215483 | 215475 | 292987 | 292979 | 1293.62 | 21839.3809 | 6 | 114.1937 | 114.1937 | 215368.8063 | 1179.4263 | 114.1937 | 2.8676 | 2.8676 | 1199.8047 | 1125.5819 | 1073.8334 | 895.8427 | 1059.4061 | 995.3937 | 975.9427 | 957.5444 | 939.403 | 928.4327 | 915.0806 | 898.6917 | 16 | 24 | 32.1936 | 20.7778 | 13.5548 | 9.7906 | 7.0795 | 5.1804 | 3.9716 | 3.3368 | 3.3563 | 89.73 | 134.68 | 139.47 | 204.08 | 197 | 285.73 | 271.15 | 394.54 | 377.09 | 546.26 | 490.15 | 714.33 | 592.09 | 858.79 | 49.5 | 45.4 | 23.9606 | 8.69 | 10.6704 | 10.6704 | -1.7901 | 10.6704 | 6211690 | 2 |  |  | 3.5586 | 6.7757 | 7.9193 | 9.7193 | 11.4943 | 14.7507 | 3.8684 | 7.2702 | 8.6649 | 10.7965 | 12.4702 | 15.8123 | 25.1059 | 24.9293 | 25.0006 | 25.0352 | 24.9456 | 24.966 |  | 13188 | 676 | 6 |  |  | 330 | 1286 | 8 | 5 | 35 | 15.833333 | 8.69 | 1649.3785 | 1589.0714 | 1399.3214 | 1311.9357 | 1199.1929 | 1218.5 | 1012.8 | 54.2771 | 51.8636 | 52.4786 | 49.0264 | 48.8479 | 31.0557 | 57.4021 | 32.1936 | 20.7778 | 13.5548 | 9.7906 | 7.0795 | 5.1804 | 3.9716 | 3.3368 | 0 | 0 | 0 | 0 | 0 | 0.1016 | 0.0254 | 0 | 0 | 0 | 0 | 0 | 0 | 0 | 0.127871 | 0.109425 | 0.091737 | 0.072595 | 0.06751 | 0.006991 | 0.006142 | -0.001633 | -0.005143 | -0.012733 | -0.008266 | -0.010367 | -0.000536 | -0.000198 | 0.080107 | 0.07652 | 0.074716 | 0.076211 | 0.086008 | 0.10074 | 0.095845 | -0.292086 | -0.288018 | -0.28582 | -0.288837 | -0.298751 | -0.298645 | -0.291825 | -1.345195 | -1.318209 | -1.303715 | -1.323391 | -1.389522 | -1.393614 | -1.348397 | -0.466143 | -0.429675 | -0.415314 | -0.448422 | -0.545958 | -0.609505 | -0.545614 | -0.355241 | -0.329098 | -0.315182 | -0.33466 | -0.397137 | -0.394199 | -0.351269 | 0.404164 | 0.365886 | 0.32805 | 0.26277 | 0.409363 | 0.339567 | 0.297457 | -35 | -35 | -35 | -35 | -35 | -10 | 10 | -1.954758 | -1.930428 | -1.918334 | -1.936808 | -1.997604 | 0 | 0 |  | 1402.08 | 0 |  | 1422.2729 | 0 |  | 741.956 | 0 |  | 741.898 | 0 |  | 1407.16 | 0 |  | 1430.579 | 0 |  | 763.196 | 0 |  | 763.247 | 0 |  | 1417.015 | 0 |  | 1450.746 | 0 |  | 773.248 | 0 |  | 773.069 | 0 |  | 1497.584 | 0 |  | 1502.6639 | 0 |  | 755.262 | 0 |  | 755.148 | 0 |  | 1452.118 | 0 |  | 1453.871 | 0 |  | 704.875 | 0 |  | 704.633 | 0 |  | 1505.356 | 0 |  | 1511.5291 | 0 |  | 742.456 | 0.102 |  | 742.53 | 0.102 |  | 1472.057 | 0 |  | 1479.677 | 0 |  | 772.946 | 0.025 |  | 772.981 | 0.025 | 132.1268 | 121.5957 | 104.5517 | 99.98393 | 103.1402 | 122.75169 | 97.071816 | 0 | 0 | 0 | 0 | 0 | -30.342332 | -7.412355 | -169.8147 | -137.4655 | -102.9987 | -85.13242 | -79.40146 | -8.99577837 | -8.014871768 | 0 | 0 | 0 | 0 | 0 | 0 | 0 | 68.41653 | 67.56498 | 67.14169 | 67.78828 | 69.91614 | 0 | 0 | -25.30089 | -22.28449233 | -21.7951 | -21.98452 | -26.6689 | -18.9286 | -31.31939 | 5.427677 | 29.41076026 | 46.89959 | 60.65528 | 66.98597 | 64.48498 | 50.3252
84 | W85685 | 2017-03-25 07:27 | 62.8951 | 64.715 | 53 | 55 | 1.0896 | 636.6644 | 23164 | 31 | 239962 | -139050.1049 | -239960.9104 | 139113 | 139345 | 139352 | 220988 | 220996 | 220533 | 220731 | 215616 | 215624 | 215483 | 215475 | 292987 | 292979 | 1293.62 | 21863.0215 | 6 | 114.6789 | 114.6789 | 215368.3211 | 1178.9411 | 114.6789 | 3.3529 | 3.3529 | 1226.7578 | 1148.583 | 1098.8334 | 885.5287 | 1061.4358 | 993.6031 | 972.128 | 952.6863 | 933.1198 | 920.2582 | 905.5486 | 888.7412 | 16 | 35.2 | 32.2262 | 21.0456 | 13.8597 | 10.0267 | 7.3719 | 5.5094 | 4.2967 | 3.6005 | 3.623 | 85.96 | 152.11 | 130.65 | 227.82 | 183.82 | 318.26 | 249.48 | 433.46 | 338.98 | 588.49 | 436.59 | 753.97 | 526.09 | 903.99 | 49.7 | 45.2 | 32.0829 | 22.41 | 18.4693 | 18.4693 | -0.0106 | 18.4693 | 2103062 | 1 |  |  | 3.63 | 6.48 | 7.9971 | 10.0021 | 11.4071 | 14.4864 | 3.9317 | 7.0083 | 8.3333 | 10.93 | 12.2283 | 15.72 | 24.8453 | 24.9095 | 24.969 | 24.9999 | 25.0121 | 24.9376 |  | 13188 | 676 | 7 |  |  | 356 | 1297 | 8 | 8 | 35 | 14.833333 | 22.41 | 1646.8785 | 1575.4928 | 1420.9071 | 1264.5714 | 1149.8357 | 1140.5714 | 1055.3572 | 60.165 | 54.885 | 52.8486 | 49.8543 | 50.1486 | 30.6714 | 58.9129 | 32.2262 | 21.0456 | 13.8597 | 10.0267 | 7.3719 | 5.5094 | 4.2967 | 3.6005 | 0 | 0 | 0 | 0 | 0 | 0.1016 | 0.0254 | 0 | 0 | 0 | 0 | 0 | 0 | 0 | 0.124505 | 0.106575 | 0.089554 | 0.071758 | 0.067146 | 0.008032 | 0.007103 | -0.001658 | -0.005246 | -0.012985 | -0.008444 | -0.010584 | -0.000594 | -0.000225 | 0.079741 | 0.076165 | 0.074362 | 0.075862 | 0.085617 | 0.100292 | 0.095361 | -0.29568 | -0.291631 | -0.289511 | -0.292403 | -0.302401 | -0.302066 | -0.295548 | -1.340758 | -1.3143 | -1.300522 | -1.319094 | -1.384765 | -1.385162 | -1.342642 | -0.473832 | -0.436573 | -0.4217 | -0.455785 | -0.555051 | -0.620087 | -0.553739 | -0.350723 | -0.325328 | -0.312189 | -0.330458 | -0.391874 | -0.388607 | -0.348514 | 0.40401 | 0.367698 | 0.331658 | 0.268595 | 0.426904 | 0.357047 | 0.313848 | -35 | -35 | -35 | -35 | -35 | -20 | 20 | -1.98904 | -1.964279 | -1.951851 | -1.970483 | -2.032263 | 0 | 0 |  | 1402.08 | 0 |  | 1422.2729 | 0 |  | 741.956 | 0 |  | 741.898 | 0 |  | 1407.16 | 0 |  | 1430.579 | 0 |  | 763.196 | 0 |  | 763.247 | 0 |  | 1417.015 | 0 |  | 1450.746 | 0 |  | 773.248 | 0 |  | 773.069 | 0 |  | 1497.584 | 0 |  | 1502.6639 | 0 |  | 755.262 | 0 |  | 755.148 | 0 |  | 1452.118 | 0 |  | 1453.871 | 0 |  | 704.875 | 0 |  | 704.633 | 0 |  | 1505.356 | 0 |  | 1511.5291 | 0 |  | 742.456 | 0.102 |  | 742.53 | 0.102 |  | 1472.057 | 0 |  | 1479.677 | 0 |  | 772.946 | 0.025 |  | 772.981 | 0.025 | 131.3237 | 119.9974 | 105.6615 | 95.93292 | 98.44548 | 114.3902 | 100.6399 | 0 | 0 | 0 | 0 | 0 | -30.6899056 | -7.5069192 | -164.7081 | -133.1767047 | -99.57967 | -83.51712 | -78.32507793 | -10.30283 | -9.234691676 | 0 | 0 | 0 | 0 | 0 | 0 | 0 | 69.6164 | 68.749765 | 68.314785 | 68.966905 | 71.129205 | 0 | 0 | -28.50810228 | -23.96131 | -22.28625462 | -22.72284 | -27.83503 | -19.01894 | -32.62237 | 7.723938 | 31.60916 | 52.11036 | 58.65986 | 63.41458 | 54.37851 | 51.27594
84 | W85686 | 2017-03-25 07:28 | 62.6624 | 64.4751 | 30 | 53 | 1.0896 | 635.4161 | 23128 | 31 | 239962 | -139050.3376 | -239960.9104 | 139113 | 139345 | 139352 | 220988 | 220996 | 220533 | 220731 | 215616 | 215624 | 215483 | 215475 | 292987 | 292979 | 1293.62 | 21863.0215 | 6 | 115.1633 | 115.1633 | 215367.8367 | 1178.4567 | 115.1633 | 3.8372 | 3.8372 | 1203.3203 | 1124.6422 | 1073.1666 | 892.8107 | 1064.615 | 1000.1225 | 978.9192 | 958.9338 | 939.2087 | 927.3325 | 913.4142 | 897.1495 | 16 | 24.2 | 32.1282 | 20.8118 | 13.8333 | 10.0944 | 7.4158 | 5.5299 | 4.2769 | 3.5998 | 3.619 | 90.8 | 154.66 | 138.44 | 229.37 | 193.28 | 317.63 | 262.2 | 432.73 | 358.18 | 587.79 | 460.52 | 762.28 | 554.07 | 913.97 | 49.1 | 45.1 | 29.1498 | 5.19 | 5.2182 | 5.2182 | -1.8988 | 5.2182 | 2103062 | 2 |  |  | 3.5114 | 6.4207 | 7.7486 | 9.5279 | 11.1814 | 14.2164 | 3.8071 | 7.1571 | 8.4143 | 10.8482 | 12.7929 | 16 | 24.9289 | 25.0014 | 24.9855 | 25.1124 | 24.9321 | 25.0662 |  | 13188 | 676 | 8 |  |  | 356 | 1297 | 8 | 8 | 35 | 14.666667 | 5.19 | 1636.0358 | 1527.7858 | 1359.9785 | 1255.85 | 1147.6643 | 1168.4642 | 1001.1429 | 53.2257 | 52.2914 | 52.9564 | 51.2086 | 52.2007 | 33.3286 | 62.2864 | 32.1282 | 20.8118 | 13.8333 | 10.0944 | 7.4158 | 5.5299 | 4.2769 | 3.5998 | 0 | 0 | 0 | 0 | 0 | 0.1016 | 0.0254 | 0 | 0 | 0 | 0 | 0 | 0 | 0 | 0.120624 | 0.103053 | 0.086443 | 0.070224 | 0.065981 | 0.008497 | 0.00749 | -0.001658 | -0.005246 | -0.012986 | -0.008444 | -0.010585 | -0.000699 | -0.000287 | 0.079728 | 0.076162 | 0.074365 | 0.075856 | 0.085607 | 0.100277 | 0.095392 | -0.295817 | -0.291626 | -0.289441 | -0.29245 | -0.302483 | -0.301963 | -0.295167 | -1.34082 | -1.313466 | -1.299277 | -1.31859 | -1.38445 | -1.380285 | -1.336521 | -0.473973 | -0.437087 | -0.42237 | -0.456173 | -0.555413 | -0.620375 | -0.555155 | -0.350783 | -0.324534 | -0.311035 | -0.329968 | -0.391526 | -0.388487 | -0.346604 | 0.403263 | 0.366727 | 0.331883 | 0.268721 | 0.425145 | 0.356489 | 0.313563 | -35 | -35 | -35 | -35 | -35 | -30 | 30 | -1.988862 | -1.963963 | -1.951403 | -1.9699 | -2.031556 | 0 | 0 |  | 1402.08 | 0 |  | 1422.2729 | 0 |  | 741.956 | 0 |  | 741.898 | 0 |  | 1407.16 | 0 |  | 1430.579 | 0 |  | 763.196 | 0 |  | 763.247 | 0 |  | 1417.015 | 0 |  | 1450.746 | 0 |  | 773.248 | 0 |  | 773.069 | 0 |  | 1497.584 | 0 |  | 1502.6639 | 0 |  | 755.262 | 0 |  | 755.148 | 0 |  | 1452.118 | 0 |  | 1453.871 | 0 |  | 704.875 | 0 |  | 704.633 | 0 |  | 1505.356 | 0 |  | 1511.5291 | 0 |  | 742.456 | 0.102 |  | 742.53 | 0.102 |  | 1472.057 | 0 |  | 1479.677 | 0 |  | 772.946 | 0.025 |  | 772.981 | 0.025 | 130.4379 | 116.3592 | 101.1348 | 95.2637576 | 98.2481 | 117.1701 | 95.50102 | 0 | 0 | 0 | 0 | 0 | -30.6794408 | -7.4972418 | -159.512 | -128.4662 | -95.44099 | -81.4624902 | -76.6929922 | -10.76346243 | -9.626960763 | 0 | 0 | 0 | 0 | 0 | 0 | 0 | 69.61017 | 68.738705 | 68.299105 | 68.9465 | 71.10446 | 0 | 0 | -25.22754 | -22.85589 | -22.36719 | -23.35998 | -28.99295 | -20.67623 | -34.57861 | 15.3085 | 33.77587 | 51.62572 | 59.38779 | 63.66662 | 55.05095 | 43.79821
84 | W85687 | 2017-03-25 07:30 | 62.0046 | 63.9545 | 53 | 53 | 1.0896 | 634.3892 | 23105 | 31 | 239962 | -139050.9954 | -239960.9104 | 139113 | 139345 | 139352 | 220988 | 220996 | 220533 | 220731 | 215616 | 215624 | 215483 | 215475 | 292987 | 292979 | 1293.62 | 21910.3027 | 6 | 115.6468 | 115.6468 | 215367.3532 | 1177.9732 | 115.6468 | 4.3208 | 4.3208 | 1223.2422 | 1128.377 | 1076 | 897.0119 | 1061.4761 | 999.3106 | 979.1175 | 960.1552 | 941.4929 | 929.986 | 915.89 | 900.2272 | 16 | 25 | 32.5239 | 21.0697 | 13.9162 | 10.108 | 7.4026 | 5.4801 | 4.2939 | 3.5975 | 3.6225 | 92.66 | 153.95 | 140.51 | 230.16 | 196.06 | 320.16 | 266.64 | 436.91 | 365.47 | 597.71 | 469.36 | 764.59 | 565.87 | 918.98 | 49.7 | 45.4 | 27.6074 | 5.04 | 5.9435 | 5.9435 | -2.306 | 5.9435 | 2103062 | 1 |  |  | 3.5157 | 6.4586 | 7.6414 | 9.5021 | 11.1879 | 14.1121 | 4.2218 | 7.0855 | 8.6291 | 10.4164 | 12.2564 | 15.84 | 24.8611 | 24.9107 | 25.0128 | 25.0348 | 25.0147 | 24.9481 |  | 13188 | 676 | 9 |  |  | 356 | 1297 | 8 | 8 | 35 | 16.4 | 5.04 | 1648.7643 | 1547.1571 | 1380.5929 | 1258.6428 | 1163.6 | 1086.6072 | 1028.1643 | 58.4521 | 54.7393 | 55.5829 | 51.2014 | 50.6343 | 31.7179 | 55.5821 | 32.5239 | 21.0697 | 13.9162 | 10.108 | 7.4026 | 5.4801 | 4.2939 | 3.5975 | 0 | 0 | 0 | 0 | 0 | 0.1016 | 0.0254 | 0 | 0 | 0 | 0 | 0 | 0 | 0 | 0.115852 | 0.099072 | 0.083054 | 0.068629 | 0.06472 | 0.008509 | 0.007492 | -0.001659 | -0.005249 | -0.012993 | -0.008448 | -0.010591 | -0.001266 | -0.000642 | 0.079682 | 0.076119 | 0.074323 | 0.075816 | 0.085558 | 0.100261 | 0.095292 | -0.296271 | -0.292067 | -0.289877 | -0.29285 | -0.302947 | -0.30182 | -0.295579 | -1.340775 | -1.313377 | -1.299185 | -1.318233 | -1.384405 | -1.371623 | -1.331231 | -0.474604 | -0.437687 | -0.422953 | -0.456919 | -0.55615 | -0.622392 | -0.554818 | -0.350731 | -0.324445 | -0.310946 | -0.32962 | -0.391477 | -0.386475 | -0.348193 | 0.403742 | 0.367539 | 0.333448 | 0.269822 | 0.426052 | 0.358037 | 0.313753 | -35 | -35 | -35 | -35 | -35 | -40 | 40 | -1.989501 | -1.964595 | -1.952007 | -1.970487 | -2.032144 | 0 | 0 |  | 1402.08 | 0 |  | 1422.2729 | 0 |  | 741.956 | 0 |  | 741.898 | 0 |  | 1407.16 | 0 |  | 1430.579 | 0 |  | 763.196 | 0 |  | 763.247 | 0 |  | 1417.015 | 0 |  | 1450.746 | 0 |  | 773.248 | 0 |  | 773.069 | 0 |  | 1497.584 | 0 |  | 1502.6639 | 0 |  | 755.262 | 0 |  | 755.148 | 0 |  | 1452.118 | 0 |  | 1453.871 | 0 |  | 704.875 | 0 |  | 704.633 | 0 |  | 1505.356 | 0 |  | 1511.5291 | 0 |  | 742.456 | 0.102 |  | 742.53 | 0.102 |  | 1472.057 | 0 |  | 1479.677 | 0 |  | 772.946 | 0.025 |  | 772.981 | 0.025 | 131.3768 | 117.7681 | 102.6098 | 95.42526 | 99.5552888 | 108.9443 | 97.97583 | 0 | 0 | 0 | 0 | 0 | -30.664912 | -7.5077066 | -153.1071 | -123.225 | -91.0222 | -79.33258 | -74.93646 | -9.934665389 | -9.11893235 | 0 | 0 | 0 | 0 | 0 | 0 | 0 | 69.632535 | 68.760825 | 68.320245 | 68.967045 | 71.12504 | 0 | 0 | -27.7416 | -23.95868 | -23.50895 | -23.39489 | -28.16027 | -19.74097 | -30.83795 | 20.16065 | 39.34523 | 56.3989 | 61.66483 | 67.58360461 | 48.60378 | 50.51124
84 | W85688 | 2017-03-25 07:31 | 61.8181 | 63.7674 | 31 | 53 | 1.0896 | 635.6916 | 23159 | 31 | 239962 | -139051.1819 | -239960.9104 | 139113 | 139345 | 139352 | 220988 | 220996 | 220533 | 220731 | 215616 | 215624 | 215483 | 215475 | 292987 | 292979 | 1293.62 | 21933.8223 | 6 | 116.1314 | 116.1314 | 215366.8686 | 1177.4886 | 116.1314 | 4.8053 | 4.8053 | 1199.8047 | 1115.4363 | 1064.8334 | 893.153 | 1067.9016 | 1003.6038 | 982.476 | 962.5339 | 943.2084 | 931.5251 | 917.8115 | 901.7698 | 16 | 19.2 | 32.2884 | 20.9052 | 13.8354 | 10.0822 | 7.3953 | 5.4873 | 4.2647 | 3.6001 | 3.6194 | 90.64 | 154.64 | 138.12 | 230.07 | 192.6 | 319.31 | 261.75 | 435.51 | 357.81 | 593.26 | 460.63 | 764.73 | 553.76 | 913.83 | 50.6 | 45.4 | 28.6148 | 8.57 | 9.8465 | 9.8465 | -3.6692 | 9.8465 | 2103062 | 2 |  |  | 3.54 | 6.4543 | 7.6693 | 9.4414 | 11.0979 | 14.0307 | 3.7643 | 7.0214 | 8.1357 | 10.4375 | 12.2554 | 15.2179 | 24.8658 | 24.9896 | 24.991 | 25.0768 | 24.9465 | 25.0858 |  | 13188 | 676 | 10 |  |  | 356 | 1297 | 8 | 8 | 35 | 17.833332 | 8.57 | 1624.8572 | 1535.0929 | 1359.05 | 1259.95 | 1164.2643 | 1137.6428 | 981.0714 | 53.5721 | 54.0371 | 53.8907 | 52.5871 | 51.9407 | 32.5864 | 51.4521 | 32.2884 | 20.9052 | 13.8354 | 10.0822 | 7.3953 | 5.4873 | 4.2647 | 3.6001 | 0 | 0 | 0 | 0 | 0 | 0.1016 | 0.0254 | 0 | 0 | 0 | 0 | 0 | 0 | 0 | 0.112981 | 0.09634 | 0.080653 | 0.067459 | 0.063803 | 0.009035 | 0.007939 | -0.001659 | -0.005249 | -0.012994 | -0.008448 | -0.010593 | -0.000664 | -0.00024 | 0.079693 | 0.076129 | 0.074334 | 0.075823 | 0.085566 | 0.10024 | 0.095363 | -0.296152 | -0.291962 | -0.289751 | -0.292781 | -0.302872 | -0.302254 | -0.295411 | -1.340479 | -1.313167 | -1.298834 | -1.318254 | -1.384401 | -1.379589 | -1.335595 | -0.474642 | -0.437688 | -0.423013 | -0.456817 | -0.55604 | -0.621455 | -0.556293 | -0.350436 | -0.324246 | -0.310622 | -0.329641 | -0.391472 | -0.38779 | -0.345745 | 0.403426 | 0.366886 | 0.332483 | 0.269017 | 0.425155 | 0.356305 | 0.313534 | -35 | -35 | -35 | -35 | -35 | -30 | 30 | -1.989467 | -1.964478 | -1.951848 | -1.970284 | -2.031903 | 0 | 0 |  | 1402.08 | 0 |  | 1422.2729 | 0 |  | 741.956 | 0 |  | 741.898 | 0 |  | 1407.16 | 0 |  | 1430.579 | 0 |  | 763.196 | 0 |  | 763.247 | 0 |  | 1417.015 | 0 |  | 1450.746 | 0 |  | 773.248 | 0 |  | 773.069 | 0 |  | 1497.584 | 0 |  | 1502.6639 | 0 |  | 755.262 | 0 |  | 755.148 | 0 |  | 1452.118 | 0 |  | 1453.871 | 0 |  | 704.875 | 0 |  | 704.633 | 0 |  | 1505.356 | 0 |  | 1511.5291 | 0 |  | 742.456 | 0.102 |  | 742.53 | 0.102 |  | 1472.057 | 0 |  | 1479.677 | 0 |  | 772.946 | 0.025 |  | 772.981 | 0.025 | 129.4897 | 116.8651 | 101.0236227 | 95.53318885 | 99.62144 | 114.0373 | 93.55791 | 0 | 0 | 0 | 0 | 0 | -30.7090064 | -7.5034394 | -149.2248 | -119.6177 | -87.87781 | -77.79149 | -73.66397721 | -11.54854 | -10.28275 | 0 | 0 | 0 | 0 | 0 | 0 | 0 | 69.631345 | 68.75673 | 68.31468 | 68.95994 | 71.116605 | 0 | 0 | -25.42757 | -23.65139 | -22.79647 | -24.02268 | -28.88111 | -20.25098 | -28.62244 | 24.46872 | 42.35273 | 58.66403 | 62.67896 | 68.19296 | 51.52879 | 47.14928
84 | W85689 | 2017-03-25 07:33 | 61.4497 | 63.4454 | 42 | 54 | 1.0896 | 632.275 | 23010 | 31 | 239962 | -139051.5503 | -239960.9104 | 139113 | 139345 | 139352 | 220988 | 220996 | 220533 | 220731 | 215616 | 215624 | 215483 | 215475 | 292987 | 292979 | 1293.62 | 21933.8223 | 6 | 116.6133 | 116.6133 | 215366.3867 | 1177.0067 | 116.6133 | 5.2873 | 5.2873 | 1205.6641 | 1125.1483 | 1073.8334 | 892.7836 | 1059.2555 | 994.9018 | 974.5152 | 955.7188 | 937.1147 | 925.4396 | 911.6217 | 896.2957 | 16 | 24 | 32.1715 | 20.9447 | 13.9276 | 10.1525 | 7.4352 | 5.5307 | 4.3087 | 3.5968 | 3.6172 | 89.34 | 153.37 | 135.7 | 227.15 | 189.03 | 314.9 | 256.84 | 429.4 | 351.54 | 585.38 | 451 | 752.32 | 545.29 | 909.01 | 50.9 | 45.2 | 28.7009 | 22.420002 | 17.348 | 17.348 | -9.696 | 17.348 | 2103063 | 1 |  |  | 3.5171 | 6.4193 | 7.7257 | 9.5043 | 11.2771 | 14.2 | 3.7333 | 7.2088 | 8.5351 | 10.6772 | 12.6544 | 15.614 | 24.9044 | 24.9731 | 25.0079 | 25.1145 | 24.9329 | 24.8282 |  | 13188 | 676 | 11 |  |  | 356 | 1297 | 8 | 8 | 35 | 19.666668 | 22.420002 | 1628.9572 | 1541.0428 | 1369.2142 | 1266.3643 | 1158.0286 | 1122.5714 | 1076.7858 | 54.7086 | 52.1993 | 51.3407 | 48.7357 | 49.6579 | 31.845 | 47.6821 | 32.1715 | 20.9447 | 13.9276 | 10.1525 | 7.4352 | 5.5307 | 4.3087 | 3.5968 | 0 | 0 | 0 | 0 | 0 | 0.1016 | 0.0254 | 0 | 0 | 0 | 0 | 0 | 0 | 0 | 0.109747 | 0.093456 | 0.078248 | 0.066275 | 0.062864 | 0.009226 | 0.008097 | -0.001659 | -0.005248 | -0.01299 | -0.008445 | -0.010591 | -0.000527 | -0.000132 | 0.0797 | 0.076134 | 0.074338 | 0.075829 | 0.085575 | 0.100262 | 0.095283 | -0.296093 | -0.291929 | -0.289723 | -0.292735 | -0.302804 | -0.302311 | -0.296142 | -1.340855 | -1.3137 | -1.299392 | -1.318703 | -1.38474 | -1.384099 | -1.344119 | -0.474315 | -0.437316 | -0.422641 | -0.456467 | -0.555682 | -0.621406 | -0.553692 | -0.350814 | -0.324753 | -0.311139 | -0.330077 | -0.391845 | -0.387546 | -0.34955 | 0.40358 | 0.367358 | 0.333295 | 0.269695 | 0.426338 | 0.357796 | 0.313433 | -35 | -35 | -35 | -35 | -35 | -20 | 20 | -1.989002 | -1.96402 | -1.951485 | -1.969991 | -2.03166 | 0 | 0 |  | 1402.08 | 0 |  | 1422.2729 | 0 |  | 741.956 | 0 |  | 741.898 | 0 |  | 1407.16 | 0 |  | 1430.579 | 0 |  | 763.196 | 0 |  | 763.247 | 0 |  | 1417.015 | 0 |  | 1450.746 | 0 |  | 773.248 | 0 |  | 773.069 | 0 |  | 1497.584 | 0 |  | 1502.6639 | 0 |  | 755.262 | 0 |  | 755.148 | 0 |  | 1452.118 | 0 |  | 1453.871 | 0 |  | 704.875 | 0 |  | 704.633 | 0 |  | 1505.356 | 0 |  | 1511.5291 | 0 |  | 742.456 | 0.102 |  | 742.53 | 0.102 |  | 1472.057 | 0 |  | 1479.677 | 0 |  | 772.946 | 0.025 |  | 772.981 | 0.025 | 129.8279 | 117.3258 | 101.7846 | 96.02714 | 99.0983 | 112.5513 | 102.5994 | 0 | 0 | 0 | 0 | 0 | -30.7147976 | -7.5220068 | -144.9303 | -115.8788496 | -84.79572 | -76.26059449 | -72.38451402 | -12.04028 | -10.70591 | 0 | 0 | 0 | 0 | 0 | 0 | 0 | 69.61507 | 68.7407 | 68.301975 | 68.949685 | 71.1081 | 0 | 0 | -25.94911 | -22.82759 | -21.69868 | -22.24624 | -27.594 | -19.78867407 | -26.4012 | 28.56351 | 47.36001 | 63.59221 | 66.46999 | 70.22788 | 50.0075 | 57.97027
84 | W85690 | 2017-03-25 07:35 | 61.0064 | 63.0816 | 47 | 53 | 1.0896 | 636.8621 | 23186 | 31 | 239962 | -139051.9936 | -239960.9104 | 139113 | 139345 | 139352 | 220988 | 220996 | 220533 | 220731 | 215616 | 215624 | 215483 | 215475 | 292987 | 292979 | 1293.62 | 21981.1523 | 6 | 117.0987 | 117.0987 | 215365.9013 | 1176.5213 | 117.0987 | 5.7727 | 5.7727 | 1203.3203 | 1110.6689 | 1060.6666 | 894.8802 | 1061.8978 | 999.3547 | 978.9351 | 959.6922 | 940.8395 | 929.7687 | 916.79 | 901.1855 | 16 | 19 | 32.287 | 20.9513 | 13.8954 | 10.1048 | 7.4216 | 5.4955 | 4.2589 | 3.599 | 3.6187 | 92.31 | 154.18 | 139.84 | 229.52 | 195.26 | 319.19 | 265.53 | 435.75 | 363.56 | 595.7 | 468.9 | 769.81 | 564.09 | 919.65 | 50.2 | 45.4 | 28.9634 | 5.9 | 5.6839 | 5.6839 | -2.1768 | 5.6839 | 2103062 | 2 |  |  | 3.5629 | 6.4429 | 7.76 | 9.4771 | 11.2343 | 14.2343 | 3.9768 | 7.075 | 8.2679 | 10.2036 | 12.1429 | 16.1661 | 24.8373 | 24.9176 | 25.009 | 25.0568 | 24.9516 | 24.9751 |  | 13188 | 676 | 12 |  |  | 356 | 1297 | 8 | 8 | 35 | 19.4 | 5.9 | 1622.6786 | 1533.9928 | 1372.7928 | 1257.8785 | 1170.9286 | 1144.9 | 972.8 | 53.6943 | 52.355 | 51.4543 | 49.7164 | 49.2357 | 31.2771 | 54.8393 | 32.287 | 20.9513 | 13.8954 | 10.1048 | 7.4216 | 5.4955 | 4.2589 | 3.599 | 0 | 0 | 0 | 0 | 0 | 0.1016 | 0.0254 | 0 | 0 | 0 | 0 | 0 | 0 | 0 | 0.106278 | 0.090543 | 0.07579 | 0.065154 | 0.061953 | 0.010042 | 0.008848 | -0.001659 | -0.005249 | -0.012991 | -0.008445 | -0.010592 | -0.000633 | -0.000163 | 0.079717 | 0.076151 | 0.074353 | 0.075845 | 0.085588 | 0.100263 | 0.0954 | -0.295917 | -0.291731 | -0.28956 | -0.292552 | -0.302677 | -0.302419 | -0.29545 | -1.34057 | -1.313261 | -1.299172 | -1.318365 | -1.384787 | -1.387683 | -1.342384 | -0.474271 | -0.437344 | -0.422578 | -0.45645 | -0.555454 | -0.62074 | -0.556053 | -0.35053 | -0.324338 | -0.310936 | -0.329749 | -0.391898 | -0.388273 | -0.345556 | 0.403657 | 0.367572 | 0.333477 | 0.269848 | 0.426201 | 0.356609 | 0.313539 | -35 | -35 | -35 | -35 | -35 | -10 | 10 | -1.988981 | -1.963969 | -1.951415 | -1.969901 | -2.031552 | 0 | 0 |  | 1402.08 | 0 |  | 1422.2729 | 0 |  | 741.956 | 0 |  | 741.898 | 0 |  | 1407.16 | 0 |  | 1430.579 | 0 |  | 763.196 | 0 |  | 763.247 | 0 |  | 1417.015 | 0 |  | 1450.746 | 0 |  | 773.248 | 0 |  | 773.069 | 0 |  | 1497.584 | 0 |  | 1502.6639 | 0 |  | 755.262 | 0 |  | 755.148 | 0 |  | 1452.118 | 0 |  | 1453.871 | 0 |  | 704.875 | 0 |  | 704.633 | 0 |  | 1505.356 | 0 |  | 1511.5291 | 0 |  | 742.456 | 0.102 |  | 742.53 | 0.102 |  | 1472.057 | 0 |  | 1479.677 | 0 |  | 772.946 | 0.025 |  | 772.981 | 0.025 | 129.3551 | 116.8151 | 102.0713 | 95.40379 | 100.2174 | 114.7911087 | 92.80512 | 0 | 0 | 0 | 0 | 0 | -30.7257704 | -7.50443 | -140.2491 | -112.0133 | -81.5867 | -74.76316 | -71.12405 | -13.05671 | -11.65860504 | 0 | 0 | 0 | 0 | 0 | 0 | 0 | 69.614335 | 68.738915 | 68.299525 | 68.946535 | 71.10432 | 0 | 0 | -25.46565 | -22.89714512 | -21.74346 | -22.69305078 | -27.34817 | -19.41495 | -30.49356 | 33.25466 | 50.64357 | 67.04063 | 66.89412 | 72.84955 | 51.59368 | 43.14853
84 | W85691 | 2017-03-25 07:36 | 60.7717 | 62.855 | 38 | 53 | 1.0896 | 635.8871 | 23155 | 32 | 239962 | -139052.2283 | -239960.9104 | 139113 | 139345 | 139352 | 220988 | 220996 | 220533 | 220731 | 215616 | 215624 | 215483 | 215475 | 292987 | 292979 | 1293.62 | 22005.8906 | 6 | 117.5834 | 117.5834 | 215365.4166 | 1176.0366 | 117.5834 | 6.2574 | 6.2574 | 1192.7734 | 1117.7065 | 1069.3334 | 897.869 | 1058.1997 | 995.2897 | 975.696 | 957.6894 | 939.9146 | 928.7828 | 915.6608 | 900.586 | 16 | 20.2 | 32.1393 | 20.922 | 13.9024 | 10.1328 | 7.4378 | 5.5208 | 4.2867 | 3.5988 | 3.6154 | 90.98 | 154.24 | 138.19 | 229.16 | 192.76 | 318.3 | 261.87 | 434.52 | 357.92 | 591.07 | 459.83 | 763.11 | 556.34 | 916.93 | 49.7 | 45.3 | 29.1075 | 6.22 | 6.9 | 6.9 | -3.2747 | 6.9 | 2103062 | 1 |  |  | 3.5436 | 6.4714 | 7.6457 | 9.4514 | 11.2336 | 13.755 | 3.8321 | 6.8107 | 8.1411 | 10.3304 | 12.2018 | 14.675 | 24.8294 | 24.9496 | 25.0199 | 25.125 | 24.9016 | 25.0538 |  | 13188 | 676 | 13 |  |  | 356 | 1297 | 8 | 8 | 35 | 20.166668 | 6.22 | 1620.1285 | 1524.7715 | 1355.0786 | 1251.2357 | 1155.3643 | 1129.8857 | 1018.5357 | 56.52 | 53.4343 | 51.3571 | 48.475 | 49.1643 | 31.1436 | 49.8371 | 32.1393 | 20.922 | 13.9024 | 10.1328 | 7.4378 | 5.5208 | 4.2867 | 3.5988 | 0 | 0 | 0 | 0 | 0 | 0.1016 | 0.0254 | 0 | 0 | 0 | 0 | 0 | 0 | 0 | 0.103724 | 0.088195 | 0.073838 | 0.064232 | 0.061206 | 0.010967 | 0.009671 | -0.00166 | -0.005251 | -0.012997 | -0.008449 | -0.010598 | -0.000928 | -0.000296 | 0.079701 | 0.076136 | 0.074339 | 0.07583 | 0.085574 | 0.100251 | 0.095334 | -0.296077 | -0.291898 | -0.289697 | -0.292712 | -0.302805 | -0.302561 | -0.295951 | -1.34057 | -1.313321 | -1.299045 | -1.318375 | -1.384555 | -1.38821 | -1.345078 | -0.474483 | -0.437513 | -0.42282 | -0.456649 | -0.555822 | -0.621267 | -0.555107 | -0.350529 | -0.324393 | -0.310818 | -0.329758 | -0.391641 | -0.38785 | -0.347358 | 0.403574 | 0.367451 | 0.333421 | 0.269904 | 0.426649 | 0.35796 | 0.31326 | -35 | -35 | -35 | -35 | -35 | 0 | 0 | -1.989493 | -1.964446 | -1.951857 | -1.970318 | -2.03196 | 0 | 0 |  | 1402.08 | 0 |  | 1422.2729 | 0 |  | 741.956 | 0 |  | 741.898 | 0 |  | 1407.16 | 0 |  | 1430.579 | 0 |  | 763.196 | 0 |  | 763.247 | 0 |  | 1417.015 | 0 |  | 1450.746 | 0 |  | 773.248 | 0 |  | 773.069 | 0 |  | 1497.584 | 0 |  | 1502.6639 | 0 |  | 755.262 | 0 |  | 755.148 | 0 |  | 1452.118 | 0 |  | 1453.871 | 0 |  | 704.875 | 0 |  | 704.633 | 0 |  | 1505.356 | 0 |  | 1511.5291 | 0 |  | 742.456 | 0.102 |  | 742.53 | 0.102 |  | 1472.057 | 0 |  | 1479.677 | 0 |  | 772.946 | 0.025 |  | 772.981 | 0.025 | 129.1259 | 116.09 | 100.7352 | 94.8812 | 98.86914 | 113.2722 | 97.10108 | 0 | 0 | 0 | 0 | 0 | -30.7401976 | -7.5171554 | -136.8239 | -108.9321 | -79.0352 | -73.54291 | -70.06955944 | -13.93624019 | -12.61010625 | 0 | 0 | 0 | 0 | 0 | 0 | 0 | 69.632255 | 68.75561 | 68.314995 | 68.96113 | 71.1186 | 0 | 0 | -26.81777916 | -23.3782 | -21.71481 | -22.13606 | -27.3266 | -19.34849 | -27.66492 | 35.1164 | 52.53532 | 68.30018 | 68.16336 | 72.59159 | 49.24724 | 49.3089
84 | W85692 | 2017-03-25 07:38 | 60.5639 | 62.7315 | 41 | 58 | 1.1747 | 644.1035 | 23886 | 32 | 239962 | -139052.4361 | -239960.8253 | 139113 | 139345 | 139352 | 220988 | 220996 | 220533 | 220731 | 215616 | 215624 | 215483 | 215475 | 292987 | 292979 | 1293.62 | 22005.8906 | 6 | 118.1232 | 118.1232 | 215364.8768 | 1175.4968 | 118.1232 | 6.7972 | 6.7972 | 1192.7734 | 1105.8521 | 1052.3334 | 880.4919 | 1058.2958 | 991.9561 | 970.978 | 951.4156 | 931.7763 | 920.5251 | 907.0221 | 891.1676 | 16 | 23.2 | 32.3532 | 21.3337 | 14.0755 | 10.152 | 7.4269 | 5.4909 | 4.2435 | 3.6008 | 3.6128 | 84.07 | 141.28 | 128.89 | 214.13 | 181.86 | 299.41 | 247.59 | 410.67 | 338.08 | 563.16 | 434.7 | 730.53 | 523.16 | 862.49 | 49.5 | 45.1 | 34.4569 | 25.540001 | 19.0913 | 19.0913 | -14.2326 | 19.0913 | 2103547 | 2 |  |  | 3.8036 | 6.8893 | 8.4529 | 10.3543 | 12.0593 | 15.5736 | 4.3246 | 7.682 | 9.1311 | 11.2393 | 13.2426 | 17.9361 | 24.857 | 24.9434 | 24.9884 | 25.0336 | 24.9393 | 24.9249 |  | 13188 | 676 | 14 |  |  | 356 | 1319 | 8 | 5 | 35 | 29.5 | 25.540001 | 1709.0857 | 1706.9071 | 1548.2643 | 1405.5286 | 1270.0857 | 1263.5857 | 1204.5428 | 56.6336 | 55.6821 | 55.585 | 54.4614 | 51.035 | 33.3014 | 55.7314 | 32.3532 | 21.3337 | 14.0755 | 10.152 | 7.4269 | 5.4909 | 4.2435 | 3.6008 | 0 | 0 | 0 | 0 | 0 | 0.1016 | 0.0254 | 0 | 0 | 0 | 0 | 0 | 0 | 0 | 0.106707 | 0.090894 | 0.076632 | 0.066604 | 0.063821 | 0.012955 | 0.011556 | -0.001709 | -0.005412 | -0.013475 | -0.008761 | -0.011011 | -0.001709 | -0.000757 | 0.078606 | 0.075078 | 0.073298 | 0.074775 | 0.084385 | 0.09878 | 0.09393 | -0.306255 | -0.302105 | -0.299948 | -0.302965 | -0.313397 | -0.313167 | -0.30636 | -1.332872 | -1.306833 | -1.293373 | -1.311974 | -1.377744 | -1.380351 | -1.33755 | -0.492998 | -0.454114 | -0.438541 | -0.473926 | -0.576895 | -0.644695 | -0.575798 | -0.34262 | -0.318058 | -0.305437 | -0.323448 | -0.384062 | -0.380724 | -0.341228 | 0.402938 | 0.365391 | 0.327102 | 0.264175 | 0.417477 | 0.349303 | 0.307306 | -35 | -35 | -35 | -35 | -35 | 10 | -10 | -2.06265 | -2.036943 | -2.024398 | -2.044124 | -2.108557 | 0 | 0 |  | 1402.08 | 0 |  | 1422.2729 | 0 |  | 741.956 | 0 |  | 741.898 | 0 |  | 1407.16 | 0 |  | 1430.579 | 0 |  | 763.196 | 0 |  | 763.247 | 0 |  | 1417.015 | 0 |  | 1450.746 | 0 |  | 773.248 | 0 |  | 773.069 | 0 |  | 1497.584 | 0 |  | 1502.6639 | 0 |  | 755.262 | 0 |  | 755.148 | 0 |  | 1452.118 | 0 |  | 1453.871 | 0 |  | 704.875 | 0 |  | 704.633 | 0 |  | 1505.356 | 0 |  | 1511.5291 | 0 |  | 742.456 | 0.102 |  | 742.53 | 0.102 |  | 1472.057 | 0 |  | 1479.677 | 0 |  | 772.946 | 0.025 |  | 772.981 | 0.025 | 134.3444 | 128.1512 | 113.4847 | 105.0984 | 107.1762 | 124.817 | 113.1427 | 0 | 0 | 0 | 0 | 0 | -31.8177672 | -7.781544 | -139.9489 | -111.7107 | -81.68556 | -75.88851 | -72.75866064 | -15.52343 | -14.44420245 | 0 | 0 | 0 | 0 | 0 | 0 | 0 | 72.19275 | 71.293005 | 70.85393 | 71.54434 | 73.799495 | 0 | 0 | -27.92025 | -25.28602 | -24.3763 | -25.81067 | -29.44184 | -21.46925 | -32.09003 | 38.66799 | 62.44746 | 78.27675 | 74.94356 | 78.77518 | 56.00655 | 58.82693
84 | W85693 | 2017-03-25 07:39 | 60.8149 | 63.0009 | 49 | 67 | 1.2707 | 916.877 | 24484 | 32 | 239962 | -139052.1851 | -239960.7293 | 139113 | 139345 | 139352 | 220988 | 220996 | 220533 | 220731 | 215616 | 215624 | 215483 | 215475 | 292987 | 292979 | 1293.62 | 22056.8516 | 6 | 119.158 | 119.158 | 215363.842 | 1174.462 | 119.158 | 7.8319 | 7.8319 | 1183.3984 | 1093.6897 | 1038 | 884.0335 | 1051.2581 | 987.5706 | 971.4415 | 954.0441 | 936.3827 | 928.1841 | 916.3898 | 900.8467 | 16 | 17.4 | 30.4476 | 18.2853 | 11.1183 | 7.6527 | 5.4593 | 3.9435 | 3.0592 | 2.5794 | 2.6088 | 86.11 | 136.12 | 145.7 | 223.31 | 214.36 | 327.58 | 298.39 | 460.56 | 414.42 | 649.39 | 544.02 | 847.53 | 660.04 | 1006.97 | 48.9 | 45.4 | 43.8776 | 16.69091 | 17.8403 | 17.8403 | -57.3079 | 17.8403 | 6108482 | 1 |  |  | 4.0957 | 7.6664 | 9.6179 | 12.03 | 13.3343 | 17.5214 | 4.4714 | 8.1095 | 10.627 | 12.3095 | 14.3476 | 19.3825 | 25.0005 | 24.8089 | 25.0192 | 25.1564 | 24.9938 | 24.6446 |  | 13188 | 676 | 15 |  |  | 254 | 1324 | 6 | 1 | 35 | 41.5 | 16.69091 | 2122.043 | 2158.0215 | 1939.9 | 1679.8071 | 1554.8715 | 1537.6857 | 1574.4928 | 64.6429 | 61.8886 | 70.5921 | 61.1336 | 54.0207 | 33.9707 | 72.5364 | 30.4476 | 18.2853 | 11.1183 | 7.6527 | 5.4593 | 3.9435 | 3.0592 | 2.5794 | 0 | 0 | 0 | 0 | 0 | 0.1016 | 0.0254 | 0 | 0 | 0 | 0 | 0 | 0 | 0 | 0.103224 | 0.087837 | 0.074072 | 0.065994 | 0.063352 | 0.013806 | 0.012352 | -0.001733 | -0.005487 | -0.013642 | -0.008867 | -0.011165 | -0.0032 | -0.001641 | 0.078299 | 0.074772 | 0.073013 | 0.074488 | 0.084061 | 0.098335 | 0.093422 | -0.309246 | -0.305247 | -0.30287 | -0.305867 | -0.316394 | -0.316122 | -0.309838 | -1.336003 | -1.311066 | -1.296372 | -1.314718 | -1.380597 | -1.381136 | -1.341495 | -0.494656 | -0.455105 | -0.440057 | -0.475717 | -0.579094 | -0.647024 | -0.575796 | -0.345595 | -0.321899 | -0.308077 | -0.325984 | -0.387064 | -0.383658 | -0.347243 | 0.391617 | 0.345193 | 0.2724 | 0.213354 | 0.327481 | 0.267098 | 0.233053 | -35 | -35 | -35 | -35 | -35 | 20 | -20 | -2.082591 | -2.056191 | -2.041728 | -2.061975 | -2.12765 | 0 | 0 |  | 1402.08 | 0 |  | 1422.2729 | 0 |  | 741.956 | 0 |  | 741.898 | 0 |  | 1407.16 | 0 |  | 1430.579 | 0 |  | 763.196 | 0 |  | 763.247 | 0 |  | 1417.015 | 0 |  | 1450.746 | 0 |  | 773.248 | 0 |  | 773.069 | 0 |  | 1497.584 | 0 |  | 1502.6639 | 0 |  | 755.262 | 0 |  | 755.148 | 0 |  | 1452.118 | 0 |  | 1453.871 | 0 |  | 704.875 | 0 |  | 704.633 | 0 |  | 1505.356 | 0 |  | 1511.5291 | 0 |  | 742.456 | 0.102 |  | 742.53 | 0.102 |  | 1472.057 | 0 |  | 1479.677 | 0 |  | 772.946 | 0.025 |  | 772.981 | 0.025 | 166.1538 | 161.3596 | 141.6379187 | 125.1255 | 130.7041 | 151.2083 | 147.0923 | 0 | 0 | 0 | 0 | 0 | -32.1179952 | -7.8698852 | -135.5923 | -107.9662851 | -78.33975996 | -75.1059 | -72.04922 | -14.64833 | -14.36875 | 0 | 0 | 0 | 0 | 0 | 0 | 0 | 72.890685 | 71.966685 | 71.46048 | 72.169125 | 74.46775 | 0 | 0 | -31.976 | -28.16581 | -31.06455 | -29.08229 | -31.28306 | -21.97986 | -41.76617 | 71.47625 | 97.19417 | 103.6941 | 93.10641 | 101.8395 | 82.46214 | 83.08746
84 | W85694 | 2017-03-25 07:41 | 61.4654 | 63.4192 | 26 | 63 | 1.2707 | 792.0866 | 25633 | 32 | 239962 | -139051.5346 | -239960.7293 | 139113 | 139345 | 139352 | 220988 | 220996 | 220533 | 220731 | 215616 | 215624 | 215483 | 215475 | 292987 | 292979 | 1293.62 | 22082.8867 | 6 | 119.9927 | 119.9927 | 215363.0073 | 1173.6273 | 119.9927 | 8.6667 | 8.6667 | 1193.9453 | 1109.887 | 1054 | 903.0547 | 1067.017 | 1005.1849 | 986.8396 | 968.0287 | 949.1638 | 939.819 | 927.0651 | 910.8329 | 16.2 | 17.6 | 32.2632 | 19.1521 | 11.6758 | 8.1675 | 5.8933 | 4.3233 | 3.4114 | 2.8934 | 2.9238 | 84.71 | 138.63 | 141.12 | 228.38 | 205.27 | 328.1 | 283 | 455.43 | 387.92 | 628.03 | 500.15 | 801.23 | 597.67 | 952.95 | 50.7 | 45.3 | 41.0278 | -46.250004 | -35.4153 | 35.4407 | -15.1273 | -35.4153 | 6110012 | 2 |  |  | 4.015 | 7.4693 | 9.3807 | 11.8414 | 13.405 | 17.1964 | 4.5121 | 7.9364 | 9.5136 | 12.3576 | 14.6955 | 18.6712 | 24.981 | 24.9606 | 25.0438 | 25.1267 | 25.0263 | 25.1023 |  | 13188 | 676 | 16 |  |  | 284 | 1431 | 7 | 1 | 25 | 13.833333 | -46.250004 | 2270.7144 | 2213.3286 | 1878.5358 | 1691.35 | 1552.9 | 1524.3857 | 1465.5571 | 60.5921 | 59.4129 | 56.8586 | 54.9186 | 50.9471 | 32.8236 | 54.0186 | 32.2632 | 19.1521 | 11.6758 | 8.1675 | 5.8933 | 4.3233 | 3.4114 | 2.8934 | 0 | 0 | 0 | 0 | 0 | 0.1016 | 0.0254 | 0 | 0 | 0 | 0 | 0 | 0 | 0 | 0.133838 | 0.11535 | 0.099788 | 0.085412 | 0.083724 | 0.026996 | 0.024861 | -0.002214 | -0.006955 | -0.01706 | -0.011005 | -0.013955 | -0.011587 | -0.00686 | 0.071633 | 0.06842 | 0.066816 | 0.06816 | 0.07692 | 0.089807 | 0.085385 | -0.356792 | -0.351946 | -0.349337 | -0.352985 | -0.365098 | -0.363903 | -0.356088 | -1.29117 | -1.266281 | -1.255123 | -1.275113 | -1.338416 | -1.324347 | -1.283509 | -0.613547 | -0.565298 | -0.546869 | -0.590955 | -0.719368 | -0.805627 | -0.719006 | -0.29951 | -0.277847 | -0.265553 | -0.281317 | -0.334039 | -0.330897 | -0.297067 | 0.385261 | 0.334913 | 0.265405 | 0.208835 | 0.323321 | 0.267287 | 0.234958 | -35 | -35 | -30 | -25 | -25 | 30 | -30 | -2.413246 | -2.381933 | -2.366082 | -2.39041 | -2.46635 | 0 | 0 |  | 1402.08 | 0 |  | 1422.2729 | 0 |  | 741.956 | 0 |  | 741.898 | 0 |  | 1407.16 | 0 |  | 1430.579 | 0 |  | 763.196 | 0 |  | 763.247 | 0 |  | 1417.015 | 0 |  | 1450.746 | 0 |  | 773.248 | 0 |  | 773.069 | 0 |  | 1497.584 | 0 |  | 1502.6639 | 0 |  | 755.262 | 0 |  | 755.148 | 0 |  | 1452.118 | 0 |  | 1453.871 | 0 |  | 704.875 | 0 |  | 704.633 | 0 |  | 1505.356 | 0 |  | 1511.5291 | 0 |  | 742.456 | 0.102 |  | 742.53 | 0.102 |  | 1472.057 | 0 |  | 1479.677 | 0 |  | 772.946 | 0.025 |  | 772.981 | 0.025 | 162.6581 | 151.4359 | 125.5162 | 115.282416 | 119.449068 | 136.9005 | 125.1366 | 0 | 0 | 0 | 0 | 0 | -36.9725448 | -9.0446352 | -169.949 | -137.2585 | -103.8338 | -94.87733 | -93.37995 | -20.40686 | -23.10445 | 0 | 0 | 0 | 0 | 0 | 0 | 0 | 84.46361 | 83.367655 | 70.98246 | 59.76025 | 61.65875 | 0 | 0 | -37.1761 | -33.58599 | -31.09421 | -32.45442 | -36.64971 | -26.44358 | -38.8397 | 39.99663 | 63.95908 | 61.57069 | 47.71091 | 51.07816 | 53.07752 | 54.14781
84 | W85695 | 2017-03-25 07:43 | 61.9763 | 63.726 | 31 | 62 | 1.2707 | 796.0705 | 25179 | 32 | 239962 | -139051.0237 | -239960.7293 | 139113 | 139345 | 139352 | 220988 | 220996 | 220533 | 220731 | 215616 | 215624 | 215483 | 215475 | 292987 | 292979 | 1293.62 | 22100.4785 | 6 | 120.8355 | 120.8355 | 215362.1645 | 1172.7845 | 120.8355 | 9.5095 | 9.5095 | 1184.5703 | 1104.8818 | 1051.5 | 903.6935 | 1062.803 | 1002.7673 | 985.2824 | 966.8398 | 948.5518 | 940.1446 | 927.7841 | 912.0886 | 16.4 | 17.4 | 32.2051 | 19.002 | 11.6699 | 8.2143 | 5.9239 | 4.3328 | 3.4029 | 2.8719 | 2.9024 | 86.42 | 139.03 | 144.1 | 227.82 | 209.43 | 325.12 | 289.17 | 451.08 | 401.45 | 623.97 | 514.46 | 799.3 | 613.86 | 958.03 | 51 | 45.1 | 40.0339 | -12.354545 | -11.9167 | 13.4872 | 0.3276 | -11.9167 | 6110011 | 1 |  |  | 3.9586 | 7.5229 | 9.2557 | 11.3857 | 13.5871 | 17.1471 | 4.2109 | 8.1891 | 10.1406 | 12.2688 | 14.3547 | 18.9469 | 25.0607 | 24.9672 | 25.0911 | 25.0586 | 24.8745 | 25.1432 |  | 13188 | 676 | 17 |  |  | 284 | 1431 | 7 | 1 | 25 | 18.333332 | -12.354545 | 2320.0642 | 2211.7786 | 1862.0643 | 1706.8785 | 1609.3143 | 1566.8357 | 1503.2715 | 57.0886 | 55.5207 | 56.9079 | 54.4393 | 52.8814 | 50.5807 | 51.2321 | 32.2051 | 19.002 | 11.6699 | 8.2143 | 5.9239 | 4.3328 | 3.4029 | 2.8719 | 0 | 0 | 0 | 0 | 0 | 0.1016 | 0.0254 | 0 | 0 | 0 | 0 | 0 | 0 | 0 | 0.120723 | 0.103115 | 0.087814 | 0.079847 | 0.077813 | 0.022228 | 0.020378 | -0.002213 | -0.006951 | -0.017051 | -0.010998 | -0.013951 | -0.011127 | -0.006532 | 0.071538 | 0.068335 | 0.066736 | 0.068075 | 0.076817 | 0.089682 | 0.085249 | -0.35749 | -0.352507 | -0.349849 | -0.353583 | -0.365794 | -0.364203 | -0.35653 | -1.291949 | -1.266008 | -1.254923 | -1.27529 | -1.338721 | -1.318195 | -1.27816 | -0.614173 | -0.566157 | -0.547912 | -0.591823 | -0.720057 | -0.806588 | -0.719306 | -0.299596 | -0.27754 | -0.264968 | -0.281059 | -0.334242 | -0.330859 | -0.297683 | 0.384635 | 0.334129 | 0.265424 | 0.208275 | 0.318844 | 0.265354 | 0.233546 | -35 | -35 | -30 | -25 | -25 | 40 | -40 | -2.412372 | -2.38102 | -2.365265 | -2.38959 | -2.465523 | 0 | 0 |  | 1402.08 | 0 |  | 1422.2729 | 0 |  | 741.956 | 0 |  | 741.898 | 0 |  | 1407.16 | 0 |  | 1430.579 | 0 |  | 763.196 | 0 |  | 763.247 | 0 |  | 1417.015 | 0 |  | 1450.746 | 0 |  | 773.248 | 0 |  | 773.069 | 0 |  | 1497.584 | 0 |  | 1502.6639 | 0 |  | 755.262 | 0 |  | 755.148 | 0 |  | 1452.118 | 0 |  | 1453.871 | 0 |  | 704.875 | 0 |  | 704.633 | 0 |  | 1505.356 | 0 |  | 1511.5291 | 0 |  | 742.456 | 0.102 |  | 742.53 | 0.102 |  | 1472.057 | 0 |  | 1479.677 | 0 |  | 772.946 | 0.025 |  | 772.981 | 0.025 | 165.9728 | 151.1419 | 124.2667 | 116.1958 | 123.6227 | 140.517 | 128.1524 | 0 | 0 | 0 | 0 | 0 | -37.0030248 | -9.055862 | -153.1089 | -121.7444 | -88.80212 | -87.80244121 | -85.4934 | -14.63328 | -17.69740336 | 0 | 0 | 0 | 0 | 0 | 0 | 0 | 84.43302 | 83.3357 | 70.95795 | 59.73975 | 61.638075 | 0 | 0 | -35.06228 | -31.43343 | -31.18052 | -32.21843 | -38.07762 | -40.79779 | -36.85156 | 62.23462 | 81.29976 | 75.24204 | 55.91463 | 61.68975 | 48.08287 | 64.54757
84 | W85696 | 2017-03-25 07:44 | 62.403 | 63.9418 | 22 | 54 | 1.2707 | 650.7616 | 17279 | 32 | 239962 | -139050.597 | -239960.7293 | 139113 | 139345 | 139352 | 220988 | 220996 | 220533 | 220731 | 215616 | 215624 | 215483 | 215475 | 292987 | 292979 | 1293.62 | 22118.0645 | 6 | 121.5739 | 121.5739 | 215361.4261 | 1172.0461 | 121.5739 | 10.2478 | 10.2478 | 1217.3828 | 1127.4977 | 1070.8334 | 891.4742 | 1074.9954 | 1005.6005 | 985.6038 | 964.1329 | 942.6124 | 932.0135 | 917.8784 | 898.631 | 16 | 17.6 | 30.7724 | 17.9157 | 10.5355 | 7.3307 | 5.2549 | 3.8438 | 2.997 | 2.5656 | 2.5877 | 82.27 | 123.16 | 140.32 | 209.41 | 207.27 | 303.47 | 286.69 | 423.19 | 395.6 | 585.27 | 509.76 | 752.02 | 609.54 | 890.39 | 50.3 | 45.4 | 32.5074 | 6.64 | 6.1523 | 6.1523 | 4.5159 | 6.1523 | 6110341 | 2 |  |  | 4.1036 | 7.65 | 9.615 | 12.1314 | 13.7964 | 17.3779 | 4.6029 | 7.9783 | 9.8986 | 12.5101 | 13.9014 | 18.9464 | 24.9344 | 24.9328 | 24.9804 | 25.0728 | 24.765 | 24.892 |  | 13188 | 676 | 18 |  |  | 254 | 1321 | 6 | 1 | 35 | 35 | 6.64 | 2156.0286 | 2131.3999 | 1753.2142 | 1591.0428 | 1511.8785 | 1521.5643 | 1252.9286 | 60.2336 | 58.8164 | 56.8857 | 52.54 | 47.5729 | 65.7264 | 45.6393 | 30.7724 | 17.9157 | 10.5355 | 7.3307 | 5.2549 | 3.8438 | 2.997 | 2.5656 | 0 | 0 | 0 | 0 | 0 | 0.1016 | 0.0254 | 0 | 0 | 0 | 0 | 0 | 0 | 0 | 0.091883 | 0.076896 | 0.063729 | 0.061544 | 0.059084 | 0.012357 | 0.01105 | -0.001718 | -0.005441 | -0.013547 | -0.008805 | -0.011304 | -0.005041 | -0.002751 | 0.078493 | 0.07497 | 0.073221 | 0.074691 | 0.084275 | 0.098589 | 0.093831 | -0.307566 | -0.303415 | -0.300856 | -0.303979 | -0.31479 | -0.314143 | -0.306738 | -1.337669 | -1.312046 | -1.296141 | -1.31578 | -1.385747 | -1.378303 | -1.332182 | -0.490984 | -0.452297 | -0.437863 | -0.47301 | -0.575104 | -0.642445 | -0.575656 | -0.347904 | -0.322892 | -0.307936 | -0.326496 | -0.389065 | -0.385753 | -0.342522 | 0.388129 | 0.334642 | 0.263439 | 0.206545 | 0.317749 | 0.262664 | 0.231928 | -35 | -35 | -35 | -35 | -30 | 30 | -30 | -2.074639 | -2.048194 | -2.03395 | -2.054133 | -2.120545 | 0 | 0 |  | 1402.08 | 0 |  | 1422.2729 | 0 |  | 741.956 | 0 |  | 741.898 | 0 |  | 1407.16 | 0 |  | 1430.579 | 0 |  | 763.196 | 0 |  | 763.247 | 0 |  | 1417.015 | 0 |  | 1450.746 | 0 |  | 773.248 | 0 |  | 773.069 | 0 |  | 1497.584 | 0 |  | 1502.6639 | 0 |  | 755.262 | 0 |  | 755.148 | 0 |  | 1452.118 | 0 |  | 1453.871 | 0 |  | 704.875 | 0 |  | 704.633 | 0 |  | 1505.356 | 0 |  | 1511.5291 | 0 |  | 742.456 | 0.102 |  | 742.53 | 0.102 |  | 1472.057 | 0 |  | 1479.677 | 0 |  | 772.946 | 0.025 |  | 772.981 | 0.025 | 169.2332 | 159.7911 | 128.3721 | 118.8366 | 127.4136 | 150.0095 | 117.5635 | 0 | 0 | 0 | 0 | 0 | -31.9169288 | -7.7911452 | -120.6109 | -93.75224693 | -65.04295 | -69.39292142 | -66.21099166 | -10.08366 | -11.05578 | 0 | 0 | 0 | 0 | 0 | 0 | 0 | 72.612365 | 71.68679 | 71.18825 | 71.894655 | 63.61635 | 0 | 0 | -29.57373 | -26.60248 | -24.90814 | -24.8519454 | -27.35937 | -42.2256 | -26.27254 | 91.66086 | 111.1231 | 109.6093 | 96.48637 | 97.45955 | 65.78331 | 72.44408
84 | W85697 | 2017-03-25 07:46 | 62.4819 | 63.9455 | 33 | 52 | 1.2707 | 650.4455 | 17265 | 32 | 239962 | -139050.5181 | -239960.7293 | 139113 | 139345 | 139352 | 220988 | 220996 | 220533 | 220731 | 215616 | 215624 | 215483 | 215475 | 292987 | 292979 | 1293.62 | 22135.6465 | 6 | 122.3118 | 122.3118 | 215360.6882 | 1171.3082 | 122.3118 | 10.9858 | 10.9858 | 1189.2578 | 1118.1006 | 1054.5 | 893.8958 | 1070.0955 | 1005.6731 | 987.7329 | 968.2166 | 948.6857 | 938.7104 | 925.0012 | 908.2658 | 16 | 17.6 | 30.6271 | 17.8443 | 10.5973 | 7.3989 | 5.2988 | 3.8931 | 3.0552 | 2.5629 | 2.5904 | 87.7 | 126.3 | 150.05 | 211.92 | 219.79 | 306.56 | 305.5 | 427.34 | 424 | 592.63 | 543.03 | 760.46 | 650.57 | 904.75 | 50.5 | 45.4 | 31.6481 | 16.981815 | 15.9669 | 15.9669 | -4.0566 | 15.9669 | 6110341 | 1 |  |  | 4.0007 | 7.5821 | 9.4657 | 11.7221 | 13.6971 | 17.2279 | 4.2594 | 8.175 | 9.9766 | 12.5969 | 14.9859 | 19.8344 | 24.934 | 25.0349 | 25.0273 | 25.0926 | 24.9259 | 24.7894 |  | 13188 | 677 | 1 |  |  | 254 | 1321 | 6 | 1 | 35 | 35.666664 | 16.981815 | 2165.3857 | 2086.8572 | 1744.7786 | 1587.3429 | 1468.0358 | 1453.0929 | 1452.5286 | 59.4336 | 60.9764 | 57.8357 | 52.0564 | 50.905 | 68.8286 | 52.9486 | 30.6271 | 17.8443 | 10.5973 | 7.3989 | 5.2988 | 3.8931 | 3.0552 | 2.5629 | 0 | 0 | 0 | 0 | 0 | 0.1016 | 0.0254 | 0 | 0 | 0 | 0 | 0 | 0 | 0 | 0.090851 | 0.07576 | 0.062675 | 0.060589 | 0.058185 | 0.012824 | 0.011599 | -0.001719 | -0.005441 | -0.013547 | -0.008804 | -0.011305 | -0.002868 | -0.001378 | 0.078442 | 0.074929 | 0.073178 | 0.074646 | 0.084238 | 0.098569 | 0.093658 | -0.30801 | -0.303757 | -0.301235 | -0.304387 | -0.315014 | -0.314478 | -0.308161 | -1.337325 | -1.311118 | -1.29547 | -1.315249 | -1.383951 | -1.380154 | -1.340636 | -0.491788 | -0.453309 | -0.438729 | -0.473875 | -0.576817 | -0.644637 | -0.573993 | -0.347545 | -0.32201 | -0.307312 | -0.325976 | -0.387115 | -0.383455 | -0.346511 | 0.388324 | 0.336445 | 0.265811 | 0.207876 | 0.318915 | 0.265259 | 0.232131 | -35 | -35 | -35 | -35 | -30 | 20 | -20 | -2.074519 | -2.04794 | -2.03382 | -2.053997 | -2.120399 | 0 | 0 |  | 1402.08 | 0 |  | 1422.2729 | 0 |  | 741.956 | 0 |  | 741.898 | 0 |  | 1407.16 | 0 |  | 1430.579 | 0 |  | 763.196 | 0 |  | 763.247 | 0 |  | 1417.015 | 0 |  | 1450.746 | 0 |  | 773.248 | 0 |  | 773.069 | 0 |  | 1497.584 | 0 |  | 1502.6639 | 0 |  | 755.262 | 0 |  | 755.148 | 0 |  | 1452.118 | 0 |  | 1453.871 | 0 |  | 704.875 | 0 |  | 704.633 | 0 |  | 1505.356 | 0 |  | 1511.5291 | 0 |  | 742.456 | 0.102 |  | 742.53 | 0.102 |  | 1472.057 | 0 |  | 1479.677 | 0 |  | 772.946 | 0.025 |  | 772.981 | 0.025 | 169.8572 | 156.3661 | 127.6794 | 118.4888 | 123.6644 | 143.2299 | 136.0409 | 0 | 0 | 0 | 0 | 0 | -31.9509648 | -7.8272894 | -119.1984519 | -92.19651 | -63.64385016 | -68.11017 | -64.87962288 | -13.74081 | -13.70264 | 0 | 0 | 0 | 0 | 0 | 0 | 0 | 72.608165 | 71.6779 | 71.1837 | 71.889895 | 63.61197 | 0 | 0 | -29.22873 | -27.64115 | -25.3742 | -24.66822655 | -29.36287 | -44.36946 | -30.39213 | 94.03817 | 108.2064 | 109.8451 | 97.6003 | 93.03388 | 53.16867 | 84.11887
84 | W85698 | 2017-03-25 07:47 | 62.666 | 64.0043 | 33 | 54 | 1.2707 | 652.4765 | 17337 | 32 | 239962 | -139050.334 | -239960.7293 | 139113 | 139345 | 139352 | 220988 | 220996 | 220533 | 220731 | 215616 | 215624 | 215483 | 215475 | 292987 | 292979 | 1293.62 | 22153.2305 | 6 | 123.0521 | 123.0521 | 215359.9479 | 1170.5679 | 123.0521 | 11.7261 | 11.7261 | 1224.4141 | 1137.0052 | 1090.5 | 890.9721 | 1076.6587 | 1007.199 | 987.0142 | 965.5911 | 944.3235 | 933.7222 | 918.9966 | 899.7825 | 16 | 20.4 | 30.8244 | 17.6026 | 10.3836 | 7.2269 | 5.2025 | 3.8103 | 2.9842 | 2.5664 | 2.59 | 81.85 | 125.23 | 140.91 | 212.8 | 206.59 | 308.07 | 286.91 | 427.51 | 398.71 | 592.9 | 507.68 | 760.02 | 601.76 | 894.22 | 51.6 | 45.3 | 29.5858 | -7.84 | -4.8396 | 6.7357 | 5.7448 | -4.8396 | 6110341 | 2 |  |  | 4.0521 | 7.7379 | 9.5393 | 11.8071 | 14.3386 | 17.3664 | 4.3386 | 8.07 | 9.7443 | 12.1571 | 15.8243 | 18.8257 | 24.8493 | 24.95 | 24.9854 | 25.0367 | 25.0806 | 24.985 |  | 13188 | 677 | 2 |  |  | 254 | 1321 | 6 | 1 | 35 | 31.333334 | -7.84 | 2183.8999 | 2101.8713 | 1747.6357 | 1574.4857 | 1490.5428 | 1475.8857 | 1229.8715 | 58.6629 | 60.2507 | 59.1607 | 51.3729 | 50.2114 | 44.0257 | 56.8771 | 30.8244 | 17.6026 | 10.3836 | 7.2269 | 5.2025 | 3.8103 | 2.9842 | 2.5664 | 0 | 0 | 0 | 0 | 0 | 0.1016 | 0.0254 | 0 | 0 | 0 | 0 | 0 | 0 | 0 | 0.090336 | 0.075154 | 0.062159 | 0.059825 | 0.057463 | 0.013814 | 0.012559 | -0.001718 | -0.00544 | -0.013544 | -0.008801 | -0.011303 | -0.001696 | -0.00065 | 0.078462 | 0.074949 | 0.073198 | 0.074667 | 0.084255 | 0.098577 | 0.093821 | -0.307842 | -0.303584 | -0.301046 | -0.304192 | -0.314901 | -0.314568 | -0.307135 | -1.337632 | -1.311377 | -1.295616 | -1.315372 | -1.384634 | -1.384234 | -1.337689 | -0.491361 | -0.452935 | -0.438416 | -0.473549 | -0.576123 | -0.643659 | -0.576811 | -0.347856 | -0.322258 | -0.307451 | -0.326099 | -0.387857 | -0.384492 | -0.341341 | 0.387066 | 0.332046 | 0.262222 | 0.204999 | 0.313638 | 0.262256 | 0.232122 | -35 | -35 | -35 | -35 | -30 | 10 | -10 | -2.07436 | -2.047673 | -2.033564 | -2.053742 | -2.120135 | 0 | 0 |  | 1402.08 | 0 |  | 1422.2729 | 0 |  | 741.956 | 0 |  | 741.898 | 0 |  | 1407.16 | 0 |  | 1430.579 | 0 |  | 763.196 | 0 |  | 763.247 | 0 |  | 1417.015 | 0 |  | 1450.746 | 0 |  | 773.248 | 0 |  | 773.069 | 0 |  | 1497.584 | 0 |  | 1502.6639 | 0 |  | 755.262 | 0 |  | 755.148 | 0 |  | 1452.118 | 0 |  | 1453.871 | 0 |  | 704.875 | 0 |  | 704.633 | 0 |  | 1505.356 | 0 |  | 1511.5291 | 0 |  | 742.456 | 0.102 |  | 742.53 | 0.102 |  | 1472.057 | 0 |  | 1479.677 | 0 |  | 772.946 | 0.025 |  | 772.981 | 0.025 | 171.3532 | 157.5332 | 127.9234 | 117.5621 | 125.5857 | 145.4884 | 115.3878 | 0 | 0 | 0 | 0 | 0 | -31.9601088 | -7.801229 | -118.5383 | -91.42134 | -62.98637184 | -67.11554 | -63.91470544 | -16.77415 | -15.93054 | 0 | 0 | 0 | 0 | 0 | 0 | 0 | 72.6026 | 71.668555 | 71.17474 | 71.88097 | 63.60405 | 0 | 0 | -28.82466 | -27.28965 | -25.937 | -24.32759 | -28.92794 | -28.33754 | -32.80734 | 96.59282 | 110.4907 | 110.1748 | 97.99997 | 96.34709 | 68.41659 | 58.84867
84 | W85699 | 2017-03-25 07:48 | 62.6505 | 63.9307 | 40 | 52 | 1.2707 | 653.3377 | 17331 | 32 | 239962 | -139050.3495 | -239960.7293 | 139113 | 139345 | 139352 | 220988 | 220996 | 220533 | 220731 | 215616 | 215624 | 215483 | 215475 | 292987 | 292979 | 1293.62 | 22170.8164 | 6 | 123.7934 | 123.7934 | 215359.2066 | 1169.8266 | 123.7934 | 12.4674 | 12.4674 | 1193.9453 | 1121.2487 | 1059.6666 | 894.2311 | 1072.9351 | 1007.1388 | 988.2721 | 967.9836 | 947.8554 | 937.9261 | 923.3492 | 906.3244 | 16.2 | 17.4 | 30.8278 | 17.806 | 10.4966 | 7.3229 | 5.2576 | 3.8354 | 3.0323 | 2.562 | 2.5907 | 86.36 | 126.08 | 147.8 | 215.14 | 216.41 | 310.83 | 300.18 | 433.83 | 416.94 | 603.15 | 531.93 | 769.5 | 636.64 | 909.99 | 49.6 | 45.4 | 30.5528 | 0.827273 | 0.0007 | 1.3934 | 1.5846 | 0.0007 | 6110341 | 1 |  |  | 3.9786 | 7.5329 | 9.35 | 11.4893 | 13.8529 | 16.9207 | 4.2682 | 8.2606 | 9.6788 | 12.2258 | 14.5652 | 18.9015 | 24.885 | 24.9898 | 25.0577 | 25.0051 | 24.8419 | 24.7735 |  | 13188 | 677 | 3 |  |  | 254 | 1321 | 6 | 1 | 35 | 34.166664 | 0.827273 | 2182.9285 | 2120.6428 | 1747.9071 | 1584.3785 | 1494.0571 | 1399.7928 | 1432.0358 | 58.7071 | 65.41 | 59.7979 | 54.6721 | 51.4071 | 44.565 | 57.7971 | 30.8278 | 17.806 | 10.4966 | 7.3229 | 5.2576 | 3.8354 | 3.0323 | 2.562 | 0 | 0 | 0 | 0 | 0 | 0.1016 | 0.0254 | 0 | 0 | 0 | 0 | 0 | 0 | 0 | 0.089475 | 0.074286 | 0.061456 | 0.059109 | 0.056795 | 0.014421 | 0.013129 | -0.001718 | -0.00544 | -0.013544 | -0.0088 | -0.011303 | -0.001077 | -0.000252 | 0.078454 | 0.074946 | 0.073194 | 0.074666 | 0.084249 | 0.098607 | 0.09369 | -0.307929 | -0.303596 | -0.301083 | -0.304179 | -0.314954 | -0.314395 | -0.308112 | -1.337816 | -1.311108 | -1.295502 | -1.314949 | -1.384604 | -1.383352 | -1.343945 | -0.491342 | -0.453124 | -0.43853 | -0.473815 | -0.576224 | -0.644711 | -0.573952 | -0.348035 | -0.322007 | -0.307346 | -0.325696 | -0.387824 | -0.382882 | -0.346175 | 0.38757 | 0.334774 | 0.2649 | 0.207274 | 0.317028 | 0.264949 | 0.232173 | -35 | -35 | -35 | -35 | -30 | 0 | 0 | -2.074136 | -2.047341 | -2.033387 | -2.053551 | -2.119926 | 0 | 0 |  | 1402.08 | 0 |  | 1422.2729 | 0 |  | 741.956 | 0 |  | 741.898 | 0 |  | 1407.16 | 0 |  | 1430.579 | 0 |  | 763.196 | 0 |  | 763.247 | 0 |  | 1417.015 | 0 |  | 1450.746 | 0 |  | 773.248 | 0 |  | 773.069 | 0 |  | 1497.584 | 0 |  | 1502.6639 | 0 |  | 755.262 | 0 |  | 755.148 | 0 |  | 1452.118 | 0 |  | 1453.871 | 0 |  | 704.875 | 0 |  | 704.633 | 0 |  | 1505.356 | 0 |  | 1511.5291 | 0 |  | 742.456 | 0.102 |  | 742.53 | 0.102 |  | 1472.057 | 0 |  | 1479.677 | 0 |  | 772.946 | 0.025 |  | 772.981 | 0.025 | 171.2595 | 158.9337 | 127.9363 | 118.2992 | 125.8728 | 138.0294 | 134.1674 | 0 | 0 | 0 | 0 | 0 | -31.942532 | -7.8260448 | -117.4027 | -90.26454 | -62.07009 | -66.15377 | -62.98841 | -18.45945 | -17.30598 | 0 | 0 | 0 | 0 | 0 | 0 | 0 | 72.59476 | 71.656935 | 71.168545 | 71.874285 | 63.59778 | 0 | 0 | -28.84526 | -29.63884084 | -26.22317 | -25.90446 | -29.622 | -28.73155 | -33.17276 | 97.60625 | 110.6872 | 110.8116 | 98.11526 | 96.86019 | 58.89584 | 75.86265
84 | W85700 | 2017-03-25 07:50 | 62.7546 | 63.9308 | 38 | 54 | 1.2707 | 656.7438 | 17436 | 32 | 239962 | -139050.2454 | -239960.7293 | 139113 | 139345 | 139352 | 220988 | 220996 | 220533 | 220731 | 215616 | 215624 | 215483 | 215475 | 292987 | 292979 | 1293.62 | 22170.8164 | 6 | 124.5385 | 124.5385 | 215358.4615 | 1169.0815 | 124.5385 | 13.2125 | 13.2125 | 1224.4141 | 1139.3569 | 1097.5 | 889.1163 | 1077.0372 | 1007.1844 | 986.284 | 964.2365 | 942.6667 | 932.3909 | 916.7085 | 897.856 | 16.2 | 21.4 | 30.9041 | 17.5034 | 10.3705 | 7.2429 | 5.1912 | 3.7515 | 2.9834 | 2.5672 | 2.587 | 81.25 | 127.61 | 139.59 | 215.46 | 204.43 | 311.74 | 283.46 | 436.08 | 395.27 | 609.45 | 503.64 | 771.64 | 596.08 | 899.02 | 50.7 | 45.1 | 31.6977 | -0.78 | 0.002 | 2.5644 | 3.8772 | 0.002 | 6110341 | 2 |  |  | 3.9979 | 7.6736 | 9.42 | 11.5586 | 14.0314 | 17.465 | 4.3493 | 8.1592 | 9.7845 | 11.9028 | 14.6085 | 18.3859 | 24.9007 | 24.9924 | 25.0326 | 25.1638 | 24.9556 | 25.0146 |  | 13188 | 677 | 4 |  |  | 254 | 1321 | 6 | 1 | 35 | 32.166664 | -0.78 | 2215.3 | 2104.1643 | 1753.0143 | 1613.6143 | 1553.2142 | 1375.1072 | 1317.7572 | 59.85 | 60.6764 | 60.1807 | 55.4729 | 52.3607 | 43.9679 | 57.3414 | 30.9041 | 17.5034 | 10.3705 | 7.2429 | 5.1912 | 3.7515 | 2.9834 | 2.5672 | 0 | 0 | 0 | 0 | 0 | 0.1016 | 0.0254 | 0 | 0 | 0 | 0 | 0 | 0 | 0 | 0.088616 | 0.073345 | 0.060614 | 0.058479 | 0.05622 | 0.014998 | 0.013688 | -0.001718 | -0.005437 | -0.013539 | -0.008796 | -0.0113 | -0.00104 | -0.00022 | 0.078464 | 0.074955 | 0.073203 | 0.07467 | 0.084249 | 0.098637 | 0.093777 | -0.307857 | -0.30353 | -0.301007 | -0.304179 | -0.315049 | -0.314144 | -0.307458 | -1.338115 | -1.311433 | -1.29576 | -1.315685 | -1.386303 | -1.381903 | -1.340178 | -0.491042 | -0.452834 | -0.438279 | -0.473324 | -0.575401 | -0.644802 | -0.57541 | -0.348333 | -0.322313 | -0.307584 | -0.326399 | -0.389119 | -0.382397 | -0.343439 | 0.386734 | 0.331773 | 0.262278 | 0.205086 | 0.312861 | 0.261551 | 0.231913 | -35 | -35 | -35 | -35 | -30 | -10 | 10 | -2.074111 | -2.047171 | -2.033139 | -2.053307 | -2.119682 | 0 | 0 |  | 1402.08 | 0 |  | 1422.2729 | 0 |  | 741.956 | 0 |  | 741.898 | 0 |  | 1407.16 | 0 |  | 1430.579 | 0 |  | 763.196 | 0 |  | 763.247 | 0 |  | 1417.015 | 0 |  | 1450.746 | 0 |  | 773.248 | 0 |  | 773.069 | 0 |  | 1497.584 | 0 |  | 1502.6639 | 0 |  | 755.262 | 0 |  | 755.148 | 0 |  | 1452.118 | 0 |  | 1453.871 | 0 |  | 704.875 | 0 |  | 704.633 | 0 |  | 1505.356 | 0 |  | 1511.5291 | 0 |  | 742.456 | 0.102 |  | 742.53 | 0.102 |  | 1472.057 | 0 |  | 1479.677 | 0 |  | 772.946 | 0.025 |  | 772.981 | 0.025 | 173.8212992 | 157.7176 | 128.3259 | 120.4886 | 130.8567 | 135.6364 | 123.5753 | 0 | 0 | 0 | 0 | 0 | -31.9170304 | -7.8094332 | -116.2795 | -89.05679 | -60.997902 | -65.36718 | -62.27273076 | -19.2886 | -18.04952 | 0 | 0 | 0 | 0 | 0 | 0 | 0 | 72.593885 | 71.650985 | 71.159865 | 71.865745 | 63.59046 | 0 | 0 | -29.3888637 | -27.47634 | -26.37594 | -26.25665 | -30.1284 | -28.35059 | -32.99481 | 100.7468 | 112.8355 | 112.1119 | 100.7305 | 102.0461 | 56.08023 | 64.72155
84 | W85701 | 2017-03-25 07:52 | 62.9616 | 64.1099 | 49 | 66 | 1.2707 | 899.5641 | 23832 | 32 | 239962 | -139050.0384 | -239960.7293 | 139113 | 139345 | 139352 | 220988 | 220996 | 220533 | 220731 | 215616 | 215624 | 215483 | 215475 | 292987 | 292979 | 1293.62 | 22219.0625 | 6 | 125.5591 | 125.5591 | 215357.4409 | 1168.0609 | 125.5591 | 14.2331 | 14.2331 | 1192.7734 | 1112.8297 | 1055.5 | 894.5 | 1066.7278 | 1003.7784 | 986.3172 | 967.1384 | 948.2901 | 939.3345 | 926.7021 | 909.9143 | 15.8 | 17.6 | 30.7326 | 17.5745 | 10.543 | 7.3944 | 5.3154 | 3.8912 | 3.0437 | 2.5614 | 2.5879 | 89.31 | 139.2 | 151.9 | 234.84 | 221.62 | 337.33 | 307.75 | 469.79 | 429.24 | 650.65 | 553.18 | 838.91 | 660.13 | 1003.1 | 49.2 | 45.3 | 43.273 | 1.818182 | 1.9479 | 3.5879 | 3.0257 | 1.9479 | 6107348 | 1 |  |  | 3.955 | 7.7486 | 9.3586 | 11.4486 | 13.4921 | 16.9807 | 4.6219 | 8.1844 | 10.0437 | 12.2563 | 14.5313 | 19.0391 | 25.0416 | 24.9852 | 25.1196 | 25.1581 | 24.9464 | 24.9101 |  | 13188 | 677 | 5 |  |  | 254 | 1321 | 6 | 1 | 35 | 37.166664 | 1.818182 | 2195.9214 | 2074.5286 | 1736.2715 | 1597.5857 | 1496.65 | 1506.2214 | 1437.6714 | 58.4557 | 56.1336 | 57.8521 | 51.7093 | 51.2957 | 43.745 | 56.5821 | 30.7326 | 17.5745 | 10.543 | 7.3944 | 5.3154 | 3.8912 | 3.0437 | 2.5614 | 0 | 0 | 0 | 0 | 0 | 0.1016 | 0.0254 | 0 | 0 | 0 | 0 | 0 | 0 | 0 | 0.087151 | 0.072081 | 0.059542 | 0.057813 | 0.055633 | 0.01567 | 0.014336 | -0.001718 | -0.005438 | -0.01354 | -0.008796 | -0.011078 | -0.001184 | -0.000326 | 0.078404 | 0.074896 | 0.073146 | 0.074611 | 0.084194 | 0.098498 | 0.093641 | -0.308374 | -0.304065 | -0.301523 | -0.304711 | -0.315248 | -0.314969 | -0.30828 | -1.337438 | -1.310918 | -1.295167 | -1.315143 | -1.380932 | -1.380977 | -1.339241 | -0.49217 | -0.453805 | -0.439256 | -0.474351 | -0.577155 | -0.644735 | -0.575256 | -0.347641 | -0.32181 | -0.307027 | -0.325865 | -0.387466 | -0.38425 | -0.345232 | 0.387819 | 0.336397 | 0.266973 | 0.208724 | 0.318531 | 0.263601 | 0.231977 | -35 | -35 | -35 | -35 | -35 | -20 | 20 | -2.074254 | -2.047126 | -2.033145 | -2.053307 | -2.118688 | 0 | 0 |  | 1402.08 | 0 |  | 1422.2729 | 0 |  | 741.956 | 0 |  | 741.898 | 0 |  | 1407.16 | 0 |  | 1430.579 | 0 |  | 763.196 | 0 |  | 763.247 | 0 |  | 1417.015 | 0 |  | 1450.746 | 0 |  | 773.248 | 0 |  | 773.069 | 0 |  | 1497.584 | 0 |  | 1502.6639 | 0 |  | 755.262 | 0 |  | 755.148 | 0 |  | 1452.118 | 0 |  | 1453.871 | 0 |  | 704.875 | 0 |  | 704.633 | 0 |  | 1505.356 | 0 |  | 1511.5291 | 0 |  | 742.456 | 0.102 |  | 742.53 | 0.102 |  | 1472.057 | 0 |  | 1479.677 | 0 |  | 772.946 | 0.025 |  | 772.981 | 0.025 | 172.169 | 155.3739 | 127.0013 | 119.1975 | 126.0089501 | 148.3598 | 134.625 | 0 | 0 | 0 | 0 | 0 | -32.0008504 | -7.830312 | -114.2613 | -87.36351 | -59.58027 | -64.46436 | -61.52742526 | -20.00483 | -18.76276641 | 0 | 0 | 0 | 0 | 0 | 0 | 0 | 72.59889 | 71.64941 | 71.160075 | 71.865745 | 74.15408 | 0 | 0 | -28.77014 | -25.47371 | -25.41188 | -24.52836 | -29.60557 | -28.20393 | -32.54919 | 101.7364 | 114.1861 | 113.1692 | 102.0705 | 109.03 | 68.15018 | 75.48272
84 | W85702 | 2017-03-25 07:53 | 63.6898 | 64.602 | 27 | 67 | 1.2707 | 897.7744 | 23793 | 32 | 239962 | -139049.3102 | -239960.7293 | 139113 | 139345 | 139352 | 220988 | 220996 | 220533 | 220731 | 215616 | 215624 | 215483 | 215475 | 292987 | 292979 | 1293.62 | 22234.3457 | 6 | 126.5777 | 126.5777 | 215356.4223 | 1167.0423 | 126.5777 | 15.2517 | 15.2517 | 1202.1484 | 1118.9653 | 1053.6666 | 899.8498 | 1072.1339 | 1009.572 | 992.2507 | 973.1359 | 954.1487 | 945.6155 | 932.8295 | 915.3341 | 15.8 | 17.6 | 30.7943 | 17.4778 | 10.4847 | 7.3653 | 5.2973 | 3.8582 | 3.0157 | 2.5655 | 2.5874 | 90.32 | 139.54 | 154.13 | 234.84 | 224.54 | 337.58 | 311.75 | 469.72 | 434.53 | 654.36 | 555.07 | 842.94 | 660.31 | 1001.02 | 50.3 | 45.3 | 43.9628 | 0.327273 | 1.4684 | 2.4143 | 1.6421 | 1.4684 | 6107348 | 2 |  |  | 4.0193 | 7.5421 | 9.3486 | 11.4829 | 13.7364 | 16.7686 | 4.3094 | 8.1328 | 10.1281 | 12.5563 | 14.7906 | 17.9656 | 25.0599 | 25.0287 | 25.0578 | 25.0879 | 24.8151 | 24.921 |  | 13188 | 677 | 6 |  |  | 254 | 1321 | 6 | 1 | 35 | 37.666664 | 0.327273 | 2189.8999 | 2040.3785 | 1703.6357 | 1577.5072 | 1514.3286 | 1498.7357 | 1275.3643 | 59.8836 | 57.1607 | 56.5464 | 52.8721 | 50.4821 | 43.0407 | 57.015 | 30.7943 | 17.4778 | 10.4847 | 7.3653 | 5.2973 | 3.8582 | 3.0157 | 2.5655 | 0 | 0 | 0 | 0 | 0 | 0.1016 | 0.0254 | 0 | 0 | 0 | 0 | 0 | 0 | 0 | 0.08683 | 0.071369 | 0.058675 | 0.057218 | 0.055126 | 0.016056 | 0.014661 | -0.001718 | -0.005436 | -0.013536 | -0.008792 | -0.011074 | -0.002422 | -0.001108 | 0.078427 | 0.074923 | 0.073173 | 0.074641 | 0.084218 | 0.098535 | 0.093748 | -0.308204 | -0.303801 | -0.301254 | -0.304405 | -0.315064 | -0.314487 | -0.307324 | -1.338366 | -1.310841 | -1.295044 | -1.31481 | -1.381404 | -1.376266 | -1.332129 | -0.491687 | -0.453543 | -0.439019 | -0.474191 | -0.576519 | -0.64429 | -0.576561 | -0.347973 | -0.321749 | -0.306924 | -0.325556 | -0.387984 | -0.384291 | -0.342457 | 0.386506 | 0.333647 | 0.264158 | 0.206681 | 0.315256 | 0.263082 | 0.231965 | -35 | -35 | -35 | -35 | -35 | -30 | 30 | -2.073862 | -2.046698 | -2.032761 | -2.052919 | -2.118284 | 0 | 0 |  | 1402.08 | 0 |  | 1422.2729 | 0 |  | 741.956 | 0 |  | 741.898 | 0 |  | 1407.16 | 0 |  | 1430.579 | 0 |  | 763.196 | 0 |  | 763.247 | 0 |  | 1417.015 | 0 |  | 1450.746 | 0 |  | 773.248 | 0 |  | 773.069 | 0 |  | 1497.584 | 0 |  | 1502.6639 | 0 |  | 755.262 | 0 |  | 755.148 | 0 |  | 1452.118 | 0 |  | 1453.871 | 0 |  | 704.875 | 0 |  | 704.633 | 0 |  | 1505.356 | 0 |  | 1511.5291 | 0 |  | 742.456 | 0.102 |  | 742.53 | 0.102 |  | 1472.057 | 0 |  | 1479.677 | 0 |  | 772.946 | 0.025 |  | 772.981 | 0.025 | 171.7473 | 152.8713 | 124.6601 | 117.7467 | 127.5337 | 147.6779 | 119.5629 | 0 | 0 | 0 | 0 | 0 | -31.9518792 | -7.8060296 | -113.911 | -86.42768 | -58.45699 | -63.67098906 | -60.85361 | -18.76401 | -18.05434 | 0 | 0 | 0 | 0 | 0 | 0 | 0 | 72.58517 | 71.63443 | 71.146635 | 71.852165 | 74.13994 | 0 | 0 | -29.44399 | -25.92484 | -24.82494 | -25.07147 | -29.10389 | -27.73069 | -32.87263 | 100.9775 | 112.1532 | 112.5248 | 100.8564 | 111.7162 | 69.23134 | 60.82985
84 | W85703 | 2017-03-25 07:55 | 63.956 | 64.6003 | 18 | 47 | 1.2707 | 571.1965 | 15170 | 32 | 239962 | -139049.044 | -239960.7293 | 139113 | 139345 | 139352 | 220988 | 220996 | 220533 | 220731 | 215616 | 215624 | 215483 | 215475 | 292987 | 292979 | 1293.62 | 22249.6191 | 6 | 127.2258 | 127.2258 | 215355.7742 | 1166.3942 | 127.2258 | 15.8998 | 15.8998 | 1188.0859 | 1112.1144 | 1062.5 | 894.4009 | 1062.5923 | 998.5272 | 980.4642 | 960.6932 | 940.9591 | 931.4066 | 917.4289 | 900.1321 | 16 | 17.6 | 30.9354 | 17.5487 | 10.5325 | 7.2979 | 5.2318 | 3.8351 | 3.0175 | 2.5621 | 2.5889 | 86.35 | 119.99 | 147.84 | 199.31 | 215.95 | 291.73 | 299.59 | 407.19 | 416.54 | 563.03 | 530.19 | 722.99 | 633.06 | 859.39 | 50.8 | 45.2 | 20.2688 | 0.627273 | -0.3627 | 4.3667 | 2.2595 | -0.3627 | 6110341 | 1 |  |  | 4.1286 | 7.8407 | 9.5857 | 11.8086 | 14.1443 | 17.3757 | 4.4418 | 8.194 | 10.1119 | 12.991 | 15.1672 | 19.3746 | 25.0047 | 24.9574 | 25.0248 | 25.1446 | 24.9286 | 24.7586 |  | 13188 | 677 | 7 |  |  | 254 | 1321 | 6 | 1 | 35 | 40 | 0.627273 | 2265 | 2074.6072 | 1799.1643 | 1621.6857 | 1519.5857 | 1493.55 | 1431.8143 | 62.8336 | 61.0543 | 71.1893 | 62.9214 | 52.7443 | 43.1857 | 52.5793 | 30.9354 | 17.5487 | 10.5325 | 7.2979 | 5.2318 | 3.8351 | 3.0175 | 2.5621 | 0 | 0 | 0 | 0 | 0 | 0.1016 | 0.0254 | 0 | 0 | 0 | 0 | 0 | 0 | 0 | 0.087037 | 0.071089 | 0.058257 | 0.056742 | 0.054733 | 0.016813 | 0.015316 | -0.001718 | -0.005436 | -0.013535 | -0.00879 | -0.011074 | -0.004957 | -0.002746 | 0.078424 | 0.074921 | 0.073168 | 0.074635 | 0.084222 | 0.098542 | 0.093665 | -0.308267 | -0.303872 | -0.301375 | -0.304545 | -0.315064 | -0.31413 | -0.30762 | -1.338923 | -1.31184 | -1.29634 | -1.316234 | -1.382001 | -1.369963 | -1.330057 | -0.490997 | -0.452973 | -0.438342 | -0.473413 | -0.576057 | -0.643934 | -0.574128 | -0.349114 | -0.322681 | -0.308101 | -0.326912 | -0.388632 | -0.384627 | -0.346272 | 0.386752 | 0.333745 | 0.264108 | 0.206552 | 0.31563 | 0.26425 | 0.232078 | -35 | -35 | -35 | -35 | -35 | -40 | 40 | -2.07447 | -2.047333 | -2.033102 | -2.053275 | -2.11867 | 0 | 0 |  | 1402.08 | 0 |  | 1422.2729 | 0 |  | 741.956 | 0 |  | 741.898 | 0 |  | 1407.16 | 0 |  | 1430.579 | 0 |  | 763.196 | 0 |  | 763.247 | 0 |  | 1417.015 | 0 |  | 1450.746 | 0 |  | 773.248 | 0 |  | 773.069 | 0 |  | 1497.584 | 0 |  | 1502.6639 | 0 |  | 755.262 | 0 |  | 755.148 | 0 |  | 1452.118 | 0 |  | 1453.871 | 0 |  | 704.875 | 0 |  | 704.633 | 0 |  | 1505.356 | 0 |  | 1511.5291 | 0 |  | 742.456 | 0.102 |  | 742.53 | 0.102 |  | 1472.057 | 0 |  | 1479.677 | 0 |  | 772.946 | 0.025 |  | 772.981 | 0.025 | 177.63036 | 155.4316 | 131.6413 | 121.0345 | 127.9825 | 147.1774041 | 134.1109 | 0 | 0 | 0 | 0 | 0 | -31.915608 | -7.813548 | -114.2356 | -86.12623152 | -57.97491748 | -63.11605 | -60.33678 | -16.24228 | -16.71881649 | 0 | 0 | 0 | 0 | 0 | 0 | 0 | 72.60645 | 71.656655 | 71.15857 | 71.864625 | 74.15345 | 0 | 0 | -30.85111 | -27.65595 | -31.20526 | -29.78781 | -30.38372 | -27.80874 | -30.18725 | 105.1501 | 113.3061 | 113.6196 | 99.99528 | 111.4155 | 71.21077 | 79.39127
84 | W85704 | 2017-03-25 07:56 | 63.717 | 64.3602 | 39 | 47 | 1.2707 | 571.1829 | 15182 | 32 | 239962 | -139049.283 | -239960.7293 | 139113 | 139345 | 139352 | 220988 | 220996 | 220533 | 220731 | 215616 | 215624 | 215483 | 215475 | 292987 | 292979 | 1293.62 | 22249.6191 | 6 | 127.8739 | 127.8739 | 215355.1261 | 1165.7461 | 127.8739 | 16.5478 | 16.5478 | 1202.1484 | 1123.6857 | 1072.5 | 904.8498 | 1074.1268 | 1009.39 | 991.7846 | 972.1165 | 952.7569 | 943.8154 | 930.7285 | 913.3862 | 15.8 | 17.8 | 30.6093 | 17.6635 | 10.4091 | 7.3002 | 5.2553 | 3.8498 | 3.0159 | 2.5645 | 2.5869 | 87.92 | 117.48 | 150.97 | 201.08 | 219.87 | 290.22 | 306 | 403.91 | 425.62 | 558.24 | 542.85 | 718.94 | 643.62 | 852.5 | 49.1 | 45.2 | 21.2932 | -2.13 | -4.0897 | 4.1529 | 6.7529 | -4.0897 | 6110341 | 2 |  |  | 4.0707 | 7.6657 | 9.4829 | 11.7093 | 14.01 | 17.0836 | 4.1939 | 8.1561 | 9.9076 | 12.5894 | 15.3485 | 17.8833 | 25.0249 | 25.0256 | 25.0769 | 25.0838 | 24.7978 | 25.0968 |  | 13188 | 677 | 8 |  |  | 254 | 1321 | 6 | 1 | 35 | 32 | -2.13 | 2168.9429 | 2070.8215 | 1691.4357 | 1567.3214 | 1504.9071 | 1494.1 | 1297.2 | 69.1529 | 74.0471 | 85.71 | 80.2414 | 57.3493 | 44.5079 | 55.3464 | 30.6093 | 17.6635 | 10.4091 | 7.3002 | 5.2553 | 3.8498 | 3.0159 | 2.5645 | 0 | 0 | 0 | 0 | 0 | 0.1016 | 0.0254 | 0 | 0 | 0 | 0 | 0 | 0 | 0 | 0.086416 | 0.070517 | 0.05787 | 0.05636 | 0.054383 | 0.016909 | 0.015425 | -0.001718 | -0.005436 | -0.013535 | -0.00879 | -0.011075 | -0.002317 | -0.001014 | 0.078458 | 0.074947 | 0.0732 | 0.074668 | 0.08425 | 0.098579 | 0.093765 | -0.30794 | -0.30361 | -0.301017 | -0.304182 | -0.314798 | -0.314185 | -0.307205 | -1.3387 | -1.311594 | -1.2955 | -1.315371 | -1.381776 | -1.376434 | -1.33336 | -0.491119 | -0.452824 | -0.438455 | -0.473537 | -0.575841 | -0.643658 | -0.575401 | -0.348316 | -0.322461 | -0.307346 | -0.326099 | -0.388396 | -0.384465 | -0.343585 | 0.386715 | 0.332356 | 0.262996 | 0.205503 | 0.313952 | 0.26235 | 0.231924 | -35 | -35 | -35 | -35 | -35 | -30 | 30 | -2.073974 | -2.047067 | -2.03295 | -2.053119 | -2.118502 | 0 | 0 |  | 1402.08 | 0 |  | 1422.2729 | 0 |  | 741.956 | 0 |  | 741.898 | 0 |  | 1407.16 | 0 |  | 1430.579 | 0 |  | 763.196 | 0 |  | 763.247 | 0 |  | 1417.015 | 0 |  | 1450.746 | 0 |  | 773.248 | 0 |  | 773.069 | 0 |  | 1497.584 | 0 |  | 1502.6639 | 0 |  | 755.262 | 0 |  | 755.148 | 0 |  | 1452.118 | 0 |  | 1453.871 | 0 |  | 704.875 | 0 |  | 704.633 | 0 |  | 1505.356 | 0 |  | 1511.5291 | 0 |  | 742.456 | 0.102 |  | 742.53 | 0.102 |  | 1472.057 | 0 |  | 1479.677 | 0 |  | 772.946 | 0.025 |  | 772.981 | 0.025 | 170.1709 | 155.2019 | 123.8131 | 117.0288 | 126.7884 | 147.2868839 | 121.631958 | 0 | 0 | 0 | 0 | 0 | -31.921196 | -7.803007 | -113.3852126 | -85.35985 | -57.4359925 | -62.57219847 | -59.84196 | -20.08492 | -19.21505096 | 0 | 0 | 0 | 0 | 0 | 0 | 0 | 72.58909 | 71.647345 | 71.15325 | 71.859165 | 74.14757 | 0 | 0 | -33.9623 | -33.5303 | -37.57997805 | -37.99727 | -33.02408 | -28.64787 | -31.84637 | 95.4125 | 107.9591 | 99.95037269 | 88.31845 | 108.07 | 66.6329 | 62.76753
84 | W85705 | 2017-03-25 07:58 | 63.1836 | 63.9811 | 65 | 53 | 1.2707 | 651.7471 | 17305 | 32 | 239962 | -139049.8164 | -239960.7293 | 139113 | 139345 | 139352 | 220988 | 220996 | 220533 | 220731 | 215616 | 215624 | 215483 | 215475 | 292987 | 292979 | 1293.62 | 22284.7988 | 6 | 128.6133 | 128.6133 | 215354.3867 | 1165.0067 | 128.6133 | 17.2873 | 17.2873 | 1211.5234 | 1132.7759 | 1082.8334 | 892.9014 | 1081.9949 | 1012.7442 | 992.2971 | 970.6588 | 948.9886 | 938.2312 | 923.3413 | 904.9753 | 15.8 | 18.2 | 30.729 | 17.4371 | 10.259 | 7.1625 | 5.1726 | 3.8147 | 3.0062 | 2.5676 | 2.5893 | 83.31 | 127.32 | 143.06 | 218.21 | 209.46 | 316.28 | 290.33 | 438.62 | 401.64 | 603.51 | 509.08 | 769.96 | 602.92 | 907.49 | 50.4 | 45.3 | 30.3091 | -3.71 | -2.6272 | 3.7424 | 6.6927 | -2.6272 | 6110341 | 1 |  |  | 4.0764 | 7.6979 | 9.5386 | 11.7571 | 14.165 | 17.0693 | 4.7071 | 8.2429 | 9.4914 | 12.5557 | 14.8486 | 17.6871 | 24.9848 | 24.986 | 25.1434 | 25.0511 | 24.834 | 25.0774 |  | 13188 | 677 | 9 |  |  | 254 | 1321 | 6 | 1 | 35 | 34.166664 | -3.71 | 2192.3572 | 2055.293 | 1708.1571 | 1539.8286 | 1468.25 | 1406.5786 | 1301.9 | 64.5457 | 63.7393 | 64.6329 | 60.8264 | 53.7193 | 42.5821 | 55.2536 | 30.729 | 17.4371 | 10.259 | 7.1625 | 5.1726 | 3.8147 | 3.0062 | 2.5676 | 0 | 0 | 0 | 0 | 0 | 0.1016 | 0.0254 | 0 | 0 | 0 | 0 | 0 | 0 | 0 | 0.084115 | 0.068734 | 0.056586 | 0.055789 | 0.053801 | 0.017088 | 0.015654 | -0.001717 | -0.005433 | -0.01353 | -0.008786 | -0.01107 | -0.000977 | -0.000135 | 0.078503 | 0.074994 | 0.073242 | 0.074717 | 0.084304 | 0.098666 | 0.09383 | -0.307484 | -0.30313 | -0.300595 | -0.303657 | -0.314282 | -0.313809 | -0.306956 | -1.337878 | -1.311002 | -1.295238 | -1.314505 | -1.381036 | -1.379946 | -1.337349 | -0.490735 | -0.45264 | -0.438126 | -0.473458 | -0.575653 | -0.643724 | -0.575059 | -0.348115 | -0.321925 | -0.307121 | -0.325287 | -0.387611 | -0.383272 | -0.343212 | 0.385622 | 0.329655 | 0.260109 | 0.203737 | 0.312563 | 0.262623 | 0.232129 | -35 | -35 | -35 | -35 | -35 | -20 | 20 | -2.073422 | -2.04659 | -2.032514 | -2.052675 | -2.11804 | 0 | 0 |  | 1402.08 | 0 |  | 1422.2729 | 0 |  | 741.956 | 0 |  | 741.898 | 0 |  | 1407.16 | 0 |  | 1430.579 | 0 |  | 763.196 | 0 |  | 763.247 | 0 |  | 1417.015 | 0 |  | 1450.746 | 0 |  | 773.248 | 0 |  | 773.069 | 0 |  | 1497.584 | 0 |  | 1502.6639 | 0 |  | 755.262 | 0 |  | 755.148 | 0 |  | 1452.118 | 0 |  | 1453.871 | 0 |  | 704.875 | 0 |  | 704.633 | 0 |  | 1505.356 | 0 |  | 1511.5291 | 0 |  | 742.456 | 0.102 |  | 742.53 | 0.102 |  | 1472.057 | 0 |  | 1479.677 | 0 |  | 772.946 | 0.025 |  | 772.981 | 0.025 | 172.1066 | 154.1346 | 125.1088 | 115.0514 | 123.779348 | 138.7815 | 122.157277 | 0 | 0 | 0 | 0 | 0 | -31.8829944 | -7.7966824 | -110.2385 | -82.98774 | -55.76777 | -61.78568 | -59.01305 | -22.23231 | -20.75432 | 0 | 0 | 0 | 0 | 0 | 0 | 0 | 72.56977 | 71.63065 | 71.13799 | 71.843625 | 74.1314 | 0 | 0 | -31.67483 | -28.85096 | -28.31735 | -28.79875 | -30.92368 | -27.41112 | -31.77408 | 102.7631 | 113.9266 | 112.1617 | 96.3105743 | 107.974 | 57.25506 | 61.8322
84 | W85706 | 2017-03-25 08:00 | 63.1856 | 63.952 | 40 | 54 | 1.2707 | 655.7357 | 17396 | 32 | 239962 | -139049.8144 | -239960.7293 | 139113 | 139345 | 139352 | 220988 | 220996 | 220533 | 220731 | 215616 | 215624 | 215483 | 215475 | 292987 | 292979 | 1293.62 | 22284.7988 | 6 | 129.3573 | 129.3573 | 215353.6427 | 1164.2627 | 129.3573 | 18.0313 | 18.0313 | 1224.4141 | 1144.2324 | 1109.8334 | 889.7269 | 1074.2976 | 1003.6703 | 983.1257 | 961.692 | 940.4779 | 929.2586 | 913.9632 | 894.5723 | 16 | 23.6 | 30.7679 | 17.5736 | 10.4258 | 7.294 | 5.2261 | 3.8102 | 2.979 | 2.5637 | 2.5885 | 80.21 | 125.63 | 137.8 | 212.25 | 202 | 307.28 | 281.2 | 429.75 | 389.18 | 599.12 | 494.47 | 768.82 | 588.06 | 902.9 | 50.3 | 45.3 | 30.1572 | -17.25 | -13.8716 | 17.051 | 26.9813 | -13.8716 | 6110341 | 2 |  |  | 3.9629 | 7.6114 | 9.395 | 11.6607 | 14.0229 | 17.2057 | 4.3278 | 8.2444 | 10.225 | 12.2 | 14.5569 | 18.6681 | 24.9899 | 24.9811 | 24.8816 | 25.1441 | 24.7914 | 24.9346 |  | 13188 | 677 | 10 |  |  | 254 | 1321 | 6 | 1 | 35 | 36.666664 | -17.25 | 2187.7144 | 2075.2356 | 1740.3572 | 1602.0643 | 1528.8357 | 1479.4642 | 1229.7572 | 58.7271 | 59.1257 | 59.5907 | 56.1764 | 52.9707 | 41.6 | 44.465 | 30.7679 | 17.5736 | 10.4258 | 7.294 | 5.2261 | 3.8102 | 2.979 | 2.5637 | 0 | 0 | 0 | 0 | 0 | 0.1016 | 0.0254 | 0 | 0 | 0 | 0 | 0 | 0 | 0 | 0.083058 | 0.067557 | 0.055492 | 0.055258 | 0.053309 | 0.017383 | 0.015964 | -0.001717 | -0.005433 | -0.013531 | -0.008785 | -0.011071 | -0.000777 | 3.3e-05 | 0.078495 | 0.074984 | 0.073229 | 0.074698 | 0.084284 | 0.098621 | 0.093844 | -0.307567 | -0.303256 | -0.300767 | -0.303916 | -0.314537 | -0.314251 | -0.306976 | -1.338172 | -1.311558 | -1.296081 | -1.315883 | -1.3824 | -1.384463 | -1.339074 | -0.490635 | -0.452426 | -0.437797 | -0.472863 | -0.574975 | -0.642812 | -0.575585 | -0.348402 | -0.322442 | -0.307883 | -0.326596 | -0.389082 | -0.384904 | -0.342445 | 0.386908 | 0.33208 | 0.262021 | 0.204515 | 0.313841 | 0.262814 | 0.232071 | -35 | -35 | -35 | -35 | -35 | -10 | 10 | -2.073185 | -2.046385 | -2.032413 | -2.052573 | -2.117928 | 0 | 0 |  | 1402.08 | 0 |  | 1422.2729 | 0 |  | 741.956 | 0 |  | 741.898 | 0 |  | 1407.16 | 0 |  | 1430.579 | 0 |  | 763.196 | 0 |  | 763.247 | 0 |  | 1417.015 | 0 |  | 1450.746 | 0 |  | 773.248 | 0 |  | 773.069 | 0 |  | 1497.584 | 0 |  | 1502.6639 | 0 |  | 755.262 | 0 |  | 755.148 | 0 |  | 1452.118 | 0 |  | 1453.871 | 0 |  | 704.875 | 0 |  | 704.633 | 0 |  | 1505.356 | 0 |  | 1511.5291 | 0 |  | 742.456 | 0.102 |  | 742.53 | 0.102 |  | 1472.057 | 0 |  | 1479.677 | 0 |  | 772.946 | 0.025 |  | 772.981 | 0.025 | 171.7246 | 155.6095 | 127.4446 | 119.671 | 128.8564 | 145.9062 | 115.4053 | 0 | 0 | 0 | 0 | 0 | -31.9279016 | -7.7971904 | -108.8482 | -81.47923 | -54.38485 | -61.15303 | -58.3898112 | -22.99039 | -21.42117 | 0 | 0 | 0 | 0 | 0 | 0 | 0 | 72.561475 | 71.623475 | 71.134455 | 71.840055 | 74.12748 | 0 | 0 | -28.81357 | -26.75 | -26.08863 | -26.56374 | -30.45683 | -26.7409792 | -25.59339 | 106.6243 | 119.0037 | 118.1056 | 103.7943 | 114.1372 | 64.24697 | 60.59359
84 | W85707 | 2017-03-25 08:01 | 62.9594 | 63.7889 | 50 | 53 | 1.2707 | 653.4028 | 17320 | 32 | 239962 | -139050.0406 | -239960.7293 | 139113 | 139345 | 139352 | 220988 | 220996 | 220533 | 220731 | 215616 | 215624 | 215483 | 215475 | 292987 | 292979 | 1293.62 | 22319.9746 | 6 | 130.0986 | 130.0986 | 215352.9014 | 1163.5214 | 130.0986 | 18.7726 | 18.7726 | 1226.7578 | 1144.1221 | 1096.6666 | 899.0422 | 1085.6769 | 1017.741 | 997.7608 | 976.291 | 955.2232 | 944.4305 | 929.66 | 912.6034 | 16 | 19.4 | 30.8732 | 17.4731 | 10.3131 | 7.225 | 5.2131 | 3.8378 | 3.0365 | 2.5616 | 2.5939 | 84.33 | 129.42 | 145.22 | 217.57 | 212.09 | 314.3 | 293.99 | 436.81 | 404.97 | 602.13 | 514.74 | 764.59 | 613.13 | 908.85 | 48.7 | 45.3 | 30.1603 | 3.872727 | 3.9638 | 3.9638 | -0.235 | 3.9638 | 6110341 | 1 |  |  | 3.9021 | 7.4786 | 9.2636 | 11.5771 | 13.6886 | 16.7607 | 4.4522 | 8.0768 | 9.5783 | 12.1884 | 14.5812 | 18.3217 | 24.9159 | 24.9681 | 25.0631 | 25.0667 | 24.8668 | 25.0599 |  | 13188 | 677 | 11 |  |  | 254 | 1321 | 6 | 1 | 35 | 31.166666 | 3.872727 | 2176.0857 | 2032.2285 | 1673.7643 | 1532.3928 | 1448.2072 | 1360.1357 | 1405.1 | 58.9521 | 58.1479 | 58.9264 | 55.3264 | 52.8486 | 64.1186 | 38.2671 | 30.8732 | 17.4731 | 10.3131 | 7.225 | 5.2131 | 3.8378 | 3.0365 | 2.5616 | 0 | 0 | 0 | 0 | 0 | 0.1016 | 0.0254 | 0 | 0 | 0 | 0 | 0 | 0 | 0 | 0.082044 | 0.066546 | 0.054612 | 0.054692 | 0.052759 | 0.017475 | 0.016078 | -0.001717 | -0.005432 | -0.013528 | -0.008783 | -0.011069 | -0.000805 | 3.3e-05 | 0.078491 | 0.074983 | 0.073236 | 0.074706 | 0.084297 | 0.098672 | 0.093743 | -0.307575 | -0.303221 | -0.300622 | -0.30376 | -0.314348 | -0.313951 | -0.307731 | -1.337621 | -1.310756 | -1.29461 | -1.31433 | -1.38101 | -1.382663 | -1.343604 | -0.49103 | -0.452908 | -0.438553 | -0.473704 | -0.576191 | -0.644576 | -0.573654 | -0.347856 | -0.321691 | -0.306547 | -0.325116 | -0.386926 | -0.38222 | -0.345875 | 0.386157 | 0.330435 | 0.261886 | 0.204996 | 0.315584 | 0.264305 | 0.232492 | -35 | -35 | -35 | -35 | -35 | 0 | 0 | -2.072479 | -2.045661 | -2.0319 | -2.052025 | -2.117339 | 0 | 0 |  | 1402.08 | 0 |  | 1422.2729 | 0 |  | 741.956 | 0 |  | 741.898 | 0 |  | 1407.16 | 0 |  | 1430.579 | 0 |  | 763.196 | 0 |  | 763.247 | 0 |  | 1417.015 | 0 |  | 1450.746 | 0 |  | 773.248 | 0 |  | 773.069 | 0 |  | 1497.584 | 0 |  | 1502.6639 | 0 |  | 755.262 | 0 |  | 755.148 | 0 |  | 1452.118 | 0 |  | 1453.871 | 0 |  | 704.875 | 0 |  | 704.633 | 0 |  | 1505.356 | 0 |  | 1511.5291 | 0 |  | 742.456 | 0.102 |  | 742.53 | 0.102 |  | 1472.057 | 0 |  | 1479.677 | 0 |  | 772.946 | 0.025 |  | 772.981 | 0.025 | 170.8031 | 152.3826 | 122.5798 | 114.4789 | 122.0795 | 134.2073 | 131.7182893 | 0 | 0 | 0 | 0 | 0 | -31.8974216 | -7.8163674 | -107.4471 | -80.10554 | -53.18775724 | -60.33957597 | -57.5743069 | -23.04899221 | -21.6468 | 0 | 0 | 0 | 0 | 0 | 0 | 0 | 72.536765 | 71.598135 | 71.1165 | 71.820875 | 74.106865 | 0 | 0 | -28.94725 | -26.33565 | -25.84235 | -26.20834 | -30.45089 | -41.32931 | -21.95207 | 106.9456 | 117.5395 | 114.6662 | 99.7519 | 108.1612 | 37.93159 | 80.30304
84 | W85708 | 2017-03-25 08:03 | 63.1002 | 63.8389 | 35 | 54 | 1.2707 | 652.3759 | 17311 | 32 | 239962 | -139049.8998 | -239960.7293 | 139113 | 139345 | 139352 | 220988 | 220996 | 220533 | 220731 | 215616 | 215624 | 215483 | 215475 | 292987 | 292979 | 1293.62 | 22319.9746 | 6 | 130.8388 | 130.8388 | 215352.1612 | 1162.7812 | 130.8388 | 19.5128 | 19.5128 | 1230.2734 | 1145.6166 | 1105 | 884.6175 | 1075.4397 | 1005.0207 | 983.5563 | 961.1484 | 939.0253 | 927.4797 | 911.1882 | 891.8644 | 16 | 24.6 | 31.1674 | 17.6071 | 10.3591 | 7.2046 | 5.1566 | 3.7638 | 2.9817 | 2.5629 | 2.5969 | 79.6 | 128.32 | 137.32 | 217.11 | 202.14 | 315.42 | 279.46 | 440.15 | 387.21 | 610.94 | 493.82 | 772.51 | 584.52 | 904.05 | 49 | 45.1 | 30.2761 | 3.11 | 4.4193 | 4.4193 | 2.2151 | 4.4193 | 6110341 | 2 |  |  | 4.04 | 7.5807 | 9.4264 | 11.7764 | 13.94 | 17.6836 | 4.3139 | 8.0792 | 9.5958 | 12.2528 | 14.6583 | 19.2375 | 24.7509 | 24.946 | 24.9855 | 24.94 | 24.8436 | 24.5227 |  | 13188 | 677 | 12 |  |  | 254 | 1321 | 6 | 1 | 35 | 32.5 | 3.11 | 2230.4856 | 2115.1714 | 1799.2142 | 1637.1357 | 1553.0428 | 1391.1929 | 1346.4928 | 59.0543 | 60.3807 | 63.3357 | 54.8057 | 51.555 | 61.7171 | 38.1257 | 31.1674 | 17.6071 | 10.3591 | 7.2046 | 5.1566 | 3.7638 | 2.9817 | 2.5629 | 0 | 0 | 0 | 0 | 0 | 0.1016 | 0.0254 | 0 | 0 | 0 | 0 | 0 | 0 | 0 | 0.081358 | 0.06587 | 0.053817 | 0.054199 | 0.052294 | 0.017782 | 0.016343 | -0.001717 | -0.005432 | -0.013528 | -0.008781 | -0.011069 | -0.001532 | -0.000401 | 0.078461 | 0.074953 | 0.073196 | 0.074661 | 0.084247 | 0.098621 | 0.093749 | -0.307896 | -0.303551 | -0.301099 | -0.304298 | -0.314892 | -0.314263 | -0.307649 | -1.338306 | -1.311509 | -1.296269 | -1.316358 | -1.383066 | -1.382716 | -1.341161 | -0.490959 | -0.452809 | -0.438065 | -0.473022 | -0.575403 | -0.644446 | -0.574786 | -0.34852 | -0.322384 | -0.308045 | -0.327038 | -0.389139 | -0.383012 | -0.344489 | 0.386893 | 0.331722 | 0.261849 | 0.204786 | 0.314332 | 0.262773 | 0.23272 | -35 | -35 | -35 | -35 | -35 | 10 | -10 | -2.073102 | -2.046126 | -2.032175 | -2.052325 | -2.117672 | 0 | 0 |  | 1402.08 | 0 |  | 1422.2729 | 0 |  | 741.956 | 0 |  | 741.898 | 0 |  | 1407.16 | 0 |  | 1430.579 | 0 |  | 763.196 | 0 |  | 763.247 | 0 |  | 1417.015 | 0 |  | 1450.746 | 0 |  | 773.248 | 0 |  | 773.069 | 0 |  | 1497.584 | 0 |  | 1502.6639 | 0 |  | 755.262 | 0 |  | 755.148 | 0 |  | 1452.118 | 0 |  | 1453.871 | 0 |  | 704.875 | 0 |  | 704.633 | 0 |  | 1505.356 | 0 |  | 1511.5291 | 0 |  | 742.456 | 0.102 |  | 742.53 | 0.102 |  | 1472.057 | 0 |  | 1479.677 | 0 |  | 772.946 | 0.025 |  | 772.981 | 0.025 | 175.0061 | 158.5384 | 131.6953 | 122.2302 | 130.8392 | 137.2008 | 126.2324 | 0 | 0 | 0 | 0 | 0 | -31.9291208 | -7.8142846 | -106.584 | -79.26498 | -52.22538 | -59.78635 | -57.01689585 | -22.469135 | -21.38079 | 0 | 0 | 0 | 0 | 0 | 0 | 0 | 72.55857 | 71.61441 | 71.126125 | 71.831375 | 74.11852 | 0 | 0 | -28.99324 | -27.34092 | -27.74515 | -25.9243 | -29.6649 | -39.77334 | -21.91412 | 111.9874 | 123.5469 | 122.8509 | 108.3509 | 118.2759 | 43.02924 | 75.12316
84 | W85709 | 2017-03-25 08:05 | 62.9088 | 63.6828 | 50 | 53 | 1.2707 | 652.1344 | 17318 | 32 | 239962 | -139050.0912 | -239960.7293 | 139113 | 139345 | 139352 | 220988 | 220996 | 220533 | 220731 | 215616 | 215624 | 215483 | 215475 | 292987 | 292979 | 1293.62 | 22354.6152 | 6 | 131.5787 | 131.5787 | 215351.4213 | 1162.0413 | 131.5787 | 20.2527 | 20.2527 | 1234.9609 | 1149.2043 | 1102.6666 | 898.1462 | 1087.0587 | 1018.5548 | 997.6209 | 975.1703 | 953.1284 | 941.8785 | 927.4448 | 908.6563 | 16 | 21.4 | 30.8476 | 17.3221 | 10.257 | 7.2142 | 5.2272 | 3.8377 | 3.0015 | 2.5651 | 2.5954 | 84.93 | 129.47 | 146.2 | 218.03 | 212.92 | 313.9 | 294.17 | 435.13 | 405.41 | 599.23 | 519.46 | 768.56 | 616.86 | 909.84 | 50.5 | 45.2 | 31.7954 | 2.190909 | 3.0063 | 3.2373 | 0.3211 | 3.0063 | 6110341 | 1 |  |  | 3.9179 | 7.5093 | 9.2564 | 11.6057 | 13.4879 | 16.6407 | 4.158 | 7.9275 | 9.4565 | 12.1565 | 14.6188 | 17.5319 | 24.9803 | 24.9947 | 25.1224 | 24.9869 | 24.7406 | 25.0764 |  | 13188 | 677 | 13 |  |  | 254 | 1321 | 6 | 1 | 35 | 33.166664 | 2.190909 | 2200.043 | 2025.5 | 1671.6215 | 1524.0286 | 1469.6285 | 1447.5 | 1238.0428 | 58.9964 | 58.3914 | 57.0564 | 52.9207 | 50.8336 | 61.3364 | 37.9271 | 30.8476 | 17.3221 | 10.257 | 7.2142 | 5.2272 | 3.8377 | 3.0015 | 2.5651 | 0 | 0 | 0 | 0 | 0 | 0.1016 | 0.0254 | 0 | 0 | 0 | 0 | 0 | 0 | 0 | 0.080546 | 0.065108 | 0.053124 | 0.053679 | 0.051783 | 0.018277 | 0.016824 | -0.001717 | -0.005431 | -0.013526 | -0.008779 | -0.011068 | -0.003242 | -0.001436 | 0.07846 | 0.07496 | 0.073212 | 0.074681 | 0.084261 | 0.098595 | 0.093811 | -0.30788 | -0.303434 | -0.300844 | -0.303983 | -0.314683 | -0.314298 | -0.307074 | -1.337901 | -1.310493 | -1.294421 | -1.31413 | -1.381444 | -1.380467 | -1.335402 | -0.491221 | -0.453333 | -0.438932 | -0.474118 | -0.576348 | -0.644079 | -0.576535 | -0.348121 | -0.321437 | -0.306368 | -0.324919 | -0.387388 | -0.383767 | -0.341764 | 0.386246 | 0.330506 | 0.262204 | 0.205739 | 0.316582 | 0.263098 | 0.232614 | -35 | -35 | -35 | -35 | -35 | 20 | -20 | -2.072437 | -2.045456 | -2.031711 | -2.05183 | -2.117137 | 0 | 0 |  | 1402.08 | 0 |  | 1422.2729 | 0 |  | 741.956 | 0 |  | 741.898 | 0 |  | 1407.16 | 0 |  | 1430.579 | 0 |  | 763.196 | 0 |  | 763.247 | 0 |  | 1417.015 | 0 |  | 1450.746 | 0 |  | 773.248 | 0 |  | 773.069 | 0 |  | 1497.584 | 0 |  | 1502.6639 | 0 |  | 755.262 | 0 |  | 755.148 | 0 |  | 1452.118 | 0 |  | 1453.871 | 0 |  | 704.875 | 0 |  | 704.633 | 0 |  | 1505.356 | 0 |  | 1511.5291 | 0 |  | 742.456 | 0.102 |  | 742.53 | 0.102 |  | 1472.057 | 0 |  | 1479.677 | 0 |  | 772.946 | 0.025 |  | 772.981 | 0.025 | 172.6154 | 151.83148 | 122.3828 | 113.816 | 123.8324 | 142.7162625 | 116.142 | 0 | 0 | 0 | 0 | 0 | -31.9326768 | -7.7996796 | -105.4654 | -78.20629 | -51.25648 | -59.004437 | -56.24549246 | -20.75532 | -20.54917 | 0 | 0 | 0 | 0 | 0 | 0 | 0 | 72.535295 | 71.59096 | 71.109885 | 71.81405 | 74.099795 | 0 | 0 | -28.98027 | -26.47075 | -25.04388 | -25.09066 | -29.29784 | -39.50549 | -21.8663 | 110.705 | 118.7454 | 117.1923 | 101.5349 | 112.3888 | 50.52278 | 65.92689
84 | W85710 | 2017-03-25 08:06 | 62.63 | 63.3941 | 40 | 48 | 1.2707 | 534.2261 | 16817 | 32 | 239962 | -139050.37 | -239960.7293 | 139113 | 139345 | 139352 | 220988 | 220996 | 220533 | 220731 | 215616 | 215624 | 215483 | 215475 | 292987 | 292979 | 1293.62 | 22354.6152 | 6 | 132.1102 | 132.1102 | 215350.8898 | 1161.5098 | 132.1102 | 20.7841 | 20.7841 | 1220.8984 | 1132.9606 | 1092.1666 | 902.7106 | 1067.6277 | 1005.5297 | 985.658 | 966.2308 | 947.0576 | 936.6404 | 923.6292 | 908.1642 | 16 | 26.4 | 32.6782 | 19.5695 | 12.2232 | 8.6538 | 6.2816 | 4.7126 | 3.7127 | 3.1442 | 3.1815 | 83.11 | 125.76 | 134.99 | 201.24 | 194.34 | 286.82 | 265.9 | 394.7 | 360.89 | 533.17 | 459.73 | 679.51 | 548.35 | 809.07 | 48.9 | 44.9 | 22.8346 | 18.629999 | 14.9481 | 14.9481 | 14.8198 | 14.9481 | 6110342 | 2 |  |  | 3.97 | 7.355 | 9.2893 | 11.5779 | 13.285 | 17.1307 | 4.7831 | 7.8231 | 9.5015 | 12.66 | 14.1723 | 18.9769 | 24.9685 | 24.9898 | 25.0129 | 25.0303 | 24.8979 | 25.0266 |  | 13188 | 677 | 14 |  |  | 312 | 1277 | 7 | 1 | 35 | 36.833336 | 18.629999 | 2012.2786 | 1888.0929 | 1626.5286 | 1484.9214 | 1352.1786 | 1323.2572 | 1285.3 | 60.3921 | 60.0757 | 57.5493 | 55.3071 | 54.3721 | 61.3621 | 39.7971 | 32.6782 | 19.5695 | 12.2232 | 8.6538 | 6.2816 | 4.7126 | 3.7127 | 3.1442 | 0 | 0 | 0 | 0 | 0 | 0.1016 | 0.0254 | 0 | 0 | 0 | 0 | 0 | 0 | 0 | 0.069589 | 0.055637 | 0.044716 | 0.047403 | 0.04546 | 0.014819 | 0.013493 | -0.001606 | -0.005049 | -0.012464 | -0.00807 | -0.010147 | -0.00062 | 8.4e-05 | 0.080486 | 0.076892 | 0.075081 | 0.076588 | 0.086436 | 0.101256 | 0.096223 | -0.288229 | -0.284105 | -0.281926 | -0.284873 | -0.294615 | -0.294052 | -0.288064 | -1.352265 | -1.324816 | -1.310183 | -1.330167 | -1.396394 | -1.39181 | -1.351428 | -0.456074 | -0.42078 | -0.406752 | -0.439343 | -0.535014 | -0.597593 | -0.532366 | -0.363077 | -0.335481 | -0.321251 | -0.340731 | -0.404103 | -0.400088 | -0.361045 | 0.400129 | 0.355345 | 0.305496 | 0.244508 | 0.386559 | 0.325097 | 0.286847 | -35 | -35 | -35 | -35 | -35 | 30 | -30 | -1.927267 | -1.902779 | -1.890675 | -1.909385 | -1.969647 | 0 | 0 |  | 1402.08 | 0 |  | 1422.2729 | 0 |  | 741.956 | 0 |  | 741.898 | 0 |  | 1407.16 | 0 |  | 1430.579 | 0 |  | 763.196 | 0 |  | 763.247 | 0 |  | 1417.015 | 0 |  | 1450.746 | 0 |  | 773.248 | 0 |  | 773.069 | 0 |  | 1497.584 | 0 |  | 1502.6639 | 0 |  | 755.262 | 0 |  | 755.148 | 0 |  | 1452.118 | 0 |  | 1453.871 | 0 |  | 704.875 | 0 |  | 704.633 | 0 |  | 1505.356 | 0 |  | 1511.5291 | 0 |  | 742.456 | 0.102 |  | 742.53 | 0.102 |  | 1472.057 | 0 |  | 1479.677 | 0 |  | 772.946 | 0.025 |  | 772.981 | 0.025 | 161.9603 | 145.1792 | 122.1214 | 113.7272 | 116.8769 | 133.9877 | 123.6754219 | 0 | 0 | 0 | 0 | 0 | -29.8756832 | -7.3168256 | -91.93103 | -67.01979 | -42.25602 | -52.31946 | -49.31086 | -19.76231019 | -18.34834 | 0 | 0 | 0 | 0 | 0 | 0 | 0 | 67.454345 | 66.597265 | 66.173625 | 66.828475 | 68.937645 | 0 | 0 | -27.54327 | -25.27865 | -23.40829 | -24.29879 | -29.08983 | -36.66956 | -21.18662 | 109.9403 | 119.4781 | 122.6307 | 103.9374 | 107.4139 | 47.68018 | 76.82364
84 | W85711 | 2017-03-25 08:08 | 62.4845 | 63.331 | 61 | 63 | 1.2707 | 734.0296 | 23052 | 32 | 239962 | -139050.5155 | -239960.7293 | 139113 | 139345 | 139352 | 220988 | 220996 | 220533 | 220731 | 215616 | 215624 | 215483 | 215475 | 292987 | 292979 | 1293.62 | 22401.3867 | 6 | 132.8404 | 132.8404 | 215350.1596 | 1160.7796 | 132.8404 | 21.5144 | 21.5144 | 1232.6172 | 1134.5936 | 1097.8334 | 905.2836 | 1083.6864 | 1018.6633 | 997.162 | 976.0034 | 955.2631 | 944.014 | 929.9981 | 912.7552 | 15.8 | 18 | 32.604 | 19.2448 | 11.9746 | 8.5016 | 6.2134 | 4.6692 | 3.6722 | 3.1485 | 3.1831 | 81.94 | 138.41 | 134.04 | 222.65 | 192.69 | 316.32 | 263.84 | 433.51 | 357.23 | 584.67 | 451.23 | 742.35 | 533.1 | 878.4 | 50.5 | 45.3 | 38.3249 | 0.81 | 2.1065 | 3.0613 | 10.181 | 2.1065 | 6107286 | 1 |  |  | 3.9093 | 7.3529 | 9.115 | 11.35 | 13.3214 | 16.7857 | 4.3 | 7.6478 | 9.2373 | 11.8209 | 14.3433 | 17.5254 | 24.9495 | 24.9736 | 25.0058 | 24.9983 | 24.8096 | 25.1249 |  | 13188 | 677 | 15 |  |  | 312 | 1277 | 7 | 1 | 35 | 38.833336 | 0.81 | 1971.3715 | 1824.1786 | 1554.4857 | 1425.7072 | 1328.5643 | 1306.9429 | 1126.7786 | 56.4921 | 55.4471 | 52.835 | 55.7029 | 51.085 | 41.3414 | 46.5757 | 32.604 | 19.2448 | 11.9746 | 8.5016 | 6.2134 | 4.6692 | 3.6722 | 3.1485 | 0 | 0 | 0 | 0 | 0 | 0.1016 | 0.0254 | 0 | 0 | 0 | 0 | 0 | 0 | 0 | 0.070512 | 0.056607 | 0.045768 | 0.047366 | 0.045452 | 0.015883 | 0.014518 | -0.001606 | -0.005049 | -0.012464 | -0.00807 | -0.010147 | -0.002348 | -0.000959 | 0.08051 | 0.076913 | 0.075108 | 0.076618 | 0.086455 | 0.101291 | 0.096364 | -0.287983 | -0.283892 | -0.2816 | -0.284508 | -0.29441 | -0.293534 | -0.286833 | -1.352051 | -1.32479 | -1.309012 | -1.328747 | -1.396062 | -1.385197 | -1.339742 | -0.456236 | -0.420842 | -0.407039 | -0.439751 | -0.534939 | -0.597692 | -0.534871 | -0.362242 | -0.334901 | -0.320151 | -0.339331 | -0.40373 | -0.399419 | -0.356146 | 0.398836 | 0.352693 | 0.301743 | 0.241219 | 0.380947 | 0.322025 | 0.286983 | -35 | -35 | -35 | -35 | -35 | 40 | -40 | -1.92666 | -1.902205 | -1.890139 | -1.908771 | -1.96892 | 0 | 0 |  | 1402.08 | 0 |  | 1422.2729 | 0 |  | 741.956 | 0 |  | 741.898 | 0 |  | 1407.16 | 0 |  | 1430.579 | 0 |  | 763.196 | 0 |  | 763.247 | 0 |  | 1417.015 | 0 |  | 1450.746 | 0 |  | 773.248 | 0 |  | 773.069 | 0 |  | 1497.584 | 0 |  | 1502.6639 | 0 |  | 755.262 | 0 |  | 755.148 | 0 |  | 1452.118 | 0 |  | 1453.871 | 0 |  | 704.875 | 0 |  | 704.633 | 0 |  | 1505.356 | 0 |  | 1511.5291 | 0 |  | 742.456 | 0.102 |  | 742.53 | 0.102 |  | 1472.057 | 0 |  | 1479.677 | 0 |  | 772.946 | 0.025 |  | 772.981 | 0.025 | 158.7151 | 140.303 | 116.7543 | 109.2348 | 114.861 | 132.3816 | 108.5809 | 0 | 0 | 0 | 0 | 0 | -29.8230544 | -7.2855582 | -93.16443 | -68.30352282 | -43.59534 | -52.21444 | -49.28796891 | -18.74864 | -18.16556 | 0 | 0 | 0 | 0 | 0 | 0 | 0 | 67.4331 | 66.577175 | 66.154865 | 66.806985 | 68.9122 | 0 | 0 | -25.77373 | -23.33447 | -21.50591 | -24.49541 | -27.32736 | -24.70942 | -24.91199 | 107.2101 | 115.2422 | 117.8079 | 99.33197 | 107.1579 | 59.10043 | 58.21778
84 | W85712 | 2017-03-25 08:10 | 62.1273 | 62.8621 | 28 | 36 | 1.2707 | 362.084 | 11444 | 32 | 239962 | -139050.8727 | -239960.7293 | 139113 | 139345 | 139352 | 220988 | 220996 | 220533 | 220731 | 215616 | 215624 | 215483 | 215475 | 292987 | 292979 | 1293.62 | 22401.3867 | 6 | 133.2007 | 133.2007 | 215349.7993 | 1160.4193 | 133.2007 | 21.8746 | 21.8746 | 1204.4922 | 1117.7252 | 1055.6666 | 895.4456 | 1065.9982 | 1002.9133 | 982.7102 | 962.712 | 943.2352 | 933.0688 | 918.9902 | 903.2262 | 15.8 | 19.4 | 32.7145 | 19.5003 | 12.1587 | 8.614 | 6.2374 | 4.6255 | 3.6965 | 3.143 | 3.1853 | 81.12 | 109.91 | 131.72 | 177.48 | 189.78 | 253.93 | 259.9 | 350.35 | 353.79 | 479.91 | 447.12 | 602.7 | 531.86 | 704.59 | 50 | 44.8 | 52.7273 | 0.82 | 1.0661 | 1.0661 | 0.1678 | 1.0661 | 6107285 | 2 |  |  | 3.8729 | 7.365 | 9.0607 | 11.39 | 13.4986 | 17.0657 | 4.2647 | 8.0618 | 9.1985 | 11.7691 | 14.4029 | 18.5647 | 25.0093 | 24.9517 | 24.9965 | 25.1785 | 24.9655 | 25.0059 |  | 13188 | 677 | 16 |  |  | 312 | 1277 | 7 | 1 | 35 | 39.5 | 0.82 | 2005.6571 | 1891.9357 | 1637.2928 | 1520.4357 | 1420.8286 | 1233.2858 | 1328.6571 | 63.2836 | 64.6121 | 69.6164 | 68.3229 | 58.1314 | 43.01 | 47.4771 | 32.7145 | 19.5003 | 12.1587 | 8.614 | 6.2374 | 4.6255 | 3.6965 | 3.143 | 0 | 0 | 0 | 0 | 0 | 0.1016 | 0.0254 | 0 | 0 | 0 | 0 | 0 | 0 | 0 | 0.072341 | 0.058011 | 0.046684 | 0.047412 | 0.045576 | 0.016066 | 0.014653 | -0.001606 | -0.00505 | -0.012465 | -0.00807 | -0.010148 | -0.000559 | 0.000142 | 0.080493 | 0.076893 | 0.075085 | 0.076588 | 0.086425 | 0.101308 | 0.096222 | -0.288177 | -0.284102 | -0.281886 | -0.284881 | -0.294759 | -0.293741 | -0.288088 | -1.352626 | -1.325084 | -1.310202 | -1.330513 | -1.397665 | -1.390453 | -1.352265 | -0.456125 | -0.420615 | -0.406692 | -0.43914 | -0.53432 | -0.598585 | -0.532153 | -0.362827 | -0.33574 | -0.321269 | -0.341071 | -0.405524 | -0.398137 | -0.361317 | 0.399711 | 0.354591 | 0.304648 | 0.243092 | 0.383512 | 0.32439 | 0.287146 | -35 | -35 | -35 | -35 | -35 | 30 | -30 | -1.926936 | -1.90243 | -1.890356 | -1.909031 | -1.969239 | 0 | 0 |  | 1402.08 | 0 |  | 1422.2729 | 0 |  | 741.956 | 0 |  | 741.898 | 0 |  | 1407.16 | 0 |  | 1430.579 | 0 |  | 763.196 | 0 |  | 763.247 | 0 |  | 1417.015 | 0 |  | 1450.746 | 0 |  | 773.248 | 0 |  | 773.069 | 0 |  | 1497.584 | 0 |  | 1502.6639 | 0 |  | 755.262 | 0 |  | 755.148 | 0 |  | 1452.118 | 0 |  | 1453.871 | 0 |  | 704.875 | 0 |  | 704.633 | 0 |  | 1505.356 | 0 |  | 1511.5291 | 0 |  | 742.456 | 0.102 |  | 742.53 | 0.102 |  | 1472.057 | 0 |  | 1479.677 | 0 |  | 772.946 | 0.025 |  | 772.981 | 0.025 | 161.4414 | 145.4766 | 122.9361 | 116.4471 | 122.7951 | 124.9417 | 127.846 | 0 | 0 | 0 | 0 | 0 | -29.8440856 | -7.3174352 | -95.67800011 | -70.17777 | -44.8338 | -52.34504 | -49.51647562 | -21.56175 | -20.00676 | 0 | 0 | 0 | 0 | 0 | 0 | 0 | 67.44276 | 66.58505 | 66.16246 | 66.816085 | 68.923365 | 0 | 0 | -28.86523205 | -27.17682 | -28.31243 | -30.00332 | -31.06077 | -25.74514085 | -25.26508 | 104.3409 | 114.7071 | 115.9524 | 100.9149 | 111.1412 | 47.79074 | 75.25677
84 | W85713 | 2017-03-25 08:39 | 57.7876 | 56.7204 | 1713 | 65 | 1.2707 | 728.9279 | 22548 | 30 | 239962 | -139055.2124 | -239960.7293 | 139113 | 139345 | 139352 | 220988 | 220996 | 220533 | 220731 | 215616 | 215624 | 215483 | 215475 | 292987 | 292979 | 1293.62 | 22424.7949 | 6 | 133.9258 | 133.9258 | 215349.0742 | 1159.6942 | 133.9258 | 22.5998 | 22.5998 | 1238.4766 | 1136.4757 | 1102 | 894.1699 | 1059.6288 | 995.6503 | 975.7577 | 957.25 | 938.9166 | 928.3071 | 915.003 | 899.2256 | 16 | 29.4 | 32.4969 | 18.9332 | 12.02 | 8.576 | 6.3261 | 4.7247 | 3.7091 | 3.1481 | 3.1866 | 82.18 | 133.38 | 133.7 | 211.68 | 191.66 | 298.66 | 263.69 | 407.25 | 357.84 | 553.32 | 456.14 | 707.14 | 539.67 | 839.59 | 0 | 45.1 | 0 | -11.25 | -6.3798 | 9.5989 | -19.6949 | -6.3798 | 6107286 | 1 |  |  | 3.9036 | 7.4793 | 9.2736 | 11.535 | 13.2264 | 17.6621 | 4.5299 | 7.7612 | 9.6463 | 12.4015 | 13.9403 | 19.0269 | 25.1011 | 25.0432 | 25.1419 | 25.2719 | 25.0727 | 25.1984 |  | 13188 | 678 | 1 |  |  | 312 | 1277 | 7 | 1 | 35 | 42.833336 | -11.25 | 2036.8071 | 1867.1643 | 1616.2357 | 1434.9928 | 1373.9572 | 1328.0643 | 1301.7643 | 82.01 | 82.9393 | 91.4857 | 96.2457 | 65.8064 | 45.1614 | 40.7279 | 32.4969 | 18.9332 | 12.02 | 8.576 | 6.3261 | 4.7247 | 3.7091 | 3.1481 | 0 | 0 | 0 | 0 | 0 | 0.1016 | 0.0254 | 0 | 0 | 0 | 0 | 0 | 0 | 0 | 0.036598 | 0.03401 | 0.030016 | 0.040091 | 0.034317 | 0.008596 | 0.011512 | -0.001607 | -0.005052 | -0.012472 | -0.008074 | -0.010155 | 0.000169 | 0.000601 | 0.080351 | 0.076763 | 0.074956 | 0.076481 | 0.086295 | 0.101093 | 0.096047 | -0.289695 | -0.285521 | -0.283323 | -0.286005 | -0.296035 | -0.295644 | -0.289745 | -1.351935 | -1.323896 | -1.309223 | -1.327361 | -1.395105 | -1.395269 | -1.35532 | -0.458587 | -0.423099 | -0.409015 | -0.442572 | -0.538123 | -0.601273 | -0.535193 | -0.362104 | -0.334583 | -0.320345 | -0.33797 | -0.402668 | -0.398365 | -0.36033 | 0.399225 | 0.354456 | 0.305028 | 0.243337 | 0.383863 | 0.322246 | 0.287196 | -35 | -35 | -35 | -35 | -35 | 20 | -20 | -1.928011 | -1.903284 | -1.891179 | -1.909906 | -1.970204 | 0 | 0 |  | 1402.08 | 0 |  | 1422.2729 | 0 |  | 741.956 | 0 |  | 741.898 | 0 |  | 1407.16 | 0 |  | 1430.579 | 0 |  | 763.196 | 0 |  | 763.247 | 0 |  | 1417.015 | 0 |  | 1450.746 | 0 |  | 773.248 | 0 |  | 773.069 | 0 |  | 1497.584 | 0 |  | 1502.6639 | 0 |  | 755.262 | 0 |  | 755.148 | 0 |  | 1452.118 | 0 |  | 1453.871 | 0 |  | 704.875 | 0 |  | 704.633 | 0 |  | 1505.356 | 0 |  | 1511.5291 | 0 |  | 742.456 | 0.102 |  | 742.53 | 0.102 |  | 1472.057 | 0 |  | 1479.677 | 0 |  | 772.946 | 0.025 |  | 772.981 | 0.025 | 163.6595 | 143.3291 | 121.1466 | 109.7497 | 118.5656 | 134.258 | 125.0306 | 0 | 0 | 0 | 0 | 0 | -30.0374304 | -7.359523 | -47.30556 | -38.33738 | -22.96901 | -42.49812 | -33.70852701 | -12.22953 | -16.41699116 | 0 | 0 | 0 | 0 | 0 | 0 | 0 | 67.480385 | 66.61494 | 66.191265 | 66.84671 | 68.95714 | 0 | 0 | -37.60871987 | -35.09153 | -37.41902 | -42.59565 | -35.41194 | -27.15433 | -21.79729 | 146.2256 | 136.5152 | 126.9498 | 91.50263 | 118.4023 | 64.83671 | 79.45675
84 | W85714 | 2017-03-25 09:19 | 54.1101 | 50.852 | 2342 | 63 | 1.2707 | 728.9804 | 22947 | 30 | 239962 | -139058.8899 | -239960.7293 | 139113 | 139345 | 139352 | 220988 | 220996 | 220533 | 220731 | 215616 | 215624 | 215483 | 215475 | 292987 | 292979 | 1293.62 | 22448.1934 | 6 | 134.6511 | 134.6511 | 215348.3489 | 1158.9689 | 134.6511 | 23.325 | 23.325 | 1162.3047 | 1088.9674 | 1046 | 887.4192 | 1041.8196 | 981.5515 | 963.1219 | 945.3943 | 928.5405 | 918.6855 | 906.5289 | 891.75 | 16 | 17.4 | 32.733 | 19.0705 | 12.1928 | 8.7366 | 6.3947 | 4.7926 | 3.7243 | 3.1519 | 3.1933 | 84.5 | 133.98 | 136.33 | 212.75 | 194.92 | 298.73 | 268.82 | 408.62 | 367.44 | 555.69 | 469.28 | 717.91 | 559.76 | 854.94 | 0 | 45.3 | 0 | -4.94 | -3.2265 | 10.3663 | -29.0464 | -3.2265 | 6107286 | 2 |  |  | 4.165 | 7.7436 | 9.3236 | 11.5379 | 13.2971 | 17.9107 | 4.5094 | 7.9344 | 9.0016 | 12.925 | 14.1766 | 20.4266 | 25.0951 | 24.9972 | 24.9706 | 25.1229 | 24.9684 | 24.9939 |  | 13188 | 678 | 2 |  |  | 312 | 1277 | 7 | 1 | 35 | 25 | -4.94 | 2130.2856 | 1927.1786 | 1677.85 | 1536.95 | 1372.9642 | 1386.0714 | 1325.3429 | 100.6236 | 92.2971 | 99.2814 | 96.9957 | 73.7057 | 63.2643 | 37.8186 | 32.733 | 19.0705 | 12.1928 | 8.7366 | 6.3947 | 4.7926 | 3.7243 | 3.1519 | 0 | 0 | 0 | 0 | 0 | 0.1016 | 0.0254 | 0 | 0 | 0 | 0 | 0 | 0 | 0 | 0.016999 | 0.02002 | 0.020338 | 0.03195 | 0.022939 | 0.003186 | 0.008781 | -0.001607 | -0.005013 | -0.012216 | -0.007922 | -0.010156 | 0.000418 | 0.000768 | 0.080376 | 0.076789 | 0.074981 | 0.076492 | 0.086334 | 0.101105 | 0.096101 | -0.289479 | -0.285433 | -0.28336 | -0.286244 | -0.295682 | -0.295574 | -0.28942 | -1.35399 | -1.328916 | -1.31676 | -1.336342 | -1.39675 | -1.400295 | -1.358777 | -0.456967 | -0.4217 | -0.407676 | -0.440562 | -0.536777 | -0.599082 | -0.534134 | -0.364199 | -0.336323 | -0.322009 | -0.341038 | -0.403842 | -0.400726 | -0.360785 | 0.399691 | 0.356586 | 0.309643 | 0.246353 | 0.387281 | 0.324718 | 0.287699 | -35 | -30 | -25 | -25 | -35 | 10 | -10 | -1.928042 | -1.904348 | -1.892934 | -1.911696 | -1.970381 | 0 | 0 |  | 1402.08 | 0 |  | 1422.2729 | 0 |  | 741.956 | 0 |  | 741.898 | 0 |  | 1407.16 | 0 |  | 1430.579 | 0 |  | 763.196 | 0 |  | 763.247 | 0 |  | 1417.015 | 0 |  | 1450.746 | 0 |  | 773.248 | 0 |  | 773.069 | 0 |  | 1497.584 | 0 |  | 1502.6639 | 0 |  | 755.262 | 0 |  | 755.148 | 0 |  | 1452.118 | 0 |  | 1453.871 | 0 |  | 704.875 | 0 |  | 704.633 | 0 |  | 1505.356 | 0 |  | 1511.5291 | 0 |  | 742.456 | 0.102 |  | 742.53 | 0.102 |  | 1472.057 | 0 |  | 1479.677 | 0 |  | 772.946 | 0.025 |  | 772.981 | 0.025 | 171.2238 | 147.9861 | 125.8069 | 117.5643794 | 118.5335 | 140.1387 | 127.3668 | 0 | 0 | 0 | 0 | 0 | -30.0303184 | -7.351268 | -20.84061408 | -19.94304 | -10.69472472 | -32.10963 | -17.85465525 | -5.04666318 | -12.97496 | 0 | 0 | 0 | 0 | 0 | 0 | 0 | 67.48147 | 57.13044 | 47.32335 | 47.7924 | 68.963335 | 0 | 0 | -45.98166 | -38.92168707 | -40.47464 | -42.73262 | -39.56352 | -37.9005 | -20.2002 | 171.883 | 146.2518 | 121.9609 | 90.51453 | 130.0786 | 67.16126 | 86.84035
84 | W85715 | 2017-03-25 09:21 | 54.992 | 51.7493 | 52 | 65 | 1.2707 | 731.6627 | 23020 | 30 | 239962 | -139058.008 | -239960.7293 | 139113 | 139345 | 139352 | 220988 | 220996 | 220533 | 220731 | 215616 | 215624 | 215483 | 215475 | 292987 | 292979 | 1293.62 | 22471.5801 | 6 | 135.379 | 135.379 | 215347.621 | 1158.241 | 135.379 | 24.053 | 24.053 | 1186.9141 | 1105.1096 | 1055.1666 | 889.6912 | 1050.4264 | 987.0604 | 967.3408 | 948.1959 | 930.3048 | 919.7626 | 906.7369 | 890.4961 | 16 | 17.6 | 32.6853 | 19.2948 | 12.3022 | 8.8393 | 6.4276 | 4.7668 | 3.6887 | 3.148 | 3.1891 | 81.02 | 131.38 | 130.95 | 208.03 | 186.08 | 291.61 | 255.68 | 401.21 | 352.01 | 550.04 | 449.84 | 710.53 | 536.07 | 843.44 | 0 | 45.2 | 0 | -13.43 | -9.6901 | 9.6901 | -0.1278 | -9.6901 | 6107286 | 1 |  |  | 4.1964 | 7.9129 | 9.3964 | 11.4786 | 13.3664 | 17.6471 | 4.5191 | 7.9309 | 9.9265 | 12.3985 | 13.8971 | 18.4926 | 24.9529 | 25.0281 | 24.9115 | 25.1437 | 24.8523 | 24.8724 |  | 13188 | 678 | 3 |  |  | 312 | 1277 | 7 | 1 | 35 | 23 | -13.43 | 2037.8715 | 1913.6714 | 1630.4 | 1547.6357 | 1405.9143 | 1407.5929 | 1225.4572 | 70.8107 | 62.4057 | 57.2543 | 58.36 | 65.5986 | 57.775 | 37.7507 | 32.6853 | 19.2948 | 12.3022 | 8.8393 | 6.4276 | 4.7668 | 3.6887 | 3.148 | 0 | 0 | 0 | 0 | 0 | 0.1016 | 0.0254 | 0 | 0 | 0 | 0 | 0 | 0 | 0 | 0.021315 | 0.02228 | 0.02038 | 0.03155 | 0.023102 | 0.003923 | 0.008914 | -0.001607 | -0.005013 | -0.012217 | -0.007922 | -0.010157 | 0.000617 | 0.000883 | 0.080393 | 0.076799 | 0.074997 | 0.076495 | 0.086331 | 0.101094 | 0.096149 | -0.28928 | -0.285318 | -0.283182 | -0.286196 | -0.295743 | -0.29566 | -0.289119 | -1.353346 | -1.32882 | -1.316493 | -1.336422 | -1.397849 | -1.402109 | -1.358009 | -0.457122 | -0.421616 | -0.407812 | -0.440229 | -0.536076 | -0.598351 | -0.534745 | -0.363547 | -0.336232 | -0.321412 | -0.341504 | -0.405069 | -0.401771 | -0.359358 | 0.399453 | 0.356377 | 0.310183 | 0.247123 | 0.386804 | 0.324339 | 0.287391 | -35 | -30 | -25 | -25 | -35 | 0 | 0 | -1.927912 | -1.904538 | -1.893057 | -1.911832 | -1.970544 | 0 | 0 |  | 1402.08 | 0 |  | 1422.2729 | 0 |  | 741.956 | 0 |  | 741.898 | 0 |  | 1407.16 | 0 |  | 1430.579 | 0 |  | 763.196 | 0 |  | 763.247 | 0 |  | 1417.015 | 0 |  | 1450.746 | 0 |  | 773.248 | 0 |  | 773.069 | 0 |  | 1497.584 | 0 |  | 1502.6639 | 0 |  | 755.262 | 0 |  | 755.148 | 0 |  | 1452.118 | 0 |  | 1453.871 | 0 |  | 704.875 | 0 |  | 704.633 | 0 |  | 1505.356 | 0 |  | 1511.5291 | 0 |  | 742.456 | 0.102 |  | 742.53 | 0.102 |  | 1472.057 | 0 |  | 1479.677 | 0 |  | 772.946 | 0.025 |  | 772.981 | 0.025 | 163.8306 | 146.968 | 122.2751088 | 118.3864 | 121.374 | 142.2992 | 117.8265 | 0 | 0 | 0 | 0 | 0 | -30.039056 | -7.3436226 | -26.67174 | -22.94473494 | -10.74653 | -31.57698 | -18.09516 | -6.36557486 | -13.30441 | 0 | 0 | 0 | 0 | 0 | 0 | 0 | 67.47692 | 57.13614 | 47.326425 | 47.7958 | 68.96904 | 0 | 0 | -32.36913 | -26.31124 | -23.34899 | -25.69176444 | -35.16584 | -34.56973 | -20.187 | 172.2667 | 154.8482 | 135.506 | 108.9134 | 137.082 | 71.32484 | 76.99145
84 | W85716 | 2017-03-25 09:23 | 56.2467 | 53.0391 | 49 | 75 | 1.2707 | 1016.164 | 23596 | 30 | 239962 | -139056.7533 | -239960.7293 | 139113 | 139345 | 139352 | 220988 | 220996 | 220533 | 220731 | 215616 | 215624 | 215483 | 215475 | 292987 | 292979 | 1293.62 | 22495.5938 | 6 | 136.5882 | 136.5882 | 215346.4118 | 1157.0318 | 136.5882 | 25.2622 | 25.2622 | 1172.8516 | 1097.6559 | 1037.5 | 869.4783 | 1044.8552 | 977.1596 | 959.2991 | 939.136 | 920.2283 | 911.1748 | 897.8354 | 882.3386 | 15.8 | 17.8 | 30.9545 | 17.3249 | 10.118 | 6.9282 | 4.8853 | 3.5328 | 2.7417 | 2.3276 | 2.3728 | 80.9 | 133.09 | 143.01 | 225.77 | 211.31 | 340.25 | 296.43 | 470.2 | 416.26 | 663.79 | 540.73 | 868.46 | 650.31 | 1029.83 | 0 | 45.5 | 0 | -0.263636 | -2.4375 | 6.911 | -3.1471 | -2.4375 | 6108480 | 2 |  |  | 4.3314 | 8.0379 | 10.1343 | 12.6336 | 14.1836 | 18.9729 | 4.55 | 8.5429 | 10.2557 | 13.84 | 14.9843 | 20.3614 | 24.8441 | 24.92 | 25.0364 | 25.0914 | 25.0318 | 25.2451 |  | 13188 | 678 | 4 |  |  | 231 | 1276 | 6 | 1 | 35 | 24.000002 | -0.263636 | 2304.207 | 2238.1213 | 1947.6143 | 1734.2428 | 1575.9572 | 1503.95 | 1648.8286 | 97.1507 | 95.5914 | 110.2243 | 99.2329 | 76.1829 | 74.715 | 37.6821 | 30.9545 | 17.3249 | 10.118 | 6.9282 | 4.8853 | 3.5328 | 2.7417 | 2.3276 | 0 | 0 | 0 | 0 | 0 | 0.1016 | 0.0254 | 0 | 0 | 0 | 0 | 0 | 0 | 0 | 0.024871 | 0.024425 | 0.02089 | 0.031356 | 0.02339 | 0.005466 | 0.009917 | -0.001604 | -0.005 | -0.012198 | -0.007911 | -0.010126 | 0.000432 | 0.00079 | 0.080449 | 0.076843 | 0.075044 | 0.076549 | 0.086397 | 0.101179 | 0.096082 | -0.288749 | -0.284932 | -0.28275 | -0.285683 | -0.29514 | -0.294844 | -0.289287 | -1.357054 | -1.333372 | -1.320679 | -1.340164 | -1.401284 | -1.403465 | -1.365816 | -0.454015 | -0.418378 | -0.404843 | -0.437247 | -0.532687 | -0.595224 | -0.528855 | -0.367335 | -0.340619 | -0.325332 | -0.345179 | -0.408909 | -0.40411 | -0.367387 | 0.390457 | 0.337373 | 0.264705 | 0.20553 | 0.312219 | 0.25668 | 0.224294 | -35 | -30 | -25 | -25 | -35 | -10 | 10 | -1.927992 | -1.903773 | -1.890615 | -1.909436 | -1.968571 | 0 | 0 |  | 1402.08 | 0 |  | 1422.2729 | 0 |  | 741.956 | 0 |  | 741.898 | 0 |  | 1407.16 | 0 |  | 1430.579 | 0 |  | 763.196 | 0 |  | 763.247 | 0 |  | 1417.015 | 0 |  | 1450.746 | 0 |  | 773.248 | 0 |  | 773.069 | 0 |  | 1497.584 | 0 |  | 1502.6639 | 0 |  | 755.262 | 0 |  | 755.148 | 0 |  | 1452.118 | 0 |  | 1453.871 | 0 |  | 704.875 | 0 |  | 704.633 | 0 |  | 1505.356 | 0 |  | 1511.5291 | 0 |  | 742.456 | 0.102 |  | 742.53 | 0.102 |  | 1472.057 | 0 |  | 1479.677 | 0 |  | 772.946 | 0.025 |  | 772.981 | 0.025 | 185.3711 | 171.984 | 146.1568 | 132.7546 | 136.158 | 152.1682 | 158.4227 | 0 | 0 | 0 | 0 | 0 | -29.9561504 | -7.3478898 | -31.57458 | -25.9007511 | -11.47934 | -31.42014498 | -18.58663 | -8.27763657 | -14.62379 | 0 | 0 | 0 | 0 | 0 | 0 | 0 | 67.47972 | 57.11319 | 47.265375 | 47.7359 | 68.899985 | 0 | 0 | -44.10788 | -39.99334 | -44.62354 | -43.38929 | -40.58164 | -44.47216116 | -19.92837 | 177.1684 | 163.2031 | 137.3193 | 105.681 | 145.8897 | 69.46220892 | 116.5227
84 | W85717 | 2017-03-25 09:25 | 57.2463 | 54.1251 | 57 | 75 | 1.2707 | 1014.2999 | 23579 | 30 | 239962 | -139055.7537 | -239960.7293 | 139113 | 139345 | 139352 | 220988 | 220996 | 220533 | 220731 | 215616 | 215624 | 215483 | 215475 | 292987 | 292979 | 1293.62 | 22519.6113 | 6 | 137.7952 | 137.7952 | 215345.2048 | 1155.8248 | 137.7952 | 26.4692 | 26.4692 | 1193.9453 | 1104.9801 | 1045 | 874.0087 | 1051.6825 | 983.6766 | 965.3813 | 944.423 | 924.8642 | 916.1398 | 903.2728 | 886.2584 | 15.8 | 17.6 | 30.5789 | 16.9661 | 9.9625 | 6.9502 | 4.9434 | 3.5669 | 2.7464 | 2.3309 | 2.3716 | 83.64 | 133.24 | 146.47 | 229.08 | 214.57 | 333.82 | 300.73 | 470.05 | 425.37 | 661.53 | 554.72 | 866.51 | 659.94 | 1032.84 | 0 | 45.5 | 0 | 0 | -1.3586 | 3.4102 | -11.9664 | -1.3586 | 6108480 | 1 |  |  | 4.3593 | 8.38 | 10.0793 | 12.3871 | 13.9764 | 19.09 | 4.5971 | 8.6714 | 10.6457 | 12.2429 | 14.8286 | 21.5343 | 24.9342 | 24.9572 | 24.9154 | 24.9311 | 24.956 | 24.8124 |  | 13188 | 678 | 5 |  |  | 231 | 1276 | 6 | 1 | 35 | 29.000002 | 0 | 2271.25 | 2134.5071 | 1807.3 | 1674.4928 | 1556.7786 | 1547.55 | 1528.3 | 69.1436 | 57.815 | 57.645 | 50.41 | 77.3629 | 72.7107 | 37.7486 | 30.5789 | 16.9661 | 9.9625 | 6.9502 | 4.9434 | 3.5669 | 2.7464 | 2.3309 | 0 | 0 | 0 | 0 | 0 | 0.1016 | 0.0254 | 0 | 0 | 0 | 0 | 0 | 0 | 0 | 0.028508 | 0.026659 | 0.021976 | 0.031403 | 0.023848 | 0.006094 | 0.010157 | -0.001604 | -0.005001 | -0.012257 | -0.007955 | -0.010128 | 2e-05 | 0.000542 | 0.080466 | 0.076868 | 0.075075 | 0.076576 | 0.086415 | 0.101179 | 0.096163 | -0.288569 | -0.28464 | -0.28224 | -0.285224 | -0.294961 | -0.294671 | -0.288585 | -1.357214 | -1.332771 | -1.316944 | -1.336607 | -1.401484 | -1.401666 | -1.360442 | -0.453675 | -0.418383 | -0.405101 | -0.437334 | -0.53227 | -0.594294 | -0.529698 | -0.367501 | -0.340044 | -0.324168 | -0.344374 | -0.409134 | -0.405212 | -0.36514 | 0.389262 | 0.334587 | 0.264888 | 0.205564 | 0.309583 | 0.253476 | 0.224195 | -35 | -30 | -30 | -30 | -35 | -20 | 20 | -1.927998 | -1.903701 | -1.889837 | -1.908649 | -1.96854 | 0 | 0 |  | 1402.08 | 0 |  | 1422.2729 | 0 |  | 741.956 | 0 |  | 741.898 | 0 |  | 1407.16 | 0 |  | 1430.579 | 0 |  | 763.196 | 0 |  | 763.247 | 0 |  | 1417.015 | 0 |  | 1450.746 | 0 |  | 773.248 | 0 |  | 773.069 | 0 |  | 1497.584 | 0 |  | 1502.6639 | 0 |  | 755.262 | 0 |  | 755.148 | 0 |  | 1452.118 | 0 |  | 1453.871 | 0 |  | 704.875 | 0 |  | 704.633 | 0 |  | 1505.356 | 0 |  | 1511.5291 | 0 |  | 742.456 | 0.102 |  | 742.53 | 0.102 |  | 1472.057 | 0 |  | 1479.677 | 0 |  | 772.946 | 0.025 |  | 772.981 | 0.025 | 182.7584025 | 164.0753 | 135.6830475 | 128.226 | 134.529 | 156.5796 | 146.9659129 | 0 | 0 | 0 | 0 | 0 | -29.9385736 | -7.330059 | -36.51449 | -28.86515 | -12.79938 | -31.34076 | -19.22836048 | -8.569785924 | -14.55537 | 0 | 0 | 0 | 0 | 0 | 0 | 0 | 67.47993 | 57.11103 | 56.69511 | 57.25947 | 68.8989 | 0 | 0 | -31.36872273 | -24.18881 | -23.35205 | -22.04600694 | -41.17795 | -43.21153 | -19.99536 | 182.3551 | 168.1324 | 156.2267 | 132.0987 | 143.0216 | 74.85967 | 105.0851
84 | W85718 | 2017-03-25 09:27 | 57.4147 | 54.6588 | 57 | 58 | 1.173 | 768.0275 | 18828 | 30 | 239962 | -139055.5853 | -239960.827 | 139113 | 139345 | 139352 | 220988 | 220996 | 220533 | 220731 | 215616 | 215624 | 215483 | 215475 | 292987 | 292979 | 1293.62 | 22539.3379 | 6 | 138.6167 | 138.6167 | 215344.3833 | 1155.0033 | 138.6167 | 27.2907 | 27.2907 | 1172.8516 | 1098.3488 | 1057.3334 | 870.7381 | 1043.5453 | 972.6108 | 953.1497 | 933.8527 | 917.8181 | 906.5375 | 894.6245 | 878.5472 | 15.8 | 17.6 | 31.1254 | 18.859 | 11.3784 | 7.9388 | 5.6989 | 4.1193 | 3.1142 | 2.5677 | 2.5953 | 85.54 | 127.26 | 142.41 | 207.42 | 208.82 | 299.81 | 289.6 | 416.85 | 404.42 | 583.35 | 542.32 | 778.2 | 659.69 | 947.92 | 49.7 | 45.4 | 36.8941 | 8.372727 | 6.5336 | 6.5336 | 0.1521 | 6.5336 | 5801431 | 2 |  |  | 3.8971 | 7.3493 | 9.1407 | 11.3136 | 12.0629 | 16.7336 | 4.1175 | 7.7778 | 9.5762 | 11.6111 | 12.7698 | 19.281 | 24.9092 | 24.9371 | 24.9176 | 24.9905 | 24.8679 | 24.9521 |  | 13188 | 678 | 6 |  |  | 254 | 1249 | 6 | 5 | 35 | 11 | 8.372727 | 1831.5571 | 1830.1643 | 1577.6143 | 1414.9785 | 1312.6143 | 1380.6929 | 1299.0358 | 96.4757 | 89.5029 | 96.5886 | 94.8186 | 70.87 | 72.9821 | 38.5336 | 31.1254 | 18.859 | 11.3784 | 7.9388 | 5.6989 | 4.1193 | 3.1142 | 2.5677 | 0 | 0 | 0 | 0 | 0 | 0.1016 | 0.0254 | 0 | 0 | 0 | 0 | 0 | 0 | 0 | 0.027265 | 0.024539 | 0.020357 | 0.028628 | 0.021876 | 0.005569 | 0.009133 | -0.001526 | -0.004786 | -0.011781 | -0.007651 | -0.009517 | 0.000357 | 0.000732 | 0.081571 | 0.077905 | 0.076073 | 0.077605 | 0.087577 | 0.1026 | 0.097542 | -0.275857 | -0.272327 | -0.270227 | -0.272933 | -0.282239 | -0.282024 | -0.27605 | -1.360428 | -1.337499 | -1.322969 | -1.341667 | -1.406709 | -1.404555 | -1.362606 | -0.434574 | -0.400138 | -0.386886 | -0.418088 | -0.508879 | -0.56701 | -0.505945 | -0.370866 | -0.344684 | -0.32984 | -0.34933 | -0.414911 | -0.413013 | -0.371016 | 0.398577 | 0.368072 | 0.293384 | 0.23159 | 0.356016 | 0.284865 | 0.247899 | -35 | -30 | -30 | -30 | -35 | -30 | 30 | -1.836517 | -1.814367 | -1.802749 | -1.820353 | -1.877434 | 0 | 0 |  | 1402.08 | 0 |  | 1422.2729 | 0 |  | 741.956 | 0 |  | 741.898 | 0 |  | 1407.16 | 0 |  | 1430.579 | 0 |  | 763.196 | 0 |  | 763.247 | 0 |  | 1417.015 | 0 |  | 1450.746 | 0 |  | 773.248 | 0 |  | 773.069 | 0 |  | 1497.584 | 0 |  | 1502.6639 | 0 |  | 755.262 | 0 |  | 755.148 | 0 |  | 1452.118 | 0 |  | 1453.871 | 0 |  | 704.875 | 0 |  | 704.633 | 0 |  | 1505.356 | 0 |  | 1511.5291 | 0 |  | 742.456 | 0.102 |  | 742.53 | 0.102 |  | 1472.057 | 0 |  | 1479.677 | 0 |  | 772.946 | 0.025 |  | 772.981 | 0.025 | 149.4019 | 142.5789 | 120.0139 | 109.8094 | 114.9548 | 141.6591 | 126.7106 | 0 | 0 | 0 | 0 | 0 | -28.6536384 | -7.01167 | -35.01606 | -26.41962 | -11.34578 | -28.14415 | -17.38552 | -8.32339293 | -13.44210819 | 0 | 0 | 0 | 0 | 0 | 0 | 0 | 64.278095 | 54.43101 | 54.08247 | 54.61059 | 65.71019 | 0 | 0 | -41.92583 | -35.81351 | -37.36878 | -39.64252 | -36.06425473 | -41.38158 | -19.49588 | 136.7382 | 134.7768 | 125.3818 | 96.63333 | 127.2152 | 63.30048 | 86.76089
84 | W85719 | 2017-03-25 09:29 | 57.5952 | 55.0922 | 60 | 58 | 1.173 | 769.5378 | 19316 | 30 | 239962 | -139055.4048 | -239960.827 | 139113 | 139345 | 139352 | 220988 | 220996 | 220533 | 220731 | 215616 | 215624 | 215483 | 215475 | 292987 | 292979 | 1293.62 | 22559.0645 | 6 | 139.4399 | 139.4399 | 215343.5601 | 1154.1801 | 139.4399 | 28.1138 | 28.1138 | 1184.5703 | 1106.9178 | 1067.1666 | 876.4191 | 1045.5398 | 974.7339 | 955.0861 | 935.2266 | 919.1215 | 906.7102 | 894.473 | 878.4216 | 15.8 | 17.6 | 30.7919 | 18.2364 | 11.1314 | 7.8166 | 5.6097 | 4.1292 | 3.1039 | 2.5684 | 2.5883 | 87.1 | 129.66 | 145.92 | 210.22 | 212.61 | 302 | 296.12 | 420.48 | 410.39 | 581.29 | 541.02 | 776.43 | 659.4 | 946.87 | 50.4 | 45.5 | 34.2294 | 4.9 | 5.5084 | 5.5084 | 2.0643 | 5.5084 | 5801431 | 1 |  |  | 3.905 | 7.3636 | 8.8621 | 10.7614 | 12.4343 | 16.5186 | 4.281 | 7.7254 | 9.5016 | 11.7571 | 13.1921 | 18.7302 | 24.9675 | 25.0401 | 25.0361 | 25.1541 | 24.9858 | 24.9343 |  | 13188 | 678 | 7 |  |  | 254 | 1249 | 6 | 5 | 35 | 27.5 | 4.9 | 1862.5428 | 1782.5 | 1513.0571 | 1398.8214 | 1237.2 | 1368.9214 | 1251.55 | 55.0114 | 52.5379 | 49.3714 | 50.085 | 63.8921 | 64.355 | 37.7829 | 30.7919 | 18.2364 | 11.1314 | 7.8166 | 5.6097 | 4.1292 | 3.1039 | 2.5684 | 0 | 0 | 0 | 0 | 0 | 0.1016 | 0.0254 | 0 | 0 | 0 | 0 | 0 | 0 | 0 | 0.028614 | 0.025604 | 0.021394 | 0.028688 | 0.02201 | 0.006699 | 0.009907 | -0.001526 | -0.004829 | -0.011745 | -0.007683 | -0.009517 | -0.000733 | 8.6e-05 | 0.08148 | 0.077834 | 0.076008 | 0.077536 | 0.087512 | 0.102499 | 0.097453 | -0.276966 | -0.273068 | -0.27094 | -0.273691 | -0.282999 | -0.282685 | -0.276636 | -1.360999 | -1.333412 | -1.319221 | -1.338009 | -1.404662 | -1.39699 | -1.354463 | -0.435741 | -0.401767 | -0.388598 | -0.419809 | -0.511488 | -0.569251 | -0.508066 | -0.371464 | -0.343855 | -0.328698 | -0.348438 | -0.412599 | -0.412211 | -0.370049 | 0.396541 | 0.362353 | 0.289563 | 0.227486 | 0.3517 | 0.285383 | 0.247345 | -35 | -35 | -35 | -35 | -35 | -40 | 40 | -1.836373 | -1.813285 | -1.801683 | -1.819265 | -1.876189 | 0 | 0 |  | 1402.08 | 0 |  | 1422.2729 | 0 |  | 741.956 | 0 |  | 741.898 | 0 |  | 1407.16 | 0 |  | 1430.579 | 0 |  | 763.196 | 0 |  | 763.247 | 0 |  | 1417.015 | 0 |  | 1450.746 | 0 |  | 773.248 | 0 |  | 773.069 | 0 |  | 1497.584 | 0 |  | 1502.6639 | 0 |  | 755.262 | 0 |  | 755.148 | 0 |  | 1452.118 | 0 |  | 1453.871 | 0 |  | 704.875 | 0 |  | 704.633 | 0 |  | 1505.356 | 0 |  | 1511.5291 | 0 |  | 742.456 | 0.102 |  | 742.53 | 0.102 |  | 1472.057 | 0 |  | 1479.677 | 0 |  | 772.946 | 0.025 |  | 772.981 | 0.025 | 151.76 | 138.739105 | 115.0044 | 108.459 | 108.2698464 | 140.3131 | 121.9673 | 0 | 0 | 0 | 0 | 0 | -28.720796 | -7.0265544 | -36.86674 | -27.7016343 | -12.72916 | -28.10488 | -17.54844 | -8.33444234 | -13.53515 | 0 | 0 | 0 | 0 | 0 | 0 | 0 | 64.273055 | 63.464975 | 63.058905 | 63.674275 | 65.666615 | 0 | 0 | -23.97072 | -21.10799 | -19.18563 | -21.02613 | -32.68004 | -36.63415 | -19.19621 | 155.1956 | 153.3945 | 146.1486 | 123.0023 | 123.708 | 66.62369 | 82.20939
84 | W85720 | 2017-03-25 09:31 | 57.7289 | 55.4814 | 62 | 58 | 1.173 | 769.1994 | 19287 | 30 | 239962 | -139055.2711 | -239960.827 | 139113 | 139345 | 139352 | 220988 | 220996 | 220533 | 220731 | 215616 | 215624 | 215483 | 215475 | 292987 | 292979 | 1293.62 | 22578.7656 | 6 | 140.2627 | 140.2627 | 215342.7373 | 1153.3573 | 140.2627 | 28.9366 | 28.9366 | 1165.8203 | 1086.5599 | 1041.5 | 867.0237 | 1035.535 | 966.8246 | 948.0384 | 928.6635 | 912.9658 | 901.2232 | 888.6136 | 873.1101 | 16 | 17.6 | 31.1435 | 18.4624 | 11.2026 | 7.8556 | 5.5899 | 4.0423 | 3.0641 | 2.5687 | 2.5883 | 86.39 | 127.23 | 144.37 | 208.23 | 210.35 | 300.37 | 294.11 | 423.85 | 410.21 | 597.92 | 540.35 | 788.42 | 659.74 | 945.07 | 50.5 | 45.4 | 36.6007 | 12.509091 | 11.8051 | 11.8051 | 13.2565 | 11.8051 | 5801431 | 2 |  |  | 4.0136 | 7.5407 | 9.085 | 10.8657 | 12.9671 | 16.6757 | 4.4156 | 7.8469 | 9.7875 | 11.3875 | 13.1 | 18.3141 | 24.9116 | 24.9139 | 24.9764 | 25.1766 | 24.9688 | 24.8004 |  | 13188 | 678 | 8 |  |  | 254 | 1249 | 6 | 5 | 35 | 53.833332 | 12.509091 | 1994.15 | 1877.2428 | 1590.6714 | 1443.4143 | 1299.2643 | 1335.8357 | 1321.7928 | 52.2479 | 50.3443 | 52.0257 | 51.9179 | 65.8929 | 66.7971 | 37.9529 | 31.1435 | 18.4624 | 11.2026 | 7.8556 | 5.5899 | 4.0423 | 3.0641 | 2.5687 | 0 | 0 | 0 | 0 | 0 | 0.1016 | 0.0254 | 0 | 0 | 0 | 0 | 0 | 0 | 0 | 0.029967 | 0.026379 | 0.022041 | 0.028586 | 0.022126 | 0.0079 | 0.010805 | -0.001526 | -0.00483 | -0.011748 | -0.007683 | -0.00952 | 0.000403 | 0.000787 | 0.08147 | 0.077834 | 0.07601 | 0.077542 | 0.087514 | 0.102545 | 0.097442 | -0.277082 | -0.273076 | -0.270918 | -0.273609 | -0.282948 | -0.282631 | -0.276938 | -1.363168 | -1.3348 | -1.320392 | -1.33878 | -1.405306 | -1.402823 | -1.362948 | -0.43456 | -0.400974 | -0.387915 | -0.41924 | -0.510593 | -0.56938 | -0.507108 | -0.373712 | -0.345217 | -0.329816 | -0.349209 | -0.414008 | -0.411235 | -0.371358 | 0.397245 | 0.364772 | 0.291348 | 0.228586 | 0.351648 | 0.286272 | 0.247316 | -35 | -35 | -35 | -35 | -35 | -30 | 30 | -1.837156 | -1.814015 | -1.802384 | -1.820036 | -1.877086 | 0 | 0 |  | 1402.08 | 0 |  | 1422.2729 | 0 |  | 741.956 | 0 |  | 741.898 | 0 |  | 1407.16 | 0 |  | 1430.579 | 0 |  | 763.196 | 0 |  | 763.247 | 0 |  | 1417.015 | 0 |  | 1450.746 | 0 |  | 773.248 | 0 |  | 773.069 | 0 |  | 1497.584 | 0 |  | 1502.6639 | 0 |  | 755.262 | 0 |  | 755.148 | 0 |  | 1452.118 | 0 |  | 1453.871 | 0 |  | 704.875 | 0 |  | 704.633 | 0 |  | 1505.356 | 0 |  | 1511.5291 | 0 |  | 742.456 | 0.102 |  | 742.53 | 0.102 |  | 1472.057 | 0 |  | 1479.677 | 0 |  | 772.946 | 0.025 |  | 772.981 | 0.025 | 162.4634005 | 146.1133 | 120.9069 | 111.9252 | 113.7038 | 136.9833 | 128.7981 | 0 | 0 | 0 | 0 | 0 | -28.7153096 | -7.0342252 | -38.76986 | -28.7636052 | -13.59079 | -27.98451834 | -17.71529 | -11.64764 | -15.79929 | 0 | 0 | 0 | 0 | 0 | 0 | 0 | 64.30046 | 63.490525 | 63.08344 | 63.70126 | 65.69801 | 0 | 0 | -22.70485 | -20.18676 | -20.18155 | -21.76606 | -33.64445 | -38.03293 | -19.24622 | 165.2892 | 160.6535 | 150.218 | 125.8759 | 128.0421 | 58.58739 | 86.7184
84 | W85721 | 2017-03-25 09:33 | 57.8027 | 55.8116 | 63 | 58 | 1.173 | 768.7467 | 19256 | 30 | 239962 | -139055.1973 | -239960.827 | 139113 | 139345 | 139352 | 220988 | 220996 | 220533 | 220731 | 215616 | 215624 | 215483 | 215475 | 292987 | 292979 | 1293.62 | 22598.4922 | 6 | 141.085 | 141.085 | 215341.915 | 1152.535 | 141.085 | 29.7589 | 29.7589 | 1188.0859 | 1095.1467 | 1053 | 865.7156 | 1037.6875 | 966.2069 | 946.1688 | 925.8823 | 909.749 | 897.8099 | 884.7468 | 867.5911 | 15.8 | 17.6 | 31.0816 | 18.6782 | 11.4529 | 8.0005 | 5.6732 | 4.0557 | 3.0684 | 2.5676 | 2.5869 | 84.58 | 126.36 | 140.82 | 205.17 | 205.33 | 295.69 | 288.87 | 417.95 | 407.66 | 590.49 | 543.1 | 782.84 | 659.92 | 945.92 | 49.2 | 45.6 | 37.1069 | -2.518182 | -1.4644 | 2.6007 | 0.3548 | -1.4644 | 5801431 | 1 |  |  | 3.9621 | 7.6021 | 8.9921 | 10.7007 | 12.8957 | 16.8557 | 4.7078 | 7.9016 | 9.4766 | 11.3094 | 13.3891 | 17.8219 | 25.0619 | 24.955 | 24.9725 | 25.1327 | 24.9308 | 24.9416 |  | 13188 | 678 | 9 |  |  | 254 | 1249 | 6 | 5 | 35 | 41 | -2.518182 | 1798.6428 | 1812.5571 | 1540.9928 | 1427.3286 | 1282.6 | 1274.1428 | 1154.9 | 88.9807 | 88.9443 | 83.8336 | 84.3536 | 78.9629 | 46.6321 | 47.9179 | 31.0816 | 18.6782 | 11.4529 | 8.0005 | 5.6732 | 4.0557 | 3.0684 | 2.5676 | 0 | 0 | 0 | 0 | 0 | 0.1016 | 0.0254 | 0 | 0 | 0 | 0 | 0 | 0 | 0 | 0.031224 | 0.02707 | 0.022429 | 0.028306 | 0.022208 | 0.008379 | 0.01107 | -0.001526 | -0.00483 | -0.011785 | -0.007651 | -0.00952 | 0.000857 | 0.001091 | 0.081548 | 0.077889 | 0.076061 | 0.077587 | 0.087563 | 0.102625 | 0.097586 | -0.27614 | -0.272374 | -0.270379 | -0.273161 | -0.28238 | -0.282149 | -0.276043 | -1.360889 | -1.334141 | -1.322548 | -1.341758 | -1.405732 | -1.4073 | -1.364235 | -0.434679 | -0.400459 | -0.387311 | -0.418339 | -0.509407 | -0.568466 | -0.507679 | -0.371346 | -0.344566 | -0.329441 | -0.349424 | -0.41448 | -0.410856 | -0.368263 | 0.399103 | 0.370202 | 0.296173 | 0.231325 | 0.352603 | 0.284529 | 0.247203 | -35 | -35 | -30 | -30 | -35 | -20 | 20 | -1.837288 | -1.81423 | -1.8034 | -1.821094 | -1.877355 | 0 | 0 |  | 1402.08 | 0 |  | 1422.2729 | 0 |  | 741.956 | 0 |  | 741.898 | 0 |  | 1407.16 | 0 |  | 1430.579 | 0 |  | 763.196 | 0 |  | 763.247 | 0 |  | 1417.015 | 0 |  | 1450.746 | 0 |  | 773.248 | 0 |  | 773.069 | 0 |  | 1497.584 | 0 |  | 1502.6639 | 0 |  | 755.262 | 0 |  | 755.148 | 0 |  | 1452.118 | 0 |  | 1453.871 | 0 |  | 704.875 | 0 |  | 704.633 | 0 |  | 1505.356 | 0 |  | 1511.5291 | 0 |  | 742.456 | 0.102 |  | 742.53 | 0.102 |  | 1472.057 | 0 |  | 1479.677 | 0 |  | 772.946 | 0.025 |  | 772.981 | 0.025 | 146.6757 | 141.1783 | 117.2095 | 110.7421 | 112.3083038 | 130.7589 | 112.7020714 | 0 | 0 | 0 | 0 | 0 | -28.6663384 | -7.0114922 | -40.41568 | -29.67129584 | -14.0772 | -27.71401149 | -17.83593 | -12.9978228 | -16.59046 | 0 | 0 | 0 | 0 | 0 | 0 | 0 | 64.30508 | 63.49805 | 54.102 | 54.63282 | 65.707425 | 0 | 0 | -38.67804 | -35.61855 | -32.46968 | -35.2884 | -40.22425 | -26.50876 | -24.32691 | 131.8871 | 139.3865 | 124.7646 | 102.3726 | 119.9555 | 62.58598 | 64.77321
84 | W85722 | 2017-03-25 09:35 | 57.7305 | 56.1455 | 64 | 61 | 1.2707 | 678.811 | 23244 | 30 | 239962 | -139055.2695 | -239960.7293 | 139113 | 139345 | 139352 | 220988 | 220996 | 220533 | 220731 | 215616 | 215624 | 215483 | 215475 | 292987 | 292979 | 1293.62 | 22622.1426 | 6 | 141.7039 | 141.7039 | 215341.2961 | 1151.9161 | 141.7039 | 30.3778 | 30.3778 | 1168.1641 | 1090.4453 | 1032.8334 | 903.2389 | 1041.7789 | 986.3955 | 970.907 | 955.5657 | 940.7322 | 931.2282 | 920.6255 | 907.7151 | 15.8 | 17.4 | 32.0467 | 20.4069 | 13.1534 | 9.5142 | 6.9457 | 5.2646 | 4.1198 | 3.4937 | 3.5258 | 91.57 | 128.12 | 143.77 | 198.83 | 203.75 | 277.6 | 277.12 | 380.11 | 374.76 | 506.89 | 479.14 | 649.61 | 570.31 | 773.94 | 50.8 | 45.5 | 36.9733 | -5.38 | -3.759 | 6.0272 | 1.7601 | -3.759 | 6108500 | 2 |  |  | 3.9964 | 7.61 | 9.2664 | 11.4121 | 12.9607 | 16.9986 | 5.2464 | 7.7179 | 9.8714 | 13.2036 | 14.2839 | 19.4875 | 25.2029 | 25.027 | 25.0614 | 25.0076 | 24.9469 | 25.1651 |  | 13188 | 678 | 10 |  |  | 343 | 1256 | 8 | 1 | 35 | 42.5 | -5.38 | 1878.1215 | 1847.75 | 1592.5929 | 1495.1357 | 1262.1072 | 1288.8357 | 1247.75 | 92.2414 | 90.1871 | 96.1979 | 91.3886 | 91.0593 | 56.2614 | 49.1571 | 32.0467 | 20.4069 | 13.1534 | 9.5142 | 6.9457 | 5.2646 | 4.1198 | 3.4937 | 0 | 0 | 0 | 0 | 0 | 0.1016 | 0.0254 | 0 | 0 | 0 | 0 | 0 | 0 | 0 | 0.033154 | 0.02846 | 0.023859 | 0.028924 | 0.022817 | 0.009895 | 0.012326 | -0.001526 | -0.004827 | -0.011852 | -0.007707 | -0.009611 | 0.001218 | 0.001298 | 0.081323 | 0.077672 | 0.075847 | 0.077366 | 0.087343 | 0.102351 | 0.097281 | -0.278998 | -0.275225 | -0.273186 | -0.276037 | -0.284894 | -0.284877 | -0.278981 | -1.362444 | -1.335883 | -1.323382 | -1.342999 | -1.402171 | -1.407173 | -1.365818 | -0.439446 | -0.404764 | -0.391404 | -0.422672 | -0.515826 | -0.575305 | -0.512857 | -0.369553 | -0.343115 | -0.328238 | -0.348372 | -0.410487 | -0.407799 | -0.367326 | 0.405554 | 0.366827 | 0.330043 | 0.266371 | 0.425817 | 0.358561 | 0.318115 | -30 | -30 | -25 | -25 | -35 | -10 | 10 | -1.856924 | -1.833714 | -1.822803 | -1.840791 | -1.896155 | 0 | 0 |  | 1402.08 | 0 |  | 1422.2729 | 0 |  | 741.956 | 0 |  | 741.898 | 0 |  | 1407.16 | 0 |  | 1430.579 | 0 |  | 763.196 | 0 |  | 763.247 | 0 |  | 1417.015 | 0 |  | 1450.746 | 0 |  | 773.248 | 0 |  | 773.069 | 0 |  | 1497.584 | 0 |  | 1502.6639 | 0 |  | 755.262 | 0 |  | 755.148 | 0 |  | 1452.118 | 0 |  | 1453.871 | 0 |  | 704.875 | 0 |  | 704.633 | 0 |  | 1505.356 | 0 |  | 1511.5291 | 0 |  | 742.456 | 0.102 |  | 742.53 | 0.102 |  | 1472.057 | 0 |  | 1479.677 | 0 |  | 772.946 | 0.025 |  | 772.981 | 0.025 | 152.7345 | 143.518438 | 120.7934 | 115.6727 | 110.2362 | 131.9136 | 121.3824 | 0 | 0 | 0 | 0 | 0 | -28.9435032 | -7.0861174 | -43.09138 | -31.57092 | -15.88985 | -28.49441 | -18.51707 | -15.63791 | -18.6079 | 0 | 0 | 0 | 0 | 0 | 0 | 0 | 55.70772 | 55.01142 | 45.570075 | 46.019775 | 66.365425 | 0 | 0 | -40.53511 | -36.50449 | -37.65224 | -38.6274 | -46.97075 | -32.36746 | -25.21056 | 124.8157 | 130.4544 | 112.8214 | 94.57063 | 111.1138 | 54.96474 | 70.47778
84 | W85723 | 2017-03-25 09:37 | 57.7735 | 56.4478 | 67 | 63 | 1.2707 | 684.8394 | 23306 | 30 | 239962 | -139055.2265 | -239960.7293 | 139113 | 139345 | 139352 | 220988 | 220996 | 220533 | 220731 | 215616 | 215624 | 215483 | 215475 | 292987 | 292979 | 1293.62 | 22645.877 | 6 | 142.3316 | 142.3316 | 215340.6684 | 1151.2884 | 142.3316 | 31.0056 | 31.0056 | 1177.5391 | 1094.2705 | 1033.8334 | 893.9636 | 1044.1432 | 984.2753 | 967.3967 | 950.8781 | 935.0283 | 924.9771 | 913.2445 | 899.6619 | 15.8 | 18.2 | 32.2823 | 20.1115 | 12.967 | 9.3994 | 6.8637 | 5.1747 | 4.0606 | 3.4665 | 3.5082 | 85.37 | 131.86 | 134.34 | 204.63 | 189.71 | 284.93 | 257.75 | 390.57 | 349.63 | 523.98 | 444.41 | 669.72 | 526.86 | 794.81 | 50.2 | 45.5 | 39.814 | -3.85 | -2.422 | 3.9158 | 0.5147 | -2.422 | 6102838 | 1 |  |  | 4.1943 | 7.8907 | 9.4657 | 11.3507 | 13.3329 | 18.26 | 4.7871 | 8.2419 | 10.1694 | 12.8629 | 14.1871 | 20.2081 | 24.9059 | 24.9765 | 24.9554 | 25.0321 | 24.9204 | 24.8961 |  | 13188 | 678 | 11 |  |  | 343 | 1256 | 8 | 1 | 35 | 36.333336 | -3.85 | 1931.9714 | 1857.65 | 1592.0857 | 1510.0929 | 1313.7357 | 1283.5 | 1293.55 | 91.9793 | 88.395 | 96.3114 | 93.4686 | 98.3493 | 55.6329 | 51.4579 | 32.2823 | 20.1115 | 12.967 | 9.3994 | 6.8637 | 5.1747 | 4.0606 | 3.4665 | 0 | 0 | 0 | 0 | 0 | 0.1016 | 0.0254 | 0 | 0 | 0 | 0 | 0 | 0 | 0 | 0.034388 | 0.029527 | 0.024851 | 0.029159 | 0.022887 | 0.010067 | 0.012314 | -0.00152 | -0.004799 | -0.011632 | -0.007551 | -0.009611 | 0.001206 | 0.001296 | 0.081309 | 0.077662 | 0.075841 | 0.077358 | 0.087324 | 0.102338 | 0.097224 | -0.279273 | -0.275522 | -0.273389 | -0.276311 | -0.285123 | -0.285031 | -0.2794 | -1.365159 | -1.339726 | -1.325949 | -1.346636 | -1.40302 | -1.40817 | -1.3685 | -0.439403 | -0.404845 | -0.391611 | -0.422809 | -0.515593 | -0.575475 | -0.512097 | -0.370005 | -0.34324 | -0.328043 | -0.348377 | -0.411453 | -0.407834 | -0.36916 | 0.404156 | 0.364974 | 0.327337 | 0.264237 | 0.420751 | 0.355765 | 0.316856 | -25 | -20 | -15 | -15 | -35 | 0 | 0 | -1.857699 | -1.834911 | -1.823707 | -1.841746 | -1.896179 | 0 | 0 |  | 1402.08 | 0 |  | 1422.2729 | 0 |  | 741.956 | 0 |  | 741.898 | 0 |  | 1407.16 | 0 |  | 1430.579 | 0 |  | 763.196 | 0 |  | 763.247 | 0 |  | 1417.015 | 0 |  | 1450.746 | 0 |  | 773.248 | 0 |  | 773.069 | 0 |  | 1497.584 | 0 |  | 1502.6639 | 0 |  | 755.262 | 0 |  | 755.148 | 0 |  | 1452.118 | 0 |  | 1453.871 | 0 |  | 704.875 | 0 |  | 704.633 | 0 |  | 1505.356 | 0 |  | 1511.5291 | 0 |  | 742.456 | 0.102 |  | 742.53 | 0.102 |  | 1472.057 | 0 |  | 1479.677 | 0 |  | 772.946 | 0.025 |  | 772.981 | 0.025 | 157.0867 | 144.2688143 | 120.7454 | 116.8178 | 114.7207 | 131.350823 | 125.7641052 | 0 | 0 | 0 | 0 | 0 | -28.9591496 | -7.09676 | -44.87005 | -33.12874 | -17.52772 | -29.09811 | -18.62649352 | -15.87430041 | -18.625285 | 0 | 0 | 0 | 0 | 0 | 0 | 0 | 46.442475 | 36.69822 | 27.355605 | 27.62619 | 66.366265 | 0 | 0 | -40.41598 | -35.78627 | -37.7166 | -39.51937 | -50.70821 | -32.01534 | -26.35144 | 118.2431 | 112.052 | 92.85665 | 75.82648 | 111.7522 | 54.50203 | 73.69062
84 | W85724 | 2017-03-25 09:40 | 57.9689 | 56.776 | 60 | 63 | 1.2707 | 687.3163 | 23318 | 30 | 239962 | -139055.0311 | -239960.7293 | 139113 | 139345 | 139352 | 220988 | 220996 | 220533 | 220731 | 215616 | 215624 | 215483 | 215475 | 292987 | 292979 | 1293.62 | 22669.6094 | 6 | 142.9641 | 142.9641 | 215340.0359 | 1150.6559 | 142.9641 | 31.638 | 31.638 | 1162.3047 | 1085.7689 | 1031.3334 | 887.2083 | 1041.1986 | 982.5208 | 965.1108 | 947.886 | 931.2661 | 920.4294 | 907.9265 | 893.1051 | 15.8 | 17.6 | 32.1895 | 19.8395 | 12.9058 | 9.3488 | 6.8318 | 5.1698 | 4.0513 | 3.4601 | 3.4989 | 86.48 | 133.36 | 135.8 | 206.05 | 191.65 | 286.94 | 260.41 | 393.63 | 353.61 | 528.2 | 448.61 | 674.43 | 529.51 | 798.73 | 50.3 | 45.4 | 40.9283 | 1.55 | 1.4027 | 3.5077 | 0.0164 | 1.4027 | 6107193 | 2 |  |  | 4.2479 | 7.8771 | 9.4407 | 11.2914 | 13.3579 | 18.5207 | 4.4226 | 8.5129 | 10.1839 | 12.9323 | 13.9016 | 21.4903 | 25.0174 | 25.0241 | 25.0159 | 25.0529 | 24.9334 | 24.9276 |  | 13188 | 678 | 12 |  |  | 343 | 1256 | 8 | 1 | 35 | 39 | 1.55 | 1998.5571 | 1880.45 | 1626.5072 | 1531.7 | 1319.8286 | 1312.3715 | 1324.9357 | 94.6757 | 91.4771 | 95.0921 | 92.5986 | 95.2479 | 55.9893 | 54.6379 | 32.1895 | 19.8395 | 12.9058 | 9.3488 | 6.8318 | 5.1698 | 4.0513 | 3.4601 | 0 | 0 | 0 | 0 | 0 | 0.1016 | 0.0254 | 0 | 0 | 0 | 0 | 0 | 0 | 0 | 0.035661 | 0.030313 | 0.026709 | 0.029459 | 0.022979 | 0.010689 | 0.012725 | -0.00152 | -0.004799 | -0.011633 | -0.007551 | -0.009613 | 0.000649 | 0.00099 | 0.081323 | 0.077682 | 0.075859 | 0.077379 | 0.087346 | 0.102354 | 0.097264 | -0.279114 | -0.275293 | -0.273182 | -0.27605 | -0.284877 | -0.284794 | -0.279006 | -1.366373 | -1.340646 | -1.327068 | -1.347117 | -1.403683 | -1.408355 | -1.367443 | -0.438437 | -0.404193 | -0.390944 | -0.422176 | -0.514746 | -0.574378 | -0.511624 | -0.371254 | -0.343816 | -0.328691 | -0.348852 | -0.4122 | -0.408817 | -0.369042 | 0.403157 | 0.364116 | 0.325674 | 0.262535 | 0.417944 | 0.353279 | 0.316179 | -25 | -20 | -15 | -15 | -35 | 10 | -10 | -1.857795 | -1.834901 | -1.823696 | -1.841743 | -1.896196 | 0 | 0 |  | 1402.08 | 0 |  | 1422.2729 | 0 |  | 741.956 | 0 |  | 741.898 | 0 |  | 1407.16 | 0 |  | 1430.579 | 0 |  | 763.196 | 0 |  | 763.247 | 0 |  | 1417.015 | 0 |  | 1450.746 | 0 |  | 773.248 | 0 |  | 773.069 | 0 |  | 1497.584 | 0 |  | 1502.6639 | 0 |  | 755.262 | 0 |  | 755.148 | 0 |  | 1452.118 | 0 |  | 1453.871 | 0 |  | 704.875 | 0 |  | 704.633 | 0 |  | 1505.356 | 0 |  | 1511.5291 | 0 |  | 742.456 | 0.102 |  | 742.53 | 0.102 |  | 1472.057 | 0 |  | 1479.677 | 0 |  | 772.946 | 0.025 |  | 772.981 | 0.025 | 162.5287 | 146.0771169 | 123.3852 | 118.5214143 | 115.2817 | 134.3265 | 128.8685 | 0 | 0 | 0 | 0 | 0 | -28.9350704 | -7.0867524 | -46.64934 | -34.20524 | -20.00688 | -29.51264 | -18.76163 | -15.96792899 | -18.75448 | 0 | 0 | 0 | 0 | 0 | 0 | 0 | 46.444875 | 36.69802 | 27.35544 | 27.626145 | 66.36686 | 0 | 0 | -41.50933 | -36.9744 | -37.17569 | -39.09291 | -49.02848 | -32.15902 | -27.95406 | 120.8149 | 111.5955 | 93.55809 | 77.54201 | 113.8585 | 57.26445 | 75.07325
84 | W85725 | 2017-03-25 09:42 | 58.0874 | 57.0145 | 61 | 62 | 1.2707 | 663.028 | 22509 | 30 | 239962 | -139054.9126 | -239960.7293 | 139113 | 139345 | 139352 | 220988 | 220996 | 220533 | 220731 | 215616 | 215624 | 215483 | 215475 | 292987 | 292979 | 1293.62 | 22716.4082 | 6 | 143.5742 | 143.5742 | 215339.4258 | 1150.0458 | 143.5742 | 32.2481 | 32.2481 | 1169.3359 | 1086.777 | 1049.8334 | 888.9897 | 1041.5009 | 982.6764 | 965.173 | 948.1586 | 931.9042 | 921.3935 | 909.2813 | 894.5892 | 15.8 | 17.4 | 32.1434 | 19.782 | 12.929 | 9.3756 | 6.8358 | 5.1718 | 4.0467 | 3.4618 | 3.4984 | 86.01 | 131.39 | 133.95 | 201.99 | 189.25 | 281.28 | 257.57 | 386.59 | 349.31 | 517.5 | 442.35 | 662.72 | 523.42 | 784.38 | 49.1 | 45.4 | 38.3751 | -4.42 | -2.3781 | 4.9556 | 0.4314 | -2.3781 | 6107193 | 1 |  |  | 4.4271 | 7.9721 | 9.5493 | 11.4329 | 13.4707 | 18.875 | 5.0349 | 8.346 | 9.8921 | 12.9587 | 14.7508 | 21.9857 | 24.9146 | 25.0579 | 25.026 | 25.0864 | 24.9025 | 24.9867 |  | 13188 | 678 | 13 |  |  | 343 | 1256 | 8 | 1 | 35 | 40.666664 | -4.42 | 1950.1357 | 1872.7858 | 1613.6285 | 1537.4642 | 1329.3715 | 1335.7643 | 1286.1 | 89.3943 | 88.7393 | 91.54 | 90.825 | 95.9293 | 54.9029 | 51.45 | 32.1434 | 19.782 | 12.929 | 9.3756 | 6.8358 | 5.1718 | 4.0467 | 3.4618 | 0 | 0 | 0 | 0 | 0 | 0.1016 | 0.0254 | 0 | 0 | 0 | 0 | 0 | 0 | 0 | 0.037226 | 0.031345 | 0.028136 | 0.029813 | 0.022959 | 0.011463 | 0.013264 | -0.001521 | -0.004775 | -0.011275 | -0.007309 | -0.009583 | -0.000889 | 0.000123 | 0.081323 | 0.077682 | 0.075858 | 0.077373 | 0.087339 | 0.102338 | 0.097283 | -0.279199 | -0.275348 | -0.273225 | -0.27617 | -0.28508 | -0.284801 | -0.27879 | -1.367775 | -1.341375 | -1.327292 | -1.348061 | -1.406553 | -1.406041 | -1.363538 | -0.438711 | -0.404437 | -0.391135 | -0.422206 | -0.514813 | -0.574289 | -0.51225 | -0.370794 | -0.34341 | -0.328406 | -0.348982 | -0.412283 | -0.409217 | -0.368 | 0.402954 | 0.364365 | 0.326002 | 0.262559 | 0.418312 | 0.353933 | 0.31614 | -20 | -15 | -10 | -10 | -30 | 20 | -20 | -1.858591 | -1.835501 | -1.824138 | -1.842204 | -1.897272 | 0 | 0 |  | 1402.08 | 0 |  | 1422.2729 | 0 |  | 741.956 | 0 |  | 741.898 | 0 |  | 1407.16 | 0 |  | 1430.579 | 0 |  | 763.196 | 0 |  | 763.247 | 0 |  | 1417.015 | 0 |  | 1450.746 | 0 |  | 773.248 | 0 |  | 773.069 | 0 |  | 1497.584 | 0 |  | 1502.6639 | 0 |  | 755.262 | 0 |  | 755.148 | 0 |  | 1452.118 | 0 |  | 1453.871 | 0 |  | 704.875 | 0 |  | 704.633 | 0 |  | 1505.356 | 0 |  | 1511.5291 | 0 |  | 742.456 | 0.102 |  | 742.53 | 0.102 |  | 1472.057 | 0 |  | 1479.677 | 0 |  | 772.946 | 0.025 |  | 772.981 | 0.025 | 158.5909 | 145.4817 | 122.4066 | 118.9582 | 116.106 | 136.6994 | 125.1156663 | 0 | 0 | 0 | 0 | 0 | -28.9357816 | -7.081266 | -48.83641 | -35.64033375 | -22.37947 | -30.33676 | -18.81405 | -14.86748 | -18.25368 | 0 | 0 | 0 | 0 | 0 | 0 | 0 | 37.17182 | 27.532515 | 18.24138 | 18.42204 | 56.91816 | 0 | 0 | -39.21826 | -35.88946 | -35.8044979 | -38.34685995 | -49.38565 | -31.53013 | -26.3552625 | 107.708 | 101.4845 | 82.46404 | 68.69663 | 104.8244 | 61.36606 | 73.42545
84 | W85726 | 2017-03-25 09:43 | 57.8752 | 56.7802 | 41 | 37 | 1.2707 | 356.4387 | 23697 | 30 | 239962 | -139055.1248 | -239960.7293 | 139113 | 139345 | 139352 | 220988 | 220996 | 220533 | 220731 | 215616 | 215624 | 215483 | 215475 | 292987 | 292979 | 1293.62 | 22716.4082 | 6 | 143.9021 | 143.9021 | 215339.0979 | 1149.7179 | 143.9021 | 32.5761 | 32.5761 | 1164.6484 | 1083.8425 | 1043.5 | 884.5389 | 1039.7501 | 982.0466 | 965.1772 | 948.5478 | 932.6168 | 922.4556 | 910.15 | 895.7117 | 15.8 | 18.4 | 32.2009 | 19.7004 | 12.8666 | 9.3193 | 6.7998 | 5.1362 | 4.0462 | 3.4657 | 3.4994 | 86.75 | 109.85 | 135.55 | 169.73 | 191.44 | 237.36 | 260.43 | 324.92 | 351.98 | 436.09 | 444.45 | 556.39 | 526.43 | 655.35 | 50.7 | 45.2 | 51.7544 | -1.1 | -0.2582 | 3.0527 | -0.3962 | -0.2582 | 6107193 | 2 |  |  | 4.3657 | 7.9943 | 9.545 | 11.5407 | 13.4686 | 18.0707 | 4.6258 | 8.729 | 10.229 | 12.9823 | 14.4048 | 19.2935 | 25.0343 | 25.0566 | 25.0044 | 25.0289 | 24.988 | 25.0381 |  | 13188 | 678 | 14 |  |  | 343 | 1256 | 8 | 1 | 35 | 40.333336 | -1.1 | 1995.7572 | 1906.5 | 1651.1571 | 1549.7572 | 1339.5215 | 1302.85 | 1315.6714 | 96.7743 | 95.3293 | 97.5943 | 94.4414 | 83.4057 | 56.3236 | 57.3443 | 32.2009 | 19.7004 | 12.8666 | 9.3193 | 6.7998 | 5.1362 | 4.0462 | 3.4657 | 0 | 0 | 0 | 0 | 0 | 0.1016 | 0.0254 | 0 | 0 | 0 | 0 | 0 | 0 | 0 | 0.038991 | 0.033586 | 0.027768 | 0.029584 | 0.023059 | 0.011765 | 0.013385 | -0.001513 | -0.004722 | -0.011132 | -0.007208 | -0.009584 | -0.002542 | -0.00076 | 0.081339 | 0.077698 | 0.075874 | 0.07739 | 0.08736 | 0.102382 | 0.097303 | -0.279068 | -0.275201 | -0.273049 | -0.275983 | -0.284845 | -0.284267 | -0.278395 | -1.369376 | -1.342589 | -1.32795 | -1.348661 | -1.4065 | -1.400649 | -1.359045 | -0.438332 | -0.404095 | -0.390821 | -0.421891 | -0.514482 | -0.574289 | -0.511806 | -0.370981 | -0.343567 | -0.328515 | -0.349036 | -0.412219 | -0.408432 | -0.36818 | 0.402407 | 0.363634 | 0.324579 | 0.26154 | 0.41707 | 0.354383 | 0.316216 | -15 | -10 | -5 | -5 | -30 | 30 | -30 | -1.859046 | -1.835751 | -1.824266 | -1.842335 | -1.897193 | 0 | 0 |  | 1402.08 | 0 |  | 1422.2729 | 0 |  | 741.956 | 0 |  | 741.898 | 0 |  | 1407.16 | 0 |  | 1430.579 | 0 |  | 763.196 | 0 |  | 763.247 | 0 |  | 1417.015 | 0 |  | 1450.746 | 0 |  | 773.248 | 0 |  | 773.069 | 0 |  | 1497.584 | 0 |  | 1502.6639 | 0 |  | 755.262 | 0 |  | 755.148 | 0 |  | 1452.118 | 0 |  | 1453.871 | 0 |  | 704.875 | 0 |  | 704.633 | 0 |  | 1505.356 | 0 |  | 1511.5291 | 0 |  | 742.456 | 0.102 |  | 742.53 | 0.102 |  | 1472.057 | 0 |  | 1479.677 | 0 |  | 772.946 | 0.025 |  | 772.981 | 0.025 | 162.3329 | 148.131237 | 125.2799 | 119.9357 | 117.0206 | 133.3883887 | 128.0188 | 0 | 0 | 0 | 0 | 0 | -28.8815272 | -7.071233 | -51.32147 | -38.75249 | -22.0917762 | -30.17764 | -18.9525875 | -12.91819 | -17.15794 | 0 | 0 | 0 | 0 | 0 | 0 | 0 | 27.88569 | 18.35751 | 9.12133 | 9.211675 | 56.91579 | 0 | 0 | -42.41927 | -38.52209 | -38.1419 | -39.84398 | -42.91073 | -32.34602 | -29.34916 | 96.47784 | 89.21416 | 74.16755 | 59.12577 | 112.0731 | 59.24265 | 74.44044
84 | W85727 | 2017-03-25 10:30 | 53.2515 | 50.7434 | 2773 | 68 | 1.2707 | 916.905 | 22687 | 28 | 239962 | -139059.7485 | -239960.7293 | 139113 | 139345 | 139352 | 220988 | 220996 | 220533 | 220731 | 215616 | 215624 | 215483 | 215475 | 292987 | 292979 | 1293.62 | 22740.0313 | 6 | 144.9424 | 144.9424 | 215338.0576 | 1148.6776 | 144.9424 | 33.6164 | 33.6164 | 1211.5234 | 1113.4452 | 1050.1666 | 893.181 | 1061.0713 | 997.3129 | 980.1961 | 961.45 | 943.0759 | 934.8983 | 921.6104 | 909.2594 | 15.8 | 17.8 | 30.6819 | 17.5306 | 10.5222 | 7.3452 | 5.3224 | 3.8475 | 3.0373 | 2.5615 | 2.6038 | 90.06 | 139.4 | 152.72 | 233.07 | 222.67 | 335.7 | 308.79 | 466.53 | 427.46 | 658.4901 | 547.5 | 851.69 | 659.74 | 1002.89 | 0 | 45.4 | 0 | -22.963634 | -15.8088 | 30.5953 | -41.7277 | -15.8088 | 6108492 | 2 |  |  | 4.2 | 7.88 | 9.75 | 11.9614 | 13.6986 | 18.6379 | 4.7667 | 8.6587 | 10.8571 | 12.2397 | 15.0905 | 20.5921 | 24.9374 | 24.8804 | 25.2374 | 25.0273 | 24.9989 | 24.6325 |  | 13188 | 678 | 16 |  |  | 254 | 1256 | 6 | 1 | 35 | 37 | -22.963634 | 2102.9429 | 2044.1786 | 1712.4572 | 1505.8785 | 1437.1786 | 1250.0286 | 1583.05 | 95.7164 | 95.785 | 92.7479 | 94.0407 | 84.52 | 55.4464 | 43.1521 | 30.6819 | 17.5306 | 10.5222 | 7.3452 | 5.3224 | 3.8475 | 3.0373 | 2.5615 | 0 | 0 | 0 | 0 | 0 | 0.1016 | 0.0254 | 0 | 0 | 0 | 0 | 0 | 0 | 0 | 0.014902 | 0.017237 | 0.017842 | 0.023329 | 0.014728 | 0.00348 | 0.009125 | -0.001493 | -0.004623 | -0.011425 | -0.007384 | -0.009693 | -0.004003 | -0.002051 | 0.081164 | 0.077529 | 0.075718 | 0.077255 | 0.087168 | 0.102208 | 0.096956 | -0.281183 | -0.277306 | -0.274969 | -0.277625 | -0.287092 | -0.285674 | -0.280898 | -1.370317 | -1.343572 | -1.327186 | -1.346019 | -1.408806 | -1.391173 | -1.3573 | -0.441063 | -0.406551 | -0.393541 | -0.425693 | -0.517582 | -0.579488 | -0.512773 | -0.371097 | -0.343834 | -0.327962 | -0.346342 | -0.412691 | -0.405453 | -0.372831 | 0.39351 | 0.351489 | 0.280093 | 0.220898 | 0.339927 | 0.284383 | 0.247227 | -10 | -5 | 5 | 5 | -25 | 40 | -40 | -1.861268 | -1.837481 | -1.825003 | -1.843103 | -1.900139 | 0 | 0 |  | 1402.08 | 0 |  | 1422.2729 | 0 |  | 741.956 | 0 |  | 741.898 | 0 |  | 1407.16 | 0 |  | 1430.579 | 0 |  | 763.196 | 0 |  | 763.247 | 0 |  | 1417.015 | 0 |  | 1450.746 | 0 |  | 773.248 | 0 |  | 773.069 | 0 |  | 1497.584 | 0 |  | 1502.6639 | 0 |  | 755.262 | 0 |  | 755.148 | 0 |  | 1452.118 | 0 |  | 1453.871 | 0 |  | 704.875 | 0 |  | 704.633 | 0 |  | 1505.356 | 0 |  | 1511.5291 | 0 |  | 742.456 | 0.102 |  | 742.53 | 0.102 |  | 1472.057 | 0 |  | 1479.677 | 0 |  | 772.946 | 0.025 |  | 772.981 | 0.025 | 170.6833 | 158.4831 | 129.6638 | 116.3366 | 125.276 | 127.7629 | 153.4861958 | 0 | 0 | 0 | 0 | 0 | -29.0244784 | -7.1348092 | -18.37458 | -16.94782 | -8.516552562 | -21.46227 | -7.09333821 | 0.727583479 | -9.6015402 | 0 | 0 | 0 | 0 | 0 | 0 | 0 | 18.61268 | 9.187405 | -9.125015 | -9.215515 | 47.503475 | 0 | 0 | -42.21696 | -38.94149 | -36.5001 | -40.03247 | -43.74603064 | -32.13052 | -22.12723 | 128.7044 | 111.7812 | 75.52217 | 45.62639 | 121.9401 | 67.3355 | 114.6226
84 | W85728 | 2017-03-25 10:53 | 49.1852 | 46.8779 | 1276 | 61 | 1.2707 | 803.9277 | 20272 | 29 | 239962 | -139063.8148 | -239960.7293 | 139113 | 139345 | 139352 | 220988 | 220996 | 220533 | 220731 | 215616 | 215624 | 215483 | 215475 | 292987 | 292979 | 1293.62 | 22783.2988 | 6 | 145.8546 | 145.8546 | 215337.1454 | 1147.7654 | 145.8546 | 34.5285 | 34.5285 | 1196.2891 | 1103.8562 | 1054.6666 | 885.3792 | 1051.1396 | 988.0447 | 970.3002 | 951.2033 | 932.7405 | 924.6043 | 911.8021 | 896.4643 | 15.8 | 17.6 | 31.0052 | 17.4418 | 10.7164 | 7.4528 | 5.3586 | 3.8775 | 3.001 | 2.5634 | 2.6029 | 89.58 | 135.98 | 150.62 | 225.46 | 219.48 | 326.85 | 306.05 | 456.13 | 430.03 | 641.75 | 555.61 | 829.43 | 660.04 | 979.82 | 0 | 45.5 | 0 | -23.900002 | -20.8344 | 20.8344 | -17.4854 | -20.8344 | 6107163 | 1 |  |  | 4.3443 | 8.0586 | 9.7543 | 12.1086 | 13.4714 | 19.1857 | 4.5625 | 8.6328 | 10.3484 | 13.125 | 13.3094 | 22.1734 | 24.9737 | 24.8203 | 25.1821 | 24.9611 | 24.8885 | 24.8182 |  | 13188 | 678 | 17 |  |  | 254 | 1256 | 6 | 1 | 35 | 49.166664 | -23.900002 | 2137.6428 | 2006.8357 | 1767.3286 | 1575.6929 | 1474.5857 | 1361.2072 | 1375.8928 | 90.5064 | 89.3707 | 91.4921 | 86.1429 | 98.7257 | 53.955 | 39.1407 | 31.0052 | 17.4418 | 10.7164 | 7.4528 | 5.3586 | 3.8775 | 3.001 | 2.5634 | 0 | 0 | 0 | 0 | 0 | 0.1016 | 0.0254 | 0 | 0 | 0 | 0 | 0 | 0 | 0 | 0.012659 | 0.015229 | 0.01596 | 0.021201 | 0.012225 | 0.002361 | 0.008421 | -0.001514 | -0.004779 | -0.011286 | -0.007315 | -0.009925 | -0.002484 | -0.000706 | 0.081195 | 0.077563 | 0.075746 | 0.077271 | 0.087192 | 0.102189 | 0.09711 | -0.280778 | -0.276807 | -0.274613 | -0.277421 | -0.287057 | -0.285887 | -0.280067 | -1.370343 | -1.342436 | -1.327827 | -1.347678 | -1.415388 | -1.400482 | -1.35985 | -0.4399 | -0.405662 | -0.392471 | -0.42409 | -0.515864 | -0.576819 | -0.513857 | -0.372228 | -0.344442 | -0.32907 | -0.348613 | -0.414844 | -0.408869 | -0.368972 | 0.393415 | 0.353897 | 0.282334 | 0.221483 | 0.336773 | 0.279191 | 0.247155 | -15 | -15 | -10 | -10 | -10 | 30 | -30 | -1.860979 | -1.837048 | -1.82485 | -1.842951 | -1.901628 | 0 | 0 |  | 1402.08 | 0 |  | 1422.2729 | 0 |  | 741.956 | 0 |  | 741.898 | 0 |  | 1407.16 | 0 |  | 1430.579 | 0 |  | 763.196 | 0 |  | 763.247 | 0 |  | 1417.015 | 0 |  | 1450.746 | 0 |  | 773.248 | 0 |  | 773.069 | 0 |  | 1497.584 | 0 |  | 1502.6639 | 0 |  | 755.262 | 0 |  | 755.148 | 0 |  | 1452.118 | 0 |  | 1453.871 | 0 |  | 704.875 | 0 |  | 704.633 | 0 |  | 1505.356 | 0 |  | 1511.5291 | 0 |  | 742.456 | 0.102 |  | 742.53 | 0.102 |  | 1472.057 | 0 |  | 1479.677 | 0 |  | 772.946 | 0.025 |  | 772.981 | 0.025 | 173.5659 | 155.6562 | 133.8681 | 121.7554 | 128.5721 | 139.1004 | 133.6129 | 0 | 0 | 0 | 0 | 0 | -29.0461192 | -7.1137018 | -15.27247 | -14.0284562 | -6.206263398 | -18.71386 | -3.2553924 | 0.172259286 | -10.49124275 | 0 | 0 | 0 | 0 | 0 | 0 | 0 | 27.914685 | 27.55572 | 18.2485 | 18.42951 | 19.01628 | 0 | 0 | -39.81376536 | -36.2543 | -35.908 | -36.53234 | -50.92903 | -31.12227 | -20.11272 | 146.3944 | 132.9292 | 110.0023 | 84.93868 | 93.40393 | 79.10427 | 95.89528
84 | W85729 | 2017-03-25 10:54 | 51.3248 | 48.6266 | 39 | 76 | 1.2707 | 1032.651 | 21912 | 29 | 239962 | -139061.6752 | -239960.7293 | 139113 | 139345 | 139352 | 220988 | 220996 | 220533 | 220731 | 215616 | 215624 | 215483 | 215475 | 292987 | 292979 | 1293.62 | 22805.5527 | 6 | 147.0978 | 147.0978 | 215335.9022 | 1146.5222 | 147.0978 | 35.7718 | 35.7718 | 1237.3047 | 1137.7107 | 1092.3334 | 879.4261 | 1073.6755 | 1001.9348 | 981.8018 | 960.2099 | 939.6962 | 928.4097 | 912.7746 | 897.499 | 15.8 | 20.6 | 30.386 | 16.774 | 9.7388 | 6.6726 | 4.7471 | 3.4537 | 2.6954 | 2.2689 | 2.2981 | 83.01 | 130.93 | 146.48 | 224.95 | 219.19 | 331.9 | 306.05 | 470.21 | 423.65 | 665.25 | 544.54 | 867.23 | 659.84 | 1023.03 | 0 | 45.4 | 0 | 5.518182 | 4.7348 | 6.0855 | -4.1341 | 4.7348 | 6108499 | 2 |  |  | 4.2164 | 7.935 | 10.1736 | 12.6229 | 13.7221 | 18.2636 | 4.5789 | 8.4732 | 10.5028 | 13.3028 | 14.7268 | 19.1845 | 24.9878 | 24.9976 | 24.9831 | 25.2058 | 25.021 | 25.0054 |  | 13188 | 678 | 18 |  |  | 224 | 1194 | 5 | 1 | 35 | 40.5 | 5.518182 | 2080.6499 | 1997.4071 | 1716.0857 | 1526.2142 | 1369.2715 | 1293.4 | 1603.0215 | 96.6614 | 94.8657 | 100.44 | 92.13 | 94.3279 | 56.1493 | 59.4271 | 30.386 | 16.774 | 9.7388 | 6.6726 | 4.7471 | 3.4537 | 2.6954 | 2.2689 | 0 | 0 | 0 | 0 | 0 | 0.1016 | 0.0254 | 0 | 0 | 0 | 0 | 0 | 0 | 0 | 0.013227 | 0.01405 | 0.01314 | 0.017805 | 0.010487 | 0.002097 | 0.007012 | -0.001295 | -0.004079 | -0.009734 | -0.006338 | -0.008086 | 0.001599 | 0.001512 | 0.083053 | 0.079332 | 0.077475 | 0.079034 | 0.089206 | 0.104685 | 0.099327 | -0.255196 | -0.251674 | -0.24963 | -0.252201 | -0.260699 | -0.259974 | -0.255529 | -1.388694 | -1.361186 | -1.345702 | -1.365865 | -1.432454 | -1.424358 | -1.389203 | -0.394266 | -0.363362 | -0.351617 | -0.37988 | -0.46293 | -0.516751 | -0.45763 | -0.389981 | -0.361482 | -0.345126 | -0.365797 | -0.432914 | -0.427597 | -0.392326 | 0.394885 | 0.346446 | 0.271621 | 0.212381 | 0.327368 | 0.271842 | 0.235223 | -10 | -10 | -5 | -5 | -5 | 20 | -20 | -1.668463 | -1.647395 | -1.636301 | -1.652619 | -1.705238 | 0 | 0 |  | 1402.08 | 0 |  | 1422.2729 | 0 |  | 741.956 | 0 |  | 741.898 | 0 |  | 1407.16 | 0 |  | 1430.579 | 0 |  | 763.196 | 0 |  | 763.247 | 0 |  | 1417.015 | 0 |  | 1450.746 | 0 |  | 773.248 | 0 |  | 773.069 | 0 |  | 1497.584 | 0 |  | 1502.6639 | 0 |  | 755.262 | 0 |  | 755.148 | 0 |  | 1452.118 | 0 |  | 1453.871 | 0 |  | 704.875 | 0 |  | 704.633 | 0 |  | 1505.356 | 0 |  | 1511.5291 | 0 |  | 742.456 | 0.102 |  | 742.53 | 0.102 |  | 1472.057 | 0 |  | 1479.677 | 0 |  | 772.946 | 0.025 |  | 772.981 | 0.025 | 172.8042 | 158.4583 | 132.9537 | 120.6228 | 122.1472 | 135.399579 | 159.2233 | 0 | 0 | 0 | 0 | 0 | -26.4133584 | -6.4904366 | -16.5699 | -13.57239 | -4.583461012 | -15.66237 | -3.439322054 | -5.264427168 | -11.84157 | 0 | 0 | 0 | 0 | 0 | 0 | 0 | 16.68463 | 16.47395 | 8.181505 | 8.263095 | 8.52619 | 0 | 0 | -38.1103 | -34.47059 | -35.31641148 | -34.9983444 | -43.66721 | -29.01521 | -27.19562 | 134.8086 | 126.8893 | 101.2354 | 78.22519 | 83.56689 | 74.70659 | 113.6957
84 | W85730 | 2017-03-25 10:56 | 52.5594 | 49.8466 | 31 | 61 | 1.2707 | 682.0859 | 21531 | 29 | 239962 | -139060.4406 | -239960.7293 | 139113 | 139345 | 139352 | 220988 | 220996 | 220533 | 220731 | 215616 | 215624 | 215483 | 215475 | 292987 | 292979 | 1293.62 | 22827.6016 | 6 | 147.725 | 147.725 | 215335.275 | 1145.895 | 147.725 | 36.3989 | 36.3989 | 1222.0703 | 1108.3099 | 1056.8334 | 905.0601 | 1055.5117 | 995.0823 | 976.9037 | 959.1265 | 942.0815 | 931.8773 | 918.3612 | 904.9537 | 15.8 | 17.8 | 32.6011 | 20.3822 | 13.0521 | 9.4448 | 6.9127 | 5.1363 | 4.0888 | 3.4631 | 3.4995 | 87.82 | 132.5 | 137.88 | 206.79 | 194.47 | 288.53 | 263.08 | 393.6 | 357.96 | 536.68 | 453.53 | 677.88 | 542.38 | 802.37 | 0 | 45.2 | 0 | 1 | 1.9974 | 4.1974 | 1.8244 | 1.9974 | 6103204 | 1 |  |  | 4.05 | 7.6221 | 9.4121 | 11.4514 | 13.3336 | 18.4429 | 4.6283 | 8.2233 | 9.6 | 12.3183 | 14.7133 | 21.1583 | 25.0156 | 25.0472 | 25.0049 | 24.9548 | 25.0322 | 24.8802 |  | 13188 | 679 | 1 |  |  | 343 | 1167 | 8 | 1 | 35 | 41.5 | 1 | 1758.3785 | 1704.45 | 1455.2072 | 1367.4 | 1242.2572 | 1099.6285 | 1228.7428 | 88.4271 | 87.6271 | 90.56 | 87.6614 | 79.625 | 54.7386 | 52.4557 | 32.6011 | 20.3822 | 13.0521 | 9.4448 | 6.9127 | 5.1363 | 4.0888 | 3.4631 | 0 | 0 | 0 | 0 | 0 | 0.1016 | 0.0254 | 0 | 0 | 0 | 0 | 0 | 0 | 0 | 0.015118 | 0.014418 | 0.012794 | 0.016312 | 0.009782 | 0.002689 | 0.006957 | -0.00114 | -0.003587 | -0.008673 | -0.005596 | -0.007803 | 0.001763 | 0.001602 | 0.083745 | 0.07999 | 0.078111 | 0.079673 | 0.089919 | 0.105659 | 0.100313 | -0.242801 | -0.239473 | -0.237598 | -0.240142 | -0.248322 | -0.247489 | -0.242945 | -1.392006 | -1.364511 | -1.349546 | -1.370547 | -1.438093 | -1.43117 | -1.393621 | -0.374657 | -0.345206 | -0.333852 | -0.360421 | -0.438931 | -0.490755 | -0.435534 | -0.393005 | -0.364524 | -0.34855 | -0.370223 | -0.438996 | -0.43139 | -0.393256 | 0.411341 | 0.375678 | 0.349001 | 0.284229 | 0.453686 | 0.38655 | 0.341971 | -10 | -10 | -5 | -5 | -5 | 10 | -10 | -1.582008 | -1.562263 | -1.552415 | -1.567536 | -1.616714 | 0 | 0 |  | 1402.08 | 0 |  | 1422.2729 | 0 |  | 741.956 | 0 |  | 741.898 | 0 |  | 1407.16 | 0 |  | 1430.579 | 0 |  | 763.196 | 0 |  | 763.247 | 0 |  | 1417.015 | 0 |  | 1450.746 | 0 |  | 773.248 | 0 |  | 773.069 | 0 |  | 1497.584 | 0 |  | 1502.6639 | 0 |  | 755.262 | 0 |  | 755.148 | 0 |  | 1452.118 | 0 |  | 1453.871 | 0 |  | 704.875 | 0 |  | 704.633 | 0 |  | 1505.356 | 0 |  | 1511.5291 | 0 |  | 742.456 | 0.102 |  | 742.53 | 0.102 |  | 1472.057 | 0 |  | 1479.677 | 0 |  | 772.946 | 0.025 |  | 772.981 | 0.025 | 147.2554 | 136.3389555 | 113.6677 | 108.9448602 | 111.7025 | 116.1856 | 123.2589 | 0 | 0 | 0 | 0 | 0 | -25.1448824 | -6.170803 | -19.45746 | -14.77902 | -5.561479066 | -14.68678 | -2.845986047 | -6.37156884 | -11.928 | 0 | 0 | 0 | 0 | 0 | 0 | 0 | 15.82008 | 15.62263 | 7.762075 | 7.83768 | 8.08357 | 0 | 0 | -33.12983 | -30.2494 | -30.23363712 | -31.59501 | -34.94988 | -26.86324 | -22.84624 | 110.4882 | 106.9332 | 85.63465 | 70.50075 | 81.99023 | 57.80595 | 82.31383
84 | W85731 | 2017-03-25 10:58 | 53.656 | 50.9385 | 34 | 63 | 1.2707 | 684.0562 | 21595 | 29 | 239962 | -139059.344 | -239960.7293 | 139113 | 139345 | 139352 | 220988 | 220996 | 220533 | 220731 | 215616 | 215624 | 215483 | 215475 | 292987 | 292979 | 1293.62 | 22849.6602 | 6 | 148.3544 | 148.3544 | 215334.6456 | 1145.2656 | 148.3544 | 37.0284 | 37.0284 | 1241.9922 | 1159.2128 | 1121.8334 | 893.0459 | 1068.4115 | 1001.6161 | 980.3854 | 960.1857 | 940.8561 | 929.0477 | 914.3312 | 900.3868 | 15.8 | 36.6 | 31.9892 | 19.8638 | 12.986 | 9.3751 | 6.8827 | 5.1366 | 4.0892 | 3.4567 | 3.4868 | 80.67 | 140.38 | 127.45 | 215.26 | 178.84 | 301.3 | 241.13 | 411.64 | 327 | 559.01 | 413.47 | 705.81 | 492.61 | 838.08 | 0 | 45.3 | 0 | 2.422222 | 2.7101 | 2.7506 | 1.1848 | 2.7101 | 6110092 | 2 |  |  | 4.1093 | 7.6157 | 9.3457 | 11.3643 | 13.1036 | 18.7564 | 4.453 | 8.1333 | 9.9258 | 12.5606 | 14.5712 | 20.4227 | 24.9654 | 25.019 | 25.0548 | 25.073 | 25.0154 | 24.9426 |  | 13188 | 679 | 2 |  |  | 343 | 1167 | 8 | 1 | 35 | 35.5 | 2.422222 | 1724.7572 | 1683.1072 | 1469.0571 | 1381.8572 | 1259.8357 | 1130.0286 | 1329.4214 | 96.05 | 94.47 | 100.41 | 93.365 | 87.3557 | 58.9579 | 54.6229 | 31.9892 | 19.8638 | 12.986 | 9.3751 | 6.8827 | 5.1366 | 4.0892 | 3.4567 | 0 | 0 | 0 | 0 | 0 | 0.1016 | 0.0254 | 0 | 0 | 0 | 0 | 0 | 0 | 0 | 0.018887 | 0.017173 | 0.015107 | 0.016484 | 0.010198 | 0.004291 | 0.008309 | -0.00114 | -0.003587 | -0.008674 | -0.005595 | -0.007802 | 0.001817 | 0.001636 | 0.083759 | 0.08 | 0.078125 | 0.079683 | 0.089924 | 0.105656 | 0.100282 | -0.242635 | -0.239337 | -0.237424 | -0.240019 | -0.248241 | -0.247496 | -0.243105 | -1.391084 | -1.36383 | -1.348559 | -1.369973 | -1.437864 | -1.432222 | -1.395878 | -0.374902 | -0.345358 | -0.334098 | -0.360541 | -0.438932 | -0.490533 | -0.434853 | -0.39201 | -0.363828 | -0.347567 | -0.369622 | -0.438721 | -0.431665 | -0.394733 | 0.409963 | 0.373541 | 0.345543 | 0.281905 | 0.450616 | 0.384376 | 0.340981 | -10 | -10 | -5 | -5 | -5 | 0 | 0 | -1.581906 | -1.562133 | -1.552244 | -1.567322 | -1.616451 | 0 | 0 |  | 1402.08 | 0 |  | 1422.2729 | 0 |  | 741.956 | 0 |  | 741.898 | 0 |  | 1407.16 | 0 |  | 1430.579 | 0 |  | 763.196 | 0 |  | 763.247 | 0 |  | 1417.015 | 0 |  | 1450.746 | 0 |  | 773.248 | 0 |  | 773.069 | 0 |  | 1497.584 | 0 |  | 1502.6639 | 0 |  | 755.262 | 0 |  | 755.148 | 0 |  | 1452.118 | 0 |  | 1453.871 | 0 |  | 704.875 | 0 |  | 704.633 | 0 |  | 1505.356 | 0 |  | 1511.5291 | 0 |  | 742.456 | 0.102 |  | 742.53 | 0.102 |  | 1472.057 | 0 |  | 1479.677 | 0 |  | 772.946 | 0.025 |  | 772.981 | 0.025 | 144.4639 | 134.648576 | 114.7701 | 110.1105 | 113.2895 | 119.3943 | 133.317 | 0 | 0 | 0 | 0 | 0 | -25.1455936 | -6.174867 | -24.68757 | -18.52899438 | -8.675280047 | -14.91764 | -3.445122144 | -8.748011976 | -13.88200671 | 0 | 0 | 0 | 0 | 0 | 0 | 0 | 15.81906 | 15.62133 | 7.76122 | 7.83661 | 8.082255 | 0 | 0 | -36.0093371 | -32.62597026 | -33.54678018 | -33.66191 | -38.34321 | -28.9208 | -23.75293 | 99.58609 | 99.11494136 | 80.30925 | 69.36759 | 79.58339 | 56.5799 | 89.50723
84 | W85732 | 2017-03-25 10:59 | 54.9931 | 52.1094 | 22 | 65 | 1.2707 | 684.659 | 21633 | 29 | 239962 | -139058.0069 | -239960.7293 | 139113 | 139345 | 139352 | 220988 | 220996 | 220533 | 220731 | 215616 | 215624 | 215483 | 215475 | 292987 | 292979 | 1293.62 | 22871.4531 | 6 | 148.9845 | 148.9845 | 215334.0155 | 1144.6355 | 148.9845 | 37.6584 | 37.6584 | 1230.2734 | 1130.5876 | 1092.1666 | 890.3384 | 1059.6785 | 995.5697 | 974.8762 | 955.0996 | 935.9485 | 924.0254 | 909.5555 | 894.9133 | 15.8 | 26.6 | 32.191 | 19.7834 | 12.8419 | 9.3287 | 6.8854 | 5.1558 | 4.0704 | 3.4611 | 3.4888 | 82.52 | 131.53 | 129.71 | 204.15 | 182.45 | 284.03 | 246.21 | 384.99 | 334.55 | 520.79 | 422.96 | 663.06 | 502.81 | 786.51 | 49.4 | 45 | 41.5423 | 0.122222 | 0.9006 | 1.5461 | 0.2372 | 0.9006 | 6110092 | 1 |  |  | 4.1964 | 7.705 | 9.3807 | 11.385 | 13.0264 | 19.4914 | 4.3185 | 8.4169 | 9.8538 | 12.5923 | 14.3815 | 21.46 | 24.9172 | 24.9591 | 24.9554 | 25.1226 | 24.9881 | 24.9346 |  | 13188 | 679 | 3 |  |  | 343 | 1167 | 8 | 1 | 35 | 34.833336 | 0.122222 | 1815.2572 | 1678.8715 | 1447.6 | 1362.0215 | 1245.3928 | 1192.65 | 1300.2858 | 94.1364 | 88.7157 | 94.9264 | 90.745 | 87.1243 | 58.8471 | 56.0279 | 32.191 | 19.7834 | 12.8419 | 9.3287 | 6.8854 | 5.1558 | 4.0704 | 3.4611 | 0 | 0 | 0 | 0 | 0 | 0.1016 | 0.0254 | 0 | 0 | 0 | 0 | 0 | 0 | 0 | 0.022158 | 0.019434 | 0.016944 | 0.016786 | 0.010705 | 0.006253 | 0.010002 | -0.00114 | -0.003588 | -0.008674 | -0.005595 | -0.007802 | 0.001827 | 0.001638 | 0.083728 | 0.079983 | 0.078105 | 0.079666 | 0.089912 | 0.105594 | 0.100287 | -0.243082 | -0.239656 | -0.237771 | -0.240331 | -0.248507 | -0.247963 | -0.24323 | -1.392349 | -1.364092 | -1.349056 | -1.370167 | -1.437603 | -1.432888 | -1.393981 | -0.374887 | -0.345666 | -0.33432 | -0.360887 | -0.439535 | -0.490327 | -0.435796 | -0.393382 | -0.364104 | -0.348071 | -0.369836 | -0.438426 | -0.433448 | -0.393623 | 0.409597 | 0.37394 | 0.345555 | 0.281774 | 0.45005 | 0.383678 | 0.341135 | -10 | -10 | -5 | -5 | -5 | -10 | 10 | -1.582069 | -1.562193 | -1.552338 | -1.56744 | -1.616596 | 0 | 0 |  | 1402.08 | 0 |  | 1422.2729 | 0 |  | 741.956 | 0 |  | 741.898 | 0 |  | 1407.16 | 0 |  | 1430.579 | 0 |  | 763.196 | 0 |  | 763.247 | 0 |  | 1417.015 | 0 |  | 1450.746 | 0 |  | 773.248 | 0 |  | 773.069 | 0 |  | 1497.584 | 0 |  | 1502.6639 | 0 |  | 755.262 | 0 |  | 755.148 | 0 |  | 1452.118 | 0 |  | 1453.871 | 0 |  | 704.875 | 0 |  | 704.633 | 0 |  | 1505.356 | 0 |  | 1511.5291 | 0 |  | 742.456 | 0.102 |  | 742.53 | 0.102 |  | 1472.057 | 0 |  | 1479.677 | 0 |  | 772.946 | 0.025 |  | 772.981 | 0.025 | 151.9879 | 134.2812 | 113.064798 | 108.5068 | 111.9758 | 125.9366841 | 130.4018 | 0 | 0 | 0 | 0 | 0 | -25.1930408 | -6.178042 | -29.26439 | -21.6154 | -11.15669312 | -15.33354 | -4.173361509 | -11.57773504 | -16.22593884 | 0 | 0 | 0 | 0 | 0 | 0 | 0 | 15.82069 | 15.62193 | 7.76169 | 7.8372 | 8.08298 | 0 | 0 | -35.29051 | -30.666 | -31.73579 | -32.74869 | -38.29418 | -28.85432 | -24.41673 | 103.2536 | 97.62171 | 77.934 | 68.26178 | 77.5912 | 60.31159 | 83.58105
84 | W85733 | 2017-03-25 11:01 | 56.5917 | 53.5347 | 18 | 70 | 1.2707 | 891.8669 | 21394 | 29 | 239962 | -139056.4083 | -239960.7293 | 139113 | 139345 | 139352 | 220988 | 220996 | 220533 | 220731 | 215616 | 215624 | 215483 | 215475 | 292987 | 292979 | 1293.62 | 22893.248 | 6 | 149.9792 | 149.9792 | 215333.0208 | 1143.6408 | 149.9792 | 38.6531 | 38.6531 | 1256.0547 | 1151.1816 | 1114.5 | 899.8143 | 1084.7271 | 1015.2211 | 994.5912 | 973.2178 | 952.4257 | 940.9443 | 924.6498 | 909.2253 | 15.8 | 19.4 | 30.8684 | 17.8477 | 10.6309 | 7.445 | 5.3788 | 3.8953 | 3.1041 | 2.6486 | 2.6629 | 84.2 | 139.38 | 141.8 | 234.31 | 205.88 | 336.29 | 282.98 | 466.48 | 390 | 648.45 | 496.8 | 823.79 | 596.18 | 967.99 | 50.6 | 45.6 | 45.1442 | 0.27 | 0.8364 | 2.1182 | 1.7734 | 0.8364 | 6107164 | 2 |  |  | 4.1036 | 7.7579 | 9.61 | 11.9564 | 13.5779 | 18.4886 | 4.5896 | 8.3881 | 10.2463 | 11.8507 | 14.5716 | 20.3224 | 24.8593 | 24.865 | 24.9671 | 25.1386 | 24.9901 | 24.8392 |  | 13188 | 679 | 4 |  |  | 262 | 1158 | 6 | 1 | 35 | 30.333334 | 0.27 | 1855.9572 | 1785.3785 | 1486.5286 | 1361.8715 | 1286.4785 | 1090.7858 | 1292.2643 | 93.8886 | 94.8186 | 95.6943 | 91.2279 | 83.5664 | 54.2129 | 56.9643 | 30.8684 | 17.8477 | 10.6309 | 7.445 | 5.3788 | 3.8953 | 3.1041 | 2.6486 | 0 | 0 | 0 | 0 | 0 | 0.1016 | 0.0254 | 0 | 0 | 0 | 0 | 0 | 0 | 0 | 0.023853 | 0.020341 | 0.01758 | 0.016536 | 0.010756 | 0.006632 | 0.010089 | -0.001108 | -0.003487 | -0.008417 | -0.005398 | -0.007622 | 0.001774 | 0.001594 | 0.083872 | 0.080118 | 0.078247 | 0.079818 | 0.090066 | 0.105875 | 0.100513 | -0.239906 | -0.236542 | -0.234578 | -0.237026 | -0.245261 | -0.244193 | -0.239737 | -1.395075 | -1.366897 | -1.35099 | -1.3715 | -1.440425 | -1.429615 | -1.392331 | -0.368792 | -0.340004 | -0.32911 | -0.355473 | -0.432391 | -0.483962 | -0.429397 | -0.396214 | -0.366865 | -0.34988 | -0.371097 | -0.441609 | -0.43252 | -0.394511 | 0.401556 | 0.353285 | 0.30118 | 0.240097 | 0.373904 | 0.315261 | 0.275636 | -10 | -10 | -5 | -5 | -5 | -20 | 20 | -1.556989 | -1.537383 | -1.527389 | -1.542263 | -1.59121 | 0 | 0 |  | 1402.08 | 0 |  | 1422.2729 | 0 |  | 741.956 | 0 |  | 741.898 | 0 |  | 1407.16 | 0 |  | 1430.579 | 0 |  | 763.196 | 0 |  | 763.247 | 0 |  | 1417.015 | 0 |  | 1450.746 | 0 |  | 773.248 | 0 |  | 773.069 | 0 |  | 1497.584 | 0 |  | 1502.6639 | 0 |  | 755.262 | 0 |  | 755.148 | 0 |  | 1452.118 | 0 |  | 1453.871 | 0 |  | 704.875 | 0 |  | 704.633 | 0 |  | 1505.356 | 0 |  | 1511.5291 | 0 |  | 742.456 | 0.102 |  | 742.53 | 0.102 |  | 1472.057 | 0 |  | 1479.677 | 0 |  | 772.946 | 0.025 |  | 772.981 | 0.025 | 155.6628 | 143.041 | 116.3164 | 108.7019 | 115.868 | 115.4869 | 129.8894 | 0 | 0 | 0 | 0 | 0 | -24.8100088 | -6.0893198 | -31.73098 | -23.03768 | -12.37912137 | -15.275767 | -4.51429195 | -12.01734369 | -16.2666 | 0 | 0 | 0 | 0 | 0 | 0 | 0 | 15.56989 | 15.37383 | 7.636945 | 7.711315 | 7.95605 | 0 | 0 | -34.62536 | -32.2387 | -31.49395 | -32.42906 | -36.13336 | -26.23698 | -24.4603 | 104.8764 | 103.1384 | 80.08028 | 68.70835 | 83.17637 | 52.42261 | 83.07314
84 | W85734 | 2017-03-25 11:02 | 57.9635 | 54.7816 | 22 | 70 | 1.2707 | 886.8612 | 21279 | 29 | 239962 | -139055.0365 | -239960.7293 | 139113 | 139345 | 139352 | 220988 | 220996 | 220533 | 220731 | 215616 | 215624 | 215483 | 215475 | 292987 | 292979 | 1293.62 | 22915.0352 | 6 | 150.9683 | 150.9683 | 215332.0317 | 1142.6517 | 150.9683 | 39.6423 | 39.6423 | 1240.8203 | 1133.6595 | 1099.6666 | 890.4486 | 1072.5486 | 1001.2343 | 980.1634 | 958.6464 | 937.7297 | 926.2432 | 910.9342 | 895.6888 | 15.8 | 17.8 | 30.6153 | 17.8005 | 10.812 | 7.6517 | 5.5066 | 4.0006 | 3.1261 | 2.6442 | 2.6592 | 80.55 | 136.91 | 135.72 | 224.32 | 197.06 | 320.08 | 271.93 | 445.23 | 378.7 | 622.16 | 486.73 | 803.21 | 583.28 | 962.02 | 49.9 | 45.2 | 45.9909 | 11.549999 | 8.44 | 8.44 | -4.6769 | 8.44 | 6108493 | 1 |  |  | 4.1221 | 7.7371 | 9.4664 | 11.5336 | 13.1186 | 18.915 | 4.4829 | 8.18 | 9.8829 | 12.3671 | 13.2486 | 21.4157 | 24.9034 | 24.9541 | 25.0029 | 25.2197 | 25.0038 | 24.5889 |  | 13188 | 679 | 5 |  |  | 262 | 1158 | 6 | 1 | 35 | 31.666666 | 11.549999 | 1898.7715 | 1793.45 | 1499.3643 | 1427.9357 | 1341.5714 | 1243.6571 | 1409.6 | 93.7207 | 87.6429 | 89.6143 | 89.7129 | 83.845 | 56.4714 | 59.9393 | 30.6153 | 17.8005 | 10.812 | 7.6517 | 5.5066 | 4.0006 | 3.1261 | 2.6442 | 0 | 0 | 0 | 0 | 0 | 0.1016 | 0.0254 | 0 | 0 | 0 | 0 | 0 | 0 | 0 | 0.026918 | 0.022462 | 0.020632 | 0.017235 | 0.011658 | 0.007791 | 0.011038 | -0.001108 | -0.003485 | -0.008413 | -0.005395 | -0.007616 | 0.001725 | 0.001566 | 0.083836 | 0.080081 | 0.078211 | 0.079777 | 0.09002 | 0.105734 | 0.100385 | -0.240585 | -0.237242 | -0.235276 | -0.237775 | -0.246026 | -0.245141 | -0.240635 | -1.395526 | -1.367593 | -1.351706 | -1.372585 | -1.441487 | -1.428803 | -1.391284 | -0.369551 | -0.340623 | -0.329704 | -0.355995 | -0.433055 | -0.483378 | -0.429075 | -0.39672 | -0.367595 | -0.350615 | -0.372255 | -0.442899 | -0.436771 | -0.398099 | 0.403114 | 0.355868 | 0.305259 | 0.242677 | 0.375078 | 0.313325 | 0.275359 | -10 | -10 | -5 | -5 | -5 | -30 | 30 | -1.556692 | -1.537034 | -1.527066 | -1.541968 | -1.590923 | 0 | 0 |  | 1402.08 | 0 |  | 1422.2729 | 0 |  | 741.956 | 0 |  | 741.898 | 0 |  | 1407.16 | 0 |  | 1430.579 | 0 |  | 763.196 | 0 |  | 763.247 | 0 |  | 1417.015 | 0 |  | 1450.746 | 0 |  | 773.248 | 0 |  | 773.069 | 0 |  | 1497.584 | 0 |  | 1502.6639 | 0 |  | 755.262 | 0 |  | 755.148 | 0 |  | 1452.118 | 0 |  | 1453.871 | 0 |  | 704.875 | 0 |  | 704.633 | 0 |  | 1505.356 | 0 |  | 1511.5291 | 0 |  | 742.456 | 0.102 |  | 742.53 | 0.102 |  | 1472.057 | 0 |  | 1479.677 | 0 |  | 772.946 | 0.025 |  | 772.981 | 0.025 | 159.1854 | 143.6213 | 117.2668 | 113.9164 | 120.7683 | 131.4968 | 141.502696 | 0 | 0 | 0 | 0 | 0 | -24.9063256 | -6.112129 | -36.01852606 | -25.95281 | -16.5165 | -16.2514064 | -5.826490454 | -13.59649 | -17.53574 | 0 | 0 | 0 | 0 | 0 | 0 | 0 | 15.56692 | 15.37034 | 7.63533 | 7.70984 | 7.954615 | 0 | 0 | -34.63458 | -29.85319 | -29.54619 | -31.93734 | -36.3095 | -27.29703 | -25.71846 | 104.0992 | 103.1856 | 78.83942 | 73.43752 | 86.58689 | 65.69699 | 92.13637
84 | W85735 | 2017-03-25 11:04 | 59.224 | 55.9481 | 23 | 70 | 1.2707 | 883.6572 | 21235 | 30 | 239962 | -139053.776 | -239960.7293 | 139113 | 139345 | 139352 | 220988 | 220996 | 220533 | 220731 | 215616 | 215624 | 215483 | 215475 | 292987 | 292979 | 1293.62 | 22936.8242 | 6 | 151.9538 | 151.9538 | 215331.0462 | 1141.6662 | 151.9538 | 40.6278 | 40.6278 | 1256.0547 | 1148.3441 | 1112.3334 | 896.2731 | 1083.9178 | 1011.3276 | 989.838 | 968.2358 | 947.4041 | 935.9008 | 920.3888 | 905.0718 | 15.6 | 19 | 30.5433 | 17.6018 | 10.6933 | 7.5379 | 5.4289 | 3.9778 | 3.1405 | 2.6458 | 2.6573 | 80.72 | 137.83 | 135.98 | 227.93 | 197.74 | 326.08 | 272.91 | 452.87 | 379.61 | 627.48 | 485.15 | 800.46 | 576.74 | 960.04 | 49.5 | 45.2 | 45.8647 | 5.3 | 2.8831 | 4.8701 | 1.3136 | 2.8831 | 6107164 | 2 |  |  | 4.1343 | 7.6593 | 9.4457 | 11.5286 | 13.2857 | 18.8007 | 4.5549 | 8.069 | 10.1944 | 12.438 | 14.4507 | 18.9085 | 24.8837 | 24.9907 | 25.0059 | 25.139 | 25.0464 | 24.8807 |  | 13188 | 679 | 6 |  |  | 262 | 1158 | 6 | 1 | 35 | 27.5 | 5.3 | 1852.45 | 1755.0286 | 1481.9642 | 1402.0929 | 1299.6643 | 1178.9143 | 1362.8 | 92.0814 | 94.175 | 94.2193 | 94.4207 | 86.1529 | 56.9214 | 55.9721 | 30.5433 | 17.6018 | 10.6933 | 7.5379 | 5.4289 | 3.9778 | 3.1405 | 2.6458 | 0 | 0 | 0 | 0 | 0 | 0.1016 | 0.0254 | 0 | 0 | 0 | 0 | 0 | 0 | 0 | 0.029942 | 0.024705 | 0.023638 | 0.018306 | 0.012865 | 0.009643 | 0.012663 | -0.001151 | -0.003622 | -0.008679 | -0.005565 | -0.007841 | 0.001462 | 0.001388 | 0.083832 | 0.080083 | 0.078211 | 0.079775 | 0.090021 | 0.105766 | 0.100399 | -0.240716 | -0.237315 | -0.235384 | -0.237919 | -0.246141 | -0.244909 | -0.240522 | -1.393097 | -1.364937 | -1.349679 | -1.370898 | -1.439427 | -1.419124 | -1.383316 | -0.370304 | -0.341491 | -0.330493 | -0.356768 | -0.434108 | -0.484945 | -0.430154 | -0.39576 | -0.36615 | -0.349373 | -0.371178 | -0.441273 | -0.434385 | -0.396643 | 0.401521 | 0.353652 | 0.301195 | 0.239149 | 0.369717 | 0.310197 | 0.274302 | -15 | -15 | -10 | -10 | -10 | -40 | 40 | -1.566481 | -1.54671 | -1.536785 | -1.551775 | -1.601037 | 0 | 0 |  | 1402.08 | 0 |  | 1422.2729 | 0 |  | 741.956 | 0 |  | 741.898 | 0 |  | 1407.16 | 0 |  | 1430.579 | 0 |  | 763.196 | 0 |  | 763.247 | 0 |  | 1417.015 | 0 |  | 1450.746 | 0 |  | 773.248 | 0 |  | 773.069 | 0 |  | 1497.584 | 0 |  | 1502.6639 | 0 |  | 755.262 | 0 |  | 755.148 | 0 |  | 1452.118 | 0 |  | 1453.871 | 0 |  | 704.875 | 0 |  | 704.633 | 0 |  | 1505.356 | 0 |  | 1511.5291 | 0 |  | 742.456 | 0.102 |  | 742.53 | 0.102 |  | 1472.057 | 0 |  | 1479.677 | 0 |  | 772.946 | 0.025 |  | 772.981 | 0.025 | 155.2945884 | 140.548 | 115.9059 | 111.852 | 116.9971 | 124.689 | 136.8237572 | 0 | 0 | 0 | 0 | 0 | -24.8827544 | -6.1092588 | -40.10866 | -28.77697 | -20.18985 | -17.46661 | -7.231681248 | -15.75937202 | -19.43697 | 0 | 0 | 0 | 0 | 0 | 0 | 0 | 23.497215 | 23.20065 | 15.36785 | 15.51775 | 16.01037 | 0 | 0 | -34.09811 | -32.15991 | -31.13882 | -33.68628 | -37.39966 | -27.60375 | -24.07662 | 104.585 | 102.8117 | 79.94508 | 76.21682 | 88.37611 | 56.44318 | 87.2009
84 | W85736 | 2017-03-25 11:05 | 60.7238 | 57.3842 | 21 | 80 | 1.2707 | 886.0556 | 21808 | 30 | 239962 | -139052.2762 | -239960.7293 | 139113 | 139345 | 139352 | 220988 | 220996 | 220533 | 220731 | 215616 | 215624 | 215483 | 215475 | 292987 | 292979 | 1293.62 | 22958.6016 | 6 | 152.9421 | 152.9421 | 215330.0579 | 1140.6779 | 152.9421 | 41.616 | 41.616 | 1246.6797 | 1137.4031 | 1092.3334 | 888.0795 | 1074.9249 | 1003.8412 | 982.6488 | 961.0848 | 940.0733 | 928.3484 | 912.9091 | 896.3116 | 15.8 | 18.4 | 30.9055 | 17.7943 | 10.6958 | 7.5302 | 5.4324 | 3.9895 | 3.1175 | 2.6472 | 2.6592 | 80.74 | 96.41 | 136.24 | 162.62 | 198.72 | 234.78 | 274.05 | 326.15 | 380.36 | 450.14 | 486.15 | 574.19 | 579.13 | 678.99 | 49.4 | 45.4 | 48.2581 | -1.53 | -0.8572 | 1.6807 | 0.8262 | -0.8572 | 6107164 | 1 |  |  | 4.0886 | 7.6943 | 9.4436 | 11.5964 | 13.3757 | 18.6579 | 4.6071 | 8.4643 | 9.9843 | 12.2157 | 13.4814 | 18.6543 | 24.9372 | 24.9283 | 24.9794 | 25.0745 | 24.9325 | 24.8926 |  | 13188 | 679 | 7 |  |  | 262 | 1158 | 6 | 1 | 35 | 28 | -1.53 | 1897.2715 | 1785.85 | 1518.65 | 1414.2357 | 1322.4642 | 1248.8715 | 1273.9857 | 95.1607 | 92.8764 | 97.2193 | 91.6736 | 86.8071 | 54.8364 | 56.6857 | 30.9055 | 17.7943 | 10.6958 | 7.5302 | 5.4324 | 3.9895 | 3.1175 | 2.6472 | 0 | 0 | 0 | 0 | 0 | 0.1016 | 0.0254 | 0 | 0 | 0 | 0 | 0 | 0 | 0 | 0.032532 | 0.02653 | 0.023998 | 0.018706 | 0.013427 | 0.010053 | 0.012844 | -0.001151 | -0.003622 | -0.008679 | -0.005563 | -0.00784 | 0.001885 | 0.001707 | 0.083832 | 0.080083 | 0.078208 | 0.079772 | 0.090019 | 0.105721 | 0.100466 | -0.24068 | -0.237283 | -0.235378 | -0.237908 | -0.246126 | -0.245333 | -0.240358 | -1.393413 | -1.36527 | -1.350216 | -1.371406 | -1.440053 | -1.428071 | -1.387211 | -0.370085 | -0.341283 | -0.330227 | -0.356494 | -0.433804 | -0.483879 | -0.431064 | -0.3961 | -0.366489 | -0.349906 | -0.371707 | -0.441809 | -0.436617 | -0.394011 | 0.401781 | 0.353856 | 0.3011 | 0.239146 | 0.370247 | 0.310975 | 0.274466 | -15 | -15 | -10 | -10 | -10 | -30 | 30 | -1.566476 | -1.546715 | -1.536789 | -1.551781 | -1.601044 | 0 | 0 |  | 1402.08 | 0 |  | 1422.2729 | 0 |  | 741.956 | 0 |  | 741.898 | 0 |  | 1407.16 | 0 |  | 1430.579 | 0 |  | 763.196 | 0 |  | 763.247 | 0 |  | 1417.015 | 0 |  | 1450.746 | 0 |  | 773.248 | 0 |  | 773.069 | 0 |  | 1497.584 | 0 |  | 1502.6639 | 0 |  | 755.262 | 0 |  | 755.148 | 0 |  | 1452.118 | 0 |  | 1453.871 | 0 |  | 704.875 | 0 |  | 704.633 | 0 |  | 1505.356 | 0 |  | 1511.5291 | 0 |  | 742.456 | 0.102 |  | 742.53 | 0.102 |  | 1472.057 | 0 |  | 1479.677 | 0 |  | 772.946 | 0.025 |  | 772.981 | 0.025 | 159.0521 | 143.0162 | 118.7705792 | 112.8164 | 119.0469 | 132.0319 | 127.9922 | 0 | 0 | 0 | 0 | 0 | -24.9258328 | -6.1050932 | -43.72669 | -31.27560516 | -20.68396 | -18.02439 | -8.045576111 | -17.04831 | -20.18531 | 0 | 0 | 0 | 0 | 0 | 0 | 0 | 23.49714 | 23.200725 | 15.36789 | 15.51781 | 16.01044 | 0 | 0 | -35.21755 | -31.69714 | -32.10444 | -32.68109 | -37.65727 | -26.53418 | -24.43516 | 103.605 | 103.2442 | 81.35007 | 77.62874 | 89.3545 | 63.52362 | 77.26668
84 | W85737 | 2017-03-25 11:07 | 61.467 | 58.2564 | 37 | 70 | 1.2707 | 884.828 | 21743 | 30 | 239962 | -139051.533 | -239960.7293 | 139113 | 139345 | 139352 | 220988 | 220996 | 220533 | 220731 | 215616 | 215624 | 215483 | 215475 | 292987 | 292979 | 1293.62 | 22958.6016 | 6 | 153.9289 | 153.9289 | 215329.0711 | 1139.6911 | 153.9289 | 42.6029 | 42.6029 | 0 | 1125.7427 | 1083.8334 | 882.1065 | 1072.1726 | 1000.9619 | 978.9818 | 956.0156 | 933.4058 | 920.9189 | 904.5286 | 888.5331 | 15.6 | 18 | 31.1658 | 17.8606 | 10.6396 | 7.497 | 5.4191 | 3.9791 | 3.1281 | 2.6435 | 2.659 | 79.9 | 136.52 | 136.62 | 228.69 | 199.07 | 327.76 | 274.63 | 451.14 | 380.13 | 624.02 | 483.58 | 799.85 | 580.35 | 958.07 | 50.4 | 45.2 | 45.4822 | 28.320002 | 3.8098 | 3.8107 | -5.6744 | 3.8098 | 6108493 | 2 |  |  | 4.1764 | 7.715 | 9.5471 | 11.8236 | 13.5186 | 18.4936 | 4.4814 | 8.0814 | 9.8614 | 12.5471 | 13.8014 | 20.4729 | 24.7811 | 25.0576 | 24.9342 | 24.9805 | 24.9776 | 24.7257 |  | 13188 | 679 | 8 |  |  | 262 | 1158 | 6 | 1 | 35 | 28 | 28.320002 | 1983.8071 | 1878.3 | 1574.1857 | 1443.9785 | 1356.1072 | 1263.1357 | 1446.7285 | 99.2936 | 94.2621 | 97.5286 | 88.7807 | 85.0779 | 55.8771 | 68.4886 | 31.1658 | 17.8606 | 10.6396 | 7.497 | 5.4191 | 3.9791 | 3.1281 | 2.6435 | 0 | 0 | 0 | 0 | 0 | 0.1016 | 0.0254 | 0 | 0 | 0 | 0 | 0 | 0 | 0 | 0.035389 | 0.028655 | 0.024978 | 0.01904 | 0.013924 | 0.011515 | 0.014074 | -0.001151 | -0.003621 | -0.008679 | -0.005562 | -0.007839 | 0.002114 | 0.001882 | 0.083818 | 0.080062 | 0.078189 | 0.079755 | 0.090002 | 0.1057 | 0.100338 | -0.240878 | -0.237553 | -0.235628 | -0.238132 | -0.246347 | -0.245675 | -0.241249 | -1.394449 | -1.366717 | -1.351508 | -1.37248 | -1.44109 | -1.433567 | -1.39691 | -0.369956 | -0.340937 | -0.329943 | -0.356267 | -0.433563 | -0.483807 | -0.42923 | -0.396929 | -0.367972 | -0.351197 | -0.372832 | -0.443044 | -0.437241 | -0.399138 | 0.40247 | 0.353922 | 0.301437 | 0.239426 | 0.371797 | 0.313251 | 0.274449 | -15 | -15 | -10 | -10 | -10 | -20 | 20 | -1.566489 | -1.546728 | -1.536804 | -1.5518 | -1.601066 | 0 | 0 |  | 1402.08 | 0 |  | 1422.2729 | 0 |  | 741.956 | 0 |  | 741.898 | 0 |  | 1407.16 | 0 |  | 1430.579 | 0 |  | 763.196 | 0 |  | 763.247 | 0 |  | 1417.015 | 0 |  | 1450.746 | 0 |  | 773.248 | 0 |  | 773.069 | 0 |  | 1497.584 | 0 |  | 1502.6639 | 0 |  | 755.262 | 0 |  | 755.148 | 0 |  | 1452.118 | 0 |  | 1453.871 | 0 |  | 704.875 | 0 |  | 704.633 | 0 |  | 1505.356 | 0 |  | 1511.5291 | 0 |  | 742.456 | 0.102 |  | 742.53 | 0.102 |  | 1472.057 | 0 |  | 1479.677 | 0 |  | 772.946 | 0.025 |  | 772.981 | 0.025 | 166.2787 | 150.3804546 | 123.084 | 115.1645 | 122.0524 | 133.5134 | 145.1618 | 0 | 0 | 0 | 0 | 0 | -24.96058 | -6.1277246 | -47.74314 | -34.21439 | -22.02823 | -18.49828544 | -8.76903265 | -19.53808 | -22.28909596 | 0 | 0 | 0 | 0 | 0 | 0 | 0 | 23.497335 | 23.20092 | 15.36804 | 15.518 | 16.01066 | 0 | 0 | -36.73426 | -32.13744 | -32.17888 | -31.62963 | -36.88663 | -27.03373 | -29.39736 | 105.2987 | 107.2295 | 84.24494 | 80.55459 | 92.40736 | 61.98105 | 87.34766
84 | W85738 | 2017-03-25 11:10 | 61.5867 | 58.6545 | 82 | 74 | 1.2707 | 989.0308 | 21651 | 30 | 239962 | -139051.4133 | -239960.7293 | 139113 | 139345 | 139352 | 220988 | 220996 | 220533 | 220731 | 215616 | 215624 | 215483 | 215475 | 292987 | 292979 | 1293.62 | 22980.3379 | 6 | 155.0999 | 155.0999 | 215327.9001 | 1138.5201 | 155.0999 | 43.7739 | 43.7739 | 1243.1641 | 1126.0493 | 1093.1666 | 879.3509 | 1071.4896 | 998.0552 | 976.7483 | 953.7163 | 931.6271 | 920.3577 | 904.9304 | 888.4547 | 15.8 | 18.6 | 30.4015 | 16.6783 | 9.7878 | 6.8424 | 4.8887 | 3.557 | 2.7747 | 2.3545 | 2.3726 | 79.89 | 137.24 | 140.98 | 234.65 | 208.24 | 339.29 | 291.16 | 474.48 | 408.79 | 662.3 | 522.93 | 854.52 | 621 | 1024.9301 | 50.7 | 45.2 | 48.2117 | 0 | 0.3829 | 2.8106 | -0.5563 | 0.3829 | 6107160 | 1 |  |  | 4.2264 | 8.0493 | 9.8721 | 12.0914 | 13.7814 | 19.3007 | 4.5554 | 8.7054 | 10.2905 | 12.8865 | 15.0311 | 20.7797 | 24.9252 | 25.0384 | 24.9576 | 25.1392 | 24.9907 | 25.2095 |  | 13188 | 679 | 9 |  |  | 231 | 1149 | 6 | 1 | 35 | 25.666666 | 0 | 2038.5 | 1903.9714 | 1599.9071 | 1502.8214 | 1385.2285 | 1306.6857 | 1416.2715 | 96.8236 | 95.6936 | 100.195 | 98.2243 | 91.2286 | 57.8593 | 48.4421 | 30.4015 | 16.6783 | 9.7878 | 6.8424 | 4.8887 | 3.557 | 2.7747 | 2.3545 | 0 | 0 | 0 | 0 | 0 | 0.1016 | 0.0254 | 0 | 0 | 0 | 0 | 0 | 0 | 0 | 0.035336 | 0.02867 | 0.024405 | 0.018413 | 0.013492 | 0.010958 | 0.013297 | -0.001116 | -0.00351 | -0.008454 | -0.005408 | -0.007703 | 0.002251 | 0.001978 | 0.083943 | 0.08019 | 0.078316 | 0.079886 | 0.090154 | 0.105883 | 0.100567 | -0.23791 | -0.234535 | -0.232614 | -0.235075 | -0.243133 | -0.242676 | -0.238012 | -1.397273 | -1.368736 | -1.35333 | -1.374247 | -1.442509 | -1.439014 | -1.399657 | -0.364123 | -0.335805 | -0.325031 | -0.350991 | -0.427308 | -0.476454 | -0.423594 | -0.399889 | -0.369949 | -0.352912 | -0.374565 | -0.444584 | -0.439581 | -0.398917 | 0.398808 | 0.359164 | 0.284829 | 0.222822 | 0.34057 | 0.284899 | 0.251623 | -15 | -15 | -10 | -10 | -10 | -10 | 10 | -1.539996 | -1.520322 | -1.510441 | -1.525411 | -1.573932 | 0 | 0 |  | 1402.08 | 0 |  | 1422.2729 | 0 |  | 741.956 | 0 |  | 741.898 | 0 |  | 1407.16 | 0 |  | 1430.579 | 0 |  | 763.196 | 0 |  | 763.247 | 0 |  | 1417.015 | 0 |  | 1450.746 | 0 |  | 773.248 | 0 |  | 773.069 | 0 |  | 1497.584 | 0 |  | 1502.6639 | 0 |  | 755.262 | 0 |  | 755.148 | 0 |  | 1452.118 | 0 |  | 1453.871 | 0 |  | 704.875 | 0 |  | 704.633 | 0 |  | 1505.356 | 0 |  | 1511.5291 | 0 |  | 742.456 | 0.102 |  | 742.53 | 0.102 |  | 1472.057 | 0 |  | 1479.677 | 0 |  | 772.946 | 0.025 |  | 772.981 | 0.025 | 171.1178055 | 152.6795 | 125.2983 | 120.0544 | 124.8839 | 138.3558 | 142.4302 | 0 | 0 | 0 | 0 | 0 | -24.6558816 | -6.0455048 | -47.81468206 | -34.43739776 | -21.58696683 | -17.87208 | -8.350684601 | -19.00794 | -21.37976 | 0 | 0 | 0 | 0 | 0 | 0 | 0 | 23.09994 | 22.80483 | 15.10441 | 15.25411 | 15.73932 | 0 | 0 | -35.2557 | -32.13439 | -32.56648 | -34.47585 | -38.98271 | -27.56729 | -20.51978 | 111.1474 | 108.9125 | 86.24929 | 82.96057 | 93.28981 | 67.12469 | 94.48513
84 | W85739 | 2017-03-25 11:12 | 62.107 | 59.3553 | 60 | 76 | 1.2707 | 996.0838 | 21598 | 30 | 239962 | -139050.893 | -239960.7293 | 139113 | 139345 | 139352 | 220988 | 220996 | 220533 | 220731 | 215616 | 215624 | 215483 | 215475 | 292987 | 292979 | 1293.62 | 23023.5645 | 6 | 156.2818 | 156.2818 | 215326.7182 | 1137.3382 | 156.2818 | 44.9558 | 44.9558 | 1251.3672 | 1149.2056 | 1110.1666 | 882.7371 | 1089.1003 | 1013.013 | 989.9539 | 965.3011 | 941.765 | 929.6198 | 912.9689 | 896.1469 | 15.8 | 18.4 | 30.5522 | 16.6689 | 9.6744 | 6.7547 | 4.8375 | 3.5071 | 2.7486 | 2.3458 | 2.3696 | 79.66 | 135.02 | 140.13 | 235.15 | 205.84 | 340.18 | 287.18 | 476.21 | 401.77 | 669.08 | 511.2 | 858.95 | 607.64 | 1018.03 | 49.6 | 45.1 | 49.439 | 0.11 | 1.8124 | 1.9625 | -0.2841 | 1.8124 | 6101576 | 2 |  |  | 4.135 | 7.7979 | 9.6214 | 11.8779 | 13.7557 | 18.63 | 4.6079 | 8.3671 | 10.1368 | 12.9329 | 14.8382 | 19.4263 | 24.8182 | 25.0565 | 25.0536 | 25.1429 | 25.0057 | 24.9093 |  | 13188 | 679 | 10 |  |  | 231 | 1149 | 6 | 1 | 35 | 29.5 | 0.11 | 1997.1857 | 1870.1072 | 1535.5786 | 1422.0929 | 1335.6357 | 1232.2428 | 1400.3785 | 96.9471 | 96.5536 | 96.5657 | 95.7821 | 86.1114 | 55.0314 | 59.6557 | 30.5522 | 16.6689 | 9.6744 | 6.7547 | 4.8375 | 3.5071 | 2.7486 | 2.3458 | 0 | 0 | 0 | 0 | 0 | 0.1016 | 0.0254 | 0 | 0 | 0 | 0 | 0 | 0 | 0 | 0.036836 | 0.029529 | 0.024768 | 0.018613 | 0.013815 | 0.011342 | 0.014017 | -0.001148 | -0.003612 | -0.00865 | -0.005536 | -0.007834 | 0.002291 | 0.002011 | 0.08397 | 0.080218 | 0.078349 | 0.079921 | 0.090183 | 0.105947 | 0.100612 | -0.23731 | -0.233922 | -0.231977 | -0.234407 | -0.242548 | -0.242069 | -0.237495 | -1.394925 | -1.366255 | -1.351165 | -1.371664 | -1.440762 | -1.43855 | -1.399735 | -0.363585 | -0.335365 | -0.324751 | -0.350725 | -0.42666 | -0.476085 | -0.422986 | -0.399383 | -0.369293 | -0.351792 | -0.373251 | -0.444035 | -0.438196 | -0.398362 | 0.397785 | 0.355873 | 0.28279 | 0.221712 | 0.339063 | 0.285112 | 0.251329 | -20 | -20 | -15 | -15 | -15 | 0 | 0 | -1.539271 | -1.519865 | -1.510114 | -1.525012 | -1.573479 | 0 | 0 |  | 1402.08 | 0 |  | 1422.2729 | 0 |  | 741.956 | 0 |  | 741.898 | 0 |  | 1407.16 | 0 |  | 1430.579 | 0 |  | 763.196 | 0 |  | 763.247 | 0 |  | 1417.015 | 0 |  | 1450.746 | 0 |  | 773.248 | 0 |  | 773.069 | 0 |  | 1497.584 | 0 |  | 1502.6639 | 0 |  | 755.262 | 0 |  | 755.148 | 0 |  | 1452.118 | 0 |  | 1453.871 | 0 |  | 704.875 | 0 |  | 704.633 | 0 |  | 1505.356 | 0 |  | 1511.5291 | 0 |  | 742.456 | 0.102 |  | 742.53 | 0.102 |  | 1472.057 | 0 |  | 1479.677 | 0 |  | 772.946 | 0.025 |  | 772.981 | 0.025 | 167.7037 | 150.0163 | 120.311 | 113.6551 | 120.4516 | 130.5524 | 140.8949 | 0 | 0 | 0 | 0 | 0 | -24.5942104 | -6.032373 | -49.7820834 | -35.40923 | -21.77807747 | -17.93725 | -8.617197522 | -19.61175215 | -22.43495258 | 0 | 0 | 0 | 0 | 0 | 0 | 0 | 30.78542 | 30.3973 | 22.65171 | 22.87518 | 23.602185 | 0 | 0 | -35.24851 | -32.3807 | -31.35981 | -33.59318 | -36.74029 | -26.19962 | -25.23353 | 113.4585 | 112.6236 | 89.82487 | 84.99984 | 98.69633 | 60.14684 | 87.19403
84 | W85740 | 2017-03-25 11:13 | 63.4683 | 60.5326 | 17 | 75 | 1.2707 | 1007.6771 | 21179 | 30 | 239962 | -139049.5317 | -239960.7293 | 139113 | 139345 | 139352 | 220988 | 220996 | 220533 | 220731 | 215616 | 215624 | 215483 | 215475 | 292987 | 292979 | 1293.62 | 23023.5645 | 6 | 157.481 | 157.481 | 215325.519 | 1136.139 | 157.481 | 46.1549 | 46.1549 | 1233.7891 | 1128.1147 | 1092.6666 | 874.2198 | 1072.2391 | 998.8076 | 977.0974 | 953.4154 | 930.8461 | 919.7532 | 903.0266 | 886.2191 | 15.8 | 18.8 | 31.0388 | 17.1943 | 9.8949 | 6.8741 | 4.8507 | 3.4647 | 2.7222 | 2.3317 | 2.3629 | 78.38 | 132.58 | 138.1 | 231.65 | 203.76 | 337.73 | 285.48 | 478.34 | 403.73 | 679.66 | 517.23 | 867.98 | 616.38 | 1024.87 | 50.7 | 45.2 | 48.6277 | 1.436364 | 2.5403 | 3.8424 | -3.4187 | 2.5403 | 6108479 | 1 |  |  | 4.22 | 7.9614 | 9.7943 | 11.9421 | 13.8393 | 19.1507 | 4.368 | 8.3213 | 10.2227 | 12.4413 | 14.7133 | 19.9333 | 24.8302 | 25.004 | 24.9498 | 25.0152 | 24.8872 | 24.9837 |  | 13188 | 679 | 11 |  |  | 231 | 1149 | 6 | 1 | 35 | 33 | 1.436364 | 2011.8643 | 1923.2357 | 1608.7643 | 1516.3143 | 1424.9214 | 1243.0714 | 1457.2858 | 97.9736 | 97.1743 | 100.2393 | 91.9329 | 86.0514 | 54.4821 | 59.6086 | 31.0388 | 17.1943 | 9.8949 | 6.8741 | 4.8507 | 3.4647 | 2.7222 | 2.3317 | 0 | 0 | 0 | 0 | 0 | 0.1016 | 0.0254 | 0 | 0 | 0 | 0 | 0 | 0 | 0 | 0.041004 | 0.03229 | 0.025013 | 0.018645 | 0.01398 | 0.012263 | 0.014551 | -0.001147 | -0.003607 | -0.008643 | -0.00553 | -0.007829 | 0.002194 | 0.001956 | 0.083973 | 0.080213 | 0.07834 | 0.0799 | 0.090163 | 0.105943 | 0.100588 | -0.237204 | -0.233898 | -0.232009 | -0.234553 | -0.242669 | -0.241962 | -0.237491 | -1.395172 | -1.367163 | -1.35252 | -1.373988 | -1.442951 | -1.438114 | -1.400144 | -0.3633 | -0.334889 | -0.324154 | -0.34977 | -0.425594 | -0.475587 | -0.422234 | -0.399646 | -0.370224 | -0.353145 | -0.375687 | -0.44664 | -0.438782 | -0.399731 | 0.400049 | 0.361859 | 0.286979 | 0.224312 | 0.340906 | 0.284959 | 0.250802 | -20 | -20 | -15 | -15 | -15 | 10 | -10 | -1.538674 | -1.519258 | -1.509485 | -1.524432 | -1.572911 | 0 | 0 |  | 1402.08 | 0 |  | 1422.2729 | 0 |  | 741.956 | 0 |  | 741.898 | 0 |  | 1407.16 | 0 |  | 1430.579 | 0 |  | 763.196 | 0 |  | 763.247 | 0 |  | 1417.015 | 0 |  | 1450.746 | 0 |  | 773.248 | 0 |  | 773.069 | 0 |  | 1497.584 | 0 |  | 1502.6639 | 0 |  | 755.262 | 0 |  | 755.148 | 0 |  | 1452.118 | 0 |  | 1453.871 | 0 |  | 704.875 | 0 |  | 704.633 | 0 |  | 1505.356 | 0 |  | 1511.5291 | 0 |  | 742.456 | 0.102 |  | 742.53 | 0.102 |  | 1472.057 | 0 |  | 1479.677 | 0 |  | 772.946 | 0.025 |  | 772.981 | 0.025 | 168.9423 | 154.2685 | 126.0306 | 121.1535 | 128.4752 | 131.6947 | 146.5855 | 0 | 0 | 0 | 0 | 0 | -24.5833392 | -6.0322714 | -55.60737 | -39.21434 | -22.1407524 | -18.01985262 | -8.875591601 | -20.79081 | -23.11218 | 0 | 0 | 0 | 0 | 0 | 0 | 0 | 30.77348 | 30.38516 | 22.642275 | 22.86648 | 23.593665 | 0 | 0 | -35.59380888 | -32.5426 | -32.49297 | -32.15537 | -36.62296 | -25.91098 | -25.16878 | 108.5146 | 112.8967 | 94.03915 | 93.84477 | 106.5703 | 60.40958 | 92.27223803
84 | W85741 | 2017-03-25 11:23 | 58.4284 | 56.3585 | 505 | 74 | 1.2707 | 1005.6102 | 21076 | 29 | 239962 | -139054.5716 | -239960.7293 | 139113 | 139345 | 139352 | 220988 | 220996 | 220533 | 220731 | 215616 | 215624 | 215483 | 215475 | 292987 | 292979 | 1293.62 | 23066.8027 | 6 | 158.6776 | 158.6776 | 215324.3224 | 1134.9424 | 158.6776 | 47.3516 | 47.3516 | 1238.4766 | 1137.9717 | 1105.3334 | 887.8615 | 1081.5256 | 1009.3058 | 988.6606 | 966.408 | 944.8625 | 935.1454 | 920.3662 | 906.3054 | 15.8 | 17.8 | 30.6069 | 16.7013 | 9.7394 | 6.8057 | 4.9146 | 3.5289 | 2.7655 | 2.3271 | 2.364 | 84.51 | 133.58 | 148.26 | 231.69 | 218.36 | 335.01 | 305.23 | 468.77 | 429.53 | 667.4 | 553.75 | 864.86 | 659.15 | 1023.33 | 50.5 | 45 | 48.765 | 9.754546 | 7.8552 | 11.1959 | -68.4248 | 7.8552 | 6102829 | 2 |  |  | 4.1107 | 7.8093 | 9.5293 | 11.5329 | 13.4086 | 19.5021 | 4.7557 | 8.2829 | 10.0229 | 12.6114 | 14.2814 | 21.5114 | 24.9704 | 24.9936 | 25.1136 | 25.1181 | 25.0479 | 25.1166 |  | 13188 | 679 | 12 |  |  | 231 | 1149 | 6 | 1 | 35 | 35 | 9.754546 | 1973.4 | 1854.8143 | 1508.6143 | 1349.7142 | 1340.9928 | 1198.75 | 1486.6285 | 102.5329 | 97.915 | 86.4129 | 90.9421 | 81.4729 | 52.1971 | 56.5293 | 30.6069 | 16.7013 | 9.7394 | 6.8057 | 4.9146 | 3.5289 | 2.7655 | 2.3271 | 0 | 0 | 0 | 0 | 0 | 0.1016 | 0.0254 | 0 | 0 | 0 | 0 | 0 | 0 | 0 | 0.033471 | 0.027404 | 0.022613 | 0.01855 | 0.014015 | 0.010483 | 0.012301 | -0.001146 | -0.003605 | -0.008639 | -0.005526 | -0.007825 | 0.001828 | 0.001688 | 0.083996 | 0.080239 | 0.078369 | 0.079957 | 0.090201 | 0.105989 | 0.100546 | -0.236813 | -0.233469 | -0.231539 | -0.233798 | -0.242149 | -0.241438 | -0.237401 | -1.394419 | -1.366063 | -1.35106 | -1.370175 | -1.441328 | -1.434491 | -1.399844 | -0.363115 | -0.334833 | -0.324208 | -0.350594 | -0.425789 | -0.475465 | -0.420751 | -0.39882 | -0.369082 | -0.351672 | -0.371668 | -0.444377 | -0.437631 | -0.402317 | 0.399749 | 0.360967 | 0.287102 | 0.22507 | 0.34226 | 0.284807 | 0.250941 | -20 | -20 | -15 | -15 | -15 | 20 | -20 | -1.537817 | -1.51843 | -1.508684 | -1.523568 | -1.571986 | 0 | 0 |  | 1402.08 | 0 |  | 1422.2729 | 0 |  | 741.956 | 0 |  | 741.898 | 0 |  | 1407.16 | 0 |  | 1430.579 | 0 |  | 763.196 | 0 |  | 763.247 | 0 |  | 1417.015 | 0 |  | 1450.746 | 0 |  | 773.248 | 0 |  | 773.069 | 0 |  | 1497.584 | 0 |  | 1502.6639 | 0 |  | 755.262 | 0 |  | 755.148 | 0 |  | 1452.118 | 0 |  | 1453.871 | 0 |  | 704.875 | 0 |  | 704.633 | 0 |  | 1505.356 | 0 |  | 1511.5291 | 0 |  | 742.456 | 0.102 |  | 742.53 | 0.102 |  | 1472.057 | 0 |  | 1479.677 | 0 |  | 772.946 | 0.025 |  | 772.981 | 0.025 | 165.7577064 | 148.8284 | 118.2286 | 107.9191 | 120.9589 | 127.0543 | 149.4745 | 0 | 0 | 0 | 0 | 0 | -24.5301008 | -6.0299854 | -45.07459 | -32.51093 | -18.87971244 | -17.8451592 | -8.92182032 | -17.66002 | -19.58242 | 0 | 0 | 0 | 0 | 0 | 0 | 0 | 30.75634 | 30.3686 | 22.63026 | 22.85352 | 23.57979 | 0 | 0 | -37.23123 | -32.78517 | -28.01575 | -31.88375 | -34.69026 | -24.81789 | -23.78476 | 114.2082 | 113.9009 | 93.96339 | 81.0437 | 100.9266 | 60.0463 | 100.0774
84 | W85742 | 2017-03-25 11:25 | 60.1033 | 57.6985 | 17 | 75 | 1.2707 | 999.0537 | 21032 | 29 | 239962 | -139052.8967 | -239960.7293 | 139113 | 139345 | 139352 | 220988 | 220996 | 220533 | 220731 | 215616 | 215624 | 215483 | 215475 | 292987 | 292979 | 1293.62 | 23088.4199 | 6 | 159.8641 | 159.8641 | 215323.1359 | 1133.7559 | 159.8641 | 48.538 | 48.538 | 1224.4141 | 1121.4314 | 1076.5 | 876.7348 | 1066.354 | 994.6589 | 974.2 | 951.4986 | 930.2302 | 920.2944 | 903.8008 | 888.4139 | 15.6 | 18 | 30.6925 | 17.0348 | 9.8555 | 6.8731 | 4.8609 | 3.4436 | 2.7381 | 2.3362 | 2.3715 | 81.3 | 130.89 | 143.05 | 227.54 | 210.88 | 330.25 | 296.81 | 467.75 | 420.38 | 670.59 | 540.52 | 864.79 | 638.47 | 1017.7 | 49.9 | 45 | 48.8045 | 11.409091 | 8.4294 | 9.9235 | -33.111 | 8.4294 | 6102829 | 1 |  |  | 4.0907 | 7.9329 | 9.5179 | 11.635 | 13.4657 | 19.96 | 4.3639 | 8.4194 | 9.8458 | 12.0333 | 14.5417 | 22.0958 | 24.9814 | 24.9547 | 25.0032 | 25.1656 | 24.9856 | 24.6184 |  | 13188 | 679 | 13 |  |  | 231 | 1149 | 6 | 1 | 35 | 38.333336 | 11.409091 | 2025.6857 | 1926.6 | 1601.8214 | 1508.2643 | 1443.4071 | 1166.9071 | 1538.0215 | 95.645 | 92.5236 | 95.5321 | 88.5779 | 84.9157 | 56.2221 | 62.3864 | 30.6925 | 17.0348 | 9.8555 | 6.8731 | 4.8609 | 3.4436 | 2.7381 | 2.3362 | 0 | 0 | 0 | 0 | 0 | 0.1016 | 0.0254 | 0 | 0 | 0 | 0 | 0 | 0 | 0 | 0.037656 | 0.029818 | 0.022509 | 0.018256 | 0.013885 | 0.010825 | 0.012941 | -0.001146 | -0.003605 | -0.008639 | -0.005524 | -0.007824 | 0.000521 | 0.000683 | 0.083971 | 0.080211 | 0.078336 | 0.079901 | 0.090161 | 0.105994 | 0.10052 | -0.237143 | -0.233835 | -0.231964 | -0.234466 | -0.242611 | -0.24133 | -0.237463 | -1.395915 | -1.367865 | -1.353363 | -1.374495 | -1.443929 | -1.428558 | -1.395704 | -0.362824 | -0.33446 | -0.323696 | -0.349391 | -0.425064 | -0.476031 | -0.420758 | -0.40045 | -0.370941 | -0.353984 | -0.376214 | -0.447487 | -0.43696 | -0.402997 | 0.400157 | 0.362224 | 0.287227 | 0.223964 | 0.339769 | 0.283166 | 0.251615 | -20 | -20 | -15 | -15 | -15 | 30 | -30 | -1.537877 | -1.518637 | -1.508871 | -1.523789 | -1.572235 | 0 | 0 |  | 1402.08 | 0 |  | 1422.2729 | 0 |  | 741.956 | 0 |  | 741.898 | 0 |  | 1407.16 | 0 |  | 1430.579 | 0 |  | 763.196 | 0 |  | 763.247 | 0 |  | 1417.015 | 0 |  | 1450.746 | 0 |  | 773.248 | 0 |  | 773.069 | 0 |  | 1497.584 | 0 |  | 1502.6639 | 0 |  | 755.262 | 0 |  | 755.148 | 0 |  | 1452.118 | 0 |  | 1453.871 | 0 |  | 704.875 | 0 |  | 704.633 | 0 |  | 1505.356 | 0 |  | 1511.5291 | 0 |  | 742.456 | 0.102 |  | 742.53 | 0.102 |  | 1472.057 | 0 |  | 1479.677 | 0 |  | 772.946 | 0.025 |  | 772.981 | 0.025 | 170.0989 | 154.5345126 | 125.4803 | 120.5118 | 130.139 | 123.6852 | 154.6019 | 0 | 0 | 0 | 0 | 0 | -24.519128 | -6.0315602 | -50.96485665 | -35.85585 | -18.77114481 | -17.50007034 | -8.751653669 | -16.20842 | -19.01507 | 0 | 0 | 0 | 0 | 0 | 0 | 0 | 30.75754 | 30.37274 | 22.633065 | 22.856835 | 23.583525 | 0 | 0 | -34.70230148 | -30.94544 | -30.92336 | -30.94832 | -36.09461 | -26.76346 | -26.24958 | 115.1892 | 118.106 | 98.41884 | 94.92027 | 108.8763 | 56.19414 | 103.3057
84 | W85743 | 2017-03-25 11:26 | 61.6306 | 58.9751 | 16 | 74 | 1.2707 | 991.8443 | 21014 | 29 | 239962 | -139051.3694 | -239960.7293 | 139113 | 139345 | 139352 | 220988 | 220996 | 220533 | 220731 | 215616 | 215624 | 215483 | 215475 | 292987 | 292979 | 1293.62 | 23110.043 | 6 | 161.0396 | 161.0396 | 215321.9604 | 1132.5804 | 161.0396 | 49.7135 | 49.7135 | 1238.4766 | 1136.1252 | 1094.6666 | 882.3114 | 1077.8116 | 1004.4449 | 982.7698 | 958.9385 | 936.4638 | 925.4654 | 909.5542 | 891.4882 | 15.8 | 17.8 | 30.8451 | 17.1184 | 9.862 | 6.9044 | 4.8963 | 3.516 | 2.7537 | 2.3527 | 2.3799 | 81.07 | 133.62 | 142.7 | 233.29 | 209.39 | 337.84 | 292.92 | 476.7 | 414.39 | 672.65 | 536.06 | 861.11 | 631.42 | 1019.38 | 50.5 | 44.8 | 47.7644 | -9.781818 | -7.6285 | 8.0701 | -32.366 | -7.6285 | 6107160 | 2 |  |  | 4.1371 | 8.0821 | 9.8179 | 11.8314 | 13.5486 | 20.4836 | 4.4306 | 8.3375 | 9.9153 | 12.8139 | 14.1694 | 22.675 | 24.8576 | 24.9518 | 24.9811 | 25.0314 | 24.8754 | 25.062 |  | 13188 | 679 | 14 |  |  | 231 | 1149 | 6 | 1 | 35 | 32.333336 | -9.781818 | 1963.8143 | 1878.3143 | 1539.4857 | 1467.0929 | 1373.5428 | 1266.4857 | 1275.0857 | 98.1143 | 96.8643 | 95.3429 | 90.9107 | 83.2629 | 52.8157 | 52.24 | 30.8451 | 17.1184 | 9.862 | 6.9044 | 4.8963 | 3.516 | 2.7537 | 2.3527 | 0 | 0 | 0 | 0 | 0 | 0.1016 | 0.0254 | 0 | 0 | 0 | 0 | 0 | 0 | 0 | 0.042 | 0.032859 | 0.023592 | 0.018165 | 0.013944 | 0.012177 | 0.013975 | -0.001147 | -0.003605 | -0.00864 | -0.005523 | -0.007824 | -0.001676 | -0.000903 | 0.083996 | 0.080236 | 0.078366 | 0.079926 | 0.090189 | 0.105949 | 0.100689 | -0.236742 | -0.233422 | -0.231502 | -0.234051 | -0.242186 | -0.241141 | -0.236174 | -1.394996 | -1.366823 | -1.351896 | -1.373436 | -1.442855 | -1.42511 | -1.382752 | -0.362711 | -0.334399 | -0.323765 | -0.349324 | -0.424967 | -0.474304 | -0.422633 | -0.399442 | -0.369861 | -0.352505 | -0.375091 | -0.446192 | -0.439856 | -0.396677 | 0.399825 | 0.3608 | 0.287449 | 0.225037 | 0.341306 | 0.282976 | 0.252365 | -20 | -20 | -15 | -15 | -15 | 40 | -40 | -1.537938 | -1.518692 | -1.508925 | -1.523849 | -1.572301 | 0 | 0 |  | 1402.08 | 0 |  | 1422.2729 | 0 |  | 741.956 | 0 |  | 741.898 | 0 |  | 1407.16 | 0 |  | 1430.579 | 0 |  | 763.196 | 0 |  | 763.247 | 0 |  | 1417.015 | 0 |  | 1450.746 | 0 |  | 773.248 | 0 |  | 773.069 | 0 |  | 1497.584 | 0 |  | 1502.6639 | 0 |  | 755.262 | 0 |  | 755.148 | 0 |  | 1452.118 | 0 |  | 1453.871 | 0 |  | 704.875 | 0 |  | 704.633 | 0 |  | 1505.356 | 0 |  | 1511.5291 | 0 |  | 742.456 | 0.102 |  | 742.53 | 0.102 |  | 1472.057 | 0 |  | 1479.677 | 0 |  | 772.946 | 0.025 |  | 772.981 | 0.025 | 164.9525 | 150.7084 | 120.6433 | 117.2589 | 123.8785 | 134.1829 | 128.3871 | 0 | 0 | 0 | 0 | 0 | -24.4999256 | -5.9988196 | -56.98977 | -39.98504 | -20.21355 | -17.36298 | -8.8302726 | -14.96508011 | -18.07533 | 0 | 0 | 0 | 0 | 0 | 0 | 0 | 30.75876 | 30.37384 | 22.633875 | 22.857735 | 23.584515 | 0 | 0 | -35.58714 | -32.39133 | -30.86869 | -31.75729 | -35.38398 | -25.0507 | -22.07834792 | 103.1344 | 108.7059 | 92.19497 | 90.99633 | 103.2487 | 69.66719 | 82.2346
84 | W85744 | 2017-03-25 11:28 | 63.0254 | 60.17 | 17 | 76 | 1.2707 | 1000.1449 | 20933 | 29 | 239962 | -139049.9746 | -239960.7293 | 139113 | 139345 | 139352 | 220988 | 220996 | 220533 | 220731 | 215616 | 215624 | 215483 | 215475 | 292987 | 292979 | 1293.62 | 23131.0879 | 6 | 162.2283 | 162.2283 | 215320.7717 | 1131.3917 | 162.2283 | 50.9022 | 50.9022 | 1224.4141 | 1120.8158 | 1079.8334 | 872.8578 | 1065.7449 | 991.7457 | 970.4957 | 946.7377 | 924.0566 | 912.6243 | 896.7867 | 879.7799 | 15.8 | 17.6 | 30.6769 | 17.0836 | 9.8369 | 6.8871 | 4.8928 | 3.5464 | 2.7519 | 2.3304 | 2.3665 | 78.91 | 131.59 | 140 | 229.41 | 206.12 | 331.97 | 287.68 | 464.46 | 407.21 | 651.07 | 523.35 | 844.05 | 624.63 | 1013.35 | 49.8 | 45.3 | 50.876 | 6.509091 | 5.8 | 5.828 | -15.4021 | 5.8 | 6107160 | 1 |  |  | 4.175 | 8.2186 | 9.9207 | 11.9936 | 14.3714 | 19.7364 | 4.6493 | 8.5753 | 10.2014 | 12.7575 | 16.0767 | 22.2836 | 25.008 | 24.8861 | 24.9084 | 24.9056 | 25.3571 | 24.5981 |  | 13188 | 679 | 15 |  |  | 231 | 1149 | 6 | 1 | 35 | 33.833336 | 6.509091 | 1989.5857 | 1921.2214 | 1581.8 | 1497.05 | 1391.7786 | 1350.8928 | 1430.9572 | 94.4621 | 94.2229 | 95.5443 | 88.7621 | 81.3107 | 53.3064 | 62.1707 | 30.6769 | 17.0836 | 9.8369 | 6.8871 | 4.8928 | 3.5464 | 2.7519 | 2.3304 | 0 | 0 | 0 | 0 | 0 | 0.1016 | 0.0254 | 0 | 0 | 0 | 0 | 0 | 0 | 0 | 0.045078 | 0.035032 | 0.024521 | 0.018035 | 0.013976 | 0.012614 | 0.014211 | -0.001136 | -0.003571 | -0.008576 | -0.005477 | -0.007783 | 0.000917 | 0.001019 | 0.084044 | 0.080278 | 0.078406 | 0.079967 | 0.090243 | 0.105977 | 0.100677 | -0.235499 | -0.232241 | -0.230335 | -0.232871 | -0.240888 | -0.240283 | -0.23554 | -1.396194 | -1.368367 | -1.353462 | -1.375024 | -1.443879 | -1.43453 | -1.393743 | -0.360256 | -0.332019 | -0.321453 | -0.346831 | -0.422176 | -0.470484 | -0.418602 | -0.400703 | -0.37141 | -0.35403 | -0.376712 | -0.447353 | -0.442744 | -0.400955 | 0.400942 | 0.362648 | 0.288602 | 0.226068 | 0.343339 | 0.28635 | 0.251823 | -20 | -20 | -15 | -15 | -15 | 30 | -30 | -1.530184 | -1.510994 | -1.501254 | -1.51613 | -1.564351 | 0 | 0 |  | 1402.08 | 0 |  | 1422.2729 | 0 |  | 741.956 | 0 |  | 741.898 | 0 |  | 1407.16 | 0 |  | 1430.579 | 0 |  | 763.196 | 0 |  | 763.247 | 0 |  | 1417.015 | 0 |  | 1450.746 | 0 |  | 773.248 | 0 |  | 773.069 | 0 |  | 1497.584 | 0 |  | 1502.6639 | 0 |  | 755.262 | 0 |  | 755.148 | 0 |  | 1452.118 | 0 |  | 1453.871 | 0 |  | 704.875 | 0 |  | 704.633 | 0 |  | 1505.356 | 0 |  | 1511.5291 | 0 |  | 742.456 | 0.102 |  | 742.53 | 0.102 |  | 1472.057 | 0 |  | 1479.677 | 0 |  | 772.946 | 0.025 |  | 772.981 | 0.025 | 167.2127 | 154.2318 | 124.0226108 | 119.7146 | 125.5983 | 143.1636 | 144.0645 | 0 | 0 | 0 | 0 | 0 | -24.4127528 | -5.982716 | -61.35156 | -43.05019 | -21.58095159 | -17.26755 | -8.941942647 | -19.41062543 | -21.22670589 | 0 | 0 | 0 | 0 | 0 | 0 | 0 | 30.60368 | 30.21988 | 22.51881 | 22.74195 | 23.465265 | 0 | 0 | -34.03054 | -31.28379 | -30.713 | -30.78545 | -34.32743 | -25.07981 | -26.02478 | 102.4343 | 110.1177 | 94.24747 | 94.40355 | 105.7942 | 74.26038 | 90.83028
84 | W85745 | 2017-03-25 11:30 | 63.5938 | 60.8703 | 32 | 69 | 1.2707 | 820.1765 | 20575 | 29 | 239962 | -139049.4062 | -239960.7293 | 139113 | 139345 | 139352 | 220988 | 220996 | 220533 | 220731 | 215616 | 215624 | 215483 | 215475 | 292987 | 292979 | 1293.62 | 23150.5 | 6 | 163.0974 | 163.0974 | 215319.9026 | 1130.5226 | 163.0974 | 51.7714 | 51.7714 | 1229.1016 | 1120.2219 | 1065.3334 | 892.3411 | 1070.9825 | 1003.9907 | 982.6325 | 961.1242 | 939.9193 | 928.3688 | 913.006 | 899.9269 | 16 | 17.8 | 32.4784 | 18.925 | 11.5357 | 8.1525 | 5.8946 | 4.3448 | 3.4547 | 2.8709 | 2.906 | 79.93 | 128.86 | 133.86 | 211.53 | 193.43 | 301.74 | 265.74 | 417.79 | 364.27 | 576.57 | 461.41 | 741.85 | 560.15 | 884.86 | 50.9 | 45.2 | 44.0769 | 1.42 | 0.7595 | 1.8962 | -0.6038 | 0.7595 | 6107166 | 2 |  |  | 4.09 | 7.6929 | 9.5764 | 11.8129 | 13.6221 | 18.7207 | 4.2029 | 8.4314 | 9.9 | 12.5771 | 13.7757 | 21.0057 | 24.9632 | 24.9303 | 24.9872 | 25.1769 | 24.9696 | 24.587 |  | 13188 | 679 | 16 |  |  | 284 | 1116 | 7 | 1 | 35 | 32.5 | 1.42 | 1800.2285 | 1696.9714 | 1461.4429 | 1342.6643 | 1240.7285 | 1099.5428 | 1494.2858 | 97.2264 | 97.5129 | 99.1014 | 85.17 | 93.5857 | 56.2671 | 56.15 | 32.4784 | 18.925 | 11.5357 | 8.1525 | 5.8946 | 4.3448 | 3.4547 | 2.8709 | 0 | 0 | 0 | 0 | 0 | 0.1016 | 0.0254 | 0 | 0 | 0 | 0 | 0 | 0 | 0 | 0.040253 | 0.030909 | 0.021791 | 0.015657 | 0.011943 | 0.011262 | 0.012598 | -0.00106 | -0.00333 | -0.008254 | -0.00516 | -0.007175 | 0.002552 | 0.00226 | 0.084518 | 0.080737 | 0.078842 | 0.080422 | 0.090755 | 0.106761 | 0.101237 | -0.222455 | -0.219318 | -0.217593 | -0.219927 | -0.227517 | -0.226855 | -0.223271 | -1.397724 | -1.369341 | -1.354391 | -1.376119 | -1.44507 | -1.439854 | -1.407187 | -0.339236 | -0.312799 | -0.302549 | -0.326701 | -0.397598 | -0.444104 | -0.392325 | -0.403718 | -0.373653 | -0.357132 | -0.379074 | -0.4504 | -0.442774 | -0.408842 | 0.410604 | 0.368895 | 0.329938 | 0.265096 | 0.418372 | 0.355312 | 0.308635 | -25 | -25 | -25 | -20 | -20 | 20 | -20 | -1.43303 | -1.415115 | -1.405824 | -1.419913 | -1.464742 | 0 | 0 |  | 1402.08 | 0 |  | 1422.2729 | 0 |  | 741.956 | 0 |  | 741.898 | 0 |  | 1407.16 | 0 |  | 1430.579 | 0 |  | 763.196 | 0 |  | 763.247 | 0 |  | 1417.015 | 0 |  | 1450.746 | 0 |  | 773.248 | 0 |  | 773.069 | 0 |  | 1497.584 | 0 |  | 1502.6639 | 0 |  | 755.262 | 0 |  | 755.148 | 0 |  | 1452.118 | 0 |  | 1453.871 | 0 |  | 704.875 | 0 |  | 704.633 | 0 |  | 1505.356 | 0 |  | 1511.5291 | 0 |  | 742.456 | 0.102 |  | 742.53 | 0.102 |  | 1472.057 | 0 |  | 1479.677 | 0 |  | 772.946 | 0.025 |  | 772.981 | 0.025 | 152.1517 | 137.0084 | 115.2231 | 107.9797 | 112.6023 | 117.3883 | 151.277 | 0 | 0 | 0 | 0 | 0 | -23.048468 | -5.6710834 | -54.781 | -37.76506 | -18.33439 | -14.44512 | -6.89009376 | -19.89014 | -20.90798 | 0 | 0 | 0 | 0 | 0 | 0 | 0 | 35.82575 | 35.377875 | 35.1456 | 28.39826 | 29.29484 | 0 | 0 | -32.9827 | -30.50194 | -29.98303 | -27.82512417 | -37.20949 | -24.98844 | -22.02904875 | 100.2138 | 104.1193 | 102.0513 | 94.10776 | 97.79757 | 49.46123 | 102.6689
84 | W85746 | 2017-03-25 11:31 | 64.3799 | 61.6836 | 19 | 68 | 1.2707 | 877.7535 | 18902 | 29 | 239962 | -139048.6201 | -239960.7293 | 139113 | 139345 | 139352 | 220988 | 220996 | 220533 | 220731 | 215616 | 215624 | 215483 | 215475 | 292987 | 292979 | 1293.62 | 23169.9121 | 6 | 164.0933 | 164.0933 | 215318.9067 | 1129.5267 | 164.0933 | 52.7672 | 52.7672 | 1223.2422 | 1121.1309 | 1077.3334 | 889.3774 | 1060.4117 | 993.6112 | 974.7161 | 953.9365 | 933.1965 | 922.5217 | 907.8884 | 893.4839 | 16 | 17.6 | 30.78 | 17.8878 | 10.6243 | 7.4654 | 5.3669 | 3.9144 | 3.0578 | 2.5635 | 2.5906 | 85.28 | 132.17 | 145.75 | 223.19 | 212.28 | 320.88 | 293.79 | 446.1 | 408.24 | 618.7 | 522.72 | 797.22 | 630.89 | 961.83 | 50.2 | 45.4 | 44.204 | 2.754545 | 2.4697 | 2.4697 | -0.6826 | 2.4697 | 6107178 | 1 |  |  | 4.175 | 8.0364 | 9.8021 | 12.0636 | 13.7436 | 18.8864 | 4.55 | 8.3909 | 10.5242 | 13.4242 | 13.9606 | 21.4227 | 24.9679 | 24.9712 | 24.9521 | 24.9359 | 24.9622 | 24.6016 |  | 13188 | 679 | 17 |  |  | 254 | 1072 | 6 | 1 | 35 | 37 | 2.754545 | 1736.6714 | 1692.8143 | 1414.5358 | 1311.4714 | 1231.0571 | 1156.9357 | 1324.2572 | 92.4786 | 89.2407 | 87.62 | 72.1943 | 87.3507 | 53.8736 | 53.0793 | 30.78 | 17.8878 | 10.6243 | 7.4654 | 5.3669 | 3.9144 | 3.0578 | 2.5635 | 0 | 0 | 0 | 0 | 0 | 0.1016 | 0.0254 | 0 | 0 | 0 | 0 | 0 | 0 | 0 | 0.034897 | 0.026299 | 0.018609 | 0.013017 | 0.0097 | 0.009703 | 0.010763 | -0.000895 | -0.002805 | -0.006762 | -0.00451 | -0.005658 | 0.002483 | 0.002163 | 0.084854 | 0.081051 | 0.079155 | 0.080742 | 0.091112 | 0.107249 | 0.101815 | -0.206025 | -0.203188 | -0.201531 | -0.203693 | -0.210748 | -0.210426 | -0.206591 | -1.404031 | -1.37617 | -1.360587 | -1.382414 | -1.451926 | -1.451671 | -1.413726 | -0.311042 | -0.286626 | -0.277382 | -0.299525 | -0.364444 | -0.406169 | -0.360393 | -0.41016 | -0.380301 | -0.362918 | -0.385211 | -0.457993 | -0.451985 | -0.412354 | 0.410193 | 0.365212 | 0.321695 | 0.256505 | 0.399064 | 0.335758 | 0.293018 | -25 | -25 | -25 | -20 | -20 | 10 | -10 | -1.316773 | -1.300341 | -1.291633 | -1.304581 | -1.345949 | 0 | 0 |  | 1402.08 | 0 |  | 1422.2729 | 0 |  | 741.956 | 0 |  | 741.898 | 0 |  | 1407.16 | 0 |  | 1430.579 | 0 |  | 763.196 | 0 |  | 763.247 | 0 |  | 1417.015 | 0 |  | 1450.746 | 0 |  | 773.248 | 0 |  | 773.069 | 0 |  | 1497.584 | 0 |  | 1502.6639 | 0 |  | 755.262 | 0 |  | 755.148 | 0 |  | 1452.118 | 0 |  | 1453.871 | 0 |  | 704.875 | 0 |  | 704.633 | 0 |  | 1505.356 | 0 |  | 1511.5291 | 0 |  | 742.456 | 0.102 |  | 742.53 | 0.102 |  | 1472.057 | 0 |  | 1479.677 | 0 |  | 772.946 | 0.025 |  | 772.981 | 0.025 | 147.3635 | 137.2043 | 111.9676 | 105.8908 | 112.1641 | 124.0802 | 134.8292 | 0 | 0 | 0 | 0 | 0 | -21.3792816 | -5.2474114 | -47.73986 | -32.33173798 | -16.11887 | -11.7602 | -5.868684892 | -17.69006 | -18.27382 | 0 | 0 | 0 | 0 | 0 | 0 | 0 | 32.919325 | 32.508525 | 32.290825 | 26.09162 | 26.91898 | 0 | 0 | -28.76473 | -25.5787 | -24.30421084 | -21.624 | -31.83444 | -21.88179 | -19.12941 | 103.7782 | 111.8024 | 103.8353 | 98.59825 | 101.3799 | 63.12907 | 92.1786
84 | W85747 | 2017-03-25 11:33 | 65.0482 | 62.4016 | 22 | 67 | 1.2707 | 877.0047 | 18884 | 29 | 239962 | -139047.9518 | -239960.7293 | 139113 | 139345 | 139352 | 220988 | 220996 | 220533 | 220731 | 215616 | 215624 | 215483 | 215475 | 292987 | 292979 | 1293.62 | 23189.3203 | 6 | 165.0883 | 165.0883 | 215317.9117 | 1128.5317 | 165.0883 | 53.7623 | 53.7623 | 1232.6172 | 1127.4143 | 1075.6666 | 893.4572 | 1068.5973 | 1002.0217 | 982.9827 | 962.293 | 941.8023 | 931.1859 | 916.6978 | 902.0775 | 15.8 | 18.4 | 30.8433 | 17.7935 | 10.4723 | 7.3574 | 5.2968 | 3.8842 | 3.0515 | 2.5634 | 2.5904 | 86.8 | 133.07 | 148.09 | 227.88 | 215.45 | 327.26 | 298.16 | 454.16 | 414.98 | 625.64 | 530.79 | 802.28 | 635.02 | 963.92 | 49.8 | 45.4 | 44.9106 | 3.2 | 2.5979 | 3.1924 | -0.5215 | 2.5979 | 6107178 | 2 |  |  | 3.9879 | 7.9129 | 9.7064 | 11.8836 | 13.6114 | 19.1936 | 4.5894 | 8.2894 | 9.9091 | 12.9015 | 13.8833 | 21.5394 | 25.0039 | 24.9921 | 25.0114 | 24.9894 | 24.9015 | 24.9855 |  | 13188 | 679 | 18 |  |  | 254 | 1072 | 6 | 1 | 35 | 28.666666 | 3.2 | 1729.1857 | 1686.1571 | 1399.8 | 1294.5929 | 1199.2858 | 1118.8429 | 1296.4286 | 92.6571 | 94.7679 | 96.835 | 79.6079 | 91.4421 | 54.9329 | 57.6786 | 30.8433 | 17.7935 | 10.4723 | 7.3574 | 5.2968 | 3.8842 | 3.0515 | 2.5634 | 0 | 0 | 0 | 0 | 0 | 0.1016 | 0.0254 | 0 | 0 | 0 | 0 | 0 | 0 | 0 | 0.038437 | 0.029115 | 0.021142 | 0.013521 | 0.010327 | 0.010971 | 0.011902 | -0.000895 | -0.002805 | -0.006762 | -0.004509 | -0.005657 | 0.002533 | 0.002204 | 0.084861 | 0.081062 | 0.079167 | 0.080752 | 0.091128 | 0.107282 | 0.101855 | -0.20587 | -0.202997 | -0.201337 | -0.203508 | -0.210518 | -0.21021 | -0.206347 | -1.403589 | -1.375374 | -1.359751 | -1.381677 | -1.450777 | -1.451234 | -1.413133 | -0.310999 | -0.286684 | -0.277449 | -0.299566 | -0.364617 | -0.406417 | -0.360703 | -0.409665 | -0.379458 | -0.362055 | -0.384414 | -0.456582 | -0.450608 | -0.410744 | 0.409407 | 0.363914 | 0.319595 | 0.254664 | 0.395532 | 0.333064 | 0.292997 | -25 | -25 | -25 | -20 | -20 | 0 | 0 | -1.316611 | -1.300152 | -1.291367 | -1.304247 | -1.345573 | 0 | 0 |  | 1402.08 | 0 |  | 1422.2729 | 0 |  | 741.956 | 0 |  | 741.898 | 0 |  | 1407.16 | 0 |  | 1430.579 | 0 |  | 763.196 | 0 |  | 763.247 | 0 |  | 1417.015 | 0 |  | 1450.746 | 0 |  | 773.248 | 0 |  | 773.069 | 0 |  | 1497.584 | 0 |  | 1502.6639 | 0 |  | 755.262 | 0 |  | 755.148 | 0 |  | 1452.118 | 0 |  | 1453.871 | 0 |  | 704.875 | 0 |  | 704.633 | 0 |  | 1505.356 | 0 |  | 1511.5291 | 0 |  | 742.456 | 0.102 |  | 742.53 | 0.102 |  | 1472.057 | 0 |  | 1479.677 | 0 |  | 772.946 | 0.025 |  | 772.981 | 0.025 | 146.7404 | 136.6833 | 110.8179666 | 104.541 | 109.2885 | 120.0317 | 132.0477 | 0 | 0 | 0 | 0 | 0 | -21.357336 | -5.2412138 | -52.69354 | -36.18608994 | -19.55321938 | -12.45167 | -6.77512859 | -19.59746 | -19.93365 | 0 | 0 | 0 | 0 | 0 | 0 | 0 | 32.915275 | 32.5038 | 32.284175 | 26.08494 | 26.91146 | 0 | 0 | -28.81627 | -27.16844 | -26.86677 | -23.84782 | -33.34134 | -22.32566 | -20.80484 | 98.1459 | 105.8325 | 96.68215 | 94.32641 | 96.0835 | 56.75124 | 86.06802
84 | W85748 | 2017-03-25 11:34 | 65.7029 | 63.084 | 21 | 68 | 1.2707 | 875.4586 | 18851 | 29 | 239962 | -139047.2971 | -239960.7293 | 139113 | 139345 | 139352 | 220988 | 220996 | 220533 | 220731 | 215616 | 215624 | 215483 | 215475 | 292987 | 292979 | 1293.62 | 23208.709 | 6 | 166.0816 | 166.0816 | 215316.9184 | 1127.5384 | 166.0816 | 54.7555 | 54.7555 | 1220.8984 | 1127.0543 | 1073.8334 | 891.7075 | 1065.3481 | 997.3849 | 977.9402 | 956.9313 | 936.1461 | 924.9733 | 909.4904 | 894.628 | 15.8 | 17.6 | 30.8026 | 17.6046 | 10.4852 | 7.3647 | 5.2826 | 3.8595 | 3.0419 | 2.5616 | 2.5901 | 84.87 | 134.03 | 145.7 | 224.89 | 212.44 | 323.55 | 294.19 | 451.08 | 409.86 | 625.31 | 523.74 | 800.83 | 624.78 | 962.16 | 50.6 | 45.2 | 43.0888 | 2.563636 | 2.5328 | 2.5328 | -0.0384 | 2.5328 | 6107178 | 1 |  |  | 4.045 | 7.7829 | 9.5586 | 11.6957 | 13.4371 | 18.8529 | 4.5588 | 8.3353 | 9.65 | 13.1206 | 14.2441 | 20.8 | 25.0164 | 24.9941 | 25.0551 | 25.0453 | 25.0511 | 24.6941 |  | 13188 | 680 | 1 |  |  | 254 | 1072 | 6 | 1 | 35 | 29.333334 | 2.563636 | 1747.1072 | 1664.2214 | 1407.0643 | 1310.1571 | 1218.2928 | 1109.6 | 1311.1 | 89.72 | 87.0236 | 89.7379 | 74.5679 | 91.0307 | 55.8593 | 51.6407 | 30.8026 | 17.6046 | 10.4852 | 7.3647 | 5.2826 | 3.8595 | 3.0419 | 2.5616 | 0 | 0 | 0 | 0 | 0 | 0.1016 | 0.0254 | 0 | 0 | 0 | 0 | 0 | 0 | 0 | 0.041604 | 0.031674 | 0.02343 | 0.014165 | 0.01109 | 0.012471 | 0.013384 | -0.000895 | -0.002805 | -0.006763 | -0.004508 | -0.005656 | 0.002549 | 0.002218 | 0.084852 | 0.081052 | 0.079158 | 0.080742 | 0.091117 | 0.10728 | 0.101807 | -0.206166 | -0.20329 | -0.201626 | -0.203821 | -0.210828 | -0.210412 | -0.206745 | -1.404066 | -1.375856 | -1.360208 | -1.382582 | -1.451342 | -1.450045 | -1.41388 | -0.311245 | -0.286908 | -0.277672 | -0.299783 | -0.364884 | -0.406992 | -0.360593 | -0.410204 | -0.379974 | -0.362532 | -0.385013 | -0.457284 | -0.450403 | -0.412516 | 0.409327 | 0.363724 | 0.319261 | 0.254066 | 0.394181 | 0.332258 | 0.292967 | -25 | -25 | -25 | -20 | -20 | -10 | 10 | -1.3166 | -1.300128 | -1.291333 | -1.304204 | -1.345525 | 0 | 0 |  | 1402.08 | 0 |  | 1422.2729 | 0 |  | 741.956 | 0 |  | 741.898 | 0 |  | 1407.16 | 0 |  | 1430.579 | 0 |  | 763.196 | 0 |  | 763.247 | 0 |  | 1417.015 | 0 |  | 1450.746 | 0 |  | 773.248 | 0 |  | 773.069 | 0 |  | 1497.584 | 0 |  | 1502.6639 | 0 |  | 755.262 | 0 |  | 755.148 | 0 |  | 1452.118 | 0 |  | 1453.871 | 0 |  | 704.875 | 0 |  | 704.633 | 0 |  | 1505.356 | 0 |  | 1511.5291 | 0 |  | 742.456 | 0.102 |  | 742.53 | 0.102 |  | 1472.057 | 0 |  | 1479.677 | 0 |  | 772.946 | 0.025 |  | 772.981 | 0.025 | 148.2455 | 134.8885 | 111.3804 | 105.7847 | 111.0072 | 119.037888 | 133.4791577 | 0 | 0 | 0 | 0 | 0 | -21.3778592 | -5.251323 | -57.15812 | -39.71959 | -22.67059 | -13.35159 | -7.886592428 | -21.7796759 | -22.05935576 | 0 | 0 | 0 | 0 | 0 | 0 | 0 | 32.915 | 32.5032 | 32.283325 | 26.08408 | 26.9105 | 0 | 0 | -27.9249014 | -24.96777 | -24.9177 | -22.35419 | -33.21565 | -22.73429 | -18.62127 | 96.07752 | 102.7043 | 96.07543 | 96.163 | 96.81545 | 53.14606 | 87.5472
84 | W85749 | 2017-03-25 11:36 | 66.3506 | 63.7539 | 21 | 68 | 1.2707 | 879.0587 | 18951 | 29 | 239962 | -139046.6494 | -239960.7293 | 139113 | 139345 | 139352 | 220988 | 220996 | 220533 | 220731 | 215616 | 215624 | 215483 | 215475 | 292987 | 292979 | 1293.62 | 23228.1094 | 6 | 167.0789 | 167.0789 | 215315.9211 | 1126.5411 | 167.0789 | 55.7529 | 55.7529 | 1232.6172 | 1135.8292 | 1089 | 891.6807 | 1074.2267 | 1005.5054 | 984.9543 | 962.965 | 941.4778 | 930.3212 | 914.7114 | 898.2953 | 15.8 | 18 | 30.8896 | 17.4871 | 10.3323 | 7.2679 | 5.2244 | 3.7998 | 3.0012 | 2.5662 | 2.5899 | 84.61 | 136.06 | 145.08 | 232.19 | 210.86 | 333.73 | 291.62 | 463.49 | 405.65 | 643.53 | 517.76 | 819.07 | 614.84 | 965.86 | 51.4 | 45.2 | 43.9043 | -2.38 | -0.6427 | 2.756 | 18.438 | -0.6427 | 6107178 | 2 |  |  | 4.1157 | 7.8236 | 9.5979 | 11.9343 | 13.5871 | 19.1043 | 4.4471 | 8.6794 | 9.7765 | 12.7515 | 14.2676 | 20.0265 | 24.8549 | 24.9634 | 25.0213 | 25.0128 | 24.9444 | 24.9769 |  | 13188 | 680 | 2 |  |  | 254 | 1072 | 6 | 1 | 35 | 28.333334 | -2.38 | 1750.1571 | 1665.5571 | 1382.0286 | 1291.0143 | 1219.0643 | 1093.3357 | 1165.85 | 95.4286 | 94.9957 | 98.5421 | 80.0286 | 92.2407 | 52.9857 | 57.6314 | 30.8896 | 17.4871 | 10.3323 | 7.2679 | 5.2244 | 3.7998 | 3.0012 | 2.5662 | 0 | 0 | 0 | 0 | 0 | 0.1016 | 0.0254 | 0 | 0 | 0 | 0 | 0 | 0 | 0 | 0.044324 | 0.033832 | 0.025329 | 0.014819 | 0.011868 | 0.013921 | 0.014694 | -0.000895 | -0.002804 | -0.00676 | -0.004506 | -0.00565 | 0.002522 | 0.002199 | 0.084861 | 0.081064 | 0.079172 | 0.080753 | 0.091122 | 0.107299 | 0.101939 | -0.205884 | -0.202987 | -0.201295 | -0.203508 | -0.210579 | -0.210031 | -0.205883 | -1.403606 | -1.375163 | -1.359236 | -1.38156 | -1.451254 | -1.446571 | -1.406099 | -0.311013 | -0.286758 | -0.277601 | -0.299617 | -0.364485 | -0.406705 | -0.361924 | -0.409684 | -0.379236 | -0.361525 | -0.384288 | -0.457167 | -0.44985 | -0.407097 | 0.408516 | 0.362376 | 0.317146 | 0.252624 | 0.392235 | 0.330523 | 0.293004 | -25 | -25 | -25 | -20 | -20 | -20 | 20 | -1.316111 | -1.299631 | -1.2908 | -1.303635 | -1.344925 | 0 | 0 |  | 1402.08 | 0 |  | 1422.2729 | 0 |  | 741.956 | 0 |  | 741.898 | 0 |  | 1407.16 | 0 |  | 1430.579 | 0 |  | 763.196 | 0 |  | 763.247 | 0 |  | 1417.015 | 0 |  | 1450.746 | 0 |  | 773.248 | 0 |  | 773.069 | 0 |  | 1497.584 | 0 |  | 1502.6639 | 0 |  | 755.262 | 0 |  | 755.148 | 0 |  | 1452.118 | 0 |  | 1453.871 | 0 |  | 704.875 | 0 |  | 704.633 | 0 |  | 1505.356 | 0 |  | 1511.5291 | 0 |  | 742.456 | 0.102 |  | 742.53 | 0.102 |  | 1472.057 | 0 |  | 1479.677 | 0 |  | 772.946 | 0.025 |  | 772.981 | 0.025 | 148.5201 | 135.0167 | 109.418 | 104.2533 | 111.0836 | 117.3138 | 118.8456 | 0 | 0 | 0 | 0 | 0 | -21.3391496 | -5.2294282 | -60.9572 | -42.66856 | -25.23965 | -14.24802828 | -9.023897372 | -23.78597 | -23.75323 | 0 | 0 | 0 | 0 | 0 | 0 | 0 | 32.902775 | 32.490775 | 32.27 | 26.0727 | 26.8985 | 0 | 0 | -29.67954 | -27.24078 | -27.35539 | -23.97793 | -33.62035 | -21.54955 | -20.85819 | 90.78612 | 97.59816 | 89.09293 | 92.10002 | 95.33783 | 50.63916 | 69.00474
84 | W85750 | 2017-03-25 11:37 | 66.9603 | 64.3841 | 21 | 69 | 1.2707 | 878.5036 | 18497 | 29 | 239962 | -139046.0397 | -239960.7293 | 139113 | 139345 | 139352 | 220988 | 220996 | 220533 | 220731 | 215616 | 215624 | 215483 | 215475 | 292987 | 292979 | 1293.62 | 23247.5098 | 6 | 168.0757 | 168.0757 | 215314.9243 | 1125.5443 | 168.0757 | 56.7496 | 56.7496 | 1220.8984 | 1124.0896 | 1072.5 | 885.307 | 1065.4718 | 996.4771 | 975.9377 | 954.0515 | 932.1874 | 920.5742 | 904.4863 | 888.5402 | 15.8 | 17.8 | 30.922 | 17.5412 | 10.3753 | 7.3037 | 5.2546 | 3.8343 | 3.0242 | 2.5631 | 2.5902 | 83.14 | 135.12 | 142.5 | 229.07 | 207.42 | 328.32 | 287.18 | 456.18 | 399.57 | 631.54 | 509.98 | 807.12 | 609.02 | 962.2 | 48.9 | 45.1 | 46.1303 | 2.94 | 1.9338 | 2.7917 | -0.4007 | 1.9338 | 6107178 | 1 |  |  | 4.0579 | 7.8386 | 9.5657 | 11.7793 | 13.5 | 19.38 | 4.6841 | 8.6246 | 10.1841 | 12.3971 | 13.4536 | 21.7696 | 24.943 | 24.9067 | 25.0443 | 24.9456 | 25.0287 | 24.7495 |  | 13188 | 680 | 3 |  |  | 254 | 1072 | 6 | 1 | 35 | 29.333334 | 2.94 | 1781.2214 | 1684.2428 | 1411.1215 | 1314.2928 | 1243.0143 | 1129 | 1302.0286 | 93.9771 | 88.3543 | 90.645 | 74.025 | 87.3914 | 53.1064 | 54.2736 | 30.922 | 17.5412 | 10.3753 | 7.3037 | 5.2546 | 3.8343 | 3.0242 | 2.5631 | 0 | 0 | 0 | 0 | 0 | 0.1016 | 0.0254 | 0 | 0 | 0 | 0 | 0 | 0 | 0 | 0.046827 | 0.035743 | 0.02701 | 0.015473 | 0.012646 | 0.014633 | 0.015312 | -0.000895 | -0.002804 | -0.006761 | -0.004504 | -0.00565 | 0.002456 | 0.002147 | 0.084851 | 0.081055 | 0.079159 | 0.080745 | 0.091111 | 0.107269 | 0.10183 | -0.20593 | -0.203031 | -0.201375 | -0.203549 | -0.210629 | -0.209966 | -0.206165 | -1.404495 | -1.376018 | -1.36043 | -1.382384 | -1.452193 | -1.442867 | -1.405535 | -0.310686 | -0.286462 | -0.277225 | -0.299319 | -0.364098 | -0.406125 | -0.360278 | -0.410674 | -0.380137 | -0.362752 | -0.385175 | -0.458315 | -0.451255 | -0.411893 | 0.409044 | 0.363341 | 0.318494 | 0.253884 | 0.394425 | 0.332422 | 0.293025 | -25 | -25 | -25 | -20 | -20 | -30 | 30 | -1.316191 | -1.299689 | -1.290873 | -1.303719 | -1.345015 | 0 | 0 |  | 1402.08 | 0 |  | 1422.2729 | 0 |  | 741.956 | 0 |  | 741.898 | 0 |  | 1407.16 | 0 |  | 1430.579 | 0 |  | 763.196 | 0 |  | 763.247 | 0 |  | 1417.015 | 0 |  | 1450.746 | 0 |  | 773.248 | 0 |  | 773.069 | 0 |  | 1497.584 | 0 |  | 1502.6639 | 0 |  | 755.262 | 0 |  | 755.148 | 0 |  | 1452.118 | 0 |  | 1453.871 | 0 |  | 704.875 | 0 |  | 704.633 | 0 |  | 1505.356 | 0 |  | 1511.5291 | 0 |  | 742.456 | 0.102 |  | 742.53 | 0.102 |  | 1472.057 | 0 |  | 1479.677 | 0 |  | 772.946 | 0.025 |  | 772.981 | 0.025 | 151.1384 | 136.5163 | 111.703 | 106.1226 | 113.2523 | 121.106701 | 132.5856 | 0 | 0 | 0 | 0 | 0 | -21.3325456 | -5.236591 | -64.51126434 | -45.32466 | -27.54734707 | -15.16337 | -10.15954 | -24.65715 | -24.53924 | 0 | 0 | 0 | 0 | 0 | 0 | 0 | 32.904775 | 32.492225 | 32.271825 | 26.07438 | 26.9003 | 0 | 0 | -29.19737 | -25.31015 | -25.12906 | -22.15709 | -31.81903 | -21.5678367 | -19.55358 | 90.33456 | 98.37372 | 91.29838 | 94.87649 | 98.174 | 53.54916 | 83.25616
84 | W85751 | 2017-03-25 11:39 | 67.5696 | 64.996 | 21 | 69 | 1.2707 | 882.2169 | 18996 | 29 | 239962 | -139045.4304 | -239960.7293 | 139113 | 139345 | 139352 | 220988 | 220996 | 220533 | 220731 | 215616 | 215624 | 215483 | 215475 | 292987 | 292979 | 1293.62 | 23266.9512 | 6 | 169.0766 | 169.0766 | 215313.9234 | 1124.5434 | 169.0766 | 57.7506 | 57.7506 | 1240.8203 | 1136.6652 | 1089 | 884.765 | 1074.8872 | 1003.4274 | 982.4197 | 960.1458 | 938.2564 | 925.9468 | 911.4918 | 891.6829 | 16 | 18.4 | 30.8533 | 17.3411 | 10.2256 | 7.2011 | 5.1876 | 3.8154 | 2.9522 | 2.564 | 2.5871 | 81.86 | 135.34 | 141.56 | 230.96 | 206.79 | 331.59 | 286.11 | 460.46 | 397.83 | 633.31 | 513.64 | 820.71 | 597.68 | 960.84 | 50.7 | 45 | 44.9353 | -16.23 | -11.725 | 11.8463 | 10.8394 | -11.725 | 6107178 | 2 |  |  | 4.1307 | 7.9157 | 9.5743 | 11.8871 | 13.5721 | 18.7964 | 4.3743 | 8.51 | 10.2829 | 13.0371 | 14.39 | 18.88 | 24.8622 | 24.96 | 24.9818 | 25.059 | 25.0626 | 24.9937 |  | 13188 | 680 | 4 |  |  | 254 | 1072 | 6 | 1 | 35 | 25.833334 | -16.23 | 1769.3715 | 1670.8357 | 1385.05 | 1296.4214 | 1205.7 | 1219.4357 | 995.4 | 95.7964 | 92.7786 | 96.5571 | 83.425 | 96.4043 | 54.6593 | 44.8957 | 30.8533 | 17.3411 | 10.2256 | 7.2011 | 5.1876 | 3.8154 | 2.9522 | 2.564 | 0 | 0 | 0 | 0 | 0 | 0.1016 | 0.0254 | 0 | 0 | 0 | 0 | 0 | 0 | 0 | 0.04906 | 0.037447 | 0.028507 | 0.016094 | 0.013387 | 0.015597 | 0.016228 | -0.000895 | -0.002804 | -0.006761 | -0.004503 | -0.005648 | 0.002231 | 0.001966 | 0.084858 | 0.081062 | 0.079171 | 0.080755 | 0.091132 | 0.107225 | 0.102045 | -0.205749 | -0.20285 | -0.201148 | -0.203334 | -0.210337 | -0.209819 | -0.204918 | -1.404071 | -1.375588 | -1.35954 | -1.381623 | -1.450712 | -1.437865 | -1.390717 | -0.310595 | -0.286381 | -0.277267 | -0.299325 | -0.364326 | -0.405109 | -0.36313 | -0.410197 | -0.379679 | -0.361832 | -0.384349 | -0.456495 | -0.45344 | -0.402747 | 0.408163 | 0.361176 | 0.314344 | 0.249836 | 0.388087 | 0.323131 | 0.29274 | -25 | -25 | -25 | -20 | -20 | -40 | 40 | -1.316184 | -1.299661 | -1.290869 | -1.303727 | -1.345032 | 0 | 0 |  | 1402.08 | 0 |  | 1422.2729 | 0 |  | 741.956 | 0 |  | 741.898 | 0 |  | 1407.16 | 0 |  | 1430.579 | 0 |  | 763.196 | 0 |  | 763.247 | 0 |  | 1417.015 | 0 |  | 1450.746 | 0 |  | 773.248 | 0 |  | 773.069 | 0 |  | 1497.584 | 0 |  | 1502.6639 | 0 |  | 755.262 | 0 |  | 755.148 | 0 |  | 1452.118 | 0 |  | 1453.871 | 0 |  | 704.875 | 0 |  | 704.633 | 0 |  | 1505.356 | 0 |  | 1511.5291 | 0 |  | 742.456 | 0.102 |  | 742.53 | 0.102 |  | 1472.057 | 0 |  | 1479.677 | 0 |  | 772.946 | 0.025 |  | 772.981 | 0.025 | 150.1453 | 135.4413 | 109.6558 | 104.6925 | 109.8778524 | 130.754 | 101.575593 | 0 | 0 | 0 | 0 | 0 | -21.3176104 | -5.2049172 | -67.62708 | -47.6545 | -29.56455684 | -16.01439 | -11.22706 | -25.63425722 | -25.30271 | 0 | 0 | 0 | 0 | 0 | 0 | 0 | 32.9046 | 32.491525 | 32.271725 | 26.07454 | 26.90064 | 0 | 0 | -29.75388 | -26.57003 | -26.7721 | -24.97119 | -35.12259 | -22.14297 | -16.30298 | 85.66896 | 93.70829 | 85.59086 | 89.78147 | 90.42884 | 61.65915 | 54.765
84 | W85752 | 2017-03-25 11:40 | 68.1338 | 65.5823 | 19 | 69 | 1.2707 | 883.0519 | 18965 | 29 | 239962 | -139044.8662 | -239960.7293 | 139113 | 139345 | 139352 | 220988 | 220996 | 220533 | 220731 | 215616 | 215624 | 215483 | 215475 | 292987 | 292979 | 1293.62 | 23286.5723 | 6 | 170.0785 | 170.0785 | 215312.9215 | 1123.5415 | 170.0785 | 58.7525 | 58.7525 | 1222.0703 | 1125.4818 | 1076.1666 | 886.215 | 1067.0782 | 997.8633 | 977.1346 | 954.9485 | 932.9542 | 921.0486 | 905.9097 | 886.9974 | 15.8 | 17.6 | 30.7851 | 17.417 | 10.3068 | 7.2704 | 5.2221 | 3.8191 | 2.9718 | 2.5651 | 2.5907 | 84.05 | 135.25 | 143.67 | 229.97 | 209.77 | 330.04 | 290.44 | 459.31 | 403.95 | 635.4 | 519.13 | 821.11 | 612.39 | 964.51 | 50.7 | 45.6 | 43.5976 | -5.83 | -6.2195 | 6.8396 | 1.4342 | -6.2195 | 6107178 | 1 |  |  | 4.1029 | 7.825 | 9.5907 | 11.8907 | 13.7086 | 18.0971 | 4.5406 | 8.5391 | 10.0884 | 12.4551 | 14.2333 | 20.2754 | 24.9391 | 24.9862 | 24.9597 | 24.9696 | 25.0265 | 24.8597 |  | 13188 | 680 | 5 |  |  | 254 | 1072 | 6 | 1 | 35 | 27.833334 | -5.83 | 1795.8214 | 1671.0857 | 1394.9429 | 1318.2715 | 1230.5215 | 1173.6643 | 1104.5072 | 93.1221 | 88.2729 | 91.1271 | 77.4079 | 89.7807 | 53.89 | 48.9586 | 30.7851 | 17.417 | 10.3068 | 7.2704 | 5.2221 | 3.8191 | 2.9718 | 2.5651 | 0 | 0 | 0 | 0 | 0 | 0.1016 | 0.0254 | 0 | 0 | 0 | 0 | 0 | 0 | 0 | 0.050021 | 0.038057 | 0.029045 | 0.016167 | 0.013534 | 0.015397 | 0.015862 | -0.000862 | -0.002696 | -0.006743 | -0.004363 | -0.005583 | 0.002582 | 0.002259 | 0.084861 | 0.081067 | 0.079173 | 0.080754 | 0.091128 | 0.107262 | 0.101975 | -0.204863 | -0.201954 | -0.2003 | -0.20251 | -0.209509 | -0.209069 | -0.204636 | -1.402528 | -1.373861 | -1.358342 | -1.38084 | -1.4502 | -1.444412 | -1.401228 | -0.308944 | -0.284918 | -0.275763 | -0.297628 | -0.36219 | -0.403441 | -0.36005 | -0.411163 | -0.380347 | -0.36282 | -0.385684 | -0.458353 | -0.452934 | -0.406814 | 0.408893 | 0.363023 | 0.317622 | 0.252843 | 0.392734 | 0.328801 | 0.293796 | -30 | -30 | -30 | -25 | -25 | -30 | 30 | -1.309322 | -1.292878 | -1.284107 | -1.296974 | -1.338055 | 0 | 0 |  | 1402.08 | 0 |  | 1422.2729 | 0 |  | 741.956 | 0 |  | 741.898 | 0 |  | 1407.16 | 0 |  | 1430.579 | 0 |  | 763.196 | 0 |  | 763.247 | 0 |  | 1417.015 | 0 |  | 1450.746 | 0 |  | 773.248 | 0 |  | 773.069 | 0 |  | 1497.584 | 0 |  | 1502.6639 | 0 |  | 755.262 | 0 |  | 755.148 | 0 |  | 1452.118 | 0 |  | 1453.871 | 0 |  | 704.875 | 0 |  | 704.633 | 0 |  | 1505.356 | 0 |  | 1511.5291 | 0 |  | 742.456 | 0.102 |  | 742.53 | 0.102 |  | 1472.057 | 0 |  | 1479.677 | 0 |  | 772.946 | 0.025 |  | 772.981 | 0.025 | 152.3952 | 135.4699 | 110.4418 | 106.4557 | 112.135 | 125.8896 | 112.6321 | 0 | 0 | 0 | 0 | 0 | -21.2414104 | -5.1977544 | -68.94687 | -48.5811 | -30.29374 | -16.29943536 | -11.5305402 | -25.96908 | -25.39165 | 0 | 0 | 0 | 0 | 0 | 0 | 0 | 39.27966 | 38.78634 | 38.52321 | 32.42435 | 33.451375 | 0 | 0 | -28.76951 | -25.15054 | -25.12948 | -23.03876 | -32.51767 | -21.74143549 | -17.62754393 | 93.95847 | 100.5246 | 93.5418 | 99.54185 | 101.5381 | 56.93765 | 64.41517
84 | W85753 | 2017-03-25 11:42 | 67.1767 | 64.9288 | 40 | 35 | 1.2707 | 396.567 | 8607 | 29 | 239962 | -139045.8233 | -239960.7293 | 139113 | 139345 | 139352 | 220988 | 220996 | 220533 | 220731 | 215616 | 215624 | 215483 | 215475 | 292987 | 292979 | 1293.62 | 23286.5723 | 6 | 170.5284 | 170.5284 | 215312.4716 | 1123.0916 | 170.5284 | 59.2024 | 59.2024 | 1256.0547 | 1137.9562 | 1100.6666 | 889.8019 | 1075.8728 | 1006.7162 | 986.0255 | 963.5424 | 941.3503 | 929.3353 | 915.1957 | 896.4454 | 15.8 | 20.4 | 30.5924 | 17.2991 | 10.3152 | 7.3017 | 5.2701 | 3.8796 | 2.984 | 2.5649 | 2.5896 | 85.76 | 103.74 | 147.45 | 174.75 | 214.76 | 251.54 | 296.71 | 348.84 | 412.34 | 479.8 | 531.8 | 628.12 | 625.88 | 742.05 | 50.4 | 45.5 | 48.1928 | 0 | -13.1326 | 13.1326 | 4.0874 | -13.1326 | 6107178 | 2 |  |  | 3.9807 | 7.7929 | 9.5986 | 11.7929 | 13.38 | 17.8879 | 4.4618 | 8.5897 | 10.1706 | 13.3294 | 14.4882 | 19.2279 | 25.0316 | 24.9824 | 25.0312 | 25.1649 | 24.9326 | 24.9225 |  | 13188 | 680 | 6 |  |  | 254 | 1072 | 6 | 1 | 35 | 28.333334 | 0 | 1764.8715 | 1642.5428 | 1363.7072 | 1283.6643 | 1198 | 1215.3857 | 1048.4286 | 89.2643 | 88.0143 | 93.7193 | 78.6529 | 93.9971 | 55.36 | 43.9886 | 30.5924 | 17.2991 | 10.3152 | 7.3017 | 5.2701 | 3.8796 | 2.984 | 2.5649 | 0 | 0 | 0 | 0 | 0 | 0.1016 | 0.0254 | 0 | 0 | 0 | 0 | 0 | 0 | 0 | 0.052233 | 0.039901 | 0.030756 | 0.016569 | 0.014009 | 0.016282 | 0.016541 | -0.00088 | -0.002753 | -0.006806 | -0.004235 | -0.0056 | 0.00271 | 0.002388 | 0.084868 | 0.081075 | 0.079183 | 0.080767 | 0.091144 | 0.107248 | 0.102017 | -0.204722 | -0.201802 | -0.200094 | -0.202338 | -0.209308 | -0.209293 | -0.204609 | -1.399063 | -1.370334 | -1.353652 | -1.377709 | -1.446359 | -1.449948 | -1.404096 | -0.309139 | -0.285132 | -0.276025 | -0.29798 | -0.362648 | -0.403269 | -0.360712 | -0.410503 | -0.379594 | -0.361874 | -0.384409 | -0.456724 | -0.453553 | -0.404995 | 0.408665 | 0.362473 | 0.317046 | 0.252748 | 0.393066 | 0.328007 | 0.2937 | -35 | -35 | -35 | -30 | -30 | -20 | 20 | -1.30866 | -1.292209 | -1.283408 | -1.296339 | -1.337389 | 0 | 0 |  | 1402.08 | 0 |  | 1422.2729 | 0 |  | 741.956 | 0 |  | 741.898 | 0 |  | 1407.16 | 0 |  | 1430.579 | 0 |  | 763.196 | 0 |  | 763.247 | 0 |  | 1417.015 | 0 |  | 1450.746 | 0 |  | 773.248 | 0 |  | 773.069 | 0 |  | 1497.584 | 0 |  | 1502.6639 | 0 |  | 755.262 | 0 |  | 755.148 | 0 |  | 1452.118 | 0 |  | 1453.871 | 0 |  | 704.875 | 0 |  | 704.633 | 0 |  | 1505.356 | 0 |  | 1511.5291 | 0 |  | 742.456 | 0.102 |  | 742.53 | 0.102 |  | 1472.057 | 0 |  | 1479.677 | 0 |  | 772.946 | 0.025 |  | 772.981 | 0.025 | 149.7811 | 133.1692 | 107.9824 | 103.6777 | 109.190512 | 130.3477 | 106.9575 | 0 | 0 | 0 | 0 | 0 | -21.2641688 | -5.1970686 | -71.84608 | -50.90517 | -32.4199654 | -16.99266 | -12.16243 | -27.53741 | -26.57813 | 0 | 0 | 0 | 0 | 0 | 0 | 0 | 45.8031 | 45.227315 | 44.91928 | 38.89017 | 40.12167 | 0 | 0 | -27.59508 | -25.09569 | -25.86887 | -23.43699 | -34.08786 | -22.32497184 | -15.86722 | 96.14306 | 102.3956 | 94.61287 | 102.1382 | 103.0619 | 59.22113 | 59.31512
84 | W85754 | 2017-03-25 12:26 | 62.362 | 58.0347 | 2605 | 75 | 1.2707 | 987.6403 | 16251 | 29 | 239962 | -139050.638 | -239960.7293 | 139113 | 139345 | 139352 | 220988 | 220996 | 220533 | 220731 | 215616 | 215624 | 215491 | 215509 | 292987 | 292979 | 1293.62 | 23303.6719 | 6 | 171.7139 | 171.7139 | 215319.2861 | 1121.9061 | 171.7139 | 60.3879 | 60.3879 | 1205.6641 | 1115.9312 | 1061.1666 | 870.7458 | 1054.981 | 984.2177 | 964.9274 | 944.3098 | 923.2183 | 912.3865 | 898.4662 | 879.8699 | 15.8 | 18 | 30.8744 | 16.5432 | 9.536 | 6.5529 | 4.767 | 3.4655 | 2.6583 | 2.2764 | 2.3174 | 82.99 | 125.82 | 146.87 | 223.43 | 218.97 | 322.92 | 307.36 | 453.42 | 426.82 | 635.36 | 554.44 | 832.87 | 659.83 | 981.84 | 0 | 45.3 | 0 | 27.96364 | 22.1563 | 22.1563 | -16.3225 | 22.1563 | 6104600 | 1 |  |  | 4.4264 | 8.31 | 10.5279 | 13.1436 | 14.1764 | 19.0379 | 4.8268 | 8.9254 | 10.7915 | 14.7155 | 15.2 | 21.9803 | 24.9541 | 24.8836 | 25.0421 | 25.0696 | 25.0856 | 24.7357 |  | 13188 | 680 | 9 |  |  | 226 | 940 | 5 | 1 | 35 | 48.333336 | 27.96364 | 1714.3214 | 1603.4928 | 1373.6571 | 1162.8643 | 1144.0643 | 1129.2142 | 1087.4785 | 91.4214 | 83.7521 | 72.985 | 64.5957 | 86.7657 | 47.5086 | 58.8086 | 30.8744 | 16.5432 | 9.536 | 6.5529 | 4.767 | 3.4655 | 2.6583 | 2.2764 | 0 | 0 | 0 | 0 | 0 | 0.1016 | 0.0254 | 0 | 0 | 0 | 0 | 0 | 0 | 0 | 0.015651 | 0.015549 | 0.014162 | 0.010263 | 0.006861 | 0.004145 | -2e-05 | -0.000336 | -0.001029 | -0.002528 | -0.001462 | -0.001834 | 0.001703 | 0 | 0.084359 | 0.08059 | 0.078701 | 0.080312 | 0.09061 | 0.107012 | 0.10162 | -0.159136 | -0.156876 | -0.155608 | -0.157106 | -0.162642 | -0.162756 | -0.159467 | -1.405139 | -1.376826 | -1.360812 | -1.381901 | -1.452338 | -1.459375 | -1.418026 | -0.233715 | -0.215581 | -0.208547 | -0.225784 | -0.274399 | -0.304631 | -0.270933 | -0.417332 | -0.385823 | -0.36859 | -0.388148 | -0.463117 | -0.459767 | -0.414908 | 0.418606 | 0.375293 | 0.337167 | 0.268128 | 0.418902 | 0.348335 | 0.309353 | -35 | -35 | -35 | -30 | -30 | -10 | 0 | -1.002794 | -0.990269 | -0.983373 | -0.99334 | -1.024796 | 0 | 0 |  | 1402.08 | 0 |  | 1422.2729 | 0 |  | 741.956 | 0 |  | 741.898 | 0 |  | 1407.16 | 0 |  | 1430.579 | 0 |  | 763.196 | 0 |  | 763.247 | 0 |  | 1417.015 | 0 |  | 1450.746 | 0 |  | 773.248 | 0 |  | 773.069 | 0 |  | 1497.584 | 0 |  | 1502.6639 | 0 |  | 755.262 | 0 |  | 755.148 | 0 |  | 1452.118 | 0 |  | 1453.871 | 0 |  | 704.875 | 0 |  | 704.633 | 0 |  | 1505.356 | 0 |  | 1511.5291 | 0 |  | 742.456 | 0.102 |  | 742.53 | 0.102 |  | 1472.057 | 0 |  | 1479.677 | 0 |  | 773.209 | 0.025 |  | 773.382 | 0.025 | 144.6184 | 129.2255 | 108.1082 | 93.39196 | 103.6637 | 120.8395 | 110.5096 | 0 | 0 | 0 | 0 | 0 | -16.5360096 | -4.0504618 | -21.5197 | -19.99151352 | -15.83169 | -12.16211 | -7.300903126 | -8.534425 | 0.02836052 | 0 | 0 | 0 | 0 | 0 | 0 | 0 | 35.09779 | 34.659415 | 34.418055 | 29.8002 | 30.74388 | 0 | 0 | -21.36655 | -18.05536 | -15.2208 | -14.58468 | -23.80842 | -14.47259 | -15.93319 | 136.83 | 125.838 | 111.4738 | 96.44537 | 103.2982 | 81.29644 | 90.55427
84 | W85755 | 2017-03-25 12:47 | 57.6809 | 53.583 | 1160 | 74 | 1.2707 | 991.228 | 16748 | 29 | 239962 | -139055.3191 | -239960.7293 | 139113 | 139345 | 139352 | 220988 | 220996 | 220533 | 220731 | 215616 | 215624 | 215491 | 215509 | 292987 | 292979 | 1293.62 | 23337.916 | 6 | 172.9023 | 172.9023 | 215318.0977 | 1120.7177 | 172.9023 | 61.5763 | 61.5763 | 1226.7578 | 1123.8799 | 1077.8334 | 878.783 | 1062.2539 | 989.7995 | 970.5579 | 949.8961 | 929.6262 | 919.3579 | 906.1698 | 887.9886 | 16 | 17.8 | 30.5616 | 16.8168 | 9.8432 | 6.7586 | 4.8466 | 3.5055 | 2.6699 | 2.2922 | 2.3158 | 82.31 | 129.03 | 145.95 | 222.04 | 216.5 | 325.8 | 305.61 | 461.41 | 430.25 | 649.58 | 558.74 | 856.97 | 660.47 | 1008.21 | 0 | 45.6 | 0 | 5.190909 | 3.5735 | 6.9932 | -66.3947 | 3.5735 | 6110004 | 2 |  |  | 4.2157 | 8.1171 | 9.8914 | 12.2043 | 14.4921 | 19.055 | 4.8014 | 8.7915 | 10.6577 | 14.0887 | 16.5408 | 21.8225 | 24.9534 | 24.9356 | 25.1305 | 25.1374 | 25.3189 | 24.8452 |  | 13188 | 680 | 10 |  |  | 226 | 940 | 6 | 1 | 35 | 45.833336 | 5.190909 | 1629.9214 | 1547.7786 | 1340.2142 | 1185.2428 | 1117.4714 | 1119.6428 | 1020.9572 | 100.68 | 92.455 | 86.7657 | 94.9471 | 91.34 | 32.7393 | 64.0064 | 30.5616 | 16.8168 | 9.8432 | 6.7586 | 4.8466 | 3.5055 | 2.6699 | 2.2922 | 0 | 0 | 0 | 0 | 0 | 0.1016 | 0.0254 | 0 | 0 | 0 | 0 | 0 | 0 | 0 | 0.014459 | 0.015504 | 0.014766 | 0.011174 | 0.006777 | 0.003144 | 0.002291 | -0.000301 | -0.00094 | -0.002292 | -0.001419 | -0.001687 | 0.001809 | 0.000101 | 0.08432 | 0.080546 | 0.078659 | 0.080256 | 0.090559 | 0.106968 | 0.10163 | -0.157721 | -0.155551 | -0.154302 | -0.155801 | -0.161214 | -0.161232 | -0.157777 | -1.410387 | -1.383459 | -1.367921 | -1.387145 | -1.456858 | -1.460014 | -1.415477 | -0.231552 | -0.213469 | -0.206524 | -0.223347 | -0.271676 | -0.301577 | -0.26879 | -0.416035 | -0.385242 | -0.367925 | -0.388738 | -0.462592 | -0.459361 | -0.412267 | 0.419025 | 0.375812 | 0.339321 | 0.26844 | 0.415002 | 0.345641 | 0.309176 | -25 | -20 | -20 | -20 | -20 | 0 | 0 | -1.003449 | -0.991258 | -0.984189 | -0.993618 | -1.025045 | 0 | 0 |  | 1402.08 | 0 |  | 1422.2729 | 0 |  | 741.956 | 0 |  | 741.898 | 0 |  | 1407.16 | 0 |  | 1430.579 | 0 |  | 763.196 | 0 |  | 763.247 | 0 |  | 1417.015 | 0 |  | 1450.746 | 0 |  | 773.248 | 0 |  | 773.069 | 0 |  | 1497.584 | 0 |  | 1502.6639 | 0 |  | 755.262 | 0 |  | 755.148 | 0 |  | 1452.118 | 0 |  | 1453.871 | 0 |  | 704.875 | 0 |  | 704.633 | 0 |  | 1505.356 | 0 |  | 1511.5291 | 0 |  | 742.456 | 0.102 |  | 742.53 | 0.102 |  | 1472.057 | 0 |  | 1479.677 | 0 |  | 773.209 | 0.025 |  | 773.382 | 0.025 | 137.435 | 124.6674 | 105.4199 | 95.12285 | 101.1971 | 119.766 | 103.7599 | 0 | 0 | 0 | 0 | 0 | -16.3811712 | -4.0075358 | -19.96826 | -20.1487 | -17.06345 | -13.5316 | -7.41540722 | -7.231449342 | -3.385820984 | 0 | 0 | 0 | 0 | 0 | 0 | 0 | 25.086225 | 19.82516 | 19.68378 | 19.87236 | 20.5009 | 0 | 0 | -23.31265536 | -19.73628 | -17.9192 | -21.20615 | -24.81488584 | -9.87342 | -17.20428 | 119.2403 | 104.6076 | 90.12104 | 80.25746 | 89.4677 | 86.27991 | 79.16224
84 | W85756 | 2017-03-25 12:48 | 58.989 | 54.8866 | 32 | 73 | 1.2707 | 989.4042 | 16716 | 29 | 239962 | -139054.011 | -239960.7293 | 139113 | 139345 | 139352 | 220988 | 220996 | 220533 | 220731 | 215616 | 215624 | 215491 | 215509 | 292987 | 292979 | 1293.62 | 23355.0176 | 6 | 174.0885 | 174.0885 | 215316.9115 | 1119.5315 | 174.0885 | 62.7625 | 62.7625 | 1205.6641 | 1106.3815 | 1054.8334 | 867.7393 | 1046.5603 | 976.6318 | 957.992 | 937.0078 | 917.3423 | 907.6552 | 893.6445 | 874.0405 | 15.8 | 17.8 | 30.7954 | 17.1993 | 9.8945 | 6.8705 | 4.8388 | 3.4594 | 2.6462 | 2.2896 | 2.3175 | 81.57 | 128.12 | 143.72 | 222.13 | 212.77 | 323.99 | 301.23 | 462.4 | 429.67 | 658.15 | 560.63 | 863.71 | 660.38 | 1011.95 | 0 | 45.5 | 0 | -2.054545 | -0.973 | 5.6556 | -24.9508 | -0.973 | 6110004 | 1 |  |  | 4.4486 | 8.2907 | 10.0807 | 12.24 | 14.11 | 19.155 | 4.7225 | 8.8718 | 10.4324 | 12.4944 | 16.0296 | 22.5789 | 24.9367 | 24.9196 | 24.9451 | 24.9914 | 25.0211 | 24.5362 |  | 13188 | 680 | 11 |  |  | 226 | 940 | 6 | 1 | 35 | 41.833336 | -2.054545 | 1696.4357 | 1630.6285 | 1365.7786 | 1281.6786 | 1190.1 | 1142.3214 | 1051.9572 | 102.9521 | 101.0314 | 103.4729 | 92.9936 | 91.8564 | 37.3657 | 73.4536 | 30.7954 | 17.1993 | 9.8945 | 6.8705 | 4.8388 | 3.4594 | 2.6462 | 2.2896 | 0 | 0 | 0 | 0 | 0 | 0.1016 | 0.0254 | 0 | 0 | 0 | 0 | 0 | 0 | 0 | 0.019184 | 0.018445 | 0.016549 | 0.011505 | 0.007383 | 0.003936 | 0.002743 | -0.000316 | -0.001012 | -0.002463 | -0.00154 | -0.001689 | 0.0019 | 0.000188 | 0.084314 | 0.08054 | 0.078655 | 0.080229 | 0.090541 | 0.106955 | 0.101629 | -0.158228 | -0.156031 | -0.154751 | -0.156416 | -0.161774 | -0.1616 | -0.158114 | -1.415438 | -1.387648 | -1.371367 | -1.39281 | -1.461836 | -1.460205 | -1.415933 | -0.231735 | -0.213638 | -0.206724 | -0.223151 | -0.271669 | -0.301936 | -0.269237 | -0.417655 | -0.386749 | -0.369183 | -0.392246 | -0.465575 | -0.460482 | -0.412742 | 0.419415 | 0.377216 | 0.342907 | 0.270826 | 0.415156 | 0.344783 | 0.309365 | -15 | -10 | -10 | -10 | -10 | 10 | 0 | -1.004127 | -0.991861 | -0.984909 | -0.994402 | -1.025882 | 0 | 0 |  | 1402.08 | 0 |  | 1422.2729 | 0 |  | 741.956 | 0 |  | 741.898 | 0 |  | 1407.16 | 0 |  | 1430.579 | 0 |  | 763.196 | 0 |  | 763.247 | 0 |  | 1417.015 | 0 |  | 1450.746 | 0 |  | 773.248 | 0 |  | 773.069 | 0 |  | 1497.584 | 0 |  | 1502.6639 | 0 |  | 755.262 | 0 |  | 755.148 | 0 |  | 1452.118 | 0 |  | 1453.871 | 0 |  | 704.875 | 0 |  | 704.633 | 0 |  | 1505.356 | 0 |  | 1511.5291 | 0 |  | 742.456 | 0.102 |  | 742.53 | 0.102 |  | 1472.057 | 0 |  | 1479.677 | 0 |  | 773.209 | 0.025 |  | 773.382 | 0.025 | 143.0333 | 131.3308 | 107.4253 | 102.8278 | 107.7528441 | 122.177 | 106.9094 | 0 | 0 | 0 | 0 | 0 | -16.41856 | -4.0160956 | -26.70648 | -24.19087 | -19.31708 | -13.87935165 | -8.323694184 | -8.52175638 | -4.150099623 | 0 | 0 | 0 | 0 | 0 | 0 | 0 | 15.061905 | 9.91861 | 9.84909 | 9.94402 | 10.25882 | 0 | 0 | -23.8576 | -21.58415 | -21.39033 | -20.75161 | -24.95454 | -11.28205 | -19.77643 | 107.5311 | 95.47442 | 76.567 | 78.14085 | 84.73343 | 85.95462 | 78.96674
84 | W85757 | 2017-03-25 12:50 | 60.2432 | 56.1932 | 32 | 75 | 1.2707 | 997.796 | 16758 | 29 | 239962 | -139052.7568 | -239960.7293 | 139113 | 139345 | 139352 | 220988 | 220996 | 220533 | 220731 | 215616 | 215624 | 215491 | 215509 | 292987 | 292979 | 1293.62 | 23366.6191 | 6 | 175.2864 | 175.2864 | 215315.7136 | 1118.3336 | 175.2864 | 63.9604 | 63.9604 | 1249.0234 | 1137.4332 | 1095 | 880.6667 | 1068.1432 | 995.7502 | 975.7629 | 953.8776 | 933.0374 | 921.6551 | 906.6522 | 886.5219 | 15.8 | 18 | 30.7121 | 17.0303 | 9.7157 | 6.7412 | 4.7793 | 3.4367 | 2.6445 | 2.2812 | 2.3094 | 82.84 | 125.86 | 146.75 | 220.58 | 218.6 | 318.94 | 307 | 452.8 | 428.78 | 639.64 | 557.12 | 837.98 | 660.24 | 985.43 | 0 | 45.2 | 0 | 1.027273 | 2.4797 | 2.558 | 3.5638 | 2.4797 | 6110004 | 2 |  |  | 4.3807 | 8.2086 | 10.1557 | 12.7907 | 14.0429 | 18.1536 | 4.6775 | 8.9169 | 11.3014 | 13.5676 | 14.731 | 18.9028 | 24.9389 | 24.9521 | 24.8909 | 25.1155 | 24.9722 | 24.8275 |  | 13188 | 680 | 12 |  |  | 226 | 940 | 5 | 1 | 35 | 36.833336 | 1.027273 | 1591.4714 | 1545.6072 | 1290.9 | 1206.4572 | 1107.95 | 1080.2285 | 982.2714 | 74.1386 | 62.7843 | 50.7457 | 51.6514 | 82.9071 | 31.6307 | 70.5521 | 30.7121 | 17.0303 | 9.7157 | 6.7412 | 4.7793 | 3.4367 | 2.6445 | 2.2812 | 0 | 0 | 0 | 0 | 0 | 0.1016 | 0.0254 | 0 | 0 | 0 | 0 | 0 | 0 | 0 | 0.023637 | 0.021483 | 0.018704 | 0.012041 | 0.008143 | 0.005695 | 0.003594 | -0.000316 | -0.001013 | -0.002463 | -0.001539 | -0.001687 | 0.001975 | 0.000276 | 0.084312 | 0.080534 | 0.078651 | 0.08023 | 0.090543 | 0.106976 | 0.101652 | -0.157398 | -0.155245 | -0.153963 | -0.155581 | -0.160902 | -0.160696 | -0.157282 | -1.41351 | -1.386161 | -1.369885 | -1.390729 | -1.459528 | -1.455526 | -1.413977 | -0.231046 | -0.212922 | -0.206057 | -0.222524 | -0.270936 | -0.301027 | -0.268484 | -0.415485 | -0.385165 | -0.367509 | -0.389978 | -0.462719 | -0.458375 | -0.410707 | 0.418596 | 0.374872 | 0.336741 | 0.267219 | 0.416068 | 0.345796 | 0.308476 | -15 | -10 | -10 | -10 | -10 | 20 | 0 | -1.003999 | -0.991738 | -0.984706 | -0.994166 | -1.025621 | 0 | 0 |  | 1402.08 | 0 |  | 1422.2729 | 0 |  | 741.956 | 0 |  | 741.898 | 0 |  | 1407.16 | 0 |  | 1430.579 | 0 |  | 763.196 | 0 |  | 763.247 | 0 |  | 1417.015 | 0 |  | 1450.746 | 0 |  | 773.248 | 0 |  | 773.069 | 0 |  | 1497.584 | 0 |  | 1502.6639 | 0 |  | 755.262 | 0 |  | 755.148 | 0 |  | 1452.118 | 0 |  | 1453.871 | 0 |  | 704.875 | 0 |  | 704.633 | 0 |  | 1505.356 | 0 |  | 1511.5291 | 0 |  | 742.456 | 0.102 |  | 742.53 | 0.102 |  | 1472.057 | 0 |  | 1479.677 | 0 |  | 773.209 | 0.025 |  | 773.382 | 0.025 | 134.1801 | 124.4739 | 101.5305759 | 96.79406 | 100.3171 | 115.5585 | 99.84985 | 0 | 0 | 0 | 0 | 0 | -16.3267136 | -3.9949628 | -32.96446671 | -28.37471567 | -22.2483 | -14.60544 | -9.422712768 | -11.16388442 | -5.47209099 | 0 | 0 | 0 | 0 | 0 | 0 | 0 | 15.059985 | 9.91738 | 9.84706 | 9.94166 | 10.25621 | 0 | 0 | -17.12943 | -13.36816 | -10.45651 | -11.49368 | -22.46252 | -9.521695 | -18.94211 | 99.14623 | 92.64844 | 78.67283 | 80.63661 | 78.6881 | 78.54623 | 71.44069
84 | W85758 | 2017-03-25 12:52 | 60.6017 | 56.6569 | 22 | 47 | 1.2707 | 540.6262 | 11372 | 29 | 239962 | -139052.3983 | -239960.7293 | 139113 | 139345 | 139352 | 220988 | 220996 | 220533 | 220731 | 215616 | 215624 | 215491 | 215509 | 292987 | 292979 | 1293.62 | 23378.2656 | 6 | 175.8607 | 175.8607 | 215315.1393 | 1117.7593 | 175.8607 | 64.5347 | 64.5347 | 1220.8984 | 1126.6896 | 1075.1666 | 902.1287 | 1055.1863 | 993.2593 | 975.576 | 957.5463 | 939.6643 | 929.8662 | 917.0684 | 900.5745 | 16 | 21.6 | 32.6602 | 19.2179 | 11.6171 | 8.1734 | 5.9074 | 4.3015 | 3.3431 | 2.867 | 2.8926 | 85.47 | 114.85 | 142.55 | 189.74 | 206.88 | 272.47 | 286.88 | 378.01 | 396.93 | 522.43 | 512.62 | 677.43 | 608.02 | 797.88 | 0 | 45.5 | 0 | 0.76 | 0.7887 | 1.7088 | -0.1506 | 0.7887 | 6105573 | 1 |  |  | 4.1879 | 7.89 | 9.7407 | 11.9579 | 13.6371 | 18.1064 | 4.6815 | 8.4477 | 10.4677 | 12.4492 | 14.1292 | 20.5015 | 24.9167 | 24.9178 | 24.9472 | 25.0591 | 24.9361 | 24.9884 |  | 13188 | 680 | 13 |  |  | 284 | 933 | 7 | 1 | 35 | 25.833334 | 0.76 | 1493.2643 | 1422.8357 | 1212.7715 | 1101.8715 | 1022.9786 | 957.1143 | 890.1786 | 104.0564 | 100.2186 | 99.28 | 90.4664 | 87.3764 | 32.9586 | 75.03 | 32.6602 | 19.2179 | 11.6171 | 8.1734 | 5.9074 | 4.3015 | 3.3431 | 2.867 | 0 | 0 | 0 | 0 | 0 | 0.1016 | 0.0254 | 0 | 0 | 0 | 0 | 0 | 0 | 0 | 0.026262 | 0.022972 | 0.019579 | 0.012001 | 0.008378 | 0.006954 | 0.004178 | -0.000306 | -0.000963 | -0.002343 | -0.001466 | -0.001648 | 0.001998 | 0.000387 | 0.084238 | 0.08047 | 0.078579 | 0.080163 | 0.090462 | 0.106956 | 0.101618 | -0.154765 | -0.152601 | -0.151401 | -0.152953 | -0.158211 | -0.15779 | -0.154595 | -1.411804 | -1.383893 | -1.368398 | -1.388711 | -1.457654 | -1.447537 | -1.411522 | -0.227346 | -0.209628 | -0.202726 | -0.21903 | -0.266586 | -0.296643 | -0.264424 | -0.413569 | -0.382753 | -0.36597 | -0.387786 | -0.460623 | -0.454784 | -0.408158 | 0.425766 | 0.392525 | 0.357833 | 0.310642 | 0.493131 | 0.415947 | 0.372434 | -15 | -10 | -10 | -10 | -10 | 30 | 0 | -0.989137 | -0.976949 | -0.96982 | -0.978813 | -1.009462 | 0 | 0 |  | 1402.08 | 0 |  | 1422.2729 | 0 |  | 741.956 | 0 |  | 741.898 | 0 |  | 1407.16 | 0 |  | 1430.579 | 0 |  | 763.196 | 0 |  | 763.247 | 0 |  | 1417.015 | 0 |  | 1450.746 | 0 |  | 773.248 | 0 |  | 773.069 | 0 |  | 1497.584 | 0 |  | 1502.6639 | 0 |  | 755.262 | 0 |  | 755.148 | 0 |  | 1452.118 | 0 |  | 1453.871 | 0 |  | 704.875 | 0 |  | 704.633 | 0 |  | 1505.356 | 0 |  | 1511.5291 | 0 |  | 742.456 | 0.102 |  | 742.53 | 0.102 |  | 1472.057 | 0 |  | 1479.677 | 0 |  | 773.209 | 0.025 |  | 773.382 | 0.025 | 125.7896 | 114.4956 | 95.29837 | 88.32933 | 92.54069 | 102.3691 | 90.45817 | 0 | 0 | 0 | 0 | 0 | -16.031464 | -3.926713 | -36.64478 | -30.4581 | -23.58571 | -14.63007 | -9.81001142 | -12.95835 | -6.44359793 | 0 | 0 | 0 | 0 | 0 | 0 | 0 | 14.837055 | 9.76949 | 9.6982 | 9.78813 | 10.09462 | 0 | 0 | -23.65681 | -21.00862 | -20.12663728 | -19.81486 | -23.29332 | -9.776938 | -19.83973272 | 80.32506 | 72.79835 | 61.28423 | 63.67253 | 69.53197 | 63.60236 | 60.24813
84 | W85759 | 2017-03-25 12:53 | 60.5047 | 56.902 | 44 | 49 | 1.2707 | 542.9348 | 11421 | 29 | 239962 | -139052.4953 | -239960.7293 | 139113 | 139345 | 139352 | 220988 | 220996 | 220533 | 220731 | 215616 | 215624 | 215491 | 215509 | 292987 | 292979 | 1293.62 | 23389.9063 | 6 | 176.4375 | 176.4375 | 215314.5625 | 1117.1825 | 176.4375 | 65.1115 | 65.1115 | 1254.8828 | 1151.4291 | 1096.5 | 904.872 | 1073.5769 | 1005.7859 | 985.5114 | 965.203 | 945.4117 | 934.4572 | 921.0292 | 903.5776 | 16 | 22.6 | 32.2374 | 19.0483 | 11.5287 | 8.186 | 5.9403 | 4.3316 | 3.3391 | 2.8695 | 2.8905 | 81.65 | 112.92 | 136.41 | 187.05 | 196.77 | 265.34 | 271.5 | 367.97 | 377.12 | 510.46 | 487.41 | 665.87 | 575.81 | 784.02 | 49.7 | 45.5 | 22.9923 | 0.98 | 0.6982 | 1.3315 | 0.003 | 0.6982 | 6105573 | 2 |  |  | 3.9957 | 7.7257 | 9.3864 | 11.4686 | 13.3057 | 17.6371 | 4.2435 | 8.0014 | 9.8478 | 12.3493 | 14.2072 | 18.8377 | 24.9799 | 24.9589 | 24.9579 | 25.0325 | 24.8124 | 24.9403 |  | 13188 | 680 | 14 |  |  | 284 | 933 | 7 | 1 | 35 | 29.5 | 0.98 | 1438.4 | 1393.5286 | 1157.4714 | 1079.7072 | 1009.8357 | 990.0286 | 862.6714 | 53.9664 | 48.4 | 51.5364 | 52.1571 | 86.9171 | 32.3386 | 67.3721 | 32.2374 | 19.0483 | 11.5287 | 8.186 | 5.9403 | 4.3316 | 3.3391 | 2.8695 | 0 | 0 | 0 | 0 | 0 | 0.1016 | 0.0254 | 0 | 0 | 0 | 0 | 0 | 0 | 0 | 0.028225 | 0.024429 | 0.020778 | 0.012442 | 0.008966 | 0.007478 | 0.005477 | -0.000299 | -0.000933 | -0.002218 | -0.001357 | -0.001646 | 0.001866 | 0.000418 | 0.084254 | 0.080479 | 0.078597 | 0.080176 | 0.09047 | 0.106943 | 0.10165 | -0.154657 | -0.152562 | -0.151258 | -0.152846 | -0.15822 | -0.157727 | -0.154519 | -1.408214 | -1.381992 | -1.363988 | -1.384909 | -1.457201 | -1.441352 | -1.409442 | -0.227661 | -0.209819 | -0.203056 | -0.219307 | -0.266776 | -0.296556 | -0.264881 | -0.412239 | -0.382058 | -0.364515 | -0.386674 | -0.46006 | -0.455459 | -0.406798 | 0.425508 | 0.391465 | 0.357394 | 0.310499 | 0.491319 | 0.4139 | 0.372221 | -20 | -15 | -20 | -20 | -10 | 40 | 10 | -0.98856 | -0.976476 | -0.968879 | -0.97776 | -1.00875 | 0 | 0 |  | 1402.08 | 0 |  | 1422.2729 | 0 |  | 741.956 | 0 |  | 741.898 | 0 |  | 1407.16 | 0 |  | 1430.579 | 0 |  | 763.196 | 0 |  | 763.247 | 0 |  | 1417.015 | 0 |  | 1450.746 | 0 |  | 773.248 | 0 |  | 773.069 | 0 |  | 1497.584 | 0 |  | 1502.6639 | 0 |  | 755.262 | 0 |  | 755.148 | 0 |  | 1452.118 | 0 |  | 1453.871 | 0 |  | 704.875 | 0 |  | 704.633 | 0 |  | 1505.356 | 0 |  | 1511.5291 | 0 |  | 742.456 | 0.102 |  | 742.53 | 0.102 |  | 1472.057 | 0 |  | 1479.677 | 0 |  | 773.209 | 0.025 |  | 773.382 | 0.025 | 121.1909536 | 112.1498 | 90.97378 | 86.5666 | 91.35984 | 105.8766 | 87.69054781 | 0 | 0 | 0 | 0 | 0 | -16.0250632 | -3.9247826 | -39.32578 | -32.47128 | -25.31561728 | -15.35172 | -10.66671132 | -13.46799 | -8.30866059 | 0 | 0 | 0 | 0 | 0 | 0 | 0 | 19.7712 | 14.64714 | 19.37758 | 19.5552 | 10.0875 | 0 | 0 | -12.28604 | -10.1552396 | -10.46478 | -11.43842 | -23.1874 | -9.590206 | -17.84559 | 89.35032 | 84.1704 | 74.57097 | 79.33167 | 67.59323 | 66.79337 | 57.61152
84 | W85760 | 2017-03-25 12:55 | 60.5253 | 57.1539 | 38 | 48 | 1.2707 | 543.4616 | 11442 | 29 | 239962 | -139052.4747 | -239960.7293 | 139113 | 139345 | 139352 | 220988 | 220996 | 220533 | 220731 | 215616 | 215624 | 215491 | 215509 | 292987 | 292979 | 1293.62 | 23401.5527 | 6 | 177.0148 | 177.0148 | 215313.9852 | 1116.6052 | 177.0148 | 65.6888 | 65.6888 | 1224.4141 | 1128.8599 | 1080.8334 | 900.2333 | 1060.8531 | 995.165 | 975.8137 | 956.5147 | 937.5701 | 927.3459 | 914.7307 | 898.0108 | 16 | 18.8 | 32.3136 | 19.1522 | 11.6765 | 8.2588 | 5.9764 | 4.3624 | 3.3489 | 2.868 | 2.891 | 81.11 | 111.92 | 135.18 | 184.84 | 195.6 | 264.46 | 270.28 | 366.65 | 377.38 | 508.5 | 488.55 | 664.71 | 579.18 | 785.91 | 49.8 | 45.2 | 25.8278 | 1.43 | 0.5671 | 2.3402 | 0.4768 | 0.5671 | 6105573 | 1 |  |  | 4.1 | 7.795 | 9.5064 | 11.5343 | 13.3757 | 17.9829 | 4.6309 | 8.1353 | 9.9221 | 11.9118 | 13.9 | 20.1853 | 24.8904 | 24.9567 | 24.9796 | 25.0831 | 24.8621 | 24.9825 |  | 13188 | 680 | 15 |  |  | 284 | 933 | 7 | 1 | 35 | 32.666664 | 1.43 | 1466.1714 | 1405.4572 | 1196.4714 | 1113.2285 | 1029.9642 | 1009.8786 | 902.1714 | 58.4993 | 52.4457 | 52.9121 | 48.4407 | 63.0071 | 28.11 | 63.1579 | 32.3136 | 19.1522 | 11.6765 | 8.2588 | 5.9764 | 4.3624 | 3.3489 | 2.868 | 0 | 0 | 0 | 0 | 0 | 0.1016 | 0.0254 | 0 | 0 | 0 | 0 | 0 | 0 | 0 | 0.029897 | 0.025678 | 0.021703 | 0.012969 | 0.009485 | 0.008132 | 0.00624 | -0.000297 | -0.000903 | -0.002206 | -0.001342 | -0.001645 | 0.002076 | 0.000403 | 0.084262 | 0.08049 | 0.078602 | 0.080181 | 0.09048 | 0.106939 | 0.101626 | -0.155086 | -0.152924 | -0.151716 | -0.153282 | -0.158706 | -0.158383 | -0.155015 | -1.406865 | -1.378909 | -1.363777 | -1.383477 | -1.457858 | -1.449024 | -1.408454 | -0.2282 | -0.210381 | -0.203501 | -0.219772 | -0.26743 | -0.297202 | -0.265198 | -0.413065 | -0.382473 | -0.365446 | -0.38774 | -0.460873 | -0.456457 | -0.408586 | 0.42608 | 0.392796 | 0.358891 | 0.312672 | 0.49339 | 0.415246 | 0.372316 | -25 | -25 | -25 | -25 | -10 | 30 | 20 | -0.988187 | -0.975852 | -0.968629 | -0.977561 | -1.008904 | 0 | 0 |  | 1402.08 | 0 |  | 1422.2729 | 0 |  | 741.956 | 0 |  | 741.898 | 0 |  | 1407.16 | 0 |  | 1430.579 | 0 |  | 763.196 | 0 |  | 763.247 | 0 |  | 1417.015 | 0 |  | 1450.746 | 0 |  | 773.248 | 0 |  | 773.069 | 0 |  | 1497.584 | 0 |  | 1502.6639 | 0 |  | 755.262 | 0 |  | 755.148 | 0 |  | 1452.118 | 0 |  | 1453.871 | 0 |  | 704.875 | 0 |  | 704.633 | 0 |  | 1505.356 | 0 |  | 1511.5291 | 0 |  | 742.456 | 0.102 |  | 742.53 | 0.102 |  | 1472.057 | 0 |  | 1479.677 | 0 |  | 773.209 | 0.025 |  | 773.382 | 0.025 | 123.5425 | 113.1253 | 94.04504 | 89.25977 | 93.19116 | 107.9954 | 91.68407 | 0 | 0 | 0 | 0 | 0 | -16.0917128 | -3.937381 | -41.643204 | -34.16247 | -26.58956 | -16.08569 | -11.42960672 | -14.79164 | -9.356359922 | 0 | 0 | 0 | 0 | 0 | 0 | 0 | 24.704675 | 24.3963 | 24.215725 | 24.439025 | 10.08904 | 0 | 0 | -13.34954026 | -11.03358 | -10.76767 | -10.64591 | -16.84999 | -8.35434822 | -16.74935 | 93.25447 | 92.3255 | 80.90354 | 86.9672 | 75.00061 | 68.75771 | 61.64098
84 | W85761 | 2017-03-25 12:56 | 60.715 | 57.5194 | 32 | 50 | 1.2707 | 542.4064 | 11450 | 29 | 239962 | -139052.285 | -239960.7293 | 139113 | 139345 | 139352 | 220988 | 220996 | 220533 | 220731 | 215616 | 215624 | 215491 | 215509 | 292987 | 292979 | 1293.62 | 23413.1563 | 6 | 177.591 | 177.591 | 215313.409 | 1116.029 | 177.591 | 66.265 | 66.265 | 1246.6797 | 1159.9061 | 1109.5 | 899.3796 | 1075.4708 | 1004.9557 | 983.4086 | 962.2885 | 941.7113 | 930.1353 | 915.8575 | 898.0241 | 16 | 25.6 | 32.0724 | 18.8902 | 11.4706 | 8.0976 | 5.8841 | 4.2935 | 3.3324 | 2.8664 | 2.8913 | 78.44 | 111.71 | 131.49 | 184.84 | 190.1 | 264.4 | 262.3 | 365.27 | 364.28 | 506.76 | 469.49 | 657.14 | 554 | 773.62 | 49.3 | 45.3 | 23.7325 | 0.65 | 0.3613 | 1.6252 | -0.0362 | 0.3613 | 6106614 | 2 |  |  | 3.9864 | 7.7321 | 9.3871 | 11.4129 | 13.2243 | 17.5486 | 4.4972 | 7.9634 | 9.6 | 12.5169 | 13.9296 | 17.9592 | 25.0077 | 24.9758 | 24.9759 | 24.9576 | 24.8915 | 24.9351 |  | 13188 | 680 | 16 |  |  | 284 | 933 | 7 | 1 | 35 | 32.166664 | 0.65 | 1450.8143 | 1397.5215 | 1171.8643 | 1091.0215 | 1028.1571 | 978.7214 | 894.2571 | 53.1129 | 45.99 | 48.52 | 48.9443 | 60.5364 | 31.9179 | 57.295 | 32.0724 | 18.8902 | 11.4706 | 8.0976 | 5.8841 | 4.2935 | 3.3324 | 2.8664 | 0 | 0 | 0 | 0 | 0 | 0.1016 | 0.0254 | 0 | 0 | 0 | 0 | 0 | 0 | 0 | 0.031752 | 0.027125 | 0.022768 | 0.013534 | 0.010194 | 0.00856 | 0.007247 | -0.000299 | -0.000909 | -0.00222 | -0.001351 | -0.001656 | 0.002176 | 0.000377 | 0.084302 | 0.080525 | 0.078639 | 0.080216 | 0.090519 | 0.107002 | 0.101677 | -0.155854 | -0.153709 | -0.152476 | -0.154058 | -0.159515 | -0.159236 | -0.155667 | -1.406121 | -1.378532 | -1.363162 | -1.382965 | -1.457386 | -1.452559 | -1.402979 | -0.2297 | -0.211694 | -0.204819 | -0.221173 | -0.269118 | -0.299336 | -0.267011 | -0.412222 | -0.382068 | -0.364803 | -0.387178 | -0.460285 | -0.455045 | -0.407711 | 0.42511 | 0.390967 | 0.356499 | 0.308976 | 0.488697 | 0.412556 | 0.371355 | -25 | -25 | -25 | -25 | -10 | 20 | 30 | -0.992924 | -0.98051 | -0.973156 | -0.982086 | -1.013548 | 0 | 0 |  | 1402.08 | 0 |  | 1422.2729 | 0 |  | 741.956 | 0 |  | 741.898 | 0 |  | 1407.16 | 0 |  | 1430.579 | 0 |  | 763.196 | 0 |  | 763.247 | 0 |  | 1417.015 | 0 |  | 1450.746 | 0 |  | 773.248 | 0 |  | 773.069 | 0 |  | 1497.584 | 0 |  | 1502.6639 | 0 |  | 755.262 | 0 |  | 755.148 | 0 |  | 1452.118 | 0 |  | 1453.871 | 0 |  | 704.875 | 0 |  | 704.633 | 0 |  | 1505.356 | 0 |  | 1511.5291 | 0 |  | 742.456 | 0.102 |  | 742.53 | 0.102 |  | 1472.057 | 0 |  | 1479.677 | 0 |  | 773.209 | 0.025 |  | 773.382 | 0.025 | 122.3065 | 112.5354 | 92.15424 | 87.51738 | 93.06775 | 104.7251 | 90.92538 | 0 | 0 | 0 | 0 | 0 | -16.1783776 | -3.9539418 | -44.22672 | -36.13959 | -28.01025 | -16.84866 | -12.44316 | -15.59467 | -10.69631 | 0 | 0 | 0 | 0 | 0 | 0 | 0 | 24.8231 | 24.51275 | 24.3289 | 24.55215 | 10.13548 | 0 | 0 | -12.20003313 | -9.73580706 | -9.93781788 | -10.82516 | -16.29143 | -9.554177 | -15.2984 | 90.70289 | 91.17277 | 78.53507 | 84.39571 | 74.46864 | 63.39792 | 60.97673
84 | W85762 | 2017-03-25 12:57 | 60.7484 | 57.7495 | 38 | 49 | 1.2707 | 539.2528 | 11382 | 29 | 239962 | -139052.2516 | -239960.7293 | 139113 | 139345 | 139352 | 220988 | 220996 | 220533 | 220731 | 215616 | 215624 | 215491 | 215509 | 292987 | 292979 | 1293.62 | 23424.7598 | 6 | 178.1639 | 178.1639 | 215312.8361 | 1115.4561 | 178.1639 | 66.8379 | 66.8379 | 1227.9297 | 1133.6465 | 1088.6666 | 896.9766 | 1060.9706 | 994.4776 | 974.9023 | 955.4905 | 936.4462 | 926.1495 | 913.1596 | 896.3291 | 16 | 21.6 | 32.2616 | 19.0469 | 11.5933 | 8.1958 | 5.9308 | 4.3267 | 3.3455 | 2.8663 | 2.8945 | 80.5 | 111.55 | 133.5 | 184.06 | 193.23 | 263.28 | 266.96 | 364.87 | 372.43 | 504.68 | 480.96 | 657.41 | 569.27 | 777.27 | 50.3 | 45.3 | 23.0516 | 1.19 | 0.5812 | 2.2537 | -0.2134 | 0.5812 | 6105575 | 1 |  |  | 4.1114 | 7.8264 | 9.5129 | 11.5607 | 13.3464 | 17.8936 | 4.4667 | 8.4406 | 10.1116 | 12.7899 | 13.6 | 19.7913 | 24.8533 | 24.9539 | 24.9491 | 24.8932 | 24.9308 | 24.9957 |  | 13188 | 680 | 17 |  |  | 284 | 933 | 7 | 1 | 35 | 34.666664 | 1.19 | 1473.4 | 1409.9 | 1207.8785 | 1116.2786 | 1030.1714 | 989.2143 | 913.6 | 61.16 | 56.2814 | 52.9607 | 49.3264 | 46.1779 | 29.5157 | 57.1493 | 32.2616 | 19.0469 | 11.5933 | 8.1958 | 5.9308 | 4.3267 | 3.3455 | 2.8663 | 0 | 0 | 0 | 0 | 0 | 0.1016 | 0.0254 | 0 | 0 | 0 | 0 | 0 | 0 | 0 | 0.033347 | 0.028327 | 0.023686 | 0.013936 | 0.010698 | 0.009421 | 0.007559 | -0.000299 | -0.00091 | -0.002221 | -0.001351 | -0.001655 | 0.002214 | 0.000258 | 0.084294 | 0.080518 | 0.078628 | 0.080208 | 0.090513 | 0.106984 | 0.101651 | -0.155856 | -0.153706 | -0.152498 | -0.154065 | -0.15951 | -0.159311 | -0.155558 | -1.406649 | -1.378986 | -1.36394 | -1.38355 | -1.457968 | -1.456003 | -1.397439 | -0.229525 | -0.211545 | -0.204611 | -0.22099 | -0.268945 | -0.299057 | -0.266638 | -0.412818 | -0.382553 | -0.365615 | -0.387817 | -0.46079 | -0.455776 | -0.408796 | 0.425607 | 0.392172 | 0.357837 | 0.31107 | 0.490892 | 0.413639 | 0.371674 | -25 | -25 | -25 | -25 | -10 | 10 | 40 | -0.993082 | -0.980652 | -0.973404 | -0.982384 | -1.013883 | 0 | 0 |  | 1402.08 | 0 |  | 1422.2729 | 0 |  | 741.956 | 0 |  | 741.898 | 0 |  | 1407.16 | 0 |  | 1430.579 | 0 |  | 763.196 | 0 |  | 763.247 | 0 |  | 1417.015 | 0 |  | 1450.746 | 0 |  | 773.248 | 0 |  | 773.069 | 0 |  | 1497.584 | 0 |  | 1502.6639 | 0 |  | 755.262 | 0 |  | 755.148 | 0 |  | 1452.118 | 0 |  | 1453.871 | 0 |  | 704.875 | 0 |  | 704.633 | 0 |  | 1505.356 | 0 |  | 1511.5291 | 0 |  | 742.456 | 0.102 |  | 742.53 | 0.102 |  | 1472.057 | 0 |  | 1479.677 | 0 |  | 773.209 | 0.025 |  | 773.382 | 0.025 | 124.1987796 | 113.5223282 | 94.97307 | 89.53447 | 93.2439 | 105.8301 | 92.8683536 | 0 | 0 | 0 | 0 | 0 | -16.1859976 | -3.9511732 | -46.48694 | -37.80766 | -29.2769721 | -17.41197675 | -13.1844 | -16.94059 | -10.92378 | 0 | 0 | 0 | 0 | 0 | 0 | 0 | 24.82705 | 24.5163 | 24.3351 | 24.5596 | 10.13883 | 0 | 0 | -14.037749 | -11.90605 | -10.83634 | -10.90064 | -12.41932 | -8.826877 | -15.23818 | 88.50114 | 88.32492 | 79.19486 | 85.78146 | 77.77901 | 63.87663 | 62.75522
84 | W85763 | 2017-03-25 12:59 | 60.7515 | 57.9488 | 42 | 50 | 1.2707 | 541.7224 | 11430 | 29 | 239962 | -139052.2485 | -239960.7293 | 139113 | 139345 | 139352 | 220988 | 220996 | 220533 | 220731 | 215616 | 215624 | 215491 | 215509 | 292987 | 292979 | 1293.62 | 23436.3613 | 6 | 178.7394 | 178.7394 | 215312.2606 | 1114.8806 | 178.7394 | 67.4134 | 67.4134 | 1251.3672 | 1152.0189 | 1096.8334 | 898.3041 | 1074.7509 | 1004.7996 | 983.2031 | 961.9058 | 941.134 | 929.2354 | 914.78 | 896.4742 | 15.8 | 22.6 | 32.1696 | 18.7211 | 11.3681 | 8.054 | 5.8679 | 4.3016 | 3.323 | 2.8656 | 2.8963 | 78.95 | 112.07 | 132.44 | 185.12 | 190.71 | 264.36 | 262.62 | 364.45 | 364.94 | 503.34 | 469.49 | 656.29 | 552.05 | 772.08 | 50.2 | 45.4 | 24.569 | 0.62 | 0.7098 | 2.3961 | -0.3405 | 0.7098 | 6105575 | 2 |  |  | 4.01 | 7.7364 | 9.3743 | 11.43 | 13.21 | 17.5593 | 4.3403 | 8.1208 | 9.9042 | 12.2681 | 14.3236 | 18.5361 | 24.9176 | 24.9835 | 24.9176 | 25.1079 | 24.8475 | 24.9271 |  | 13188 | 680 | 18 |  |  | 284 | 933 | 7 | 1 | 35 | 31.333334 | 0.62 | 1468.8715 | 1399.8214 | 1177.7643 | 1090.2142 | 1015.4214 | 995.0143 | 869.6357 | 53.9279 | 48.7179 | 52.7307 | 50.165 | 53.5514 | 31.35 | 52.905 | 32.1696 | 18.7211 | 11.3681 | 8.054 | 5.8679 | 4.3016 | 3.323 | 2.8656 | 0 | 0 | 0 | 0 | 0 | 0.1016 | 0.0254 | 0 | 0 | 0 | 0 | 0 | 0 | 0 | 0.034712 | 0.02937 | 0.024395 | 0.014321 | 0.011169 | 0.010389 | 0.008043 | -0.000299 | -0.00091 | -0.002222 | -0.00135 | -0.001654 | 0.002199 | 0.000455 | 0.084291 | 0.080518 | 0.078633 | 0.080212 | 0.090517 | 0.106982 | 0.101687 | -0.155744 | -0.153572 | -0.152333 | -0.153906 | -0.159341 | -0.159211 | -0.155466 | -1.406612 | -1.378655 | -1.363202 | -1.382904 | -1.457236 | -1.45673 | -1.402324 | -0.229355 | -0.211446 | -0.204594 | -0.220951 | -0.268911 | -0.298847 | -0.266917 | -0.412776 | -0.3822 | -0.364846 | -0.387111 | -0.459885 | -0.455687 | -0.407026 | 0.424614 | 0.390333 | 0.355841 | 0.308253 | 0.48737 | 0.412159 | 0.371852 | -25 | -25 | -25 | -25 | -10 | 0 | 30 | -0.992939 | -0.980433 | -0.973042 | -0.981948 | -1.013393 | 0 | 0 |  | 1402.08 | 0 |  | 1422.2729 | 0 |  | 741.956 | 0 |  | 741.898 | 0 |  | 1407.16 | 0 |  | 1430.579 | 0 |  | 763.196 | 0 |  | 763.247 | 0 |  | 1417.015 | 0 |  | 1450.746 | 0 |  | 773.248 | 0 |  | 773.069 | 0 |  | 1497.584 | 0 |  | 1502.6639 | 0 |  | 755.262 | 0 |  | 755.148 | 0 |  | 1452.118 | 0 |  | 1453.871 | 0 |  | 704.875 | 0 |  | 704.633 | 0 |  | 1505.356 | 0 |  | 1511.5291 | 0 |  | 742.456 | 0.102 |  | 742.53 | 0.102 |  | 1472.057 | 0 |  | 1479.677 | 0 |  | 773.209 | 0.025 |  | 773.382 | 0.025 | 123.8126 | 112.7108 | 92.61114 | 87.44826 | 91.9129 | 106.4486 | 88.43065 | 0 | 0 | 0 | 0 | 0 | -16.1758376 | -3.9488364 | -48.40574 | -39.2365213 | -30.22628 | -17.93765 | -13.86560054 | -18.33731724 | -11.91695 | 0 | 0 | 0 | 0 | 0 | 0 | 0 | 24.823475 | 24.510825 | 24.32605 | 24.5487 | 10.13393 | 0 | 0 | -12.36863 | -10.30121 | -10.78838 | -11.08401 | -14.40056 | -9.36885345 | -14.12124 | 87.86175 | 87.68392 | 75.92253 | 82.97531 | 73.78067 | 62.56661 | 58.44362
84 | W85764 | 2017-03-25 13:01 | 60.7798 | 58.117 | 39 | 49 | 1.2707 | 542.8515 | 11448 | 29 | 239962 | -139052.2202 | -239960.7293 | 139113 | 139345 | 139352 | 220988 | 220996 | 220533 | 220731 | 215616 | 215624 | 215491 | 215509 | 292987 | 292979 | 1293.62 | 23448.0078 | 6 | 179.3161 | 179.3161 | 215311.6839 | 1114.3039 | 179.3161 | 67.99 | 67.99 | 1227.9297 | 1131.746 | 1086 | 897.5403 | 1059.0929 | 993.1255 | 973.7859 | 954.3688 | 935.3796 | 925.48 | 912.0204 | 895.0692 | 16 | 21.6 | 32.2924 | 18.9107 | 11.5277 | 8.1793 | 5.9133 | 4.28 | 3.3258 | 2.865 | 2.8999 | 80.94 | 113.61 | 134.73 | 187.13 | 194.16 | 266.22 | 267.96 | 370.51 | 374 | 518.87 | 482.6 | 670.12 | 569.81 | 787.55 | 50.8 | 45.5 | 22.2712 | 0.64 | -0.4857 | 3.0124 | -0.077 | -0.4857 | 6106612 | 1 |  |  | 4.0993 | 7.8229 | 9.6114 | 11.4871 | 13.4179 | 17.635 | 4.5101 | 8.1391 | 10.2478 | 12.3435 | 14.129 | 18.3754 | 24.8693 | 24.9708 | 24.9316 | 25.1409 | 24.8766 | 25.0159 |  | 13188 | 681 | 1 |  |  | 284 | 933 | 7 | 1 | 35 | 32.666664 | 0.64 | 1486.2643 | 1410.9071 | 1193.0143 | 1119.8429 | 1053.4071 | 957.8714 | 893.4714 | 61.5843 | 51.3471 | 52.2879 | 50.5564 | 48.61 | 28.5086 | 48.51 | 32.2924 | 18.9107 | 11.5277 | 8.1793 | 5.9133 | 4.28 | 3.3258 | 2.865 | 0 | 0 | 0 | 0 | 0 | 0.1016 | 0.0254 | 0 | 0 | 0 | 0 | 0 | 0 | 0 | 0.036362 | 0.030488 | 0.02528 | 0.014859 | 0.011589 | 0.010581 | 0.008181 | -0.000307 | -0.000936 | -0.002289 | -0.001392 | -0.001647 | 0.002093 | 0.000552 | 0.084282 | 0.08051 | 0.078623 | 0.080201 | 0.090499 | 0.106996 | 0.101658 | -0.155616 | -0.153437 | -0.15219 | -0.153801 | -0.159292 | -0.159028 | -0.155552 | -1.404981 | -1.37664 | -1.360538 | -1.381558 | -1.457098 | -1.455181 | -1.408028 | -0.22911 | -0.211215 | -0.204342 | -0.220661 | -0.268429 | -0.298844 | -0.266409 | -0.413176 | -0.382598 | -0.365387 | -0.387777 | -0.461348 | -0.454858 | -0.40814 | 0.425287 | 0.391816 | 0.357696 | 0.310998 | 0.490557 | 0.414213 | 0.372278 | -30 | -30 | -30 | -30 | -15 | -10 | 20 | -0.992427 | -0.979928 | -0.972692 | -0.981661 | -1.013355 | 0 | 0 |  | 1402.08 | 0 |  | 1422.2729 | 0 |  | 741.956 | 0 |  | 741.898 | 0 |  | 1407.16 | 0 |  | 1430.579 | 0 |  | 763.196 | 0 |  | 763.247 | 0 |  | 1417.015 | 0 |  | 1450.746 | 0 |  | 773.248 | 0 |  | 773.069 | 0 |  | 1497.584 | 0 |  | 1502.6639 | 0 |  | 755.262 | 0 |  | 755.148 | 0 |  | 1452.118 | 0 |  | 1453.871 | 0 |  | 704.875 | 0 |  | 704.633 | 0 |  | 1505.356 | 0 |  | 1511.5291 | 0 |  | 742.456 | 0.102 |  | 742.53 | 0.102 |  | 1472.057 | 0 |  | 1479.677 | 0 |  | 773.209 | 0.025 |  | 773.382 | 0.025 | 125.2653 | 113.5921 | 93.79836 | 89.81252 | 95.33229 | 102.4884 | 90.82852 | 0 | 0 | 0 | 0 | 0 | -16.1572448 | -3.9510208 | -50.65659 | -40.68246528 | -31.28013 | -18.60544 | -14.48647 | -18.44296 | -12.29631 | 0 | 0 | 0 | 0 | 0 | 0 | 0 | 29.77281 | 29.39784 | 29.18076 | 29.44983 | 15.200325 | 0 | 0 | -14.10958 | -10.84528 | -10.68461 | -11.15583 | -13.04833369 | -8.519624 | -12.92350059 | 90.27197 | 91.46223 | 81.01438 | 89.50108 | 82.99781 | 59.36858 | 61.65769
84 | W85765 | 2017-03-25 13:02 | 60.8286 | 58.2967 | 42 | 49 | 1.2707 | 542.5938 | 11442 | 29 | 239962 | -139052.1714 | -239960.7293 | 139113 | 139345 | 139352 | 220988 | 220996 | 220533 | 220731 | 215616 | 215624 | 215491 | 215509 | 292987 | 292979 | 1293.62 | 23459.6543 | 6 | 179.8925 | 179.8925 | 215311.1075 | 1113.7275 | 179.8925 | 68.5664 | 68.5664 | 1245.5078 | 1142.0748 | 1096.6666 | 899.1589 | 1068.173 | 1001.6275 | 981.8336 | 962.1462 | 943.1544 | 931.1746 | 916.4802 | 898.9726 | 16 | 21.6 | 32.4628 | 18.7394 | 11.2061 | 7.885 | 5.672 | 4.2132 | 3.3197 | 2.8646 | 2.9029 | 81.28 | 113.62 | 136.51 | 191.54 | 198.02 | 274.42 | 274.79 | 382.65 | 377.83 | 521.75 | 481.72 | 666.23 | 563.36 | 782.94 | 49.9 | 45.4 | 23.8562 | 0.2 | -0.0789 | 2.2139 | -0.1861 | -0.0789 | 6106613 | 2 |  |  | 4.0929 | 7.7471 | 9.4664 | 11.5079 | 13.1064 | 18.0193 | 4.3686 | 8.3171 | 9.7957 | 12.4214 | 14.0486 | 19.9 | 24.8578 | 24.9859 | 24.985 | 24.9252 | 24.9441 | 25.0251 |  | 13188 | 681 | 2 |  |  | 284 | 933 | 7 | 1 | 35 | 31.833334 | 0.2 | 1507.5643 | 1424.5428 | 1188.6428 | 1118.3429 | 966.0428 | 923.1143 | 884.7786 | 60.3386 | 51.325 | 52.6843 | 49.1293 | 59.67 | 32.7307 | 44.1971 | 32.4628 | 18.7394 | 11.2061 | 7.885 | 5.672 | 4.2132 | 3.3197 | 2.8646 | 0 | 0 | 0 | 0 | 0 | 0.1016 | 0.0254 | 0 | 0 | 0 | 0 | 0 | 0 | 0 | 0.036025 | 0.030071 | 0.024833 | 0.014903 | 0.012006 | 0.011242 | 0.008817 | -0.000307 | -0.000936 | -0.002289 | -0.001391 | -0.001647 | 0.001743 | 0.00062 | 0.084284 | 0.080514 | 0.07863 | 0.080204 | 0.090531 | 0.107036 | 0.101657 | -0.155667 | -0.153466 | -0.152207 | -0.153844 | -0.159158 | -0.158889 | -0.155673 | -1.404985 | -1.376388 | -1.360135 | -1.381482 | -1.454867 | -1.450777 | -1.410835 | -0.22919 | -0.21134 | -0.204492 | -0.220755 | -0.269122 | -0.299442 | -0.266475 | -0.413181 | -0.382329 | -0.364966 | -0.387694 | -0.458255 | -0.453049 | -0.408244 | 0.424219 | 0.3893 | 0.353814 | 0.303435 | 0.483569 | 0.411201 | 0.372586 | -30 | -30 | -30 | -30 | -15 | -20 | 10 | -0.99241 | -0.979874 | -0.972601 | -0.981554 | -1.012103 | 0 | 0 |  | 1402.08 | 0 |  | 1422.2729 | 0 |  | 741.956 | 0 |  | 741.898 | 0 |  | 1407.16 | 0 |  | 1430.579 | 0 |  | 763.196 | 0 |  | 763.247 | 0 |  | 1417.015 | 0 |  | 1450.746 | 0 |  | 773.248 | 0 |  | 773.069 | 0 |  | 1497.584 | 0 |  | 1502.6639 | 0 |  | 755.262 | 0 |  | 755.148 | 0 |  | 1452.118 | 0 |  | 1453.871 | 0 |  | 704.875 | 0 |  | 704.633 | 0 |  | 1505.356 | 0 |  | 1511.5291 | 0 |  | 742.456 | 0.102 |  | 742.53 | 0.102 |  | 1472.057 | 0 |  | 1479.677 | 0 |  | 773.209 | 0.025 |  | 773.382 | 0.025 | 127.0635 | 114.6956 | 93.46298 | 89.69557 | 87.45682 | 98.80646 | 89.94394 | 0 | 0 | 0 | 0 | 0 | -16.1431224 | -3.9540942 | -50.18325423 | -40.10106438 | -30.66288344 | -18.66658 | -15.07097 | -18.83834 | -13.31405 | 0 | 0 | 0 | 0 | 0 | 0 | 0 | 29.7723 | 29.39622 | 29.17803 | 29.44662 | 15.181545 | 0 | 0 | -13.829 | -10.8470255 | -10.77352 | -10.84554 | -16.05850974 | -9.800946 | -11.77742 | 92.82359 | 93.14377 | 81.20461 | 89.63007 | 71.50889 | 54.02405 | 60.89837
84 | W85766 | 2017-03-25 13:04 | 60.9195 | 58.4605 | 40 | 49 | 1.2707 | 542.8692 | 11430 | 29 | 239962 | -139052.0805 | -239960.7293 | 139113 | 139345 | 139352 | 220988 | 220996 | 220533 | 220731 | 215616 | 215624 | 215491 | 215509 | 292987 | 292979 | 1293.62 | 23471.2637 | 6 | 180.4692 | 180.4692 | 215310.5308 | 1113.1508 | 180.4692 | 69.1431 | 69.1431 | 1226.7578 | 1129.354 | 1089 | 892.892 | 1057.6399 | 991.6095 | 972.3347 | 952.8895 | 934.0349 | 922.5768 | 908.3539 | 890.8079 | 16 | 21.4 | 32.2088 | 18.5057 | 11.1834 | 7.8847 | 5.6844 | 4.2165 | 3.3113 | 2.8618 | 2.9034 | 80.44 | 115.69 | 135.5 | 191.73 | 196.64 | 274.38 | 272.58 | 382.64 | 375.75 | 521.5 | 480.33 | 668.34 | 560.46 | 783.29 | 50.5 | 45.4 | 24.8096 | 0.64 | 0.6593 | 2.216 | 0.2519 | 0.6593 | 6106614 | 1 |  |  | 4.0764 | 7.8671 | 9.605 | 11.4779 | 13.2607 | 18.6014 | 4.4571 | 8.2257 | 10.0643 | 12.3829 | 13.7943 | 20.8743 | 24.9553 | 24.9501 | 24.9592 | 24.9258 | 24.8944 | 25.0645 |  | 13188 | 681 | 3 |  |  | 284 | 933 | 7 | 1 | 35 | 34.666664 | 0.64 | 1536.7928 | 1438.9928 | 1204.5643 | 1131.7572 | 993.95 | 946.0786 | 894.3428 | 65.1779 | 52.6764 | 53.4136 | 48.7986 | 54.8479 | 28.8029 | 43.7086 | 32.2088 | 18.5057 | 11.1834 | 7.8847 | 5.6844 | 4.2165 | 3.3113 | 2.8618 | 0 | 0 | 0 | 0 | 0 | 0.1016 | 0.0254 | 0 | 0 | 0 | 0 | 0 | 0 | 0 | 0.03635 | 0.030102 | 0.024784 | 0.015008 | 0.012356 | 0.012057 | 0.009537 | -0.000326 | -0.000997 | -0.002443 | -0.001489 | -0.001648 | 0.000778 | 0.000631 | 0.084263 | 0.080493 | 0.078609 | 0.080185 | 0.090501 | 0.106998 | 0.101646 | -0.155268 | -0.153085 | -0.151854 | -0.153446 | -0.158822 | -0.158467 | -0.155312 | -1.402675 | -1.374274 | -1.359155 | -1.379145 | -1.454172 | -1.446406 | -1.411508 | -0.228468 | -0.210644 | -0.20383 | -0.220071 | -0.268133 | -0.298342 | -0.2658 | -0.413828 | -0.383089 | -0.365638 | -0.388243 | -0.45971 | -0.454177 | -0.408132 | 0.424335 | 0.38958 | 0.354035 | 0.30391 | 0.483186 | 0.410857 | 0.372699 | -35 | -35 | -35 | -35 | -20 | -30 | 0 | -0.991765 | -0.979227 | -0.972054 | -0.981044 | -1.011855 | 0 | 0 |  | 1402.08 | 0 |  | 1422.2729 | 0 |  | 741.956 | 0 |  | 741.898 | 0 |  | 1407.16 | 0 |  | 1430.579 | 0 |  | 763.196 | 0 |  | 763.247 | 0 |  | 1417.015 | 0 |  | 1450.746 | 0 |  | 773.248 | 0 |  | 773.069 | 0 |  | 1497.584 | 0 |  | 1502.6639 | 0 |  | 755.262 | 0 |  | 755.148 | 0 |  | 1452.118 | 0 |  | 1453.871 | 0 |  | 704.875 | 0 |  | 704.633 | 0 |  | 1505.356 | 0 |  | 1511.5291 | 0 |  | 742.456 | 0.102 |  | 742.53 | 0.102 |  | 1472.057 | 0 |  | 1479.677 | 0 |  | 773.209 | 0.025 |  | 773.382 | 0.025 | 129.4948 | 115.8288 | 94.6896 | 90.74995 | 89.95346895 | 101.2285 | 90.90637 | 0 | 0 | 0 | 0 | 0 | -16.1002472 | -3.9449248 | -50.5299642 | -39.99824477 | -30.36488 | -18.64466 | -15.57127 | -18.56462101 | -14.35221 | 0 | 0 | 0 | 0 | 0 | 0 | 0 | 34.711775 | 34.272945 | 34.02189 | 34.33654 | 20.2371 | 0 | 0 | -14.89106 | -11.09597 | -10.88729 | -10.73916 | -14.70653 | -8.593115 | -11.61774588 | 98.78552 | 99.00758 | 87.45931 | 95.70267 | 79.91276 | 57.97054 | 60.99148
84 | W85767 | 2017-03-25 13:05 | 61.0344 | 58.636 | 40 | 50 | 1.2707 | 541.5884 | 11404 | 29 | 239962 | -139051.9656 | -239960.7293 | 139113 | 139345 | 139352 | 220988 | 220996 | 220533 | 220731 | 215616 | 215624 | 215491 | 215509 | 292987 | 292979 | 1293.62 | 23482.8711 | 6 | 181.0445 | 181.0445 | 215309.9555 | 1112.5755 | 181.0445 | 69.7185 | 69.7185 | 1234.9609 | 1134.9064 | 1092 | 892.8899 | 1062.3875 | 995.6666 | 975.8508 | 956.3252 | 937.2061 | 925.0562 | 910.7379 | 894.6532 | 16 | 21.4 | 32.3084 | 18.5172 | 11.226 | 7.908 | 5.7229 | 4.2722 | 3.3614 | 2.8628 | 2.9061 | 80.42 | 113.46 | 134.28 | 188.48 | 194.51 | 269.17 | 269 | 373.64 | 368.94 | 508.94 | 470.64 | 652.06 | 552.99 | 769.73 | 49.7 | 45.4 | 27.0677 | 1.97 | 1.7225 | 2.065 | -0.3462 | 1.7225 | 6106613 | 2 |  |  | 4.0343 | 7.8043 | 9.5643 | 11.4593 | 13.2736 | 18.495 | 4.5085 | 8.1944 | 9.893 | 12.8141 | 14.2479 | 20.2366 | 24.9536 | 25.0176 | 24.9986 | 25.0774 | 24.9644 | 25.1393 |  | 13188 | 681 | 4 |  |  | 284 | 933 | 7 | 1 | 35 | 35 | 1.97 | 1538.4928 | 1427.0571 | 1197.2786 | 1119.2357 | 976.45 | 948.7 | 1016.9214 | 61.8 | 50.2079 | 50.8571 | 50.125 | 50.3021 | 31.59 | 40.0043 | 32.3084 | 18.5172 | 11.226 | 7.908 | 5.7229 | 4.2722 | 3.3614 | 2.8628 | 0 | 0 | 0 | 0 | 0 | 0.1016 | 0.0254 | 0 | 0 | 0 | 0 | 0 | 0 | 0 | 0.038244 | 0.031511 | 0.02587 | 0.015254 | 0.012728 | 0.01222 | 0.009698 | -0.000327 | -0.000997 | -0.002443 | -0.001489 | -0.001647 | -0.000724 | 0.000585 | 0.084268 | 0.080501 | 0.078614 | 0.080193 | 0.090517 | 0.107007 | 0.101551 | -0.155313 | -0.153104 | -0.151892 | -0.15346 | -0.158799 | -0.158349 | -0.155676 | -1.40247 | -1.373751 | -1.358879 | -1.378569 | -1.453064 | -1.439162 | -1.414691 | -0.228609 | -0.210838 | -0.203971 | -0.220285 | -0.268514 | -0.298552 | -0.264778 | -0.413595 | -0.382527 | -0.365349 | -0.38761 | -0.458335 | -0.453877 | -0.412452 | 0.424072 | 0.389473 | 0.354024 | 0.304645 | 0.486252 | 0.413988 | 0.372968 | -35 | -35 | -35 | -35 | -20 | -40 | -10 | -0.991715 | -0.979168 | -0.971957 | -0.98093 | -1.011713 | 0 | 0 |  | 1402.08 | 0 |  | 1422.2729 | 0 |  | 741.956 | 0 |  | 741.898 | 0 |  | 1407.16 | 0 |  | 1430.579 | 0 |  | 763.196 | 0 |  | 763.247 | 0 |  | 1417.015 | 0 |  | 1450.746 | 0 |  | 773.248 | 0 |  | 773.069 | 0 |  | 1497.584 | 0 |  | 1502.6639 | 0 |  | 755.262 | 0 |  | 755.148 | 0 |  | 1452.118 | 0 |  | 1453.871 | 0 |  | 704.875 | 0 |  | 704.633 | 0 |  | 1505.356 | 0 |  | 1511.5291 | 0 |  | 742.456 | 0.102 |  | 742.53 | 0.102 |  | 1472.057 | 0 |  | 1479.677 | 0 |  | 773.209 | 0.025 |  | 773.382 | 0.025 | 129.6457 | 114.8795 | 94.12286 | 89.75487 | 88.38532465 | 101.5175409 | 103.2694 | 0 | 0 | 0 | 0 | 0 | -16.0882584 | -3.9541704 | -53.17745499 | -41.91864 | -31.83446 | -18.976 | -16.1014 | -16.54461 | -14.54727 | 0 | 0 | 0 | 0 | 0 | 0 | 0 | 34.710025 | 34.27088 | 34.018495 | 34.33255 | 20.23426 | 0 | 0 | -14.1280362 | -10.58573 | -10.37337 | -11.04179 | -13.50682 | -9.43125768 | -10.59226 | 97.05025 | 96.64603 | 85.93352 | 94.06963 | 79.01136 | 59.45342 | 74.17569
84 | W85768 | 2017-03-25 13:07 | 61.1247 | 58.7823 | 40 | 49 | 1.2707 | 541.3206 | 11404 | 29 | 239962 | -139051.8753 | -239960.7293 | 139113 | 139345 | 139352 | 220988 | 220996 | 220533 | 220731 | 215616 | 215624 | 215491 | 215509 | 292987 | 292979 | 1293.62 | 23494.4746 | 6 | 181.6196 | 181.6196 | 215309.3804 | 1112.0004 | 181.6196 | 70.2935 | 70.2935 | 1218.5547 | 1123.4039 | 1082.5 | 892.4112 | 1055.6219 | 989.873 | 970.9749 | 951.9202 | 933.2571 | 921.8832 | 907.7557 | 891.2482 | 15.8 | 19.8 | 32.2939 | 18.484 | 11.1713 | 7.8806 | 5.6837 | 4.2144 | 3.3252 | 2.8612 | 2.9099 | 80.93 | 115.33 | 135.51 | 191.42 | 196.75 | 273.79 | 272.5 | 381.3 | 374.94 | 519.36 | 477.83 | 663.08 | 559.15 | 780.78 | 49.3 | 45.3 | 24.2655 | -0.31 | -0.422 | 1.1805 | 0.2012 | -0.422 | 6106613 | 1 |  |  | 4.1721 | 7.8657 | 9.6671 | 11.6043 | 13.5 | 19.035 | 4.5114 | 8.4557 | 10.4629 | 12.0071 | 14.3186 | 21.0514 | 24.9631 | 25.0056 | 24.9859 | 24.9936 | 24.9098 | 25.1276 |  | 13188 | 681 | 5 |  |  | 284 | 933 | 7 | 1 | 35 | 35 | -0.31 | 1547.7715 | 1441.4286 | 1208.6285 | 1133.7858 | 999.85 | 931.4714 | 938.8857 | 65.2129 | 57.0929 | 54.065 | 50.3014 | 47.3607 | 27.5171 | 39.4386 | 32.2939 | 18.484 | 11.1713 | 7.8806 | 5.6837 | 4.2144 | 3.3252 | 2.8612 | 0 | 0 | 0 | 0 | 0 | 0.1016 | 0.0254 | 0 | 0 | 0 | 0 | 0 | 0 | 0 | 0.039843 | 0.032617 | 0.026803 | 0.015552 | 0.013079 | 0.012588 | 0.010299 | -0.000327 | -0.000997 | -0.002442 | -0.001488 | -0.001646 | 0.000876 | 0.000353 | 0.084265 | 0.080498 | 0.078614 | 0.08019 | 0.090508 | 0.107011 | 0.101604 | -0.1554 | -0.153193 | -0.151964 | -0.153552 | -0.158931 | -0.158555 | -0.155493 | -1.4029 | -1.374202 | -1.359123 | -1.379056 | -1.454059 | -1.446036 | -1.409622 | -0.228607 | -0.21083 | -0.204002 | -0.220269 | -0.268378 | -0.2987 | -0.265462 | -0.414083 | -0.38301 | -0.365604 | -0.388144 | -0.459569 | -0.453759 | -0.4102 | 0.424214 | 0.389557 | 0.354008 | 0.304219 | 0.484543 | 0.412519 | 0.373383 | -35 | -35 | -35 | -35 | -20 | -30 | -20 | -0.991615 | -0.979086 | -0.971941 | -0.980944 | -1.01177 | 0 | 0 |  | 1402.08 | 0 |  | 1422.2729 | 0 |  | 741.956 | 0 |  | 741.898 | 0 |  | 1407.16 | 0 |  | 1430.579 | 0 |  | 763.196 | 0 |  | 763.247 | 0 |  | 1417.015 | 0 |  | 1450.746 | 0 |  | 773.248 | 0 |  | 773.069 | 0 |  | 1497.584 | 0 |  | 1502.6639 | 0 |  | 755.262 | 0 |  | 755.148 | 0 |  | 1452.118 | 0 |  | 1453.871 | 0 |  | 704.875 | 0 |  | 704.633 | 0 |  | 1505.356 | 0 |  | 1511.5291 | 0 |  | 742.456 | 0.102 |  | 742.53 | 0.102 |  | 1472.057 | 0 |  | 1479.677 | 0 |  | 773.209 | 0.025 |  | 773.382 | 0.025 | 130.423 | 116.0321 | 95.01512 | 90.91828 | 90.4944238 | 99.67769 | 95.39454 | 0 | 0 | 0 | 0 | 0 | -16.109188 | -3.9495222 | -55.4369964 | -43.45226724 | -33.1096 | -19.39504 | -16.62426 | -19.46943 | -15.01529 | 0 | 0 | 0 | 0 | 0 | 0 | 0 | 34.706525 | 34.26801 | 34.017935 | 34.33304 | 20.2354 | 0 | 0 | -14.90813 | -12.0369 | -11.02936813 | -11.07984 | -12.71057 | -8.21935777 | -10.46945 | 94.78437 | 94.81097 | 84.89409 | 94.77644 | 81.395 | 55.87971 | 65.96028
84 | W85769 | 2017-03-25 13:08 | 61.1957 | 58.9101 | 42 | 50 | 1.2707 | 541.093 | 11404 | 29 | 239962 | -139051.8043 | -239960.7293 | 139113 | 139345 | 139352 | 220988 | 220996 | 220533 | 220731 | 215616 | 215624 | 215491 | 215509 | 292987 | 292979 | 1293.62 | 23506.0801 | 6 | 182.1944 | 182.1944 | 215308.8056 | 1111.4256 | 182.1944 | 70.8683 | 70.8683 | 1225.5859 | 1121.0929 | 1077.1666 | 886.8525 | 1054.7341 | 989.1091 | 969.7975 | 950.4008 | 931.4495 | 919.9167 | 905.3104 | 888.3488 | 16 | 20.6 | 32.4534 | 18.5241 | 11.183 | 7.8866 | 5.6854 | 4.1924 | 3.3151 | 2.8655 | 2.9121 | 80.26 | 114.71 | 134.8 | 190.44 | 195.35 | 272.58 | 270.16 | 380.13 | 370.74 | 523.1 | 472.47 | 664.19 | 552.68 | 777.28 | 49.5 | 45.5 | 23.7581 | 1.57 | 1.208 | 2.181 | -0.2104 | 1.208 | 6106612 | 2 |  |  | 4.1929 | 7.9393 | 9.6714 | 11.5693 | 13.4679 | 18.6307 | 4.5472 | 8.4486 | 10.2208 | 11.5694 | 14.6486 | 19.7458 | 24.8941 | 24.9539 | 24.9549 | 25.1741 | 24.8492 | 24.8276 |  | 13188 | 681 | 6 |  |  | 284 | 933 | 7 | 1 | 35 | 34.833336 | 1.57 | 1561.6072 | 1458.4928 | 1229.1215 | 1149.5929 | 1028.7072 | 938.8071 | 949.7643 | 61.4957 | 51.7264 | 52.6386 | 49.525 | 50.0286 | 30.045 | 38.5221 | 32.4534 | 18.5241 | 11.183 | 7.8866 | 5.6854 | 4.1924 | 3.3151 | 2.8655 | 0 | 0 | 0 | 0 | 0 | 0.1016 | 0.0254 | 0 | 0 | 0 | 0 | 0 | 0 | 0 | 0.04119 | 0.033533 | 0.027587 | 0.015871 | 0.013431 | 0.012617 | 0.011022 | -0.000327 | -0.000997 | -0.002442 | -0.001487 | -0.001644 | 0.001929 | -0.000261 | 0.084266 | 0.080498 | 0.078613 | 0.080187 | 0.090503 | 0.107013 | 0.101608 | -0.155464 | -0.153257 | -0.152036 | -0.153635 | -0.159032 | -0.158725 | -0.155428 | -1.403017 | -1.374336 | -1.359364 | -1.379436 | -1.454653 | -1.451034 | -1.404668 | -0.228671 | -0.210885 | -0.204035 | -0.220276 | -0.26834 | -0.298812 | -0.265597 | -0.414215 | -0.383155 | -0.365856 | -0.388562 | -0.460306 | -0.453774 | -0.410082 | 0.424066 | 0.389271 | 0.353664 | 0.303797 | 0.484656 | 0.412657 | 0.373626 | -35 | -35 | -35 | -35 | -20 | -20 | -30 | -0.991584 | -0.979027 | -0.971896 | -0.980901 | -1.011734 | 0 | 0 |  | 1402.08 | 0 |  | 1422.2729 | 0 |  | 741.956 | 0 |  | 741.898 | 0 |  | 1407.16 | 0 |  | 1430.579 | 0 |  | 763.196 | 0 |  | 763.247 | 0 |  | 1417.015 | 0 |  | 1450.746 | 0 |  | 773.248 | 0 |  | 773.069 | 0 |  | 1497.584 | 0 |  | 1502.6639 | 0 |  | 755.262 | 0 |  | 755.148 | 0 |  | 1452.118 | 0 |  | 1453.871 | 0 |  | 704.875 | 0 |  | 704.633 | 0 |  | 1505.356 | 0 |  | 1511.5291 | 0 |  | 742.456 | 0.102 |  | 742.53 | 0.102 |  | 1472.057 | 0 |  | 1479.677 | 0 |  | 773.209 | 0.025 |  | 773.382 | 0.025 | 131.5904 | 117.4058 | 96.62493 | 92.18241 | 93.10109 | 100.4646 | 96.50365 | 0 | 0 | 0 | 0 | 0 | -16.12646 | -3.9478712 | -57.33148 | -44.7154 | -34.18120778 | -19.84181 | -17.14599 | -21.10674 | -15.11563 | 0 | 0 | 0 | 0 | 0 | 0 | 0 | 34.70544 | 34.265945 | 34.01636 | 34.331535 | 20.23468 | 0 | 0 | -14.06228 | -10.90832 | -10.74012 | -10.9091689 | -13.42467 | -8.97780654 | -10.23135 | 94.90207 | 96.04798 | 85.71996 | 95.76296 | 82.7651 | 54.25356 | 67.20879
84 | W85770 | 2017-03-25 13:10 | 61.2958 | 59.0471 | 37 | 48 | 1.2707 | 541.6569 | 11411 | 29 | 239962 | -139051.7042 | -239960.7293 | 139113 | 139345 | 139352 | 220988 | 220996 | 220533 | 220731 | 215616 | 215624 | 215491 | 215509 | 292987 | 292979 | 1293.62 | 23517.7266 | 6 | 182.7698 | 182.7698 | 215308.2302 | 1110.8502 | 182.7698 | 71.4437 | 71.4437 | 1209.1797 | 1115.9849 | 1073.8334 | 893.3381 | 1052.4485 | 988.2592 | 969.7266 | 950.8581 | 932.1127 | 920.9511 | 906.6751 | 889.5274 | 16 | 17.8 | 32.2716 | 18.426 | 11.1237 | 7.8433 | 5.6707 | 4.1758 | 3.3004 | 2.8641 | 2.915 | 83.19 | 117.84 | 138.66 | 195.39 | 200.98 | 280.29 | 277.67 | 390.79 | 381.14 | 537.28 | 487.45 | 681.05 | 570.49 | 791.73 | 49.7 | 45.4 | 23.1451 | 0.97 | 0.2313 | 2.8865 | -0.2528 | 0.2313 | 6106612 | 1 |  |  | 4.1964 | 8.0021 | 9.7107 | 11.6571 | 13.345 | 19.18 | 4.7783 | 8.3623 | 10.2348 | 12.5435 | 14.6768 | 21.958 | 24.9324 | 24.9141 | 24.9411 | 24.949 | 24.9111 | 24.8115 |  | 13188 | 681 | 7 |  |  | 284 | 933 | 7 | 1 | 35 | 31.833334 | 0.97 | 1552.2786 | 1441.4928 | 1208.2142 | 1128.9572 | 1019.3286 | 918.7571 | 871.6357 | 64.9886 | 53.5307 | 50.7821 | 47.9879 | 45.2807 | 28.1621 | 37.8871 | 32.2716 | 18.426 | 11.1237 | 7.8433 | 5.6707 | 4.1758 | 3.3004 | 2.8641 | 0 | 0 | 0 | 0 | 0 | 0.1016 | 0.0254 | 0 | 0 | 0 | 0 | 0 | 0 | 0 | 0.042438 | 0.03435 | 0.028262 | 0.016164 | 0.013754 | 0.013164 | 0.011144 | -0.000327 | -0.000997 | -0.002441 | -0.001485 | -0.001643 | 0.002335 | -0.001181 | 0.08426 | 0.080495 | 0.07861 | 0.080188 | 0.090499 | 0.107014 | 0.101669 | -0.155388 | -0.153166 | -0.151942 | -0.153517 | -0.158934 | -0.158683 | -0.154964 | -1.403229 | -1.374343 | -1.359328 | -1.379095 | -1.45461 | -1.453826 | -1.395173 | -0.228476 | -0.210745 | -0.203907 | -0.220201 | -0.268174 | -0.298675 | -0.266196 | -0.414457 | -0.383163 | -0.365819 | -0.388187 | -0.460253 | -0.453552 | -0.407225 | 0.424159 | 0.389558 | 0.354278 | 0.305051 | 0.48666 | 0.413506 | 0.373958 | -35 | -35 | -35 | -35 | -20 | -10 | -40 | -0.99136 | -0.97881 | -0.97168 | -0.980685 | -1.01151 | 0 | 0 |  | 1402.08 | 0 |  | 1422.2729 | 0 |  | 741.956 | 0 |  | 741.898 | 0 |  | 1407.16 | 0 |  | 1430.579 | 0 |  | 763.196 | 0 |  | 763.247 | 0 |  | 1417.015 | 0 |  | 1450.746 | 0 |  | 773.248 | 0 |  | 773.069 | 0 |  | 1497.584 | 0 |  | 1502.6639 | 0 |  | 755.262 | 0 |  | 755.148 | 0 |  | 1452.118 | 0 |  | 1453.871 | 0 |  | 704.875 | 0 |  | 704.633 | 0 |  | 1505.356 | 0 |  | 1511.5291 | 0 |  | 742.456 | 0.102 |  | 742.53 | 0.102 |  | 1472.057 | 0 |  | 1479.677 | 0 |  | 773.209 | 0.025 |  | 773.382 | 0.025 | 130.795 | 116.033 | 94.97772 | 90.52882 | 92.24822 | 98.31987 | 88.61833 | 0 | 0 | 0 | 0 | 0 | -16.1221928 | -3.9360856 | -59.09138 | -45.83846 | -35.09921 | -20.24374 | -17.61678171 | -22.53285 | -13.90011 | 0 | 0 | 0 | 0 | 0 | 0 | 0 | 34.6976 | 34.25835 | 34.0088 | 34.323975 | 20.2302 | 0 | 0 | -14.84834 | -11.28133 | -10.35483 | -10.56698 | -12.14311 | -8.411315 | -10.08539 | 91.55288 | 93.17152 | 83.53248 | 94.04208 | 82.71853 | 51.25352 | 60.69674
84 | W85771 | 2017-03-25 13:11 | 61.501 | 59.254 | 29 | 48 | 1.2707 | 541.4655 | 11410 | 29 | 239962 | -139051.499 | -239960.7293 | 139113 | 139345 | 139352 | 220988 | 220996 | 220533 | 220731 | 215616 | 215624 | 215491 | 215509 | 292987 | 292979 | 1293.62 | 23517.7266 | 6 | 183.345 | 183.345 | 215307.655 | 1110.275 | 183.345 | 72.0189 | 72.0189 | 1213.8672 | 1126.7981 | 1088.1666 | 899.6923 | 1055.4565 | 993.5239 | 976.0434 | 957.9135 | 940.0016 | 929.1923 | 916.0803 | 900.5301 | 16 | 21.6 | 32.492 | 18.7139 | 11.3005 | 7.9816 | 5.7513 | 4.2635 | 3.3364 | 2.8643 | 2.9131 | 84.71 | 116.94 | 141.38 | 193.66 | 204.29 | 277.4 | 282.56 | 386.69 | 388.42 | 527.66 | 499.05 | 677.01 | 588.23 | 796.72 | 50.9 | 45.4 | 21.8121 | 1.84 | 0.8451 | 2.2007 | 0.3928 | 0.8451 | 6110049 | 2 |  |  | 4.0664 | 7.8314 | 9.6186 | 11.5007 | 13.0357 | 18.4507 | 4.5926 | 8.4779 | 10.5618 | 12.0044 | 14.0309 | 20.9838 | 24.9361 | 24.9246 | 24.9343 | 24.9101 | 24.9476 | 24.8306 |  | 13188 | 681 | 8 |  |  | 284 | 933 | 7 | 1 | 35 | 34.333336 | 1.84 | 1571.7357 | 1449.2858 | 1202.0929 | 1128.4 | 992.5928 | 968.6214 | 978.45 | 60.6221 | 49.0636 | 53.5193 | 50.4407 | 58.0179 | 32.5136 | 37.8764 | 32.492 | 18.7139 | 11.3005 | 7.9816 | 5.7513 | 4.2635 | 3.3364 | 2.8643 | 0 | 0 | 0 | 0 | 0 | 0.1016 | 0.0254 | 0 | 0 | 0 | 0 | 0 | 0 | 0 | 0.043504 | 0.035094 | 0.028785 | 0.016394 | 0.01419 | 0.013905 | 0.011453 | -0.00034 | -0.00104 | -0.002549 | -0.001553 | -0.001658 | 0.002476 | -0.000176 | 0.084261 | 0.080496 | 0.078618 | 0.080193 | 0.090512 | 0.106994 | 0.101588 | -0.155412 | -0.153188 | -0.151922 | -0.153515 | -0.158922 | -0.15888 | -0.155498 | -1.400082 | -1.37124 | -1.355839 | -1.375667 | -1.45182 | -1.455836 | -1.405544 | -0.22859 | -0.210855 | -0.204128 | -0.220379 | -0.268527 | -0.298567 | -0.265357 | -0.414658 | -0.383328 | -0.365355 | -0.388017 | -0.459347 | -0.454686 | -0.410999 | 0.424668 | 0.390628 | 0.355958 | 0.307694 | 0.49087 | 0.415607 | 0.37378 | -40 | -40 | -40 | -40 | -25 | 0 | -30 | -0.990649 | -0.978094 | -0.970881 | -0.979837 | -1.010796 | 0 | 0 |  | 1402.08 | 0 |  | 1422.2729 | 0 |  | 741.956 | 0 |  | 741.898 | 0 |  | 1407.16 | 0 |  | 1430.579 | 0 |  | 763.196 | 0 |  | 763.247 | 0 |  | 1417.015 | 0 |  | 1450.746 | 0 |  | 773.248 | 0 |  | 773.069 | 0 |  | 1497.584 | 0 |  | 1502.6639 | 0 |  | 755.262 | 0 |  | 755.148 | 0 |  | 1452.118 | 0 |  | 1453.871 | 0 |  | 704.875 | 0 |  | 704.633 | 0 |  | 1505.356 | 0 |  | 1511.5291 | 0 |  | 742.456 | 0.102 |  | 742.53 | 0.102 |  | 1472.057 | 0 |  | 1479.677 | 0 |  | 773.209 | 0.025 |  | 773.382 | 0.025 | 132.436 | 116.6617 | 94.50614 | 90.4897812 | 89.84156 | 103.6367 | 99.3987786 | 0 | 0 | 0 | 0 | 0 | -16.142208 | -3.9496492 | -60.43314 | -46.69620696 | -35.57179 | -20.41627 | -18.19420824 | -23.84805 | -15.85032 | 0 | 0 | 0 | 0 | 0 | 0 | 0 | 39.62596 | 39.12376 | 38.83524 | 39.19348 | 25.2699 | 0 | 0 | -13.85761 | -10.34531 | -10.92479 | -11.11607 | -15.57937 | -9.707488 | -10.05077 | 97.77124 | 98.74396 | 86.8448 | 98.15092 | 81.33788 | 53.93893 | 69.54804
84 | W85772 | 2017-03-25 13:12 | 61.4499 | 59.3039 | 43 | 49 | 1.2707 | 541.6694 | 11406 | 29 | 239962 | -139051.5501 | -239960.7293 | 139113 | 139345 | 139352 | 220988 | 220996 | 220533 | 220731 | 215616 | 215624 | 215491 | 215509 | 292987 | 292979 | 1293.62 | 23529.3672 | 6 | 183.9204 | 183.9204 | 215307.0796 | 1109.6996 | 183.9204 | 72.5944 | 72.5944 | 1205.6641 | 1116.8585 | 1077.6666 | 896.2844 | 1052.7845 | 988.4682 | 970.113 | 951.5383 | 933.155 | 922.1414 | 908.6873 | 892.2747 | 16 | 17.8 | 32.1945 | 18.6208 | 11.2903 | 7.9339 | 5.7174 | 4.2346 | 3.317 | 2.8628 | 2.9113 | 81.72 | 115.81 | 135.95 | 191.28 | 198.17 | 274.67 | 275.28 | 383.38 | 379.94 | 523.89 | 486.93 | 672.95 | 570.12 | 788.81 | 49.7 | 45.5 | 24.2826 | 2.84 | 4.5779 | 4.5779 | -4.4791 | 4.5779 | 6110049 | 1 |  |  | 4.2043 | 8.0157 | 9.7043 | 11.7079 | 13.47 | 19.4714 | 4.6348 | 8.7159 | 9.871 | 12.5449 | 13.1275 | 22.929 | 24.8898 | 24.9044 | 24.9843 | 24.9278 | 24.9193 | 24.6945 |  | 13188 | 681 | 9 |  |  | 284 | 933 | 7 | 1 | 35 | 34.333336 | 2.84 | 1581.9214 | 1460.4572 | 1232.5 | 1147.9143 | 1011.5714 | 973.2429 | 958.6786 | 64.0429 | 55.9286 | 51.6036 | 48.01 | 39.3757 | 26.3007 | 37.8386 | 32.1945 | 18.6208 | 11.2903 | 7.9339 | 5.7174 | 4.2346 | 3.317 | 2.8628 | 0 | 0 | 0 | 0 | 0 | 0.1016 | 0.0254 | 0 | 0 | 0 | 0 | 0 | 0 | 0 | 0.044511 | 0.035862 | 0.029438 | 0.016698 | 0.014542 | 0.014065 | 0.011558 | -0.00034 | -0.00104 | -0.002549 | -0.001553 | -0.001657 | 0.002448 | 0.00051 | 0.084254 | 0.080489 | 0.078605 | 0.080182 | 0.090498 | 0.10697 | 0.101598 | -0.155328 | -0.153109 | -0.151885 | -0.153458 | -0.158876 | -0.158817 | -0.155463 | -1.400367 | -1.37157 | -1.356689 | -1.376279 | -1.452638 | -1.455854 | -1.410157 | -0.228357 | -0.21063 | -0.203809 | -0.220086 | -0.268127 | -0.298094 | -0.265321 | -0.414982 | -0.383683 | -0.366247 | -0.388691 | -0.460364 | -0.45561 | -0.410364 | 0.424874 | 0.390901 | 0.355622 | 0.306076 | 0.486869 | 0.412965 | 0.373596 | -40 | -40 | -40 | -40 | -25 | 10 | -20 | -0.990832 | -0.978318 | -0.971265 | -0.980301 | -1.011385 | 0 | 0 |  | 1402.08 | 0 |  | 1422.2729 | 0 |  | 741.956 | 0 |  | 741.898 | 0 |  | 1407.16 | 0 |  | 1430.579 | 0 |  | 763.196 | 0 |  | 763.247 | 0 |  | 1417.015 | 0 |  | 1450.746 | 0 |  | 773.248 | 0 |  | 773.069 | 0 |  | 1497.584 | 0 |  | 1502.6639 | 0 |  | 755.262 | 0 |  | 755.148 | 0 |  | 1452.118 | 0 |  | 1453.871 | 0 |  | 704.875 | 0 |  | 704.633 | 0 |  | 1505.356 | 0 |  | 1511.5291 | 0 |  | 742.456 | 0.102 |  | 742.53 | 0.102 |  | 1472.057 | 0 |  | 1479.677 | 0 |  | 773.209 | 0.025 |  | 773.382 | 0.025 | 133.2832 | 117.5507 | 96.8806625 | 92.04206 | 91.54519 | 104.1078 | 97.39983 | 0 | 0 | 0 | 0 | 0 | -16.1358072 | -3.9487602 | -61.85561 | -47.76081054 | -36.48001 | -20.84375 | -18.71724063 | -24.04052 | -17.01777 | 0 | 0 | 0 | 0 | 0 | 0 | 0 | 39.63328 | 39.13272 | 38.8506 | 39.21204 | 25.284625 | 0 | 0 | -14.62464 | -11.78024 | -10.51728 | -10.56632886 | -10.55769 | -7.840081 | -10.03938 | 96.43623 | 97.14241 | 88.73397 | 99.84403 | 87.55488 | 56.09139 | 66.39392
84 | W85773 | 2017-03-25 13:14 | 61.1477 | 59.1765 | 58 | 49 | 1.2707 | 537.2328 | 11399 | 29 | 239962 | -139051.8523 | -239960.7293 | 139113 | 139345 | 139352 | 220988 | 220996 | 220533 | 220731 | 215616 | 215624 | 215491 | 215509 | 292987 | 292979 | 1293.62 | 23541.0176 | 6 | 184.4911 | 184.4911 | 215306.5089 | 1109.1289 | 184.4911 | 73.1651 | 73.1651 | 1216.2109 | 1111.0833 | 1064 | 0 | 1048.7543 | 982.7458 | 963.4702 | 943.9308 | 924.629 | 912.4635 | 898.4178 | 880.4596 | 16.2 | 17.8 | 32.4104 | 18.7663 | 11.288 | 7.9521 | 5.7192 | 4.2501 | 3.2965 | 2.864 | 2.9078 | 79.38 | 115.81 | 133.44 | 190.41 | 194.21 | 274.38 | 270.45 | 383.13 | 373.18 | 522.2 | 477.77 | 679.04 | 558.27 | 793.25 | 50.6 | 45.2 | 25.4144 | 0.11 | -0.4386 | 4.6905 | -0.1956 | -0.4386 | 6109128 | 2 |  |  | 4.2729 | 8.0636 | 9.7564 | 11.8336 | 13.9257 | 19.8657 | 4.4761 | 8.7014 | 10.6958 | 13.0944 | 15.6465 | 23.3761 | 24.9426 | 24.8872 | 24.8996 | 24.9403 | 25.1017 | 24.461 |  | 13188 | 681 | 10 |  |  | 284 | 933 | 7 | 1 | 35 | 31.166666 | 0.11 | 1665 | 1499.0215 | 1277.0428 | 1196.7643 | 1043.6786 | 1086.5143 | 972.8286 | 64.4671 | 56.6886 | 55.46 | 53.4186 | 44.4436 | 32.7764 | 37.8236 | 32.4104 | 18.7663 | 11.288 | 7.9521 | 5.7192 | 4.2501 | 3.2965 | 2.864 | 0 | 0 | 0 | 0 | 0 | 0.1016 | 0.0254 | 0 | 0 | 0 | 0 | 0 | 0 | 0 | 0.044865 | 0.036233 | 0.029764 | 0.016962 | 0.014839 | 0.0145 | 0.012027 | -0.00034 | -0.00104 | -0.002549 | -0.001552 | -0.001656 | 0.002156 | 0.000801 | 0.084324 | 0.080561 | 0.078675 | 0.080253 | 0.09058 | 0.10699 | 0.101684 | -0.15777 | -0.155482 | -0.154245 | -0.155845 | -0.161333 | -0.161359 | -0.157848 | -1.401699 | -1.37244 | -1.357627 | -1.377261 | -1.453483 | -1.455852 | -1.412563 | -0.23187 | -0.213958 | -0.207014 | -0.22354 | -0.272381 | -0.302263 | -0.269795 | -0.416491 | -0.384615 | -0.367226 | -0.389768 | -0.461407 | -0.45874 | -0.410234 | 0.424943 | 0.390825 | 0.355246 | 0.305147 | 0.485262 | 0.41184 | 0.373299 | -40 | -40 | -40 | -40 | -25 | 20 | -10 | -0.990775 | -0.978262 | -0.971336 | -0.980434 | -1.011611 | 0 | 0 |  | 1402.08 | 0 |  | 1422.2729 | 0 |  | 741.956 | 0 |  | 741.898 | 0 |  | 1407.16 | 0 |  | 1430.579 | 0 |  | 763.196 | 0 |  | 763.247 | 0 |  | 1417.015 | 0 |  | 1450.746 | 0 |  | 773.248 | 0 |  | 773.069 | 0 |  | 1497.584 | 0 |  | 1502.6639 | 0 |  | 755.262 | 0 |  | 755.148 | 0 |  | 1452.118 | 0 |  | 1453.871 | 0 |  | 704.875 | 0 |  | 704.633 | 0 |  | 1505.356 | 0 |  | 1511.5291 | 0 |  | 742.456 | 0.102 |  | 742.53 | 0.102 |  | 1472.057 | 0 |  | 1479.677 | 0 |  | 773.209 | 0.025 |  | 773.382 | 0.025 | 140.39946 | 120.7627 | 100.4713 | 96.04393 | 94.53641 | 116.2462 | 98.9211 | 0 | 0 | 0 | 0 | 0 | -16.3940744 | -4.0093392 | -62.41065 | -48.30028092 | -36.94782 | -21.22359201 | -19.16127 | -24.24867 | -18.12036 | 0 | 0 | 0 | 0 | 0 | 0 | 0 | 39.631 | 39.13048 | 38.85344 | 39.21736 | 25.290275 | 0 | 0 | -14.94799 | -12.12898 | -11.48099644 | -11.94119 | -12.10559 | -9.907093 | -10.20462 | 102.6718 | 99.46389 | 90.89597 | 102.0965 | 88.55982 | 65.69633 | 66.58679
84 | W85774 | 2017-03-25 13:16 | 60.8898 | 59.0814 | 53 | 47 | 1.2707 | 541.0316 | 11413 | 29 | 239962 | -139052.1102 | -239960.7293 | 139113 | 139345 | 139352 | 220988 | 220996 | 220533 | 220731 | 215616 | 215624 | 215491 | 215509 | 292987 | 292979 | 1293.62 | 23552.623 | 6 | 185.0658 | 185.0658 | 215305.9342 | 1108.5542 | 185.0658 | 73.7398 | 73.7398 | 1202.1484 | 1105.2366 | 1065.6666 | 891.5049 | 1043.5719 | 981.9687 | 965.2391 | 948.0651 | 930.947 | 920.777 | 907.2813 | 891.4862 | 16 | 17.8 | 32.4242 | 18.9665 | 11.4091 | 7.9851 | 5.7066 | 4.2133 | 3.3223 | 2.8622 | 2.9056 | 83.39 | 117.23 | 139.75 | 193.63 | 203.93 | 278.79 | 284.95 | 391.22 | 394.46 | 538.67 | 502.66 | 688.24 | 589.61 | 806.35 | 49.4 | 45.6 | 22.1469 | 1.75 | 1.4773 | 1.6587 | 0.3273 | 1.4773 | 6107001 | 1 |  |  | 4.3607 | 8.1971 | 9.8957 | 11.93 | 13.9586 | 19.3957 | 4.6162 | 8.9779 | 10.5559 | 13.1765 | 14.8294 | 21.6721 | 24.8406 | 24.9327 | 24.9488 | 25.0762 | 24.9165 | 25.0007 |  | 13188 | 681 | 11 |  |  | 284 | 933 | 7 | 1 | 35 | 31.333334 | 1.75 | 1536.15 | 1463.9928 | 1238.2715 | 1157.1357 | 1025.7715 | 929.7857 | 931.3286 | 63.1064 | 56.8807 | 44.9479 | 46.545 | 43.83 | 28.2057 | 37.8221 | 32.4242 | 18.9665 | 11.4091 | 7.9851 | 5.7066 | 4.2133 | 3.3223 | 2.8622 | 0 | 0 | 0 | 0 | 0 | 0.1016 | 0.0254 | 0 | 0 | 0 | 0 | 0 | 0 | 0 | 0.045244 | 0.036556 | 0.029986 | 0.017184 | 0.015098 | 0.015009 | 0.012516 | -0.00034 | -0.00104 | -0.002549 | -0.001551 | -0.001654 | 0.001231 | 0.000888 | 0.084285 | 0.080511 | 0.078624 | 0.080205 | 0.090525 | 0.107038 | 0.101623 | -0.155904 | -0.153731 | -0.152518 | -0.15408 | -0.159506 | -0.159141 | -0.156165 | -1.399698 | -1.371592 | -1.356918 | -1.376288 | -1.452462 | -1.44643 | -1.413561 | -0.22952 | -0.211568 | -0.204677 | -0.221069 | -0.26937 | -0.299996 | -0.266542 | -0.41422 | -0.383705 | -0.366485 | -0.388699 | -0.460143 | -0.453534 | -0.410265 | 0.425686 | 0.391469 | 0.355998 | 0.30558 | 0.484992 | 0.413026 | 0.373085 | -40 | -40 | -40 | -40 | -25 | 30 | 0 | -0.990822 | -0.978341 | -0.971497 | -0.980643 | -1.011894 | 0 | 0 |  | 1402.08 | 0 |  | 1422.2729 | 0 |  | 741.956 | 0 |  | 741.898 | 0 |  | 1407.16 | 0 |  | 1430.579 | 0 |  | 763.196 | 0 |  | 763.247 | 0 |  | 1417.015 | 0 |  | 1450.746 | 0 |  | 773.248 | 0 |  | 773.069 | 0 |  | 1497.584 | 0 |  | 1502.6639 | 0 |  | 755.262 | 0 |  | 755.148 | 0 |  | 1452.118 | 0 |  | 1453.871 | 0 |  | 704.875 | 0 |  | 704.633 | 0 |  | 1505.356 | 0 |  | 1511.5291 | 0 |  | 742.456 | 0.102 |  | 742.53 | 0.102 |  | 1472.057 | 0 |  | 1479.677 | 0 |  | 773.209 | 0.025 |  | 773.382 | 0.025 | 129.4744 | 117.8675 | 97.35786 | 92.80807 | 92.85797 | 99.5224 | 94.64441 | 0 | 0 | 0 | 0 | 0 | -16.1687256 | -3.966591 | -62.85204 | -48.71346 | -37.22976 | -21.51551 | -19.5269 | -23.4900232 | -18.94737 | 0 | 0 | 0 | 0 | 0 | 0 | 0 | 39.63288 | 39.13364 | 38.85988 | 39.22572 | 25.29735 | 0 | 0 | -14.48418 | -12.03414 | -9.199801 | -10.28966 | -11.8064871 | -8.461597 | -10.08118 | 91.77106283 | 96.25357 | 89.78818 | 100.2286 | 86.82193 | 51.40206 | 61.64927
84 | W85775 | 2017-03-25 13:17 | 60.8688 | 59.1046 | 43 | 48 | 1.2707 | 541.058 | 11431 | 29 | 239962 | -139052.1312 | -239960.7293 | 139113 | 139345 | 139352 | 220988 | 220996 | 220533 | 220731 | 215616 | 215624 | 215491 | 215509 | 292987 | 292979 | 1293.62 | 23564.2246 | 6 | 185.6393 | 185.6393 | 215305.3607 | 1107.9807 | 185.6393 | 74.3133 | 74.3133 | 1196.2891 | 1107.4265 | 1069.1666 | 893.7452 | 1049.2723 | 986.8774 | 969.4059 | 951.5502 | 933.9667 | 923.137 | 910.3707 | 894.1272 | 16 | 17.8 | 32.1802 | 18.5807 | 11.3401 | 8.0196 | 5.7721 | 4.2995 | 3.3402 | 2.8759 | 2.916 | 84.35 | 117.13 | 140.95 | 191.71 | 204.52 | 274.07 | 284.28 | 383.07 | 391.45 | 520.95 | 500.49 | 676.52 | 586.41 | 796.8 | 49.7 | 45.4 | 22.3714 | 0.28 | -0.3725 | 2.2409 | 0.2161 | -0.3725 | 6107001 | 2 |  |  | 4.1879 | 7.96 | 9.5671 | 11.6793 | 13.2721 | 18.7693 | 4.6588 | 8.3015 | 9.9118 | 13.0662 | 14.0353 | 20.9103 | 24.9951 | 24.9857 | 24.9924 | 25.047 | 24.9016 | 24.9916 |  | 13188 | 681 | 12 |  |  | 284 | 933 | 7 | 1 | 35 | 30 | 0.28 | 1534.2572 | 1434.7357 | 1208.2928 | 1141.1285 | 986.9929 | 996.0071 | 891.1286 | 55.0414 | 46.6971 | 49.6643 | 49.5157 | 54.7014 | 30.2857 | 37.7879 | 32.1802 | 18.5807 | 11.3401 | 8.0196 | 5.7721 | 4.2995 | 3.3402 | 2.8759 | 0 | 0 | 0 | 0 | 0 | 0.1016 | 0.0254 | 0 | 0 | 0 | 0 | 0 | 0 | 0 | 0.045966 | 0.037079 | 0.030409 | 0.017438 | 0.01539 | 0.014965 | 0.012517 | -0.000341 | -0.001041 | -0.002552 | -0.001552 | -0.001655 | -0.000262 | 0.000864 | 0.084255 | 0.080487 | 0.078603 | 0.080179 | 0.090502 | 0.106959 | 0.101642 | -0.155088 | -0.152888 | -0.15167 | -0.153248 | -0.158612 | -0.158311 | -0.155166 | -1.399672 | -1.371086 | -1.35627 | -1.375937 | -1.451658 | -1.441617 | -1.410524 | -0.228202 | -0.210448 | -0.203622 | -0.219866 | -0.268009 | -0.29766 | -0.265573 | -0.414193 | -0.383163 | -0.365807 | -0.388316 | -0.459147 | -0.455757 | -0.408114 | 0.424785 | 0.390532 | 0.355443 | 0.305518 | 0.486785 | 0.41343 | 0.373963 | -40 | -40 | -40 | -40 | -25 | 40 | 10 | -0.991345 | -0.978769 | -0.971686 | -0.980711 | -1.01177 | 0 | 0 |  | 1402.08 | 0 |  | 1422.2729 | 0 |  | 741.956 | 0 |  | 741.898 | 0 |  | 1407.16 | 0 |  | 1430.579 | 0 |  | 763.196 | 0 |  | 763.247 | 0 |  | 1417.015 | 0 |  | 1450.746 | 0 |  | 773.248 | 0 |  | 773.069 | 0 |  | 1497.584 | 0 |  | 1502.6639 | 0 |  | 755.262 | 0 |  | 755.148 | 0 |  | 1452.118 | 0 |  | 1453.871 | 0 |  | 704.875 | 0 |  | 704.633 | 0 |  | 1505.356 | 0 |  | 1511.5291 | 0 |  | 742.456 | 0.102 |  | 742.53 | 0.102 |  | 1472.057 | 0 |  | 1479.677 | 0 |  | 773.209 | 0.025 |  | 773.382 | 0.025 | 129.2688 | 115.4776 | 94.97544 | 91.49454 | 89.32483 | 106.5319 | 90.57609 | 0 | 0 | 0 | 0 | 0 | -16.0843976 | -3.9412164 | -63.860035 | -49.4112 | -37.78161339 | -21.85814 | -19.93852263 | -21.19609 | -18.87422 | 0 | 0 | 0 | 0 | 0 | 0 | 0 | 39.6538 | 39.15076 | 38.86744 | 39.22844 | 25.29425 | 0 | 0 | -12.56056 | -9.827311 | -10.11274 | -10.88682 | -14.66047 | -9.014841462 | -10.03545 | 92.50205 | 95.38982 | 85.94852 | 97.97803 | 80.02009 | 60.23659 | 57.72521
84 | W85776 | 2017-03-25 13:19 | 60.8959 | 59.148 | 42 | 48 | 1.2707 | 540.6371 | 11373 | 29 | 239962 | -139052.1041 | -239960.7293 | 139113 | 139345 | 139352 | 220988 | 220996 | 220533 | 220731 | 215616 | 215624 | 215491 | 215509 | 292987 | 292979 | 1293.62 | 23575.8301 | 6 | 186.2136 | 186.2136 | 215304.7864 | 1107.4064 | 186.2136 | 74.8876 | 74.8876 | 1197.4609 | 1107.6802 | 1066.5 | 893.7429 | 1047.9009 | 985.9557 | 968.5833 | 950.8479 | 933.2401 | 922.2837 | 909.2042 | 893.9351 | 16.2 | 17.4 | 32.2099 | 18.5002 | 11.2538 | 7.9365 | 5.7086 | 4.2711 | 3.3427 | 2.8616 | 2.9075 | 84.23 | 117.43 | 140.17 | 192.79 | 203.69 | 276.15 | 282.51 | 385.56 | 388.97 | 522.96 | 494.28 | 671.27 | 580.13 | 792.74 | 50.4 | 45.6 | 24.1111 | 2.2 | 1.5965 | 2.2795 | -0.0509 | 1.5965 | 6107001 | 1 |  |  | 4.1629 | 8.0871 | 9.675 | 11.6307 | 13.4129 | 19.1121 | 4.7794 | 8.5221 | 10.2382 | 13.7235 | 13.9059 | 22.1029 | 25.0398 | 24.8838 | 24.9628 | 25.0126 | 24.9239 | 24.9024 |  | 13188 | 681 | 13 |  |  | 284 | 933 | 7 | 1 | 35 | 34 | 2.2 | 1568.8143 | 1442.2572 | 1220.6643 | 1145.0857 | 985.6572 | 982.7786 | 997.1 | 60.1393 | 52.9993 | 51.0786 | 47.5571 | 48.145 | 29.8193 | 37.8279 | 32.2099 | 18.5002 | 11.2538 | 7.9365 | 5.7086 | 4.2711 | 3.3427 | 2.8616 | 0 | 0 | 0 | 0 | 0 | 0.1016 | 0.0254 | 0 | 0 | 0 | 0 | 0 | 0 | 0 | 0.046669 | 0.037622 | 0.030782 | 0.01764 | 0.015822 | 0.015251 | 0.012911 | -0.000345 | -0.001054 | -0.002585 | -0.001571 | -0.001726 | 0.001326 | 0.000639 | 0.084247 | 0.080485 | 0.0786 | 0.080177 | 0.090507 | 0.106966 | 0.101547 | -0.155058 | -0.152822 | -0.151612 | -0.153163 | -0.158533 | -0.158457 | -0.155427 | -1.396595 | -1.367606 | -1.353037 | -1.371664 | -1.448787 | -1.448151 | -1.411649 | -0.228074 | -0.210422 | -0.20359 | -0.219835 | -0.268114 | -0.297757 | -0.264488 | -0.414981 | -0.383391 | -0.366063 | -0.388571 | -0.458706 | -0.455474 | -0.412311 | 0.424179 | 0.389863 | 0.354529 | 0.304432 | 0.484841 | 0.413862 | 0.373285 | -45 | -45 | -45 | -45 | -30 | 30 | 20 | -0.989928 | -0.977347 | -0.970287 | -0.979306 | -1.010563 | 0 | 0 |  | 1402.08 | 0 |  | 1422.2729 | 0 |  | 741.956 | 0 |  | 741.898 | 0 |  | 1407.16 | 0 |  | 1430.579 | 0 |  | 763.196 | 0 |  | 763.247 | 0 |  | 1417.015 | 0 |  | 1450.746 | 0 |  | 773.248 | 0 |  | 773.069 | 0 |  | 1497.584 | 0 |  | 1502.6639 | 0 |  | 755.262 | 0 |  | 755.148 | 0 |  | 1452.118 | 0 |  | 1453.871 | 0 |  | 704.875 | 0 |  | 704.633 | 0 |  | 1505.356 | 0 |  | 1511.5291 | 0 |  | 742.456 | 0.102 |  | 742.53 | 0.102 |  | 1472.057 | 0 |  | 1479.677 | 0 |  | 773.209 | 0.025 |  | 773.382 | 0.025 | 132.1679 | 116.0801 | 95.94421398 | 91.80954 | 89.20888 | 105.1239 | 101.2525137 | 0 | 0 | 0 | 0 | 0 | -16.0992312 | -3.9478458 | -64.69586678 | -50.01062 | -38.15158 | -22.04127 | -20.4221 | -24.006 | -19.12784395 | 0 | 0 | 0 | 0 | 0 | 0 | 0 | 44.54676 | 43.980615 | 43.662915 | 44.06877 | 30.31689 | 0 | 0 | -13.71621 | -11.15222 | -10.39909 | -10.45472 | -12.90834853 | -8.878905 | -10.00503 | 98.30258 | 98.89785 | 91.05645 | 103.3823 | 86.19532 | 56.13976 | 68.1718
84 | W85777 | 2017-03-25 13:20 | 60.9329 | 59.2016 | 42 | 48 | 1.2707 | 539.3411 | 11358 | 29 | 239962 | -139052.0671 | -239960.7293 | 139113 | 139345 | 139352 | 220988 | 220996 | 220533 | 220731 | 215616 | 215624 | 215491 | 215509 | 292987 | 292979 | 1293.62 | 23599.041 | 6 | 186.7866 | 186.7866 | 215304.2134 | 1106.8334 | 186.7866 | 75.4606 | 75.4606 | 1197.4609 | 1104.9324 | 1065 | 888.4645 | 1046.3624 | 983.6569 | 966.0614 | 948.0666 | 930.1457 | 919.5781 | 905.5325 | 889.095 | 16 | 17.8 | 32.2916 | 18.5525 | 11.2154 | 7.8794 | 5.6535 | 4.1819 | 3.3058 | 2.863 | 2.9086 | 82.98 | 117.76 | 139.09 | 194.07 | 201.94 | 278.75 | 280.97 | 390.6 | 388.07 | 534.04 | 492.4 | 679.84 | 573.8 | 793.73 | 50.6 | 45.6 | 23.0599 | -1.68 | -4.5376 | 6.7706 | 0.6706 | -4.5376 | 6107001 | 2 |  |  | 4.2836 | 8.0579 | 9.7536 | 11.7429 | 13.6971 | 19.1843 | 4.7159 | 8.987 | 10.2623 | 11.8304 | 14.4942 | 21.587 | 24.9212 | 24.9056 | 25.0139 | 25.1003 | 24.905 | 24.7806 |  | 13188 | 681 | 14 |  |  | 284 | 933 | 7 | 1 | 35 | 32.166664 | -1.68 | 1585.1643 | 1470.2428 | 1244.4714 | 1165.0571 | 1028.9071 | 950.3571 | 952.8071 | 56.3629 | 49.8343 | 48.475 | 49.5679 | 47.6964 | 31.7621 | 37.8557 | 32.2916 | 18.5525 | 11.2154 | 7.8794 | 5.6535 | 4.1819 | 3.3058 | 2.863 | 0 | 0 | 0 | 0 | 0 | 0.1016 | 0.0254 | 0 | 0 | 0 | 0 | 0 | 0 | 0 | 0.047518 | 0.038174 | 0.031277 | 0.017901 | 0.01582 | 0.015214 | 0.013548 | -0.000345 | -0.001056 | -0.002588 | -0.001572 | -0.001731 | 0.002318 | -3.2e-05 | 0.084252 | 0.080486 | 0.078599 | 0.080177 | 0.090494 | 0.106996 | 0.101604 | -0.15514 | -0.152931 | -0.151732 | -0.153274 | -0.15873 | -0.158572 | -0.155229 | -1.39647 | -1.367845 | -1.353421 | -1.371927 | -1.450126 | -1.451814 | -1.404538 | -0.228249 | -0.210512 | -0.203649 | -0.219924 | -0.267968 | -0.298291 | -0.265275 | -0.414838 | -0.383648 | -0.366466 | -0.388861 | -0.460372 | -0.454211 | -0.409942 | 0.424197 | 0.389625 | 0.353869 | 0.302831 | 0.480987 | 0.411152 | 0.373249 | -45 | -45 | -45 | -45 | -30 | 20 | 30 | -0.990789 | -0.978213 | -0.971244 | -0.980319 | -1.011676 | 0 | 0 |  | 1402.08 | 0 |  | 1422.2729 | 0 |  | 741.956 | 0 |  | 741.898 | 0 |  | 1407.16 | 0 |  | 1430.579 | 0 |  | 763.196 | 0 |  | 763.247 | 0 |  | 1417.015 | 0 |  | 1450.746 | 0 |  | 773.248 | 0 |  | 773.069 | 0 |  | 1497.584 | 0 |  | 1502.6639 | 0 |  | 755.262 | 0 |  | 755.148 | 0 |  | 1452.118 | 0 |  | 1453.871 | 0 |  | 704.875 | 0 |  | 704.633 | 0 |  | 1505.356 | 0 |  | 1511.5291 | 0 |  | 742.456 | 0.102 |  | 742.53 | 0.102 |  | 1472.057 | 0 |  | 1479.677 | 0 |  | 773.209 | 0.025 |  | 773.382 | 0.025 | 133.5533 | 118.334 | 97.81421 | 93.41078 | 93.10992 | 101.6844 | 96.80901 | 0 | 0 | 0 | 0 | 0 | -16.1109152 | -3.9428166 | -65.87567931 | -50.77167071 | -38.8283 | -22.4022 | -20.43083 | -25.4532 | -18.98374 | 0 | 0 | 0 | 0 | 0 | 0 | 0 | 44.585505 | 44.019585 | 43.70598 | 44.114355 | 30.35028 | 0 | 0 | -12.86478 | -10.49072 | -9.871885275 | -10.90117 | -12.78111 | -9.474349 | -10.04217 | 99.39831 | 101.0912 | 92.82001 | 104.2218 | 90.24826 | 50.64594 | 63.84029
84 | W85778 | 2017-03-25 13:22 | 60.9937 | 59.2752 | 41 | 48 | 1.2707 | 540.8151 | 10985 | 29 | 239962 | -139052.0063 | -239960.7293 | 139113 | 139345 | 139352 | 220988 | 220996 | 220533 | 220731 | 215616 | 215624 | 215491 | 215509 | 292987 | 292979 | 1293.62 | 23610.6445 | 6 | 187.3611 | 187.3611 | 215303.6389 | 1106.2589 | 187.3611 | 76.0351 | 76.0351 | 1202.1484 | 1108.8104 | 1068.1666 | 889.2322 | 1048.9874 | 985.8358 | 967.5807 | 949.1183 | 930.888 | 919.6143 | 905.1465 | 888.197 | 16 | 17.8 | 32.3638 | 18.4803 | 11.1404 | 7.8286 | 5.6178 | 4.1703 | 3.3097 | 2.8667 | 2.908 | 82.96 | 118.14 | 138.79 | 194.93 | 201.62 | 280.52 | 280.01 | 392.21 | 385.63 | 533.99 | 489.8 | 678.71 | 570.97 | 791.58 | 50.1 | 45.3 | 22.6519 | 0.3 | -1.7618 | 5.0759 | -0.2318 | -1.7618 | 6107001 | 1 |  |  | 4.2307 | 8.0807 | 9.6786 | 12.0907 | 13.9664 | 19.2043 | 4.5797 | 8.7797 | 9.829 | 13.3507 | 15.8754 | 21.642 | 24.8842 | 24.9369 | 25.0126 | 25.1911 | 25.0152 | 24.7871 |  | 13188 | 681 | 15 |  |  | 284 | 933 | 7 | 1 | 35 | 31.833334 | 0.3 | 1559.1786 | 1454.1643 | 1231.9928 | 1157.8071 | 1001.9072 | 928.5857 | 926.8286 | 61.06 | 56.8629 | 51.1129 | 45.2571 | 42.3014 | 27.9743 | 37.8564 | 32.3638 | 18.4803 | 11.1404 | 7.8286 | 5.6178 | 4.1703 | 3.3097 | 2.8667 | 0 | 0 | 0 | 0 | 0 | 0.1016 | 0.0254 | 0 | 0 | 0 | 0 | 0 | 0 | 0 | 0.048253 | 0.038617 | 0.031665 | 0.018087 | 0.015848 | 0.015644 | 0.013555 | -0.000358 | -0.001096 | -0.002687 | -0.001635 | -0.001827 | 0.002688 | -0.001101 | 0.084257 | 0.080492 | 0.078607 | 0.080179 | 0.090504 | 0.107006 | 0.101628 | -0.155097 | -0.15288 | -0.151634 | -0.153253 | -0.158696 | -0.158694 | -0.1551 | -1.392061 | -1.363406 | -1.347426 | -1.367797 | -1.446631 | -1.45434 | -1.397655 | -0.228418 | -0.210691 | -0.203841 | -0.220025 | -0.268241 | -0.298538 | -0.265669 | -0.414614 | -0.383311 | -0.366039 | -0.388978 | -0.459726 | -0.453914 | -0.409025 | 0.423971 | 0.389237 | 0.353564 | 0.302591 | 0.481685 | 0.411288 | 0.373362 | -50 | -50 | -50 | -50 | -35 | 10 | 40 | -0.989214 | -0.976637 | -0.969633 | -0.978669 | -1.010159 | 0 | 0 |  | 1402.08 | 0 |  | 1422.2729 | 0 |  | 741.956 | 0 |  | 741.898 | 0 |  | 1407.16 | 0 |  | 1430.579 | 0 |  | 763.196 | 0 |  | 763.247 | 0 |  | 1417.015 | 0 |  | 1450.746 | 0 |  | 773.248 | 0 |  | 773.069 | 0 |  | 1497.584 | 0 |  | 1502.6639 | 0 |  | 755.262 | 0 |  | 755.148 | 0 |  | 1452.118 | 0 |  | 1453.871 | 0 |  | 704.875 | 0 |  | 704.633 | 0 |  | 1505.356 | 0 |  | 1511.5291 | 0 |  | 742.456 | 0.102 |  | 742.53 | 0.102 |  | 1472.057 | 0 |  | 1479.677 | 0 |  | 773.209 | 0.025 |  | 773.382 | 0.025 | 131.3717 | 117.0486 | 96.84326 | 92.83182 | 90.67661 | 99.36424 | 94.19174 | 0 | 0 | 0 | 0 | 0 | -16.1233104 | -3.93954 | -66.67276 | -51.15636 | -39.04571 | -22.503 | -20.28321 | -26.66096088 | -17.40639537 | 0 | 0 | 0 | 0 | 0 | 0 | 0 | 49.4607 | 48.83185 | 48.48165 | 48.93345 | 35.355565 | 0 | 0 | -13.94720308 | -11.9805 | -10.4189 | -9.957693 | -11.34697 | -8.351392 | -10.05727 | 100.2124 | 102.7436 | 95.86029 | 109.3046 | 94.40199 | 48.22858 | 62.78853
84 | W85779 | 2017-03-25 13:23 | 61.0732 | 59.3296 | 41 | 49 | 1.2707 | 541.2457 | 11402 | 28 | 239962 | -139051.9268 | -239960.7293 | 139113 | 139345 | 139352 | 220988 | 220996 | 220533 | 220731 | 215616 | 215624 | 215491 | 215509 | 292987 | 292979 | 1293.62 | 23622.252 | 6 | 187.9361 | 187.9361 | 215303.0639 | 1105.6839 | 187.9361 | 76.61 | 76.61 | 1200.9766 | 1113.7743 | 1070.5 | 889.9953 | 1053.8127 | 989.379 | 970.5233 | 951.4918 | 932.5106 | 920.6904 | 906.1897 | 889.1904 | 16 | 17.8 | 32.2091 | 18.2693 | 11.121 | 7.8178 | 5.6383 | 4.1979 | 3.318 | 2.8629 | 2.9025 | 83.43 | 118.96 | 139.66 | 194.46 | 202.41 | 279.71 | 280.07 | 389.75 | 385.13 | 529.23 | 488.42 | 675.35 | 570.3 | 790.77 | 50.1 | 45.6 | 25.3304 | 1.16 | -0.062 | 3.2316 | 0.0602 | -0.062 | 6107001 | 2 |  |  | 4.1943 | 7.98 | 9.6964 | 12.0014 | 13.4686 | 18.8971 | 4.6261 | 8.4725 | 10.3333 | 13.5464 | 13.6029 | 21.4696 | 24.9521 | 24.9334 | 24.9423 | 25.1162 | 24.9068 | 24.8095 |  | 13188 | 681 | 16 |  |  | 284 | 933 | 7 | 1 | 35 | 34.833336 | 1.16 | 1556.1072 | 1435.6643 | 1222.8785 | 1139.2786 | 994.3214 | 952.7214 | 936.2357 | 58.8407 | 51.89 | 52.7357 | 46.4064 | 43.655 | 29.1614 | 37.75 | 32.2091 | 18.2693 | 11.121 | 7.8178 | 5.6383 | 4.1979 | 3.318 | 2.8629 | 0 | 0 | 0 | 0 | 0 | 0.1016 | 0.0254 | 0 | 0 | 0 | 0 | 0 | 0 | 0 | 0.049191 | 0.039361 | 0.032241 | 0.018505 | 0.016202 | 0.016265 | 0.0138 | -0.000378 | -0.001159 | -0.002837 | -0.00173 | -0.001864 | 0.002748 | 5.4e-05 | 0.084262 | 0.080497 | 0.078613 | 0.080189 | 0.09051 | 0.106993 | 0.10162 | -0.155021 | -0.152802 | -0.15155 | -0.153138 | -0.158642 | -0.158819 | -0.155343 | -1.387197 | -1.358612 | -1.342589 | -1.362445 | -1.442845 | -1.455755 | -1.404678 | -0.228555 | -0.210824 | -0.203989 | -0.220257 | -0.268436 | -0.298477 | -0.265653 | -0.414375 | -0.383056 | -0.365689 | -0.388222 | -0.459286 | -0.454595 | -0.40949 | 0.42364 | 0.388672 | 0.352859 | 0.302131 | 0.481145 | 0.411066 | 0.372673 | -55 | -55 | -55 | -55 | -40 | 0 | 30 | -0.989043 | -0.976403 | -0.969315 | -0.978305 | -1.009938 | 0 | 0 |  | 1402.08 | 0 |  | 1422.2729 | 0 |  | 741.956 | 0 |  | 741.898 | 0 |  | 1407.16 | 0 |  | 1430.579 | 0 |  | 763.196 | 0 |  | 763.247 | 0 |  | 1417.015 | 0 |  | 1450.746 | 0 |  | 773.248 | 0 |  | 773.069 | 0 |  | 1497.584 | 0 |  | 1502.6639 | 0 |  | 755.262 | 0 |  | 755.148 | 0 |  | 1452.118 | 0 |  | 1453.871 | 0 |  | 704.875 | 0 |  | 704.633 | 0 |  | 1505.356 | 0 |  | 1511.5291 | 0 |  | 742.456 | 0.102 |  | 742.53 | 0.102 |  | 1472.057 | 0 |  | 1479.677 | 0 |  | 773.209 | 0.025 |  | 773.382 | 0.025 | 131.1207 | 115.5667 | 96.13415 | 91.35761 | 89.99603 | 101.9345 | 95.14027 | 0 | 0 | 0 | 0 | 0 | -16.1360104 | -3.9457122 | -67.71325 | -51.9017 | -39.47749 | -22.85501 | -20.68751161 | -27.67827 | -19.46041 | 0 | 0 | 0 | 0 | 0 | 0 | 0 | 54.397365 | 53.702165 | 53.312325 | 53.806775 | 40.39752 | 0 | 0 | -13.44834 | -10.93965736 | -10.7575 | -10.22133 | -11.71857358 | -8.704007 | -10.02840075 | 104.3565 | 106.4275 | 99.21148 | 112.088 | 97.98746 | 49.41623 | 61.70575
84 | W85780 | 2017-03-25 13:25 | 61.148 | 59.391 | 42 | 49 | 1.2707 | 541.9291 | 11422 | 28 | 239962 | -139051.852 | -239960.7293 | 139113 | 139345 | 139352 | 220988 | 220996 | 220533 | 220731 | 215616 | 215624 | 215491 | 215509 | 292987 | 292979 | 1293.62 | 23633.9023 | 6 | 188.5118 | 188.5118 | 215302.4882 | 1105.1082 | 188.5118 | 77.1857 | 77.1857 | 1210.3516 | 1117.2042 | 1075 | 889.1535 | 1054.0948 | 989.686 | 970.8691 | 951.8455 | 933.0095 | 921.4153 | 907.1658 | 889.9229 | 16 | 18.8 | 32.2218 | 18.256 | 11.0642 | 7.8061 | 5.6311 | 4.2165 | 3.3102 | 2.8655 | 2.8996 | 82.8 | 117.95 | 139.24 | 194.96 | 202.2 | 279.41 | 280.06 | 388.6 | 385.18 | 525.21 | 486.8 | 672.92 | 568.03 | 786.2 | 49 | 45.5 | 25.4923 | -0.74 | -0.3268 | 2.5292 | -0.6881 | -0.3268 | 6107001 | 1 |  |  | 4.1964 | 7.9486 | 9.7243 | 11.6743 | 14.0229 | 19.03 | 4.6314 | 8.5986 | 10.0414 | 13 | 15.8371 | 21.4514 | 24.9165 | 24.9617 | 24.9429 | 24.9184 | 25.2606 | 24.9567 |  | 13188 | 681 | 17 |  |  | 284 | 933 | 7 | 1 | 35 | 33.166664 | -0.74 | 1555.8214 | 1434.5714 | 1213.1428 | 1138.1428 | 982.6857 | 977.2714 | 890.3428 | 58.715 | 51.3221 | 50.5207 | 47.4586 | 45.855 | 29.3486 | 37.8379 | 32.2218 | 18.256 | 11.0642 | 7.8061 | 5.6311 | 4.2165 | 3.3102 | 2.8655 | 0 | 0 | 0 | 0 | 0 | 0.1016 | 0.0254 | 0 | 0 | 0 | 0 | 0 | 0 | 0 | 0.049723 | 0.039748 | 0.032516 | 0.018666 | 0.016361 | 0.016168 | 0.013689 | -0.000376 | -0.001154 | -0.002824 | -0.001721 | -0.001857 | 0.002565 | 0.000799 | 0.084258 | 0.080496 | 0.078612 | 0.080187 | 0.090511 | 0.106978 | 0.101657 | -0.154955 | -0.152722 | -0.151465 | -0.15306 | -0.158543 | -0.158762 | -0.155242 | -1.387277 | -1.3585 | -1.342416 | -1.362359 | -1.442528 | -1.455273 | -1.407603 | -0.22842 | -0.210737 | -0.203917 | -0.220161 | -0.268374 | -0.298167 | -0.266002 | -0.414466 | -0.382935 | -0.365506 | -0.388127 | -0.458891 | -0.455173 | -0.407698 | 0.423432 | 0.38843 | 0.352398 | 0.301186 | 0.479597 | 0.410954 | 0.372563 | -55 | -55 | -55 | -55 | -40 | -10 | 20 | -0.988139 | -0.975526 | -0.968441 | -0.977422 | -1.009026 | 0 | 0 |  | 1402.08 | 0 |  | 1422.2729 | 0 |  | 741.956 | 0 |  | 741.898 | 0 |  | 1407.16 | 0 |  | 1430.579 | 0 |  | 763.196 | 0 |  | 763.247 | 0 |  | 1417.015 | 0 |  | 1450.746 | 0 |  | 773.248 | 0 |  | 773.069 | 0 |  | 1497.584 | 0 |  | 1502.6639 | 0 |  | 755.262 | 0 |  | 755.148 | 0 |  | 1452.118 | 0 |  | 1453.871 | 0 |  | 704.875 | 0 |  | 704.633 | 0 |  | 1505.356 | 0 |  | 1511.5291 | 0 |  | 742.456 | 0.102 |  | 742.53 | 0.102 |  | 1472.057 | 0 |  | 1479.677 | 0 |  | 773.209 | 0.025 |  | 773.382 | 0.025 | 131.0904 | 115.4773 | 95.36758 | 91.26426 | 88.94387 | 104.5465 | 90.50958 | 0 | 0 | 0 | 0 | 0 | -16.1302192 | -3.9431468 | -68.45796 | -52.429949 | -39.85902 | -23.08517 | -20.92243 | -27.26163 | -20.39335 | 0 | 0 | 0 | 0 | 0 | 0 | 0 | 54.347645 | 53.65393 | 53.264255 | 53.75821 | 40.36104 | 0 | 0 | -13.4116803 | -10.81547 | -10.30203 | -10.44853 | -12.30628977 | -8.750784 | -10.06496 | 103.5684 | 105.8858 | 98.47079 | 111.4888 | 96.07619 | 52.40391 | 56.10812
84 | W85781 | 2017-03-25 13:26 | 61.2396 | 59.4829 | 40 | 49 | 1.2707 | 541.327 | 11402 | 28 | 239962 | -139051.7604 | -239960.7293 | 139113 | 139345 | 139352 | 220988 | 220996 | 220533 | 220731 | 215616 | 215624 | 215491 | 215509 | 292987 | 292979 | 1293.62 | 23645.5469 | 6 | 189.0868 | 189.0868 | 215301.9132 | 1104.5332 | 189.0868 | 77.7608 | 77.7608 | 1206.8359 | 1112.5468 | 1069 | 890.0981 | 1052.4796 | 989.23 | 970.8588 | 952.049 | 933.253 | 921.5204 | 906.7684 | 889.9905 | 16 | 17.6 | 32.3913 | 18.4576 | 11.1264 | 7.821 | 5.6244 | 4.1964 | 3.3078 | 2.8646 | 2.9016 | 82.82 | 117.02 | 139.47 | 193.78 | 203.18 | 278.66 | 281.6 | 389.12 | 387.62 | 528.44 | 488.75 | 674.27 | 571.84 | 788.36 | 49 | 45.5 | 22.5275 | -7.740001 | -5.1047 | 5.3234 | -16.893 | -5.1047 | 6109128 | 2 |  |  | 4.1614 | 8.0121 | 9.6471 | 11.5986 | 13.9664 | 19.005 | 4.5797 | 8.4855 | 10.0087 | 12.871 | 15.8203 | 22.8377 | 24.9424 | 24.8748 | 24.9636 | 24.9626 | 24.952 | 24.6564 |  | 13188 | 681 | 18 |  |  | 284 | 933 | 7 | 1 | 35 | 38 | -7.740001 | 1614.2572 | 1474.7214 | 1242.6285 | 1166.3785 | 1007.7072 | 977.6357 | 987.6 | 59.0879 | 49.14 | 55.2814 | 50.7214 | 49.5714 | 33.2686 | 37.855 | 32.3913 | 18.4576 | 11.1264 | 7.821 | 5.6244 | 4.1964 | 3.3078 | 2.8646 | 0 | 0 | 0 | 0 | 0 | 0.1016 | 0.0254 | 0 | 0 | 0 | 0 | 0 | 0 | 0 | 0.050422 | 0.040264 | 0.032886 | 0.018915 | 0.01664 | 0.01663 | 0.014101 | -0.000378 | -0.001158 | -0.002834 | -0.001726 | -0.00186 | 0.001887 | 0.001083 | 0.084249 | 0.080488 | 0.078605 | 0.08018 | 0.090507 | 0.106979 | 0.101583 | -0.155097 | -0.152853 | -0.151592 | -0.153185 | -0.158654 | -0.158764 | -0.155625 | -1.388272 | -1.359364 | -1.343234 | -1.363153 | -1.443119 | -1.452352 | -1.413588 | -0.228312 | -0.21066 | -0.203849 | -0.220095 | -0.268352 | -0.298281 | -0.265209 | -0.415608 | -0.383872 | -0.366372 | -0.389009 | -0.459628 | -0.455255 | -0.411111 | 0.42374 | 0.388761 | 0.352608 | 0.30147 | 0.480084 | 0.412301 | 0.37265 | -55 | -55 | -55 | -55 | -40 | -20 | 10 | -0.9887 | -0.976133 | -0.96905 | -0.97804 | -1.009673 | 0 | 0 |  | 1402.08 | 0 |  | 1422.2729 | 0 |  | 741.956 | 0 |  | 741.898 | 0 |  | 1407.16 | 0 |  | 1430.579 | 0 |  | 763.196 | 0 |  | 763.247 | 0 |  | 1417.015 | 0 |  | 1450.746 | 0 |  | 773.248 | 0 |  | 773.069 | 0 |  | 1497.584 | 0 |  | 1502.6639 | 0 |  | 755.262 | 0 |  | 755.148 | 0 |  | 1452.118 | 0 |  | 1453.871 | 0 |  | 704.875 | 0 |  | 704.633 | 0 |  | 1505.356 | 0 |  | 1511.5291 | 0 |  | 742.456 | 0.102 |  | 742.53 | 0.102 |  | 1472.057 | 0 |  | 1479.677 | 0 |  | 773.209 | 0.025 |  | 773.382 | 0.025 | 135.9996 | 118.6974 | 97.67681 | 93.52022813 | 91.20456 | 104.5865 | 100.3233708 | 0 | 0 | 0 | 0 | 0 | -16.1304224 | -3.952875 | -69.47468 | -53.15929 | -40.36687 | -23.43124 | -21.32929882 | -26.8932 | -21.46392 | 0 | 0 | 0 | 0 | 0 | 0 | 0 | 54.3785 | 53.687315 | 53.29775 | 53.7922 | 40.38692 | 0 | 0 | -13.49048 | -10.3518324 | -11.26906 | -11.16353 | -13.30258 | -9.923391 | -10.03949 | 107.4129 | 108.8736 | 99.33864 | 112.7177 | 96.95959 | 51.63947 | 64.86709
84 | W85782 | 2017-03-25 13:28 | 61.2763 | 59.5533 | 41 | 49 | 1.2707 | 540.892 | 11437 | 28 | 239962 | -139051.7237 | -239960.7293 | 139113 | 139345 | 139352 | 220988 | 220996 | 220533 | 220731 | 215616 | 215624 | 215491 | 215509 | 292987 | 292979 | 1293.62 | 23657.1543 | 6 | 189.6599 | 189.6599 | 215301.3401 | 1103.9601 | 189.6599 | 78.3338 | 78.3338 | 1215.0391 | 1113.0699 | 1068 | 889.9155 | 1051.3206 | 986.8605 | 968.442 | 949.5692 | 931.0077 | 919.7257 | 904.8043 | 887.5945 | 16 | 17.8 | 32.2371 | 18.536 | 11.1881 | 7.8509 | 5.6277 | 4.1612 | 3.2953 | 2.8751 | 2.9117 | 81.24 | 115.8 | 136.58 | 192.94 | 199.33 | 277.7 | 277.57 | 389.16 | 383.33 | 533.77 | 484.35 | 680.42 | 562.73 | 787.42 | 48.9 | 45.5 | 25.1641 | -8.17 | -8.9337 | 8.9554 | 0.1554 | -8.9337 | 6109128 | 1 |  |  | 4.2921 | 8.0014 | 9.8929 | 11.7643 | 13.8007 | 19.6193 | 4.6514 | 8.9314 | 10.4071 | 12.7786 | 14.6314 | 22.2629 | 24.9286 | 24.9485 | 24.9691 | 25.1791 | 24.9797 | 24.604 |  | 13188 | 682 | 1 |  |  | 284 | 933 | 7 | 1 | 35 | 35.833336 | -8.17 | 1592.8715 | 1477.7428 | 1250.7 | 1173.9928 | 1036.2285 | 961.5643 | 941.4429 | 61.915 | 59.7057 | 59.5057 | 59.7993 | 50.4579 | 33.3607 | 37.7814 | 32.2371 | 18.536 | 11.1881 | 7.8509 | 5.6277 | 4.1612 | 3.2953 | 2.8751 | 0 | 0 | 0 | 0 | 0 | 0.1016 | 0.0254 | 0 | 0 | 0 | 0 | 0 | 0 | 0 | 0.051083 | 0.040671 | 0.033232 | 0.019087 | 0.016844 | 0.017156 | 0.014615 | -0.000376 | -0.001153 | -0.002822 | -0.001718 | -0.001853 | 1.8e-05 | 0.001147 | 0.084251 | 0.080487 | 0.078604 | 0.080179 | 0.090497 | 0.106996 | 0.101611 | -0.155102 | -0.152855 | -0.151619 | -0.153212 | -0.158735 | -0.158613 | -0.155564 | -1.388155 | -1.35856 | -1.343388 | -1.363316 | -1.443985 | -1.446699 | -1.413179 | -0.22836 | -0.21065 | -0.20384 | -0.220083 | -0.268171 | -0.298511 | -0.265562 | -0.415474 | -0.384047 | -0.366535 | -0.389191 | -0.460711 | -0.454507 | -0.409869 | 0.424318 | 0.389464 | 0.353239 | 0.301635 | 0.479084 | 0.41097 | 0.373837 | -55 | -55 | -55 | -55 | -40 | -30 | 0 | -0.98804 | -0.975542 | -0.968641 | -0.977715 | -1.009447 | 0 | 0 |  | 1402.08 | 0 |  | 1422.2729 | 0 |  | 741.956 | 0 |  | 741.898 | 0 |  | 1407.16 | 0 |  | 1430.579 | 0 |  | 763.196 | 0 |  | 763.247 | 0 |  | 1417.015 | 0 |  | 1450.746 | 0 |  | 773.248 | 0 |  | 773.069 | 0 |  | 1497.584 | 0 |  | 1502.6639 | 0 |  | 755.262 | 0 |  | 755.148 | 0 |  | 1452.118 | 0 |  | 1453.871 | 0 |  | 704.875 | 0 |  | 704.633 | 0 |  | 1505.356 | 0 |  | 1511.5291 | 0 |  | 742.456 | 0.102 |  | 742.53 | 0.102 |  | 1472.057 | 0 |  | 1479.677 | 0 |  | 773.209 | 0.025 |  | 773.382 | 0.025 | 134.201 | 118.9391 | 98.3100228 | 94.12957 | 93.77557 | 102.8835 | 95.66095 | 0 | 0 | 0 | 0 | 0 | -16.1150808 | -3.9513256 | -70.38918 | -53.68757408 | -40.85242908 | -23.67944 | -21.64678 | -24.84561 | -22.27453 | 0 | 0 | 0 | 0 | 0 | 0 | 0 | 54.3422 | 53.65481 | 53.275255 | 53.774325 | 40.37788 | 0 | 0 | -14.1389094 | -12.57701 | -12.12964 | -13.16081 | -13.53135 | -9.958536 | -10.0333 | 104.0151 | 106.3293 | 98.60321 | 111.0636 | 98.97533 | 51.96431 | 59.4018
84 | W85783 | 2017-03-25 13:30 | 61.2788 | 59.6195 | 43 | 49 | 1.2707 | 541.7222 | 11414 | 28 | 239962 | -139051.7212 | -239960.7293 | 139113 | 139345 | 139352 | 220988 | 220996 | 220533 | 220731 | 215616 | 215624 | 215491 | 215509 | 292987 | 292979 | 1293.62 | 23668.7617 | 6 | 190.2353 | 190.2353 | 215300.7647 | 1103.3847 | 190.2353 | 78.9093 | 78.9093 | 1212.6953 | 1119.0442 | 1075.3334 | 888.5209 | 1054.2314 | 989.6025 | 971.1043 | 952.4431 | 933.9969 | 922.7126 | 908.0583 | 891.0698 | 16 | 19.8 | 32.4515 | 18.6479 | 11.1521 | 7.8099 | 5.5902 | 4.1511 | 3.2912 | 2.8612 | 2.9012 | 80.89 | 114.74 | 135.77 | 192.4 | 199.06 | 277.65 | 276.75 | 389.57 | 382.07 | 531.16 | 484.18 | 674.61 | 561.59 | 784.7 | 49.8 | 45.5 | 24.6456 | -2.380001 | -1.2452 | 3.4702 | -0.2292 | -1.2452 | 6107229 | 2 |  |  | 4.2786 | 8.0171 | 9.8479 | 11.8621 | 13.7393 | 19.4093 | 4.5014 | 8.6143 | 9.8886 | 12.6471 | 14.2529 | 21.1657 | 24.9353 | 24.9418 | 24.9377 | 24.9671 | 24.9515 | 24.9324 |  | 13188 | 682 | 2 |  |  | 284 | 933 | 7 | 1 | 35 | 36.833336 | -2.380001 | 1590.4572 | 1475.2858 | 1250.6285 | 1169.4143 | 1012.7928 | 955.9429 | 969.7857 | 61.1793 | 57.4629 | 63.2343 | 59.3536 | 58.4436 | 33.1386 | 37.8136 | 32.4515 | 18.6479 | 11.1521 | 7.8099 | 5.5902 | 4.1511 | 3.2912 | 2.8612 | 0 | 0 | 0 | 0 | 0 | 0.1016 | 0.0254 | 0 | 0 | 0 | 0 | 0 | 0 | 0 | 0.05171 | 0.041096 | 0.033635 | 0.019328 | 0.017156 | 0.017044 | 0.014585 | -0.000377 | -0.001157 | -0.002831 | -0.001723 | -0.001856 | -0.002903 | 0.001043 | 0.084257 | 0.080492 | 0.078607 | 0.080183 | 0.090508 | 0.107006 | 0.101608 | -0.155064 | -0.152825 | -0.151598 | -0.153192 | -0.158671 | -0.158425 | -0.155558 | -1.387626 | -1.35812 | -1.343075 | -1.363008 | -1.443101 | -1.439289 | -1.412366 | -0.228479 | -0.210744 | -0.203907 | -0.220154 | -0.268392 | -0.298652 | -0.265527 | -0.414867 | -0.383569 | -0.366204 | -0.388848 | -0.459605 | -0.454021 | -0.410031 | 0.424328 | 0.389349 | 0.352892 | 0.301029 | 0.478307 | 0.409224 | 0.372659 | -55 | -55 | -55 | -55 | -40 | -40 | -10 | -0.988603 | -0.976089 | -0.969163 | -0.978232 | -1.009984 | 0 | 0 |  | 1402.08 | 0 |  | 1422.2729 | 0 |  | 741.956 | 0 |  | 741.898 | 0 |  | 1407.16 | 0 |  | 1430.579 | 0 |  | 763.196 | 0 |  | 763.247 | 0 |  | 1417.015 | 0 |  | 1450.746 | 0 |  | 773.248 | 0 |  | 773.069 | 0 |  | 1497.584 | 0 |  | 1502.6639 | 0 |  | 755.262 | 0 |  | 755.148 | 0 |  | 1452.118 | 0 |  | 1453.871 | 0 |  | 704.875 | 0 |  | 704.633 | 0 |  | 1505.356 | 0 |  | 1511.5291 | 0 |  | 742.456 | 0.102 |  | 742.53 | 0.102 |  | 1472.057 | 0 |  | 1479.677 | 0 |  | 773.209 | 0.025 |  | 773.382 | 0.025 | 134.0072 | 118.7487 | 98.30815 | 93.76715 | 91.66585 | 102.2916 | 98.53799 | 0 | 0 | 0 | 0 | 0 | -16.09598 | -3.9511732 | -71.23101 | -54.24195468 | -41.3720823 | -23.99575584 | -22.0794453 | -20.35299 | -22.07246 | 0 | 0 | 0 | 0 | 0 | 0 | 0 | 54.373165 | 53.684895 | 53.303965 | 53.80276 | 40.39936 | 0 | 0 | -13.97819 | -12.10996 | -12.89392 | -13.06693 | -15.68579 | -9.896909 | -10.04053 | 103.1711 | 106.0817 | 97.34612 | 110.5072 | 94.29997 | 55.94575 | 62.47382
84 | W85784 | 2017-03-25 13:31 | 61.3618 | 59.7265 | 39 | 50 | 1.2707 | 541.2948 | 11409 | 28 | 239962 | -139051.6382 | -239960.7293 | 139113 | 139345 | 139352 | 220988 | 220996 | 220533 | 220731 | 215616 | 215624 | 215491 | 215509 | 292987 | 292979 | 1293.62 | 23680.4043 | 6 | 190.8104 | 190.8104 | 215300.1896 | 1102.8096 | 190.8104 | 79.4843 | 79.4843 | 1219.7266 | 1120.2942 | 1079.3334 | 889.922 | 1054.7422 | 989.7516 | 971.1931 | 952.4155 | 934.0325 | 922.6618 | 908.4037 | 891.5889 | 16 | 18.8 | 32.2811 | 18.5309 | 11.1343 | 7.8163 | 5.6029 | 4.1828 | 3.3042 | 2.8647 | 2.9005 | 80.23 | 114.82 | 135.19 | 191.24 | 197.47 | 275.59 | 275.07 | 385.23 | 379.93 | 522.31 | 481.36 | 666.91 | 558.44 | 778.5 | 48.1 | 45.6 | 27.2138 | -4.32 | -2.0407 | 4.5317 | -0.2892 | -2.0407 | 6107229 | 1 |  |  | 4.1879 | 8.0543 | 9.6893 | 11.7636 | 13.6857 | 19.21 | 4.6634 | 8.7338 | 9.8746 | 13.107 | 14.0338 | 20.9296 | 24.9241 | 24.9145 | 24.9548 | 24.9494 | 25.0678 | 25.0249 |  | 13188 | 682 | 3 |  |  | 284 | 933 | 7 | 1 | 35 | 35.666664 | -4.32 | 1568.4 | 1466.45 | 1234.3 | 1167.1143 | 1002.0214 | 975.4286 | 954.3143 | 60.3157 | 55.9464 | 56.4929 | 54.26 | 54.3064 | 32.315 | 37.8521 | 32.2811 | 18.5309 | 11.1343 | 7.8163 | 5.6029 | 4.1828 | 3.3042 | 2.8647 | 0 | 0 | 0 | 0 | 0 | 0.1016 | 0.0254 | 0 | 0 | 0 | 0 | 0 | 0 | 0 | 0.052259 | 0.04144 | 0.033946 | 0.019488 | 0.017359 | 0.017197 | 0.014925 | -0.000376 | -0.001153 | -0.002819 | -0.001715 | -0.001849 | 0.000128 | 0.00061 | 0.084256 | 0.08049 | 0.078608 | 0.080181 | 0.090507 | 0.106991 | 0.101614 | -0.154984 | -0.152777 | -0.151506 | -0.153116 | -0.158585 | -0.158553 | -0.15539 | -1.387496 | -1.359058 | -1.342793 | -1.362929 | -1.442923 | -1.446787 | -1.409073 | -0.228392 | -0.210643 | -0.20386 | -0.22006 | -0.2683 | -0.298343 | -0.2655 | -0.414718 | -0.38354 | -0.365904 | -0.38876 | -0.459384 | -0.454606 | -0.409628 | 0.424386 | 0.38925 | 0.35299 | 0.301121 | 0.478297 | 0.409194 | 0.372754 | -55 | -55 | -55 | -55 | -40 | -30 | -20 | -0.987732 | -0.975214 | -0.96824 | -0.977275 | -1.008956 | 0 | 0 |  | 1402.08 | 0 |  | 1422.2729 | 0 |  | 741.956 | 0 |  | 741.898 | 0 |  | 1407.16 | 0 |  | 1430.579 | 0 |  | 763.196 | 0 |  | 763.247 | 0 |  | 1417.015 | 0 |  | 1450.746 | 0 |  | 773.248 | 0 |  | 773.069 | 0 |  | 1497.584 | 0 |  | 1502.6639 | 0 |  | 755.262 | 0 |  | 755.148 | 0 |  | 1452.118 | 0 |  | 1453.871 | 0 |  | 704.875 | 0 |  | 704.633 | 0 |  | 1505.356 | 0 |  | 1511.5291 | 0 |  | 742.456 | 0.102 |  | 742.53 | 0.102 |  | 1472.057 | 0 |  | 1479.677 | 0 |  | 773.209 | 0.025 |  | 773.382 | 0.025 | 132.1471104 | 118.0345605 | 97.0258544 | 93.58039 | 90.68995 | 104.3621 | 96.97169 | 0 | 0 | 0 | 0 | 0 | -16.1089848 | -3.946906 | -71.98745 | -54.75237 | -41.79712 | -24.22334 | -22.37973573 | -25.06558 | -21.88995 | 0 | 0 | 0 | 0 | 0 | 0 | 0 | 54.32526 | 53.63677 | 53.2532 | 53.750125 | 40.35824 | 0 | 0 | -13.77562 | -11.78472 | -11.51664 | -11.9404556 | -14.57040712 | -9.640954045 | -10.04973255 | 100.7093 | 105.1342 | 96.96529 | 111.1667 | 94.09805 | 53.54656 | 61.08511
84 | W85785 | 2017-03-25 13:33 | 61.3811 | 59.7843 | 40 | 49 | 1.2707 | 544.9188 | 11455 | 28 | 239962 | -139051.6189 | -239960.7293 | 139113 | 139345 | 139352 | 220988 | 220996 | 220533 | 220731 | 215616 | 215624 | 215491 | 215509 | 292987 | 292979 | 1293.62 | 23680.4043 | 6 | 191.3892 | 191.3892 | 215299.6108 | 1102.2308 | 191.3892 | 80.0632 | 80.0632 | 1218.5547 | 1119.3079 | 1080 | 894.1375 | 1054.9017 | 990.794 | 972.77 | 954.3506 | 936.0408 | 924.8904 | 911.3677 | 894.2709 | 16 | 18.8 | 32.0527 | 18.5125 | 11.2282 | 7.9005 | 5.6705 | 4.2224 | 3.284 | 2.8628 | 2.9009 | 82.45 | 115.33 | 138.52 | 191.48 | 202.49 | 275.45 | 282.18 | 385.6 | 389.42 | 526.22 | 492.87 | 680.63 | 573.75 | 794.3 | 49.4 | 45.4 | 24.4224 | -1.17 | -1.0302 | 2.8065 | -1.9243 | -1.0302 | 6110049 | 2 |  |  | 4.1921 | 7.9179 | 9.6879 | 11.6743 | 13.9057 | 18.7036 | 4.5338 | 8.6618 | 10.5882 | 13.2706 | 15.75 | 19.1456 | 24.9336 | 25.0241 | 24.9511 | 24.998 | 25.2629 | 25.0649 |  | 13188 | 682 | 4 |  |  | 284 | 933 | 7 | 1 | 35 | 35 | -1.17 | 1569.8643 | 1452.2928 | 1227.9928 | 1149.6929 | 1008.6 | 1030.6285 | 875.1 | 53.3021 | 48.1336 | 50.4829 | 52.7736 | 51.9607 | 31.9529 | 37.7964 | 32.0527 | 18.5125 | 11.2282 | 7.9005 | 5.6705 | 4.2224 | 3.284 | 2.8628 | 0 | 0 | 0 | 0 | 0 | 0.1016 | 0.0254 | 0 | 0 | 0 | 0 | 0 | 0 | 0 | 0.052643 | 0.041664 | 0.034142 | 0.019576 | 0.017488 | 0.01695 | 0.015384 | -0.000372 | -0.00114 | -0.002787 | -0.001693 | -0.001834 | 0.002195 | -0.00055 | 0.084231 | 0.080467 | 0.078585 | 0.080162 | 0.090481 | 0.106926 | 0.101642 | -0.154373 | -0.152142 | -0.150906 | -0.152479 | -0.157953 | -0.158166 | -0.15449 | -1.387583 | -1.358067 | -1.342838 | -1.362585 | -1.442924 | -1.453463 | -1.402057 | -0.227367 | -0.20972 | -0.202953 | -0.219161 | -0.267117 | -0.29652 | -0.264939 | -0.414819 | -0.383513 | -0.365954 | -0.38838 | -0.459388 | -0.456505 | -0.407352 | 0.424523 | 0.389734 | 0.353485 | 0.301966 | 0.479899 | 0.410763 | 0.373245 | -55 | -55 | -55 | -55 | -40 | -20 | -30 | -0.985518 | -0.973011 | -0.965984 | -0.974961 | -1.006518 | 0 | 0 |  | 1402.08 | 0 |  | 1422.2729 | 0 |  | 741.956 | 0 |  | 741.898 | 0 |  | 1407.16 | 0 |  | 1430.579 | 0 |  | 763.196 | 0 |  | 763.247 | 0 |  | 1417.015 | 0 |  | 1450.746 | 0 |  | 773.248 | 0 |  | 773.069 | 0 |  | 1497.584 | 0 |  | 1502.6639 | 0 |  | 755.262 | 0 |  | 755.148 | 0 |  | 1452.118 | 0 |  | 1453.871 | 0 |  | 704.875 | 0 |  | 704.633 | 0 |  | 1505.356 | 0 |  | 1511.5291 | 0 |  | 742.456 | 0.102 |  | 742.53 | 0.102 |  | 1472.057 | 0 |  | 1479.677 | 0 |  | 773.209 | 0.025 |  | 773.382 | 0.025 | 132.2312 | 116.8616 | 96.50181 | 92.16168 | 91.2591366 | 110.201 | 88.9469142 | 0 | 0 | 0 | 0 | 0 | -16.0696656 | -3.924046 | -72.53035 | -55.03431 | -42.10468549 | -24.36711 | -22.58753 | -27.82655 | -20.79811 | 0 | 0 | 0 | 0 | 0 | 0 | 0 | 54.20349 | 53.515605 | 53.12912 | 53.622855 | 40.26072 | 0 | 0 | -12.11914 | -10.09458 | -10.24566 | -11.56591 | -13.87959 | -9.474673908 | -10.01374 | 101.7852 | 105.2484 | 97.28059 | 109.8515 | 95.05274 | 56.83009 | 54.21101
84 | W85786 | 2017-03-25 13:34 | 62.1264 | 60.5263 | 52 | 76 | 1.2707 | 996.9304 | 16726 | 28 | 239962 | -139050.8736 | -239960.7293 | 139113 | 139345 | 139352 | 220988 | 220996 | 220533 | 220731 | 215616 | 215624 | 215491 | 215509 | 292987 | 292979 | 1293.62 | 23714.6699 | 6 | 192.5876 | 192.5876 | 215298.4124 | 1101.0324 | 192.5876 | 81.2615 | 81.2615 | 1225.5859 | 1114.0162 | 1064 | 871.0212 | 1053.446 | 983.4163 | 965.1445 | 944.8859 | 925.6475 | 912.8663 | 897.0269 | 879.2901 | 15.8 | 17.8 | 30.786 | 16.7545 | 9.5303 | 6.5313 | 4.5514 | 3.3883 | 2.657 | 2.2749 | 2.3222 | 81.08 | 127.83 | 143.43 | 223.3 | 215.18 | 329.33 | 304.1 | 473.44 | 421.96 | 648.16 | 539.04 | 839.36 | 640.13 | 987.3 | 50 | 45.6 | 43.2451 | 1.527272 | -3.1784 | 16.0317 | -52.418 | -3.1784 | 6110004 | 1 |  |  | 4.4064 | 8.2736 | 10.2721 | 12.7957 | 14.0136 | 20.5593 | 4.8849 | 8.6521 | 11.0521 | 14.5781 | 14.2836 | 22.0082 | 24.8974 | 24.8962 | 24.8185 | 25.0415 | 25.2028 | 25.7324 |  | 13188 | 682 | 5 |  |  | 226 | 940 | 5 | 1 | 35 | 42.333336 | 1.527272 | 1683.0643 | 1621.2428 | 1399.5857 | 1305.4 | 1073.7428 | 1084.3286 | 1230.3928 | 57.305 | 48.8814 | 59.4071 | 51.4657 | 55.3057 | 31.2286 | 37.7443 | 30.786 | 16.7545 | 9.5303 | 6.5313 | 4.5514 | 3.3883 | 2.657 | 2.2749 | 0 | 0 | 0 | 0 | 0 | 0.1016 | 0.0254 | 0 | 0 | 0 | 0 | 0 | 0 | 0 | 0.054911 | 0.043551 | 0.03587 | 0.020958 | 0.018849 | 0.017975 | 0.015854 | -0.000405 | -0.001252 | -0.003057 | -0.001865 | -0.001913 | 0.002691 | -0.003243 | 0.084314 | 0.080535 | 0.078648 | 0.080223 | 0.090578 | 0.106997 | 0.10149 | -0.157274 | -0.155104 | -0.153873 | -0.155497 | -0.160908 | -0.161295 | -0.158064 | -1.384509 | -1.356986 | -1.342186 | -1.362121 | -1.440541 | -1.458049 | -1.406067 | -0.2316 | -0.21343 | -0.206475 | -0.222906 | -0.272235 | -0.302187 | -0.267528 | -0.417146 | -0.386722 | -0.369413 | -0.392371 | -0.461269 | -0.458281 | -0.418681 | 0.417847 | 0.373382 | 0.332104 | 0.261827 | 0.410261 | 0.346061 | 0.309525 | -60 | -60 | -60 | -60 | -45 | -10 | -40 | -1.001421 | -0.988886 | -0.982006 | -0.991497 | -1.024405 | 0 | 0 |  | 1402.08 | 0 |  | 1422.2729 | 0 |  | 741.956 | 0 |  | 741.898 | 0 |  | 1407.16 | 0 |  | 1430.579 | 0 |  | 763.196 | 0 |  | 763.247 | 0 |  | 1417.015 | 0 |  | 1450.746 | 0 |  | 773.248 | 0 |  | 773.069 | 0 |  | 1497.584 | 0 |  | 1502.6639 | 0 |  | 755.262 | 0 |  | 755.148 | 0 |  | 1452.118 | 0 |  | 1453.871 | 0 |  | 704.875 | 0 |  | 704.633 | 0 |  | 1505.356 | 0 |  | 1511.5291 | 0 |  | 742.456 | 0.102 |  | 742.53 | 0.102 |  | 1472.057 | 0 |  | 1479.677 | 0 |  | 773.209 | 0.025 |  | 773.382 | 0.025 | 141.9059 | 130.5668 | 110.0746 | 104.7231042 | 97.25748 | 116.0199 | 124.8726 | 0 | 0 | 0 | 0 | 0 | -16.387572 | -4.0148256 | -75.46405 | -57.39915 | -44.04115 | -26.00698 | -24.397 | -30.13204 | -17.73191 | 0 | 0 | 0 | 0 | 0 | 0 | 0 | 60.08526 | 59.33316 | 58.92036 | 59.48982 | 46.098225 | 0 | 0 | -13.271838 | -10.43276 | -12.26608 | -11.47201 | -15.05615 | -9.436877 | -10.09766 | 113.2553 | 122.068 | 112.6877 | 126.7339 | 103.9026 | 60.06342 | 93.02817
84 | W85787 | 2017-03-25 13:36 | 63.2991 | 61.4554 | 30 | 74 | 1.2707 | 989.7923 | 16605 | 28 | 239962 | -139049.7009 | -239960.7293 | 139113 | 139345 | 139352 | 220988 | 220996 | 220533 | 220731 | 215616 | 215624 | 215491 | 215509 | 292987 | 292979 | 1293.62 | 23731.7734 | 6 | 193.7773 | 193.7773 | 215297.2227 | 1099.8427 | 193.7773 | 82.4513 | 82.4513 | 1241.9922 | 1132.0721 | 1091.6666 | 869.7106 | 1066.2581 | 992.6077 | 971.7354 | 948.8193 | 927.1788 | 913.2743 | 895.2463 | 874.1564 | 15.8 | 17.8 | 30.6147 | 16.2664 | 9.1994 | 6.382 | 4.4724 | 3.3208 | 2.6215 | 2.2745 | 2.3241 | 81.33 | 133.23 | 145.53 | 232.28 | 216.44 | 339.66 | 305.89 | 484.09 | 427.42 | 663.3 | 543.2 | 848.35 | 628.4 | 994.9 | 49.7 | 45.5 | 42.0567 | -2 | -2.5898 | 4.7305 | -12.4461 | -2.5898 | 6110004 | 2 |  |  | 4.4093 | 8.5257 | 10.14 | 12.4421 | 14.2279 | 21.6707 | 4.5027 | 9.192 | 10.8973 | 13.728 | 14.7613 | 24.132 | 24.8661 | 24.8596 | 24.9226 | 24.9108 | 25.0476 | 25.4689 |  | 13188 | 682 | 6 |  |  | 226 | 940 | 5 | 1 | 35 | 34.5 | -2 | 1681.4785 | 1562.5143 | 1330.6285 | 1263.85 | 1073.45 | 1040.7643 | 1057.3286 | 64.1236 | 65.2 | 69.3 | 64.9379 | 55.415 | 31.6007 | 37.7186 | 30.6147 | 16.2664 | 9.1994 | 6.382 | 4.4724 | 3.3208 | 2.6215 | 2.2745 | 0 | 0 | 0 | 0 | 0 | 0.1016 | 0.0254 | 0 | 0 | 0 | 0 | 0 | 0 | 0 | 0.054408 | 0.042879 | 0.035052 | 0.020808 | 0.019213 | 0.018699 | 0.016331 | -0.000405 | -0.001252 | -0.003057 | -0.001864 | -0.001908 | 0.003021 | -0.001123 | 0.084315 | 0.080549 | 0.078664 | 0.080235 | 0.090577 | 0.107025 | 0.101599 | -0.157255 | -0.154999 | -0.15375 | -0.155373 | -0.160906 | -0.161213 | -0.157857 | -1.384408 | -1.35582 | -1.340787 | -1.35999 | -1.44065 | -1.457867 | -1.408855 | -0.231605 | -0.213651 | -0.206737 | -0.223115 | -0.272188 | -0.302509 | -0.268664 | -0.417029 | -0.385451 | -0.367927 | -0.391175 | -0.461405 | -0.456956 | -0.413862 | 0.416351 | 0.370728 | 0.32872 | 0.258563 | 0.401901 | 0.340249 | 0.30973 | -60 | -60 | -60 | -60 | -45 | 0 | -30 | -1.001416 | -0.988828 | -0.981918 | -0.991388 | -1.024263 | 0 | 0 |  | 1402.08 | 0 |  | 1422.2729 | 0 |  | 741.956 | 0 |  | 741.898 | 0 |  | 1407.16 | 0 |  | 1430.579 | 0 |  | 763.196 | 0 |  | 763.247 | 0 |  | 1417.015 | 0 |  | 1450.746 | 0 |  | 773.248 | 0 |  | 773.069 | 0 |  | 1497.584 | 0 |  | 1502.6639 | 0 |  | 755.262 | 0 |  | 755.148 | 0 |  | 1452.118 | 0 |  | 1453.871 | 0 |  | 704.875 | 0 |  | 704.633 | 0 |  | 1505.356 | 0 |  | 1511.5291 | 0 |  | 742.456 | 0.102 |  | 742.53 | 0.102 |  | 1472.057 | 0 |  | 1479.677 | 0 |  | 773.209 | 0.025 |  | 773.382 | 0.025 | 141.7739 | 125.859 | 104.6726 | 101.405 | 97.22988065 | 111.3878 | 107.4235 | 0 | 0 | 0 | 0 | 0 | -16.3792408 | -4.0095678 | -74.76219 | -56.43871914 | -42.89848 | -25.76365056 | -24.93044825 | -31.66487124 | -21.42586684 | 0 | 0 | 0 | 0 | 0 | 0 | 0 | 60.08496 | 59.32968 | 58.91508 | 59.48328 | 46.091835 | 0 | 0 | -14.85135 | -13.9300452 | -14.3268741 | -14.48862 | -15.08329802 | -9.559496 | -10.13363 | 112.2453 | 114.8199 | 106.3623 | 120.636 | 103.308 | 53.78419 | 71.85446
84 | W85788 | 2017-03-25 13:38 | 64.3354 | 62.3629 | 30 | 75 | 1.2707 | 994.3608 | 16700 | 28 | 239962 | -139048.6646 | -239960.7293 | 139113 | 139345 | 139352 | 220988 | 220996 | 220533 | 220731 | 215616 | 215624 | 215491 | 215509 | 292987 | 292979 | 1293.62 | 23748.5527 | 6 | 194.9726 | 194.9726 | 215296.0274 | 1098.6474 | 194.9726 | 83.6465 | 83.6465 | 1246.6797 | 1132.1372 | 1092.1666 | 878.3517 | 1063.5098 | 992.7272 | 973.8917 | 952.2189 | 931.731 | 918.743 | 902.1113 | 881.8834 | 15.8 | 17.8 | 30.3801 | 16.4049 | 9.2973 | 6.4724 | 4.558 | 3.38 | 2.6455 | 2.2794 | 2.3251 | 84.69 | 129.5 | 152.04 | 228.67 | 224.95 | 334.21 | 318.62 | 476.34 | 445.67 | 651.51 | 568.36 | 836.59 | 660.53 | 986.93 | 49.6 | 45.6 | 43.4965 | -3.718182 | -6.4966 | 9.2493 | -1.9676 | -6.4966 | 6110004 | 1 |  |  | 4.2464 | 8.3921 | 9.9707 | 12.1557 | 13.8793 | 20.1229 | 4.5889 | 8.9375 | 10.425 | 13.6625 | 13.9014 | 23.1361 | 24.9393 | 24.9337 | 24.92 | 24.8951 | 25.0069 | 25.1442 |  | 13188 | 682 | 7 |  |  | 226 | 940 | 5 | 1 | 35 | 32 | -3.718182 | 1651.55 | 1547.3357 | 1277.6428 | 1235.7357 | 1055.1428 | 1057.7428 | 1042.2928 | 54.68 | 51.2557 | 49.49 | 47.7607 | 54.2979 | 30.0693 | 37.745 | 30.3801 | 16.4049 | 9.2973 | 6.4724 | 4.558 | 3.38 | 2.6455 | 2.2794 | 0 | 0 | 0 | 0 | 0 | 0.1016 | 0.0254 | 0 | 0 | 0 | 0 | 0 | 0 | 0 | 0.054874 | 0.042973 | 0.03491 | 0.0206 | 0.019501 | 0.018685 | 0.016295 | -0.000403 | -0.001244 | -0.003036 | -0.001848 | -0.001887 | 0.002962 | 0.000568 | 0.084311 | 0.080543 | 0.078663 | 0.080233 | 0.090572 | 0.107003 | 0.10162 | -0.157092 | -0.154852 | -0.153567 | -0.155231 | -0.160744 | -0.161091 | -0.157713 | -1.384277 | -1.355862 | -1.340381 | -1.360819 | -1.440573 | -1.457724 | -1.412001 | -0.231384 | -0.213413 | -0.206596 | -0.222924 | -0.271915 | -0.301988 | -0.268673 | -0.416878 | -0.385497 | -0.367496 | -0.390919 | -0.461308 | -0.457702 | -0.412679 | 0.417369 | 0.371722 | 0.331687 | 0.260801 | 0.404993 | 0.342401 | 0.310173 | -60 | -60 | -60 | -60 | -45 | 10 | -20 | -0.999326 | -0.986809 | -0.979806 | -0.989211 | -1.021944 | 0 | 0 |  | 1402.08 | 0 |  | 1422.2729 | 0 |  | 741.956 | 0 |  | 741.898 | 0 |  | 1407.16 | 0 |  | 1430.579 | 0 |  | 763.196 | 0 |  | 763.247 | 0 |  | 1417.015 | 0 |  | 1450.746 | 0 |  | 773.248 | 0 |  | 773.069 | 0 |  | 1497.584 | 0 |  | 1502.6639 | 0 |  | 755.262 | 0 |  | 755.148 | 0 |  | 1452.118 | 0 |  | 1453.871 | 0 |  | 704.875 | 0 |  | 704.633 | 0 |  | 1505.356 | 0 |  | 1511.5291 | 0 |  | 742.456 | 0.102 |  | 742.53 | 0.102 |  | 1472.057 | 0 |  | 1479.677 | 0 |  | 773.209 | 0.025 |  | 773.382 | 0.025 | 139.2438 | 124.6271 | 100.5032 | 99.14678 | 95.56639 | 113.1817 | 105.9178 | 0 | 0 | 0 | 0 | 0 | -16.3668456 | -4.0059102 | -75.40295 | -56.57877 | -42.7233 | -25.51808 | -25.37425 | -31.55535 | -23.81057 | 0 | 0 | 0 | 0 | 0 | 0 | 0 | 59.95956 | 59.20854 | 58.78836 | 59.35266 | 45.98748 | 0 | 0 | -12.65207712 | -10.93863 | -10.22443604 | -10.64701 | -14.76441 | -9.080568 | -10.14106 | 111.1484 | 116.3182 | 106.3438 | 122.3344 | 101.4152 | 56.17889 | 67.96025
84 | W85789 | 2017-03-25 13:40 | 65.3148 | 63.3767 | 31 | 80 | 1.2707 | 1142.702 | 16649 | 28 | 239962 | -139047.6852 | -239960.7293 | 139113 | 139345 | 139352 | 220988 | 220996 | 220533 | 220731 | 215616 | 215624 | 215491 | 215509 | 292987 | 292979 | 1293.62 | 23765.334 | 6 | 196.6682 | 196.6682 | 215294.3318 | 1096.9518 | 196.6682 | 85.3422 | 85.3422 | 1257.2266 | 1144.129 | 1113.3334 | 850.3898 | 1073.6656 | 989.0631 | 964.3929 | 939.1783 | 916.1525 | 901.785 | 880.772 | 859.1784 | 15.8 | 18.6 | 29.843 | 16.3119 | 9.092 | 6.0616 | 4.1467 | 2.9786 | 2.3168 | 2.0001 | 2.0046 | 72.36 | 126.54 | 132.03 | 220.53 | 201.01 | 337.48 | 288.47 | 496.29 | 401.85 | 710.46 | 518.75 | 925.22 | 659.69 | 1072.8199 | 50.3 | 45.5 | 44.4591 | -113.3909 | -87.4717 | 87.4717 | 24.2413 | -87.4717 | 6107176 | 2 |  |  | 4.4636 | 8.1871 | 10.64 | 13.4764 | 15.1471 | 29.3586 | 4.6266 | 9.6203 | 11.6544 | 13.7911 | 16.4127 | 40.5608 | 24.9039 | 24.942 | 25.1539 | 25.2719 | 25.2246 | 17.5184 |  | 13188 | 682 | 8 |  |  | 196 | 930 | 4 | 1 | 35 | 39.333336 | -113.3909 | 1699.6285 | 1666.1215 | 1505.45 | 1381.5857 | 1214.5929 | 1164.0143 | 1144.0929 | 48.9614 | 48.1929 | 73.1514 | 67.2479 | 70.1236 | 45.6807 | 37.8986 | 29.843 | 16.3119 | 9.092 | 6.0616 | 4.1467 | 2.9786 | 2.3168 | 2.0001 | 0 | 0 | 0 | 0 | 0 | 0.1016 | 0.0254 | 0 | 0 | 0 | 0 | 0 | 0 | 0 | 0.053667 | 0.041799 | 0.033717 | 0.019689 | 0.018635 | 0.018528 | 0.016108 | -0.000338 | -0.001038 | -0.002527 | -0.001507 | -0.001873 | 0.002794 | 0.001529 | 0.084175 | 0.080396 | 0.078505 | 0.080078 | 0.090396 | 0.10684 | 0.101607 | -0.153339 | -0.151264 | -0.150113 | -0.15169 | -0.15712 | -0.157411 | -0.153766 | -1.378617 | -1.351726 | -1.337658 | -1.357357 | -1.438471 | -1.455897 | -1.409782 | -0.225545 | -0.207748 | -0.200866 | -0.216864 | -0.26449 | -0.294017 | -0.26322 | -0.41676 | -0.386929 | -0.370236 | -0.393171 | -0.46415 | -0.458799 | -0.407347 | 0.414552 | 0.365006 | 0.312969 | 0.242468 | 0.3764 | 0.313585 | 0.277354 | -65 | -65 | -65 | -65 | -50 | 20 | -10 | -0.98033 | -0.968172 | -0.961771 | -0.971328 | -1.004048 | 0 | 0 |  | 1402.08 | 0 |  | 1422.2729 | 0 |  | 741.956 | 0 |  | 741.898 | 0 |  | 1407.16 | 0 |  | 1430.579 | 0 |  | 763.196 | 0 |  | 763.247 | 0 |  | 1417.015 | 0 |  | 1450.746 | 0 |  | 773.248 | 0 |  | 773.069 | 0 |  | 1497.584 | 0 |  | 1502.6639 | 0 |  | 755.262 | 0 |  | 755.148 | 0 |  | 1452.118 | 0 |  | 1453.871 | 0 |  | 704.875 | 0 |  | 704.633 | 0 |  | 1505.356 | 0 |  | 1511.5291 | 0 |  | 742.456 | 0.102 |  | 742.53 | 0.102 |  | 1472.057 | 0 |  | 1479.677 | 0 |  | 773.209 | 0.025 |  | 773.382 | 0.025 | 143.0662 | 133.9495 | 118.1854 | 110.6346 | 109.7943 | 124.3633 | 116.2478 | 0 | 0 | 0 | 0 | 0 | -15.9929576 | -3.9056564 | -73.52027 | -55.0977 | -41.72155302 | -24.67946 | -24.11165 | -31.04264 | -24.86433 | 0 | 0 | 0 | 0 | 0 | 0 | 0 | 63.72145 | 62.93118 | 62.515115 | 63.13632 | 50.2024 | 0 | 0 | -11.043 | -10.01198 | -14.69363 | -14.58365 | -18.54699 | -13.4309 | -9.975669492 | 122.2244 | 131.771 | 124.2853 | 134.5078 | 117.3381 | 63.89679 | 77.5022
84 | W85790 | 2017-03-25 13:41 | 66.4259 | 64.3819 | 25 | 81 | 1.2707 | 1133.9573 | 16487 | 28 | 239962 | -139046.5741 | -239960.7293 | 139113 | 139345 | 139352 | 220988 | 220996 | 220533 | 220731 | 215616 | 215624 | 215491 | 215509 | 292987 | 292979 | 1293.62 | 23782.1602 | 6 | 198.3508 | 198.3508 | 215292.6492 | 1095.2692 | 198.3508 | 87.0248 | 87.0248 | 1249.0234 | 1128.155 | 1100.6666 | 850.4706 | 1060.2671 | 977.4412 | 953.3865 | 928.3142 | 905.4741 | 892.0301 | 871.4861 | 853.7706 | 15.8 | 18 | 29.9688 | 16.0414 | 8.87 | 5.9654 | 4.1457 | 3.0076 | 2.3468 | 1.991 | 2.0061 | 71.66 | 127.52 | 130.08 | 227.69 | 195.78 | 336.92 | 279.5 | 486.11 | 393.35 | 679.28 | 509.94 | 900.89 | 659.95 | 1067.91 | 49.9 | 45.1 | 45.1044 | -10.827272 | -11.5771 | 11.8771 | 1.8829 | -11.5771 | 6107176 | 1 |  |  | 4.3986 | 8.7571 | 10.7343 | 12.9964 | 15.0621 | 27.3021 | 4.8821 | 9.5154 | 11.2513 | 13.2795 | 16.3141 | 39.3705 | 24.8742 | 24.8367 | 25.0884 | 25.0659 | 25.1781 | 17.5847 |  | 13188 | 682 | 9 |  |  | 196 | 930 | 4 | 1 | 35 | 35.666664 | -10.827272 | 1765.4143 | 1700.0428 | 1496.4857 | 1350.6072 | 1227.9214 | 1203.5072 | 1489.7357 | 78.3093 | 79.7171 | 111.1486 | 96.7771 | 65.7264 | 82.7907 | 37.8171 | 29.9688 | 16.0414 | 8.87 | 5.9654 | 4.1457 | 3.0076 | 2.3468 | 1.991 | 0 | 0 | 0 | 0 | 0 | 0.1016 | 0.0254 | 0 | 0 | 0 | 0 | 0 | 0 | 0 | 0.056652 | 0.044005 | 0.035306 | 0.020051 | 0.019038 | 0.019451 | 0.01695 | -0.000338 | -0.001039 | -0.002527 | -0.001504 | -0.001867 | 0.00122 | 0.001739 | 0.084177 | 0.080406 | 0.078521 | 0.080096 | 0.0904 | 0.106828 | 0.101376 | -0.153951 | -0.151817 | -0.150618 | -0.152192 | -0.157734 | -0.157916 | -0.15512 | -1.380081 | -1.352517 | -1.337901 | -1.357499 | -1.439829 | -1.452444 | -1.421454 | -0.226042 | -0.208334 | -0.201538 | -0.217611 | -0.265114 | -0.294706 | -0.261393 | -0.41845 | -0.387793 | -0.370493 | -0.393328 | -0.465855 | -0.460312 | -0.41848 | 0.415258 | 0.36685 | 0.319755 | 0.248926 | 0.3836 | 0.318916 | 0.277524 | -65 | -65 | -65 | -65 | -50 | 30 | 0 | -0.980318 | -0.968118 | -0.961704 | -0.971219 | -1.003906 | 0 | 0 |  | 1402.08 | 0 |  | 1422.2729 | 0 |  | 741.956 | 0 |  | 741.898 | 0 |  | 1407.16 | 0 |  | 1430.579 | 0 |  | 763.196 | 0 |  | 763.247 | 0 |  | 1417.015 | 0 |  | 1450.746 | 0 |  | 773.248 | 0 |  | 773.069 | 0 |  | 1497.584 | 0 |  | 1502.6639 | 0 |  | 755.262 | 0 |  | 755.148 | 0 |  | 1452.118 | 0 |  | 1453.871 | 0 |  | 704.875 | 0 |  | 704.633 | 0 |  | 1505.356 | 0 |  | 1511.5291 | 0 |  | 742.456 | 0.102 |  | 742.53 | 0.102 |  | 1472.057 | 0 |  | 1479.677 | 0 |  | 773.209 | 0.025 |  | 773.382 | 0.025 | 148.6073 | 136.6936 | 117.5056 | 108.1782 | 111.0041 | 128.5683 | 151.0234 | 0 | 0 | 0 | 0 | 0 | -16.0442656 | -3.940048 | -77.71788 | -58.11225 | -43.85506 | -25.17753 | -24.7233 | -30.02347 | -26.56555 | 0 | 0 | 0 | 0 | 0 | 0 | 0 | 63.72067 | 62.92767 | 62.51076 | 63.129235 | 50.1953 | 0 | 0 | -17.70119 | -16.60778 | -22.40067 | -21.05976 | -17.42499 | -24.39892 | -9.885125 | 116.9089 | 124.9013 | 113.7606 | 125.0702 | 119.0511 | 58.10162 | 110.6327
84 | W85791 | 2017-03-25 13:43 | 67.9481 | 65.5292 | 11 | 82 | 1.2707 | 1153.0538 | 16737 | 28 | 239962 | -139045.0519 | -239960.7293 | 139113 | 139345 | 139352 | 220988 | 220996 | 220533 | 220731 | 215616 | 215624 | 215491 | 215509 | 292987 | 292979 | 1293.62 | 23798.9863 | 6 | 200.0618 | 200.0618 | 215290.9382 | 1093.5582 | 200.0618 | 88.7358 | 88.7358 | 1256.0547 | 1149.5809 | 1111.5 | 848.0549 | 1087.7144 | 999.2474 | 971.8663 | 943.8436 | 918.8364 | 902.9081 | 879.9581 | 857.1757 | 15.8 | 18 | 29.8057 | 15.6626 | 8.6071 | 5.8258 | 4.028 | 2.9433 | 2.3017 | 1.9944 | 2.0061 | 72.7 | 132.77 | 133.97 | 239.62 | 202.22 | 357.31 | 288.5 | 515.82 | 405.09 | 717.07 | 522.47 | 929.72 | 659.94 | 1078.83 | 51.5 | 45.1 | 45.7087 | -115 | -83.394 | 83.394 | 35.1278 | -83.394 | 6105565 | 2 |  |  | 4.1557 | 8.4 | 10.4357 | 15.0364 | 14.0157 | 28.2414 | 4.6885 | 9.3308 | 10.6551 | 15.9949 | 14.5833 | 38.65 | 24.8582 | 24.8988 | 25.1315 | 26.9806 | 25.1426 | 17.4935 |  | 13188 | 682 | 10 |  |  | 196 | 926 | 4 | 1 | 35 | 33 | -115 | 1699.9429 | 1656.1 | 1417.0286 | 1328.0286 | 1163.0786 | 1136.1643 | 1146.5786 | 64.4371 | 72.825 | 89.2257 | 83.79 | 67.1314 | 88.225 | 37.8607 | 29.8057 | 15.6626 | 8.6071 | 5.8258 | 4.028 | 2.9433 | 2.3017 | 1.9944 | 0 | 0 | 0 | 0 | 0 | 0.1016 | 0.0254 | 0 | 0 | 0 | 0 | 0 | 0 | 0 | 0.057697 | 0.044583 | 0.035585 | 0.019839 | 0.018773 | 0.01982 | 0.016589 | -0.000303 | -0.000922 | -0.002241 | -0.001314 | -0.001785 | -0.000927 | 0.001785 | 0.084153 | 0.080381 | 0.0785 | 0.080069 | 0.090382 | 0.106839 | 0.101578 | -0.152852 | -0.150742 | -0.14953 | -0.151132 | -0.15656 | -0.156575 | -0.153297 | -1.378755 | -1.351326 | -1.336452 | -1.356538 | -1.437813 | -1.44346 | -1.410168 | -0.224705 | -0.20708 | -0.200376 | -0.216252 | -0.263694 | -0.293189 | -0.262158 | -0.416921 | -0.386493 | -0.368952 | -0.392257 | -0.463327 | -0.45785 | -0.407749 | 0.414341 | 0.364182 | 0.313586 | 0.24375 | 0.375819 | 0.313269 | 0.279192 | -65 | -65 | -65 | -65 | -50 | 40 | 10 | -0.970194 | -0.958124 | -0.95169 | -0.961007 | -0.99326 | 0 | 0 |  | 1402.08 | 0 |  | 1422.2729 | 0 |  | 741.956 | 0 |  | 741.898 | 0 |  | 1407.16 | 0 |  | 1430.579 | 0 |  | 763.196 | 0 |  | 763.247 | 0 |  | 1417.015 | 0 |  | 1450.746 | 0 |  | 773.248 | 0 |  | 773.069 | 0 |  | 1497.584 | 0 |  | 1502.6639 | 0 |  | 755.262 | 0 |  | 755.148 | 0 |  | 1452.118 | 0 |  | 1453.871 | 0 |  | 704.875 | 0 |  | 704.633 | 0 |  | 1505.356 | 0 |  | 1511.5291 | 0 |  | 742.456 | 0.102 |  | 742.53 | 0.102 |  | 1472.057 | 0 |  | 1479.677 | 0 |  | 773.209 | 0.025 |  | 773.382 | 0.025 | 143.0553 | 133.1189741 | 111.2367451 | 106.3339 | 105.1214 | 121.3867 | 116.4672 | 0 | 0 | 0 | 0 | 0 | -15.90802 | -3.8937438 | -79.13226447 | -59.00024 | -44.56266 | -25.12986645 | -24.42557 | -27.27128978 | -25.91043 | 0 | 0 | 0 | 0 | 0 | 0 | 0 | 63.06261 | 62.27806 | 61.85985 | 62.465455 | 49.663 | 0 | 0 | -14.47934 | -15.080601 | -17.87869 | -18.11975508 | -17.70215 | -25.8666 | -9.925485 | 112.5063 | 121.3162 | 110.6553 | 125.5498 | 112.6567 | 52.34075 | 76.73751
84 | W85792 | 2017-03-25 13:44 | 69.1828 | 66.4991 | 13 | 80 | 1.2707 | 1141.6598 | 16600 | 28 | 239962 | -139043.8172 | -239960.7293 | 139113 | 139345 | 139352 | 220988 | 220996 | 220533 | 220731 | 215616 | 215624 | 215491 | 215509 | 292987 | 292979 | 1293.62 | 23815.8125 | 6 | 201.7559 | 201.7559 | 215289.2441 | 1091.8641 | 201.7559 | 90.4298 | 90.4298 | 1250.1953 | 1149.723 | 1108.3334 | 849.9063 | 1079.0278 | 991.0231 | 963.8417 | 936.2836 | 910.9136 | 895.7614 | 874.3403 | 852.9259 | 15.8 | 18 | 29.2643 | 15.4695 | 8.6411 | 5.8795 | 4.1388 | 3.019 | 2.3206 | 1.9895 | 2.0061 | 72.51 | 135.13 | 132.58 | 241.96 | 200.05 | 357.24 | 284.94 | 507.8 | 399.62 | 703.18 | 515.36 | 932.43 | 659.81 | 1102.8301 | 48.5 | 45.2 | 44.5767 | -85.599991 | -63.9925 | 63.9925 | 25.161 | -63.9925 | 6105564 | 1 |  |  | 4.2564 | 8.4521 | 10.4343 | 12.6314 | 13.9171 | 26.0671 | 4.8962 | 9.709 | 10.7103 | 14.2179 | 14.6641 | 38.3141 | 24.9372 | 24.8791 | 25.1495 | 25.1714 | 25.1496 | 18.6625 |  | 13188 | 682 | 11 |  |  | 196 | 926 | 4 | 1 | 35 | 34.666664 | -85.599991 | 1718.3286 | 1652.5215 | 1402.7858 | 1294.8143 | 1203.0643 | 1245.1072 | 1238.3928 | 45.2443 | 53.1593 | 59.7579 | 61.3493 | 61.1714 | 86.1164 | 37.7807 | 29.2643 | 15.4695 | 8.6411 | 5.8795 | 4.1388 | 3.019 | 2.3206 | 1.9895 | 0 | 0 | 0 | 0 | 0 | 0.1016 | 0.0254 | 0 | 0 | 0 | 0 | 0 | 0 | 0 | 0.060528 | 0.04668 | 0.03714 | 0.020433 | 0.019323 | 0.02016 | 0.017261 | -0.00031 | -0.000946 | -0.002299 | -0.001349 | -0.001793 | 0.001861 | 0.001498 | 0.084196 | 0.08043 | 0.078548 | 0.080124 | 0.090423 | 0.106819 | 0.101567 | -0.154175 | -0.152002 | -0.150779 | -0.152344 | -0.157955 | -0.158267 | -0.15472 | -1.37937 | -1.351382 | -1.336484 | -1.355925 | -1.438984 | -1.453277 | -1.410271 | -0.226648 | -0.20898 | -0.202219 | -0.218374 | -0.265849 | -0.295076 | -0.263862 | -0.417628 | -0.38655 | -0.368982 | -0.391566 | -0.464791 | -0.46125 | -0.410481 | 0.414503 | 0.365412 | 0.3159 | 0.246319 | 0.380154 | 0.316944 | 0.278848 | -65 | -65 | -65 | -65 | -50 | 30 | 20 | -0.972264 | -0.960173 | -0.953746 | -0.963052 | -0.995387 | 0 | 0 |  | 1402.08 | 0 |  | 1422.2729 | 0 |  | 741.956 | 0 |  | 741.898 | 0 |  | 1407.16 | 0 |  | 1430.579 | 0 |  | 763.196 | 0 |  | 763.247 | 0 |  | 1417.015 | 0 |  | 1450.746 | 0 |  | 773.248 | 0 |  | 773.069 | 0 |  | 1497.584 | 0 |  | 1502.6639 | 0 |  | 755.262 | 0 |  | 755.148 | 0 |  | 1452.118 | 0 |  | 1453.871 | 0 |  | 704.875 | 0 |  | 704.633 | 0 |  | 1505.356 | 0 |  | 1511.5291 | 0 |  | 742.456 | 0.102 |  | 742.53 | 0.102 |  | 1472.057 | 0 |  | 1479.677 | 0 |  | 773.209 | 0.025 |  | 773.382 | 0.025 | 144.6764 | 132.9123 | 110.186 | 103.7457 | 108.7847 | 133.0011 | 125.7798 | 0 | 0 | 0 | 0 | 0 | -16.0799272 | -3.929888 | -83.06290266 | -61.8041 | -46.56444 | -25.8764727 | -25.22538952 | -32.00261 | -26.45527 | 0 | 0 | 0 | 0 | 0 | 0 | 0 | 63.19716 | 62.411245 | 61.99349 | 62.59838 | 49.76935 | 0 | 0 | -10.25453 | -11.10923 | -12.08418 | -13.39709 | -16.26236 | -25.41088 | -9.968891 | 114.5561 | 122.4102 | 113.5309 | 127.0705 | 117.0663 | 59.50768 | 85.42579
84 | W85793 | 2017-03-25 13:46 | 70.3348 | 67.4492 | 12 | 80 | 1.2707 | 1131.0168 | 16697 | 28 | 239962 | -139042.6652 | -239960.7293 | 139113 | 139345 | 139352 | 220988 | 220996 | 220533 | 220731 | 215616 | 215624 | 215491 | 215509 | 292987 | 292979 | 1293.62 | 23832.6406 | 6 | 203.4341 | 203.4341 | 215287.5659 | 1090.1859 | 203.4341 | 92.1081 | 92.1081 | 1258.3984 | 1151.6196 | 1111.3334 | 847.3633 | 1090.1654 | 1000.4598 | 971.8406 | 943.4542 | 917.1588 | 900.5472 | 874.8286 | 852.1742 | 15.8 | 18 | 29.9751 | 15.7614 | 8.6951 | 5.8735 | 4.0883 | 2.9814 | 2.3337 | 2.0077 | 2.0061 | 71.35 | 136.58 | 131.66 | 244.73 | 199.9 | 364.86 | 286.01 | 524.34 | 400.04 | 737.48 | 510.35 | 950.95 | 659.64 | 1099.76 | 48.8 | 45 | 44.4222 | -141.781799 | -118.2575 | 118.2575 | 28.776 | -118.2575 | 6105564 | 2 |  |  | 4.0286 | 8.1236 | 10.2943 | 13.0679 | 14.135 | 34.1229 | 4.6885 | 9.0679 | 11.0051 | 15.4321 | 15.2923 | 45.3769 | 24.9608 | 24.9278 | 25.1574 | 25.2724 | 25.0857 | 15.0224 |  | 13188 | 682 | 12 |  |  | 196 | 926 | 4 | 1 | 35 | 30.333334 | -141.781799 | 1748.7572 | 1681.2786 | 1443.5286 | 1340.4071 | 1218.4429 | 1116.2285 | 995.5928 | 49.0207 | 54.335 | 65.6771 | 67.6443 | 72.2114 | 88.235 | 37.8464 | 29.9751 | 15.7614 | 8.6951 | 5.8735 | 4.0883 | 2.9814 | 2.3337 | 2.0077 | 0 | 0 | 0 | 0 | 0 | 0.1016 | 0.0254 | 0 | 0 | 0 | 0 | 0 | 0 | 0 | 0.064161 | 0.049541 | 0.039329 | 0.021592 | 0.020483 | 0.021927 | 0.018738 | -0.000348 | -0.001069 | -0.002598 | -0.001542 | -0.001873 | 0.003344 | -0.000469 | 0.084268 | 0.080496 | 0.07861 | 0.080188 | 0.090508 | 0.106983 | 0.101857 | -0.15613 | -0.153942 | -0.152748 | -0.154305 | -0.159901 | -0.160072 | -0.155815 | -1.379617 | -1.351763 | -1.338169 | -1.356531 | -1.438505 | -1.454404 | -1.39634 | -0.229742 | -0.211805 | -0.20491 | -0.22128 | -0.269656 | -0.300235 | -0.270354 | -0.417909 | -0.386963 | -0.369608 | -0.392238 | -0.464183 | -0.457116 | -0.400764 | 0.413424 | 0.362859 | 0.309784 | 0.240455 | 0.371437 | 0.312448 | 0.277106 | -65 | -65 | -65 | -65 | -50 | 20 | 30 | -0.982679 | -0.970464 | -0.963959 | -0.973399 | -1.006079 | 0 | 0 |  | 1402.08 | 0 |  | 1422.2729 | 0 |  | 741.956 | 0 |  | 741.898 | 0 |  | 1407.16 | 0 |  | 1430.579 | 0 |  | 763.196 | 0 |  | 763.247 | 0 |  | 1417.015 | 0 |  | 1450.746 | 0 |  | 773.248 | 0 |  | 773.069 | 0 |  | 1497.584 | 0 |  | 1502.6639 | 0 |  | 755.262 | 0 |  | 755.148 | 0 |  | 1452.118 | 0 |  | 1453.871 | 0 |  | 704.875 | 0 |  | 704.633 | 0 |  | 1505.356 | 0 |  | 1511.5291 | 0 |  | 742.456 | 0.102 |  | 742.53 | 0.102 |  | 1472.057 | 0 |  | 1479.677 | 0 |  | 773.209 | 0.025 |  | 773.382 | 0.025 | 147.3643 | 135.3362 | 113.4758 | 107.4846 | 110.2788 | 119.4175 | 101.4081 | 0 | 0 | 0 | 0 | 0 | -16.2633152 | -3.957701 | -88.0375 | -65.52266 | -49.15229 | -27.19844655 | -26.77057805 | -36.75424 | -25.50973546 | 0 | 0 | 0 | 0 | 0 | 0 | 0 | 63.874135 | 63.08016 | 62.657335 | 63.270935 | 50.30395 | 0 | 0 | -11.26211 | -11.50842 | -13.45789 | -14.96833 | -19.47224 | -26.49124 | -10.23193 | 111.9388 | 121.3853 | 113.5229 | 128.5887 | 114.34 | 39.90868 | 61.70873