## f6
Real Profile-FIRST FRESH GROUND |  |  |  | Real Profile-WORN |  |  | Real Profile - 2ND FRESH GROUND | [7 empty] | Real Profile-FIRST FRESH GROUND |  |  | Real Profile-WORN |  |  | Real Profile - 2ND FRESH GROUND
P | X | Real Profile |  | P | X | Real Profile | P | X | Real Profile | Top Wear, mm | top Total Metal Loss-Grinding |  |  |  | P | X | Real Profile | P | X | Real Profile | P | X | Real Profile |  | Bottom Wear, mm | Bottom Total Metal Loss-Grinding
0 | 107.5 | 739.775 | 739.715 | 0 | 107.5 | 739.715 | 0 | 107.5 | 738.79 | 0 | 0.925 |  |  |  | 0 | 107.5 | 739.053 | 0 | 110 | 739.053 | 0 | 110 | 738.559 | 0.494 | 0 | 0.494
1 | 132.5 | 739.78 | 739.72 | 1 | 132.5 | 739.722 | 1 | 132.5 | 738.795 | -0.002 | 0.927 |  |  |  | 1 | 132.5 | 739.062 | 1 | 135 | 739.057 | 1 | 135 | 738.568 |  | 0.005 | 0.489
2 | 157.5 | 739.784 | 739.724 | 2 | 157.5 | 739.745 | 2 | 157.5 | 738.801 | -0.021 | 0.944 |  |  |  | 2 | 157.5 | 739.069 | 2 | 160 | 739.052 | 2 | 160 | 738.575 |  | 0.017 | 0.477
3 | 182.5 | 739.789 | 739.729 | 3 | 182.5 | 739.741 | 3 | 182.5 | 738.803 | -0.012 | 0.938 |  |  |  | 3 | 182.5 | 739.076 | 3 | 185 | 739.054 | 3 | 185 | 738.582 |  | 0.022 | 0.472
4 | 207.5 | 739.792 | 739.732 | 4 | 207.5 | 739.732 | 4 | 207.5 | 738.808 | 0 | 0.924 |  |  |  | 4 | 207.5 | 739.081 | 4 | 210 | 739.061 | 4 | 210 | 738.587 |  | 0.02 | 0.474
5 | 232.5 | 739.796 | 739.736 | 5 | 232.5 | 739.735 | 5 | 232.5 | 738.813 | 0.001 | 0.922 |  |  |  | 5 | 232.5 | 739.084 | 5 | 235 | 739.056 | 5 | 235 | 738.59 |  | 0.028 | 0.466
6 | 257.5 | 739.801 | 739.741 | 6 | 257.5 | 739.741 | 6 | 257.5 | 738.817 | 0 | 0.924 |  | Top | Bottom | 6 | 257.5 | 739.088 | 6 | 260 | 739.048 | 6 | 260 | 738.594 |  | 0.04 | 0.454
7 | 282.5 | 739.802 | 739.742 | 7 | 282.5 | 739.741 | 7 | 282.5 | 738.821 | 0.001 | 0.92 | Max wear | 0.029 | 0.382 | 7 | 282.5 | 739.092 | 7 | 285 | 739.006 | 7 | 285 | 738.598 |  | 0.086 | 0.408
8 | 307.5 | 739.806 | 739.746 | 8 | 307.5 | 739.743 | 8 | 307.5 | 738.825 | 0.003 | 0.918 | min. Metal loss | 0.892 | 0.112 | 8 | 307.5 | 739.095 | 8 | 310 | 738.978 | 8 | 310 | 738.601 |  | 0.117 | 0.377
9 | 332.5 | 739.809 | 739.749 | 9 | 332.5 | 739.748 | 9 | 332.5 | 738.826 | 0.001 | 0.922 |  |  |  | 9 | 332.5 | 739.098 | 9 | 335 | 738.955 | 9 | 335 | 738.604 |  | 0.143 | 0.351
10 | 357.5 | 739.811 | 739.751 | 10 | 357.5 | 739.748 | 10 | 357.5 | 738.829 | 0.003 | 0.919 |  |  |  | 10 | 357.5 | 739.1 | 10 | 360 | 738.938 | 10 | 360 | 738.606 |  | 0.162 | 0.332
11 | 382.5 | 739.814 | 739.754 | 11 | 382.5 | 739.748 | 11 | 382.5 | 738.834 | 0.006 | 0.914 |  |  |  | 11 | 382.5 | 739.103 | 11 | 385 | 738.891 | 11 | 385 | 738.609 |  | 0.212 | 0.282
12 | 407.5 | 739.816 | 739.756 | 12 | 407.5 | 739.752 | 12 | 407.5 | 738.836 | 0.004 | 0.916 |  |  |  | 12 | 407.5 | 739.105 | 12 | 410 | 738.852 | 12 | 410 | 738.611 |  | 0.253 | 0.241
13 | 432.5 | 739.819 | 739.759 | 13 | 432.5 | 739.739 | 13 | 432.5 | 738.837 | 0.02 | 0.902 |  |  |  | 13 | 432.5 | 739.106 | 13 | 435 | 738.793 | 13 | 435 | 738.612 |  | 0.313 | 0.181
14 | 457.5 | 739.822 | 739.762 | 14 | 457.5 | 739.734 | 14 | 457.5 | 738.841 | 0.028 | 0.893 |  |  |  | 14 | 457.5 | 739.109 | 14 | 460 | 738.772 | 14 | 460 | 738.615 |  | 0.337 | 0.157
15 | 482.5 | 739.823 | 739.763 | 15 | 482.5 | 739.735 | 15 | 482.5 | 738.843 | 0.028 | 0.892 |  |  |  | 15 | 482.5 | 739.111 | 15 | 485 | 738.776 | 15 | 485 | 738.617 |  | 0.335 | 0.159
16 | 507.5 | 739.826 | 739.766 | 16 | 507.5 | 739.737 | 16 | 507.5 | 738.844 | 0.029 | 0.893 |  |  |  | 16 | 507.5 | 739.113 | 16 | 510 | 738.757 | 16 | 510 | 738.619 |  | 0.356 | 0.138
17 | 532.5 | 739.828 | 739.768 | 17 | 532.5 | 739.74 | 17 | 532.5 | 738.846 | 0.028 | 0.894 |  |  |  | 17 | 532.5 | 739.116 | 17 | 535 | 738.79 | 17 | 535 | 738.622 |  | 0.326 | 0.168
18 | 557.5 | 739.829 | 739.769 | 18 | 557.5 | 739.741 | 18 | 557.5 | 738.847 | 0.028 | 0.894 |  |  |  | 18 | 557.5 | 739.119 | 18 | 560 | 738.802 | 18 | 560 | 738.625 |  | 0.317 | 0.177
19 | 582.5 | 739.831 | 739.771 | 19 | 582.5 | 739.746 | 19 | 582.5 | 738.85 | 0.025 | 0.896 |  |  |  | 19 | 582.5 | 739.121 | 19 | 585 | 738.81 | 19 | 585 | 738.627 |  | 0.311 | 0.183
20 | 607.5 | 739.831 | 739.771 | 20 | 607.5 | 739.745 | 20 | 607.5 | 738.85 | 0.026 | 0.895 |  |  |  | 20 | 607.5 | 739.124 | 20 | 610 | 738.803 | 20 | 610 | 738.63 |  | 0.321 | 0.173
21 | 632.5 | 739.833 | 739.773 | 21 | 632.5 | 739.751 | 21 | 632.5 | 738.852 | 0.022 | 0.899 |  |  |  | 21 | 632.5 | 739.127 | 21 | 635 | 738.813 | 21 | 635 | 738.633 |  | 0.314 | 0.18
22 | 657.5 | 739.836 | 739.776 | 22 | 657.5 | 739.75 | 22 | 657.5 | 738.855 | 0.026 | 0.895 |  |  |  | 22 | 657.5 | 739.13 | 22 | 660 | 738.806 | 22 | 660 | 738.636 |  | 0.324 | 0.17
23 | 682.5 | 739.836 | 739.776 | 23 | 682.5 | 739.754 | 23 | 682.5 | 738.855 | 0.022 | 0.899 |  |  |  | 23 | 682.5 | 739.133 | 23 | 685 | 738.818 | 23 | 685 | 738.639 |  | 0.315 | 0.179
24 | 707.5 | 739.837 | 739.777 | 24 | 707.5 | 739.755 | 24 | 707.5 | 738.857 | 0.022 | 0.898 |  |  |  | 24 | 707.5 | 739.135 | 24 | 710 | 738.811 | 24 | 710 | 738.641 |  | 0.324 | 0.17
25 | 732.5 | 739.838 | 739.778 | 25 | 732.5 | 739.752 | 25 | 732.5 | 738.857 | 0.026 | 0.895 |  |  |  | 25 | 732.5 | 739.137 | 25 | 735 | 738.833 | 25 | 735 | 738.643 |  | 0.304 | 0.19
26 | 757.5 | 739.838 | 739.778 | 26 | 757.5 | 739.753 | 26 | 757.5 | 738.858 | 0.025 | 0.895 |  |  |  | 26 | 757.5 | 739.139 | 26 | 760 | 738.825 | 26 | 760 | 738.645 |  | 0.314 | 0.18
27 | 782.5 | 739.838 | 739.778 | 27 | 782.5 | 739.75 | 27 | 782.5 | 738.858 | 0.028 | 0.892 |  |  |  | 27 | 782.5 | 739.141 | 27 | 785 | 738.824 | 27 | 785 | 738.647 |  | 0.317 | 0.177
28 | 807.5 | 739.837 | 739.777 | 28 | 807.5 | 739.753 | 28 | 807.5 | 738.86 | 0.024 | 0.893 |  |  |  | 28 | 807.5 | 739.14 | 28 | 810 | 738.828 | 28 | 810 | 738.646 |  | 0.312 | 0.182
29 | 832.5 | 739.841 | 739.781 | 29 | 832.5 | 739.757 | 29 | 832.5 | 738.86 | 0.024 | 0.897 |  |  |  | 29 | 832.5 | 739.143 | 29 | 835 | 738.843 | 29 | 835 | 738.649 |  | 0.3 | 0.194
30 | 857.5 | 739.841 | 739.781 | 30 | 857.5 | 739.763 | 30 | 857.5 | 738.86 | 0.018 | 0.903 |  |  |  | 30 | 857.5 | 739.143 | 30 | 860 | 738.829 | 30 | 860 | 738.649 |  | 0.314 | 0.18
31 | 882.5 | 739.841 | 739.781 | 31 | 882.5 | 739.758 | 31 | 882.5 | 738.861 | 0.023 | 0.897 |  |  |  | 31 | 882.5 | 739.143 | 31 | 885 | 738.83 | 31 | 885 | 738.649 |  | 0.313 | 0.181
32 | 907.5 | 739.841 | 739.781 | 32 | 907.5 | 739.761 | 32 | 907.5 | 738.86 | 0.02 | 0.901 |  |  |  | 32 | 907.5 | 739.143 | 32 | 910 | 738.829 | 32 | 910 | 738.649 |  | 0.314 | 0.18
33 | 932.5 | 739.84 | 739.78 | 33 | 932.5 | 739.759 | 33 | 932.5 | 738.86 | 0.021 | 0.899 |  |  |  | 33 | 932.5 | 739.141 | 33 | 935 | 738.819 | 33 | 935 | 738.647 |  | 0.322 | 0.172
34 | 957.5 | 739.838 | 739.778 | 34 | 957.5 | 739.756 | 34 | 957.5 | 738.858 | 0.022 | 0.898 |  |  |  | 34 | 957.5 | 739.14 | 34 | 960 | 738.835 | 34 | 960 | 738.646 |  | 0.305 | 0.189
35 | 982.5 | 739.838 | 739.778 | 35 | 982.5 | 739.756 | 35 | 982.5 | 738.859 | 0.022 | 0.897 |  |  |  | 35 | 982.5 | 739.139 | 35 | 985 | 738.814 | 35 | 985 | 738.645 |  | 0.325 | 0.169
36 | 1007.5 | 739.837 | 739.777 | 36 | 1007.5 | 739.757 | 36 | 1007.5 | 738.858 | 0.02 | 0.899 |  |  |  | 36 | 1007.5 | 739.14 | 36 | 1010 | 738.797 | 36 | 1010 | 738.646 |  | 0.343 | 0.151
37 | 1032.5 | 739.837 | 739.777 | 37 | 1032.5 | 739.753 | 37 | 1032.5 | 738.856 | 0.024 | 0.897 |  |  |  | 37 | 1032.5 | 739.139 | 37 | 1035 | 738.804 | 37 | 1035 | 738.645 |  | 0.335 | 0.159
38 | 1057.5 | 739.836 | 739.776 | 38 | 1057.5 | 739.753 | 38 | 1057.5 | 738.858 | 0.023 | 0.895 |  |  |  | 38 | 1057.5 | 739.135 | 38 | 1060 | 738.789 | 38 | 1060 | 738.641 |  | 0.346 | 0.148
39 | 1082.5 | 739.835 | 739.775 | 39 | 1082.5 | 739.752 | 39 | 1082.5 | 738.856 | 0.023 | 0.896 |  |  |  | 39 | 1082.5 | 739.134 | 39 | 1085 | 738.795 | 39 | 1085 | 738.64 |  | 0.339 | 0.155
40 | 1107.5 | 739.832 | 739.772 | 40 | 1107.5 | 739.752 | 40 | 1107.5 | 738.854 | 0.02 | 0.898 |  |  |  | 40 | 1107.5 | 739.131 | 40 | 1110 | 738.78 | 40 | 1110 | 738.637 |  | 0.351 | 0.143
41 | 1132.5 | 739.833 | 739.773 | 41 | 1132.5 | 739.752 | 41 | 1132.5 | 738.855 | 0.021 | 0.897 |  |  |  | 41 | 1132.5 | 739.129 | 41 | 1135 | 738.784 | 41 | 1135 | 738.635 |  | 0.345 | 0.149
42 | 1157.5 | 739.828 | 739.768 | 42 | 1157.5 | 739.749 | 42 | 1157.5 | 738.852 | 0.019 | 0.897 |  |  |  | 42 | 1157.5 | 739.129 | 42 | 1160 | 738.772 | 42 | 1160 | 738.635 |  | 0.357 | 0.137
43 | 1182.5 | 739.827 | 739.767 | 43 | 1182.5 | 739.748 | 43 | 1182.5 | 738.849 | 0.019 | 0.899 |  |  |  | 43 | 1182.5 | 739.127 | 43 | 1185 | 738.763 | 43 | 1185 | 738.633 |  | 0.364 | 0.13
44 | 1207.5 | 739.824 | 739.764 | 44 | 1207.5 | 739.746 | 44 | 1207.5 | 738.847 | 0.018 | 0.899 |  |  |  | 44 | 1207.5 | 739.125 | 44 | 1210 | 738.765 | 44 | 1210 | 738.631 |  | 0.36 | 0.134
45 | 1232.5 | 739.823 | 739.763 | 45 | 1232.5 | 739.745 | 45 | 1232.5 | 738.847 | 0.018 | 0.898 |  |  |  | 45 | 1232.5 | 739.122 | 45 | 1235 | 738.772 | 45 | 1235 | 738.628 |  | 0.35 | 0.144
46 | 1257.5 | 739.821 | 739.761 | 46 | 1257.5 | 739.741 | 46 | 1257.5 | 738.845 | 0.02 | 0.896 |  |  |  | 46 | 1257.5 | 739.122 | 46 | 1260 | 738.74 | 46 | 1260 | 738.628 |  | 0.382 | 0.112
47 | 1282.5 | 739.819 | 739.759 | 47 | 1282.5 | 739.737 | 47 | 1282.5 | 738.842 | 0.022 | 0.895 |  |  |  | 47 | 1282.5 | 739.121 | 47 | 1285 | 738.763 | 47 | 1285 | 738.627 |  | 0.358 | 0.136
48 | 1307.5 | 739.817 | 739.757 | 48 | 1307.5 | 739.735 | 48 | 1307.5 | 738.84 | 0.022 | 0.895 |  |  |  | 48 | 1307.5 | 739.12 | 48 | 1310 | 738.763 | 48 | 1310 | 738.626 |  | 0.357 | 0.137
49 | 1332.5 | 739.812 | 739.752 | 49 | 1332.5 | 739.733 | 49 | 1332.5 | 738.837 | 0.019 | 0.896 |  |  |  | 49 | 1332.5 | 739.121 | 49 | 1335 | 738.784 | 49 | 1335 | 738.627 |  | 0.337 | 0.157
50 | 1357.5 | 739.811 | 739.751 | 50 | 1357.5 | 739.729 | 50 | 1357.5 | 738.833 | 0.022 | 0.896 |  |  |  | 50 | 1357.5 | 739.121 | 50 | 1360 | 738.797 | 50 | 1360 | 738.627 |  | 0.324 | 0.17
51 | 1382.5 | 739.806 | 739.746 | 51 | 1382.5 | 739.741 | 51 | 1382.5 | 738.829 | 0.005 | 0.912 |  |  |  | 51 | 1382.5 | 739.119 | 51 | 1385 | 738.825 | 51 | 1385 | 738.625 |  | 0.294 | 0.2
52 | 1407.5 | 739.804 | 739.744 | 52 | 1407.5 | 739.747 | 52 | 1407.5 | 738.826 | -0.003 | 0.921 |  |  |  | 52 | 1407.5 | 739.118 | 52 | 1410 | 738.843 | 52 | 1410 | 738.624 |  | 0.275 | 0.219
53 | 1432.5 | 739.801 | 739.741 | 53 | 1432.5 | 739.748 | 53 | 1432.5 | 738.825 | -0.007 | 0.923 |  |  |  | 53 | 1432.5 | 739.118 | 53 | 1435 | 738.879 | 53 | 1435 | 738.624 |  | 0.239 | 0.255
54 | 1457.5 | 739.797 | 739.737 | 54 | 1457.5 | 739.744 | 54 | 1457.5 | 738.82 | -0.007 | 0.924 |  |  |  | 54 | 1457.5 | 739.119 | 54 | 1460 | 738.919 | 54 | 1460 | 738.625 |  | 0.2 | 0.294
55 | 1482.5 | 739.793 | 739.733 | 55 | 1482.5 | 739.74 | 55 | 1482.5 | 738.818 | -0.007 | 0.922 |  |  |  | 55 | 1482.5 | 739.113 | 55 | 1485 | 738.947 | 55 | 1485 | 738.619 |  | 0.166 | 0.328
56 | 1507.5 | 739.793 | 739.733 | 56 | 1507.5 | 739.742 | 56 | 1507.5 | 738.812 | -0.009 | 0.93 |  |  |  | 56 | 1507.5 | 739.111 | 56 | 1510 | 738.991 | 56 | 1510 | 738.617 |  | 0.12 | 0.374
57 | 1532.5 | 739.787 | 739.727 | 57 | 1532.5 | 739.734 | 57 | 1532.5 | 738.809 | -0.007 | 0.925 |  |  |  | 57 | 1532.5 | 739.107 | 57 | 1535 | 739.023 | 57 | 1535 | 738.613 |  | 0.084 | 0.41
58 | 1557.5 | 739.783 | 739.723 | 58 | 1557.5 | 739.732 | 58 | 1557.5 | 738.803 | -0.009 | 0.929 |  |  |  | 58 | 1557.5 | 739.104 | 58 | 1560 | 739.035 | 58 | 1560 | 738.61 |  | 0.069 | 0.425
59 | 1582.5 | 739.777 | 739.717 | 59 | 1582.5 | 739.725 | 59 | 1582.5 | 738.8 | -0.008 | 0.925 |  |  |  | 59 | 1582.5 | 739.1 | 59 | 1585 | 739.044 | 59 | 1585 | 738.606 |  | 0.056 | 0.438
60 | 1607.5 | 739.774 | 739.714 | 60 | 1607.5 | 739.723 | 60 | 1607.5 | 738.794 | -0.009 | 0.929 |  |  |  | 60 | 1607.5 | 739.097 | 60 | 1610 | 739.038 | 60 | 1610 | 738.603 |  | 0.059 | 0.435
61 | 1632.5 | 739.769 | 739.709 | 61 | 1632.5 | 739.717 | 61 | 1632.5 | 738.79 | -0.008 | 0.927 |  |  |  | 61 | 1632.5 | 739.092 | 61 | 1635 | 739.038 | 61 | 1635 | 738.598 |  | 0.054 | 0.44
62 | 1657.5 | 739.767 | 739.707 | 62 | 1657.5 | 739.717 | 62 | 1657.5 | 738.785 | -0.01 | 0.932 |  |  |  | 62 | 1657.5 | 739.086 | 62 | 1660 | 739.032 | 62 | 1660 | 738.592 |  | 0.054 | 0.44
63 | 1682.5 | 739.758 | 739.698 | 63 | 1682.5 | 739.718 | 63 | 1682.5 | 738.776 | -0.02 | 0.942 |  |  |  | 63 | 1682.5 | 739.081 | 63 | 1685 | 739.028 | 63 | 1685 | 738.587 |  | 0.053 | 0.441
64 | 1707.5 | 739.752 | 739.692 | 64 | 1707.5 | 739.681 | 64 | 1707.5 | 738.763 | 0.011 | 0.918 |  |  |  | 64 | 1707.5 | 739.074 | 64 | 1710 | 739.034 | 64 | 1710 | 738.58 |  | 0.04 | 0.454
65 | 1732.5 | 739.753 | 739.693 | 65 | 1732.5 | 739.717 | 65 | 1732.5 | 738.767 | [5 empty] | 65 | 1732.5

## f7
Real Profile-FIRST FRESH GROUND |  |  | Real Profile-WORN |  |  | Real Profile - 2ND FRESH GROUND | [7 empty] | Real Profile-FIRST FRESH GROUND |  |  | Real Profile-WORN |  |  | Real Profile - 2ND FRESH GROUND
P | X | Real Profile | P | X | Real Profile | P | X | Real Profile | Top Wear, mm | top Total Metal Loss-Grinding |  |  |  | P | X | Real Profile | P | X | Real Profile | P | X | Real Profile | Bottom Wear, mm | Bottom Total Metal Loss-Grinding
0 | 110 | 773.006 | 0 | 107.5 | 773.006 | 0 | 107.5 | 772.815 | 0 | 0.191 |  |  |  | 0 | 110 | 773.063 | 0 | 107.5 | 773.063 | 0 | 107.5 | 772.825 | 0 | 0.238
1 | 135 | 773.006 | 1 | 132.5 | 773.012 | 1 | 132.5 | 772.816 | -0.006 | 0.196 |  |  |  | 1 | 135 | 773.063 | 1 | 132.5 | 773.064 | 1 | 132.5 | 772.827 | -0.001 | 0.237
2 | 160 | 773.006 | 2 | 157.5 | 773.017 | 2 | 157.5 | 772.815 | -0.011 | 0.202 |  |  |  | 2 | 160 | 773.063 | 2 | 157.5 | 773.068 | 2 | 157.5 | 772.828 | -0.005 | 0.24
3 | 185 | 773.006 | 3 | 182.5 | 773.015 | 3 | 182.5 | 772.816 | -0.009 | 0.199 |  |  |  | 3 | 185 | 773.063 | 3 | 182.5 | 773.066 | 3 | 182.5 | 772.829 | -0.003 | 0.237
4 | 210 | 773.006 | 4 | 207.5 | 773.011 | 4 | 207.5 | 772.815 | -0.005 | 0.196 |  |  |  | 4 | 210 | 773.063 | 4 | 207.5 | 773.062 | 4 | 207.5 | 772.828 | 0.001 | 0.234
5 | 235 | 773.006 | 5 | 232.5 | 773.014 | 5 | 232.5 | 772.814 | -0.008 | 0.2 |  |  |  | 5 | 235 | 773.063 | 5 | 232.5 | 773.062 | 5 | 232.5 | 772.829 | 0.001 | 0.233
6 | 260 | 773.006 | 6 | 257.5 | 773.02 | 6 | 257.5 | 772.814 | -0.014 | 0.206 |  | Top | Bottom | 6 | 260 | 773.063 | 6 | 257.5 | 773.063 | 6 | 257.5 | 772.83 | 0 | 0.233
7 | 285 | 773.006 | 7 | 282.5 | 773.026 | 7 | 282.5 | 772.814 | -0.02 | 0.212 | Max wear | 0.018 | 0.038 | 7 | 285 | 773.063 | 7 | 282.5 | 773.068 | 7 | 282.5 | 772.83 | -0.005 | 0.238
8 | 310 | 773.006 | 8 | 307.5 | 773.018 | 8 | 307.5 | 772.813 | -0.012 | 0.205 | min. Metal loss | 0.191 | 0.201 | 8 | 310 | 773.063 | 8 | 307.5 | 773.069 | 8 | 307.5 | 772.829 | -0.006 | 0.24
9 | 335 | 773.006 | 9 | 332.5 | 773.016 | 9 | 332.5 | 772.813 | -0.01 | 0.203 |  |  |  | 9 | 335 | 773.063 | 9 | 332.5 | 773.07 | 9 | 332.5 | 772.83 | -0.007 | 0.24
10 | 360 | 773.006 | 10 | 357.5 | 773.023 | 10 | 357.5 | 772.812 | -0.017 | 0.211 |  |  |  | 10 | 360 | 773.063 | 10 | 357.5 | 773.069 | 10 | 357.5 | 772.83 | -0.006 | 0.239
11 | 385 | 773.006 | 11 | 382.5 | 773.026 | 11 | 382.5 | 772.812 | -0.02 | 0.214 |  |  |  | 11 | 385 | 773.063 | 11 | 382.5 | 773.065 | 11 | 382.5 | 772.83 | -0.002 | 0.235
12 | 410 | 773.006 | 12 | 407.5 | 773.017 | 12 | 407.5 | 772.812 | -0.011 | 0.205 |  |  |  | 12 | 410 | 773.063 | 12 | 407.5 | 773.064 | 12 | 407.5 | 772.831 | -0.001 | 0.233
13 | 435 | 773.006 | 13 | 432.5 | 773.019 | 13 | 432.5 | 772.811 | -0.013 | 0.208 |  |  |  | 13 | 435 | 773.063 | 13 | 432.5 | 773.065 | 13 | 432.5 | 772.83 | -0.002 | 0.235
14 | 460 | 773.006 | 14 | 457.5 | 773.013 | 14 | 457.5 | 772.812 | -0.007 | 0.201 |  |  |  | 14 | 460 | 773.063 | 14 | 457.5 | 773.054 | 14 | 457.5 | 772.832 | 0.009 | 0.222
15 | 485 | 773.006 | 15 | 482.5 | 773.012 | 15 | 482.5 | 772.812 | -0.006 | 0.2 |  |  |  | 15 | 485 | 773.063 | 15 | 482.5 | 773.058 | 15 | 482.5 | 772.831 | 0.005 | 0.227
16 | 510 | 773.006 | 16 | 507.5 | 773.015 | 16 | 507.5 | 772.811 | -0.009 | 0.204 |  |  |  | 16 | 510 | 773.063 | 16 | 507.5 | 773.063 | 16 | 507.5 | 772.832 | 0 | 0.231
17 | 535 | 773.006 | 17 | 532.5 | 773.013 | 17 | 532.5 | 772.81 | -0.007 | 0.203 |  |  |  | 17 | 535 | 773.063 | 17 | 532.5 | 773.053 | 17 | 532.5 | 772.83 | 0.01 | 0.223
18 | 560 | 773.006 | 18 | 557.5 | 773.008 | 18 | 557.5 | 772.811 | -0.002 | 0.197 |  |  |  | 18 | 560 | 773.063 | 18 | 557.5 | 773.053 | 18 | 557.5 | 772.83 | 0.01 | 0.223
19 | 585 | 773.006 | 19 | 582.5 | 773.005 | 19 | 582.5 | 772.809 | 0.001 | 0.196 |  |  |  | 19 | 585 | 773.063 | 19 | 582.5 | 773.054 | 19 | 582.5 | 772.831 | 0.009 | 0.223
20 | 610 | 773.006 | 20 | 607.5 | 773.01 | 20 | 607.5 | 772.809 | -0.004 | 0.201 |  |  |  | 20 | 610 | 773.063 | 20 | 607.5 | 773.056 | 20 | 607.5 | 772.83 | 0.007 | 0.226
21 | 635 | 773.006 | 21 | 632.5 | 773.012 | 21 | 632.5 | 772.811 | -0.006 | 0.201 |  |  |  | 21 | 635 | 773.063 | 21 | 632.5 | 773.055 | 21 | 632.5 | 772.832 | 0.008 | 0.223
22 | 660 | 773.006 | 22 | 657.5 | 773.016 | 22 | 657.5 | 772.809 | -0.01 | 0.207 |  |  |  | 22 | 660 | 773.063 | 22 | 657.5 | 773.055 | 22 | 657.5 | 772.832 | 0.008 | 0.223
23 | 685 | 773.006 | 23 | 682.5 | 773.017 | 23 | 682.5 | 772.811 | -0.011 | 0.206 |  |  |  | 23 | 685 | 773.063 | 23 | 682.5 | 773.057 | 23 | 682.5 | 772.833 | 0.006 | 0.224
24 | 710 | 773.006 | 24 | 707.5 | 773.009 | 24 | 707.5 | 772.811 | -0.003 | 0.198 |  |  |  | 24 | 710 | 773.063 | 24 | 707.5 | 773.051 | 24 | 707.5 | 772.832 | 0.012 | 0.219
25 | 735 | 773.006 | 25 | 732.5 | 773.013 | 25 | 732.5 | 772.809 | -0.007 | 0.204 |  |  |  | 25 | 735 | 773.063 | 25 | 732.5 | 773.056 | 25 | 732.5 | 772.833 | 0.007 | 0.223
26 | 760 | 773.006 | 26 | 757.5 | 773.012 | 26 | 757.5 | 772.809 | -0.006 | 0.203 |  |  |  | 26 | 760 | 773.063 | 26 | 757.5 | 773.056 | 26 | 757.5 | 772.831 | 0.007 | 0.225
27 | 785 | 773.006 | 27 | 782.5 | 773.009 | 27 | 782.5 | 772.808 | -0.003 | 0.201 |  |  |  | 27 | 785 | 773.063 | 27 | 782.5 | 773.053 | 27 | 782.5 | 772.833 | 0.01 | 0.22
28 | 810 | 773.006 | 28 | 807.5 | 773.018 | 28 | 807.5 | 772.809 | -0.012 | 0.209 |  |  |  | 28 | 810 | 773.063 | 28 | 807.5 | 773.052 | 28 | 807.5 | 772.832 | 0.011 | 0.22
29 | 835 | 773.006 | 29 | 832.5 | 773.011 | 29 | 832.5 | 772.81 | -0.005 | 0.201 |  |  |  | 29 | 835 | 773.063 | 29 | 832.5 | 773.049 | 29 | 832.5 | 772.835 | 0.014 | 0.214
30 | 860 | 773.006 | 30 | 857.5 | 773.013 | 30 | 857.5 | 772.809 | -0.007 | 0.204 |  |  |  | 30 | 860 | 773.063 | 30 | 857.5 | 773.046 | 30 | 857.5 | 772.834 | 0.017 | 0.212
31 | 885 | 773.006 | 31 | 882.5 | 773.021 | 31 | 882.5 | 772.813 | -0.015 | 0.208 |  |  |  | 31 | 885 | 773.063 | 31 | 882.5 | 773.054 | 31 | 882.5 | 772.834 | 0.009 | 0.22
32 | 910 | 773.006 | 32 | 907.5 | 773.018 | 32 | 907.5 | 772.811 | -0.012 | 0.207 |  |  |  | 32 | 910 | 773.063 | 32 | 907.5 | 773.054 | 32 | 907.5 | 772.834 | 0.009 | 0.22
33 | 935 | 773.006 | 33 | 932.5 | 773.018 | 33 | 932.5 | 772.811 | -0.012 | 0.207 |  |  |  | 33 | 935 | 773.063 | 33 | 932.5 | 773.051 | 33 | 932.5 | 772.834 | 0.012 | 0.217
34 | 960 | 773.006 | 34 | 957.5 | 773.018 | 34 | 957.5 | 772.809 | -0.012 | 0.209 |  |  |  | 34 | 960 | 773.063 | 34 | 957.5 | 773.048 | 34 | 957.5 | 772.833 | 0.015 | 0.215
35 | 985 | 773.006 | 35 | 982.5 | 773.015 | 35 | 982.5 | 772.808 | -0.009 | 0.207 |  |  |  | 35 | 985 | 773.063 | 35 | 982.5 | 773.045 | 35 | 982.5 | 772.834 | 0.018 | 0.211
36 | 1010 | 773.006 | 36 | 1007.5 | 773.021 | 36 | 1007.5 | 772.81 | -0.015 | 0.211 |  |  |  | 36 | 1010 | 773.063 | 36 | 1007.5 | 773.045 | 36 | 1007.5 | 772.834 | 0.018 | 0.211
37 | 1035 | 773.006 | 37 | 1032.5 | 773.021 | 37 | 1032.5 | 772.809 | -0.015 | 0.212 |  |  |  | 37 | 1035 | 773.063 | 37 | 1032.5 | 773.048 | 37 | 1032.5 | 772.833 | 0.015 | 0.215
38 | 1060 | 773.006 | 38 | 1057.5 | 773.022 | 38 | 1057.5 | 772.811 | -0.016 | 0.211 |  |  |  | 38 | 1060 | 773.063 | 38 | 1057.5 | 773.055 | 38 | 1057.5 | 772.834 | 0.008 | 0.221
39 | 1085 | 773.006 | 39 | 1082.5 | 773.015 | 39 | 1082.5 | 772.809 | -0.009 | 0.206 |  |  |  | 39 | 1085 | 773.063 | 39 | 1082.5 | 773.055 | 39 | 1082.5 | 772.834 | 0.008 | 0.221
40 | 1110 | 773.006 | 40 | 1107.5 | 773.012 | 40 | 1107.5 | 772.808 | -0.006 | 0.204 |  |  |  | 40 | 1110 | 773.063 | 40 | 1107.5 | 773.049 | 40 | 1107.5 | 772.835 | 0.014 | 0.214
41 | 1135 | 773.006 | 41 | 1132.5 | 773.014 | 41 | 1132.5 | 772.808 | -0.008 | 0.206 |  |  |  | 41 | 1135 | 773.063 | 41 | 1132.5 | 773.048 | 41 | 1132.5 | 772.835 | 0.015 | 0.213
42 | 1160 | 773.006 | 42 | 1157.5 | 773.012 | 42 | 1157.5 | 772.806 | -0.006 | 0.206 |  |  |  | 42 | 1160 | 773.063 | 42 | 1157.5 | 773.051 | 42 | 1157.5 | 772.834 | 0.012 | 0.217
43 | 1185 | 773.006 | 43 | 1182.5 | 773.01 | 43 | 1182.5 | 772.806 | -0.004 | 0.204 |  |  |  | 43 | 1185 | 773.063 | 43 | 1182.5 | 773.047 | 43 | 1182.5 | 772.833 | 0.016 | 0.214
44 | 1210 | 773.006 | 44 | 1207.5 | 773.009 | 44 | 1207.5 | 772.805 | -0.003 | 0.204 |  |  |  | 44 | 1210 | 773.063 | 44 | 1207.5 | 773.048 | 44 | 1207.5 | 772.834 | 0.015 | 0.214
45 | 1235 | 773.006 | 45 | 1232.5 | 773.015 | 45 | 1232.5 | 772.806 | -0.009 | 0.209 |  |  |  | 45 | 1235 | 773.063 | 45 | 1232.5 | 773.04 | 45 | 1232.5 | 772.833 | 0.023 | 0.207
46 | 1260 | 773.006 | 46 | 1257.5 | 773.016 | 46 | 1257.5 | 772.806 | -0.01 | 0.21 |  |  |  | 46 | 1260 | 773.063 | 46 | 1257.5 | 773.037 | 46 | 1257.5 | 772.835 | 0.026 | 0.202
47 | 1285 | 773.006 | 47 | 1282.5 | 773.018 | 47 | 1282.5 | 772.806 | -0.012 | 0.212 |  |  |  | 47 | 1285 | 773.063 | 47 | 1282.5 | 773.035 | 47 | 1282.5 | 772.834 | 0.028 | 0.201
48 | 1310 | 773.006 | 48 | 1307.5 | 773.018 | 48 | 1307.5 | 772.805 | -0.012 | 0.213 |  |  |  | 48 | 1310 | 773.063 | 48 | 1307.5 | 773.037 | 48 | 1307.5 | 772.834 | 0.026 | 0.203
49 | 1335 | 773.006 | 49 | 1332.5 | 773.015 | 49 | 1332.5 | 772.805 | -0.009 | 0.21 |  |  |  | 49 | 1335 | 773.063 | 49 | 1332.5 | 773.038 | 49 | 1332.5 | 772.834 | 0.025 | 0.204
50 | 1360 | 773.006 | 50 | 1357.5 | 773.012 | 50 | 1357.5 | 772.803 | -0.006 | 0.209 |  |  |  | 50 | 1360 | 773.063 | 50 | 1357.5 | 773.041 | 50 | 1357.5 | 772.832 | 0.022 | 0.209
51 | 1385 | 773.006 | 51 | 1382.5 | 773.011 | 51 | 1382.5 | 772.802 | -0.005 | 0.209 |  |  |  | 51 | 1385 | 773.063 | 51 | 1382.5 | 773.05 | 51 | 1382.5 | 772.832 | 0.013 | 0.218
52 | 1410 | 773.006 | 52 | 1407.5 | 773.023 | 52 | 1407.5 | 772.801 | -0.017 | 0.222 |  |  |  | 52 | 1410 | 773.063 | 52 | 1407.5 | 773.06 | 52 | 1407.5 | 772.834 | 0.003 | 0.226
53 | 1435 | 773.006 | 53 | 1432.5 | 773.033 | 53 | 1432.5 | 772.8 | -0.027 | 0.233 |  |  |  | 53 | 1435 | 773.063 | 53 | 1432.5 | 773.067 | 53 | 1432.5 | 772.833 | -0.004 | 0.234
54 | 1460 | 773.006 | 54 | 1457.5 | 773.027 | 54 | 1457.5 | 772.801 | -0.021 | 0.226 |  |  |  | 54 | 1460 | 773.063 | 54 | 1457.5 | 773.054 | 54 | 1457.5 | 772.834 | 0.009 | 0.22
55 | 1485 | 773.006 | 55 | 1482.5 | 773.025 | 55 | 1482.5 | 772.801 | -0.019 | 0.224 |  |  |  | 55 | 1485 | 773.063 | 55 | 1482.5 | 773.052 | 55 | 1482.5 | 772.831 | 0.011 | 0.221
56 | 1510 | 773.006 | 56 | 1507.5 | 773.03 | 56 | 1507.5 | 772.8 | -0.024 | 0.23 |  |  |  | 56 | 1510 | 773.063 | 56 | 1507.5 | 773.057 | 56 | 1507.5 | 772.832 | 0.006 | 0.225
57 | 1535 | 773.006 | 57 | 1532.5 | 773.024 | 57 | 1532.5 | 772.798 | -0.018 | 0.226 |  |  |  | 57 | 1535 | 773.063 | 57 | 1532.5 | 773.054 | 57 | 1532.5 | 772.828 | 0.009 | 0.226
58 | 1560 | 773.006 | 58 | 1557.5 | 773.013 | 58 | 1557.5 | 772.797 | -0.007 | 0.216 |  |  |  | 58 | 1560 | 773.063 | 58 | 1557.5 | 773.058 | 58 | 1557.5 | 772.83 | 0.005 | 0.228
59 | 1585 | 773.006 | 59 | 1582.5 | 773.021 | 59 | 1582.5 | 772.795 | -0.015 | 0.226 |  |  |  | 59 | 1585 | 773.063 | 59 | 1582.5 | 773.05 | 59 | 1582.5 | 772.829 | 0.013 | 0.221
60 | 1610 | 773.006 | 60 | 1607.5 | 773.021 | 60 | 1607.5 | 772.794 | -0.015 | 0.227 |  |  |  | 60 | 1610 | 773.063 | 60 | 1607.5 | 773.05 | 60 | 1607.5 | 772.83 | 0.013 | 0.22
61 | 1635 | 773.006 | 61 | 1632.5 | 773.01 | 61 | 1632.5 | 772.792 | -0.004 | 0.218 |  |  |  | 61 | 1635 | 773.063 | 61 | 1632.5 | 773.049 | 61 | 1632.5 | 772.828 | 0.014 | 0.221
62 | 1660 | 773.006 | 62 | 1657.5 | 773.009 | 62 | 1657.5 | 772.793 | -0.003 | 0.216 |  |  |  | 62 | 1660 | 773.063 | 62 | 1657.5 | 773.049 | 62 | 1657.5 | 772.83 | 0.014 | 0.219
63 | 1685 | 773.006 | 63 | 1682.5 | 773.012 | 63 | 1682.5 | 772.787 | -0.006 | 0.225 |  |  |  | 63 | 1685 | 773.063 | 63 | 1682.5 | 773.039 | 63 | 1682.5 | 772.822 | 0.024 | 0.217
64 | 1710 | 773.006 | 64 | 1707.5 | 772.988 | 64 | 1707.5 | 772.784 | 0.018 | 0.204 |  |  |  | 64 | 1710 | 773.063 | 64 | 1707.5 | 773.025 | 64 | 1707.5 | 772.824 | 0.038 | 0.201
|  |  | 65 | 1732.5 | 773 | 65 | 1732.5 | 772.781 | [8 empty] | 65 | 1732.5 | 773.042 | 65 | 1732.5 | 772.819

## Camp Data
CampaingNo_Stand6 | Serial | Date_St1PU_CampaignStartTimeWasReferencedByUsingThisColumn_ | CYLSCALEPRED_F1_DegreeC | CYLSCALEPRED_F2_DegreeC | NOLOADDUR_Sec | LOADDUR_Sec | NormHard | stripLength | CoilWt | WaterTemp_OC | TOPIDF1 | BOTIDF1 | TOPIDF2 | BOTIDF2 | TOPIDF3 | BOTIDF3 | TOPIDF4 | BOTIDF4 | TOPIDF5 | BOTIDF5 | TOPIDF6 | BOTIDF6 | TOPIDF7 | BOTIDF7 | TOPRMID | BOTRMID | TOPRMDIAM | RMTONNAGE | LineUPType | WEARKmF1 | WEARKmF2 | WEARKmF3 | WEARKmF4 | WEARKmF5 | WEARKmF6 | WEARKmF7 | RHFDOTemp | RMXTBulk | meas_FMETemp | MeasuredFMXT | FBKTemp_F1 | FBKTemp_F2 | FBKTemp_F3 | FBKTemp_F4 | FBKTemp_F5 | FBKTemp_F6 | FBKTemp_F7 | FBKTemp_F8 | timeGapPyroTime_RMX_FME__Sec | ActTimeBet_FMEPyroPU_ST1PU_Sec | ga1 | ga2 | ga3 | ga4 | ga5 | ga6 | ga7 | ga8 | AimHotVernThk | LEADSPD_F1 | TRAILSPD_F1 | LEADSPD_F2 | TRAILSPD_F2 | LEADSPD_F3 | TRAILSPD_F3 | LEADSPD_F4 | TRAILSPD_F4 | LEADSPD_F5 | TRAILSPD_F5 | LEADSPD_F6 | TRAILSPD_F6 | LEADSPD_F7 | TRAILSPD_F7 | F6OilFlowRate_Ml_min | BURWaterFlowL_min_F6 | Oil_ON___F6 | LEADSTRIPFLATNESS | AVERAGEFLATNESS | AVG_ABS_FLAT | AVG_LEAD_LEV_FLAT | AVG_LEAD_CENTRE_FLAT | HMOrderNumber | FurnaceNo | ONEFurnaceOPFlag | LaminarSprayFlag | FSU_TENS_Looper1 | FSU_TENS_Looper2 | FSU_TENS_Looper3 | FSU_TENS_Looper4 | FSU_TENS_Looper5 | FSU_TENS_Looper6 | ProgressiveTension_Looper1 | ProgressiveTension_Looper2 | ProgressiveTension_Looper3 | ProgressiveTension_Looper4 | ProgressiveTension_Looper5 | ProgressiveTension_Looper6 | AveAngle_Looper1 | AveAngle_Looper2 | AveAngle_Looper3 | AveAngle_Looper4 | AveAngle_Looper5 | AveAngle_Looper6 | Date | P_block | Page | Item | Serial_1 | Grade | ord_ga | ord_Wdt | GRT | FM | aimCr | LdCr | LeadFlat | FbkStandForce1 | FbkStandForce2 | FbkStandForce3 | FbkStandForce4 | FbkStandForce5 | FbkStandForce6 | FbkStandForce7 | RollBendingForce1 | RollBendingForce2 | RollBendingForce3 | RollBendingForce4 | RollBendingForce5 | RollBendingForce6 | RollBendingForce7 | Transfer_bar_thkness | InterstandThickness_massFlow_1 | InterstandThickness_massFlow_2 | InterstandThickness_massFlow_3 | InterstandThickness_massFlow_4 | InterstandThickness_massFlow_5 | InterstandThickness_massFlow_6 | ExtGA_thkness | TOP_WROLL_CRWN1 | TOP_WROLL_CRWN2 | TOP_WROLL_CRWN3 | TOP_WROLL_CRWN4 | TOP_WROLL_CRWN5 | TOP_WROLL_CRWN6 | TOP_WROLL_CRWN7 | CALC_BROLL_WEAR_CRWN1 | CALC_BROLL_WEAR_CRWN2 | CALC_BROLL_WEAR_CRWN3 | CALC_BROLL_WEAR_CRWN4 | CALC_BROLL_WEAR_CRWN5 | CALC_BROLL_WEAR_CRWN6 | CALC_BROLL_WEAR_CRWN7 | CALC_WROLL_THERM_CRWN1 | CALC_WROLL_THERM_CRWN2 | CALC_WROLL_THERM_CRWN3 | CALC_WROLL_THERM_CRWN4 | CALC_WROLL_THERM_CRWN5 | CALC_WROLL_THERM_CRWN6 | CALC_WROLL_THERM_CRWN7 | CALC_WROLL_WEAR_CRWN1 | CALC_WROLL_WEAR_CRWN2 | CALC_WROLL_WEAR_CRWN3 | CALC_WROLL_WEAR_CRWN4 | CALC_WROLL_WEAR_CRWN5 | CALC_WROLL_WEAR_CRWN6 | CALC_WROLL_WEAR_CRWN7 | LEARN_CRWN_ROLL_FORC_COEFF1 | LEARN_CRWN_ROLL_FORC_COEFF2 | LEARN_CRWN_ROLL_FORC_COEFF3 | LEARN_CRWN_ROLL_FORC_COEFF4 | LEARN_CRWN_ROLL_FORC_COEFF5 | LEARN_CRWN_ROLL_FORC_COEFF6 | LEARN_CRWN_ROLL_FORC_COEFF7 | LEARN_WROLL_CRWN_COEFF1 | LEARN_WROLL_CRWN_COEFF2 | LEARN_WROLL_CRWN_COEFF3 | LEARN_WROLL_CRWN_COEFF4 | LEARN_WROLL_CRWN_COEFF5 | LEARN_WROLL_CRWN_COEFF6 | LEARN_WROLL_CRWN_COEFF7 | LEARN_WROLL_THERM_WEAR_COEFF1 | LEARN_WROLL_THERM_WEAR_COEFF2 | LEARN_WROLL_THERM_WEAR_COEFF3 | LEARN_WROLL_THERM_WEAR_COEFF4 | LEARN_WROLL_THERM_WEAR_COEFF5 | LEARN_WROLL_THERM_WEAR_COEFF6 | LEARN_WROLL_THERM_WEAR_COEFF7 | LEARN_WROLL_BEND_FORC_COEFF1 | LEARN_WROLL_BEND_FORC_COEFF2 | LEARN_WROLL_BEND_FORC_COEFF3 | LEARN_WROLL_BEND_FORC_COEFF4 | LEARN_WROLL_BEND_FORC_COEFF5 | LEARN_WROLL_BEND_FORC_COEFF6 | LEARN_WROLL_BEND_FORC_COEFF7 | LEARN_BROLL_THERM_WEAR_COEFF1 | LEARN_BROLL_THERM_WEAR_COEFF2 | LEARN_BROLL_THERM_WEAR_COEFF3 | LEARN_BROLL_THERM_WEAR_COEFF4 | LEARN_BROLL_THERM_WEAR_COEFF5 | LEARN_BROLL_THERM_WEAR_COEFF6 | LEARN_BROLL_THERM_WEAR_COEFF7 | STAMP_RATIO1 | STAMP_RATIO2 | STAMP_RATIO3 | STAMP_RATIO4 | STAMP_RATIO5 | STAMP_RATIO6 | STAMP_RATIO7 | WROLL_SHIFT_POS1 | WROLL_SHIFT_POS2 | WROLL_SHIFT_POS3 | WROLL_SHIFT_POS4 | WROLL_SHIFT_POS5 | WROLL_SHIFT_POS6 | WROLL_SHIFT_POS7 | WROLL_SHIFT_POS_COEFF1 | WROLL_SHIFT_POS_COEFF2 | WROLL_SHIFT_POS_COEFF3 | WROLL_SHIFT_POS_COEFF4 | WROLL_SHIFT_POS_COEFF5 | WROLL_SHIFT_POS_COEFF6 | WROLL_SHIFT_POS_COEFF7 | F1TBRTyp | F1TBRDia | F1TBRCr | F1BBRTyp | F1BBRDia | F1BBRCr | F1TWRTyp | F1TWRDia | F1TWRCr | F1BWRTyp | F1BWRDia | F1BWRCr | F2TBRTyp | F2TBRDia | F2TBRCr | F2BBRTyp | F2BBRDia | F2BBRCr | F2TWRTyp | F2TWRDia | F2TWRCr | F2BWRTyp | F2BWRDia | F2BWRCr | F3TBRTyp | F3TBRDia | F3TBRCr | F3BBRTyp | F3BBRDia | F3BBRCr | F3TWRTyp | F3TWRDia | F3TWRCr | F3BWRTyp | F3BWRDia | F3BWRCr | F4TBRTyp | F4TBRDia | F4TBRCr | F4BBRTyp | F4BBRDia | F4BBRCr | F4TWRTyp | F4TWRDia | F4TWRCr | F4BWRTyp | F4BWRDia | F4BWRCr | F5TBRTyp | F5TBRDia | F5TBRCr | F5BBRTyp | F5BBRDia | F5BBRCr | F5TWRTyp | F5TWRDia | F5TWRCr | F5BWRTyp | F5BWRDia | F5BWRCr | F6TBRTyp | F6TBRDia | F6TBRCr | F6BBRTyp | F6BBRDia | F6BBRCr | F6TWRTyp | F6TWRDia | F6TWRCr | F6BWRTyp | F6BWRDia | F6BWRCr | F7TBRTyp | F7TBRDia | F7TBRCr | F7BBRTyp | F7BBRDia | F7BBRCr | F7TWRTyp | F7TWRDia | F7TWRCr | F7BWRTyp | F7BWRDia | F7BWRCr | WRCrownDueToStackDeflection1 | WRCrownDueToStackDeflection2 | WRCrownDueToStackDeflection3 | WRCrownDueToStackDeflection4 | WRCrownDueToStackDeflection5 | WRCrownDueToStackDeflection6 | WRCrownDueToStackDeflection7 | WRMechanicalCrown1 | WRMechanicalCrown2 | WRMechanicalCrown3 | WRMechanicalCrown4 | WRMechanicalCrown5 | WRMechanicalCrown6 | WRMechanicalCrown7 | WRThermalAndWearCrown1 | WRThermalAndWearCrown2 | WRThermalAndWearCrown3 | WRThermalAndWearCrown4 | WRThermalAndWearCrown5 | WRThermalAndWearCrown6 | WRThermalAndWearCrown7 | BURThermalWear1 | BURThermalWear2 | BURThermalWear3 | BURThermalWear4 | BURThermalWear5 | BURThermalWear6 | BURThermalWear7 | RollShiftPosition1 | RollShiftPosition2 | RollShiftPosition3 | RollShiftPosition4 | RollShiftPosition5 | RollShiftPosition6 | RollShiftPosition7 | RollBending1 | RollBending2 | RollBending3 | RollBending4 | RollBending5 | RollBending6 | RollBending7 | CM_i__LoadedRollGapCrown_1 | CM_i__LoadedRollGapCrown_2 | CM_i__LoadedRollGapCrown_3 | CM_i__LoadedRollGapCrown_4 | CM_i__LoadedRollGapCrown_5 | CM_i__LoadedRollGapCrown_6 | CM_i__LoadedRollGapCrown_7
85 | W85794 | 2017-03-25 17:13 | 35 | 35 | 12286 | 63 | 1.2707 | 822.1608 | 15732 | 28 | 139055 | 239913 | 139188 | 139196 | 139261 | 139303 | 220848 | 220855 | 239855 | 239830 | 215715 | 215459 | 215889 | 215871 | 292987 | 292979 | 1293.62 | 23849.4121 | 6 | 1.22 | 1.22 | 1.22 | 1.22 | 1.22 | 1.22 | 1.22 | 1196.2891 | 1123.0306 | 1085.6666 | 893.5288 | 1050.7841 | 984.9852 | 968.1638 | 947.5865 | 929.2761 | 919.6178 | 907.4601 | 893.7239 | 15.6 | 21.8 | 28.9658 | 16.7684 | 10.4007 | 7.4768 | 5.4332 | 4.0931 | 3.2217 | 2.6768 | 2.714 | 93.25 | 144.38 | 156.06 | 229.46 | 221.55 | 321.31 | 302.18 | 448.07 | 416.23 | 612.38 | 535.03 | 787.22 | 662.21 | 940.9 | 0 | 45.4 | 0 | 0 | 49.5992 | 49.5992 | -114.3528 | 49.5992 | 6107176 | 2 |  |  | 4.295 | 8.29 | 9.96 | 12.5607 | 13.6279 | 17.7493 | 4.4965 | 9.2772 | 10.5912 | 15.1579 | 16.7474 | 22.193 | 25.0364 | 24.9241 | 24.9358 | 25.4772 | 25.0344 | 25.1808 |  | 13188 | 682 | 16 |  | CC174C | 196 | 930 | 6 | 1 | 35 | 41.666664 | 0 | 1701.3071 | 1677.6285 | 1209.1857 | 1243.7572 | 1121.9214 | 1149.3071 | 1231.5571 | 99.4429 | 91.5607 | 92.2243 | 114.7964 | 81.8129 | 74.97 | 56.21 | 28.9658 | 16.7684 | 10.4007 | 7.4768 | 5.4332 | 4.0931 | 3.2217 | 2.6768 | 0 | 0 | 0 | 0 | 0 | 0.1016 | 0.0254 | 0 | 0 | 0 | 0 | 0 | 0 | 0 | 1.2e-05 | -5e-06 | -1.7e-05 | -5e-06 | -1.4e-05 | -7e-06 | -1.6e-05 | 0 | 0 | 0 | 0 | 0 | 0 | 0 | 0.084289 | 0.080468 | 0.078266 | 0.080502 | 0.091178 | 0.107465 | 0.101529 | -0.156341 | -0.154203 | -0.152387 | -0.154457 | -0.159971 | -0.159801 | -0.156542 | -1.417315 | -1.389387 | -1.3659 | -1.392988 | -1.464877 | -1.463323 | -1.42074 | -0.228808 | -0.210576 | -0.202714 | -0.22231 | -0.272533 | -0.301134 | -0.264822 | -0.418074 | -0.387855 | -0.362878 | -0.391604 | -0.467409 | -0.462831 | -0.417745 | 0.420201 | 0.383241 | 0.366243 | 0.297741 | 0.47155 | 0.399126 | 0.355351 | 0 | 0 | 0 | 0 | 0 | 0 | 0 | -0.983849 | -0.971426 | -0.96275 | -0.974206 | -1.006386 | 0 | 0 |  | 1402.08 | 0 |  | 1422.2729 | 0 |  | 741.713 | 0 |  | 741.613 | 0 |  | 1407.16 | 0 |  | 1430.579 | 0 |  | 763.205 | 0 |  | 763.139 | 0 |  | 1417.015 | 0 |  | 1450.746 | 0 |  | 775.529 | 0 |  | 775.437 | 0 |  | 1497.584 | 0 |  | 1502.6639 | 0 |  | 753.431 | 0 |  | 753.252 | 0 |  | 1452.118 | 0 |  | 1453.871 | 0 |  | 701.077 | 0 |  | 700.89 | 0 |  | 1505.356 | 0 |  | 1511.5291 | 0 |  | 739.84 | 0.102 |  | 739.955 | 0.102 |  | 1472.057 | 0 |  | 1479.677 | 0 |  | 772.888 | 0.025 |  | 772.964 | 0.025 | 143.4015 | 134.9954 | 94.63813 | 100.1249 | 102.2945 | 123.5103 | 125.0388 | 0 | 0 | 0 | 0 | 0 | -16.2357816 | -3.9761668 | -0.01700778 | 0.006946935 | 0.0232203 | 0.00696494 | 0.020508278 | 0.010243261 | 0.02273184 | 0 | 0 | 0 | 0 | 0 | 0 | 0 | 0 | 0 | 0 | 0 | 0 | 0 | 0 | -22.75333 | -19.28049 | -18.69516 | -25.52039 | -22.29672 | -22.57601598 | -14.88564462 | 120.6311 | 115.7219 | 75.96619 | 74.61152 | 80.01834 | 84.70873 | 106.1997
85 | W85795 | 2017-03-25 17:40 | 35.3366 | 35 | 1569 | 81 | 1.2707 | 1132.36 | 16587 | 27 | 139055 | 239913 | 139188 | 139196 | 139261 | 139303 | 220848 | 220855 | 239855 | 239830 | 215715 | 215459 | 215889 | 215871 | 292987 | 292979 | 1293.62 | 23866.1758 | 6 | 2.9002 | 2.9002 | 2.9002 | 2.9002 | 2.9002 | 2.9002 | 2.9002 | 1222.0703 | 1111.6067 | 1057.8334 | 848.0157 | 1046.3993 | 961.485 | 936.8243 | 910.2833 | 887.5938 | 878.5833 | 856.281 | 838.0255 | 15.8 | 18.2 | 30.366 | 16.6816 | 9.6281 | 6.4883 | 4.487 | 3.1851 | 2.4405 | 2.0069 | 2.0033 | 71.06 | 125.08 | 122.9 | 218.63 | 184.69 | 324.03 | 264.77 | 471.86 | 375.64 | 687.28 | 489.48 | 897.61 | 662.07 | 1062.75 | 0 | 45.5 | 0 | 0 | 7.1495 | 7.1495 | -6.5526 | 7.1495 | 6107176 | 1 |  |  | 4.7729 | 8.8436 | 11.1286 | 13.8571 | 15.49 | 38.9029 | 5.1429 | 9.5974 | 11.6364 | 15.3649 | 18.7857 | 48.0571 | 25.1104 | 24.9945 | 25.1548 | 25.2444 | 24.5894 | 13.3726 |  | 13188 | 682 | 17 |  | CC174C | 196 | 930 | 4 | 1 | 35 | 0 | 0 | 1984.3572 | 2028.5286 | 1632.7715 | 1678.05 | 1593.8143 | 1312.1929 | 1066.6357 | 108.7529 | 107.6543 | 102.865 | 102.51 | 100.6021 | 96.515 | 54.2214 | 30.366 | 16.6816 | 9.6281 | 6.4883 | 4.487 | 3.1851 | 2.4405 | 2.0069 | 0 | 0 | 0 | 0 | 0 | 0.1016 | 0.0254 | 0 | 0 | 0 | 0 | 0 | 0 | 0 | 0.003711 | 0.004593 | 0.004559 | 0.001616 | 0.001097 | 0.00066 | 0.002369 | 0 | 0 | 1e-06 | 2e-06 | 3e-06 | 8.7e-05 | 7.8e-05 | 0 | 0 | 0 | 0 | 0 | 0 | 0 | 0 | 0 | 0 | 0 | 0 | 0 | 0 | 0 | 0 | 0 | 0 | 0 | 0 | 0 | 0 | 0 | 0 | 0 | 0 | 0 | 0 | 0 | 0 | 0 | 0 | 0 | 0 | 0 | 0.415651 | 0.369953 | 0.322634 | 0.250677 | 0.383194 | 0.316567 | 0.27747 | 0 | 5 | 5 | 5 | 0 | 0 | 0 | -0.985178 | -0.972751 | -0.965179 | -0.977039 | -1.009598 | 0 | 0 |  | 1402.08 | 0 |  | 1422.2729 | 0 |  | 741.713 | 0 |  | 741.613 | 0 |  | 1407.16 | 0 |  | 1430.579 | 0 |  | 763.205 | 0 |  | 763.139 | 0 |  | 1417.015 | 0 |  | 1450.746 | 0 |  | 775.529 | 0 |  | 775.437 | 0 |  | 1497.584 | 0 |  | 1502.6639 | 0 |  | 753.431 | 0 |  | 753.252 | 0 |  | 1452.118 | 0 |  | 1453.871 | 0 |  | 701.077 | 0 |  | 700.89 | 0 |  | 1505.356 | 0 |  | 1511.5291 | 0 |  | 739.84 | 0.102 |  | 739.955 | 0.102 |  | 1472.057 | 0 |  | 1479.677 | 0 |  | 772.888 | 0.025 |  | 772.964 | 0.025 | 0 | 0 | 0 | 0 | 0 | 0 | 0 | 0 | 0 | 0 | 0 | 0 | 0 | 0 | 0 | 0 | 0 | 0 | 0 | 0 | 0 | 0 | 0 | 0 | 0 | 0 | 0 | 0 | 0 | -4.863755 | -4.825895 | -4.885195 | 0 | 0 | 0 | 0 | 0 | 0 | 0 | 0 | 0 | 0 | 0 | -4.863755 | -4.825895 | -4.885195 | 0 | 0 | 0
85 | W85796 | 2017-03-25 17:44 | 38.5633 | 36.5391 | 183 | 79 | 1.2707 | 1114.0389 | 16549 | 27 | 139055 | 239913 | 139188 | 139196 | 139261 | 139303 | 220848 | 220855 | 239855 | 239830 | 215715 | 215459 | 215889 | 215871 | 292987 | 292979 | 1293.62 | 23882.957 | 6 | 4.5533 | 4.5533 | 4.5533 | 4.5533 | 4.5533 | 4.5533 | 4.5533 | 1208.0078 | 1112.9579 | 1066.8334 | 841.7372 | 1048.1316 | 964.5149 | 939.9581 | 914.2274 | 892.0609 | 881.8501 | 857.5014 | 839.4299 | 15.8 | 18.2 | 30.1308 | 16.0594 | 9.1504 | 6.1532 | 4.2211 | 3.0222 | 2.356 | 2.012 | 2.0061 | 72.33 | 132.64 | 127.68 | 230.54 | 193.61 | 347.2 | 276.03 | 498.35 | 388.98 | 715.3 | 504.37 | 919.3 | 660.19 | 1062.92 | 0 | 45.5 | 0 | -76.672729 | -61.4242 | 62.0602 | -14.3844 | -61.4242 | 6107176 | 2 |  |  | 4.6964 | 8.8193 | 11.2293 | 14.2657 | 15.9757 | 34.8193 | 5.0766 | 10.1974 | 12.4896 | 15.6507 | 18.8429 | 47.0182 | 25.0636 | 24.9478 | 25.1699 | 25.1449 | 25.0517 | 14.8719 |  | 13188 | 682 | 18 |  | CC174C | 196 | 930 | 4 | 1 | 35 | 47.333336 | -76.672729 | 2097.293 | 2046.8071 | 1672.7928 | 1681.1143 | 1536.5786 | 1233.7928 | 1044.1571 | 97.5957 | 99.2143 | 99.6836 | 112.4514 | 109.96 | 104.7429 | 38.0171 | 30.1308 | 16.0594 | 9.1504 | 6.1532 | 4.2211 | 3.0222 | 2.356 | 2.012 | 0 | 0 | 0 | 0 | 0 | 0.1016 | 0.0254 | 0 | 0 | 0 | 0 | 0 | 0 | 0 | 0.008252 | 0.007627 | 0.006683 | 0.002144 | 0.003894 | 0.002634 | 0.003459 | 0 | 0 | 0 | 2e-06 | 3e-06 | 8.5e-05 | 7.7e-05 | 0.084294 | 0.080475 | 0.078236 | 0.080462 | 0.091134 | 0.107533 | 0.101873 | -0.158399 | -0.156205 | -0.154616 | -0.15678 | -0.16239 | -0.161499 | -0.157255 | -1.422104 | -1.393264 | -1.372784 | -1.400907 | -1.47374 | -1.463128 | -1.4086 | -0.230494 | -0.212156 | -0.203634 | -0.223166 | -0.27358 | -0.304785 | -0.271326 | -0.423491 | -0.392737 | -0.370866 | -0.401048 | -0.478751 | -0.46261 | -0.405112 | 0.413967 | 0.366737 | 0.316121 | 0.246119 | 0.37766 | 0.313945 | 0.276944 | 0 | 10 | 10 | 10 | 5 | 0 | 0 | -0.990612 | -0.977892 | -0.970277 | -0.982138 | -1.014956 | 0 | 0 |  | 1402.08 | 0 |  | 1422.2729 | 0 |  | 741.713 | 0 |  | 741.613 | 0 |  | 1407.16 | 0 |  | 1430.579 | 0 |  | 763.205 | 0 |  | 763.139 | 0 |  | 1417.015 | 0 |  | 1450.746 | 0 |  | 775.529 | 0 |  | 775.437 | 0 |  | 1497.584 | 0 |  | 1502.6639 | 0 |  | 753.431 | 0 |  | 753.252 | 0 |  | 1452.118 | 0 |  | 1453.871 | 0 |  | 701.077 | 0 |  | 700.89 | 0 |  | 1505.356 | 0 |  | 1511.5291 | 0 |  | 739.84 | 0.102 |  | 739.955 | 0.102 |  | 1472.057 | 0 |  | 1479.677 | 0 |  | 772.888 | 0.025 |  | 772.964 | 0.025 | 176.7892 | 164.7168 | 130.8726 | 135.2658 | 140.0346 | 132.6734 | 106.3714 | 0 | 0 | 0 | 0 | 0 | -16.4082984 | -3.994277 | -11.7352 | -10.62642 | -9.174315472 | -3.006346422 | -5.74316478 | -3.978245032 | -4.9808096 | 0 | 0 | 0 | 0 | 0 | 0 | 0 | 0 | -9.77892 | -9.70277 | -9.82138 | -5.07478 | 0 | 0 | -22.49522 | -21.04891 | -20.29897 | -25.09533 | -30.0828568 | -31.92406 | -10.31503 | 142.5588 | 123.2625 | 91.69656 | 97.34276 | 99.13375 | 80.36283 | 87.0813

## F6top
[6 empty] | 0 | 1 | 2 | 3 | 4 | 5 | 6 | 7 | 8 | 9 | 10 | 11 | 12 | 13 | 14 | 15 | 16 | 17 | 18 | 19 | 20 | 21 | 22 | 23 | 24 | 25 | 26 | 27 | 28 | 29 | 30 | 31 | 32 | 33 | 34 | 35 | 36 | 37 | 38 | 39 | 40 | 41 | 42 | 43 | 44 | 45 | 46 | 47 | 48 | 49 | 50 | 51 | 52 | 53 | 54 | 55 | 56 | 57 | 58 | 59 | 60 | 61 | 62 | 63 | 64
ord_wdt | alpha | alpha/k | WROLL_SHIFT_POS_6 | Width1 | Width2 | -855.04 | -828.32 | -801.6 | -774.88 | -748.16 | -721.44 | -694.72 | -668 | -641.28 | -614.56 | -587.84 | -561.12 | -534.4 | -507.68 | -480.96 | -454.24 | -427.52 | -400.8 | -374.08 | -347.36 | -320.64 | -293.92 | -267.2 | -240.48 | -213.76 | -187.04 | -160.32 | -133.6 | -106.88 | -80.16 | -53.44 | -26.72 | 0 | 26.72 | 53.44 | 80.16 | 106.88 | 133.6 | 160.32 | 187.04 | 213.76 | 240.48 | 267.2 | 293.92 | 320.64 | 347.36 | 374.08 | 400.8 | 427.52 | 454.24 | 480.96 | 507.68 | 534.4 | 561.12 | 587.84 | 614.56 | 641.28 | 668 | 694.72 | 721.44 | 748.16 | 774.88 | 801.6 | 828.32 | 855.04
930 | 844.191 | 0.01994349 | 0 | 465 | -465 | 0 | 0 | 0 | 0 | 0 | 0 | 0 | 0 | 0 | 0 | 0 | 0 | 0 | 0 | 0 | 0.01994349 | 0.01994349 | 0.01994349 | 0.01994349 | 0.01994349 | 0.01994349 | 0.01994349 | 0.01994349 | 0.01994349 | 0.01994349 | 0.01994349 | 0.01994349 | 0.01994349 | 0.01994349 | 0.01994349 | 0.01994349 | 0.01994349 | 0.01994349 | 0.01994349 | 0.01994349 | 0.01994349 | 0.01994349 | 0.01994349 | 0.01994349 | 0.01994349 | 0.01994349 | 0.01994349 | 0.01994349 | 0.01994349 | 0.01994349 | 0.01994349 | 0.01994349 | 0.01994349 | 0.01994349 | 0.01994349 | 0 | 0 | 0 | 0 | 0 | 0 | 0 | 0 | 0 | 0 | 0 | 0 | 0 | 0 | 0
930 | 1313.851 | 0.03103891 | 0 | 465 | -465 | 0 | 0 | 0 | 0 | 0 | 0 | 0 | 0 | 0 | 0 | 0 | 0 | 0 | 0 | 0 | 0.03103891 | 0.03103891 | 0.03103891 | 0.03103891 | 0.03103891 | 0.03103891 | 0.03103891 | 0.03103891 | 0.03103891 | 0.03103891 | 0.03103891 | 0.03103891 | 0.03103891 | 0.03103891 | 0.03103891 | 0.03103891 | 0.03103891 | 0.03103891 | 0.03103891 | 0.03103891 | 0.03103891 | 0.03103891 | 0.03103891 | 0.03103891 | 0.03103891 | 0.03103891 | 0.03103891 | 0.03103891 | 0.03103891 | 0.03103891 | 0.03103891 | 0.03103891 | 0.03103891 | 0.03103891 | 0.03103891 | 0 | 0 | 0 | 0 | 0 | 0 | 0 | 0 | 0 | 0 | 0 | 0 | 0 | 0 | 0
930 | 1262.154 | 0.0298176 | 0 | 465 | -465 | 0 | 0 | 0 | 0 | 0 | 0 | 0 | 0 | 0 | 0 | 0 | 0 | 0 | 0 | 0 | 0.0298176 | 0.0298176 | 0.0298176 | 0.0298176 | 0.0298176 | 0.0298176 | 0.0298176 | 0.0298176 | 0.0298176 | 0.0298176 | 0.0298176 | 0.0298176 | 0.0298176 | 0.0298176 | 0.0298176 | 0.0298176 | 0.0298176 | 0.0298176 | 0.0298176 | 0.0298176 | 0.0298176 | 0.0298176 | 0.0298176 | 0.0298176 | 0.0298176 | 0.0298176 | 0.0298176 | 0.0298176 | 0.0298176 | 0.0298176 | 0.0298176 | 0.0298176 | 0.0298176 | 0.0298176 | 0.0298176 | 0 | 0 | 0 | 0 | 0 | 0 | 0 | 0 | 0 | 0 | 0 | 0 | 0 | 0 | 0

## F6bottom
[6 empty] | 0 | 1 | 2 | 3 | 4 | 5 | 6 | 7 | 8 | 9 | 10 | 11 | 12 | 13 | 14 | 15 | 16 | 17 | 18 | 19 | 20 | 21 | 22 | 23 | 24 | 25 | 26 | 27 | 28 | 29 | 30 | 31 | 32 | 33 | 34 | 35 | 36 | 37 | 38 | 39 | 40 | 41 | 42 | 43 | 44 | 45 | 46 | 47 | 48 | 49 | 50 | 51 | 52 | 53 | 54 | 55 | 56 | 57 | 58 | 59 | 60 | 61 | 62 | 63 | 64
ord_wdt | alpha | alpha/k | WROLL_SHIFT_POS_6 | Width1 | Width2 | -855.04 | -828.32 | -801.6 | -774.88 | -748.16 | -721.44 | -694.72 | -668 | -641.28 | -614.56 | -587.84 | -561.12 | -534.4 | -507.68 | -480.96 | -454.24 | -427.52 | -400.8 | -374.08 | -347.36 | -320.64 | -293.92 | -267.2 | -240.48 | -213.76 | -187.04 | -160.32 | -133.6 | -106.88 | -80.16 | -53.44 | -26.72 | 0 | 26.72 | 53.44 | 80.16 | 106.88 | 133.6 | 160.32 | 187.04 | 213.76 | 240.48 | 267.2 | 293.92 | 320.64 | 347.36 | 374.08 | 400.8 | 427.52 | 454.24 | 480.96 | 507.68 | 534.4 | 561.12 | 587.84 | 614.56 | 641.28 | 668 | 694.72 | 721.44 | 748.16 | 774.88 | 801.6 | 828.32 | 855.04
930 | 844.191 | 0.07740442 | 0 | 465 | -465 | 0 | 0 | 0 | 0 | 0 | 0 | 0 | 0 | 0 | 0 | 0 | 0 | 0 | 0 | 0 | 0.07740442 | 0.07740442 | 0.07740442 | 0.07740442 | 0.07740442 | 0.07740442 | 0.07740442 | 0.07740442 | 0.07740442 | 0.07740442 | 0.07740442 | 0.07740442 | 0.07740442 | 0.07740442 | 0.07740442 | 0.07740442 | 0.07740442 | 0.07740442 | 0.07740442 | 0.07740442 | 0.07740442 | 0.07740442 | 0.07740442 | 0.07740442 | 0.07740442 | 0.07740442 | 0.07740442 | 0.07740442 | 0.07740442 | 0.07740442 | 0.07740442 | 0.07740442 | 0.07740442 | 0.07740442 | 0.07740442 | 0 | 0 | 0 | 0 | 0 | 0 | 0 | 0 | 0 | 0 | 0 | 0 | 0 | 0 | 0
930 | 1313.851 | 0.1204679 | 0 | 465 | -465 | 0 | 0 | 0 | 0 | 0 | 0 | 0 | 0 | 0 | 0 | 0 | 0 | 0 | 0 | 0 | 0.1204679 | 0.1204679 | 0.1204679 | 0.1204679 | 0.1204679 | 0.1204679 | 0.1204679 | 0.1204679 | 0.1204679 | 0.1204679 | 0.1204679 | 0.1204679 | 0.1204679 | 0.1204679 | 0.1204679 | 0.1204679 | 0.1204679 | 0.1204679 | 0.1204679 | 0.1204679 | 0.1204679 | 0.1204679 | 0.1204679 | 0.1204679 | 0.1204679 | 0.1204679 | 0.1204679 | 0.1204679 | 0.1204679 | 0.1204679 | 0.1204679 | 0.1204679 | 0.1204679 | 0.1204679 | 0.1204679 | 0 | 0 | 0 | 0 | 0 | 0 | 0 | 0 | 0 | 0 | 0 | 0 | 0 | 0 | 0
930 | 1262.154 | 0.1157277 | 0 | 465 | -465 | 0 | 0 | 0 | 0 | 0 | 0 | 0 | 0 | 0 | 0 | 0 | 0 | 0 | 0 | 0 | 0.1157277 | 0.1157277 | 0.1157277 | 0.1157277 | 0.1157277 | 0.1157277 | 0.1157277 | 0.1157277 | 0.1157277 | 0.1157277 | 0.1157277 | 0.1157277 | 0.1157277 | 0.1157277 | 0.1157277 | 0.1157277 | 0.1157277 | 0.1157277 | 0.1157277 | 0.1157277 | 0.1157277 | 0.1157277 | 0.1157277 | 0.1157277 | 0.1157277 | 0.1157277 | 0.1157277 | 0.1157277 | 0.1157277 | 0.1157277 | 0.1157277 | 0.1157277 | 0.1157277 | 0.1157277 | 0.1157277 | 0 | 0 | 0 | 0 | 0 | 0 | 0 | 0 | 0 | 0 | 0 | 0 | 0 | 0 | 0

## F7top
[6 empty] | 0 | 1 | 2 | 3 | 4 | 5 | 6 | 7 | 8 | 9 | 10 | 11 | 12 | 13 | 14 | 15 | 16 | 17 | 18 | 19 | 20 | 21 | 22 | 23 | 24 | 25 | 26 | 27 | 28 | 29 | 30 | 31 | 32 | 33 | 34 | 35 | 36 | 37 | 38 | 39 | 40 | 41 | 42 | 43 | 44 | 45 | 46 | 47 | 48 | 49 | 50 | 51 | 52 | 53 | 54 | 55 | 56 | 57 | 58 | 59 | 60 | 61 | 62 | 63 | 64
ord_wdt | alpha | alpha/k | WROLL_SHIFT_POS_7 | Width1 | Width2 | -855.04 | -828.32 | -801.6 | -774.88 | -748.16 | -721.44 | -694.72 | -668 | -641.28 | -614.56 | -587.84 | -561.12 | -534.4 | -507.68 | -480.96 | -454.24 | -427.52 | -400.8 | -374.08 | -347.36 | -320.64 | -293.92 | -267.2 | -240.48 | -213.76 | -187.04 | -160.32 | -133.6 | -106.88 | -80.16 | -53.44 | -26.72 | 0 | 26.72 | 53.44 | 80.16 | 106.88 | 133.6 | 160.32 | 187.04 | 213.76 | 240.48 | 267.2 | 293.92 | 320.64 | 347.36 | 374.08 | 400.8 | 427.52 | 454.24 | 480.96 | 507.68 | 534.4 | 561.12 | 587.84 | 614.56 | 641.28 | 668 | 694.72 | 721.44 | 748.16 | 774.88 | 801.6 | 828.32 | 855.04
930 | 1088.751 | -0.0034713 | 0 | 465 | -465 | 0 | 0 | 0 | 0 | 0 | 0 | 0 | 0 | 0 | 0 | 0 | 0 | 0 | 0 | 0 | -0.0034713 | -0.0034713 | -0.0034713 | -0.0034713 | -0.0034713 | -0.0034713 | -0.0034713 | -0.0034713 | -0.0034713 | -0.0034713 | -0.0034713 | -0.0034713 | -0.0034713 | -0.0034713 | -0.0034713 | -0.0034713 | -0.0034713 | -0.0034713 | -0.0034713 | -0.0034713 | -0.0034713 | -0.0034713 | -0.0034713 | -0.0034713 | -0.0034713 | -0.0034713 | -0.0034713 | -0.0034713 | -0.0034713 | -0.0034713 | -0.0034713 | -0.0034713 | -0.0034713 | -0.0034713 | -0.0034713 | 0 | 0 | 0 | 0 | 0 | 0 | 0 | 0 | 0 | 0 | 0 | 0 | 0 | 0 | 0
930 | 1298.726 | -0.004140774 | 0 | 465 | -465 | 0 | 0 | 0 | 0 | 0 | 0 | 0 | 0 | 0 | 0 | 0 | 0 | 0 | 0 | 0 | -0.004140774 | -0.004140774 | -0.004140774 | -0.004140774 | -0.004140774 | -0.004140774 | -0.004140774 | -0.004140774 | -0.004140774 | -0.004140774 | -0.004140774 | -0.004140774 | -0.004140774 | -0.004140774 | -0.004140774 | -0.004140774 | -0.004140774 | -0.004140774 | -0.004140774 | -0.004140774 | -0.004140774 | -0.004140774 | -0.004140774 | -0.004140774 | -0.004140774 | -0.004140774 | -0.004140774 | -0.004140774 | -0.004140774 | -0.004140774 | -0.004140774 | -0.004140774 | -0.004140774 | -0.004140774 | -0.004140774 | 0 | 0 | 0 | 0 | 0 | 0 | 0 | 0 | 0 | 0 | 0 | 0 | 0 | 0 | 0
930 | 1250.787 | -0.003987926 | 0 | 465 | -465 | 0 | 0 | 0 | 0 | 0 | 0 | 0 | 0 | 0 | 0 | 0 | 0 | 0 | 0 | 0 | -0.003987926 | -0.003987926 | -0.003987926 | -0.003987926 | -0.003987926 | -0.003987926 | -0.003987926 | -0.003987926 | -0.003987926 | -0.003987926 | -0.003987926 | -0.003987926 | -0.003987926 | -0.003987926 | -0.003987926 | -0.003987926 | -0.003987926 | -0.003987926 | -0.003987926 | -0.003987926 | -0.003987926 | -0.003987926 | -0.003987926 | -0.003987926 | -0.003987926 | -0.003987926 | -0.003987926 | -0.003987926 | -0.003987926 | -0.003987926 | -0.003987926 | -0.003987926 | -0.003987926 | -0.003987926 | -0.003987926 | 0 | 0 | 0 | 0 | 0 | 0 | 0 | 0 | 0 | 0 | 0 | 0 | 0 | 0 | 0

## F7bottom
[6 empty] | 0 | 1 | 2 | 3 | 4 | 5 | 6 | 7 | 8 | 9 | 10 | 11 | 12 | 13 | 14 | 15 | 16 | 17 | 18 | 19 | 20 | 21 | 22 | 23 | 24 | 25 | 26 | 27 | 28 | 29 | 30 | 31 | 32 | 33 | 34 | 35 | 36 | 37 | 38 | 39 | 40 | 41 | 42 | 43 | 44 | 45 | 46 | 47 | 48 | 49 | 50 | 51 | 52 | 53 | 54 | 55 | 56 | 57 | 58 | 59 | 60 | 61 | 62 | 63 | 64
ord_wdt | alpha | alpha/k | WROLL_SHIFT_POS_7 | Width1 | Width2 | -855.04 | -828.32 | -801.6 | -774.88 | -748.16 | -721.44 | -694.72 | -668 | -641.28 | -614.56 | -587.84 | -561.12 | -534.4 | -507.68 | -480.96 | -454.24 | -427.52 | -400.8 | -374.08 | -347.36 | -320.64 | -293.92 | -267.2 | -240.48 | -213.76 | -187.04 | -160.32 | -133.6 | -106.88 | -80.16 | -53.44 | -26.72 | 0 | 26.72 | 53.44 | 80.16 | 106.88 | 133.6 | 160.32 | 187.04 | 213.76 | 240.48 | 267.2 | 293.92 | 320.64 | 347.36 | 374.08 | 400.8 | 427.52 | 454.24 | 480.96 | 507.68 | 534.4 | 561.12 | 587.84 | 614.56 | 641.28 | 668 | 694.72 | 721.44 | 748.16 | 774.88 | 801.6 | 828.32 | 855.04
930 | 1088.751 | 0.0037107 | 0 | 465 | -465 | 0 | 0 | 0 | 0 | 0 | 0 | 0 | 0 | 0 | 0 | 0 | 0 | 0 | 0 | 0 | 0.0037107 | 0.0037107 | 0.0037107 | 0.0037107 | 0.0037107 | 0.0037107 | 0.0037107 | 0.0037107 | 0.0037107 | 0.0037107 | 0.0037107 | 0.0037107 | 0.0037107 | 0.0037107 | 0.0037107 | 0.0037107 | 0.0037107 | 0.0037107 | 0.0037107 | 0.0037107 | 0.0037107 | 0.0037107 | 0.0037107 | 0.0037107 | 0.0037107 | 0.0037107 | 0.0037107 | 0.0037107 | 0.0037107 | 0.0037107 | 0.0037107 | 0.0037107 | 0.0037107 | 0.0037107 | 0.0037107 | 0 | 0 | 0 | 0 | 0 | 0 | 0 | 0 | 0 | 0 | 0 | 0 | 0 | 0 | 0
930 | 1298.726 | 0.004426344 | 0 | 465 | -465 | 0 | 0 | 0 | 0 | 0 | 0 | 0 | 0 | 0 | 0 | 0 | 0 | 0 | 0 | 0 | 0.004426344 | 0.004426344 | 0.004426344 | 0.004426344 | 0.004426344 | 0.004426344 | 0.004426344 | 0.004426344 | 0.004426344 | 0.004426344 | 0.004426344 | 0.004426344 | 0.004426344 | 0.004426344 | 0.004426344 | 0.004426344 | 0.004426344 | 0.004426344 | 0.004426344 | 0.004426344 | 0.004426344 | 0.004426344 | 0.004426344 | 0.004426344 | 0.004426344 | 0.004426344 | 0.004426344 | 0.004426344 | 0.004426344 | 0.004426344 | 0.004426344 | 0.004426344 | 0.004426344 | 0.004426344 | 0.004426344 | 0 | 0 | 0 | 0 | 0 | 0 | 0 | 0 | 0 | 0 | 0 | 0 | 0 | 0 | 0
930 | 1250.787 | 0.004262955 | 0 | 465 | -465 | 0 | 0 | 0 | 0 | 0 | 0 | 0 | 0 | 0 | 0 | 0 | 0 | 0 | 0 | 0 | 0.004262955 | 0.004262955 | 0.004262955 | 0.004262955 | 0.004262955 | 0.004262955 | 0.004262955 | 0.004262955 | 0.004262955 | 0.004262955 | 0.004262955 | 0.004262955 | 0.004262955 | 0.004262955 | 0.004262955 | 0.004262955 | 0.004262955 | 0.004262955 | 0.004262955 | 0.004262955 | 0.004262955 | 0.004262955 | 0.004262955 | 0.004262955 | 0.004262955 | 0.004262955 | 0.004262955 | 0.004262955 | 0.004262955 | 0.004262955 | 0.004262955 | 0.004262955 | 0.004262955 | 0.004262955 | 0.004262955 | 0 | 0 | 0 | 0 | 0 | 0 | 0 | 0 | 0 | 0 | 0 | 0 | 0 | 0 | 0

## K_value
K_6_top | K_6_bottom | K_7_top | K_7_bottom
2.362438e-05 | 9.169065e-05 | -3.188334e-06 | 3.408219e-06

## F6top_comulative_column
[6 empty] | 0 | 1 | 2 | 3 | 4 | 5 | 6 | 7 | 8 | 9 | 10 | 11 | 12 | 13 | 14 | 15 | 16 | 17 | 18 | 19 | 20 | 21 | 22 | 23 | 24 | 25 | 26 | 27 | 28 | 29 | 30 | 31 | 32 | 33 | 34 | 35 | 36 | 37 | 38 | 39 | 40 | 41 | 42 | 43 | 44 | 45 | 46 | 47 | 48 | 49 | 50 | 51 | 52 | 53 | 54 | 55 | 56 | 57 | 58 | 59 | 60 | 61 | 62 | 63 | 64
ord_wdt | alpha | alpha/k | WROLL_SHIFT_POS_6 | Width1 | Width2 | -855.04 | -828.32 | -801.6 | -774.88 | -748.16 | -721.44 | -694.72 | -668 | -641.28 | -614.56 | -587.84 | -561.12 | -534.4 | -507.68 | -480.96 | -454.24 | -427.52 | -400.8 | -374.08 | -347.36 | -320.64 | -293.92 | -267.2 | -240.48 | -213.76 | -187.04 | -160.32 | -133.6 | -106.88 | -80.16 | -53.44 | -26.72 | 0 | 26.72 | 53.44 | 80.16 | 106.88 | 133.6 | 160.32 | 187.04 | 213.76 | 240.48 | 267.2 | 293.92 | 320.64 | 347.36 | 374.08 | 400.8 | 427.52 | 454.24 | 480.96 | 507.68 | 534.4 | 561.12 | 587.84 | 614.56 | 641.28 | 668 | 694.72 | 721.44 | 748.16 | 774.88 | 801.6 | 828.32 | 855.04 | C40-left | C40-right
930 | 844.191 | 0.01994349 | 0 | 465 | -465 | 0 | 0 | 0 | 0 | 0 | 0 | 0 | 0 | 0 | 0 | 0 | 0 | 0 | 0 | 0 | 0.01994349 | 0.01994349 | 0.01994349 | 0.01994349 | 0.01994349 | 0.01994349 | 0.01994349 | 0.01994349 | 0.01994349 | 0.01994349 | 0.01994349 | 0.01994349 | 0.01994349 | 0.01994349 | 0.01994349 | 0.01994349 | 0.01994349 | 0.01994349 | 0.01994349 | 0.01994349 | 0.01994349 | 0.01994349 | 0.01994349 | 0.01994349 | 0.01994349 | 0.01994349 | 0.01994349 | 0.01994349 | 0.01994349 | 0.01994349 | 0.01994349 | 0.01994349 | 0.01994349 | 0.01994349 | 0.01994349 | 0 | 0 | 0 | 0 | 0 | 0 | 0 | 0 | 0 | 0 | 0 | 0 | 0 | 0 | 0 | 0 | 0
930 | 1313.851 | 0.03103891 | 0 | 465 | -465 | 0 | 0 | 0 | 0 | 0 | 0 | 0 | 0 | 0 | 0 | 0 | 0 | 0 | 0 | 0 | 0.0509824 | 0.0509824 | 0.0509824 | 0.0509824 | 0.0509824 | 0.0509824 | 0.0509824 | 0.0509824 | 0.0509824 | 0.0509824 | 0.0509824 | 0.0509824 | 0.0509824 | 0.0509824 | 0.0509824 | 0.0509824 | 0.0509824 | 0.0509824 | 0.0509824 | 0.0509824 | 0.0509824 | 0.0509824 | 0.0509824 | 0.0509824 | 0.0509824 | 0.0509824 | 0.0509824 | 0.0509824 | 0.0509824 | 0.0509824 | 0.0509824 | 0.0509824 | 0.0509824 | 0.0509824 | 0.0509824 | 0 | 0 | 0 | 0 | 0 | 0 | 0 | 0 | 0 | 0 | 0 | 0 | 0 | 0 | 0 | 0 | 0
930 | 1262.154 | 0.0298176 | 0 | 465 | -465 | 0 | 0 | 0 | 0 | 0 | 0 | 0 | 0 | 0 | 0 | 0 | 0 | 0 | 0 | 0 | 0.0808 | 0.0808 | 0.0808 | 0.0808 | 0.0808 | 0.0808 | 0.0808 | 0.0808 | 0.0808 | 0.0808 | 0.0808 | 0.0808 | 0.0808 | 0.0808 | 0.0808 | 0.0808 | 0.0808 | 0.0808 | 0.0808 | 0.0808 | 0.0808 | 0.0808 | 0.0808 | 0.0808 | 0.0808 | 0.0808 | 0.0808 | 0.0808 | 0.0808 | 0.0808 | 0.0808 | 0.0808 | 0.0808 | 0.0808 | 0.0808 | 0 | 0 | 0 | 0 | 0 | 0 | 0 | 0 | 0 | 0 | 0 | 0 | 0 | 0 | 0 | 0 | 0

## F6bottom_comulative_column
[6 empty] | 0 | 1 | 2 | 3 | 4 | 5 | 6 | 7 | 8 | 9 | 10 | 11 | 12 | 13 | 14 | 15 | 16 | 17 | 18 | 19 | 20 | 21 | 22 | 23 | 24 | 25 | 26 | 27 | 28 | 29 | 30 | 31 | 32 | 33 | 34 | 35 | 36 | 37 | 38 | 39 | 40 | 41 | 42 | 43 | 44 | 45 | 46 | 47 | 48 | 49 | 50 | 51 | 52 | 53 | 54 | 55 | 56 | 57 | 58 | 59 | 60 | 61 | 62 | 63 | 64
ord_wdt | alpha | alpha/k | WROLL_SHIFT_POS_6 | Width1 | Width2 | -855.04 | -828.32 | -801.6 | -774.88 | -748.16 | -721.44 | -694.72 | -668 | -641.28 | -614.56 | -587.84 | -561.12 | -534.4 | -507.68 | -480.96 | -454.24 | -427.52 | -400.8 | -374.08 | -347.36 | -320.64 | -293.92 | -267.2 | -240.48 | -213.76 | -187.04 | -160.32 | -133.6 | -106.88 | -80.16 | -53.44 | -26.72 | 0 | 26.72 | 53.44 | 80.16 | 106.88 | 133.6 | 160.32 | 187.04 | 213.76 | 240.48 | 267.2 | 293.92 | 320.64 | 347.36 | 374.08 | 400.8 | 427.52 | 454.24 | 480.96 | 507.68 | 534.4 | 561.12 | 587.84 | 614.56 | 641.28 | 668 | 694.72 | 721.44 | 748.16 | 774.88 | 801.6 | 828.32 | 855.04 | C40-left | C40-right
930 | 844.191 | 0.07740442 | 0 | 465 | -465 | 0 | 0 | 0 | 0 | 0 | 0 | 0 | 0 | 0 | 0 | 0 | 0 | 0 | 0 | 0 | 0.07740442 | 0.07740442 | 0.07740442 | 0.07740442 | 0.07740442 | 0.07740442 | 0.07740442 | 0.07740442 | 0.07740442 | 0.07740442 | 0.07740442 | 0.07740442 | 0.07740442 | 0.07740442 | 0.07740442 | 0.07740442 | 0.07740442 | 0.07740442 | 0.07740442 | 0.07740442 | 0.07740442 | 0.07740442 | 0.07740442 | 0.07740442 | 0.07740442 | 0.07740442 | 0.07740442 | 0.07740442 | 0.07740442 | 0.07740442 | 0.07740442 | 0.07740442 | 0.07740442 | 0.07740442 | 0.07740442 | 0 | 0 | 0 | 0 | 0 | 0 | 0 | 0 | 0 | 0 | 0 | 0 | 0 | 0 | 0 | 0 | 0
930 | 1313.851 | 0.1204679 | 0 | 465 | -465 | 0 | 0 | 0 | 0 | 0 | 0 | 0 | 0 | 0 | 0 | 0 | 0 | 0 | 0 | 0 | 0.1978723 | 0.1978723 | 0.1978723 | 0.1978723 | 0.1978723 | 0.1978723 | 0.1978723 | 0.1978723 | 0.1978723 | 0.1978723 | 0.1978723 | 0.1978723 | 0.1978723 | 0.1978723 | 0.1978723 | 0.1978723 | 0.1978723 | 0.1978723 | 0.1978723 | 0.1978723 | 0.1978723 | 0.1978723 | 0.1978723 | 0.1978723 | 0.1978723 | 0.1978723 | 0.1978723 | 0.1978723 | 0.1978723 | 0.1978723 | 0.1978723 | 0.1978723 | 0.1978723 | 0.1978723 | 0.1978723 | 0 | 0 | 0 | 0 | 0 | 0 | 0 | 0 | 0 | 0 | 0 | 0 | 0 | 0 | 0 | 0 | 0
930 | 1262.154 | 0.1157277 | 0 | 465 | -465 | 0 | 0 | 0 | 0 | 0 | 0 | 0 | 0 | 0 | 0 | 0 | 0 | 0 | 0 | 0 | 0.3136 | 0.3136 | 0.3136 | 0.3136 | 0.3136 | 0.3136 | 0.3136 | 0.3136 | 0.3136 | 0.3136 | 0.3136 | 0.3136 | 0.3136 | 0.3136 | 0.3136 | 0.3136 | 0.3136 | 0.3136 | 0.3136 | 0.3136 | 0.3136 | 0.3136 | 0.3136 | 0.3136 | 0.3136 | 0.3136 | 0.3136 | 0.3136 | 0.3136 | 0.3136 | 0.3136 | 0.3136 | 0.3136 | 0.3136 | 0.3136 | 0 | 0 | 0 | 0 | 0 | 0 | 0 | 0 | 0 | 0 | 0 | 0 | 0 | 0 | 0 | 0 | 0

## F7top_comulative_column
[6 empty] | 0 | 1 | 2 | 3 | 4 | 5 | 6 | 7 | 8 | 9 | 10 | 11 | 12 | 13 | 14 | 15 | 16 | 17 | 18 | 19 | 20 | 21 | 22 | 23 | 24 | 25 | 26 | 27 | 28 | 29 | 30 | 31 | 32 | 33 | 34 | 35 | 36 | 37 | 38 | 39 | 40 | 41 | 42 | 43 | 44 | 45 | 46 | 47 | 48 | 49 | 50 | 51 | 52 | 53 | 54 | 55 | 56 | 57 | 58 | 59 | 60 | 61 | 62 | 63 | 64
ord_wdt | alpha | alpha/k | WROLL_SHIFT_POS_7 | Width1 | Width2 | -855.04 | -828.32 | -801.6 | -774.88 | -748.16 | -721.44 | -694.72 | -668 | -641.28 | -614.56 | -587.84 | -561.12 | -534.4 | -507.68 | -480.96 | -454.24 | -427.52 | -400.8 | -374.08 | -347.36 | -320.64 | -293.92 | -267.2 | -240.48 | -213.76 | -187.04 | -160.32 | -133.6 | -106.88 | -80.16 | -53.44 | -26.72 | 0 | 26.72 | 53.44 | 80.16 | 106.88 | 133.6 | 160.32 | 187.04 | 213.76 | 240.48 | 267.2 | 293.92 | 320.64 | 347.36 | 374.08 | 400.8 | 427.52 | 454.24 | 480.96 | 507.68 | 534.4 | 561.12 | 587.84 | 614.56 | 641.28 | 668 | 694.72 | 721.44 | 748.16 | 774.88 | 801.6 | 828.32 | 855.04 | C40-left | C40-right
930 | 1088.751 | -0.0034713 | 0 | 465 | -465 | 0 | 0 | 0 | 0 | 0 | 0 | 0 | 0 | 0 | 0 | 0 | 0 | 0 | 0 | 0 | -0.0034713 | -0.0034713 | -0.0034713 | -0.0034713 | -0.0034713 | -0.0034713 | -0.0034713 | -0.0034713 | -0.0034713 | -0.0034713 | -0.0034713 | -0.0034713 | -0.0034713 | -0.0034713 | -0.0034713 | -0.0034713 | -0.0034713 | -0.0034713 | -0.0034713 | -0.0034713 | -0.0034713 | -0.0034713 | -0.0034713 | -0.0034713 | -0.0034713 | -0.0034713 | -0.0034713 | -0.0034713 | -0.0034713 | -0.0034713 | -0.0034713 | -0.0034713 | -0.0034713 | -0.0034713 | -0.0034713 | 0 | 0 | 0 | 0 | 0 | 0 | 0 | 0 | 0 | 0 | 0 | 0 | 0 | 0 | 0 | 0 | 0
930 | 1298.726 | -0.004140774 | 0 | 465 | -465 | 0 | 0 | 0 | 0 | 0 | 0 | 0 | 0 | 0 | 0 | 0 | 0 | 0 | 0 | 0 | -0.007612074 | -0.007612074 | -0.007612074 | -0.007612074 | -0.007612074 | -0.007612074 | -0.007612074 | -0.007612074 | -0.007612074 | -0.007612074 | -0.007612074 | -0.007612074 | -0.007612074 | -0.007612074 | -0.007612074 | -0.007612074 | -0.007612074 | -0.007612074 | -0.007612074 | -0.007612074 | -0.007612074 | -0.007612074 | -0.007612074 | -0.007612074 | -0.007612074 | -0.007612074 | -0.007612074 | -0.007612074 | -0.007612074 | -0.007612074 | -0.007612074 | -0.007612074 | -0.007612074 | -0.007612074 | -0.007612074 | 0 | 0 | 0 | 0 | 0 | 0 | 0 | 0 | 0 | 0 | 0 | 0 | 0 | 0 | 0 | 0 | 0
930 | 1250.787 | -0.003987926 | 0 | 465 | -465 | 0 | 0 | 0 | 0 | 0 | 0 | 0 | 0 | 0 | 0 | 0 | 0 | 0 | 0 | 0 | -0.0116 | -0.0116 | -0.0116 | -0.0116 | -0.0116 | -0.0116 | -0.0116 | -0.0116 | -0.0116 | -0.0116 | -0.0116 | -0.0116 | -0.0116 | -0.0116 | -0.0116 | -0.0116 | -0.0116 | -0.0116 | -0.0116 | -0.0116 | -0.0116 | -0.0116 | -0.0116 | -0.0116 | -0.0116 | -0.0116 | -0.0116 | -0.0116 | -0.0116 | -0.0116 | -0.0116 | -0.0116 | -0.0116 | -0.0116 | -0.0116 | 0 | 0 | 0 | 0 | 0 | 0 | 0 | 0 | 0 | 0 | 0 | 0 | 0 | 0 | 0 | 0 | 0

## F7bottom_comulative_column
[6 empty] | 0 | 1 | 2 | 3 | 4 | 5 | 6 | 7 | 8 | 9 | 10 | 11 | 12 | 13 | 14 | 15 | 16 | 17 | 18 | 19 | 20 | 21 | 22 | 23 | 24 | 25 | 26 | 27 | 28 | 29 | 30 | 31 | 32 | 33 | 34 | 35 | 36 | 37 | 38 | 39 | 40 | 41 | 42 | 43 | 44 | 45 | 46 | 47 | 48 | 49 | 50 | 51 | 52 | 53 | 54 | 55 | 56 | 57 | 58 | 59 | 60 | 61 | 62 | 63 | 64
ord_wdt | alpha | alpha/k | WROLL_SHIFT_POS_7 | Width1 | Width2 | -855.04 | -828.32 | -801.6 | -774.88 | -748.16 | -721.44 | -694.72 | -668 | -641.28 | -614.56 | -587.84 | -561.12 | -534.4 | -507.68 | -480.96 | -454.24 | -427.52 | -400.8 | -374.08 | -347.36 | -320.64 | -293.92 | -267.2 | -240.48 | -213.76 | -187.04 | -160.32 | -133.6 | -106.88 | -80.16 | -53.44 | -26.72 | 0 | 26.72 | 53.44 | 80.16 | 106.88 | 133.6 | 160.32 | 187.04 | 213.76 | 240.48 | 267.2 | 293.92 | 320.64 | 347.36 | 374.08 | 400.8 | 427.52 | 454.24 | 480.96 | 507.68 | 534.4 | 561.12 | 587.84 | 614.56 | 641.28 | 668 | 694.72 | 721.44 | 748.16 | 774.88 | 801.6 | 828.32 | 855.04 | C40-left | C40-right
930 | 1088.751 | 0.0037107 | 0 | 465 | -465 | 0 | 0 | 0 | 0 | 0 | 0 | 0 | 0 | 0 | 0 | 0 | 0 | 0 | 0 | 0 | 0.0037107 | 0.0037107 | 0.0037107 | 0.0037107 | 0.0037107 | 0.0037107 | 0.0037107 | 0.0037107 | 0.0037107 | 0.0037107 | 0.0037107 | 0.0037107 | 0.0037107 | 0.0037107 | 0.0037107 | 0.0037107 | 0.0037107 | 0.0037107 | 0.0037107 | 0.0037107 | 0.0037107 | 0.0037107 | 0.0037107 | 0.0037107 | 0.0037107 | 0.0037107 | 0.0037107 | 0.0037107 | 0.0037107 | 0.0037107 | 0.0037107 | 0.0037107 | 0.0037107 | 0.0037107 | 0.0037107 | 0 | 0 | 0 | 0 | 0 | 0 | 0 | 0 | 0 | 0 | 0 | 0 | 0 | 0 | 0 | 0 | 0
930 | 1298.726 | 0.004426344 | 0 | 465 | -465 | 0 | 0 | 0 | 0 | 0 | 0 | 0 | 0 | 0 | 0 | 0 | 0 | 0 | 0 | 0 | 0.008137045 | 0.008137045 | 0.008137045 | 0.008137045 | 0.008137045 | 0.008137045 | 0.008137045 | 0.008137045 | 0.008137045 | 0.008137045 | 0.008137045 | 0.008137045 | 0.008137045 | 0.008137045 | 0.008137045 | 0.008137045 | 0.008137045 | 0.008137045 | 0.008137045 | 0.008137045 | 0.008137045 | 0.008137045 | 0.008137045 | 0.008137045 | 0.008137045 | 0.008137045 | 0.008137045 | 0.008137045 | 0.008137045 | 0.008137045 | 0.008137045 | 0.008137045 | 0.008137045 | 0.008137045 | 0.008137045 | 0 | 0 | 0 | 0 | 0 | 0 | 0 | 0 | 0 | 0 | 0 | 0 | 0 | 0 | 0 | 0 | 0
930 | 1250.787 | 0.004262955 | 0 | 465 | -465 | 0 | 0 | 0 | 0 | 0 | 0 | 0 | 0 | 0 | 0 | 0 | 0 | 0 | 0 | 0 | 0.0124 | 0.0124 | 0.0124 | 0.0124 | 0.0124 | 0.0124 | 0.0124 | 0.0124 | 0.0124 | 0.0124 | 0.0124 | 0.0124 | 0.0124 | 0.0124 | 0.0124 | 0.0124 | 0.0124 | 0.0124 | 0.0124 | 0.0124 | 0.0124 | 0.0124 | 0.0124 | 0.0124 | 0.0124 | 0.0124 | 0.0124 | 0.0124 | 0.0124 | 0.0124 | 0.0124 | 0.0124 | 0.0124 | 0.0124 | 0.0124 | 0 | 0 | 0 | 0 | 0 | 0 | 0 | 0 | 0 | 0 | 0 | 0 | 0 | 0 | 0 | 0 | 0