## Feuil1
nb_valeurs | 348 | 353 | 347 | 346
Num Campagne | Usure F6 TOP | Usure F6 BOT | Usure F7 TOP | Usure F7 BOT
| mm | mm | mm | mm
1 | 0.3322776 | 0.3469825 | 0.1930323 | 0.2415806
2 | 0.328 | 0.3353226 | 0.2304516 | 0.3893226
3
4 | 0.2656452 | 0.2735484 | 0.1755161 | 0.5060968
5 | 0.3512581 | 0.3537097 | 0.122 | 0.08406452
6 | 0.1960645 | 0.2374516 | 0.1835484 | 0.1749032
7
8 | 0.1389918 | 0.2705806 | 0.2165182 | 0.3098311
9 | 0.1875484
10 | 0.2134838 | 0.2454193 | 0.05880645 | 0.1444839
11 | 0.3093871 | 0.2816774 | 0.2259677 | 0.4742903
12 | 0.3705484 | 0.3474839 | 0.1933226 | 0.2689032
13 | 0.2110483 | 0.2567419 | 0.1940323 | 0.2290645
14 | 0.3480968 | 0.3447097 | 0.2253871 | 0.1903226
15 | 0.2140645 | 0.2355161 | 0.2813871 | 0.129871
16 | 0.108129 | 0.2140369 | 0.3619677 | 0.1594839
17 | 0.207 | 0.249 | 0.168 | 0.2537742
18 | 0.2454516 | 0.2919677 | 0.2939032
19 | 0.2616129 | 0.2895484 | 0.217129 | 0.02519355
20 | 0.6376129 | 0.5020323 | 0.3327742 | 0.3489128
21 | 0.2957097 | 0.3447742 | 0.1970645 | 0.3473548
22 | 0.077 | 0.101 | 0.03351613 | 0.1315645
23 | 0.2800968 | 0.2289355 | 0.1993548 | 0.2539193
24 | 0.229871 | 0.2506774 | 0.129871 | 0.2813871
25 |  |  | 0.03005915 | 0.06232529
26
27 | 0.5705806 | 0.4696129 | 0.2839032 | 0.4391613
28 | 0.2113871 | 0.1886774 | 0.1536855 | 0.2206129
29
30 | 0.1918065 | 0.244871 |  | 0.3196452
31 | 0.4488065 | 0.4375484 | 0.3615484 | 0.3704839
32 | 0.1988065 | 0.2212741 | 0.1693709 | 0.2608065
33
34 | 0.1426129 | 0.128725 | 0.09480645 | 0.2193871
35 | 0.3456774 | 0.3940645 | 0.2587742 | 0.2850323
36 | 0.128723 | 0.1270645 | 0.1471613 | 0.1617419
37 | 0.3035806 | 0.3224839 | 0.2266129 | 0.3005806
38 | 0.06248387 | 0.1504516 | 0.1500968 | 0.2542258
39 | 0.3564194 | 0.244871 | 0.2080323 | 0.4267419
40 | 0.1264417 | 0.1496129 | 0.09522581 | 0.1917419
41 | 0.2860966 | 0.1912581 | 0.2090968 | 0.4217742
42 | 0.2032903 | 0.1983548 | 0.2599355 | 0.2666129
43 | 0.1819032 | 0.1747419 | 0.1225161 | 0.1931935
44
45
46 | 0.1775161 | 0.1699032 | 0.2509355 | 0.2771935
47 | 0.2138387 | 0.1883548 | 0.1605806 | 0.1400454
48 | 0.2699344 | 0.3288065 | 0.3470323 | 0.387
49 | 0.1785161 | 0.1736774 | 0.1755484 | 0.2609677
50 | 0.3143548 | 0.3635806 | 0.2467419 | 0.4086452
51 | 0.2344194 | 0.3468065 | 0.1586452 | 0.2593226
52 | 0.2243226 | 0.2875484 | 0.1258387 | 0.1950645
53 | 0.2034194 | 0.109129 | 0.09835484 | 0.3027742
54 | 0.229871 | 0.2051935 | 0.1451451 | 0.2020644
55 | 0.2365806 | 0.2770968 | 0.1855484 | 0.2996452
56
57 | 0.2549032 | 0.149871 | 0.1580968 | 0.06980645
58 | 0.2677419 | 0.1968216 | 0.2040968 | 0.2841447
59 | 0.2128065 | 0.2803226 | 0.2235161 | 0.4108065
60 | 0.2876774 | 0.2849355 | 0.2043226 | 0.3431935
61 | 0.2364194 | 0.2091935 | 0.1538104 | 0.2598065
62 | 0.2549032 | 0.1729256 | 0.1952258 | 0.3328397
63 | 0.2286452 | 0.1946612 | 0.1536774 | 0.1846774
64 | 0.204 | 0.6075806 | 0.1590843 | 0.3637097
65 | 0.2346129 | 0.3125161 | 0.1473871 | 0.2840968
66 |  | 0.263218 | 0.01745161 | 0.3359292
67 | 0.09796774 | 0.1229251 | 0.05790978 | 0.1228266
68 | 0.04951613 | 0.078128 | 0.03983871 | 0.05110411
69 |  |  | 0.03383871 | 0.1441935
70 | 0.1569699 | 0.1251596 | 0.08190323
71
72
73 | 0.166 | 0.3527419 | 0.155 | 0.272
74 |  | 0.06664516 | 0.1413226 | 0.1784516
75
76
77 | 0.07135495 | 0.1043307 | 0.1229677 | 0.1399677
78 |  | 0.1302903 | 0.1754225 | 0.2393579
79 | 0.3353548 | 0.3462903 | 0.3333225 | 0.3922258
80 | 0.3761613 | 0.3462903 | 0.3162095 | 0.3922258
81 | 0.2272258 | 0.2789677 | 0.2475806 | 0.3623871
82
83 | 0.2907097 | 0.3704516 | 0.2319355 | 0.4002258
84
85
86
87 | 0.1971613 | 0.2389677 | 0.3843226 | 0.2604194
88 | 0.6002258 | 0.5352903 | 0.3780968 | 0.4926452
89 | 0.2941613 | 0.3264516 | 0.232987 | 0.472
90 | 0.126 | 0.135236 | 0.08509677 | 0.1703105
91 | 0.4896452 | 0.3192682 | 0.2441019 | 0.3943226
92 | 0.1104061 | 0.1172784 | 0.06970968 | 0.1013871
93 |  | 0.4518065 | 0.2382218 | 0.2312258
94 | 0.3069355 | 0.2723226 | 0.2446774 | 0.3839456
95 | 0.2696723 | 0.2513548 | 0.2742676 | 0.3213226
96 | 0.2659032 | 0.184129 | 0.2332581 | 0.4316129
97 | 0.4896452 | 0.4836774 | 0.3545161 | 0.4622903
98 | 0.3921613 | 0.3573871 | 0.3124839 | 0.4243226
99
100 | 0.1140645 | 0.05825806 | 0.2629032 | 0.2392258
101 | 0.3436223 | 0.2513548 | 0.319129 | 0.3626615
102 | 0.3715806 | 0.2912581 | 0.2362903 | 0.3799032
103
104 | 0.3140968 | 0.3266774 | 0.23
105 | 0.7609355 | 0.3158065 | 0.3384194 | 0.4000968
106 | 0.054 | 0.1115484 | 0.03719355 | 0.09832258
107 | 0.2636774 | 0.2782258 | 0.1573548 | 0.3343226
108 | 0.04400511 | 0.06270968 | 0.1527097 | 0.2120323
109 | 0.08193548 | 0.07048387 | 0.1455161 | 0.207
110 | 0.1547742 | 0.1643548 | 0.2165806 | 0.1634194
111 | 0.2165806 | 0.2026774 | 0.173871 | 0.2543871
112 | 0.2747742 | 0.1634194 | 0.1159032 | 0.1405161
113 | 0.3030968 | 0.2366774 | 0.2790645 | 0.4410323
114
115 | 0.451871 | 0.501871 | 0.311129 | 0.4371935
116 | 0.38 | 0.3647742 | 0.3343226 | 0.3425806
117 | 0.1128065 | 0.1193226 |  | 0.079
118 | 0.3243548 | 0.3033548 | 0.2006452 | 0.1470968
119 | 0.09106452 | 0.1876774 | 0.1915806 | 0.1575161
120 | 0.2488065 |  | 0.2674194 | 0.5163548
121 | 0.2450323 | 0.1829032 | 0.1528387 | 0.1439355
122 |  |  | 0.238129
123 | 0.1492581 | 0.2526774 | 0.1527097 | 0.2120323
124 | 0.2038065 | 0.1942258 |  | 0.2662258
125 |  | 0.2397419 | 0.3301613 | 0.3360968
126 | 0.1055484 | 0.1257097 | 0.1186129 | 0.2434194
127 | 0.2213226 | 0.2444839 | 0.1714516 | 0.256871
128 | 0.2603226 | 0.2801613 | 0.1629677 | 0.1939677
129 | 0.2166129 | 0.2023226 | 0.1559355 | 0.2214839
130 | 0.1237419 | 0.1057742
131 | 0.0206129 | 0.03983871 | 0.05712903 | 0.05732258
132 | 0.2503871 | 0.2405815 | 0.2591935 | 0.2584839
133 | 0.02664516 | 0.05167742 | 0.05371411 | 0.08962354
134 | 0.0923871 | 0.1697097 | 0.1110645 | 0.1477097
135 | 0.09096774 | 0.1399032 | 0.0833871 | 0.1244839
136 | 0.3203871 | 0.3929355 | 0.1916452 | 0.322129
137 | 0.4268387 | 0.2154839 |  | 0.2346129
138 | 0.1405806 | 0.1360323 | 0.1473548 | 0.1001935
139 | 0.363 | 0.3496129 | 0.2679677 | 0.256871
140 | 0.05977419 | 0.1399677 |  | 0.1053548
141 | 0.1274487 | 0.09320064 | 0.07512903 | 0.0563871
142 | 0.1958065 | 0.2292258
143 |  | -0.04380645 | 0.09864516
144 | 0.09135484 | 0.06580645 | 0.04841935 | 0.05469515
145 | 0.370871 | 0.3836774 | 0.3171613 | 0.3147419
146 |  |  | 0.2535806 | 0.2942903
147 | 0.3059355 | 0.3152903 | 0.2610323 | 0.276871
148 | 0.1230323 | 0.06793548 | 0.13 | 0.1834194
149 | 0.7634194 | 0.6355806
150 | 0.201805 | 0.2338745 | 0.2282581 | 0.1341613
151 | 0.6001613 | 0.570871 | 0.4665806 | 0.5068387
152 | 0.421871 | 0.3564516 | 0.2099032 | 0.3337097
153 | 0.05067742 | 0.05173282
154 | 0.4842581 |  | 0.1673871 | 0.200129
155 | 0.1575484 | 0.1583548 | 0.2574516 | 0.2385484
156 | 0.09686629 | 0.2157698 | 0.2028543 | 0.1642575
157 | 0.2219355 | 0.2240968 | 0.104 | 0.2080645
158 | 0.141 | 0.2138387 | 0.1127419 | 0.1400968
159 | 0.329871 | 0.2884516 | 0.3397419 | 0.3274839
160 | 0.6084839 | 0.2965161 | 0.263871 | 0.3811807
161 | 0.1049032 | 0.1681935 | 0.1532258
162 | 0.306 | 0.2329355 | 0.2122903 | 0.3821935
163 | 0.4379355 | 0.3910968 | 0.1127419 | 0.3084839
164 | 0.1507097 | 0.1314839 | 0.1106452 | 0.197871
165 | 0.3048065 | 0.3259032 | 0.2338065 | 0.3711935
166 | 0.2443226 | 0.2255776 | 0.1531935 | 0.217253
167 | 0.1454839 | 0.1425161 | 0.1681935 | 0.3086774
168 | 0.4346129 | 0.4214516 | 0.3515484 | 0.4656129
169 | 0.3168387 | 0.2603871 | 0.1681935 | 0.3086774
170 | 0.3815806 | 0.3833972 | 0.2555161 | 0.2975161
171 | 0.4140645 | 0.3792258 | 0.2412258 | 0.2814516
172 | 0.3936129 | 0.1619032 | 0.4049677 | 0.5181613
173 | 0.1972581 | 0.1519677 | 0.1573871 | 0.2143226
174 | 0.4441613 | 0.304129 | 0.3105806 | 0.3137097
175 | 0.3168387 | 0.3502581 | 0.3011613 | 0.3460645
176 | 0.6806129 | 0.3161613 | 0.3415161 | 0.4671613
177 | 0.5976774 | 0.4947097 | 0.3229355 | 0.3451935
178
179 | 0.1115806 | 0.1063548 | 0.1263871 | 0.2553226
180 | 0.3239032 | 0.402871 | 0.3115484 | 0.3295161
181 | 0.2699032 | 0.2250323 | 0.2544516 | 0.2768387
182 | 0.2016774 | 0.1856129 | 0.1201613 | 0.3451935
183 | 0.2196452 | 0.3121935 | 0.2002903 | 0.3947419
184 | 0.2819355 | 0.1777742 | 0.1644091 | 0.1962581
185 | 0.0822207 | 0.1121562 | 0.09789297 | 0.1528387
186 | 0.2664839 | 0.3170323 | 0.1498387 | 0.239
187 | 0.3461613 | 0.3176129 | 0.2770645 | 0.3686129
188
189 | 0.1720968 | 0.07564516 | 0.1277097 | 0.1689355
190 | 0.2196452 | 0.2195161 | 0.170871 | 0.1754194
191 | 0.3567419 | 0.2516774 | 0.2537742 | 0.2193871
192 | 0.1063226 | 0.1109032 | 0.05574194 | 0.1436129
193 | 0.7381613 | 0.3110968 | 0.2967097 | 0.3696452
194 | 0.09067742 | 0.1909677 | 0.1059677 | 0.1245484
195 | 0.3496129 | 0.3506774 | 0.2906129 | 0.4929677
196 | 0.3207742 | 0.2619677 | 0.2078065 | 0.3650968
197 | 0.3606452 | 0.3543548 | 0.3228065 | 0.3677097
198 | 0.641129 | 0.5433548 | 0.341 | 0.447871
199 | 0.6288065 | 0.4604194 | 0.4114194 | 0.3460645
200 | 0.1869032 | 0.1317097 | 0.1367742 | 0.3208387
201 | 0.2105161 | 0.2614516 | 0.1551341 | 0.1882903
202 | 0.1824839 | 0.2355806 | 0.1462581 | 0.1875161
203 |  | 0.3289032 |  | 0.3434839
204 | 0.3434839 | 0.2919032 | 0.1659032 | 0.3704516
205 | 0.1820323 | 0.2254194 |  | 0.3664194
206 | 0.3472581 | 0.3066452 | 0.2102258 | 0.3100645
207 | 0.2650323 | 0.2989677 | 0.3194194 | 0.2804516
208 | 0.4832581 | 0.4094194 | 0.272129 | 0.4380645
209 | 0.2089032 | 0.1832258 | 0.1100645 | 0.1774839
210 | 0.2764839 | 0.2596129 | 0.2728387 | 0.3457742
211 | 0.1997742 | 0.2353548 | 0.1138065 | 0.3845484
212 | 0.1752258 | 0.2189677 | 0.1413548 | 0.2796452
213 | 0.2489355 | 0.2786452 | 0.2096129 | 0.1297097
214 | 0.5538387 | 0.4908387 | 0.2794839 | 0.3277742
215 | 0.5183871 | 0.2299677 | 0.2507419 | 0.2176774
216 | 0.2047419 | 0.2193871 | 0.2025161 | 0.4091613
217 | 0.03435484 | 0.04070968 | 0.07929032 | 0.05341935
218 | 0.1159355 | 0.1680323 | 0.1113548 | 0.1966129
219 | 0.2260323 | 0.2313226 | 0.1297097 | 0.2096129
220
221
222 | 0.2104516 | 0.2091613 | 0.1799032 | 0.1925161
223 | 0.5538387 | 0.4908387 | 0.3299677 | 0.428129
224 | 0.1433548 | 0.09212903 | 0.2348387 | 0.2157419
225 | 0.5183871 | 0.2639355 | 0.2542903 | 0.2681613
226
227 | 0.2454516 | 0.2580645 | 0.2005806 | 0.3569355
228 | 0.09351613 | 0.07825806 | 0.07541935 | 0.09006452
229
230 | 0.4214194 | 0.3469032 | 0.3290323 | 0.3539355
231 | 0.2213871 | 0.233871 | 0.169 | 0.2225161
232 | 0.1230323 | 0.1535161 | 0.1073548 | 0.173129
233 | 0.3075484 | 0.3155484 | 0.2099355 | 0.3964516
234 | 0.05541935 | 0.02948387 | 0.05932258 | 0.07767742
235
236 | 0.3007742 | 0.2080968 | 0.208 | 0.2914194
237 | 0.1254194 | 0.1444839 | 0.1775484 | 0.2634194
238 | 0.5394516 | 0.3659355 | 0.3622581 | 0.3457419
239 | 0.2741935 | 0.2901935 | 0.1982581 | 0.4808065
240 | 0.2907419 | 0.3296452 | 0.2493871 | 0.4247419
241 | 0.3069355 | 0.2981935 | 0.3507097 | 0.3182258
242 | 0.2201935 | 0.2756129 | 0.2487419 | 0.3186129
243 | 0.2743548 | 0.2824194 | 0.405129 | 0.3745806
244 | 0.1733871 | 0.2292581 | 0.1676452 | 0.2590645
245 | 0.301871 | 0.2965484 | 0.3136774 | 0.2956774
246 | 0.2146452 | 0.1967742 | 0.1592903 | 0.3177742
247 | 0.1532903 | 0.1057419 | 0.1514839 | 0.3079355
248
249
250 | 0.1635484 | 0.2017097 | 0.01780645 | 0.2624516
251 | 0.407 | 0.283 | 0.272 | 0.388
252 | 0.4969355 | 0.5042581 | 0.2304516 | 0.2987742
253 | 0.09467742 | 0.1366774 | 0.1758387 | 0.1005806
254 | 0.2288387 | 0.2560645 | 0.2378065 | 0.3632903
255 | 0.081 | 0.08983871 | 0.04164516 | 0.05187097
256
257
258 |  | 0.2077742 | 0.1442581 | 0.182871
259 | 0.363 | 0.3513226 | 0.2566774 | 0.4753548
260 | 0.5477097 | 0.3669677 | 0.2788065 | 0.2064194
261 | 0.6733871 | 0.5781613 | 0.4647419 | 0.6573871
262 | 0.2584194 | 0.1859032 | 0.3644839 | 0.5041935
263 | 0.411 | 0.381129 | 0.3204839 | 0.4158387
264 | 0.3135161 | 0.3121935 | 0.2122581 | 0.3072258
265 | 0.1939677 | 0.1486452 | 0.06232258 | 0.08577419
266 | 0.3769574 | 0.2980271 | 0.2700968 | 0.2245894
267 | 0.3763226 | 0.3034516 | 0.1995806 | 0.4039032
268 | 0.3906129 | 0.371871 | 0.3106878 | 0.4490556
269 | 0.2024628 | 0.3093976 | 0.1803548 | 0.300696
270 | 0.03787011 | 0.04160349 | 0.04392113 | 0.04893548
271
272
273 | 0.1273548 | 0.1276774 | 0.09683871 | 0.09716129
274 | 0.1036452 | 0.08354839 | 0.008387097 | 0.02432258
275 | 0.2253226 | 0.2749677 | 0.1923871 | 0.3486774
276 |  |  | 0.2473871
277 | 0.1364194 | 0.1186129 | 0.09674194 | 0.1244839
278 | 0.4719032 | 0.3704516 | 0.3356774 | 0.2695806
279 | 0.2708065 | 0.3216129 | 0.1916452 | 0.2755161
280 | 0.2398065 | 0.2698387 | 0.1055484 | 0.1804194
281 | 0.505871 | 0.2587419 |  | 0.3269032
282 | 0.3567742 | 0.2875161 | 0.2467742 | 0.2446129
283 | 0.2606452 | 0.3153548 | 0.2473871 | 0.2028065
284 | 0.225871 | 0.2484194 | 0.1418065 | 0.3059032
285 | 0.2721613 | 0.3079677 | 0.1779032 | 0.2763226
286 | 0.06429032 | 0.04919355 | 0.05870968 | 0.05632258
287 | 0.3229355 | 0.3270323 | 0.219 | 0.2330968
288 | 0.2553226 | 0.2542258 | 0.2017097 | 0.2894839
289 | 0.5489032 | 0.4884516 | 0.3049677 | 0.3284516
290 | 0.4365973 | 0.2989355 | 0.1868387 | 0.3275806
291 | 0.2233871 | 0.2285161 | 0.145871 | 0.2586774
292 | 0.2499677 | 0.2715484 | 0.2672581 | 0.2173871
293 | 0.5527097 | 0.4567742 | 0.4229032 | 0.5693226
294 | 0.184871 | 0.315 | 0.2251613 | 0.2414516
295 | 0.2613548 | 0.2217097 | 0.2427419 | 0.4002581
296 | 0.1660645 | 0.3946129 | 0.1650323 | 0.1697419
297 | 0.293871 | 0.321871 | 0.2017419 | 0.3689677
298 | 0.3568387 | 0.3087097 | 0.2196452 | 0.2250968
299 | 0.2580323 | 0.2622581 | 0.1485806 | 0.4199032
300 | 0.562129 | 0.4662581 | 0.2576452 | 0.09435484
301 | 0.1456774 | 0.1518065 | 0.09983871
302 | 0.1238387 | 0.1293871 | 0.1149677 | 0.1590645
303 | 0.1818065 | 0.2187419 | 0.14 | 0.2737742
304 | 0.2220645 | 0.5458065 | 0.187871 | 0.3389032
305 | 0.2753226 | 0.265 | 0.1411613 | 0.2364839
306 | 0.2259677 | 0.1714194 | 0.1915484 | 0.2799032
307 | 0.1044516 | 0.2270323 | 0.08854839 | 0.1966774
308 | 0.2012258 | 0.2243548 | 0.2977419 | 0.4127097
309 | 0.05854839 | 0.1222581 | 0.1235484 | 0.1978065
310 | 0.2561613 | 0.1261935 | 0.1040968 | 0.1399677
311 | 0.395129 | 0.4604194 | 0.2275161 | 0.3053226
312 | 0.2565806 | 0.2109032 | 0.2420323 | 0.4650968
313 | 0.2243548 | 0.2012258 | 0.2821613 | 0.3977419
314 | 0.4985484 | 0.2310645 | 0.2731613 | 0.3122258
315 | 0.442 | 0.413 | 0.272 | 0.335
316 | 0.2561613 | 0.2601613 | 0.1900645 | 0.211129
317 | 0.2727742 | 0.2596774 | 0.2450968 | 0.2833226
318 | 0.2012258 | 0.1086129 | 0.1474516 | 0.2586452
319 | 0.5259355 | 0.2537419 | 0.253871 | 0.3760645
320 | 0.3220645 | 0.2753226 | 0.1647419 | 0.3211613
321 | 0.07577419 | 0.1422903 | 0.1057742 | 0.1434839
322 | 0.3442581 | 0.2391613 | 0.3215806 | 0.3461935
323 | 0.2322258 | 0.2947742 | 0.1644516 | 0.3382258
324 | 0.09925806 | 0.1086129 | 0.098 | 0.1835161
325 | 0.1545161 | 0.1148841 | 0.1300993 | 0.2113327
326 | 0.1088065 | 0.1494194 | 0.07612903 | 0.1167097
327 | 0.5085161 | 0.4088065 | 0.2710323 | 0.4855484
328 | 0.07693548 | 0.09167742 | 0.03522581 | 0.1559032
329 | 0.568 | 0.5630323 | 0.3069355 | 0.3910645
330 | 0.1765806 | 0.08832258 | 0.1702903 | 0.3055161
331 | 0.2463226 | 0.1791613 | 0.1454516 | 0.2688387
332 | 0.2685806 | 0.2261935 | 0.2639677 | 0.3690323
333 | 0.3189032 | 0.2859677 | 0.2102258 | 0.2736452
334 | 0.5626774 | 0.2537742 | 0.294 | 0.3231935
335 | 0.037 | 0.1929677 | 0.07025806 | 0.0756129
336 | 0.3813871 | 0.3619677 | 0.3399355 | 0.4408387
337 | 0.1349032 | 0.104129 | 0.1139032 | 0.1468387
338 | 0.033 | 0.1229355 | 0.09370968 | 0.068
339 | 0.3360323 | 0.2786452 | 0.2532581 | 0.3534516
340 | 0.2137097 | 0.1888387 | 0.1713548 | 0.2571935
341 | 0.08874194 | 0.09196774 | 0.005612903 | 0.06177419
342 | 0.1679032 | 0.1413548 | 0.225871 | 0.3179677
343 | 0.2422258 | 0.1426129 | 0.1520323 | 0.2807419
344 | 0.1216774 | 0.1482581 | 0.09280645 | 0.2156452
345 | 0.1924516 | 0.4252581 | 0.2457097 | 0.3537097
346 | 0.1924516 | 0.1467097 | 0.08132258 | 0.2430323
347 | 0.6135484 | 0.3434194 | 0.2458065 | 0.3178065
348 | 0.3567419 | 0.2459032 | 0.2276129 | 0.3367742
349 | 0.08019865 | 0.07370968 | 0.046 | 0.1052258
350 | 0.1985161 | 0.221 | 0.1454516 | 0.1586452
351 | 0.139 | 0.106129 | 0.1343226 | 0.1522258
352 | 0.08945161 | 0.1198387 | 0.07983871 | 0.1462581
353 | 0.082 | 0.1350323 | 0.06832258 | 0.1708065
354 | 0.2530323 | 0.2265484 | 0.2462581 | 0.33
355 | 0.3092581 | 0.1310968 | 0.1447097 | 0.1782258
356 | 0.2510645 | 0.1973548 | 0.2491613 | 0.389129
357 | 0.3281935 | 0.2375484 | 0.2008065 | 0.2136129
358 | 0.04190323 | 0.05983871 | 0.03403226 | 0.02890323
359 | 0.2335161 | 0.1759032 | 0.1549677 | 0.2305484
360 | 0.1154839 | 0.1340323 | 0.05477419 | 0.1739032
361 | 0.2096774 | 0.2112258 | 0.115871 | 0.1708065
362 | 0.368 | 0.347129 | 0.3140645 | 0.411129
363 | 0.05193548 | 0.04974194 | 0.023 | 0.01496774
364 | 0.6306774 | 0.5551935 | 0.3289355 | 0.3147742
365
366
367 | 0.230129 | 0.1332581 | 0.1843871 | 0.1739032
368 | 0.3487419 | 0.2144516 | 0.1843871 | 0.1986129
369 | 0.4936774 | 0.5013226 | 0.3312581 | 0.3946774
370 | 0.2502581 | 0.1185161 | 0.06670968 | 0.1649677
371 | 0.09022581 | 0.2100645 | 0.207871 | 0.1784516
372 | 0.3400968 | 0.1803226 | 0.1938065 | 0.2445484
373 | 0.2407742 | 0.2951613 | 0.1512581 | 0.2166129
374 | 0.2014194 | 0.2344194 | 0.1699355 | 0.2209355
375 | 0.3816774 | 0.3568065 | 0.2814194 | 0.3154839
376 | 0.4795161 | 0.4548065 | 0.2862258 | 0.3902903
377 | 0.2502581 | 0.2715161 | 0.2450968 | 0.261129
378 | 0.2271613 | 0.2206129 | 0.1565484 | 0.1482581
379 | 0.1151935 | 0.1233548 | 0.08435484 | 0.1683548
380 | 0.04045161 | 0.1013871 | 0.07380645 | 0.1036452
381 | 0.2051613 | 0.2395161 | 0.1912258 | 0.3356129
382 | 0.1595484 | 0.1232581 |  | 0.09025806
383 | 0.1730323 | 0.1623871 | 0.1451935
384 | 0.1881935 | 0.2644839 | 0.2271935 | 0.2852581
385 | 0.1224516 | 0.1823548 | 0.07122581 | 0.04164516
386 | 0.3416129 | 0.1480645 | 0.184 | 0.1898387
387 | 0.124129 | 0.2608284 | 0.1376129 | 0.2234465
388 | 0.1259677 | 0.1309032 | 0.09880645 | 0.1594194
389 | 0.1612903 | 0.3914516 | 0.191 | 0.257
390 | 0.1022903 | 0.09170968 | 0.09367742
391 | 0.07503226 | 0.09490323 | 0.07241935 | 0.1376774
392 | 0.1045484 | 0.1294839 | 0.09945161 | 0.08274194
393 | 0.04177419 | 0.08612903 | 0.06122581 | 0.09135484
394 | 0.1623548 | 0.06706452 | 0.07709677 | 0.1367097
395 | 0.1125806 | 0.04823326 | 0.02874194 | 0.02277419