## f6
Real Profile-FIRST FRESH GROUND |  |  | Real Profile-WORN |  |  | Real Profile - 2ND FRESH GROUND | [5 empty] | Adjusted Profile-WORN |  |  |  | Real Profile-FIRST FRESH GROUND |  |  | Real Profile-WORN |  |  | Real Profile - 2ND FRESH GROUND | [5 empty] | Adjusted Profile-WORN
P | X | Real Profile | P | X | Real Profile | P | X | Real Profile |  | Top Wear, mm | top Total Metal Loss-Grinding | Adjusted Profile |  |  |  | P | X | Real Profile | P | X | Real Profile | P | X | Real Profile |  | Bottom Wear, mm | Bottom Total Metal Loss-Grinding | Adjusted Profile
0 | 107.5 | 748.284 | 0 | 110 | 748.284 | 0 | 110 | 747.834 | 0.45 | 0 | 0.45 | 748.284 |  |  |  | 0 | 107.5 | 748.288 | 0 | 110 | 748.288 | 0 | 110 | 747.908 | 0.38 | 0 | 0.38 | 748.288
1 | 132.5 | 748.295 | 1 | 135 | 748.287 | 1 | 135 | 747.845 |  | 0.007406251 | 0.442 | 748.2876 |  |  |  | 1 | 132.5 | 748.298 | 1 | 135 | 748.29 | 1 | 135 | 747.918 |  | 0.00840625 | 0.372 | 748.2896
2 | 157.5 | 748.302 | 2 | 160 | 748.287 | 2 | 160 | 747.852 |  | 0.0138125 | 0.435 | 748.2882 |  |  |  | 2 | 157.5 | 748.304 | 2 | 160 | 748.285 | 2 | 160 | 747.924 |  | 0.0198125 | 0.361 | 748.2842
3 | 182.5 | 748.308 | 3 | 185 | 748.276 | 3 | 185 | 747.858 |  | 0.03021875 | 0.418 | 748.2778 |  |  |  | 3 | 182.5 | 748.308 | 3 | 185 | 748.267 | 3 | 185 | 747.928 |  | 0.04221875 | 0.339 | 748.2658
4 | 207.5 | 748.312 | 4 | 210 | 748.274 | 4 | 210 | 747.862 |  | 0.035625 | 0.412 | 748.2764 |  |  |  | 4 | 207.5 | 748.312 | 4 | 210 | 748.263 | 4 | 210 | 747.932 |  | 0.050625 | 0.331 | 748.2614
5 | 232.5 | 748.316 | 5 | 235 | 748.276 | 5 | 235 | 747.866 |  | 0.03703125 | 0.41 | 748.279 |  |  |  | 5 | 232.5 | 748.315 | 5 | 235 | 748.267 | 5 | 235 | 747.935 |  | 0.05003125 | 0.332 | 748.265
6 | 257.5 | 748.32 | 6 | 260 | 748.25 | 6 | 260 | 747.87 |  | 0.06643749 | 0.38 | 748.2536 |  | Top | Bottom | 6 | 257.5 | 748.319 | 6 | 260 | 748.254 | 6 | 260 | 747.939 |  | 0.0674375 | 0.315 | 748.2516
7 | 282.5 | 748.322 | 7 | 285 | 748.233 | 7 | 285 | 747.872 |  | 0.08484374 | 0.361 | 748.2372 | Max wear | 0.245375 | 0.2772812 | 7 | 282.5 | 748.32 | 7 | 285 | 748.222 | 7 | 285 | 747.94 |  | 0.1008437 | 0.282 | 748.2192
8 | 307.5 | 748.328 | 8 | 310 | 748.229 | 8 | 310 | 747.878 |  | 0.09424999 | 0.351 | 748.2338 | min. Metal loss | 0.188 | 0.108 | 8 | 307.5 | 748.323 | 8 | 310 | 748.191 | 8 | 310 | 747.943 |  | 0.13525 | 0.248 | 748.1878
9 | 332.5 | 748.33 | 9 | 335 | 748.214 | 9 | 335 | 747.88 |  | 0.1106562 | 0.334 | 748.2193 |  |  |  | 9 | 332.5 | 748.323 | 9 | 335 | 748.197 | 9 | 335 | 747.943 |  | 0.1296562 | 0.254 | 748.1933
10 | 357.5 | 748.334 | 10 | 360 | 748.199 | 10 | 360 | 747.884 |  | 0.1290625 | 0.315 | 748.2049 |  |  |  | 10 | 357.5 | 748.325 | 10 | 360 | 748.163 | 10 | 360 | 747.945 |  | 0.1660625 | 0.218 | 748.1589
11 | 382.5 | 748.335 | 11 | 385 | 748.172 | 11 | 385 | 747.885 |  | 0.1564687 | 0.287 | 748.1785 |  |  |  | 11 | 382.5 | 748.327 | 11 | 385 | 748.122 | 11 | 385 | 747.947 |  | 0.2094687 | 0.175 | 748.1175
12 | 407.5 | 748.339 | 12 | 410 | 748.175 | 12 | 410 | 747.889 |  | 0.156875 | 0.286 | 748.1821 |  |  |  | 12 | 407.5 | 748.326 | 12 | 410 | 748.071 | 12 | 410 | 747.946 |  | 0.259875 | 0.125 | 748.0661
13 | 432.5 | 748.341 | 13 | 435 | 748.159 | 13 | 435 | 747.891 |  | 0.1742812 | 0.268 | 748.1667 |  |  |  | 13 | 432.5 | 748.327 | 13 | 435 | 748.055 | 13 | 435 | 747.947 |  | 0.2772812 | 0.108 | 748.0497
14 | 457.5 | 748.343 | 14 | 460 | 748.142 | 14 | 460 | 747.893 |  | 0.1926875 | 0.249 | 748.1503 |  |  |  | 14 | 457.5 | 748.328 | 14 | 460 | 748.073 | 14 | 460 | 747.948 |  | 0.2606875 | 0.125 | 748.0673
15 | 482.5 | 748.346 | 15 | 485 | 748.143 | 15 | 485 | 747.896 |  | 0.1940937 | 0.247 | 748.1519 |  |  |  | 15 | 482.5 | 748.331 | 15 | 485 | 748.083 | 15 | 485 | 747.951 |  | 0.2540937 | 0.132 | 748.0769
16 | 507.5 | 748.347 | 16 | 510 | 748.139 | 16 | 510 | 747.897 |  | 0.1985 | 0.242 | 748.1485 |  |  |  | 16 | 507.5 | 748.332 | 16 | 510 | 748.074 | 16 | 510 | 747.952 |  | 0.2645 | 0.122 | 748.0675
17 | 532.5 | 748.349 | 17 | 535 | 748.145 | 17 | 535 | 747.899 |  | 0.1939062 | 0.246 | 748.1551 |  |  |  | 17 | 532.5 | 748.335 | 17 | 535 | 748.082 | 17 | 535 | 747.955 |  | 0.2599062 | 0.127 | 748.0751
18 | 557.5 | 748.35 | 18 | 560 | 748.148 | 18 | 560 | 747.9 |  | 0.1913125 | 0.248 | 748.1587 |  |  |  | 18 | 557.5 | 748.337 | 18 | 560 | 748.079 | 18 | 560 | 747.957 |  | 0.2653125 | 0.122 | 748.0717
19 | 582.5 | 748.353 | 19 | 585 | 748.131 | 19 | 585 | 747.903 |  | 0.2107187 | 0.228 | 748.1423 |  |  |  | 19 | 582.5 | 748.339 | 19 | 585 | 748.084 | 19 | 585 | 747.959 |  | 0.2627187 | 0.125 | 748.0763
20 | 607.5 | 748.354 | 20 | 610 | 748.129 | 20 | 610 | 747.904 |  | 0.213125 | 0.225 | 748.1409 |  |  |  | 20 | 607.5 | 748.341 | 20 | 610 | 748.098 | 20 | 610 | 747.961 |  | 0.251125 | 0.137 | 748.0899
21 | 632.5 | 748.356 | 21 | 635 | 748.14 | 21 | 635 | 747.906 |  | 0.2035312 | 0.234 | 748.1525 |  |  |  | 21 | 632.5 | 748.343 | 21 | 635 | 748.095 | 21 | 635 | 747.963 |  | 0.2565312 | 0.132 | 748.0865
22 | 657.5 | 748.359 | 22 | 660 | 748.138 | 22 | 660 | 747.909 |  | 0.2079375 | 0.229 | 748.1511 |  |  |  | 22 | 657.5 | 748.346 | 22 | 660 | 748.098 | 22 | 660 | 747.966 |  | 0.2569375 | 0.132 | 748.0891
23 | 682.5 | 748.359 | 23 | 685 | 748.127 | 23 | 685 | 747.909 |  | 0.2183437 | 0.218 | 748.1407 |  |  |  | 23 | 682.5 | 748.349 | 23 | 685 | 748.114 | 23 | 685 | 747.969 |  | 0.2443437 | 0.145 | 748.1047
24 | 707.5 | 748.36 | 24 | 710 | 748.134 | 24 | 710 | 747.91 |  | 0.21175 | 0.224 | 748.1483 |  |  |  | 24 | 707.5 | 748.351 | 24 | 710 | 748.101 | 24 | 710 | 747.971 |  | 0.25975 | 0.13 | 748.0913
25 | 732.5 | 748.361 | 25 | 735 | 748.115 | 25 | 735 | 747.911 |  | 0.2311562 | 0.204 | 748.1298 |  |  |  | 25 | 732.5 | 748.351 | 25 | 735 | 748.112 | 25 | 735 | 747.971 |  | 0.2491562 | 0.141 | 748.1018
26 | 757.5 | 748.361 | 26 | 760 | 748.13 | 26 | 760 | 747.911 |  | 0.2155625 | 0.219 | 748.1454 |  |  |  | 26 | 757.5 | 748.353 | 26 | 760 | 748.121 | 26 | 760 | 747.973 |  | 0.2425625 | 0.148 | 748.1104
27 | 782.5 | 748.361 | 27 | 785 | 748.119 | 27 | 785 | 747.911 |  | 0.2259687 | 0.208 | 748.135 |  |  |  | 27 | 782.5 | 748.355 | 27 | 785 | 748.111 | 27 | 785 | 747.975 |  | 0.2549687 | 0.136 | 748.1
28 | 807.5 | 748.361 | 28 | 810 | 748.099 | 28 | 810 | 747.911 |  | 0.245375 | 0.188 | 748.1156 |  |  |  | 28 | 807.5 | 748.356 | 28 | 810 | 748.12 | 28 | 810 | 747.976 |  | 0.247375 | 0.144 | 748.1086
29 | 832.5 | 748.361 | 29 | 835 | 748.104 | 29 | 835 | 747.911 |  | 0.2397812 | 0.193 | 748.1212 |  |  |  | 29 | 832.5 | 748.357 | 29 | 835 | 748.129 | 29 | 835 | 747.977 |  | 0.2397812 | 0.152 | 748.1172
30 | 857.5 | 748.361 | 30 | 860 | 748.111 | 30 | 860 | 747.911 |  | 0.2321875 | 0.2 | 748.1288 |  |  |  | 30 | 857.5 | 748.359 | 30 | 860 | 748.125 | 30 | 860 | 747.979 |  | 0.2461875 | 0.146 | 748.1128
31 | 882.5 | 748.36 | 31 | 885 | 748.114 | 31 | 885 | 747.91 |  | 0.2275937 | 0.204 | 748.1324 |  |  |  | 31 | 882.5 | 748.36 | 31 | 885 | 748.119 | 31 | 885 | 747.98 |  | 0.2535937 | 0.139 | 748.1064
32 | 907.5 | 748.36 | 32 | 910 | 748.1 | 32 | 910 | 747.91 |  | 0.241 | 0.19 | 748.119 |  |  |  | 32 | 907.5 | 748.36 | 32 | 910 | 748.132 | 32 | 910 | 747.98 |  | 0.241 | 0.152 | 748.119
33 | 932.5 | 748.359 | 33 | 935 | 748.102 | 33 | 935 | 747.909 |  | 0.2374062 | 0.193 | 748.1216 |  |  |  | 33 | 932.5 | 748.359 | 33 | 935 | 748.132 | 33 | 935 | 747.979 |  | 0.2404062 | 0.153 | 748.1186
34 | 957.5 | 748.359 | 34 | 960 | 748.102 | 34 | 960 | 747.909 |  | 0.2368125 | 0.193 | 748.1222 |  |  |  | 34 | 957.5 | 748.359 | 34 | 960 | 748.132 | 34 | 960 | 747.979 |  | 0.2408125 | 0.153 | 748.1182
35 | 982.5 | 748.359 | 35 | 985 | 748.114 | 35 | 985 | 747.909 |  | 0.2242187 | 0.205 | 748.1348 |  |  |  | 35 | 982.5 | 748.359 | 35 | 985 | 748.133 | 35 | 985 | 747.979 |  | 0.2402187 | 0.154 | 748.1188
36 | 1007.5 | 748.36 | 36 | 1010 | 748.103 | 36 | 1010 | 747.91 |  | 0.235625 | 0.193 | 748.1244 |  |  |  | 36 | 1007.5 | 748.359 | 36 | 1010 | 748.119 | 36 | 1010 | 747.979 |  | 0.254625 | 0.14 | 748.1044
37 | 1032.5 | 748.359 | 37 | 1035 | 748.121 | 37 | 1035 | 747.909 |  | 0.2160312 | 0.212 | 748.143 |  |  |  | 37 | 1032.5 | 748.358 | 37 | 1035 | 748.131 | 37 | 1035 | 747.978 |  | 0.2420312 | 0.153 | 748.116
38 | 1057.5 | 748.357 | 38 | 1060 | 748.114 | 38 | 1060 | 747.907 |  | 0.2204375 | 0.207 | 748.1366 |  |  |  | 38 | 1057.5 | 748.356 | 38 | 1060 | 748.135 | 38 | 1060 | 747.976 |  | 0.2364375 | 0.159 | 748.1196
39 | 1082.5 | 748.357 | 39 | 1085 | 748.12 | 39 | 1085 | 747.907 |  | 0.2138437 | 0.213 | 748.1432 |  |  |  | 39 | 1082.5 | 748.355 | 39 | 1085 | 748.14 | 39 | 1085 | 747.975 |  | 0.2308437 | 0.165 | 748.1242
40 | 1107.5 | 748.356 | 40 | 1110 | 748.129 | 40 | 1110 | 747.906 |  | 0.20325 | 0.223 | 748.1528 |  |  |  | 40 | 1107.5 | 748.353 | 40 | 1110 | 748.133 | 40 | 1110 | 747.973 |  | 0.23625 | 0.16 | 748.1168
41 | 1132.5 | 748.356 | 41 | 1135 | 748.132 | 41 | 1135 | 747.906 |  | 0.1996562 | 0.226 | 748.1563 |  |  |  | 41 | 1132.5 | 748.353 | 41 | 1135 | 748.13 | 41 | 1135 | 747.973 |  | 0.2396562 | 0.157 | 748.1133
42 | 1157.5 | 748.355 | 42 | 1160 | 748.133 | 42 | 1160 | 747.905 |  | 0.1970625 | 0.228 | 748.1579 |  |  |  | 42 | 1157.5 | 748.352 | 42 | 1160 | 748.129 | 42 | 1160 | 747.972 |  | 0.2400625 | 0.157 | 748.1119
43 | 1182.5 | 748.353 | 43 | 1185 | 748.142 | 43 | 1185 | 747.903 |  | 0.1854687 | 0.239 | 748.1675 |  |  |  | 43 | 1182.5 | 748.35 | 43 | 1185 | 748.134 | 43 | 1185 | 747.97 |  | 0.2334687 | 0.164 | 748.1165
44 | 1207.5 | 748.351 | 44 | 1210 | 748.147 | 44 | 1210 | 747.901 |  | 0.177875 | 0.246 | 748.1731 |  |  |  | 44 | 1207.5 | 748.348 | 44 | 1210 | 748.129 | 44 | 1210 | 747.968 |  | 0.236875 | 0.161 | 748.1111
45 | 1232.5 | 748.349 | 45 | 1235 | 748.132 | 45 | 1235 | 747.899 |  | 0.1902812 | 0.233 | 748.1587 |  |  |  | 45 | 1232.5 | 748.345 | 45 | 1235 | 748.117 | 45 | 1235 | 747.965 |  | 0.2462812 | 0.152 | 748.0987
46 | 1257.5 | 748.348 | 46 | 1260 | 748.135 | 46 | 1260 | 747.898 |  | 0.1856875 | 0.237 | 748.1623 |  |  |  | 46 | 1257.5 | 748.344 | 46 | 1260 | 748.126 | 46 | 1260 | 747.964 |  | 0.2366875 | 0.162 | 748.1073
47 | 1282.5 | 748.345 | 47 | 1285 | 748.132 | 47 | 1285 | 747.895 |  | 0.1850937 | 0.237 | 748.1599 |  |  |  | 47 | 1282.5 | 748.343 | 47 | 1285 | 748.14 | 47 | 1285 | 747.963 |  | 0.2220937 | 0.177 | 748.1209
48 | 1307.5 | 748.343 | 48 | 1310 | 748.121 | 48 | 1310 | 747.893 |  | 0.1935 | 0.228 | 748.1495 |  |  |  | 48 | 1307.5 | 748.342 | 48 | 1310 | 748.118 | 48 | 1310 | 747.962 |  | 0.2435 | 0.156 | 748.0985
49 | 1332.5 | 748.342 | 49 | 1335 | 748.126 | 49 | 1335 | 747.892 |  | 0.1869062 | 0.234 | 748.1551 |  |  |  | 49 | 1332.5 | 748.34 | 49 | 1335 | 748.121 | 49 | 1335 | 747.96 |  | 0.2389062 | 0.161 | 748.1011
50 | 1357.5 | 748.337 | 50 | 1360 | 748.127 | 50 | 1360 | 747.887 |  | 0.1803125 | 0.24 | 748.1567 |  |  |  | 50 | 1357.5 | 748.338 | 50 | 1360 | 748.136 | 50 | 1360 | 747.958 |  | 0.2223125 | 0.178 | 748.1157
51 | 1382.5 | 748.334 | 51 | 1385 | 748.129 | 51 | 1385 | 747.884 |  | 0.1747187 | 0.245 | 748.1593 |  |  |  | 51 | 1382.5 | 748.335 | 51 | 1385 | 748.128 | 51 | 1385 | 747.955 |  | 0.2277187 | 0.173 | 748.1073
52 | 1407.5 | 748.332 | 52 | 1410 | 748.142 | 52 | 1410 | 747.882 |  | 0.159125 | 0.26 | 748.1729 |  |  |  | 52 | 1407.5 | 748.333 | 52 | 1410 | 748.139 | 52 | 1410 | 747.953 |  | 0.215125 | 0.186 | 748.1179
53 | 1432.5 | 748.329 | 53 | 1435 | 748.151 | 53 | 1435 | 747.879 |  | 0.1465312 | 0.272 | 748.1825 |  |  |  | 53 | 1432.5 | 748.331 | 53 | 1435 | 748.155 | 53 | 1435 | 747.951 |  | 0.1975312 | 0.204 | 748.1335
54 | 1457.5 | 748.326 | 54 | 1460 | 748.165 | 54 | 1460 | 747.876 |  | 0.1289375 | 0.289 | 748.1971 |  |  |  | 54 | 1457.5 | 748.33 | 54 | 1460 | 748.188 | 54 | 1460 | 747.95 |  | 0.1639375 | 0.238 | 748.1661
55 | 1482.5 | 748.323 | 55 | 1485 | 748.199 | 55 | 1485 | 747.873 |  | 0.09134374 | 0.326 | 748.2317 |  |  |  | 55 | 1482.5 | 748.325 | 55 | 1485 | 748.199 | 55 | 1485 | 747.945 |  | 0.1483437 | 0.254 | 748.1767
56 | 1507.5 | 748.319 | 56 | 1510 | 748.207 | 56 | 1510 | 747.869 |  | 0.07875 | 0.338 | 748.2403 |  |  |  | 56 | 1507.5 | 748.323 | 56 | 1510 | 748.225 | 56 | 1510 | 747.943 |  | 0.12075 | 0.282 | 748.2023
57 | 1532.5 | 748.315 | 57 | 1535 | 748.217 | 57 | 1535 | 747.865 |  | 0.06415625 | 0.352 | 748.2508 |  |  |  | 57 | 1532.5 | 748.32 | 57 | 1535 | 748.238 | 57 | 1535 | 747.94 |  | 0.1051562 | 0.298 | 748.2148
58 | 1557.5 | 748.31 | 58 | 1560 | 748.233 | 58 | 1560 | 747.86 |  | 0.0425625 | 0.373 | 748.2674 |  |  |  | 58 | 1557.5 | 748.315 | 58 | 1560 | 748.239 | 58 | 1560 | 747.935 |  | 0.09956249 | 0.304 | 748.2154
59 | 1582.5 | 748.305 | 59 | 1585 | 748.246 | 59 | 1585 | 747.855 |  | 0.02396875 | 0.391 | 748.281 |  |  |  | 59 | 1582.5 | 748.311 | 59 | 1585 | 748.268 | 59 | 1585 | 747.931 |  | 0.06696875 | 0.337 | 748.244
60 | 1607.5 | 748.301 | 60 | 1610 | 748.241 | 60 | 1610 | 747.851 |  | 0.024375 | 0.39 | 748.2766 |  |  |  | 60 | 1607.5 | 748.307 | 60 | 1610 | 748.288 | 60 | 1610 | 747.927 |  | 0.043375 | 0.361 | 748.2636
61 | 1632.5 | 748.294 | 61 | 1635 | 748.231 | 61 | 1635 | 747.844 |  | 0.02678125 | 0.387 | 748.2672 |  |  |  | 61 | 1632.5 | 748.302 | 61 | 1635 | 748.286 | 61 | 1635 | 747.922 |  | 0.04078125 | 0.364 | 748.2612
62 | 1657.5 | 748.29 | 62 | 1660 | 748.231 | 62 | 1660 | 747.84 |  | 0.0221875 | 0.391 | 748.2678 |  |  |  | 62 | 1657.5 | 748.296 | 62 | 1660 | 748.294 | 62 | 1660 | 747.916 |  | 0.0271875 | 0.378 | 748.2688
63 | 1682.5 | 748.283 | 63 | 1685 | 748.235 | 63 | 1685 | 747.833 |  | 0.01059375 | 0.402 | 748.2724 |  |  |  | 63 | 1682.5 | 748.287 | 63 | 1685 | 748.3 | 63 | 1685 | 747.907 |  | 0.01259375 | 0.393 | 748.2744
64 | 1707.5 | 748.276 | 64 | 1710 | 748.238 | 64 | 1710 | 747.826 |  | 2.003731e-09 | 0.412 | 748.276 |  |  |  | 64 | 1707.5 | 748.279 | 64 | 1710 | 748.305 | 64 | 1710 | 747.899 |  | 2.677325e-10 | 0.406 | 748.279
65 | 1732.5 | [14 empty] | 65 | 1732.5

## f7
Real Profile-FIRST FRESH GROUND |  |  | Real Profile-WORN |  |  | Real Profile - 2ND FRESH GROUND | [7 empty] | Real Profile-FIRST FRESH GROUND |  |  | Real Profile-WORN |  |  | Real Profile - 2ND FRESH GROUND
P | X | Real Profile | P | X | Real Profile | P | X | Real Profile | Top Wear, mm | top Total Metal Loss-Grinding |  |  |  | P | X | Real Profile | P | X | Real Profile | P | X | Real Profile | Bottom Wear, mm | Bottom Total Metal Loss-Grinding
0 | 110 | 778.092 | 0 | 107.5 | 778.092 | 0 | 107.5 | 777.747 | 0 | 0.345 |  |  |  | 0 | 110 | 778.05 | 0 | 107.5 | 778.05 | 0 | 107.5 | 777.65 | 0 | 0.4
1 | 135 | 778.092 | 1 | 132.5 | 778.089 | 1 | 132.5 | 777.747 | 0.003 | 0.342 |  |  |  | 1 | 135 | 778.05 | 1 | 132.5 | 778.049 | 1 | 132.5 | 777.651 | 0.001 | 0.398
2 | 160 | 778.092 | 2 | 157.5 | 778.087 | 2 | 157.5 | 777.746 | 0.005 | 0.341 |  |  |  | 2 | 160 | 778.05 | 2 | 157.5 | 778.043 | 2 | 157.5 | 777.649 | 0.007 | 0.394
3 | 185 | 778.092 | 3 | 182.5 | 778.087 | 3 | 182.5 | 777.744 | 0.005 | 0.343 |  |  |  | 3 | 185 | 778.05 | 3 | 182.5 | 778.035 | 3 | 182.5 | 777.649 | 0.015 | 0.386
4 | 210 | 778.092 | 4 | 207.5 | 778.086 | 4 | 207.5 | 777.744 | 0.006 | 0.342 |  |  |  | 4 | 210 | 778.05 | 4 | 207.5 | 778.026 | 4 | 207.5 | 777.647 | 0.024 | 0.379
5 | 235 | 778.092 | 5 | 232.5 | 778.082 | 5 | 232.5 | 777.743 | 0.01 | 0.339 |  |  |  | 5 | 235 | 778.05 | 5 | 232.5 | 778.021 | 5 | 232.5 | 777.649 | 0.029 | 0.372
6 | 260 | 778.092 | 6 | 257.5 | 778.065 | 6 | 257.5 | 777.744 | 0.027 | 0.321 |  | Top | Bottom | 6 | 260 | 778.05 | 6 | 257.5 | 777.976 | 6 | 257.5 | 777.648 | 0.074 | 0.328
7 | 285 | 778.092 | 7 | 282.5 | 778.032 | 7 | 282.5 | 777.744 | 0.06 | 0.288 | Max wear | 0.08 | 0.162 | 7 | 285 | 778.05 | 7 | 282.5 | 777.926 | 7 | 282.5 | 777.647 | 0.124 | 0.279
8 | 310 | 778.092 | 8 | 307.5 | 778.013 | 8 | 307.5 | 777.74 | 0.079 | 0.273 | min. Metal loss | 0.272 | 0.243 | 8 | 310 | 778.05 | 8 | 307.5 | 777.89 | 8 | 307.5 | 777.647 | 0.16 | 0.243
9 | 335 | 778.092 | 9 | 332.5 | 778.012 | 9 | 332.5 | 777.74 | 0.08 | 0.272 |  |  |  | 9 | 335 | 778.05 | 9 | 332.5 | 777.896 | 9 | 332.5 | 777.647 | 0.154 | 0.249
10 | 360 | 778.092 | 10 | 357.5 | 778.017 | 10 | 357.5 | 777.737 | 0.075 | 0.28 |  |  |  | 10 | 360 | 778.05 | 10 | 357.5 | 777.888 | 10 | 357.5 | 777.645 | 0.162 | 0.243
11 | 385 | 778.092 | 11 | 382.5 | 778.022 | 11 | 382.5 | 777.737 | 0.07 | 0.285 |  |  |  | 11 | 385 | 778.05 | 11 | 382.5 | 777.897 | 11 | 382.5 | 777.647 | 0.153 | 0.25
12 | 410 | 778.092 | 12 | 407.5 | 778.023 | 12 | 407.5 | 777.737 | 0.069 | 0.286 |  |  |  | 12 | 410 | 778.05 | 12 | 407.5 | 777.896 | 12 | 407.5 | 777.647 | 0.154 | 0.249
13 | 435 | 778.092 | 13 | 432.5 | 778.022 | 13 | 432.5 | 777.737 | 0.07 | 0.285 |  |  |  | 13 | 435 | 778.05 | 13 | 432.5 | 777.901 | 13 | 432.5 | 777.647 | 0.149 | 0.254
14 | 460 | 778.092 | 14 | 457.5 | 778.022 | 14 | 457.5 | 777.741 | 0.07 | 0.281 |  |  |  | 14 | 460 | 778.05 | 14 | 457.5 | 777.901 | 14 | 457.5 | 777.649 | 0.149 | 0.252
15 | 485 | 778.092 | 15 | 482.5 | 778.019 | 15 | 482.5 | 777.74 | 0.073 | 0.279 |  |  |  | 15 | 485 | 778.05 | 15 | 482.5 | 777.894 | 15 | 482.5 | 777.65 | 0.156 | 0.244
16 | 510 | 778.092 | 16 | 507.5 | 778.021 | 16 | 507.5 | 777.741 | 0.071 | 0.28 |  |  |  | 16 | 510 | 778.05 | 16 | 507.5 | 777.897 | 16 | 507.5 | 777.648 | 0.153 | 0.249
17 | 535 | 778.092 | 17 | 532.5 | 778.026 | 17 | 532.5 | 777.74 | 0.066 | 0.286 |  |  |  | 17 | 535 | 778.05 | 17 | 532.5 | 777.902 | 17 | 532.5 | 777.647 | 0.148 | 0.255
18 | 560 | 778.092 | 18 | 557.5 | 778.031 | 18 | 557.5 | 777.74 | 0.061 | 0.291 |  |  |  | 18 | 560 | 778.05 | 18 | 557.5 | 777.898 | 18 | 557.5 | 777.647 | 0.152 | 0.251
19 | 585 | 778.092 | 19 | 582.5 | 778.027 | 19 | 582.5 | 777.74 | 0.065 | 0.287 |  |  |  | 19 | 585 | 778.05 | 19 | 582.5 | 777.909 | 19 | 582.5 | 777.646 | 0.141 | 0.263
20 | 610 | 778.092 | 20 | 607.5 | 778.029 | 20 | 607.5 | 777.74 | 0.063 | 0.289 |  |  |  | 20 | 610 | 778.05 | 20 | 607.5 | 777.9 | 20 | 607.5 | 777.645 | 0.15 | 0.255
21 | 635 | 778.092 | 21 | 632.5 | 778.038 | 21 | 632.5 | 777.742 | 0.054 | 0.296 |  |  |  | 21 | 635 | 778.05 | 21 | 632.5 | 777.905 | 21 | 632.5 | 777.647 | 0.145 | 0.258
22 | 660 | 778.092 | 22 | 657.5 | 778.031 | 22 | 657.5 | 777.743 | 0.061 | 0.288 |  |  |  | 22 | 660 | 778.05 | 22 | 657.5 | 777.911 | 22 | 657.5 | 777.647 | 0.139 | 0.264
23 | 685 | 778.092 | 23 | 682.5 | 778.041 | 23 | 682.5 | 777.742 | 0.051 | 0.299 |  |  |  | 23 | 685 | 778.05 | 23 | 682.5 | 777.91 | 23 | 682.5 | 777.647 | 0.14 | 0.263
24 | 710 | 778.092 | 24 | 707.5 | 778.038 | 24 | 707.5 | 777.741 | 0.054 | 0.297 |  |  |  | 24 | 710 | 778.05 | 24 | 707.5 | 777.909 | 24 | 707.5 | 777.646 | 0.141 | 0.263
25 | 735 | 778.092 | 25 | 732.5 | 778.046 | 25 | 732.5 | 777.739 | 0.046 | 0.307 |  |  |  | 25 | 735 | 778.05 | 25 | 732.5 | 777.907 | 25 | 732.5 | 777.645 | 0.143 | 0.262
26 | 760 | 778.092 | 26 | 757.5 | 778.042 | 26 | 757.5 | 777.739 | 0.05 | 0.303 |  |  |  | 26 | 760 | 778.05 | 26 | 757.5 | 777.901 | 26 | 757.5 | 777.645 | 0.149 | 0.256
27 | 785 | 778.092 | 27 | 782.5 | 778.042 | 27 | 782.5 | 777.738 | 0.05 | 0.304 |  |  |  | 27 | 785 | 778.05 | 27 | 782.5 | 777.904 | 27 | 782.5 | 777.645 | 0.146 | 0.259
28 | 810 | 778.092 | 28 | 807.5 | 778.041 | 28 | 807.5 | 777.738 | 0.051 | 0.303 |  |  |  | 28 | 810 | 778.05 | 28 | 807.5 | 777.912 | 28 | 807.5 | 777.647 | 0.138 | 0.265
29 | 835 | 778.092 | 29 | 832.5 | 778.048 | 29 | 832.5 | 777.74 | 0.044 | 0.308 |  |  |  | 29 | 835 | 778.05 | 29 | 832.5 | 777.904 | 29 | 832.5 | 777.648 | 0.146 | 0.256
30 | 860 | 778.092 | 30 | 857.5 | 778.042 | 30 | 857.5 | 777.74 | 0.05 | 0.302 |  |  |  | 30 | 860 | 778.05 | 30 | 857.5 | 777.903 | 30 | 857.5 | 777.647 | 0.147 | 0.256
31 | 885 | 778.092 | 31 | 882.5 | 778.028 | 31 | 882.5 | 777.739 | 0.064 | 0.289 |  |  |  | 31 | 885 | 778.05 | 31 | 882.5 | 777.902 | 31 | 882.5 | 777.649 | 0.148 | 0.253
32 | 910 | 778.092 | 32 | 907.5 | 778.032 | 32 | 907.5 | 777.739 | 0.06 | 0.293 |  |  |  | 32 | 910 | 778.05 | 32 | 907.5 | 777.9 | 32 | 907.5 | 777.647 | 0.15 | 0.253
33 | 935 | 778.092 | 33 | 932.5 | 778.024 | 33 | 932.5 | 777.739 | 0.068 | 0.285 |  |  |  | 33 | 935 | 778.05 | 33 | 932.5 | 777.905 | 33 | 932.5 | 777.647 | 0.145 | 0.258
34 | 960 | 778.092 | 34 | 957.5 | 778.029 | 34 | 957.5 | 777.74 | 0.063 | 0.289 |  |  |  | 34 | 960 | 778.05 | 34 | 957.5 | 777.906 | 34 | 957.5 | 777.648 | 0.144 | 0.258
35 | 985 | 778.092 | 35 | 982.5 | 778.027 | 35 | 982.5 | 777.742 | 0.065 | 0.285 |  |  |  | 35 | 985 | 778.05 | 35 | 982.5 | 777.915 | 35 | 982.5 | 777.649 | 0.135 | 0.266
36 | 1010 | 778.092 | 36 | 1007.5 | 778.029 | 36 | 1007.5 | 777.741 | 0.063 | 0.288 |  |  |  | 36 | 1010 | 778.05 | 36 | 1007.5 | 777.912 | 36 | 1007.5 | 777.649 | 0.138 | 0.263
37 | 1035 | 778.092 | 37 | 1032.5 | 778.028 | 37 | 1032.5 | 777.74 | 0.064 | 0.288 |  |  |  | 37 | 1035 | 778.05 | 37 | 1032.5 | 777.904 | 37 | 1032.5 | 777.649 | 0.146 | 0.255
38 | 1060 | 778.092 | 38 | 1057.5 | 778.027 | 38 | 1057.5 | 777.742 | 0.065 | 0.285 |  |  |  | 38 | 1060 | 778.05 | 38 | 1057.5 | 777.909 | 38 | 1057.5 | 777.651 | 0.141 | 0.258
39 | 1085 | 778.092 | 39 | 1082.5 | 778.032 | 39 | 1082.5 | 777.741 | 0.06 | 0.291 |  |  |  | 39 | 1085 | 778.05 | 39 | 1082.5 | 777.901 | 39 | 1082.5 | 777.65 | 0.149 | 0.251
40 | 1110 | 778.092 | 40 | 1107.5 | 778.032 | 40 | 1107.5 | 777.74 | 0.06 | 0.292 |  |  |  | 40 | 1110 | 778.05 | 40 | 1107.5 | 777.907 | 40 | 1107.5 | 777.65 | 0.143 | 0.257
41 | 1135 | 778.092 | 41 | 1132.5 | 778.032 | 41 | 1132.5 | 777.738 | 0.06 | 0.294 |  |  |  | 41 | 1135 | 778.05 | 41 | 1132.5 | 777.905 | 41 | 1132.5 | 777.649 | 0.145 | 0.256
42 | 1160 | 778.092 | 42 | 1157.5 | 778.032 | 42 | 1157.5 | 777.738 | 0.06 | 0.294 |  |  |  | 42 | 1160 | 778.05 | 42 | 1157.5 | 777.902 | 42 | 1157.5 | 777.648 | 0.148 | 0.254
43 | 1185 | 778.092 | 43 | 1182.5 | 778.04 | 43 | 1182.5 | 777.737 | 0.052 | 0.303 |  |  |  | 43 | 1185 | 778.05 | 43 | 1182.5 | 777.905 | 43 | 1182.5 | 777.648 | 0.145 | 0.257
44 | 1210 | 778.092 | 44 | 1207.5 | 778.03 | 44 | 1207.5 | 777.735 | 0.062 | 0.295 |  |  |  | 44 | 1210 | 778.05 | 44 | 1207.5 | 777.903 | 44 | 1207.5 | 777.647 | 0.147 | 0.256
45 | 1235 | 778.092 | 45 | 1232.5 | 778.027 | 45 | 1232.5 | 777.735 | 0.065 | 0.292 |  |  |  | 45 | 1235 | 778.05 | 45 | 1232.5 | 777.907 | 45 | 1232.5 | 777.647 | 0.143 | 0.26
46 | 1260 | 778.092 | 46 | 1257.5 | 778.028 | 46 | 1257.5 | 777.737 | 0.064 | 0.291 |  |  |  | 46 | 1260 | 778.05 | 46 | 1257.5 | 777.907 | 46 | 1257.5 | 777.649 | 0.143 | 0.258
47 | 1285 | 778.092 | 47 | 1282.5 | 778.03 | 47 | 1282.5 | 777.736 | 0.062 | 0.294 |  |  |  | 47 | 1285 | 778.05 | 47 | 1282.5 | 777.906 | 47 | 1282.5 | 777.649 | 0.144 | 0.257
48 | 1310 | 778.092 | 48 | 1307.5 | 778.031 | 48 | 1307.5 | 777.737 | 0.061 | 0.294 |  |  |  | 48 | 1310 | 778.05 | 48 | 1307.5 | 777.906 | 48 | 1307.5 | 777.649 | 0.144 | 0.257
49 | 1335 | 778.092 | 49 | 1332.5 | 778.029 | 49 | 1332.5 | 777.735 | 0.063 | 0.294 |  |  |  | 49 | 1335 | 778.05 | 49 | 1332.5 | 777.897 | 49 | 1332.5 | 777.646 | 0.153 | 0.251
50 | 1360 | 778.092 | 50 | 1357.5 | 778.031 | 50 | 1357.5 | 777.737 | 0.061 | 0.294 |  |  |  | 50 | 1360 | 778.05 | 50 | 1357.5 | 777.896 | 50 | 1357.5 | 777.647 | 0.154 | 0.249
51 | 1385 | 778.092 | 51 | 1382.5 | 778.029 | 51 | 1382.5 | 777.735 | 0.063 | 0.294 |  |  |  | 51 | 1385 | 778.05 | 51 | 1382.5 | 777.892 | 51 | 1382.5 | 777.645 | 0.158 | 0.247
52 | 1410 | 778.092 | 52 | 1407.5 | 778.021 | 52 | 1407.5 | 777.736 | 0.071 | 0.285 |  |  |  | 52 | 1410 | 778.05 | 52 | 1407.5 | 777.891 | 52 | 1407.5 | 777.646 | 0.159 | 0.245
53 | 1435 | 778.092 | 53 | 1432.5 | 778.021 | 53 | 1432.5 | 777.735 | 0.071 | 0.286 |  |  |  | 53 | 1435 | 778.05 | 53 | 1432.5 | 777.894 | 53 | 1432.5 | 777.644 | 0.156 | 0.25
54 | 1460 | 778.092 | 54 | 1457.5 | 778.023 | 54 | 1457.5 | 777.736 | 0.069 | 0.287 |  |  |  | 54 | 1460 | 778.05 | 54 | 1457.5 | 777.892 | 54 | 1457.5 | 777.646 | 0.158 | 0.246
55 | 1485 | 778.092 | 55 | 1482.5 | 778.02 | 55 | 1482.5 | 777.735 | 0.072 | 0.285 |  |  |  | 55 | 1485 | 778.05 | 55 | 1482.5 | 777.897 | 55 | 1482.5 | 777.644 | 0.153 | 0.253
56 | 1510 | 778.092 | 56 | 1507.5 | 778.014 | 56 | 1507.5 | 777.736 | 0.078 | 0.278 |  |  |  | 56 | 1510 | 778.05 | 56 | 1507.5 | 777.919 | 56 | 1507.5 | 777.647 | 0.131 | 0.272
57 | 1535 | 778.092 | 57 | 1532.5 | 778.038 | 57 | 1532.5 | 777.732 | 0.054 | 0.306 |  |  |  | 57 | 1535 | 778.05 | 57 | 1532.5 | 777.95 | 57 | 1532.5 | 777.642 | 0.1 | 0.308
58 | 1560 | 778.092 | 58 | 1557.5 | 778.075 | 58 | 1557.5 | 777.734 | 0.017 | 0.341 |  |  |  | 58 | 1560 | 778.05 | 58 | 1557.5 | 777.994 | 58 | 1557.5 | 777.645 | 0.056 | 0.349
59 | 1585 | 778.092 | 59 | 1582.5 | 778.098 | 59 | 1582.5 | 777.732 | -0.006 | 0.366 |  |  |  | 59 | 1585 | 778.05 | 59 | 1582.5 | 778.021 | 59 | 1582.5 | 777.642 | 0.029 | 0.379
60 | 1610 | 778.092 | 60 | 1607.5 | 778.095 | 60 | 1607.5 | 777.733 | -0.003 | 0.362 |  |  |  | 60 | 1610 | 778.05 | 60 | 1607.5 | 778.017 | 60 | 1607.5 | 777.645 | 0.033 | 0.372
61 | 1635 | 778.092 | 61 | 1632.5 | 778.098 | 61 | 1632.5 | 777.73 | -0.006 | 0.368 |  |  |  | 61 | 1635 | 778.05 | 61 | 1632.5 | 778.021 | 61 | 1632.5 | 777.643 | 0.029 | 0.378
62 | 1660 | 778.092 | 62 | 1657.5 | 778.097 | 62 | 1657.5 | 777.732 | -0.005 | 0.365 |  |  |  | 62 | 1660 | 778.05 | 62 | 1657.5 | 778.018 | 62 | 1657.5 | 777.646 | 0.032 | 0.372
63 | 1685 | 778.092 | 63 | 1682.5 | 778.083 | 63 | 1682.5 | 777.724 | 0.009 | 0.359 |  |  |  | 63 | 1685 | 778.05 | 63 | 1682.5 | 778.012 | 63 | 1682.5 | 777.638 | 0.038 | 0.374
64 | 1710 | 778.092 | 64 | 1707.5 | 778.057 | 64 | 1707.5 | 777.718 | 0.035 | 0.339 |  |  |  | 64 | 1710 | 778.05 | 64 | 1707.5 | 778.005 | 64 | 1707.5 | 777.643 | 0.045 | 0.362
|  |  | 65 | 1732.5 | 778.081 | 65 | 1732.5 | 777.718 | [8 empty] | 65 | 1732.5 | 778.014 | 65 | 1732.5 | 777.633

## Camp Data
CampaingNo_Stand6 | Serial | Date_St1PU_CampaignStartTimeWasReferencedByUsingThisColumn_ | CYLSCALEPRED_F1_DegreeC | CYLSCALEPRED_F2_DegreeC | NOLOADDUR_Sec | LOADDUR_Sec | NormHard | stripLength | CoilWt | WaterTemp_OC | TOPIDF1 | BOTIDF1 | TOPIDF2 | BOTIDF2 | TOPIDF3 | BOTIDF3 | TOPIDF4 | BOTIDF4 | TOPIDF5 | BOTIDF5 | TOPIDF6 | BOTIDF6 | TOPIDF7 | BOTIDF7 | TOPRMID | BOTRMID | TOPRMDIAM | RMTONNAGE | LineUPType | WEARKmF1 | WEARKmF2 | WEARKmF3 | WEARKmF4 | WEARKmF5 | WEARKmF6 | WEARKmF7 | RHFDOTemp | RMXTBulk | meas_FMETemp | MeasuredFMXT | FBKTemp_F1 | FBKTemp_F2 | FBKTemp_F3 | FBKTemp_F4 | FBKTemp_F5 | FBKTemp_F6 | FBKTemp_F7 | FBKTemp_F8 | timeGapPyroTime_RMX_FME__Sec | ActTimeBet_FMEPyroPU_ST1PU_Sec | ga1 | ga2 | ga3 | ga4 | ga5 | ga6 | ga7 | ga8 | AimHotVernThk | LEADSPD_F1 | TRAILSPD_F1 | LEADSPD_F2 | TRAILSPD_F2 | LEADSPD_F3 | TRAILSPD_F3 | LEADSPD_F4 | TRAILSPD_F4 | LEADSPD_F5 | TRAILSPD_F5 | LEADSPD_F6 | TRAILSPD_F6 | LEADSPD_F7 | TRAILSPD_F7 | F6OilFlowRate_Ml_min | BURWaterFlowL_min_F6 | Oil_ON___F6 | LEADSTRIPFLATNESS | AVERAGEFLATNESS | AVG_ABS_FLAT | AVG_LEAD_LEV_FLAT | AVG_LEAD_CENTRE_FLAT | HMOrderNumber | FurnaceNo | ONEFurnaceOPFlag | LaminarSprayFlag | FSU_TENS_Looper1 | FSU_TENS_Looper2 | FSU_TENS_Looper3 | FSU_TENS_Looper4 | FSU_TENS_Looper5 | FSU_TENS_Looper6 | ProgressiveTension_Looper1 | ProgressiveTension_Looper2 | ProgressiveTension_Looper3 | ProgressiveTension_Looper4 | ProgressiveTension_Looper5 | ProgressiveTension_Looper6 | AveAngle_Looper1 | AveAngle_Looper2 | AveAngle_Looper3 | AveAngle_Looper4 | AveAngle_Looper5 | AveAngle_Looper6 | Date | P_block | Page | Item | Serial_1 | Grade | ord_ga | ord_Wdt | GRT | FM | aimCr | LdCr | LeadFlat | FbkStandForce1 | FbkStandForce2 | FbkStandForce3 | FbkStandForce4 | FbkStandForce5 | FbkStandForce6 | FbkStandForce7 | RollBendingForce1 | RollBendingForce2 | RollBendingForce3 | RollBendingForce4 | RollBendingForce5 | RollBendingForce6 | RollBendingForce7 | Transfer_bar_thkness | InterstandThickness_massFlow_1 | InterstandThickness_massFlow_2 | InterstandThickness_massFlow_3 | InterstandThickness_massFlow_4 | InterstandThickness_massFlow_5 | InterstandThickness_massFlow_6 | ExtGA_thkness | TOP_WROLL_CRWN1 | TOP_WROLL_CRWN2 | TOP_WROLL_CRWN3 | TOP_WROLL_CRWN4 | TOP_WROLL_CRWN5 | TOP_WROLL_CRWN6 | TOP_WROLL_CRWN7 | CALC_BROLL_WEAR_CRWN1 | CALC_BROLL_WEAR_CRWN2 | CALC_BROLL_WEAR_CRWN3 | CALC_BROLL_WEAR_CRWN4 | CALC_BROLL_WEAR_CRWN5 | CALC_BROLL_WEAR_CRWN6 | CALC_BROLL_WEAR_CRWN7 | CALC_WROLL_THERM_CRWN1 | CALC_WROLL_THERM_CRWN2 | CALC_WROLL_THERM_CRWN3 | CALC_WROLL_THERM_CRWN4 | CALC_WROLL_THERM_CRWN5 | CALC_WROLL_THERM_CRWN6 | CALC_WROLL_THERM_CRWN7 | CALC_WROLL_WEAR_CRWN1 | CALC_WROLL_WEAR_CRWN2 | CALC_WROLL_WEAR_CRWN3 | CALC_WROLL_WEAR_CRWN4 | CALC_WROLL_WEAR_CRWN5 | CALC_WROLL_WEAR_CRWN6 | CALC_WROLL_WEAR_CRWN7 | LEARN_CRWN_ROLL_FORC_COEFF1 | LEARN_CRWN_ROLL_FORC_COEFF2 | LEARN_CRWN_ROLL_FORC_COEFF3 | LEARN_CRWN_ROLL_FORC_COEFF4 | LEARN_CRWN_ROLL_FORC_COEFF5 | LEARN_CRWN_ROLL_FORC_COEFF6 | LEARN_CRWN_ROLL_FORC_COEFF7 | LEARN_WROLL_CRWN_COEFF1 | LEARN_WROLL_CRWN_COEFF2 | LEARN_WROLL_CRWN_COEFF3 | LEARN_WROLL_CRWN_COEFF4 | LEARN_WROLL_CRWN_COEFF5 | LEARN_WROLL_CRWN_COEFF6 | LEARN_WROLL_CRWN_COEFF7 | LEARN_WROLL_THERM_WEAR_COEFF1 | LEARN_WROLL_THERM_WEAR_COEFF2 | LEARN_WROLL_THERM_WEAR_COEFF3 | LEARN_WROLL_THERM_WEAR_COEFF4 | LEARN_WROLL_THERM_WEAR_COEFF5 | LEARN_WROLL_THERM_WEAR_COEFF6 | LEARN_WROLL_THERM_WEAR_COEFF7 | LEARN_WROLL_BEND_FORC_COEFF1 | LEARN_WROLL_BEND_FORC_COEFF2 | LEARN_WROLL_BEND_FORC_COEFF3 | LEARN_WROLL_BEND_FORC_COEFF4 | LEARN_WROLL_BEND_FORC_COEFF5 | LEARN_WROLL_BEND_FORC_COEFF6 | LEARN_WROLL_BEND_FORC_COEFF7 | LEARN_BROLL_THERM_WEAR_COEFF1 | LEARN_BROLL_THERM_WEAR_COEFF2 | LEARN_BROLL_THERM_WEAR_COEFF3 | LEARN_BROLL_THERM_WEAR_COEFF4 | LEARN_BROLL_THERM_WEAR_COEFF5 | LEARN_BROLL_THERM_WEAR_COEFF6 | LEARN_BROLL_THERM_WEAR_COEFF7 | STAMP_RATIO1 | STAMP_RATIO2 | STAMP_RATIO3 | STAMP_RATIO4 | STAMP_RATIO5 | STAMP_RATIO6 | STAMP_RATIO7 | WROLL_SHIFT_POS1 | WROLL_SHIFT_POS2 | WROLL_SHIFT_POS3 | WROLL_SHIFT_POS4 | WROLL_SHIFT_POS5 | WROLL_SHIFT_POS6 | WROLL_SHIFT_POS7 | WROLL_SHIFT_POS_COEFF1 | WROLL_SHIFT_POS_COEFF2 | WROLL_SHIFT_POS_COEFF3 | WROLL_SHIFT_POS_COEFF4 | WROLL_SHIFT_POS_COEFF5 | WROLL_SHIFT_POS_COEFF6 | WROLL_SHIFT_POS_COEFF7 | F1TBRTyp | F1TBRDia | F1TBRCr | F1BBRTyp | F1BBRDia | F1BBRCr | F1TWRTyp | F1TWRDia | F1TWRCr | F1BWRTyp | F1BWRDia | F1BWRCr | F2TBRTyp | F2TBRDia | F2TBRCr | F2BBRTyp | F2BBRDia | F2BBRCr | F2TWRTyp | F2TWRDia | F2TWRCr | F2BWRTyp | F2BWRDia | F2BWRCr | F3TBRTyp | F3TBRDia | F3TBRCr | F3BBRTyp | F3BBRDia | F3BBRCr | F3TWRTyp | F3TWRDia | F3TWRCr | F3BWRTyp | F3BWRDia | F3BWRCr | F4TBRTyp | F4TBRDia | F4TBRCr | F4BBRTyp | F4BBRDia | F4BBRCr | F4TWRTyp | F4TWRDia | F4TWRCr | F4BWRTyp | F4BWRDia | F4BWRCr | F5TBRTyp | F5TBRDia | F5TBRCr | F5BBRTyp | F5BBRDia | F5BBRCr | F5TWRTyp | F5TWRDia | F5TWRCr | F5BWRTyp | F5BWRDia | F5BWRCr | F6TBRTyp | F6TBRDia | F6TBRCr | F6BBRTyp | F6BBRDia | F6BBRCr | F6TWRTyp | F6TWRDia | F6TWRCr | F6BWRTyp | F6BWRDia | F6BWRCr | F7TBRTyp | F7TBRDia | F7TBRCr | F7BBRTyp | F7BBRDia | F7BBRCr | F7TWRTyp | F7TWRDia | F7TWRCr | F7BWRTyp | F7BWRDia | F7BWRCr | WRCrownDueToStackDeflection1 | WRCrownDueToStackDeflection2 | WRCrownDueToStackDeflection3 | WRCrownDueToStackDeflection4 | WRCrownDueToStackDeflection5 | WRCrownDueToStackDeflection6 | WRCrownDueToStackDeflection7 | WRMechanicalCrown1 | WRMechanicalCrown2 | WRMechanicalCrown3 | WRMechanicalCrown4 | WRMechanicalCrown5 | WRMechanicalCrown6 | WRMechanicalCrown7 | WRThermalAndWearCrown1 | WRThermalAndWearCrown2 | WRThermalAndWearCrown3 | WRThermalAndWearCrown4 | WRThermalAndWearCrown5 | WRThermalAndWearCrown6 | WRThermalAndWearCrown7 | BURThermalWear1 | BURThermalWear2 | BURThermalWear3 | BURThermalWear4 | BURThermalWear5 | BURThermalWear6 | BURThermalWear7 | RollShiftPosition1 | RollShiftPosition2 | RollShiftPosition3 | RollShiftPosition4 | RollShiftPosition5 | RollShiftPosition6 | RollShiftPosition7 | RollBending1 | RollBending2 | RollBending3 | RollBending4 | RollBending5 | RollBending6 | RollBending7 | CM_i__LoadedRollGapCrown_1 | CM_i__LoadedRollGapCrown_2 | CM_i__LoadedRollGapCrown_3 | CM_i__LoadedRollGapCrown_4 | CM_i__LoadedRollGapCrown_5 | CM_i__LoadedRollGapCrown_6 | CM_i__LoadedRollGapCrown_7
10 | W75658 | 2017-03-10 01:41 | 64.0456 | 63.0331 | 2035 | 54 | 1.1452 | 627.8228 | 18115 | 30 | 139055 | 239913 | 139105 | 139113 | 139345 | 139352 | 139097 | 239889 | 239855 | 239830 | 215467 | 215392 | 215574 | 215582 | 294041 | 294025 | 1344.9301 | 18.559 | 6 | 101.119 | 101.119 | 101.119 | 101.119 | 101.119 | 0.5372 | 0.5372 | 1189.2578 | 1110.4861 | 1074.3334 | 893.2581 | 1057.0256 | 990.8651 | 969.8569 | 951.2316 | 933.5742 | 922.2569 | 909.1774 | 893.9089 | 15.8 | 17.4 | 33.8731 | 20.7018 | 13.6053 | 9.6584 | 6.9342 | 5.1221 | 3.9951 | 3.3353 | 3.3488 | 83.59 | 135.77 | 130.57 | 203.3 | 186.78 | 288.35 | 256.9 | 401.01 | 353.07 | 552.65 | 461.78 | 711.92 | 558.96 | 862.91 | 0 | 47.9 | 0 | 5.24 | 4.9641 | 4.9641 | -1.3479 | 4.9641 | 2103449 | 2 |  |  | 3.8871 | 6.85 | 8.5486 | 10.5693 | 11.7257 | 15.1457 | 4.1689 | 7.6951 | 9.1803 | 11.677 | 13.0885 | 15.4885 | 25.038 | 25.0145 | 24.9686 | 25.0546 | 24.9151 | 24.9468 |  | 10782 | 586 | 1 |  | CC070 | 330 | 1105 | 8 | 5 | 35 | 24.5 | 5.24 | 1503.7786 | 1367.3928 | 1244.9928 | 1195.8071 | 1042.0428 | 946.1071 | 928.1786 | 56.4464 | 55.5514 | 41.9379 | 43.7829 | 61.2393 | 65.6093 | 62.285 | 33.8731 | 20.7018 | 13.6053 | 9.6584 | 6.9342 | 5.1221 | 3.9951 | 3.3353 | 0 | 0 | 0 | 0 | 0 | 0.1016 | 0.0254 | 0 | 0 | 0 | 0 | 0 | 0 | 0 | 0.042279 | 0.038282 | 0.033822 | 0.031193 | 0.022494 | -1.6e-05 | -2.7e-05 | -0.001099 | -0.003541 | -0.008349 | -0.005447 | -0.007396 | 0 | 0 | 0.0845 | 0.08073 | 0.078786 | 0.080784 | 0.090968 | 0.105676 | 0.100245 | -0.218148 | -0.21496 | -0.213409 | -0.216176 | -0.223212 | -0.221521 | -0.217403 | -1.398942 | -1.369519 | -1.355238 | -1.380888 | -1.445877 | -1.431249 | -1.39325 | -0.332704 | -0.307019 | -0.296242 | -0.323232 | -0.392271 | -0.42771 | -0.3829 | -0.398943 | -0.368094 | -0.35327 | -0.379887 | -0.446645 | -0.42986 | -0.39088 | 0.418403 | 0.386999 | 0.371751 | 0.300697 | 0.478462 | 0.398678 | 0.350492 | 0 | 0 | 0 | 0 | 0 | 0 | 0 | -1.400339 | -1.382874 | -1.373696 | -1.38894 | -1.431313 | 0 | 0 |  | 1402.08 | 0 |  | 1422.2729 | 0 |  | 743.025 | 0 |  | 742.806 | 0 |  | 1407.16 | 0 |  | 1430.579 | 0 |  | 764.115 | 0 |  | 764.413 | 0 |  | 1417.015 | 0 |  | 1450.746 | 0 |  | 774.329 | 0 |  | 774.492 | 0 |  | 1497.584 | 0 |  | 1502.6639 | 0 |  | 753.316 | 0 |  | 753.227 | 0 |  | 1452.118 | 0 |  | 1453.871 | 0 |  | 704.164 | 0 |  | 704.018 | 0 |  | 1512.24 | 0 |  | 1512.5699 | 0 |  | 748.614 | 0.102 |  | 748.707 | 0.102 |  | 1499.184 | 0 |  | 1500.327 | 0 |  | 777.886 | 0.025 |  | 777.889 | 0.025 | 127.0692917 | 110.3896 | 98.088 | 96.60208 | 94.79255 | 99.98081 | 93.04526 | 0 | 0 | 0 | 0 | 0 | -22.5065336 | -5.5220362 | -57.60843156 | -47.57846 | -34.52198 | -35.55234 | -21.82985 | 0.022899984 | 0.03761775 | 0 | 0 | 0 | 0 | 0 | 0 | 0 | 0 | 0 | 0 | 0 | 0 | 0 | 0 | -18.77994 | -17.05534 | -12.42377 | -14.15203 | -24.0224 | -28.06175 | -23.8489265 | 50.68092 | 45.75583 | 51.14226 | 46.8977 | 48.9403 | 49.43543 | 63.71192
10 | W75659 | 2017-03-10 01:44 | 61.6995 | 61.0779 | 129 | 36 | 1.1578 | 369.4881 | 15219 | 30 | 139055 | 239913 | 139105 | 139113 | 139345 | 139352 | 139097 | 239889 | 239855 | 239830 | 215467 | 215392 | 215574 | 215582 | 294041 | 294025 | 1344.9301 | 34.131 | 6 | 101.3805 | 101.3805 | 101.3805 | 101.3805 | 101.3805 | 0.7987 | 0.7987 | 1149.4141 | 1077.6587 | 1035.1666 | 901.5687 | 1023.7022 | 970.3533 | 955.7325 | 942.384 | 929.1452 | 921.7905 | 913.3994 | 902.0397 | 16 | 17.2 | 32.0329 | 22.2126 | 15.3175 | 11.2888 | 8.3992 | 6.238 | 4.8284 | 4.102 | 4.1207 | 97.02 | 126.67 | 141.84 | 183.32 | 195.29 | 251.21 | 261.7 | 336.74 | 354.55 | 457.55 | 458.13 | 592.26 | 552.28 | 706.52 | 0 | 47.7 | 0 | 2.9 | 2.996 | 2.996 | 0.1566 | 2.996 | 6201055 | 1 |  |  | 3.9329 | 6.9921 | 8.3771 | 10.1293 | 11.64 | 16.5029 | 4.8784 | 7.5843 | 9.1353 | 10.8784 | 12.749 | 18.8529 | 24.9278 | 24.9651 | 25.0356 | 25.0944 | 24.9039 | 22.4262 |  | 10782 | 586 | 2 |  | CC061 | 406 | 1276 | 9 | 5 | 35 | 37 | 2.9 | 1635.9286 | 1685.7858 | 1502.8928 | 1401.65 | 1343.0643 | 1332.95 | 1229.8715 | 56.2286 | 56.2214 | 59.4357 | 53.8414 | 53.7936 | 67.875 | 65.1693 | 32.0329 | 22.2126 | 15.3175 | 11.2888 | 8.3992 | 6.238 | 4.8284 | 4.102 | 0 | 0 | 0 | 0 | 0 | 0.1016 | 0.0254 | 0 | 0 | 0 | 0 | 0 | 0 | 0 | 0.057497 | 0.051515 | 0.045332 | 0.042931 | 0.033204 | 0.004531 | 0.004267 | -0.001858 | -0.005998 | -0.014298 | -0.009433 | -0.012494 | -0.001069 | -0.000799 | 0.080165 | 0.076554 | 0.074719 | 0.076624 | 0.086251 | 0.099671 | 0.094599 | -0.290048 | -0.28627 | -0.284101 | -0.287654 | -0.297452 | -0.295548 | -0.289718 | -1.35503 | -1.32966 | -1.315034 | -1.339153 | -1.405584 | -1.391045 | -1.351923 | -0.460271 | -0.423516 | -0.408904 | -0.446546 | -0.540571 | -0.588679 | -0.528172 | -0.355584 | -0.330927 | -0.317043 | -0.340052 | -0.402846 | -0.391034 | -0.353533 | 0.409875 | 0.379857 | 0.362092 | 0.297353 | 0.47763 | 0.400991 | 0.353357 | -10 | -10 | -10 | -10 | 0 | 0 | 0 | -1.939894 | -1.915866 | -1.903824 | -1.925377 | -1.984688 | 0 | 0 |  | 1402.08 | 0 |  | 1422.2729 | 0 |  | 743.025 | 0 |  | 742.806 | 0 |  | 1407.16 | 0 |  | 1430.579 | 0 |  | 764.115 | 0 |  | 764.413 | 0 |  | 1417.015 | 0 |  | 1450.746 | 0 |  | 774.329 | 0 |  | 774.492 | 0 |  | 1497.584 | 0 |  | 1502.6639 | 0 |  | 753.316 | 0 |  | 753.227 | 0 |  | 1452.118 | 0 |  | 1453.871 | 0 |  | 704.164 | 0 |  | 704.018 | 0 |  | 1512.24 | 0 |  | 1512.5699 | 0 |  | 748.614 | 0.102 |  | 748.707 | 0.102 |  | 1499.184 | 0 |  | 1500.327 | 0 |  | 777.886 | 0.025 |  | 777.889 | 0.025 | 131.1442 | 129.0536 | 112.2946 | 107.4000296 | 115.8406 | 132.8565 | 116.3446 | 0 | 0 | 0 | 0 | 0 | -30.0276768 | -7.3588372 | -75.39251417 | -60.52213422 | -40.81077 | -44.85895 | -29.10964464 | -4.81579779 | -4.688468964 | 0 | 0 | 0 | 0 | 0 | 0 | 0 | 19.39894 | 19.15866 | 19.03824 | 19.25377 | 0 | 0 | 0 | -25.88039 | -23.81066 | -24.3035 | -24.04266 | -29.07926 | -39.95659 | -34.4206 | 49.27025 | 63.87951 | 66.21863 | 57.75219 | 57.65173 | 58.0564 | 69.87671
10 | W75660 | 2017-03-10 01:46 | 60.8103 | 60.3999 | 53 | 41 | 1.1578 | 369.2338 | 15205 | 30 | 139055 | 239913 | 139105 | 139113 | 139345 | 139352 | 139097 | 239889 | 239855 | 239830 | 215467 | 215392 | 215574 | 215582 | 294041 | 294025 | 1344.9301 | 49.697 | 6 | 101.6418 | 101.6418 | 101.6418 | 101.6418 | 101.6418 | 1.06 | 1.06 | 1195.1172 | 1116.4032 | 1068 | 889.4615 | 1049.7728 | 985.1052 | 965.7309 | 948.2864 | 930.9927 | 920.429 | 907.5164 | 892.2297 | 16 | 23.4 | 32.7225 | 21.6189 | 14.686 | 10.7449 | 7.9772 | 5.9752 | 4.7119 | 4.1009 | 4.1128 | 84.23 | 119.22 | 125.4 | 174.72 | 173.45 | 240.64 | 232.83 | 324.22 | 315.52 | 436.28 | 398.47 | 554.65 | 466.81 | 646.98 | 0 | 47.8 | 0 | 2.5875 | 2.557 | 2.557 | -0.3023 | 2.557 | 6201055 | 2 |  |  | 3.9807 | 7.1136 | 8.7529 | 10.4871 | 12.5136 | 16.8693 | 4.3898 | 7.7729 | 9.3966 | 11.6305 | 13.3763 | 18.3169 | 24.9302 | 24.9711 | 24.9861 | 25.0409 | 24.9138 | 24.8545 |  | 10782 | 586 | 3 |  | CC061 | 406 | 1276 | 9 | 5 | 35 | 26.5 | 2.5875 | 1750.6643 | 1657.1357 | 1489.7214 | 1401.75 | 1312.8572 | 1229.0143 | 1168.65 | 56.8057 | 56.5057 | 56.6543 | 51.9536 | 52.4257 | 63.3936 | 62.0086 | 32.7225 | 21.6189 | 14.686 | 10.7449 | 7.9772 | 5.9752 | 4.7119 | 4.1009 | 0 | 0 | 0 | 0 | 0 | 0.1016 | 0.0254 | 0 | 0 | 0 | 0 | 0 | 0 | 0 | 0.054121 | 0.048132 | 0.0421 | 0.039499 | 0.031423 | 0.00432 | 0.003921 | -0.001858 | -0.005999 | -0.014299 | -0.009433 | -0.012496 | -0.001073 | -0.000794 | 0.080167 | 0.076578 | 0.07474 | 0.076643 | 0.086278 | 0.099762 | 0.094673 | -0.290065 | -0.285992 | -0.283851 | -0.287443 | -0.297174 | -0.294919 | -0.289184 | -1.356609 | -1.329275 | -1.314819 | -1.339216 | -1.40525 | -1.388406 | -1.349896 | -0.459282 | -0.423403 | -0.408726 | -0.446231 | -0.540388 | -0.589736 | -0.528865 | -0.357172 | -0.330562 | -0.316845 | -0.340114 | -0.402475 | -0.388419 | -0.35166 | 0.406829 | 0.374567 | 0.348915 | 0.285722 | 0.457737 | 0.391114 | 0.352819 | -10 | -10 | -10 | -10 | 0 | 0 | 0 | -1.940298 | -1.916266 | -1.904327 | -1.926027 | -1.985491 | 0 | 0 |  | 1402.08 | 0 |  | 1422.2729 | 0 |  | 743.025 | 0 |  | 742.806 | 0 |  | 1407.16 | 0 |  | 1430.579 | 0 |  | 764.115 | 0 |  | 764.413 | 0 |  | 1417.015 | 0 |  | 1450.746 | 0 |  | 774.329 | 0 |  | 774.492 | 0 |  | 1497.584 | 0 |  | 1502.6639 | 0 |  | 753.316 | 0 |  | 753.227 | 0 |  | 1452.118 | 0 |  | 1453.871 | 0 |  | 704.164 | 0 |  | 704.018 | 0 |  | 1512.24 | 0 |  | 1512.5699 | 0 |  | 748.614 | 0.102 |  | 748.707 | 0.102 |  | 1499.184 | 0 |  | 1500.327 | 0 |  | 777.886 | 0.025 |  | 777.889 | 0.025 | 140.3455 | 126.9001 | 111.3418 | 107.4343 | 113.2707 | 122.6089 | 110.6396 | 0 | 0 | 0 | 0 | 0 | -29.9637704 | -7.3452736 | -70.90046 | -56.00634 | -36.55328 | -40.26487 | -26.59716675 | -4.508154282 | -4.221124792 | 0 | 0 | 0 | 0 | 0 | 0 | 0 | 19.40298 | 19.16266 | 19.04327 | 19.26027 | 0 | 0 | 0 | -26.08984 | -23.92468 | -23.15609 | -23.18331 | -28.33022 | -37.38549 | -32.79418 | 62.75819 | 66.13177 | 70.67568 | 63.24642 | 58.34330758 | 50.75151 | 66.27902
10 | W75661 | 2017-03-10 01:47 | 60.1151 | 59.8981 | 45 | 44 | 1.1118 | 476.5559 | 19389 | 30 | 139055 | 239913 | 139105 | 139113 | 139345 | 139352 | 139097 | 239889 | 239855 | 239830 | 215467 | 215392 | 215574 | 215582 | 294041 | 294025 | 1344.9301 | 69.395 | 6 | 101.964 | 101.964 | 101.964 | 101.964 | 101.964 | 1.3822 | 1.3822 | 1158.7891 | 1076.7087 | 1029.5 | 894.3121 | 1022.074 | 968.4724 | 952.3544 | 937.38 | 922.2308 | 912.8472 | 902.2876 | 888.4484 | 15.8 | 17.2 | 32.9664 | 22.4584 | 15.4137 | 11.2865 | 8.3933 | 6.2632 | 4.864 | 4.1071 | 4.1141 | 96.27 | 141.35 | 141.33 | 204 | 195.55 | 280.17 | 262.2 | 376.14 | 354.98 | 507.36 | 457.94 | 656.52 | 549.42 | 783.99 | 0 | 47.7 | 0 | 4.58 | 5.3314 | 5.3314 | 0.5465 | 5.3314 | 6211145 | 1 |  |  | 3.9479 | 6.8364 | 8.3829 | 10.2079 | 11.4729 | 15.2636 | 4.7824 | 7.6039 | 9.4706 | 11.1647 | 12.549 | 17.551 | 24.9254 | 24.9723 | 24.941 | 24.9364 | 25.0017 | 24.9228 |  | 10782 | 586 | 4 |  | CC040 | 406 | 1266 | 9 | 8 | 35 | 17 | 4.58 | 1599.9857 | 1606.1571 | 1421.2928 | 1314.7786 | 1219.8572 | 1203.1 | 1036.7928 | 51.2893 | 52.6293 | 54.8779 | 51.4879 | 50.325 | 58.4414 | 59.63 | 32.9664 | 22.4584 | 15.4137 | 11.2865 | 8.3933 | 6.2632 | 4.864 | 4.1071 | 0 | 0 | 0 | 0 | 0 | 0.1016 | 0.0254 | 0 | 0 | 0 | 0 | 0 | 0 | 0 | 0.051625 | 0.045426 | 0.039407 | 0.036833 | 0.02995 | 0.004242 | 0.00376 | -0.001853 | -0.005979 | -0.014265 | -0.009411 | -0.012461 | -0.001064 | -0.000781 | 0.080685 | 0.077058 | 0.075215 | 0.077135 | 0.086836 | 0.100409 | 0.095362 | -0.284412 | -0.280605 | -0.278425 | -0.281874 | -0.291414 | -0.289454 | -0.283341 | -1.358689 | -1.332456 | -1.317541 | -1.34138 | -1.408211 | -1.393487 | -1.3516 | -0.449794 | -0.414131 | -0.400003 | -0.436895 | -0.529257 | -0.576648 | -0.518808 | -0.360374 | -0.334773 | -0.320336 | -0.343417 | -0.405974 | -0.39343 | -0.35318 | 0.410242 | 0.380185 | 0.362171 | 0.297365 | 0.477721 | 0.402601 | 0.356449 | -15 | -15 | -15 | -15 | -5 | 0 | 0 | -1.900577 | -1.876977 | -1.865119 | -1.886161 | -1.944477 | 0 | 0 |  | 1402.08 | 0 |  | 1422.2729 | 0 |  | 743.025 | 0 |  | 742.806 | 0 |  | 1407.16 | 0 |  | 1430.579 | 0 |  | 764.115 | 0 |  | 764.413 | 0 |  | 1417.015 | 0 |  | 1450.746 | 0 |  | 774.329 | 0 |  | 774.492 | 0 |  | 1497.584 | 0 |  | 1502.6639 | 0 |  | 753.316 | 0 |  | 753.227 | 0 |  | 1452.118 | 0 |  | 1453.871 | 0 |  | 704.164 | 0 |  | 704.018 | 0 |  | 1512.24 | 0 |  | 1512.5699 | 0 |  | 748.614 | 0.102 |  | 748.707 | 0.102 |  | 1499.184 | 0 |  | 1500.327 | 0 |  | 777.886 | 0.025 |  | 777.889 | 0.025 | 129.0948 | 123.7673 | 106.9025 | 101.4154 | 105.9275 | 120.8020679 | 98.87063 | 0 | 0 | 0 | 0 | 0 | -29.4085264 | -7.1968614 | -67.62467 | -52.56139 | -33.12562 | -36.78332236 | -24.6282 | -4.428501686 | -4.0264164 | 0 | 0 | 0 | 0 | 0 | 0 | 0 | 28.508655 | 28.154655 | 27.976785 | 28.292415 | 9.722385 | 0 | 0 | -23.06962 | -21.79542 | -21.95132 | -22.49481 | -26.63486 | -33.70012 | -30.93652104 | 66.90921 | 77.56509 | 79.80238 | 70.42973 | 64.38684 | 53.26492 | 56.71084
10 | W75662 | 2017-03-10 01:49 | 59.603 | 59.5821 | 43 | 47 | 1.1118 | 474.0341 | 19289 | 30 | 139055 | 239913 | 139105 | 139113 | 139345 | 139352 | 139097 | 239889 | 239855 | 239830 | 215467 | 215392 | 215574 | 215582 | 294041 | 294025 | 1344.9301 | 108.791 | 6 | 102.2845 | 102.2845 | 102.2845 | 102.2845 | 102.2845 | 1.7027 | 1.7027 | 1200.9766 | 1114.0125 | 1063.5 | 903 | 1054.549 | 993.8851 | 974.8621 | 957.9761 | 941.0102 | 930.4747 | 918.295 | 903.4988 | 16 | 18.8 | 32.6503 | 21.8367 | 14.9773 | 10.9816 | 8.2002 | 6.1403 | 4.8054 | 4.1054 | 4.1081 | 89.56 | 138.33 | 131.65 | 199.71 | 182.12 | 274.36 | 243.3 | 367.57 | 328.19 | 494.48 | 418.02 | 634.75 | 499.3 | 751.35 | 0 | 48 | 0 | 3.233334 | 4.0011 | 4.0011 | -0.443 | 4.0011 | 6211145 | 2 |  |  | 3.8379 | 6.6764 | 8.1843 | 9.9671 | 11.6064 | 14.8357 | 4.28 | 7.2509 | 8.98 | 11.2891 | 11.9745 | 17.0545 | 24.8312 | 24.9262 | 24.9835 | 25.0284 | 25.0352 | 24.8766 |  | 10782 | 586 | 5 |  | CC040 | 406 | 1266 | 9 | 8 | 35 | 9 | 3.233334 | 1590.8357 | 1494.9214 | 1356.3286 | 1266.35 | 1185.4214 | 1117.8572 | 941.9714 | 52.9521 | 53.0829 | 53.045 | 52.1957 | 50.2943 | 51.8236 | 49.8621 | 32.6503 | 21.8367 | 14.9773 | 10.9816 | 8.2002 | 6.1403 | 4.8054 | 4.1054 | 0 | 0 | 0 | 0 | 0 | 0.1016 | 0.0254 | 0 | 0 | 0 | 0 | 0 | 0 | 0 | 0.050795 | 0.04435 | 0.038304 | 0.035751 | 0.03037 | 0.004804 | 0.004201 | -0.001876 | -0.006073 | -0.014427 | -0.009516 | -0.013161 | -0.001073 | -0.000776 | 0.080693 | 0.077087 | 0.075234 | 0.077154 | 0.086853 | 0.100471 | 0.095448 | -0.28424 | -0.280165 | -0.278106 | -0.281558 | -0.291127 | -0.289069 | -0.282784 | -1.356498 | -1.3285 | -1.314408 | -1.338234 | -1.405039 | -1.390878 | -1.347859 | -0.450096 | -0.415135 | -0.400665 | -0.4376 | -0.529943 | -0.578093 | -0.520899 | -0.359665 | -0.332376 | -0.318757 | -0.34176 | -0.4044 | -0.390821 | -0.349692 | 0.408247 | 0.377698 | 0.35625 | 0.293126 | 0.471424 | 0.401169 | 0.356035 | -20 | -20 | -20 | -20 | -15 | 0 | 0 | -1.899732 | -1.876061 | -1.864033 | -1.884885 | -1.942934 | 0 | 0 |  | 1402.08 | 0 |  | 1422.2729 | 0 |  | 743.025 | 0 |  | 742.806 | 0 |  | 1407.16 | 0 |  | 1430.579 | 0 |  | 764.115 | 0 |  | 764.413 | 0 |  | 1417.015 | 0 |  | 1450.746 | 0 |  | 774.329 | 0 |  | 774.492 | 0 |  | 1497.584 | 0 |  | 1502.6639 | 0 |  | 753.316 | 0 |  | 753.227 | 0 |  | 1452.118 | 0 |  | 1453.871 | 0 |  | 704.164 | 0 |  | 704.018 | 0 |  | 1512.24 | 0 |  | 1512.5699 | 0 |  | 748.614 | 0.102 |  | 748.707 | 0.102 |  | 1499.184 | 0 |  | 1500.327 | 0 |  | 777.886 | 0.025 |  | 777.889 | 0.025 | 128.3693 | 115.239 | 102.042 | 97.7039679 | 102.9574 | 112.3122 | 89.90929 | 0 | 0 | 0 | 0 | 0 | -29.3694104 | -7.1827136 | -66.35853 | -50.8509945 | -31.38412 | -35.10856899 | -24.17932 | -5.189365818 | -4.616417075 | 0 | 0 | 0 | 0 | 0 | 0 | 0 | 37.99464 | 37.52122 | 37.28066 | 37.6977 | 29.14401 | 0 | 0 | -23.83353 | -22.03657 | -21.25327 | -22.84083832 | -26.65311 | -29.95886 | -25.97312 | 76.17189 | 79.87266 | 86.68529 | 77.45226059 | 81.26899 | 47.79459 | 52.13704
10 | W75663 | 2017-03-10 01:50 | 59.2246 | 59.2892 | 32 | 44 | 1.1118 | 474.7028 | 19310 | 30 | 139055 | 239913 | 139105 | 139113 | 139345 | 139352 | 139097 | 239889 | 239855 | 239830 | 215467 | 215392 | 215574 | 215582 | 294041 | 294025 | 1344.9301 | 127.423 | 6 | 102.6055 | 102.6055 | 102.6055 | 102.6055 | 102.6055 | 2.0237 | 2.0237 | 1159.9609 | 1077.5422 | 1029.3334 | 890.121 | 1022.0887 | 966.5035 | 949.489 | 933.7721 | 917.9249 | 908.0039 | 896.4505 | 882.5203 | 15.8 | 17.2 | 32.5613 | 22.3679 | 15.4167 | 11.3203 | 8.4224 | 6.2815 | 4.8995 | 4.1033 | 4.1044 | 94.34 | 141.13 | 138.45 | 202.87 | 191.14 | 277.84 | 255.91 | 373.02 | 346 | 503.67 | 444.17 | 649.79 | 537.21 | 782.67 | 50.4 | 47.8 | 17.3053 | 7.580001 | 7.7576 | 7.7576 | -2.0236 | 7.7576 | 6211145 | 1 |  |  | 4.015 | 6.9321 | 8.4579 | 10.24 | 11.7771 | 15.0879 | 4.2863 | 7.5824 | 9.551 | 11.5529 | 12.9 | 17.1431 | 24.9274 | 24.9856 | 25.0221 | 25.0766 | 25.0009 | 24.9173 |  | 10782 | 586 | 6 |  | CC040 | 406 | 1266 | 9 | 8 | 35 | 30.5 | 7.580001 | 1579.3357 | 1602.3643 | 1425.6786 | 1326.3357 | 1233.9928 | 1176.3286 | 1108.65 | 51.3579 | 52.4357 | 53.6529 | 52.3486 | 51.7679 | 49.0271 | 45.06 | 32.5613 | 22.3679 | 15.4167 | 11.3203 | 8.4224 | 6.2815 | 4.8995 | 4.1033 | 0 | 0 | 0 | 0 | 0 | 0.1016 | 0.0254 | 0 | 0 | 0 | 0 | 0 | 0 | 0 | 0.051671 | 0.044821 | 0.038646 | 0.036098 | 0.029811 | 0.005487 | 0.004771 | -0.001985 | -0.006427 | -0.015088 | -0.00993 | -0.014225 | -0.001086 | -0.000773 | 0.080678 | 0.077049 | 0.075205 | 0.077125 | 0.086822 | 0.100412 | 0.095292 | -0.284317 | -0.280545 | -0.27839 | -0.281833 | -0.291308 | -0.289431 | -0.283791 | -1.354886 | -1.328953 | -1.314243 | -1.337978 | -1.403014 | -1.391915 | -1.353228 | -0.45013 | -0.414349 | -0.400149 | -0.437073 | -0.529406 | -0.577296 | -0.517754 | -0.359978 | -0.334623 | -0.320348 | -0.343385 | -0.406093 | -0.392633 | -0.355399 | 0.410043 | 0.379993 | 0.361837 | 0.297674 | 0.478095 | 0.404371 | 0.355782 | -25 | -25 | -25 | -25 | -25 | -10 | 10 | -1.899692 | -1.876094 | -1.864303 | -1.885404 | -1.943198 | 0 | 0 |  | 1402.08 | 0 |  | 1422.2729 | 0 |  | 743.025 | 0 |  | 742.806 | 0 |  | 1407.16 | 0 |  | 1430.579 | 0 |  | 764.115 | 0 |  | 764.413 | 0 |  | 1417.015 | 0 |  | 1450.746 | 0 |  | 774.329 | 0 |  | 774.492 | 0 |  | 1497.584 | 0 |  | 1502.6639 | 0 |  | 753.316 | 0 |  | 753.227 | 0 |  | 1452.118 | 0 |  | 1453.871 | 0 |  | 704.164 | 0 |  | 704.018 | 0 |  | 1512.24 | 0 |  | 1512.5699 | 0 |  | 748.614 | 0.102 |  | 748.707 | 0.102 |  | 1499.184 | 0 |  | 1500.327 | 0 |  | 777.886 | 0.025 |  | 777.889 | 0.025 | 127.4176 | 123.4606 | 107.2182 | 102.2936 | 107.1377 | 118.1175 | 105.6454758 | 0 | 0 | 0 | 0 | 0 | -29.4061896 | -7.2082914 | -67.31887 | -51.02382 | -30.96094 | -35.01221 | -21.86738 | -6.125817915 | -5.410205544 | 0 | 0 | 0 | 0 | 0 | 0 | 0 | 47.4923 | 46.90235 | 46.607575 | 47.1351 | 48.57995 | 0 | 0 | -23.11773 | -21.72668 | -21.46915 | -22.88016 | -27.40624 | -28.30315 | -23.32999524 | 84.47335 | 97.61242 | 101.3956 | 91.53637 | 106.4441 | 54.28235 | 69.69698
10 | W75664 | 2017-03-10 01:52 | 58.2024 | 58.4935 | 45 | 34 | 1.1118 | 283.7415 | 18096 | 30 | 139055 | 239913 | 139105 | 139113 | 139345 | 139352 | 139097 | 239889 | 239855 | 239830 | 215467 | 215392 | 215574 | 215582 | 294041 | 294025 | 1344.9301 | 127.423 | 6 | 102.7558 | 102.7558 | 102.7558 | 102.7558 | 102.7558 | 2.174 | 2.174 | 1202.1484 | 1118.6565 | 1069.3334 | 900.1022 | 1048.5404 | 992.6509 | 975.2186 | 960.032 | 944.587 | 931.4138 | 917.7863 | 902.7917 | 16 | 26 | 31.6982 | 23.1244 | 16.959 | 13.1152 | 10.1792 | 7.9974 | 6.4594 | 5.6557 | 5.6522 | 99.34 | 151.49 | 136.03 | 206.13 | 177.98 | 268.66 | 226.5 | 344.75 | 292.1 | 441.82 | 361.29 | 548.61 | 421.78 | 632.3 | 0 | 47.7 | 0 | 9.828572 | 11.3718 | 11.3718 | 4.7244 | 11.3718 | 6105529 | 2 |  |  | 2.5379 | 4.6207 | 5.5207 | 6.845 | 7.7586 | 10.1264 | 3.584 | 5.236 | 6.232 | 7.772 | 8.376 | 11.286 | 24.9767 | 24.9189 | 24.9779 | 24.9514 | 24.9617 | 24.9772 |  | 10782 | 586 | 7 |  | CC040 | 559 | 1475 | 11 | 8 | 25 | -4.5 | 9.828572 | 1574.7214 | 1520.4714 | 1382.45 | 1316.9714 | 1202.1571 | 1147.8 | 1007.3214 | 43.1336 | 41.9079 | 42.0014 | 42.8136 | 48.9429 | 47.7 | 44.2929 | 31.6982 | 23.1244 | 16.959 | 13.1152 | 10.1792 | 7.9974 | 6.4594 | 5.6557 | 0 | 0 | 0 | 0 | 0 | 0.1016 | 0.0254 | 0 | 0 | 0 | 0 | 0 | 0 | 0 | 0.083107 | 0.074455 | 0.067928 | 0.064442 | 0.058519 | 0.019427 | 0.017548 | -0.002258 | -0.007191 | -0.017212 | -0.011351 | -0.015177 | -0.00659 | -0.00412 | 0.068095 | 0.065044 | 0.063476 | 0.06509 | 0.073279 | 0.084426 | 0.080187 | -0.374578 | -0.369373 | -0.366747 | -0.37158 | -0.383969 | -0.380855 | -0.372756 | -1.264698 | -1.239376 | -1.22665 | -1.251694 | -1.312039 | -1.290842 | -1.251778 | -0.628921 | -0.579599 | -0.559149 | -0.61029 | -0.739578 | -0.809714 | -0.728842 | -0.270806 | -0.250865 | -0.240904 | -0.258804 | -0.305612 | -0.295714 | -0.265247 | 0.397359 | 0.369913 | 0.35132 | 0.297615 | 0.495644 | 0.431232 | 0.39072 | -30 | -30 | -30 | -25 | -25 | -20 | 20 | -2.516318 | -2.484675 | -2.469314 | -2.498143 | -2.575051 | 0 | 0 |  | 1402.08 | 0 |  | 1422.2729 | 0 |  | 743.025 | 0 |  | 742.806 | 0 |  | 1407.16 | 0 |  | 1430.579 | 0 |  | 764.115 | 0 |  | 764.413 | 0 |  | 1417.015 | 0 |  | 1450.746 | 0 |  | 774.329 | 0 |  | 774.492 | 0 |  | 1497.584 | 0 |  | 1502.6639 | 0 |  | 753.316 | 0 |  | 753.227 | 0 |  | 1452.118 | 0 |  | 1453.871 | 0 |  | 704.164 | 0 |  | 704.018 | 0 |  | 1512.24 | 0 |  | 1512.5699 | 0 |  | 748.614 | 0.102 |  | 748.707 | 0.102 |  | 1499.184 | 0 |  | 1500.327 | 0 |  | 777.886 | 0.025 |  | 777.889 | 0.025 | 107.2307 | 98.89754 | 87.7523962 | 85.72167 | 88.09287 | 96.9041628 | 80.77408 | 0 | 0 | 0 | 0 | 0 | -38.694868 | -9.4680024 | -102.2496 | -83.36539 | -62.2107814 | -66.45369 | -56.86639 | -16.57054 | -16.80887 | 0 | 0 | 0 | 0 | 0 | 0 | 0 | 75.48954 | 74.54025 | 74.07942 | 62.453575 | 64.376275 | 0 | 0 | -27.12763 | -24.28978 | -23.48504 | -26.12871 | -36.19709 | -38.6233578 | -32.28253 | 53.343 | 65.78263 | 76.13599 | 55.59285 | 59.40566 | 3.015398246 | 22.21468
10 | W75665 | 2017-03-10 01:53 | 57.0052 | 57.5211 | 61 | 32 | 1.1118 | 284.0016 | 18523 | 30 | 139055 | 239913 | 139105 | 139113 | 139345 | 139352 | 139097 | 239889 | 239855 | 239830 | 215467 | 215392 | 215574 | 215582 | 294041 | 294025 | 1344.9301 | 146.194 | 6 | 102.9063 | 102.9063 | 102.9063 | 102.9063 | 102.9063 | 2.3245 | 2.3245 | 1157.6172 | 1082.5148 | 1030.6666 | 893.0902 | 1034.8727 | 981.8512 | 965.2498 | 950.4177 | 935.2734 | 922.9906 | 909.9698 | 895.5585 | 16.2 | 17.6 | 32.1236 | 23.5057 | 17.209 | 13.2784 | 10.3082 | 8.0473 | 6.4798 | 5.6581 | 5.6454 | 103.43 | 152.92 | 142.06 | 208.45 | 185.94 | 271.98 | 237.23 | 349.1 | 307.3 | 450.36 | 381.3 | 561.21 | 446.02 | 645.24 | 0 | 47.8 | 0 | 2.8875 | 4.6527 | 4.6527 | 0.6808 | 4.6527 | 6105529 | 1 |  |  | 2.5743 | 4.6464 | 5.6086 | 6.7936 | 7.8021 | 10.2586 | 2.664 | 4.972 | 6.328 | 7.356 | 8.19 | 11.688 | 24.8379 | 25.0399 | 25.0086 | 25.0274 | 25.0389 | 24.9316 |  | 10782 | 586 | 8 |  | CC040 | 559 | 1475 | 11 | 8 | 25 | -21 | 2.8875 | 1601.5714 | 1611.75 | 1436.0929 | 1346.8214 | 1260.1428 | 1191.4214 | 1122.6072 | 33.145 | 33.9807 | 34.7307 | 33.4193 | 35.8236 | 45.065 | 35.2571 | 32.1236 | 23.5057 | 17.209 | 13.2784 | 10.3082 | 8.0473 | 6.4798 | 5.6581 | 0 | 0 | 0 | 0 | 0 | 0.1016 | 0.0254 | 0 | 0 | 0 | 0 | 0 | 0 | 0 | 0.07202 | 0.064021 | 0.057694 | 0.055023 | 0.048632 | 0.014916 | 0.013494 | -0.002258 | -0.007192 | -0.017213 | -0.011351 | -0.015179 | -0.006609 | -0.004121 | 0.068097 | 0.065034 | 0.063472 | 0.065088 | 0.073272 | 0.084411 | 0.080129 | -0.37443 | -0.369471 | -0.366909 | -0.371675 | -0.384183 | -0.38077 | -0.373087 | -1.262363 | -1.238241 | -1.227546 | -1.252278 | -1.313209 | -1.287557 | -1.250176 | -0.628723 | -0.578722 | -0.558596 | -0.609893 | -0.738691 | -0.808856 | -0.726297 | -0.271023 | -0.251966 | -0.241588 | -0.259276 | -0.306678 | -0.296511 | -0.267562 | 0.398716 | 0.371116 | 0.353607 | 0.299657 | 0.497317 | 0.431413 | 0.390357 | -35 | -35 | -30 | -25 | -25 | -30 | 30 | -2.515413 | -2.483807 | -2.469697 | -2.498635 | -2.57563 | 0 | 0 |  | 1402.08 | 0 |  | 1422.2729 | 0 |  | 743.025 | 0 |  | 742.806 | 0 |  | 1407.16 | 0 |  | 1430.579 | 0 |  | 764.115 | 0 |  | 764.413 | 0 |  | 1417.015 | 0 |  | 1450.746 | 0 |  | 774.329 | 0 |  | 774.492 | 0 |  | 1497.584 | 0 |  | 1502.6639 | 0 |  | 753.316 | 0 |  | 753.227 | 0 |  | 1452.118 | 0 |  | 1453.871 | 0 |  | 704.164 | 0 |  | 704.018 | 0 |  | 1512.24 | 0 |  | 1512.5699 | 0 |  | 748.614 | 0.102 |  | 748.707 | 0.102 |  | 1499.184 | 0 |  | 1500.327 | 0 |  | 777.886 | 0.025 |  | 777.889 | 0.025 | 109.0622 | 104.8185495 | 91.15169 | 87.66191 | 92.33318 | 100.5691 | 89.95339 | 0 | 0 | 0 | 0 | 0 | -38.686232 | -9.4764098 | -88.06497 | -70.368 | -49.69229 | -54.68948 | -43.93078 | -10.69574 | -11.7179 | 0 | 0 | 0 | 0 | 0 | 0 | 0 | 88.039455 | 86.933245 | 74.09091 | 62.465875 | 64.39075 | 0 | 0 | -20.83902 | -19.66538 | -19.40043 | -20.3822 | -26.46257 | -36.45109564 | -25.60713 | 88.19767 | 101.7184 | 96.14988 | 75.0561 | 86.33058 | 14.73601 | 43.15196
10 | W75666 | 2017-03-10 01:55 | 56.2485 | 56.9551 | 72 | 54 | 1.2777 | 299.394 | 24889 | 30 | 139055 | 239913 | 139105 | 139113 | 139345 | 139352 | 139097 | 239889 | 239855 | 239830 | 215467 | 215392 | 215574 | 215582 | 294041 | 294025 | 1344.9301 | 171.621 | 6 | 103.0902 | 103.0902 | 103.0902 | 103.0902 | 102.9063 | 2.5084 | 2.5084 | 1186.9141 | 1104.3906 | 1065.5 | 863.9647 | 1038.0342 | 977.9148 | 955.7136 | 936.4966 | 918.357 | 908.5067 | 891.5804 | 872.7871 | 16 | 29.2 | 31.7748 | 22.6307 | 16.8052 | 13.0298 | 10.2242 | 10.2242 | 8.3646 | 7.3117 | 7.2979 | 81.71 | 134.18 | 113.07 | 181.98 | 146.71 | 236.62 | 185.55 | 301.51 | 0 | 332.49 | 227.93 | 373.72 | 267.19 | 430.38 | 49.9 | 47.7 | 31.5625 | 9.98 | 11.5612 | 11.5612 | -6.3237 | 11.5612 | 1104707 | 2 |  |  | 2.8664 | 5.1257 | 6.3236 | 0 | 9.0407 | 11.2214 | 3.2017 | 5.25 | 7.0793 | 0 | 10.75 | 12.0172 | 24.9236 | 25.0001 | 25.0113 | 0 | 25.0474 | 25.1359 |  | 10782 | 586 | 9 |  | CC215 | 714 | 1454 | 13 | 1 | 20 | -0.5 | 9.98 | 1807.6143 | 1705.0358 | 1602.5643 | 1556.2285 | 0 | 1434.3071 | 1340.0358 | 70.7793 | 76.2564 | 82.0321 | 76.1636 | 0 | 49.9736 | 42.77 | 31.7748 | 22.6307 | 16.8052 | 13.0298 | 10.2242 | 10.2242 | 8.3646 | 7.3117 | 0 | 0 | 0 | 0 | 0 | 0.1016 | 0.0254 | 0 | 0 | 0 | 0 | 0 | 0 | 0 | 0.063951 | 0.056559 | 0.049996 | 0.047796 | 0 | 0.01161 | 0.010455 | -0.002256 | -0.007182 | -0.017212 | -0.011351 | 0 | -0.004698 | -0.002935 | 0.069754 | 0.06663 | 0.065016 | 0.066662 | 0.075595 | 0.086443 | 0.082078 | -0.365787 | -0.360669 | -0.358451 | -0.363285 | -0.36589 | -0.372048 | -0.364344 | -1.273892 | -1.248214 | -1.238816 | -1.264651 | -1.28138 | -1.296009 | -1.25731 | -0.637078 | -0.587224 | -0.56599 | -0.617416 | -0.786723 | -0.8178 | -0.734913 | -0.282371 | -0.261444 | -0.251758 | -0.270917 | -0.274056 | -0.310291 | -0.279302 | 0.397827 | 0.370529 | 0.35382 | 0.301014 | 1 | 0.525028 | 0.479255 | -35 | -35 | -30 | -25 | 0 | -40 | 40 | -2.466975 | -2.43565 | -2.422422 | -2.45149 | 0 | 0 | 0 |  | 1402.08 | 0 |  | 1422.2729 | 0 |  | 743.025 | 0 |  | 742.806 | 0 |  | 1407.16 | 0 |  | 1430.579 | 0 |  | 764.115 | 0 |  | 764.413 | 0 |  | 1417.015 | 0 |  | 1450.746 | 0 |  | 774.329 | 0 |  | 774.492 | 0 |  | 1497.584 | 0 |  | 1502.6639 | 0 |  | 753.316 | 0 |  | 753.227 | 0 |  | 1452.118 | 0 |  | 1453.871 | 0 |  | 704.164 | 0 |  | 704.018 | 0 |  | 1512.24 | 0 |  | 1512.5699 | 0 |  | 748.614 | 0.102 |  | 748.707 | 0.102 |  | 1499.184 | 0 |  | 1500.327 | 0 |  | 777.886 | 0.025 |  | 777.889 | 0.025 | 126.0883 | 113.6065 | 104.1923 | 103.7413 | 0 | 123.9858 | 109.9875 | 0 | 0 | 0 | 0 | 0 | -37.8000768 | -9.2543376 | -78.59276694 | -61.63306 | -40.61334 | -46.09021 | 0 | -8.958014208 | -9.4549712 | 0 | 0 | 0 | 0 | 0 | 0 | 0 | 86.344125 | 85.24775 | 72.67266 | 61.28725 | 0 | 0 | 0 | -45.09193 | -44.77959 | -46.42935 | -47.02463 | 0 | -40.86841008 | -31.43222901 | 88.74775 | 92.44163 | 89.82229 | 71.91372 | 0 | 36.35931 | 59.84592
10 | W75667 | 2017-03-10 01:57 | 55.552 | 56.3582 | 69 | 48 | 1.2777 | 301.4084 | 25050 | 30 | 139055 | 239913 | 139105 | 139113 | 139345 | 139352 | 139097 | 239889 | 239855 | 239830 | 215467 | 215392 | 215574 | 215582 | 294041 | 294025 | 1344.9301 | 197.037 | 6 | 103.2753 | 103.2753 | 103.2753 | 103.2753 | 102.9063 | 2.6935 | 2.6935 | 1144.7266 | 1063.2513 | 1033.3334 | 874.2434 | 1012.8056 | 961.8882 | 944.2563 | 928.7025 | 914.0056 | 903.858 | 889.2522 | 872.1769 | 16.8 | 17.6 | 32.0595 | 22.9294 | 16.9368 | 13.1302 | 10.3165 | 10.3165 | 8.3831 | 7.3019 | 7.2954 | 94.69 | 142.28 | 130.37 | 193.19 | 170.22 | 251.23 | 215.89 | 319.21 | 0 | 351.87 | 267.06 | 398.13 | 313.56 | 460.66 | 51 | 47.7 | 22.9714 | 2.02 | 2.4721 | 2.4721 | -0.7253 | 2.4721 | 1104707 | 1 |  |  | 2.9743 | 5.285 | 6.755 | 0 | 9.2686 | 11.7443 | 3.258 | 5.648 | 7.594 | 0 | 10.984 | 12.82 | 24.9046 | 25.0189 | 25.0739 | 0 | 25.0508 | 24.9226 |  | 10782 | 586 | 10 |  | CC215 | 714 | 1454 | 13 | 1 | 20 | 22.5 | 2.02 | 1894.9 | 1775.9572 | 1636.4429 | 1531.9286 | 0 | 1442.55 | 1297.3214 | 37.0364 | 37.1443 | 36.2643 | 35.46 | 0 | 43.77 | 35.4279 | 32.0595 | 22.9294 | 16.9368 | 13.1302 | 10.3165 | 10.3165 | 8.3831 | 7.3019 | 0 | 0 | 0 | 0 | 0 | 0.1016 | 0.0254 | 0 | 0 | 0 | 0 | 0 | 0 | 0 | 0.061255 | 0.053702 | 0.047431 | 0.045152 | 0 | 0.010919 | 0.009766 | -0.002256 | -0.007183 | -0.017214 | -0.011353 | 0 | -0.005999 | -0.003721 | 0.069634 | 0.066515 | 0.06491 | 0.066563 | 0.075491 | 0.086294 | 0.081936 | -0.366771 | -0.361654 | -0.359285 | -0.363955 | -0.366423 | -0.373179 | -0.365527 | -1.275525 | -1.249885 | -1.239767 | -1.264765 | -1.280792 | -1.302194 | -1.264534 | -0.636811 | -0.58694 | -0.566139 | -0.61812 | -0.788178 | -0.818335 | -0.735351 | -0.283654 | -0.262692 | -0.252413 | -0.27092 | -0.273478 | -0.310707 | -0.279697 | 0.398808 | 0.371954 | 0.355817 | 0.303137 | 1 | 0.526023 | 0.479136 | -35 | -35 | -30 | -25 | 0 | -30 | 30 | -2.46801 | -2.43654 | -2.423348 | -2.452566 | 0 | 0 | 0 |  | 1402.08 | 0 |  | 1422.2729 | 0 |  | 743.025 | 0 |  | 742.806 | 0 |  | 1407.16 | 0 |  | 1430.579 | 0 |  | 764.115 | 0 |  | 764.413 | 0 |  | 1417.015 | 0 |  | 1450.746 | 0 |  | 774.329 | 0 |  | 774.492 | 0 |  | 1497.584 | 0 |  | 1502.6639 | 0 |  | 753.316 | 0 |  | 753.227 | 0 |  | 1452.118 | 0 |  | 1453.871 | 0 |  | 704.164 | 0 |  | 704.018 | 0 |  | 1512.24 | 0 |  | 1512.5699 | 0 |  | 748.614 | 0.102 |  | 748.707 | 0.102 |  | 1499.184 | 0 |  | 1500.327 | 0 |  | 777.886 | 0.025 |  | 777.889 | 0.025 | 131.9494666 | 118.1278 | 106.2215 | 101.9698 | 0 | 124.4834097 | 106.2973 | 0 | 0 | 0 | 0 | 0 | -37.9149864 | -9.2843858 | -75.2547 | -58.1434 | -37.46204 | -42.74779 | 0 | -6.40679448 | -7.64410803 | 0 | 0 | 0 | 0 | 0 | 0 | 0 | 86.38035 | 85.2789 | 72.70044 | 61.31415 | 0 | 0 | 0 | -23.58519 | -21.80148 | -20.53063 | -21.9185352 | 0 | -35.81852295 | -26.05194 | 119.4899 | 123.4618 | 120.9293 | 98.61759 | 0 | 44.34310587 | 63.31689
10 | W75668 | 2017-03-10 01:59 | 55.1464 | 56.0483 | 55 | 50 | 1.2777 | 300.0768 | 24944 | 30 | 139055 | 239913 | 139105 | 139113 | 139345 | 139352 | 139097 | 239889 | 239855 | 239830 | 215467 | 215392 | 215574 | 215582 | 294041 | 294025 | 1344.9301 | 247.897 | 6 | 103.4596 | 103.4596 | 103.4596 | 103.4596 | 102.9063 | 2.8777 | 2.8777 | 1184.5703 | 1100.4186 | 1057.8334 | 877.5126 | 1039.3634 | 984.1387 | 964.0185 | 946.3115 | 929.5323 | 919.6864 | 904.1395 | 886.248 | 16.4 | 27 | 31.8897 | 22.6478 | 16.7228 | 12.9616 | 10.2186 | 10.2186 | 8.3399 | 7.3102 | 7.2945 | 90.83 | 138.1 | 125.14 | 187.65 | 162.96 | 244.11 | 205.67 | 309.63 | 0 | 341.6 | 253.24 | 384.74 | 295.29 | 443.17 | 50 | 48.1 | 23.5746 | 2.1 | 2.4096 | 2.4096 | -0.2373 | 2.4096 | 1104707 | 2 |  |  | 2.9771 | 5.2293 | 6.6686 | 0 | 9.1529 | 11.6829 | 3.3923 | 5.5058 | 7.275 | 0 | 10.9808 | 13.4154 | 24.9206 | 25.0112 | 24.9969 | 0 | 25.0418 | 25.0354 |  | 10782 | 586 | 11 |  | CC215 | 714 | 1454 | 13 | 1 | 20 | 1.000001 | 2.1 | 1829.4429 | 1690.2643 | 1579.9357 | 1475.7858 | 0 | 1388.1428 | 1202.7 | 45.7986 | 45.4014 | 47.7129 | 46.7657 | 0 | 48.8936 | 37.4507 | 31.8897 | 22.6478 | 16.7228 | 12.9616 | 10.2186 | 10.2186 | 8.3399 | 7.3102 | 0 | 0 | 0 | 0 | 0 | 0.1016 | 0.0254 | 0 | 0 | 0 | 0 | 0 | 0 | 0 | 0.059764 | 0.052146 | 0.046001 | 0.043729 | 0 | 0.011449 | 0.010225 | -0.002256 | -0.007184 | -0.017216 | -0.011354 | 0 | -0.006616 | -0.004131 | 0.069777 | 0.066655 | 0.065042 | 0.066698 | 0.075623 | 0.086493 | 0.08216 | -0.365705 | -0.360517 | -0.35825 | -0.362928 | -0.365744 | -0.372336 | -0.364347 | -1.274336 | -1.248294 | -1.238656 | -1.263733 | -1.281502 | -1.305416 | -1.265814 | -0.63658 | -0.58698 | -0.565896 | -0.617789 | -0.786361 | -0.818047 | -0.736442 | -0.282773 | -0.261533 | -0.251656 | -0.270186 | -0.274185 | -0.309772 | -0.277543 | 0.397391 | 0.370152 | 0.352182 | 0.300746 | 1 | 0.523364 | 0.479094 | -35 | -35 | -30 | -25 | 0 | -20 | 20 | -2.467483 | -2.436102 | -2.422907 | -2.452062 | 0 | 0 | 0 |  | 1402.08 | 0 |  | 1422.2729 | 0 |  | 743.025 | 0 |  | 742.806 | 0 |  | 1407.16 | 0 |  | 1430.579 | 0 |  | 764.115 | 0 |  | 764.413 | 0 |  | 1417.015 | 0 |  | 1450.746 | 0 |  | 774.329 | 0 |  | 774.492 | 0 |  | 1497.584 | 0 |  | 1502.6639 | 0 |  | 753.316 | 0 |  | 753.227 | 0 |  | 1452.118 | 0 |  | 1453.871 | 0 |  | 704.164 | 0 |  | 704.018 | 0 |  | 1512.24 | 0 |  | 1512.5699 | 0 |  | 748.614 | 0.102 |  | 748.707 | 0.102 |  | 1499.184 | 0 |  | 1500.327 | 0 |  | 777.886 | 0.025 |  | 777.889 | 0.025 | 127.653 | 112.6646 | 102.7622 | 98.43196 | 0 | 120.0646 | 98.813832 | 0 | 0 | 0 | 0 | 0 | -37.8293376 | -9.2544138 | -73.28451 | -56.12579 | -35.65471296 | -40.91336 | 0 | -6.309075528 | -7.713870516 | 0 | 0 | 0 | 0 | 0 | 0 | 0 | 86.361905 | 85.26357 | 72.68721 | 61.30155 | 0 | 0 | 0 | -29.15447 | -26.64971 | -27.00054 | -28.89134 | 0 | -39.99726 | -27.58027 | 111.576 | 115.1526 | 112.7941 | 89.92882 | 0 | 35.92896 | 54.26528
10 | W75669 | 2017-03-10 02:00 | 55.0841 | 55.9449 | 36 | 49 | 1.2777 | 301.5823 | 25053 | 30 | 139055 | 239913 | 139105 | 139113 | 139345 | 139352 | 139097 | 239889 | 239855 | 239830 | 215467 | 215392 | 215574 | 215582 | 294041 | 294025 | 1344.9301 | 262.422 | 6 | 103.6448 | 103.6448 | 103.6448 | 103.6448 | 102.9063 | 3.063 | 3.063 | 1161.1328 | 1075.8353 | 1041.1666 | 873.6129 | 1029.2827 | 975.9242 | 956.3002 | 938.7277 | 921.8823 | 911.2943 | 895.5684 | 877.6054 | 16.8 | 17.4 | 32.179 | 22.8582 | 16.8258 | 13.0371 | 10.3015 | 10.3015 | 8.3841 | 7.306 | 7.2992 | 93.03 | 138.62 | 128.38 | 189.11 | 167.06 | 246.12 | 210.92 | 311.63 | 0 | 343.62 | 259.92 | 387.61 | 304.44 | 447.27 | 49.5 | 47.8 | 25.1663 | 1.88 | 2.0269 | 2.0269 | -0.4556 | 2.0269 | 1104707 | 1 |  |  | 2.8371 | 5.1921 | 6.68 | 0 | 9.1529 | 11.6193 | 3.2686 | 5.6314 | 7.6137 | 0 | 10.8078 | 12.4922 | 25.026 | 25.0741 | 24.9994 | 0 | 25.0071 | 24.9946 |  | 10782 | 586 | 12 |  | CC215 | 714 | 1454 | 13 | 1 | 20 | 40 | 1.88 | 1881.8357 | 1748.4357 | 1616.8715 | 1489.85 | 0 | 1411.0286 | 1306.0714 | 34.8257 | 34.4814 | 33.935 | 32.0471 | 0 | 42.3429 | 33.1279 | 32.179 | 22.8582 | 16.8258 | 13.0371 | 10.3015 | 10.3015 | 8.3841 | 7.306 | 0 | 0 | 0 | 0 | 0 | 0.1016 | 0.0254 | 0 | 0 | 0 | 0 | 0 | 0 | 0 | 0.059578 | 0.051517 | 0.045359 | 0.043073 | 0 | 0.011407 | 0.010126 | -0.002256 | -0.007185 | -0.017217 | -0.011356 | 0 | -0.006623 | -0.004148 | 0.069782 | 0.06666 | 0.06505 | 0.06671 | 0.075646 | 0.086494 | 0.082121 | -0.365875 | -0.360693 | -0.35837 | -0.362959 | -0.365623 | -0.37261 | -0.364997 | -1.275865 | -1.249834 | -1.239912 | -1.264571 | -1.281599 | -1.309381 | -1.271394 | -0.635415 | -0.585886 | -0.565004 | -0.617095 | -0.786072 | -0.816828 | -0.733841 | -0.28409 | -0.262787 | -0.252654 | -0.270895 | -0.274282 | -0.310857 | -0.280012 | 0.397893 | 0.370592 | 0.353247 | 0.301998 | 1 | 0.525352 | 0.479316 | -35 | -35 | -30 | -25 | 0 | -10 | 10 | -2.467474 | -2.436094 | -2.422899 | -2.452052 | 0 | 0 | 0 |  | 1402.08 | 0 |  | 1422.2729 | 0 |  | 743.025 | 0 |  | 742.806 | 0 |  | 1407.16 | 0 |  | 1430.579 | 0 |  | 764.115 | 0 |  | 764.413 | 0 |  | 1417.015 | 0 |  | 1450.746 | 0 |  | 774.329 | 0 |  | 774.492 | 0 |  | 1497.584 | 0 |  | 1502.6639 | 0 |  | 753.316 | 0 |  | 753.227 | 0 |  | 1452.118 | 0 |  | 1453.871 | 0 |  | 704.164 | 0 |  | 704.018 | 0 |  | 1512.24 | 0 |  | 1512.5699 | 0 |  | 748.614 | 0.102 |  | 748.707 | 0.102 |  | 1499.184 | 0 |  | 1500.327 | 0 |  | 777.886 | 0.025 |  | 777.889 | 0.025 | 131.3183 | 116.5507 | 105.1775 | 99.3878935 | 0 | 122.0455 | 107.2559 | 0 | 0 | 0 | 0 | 0 | -37.857176 | -9.2709238 | -73.13513353 | -55.40764 | -34.8936 | -40.1084 | 0 | -6.264078704 | -7.600393332 | 0 | 0 | 0 | 0 | 0 | 0 | 0 | 86.36159 | 85.26329 | 72.68697 | 61.3013 | 0 | 0 | 0 | -22.12877 | -20.20217 | -19.17341074 | -19.77611 | 0 | -34.58687 | -24.31061 | 122.4159 | 126.2042 | 123.7974 | 100.8047 | 0 | 43.33739 | 66.07396
10 | W75670 | 2017-03-10 02:02 | 54.6877 | 55.5818 | 38 | 33 | 1.1118 | 275.0462 | 14413 | 30 | 139055 | 239913 | 139105 | 139113 | 139345 | 139352 | 139097 | 239889 | 239855 | 239830 | 215467 | 215392 | 215574 | 215582 | 294041 | 294025 | 1344.9301 | 262.422 | 6 | 103.7905 | 103.7905 | 103.7905 | 103.7905 | 103.0521 | 3.2087 | 3.2087 | 1193.9453 | 1109.441 | 1069.5 | 904.6883 | 1048.5314 | 994.5915 | 977.5204 | 962.1125 | 946.2486 | 932.7764 | 918.0449 | 901.9141 | 16 | 16.6 | 32.5032 | 22.7965 | 16.0986 | 12.2565 | 9.4967 | 7.2535 | 5.8768 | 5.1383 | 5.1178 | 97.43 | 121.06 | 138.6 | 170.85 | 184.69 | 226.73 | 238.93 | 293.18 | 307.56 | 386.32 | 383.41 | 481.4 | 449.5 | 554.86 | 0 | 47.6 | 0 | 28.749998 | 33.4403 | 33.4403 | 41.7075 | 33.4403 | 6204893 | 2 |  |  | 2.57 | 4.7057 | 5.5993 | 7.0836 | 8.0029 | 10.4957 | 3.362 | 5.378 | 6.416 | 8.114 | 9.846 | 13.914 | 24.9722 | 24.9125 | 25.0404 | 25.0244 | 25.1848 | 25.1897 |  | 10782 | 586 | 13 |  | CC040 | 508 | 1304 | 10 | 8 | 35 | 33 | 28.749998 | 1491.1 | 1386.7572 | 1221.8214 | 1141.8071 | 1124.1643 | 942.4143 | 813.6786 | 52.1971 | 51.8479 | 50.7043 | 51.0286 | 50.7671 | 42.6314 | 44.6443 | 32.5032 | 22.7965 | 16.0986 | 12.2565 | 9.4967 | 7.2535 | 5.8768 | 5.1383 | 0 | 0 | 0 | 0 | 0 | 0.1016 | 0.0254 | 0 | 0 | 0 | 0 | 0 | 0 | 0 | 0.041668 | 0.034847 | 0.028865 | 0.026822 | 0.022369 | 0.004694 | 0.003721 | -0.002187 | -0.006973 | -0.016724 | -0.011037 | -0.014778 | -0.001217 | -0.000823 | 0.079334 | 0.075791 | 0.073977 | 0.075868 | 0.085392 | 0.098837 | 0.093873 | -0.29777 | -0.293472 | -0.291346 | -0.29503 | -0.30532 | -0.302413 | -0.295986 | -1.336395 | -1.308623 | -1.29674 | -1.322224 | -1.391259 | -1.371725 | -1.330226 | -0.47707 | -0.440095 | -0.425033 | -0.464357 | -0.561794 | -0.616128 | -0.554864 | -0.346375 | -0.319913 | -0.30619 | -0.327978 | -0.389243 | -0.372054 | -0.333693 | 0.408111 | 0.380625 | 0.371724 | 0.313426 | 0.522992 | 0.454449 | 0.410843 | -35 | -35 | -30 | -25 | -15 | 0 | 0 | -2.005832 | -1.980745 | -1.968603 | -1.990905 | -2.05242 | 0 | 0 |  | 1402.08 | 0 |  | 1422.2729 | 0 |  | 743.025 | 0 |  | 742.806 | 0 |  | 1407.16 | 0 |  | 1430.579 | 0 |  | 764.115 | 0 |  | 764.413 | 0 |  | 1417.015 | 0 |  | 1450.746 | 0 |  | 774.329 | 0 |  | 774.492 | 0 |  | 1497.584 | 0 |  | 1502.6639 | 0 |  | 753.316 | 0 |  | 753.227 | 0 |  | 1452.118 | 0 |  | 1453.871 | 0 |  | 704.164 | 0 |  | 704.018 | 0 |  | 1512.24 | 0 |  | 1512.5699 | 0 |  | 748.614 | 0.102 |  | 748.707 | 0.102 |  | 1499.184 | 0 |  | 1500.327 | 0 |  | 777.886 | 0.025 |  | 777.889 | 0.025 | 118.2949274 | 105.1037 | 90.38668 | 86.62662 | 95.99464 | 93.1454 | 76.38245 | 0 | 0 | 0 | 0 | 0 | -30.7251608 | -7.5180444 | -52.76221 | -36.47656 | -15.74372034 | -20.87130584 | -10.56105 | -4.769487825 | -3.854994948 | 0 | 0 | 0 | 0 | 0 | 0 | 0 | 70.20412 | 69.326075 | 59.05809 | 49.772625 | 30.7863 | 0 | 0 | -24.90167 | -22.818 | -21.551 | -23.69549 | -28.52065 | -26.2664 | -24.77151 | 110.8352 | 115.1352 | 112.1501 | 91.83245 | 87.69924 | 31.38435 | 40.2379
10 | W75671 | 2017-03-10 02:03 | 54.371 | 55.3902 | 71 | 51 | 1.1893 | 545.1509 | 22578 | 30 | 139055 | 239913 | 139105 | 139113 | 139345 | 139352 | 139097 | 239889 | 239855 | 239830 | 215467 | 215392 | 215574 | 215582 | 294041 | 294025 | 1344.9301 | 307.962 | 6 | 104.1855 | 104.1855 | 104.1855 | 104.1855 | 103.447 | 3.6036 | 3.6036 | 1158.7891 | 1077.5194 | 1045.3334 | 885.5663 | 1032.4346 | 975.005 | 957.3303 | 940.6382 | 924.1262 | 914.6082 | 903.882 | 890.3419 | 16 | 17.2 | 32.9521 | 22.4655 | 15.4391 | 11.3312 | 8.3945 | 6.2302 | 4.8189 | 4.1028 | 4.0882 | 90.08 | 140.78 | 132.94 | 204.02 | 183.68 | 279.9 | 245.45 | 376.53 | 331.2 | 511.15 | 429.17 | 666.53 | 515.68 | 789.5 | 49.6 | 47.9 | 28.2999 | 5.244444 | 5.4177 | 5.4177 | 0.2436 | 5.4177 | 6206484 | 1 |  |  | 3.9293 | 7.1386 | 8.6229 | 10.4507 | 11.7093 | 15.5586 | 4.6167 | 7.5389 | 9.3556 | 11.4019 | 13.0704 | 17.863 | 25.0207 | 24.9794 | 25.0273 | 25.092 | 24.8951 | 24.8624 |  | 10782 | 586 | 14 |  | EA061 | 406 | 1294 | 9 | 5 | 35 | 47.599998 | 5.244444 | 1726.4357 | 1718.6929 | 1528.3857 | 1459.6215 | 1330.0143 | 1280.5643 | 1252.2 | 85.7857 | 89.2407 | 96.81 | 92.5914 | 62.5893 | 34.9579 | 48.6164 | 32.9521 | 22.4655 | 15.4391 | 11.3312 | 8.3945 | 6.2302 | 4.8189 | 4.1028 | 0 | 0 | 0 | 0 | 0 | 0.1016 | 0.0254 | 0 | 0 | 0 | 0 | 0 | 0 | 0 | 0.040565 | 0.034042 | 0.028385 | 0.026394 | 0.022097 | 0.005211 | 0.004243 | -0.002184 | -0.006966 | -0.016721 | -0.010866 | -0.01447 | -0.00119 | -0.000803 | 0.079711 | 0.076128 | 0.0743 | 0.076194 | 0.085775 | 0.099139 | 0.094088 | -0.294205 | -0.290272 | -0.288252 | -0.291977 | -0.301941 | -0.29984 | -0.293956 | -1.34222 | -1.316341 | -1.304927 | -1.331093 | -1.398961 | -1.384129 | -1.345274 | -0.468518 | -0.431355 | -0.416376 | -0.454667 | -0.550755 | -0.600686 | -0.538829 | -0.352263 | -0.327273 | -0.313761 | -0.336617 | -0.39801 | -0.384955 | -0.348262 | 0.408146 | 0.377028 | 0.355491 | 0.291777 | 0.468803 | 0.392881 | 0.347427 | -35 | -35 | -30 | -25 | -15 | 10 | -10 | -1.978828 | -1.954317 | -1.943062 | -1.965998 | -2.02759 | 0 | 0 |  | 1402.08 | 0 |  | 1422.2729 | 0 |  | 743.025 | 0 |  | 742.806 | 0 |  | 1407.16 | 0 |  | 1430.579 | 0 |  | 764.115 | 0 |  | 764.413 | 0 |  | 1417.015 | 0 |  | 1450.746 | 0 |  | 774.329 | 0 |  | 774.492 | 0 |  | 1497.584 | 0 |  | 1502.6639 | 0 |  | 753.316 | 0 |  | 753.227 | 0 |  | 1452.118 | 0 |  | 1453.871 | 0 |  | 704.164 | 0 |  | 704.018 | 0 |  | 1512.24 | 0 |  | 1512.5699 | 0 |  | 748.614 | 0.102 |  | 748.707 | 0.102 |  | 1499.184 | 0 |  | 1500.327 | 0 |  | 777.886 | 0.025 |  | 777.889 | 0.025 | 137.6159 | 130.8407 | 113.5591 | 111.2144 | 114.082 | 126.9539 | 117.8169936 | 0 | 0 | 0 | 0 | 0 | -30.463744 | -7.4664824 | -51.51574582 | -35.64125 | -15.22067 | -20.66921 | -10.66988 | -5.565582709 | -4.62774256 | 0 | 0 | 0 | 0 | 0 | 0 | 0 | 69.25898 | 68.401095 | 58.29186 | 49.14995 | 30.41385 | 0 | 0 | -40.19214 | -38.49442 | -40.30936056 | -42.09825 | -34.47137 | -20.99872 | -26.19593 | 115.167 | 125.1061 | 116.3209 | 97.59688 | 99.35458 | 69.92582 | 79.52684
10 | W75672 | 2017-03-10 02:05 | 54.5081 | 55.5252 | 44 | 51 | 1.1893 | 543.3599 | 22533 | 30 | 139055 | 239913 | 139105 | 139113 | 139345 | 139352 | 139097 | 239889 | 239855 | 239830 | 215467 | 215392 | 215574 | 215582 | 294041 | 294025 | 1344.9301 | 307.962 | 6 | 104.5791 | 104.5791 | 104.5791 | 104.5791 | 103.8407 | 3.9973 | 3.9973 | 1184.5703 | 1097.9594 | 1055.8334 | 902.0244 | 1044.99 | 988.9817 | 972.0883 | 956.3242 | 940.835 | 932.3563 | 922.4822 | 908.8468 | 16 | 23 | 32.6911 | 21.9282 | 15.067 | 11.0668 | 8.2346 | 6.1248 | 4.7424 | 4.1087 | 4.0895 | 93.06 | 142.54 | 137.48 | 207.25 | 189.73 | 284.47 | 253.22 | 381.85 | 342.38 | 516.22 | 440.76 | 669.92 | 523.99 | 783.47 | 50.5 | 47.8 | 25.8166 | 9.966667 | 10.5741 | 10.5741 | 16.227 | 10.5741 | 6206484 | 2 |  |  | 3.9764 | 7.0436 | 8.5771 | 10.325 | 11.8093 | 16.555 | 4.45 | 7.7846 | 9.6462 | 11.3096 | 13.175 | 19.6654 | 24.995 | 24.9567 | 24.952 | 25.1134 | 25.0654 | 24.8806 |  | 10782 | 586 | 15 |  | EA061 | 406 | 1294 | 9 | 5 | 35 | 27.6 | 9.966667 | 1722.65 | 1648.0643 | 1473.0929 | 1390.1428 | 1285.7572 | 1237.0857 | 973.4429 | 97.4793 | 98.9886 | 102.1457 | 99.7829 | 69.5671 | 35.045 | 56.2293 | 32.6911 | 21.9282 | 15.067 | 11.0668 | 8.2346 | 6.1248 | 4.7424 | 4.1087 | 0 | 0 | 0 | 0 | 0 | 0.1016 | 0.0254 | 0 | 0 | 0 | 0 | 0 | 0 | 0 | 0.042305 | 0.035763 | 0.028645 | 0.027719 | 0.022994 | 0.006708 | 0.005584 | -0.002184 | -0.006964 | -0.016179 | -0.010208 | -0.014478 | -0.001235 | -0.000813 | 0.079691 | 0.076127 | 0.074298 | 0.076191 | 0.085773 | 0.099152 | 0.094263 | -0.294417 | -0.290523 | -0.288479 | -0.29214 | -0.301914 | -0.299663 | -0.29267 | -1.342323 | -1.320637 | -1.308558 | -1.33332 | -1.397464 | -1.379815 | -1.333833 | -0.46873 | -0.432224 | -0.417178 | -0.455519 | -0.551819 | -0.601954 | -0.544075 | -0.352364 | -0.325858 | -0.312474 | -0.335286 | -0.396361 | -0.383319 | -0.340293 | 0.406435 | 0.374846 | 0.350881 | 0.288293 | 0.462106 | 0.38858 | 0.347476 | -35 | -25 | -20 | -15 | -15 | 20 | -20 | -1.979044 | -1.956223 | -1.944624 | -1.96722 | -2.027607 | 0 | 0 |  | 1402.08 | 0 |  | 1422.2729 | 0 |  | 743.025 | 0 |  | 742.806 | 0 |  | 1407.16 | 0 |  | 1430.579 | 0 |  | 764.115 | 0 |  | 764.413 | 0 |  | 1417.015 | 0 |  | 1450.746 | 0 |  | 774.329 | 0 |  | 774.492 | 0 |  | 1497.584 | 0 |  | 1502.6639 | 0 |  | 753.316 | 0 |  | 753.227 | 0 |  | 1452.118 | 0 |  | 1453.871 | 0 |  | 704.164 | 0 |  | 704.018 | 0 |  | 1512.24 | 0 |  | 1512.5699 | 0 |  | 748.614 | 0.102 |  | 748.707 | 0.102 |  | 1499.184 | 0 |  | 1500.327 | 0 |  | 777.886 | 0.025 |  | 777.889 | 0.025 | 137.2797 | 125.4622 | 109.4479 | 105.9164 | 110.2833 | 122.6595 | 91.75965 | 0 | 0 | 0 | 0 | 0 | -30.4457608 | -7.433818 | -53.85534 | -38.03302 | -16.31248 | -23.34776652 | -11.9008 | -7.551727495 | -6.363717243 | 0 | 0 | 0 | 0 | 0 | 0 | 0 | 69.26654 | 48.905575 | 38.89248 | 29.5083 | 30.414105 | 0 | 0 | -45.69147 | -42.78525 | -42.61294 | -45.45301 | -38.38845 | -21.09547793 | -30.59296 | 106.9994 | 93.54949 | 89.41491 | 66.6239 | 90.40811 | 63.56656 | 47.36916
10 | W75673 | 2017-03-10 02:07 | 55.0075 | 55.8504 | 44 | 52 | 1.1803 | 632.9249 | 19230 | 30 | 139055 | 239913 | 139105 | 139113 | 139345 | 139352 | 139097 | 239889 | 239855 | 239830 | 215467 | 215392 | 215574 | 215582 | 294041 | 294025 | 1344.9301 | 327.686 | 6 | 105.1877 | 105.1877 | 105.1877 | 105.1877 | 104.4492 | 4.6059 | 4.6059 | 1185.7422 | 1085.4358 | 1036.5 | 879.8519 | 1039.5122 | 973.6103 | 955.6569 | 937.8289 | 920.6589 | 911.3638 | 900.5585 | 885.9237 | 16 | 17.4 | 32.6596 | 20.2022 | 12.8309 | 9.1392 | 6.5701 | 4.7979 | 3.6689 | 3.0775 | 3.0653 | 84.52 | 130.55 | 136.22 | 204.02 | 197.1 | 290.62 | 271.5 | 402.39 | 375.49 | 555.65 | 492.91 | 732.6 | 598.35 | 884.83 | 49.8 | 47.7 | 27.2635 | 5.15 | 8.1054 | 8.1054 | -3.0905 | 8.1054 | 6207611 | 1 |  |  | 3.9593 | 7.2814 | 8.9279 | 11.0721 | 12.1436 | 15.925 | 4.2738 | 7.9459 | 9.923 | 11.977 | 13.5557 | 16.6951 | 25.044 | 24.9721 | 25.0024 | 25.1444 | 25.1324 | 24.9428 |  | 10782 | 586 | 16 |  | CC121 | 305 | 1263 | 7 | 1 | 35 | 38.5 | 5.15 | 1915.2572 | 1889.9785 | 1609.2858 | 1540.3 | 1393.6714 | 1386.2285 | 1297.7928 | 97.4507 | 101.5114 | 100.7079 | 99.605 | 70.03 | 37.8771 | 54.3836 | 32.6596 | 20.2022 | 12.8309 | 9.1392 | 6.5701 | 4.7979 | 3.6689 | 3.0775 | 0 | 0 | 0 | 0 | 0 | 0.1016 | 0.0254 | 0 | 0 | 0 | 0 | 0 | 0 | 0 | 0.039527 | 0.032611 | 0.026293 | 0.025058 | 0.020786 | 0.006298 | 0.005185 | -0.002017 | -0.006127 | -0.0143 | -0.009336 | -0.012743 | -0.000714 | -0.000428 | 0.080889 | 0.077265 | 0.075423 | 0.077342 | 0.087073 | 0.100668 | 0.095529 | -0.281919 | -0.278136 | -0.275969 | -0.27952 | -0.28881 | -0.286656 | -0.281081 | -1.359607 | -1.335326 | -1.321438 | -1.346938 | -1.411148 | -1.390729 | -1.351756 | -0.442903 | -0.408198 | -0.394499 | -0.430647 | -0.521856 | -0.568445 | -0.509683 | -0.366681 | -0.339635 | -0.324479 | -0.348439 | -0.411529 | -0.398705 | -0.361124 | 0.403987 | 0.361923 | 0.316925 | 0.252321 | 0.394032 | 0.323605 | 0.282251 | -30 | -25 | -20 | -15 | -15 | 30 | -30 | -1.878419 | -1.855697 | -1.84425 | -1.866057 | -1.923688 | 0 | 0 |  | 1402.08 | 0 |  | 1422.2729 | 0 |  | 743.025 | 0 |  | 742.806 | 0 |  | 1407.16 | 0 |  | 1430.579 | 0 |  | 764.115 | 0 |  | 764.413 | 0 |  | 1417.015 | 0 |  | 1450.746 | 0 |  | 774.329 | 0 |  | 774.492 | 0 |  | 1497.584 | 0 |  | 1502.6639 | 0 |  | 753.316 | 0 |  | 753.227 | 0 |  | 1452.118 | 0 |  | 1453.871 | 0 |  | 704.164 | 0 |  | 704.018 | 0 |  | 1512.24 | 0 |  | 1512.5699 | 0 |  | 748.614 | 0.102 |  | 748.707 | 0.102 |  | 1499.184 | 0 |  | 1500.327 | 0 |  | 777.886 | 0.025 |  | 777.889 | 0.025 | 154.9232 | 146.0292 | 121.3772 | 119.1298826 | 121.3511 | 139.5489 | 123.9768 | 0 | 0 | 0 | 0 | 0 | -29.1242496 | -7.1394574 | -50.99885857 | -35.36477 | -15.84801 | -21.17656 | -11.34986 | -7.765830736 | -6.430303292 | 0 | 0 | 0 | 0 | 0 | 0 | 0 | 56.35257 | 46.392425 | 36.885 | 27.990855 | 28.85532 | 0 | 0 | -43.16121 | -41.43675 | -39.72917 | -42.89459 | -36.54557568 | -21.53105 | -27.7184 | 117.1157 | 115.6201 | 102.685 | 83.04958 | 102.311 | 81.12772 | 82.68869
10 | W75674 | 2017-03-10 02:08 | 55.2744 | 56.0762 | 53 | 52 | 1.1803 | 630.4725 | 19156 | 30 | 139055 | 239913 | 139105 | 139113 | 139345 | 139352 | 139097 | 239889 | 239855 | 239830 | 215467 | 215392 | 215574 | 215582 | 294041 | 294025 | 1344.9301 | 367.134 | 6 | 105.7939 | 105.7939 | 105.7939 | 105.7939 | 105.0555 | 5.2121 | 5.2121 | 1204.4922 | 1112.7058 | 1068.1666 | 893.6845 | 1058.4735 | 992.1775 | 973.9921 | 955.5721 | 937.9767 | 928.9132 | 917.4661 | 902.2349 | 16 | 20 | 32.2942 | 19.8429 | 12.4905 | 8.8813 | 6.4242 | 4.7103 | 3.6462 | 3.0823 | 3.0729 | 87.78 | 132.67 | 141.8 | 208.16 | 203.67 | 296.17 | 281.04 | 408.25 | 389.3 | 564.9 | 504.87 | 734.68 | 604.21 | 882.78 | 49 | 47.9 | 27.2727 | 5.51 | 7.0949 | 7.0949 | 0.8465 | 7.0949 | 6210490 | 2 |  |  | 3.855 | 7.225 | 8.9593 | 10.8421 | 12.4 | 16.2314 | 4.4377 | 7.6426 | 9.7836 | 12.0656 | 14.0607 | 17.7721 | 25.0619 | 25.0551 | 24.9676 | 25.145 | 25.0356 | 25.0804 |  | 10782 | 586 | 17 |  | CC121 | 305 | 1261 | 7 | 1 | 35 | 28.5 | 5.51 | 1876.6285 | 1808.4143 | 1523.35 | 1458.0215 | 1324.8429 | 1277.1143 | 1145.0929 | 96.9707 | 97.4236 | 95.8136 | 96.6407 | 71.7329 | 37.1814 | 53.9179 | 32.2942 | 19.8429 | 12.4905 | 8.8813 | 6.4242 | 4.7103 | 3.6462 | 3.0823 | 0 | 0 | 0 | 0 | 0 | 0.1016 | 0.0254 | 0 | 0 | 0 | 0 | 0 | 0 | 0 | 0.04093 | 0.033814 | 0.027832 | 0.026608 | 0.022395 | 0.007778 | 0.00655 | -0.001988 | -0.006068 | -0.014263 | -0.009312 | -0.012656 | -0.000753 | -0.000432 | 0.080971 | 0.077346 | 0.075507 | 0.077427 | 0.087171 | 0.100828 | 0.095729 | -0.280987 | -0.277163 | -0.274948 | -0.278486 | -0.287723 | -0.285095 | -0.279268 | -1.359856 | -1.334887 | -1.320621 | -1.346107 | -1.410147 | -1.381376 | -1.341155 | -0.441765 | -0.407229 | -0.393704 | -0.429778 | -0.520863 | -0.567951 | -0.510298 | -0.366438 | -0.339209 | -0.323703 | -0.347605 | -0.410389 | -0.396578 | -0.357247 | 0.40219 | 0.358983 | 0.312066 | 0.248488 | 0.386867 | 0.321289 | 0.283331 | -30 | -25 | -20 | -15 | -15 | 40 | -40 | -1.871674 | -1.849094 | -1.837691 | -1.859375 | -1.916747 | 0 | 0 |  | 1402.08 | 0 |  | 1422.2729 | 0 |  | 743.025 | 0 |  | 742.806 | 0 |  | 1407.16 | 0 |  | 1430.579 | 0 |  | 764.115 | 0 |  | 764.413 | 0 |  | 1417.015 | 0 |  | 1450.746 | 0 |  | 774.329 | 0 |  | 774.492 | 0 |  | 1497.584 | 0 |  | 1502.6639 | 0 |  | 753.316 | 0 |  | 753.227 | 0 |  | 1452.118 | 0 |  | 1453.871 | 0 |  | 704.164 | 0 |  | 704.018 | 0 |  | 1512.24 | 0 |  | 1512.5699 | 0 |  | 748.614 | 0.102 |  | 748.707 | 0.102 |  | 1499.184 | 0 |  | 1500.327 | 0 |  | 777.886 | 0.025 |  | 777.889 | 0.025 | 151.9525 | 139.8736 | 115.0236 | 112.8902 | 115.4879 | 128.7689 | 109.6186 | 0 | 0 | 0 | 0 | 0 | -28.965652 | -7.0934072 | -52.95551 | -37.03777 | -17.91951 | -23.28227 | -13.73342 | -9.7041664 | -8.20518629 | 0 | 0 | 0 | 0 | 0 | 0 | 0 | 56.15022 | 46.22735 | 36.75382 | 27.890625 | 28.751205 | 0 | 0 | -42.83826 | -39.67372 | -37.7222 | -41.53405 | -37.36301 | -21.11721 | -27.5142 | 112.3089 | 109.3895 | 96.1357 | 75.96454 | 93.14265 | 68.98185 | 66.80581
10 | W75675 | 2017-03-10 02:10 | 55.9676 | 56.5887 | 27 | 52 | 1.1803 | 632.9777 | 19222 | 30 | 139055 | 239913 | 139105 | 139113 | 139345 | 139352 | 139097 | 239889 | 239855 | 239830 | 215467 | 215392 | 215574 | 215582 | 294041 | 294025 | 1344.9301 | 386.858 | 6 | 106.4025 | 106.4025 | 106.4025 | 106.4025 | 105.6641 | 5.8207 | 5.8207 | 1195.1172 | 1101.9769 | 1053.1666 | 893.2032 | 1054.1136 | 988.8371 | 970.7618 | 952.4606 | 934.5551 | 925.6348 | 913.7552 | 897.9716 | 16 | 17.2 | 32.5159 | 20.1733 | 12.6776 | 8.9635 | 6.4741 | 4.7022 | 3.6356 | 3.0828 | 3.0771 | 88.49 | 130.08 | 143.06 | 204.75 | 206.36 | 293.35 | 284.2 | 405.53 | 395.07 | 561.97 | 513.26 | 730.63 | 616.63 | 873.62 | 49.5 | 47.8 | 29.1371 | 4.554546 | 4.5324 | 4.5324 | -0.8155 | 4.5324 | 6210490 | 1 |  |  | 3.8929 | 7.16 | 8.965 | 10.7786 | 12.4893 | 15.9943 | 4.2305 | 8.0814 | 9.6305 | 11.4763 | 13.7169 | 18.0051 | 25.0012 | 24.9071 | 24.9758 | 25.0636 | 25.0069 | 25.039 |  | 10782 | 587 | 1 |  | CC121 | 305 | 1261 | 7 | 1 | 35 | 36 | 4.554546 | 1856.6857 | 1830.7928 | 1555.85 | 1458.9642 | 1374.7 | 1262.9357 | 1118.4572 | 66.36 | 62.8843 | 56.0014 | 53.9607 | 56.3829 | 32.655 | 47.4343 | 32.5159 | 20.1733 | 12.6776 | 8.9635 | 6.4741 | 4.7022 | 3.6356 | 3.0828 | 0 | 0 | 0 | 0 | 0 | 0.1016 | 0.0254 | 0 | 0 | 0 | 0 | 0 | 0 | 0 | 0.04258 | 0.034879 | 0.028573 | 0.027916 | 0.023544 | 0.008243 | 0.006933 | -0.001989 | -0.006068 | -0.01441 | -0.009407 | -0.012657 | -0.000661 | -0.000376 | 0.080964 | 0.077334 | 0.075492 | 0.077416 | 0.087146 | 0.100808 | 0.09573 | -0.281069 | -0.277304 | -0.275002 | -0.278534 | -0.288012 | -0.285554 | -0.279587 | -1.359839 | -1.335278 | -1.318538 | -1.344539 | -1.411552 | -1.389065 | -1.347736 | -0.441886 | -0.407179 | -0.393535 | -0.429731 | -0.520332 | -0.567869 | -0.510671 | -0.36642 | -0.339588 | -0.32437 | -0.347989 | -0.411973 | -0.397013 | -0.356805 | 0.403014 | 0.360435 | 0.314309 | 0.250587 | 0.388858 | 0.323111 | 0.283646 | -30 | -25 | -25 | -20 | -15 | 30 | -30 | -1.871678 | -1.849164 | -1.837159 | -1.858962 | -1.916794 | 0 | 0 |  | 1402.08 | 0 |  | 1422.2729 | 0 |  | 743.025 | 0 |  | 742.806 | 0 |  | 1407.16 | 0 |  | 1430.579 | 0 |  | 764.115 | 0 |  | 764.413 | 0 |  | 1417.015 | 0 |  | 1450.746 | 0 |  | 774.329 | 0 |  | 774.492 | 0 |  | 1497.584 | 0 |  | 1502.6639 | 0 |  | 753.316 | 0 |  | 753.227 | 0 |  | 1452.118 | 0 |  | 1453.871 | 0 |  | 704.164 | 0 |  | 704.018 | 0 |  | 1512.24 | 0 |  | 1512.5699 | 0 |  | 748.614 | 0.102 |  | 748.707 | 0.102 |  | 1499.184 | 0 |  | 1500.327 | 0 |  | 777.886 | 0.025 |  | 777.889 | 0.025 | 150.3247 | 141.5825 | 117.4542282 | 112.9472 | 119.7996062 | 127.314 | 107.0699 | 0 | 0 | 0 | 0 | 0 | -29.0122864 | -7.1015098 | -55.19722 | -38.47069 | -18.67445 | -24.88607 | -15.36757 | -10.53189083 | -8.837104952 | 0 | 0 | 0 | 0 | 0 | 0 | 0 | 56.15034 | 46.2291 | 45.928975 | 37.17924 | 28.75191 | 0 | 0 | -29.32355496 | -25.60517 | -22.03851 | -23.18859 | -29.33783 | -18.54376 | -24.22332 | 121.9543 | 123.7358 | 122.6702 | 102.0518 | 103.8461 | 69.22608 | 66.90797
10 | W75676 | 2017-03-10 02:11 | 56.2632 | 56.8483 | 44 | 52 | 1.1803 | 630.6553 | 19160 | 30 | 139055 | 239913 | 139105 | 139113 | 139345 | 139352 | 139097 | 239889 | 239855 | 239830 | 215467 | 215392 | 215574 | 215582 | 294041 | 294025 | 1344.9301 | 386.858 | 6 | 107.0089 | 107.0089 | 107.0089 | 107.0089 | 106.2705 | 6.4271 | 6.4271 | 1210.3516 | 1118.7982 | 1071 | 899.6862 | 1055.9907 | 989.6321 | 972.0017 | 954.3461 | 937.3989 | 929.3064 | 918.7605 | 904.9825 | 16 | 24.2 | 32.2492 | 20.0137 | 12.6503 | 9.0145 | 6.5249 | 4.767 | 3.6708 | 3.0796 | 3.0772 | 86.27 | 130.79 | 138.97 | 205.34 | 199.87 | 292.01 | 274.97 | 402.21 | 381.39 | 556.16 | 495.4 | 727.12 | 597.86 | 881.46 | 49.9 | 47.7 | 27.0133 | 5.9 | 5.8298 | 5.8298 | -0.4457 | 5.8298 | 6210490 | 2 |  |  | 4.0143 | 7.2486 | 8.9536 | 10.7679 | 12.3464 | 15.95 | 4.3738 | 7.5361 | 9.9115 | 11.6131 | 13.841 | 16.5787 | 24.9144 | 24.992 | 24.9529 | 25.1645 | 25.0584 | 24.855 |  | 10782 | 587 | 2 |  | CC121 | 305 | 1261 | 7 | 1 | 35 | 35.333336 | 5.9 | 1850.4286 | 1812.7786 | 1553.2572 | 1487.5428 | 1374.5 | 1312.7428 | 1230.3286 | 66.5286 | 60.7829 | 56.4357 | 57.4307 | 60.0021 | 34.3586 | 49.1921 | 32.2492 | 20.0137 | 12.6503 | 9.0145 | 6.5249 | 4.767 | 3.6708 | 3.0796 | 0 | 0 | 0 | 0 | 0 | 0.1016 | 0.0254 | 0 | 0 | 0 | 0 | 0 | 0 | 0 | 0.0441 | 0.036164 | 0.029813 | 0.028828 | 0.024826 | 0.009305 | 0.007913 | -0.001991 | -0.00607 | -0.014413 | -0.009408 | -0.01266 | -0.000822 | -0.000498 | 0.080938 | 0.077309 | 0.075465 | 0.077385 | 0.087115 | 0.100751 | 0.095608 | -0.281371 | -0.277618 | -0.275324 | -0.27891 | -0.288345 | -0.286214 | -0.280668 | -1.359283 | -1.335083 | -1.318178 | -1.344507 | -1.411132 | -1.394138 | -1.3556 | -0.442641 | -0.407878 | -0.394136 | -0.43025 | -0.521143 | -0.568279 | -0.509551 | -0.36585 | -0.33905 | -0.324032 | -0.34796 | -0.411505 | -0.397502 | -0.360011 | 0.402872 | 0.360309 | 0.31458 | 0.251068 | 0.390608 | 0.323979 | 0.283628 | -30 | -25 | -25 | -20 | -15 | 20 | -20 | -1.872106 | -1.849553 | -1.837549 | -1.85937 | -1.917228 | 0 | 0 |  | 1402.08 | 0 |  | 1422.2729 | 0 |  | 743.025 | 0 |  | 742.806 | 0 |  | 1407.16 | 0 |  | 1430.579 | 0 |  | 764.115 | 0 |  | 764.413 | 0 |  | 1417.015 | 0 |  | 1450.746 | 0 |  | 774.329 | 0 |  | 774.492 | 0 |  | 1497.584 | 0 |  | 1502.6639 | 0 |  | 753.316 | 0 |  | 753.227 | 0 |  | 1452.118 | 0 |  | 1453.871 | 0 |  | 704.164 | 0 |  | 704.018 | 0 |  | 1512.24 | 0 |  | 1512.5699 | 0 |  | 748.614 | 0.102 |  | 748.707 | 0.102 |  | 1499.184 | 0 |  | 1500.327 | 0 |  | 777.886 | 0.025 |  | 777.889 | 0.025 | 149.77 | 140.1441 | 117.2166 | 115.1135 | 119.7395675 | 132.2601 | 117.6293 | 0 | 0 | 0 | 0 | 0 | -29.0793424 | -7.1289672 | -57.23805 | -40.17799 | -20.2999412 | -26.11032594 | -17.16783 | -11.82647 | -10.051774 | 0 | 0 | 0 | 0 | 0 | 0 | 0 | 56.16318 | 46.238825 | 45.938725 | 37.1874 | 28.75842 | 0 | 0 | -29.44829 | -24.79201 | -22.24334 | -24.70956 | -31.26967 | -19.52527 | -25.06588 | 119.2468 | 121.4129 | 120.612 | 101.481 | 100.0605 | 71.82906 | 75.38263
10 | W75677 | 2017-03-10 02:13 | 56.5235 | 57.0827 | 48 | 53 | 1.1803 | 638.29 | 19266 | 30 | 139055 | 239913 | 139105 | 139113 | 139345 | 139352 | 139097 | 239889 | 239855 | 239830 | 215467 | 215392 | 215574 | 215582 | 294041 | 294025 | 1344.9301 | 406.582 | 6 | 107.6226 | 107.6226 | 107.6226 | 107.6226 | 106.8842 | 7.0408 | 7.0408 | 1206.8359 | 1098.2191 | 1048.3334 | 891.0952 | 1052.4965 | 986.9658 | 968.8589 | 950.1813 | 932.0196 | 922.8305 | 911.1743 | 894.9885 | 16 | 17.6 | 32.8134 | 20.1202 | 12.6015 | 8.918 | 6.4595 | 4.7242 | 3.6209 | 3.0827 | 3.083 | 87.71 | 131.44 | 142.06 | 207.33 | 204.62 | 296.09 | 281.07 | 408.29 | 389.81 | 564.45 | 506.13 | 735.17 | 606.45 | 878.97 | 49.7 | 47.5 | 29.4355 | 3.670001 | 4.4352 | 4.4352 | -0.6277 | 4.4352 | 6108253 | 1 |  |  | 3.9207 | 7.3207 | 9.1707 | 11.0657 | 12.6979 | 16.7014 | 4.72 | 8.1283 | 9.9517 | 11.9033 | 14.03 | 19.2483 | 25.0538 | 24.9564 | 24.9926 | 25.1019 | 24.9069 | 25.0069 |  | 10782 | 587 | 3 |  | CC121 | 305 | 1253 | 7 | 1 | 35 | 37.833336 | 3.670001 | 1881.9357 | 1830.0215 | 1549.3286 | 1448.6929 | 1343.8928 | 1307.6786 | 1052.5215 | 62.0136 | 57.2571 | 54.9429 | 56.5814 | 60.5629 | 33.6836 | 47.8193 | 32.8134 | 20.1202 | 12.6015 | 8.918 | 6.4595 | 4.7242 | 3.6209 | 3.0827 | 0 | 0 | 0 | 0 | 0 | 0.1016 | 0.0254 | 0 | 0 | 0 | 0 | 0 | 0 | 0 | 0.04353 | 0.035709 | 0.029428 | 0.028291 | 0.024581 | 0.009712 | 0.008322 | -0.001875 | -0.00599 | -0.014272 | -0.009305 | -0.012505 | -0.000975 | -0.000622 | 0.081266 | 0.077628 | 0.075781 | 0.077715 | 0.087486 | 0.101192 | 0.096173 | -0.277505 | -0.27368 | -0.271413 | -0.274877 | -0.284191 | -0.282288 | -0.275894 | -1.36299 | -1.3371 | -1.320889 | -1.346783 | -1.413817 | -1.400078 | -1.354895 | -0.435116 | -0.401135 | -0.387773 | -0.423501 | -0.512959 | -0.558962 | -0.504395 | -0.36965 | -0.342097 | -0.326564 | -0.350186 | -0.414158 | -0.400722 | -0.356977 | 0.403329 | 0.360556 | 0.31489 | 0.251487 | 0.39133 | 0.324996 | 0.286127 | -30 | -25 | -25 | -20 | -15 | 10 | -10 | -1.846045 | -1.823719 | -1.811889 | -1.833424 | -1.890495 | 0 | 0 |  | 1402.08 | 0 |  | 1422.2729 | 0 |  | 743.025 | 0 |  | 742.806 | 0 |  | 1407.16 | 0 |  | 1430.579 | 0 |  | 764.115 | 0 |  | 764.413 | 0 |  | 1417.015 | 0 |  | 1450.746 | 0 |  | 774.329 | 0 |  | 774.492 | 0 |  | 1497.584 | 0 |  | 1502.6639 | 0 |  | 753.316 | 0 |  | 753.227 | 0 |  | 1452.118 | 0 |  | 1453.871 | 0 |  | 704.164 | 0 |  | 704.018 | 0 |  | 1512.24 | 0 |  | 1512.5699 | 0 |  | 748.614 | 0.102 |  | 748.707 | 0.102 |  | 1499.184 | 0 |  | 1500.327 | 0 |  | 777.886 | 0.025 |  | 777.889 | 0.025 | 152.9374 | 142.0609 | 117.4097 | 112.5852 | 117.5718 | 132.3266 | 101.2242 | 0 | 0 | 0 | 0 | 0 | -28.6804608 | -7.0077076 | -56.77534845 | -39.7372749 | -20.01939 | -25.57002 | -17.07325 | -12.23248 | -10.4326915 | 0 | 0 | 0 | 0 | 0 | 0 | 0 | 55.38135 | 45.592975 | 45.297225 | 36.66848 | 28.357425 | 0 | 0 | -26.98311 | -22.96783 | -21.30537 | -23.96228 | -31.06628 | -18.82785 | -24.11982 | 124.5603 | 124.9488 | 121.3821 | 99.72135 | 97.78969 | 72.58582 | 59.66394
10 | W75678 | 2017-03-10 02:15 | 56.6786 | 57.2828 | 50 | 53 | 1.1803 | 630.5984 | 19149 | 30 | 139055 | 239913 | 139105 | 139113 | 139345 | 139352 | 139097 | 239889 | 239855 | 239830 | 215467 | 215392 | 215574 | 215582 | 294041 | 294025 | 1344.9301 | 446.03 | 6 | 108.229 | 108.229 | 108.229 | 108.229 | 107.4905 | 7.6471 | 7.6471 | 1220.8984 | 1112.0211 | 1064.5 | 906.5319 | 1061.8798 | 996.5381 | 979.1021 | 961.4935 | 944.5415 | 936.3477 | 926.0718 | 912.9768 | 16 | 18.4 | 32.4645 | 20.0379 | 12.6188 | 8.9384 | 6.48 | 4.7579 | 3.6522 | 3.0803 | 3.0845 | 87.96 | 125.54 | 141.49 | 196.78 | 203.28 | 280.75 | 279.2 | 386.64 | 386.29 | 532.65 | 500.54 | 697.09 | 605.93 | 842.63 | 49.7 | 47.8 | 28.5858 | 4.150001 | 4.7845 | 4.7845 | -0.2955 | 4.7845 | 6210490 | 2 |  |  | 3.8757 | 7 | 8.865 | 10.6571 | 12.2643 | 16.1264 | 4.3344 | 7.2459 | 9.5262 | 11.7328 | 13.7705 | 18.5 | 24.9861 | 24.98 | 24.9307 | 25.0531 | 25.0059 | 24.9061 |  | 10782 | 587 | 4 |  | CC121 | 305 | 1261 | 7 | 1 | 35 | 39.666664 | 4.150001 | 1850.7928 | 1824.5358 | 1549.2214 | 1449.7285 | 1329.7572 | 1358.4857 | 1306.7357 | 65.7664 | 60.6179 | 59.5221 | 60.0493 | 60.7521 | 36.95 | 48.7686 | 32.4645 | 20.0379 | 12.6188 | 8.9384 | 6.48 | 4.7579 | 3.6522 | 3.0803 | 0 | 0 | 0 | 0 | 0 | 0.1016 | 0.0254 | 0 | 0 | 0 | 0 | 0 | 0 | 0 | 0.046073 | 0.037592 | 0.031196 | 0.029923 | 0.027675 | 0.010854 | 0.009392 | -0.001989 | -0.006069 | -0.014412 | -0.009406 | -0.01266 | -0.001056 | -0.000655 | 0.080965 | 0.077337 | 0.075496 | 0.077422 | 0.08716 | 0.100777 | 0.095636 | -0.281051 | -0.277236 | -0.27495 | -0.278454 | -0.287853 | -0.286092 | -0.280525 | -1.359679 | -1.334252 | -1.318141 | -1.343948 | -1.41059 | -1.398395 | -1.359583 | -0.441963 | -0.407288 | -0.393696 | -0.429983 | -0.520929 | -0.567211 | -0.508667 | -0.366255 | -0.339343 | -0.323995 | -0.3474 | -0.410579 | -0.398304 | -0.360589 | 0.403036 | 0.360482 | 0.315003 | 0.251661 | 0.392464 | 0.326354 | 0.284229 | -30 | -25 | -25 | -20 | -15 | 0 | 0 | -1.871354 | -1.84874 | -1.836732 | -1.85848 | -1.916243 | 0 | 0 |  | 1402.08 | 0 |  | 1422.2729 | 0 |  | 743.025 | 0 |  | 742.806 | 0 |  | 1407.16 | 0 |  | 1430.579 | 0 |  | 764.115 | 0 |  | 764.413 | 0 |  | 1417.015 | 0 |  | 1450.746 | 0 |  | 774.329 | 0 |  | 774.492 | 0 |  | 1497.584 | 0 |  | 1502.6639 | 0 |  | 753.316 | 0 |  | 753.227 | 0 |  | 1452.118 | 0 |  | 1453.871 | 0 |  | 704.164 | 0 |  | 704.018 | 0 |  | 1512.24 | 0 |  | 1512.5699 | 0 |  | 748.614 | 0.102 |  | 748.707 | 0.102 |  | 1499.184 | 0 |  | 1500.327 | 0 |  | 777.886 | 0.025 |  | 777.889 | 0.025 | 149.8494 | 141.1041 | 116.96 | 112.2409 | 115.9016 | 136.9041 | 124.971 | 0 | 0 | 0 | 0 | 0 | -29.0669472 | -7.125335 | -59.94009 | -42.05963 | -22.12368 | -27.57378 | -21.18000885 | -13.70147421 | -11.87868 | 0 | 0 | 0 | 0 | 0 | 0 | 0 | 56.14062 | 46.2185 | 45.9183 | 37.1696 | 28.743645 | 0 | 0 | -29.06632 | -24.68894 | -23.43361 | -25.82018 | -31.64753 | -20.95844645 | -24.80698 | 116.9837 | 120.5741 | 117.321 | 96.01652 | 91.81774 | 73.17725 | 81.15999
10 | W75679 | 2017-03-10 02:16 | 57.2499 | 57.6793 | 30 | 53 | 1.1803 | 632.6851 | 19218 | 30 | 139055 | 239913 | 139105 | 139113 | 139345 | 139352 | 139097 | 239889 | 239855 | 239830 | 215467 | 215392 | 215574 | 215582 | 294041 | 294025 | 1344.9301 | 465.754 | 6 | 108.8373 | 108.8373 | 108.8373 | 108.8373 | 108.0988 | 8.2555 | 8.2555 | 1205.6641 | 1112.8699 | 1059.1666 | 889.4583 | 1056.6285 | 988.3935 | 969.3676 | 950.2561 | 931.9332 | 923.0244 | 910.7055 | 894.1794 | 16 | 21.2 | 32.3414 | 19.8878 | 12.5556 | 8.9016 | 6.4259 | 4.691 | 3.6087 | 3.0842 | 3.0872 | 84.15 | 131.36 | 136.17 | 206.58 | 196.75 | 294.54 | 272.07 | 407.18 | 378.1 | 562.88 | 487.44 | 732.12 | 580.43 | 876.32 | 50.6 | 48.1 | 30.2605 | 3.6 | 4.1797 | 4.1797 | -0.2899 | 4.1797 | 6210490 | 1 |  |  | 3.9464 | 7.2993 | 9.0414 | 10.9443 | 12.83 | 16.8836 | 4.3873 | 7.7603 | 9.746 | 11.5317 | 14.0032 | 18.9778 | 25.1134 | 24.9752 | 25.0109 | 25.0916 | 24.8709 | 25.1357 |  | 10782 | 587 | 5 |  | CC121 | 305 | 1261 | 7 | 1 | 35 | 26.666666 | 3.6 | 1860.4 | 1821.3214 | 1568.25 | 1484.1072 | 1380.2858 | 1295.2285 | 1051.2572 | 79.3357 | 77.46 | 79.9971 | 78.5257 | 63.2929 | 35.0086 | 48.87 | 32.3414 | 19.8878 | 12.5556 | 8.9016 | 6.4259 | 4.691 | 3.6087 | 3.0842 | 0 | 0 | 0 | 0 | 0 | 0.1016 | 0.0254 | 0 | 0 | 0 | 0 | 0 | 0 | 0 | 0.047081 | 0.038224 | 0.031622 | 0.030329 | 0.028042 | 0.011554 | 0.010039 | -0.001989 | -0.006069 | -0.014413 | -0.009406 | -0.012661 | -0.001212 | -0.000747 | 0.080977 | 0.077351 | 0.075504 | 0.077427 | 0.087159 | 0.100817 | 0.095802 | -0.28092 | -0.277068 | -0.274854 | -0.278408 | -0.287874 | -0.285755 | -0.279381 | -1.359982 | -1.334287 | -1.318657 | -1.344827 | -1.411982 | -1.396643 | -1.352363 | -0.441597 | -0.407055 | -0.393286 | -0.42939 | -0.519989 | -0.56732 | -0.511614 | -0.366567 | -0.339376 | -0.324481 | -0.348274 | -0.412146 | -0.397504 | -0.354683 | 0.40232 | 0.359169 | 0.311673 | 0.24786 | 0.384348 | 0.320962 | 0.28444 | -30 | -25 | -25 | -20 | -15 | -10 | 10 | -1.871878 | -1.849167 | -1.837171 | -1.859028 | -1.916922 | 0 | 0 |  | 1402.08 | 0 |  | 1422.2729 | 0 |  | 743.025 | 0 |  | 742.806 | 0 |  | 1407.16 | 0 |  | 1430.579 | 0 |  | 764.115 | 0 |  | 764.413 | 0 |  | 1417.015 | 0 |  | 1450.746 | 0 |  | 774.329 | 0 |  | 774.492 | 0 |  | 1497.584 | 0 |  | 1502.6639 | 0 |  | 753.316 | 0 |  | 753.227 | 0 |  | 1452.118 | 0 |  | 1453.871 | 0 |  | 704.164 | 0 |  | 704.018 | 0 |  | 1512.24 | 0 |  | 1512.5699 | 0 |  | 748.614 | 0.102 |  | 748.707 | 0.102 |  | 1499.184 | 0 |  | 1500.327 | 0 |  | 777.886 | 0.025 |  | 777.889 | 0.025 | 150.6496108 | 140.881 | 118.409148 | 114.91 | 120.3043 | 130.5811 | 100.7125 | 0 | 0 | 0 | 0 | 0 | -29.032708 | -7.0962774 | -61.32431 | -42.904 | -22.69277 | -28.13782 | -21.7177 | -14.44408 | -12.56616 | 0 | 0 | 0 | 0 | 0 | 0 | 0 | 56.15634 | 46.229175 | 45.929275 | 37.18056 | 28.75383 | 0 | 0 | -35.03441 | -31.5304803 | -31.46174 | -33.71815 | -32.91161 | -19.86108 | -25.00257618 | 110.4472 | 112.6757 | 110.1839 | 90.23456 | 94.42885 | 67.24318 | 56.04753
10 | W75680 | 2017-03-10 02:18 | 57.5826 | 57.9888 | 38 | 53 | 1.1803 | 633.0665 | 19220 | 30 | 139055 | 239913 | 139105 | 139113 | 139345 | 139352 | 139097 | 239889 | 239855 | 239830 | 215467 | 215392 | 215574 | 215582 | 294041 | 294025 | 1344.9301 | 485.478 | 6 | 109.446 | 109.446 | 109.446 | 109.446 | 108.7076 | 8.8642 | 8.8642 | 1224.4141 | 1129.7177 | 1083.8334 | 899.5421 | 1070.6718 | 1001.1398 | 981.9792 | 962.8696 | 944.3291 | 935.134 | 922.8986 | 907.9261 | 16 | 22.2 | 31.9749 | 19.6095 | 12.3111 | 8.7316 | 6.3759 | 4.6922 | 3.6534 | 3.0799 | 3.0925 | 85.38 | 131.41 | 138.05 | 207.52 | 198.35 | 295.94 | 271.62 | 405.2 | 373.52 | 554.8 | 480.7 | 718.95 | 578.39 | 861.35 | 49.3 | 47.8 | 30.2302 | 5.55 | 5.4848 | 5.4848 | 0.587 | 5.4848 | 6210490 | 2 |  |  | 3.8093 | 7.0136 | 8.8721 | 10.9079 | 12.37 | 15.6386 | 4.2667 | 7.4492 | 9.527 | 11.3556 | 13.4254 | 16.8492 | 24.9629 | 24.9852 | 24.9443 | 25.0644 | 25.0799 | 25.082 |  | 10782 | 587 | 6 |  | CC121 | 305 | 1261 | 7 | 1 | 35 | 31.166666 | 5.55 | 1791.3715 | 1736.95 | 1479.0072 | 1370.9214 | 1292.1 | 1185.6428 | 1113.05 | 59.31 | 58.62 | 56.0843 | 54.5043 | 53.2321 | 32.4879 | 46.2943 | 31.9749 | 19.6095 | 12.3111 | 8.7316 | 6.3759 | 4.6922 | 3.6534 | 3.0799 | 0 | 0 | 0 | 0 | 0 | 0.1016 | 0.0254 | 0 | 0 | 0 | 0 | 0 | 0 | 0 | 0.048211 | 0.039041 | 0.032336 | 0.030755 | 0.028565 | 0.012532 | 0.01094 | -0.001989 | -0.006465 | -0.015159 | -0.009969 | -0.01322 | -0.00149 | -0.000889 | 0.080996 | 0.077368 | 0.075526 | 0.077453 | 0.087185 | 0.100876 | 0.095754 | -0.280688 | -0.276747 | -0.274512 | -0.277874 | -0.287503 | -0.28526 | -0.279573 | -1.358578 | -1.330772 | -1.315621 | -1.338497 | -1.408551 | -1.391415 | -1.352132 | -0.442156 | -0.407534 | -0.393913 | -0.430221 | -0.520838 | -0.568534 | -0.510405 | -0.365128 | -0.338125 | -0.322858 | -0.34617 | -0.410024 | -0.395128 | -0.35674 | 0.401439 | 0.357915 | 0.310566 | 0.24855 | 0.38875 | 0.324857 | 0.284848 | -30 | -30 | -30 | -30 | -20 | -20 | 20 | -1.871107 | -1.847805 | -1.835783 | -1.856887 | -1.915464 | 0 | 0 |  | 1402.08 | 0 |  | 1422.2729 | 0 |  | 743.025 | 0 |  | 742.806 | 0 |  | 1407.16 | 0 |  | 1430.579 | 0 |  | 764.115 | 0 |  | 764.413 | 0 |  | 1417.015 | 0 |  | 1450.746 | 0 |  | 774.329 | 0 |  | 774.492 | 0 |  | 1497.584 | 0 |  | 1502.6639 | 0 |  | 753.316 | 0 |  | 753.227 | 0 |  | 1452.118 | 0 |  | 1453.871 | 0 |  | 704.164 | 0 |  | 704.018 | 0 |  | 1512.24 | 0 |  | 1512.5699 | 0 |  | 748.614 | 0.102 |  | 748.707 | 0.102 |  | 1499.184 | 0 |  | 1500.327 | 0 |  | 777.886 | 0.025 |  | 777.889 | 0.025 | 145.0939 | 134.3843476 | 111.7035 | 106.182 | 112.6517385 | 119.6029 | 106.5789897 | 0 | 0 | 0 | 0 | 0 | -28.982416 | -7.1011542 | -62.79619 | -43.35123 | -22.59842 | -27.822 | -21.61422 | -15.36400443 | -13.59028 | 0 | 0 | 0 | 0 | 0 | 0 | 0 | 56.13321 | 55.43415 | 55.07349 | 55.70661 | 38.30928 | 0 | 0 | -26.22427236 | -23.88964308 | -22.09233 | -23.44889 | -27.7253 | -18.47048 | -23.62884 | 112.2067 | 122.5776 | 122.0862 | 110.6177 | 101.6215 | 56.78601 | 62.25871
10 | W75681 | 2017-03-10 02:19 | 57.9016 | 58.2778 | 39 | 54 | 1.1803 | 631.6403 | 19218 | 30 | 139055 | 239913 | 139105 | 139113 | 139345 | 139352 | 139097 | 239889 | 239855 | 239830 | 215467 | 215392 | 215574 | 215582 | 294041 | 294025 | 1344.9301 | 501.45 | 6 | 110.0533 | 110.0533 | 110.0533 | 110.0533 | 109.3149 | 9.4715 | 9.4715 | 1210.3516 | 1116.7521 | 1066.6666 | 891.6364 | 1066.0166 | 995.4085 | 975.6047 | 955.8128 | 936.6262 | 927.1353 | 914.1345 | 899.6656 | 15.8 | 18.4 | 32.4863 | 19.8013 | 12.3841 | 8.7468 | 6.3367 | 4.6211 | 3.6193 | 3.0802 | 3.0909 | 81.17 | 131.13 | 132.85 | 207.66 | 190.94 | 297.33 | 261.64 | 410.28 | 360.43 | 572.88 | 465.53 | 741.18 | 557.54 | 865.84 | 50.6 | 47.8 | 31.7194 | 0 | 4.1856 | 4.1856 | -0.6306 | 4.1856 | 6207611 | 1 |  |  | 3.7493 | 6.9729 | 8.8671 | 10.6721 | 12.23 | 16.5079 | 4.2508 | 7.42 | 9.1969 | 11.2015 | 12.6354 | 18.5292 | 25.0431 | 24.8876 | 24.9593 | 25.0839 | 24.9978 | 24.3454 |  | 10782 | 587 | 7 |  | CC121 | 305 | 1263 | 7 | 1 | 35 | 45.166664 | 0 | 1888.8785 | 1882.8214 | 1612.1215 | 1492.6215 | 1424.4714 | 1258.5428 | 1455.05 | 56.945 | 58.665 | 62.6671 | 59.2529 | 57.0157 | 37.6143 | 43.1286 | 32.4863 | 19.8013 | 12.3841 | 8.7468 | 6.3367 | 4.6211 | 3.6193 | 3.0802 | 0 | 0 | 0 | 0 | 0 | 0.1016 | 0.0254 | 0 | 0 | 0 | 0 | 0 | 0 | 0 | 0.049562 | 0.040229 | 0.03333 | 0.031726 | 0.029241 | 0.013239 | 0.011586 | -0.002129 | -0.006929 | -0.016069 | -0.010543 | -0.013925 | -0.002482 | -0.001486 | 0 | 0 | 0 | 0 | 0 | 0 | 0 | 0 | 0 | 0 | 0 | 0 | 0 | 0 | 0 | 0 | 0 | 0 | 0 | 0 | 0 | 0 | 0 | 0 | 0 | 0 | 0 | 0 | 0 | 0 | 0 | 0 | 0 | 0 | 0 | 0.401934 | 0.358214 | 0.310245 | 0.248023 | 0.387771 | 0.323457 | 0.284222 | -35 | -35 | -35 | -35 | -25 | -30 | 30 | -1.876689 | -1.853312 | -1.841253 | -1.862417 | -1.921443 | 0 | 0 |  | 1402.08 | 0 |  | 1422.2729 | 0 |  | 743.025 | 0 |  | 742.806 | 0 |  | 1407.16 | 0 |  | 1430.579 | 0 |  | 764.115 | 0 |  | 764.413 | 0 |  | 1417.015 | 0 |  | 1450.746 | 0 |  | 774.329 | 0 |  | 774.492 | 0 |  | 1497.584 | 0 |  | 1502.6639 | 0 |  | 753.316 | 0 |  | 753.227 | 0 |  | 1452.118 | 0 |  | 1453.871 | 0 |  | 704.164 | 0 |  | 704.018 | 0 |  | 1512.24 | 0 |  | 1512.5699 | 0 |  | 748.614 | 0.102 |  | 748.707 | 0.102 |  | 1499.184 | 0 |  | 1500.327 | 0 |  | 777.886 | 0.025 |  | 777.889 | 0.025 | 0 | 0 | 0 | 0 | 0 | 0 | 0 | 0 | 0 | 0 | 0 | 0 | 0 | 0 | 0 | 0 | 0 | 0 | 0 | 0 | 0 | 0 | 0 | 0 | 0 | 0 | 0 | 0 | 65.684115 | 64.86592 | 64.443855 | 65.184595 | 48.036075 | 0 | 0 | 0 | 0 | 0 | 0 | 0 | 0 | 0 | 65.684115 | 64.86592 | 64.443855 | 65.184595 | 48.036075 | 0 | 0
10 | W75682 | 2017-03-10 02:21 | 57.814 | 58.2101 | 46 | 45 | 1.1803 | 512.8181 | 15606 | 30 | 139055 | 239913 | 139105 | 139113 | 139345 | 139352 | 139097 | 239889 | 239855 | 239830 | 215467 | 215392 | 215574 | 215582 | 294041 | 294025 | 1344.9301 | 501.45 | 6 | 110.5464 | 110.5464 | 110.5464 | 110.5464 | 109.808 | 9.9646 | 9.9646 | 1226.7578 | 1132.0996 | 1082.3334 | 895.7422 | 1065.3051 | 995.2559 | 975.97 | 956.923 | 938.2539 | 928.8871 | 917.1273 | 902.1829 | 16 | 24.4 | 32.1847 | 19.7817 | 12.4576 | 8.8395 | 6.4515 | 4.7487 | 3.657 | 3.0794 | 3.0886 | 82.75 | 122.1 | 134.02 | 193.26 | 193.36 | 275.2 | 264.57 | 376.79 | 364 | 516 | 470.63 | 674.65 | 567.04 | 811.84 | 49.7 | 47.7 | 19.4048 | 5.25 | 5.2788 | 5.2788 | 0.2261 | 5.2788 | 6210490 | 2 |  |  | 3.8064 | 6.9693 | 8.7507 | 10.6879 | 12.0736 | 15.2836 | 4.4047 | 7.4203 | 9.175 | 11.5031 | 13.2922 | 16.2953 | 24.9967 | 24.9138 | 24.9614 | 25.1754 | 24.9674 | 25.1691 |  | 10782 | 587 | 8 |  | CC121 | 305 | 1261 | 7 | 1 | 35 | 29.833334 | 5.25 | 1815.8143 | 1772.2786 | 1519.4 | 1419.4071 | 1327.0358 | 1281.9286 | 1188.8286 | 73.4107 | 79.785 | 86.36 | 84.685 | 60.4757 | 36.635 | 46.2721 | 32.1847 | 19.7817 | 12.4576 | 8.8395 | 6.4515 | 4.7487 | 3.657 | 3.0794 | 0 | 0 | 0 | 0 | 0 | 0.1016 | 0.0254 | 0 | 0 | 0 | 0 | 0 | 0 | 0 | 0.050013 | 0.040469 | 0.033465 | 0.031898 | 0.029464 | 0.013721 | 0.012089 | -0.002115 | -0.006893 | -0.015966 | -0.010474 | -0.013824 | -0.003457 | -0.002096 | 0.080965 | 0.07734 | 0.075494 | 0.077422 | 0.08715 | 0.100795 | 0.095688 | -0.280869 | -0.276961 | -0.274782 | -0.278127 | -0.287805 | -0.285353 | -0.279614 | -1.355265 | -1.328488 | -1.31381 | -1.336402 | -1.407229 | -1.381884 | -1.342802 | -0.442352 | -0.407753 | -0.393986 | -0.430336 | -0.520982 | -0.567984 | -0.510105 | -0.365604 | -0.338474 | -0.323541 | -0.346824 | -0.410787 | -0.397105 | -0.358109 | 0.402082 | 0.358774 | 0.311516 | 0.249226 | 0.389874 | 0.324491 | 0.284534 | -35 | -35 | -35 | -35 | -25 | -40 | 40 | -1.870293 | -1.847021 | -1.83498 | -1.856045 | -1.914839 | 0 | 0 |  | 1402.08 | 0 |  | 1422.2729 | 0 |  | 743.025 | 0 |  | 742.806 | 0 |  | 1407.16 | 0 |  | 1430.579 | 0 |  | 764.115 | 0 |  | 764.413 | 0 |  | 1417.015 | 0 |  | 1450.746 | 0 |  | 774.329 | 0 |  | 774.492 | 0 |  | 1497.584 | 0 |  | 1502.6639 | 0 |  | 753.316 | 0 |  | 753.227 | 0 |  | 1452.118 | 0 |  | 1453.871 | 0 |  | 704.164 | 0 |  | 704.018 | 0 |  | 1512.24 | 0 |  | 1512.5699 | 0 |  | 748.614 | 0.102 |  | 748.707 | 0.102 |  | 1499.184 | 0 |  | 1500.327 | 0 |  | 777.886 | 0.025 |  | 777.889 | 0.025 | 147.0174 | 137.068 | 114.7055836 | 109.8933 | 115.6512 | 129.212 | 113.7566 | 0 | 0 | 0 | 0 | 0 | -28.9918648 | -7.1021956 | -64.91448297 | -44.60531 | -22.99036119 | -28.63108 | -22.00906156 | -14.18366 | -13.41862 | 0 | 0 | 0 | 0 | 0 | 0 | 0 | 65.460255 | 64.645735 | 64.2243 | 64.961575 | 47.870975 | 0 | 0 | -32.47337 | -32.53257 | -34.02463096 | -36.44300416 | -31.50675 | -20.80809384 | -23.60363 | 115.0898 | 124.5759 | 121.9149 | 109.7808 | 110.0063 | 65.22838 | 69.63219
10 | W75683 | 2017-03-10 02:22 | 57.784 | 58.2077 | 47 | 48 | 1.1803 | 528.1541 | 16051 | 30 | 139055 | 239913 | 139105 | 139113 | 139345 | 139352 | 139097 | 239889 | 239855 | 239830 | 215467 | 215392 | 215574 | 215582 | 294041 | 294025 | 1344.9301 | 534.383 | 6 | 111.0543 | 111.0543 | 111.0543 | 111.0543 | 110.3158 | 10.4724 | 10.4724 | 1224.4141 | 1116.374 | 1074.3334 | 886.7437 | 1058.7194 | 986.3065 | 966.9785 | 947.9406 | 929.4508 | 918.8972 | 905.964 | 889.4294 | 16 | 18.6 | 32.3674 | 19.8885 | 12.3893 | 8.7705 | 6.3665 | 4.7084 | 3.6348 | 3.0809 | 3.0915 | 78.92 | 121.65 | 128.79 | 194.17 | 185.85 | 278.13 | 255.34 | 381.16 | 352.1 | 520.48 | 453.98 | 680.45 | 544.92 | 814.41 | 48.7 | 47.6 | 24.9431 | 4.18 | 4.2044 | 4.2044 | 0.1277 | 4.2044 | 6210490 | 1 |  |  | 3.9286 | 7.1457 | 9.0007 | 10.9421 | 12.4 | 16.3486 | 4.2358 | 7.9209 | 9.3537 | 11.5403 | 12.7851 | 18.397 | 24.8293 | 24.9695 | 24.9163 | 24.9796 | 24.8942 | 24.8577 |  | 10782 | 587 | 9 |  | CC121 | 305 | 1261 | 7 | 1 | 35 | 38 | 4.18 | 1855.6215 | 1861.9214 | 1581.7142 | 1473.7142 | 1340.0643 | 1291.1643 | 1179.1786 | 55.2729 | 58.5493 | 59.1457 | 57.3157 | 51.3243 | 31.24 | 43.4043 | 32.3674 | 19.8885 | 12.3893 | 8.7705 | 6.3665 | 4.7084 | 3.6348 | 3.0809 | 0 | 0 | 0 | 0 | 0 | 0.1016 | 0.0254 | 0 | 0 | 0 | 0 | 0 | 0 | 0 | 0.050604 | 0.040927 | 0.033955 | 0.032401 | 0.029768 | 0.013718 | 0.012136 | -0.002131 | -0.00694 | -0.016327 | -0.010738 | -0.014273 | -0.002298 | -0.001356 | 0.080963 | 0.077331 | 0.075489 | 0.077413 | 0.087151 | 0.10078 | 0.095684 | -0.280758 | -0.276969 | -0.274718 | -0.278094 | -0.287692 | -0.285694 | -0.279872 | -1.353178 | -1.327737 | -1.312206 | -1.334866 | -1.405688 | -1.389832 | -1.349876 | -0.441702 | -0.406931 | -0.393317 | -0.429495 | -0.520355 | -0.567114 | -0.509532 | -0.366762 | -0.340096 | -0.324813 | -0.348461 | -0.411799 | -0.398365 | -0.358818 | 0.402622 | 0.358884 | 0.311304 | 0.248403 | 0.388043 | 0.323486 | 0.284779 | -40 | -40 | -40 | -40 | -30 | -30 | 30 | -1.869339 | -1.846102 | -1.834115 | -1.855262 | -1.914405 | 0 | 0 |  | 1402.08 | 0 |  | 1422.2729 | 0 |  | 743.025 | 0 |  | 742.806 | 0 |  | 1407.16 | 0 |  | 1430.579 | 0 |  | 764.115 | 0 |  | 764.413 | 0 |  | 1417.015 | 0 |  | 1450.746 | 0 |  | 774.329 | 0 |  | 774.492 | 0 |  | 1497.584 | 0 |  | 1502.6639 | 0 |  | 753.316 | 0 |  | 753.227 | 0 |  | 1452.118 | 0 |  | 1453.871 | 0 |  | 704.164 | 0 |  | 704.018 | 0 |  | 1512.24 | 0 |  | 1512.5699 | 0 |  | 748.614 | 0.102 |  | 748.707 | 0.102 |  | 1499.184 | 0 |  | 1500.327 | 0 |  | 777.886 | 0.025 |  | 777.889 | 0.025 | 150.2367 | 143.9842 | 119.402 | 114.0846 | 116.7879 | 130.1235 | 112.8285 | 0 | 0 | 0 | 0 | 0 | -29.0265104 | -7.1087488 | -65.5926 | -45.1258 | -23.13157 | -28.9172 | -21.78113556 | -15.87188144 | -14.55166328 | 0 | 0 | 0 | 0 | 0 | 0 | 0 | 74.77356 | 73.84408 | 73.3646 | 74.21048 | 57.43215 | 0 | 0 | -24.41415 | -23.82553 | -23.26301 | -24.61681 | -26.70686 | -17.71664136 | -22.11588 | 135.0035 | 148.877 | 146.372 | 134.7611 | 125.7321 | 67.5085 | 69.05223
10 | W75684 | 2017-03-10 02:24 | 57.968 | 58.3273 | 35 | 48 | 1.1803 | 523.1323 | 15902 | 30 | 139055 | 239913 | 139105 | 139113 | 139345 | 139352 | 139097 | 239889 | 239855 | 239830 | 215467 | 215392 | 215574 | 215582 | 294041 | 294025 | 1344.9301 | 534.383 | 6 | 111.5573 | 111.5573 | 111.5573 | 111.5573 | 110.8188 | 10.9754 | 10.9754 | 1224.4141 | 1137.3684 | 1094.1666 | 886.9353 | 1058.5104 | 985.0665 | 965.584 | 946.3828 | 927.822 | 917.3818 | 904.3613 | 887.4238 | 16 | 26.4 | 31.8996 | 19.7065 | 12.3792 | 8.7948 | 6.3939 | 4.7192 | 3.6178 | 3.0799 | 3.0893 | 78.8 | 120.47 | 128.51 | 191.29 | 185.14 | 272.46 | 253.97 | 374.84 | 349.95 | 513.17 | 450.3 | 671.92 | 539.07 | 804.76 | 49.6 | 47.6 | 24.1733 | 5.04 | 5.205 | 5.205 | 1.2084 | 5.205 | 6210490 | 2 |  |  | 3.9764 | 7.3329 | 9.1764 | 11.0671 | 12.6343 | 16.4636 | 4.2691 | 7.9985 | 9.6941 | 11.9029 | 13.5868 | 17.5882 | 24.9464 | 24.9412 | 24.9845 | 25.0898 | 24.9109 | 25.0376 |  | 10782 | 587 | 10 |  | CC121 | 305 | 1261 | 7 | 1 | 35 | 32.833336 | 5.04 | 1830.8572 | 1830.25 | 1550.6929 | 1458.6786 | 1344.2142 | 1310.2 | 1115.4642 | 59.2493 | 61.5536 | 62.665 | 61.9643 | 55.0879 | 32.1879 | 43.5921 | 31.8996 | 19.7065 | 12.3792 | 8.7948 | 6.3939 | 4.7192 | 3.6178 | 3.0799 | 0 | 0 | 0 | 0 | 0 | 0.1016 | 0.0254 | 0 | 0 | 0 | 0 | 0 | 0 | 0 | 0.051254 | 0.041351 | 0.03419 | 0.032661 | 0.030132 | 0.01412 | 0.012525 | -0.002132 | -0.006941 | -0.016333 | -0.010742 | -0.014282 | -0.001423 | -0.000817 | 0.080978 | 0.077345 | 0.075503 | 0.077426 | 0.087163 | 0.100793 | 0.095735 | -0.280574 | -0.276765 | -0.274544 | -0.277936 | -0.287551 | -0.285775 | -0.279698 | -1.352889 | -1.32686 | -1.311965 | -1.334746 | -1.405717 | -1.394769 | -1.352826 | -0.441635 | -0.406847 | -0.39324 | -0.429359 | -0.520115 | -0.566793 | -0.510081 | -0.366464 | -0.339872 | -0.324583 | -0.348338 | -0.41183 | -0.398511 | -0.357393 | 0.40189 | 0.357918 | 0.309918 | 0.247375 | 0.386324 | 0.322466 | 0.284568 | -40 | -40 | -40 | -40 | -30 | -20 | 20 | -1.870269 | -1.846936 | -1.834951 | -1.856169 | -1.915411 | 0 | 0 |  | 1402.08 | 0 |  | 1422.2729 | 0 |  | 743.025 | 0 |  | 742.806 | 0 |  | 1407.16 | 0 |  | 1430.579 | 0 |  | 764.115 | 0 |  | 764.413 | 0 |  | 1417.015 | 0 |  | 1450.746 | 0 |  | 774.329 | 0 |  | 774.492 | 0 |  | 1497.584 | 0 |  | 1502.6639 | 0 |  | 753.316 | 0 |  | 753.227 | 0 |  | 1452.118 | 0 |  | 1453.871 | 0 |  | 704.164 | 0 |  | 704.018 | 0 |  | 1512.24 | 0 |  | 1512.5699 | 0 |  | 748.614 | 0.102 |  | 748.707 | 0.102 |  | 1499.184 | 0 |  | 1500.327 | 0 |  | 777.886 | 0.025 |  | 777.889 | 0.025 | 148.2592 | 141.5607 | 117.082 | 112.9396 | 117.1657 | 132.0589886 | 106.789 | 0 | 0 | 0 | 0 | 0 | -29.03474 | -7.1043292 | -66.45661 | -45.6572526 | -23.42776 | -29.2563 | -22.28061445 | -17.70938 | -15.83889 | 0 | 0 | 0 | 0 | 0 | 0 | 0 | 74.81076 | 73.87744 | 73.39804 | 74.24676 | 57.46233 | 0 | 0 | -26.16656 | -25.0429 | -24.6423846 | -26.60493 | -28.65204 | -18.24388 | -22.2355 | 130.4467 | 144.738 | 142.4099 | 131.3252 | 123.6954 | 67.07099 | 61.61025
10 | W75685 | 2017-03-10 02:26 | 57.9304 | 58.3366 | 59 | 54 | 1.1803 | 632.65 | 19209 | 30 | 139055 | 239913 | 139105 | 139113 | 139345 | 139352 | 139097 | 239889 | 239855 | 239830 | 215467 | 215392 | 215574 | 215582 | 294041 | 294025 | 1344.9301 | 554.107 | 6 | 112.1656 | 112.1656 | 112.1656 | 112.1656 | 111.4271 | 11.5837 | 11.5837 | 1224.4141 | 1117.3363 | 1061.8334 | 884.2886 | 1057.4038 | 988.2966 | 969.2177 | 949.8282 | 930.9682 | 921.1451 | 908.2994 | 892.3037 | 16 | 23.2 | 32.3223 | 19.6944 | 12.4052 | 8.8037 | 6.392 | 4.7038 | 3.6286 | 3.0779 | 3.0954 | 83.58 | 131.58 | 135.75 | 208.22 | 195.39 | 296.48 | 267.48 | 407.74 | 368.56 | 559.79 | 474.05 | 729.77 | 569.52 | 874.96 | 49.7 | 47.8 | 30.4391 | 3.2 | 3.6571 | 3.6571 | -0.4052 | 3.6571 | 6210490 | 1 |  |  | 3.975 | 7.2136 | 9.1907 | 11.0843 | 12.5479 | 16.2457 | 4.4703 | 7.725 | 10.05 | 11.7734 | 14.0531 | 17.5859 | 25.0027 | 24.9329 | 24.9164 | 25.1799 | 24.9884 | 25.1386 |  | 10782 | 587 | 11 |  | CC121 | 305 | 1261 | 7 | 1 | 35 | 38.5 | 3.2 | 1897.7142 | 1864.45 | 1611.6428 | 1504.1929 | 1388.1 | 1293.6857 | 1246.2572 | 56.4214 | 58.425 | 59.7564 | 60.7021 | 55.6671 | 33.6464 | 44.5993 | 32.3223 | 19.6944 | 12.4052 | 8.8037 | 6.392 | 4.7038 | 3.6286 | 3.0779 | 0 | 0 | 0 | 0 | 0 | 0.1016 | 0.0254 | 0 | 0 | 0 | 0 | 0 | 0 | 0 | 0.051358 | 0.041572 | 0.034434 | 0.032885 | 0.030472 | 0.014712 | 0.013054 | -0.002131 | -0.006941 | -0.016328 | -0.010737 | -0.014274 | -0.001113 | -0.000636 | 0.08095 | 0.077321 | 0.075477 | 0.077403 | 0.087135 | 0.100785 | 0.095659 | -0.280905 | -0.277079 | -0.27486 | -0.278219 | -0.287867 | -0.286036 | -0.280386 | -1.353072 | -1.327392 | -1.312084 | -1.334613 | -1.40574 | -1.39645 | -1.357246 | -0.441968 | -0.407272 | -0.393561 | -0.429815 | -0.520592 | -0.567941 | -0.509633 | -0.366652 | -0.339761 | -0.324698 | -0.348208 | -0.41186 | -0.397314 | -0.359105 | 0.401787 | 0.358134 | 0.310354 | 0.248398 | 0.388297 | 0.324387 | 0.285081 | -40 | -40 | -40 | -40 | -30 | -10 | 10 | -1.869722 | -1.846262 | -1.834297 | -1.855495 | -1.9147 | 0 | 0 |  | 1402.08 | 0 |  | 1422.2729 | 0 |  | 743.025 | 0 |  | 742.806 | 0 |  | 1407.16 | 0 |  | 1430.579 | 0 |  | 764.115 | 0 |  | 764.413 | 0 |  | 1417.015 | 0 |  | 1450.746 | 0 |  | 774.329 | 0 |  | 774.492 | 0 |  | 1497.584 | 0 |  | 1502.6639 | 0 |  | 753.316 | 0 |  | 753.227 | 0 |  | 1452.118 | 0 |  | 1453.871 | 0 |  | 704.164 | 0 |  | 704.018 | 0 |  | 1512.24 | 0 |  | 1512.5699 | 0 |  | 748.614 | 0.102 |  | 748.707 | 0.102 |  | 1499.184 | 0 |  | 1500.327 | 0 |  | 777.886 | 0.025 |  | 777.889 | 0.025 | 153.62 | 144.1611 | 121.642 | 116.429 | 120.9520935 | 130.3841 | 119.2157 | 0 | 0 | 0 | 0 | 0 | -29.0612576 | -7.1218044 | -66.60768 | -45.96891 | -23.75659 | -29.55901 | -22.77017652 | -18.99032355 | -16.85428 | 0 | 0 | 0 | 0 | 0 | 0 | 0 | 74.78888 | 73.85048 | 73.37188 | 74.2198 | 57.441 | 0 | 0 | -24.93645 | -23.7948666 | -23.51779 | -26.09067 | -28.97985 | -19.10917 | -22.72928 | 136.8647 | 148.2478 | 147.7395 | 134.9992 | 126.6431 | 63.22336 | 72.51036
10 | W75686 | 2017-03-10 02:27 | 58.2069 | 58.599 | 44 | 55 | 1.1803 | 633.8126 | 19257 | 30 | 139055 | 239913 | 139105 | 139113 | 139345 | 139352 | 139097 | 239889 | 239855 | 239830 | 215467 | 215392 | 215574 | 215582 | 294041 | 294025 | 1344.9301 | 589.214 | 6 | 112.775 | 112.775 | 112.775 | 112.775 | 112.0365 | 12.1931 | 12.1931 | 1227.9297 | 1126 | 1075 | 890.0955 | 1077.1033 | 1004.3646 | 982.7258 | 960.9074 | 939.8376 | 928.5607 | 914.3093 | 896.2635 | 16 | 17.4 | 32.4445 | 19.4969 | 12.1263 | 8.6085 | 6.2791 | 4.6258 | 3.5875 | 3.0826 | 3.0986 | 82.27 | 132.87 | 133.76 | 211.02 | 192.26 | 300.96 | 262.93 | 412.73 | 360.08 | 565.76 | 462.29 | 732.49 | 551 | 865.83 | 49.4 | 47.6 | 31.7073 | 1.01 | 1.5237 | 1.5237 | 1.2141 | 1.5237 | 6210490 | 2 |  |  | 3.9307 | 7.1221 | 9.0914 | 11.0086 | 12.465 | 16.4314 | 4.1463 | 7.8373 | 9.5881 | 11.5925 | 13.1627 | 18.5552 | 24.8931 | 24.926 | 24.9841 | 25.0766 | 24.9949 | 25.0256 |  | 10782 | 587 | 12 |  | CC121 | 305 | 1261 | 7 | 1 | 35 | 31.666666 | 1.01 | 1885.5072 | 1773.9857 | 1523.3071 | 1416.8715 | 1340.6929 | 1234.3928 | 1013.6 | 60.0293 | 63.1236 | 59.245 | 58.4593 | 56.4314 | 33.49 | 42.7543 | 32.4445 | 19.4969 | 12.1263 | 8.6085 | 6.2791 | 4.6258 | 3.5875 | 3.0826 | 0 | 0 | 0 | 0 | 0 | 0.1016 | 0.0254 | 0 | 0 | 0 | 0 | 0 | 0 | 0 | 0.051926 | 0.041843 | 0.034602 | 0.033008 | 0.030792 | 0.014941 | 0.013272 | -0.002131 | -0.006941 | -0.016329 | -0.010737 | -0.014276 | -0.000975 | -0.000538 | 0.080976 | 0.077358 | 0.075514 | 0.077439 | 0.08717 | 0.100845 | 0.095832 | -0.280596 | -0.276602 | -0.274405 | -0.277771 | -0.287472 | -0.285629 | -0.279235 | -1.352816 | -1.325536 | -1.310809 | -1.333398 | -1.40493 | -1.396256 | -1.351825 | -0.441711 | -0.407417 | -0.393726 | -0.42996 | -0.520543 | -0.568082 | -0.512466 | -0.366389 | -0.338581 | -0.323486 | -0.346985 | -0.410939 | -0.39615 | -0.353311 | 0.400216 | 0.355753 | 0.306752 | 0.245624 | 0.385078 | 0.321986 | 0.285326 | -40 | -40 | -40 | -40 | -30 | 0 | 0 | -1.869443 | -1.84594 | -1.833972 | -1.855098 | -1.914216 | 0 | 0 |  | 1402.08 | 0 |  | 1422.2729 | 0 |  | 743.025 | 0 |  | 742.806 | 0 |  | 1407.16 | 0 |  | 1430.579 | 0 |  | 764.115 | 0 |  | 764.413 | 0 |  | 1417.015 | 0 |  | 1450.746 | 0 |  | 774.329 | 0 |  | 774.492 | 0 |  | 1497.584 | 0 |  | 1502.6639 | 0 |  | 753.316 | 0 |  | 753.227 | 0 |  | 1452.118 | 0 |  | 1453.871 | 0 |  | 704.164 | 0 |  | 704.018 | 0 |  | 1512.24 | 0 |  | 1512.5699 | 0 |  | 748.614 | 0.102 |  | 748.707 | 0.102 |  | 1499.184 | 0 |  | 1500.327 | 0 |  | 777.886 | 0.025 |  | 777.889 | 0.025 | 152.6808 | 137.232 | 115.031 | 109.7211 | 116.8682 | 124.4823 | 97.1353152 | 0 | 0 | 0 | 0 | 0 | -29.0199064 | -7.092569 | -67.36347272 | -46.26386 | -23.95241 | -29.69611 | -23.20382388 | -19.50011 | -17.21413955 | 0 | 0 | 0 | 0 | 0 | 0 | 0 | 74.77772 | 73.8376 | 73.35888 | 74.20392 | 57.42648 | 0 | 0 | -26.5156 | -25.71763 | -23.32629687 | -25.13516 | -29.37497 | -19.02506618 | -21.91013 | 133.5795 | 139.0881 | 141.1112 | 129.0938 | 121.7159 | 56.93725804 | 50.91848
10 | W75687 | 2017-03-10 02:29 | 58.4743 | 58.7231 | 23 | 43 | 1.1803 | 495.7144 | 15064 | 30 | 139055 | 239913 | 139105 | 139113 | 139345 | 139352 | 139097 | 239889 | 239855 | 239830 | 215467 | 215392 | 215574 | 215582 | 294041 | 294025 | 1344.9301 | 589.214 | 6 | 113.2516 | 113.2516 | 113.2516 | 113.2516 | 112.5132 | 12.6698 | 12.6698 | 1215.0391 | 1120.9381 | 1080.8334 | 896.8043 | 1059.7821 | 993.3768 | 975.2018 | 956.6091 | 938.4705 | 928.9471 | 916.4656 | 901.5411 | 16.2 | 22.2 | 32.4497 | 19.8987 | 12.3966 | 8.816 | 6.427 | 4.724 | 3.6627 | 3.0771 | 3.0998 | 87.13 | 120.39 | 140.82 | 191.45 | 202.29 | 273.39 | 276.77 | 374.98 | 380.56 | 514.66 | 492.82 | 665.87 | 595.5 | 798.99 | 49.5 | 47.5 | 14.0199 | 3.7 | 3.5361 | 3.5361 | -0.1939 | 3.5361 | 6210490 | 1 |  |  | 3.8957 | 7.155 | 8.9993 | 10.8557 | 12.1879 | 15.5636 | 4.0279 | 7.7459 | 9.7426 | 11.9869 | 12.9311 | 16.1393 | 24.9301 | 24.994 | 24.955 | 25.1553 | 25.0364 | 24.8284 |  | 10782 | 587 | 13 |  | CC121 | 305 | 1261 | 7 | 1 | 35 | 34.333336 | 3.7 | 1843.4928 | 1773.1215 | 1502.4286 | 1404.8857 | 1316.6215 | 1176.6357 | 1190.05 | 52.3629 | 53.4964 | 53.3507 | 53.7064 | 52.8857 | 31.3636 | 39.2136 | 32.4497 | 19.8987 | 12.3966 | 8.816 | 6.427 | 4.724 | 3.6627 | 3.0771 | 0 | 0 | 0 | 0 | 0 | 0.1016 | 0.0254 | 0 | 0 | 0 | 0 | 0 | 0 | 0 | 0.053555 | 0.042782 | 0.03526 | 0.033605 | 0.031345 | 0.015483 | 0.013746 | -0.002139 | -0.006955 | -0.016654 | -0.010982 | -0.014714 | -0.001031 | -0.000559 | 0.080995 | 0.077369 | 0.075527 | 0.077454 | 0.08719 | 0.100885 | 0.095699 | -0.280212 | -0.276336 | -0.274082 | -0.277423 | -0.287118 | -0.28529 | -0.279985 | -1.349177 | -1.323286 | -1.30775 | -1.330029 | -1.402039 | -1.394879 | -1.357712 | -0.441421 | -0.40695 | -0.393351 | -0.429587 | -0.520207 | -0.56804 | -0.508568 | -0.366392 | -0.339072 | -0.323771 | -0.347204 | -0.410923 | -0.39554 | -0.359703 | 0.40241 | 0.359098 | 0.312873 | 0.250635 | 0.392683 | 0.326726 | 0.285426 | -45 | -45 | -45 | -45 | -35 | 10 | -10 | -1.868115 | -1.844726 | -1.832758 | -1.853874 | -1.913233 | 0 | 0 |  | 1402.08 | 0 |  | 1422.2729 | 0 |  | 743.025 | 0 |  | 742.806 | 0 |  | 1407.16 | 0 |  | 1430.579 | 0 |  | 764.115 | 0 |  | 764.413 | 0 |  | 1417.015 | 0 |  | 1450.746 | 0 |  | 774.329 | 0 |  | 774.492 | 0 |  | 1497.584 | 0 |  | 1502.6639 | 0 |  | 753.316 | 0 |  | 753.227 | 0 |  | 1452.118 | 0 |  | 1453.871 | 0 |  | 704.164 | 0 |  | 704.018 | 0 |  | 1512.24 | 0 |  | 1512.5699 | 0 |  | 748.614 | 0.102 |  | 748.707 | 0.102 |  | 1499.184 | 0 |  | 1500.327 | 0 |  | 777.886 | 0.025 |  | 777.889 | 0.025 | 149.3137 | 137.1846 | 113.4739 | 108.814 | 114.7962 | 118.7049 | 113.8866 | 0 | 0 | 0 | 0 | 0 | -28.985464 | -7.111619 | -69.36928 | -47.40937 | -24.3319965 | -30.08925 | -23.31731 | -20.15879 | -17.90415 | 0 | 0 | 0 | 0 | 0 | 0 | 0 | 84.065175 | 83.01267 | 82.47411 | 83.42433 | 66.963155 | 0 | 0 | -23.11408 | -21.77035998 | -20.98555 | -23.07157 | -27.51151 | -17.81578 | -19.94278 | 140.8955 | 151.0176 | 150.6305 | 139.0775 | 130.9306 | 51.74486 | 68.92805
10 | W75688 | 2017-03-10 02:30 | 58.3226 | 58.6991 | 58 | 52 | 1.1803 | 631.9301 | 19204 | 30 | 139055 | 239913 | 139105 | 139113 | 139345 | 139352 | 139097 | 239889 | 239855 | 239830 | 215467 | 215392 | 215574 | 215582 | 294041 | 294025 | 1344.9301 | 608.938 | 6 | 113.8592 | 113.8592 | 113.8592 | 113.8592 | 113.1208 | 13.2774 | 13.2774 | 1216.2109 | 1124.1566 | 1077.5 | 897.2513 | 1060.1205 | 993.6254 | 975.9022 | 957.5316 | 939.7537 | 930.8292 | 919.7999 | 905.0888 | 16 | 25.2 | 32.1812 | 19.8101 | 12.4446 | 8.8496 | 6.467 | 4.7771 | 3.65 | 3.0783 | 3.0985 | 87.99 | 132.14 | 142.26 | 208.89 | 204.03 | 296.39 | 280.09 | 405.67 | 385.44 | 555.35 | 501.31 | 731.56 | 601.79 | 882.07 | 49.5 | 47.5 | 29.9389 | 1.38 | 1.1161 | 1.1161 | -0.1691 | 1.1161 | 6207611 | 2 |  |  | 3.805 | 7.0979 | 8.8321 | 10.7971 | 12.0121 | 15.8193 | 4.25 | 7.5733 | 9.4083 | 12.0067 | 13.52 | 16.9367 | 25.0061 | 25.0087 | 24.9703 | 25.1488 | 24.9718 | 24.9977 |  | 10782 | 587 | 14 |  | CC121 | 305 | 1263 | 7 | 1 | 35 | 33.166664 | 1.38 | 1823.3928 | 1785.9214 | 1506.2928 | 1399.0143 | 1290.4214 | 1244.6143 | 1116.7142 | 55.8121 | 56.1814 | 53.0114 | 56.1429 | 54.6957 | 34.1479 | 39.4457 | 32.1812 | 19.8101 | 12.4446 | 8.8496 | 6.467 | 4.7771 | 3.65 | 3.0783 | 0 | 0 | 0 | 0 | 0 | 0.1016 | 0.0254 | 0 | 0 | 0 | 0 | 0 | 0 | 0 | 0.054997 | 0.043513 | 0.036038 | 0.035145 | 0.032269 | 0.016367 | 0.014571 | -0.002144 | -0.006958 | -0.016688 | -0.011007 | -0.01476 | -0.001376 | -0.00074 | 0.080928 | 0.077301 | 0.075462 | 0.077392 | 0.087122 | 0.100767 | 0.095677 | -0.280982 | -0.277152 | -0.274868 | -0.278152 | -0.287848 | -0.286169 | -0.280261 | -1.348118 | -1.322627 | -1.306947 | -1.328761 | -1.400531 | -1.3925 | -1.3513 | -0.443127 | -0.40837 | -0.394782 | -0.431338 | -0.52241 | -0.569473 | -0.511824 | -0.365299 | -0.33843 | -0.323013 | -0.345938 | -0.409227 | -0.395855 | -0.356315 | 0.402504 | 0.35889 | 0.312491 | 0.250006 | 0.390863 | 0.32356 | 0.284772 | -45 | -45 | -45 | -45 | -35 | 20 | -20 | -1.875153 | -1.851701 | -1.839682 | -1.860867 | -1.920439 | 0 | 0 |  | 1402.08 | 0 |  | 1422.2729 | 0 |  | 743.025 | 0 |  | 742.806 | 0 |  | 1407.16 | 0 |  | 1430.579 | 0 |  | 764.115 | 0 |  | 764.413 | 0 |  | 1417.015 | 0 |  | 1450.746 | 0 |  | 774.329 | 0 |  | 774.492 | 0 |  | 1497.584 | 0 |  | 1502.6639 | 0 |  | 753.316 | 0 |  | 753.227 | 0 |  | 1452.118 | 0 |  | 1453.871 | 0 |  | 704.164 | 0 |  | 704.018 | 0 |  | 1512.24 | 0 |  | 1512.5699 | 0 |  | 748.614 | 0.102 |  | 748.707 | 0.102 |  | 1499.184 | 0 |  | 1500.327 | 0 |  | 777.886 | 0.025 |  | 777.889 | 0.025 | 147.5635 | 138.0535 | 113.6679 | 108.2725 | 112.4241 | 125.416 | 106.8439 | 0 | 0 | 0 | 0 | 0 | -29.0747704 | -7.1186294 | -71.25208 | -48.34863 | -25.28942445 | -32.07363 | -24.5219 | -20.8749675 | -18.6898303 | 0 | 0 | 0 | 0 | 0 | 0 | 0 | 84.381885 | 83.326545 | 82.78569 | 83.739015 | 67.215365 | 0 | 0 | -24.73185 | -22.9428 | -20.92795 | -24.21657 | -28.57358 | -19.44631 | -20.18926 | 135.9615 | 150.0886 | 150.2362 | 135.7213 | 126.544 | 56.02 | 60.84615
10 | W75689 | 2017-03-10 02:32 | 58.3077 | 58.7565 | 53 | 53 | 1.1803 | 636.1307 | 19176 | 30 | 139055 | 239913 | 139105 | 139113 | 139345 | 139352 | 139097 | 239889 | 239855 | 239830 | 215467 | 215392 | 215574 | 215582 | 294041 | 294025 | 1344.9301 | 628.662 | 6 | 114.4709 | 114.4709 | 114.4709 | 114.4709 | 113.7324 | 13.889 | 13.889 | 1212.6953 | 1107.639 | 1055.6666 | 892.3122 | 1057.4927 | 991.4283 | 973.2692 | 954.6857 | 936.5815 | 927.7626 | 915.1889 | 899.9842 | 16 | 18.2 | 32.7669 | 20.0995 | 12.6049 | 8.9043 | 6.4346 | 4.6604 | 3.624 | 3.079 | 3.1033 | 87.28 | 131.94 | 140.71 | 208.73 | 202.42 | 298.22 | 278.03 | 411.93 | 384.23 | 574.37 | 499.45 | 741.42 | 600.26 | 876.42 | 49.7 | 47.6 | 28.5427 | 3.56 | 3.6458 | 3.6458 | -0.2144 | 3.6458 | 6108253 | 1 |  |  | 3.7736 | 7.0593 | 8.87 | 10.6879 | 12.0936 | 15.8471 | 4.1836 | 7.3852 | 9.6328 | 10.9885 | 13.3951 | 16.8852 | 24.9561 | 24.8654 | 24.9819 | 25.1386 | 25.0086 | 24.8814 |  | 10782 | 587 | 15 |  | CC121 | 305 | 1253 | 7 | 1 | 35 | 35.666664 | 3.56 | 1848.4429 | 1828.0786 | 1568.5143 | 1447.8 | 1381.3357 | 1149.75 | 1138.3429 | 58.1779 | 58.22 | 59.5921 | 57.1586 | 54.4086 | 32.2421 | 40.1336 | 32.7669 | 20.0995 | 12.6049 | 8.9043 | 6.4346 | 4.6604 | 3.624 | 3.079 | 0 | 0 | 0 | 0 | 0 | 0.1016 | 0.0254 | 0 | 0 | 0 | 0 | 0 | 0 | 0 | 0.051601 | 0.041745 | 0.034487 | 0.032355 | 0.030851 | 0.015622 | 0.013896 | -0.002119 | -0.006942 | -0.016393 | -0.010785 | -0.014362 | -0.001446 | -0.000742 | 0.081267 | 0.077624 | 0.075772 | 0.077707 | 0.087469 | 0.10126 | 0.096076 | -0.277 | -0.273239 | -0.271051 | -0.274331 | -0.283984 | -0.281603 | -0.276217 | -1.351543 | -1.326091 | -1.310803 | -1.332965 | -1.405599 | -1.389445 | -1.351132 | -0.435588 | -0.401381 | -0.387863 | -0.423662 | -0.512815 | -0.560913 | -0.502635 | -0.368832 | -0.341807 | -0.326652 | -0.350127 | -0.414914 | -0.397325 | -0.360461 | 0.403663 | 0.361218 | 0.316222 | 0.252807 | 0.39468 | 0.327454 | 0.287686 | -45 | -45 | -45 | -45 | -35 | 30 | -30 | -1.84261 | -1.819589 | -1.807756 | -1.828534 | -1.887031 | 0 | 0 |  | 1402.08 | 0 |  | 1422.2729 | 0 |  | 743.025 | 0 |  | 742.806 | 0 |  | 1407.16 | 0 |  | 1430.579 | 0 |  | 764.115 | 0 |  | 764.413 | 0 |  | 1417.015 | 0 |  | 1450.746 | 0 |  | 774.329 | 0 |  | 774.492 | 0 |  | 1497.584 | 0 |  | 1502.6639 | 0 |  | 753.316 | 0 |  | 753.227 | 0 |  | 1452.118 | 0 |  | 1453.871 | 0 |  | 704.164 | 0 |  | 704.018 | 0 |  | 1512.24 | 0 |  | 1512.5699 | 0 |  | 748.614 | 0.102 |  | 748.707 | 0.102 |  | 1499.184 | 0 |  | 1500.327 | 0 |  | 777.886 | 0.025 |  | 777.889 | 0.025 | 150.2174 | 141.9028 | 118.8495 | 112.5041946 | 120.8241 | 116.423685 | 109.3674 | 0 | 0 | 0 | 0 | 0 | -28.6108648 | -7.0159118 | -66.87705 | -46.15195 | -23.71767 | -28.75205505 | -23.17692 | -19.69677232 | -17.77279 | 0 | 0 | 0 | 0 | 0 | 0 | 0 | 82.91745 | 81.881505 | 81.34902 | 82.28403 | 66.046085 | 0 | 0 | -25.3416 | -23.36840182 | -23.11357 | -24.21593 | -27.90155 | -18.08501 | -20.17255 | 140.9162 | 154.2639 | 153.3672 | 141.8202 | 135.7917 | 50.03103 | 64.40618
10 | W75690 | 2017-03-10 02:34 | 58.3061 | 58.8114 | 50 | 53 | 1.1803 | 634.0149 | 19243 | 30 | 139055 | 239913 | 139105 | 139113 | 139345 | 139352 | 139097 | 239889 | 239855 | 239830 | 215467 | 215392 | 215574 | 215582 | 294041 | 294025 | 1344.9301 | 668.11 | 6 | 115.0805 | 115.0805 | 115.0805 | 115.0805 | 114.342 | 14.4987 | 14.4987 | 1208.0078 | 1117.5808 | 1068 | 895.4233 | 1064.4111 | 996.8191 | 977.874 | 958.8679 | 940.589 | 931.2239 | 920.3132 | 905.3332 | 16 | 19.2 | 32.2046 | 19.7404 | 12.4782 | 8.9065 | 6.4997 | 4.7985 | 3.6583 | 3.0813 | 3.1018 | 86.13 | 133.35 | 138.68 | 209.87 | 198.6 | 297.73 | 272.35 | 408.16 | 374.94 | 558.1 | 491.36 | 735.29 | 590.67 | 884.78 | 49.1 | 47.9 | 29.0061 | 3.85 | 4.2203 | 4.2203 | -0.1811 | 4.2203 | 6210490 | 2 |  |  | 3.925 | 7.1329 | 8.9057 | 10.6764 | 11.8257 | 15.7993 | 4.5435 | 7.6661 | 9.4419 | 11.6645 | 12.5226 | 17.2806 | 24.9837 | 25.0243 | 24.9367 | 25.1084 | 24.9396 | 24.948 |  | 10782 | 587 | 16 |  | CC121 | 305 | 1261 | 7 | 1 | 35 | 33.833336 | 3.85 | 1834.5643 | 1760.3286 | 1504.95 | 1399.1714 | 1302.6714 | 1270.55 | 1144.1929 | 58.5771 | 58.535 | 58.5086 | 57.7679 | 54.4986 | 32.4743 | 40.31 | 32.2046 | 19.7404 | 12.4782 | 8.9065 | 6.4997 | 4.7985 | 3.6583 | 3.0813 | 0 | 0 | 0 | 0 | 0 | 0.1016 | 0.0254 | 0 | 0 | 0 | 0 | 0 | 0 | 0 | 0.055212 | 0.044654 | 0.037149 | 0.035098 | 0.03241 | 0.016798 | 0.015026 | -0.00214 | -0.006957 | -0.016658 | -0.010983 | -0.01472 | -0.003302 | -0.001877 | 0.080994 | 0.07737 | 0.075526 | 0.077453 | 0.087187 | 0.100826 | 0.095741 | -0.280214 | -0.27632 | -0.274092 | -0.277434 | -0.287144 | -0.285091 | -0.279145 | -1.348543 | -1.322541 | -1.307189 | -1.329464 | -1.401547 | -1.383096 | -1.341497 | -0.441821 | -0.407367 | -0.393684 | -0.429947 | -0.520594 | -0.567139 | -0.509855 | -0.365737 | -0.338345 | -0.323236 | -0.346637 | -0.410366 | -0.397555 | -0.357568 | 0.402361 | 0.35998 | 0.315045 | 0.252232 | 0.394524 | 0.324548 | 0.285568 | -45 | -45 | -45 | -45 | -35 | 40 | -40 | -1.868079 | -1.844707 | -1.832716 | -1.853786 | -1.913096 | 0 | 0 |  | 1402.08 | 0 |  | 1422.2729 | 0 |  | 743.025 | 0 |  | 742.806 | 0 |  | 1407.16 | 0 |  | 1430.579 | 0 |  | 764.115 | 0 |  | 764.413 | 0 |  | 1417.015 | 0 |  | 1450.746 | 0 |  | 774.329 | 0 |  | 774.492 | 0 |  | 1497.584 | 0 |  | 1502.6639 | 0 |  | 753.316 | 0 |  | 753.227 | 0 |  | 1452.118 | 0 |  | 1453.871 | 0 |  | 704.164 | 0 |  | 704.018 | 0 |  | 1512.24 | 0 |  | 1512.5699 | 0 |  | 748.614 | 0.102 |  | 748.707 | 0.102 |  | 1499.184 | 0 |  | 1500.327 | 0 |  | 777.886 | 0.025 |  | 777.889 | 0.025 | 148.5887 | 136.1966 | 113.6628537 | 108.37 | 113.576 | 128.1044743 | 109.5462 | 0 | 0 | 0 | 0 | 0 | -28.9652456 | -7.090283 | -71.56987 | -49.85583 | -26.78561 | -32.06002436 | -24.79336643 | -18.66626 | -17.63934 | 0 | 0 | 0 | 0 | 0 | 0 | 0 | 84.063555 | 83.011815 | 82.47222 | 83.42037 | 66.95836 | 0 | 0 | -25.88059 | -23.84523 | -23.0339 | -24.83714 | -28.37164 | -18.41744 | -20.55225505 | 135.2018 | 145.5074 | 146.3156 | 134.8932 | 127.3694 | 62.05552 | 64.26429
10 | W75691 | 2017-03-10 02:35 | 58.6977 | 59.1082 | 29 | 53 | 1.1803 | 631.3059 | 19156 | 30 | 139055 | 239913 | 139105 | 139113 | 139345 | 139352 | 139097 | 239889 | 239855 | 239830 | 215467 | 215392 | 215574 | 215582 | 294041 | 294025 | 1344.9301 | 668.11 | 6 | 115.6875 | 115.6875 | 115.6875 | 115.6875 | 114.9491 | 15.1057 | 15.1057 | 1203.3203 | 1109.6466 | 1058.1666 | 893.1588 | 1058.1454 | 991.799 | 973.6419 | 954.951 | 936.9979 | 927.7945 | 916.3384 | 901.2508 | 15.8 | 19.4 | 32.2932 | 19.8162 | 12.4795 | 8.8774 | 6.4482 | 4.7667 | 3.65 | 3.0808 | 3.1021 | 87.8 | 130.8 | 141.08 | 206.76 | 202.56 | 293.83 | 278.15 | 403.4 | 383.52 | 551.68 | 498.36 | 724.43 | 599.15 | 873.2 | 50.6 | 47.7 | 31.0101 | 5.35 | 4.6535 | 4.6535 | 0.2847 | 4.6535 | 6210490 | 1 |  |  | 3.7729 | 7.0643 | 8.765 | 10.7886 | 11.9807 | 15.6357 | 4.1557 | 7.5934 | 9.4623 | 11.677 | 13.0262 | 16.5344 | 25.0303 | 24.961 | 24.97 | 24.9819 | 24.8891 | 24.9283 |  | 10782 | 587 | 17 |  | CC121 | 305 | 1261 | 7 | 1 | 35 | 33 | 5.35 | 1855.4714 | 1808.0714 | 1542.6215 | 1437.8857 | 1322.9 | 1259.35 | 1158.1285 | 56.9743 | 55.9471 | 57.0443 | 53.5786 | 52.745 | 32.8471 | 40.2836 | 32.2932 | 19.8162 | 12.4795 | 8.8774 | 6.4482 | 4.7667 | 3.65 | 3.0808 | 0 | 0 | 0 | 0 | 0 | 0.1016 | 0.0254 | 0 | 0 | 0 | 0 | 0 | 0 | 0 | 0.057055 | 0.044849 | 0.037108 | 0.036276 | 0.032777 | 0.016784 | 0.015 | -0.00214 | -0.006957 | -0.016659 | -0.010983 | -0.014721 | -0.001821 | -0.000947 | 0.080988 | 0.07736 | 0.075516 | 0.077441 | 0.08718 | 0.100832 | 0.095729 | -0.280285 | -0.276444 | -0.274217 | -0.277582 | -0.287229 | -0.285328 | -0.27952 | -1.349086 | -1.323446 | -1.308096 | -1.330534 | -1.402202 | -1.389391 | -1.349096 | -0.441576 | -0.406994 | -0.393321 | -0.429491 | -0.520267 | -0.567235 | -0.509561 | -0.366298 | -0.339228 | -0.3241 | -0.347715 | -0.411109 | -0.397339 | -0.358082 | 0.402581 | 0.359727 | 0.313951 | 0.250796 | 0.391881 | 0.324898 | 0.28559 | -45 | -45 | -45 | -45 | -35 | 30 | -30 | -1.868109 | -1.844748 | -1.832762 | -1.853843 | -1.913167 | 0 | 0 |  | 1402.08 | 0 |  | 1422.2729 | 0 |  | 743.025 | 0 |  | 742.806 | 0 |  | 1407.16 | 0 |  | 1430.579 | 0 |  | 764.115 | 0 |  | 764.413 | 0 |  | 1417.015 | 0 |  | 1450.746 | 0 |  | 774.329 | 0 |  | 774.492 | 0 |  | 1497.584 | 0 |  | 1502.6639 | 0 |  | 753.316 | 0 |  | 753.227 | 0 |  | 1452.118 | 0 |  | 1453.871 | 0 |  | 704.164 | 0 |  | 704.018 | 0 |  | 1512.24 | 0 |  | 1512.5699 | 0 |  | 748.614 | 0.102 |  | 748.707 | 0.102 |  | 1499.184 | 0 |  | 1500.327 | 0 |  | 777.886 | 0.025 |  | 777.889 | 0.025 | 150.2709 | 139.8724 | 116.4926 | 111.3513 | 115.330422 | 126.9827792 | 110.8665 | 0 | 0 | 0 | 0 | 0 | -28.9893248 | -7.099808 | -74.08505769 | -50.14802 | -26.74926 | -33.6532 | -25.31816 | -20.78946 | -18.95885 | 0 | 0 | 0 | 0 | 0 | 0 | 0 | 84.064905 | 83.01366 | 82.47429 | 83.422935 | 66.960845 | 0 | 0 | -25.15848 | -22.77013 | -22.43672 | -23.01153 | -27.44148 | -18.63202 | -20.52695 | 135.0923 | 149.9679 | 149.7809 | 138.1095 | 129.5316 | 58.57197 | 64.28088
10 | W75692 | 2017-03-10 02:37 | 58.4973 | 58.9147 | 49 | 45 | 1.1803 | 515.5009 | 15670 | 30 | 139055 | 239913 | 139105 | 139113 | 139345 | 139352 | 139097 | 239889 | 239855 | 239830 | 215467 | 215392 | 215574 | 215582 | 294041 | 294025 | 1344.9301 | 684.082 | 6 | 116.1832 | 116.1832 | 116.1832 | 116.1832 | 115.4447 | 15.6013 | 15.6013 | 1208.0078 | 1111.838 | 1060.8334 | 886.7565 | 1057.0184 | 988.4657 | 969.5572 | 950.1369 | 931.3865 | 921.6667 | 909.9926 | 894.1867 | 16 | 20.4 | 32.2397 | 19.7149 | 12.4366 | 8.8697 | 6.4624 | 4.7711 | 3.6316 | 3.0787 | 3.1019 | 84.84 | 123.8 | 136.75 | 195.39 | 196.48 | 277.48 | 269.65 | 380.85 | 371.29 | 520.62 | 481.92 | 685.39 | 578.36 | 821.68 | 49.6 | 47.4 | 18.4874 | 4.27 | 4.2179 | 4.2179 | 0.9146 | 4.2179 | 6210490 | 2 |  |  | 3.9193 | 7.1929 | 8.9586 | 10.9286 | 12.1493 | 16.04 | 4.1797 | 7.9313 | 9.6797 | 11.7547 | 12.9969 | 17.1578 | 24.9928 | 25.0419 | 24.9516 | 25.096 | 24.9607 | 24.9646 |  | 10782 | 587 | 18 |  | CC121 | 305 | 1261 | 7 | 1 | 35 | 36.666664 | 4.27 | 1856.7428 | 1813.05 | 1549.8 | 1448.5643 | 1335.5571 | 1301.0857 | 1127.8643 | 58.2229 | 57.7221 | 56.3571 | 56.9286 | 53.6064 | 32.7264 | 38.3957 | 32.2397 | 19.7149 | 12.4366 | 8.8697 | 6.4624 | 4.7711 | 3.6316 | 3.0787 | 0 | 0 | 0 | 0 | 0 | 0.1016 | 0.0254 | 0 | 0 | 0 | 0 | 0 | 0 | 0 | 0.057852 | 0.045241 | 0.037451 | 0.037177 | 0.033663 | 0.01728 | 0.015487 | -0.002137 | -0.006962 | -0.016697 | -0.011013 | -0.014767 | -0.001163 | -0.000559 | 0.080985 | 0.077355 | 0.075512 | 0.077439 | 0.087174 | 0.100809 | 0.095743 | -0.280129 | -0.276331 | -0.274091 | -0.277422 | -0.287143 | -0.285671 | -0.279643 | -1.344842 | -1.319672 | -1.304269 | -1.326303 | -1.398914 | -1.394294 | -1.352674 | -0.441734 | -0.407051 | -0.393416 | -0.429662 | -0.520348 | -0.566984 | -0.510107 | -0.366117 | -0.339274 | -0.324052 | -0.347496 | -0.411149 | -0.398028 | -0.357252 | 0.402355 | 0.359128 | 0.312938 | 0.250076 | 0.391093 | 0.324322 | 0.285582 | -50 | -50 | -50 | -50 | -40 | 20 | -20 | -1.86702 | -1.843632 | -1.83168 | -1.852807 | -1.912437 | 0 | 0 |  | 1402.08 | 0 |  | 1422.2729 | 0 |  | 743.025 | 0 |  | 742.806 | 0 |  | 1407.16 | 0 |  | 1430.579 | 0 |  | 764.115 | 0 |  | 764.413 | 0 |  | 1417.015 | 0 |  | 1450.746 | 0 |  | 774.329 | 0 |  | 774.492 | 0 |  | 1497.584 | 0 |  | 1502.6639 | 0 |  | 753.316 | 0 |  | 753.227 | 0 |  | 1452.118 | 0 |  | 1453.871 | 0 |  | 704.164 | 0 |  | 704.018 | 0 |  | 1512.24 | 0 |  | 1512.5699 | 0 |  | 748.614 | 0.102 |  | 748.707 | 0.102 |  | 1499.184 | 0 |  | 1500.327 | 0 |  | 777.886 | 0.025 |  | 777.889 | 0.025 | 150.3683 | 140.2485 | 117.0284976 | 112.1754 | 116.4259 | 131.1611 | 107.9851 | 0 | 0 | 0 | 0 | 0 | -29.0241736 | -7.1029322 | -74.92787203 | -50.51572 | -27.0688 | -34.70139 | -26.43388 | -22.47184 | -20.19272 | 0 | 0 | 0 | 0 | 0 | 0 | 0 | 93.351 | 92.1816 | 91.584 | 92.64035 | 76.49748 | 0 | 0 | -25.71903 | -23.49584 | -22.17178 | -24.46006 | -27.89398 | -18.55535 | -19.58592 | 143.0724 | 158.4185 | 159.3719 | 145.6543 | 138.5955 | 61.10979 | 61.10355
10 | W75693 | 2017-03-10 02:39 | 58.4206 | 58.8541 | 57 | 52 | 1.1803 | 631.1519 | 19167 | 30 | 139055 | 239913 | 139105 | 139113 | 139345 | 139352 | 139097 | 239889 | 239855 | 239830 | 215467 | 215392 | 215574 | 215582 | 294041 | 294025 | 1344.9301 | 703.806 | 6 | 116.79 | 116.79 | 116.79 | 116.79 | 116.0516 | 16.2082 | 16.2082 | 1208.0078 | 1103.6829 | 1050.3334 | 889.5372 | 1052.4426 | 986.5648 | 968.5623 | 949.7302 | 931.5128 | 921.9887 | 910.1501 | 894.9352 | 15.8 | 17.6 | 32.2498 | 19.5989 | 12.4228 | 8.8743 | 6.4657 | 4.781 | 3.66 | 3.0753 | 3.105 | 89.52 | 131.96 | 143.93 | 207.7 | 206.17 | 294.61 | 282.86 | 404.21 | 389.7 | 551.81 | 504.83 | 724.28 | 607.85 | 874.62 | 49.4 | 47.5 | 30.1829 | 3.87 | 3.5875 | 3.5875 | -0.3525 | 3.5875 | 6207611 | 1 |  |  | 3.9064 | 7.2486 | 8.9714 | 10.8986 | 12.16 | 15.6571 | 4.2574 | 7.9148 | 9.8574 | 11.9918 | 13.7131 | 16.4557 | 25.0006 | 24.9657 | 24.9839 | 25.1216 | 24.9249 | 25.1138 |  | 10782 | 588 | 1 |  | CC121 | 305 | 1263 | 7 | 1 | 35 | 34.333336 | 3.87 | 1883.1143 | 1812.05 | 1542.1428 | 1451.4857 | 1332.95 | 1267.0143 | 1200.4357 | 54.0614 | 54.3029 | 54.3614 | 56.3114 | 52.9457 | 33.0279 | 37.7143 | 32.2498 | 19.5989 | 12.4228 | 8.8743 | 6.4657 | 4.781 | 3.66 | 3.0753 | 0 | 0 | 0 | 0 | 0 | 0.1016 | 0.0254 | 0 | 0 | 0 | 0 | 0 | 0 | 0 | 0.057137 | 0.045047 | 0.037372 | 0.036656 | 0.034026 | 0.017811 | 0.01604 | -0.002139 | -0.006964 | -0.0167 | -0.011016 | -0.014771 | -0.00098 | -0.00047 | 0.080908 | 0.077285 | 0.075447 | 0.077372 | 0.087101 | 0.100739 | 0.095614 | -0.281028 | -0.277164 | -0.274884 | -0.278215 | -0.287933 | -0.286477 | -0.28081 | -1.345032 | -1.319499 | -1.303883 | -1.325844 | -1.398216 | -1.395859 | -1.356364 | -0.442828 | -0.408206 | -0.394617 | -0.431002 | -0.522074 | -0.569268 | -0.510804 | -0.366314 | -0.339106 | -0.323689 | -0.347041 | -0.410369 | -0.396542 | -0.358453 | 0.401887 | 0.35905 | 0.313081 | 0.250359 | 0.391484 | 0.325052 | 0.285321 | -50 | -50 | -50 | -50 | -40 | 10 | -10 | -1.873399 | -1.849875 | -1.837885 | -1.859075 | -1.918897 | 0 | 0 |  | 1402.08 | 0 |  | 1422.2729 | 0 |  | 743.025 | 0 |  | 742.806 | 0 |  | 1407.16 | 0 |  | 1430.579 | 0 |  | 764.115 | 0 |  | 764.413 | 0 |  | 1417.015 | 0 |  | 1450.746 | 0 |  | 774.329 | 0 |  | 774.492 | 0 |  | 1497.584 | 0 |  | 1502.6639 | 0 |  | 753.316 | 0 |  | 753.227 | 0 |  | 1452.118 | 0 |  | 1453.871 | 0 |  | 704.164 | 0 |  | 704.018 | 0 |  | 1512.24 | 0 |  | 1512.5699 | 0 |  | 748.614 | 0.102 |  | 748.707 | 0.102 |  | 1499.184 | 0 |  | 1500.327 | 0 |  | 777.886 | 0.025 |  | 777.889 | 0.025 | 152.359 | 140.0443 | 116.35 | 112.3044 | 116.1013 | 127.6378 | 114.7785 | 0 | 0 | 0 | 0 | 0 | -29.1060632 | -7.132574 | -73.97407 | -50.25048 | -26.95387 | -33.99464016 | -26.92264908 | -23.4937 | -21.11858748 | 0 | 0 | 0 | 0 | 0 | 0 | 0 | 93.66995 | 92.49375 | 91.89425 | 92.95375 | 76.75588 | 0 | 0 | -23.9399 | -22.16677 | -21.45193 | -24.27033 | -27.64157 | -18.80173 | -19.26462 | 148.115 | 160.1208 | 159.8385 | 146.9931 | 138.2929 | 56.23626 | 67.26268
10 | W75694 | 2017-03-10 02:40 | 58.4327 | 58.8945 | 50 | 52 | 1.1803 | 639.1166 | 19271 | 30 | 139055 | 239913 | 139105 | 139113 | 139345 | 139352 | 139097 | 239889 | 239855 | 239830 | 215467 | 215392 | 215574 | 215582 | 294041 | 294025 | 1344.9301 | 723.53 | 6 | 117.4046 | 117.4046 | 117.4046 | 117.4046 | 116.6661 | 16.8227 | 16.8227 | 1205.6641 | 1108.1201 | 1058.3334 | 893.7903 | 1056.17 | 991.9805 | 974.5338 | 956.3538 | 938.7834 | 930.1499 | 918.5258 | 903.1352 | 15.8 | 18.6 | 32.5261 | 19.8244 | 12.4989 | 8.8846 | 6.4533 | 4.7102 | 3.6153 | 3.0803 | 3.1075 | 91.09 | 132.98 | 145.52 | 210.12 | 209.06 | 298.89 | 287.12 | 411.46 | 396.19 | 567.68 | 514.66 | 744.69 | 617.47 | 887.46 | 50.7 | 47.5 | 28.8618 | 3.572727 | 2.9364 | 2.9364 | 0.38 | 2.9364 | 6108253 | 2 |  |  | 3.945 | 7.135 | 8.9814 | 10.8514 | 12.2271 | 15.9229 | 4.439 | 7.6203 | 9.8797 | 11.3966 | 13.3627 | 17.9441 | 24.9483 | 24.9784 | 24.9375 | 25.0501 | 24.9921 | 24.9024 |  | 10782 | 588 | 2 |  | CC121 | 305 | 1253 | 7 | 1 | 35 | 36 | 3.572727 | 1843.35 | 1775.6285 | 1521.7142 | 1404.4286 | 1328.5571 | 1186.1786 | 1037.7928 | 58.3879 | 58.3957 | 55.78 | 55.9507 | 52.1929 | 31.5021 | 38.0257 | 32.5261 | 19.8244 | 12.4989 | 8.8846 | 6.4533 | 4.7102 | 3.6153 | 3.0803 | 0 | 0 | 0 | 0 | 0 | 0.1016 | 0.0254 | 0 | 0 | 0 | 0 | 0 | 0 | 0 | 0.054789 | 0.04313 | 0.035608 | 0.034594 | 0.032584 | 0.016917 | 0.015222 | -0.00213 | -0.006957 | -0.016686 | -0.011003 | -0.014757 | -0.000744 | -0.00033 | 0.081285 | 0.077646 | 0.075796 | 0.077731 | 0.087498 | 0.101263 | 0.096187 | -0.276596 | -0.272777 | -0.270579 | -0.273844 | -0.283501 | -0.281853 | -0.275808 | -1.347498 | -1.321805 | -1.306474 | -1.328378 | -1.401537 | -1.398447 | -1.355768 | -0.435274 | -0.401285 | -0.387803 | -0.423601 | -0.512804 | -0.560018 | -0.504246 | -0.368865 | -0.341354 | -0.326127 | -0.34955 | -0.414074 | -0.398284 | -0.356921 | 0.402662 | 0.360625 | 0.315712 | 0.252461 | 0.394366 | 0.327111 | 0.288043 | -50 | -50 | -50 | -50 | -40 | 0 | 0 | -1.841129 | -1.818042 | -1.806244 | -1.82704 | -1.885799 | 0 | 0 |  | 1402.08 | 0 |  | 1422.2729 | 0 |  | 743.025 | 0 |  | 742.806 | 0 |  | 1407.16 | 0 |  | 1430.579 | 0 |  | 764.115 | 0 |  | 764.413 | 0 |  | 1417.015 | 0 |  | 1450.746 | 0 |  | 774.329 | 0 |  | 774.492 | 0 |  | 1497.584 | 0 |  | 1502.6639 | 0 |  | 753.316 | 0 |  | 753.227 | 0 |  | 1452.118 | 0 |  | 1453.871 | 0 |  | 704.164 | 0 |  | 704.018 | 0 |  | 1512.24 | 0 |  | 1512.5699 | 0 |  | 748.614 | 0.102 |  | 748.707 | 0.102 |  | 1499.184 | 0 |  | 1500.327 | 0 |  | 777.886 | 0.025 |  | 777.889 | 0.025 | 149.8367 | 137.8705 | 115.3398 | 109.1676 | 116.2461 | 120.116 | 99.82218 | 0 | 0 | 0 | 0 | 0 | -28.6362648 | -7.0055232 | -70.9579 | -47.81365 | -24.7211 | -31.33777 | -24.9852 | -22.61708 | -20.1901 | 0 | 0 | 0 | 0 | 0 | 0 | 0 | 92.05645 | 90.9021 | 90.3122 | 91.352 | 75.43196 | 0 | 0 | -25.41473 | -23.43332 | -21.63165134 | -23.70077 | -26.76473 | -17.64174 | -19.17431 | 145.5205 | 157.5256 | 159.2993 | 145.4811 | 139.9281 | 51.22091 | 53.45225
10 | W75695 | 2017-03-10 02:42 | 58.3842 | 58.8774 | 54 | 53 | 1.1803 | 637.4745 | 19194 | 30 | 139055 | 239913 | 139105 | 139113 | 139345 | 139352 | 139097 | 239889 | 239855 | 239830 | 215467 | 215392 | 215574 | 215582 | 294041 | 294025 | 1344.9301 | 743.254 | 6 | 118.0175 | 118.0175 | 118.0175 | 118.0175 | 117.279 | 17.4357 | 17.4357 | 1206.8359 | 1104.2257 | 1049.1666 | 891.2567 | 1055.7621 | 989.1243 | 970.8193 | 951.8484 | 933.5242 | 923.9717 | 911.6924 | 897.5051 | 15.8 | 17.6 | 32.3065 | 19.7483 | 12.5549 | 8.9723 | 6.5322 | 4.8028 | 3.7094 | 3.0745 | 3.1064 | 90.03 | 132.12 | 143.42 | 206.69 | 204.69 | 292.33 | 280.23 | 402.03 | 386.18 | 556.15 | 504.37 | 728.83 | 610.19 | 876.96 | 49.8 | 47.6 | 28.4995 | 5.759999 | 5.7929 | 5.7929 | -1.5096 | 5.7929 | 6105583 | 1 |  |  | 3.8179 | 7.1429 | 8.8586 | 10.5971 | 11.7414 | 15.6371 | 4.4367 | 7.92 | 9.5383 | 11.6733 | 13.5133 | 17.45 | 25.0994 | 24.9183 | 24.9975 | 25.1751 | 24.9979 | 25.0189 |  | 10782 | 588 | 3 |  | CC121 | 305 | 1253 | 7 | 1 | 35 | 35.333336 | 5.759999 | 1859.3857 | 1788.4 | 1535.9928 | 1432.2072 | 1344.1143 | 1197.3715 | 1306.8143 | 54.9707 | 56.2279 | 56.8414 | 55.8336 | 56.29 | 36.6357 | 37.7629 | 32.3065 | 19.7483 | 12.5549 | 8.9723 | 6.5322 | 4.8028 | 3.7094 | 3.0745 | 0 | 0 | 0 | 0 | 0 | 0.1016 | 0.0254 | 0 | 0 | 0 | 0 | 0 | 0 | 0 | 0.054707 | 0.044387 | 0.036771 | 0.034461 | 0.032854 | 0.017357 | 0.01564 | -0.00213 | -0.006958 | -0.016687 | -0.011002 | -0.014758 | -0.000919 | -0.000435 | 0.081263 | 0.077625 | 0.075775 | 0.077708 | 0.087476 | 0.101228 | 0.095968 | -0.276854 | -0.273049 | -0.270835 | -0.274135 | -0.283753 | -0.282099 | -0.277216 | -1.34777 | -1.322192 | -1.306761 | -1.328894 | -1.401732 | -1.398045 | -1.363417 | -0.435457 | -0.401407 | -0.38796 | -0.42368 | -0.513064 | -0.560197 | -0.500398 | -0.36915 | -0.341737 | -0.326405 | -0.350077 | -0.414301 | -0.398668 | -0.364851 | 0.402933 | 0.361289 | 0.317822 | 0.254769 | 0.39896 | 0.329355 | 0.287959 | -50 | -50 | -50 | -50 | -40 | -10 | 10 | -1.840927 | -1.817838 | -1.806013 | -1.826756 | -1.885453 | 0 | 0 |  | 1402.08 | 0 |  | 1422.2729 | 0 |  | 743.025 | 0 |  | 742.806 | 0 |  | 1407.16 | 0 |  | 1430.579 | 0 |  | 764.115 | 0 |  | 764.413 | 0 |  | 1417.015 | 0 |  | 1450.746 | 0 |  | 774.329 | 0 |  | 774.492 | 0 |  | 1497.584 | 0 |  | 1502.6639 | 0 |  | 753.316 | 0 |  | 753.227 | 0 |  | 1452.118 | 0 |  | 1453.871 | 0 |  | 704.164 | 0 |  | 704.018 | 0 |  | 1512.24 | 0 |  | 1512.5699 | 0 |  | 748.614 | 0.102 |  | 748.707 | 0.102 |  | 1499.184 | 0 |  | 1500.327 | 0 |  | 777.886 | 0.025 |  | 777.889 | 0.025 | 151.0993 | 138.82455 | 116.3899 | 111.294 | 117.5777 | 121.2075 | 125.4124 | 0 | 0 | 0 | 0 | 0 | -28.6612584 | -7.0412864 | -70.86170329 | -49.48832 | -26.24499 | -31.17452 | -25.36574 | -22.98106371 | -20.73076 | 0 | 0 | 0 | 0 | 0 | 0 | 0 | 92.04635 | 90.8919 | 90.30065 | 91.3378 | 75.41812 | 0 | 0 | -23.93738 | -22.57027 | -22.05219 | -23.65558 | -28.88037256 | -20.52321 | -18.89648 | 148.3465 | 157.6579 | 158.3933 | 147.8017 | 138.7497 | 49.04199 | 78.74383
10 | W75696 | 2017-03-10 02:44 | 58.4053 | 58.9101 | 49 | 52 | 1.1803 | 636.7665 | 19215 | 30 | 139055 | 239913 | 139105 | 139113 | 139345 | 139352 | 139097 | 239889 | 239855 | 239830 | 215467 | 215392 | 215574 | 215582 | 294041 | 294025 | 1344.9301 | 762.978 | 6 | 118.6298 | 118.6298 | 118.6298 | 118.6298 | 117.8913 | 18.0479 | 18.0479 | 1200.9766 | 1107.8115 | 1056.3334 | 898.0377 | 1056.2056 | 992.0215 | 974.8429 | 957.0983 | 940.0587 | 931.7983 | 921.6073 | 907.2032 | 15.8 | 18.4 | 32.3494 | 19.7304 | 12.515 | 8.8979 | 6.4765 | 4.7439 | 3.6138 | 3.0802 | 3.1061 | 91.68 | 133.28 | 146.27 | 209.96 | 208.65 | 298.85 | 286.36 | 410.38 | 395.38 | 565.26 | 519.6 | 743.99 | 621.49 | 887.29 | 49.9 | 47.5 | 27.421 | 23.763636 | 18.1797 | 18.2748 | 27.9552 | 18.1797 | 6108253 | 2 |  |  | 4.0329 | 7.2543 | 8.995 | 10.9093 | 12.0457 | 16.4457 | 4.5203 | 7.7153 | 9.9542 | 11.0915 | 13.1119 | 18.5458 | 24.945 | 24.9225 | 24.9614 | 25.0303 | 24.9881 | 24.953 |  | 10782 | 588 | 4 |  | CC121 | 305 | 1253 | 7 | 1 | 35 | 47 | 23.763636 | 1879.4071 | 1825.2142 | 1553.9286 | 1426.0714 | 1350.9785 | 1307.7357 | 1214.9 | 58.4607 | 59.53 | 58.1364 | 55.5643 | 52.7964 | 33.5214 | 47.7529 | 32.3494 | 19.7304 | 12.515 | 8.8979 | 6.4765 | 4.7439 | 3.6138 | 3.0802 | 0 | 0 | 0 | 0 | 0 | 0.1016 | 0.0254 | 0 | 0 | 0 | 0 | 0 | 0 | 0 | 0.054767 | 0.045228 | 0.037609 | 0.034461 | 0.033087 | 0.017845 | 0.016124 | -0.002131 | -0.006958 | -0.016688 | -0.011002 | -0.014759 | -0.001078 | -0.000481 | 0.081247 | 0.07761 | 0.075761 | 0.077696 | 0.087459 | 0.101166 | 0.09606 | -0.277044 | -0.273236 | -0.271012 | -0.274279 | -0.28395 | -0.282415 | -0.276595 | -1.347586 | -1.322012 | -1.306525 | -1.328412 | -1.401553 | -1.396526 | -1.355799 | -0.435829 | -0.401751 | -0.388314 | -0.424166 | -0.513497 | -0.559767 | -0.503147 | -0.368959 | -0.34156 | -0.326181 | -0.34959 | -0.414101 | -0.400232 | -0.360128 | 0.402861 | 0.361224 | 0.317335 | 0.254048 | 0.396982 | 0.326243 | 0.287938 | -50 | -50 | -50 | -50 | -40 | -20 | 20 | -1.841175 | -1.81802 | -1.806231 | -1.827031 | -1.885794 | 0 | 0 |  | 1402.08 | 0 |  | 1422.2729 | 0 |  | 743.025 | 0 |  | 742.806 | 0 |  | 1407.16 | 0 |  | 1430.579 | 0 |  | 764.115 | 0 |  | 764.413 | 0 |  | 1417.015 | 0 |  | 1450.746 | 0 |  | 774.329 | 0 |  | 774.492 | 0 |  | 1497.584 | 0 |  | 1502.6639 | 0 |  | 753.316 | 0 |  | 753.227 | 0 |  | 1452.118 | 0 |  | 1453.871 | 0 |  | 704.164 | 0 |  | 704.018 | 0 |  | 1512.24 | 0 |  | 1512.5699 | 0 |  | 748.614 | 0.102 |  | 748.707 | 0.102 |  | 1499.184 | 0 |  | 1500.327 | 0 |  | 777.886 | 0.025 |  | 777.889 | 0.025 | 152.6962 | 141.6549 | 117.7272 | 110.8 | 118.1552 | 132.2984 | 116.703294 | 0 | 0 | 0 | 0 | 0 | -28.693364 | -7.025513 | -70.93154 | -50.59339924 | -27.33381 | -31.16322 | -25.68766 | -23.41555 | -21.20876 | 0 | 0 | 0 | 0 | 0 | 0 | 0 | 92.05875 | 90.901 | 90.31155 | 91.35155 | 75.43176 | 0 | 0 | -25.47887 | -23.91623703 | -22.57518 | -23.56849 | -27.11079 | -18.76417 | -24.02673 | 148.3445 | 158.0462 | 158.1297 | 147.4199 | 140.7885 | 61.4253 | 64.44229
10 | W75697 | 2017-03-10 02:46 | 58.3311 | 58.8057 | 51 | 49 | 1.1803 | 583.2008 | 17693 | 30 | 139055 | 239913 | 139105 | 139113 | 139345 | 139352 | 139097 | 239889 | 239855 | 239830 | 215467 | 215392 | 215574 | 215582 | 294041 | 294025 | 1344.9301 | 781.094 | 6 | 119.1905 | 119.1905 | 119.1905 | 119.1905 | 118.4521 | 18.6087 | 18.6087 | 1205.6641 | 1102.4435 | 1056 | 891.883 | 1046.5758 | 981.1386 | 963.0468 | 944.66 | 926.5853 | 916.963 | 904.8074 | 888.4224 | 15.8 | 17.4 | 32.2491 | 19.6129 | 12.4944 | 8.9014 | 6.4919 | 4.7392 | 3.6371 | 3.0752 | 3.1051 | 90.29 | 128.81 | 144.2 | 201.15 | 206.24 | 285.51 | 282.95 | 392.87 | 391.18 | 541.8 | 512.75 | 710.78 | 613.27 | 850.5 | 49.6 | 47.5 | 23.6699 | 3.53 | 3.2127 | 3.2127 | -0.1924 | 3.2127 | 6210490 | 1 |  |  | 4.0771 | 7.4114 | 9.0664 | 11.0393 | 12.3014 | 16.8457 | 4.6283 | 8.1017 | 10.0417 | 11.5767 | 13.0117 | 19.1033 | 25.0167 | 24.8746 | 24.9263 | 25.1866 | 24.9602 | 25.0196 |  | 10782 | 588 | 5 |  | CC121 | 305 | 1261 | 7 | 1 | 35 | 32.833336 | 3.53 | 1857.6857 | 1770.5143 | 1526.3286 | 1409.1786 | 1346.7428 | 1219.0786 | 1120.6571 | 97.3086 | 98.395 | 92.7164 | 93.0571 | 60.4714 | 29.0486 | 49.3714 | 32.2491 | 19.6129 | 12.4944 | 8.9014 | 6.4919 | 4.7392 | 3.6371 | 3.0752 | 0 | 0 | 0 | 0 | 0 | 0.1016 | 0.0254 | 0 | 0 | 0 | 0 | 0 | 0 | 0 | 0.056552 | 0.047472 | 0.039663 | 0.035889 | 0.034682 | 0.018689 | 0.016923 | -0.002138 | -0.006965 | -0.016663 | -0.011013 | -0.014772 | -0.003883 | -0.002262 | 0.080978 | 0.077355 | 0.07551 | 0.077444 | 0.087167 | 0.100836 | 0.095731 | -0.280222 | -0.276299 | -0.274306 | -0.277319 | -0.287229 | -0.285269 | -0.279499 | -1.346144 | -1.319559 | -1.308945 | -1.32569 | -1.400208 | -1.388843 | -1.34921 | -0.44104 | -0.406646 | -0.392948 | -0.429431 | -0.519573 | -0.567159 | -0.509447 | -0.367466 | -0.339962 | -0.324908 | -0.347738 | -0.412619 | -0.39736 | -0.358186 | 0.402118 | 0.360541 | 0.315721 | 0.252135 | 0.392982 | 0.323495 | 0.285841 | -50 | -50 | -45 | -50 | -40 | -30 | 30 | -1.86732 | -1.843648 | -1.832976 | -1.852891 | -1.912573 | 0 | 0 |  | 1402.08 | 0 |  | 1422.2729 | 0 |  | 743.025 | 0 |  | 742.806 | 0 |  | 1407.16 | 0 |  | 1430.579 | 0 |  | 764.115 | 0 |  | 764.413 | 0 |  | 1417.015 | 0 |  | 1450.746 | 0 |  | 774.329 | 0 |  | 774.492 | 0 |  | 1497.584 | 0 |  | 1502.6639 | 0 |  | 753.316 | 0 |  | 753.227 | 0 |  | 1452.118 | 0 |  | 1453.871 | 0 |  | 704.164 | 0 |  | 704.018 | 0 |  | 1512.24 | 0 |  | 1512.5699 | 0 |  | 748.614 | 0.102 |  | 748.707 | 0.102 |  | 1499.184 | 0 |  | 1500.327 | 0 |  | 777.886 | 0.025 |  | 777.889 | 0.025 | 150.4317 | 136.9581 | 115.2531 | 109.1324 | 117.3915 | 122.927 | 107.2816 | 0 | 0 | 0 | 0 | 0 | -28.9833304 | -7.0992746 | -73.24908 | -53.45138 | -30.105735 | -32.97786444 | -27.87814128 | -20.56321 | -19.78076781 | 0 | 0 | 0 | 0 | 0 | 0 | 0 | 93.366 | 92.1824 | 82.48392 | 92.64455 | 76.50292 | 0 | 0 | -42.91698 | -40.01193317 | -36.43272 | -39.9616 | -31.41931 | -16.47517 | -25.15211 | 127.6316 | 135.6772 | 131.1985 | 128.8375 | 134.597 | 56.90529 | 55.24947
10 | W75698 | 2017-03-10 02:47 | 58.1931 | 58.6825 | 50 | 47 | 1.1803 | 585.0103 | 17747 | 30 | 139055 | 239913 | 139105 | 139113 | 139345 | 139352 | 139097 | 239889 | 239855 | 239830 | 215467 | 215392 | 215574 | 215582 | 294041 | 294025 | 1344.9301 | 799.21 | 6 | 119.753 | 119.753 | 119.753 | 119.753 | 119.0145 | 19.1712 | 19.1712 | 1193.9453 | 1101.0775 | 1052.6666 | 901.7405 | 1042.5601 | 981.9243 | 966.3442 | 950.2032 | 934.6592 | 926.1828 | 916.2019 | 901.6029 | 16 | 17.4 | 32.0884 | 19.8646 | 12.7458 | 9.1387 | 6.6527 | 4.8856 | 3.6797 | 3.0773 | 3.1027 | 96.69 | 127.17 | 153.15 | 197.81 | 217.45 | 278.93 | 299.85 | 384.15 | 414.84 | 528.35 | 545.61 | 706.62 | 659.9 | 859.21 | 50.2 | 47.5 | 22.7373 | 3.136364 | 2.6717 | 2.6717 | -0.4375 | 2.6717 | 6210490 | 2 |  |  | 4.06 | 7.3414 | 8.9557 | 10.8129 | 12.0614 | 15.915 | 4.6071 | 7.5321 | 9.3982 | 12.0589 | 13.7411 | 17.1946 | 24.907 | 25.0374 | 25.0502 | 25.1148 | 24.8761 | 25.0617 |  | 10782 | 588 | 6 |  | CC121 | 305 | 1261 | 7 | 1 | 35 | 34 | 3.136364 | 1820.7 | 1739.3 | 1486.1786 | 1399.1929 | 1294.6285 | 1305.6643 | 1137.7285 | 84.2907 | 79.9207 | 75.8564 | 77.0586 | 57.8821 | 30.9636 | 47.6929 | 32.0884 | 19.8646 | 12.7458 | 9.1387 | 6.6527 | 4.8856 | 3.6797 | 3.0773 | 0 | 0 | 0 | 0 | 0 | 0.1016 | 0.0254 | 0 | 0 | 0 | 0 | 0 | 0 | 0 | 0.056509 | 0.046596 | 0.03899 | 0.035945 | 0.03485 | 0.019011 | 0.017226 | -0.002138 | -0.006965 | -0.016664 | -0.011013 | -0.014774 | -0.006373 | -0.003834 | 0.081001 | 0.077376 | 0.075533 | 0.077462 | 0.087201 | 0.100838 | 0.095749 | -0.279951 | -0.276046 | -0.27402 | -0.277145 | -0.286838 | -0.284913 | -0.279023 | -1.345699 | -1.319216 | -1.308376 | -1.326469 | -1.39896 | -1.383099 | -1.342393 | -0.440954 | -0.406527 | -0.392919 | -0.42919 | -0.519839 | -0.566297 | -0.50901 | -0.367005 | -0.339625 | -0.324365 | -0.347661 | -0.411197 | -0.398332 | -0.358407 | 0.402886 | 0.362279 | 0.319672 | 0.255209 | 0.398155 | 0.326339 | 0.285655 | -50 | -50 | -45 | -50 | -40 | -40 | 40 | -1.867094 | -1.843548 | -1.832868 | -1.852751 | -1.912396 | 0 | 0 |  | 1402.08 | 0 |  | 1422.2729 | 0 |  | 743.025 | 0 |  | 742.806 | 0 |  | 1407.16 | 0 |  | 1430.579 | 0 |  | 764.115 | 0 |  | 764.413 | 0 |  | 1417.015 | 0 |  | 1450.746 | 0 |  | 774.329 | 0 |  | 774.492 | 0 |  | 1497.584 | 0 |  | 1502.6639 | 0 |  | 753.316 | 0 |  | 753.227 | 0 |  | 1452.118 | 0 |  | 1453.871 | 0 |  | 704.164 | 0 |  | 704.018 | 0 |  | 1512.24 | 0 |  | 1512.5699 | 0 |  | 748.614 | 0.102 |  | 748.707 | 0.102 |  | 1499.184 | 0 |  | 1500.327 | 0 |  | 777.886 | 0.025 |  | 777.889 | 0.025 | 147.4785207 | 134.5800768 | 112.2555 | 108.3843 | 112.8929 | 131.6606 | 108.9364 | 0 | 0 | 0 | 0 | 0 | -28.9471608 | -7.0871842 | -73.167 | -52.28185 | -29.2108 | -33.07153 | -28.08552096 | -17.47961 | -17.97733 | 0 | 0 | 0 | 0 | 0 | 0 | 0 | 93.3547 | 92.1774 | 82.47906 | 92.63755 | 76.49584 | 0 | 0 | -37.16832 | -32.48992 | -29.80542 | -33.07278 | -30.08937 | -17.53459 | -24.27616 | 130.4979 | 141.9857 | 135.7184 | 134.8775 | 131.2138 | 67.69922 | 59.59569
10 | W75699 | 2017-03-10 02:49 | 57.9958 | 58.5191 | 56 | 48 | 1.1803 | 583.7551 | 17713 | 30 | 139055 | 239913 | 139105 | 139113 | 139345 | 139352 | 139097 | 239889 | 239855 | 239830 | 215467 | 215392 | 215574 | 215582 | 294041 | 294025 | 1344.9301 | 837.05 | 6 | 120.3143 | 120.3143 | 120.3143 | 120.3143 | 119.5758 | 19.7325 | 19.7325 | 1206.8359 | 1104.5656 | 1057.8334 | 901.4247 | 1042.8643 | 980.2475 | 964.3924 | 948.0958 | 932.2334 | 924.2072 | 913.7035 | 899.0919 | 16 | 17.4 | 32.2661 | 19.8927 | 12.6977 | 9.0629 | 6.5999 | 4.8096 | 3.6599 | 3.0778 | 3.1068 | 92.97 | 127.25 | 147.34 | 197.97 | 210.32 | 280.33 | 288.75 | 386.78 | 400.11 | 535.54 | 523.82 | 708.24 | 632.46 | 851.29 | 49.2 | 47.8 | 22.8665 | 3.954546 | 3.1664 | 3.1664 | -0.1371 | 3.1664 | 6210490 | 1 |  |  | 4.0671 | 7.3514 | 9.0807 | 10.9357 | 12.1443 | 15.9929 | 4.5534 | 8.1724 | 9.8534 | 11.6759 | 13.6293 | 16.5914 | 25.0259 | 24.955 | 24.9986 | 25.1432 | 25.0086 | 24.8957 |  | 10782 | 588 | 7 |  | CC121 | 305 | 1261 | 7 | 1 | 35 | 33 | 3.954546 | 1824.1571 | 1742.9 | 1490.0857 | 1401.9429 | 1334.1143 | 1241.7072 | 1097.7214 | 78.7643 | 76.4371 | 64.6221 | 69.8357 | 55.655 | 28.7207 | 48.5193 | 32.2661 | 19.8927 | 12.6977 | 9.0629 | 6.5999 | 4.8096 | 3.6599 | 3.0778 | 0 | 0 | 0 | 0 | 0 | 0.1016 | 0.0254 | 0 | 0 | 0 | 0 | 0 | 0 | 0 | 0.056336 | 0.045981 | 0.038528 | 0.035927 | 0.034986 | 0.018865 | 0.017072 | -0.002138 | -0.006965 | -0.016663 | -0.011013 | -0.014774 | -0.003841 | -0.002217 | 0.080977 | 0.077354 | 0.07551 | 0.077441 | 0.087166 | 0.100825 | 0.095732 | -0.280226 | -0.276309 | -0.274295 | -0.277397 | -0.287263 | -0.285355 | -0.279508 | -1.345692 | -1.319153 | -1.308407 | -1.326327 | -1.40042 | -1.388939 | -1.348795 | -0.44133 | -0.406897 | -0.393241 | -0.429614 | -0.519918 | -0.56723 | -0.509767 | -0.366998 | -0.339564 | -0.324396 | -0.34752 | -0.412065 | -0.397459 | -0.357795 | 0.402579 | 0.361621 | 0.318242 | 0.254505 | 0.396379 | 0.326422 | 0.285976 | -50 | -50 | -45 | -50 | -40 | -30 | 30 | -1.867085 | -1.843538 | -1.832857 | -1.852762 | -1.912428 | 0 | 0 |  | 1402.08 | 0 |  | 1422.2729 | 0 |  | 743.025 | 0 |  | 742.806 | 0 |  | 1407.16 | 0 |  | 1430.579 | 0 |  | 764.115 | 0 |  | 764.413 | 0 |  | 1417.015 | 0 |  | 1450.746 | 0 |  | 774.329 | 0 |  | 774.492 | 0 |  | 1497.584 | 0 |  | 1502.6639 | 0 |  | 753.316 | 0 |  | 753.227 | 0 |  | 1452.118 | 0 |  | 1453.871 | 0 |  | 704.164 | 0 |  | 704.018 | 0 |  | 1512.24 | 0 |  | 1512.5699 | 0 |  | 748.614 | 0.102 |  | 748.707 | 0.102 |  | 1499.184 | 0 |  | 1500.327 | 0 |  | 777.886 | 0.025 |  | 777.889 | 0.025 | 147.7148 | 134.8202866 | 112.5164 | 108.5679 | 116.2894 | 125.1951 | 105.0871 | 0 | 0 | 0 | 0 | 0 | -28.992068 | -7.0995032 | -72.93382 | -51.46807 | -28.60832 | -33.04411 | -28.30528904 | -20.86742 | -20.03635 | 0 | 0 | 0 | 0 | 0 | 0 | 0 | 93.35425 | 92.1769 | 82.478565 | 92.6381 | 76.49712 | 0 | 0 | -34.76105 | -31.10203 | -25.41206 | -30.00239 | -28.93603629 | -16.29124 | -24.73354 | 133.3742 | 144.4271 | 140.9746 | 138.1595 | 135.5452 | 59.0444 | 53.21767
10 | W75700 | 2017-03-10 02:50 | 58.2669 | 58.7312 | 35 | 51 | 1.1803 | 634.637 | 19261 | 30 | 139055 | 239913 | 139105 | 139113 | 139345 | 139352 | 139097 | 239889 | 239855 | 239830 | 215467 | 215392 | 215574 | 215582 | 294041 | 294025 | 1344.9301 | 837.05 | 6 | 120.9245 | 120.9245 | 120.9245 | 120.9245 | 120.1861 | 20.3427 | 20.3427 | 1189.2578 | 1101.2164 | 1051.6666 | 897.3441 | 1057.7618 | 994.951 | 977.4279 | 959.1404 | 941.6231 | 932.6968 | 921.6259 | 906.8278 | 16 | 17.2 | 32.4047 | 19.9019 | 12.6503 | 9.0492 | 6.5729 | 4.8364 | 3.676 | 3.0806 | 3.1083 | 94.44 | 132.71 | 150.04 | 207.92 | 214.28 | 294 | 293.5 | 403.66 | 405.17 | 554.1 | 530.15 | 732.98 | 640.15 | 886.92 | 50.7 | 47.5 | 27.2634 | 3.690909 | 3.2891 | 3.2891 | -0.6612 | 3.2891 | 6210490 | 2 |  |  | 3.8921 | 7.16 | 8.8643 | 10.6871 | 11.8493 | 15.4079 | 4.619 | 7.981 | 9.619 | 11.8379 | 13.0534 | 16.3293 | 25.0067 | 24.9409 | 25.022 | 25.0764 | 24.9216 | 24.9676 |  | 10782 | 588 | 8 |  | CC121 | 305 | 1261 | 7 | 1 | 35 | 33.666664 | 3.690909 | 1846.4857 | 1754.1929 | 1501.3928 | 1400.8214 | 1303.1357 | 1240.9357 | 1132.8357 | 65.7593 | 58.5221 | 57.8064 | 55.3786 | 57.8386 | 34.3436 | 47.7607 | 32.4047 | 19.9019 | 12.6503 | 9.0492 | 6.5729 | 4.8364 | 3.676 | 3.0806 | 0 | 0 | 0 | 0 | 0 | 0.1016 | 0.0254 | 0 | 0 | 0 | 0 | 0 | 0 | 0 | 0.056845 | 0.045969 | 0.038684 | 0.035773 | 0.035207 | 0.019116 | 0.017288 | -0.002138 | -0.006966 | -0.016706 | -0.011014 | -0.014776 | -0.001891 | -0.000981 | 0.080977 | 0.077355 | 0.075512 | 0.077437 | 0.087172 | 0.100833 | 0.095729 | -0.280224 | -0.276321 | -0.274008 | -0.277228 | -0.287182 | -0.285555 | -0.279759 | -1.344732 | -1.318866 | -1.301877 | -1.321225 | -1.398876 | -1.392719 | -1.352702 | -0.441931 | -0.407514 | -0.393847 | -0.430077 | -0.520879 | -0.568004 | -0.510265 | -0.366003 | -0.338484 | -0.323321 | -0.346846 | -0.410313 | -0.396444 | -0.357277 | 0.402344 | 0.360896 | 0.316893 | 0.253683 | 0.396392 | 0.326836 | 0.286055 | -50 | -50 | -50 | -55 | -40 | -20 | 20 | -1.867141 | -1.843598 | -1.83164 | -1.85131 | -1.912284 | 0 | 0 |  | 1402.08 | 0 |  | 1422.2729 | 0 |  | 743.025 | 0 |  | 742.806 | 0 |  | 1407.16 | 0 |  | 1430.579 | 0 |  | 764.115 | 0 |  | 764.413 | 0 |  | 1417.015 | 0 |  | 1450.746 | 0 |  | 774.329 | 0 |  | 774.492 | 0 |  | 1497.584 | 0 |  | 1502.6639 | 0 |  | 753.316 | 0 |  | 753.227 | 0 |  | 1452.118 | 0 |  | 1453.871 | 0 |  | 704.164 | 0 |  | 704.018 | 0 |  | 1512.24 | 0 |  | 1512.5699 | 0 |  | 748.614 | 0.102 |  | 748.707 | 0.102 |  | 1499.184 | 0 |  | 1500.327 | 0 |  | 777.886 | 0.025 |  | 777.889 | 0.025 | 149.5229 | 135.6956 | 113.3732 | 108.4754 | 113.5969 | 125.1273 | 108.4452 | 0 | 0 | 0 | 0 | 0 | -29.012388 | -7.1058786 | -73.56625 | -51.43973 | -28.61265 | -32.71221 | -28.58044 | -23.98958 | -22.05851 | 0 | 0 | 0 | 0 | 0 | 0 | 0 | 93.35705 | 92.1799 | 91.582 | 101.82205 | 76.49136 | 0 | 0 | -29.06107 | -23.84858 | -22.76688 | -23.81706 | -30.12691 | -19.5073 | -24.37061 | 140.2526 | 152.5872 | 153.5756 | 153.7682 | 131.381 | 52.61799 | 54.91023
10 | W75701 | 2017-03-10 02:52 | 58.1999 | 58.7363 | 54 | 52 | 1.1803 | 633.4043 | 19225 | 30 | 139055 | 239913 | 139105 | 139113 | 139345 | 139352 | 139097 | 239889 | 239855 | 239830 | 215467 | 215392 | 215574 | 215582 | 294041 | 294025 | 1344.9301 | 871.263 | 6 | 121.5335 | 121.5335 | 121.5335 | 121.5335 | 120.7951 | 20.9517 | 20.9517 | 1209.1797 | 1113.675 | 1062.3334 | 900.2299 | 1061.2343 | 996.7144 | 979.0899 | 961.0218 | 943.5733 | 934.9915 | 924.5319 | 910.5076 | 15.8 | 19.4 | 32.4115 | 19.8381 | 12.5348 | 8.9336 | 6.5085 | 4.801 | 3.6722 | 3.08 | 3.1071 | 90.79 | 133.13 | 145.02 | 208.52 | 207.34 | 296.01 | 283.59 | 406.69 | 391.2 | 553.88 | 511.51 | 726.09 | 616.9 | 878.62 | 49 | 47.8 | 29.1667 | 2.663636 | 1.7669 | 2.5338 | -0.2094 | 1.7669 | 6210490 | 1 |  |  | 3.8679 | 7.1064 | 8.8121 | 10.6643 | 11.8586 | 15.3579 | 4.3797 | 7.7068 | 9.3492 | 11.3542 | 12.7593 | 16.1966 | 24.9799 | 24.89 | 24.9578 | 25.0434 | 24.9528 | 24.9854 |  | 10782 | 588 | 9 |  | CC121 | 305 | 1261 | 7 | 1 | 35 | 34.5 | 2.663636 | 1839.7715 | 1748.1786 | 1492.7214 | 1395.7786 | 1296.7715 | 1240.4572 | 1159.55 | 58.1786 | 57.7486 | 57.7264 | 55.9564 | 52.7529 | 33.2821 | 46.5071 | 32.4115 | 19.8381 | 12.5348 | 8.9336 | 6.5085 | 4.801 | 3.6722 | 3.08 | 0 | 0 | 0 | 0 | 0 | 0.1016 | 0.0254 | 0 | 0 | 0 | 0 | 0 | 0 | 0 | 0.056788 | 0.045749 | 0.03839 | 0.036032 | 0.035838 | 0.019601 | 0.017754 | -0.002133 | -0.006964 | -0.016702 | -0.011012 | -0.014782 | -0.001083 | -0.000482 | 0.080979 | 0.077357 | 0.075514 | 0.077441 | 0.087174 | 0.100831 | 0.095714 | -0.279985 | -0.276097 | -0.273772 | -0.277179 | -0.286959 | -0.285695 | -0.279976 | -1.339853 | -1.314274 | -1.297137 | -1.320707 | -1.394102 | -1.395505 | -1.355821 | -0.442134 | -0.407692 | -0.394033 | -0.430332 | -0.521074 | -0.568099 | -0.510044 | -0.365608 | -0.338137 | -0.322951 | -0.346322 | -0.409959 | -0.396359 | -0.357765 | 0.402282 | 0.360321 | 0.315881 | 0.253083 | 0.395622 | 0.32626 | 0.286 | -55 | -55 | -55 | -55 | -45 | -10 | 10 | -1.86512 | -1.841621 | -1.829656 | -1.850677 | -1.910428 | 0 | 0 |  | 1402.08 | 0 |  | 1422.2729 | 0 |  | 743.025 | 0 |  | 742.806 | 0 |  | 1407.16 | 0 |  | 1430.579 | 0 |  | 764.115 | 0 |  | 764.413 | 0 |  | 1417.015 | 0 |  | 1450.746 | 0 |  | 774.329 | 0 |  | 774.492 | 0 |  | 1497.584 | 0 |  | 1502.6639 | 0 |  | 753.316 | 0 |  | 753.227 | 0 |  | 1452.118 | 0 |  | 1453.871 | 0 |  | 704.164 | 0 |  | 704.018 | 0 |  | 1512.24 | 0 |  | 1512.5699 | 0 |  | 748.614 | 0.102 |  | 748.707 | 0.102 |  | 1499.184 | 0 |  | 1500.327 | 0 |  | 777.886 | 0.025 |  | 777.889 | 0.025 | 148.9829 | 135.2339 | 112.7214 | 108.0905 | 113.0448 | 125.0765 | 110.9851687 | 0 | 0 | 0 | 0 | 0 | -29.026612 | -7.1113904 | -73.22967 | -50.97411709 | -28.13231 | -33.04408914 | -29.35421 | -25.84196159 | -23.41774 | 0 | 0 | 0 | 0 | 0 | 0 | 0 | 102.5816 | 101.289155 | 100.63108 | 101.787235 | 85.96926 | 0 | 0 | -25.72274 | -23.54364 | -22.74611 | -24.07983 | -27.48816 | -18.90753 | -23.72067 | 152.6121 | 162.0052 | 162.474 | 152.7538 | 142.1716 | 51.30044 | 56.73537
10 | W75702 | 2017-03-10 02:54 | 57.8746 | 58.4266 | 32 | 36 | 1.1452 | 398.2334 | 14061 | 30 | 139055 | 239913 | 139105 | 139113 | 139345 | 139352 | 139097 | 239889 | 239855 | 239830 | 215467 | 215392 | 215574 | 215582 | 294041 | 294025 | 1344.9301 | 871.263 | 6 | 121.8519 | 121.8519 | 121.8519 | 121.8519 | 121.1134 | 21.27 | 21.27 | 1182.2266 | 1101.5182 | 1061.8334 | 900.375 | 1040.2839 | 981.9697 | 965.4651 | 950.3742 | 935.4734 | 926.8369 | 916.5792 | 903.1867 | 16 | 20 | 32.2532 | 21.3685 | 14.0871 | 10.1691 | 7.4683 | 5.5594 | 4.263 | 3.5973 | 3.6224 | 92.91 | 124.4 | 140.72 | 187.19 | 198.21 | 262.23 | 269.67 | 357.27 | 367.46 | 484.34 | 475.75 | 633.2 | 573.77 | 757.25 | 0 | 47.6 | 0 | 3.74 | 3.4944 | 3.4944 | -0.1256 | 3.4944 | 6205130 | 2 |  |  | 3.785 | 6.8193 | 8.4664 | 10.3457 | 11.5271 | 14.9329 | 4.7204 | 7.2093 | 9.0963 | 11.3167 | 12.5074 | 16.2981 | 24.9586 | 24.9808 | 25.0113 | 24.9995 | 24.9331 | 24.8639 |  | 10782 | 588 | 10 |  | CC070 | 356 | 1253 | 8 | 5 | 35 | 25.4 | 3.74 | 1606.3214 | 1575.6786 | 1420.2786 | 1297.75 | 1194.15 | 1120.6571 | 1000.8571 | 72.7843 | 72.3886 | 72.2957 | 68.9429 | 52.4171 | 29.1657 | 45.5207 | 32.2532 | 21.3685 | 14.0871 | 10.1691 | 7.4683 | 5.5594 | 4.263 | 3.5973 | 0 | 0 | 0 | 0 | 0 | 0.1016 | 0.0254 | 0 | 0 | 0 | 0 | 0 | 0 | 0 | 0.05566 | 0.044463 | 0.036886 | 0.03479 | 0.036007 | 0.018865 | 0.017053 | -0.002127 | -0.006914 | -0.016585 | -0.010931 | -0.014771 | -0.000635 | -0.00019 | 0.081312 | 0.077661 | 0.075793 | 0.077731 | 0.087509 | 0.101253 | 0.096153 | -0.276056 | -0.272355 | -0.270327 | -0.273631 | -0.2832 | -0.281989 | -0.276096 | -1.339084 | -1.313814 | -1.299088 | -1.322282 | -1.395164 | -1.397697 | -1.356113 | -0.437246 | -0.402708 | -0.388627 | -0.424599 | -0.514418 | -0.560833 | -0.504423 | -0.364784 | -0.338544 | -0.324787 | -0.347868 | -0.411097 | -0.397531 | -0.357252 | 0.407969 | 0.373689 | 0.34422 | 0.279175 | 0.444029 | 0.371216 | 0.326578 | -55 | -55 | -55 | -55 | -45 | 0 | 0 | -1.838827 | -1.815975 | -1.804437 | -1.82485 | -1.883619 | 0 | 0 |  | 1402.08 | 0 |  | 1422.2729 | 0 |  | 743.025 | 0 |  | 742.806 | 0 |  | 1407.16 | 0 |  | 1430.579 | 0 |  | 764.115 | 0 |  | 764.413 | 0 |  | 1417.015 | 0 |  | 1450.746 | 0 |  | 774.329 | 0 |  | 774.492 | 0 |  | 1497.584 | 0 |  | 1502.6639 | 0 |  | 753.316 | 0 |  | 753.227 | 0 |  | 1452.118 | 0 |  | 1453.871 | 0 |  | 704.164 | 0 |  | 704.018 | 0 |  | 1512.24 | 0 |  | 1512.5699 | 0 |  | 748.614 | 0.102 |  | 748.707 | 0.102 |  | 1499.184 | 0 |  | 1500.327 | 0 |  | 777.886 | 0.025 |  | 777.889 | 0.025 | 130.6132 | 122.3688 | 107.6472 | 100.8754 | 104.4989 | 113.4699 | 96.23541 | 0 | 0 | 0 | 0 | 0 | -28.6500824 | -7.0128384 | -71.68518 | -49.3324 | -26.37279 | -31.54833 | -29.6277 | -25.48001631 | -22.86813 | 0 | 0 | 0 | 0 | 0 | 0 | 0 | 101.135485 | 99.878625 | 99.244035 | 100.36675 | 84.762855 | 0 | 0 | -31.82464 | -29.15147 | -28.09606 | -29.27309 | -26.9643 | -16.35709 | -22.96169 | 128.2389 | 143.7635 | 152.4224 | 140.4207 | 132.6697 | 42.98271 | 43.39275
10 | W75703 | 2017-03-10 02:55 | 56.9031 | 57.7418 | 73 | 43 | 1.1619 | 402.9641 | 19224 | 30 | 139055 | 239913 | 139105 | 139113 | 139345 | 139352 | 139097 | 239889 | 239855 | 239830 | 215467 | 215392 | 215574 | 215582 | 294041 | 294025 | 1344.9301 | 890.961 | 6 | 122.0778 | 122.0778 | 122.0778 | 122.0778 | 121.3393 | 21.4959 | 21.4959 | 1203.3203 | 1105.4965 | 1053.8334 | 905.7219 | 1040.047 | 986.9636 | 971.7915 | 957.4396 | 943.0291 | 930.7744 | 917.8371 | 902.7183 | 16 | 20.4 | 32.1688 | 22.288 | 15.5721 | 11.8408 | 9.1003 | 7.1043 | 5.667 | 4.8787 | 4.9002 | 100.12 | 142.71 | 143.72 | 203.32 | 191.47 | 270.24 | 248.54 | 350.87 | 323.68 | 452.86 | 404.26 | 569.6 | 475.91 | 667.22 | 49.2 | 47.6 | 15 | 1.8625 | 2.4016 | 2.9032 | -0.6443 | 2.4016 | 6110146 | 1 |  |  | 2.715 | 4.8421 | 5.8493 | 7.145 | 8.01 | 10.5729 | 3.368 | 5.452 | 6.74 | 8.548 | 8.98 | 11.594 | 24.8922 | 25.0101 | 24.9549 | 25.0049 | 24.999 | 24.8899 |  | 10782 | 588 | 11 |  | CC100 | 483 | 1251 | 10 | 1 | 35 | 28 | 1.8625 | 1499.3071 | 1460.3357 | 1271.0358 | 1190.9286 | 1099.6 | 1044.5286 | 972.4643 | 51.9743 | 52.3929 | 54.2514 | 53.9457 | 53.5636 | 30.7657 | 46.9643 | 32.1688 | 22.288 | 15.5721 | 11.8408 | 9.1003 | 7.1043 | 5.667 | 4.8787 | 0 | 0 | 0 | 0 | 0 | 0.1016 | 0.0254 | 0 | 0 | 0 | 0 | 0 | 0 | 0 | 0.054315 | 0.043757 | 0.036475 | 0.034541 | 0.036131 | 0.019056 | 0.017302 | -0.002121 | -0.006856 | -0.01645 | -0.010841 | -0.014779 | -0.00074 | -0.00025 | 0.081361 | 0.077712 | 0.075856 | 0.077793 | 0.087579 | 0.101358 | 0.096212 | -0.275241 | -0.2715 | -0.269304 | -0.272631 | -0.282194 | -0.281133 | -0.275501 | -1.334059 | -1.308598 | -1.292684 | -1.316009 | -1.389376 | -1.395296 | -1.355329 | -0.4365 | -0.402169 | -0.388554 | -0.424418 | -0.514244 | -0.56074 | -0.503466 | -0.364669 | -0.338066 | -0.323201 | -0.346411 | -0.409266 | -0.395871 | -0.357375 | 0.411415 | 0.383753 | 0.355693 | 0.319218 | 0.530001 | 0.459045 | 0.414227 | -60 | -60 | -60 | -60 | -50 | 10 | -10 | -1.832741 | -1.809929 | -1.79752 | -1.817392 | -1.87524 | 0 | 0 |  | 1402.08 | 0 |  | 1422.2729 | 0 |  | 743.025 | 0 |  | 742.806 | 0 |  | 1407.16 | 0 |  | 1430.579 | 0 |  | 764.115 | 0 |  | 764.413 | 0 |  | 1417.015 | 0 |  | 1450.746 | 0 |  | 774.329 | 0 |  | 774.492 | 0 |  | 1497.584 | 0 |  | 1502.6639 | 0 |  | 753.316 | 0 |  | 753.227 | 0 |  | 1452.118 | 0 |  | 1453.871 | 0 |  | 704.164 | 0 |  | 704.018 | 0 |  | 1512.24 | 0 |  | 1512.5699 | 0 |  | 748.614 | 0.102 |  | 748.707 | 0.102 |  | 1499.184 | 0 |  | 1500.327 | 0 |  | 777.886 | 0.025 |  | 777.889 | 0.025 | 121.9851 | 113.4856 | 96.41569 | 92.64591 | 96.3018684 | 105.8713 | 93.56274 | 0 | 0 | 0 | 0 | 0 | -28.5631128 | -6.9977254 | -69.62988 | -48.28857 | -25.8859971 | -31.1894133 | -29.66596 | -25.55624 | -23.11107 | 0 | 0 | 0 | 0 | 0 | 0 | 0 | 109.96446 | 108.59574 | 107.8512 | 109.04352 | 93.762 | 0 | 0 | -22.68678195 | -21.0708 | -21.0796 | -22.89553 | -27.54476 | -17.25156 | -23.64493 | 139.6329 | 152.722 | 157.3013 | 147.6045 | 132.8532 | 34.50042 | 39.80901
10 | W75704 | 2017-03-10 02:57 | 56.8302 | 57.6533 | 44 | 49 | 1.1619 | 511.5775 | 19244 | 30 | 139055 | 239913 | 139105 | 139113 | 139345 | 139352 | 139097 | 239889 | 239855 | 239830 | 215467 | 215392 | 215574 | 215582 | 294041 | 294025 | 1344.9301 | 910.659 | 6 | 122.4724 | 122.4724 | 122.4724 | 122.4724 | 121.734 | 21.8906 | 21.8906 | 1171.6797 | 1087.3721 | 1039 | 880.1503 | 1030.5305 | 967.5956 | 949.1414 | 931.2612 | 913.5442 | 902.2675 | 888.7644 | 872.3317 | 16 | 17.4 | 32.3523 | 21.2172 | 14.2495 | 10.4762 | 7.762 | 5.8289 | 4.518 | 3.8465 | 3.8677 | 89.12 | 133.65 | 134.81 | 198.66 | 186.84 | 272.59 | 250.95 | 367.58 | 338.27 | 494.07 | 432.1 | 641.56 | 516.98 | 762.49 | 50.7 | 47.6 | 23.3333 | 2.288889 | 2.5899 | 2.5899 | 0.4816 | 2.5899 | 6211020 | 2 |  |  | 3.9571 | 7.1914 | 8.6779 | 10.595 | 11.9936 | 15.6893 | 4.6491 | 7.6386 | 9.6316 | 12.0211 | 13.3439 | 16.9246 | 25.0421 | 24.9446 | 24.9877 | 25.0798 | 24.9084 | 24.9504 |  | 10782 | 588 | 12 |  | CC100 | 381 | 1251 | 9 | 1 | 35 | 38.166664 | 2.288889 | 1689.8429 | 1644.4785 | 1441.1929 | 1370.3643 | 1249.7214 | 1179.3357 | 1066.1072 | 51.0164 | 52.2493 | 49.9764 | 48.545 | 45.8964 | 27.4086 | 43.6571 | 32.3523 | 21.2172 | 14.2495 | 10.4762 | 7.762 | 5.8289 | 4.518 | 3.8465 | 0 | 0 | 0 | 0 | 0 | 0.1016 | 0.0254 | 0 | 0 | 0 | 0 | 0 | 0 | 0 | 0.053948 | 0.043417 | 0.036112 | 0.034285 | 0.03554 | 0.019701 | 0.017943 | -0.002122 | -0.006858 | -0.016453 | -0.010844 | -0.014781 | -0.000777 | -0.000205 | 0.081305 | 0.077661 | 0.075807 | 0.077739 | 0.087515 | 0.101253 | 0.09613 | -0.275917 | -0.27214 | -0.269931 | -0.27332 | -0.282937 | -0.281726 | -0.275966 | -1.337214 | -1.311512 | -1.295514 | -1.319261 | -1.393023 | -1.395974 | -1.355056 | -0.435466 | -0.40129 | -0.387728 | -0.423361 | -0.512857 | -0.559286 | -0.502479 | -0.367982 | -0.340962 | -0.325945 | -0.349744 | -0.413468 | -0.399279 | -0.35976 | 0.408195 | 0.37448 | 0.349487 | 0.28584 | 0.45896 | 0.388529 | 0.344499 | -60 | -60 | -60 | -60 | -50 | 20 | -20 | -1.834788 | -1.812022 | -1.800201 | -1.820709 | -1.879543 | 0 | 0 |  | 1402.08 | 0 |  | 1422.2729 | 0 |  | 743.025 | 0 |  | 742.806 | 0 |  | 1407.16 | 0 |  | 1430.579 | 0 |  | 764.115 | 0 |  | 764.413 | 0 |  | 1417.015 | 0 |  | 1450.746 | 0 |  | 774.329 | 0 |  | 774.492 | 0 |  | 1497.584 | 0 |  | 1502.6639 | 0 |  | 753.316 | 0 |  | 753.227 | 0 |  | 1452.118 | 0 |  | 1453.871 | 0 |  | 704.164 | 0 |  | 704.018 | 0 |  | 1512.24 | 0 |  | 1512.5699 | 0 |  | 748.614 | 0.102 |  | 748.707 | 0.102 |  | 1499.184 | 0 |  | 1500.327 | 0 |  | 777.886 | 0.025 |  | 777.889 | 0.025 | 137.3927 | 127.7118 | 109.2525 | 106.5308 | 109.3694 | 119.4113 | 102.4849 | 0 | 0 | 0 | 0 | 0 | -28.6233616 | -7.0095364 | -69.30245 | -47.94757 | -25.46851 | -30.9248 | -28.91776 | -26.41741 | -24.03598 | 0 | 0 | 0 | 0 | 0 | 0 | 0 | 110.08728 | 108.72132 | 108.01206 | 109.24254 | 93.97715 | 0 | 0 | -22.21591 | -20.96712 | -19.37725 | -20.55206 | -23.53829 | -15.32925 | -21.93678 | 155.9616 | 167.5185 | 172.4188 | 164.2964 | 150.8905 | 49.04126 | 49.50259
10 | W75705 | 2017-03-10 02:59 | 56.3354 | 57.3001 | 70 | 48 | 1.1619 | 510.685 | 19204 | 30 | 139055 | 239913 | 139105 | 139113 | 139345 | 139352 | 139097 | 239889 | 239855 | 239830 | 215467 | 215392 | 215574 | 215582 | 294041 | 294025 | 1344.9301 | 930.357 | 6 | 122.8664 | 122.8664 | 122.8664 | 122.8664 | 122.1279 | 22.2846 | 22.2846 | 1198.6328 | 1101.6555 | 1054.8334 | 904.6905 | 1039.6538 | 981.1776 | 964.8585 | 949.1066 | 933.558 | 924.3207 | 913.2537 | 899.1332 | 15.8 | 18.2 | 32.3928 | 21.2445 | 14.2679 | 10.4977 | 7.8197 | 5.8595 | 4.5313 | 3.8451 | 3.8707 | 93.99 | 128.29 | 141.23 | 189.53 | 195.64 | 259.64 | 262.31 | 349.12 | 353.57 | 470.21 | 454.62 | 612.58 | 545.37 | 728.43 | 50.9 | 47.6 | 22.5305 | 2.72 | 2.7222 | 2.7222 | 0.0186 | 2.7222 | 6211020 | 1 |  |  | 4.0521 | 7.0943 | 8.5779 | 10.3979 | 11.6507 | 15.5057 | 4.6648 | 7.7 | 9.3907 | 11.8537 | 12.8278 | 17.75 | 24.8014 | 24.933 | 24.9645 | 25.0943 | 25.0293 | 24.9329 |  | 10782 | 588 | 13 |  | CC100 | 381 | 1251 | 9 | 1 | 35 | 26.799999 | 2.72 | 1649.3214 | 1566.9572 | 1364.8286 | 1286.6857 | 1204.2643 | 1113.7072 | 1007.7714 | 60.2079 | 62.18 | 60.505 | 60.615 | 51.9221 | 29.0829 | 45.3879 | 32.3928 | 21.2445 | 14.2679 | 10.4977 | 7.8197 | 5.8595 | 4.5313 | 3.8451 | 0 | 0 | 0 | 0 | 0 | 0.1016 | 0.0254 | 0 | 0 | 0 | 0 | 0 | 0 | 0 | 0.053431 | 0.043123 | 0.036024 | 0.034259 | 0.035163 | 0.019466 | 0.017741 | -0.002122 | -0.006856 | -0.016449 | -0.010841 | -0.014782 | -0.002337 | -0.001158 | 0.08134 | 0.077701 | 0.075846 | 0.077782 | 0.087561 | 0.101329 | 0.096217 | -0.275492 | -0.271636 | -0.269441 | -0.272772 | -0.282409 | -0.280965 | -0.275117 | -1.336643 | -1.310369 | -1.29445 | -1.317822 | -1.391781 | -1.389872 | -1.348286 | -0.435239 | -0.40131 | -0.387719 | -0.423499 | -0.512894 | -0.5595 | -0.503063 | -0.36738 | -0.339824 | -0.32491 | -0.348265 | -0.412031 | -0.397743 | -0.357743 | 0.408268 | 0.375181 | 0.351357 | 0.288106 | 0.462652 | 0.389594 | 0.344796 | -60 | -60 | -60 | -60 | -50 | 30 | -30 | -1.83374 | -1.810927 | -1.799042 | -1.819471 | -1.878199 | 0 | 0 |  | 1402.08 | 0 |  | 1422.2729 | 0 |  | 743.025 | 0 |  | 742.806 | 0 |  | 1407.16 | 0 |  | 1430.579 | 0 |  | 764.115 | 0 |  | 764.413 | 0 |  | 1417.015 | 0 |  | 1450.746 | 0 |  | 774.329 | 0 |  | 774.492 | 0 |  | 1497.584 | 0 |  | 1502.6639 | 0 |  | 753.316 | 0 |  | 753.227 | 0 |  | 1452.118 | 0 |  | 1453.871 | 0 |  | 704.164 | 0 |  | 704.018 | 0 |  | 1512.24 | 0 |  | 1512.5699 | 0 |  | 748.614 | 0.102 |  | 748.707 | 0.102 |  | 1499.184 | 0 |  | 1500.327 | 0 |  | 777.886 | 0.025 |  | 777.889 | 0.025 | 134.1558 | 121.7541 | 103.5168 | 100.081 | 105.4466 | 112.8508 | 96.96474 | 0 | 0 | 0 | 0 | 0 | -28.546044 | -6.9879718 | -68.58182 | -47.52315 | -25.33885875 | -30.86076 | -28.36589 | -23.80712 | -22.35863 | 0 | 0 | 0 | 0 | 0 | 0 | 0 | 110.0244 | 108.65562 | 107.94252 | 109.16826 | 93.90995 | 0 | 0 | -26.20483 | -24.9534558 | -23.45894 | -25.67039 | -26.63053 | -16.27188255 | -22.83297 | 149.3936 | 157.9332 | 162.6615 | 152.7181 | 144.3601 | 44.22579 | 44.78517
10 | W75706 | 2017-03-10 03:00 | 56.199 | 57.1312 | 43 | 45 | 1.1619 | 511.2841 | 19218 | 30 | 139055 | 239913 | 139105 | 139113 | 139345 | 139352 | 139097 | 239889 | 239855 | 239830 | 215467 | 215392 | 215574 | 215582 | 294041 | 294025 | 1344.9301 | 950.055 | 6 | 123.2608 | 123.2608 | 123.2608 | 123.2608 | 122.5224 | 22.679 | 22.679 | 1157.6172 | 1070.6257 | 1016.1667 | 888.6329 | 1013.1457 | 958.3844 | 942.4828 | 926.5934 | 910.7903 | 901.0905 | 889.6493 | 875.1345 | 15.8 | 17 | 32.3677 | 21.5502 | 14.549 | 10.7346 | 7.9823 | 5.9529 | 4.5705 | 3.84 | 3.8752 | 99.24 | 138.8 | 147.86 | 204.32 | 204.05 | 279.59 | 273.37 | 376.15 | 370.1 | 509 | 480.07 | 666.84 | 580.02 | 801.71 | 49.9 | 47.7 | 17.2043 | 2.74 | -2.9273 | 6.618 | 0.7826 | -2.9273 | 6211020 | 2 |  |  | 4.0921 | 7.3607 | 8.8957 | 10.58 | 11.8307 | 15.5179 | 4.7471 | 7.702 | 9.5529 | 11.9294 | 12.8039 | 16.3059 | 24.9652 | 24.8844 | 24.9701 | 25.1372 | 25.0074 | 24.8879 |  | 10782 | 588 | 14 |  | CC100 | 381 | 1251 | 9 | 1 | 35 | 41.599998 | 2.74 | 1660.3214 | 1639.2858 | 1429.1786 | 1351.0428 | 1266.1714 | 1179.2357 | 1110.5643 | 47.305 | 46.0236 | 47.03 | 46.8386 | 45.0979 | 25.6164 | 40.7507 | 32.3677 | 21.5502 | 14.549 | 10.7346 | 7.9823 | 5.9529 | 4.5705 | 3.84 | 0 | 0 | 0 | 0 | 0 | 0.1016 | 0.0254 | 0 | 0 | 0 | 0 | 0 | 0 | 0 | 0.053585 | 0.043149 | 0.036032 | 0.034293 | 0.034862 | 0.019666 | 0.017926 | -0.002116 | -0.006842 | -0.016414 | -0.010818 | -0.014689 | -0.004611 | -0.002586 | 0.081303 | 0.077655 | 0.075804 | 0.07774 | 0.087511 | 0.101245 | 0.096083 | -0.275692 | -0.271975 | -0.269727 | -0.273058 | -0.282772 | -0.281311 | -0.275789 | -1.331939 | -1.306786 | -1.290507 | -1.313787 | -1.388623 | -1.385142 | -1.345837 | -0.435444 | -0.401126 | -0.387669 | -0.423452 | -0.512752 | -0.559153 | -0.50151 | -0.368073 | -0.341405 | -0.326127 | -0.349555 | -0.413767 | -0.399572 | -0.361622 | 0.409304 | 0.377132 | 0.356268 | 0.292426 | 0.46859 | 0.392171 | 0.345116 | -65 | -65 | -65 | -65 | -55 | 40 | -40 | -1.832507 | -1.809681 | -1.797953 | -1.8185 | -1.8776 | 0 | 0 |  | 1402.08 | 0 |  | 1422.2729 | 0 |  | 743.025 | 0 |  | 742.806 | 0 |  | 1407.16 | 0 |  | 1430.579 | 0 |  | 764.115 | 0 |  | 764.413 | 0 |  | 1417.015 | 0 |  | 1450.746 | 0 |  | 774.329 | 0 |  | 774.492 | 0 |  | 1497.584 | 0 |  | 1502.6639 | 0 |  | 753.316 | 0 |  | 753.227 | 0 |  | 1452.118 | 0 |  | 1453.871 | 0 |  | 704.164 | 0 |  | 704.018 | 0 |  | 1512.24 | 0 |  | 1512.5699 | 0 |  | 748.614 | 0.102 |  | 748.707 | 0.102 |  | 1499.184 | 0 |  | 1500.327 | 0 |  | 777.886 | 0.025 |  | 777.889 | 0.025 | 134.9891 | 127.2987 | 108.3375 | 105.0301 | 110.8039 | 119.3917 | 106.7063 | 0 | 0 | 0 | 0 | 0 | -28.5811976 | -7.0050406 | -68.55357 | -47.44548 | -25.31717 | -30.84115 | -28.01269 | -20.85331281 | -20.64513958 | 0 | 0 | 0 | 0 | 0 | 0 | 0 | 119.112955 | 117.629265 | 116.866945 | 118.2025 | 103.268 | 0 | 0 | -20.59867842 | -18.46126 | -18.23207307 | -19.8339 | -23.12404 | -14.32349 | -20.43688 | 164.9498 | 179.0213 | 181.6552 | 172.5575 | 162.9352 | 55.63372 | 58.61929
10 | W75707 | 2017-03-10 03:02 | 55.5832 | 56.6601 | 78 | 46 | 1.1619 | 511.437 | 19244 | 30 | 139055 | 239913 | 139105 | 139113 | 139345 | 139352 | 139097 | 239889 | 239855 | 239830 | 215467 | 215392 | 215574 | 215582 | 294041 | 294025 | 1344.9301 | 969.753 | 6 | 123.6554 | 123.6554 | 123.6554 | 123.6554 | 122.9169 | 23.0735 | 23.0735 | 1185.7422 | 1095.4937 | 1044.6666 | 906.1937 | 1039.418 | 983.4971 | 967.1432 | 951.3283 | 935.7258 | 926.1927 | 915.149 | 900.9357 | 16 | 16.8 | 32.3243 | 21.2287 | 14.3759 | 10.5998 | 7.903 | 5.9133 | 4.5494 | 3.8478 | 3.8741 | 100.27 | 134.66 | 149.5 | 197.77 | 206.22 | 270.91 | 276.12 | 363.59 | 372.79 | 489.44 | 482.79 | 639 | 579.85 | 763.87 | 50.4 | 47.6 | 18.3721 | 2.46 | 2.2112 | 2.2112 | -0.6311 | 2.2112 | 6211020 | 1 |  |  | 4.0714 | 7.0736 | 8.5886 | 10.3286 | 11.465 | 15.29 | 5.0784 | 7.6784 | 9.5235 | 11.7392 | 12.7863 | 16.9255 | 24.8251 | 24.9599 | 24.9563 | 25.116 | 24.947 | 25.0074 |  | 10782 | 588 | 15 |  | CC100 | 381 | 1251 | 9 | 1 | 35 | 33.799999 | 2.46 | 1656.8357 | 1573.4143 | 1368.8071 | 1287.3857 | 1207.5215 | 1129.2572 | 1022.6214 | 64.13 | 66.6179 | 65.5293 | 65.605 | 52.9629 | 29.7907 | 44.2979 | 32.3243 | 21.2287 | 14.3759 | 10.5998 | 7.903 | 5.9133 | 4.5494 | 3.8478 | 0 | 0 | 0 | 0 | 0 | 0.1016 | 0.0254 | 0 | 0 | 0 | 0 | 0 | 0 | 0 | 0.052821 | 0.042758 | 0.035946 | 0.034258 | 0.034792 | 0.019819 | 0.018188 | -0.002116 | -0.006843 | -0.016415 | -0.010818 | -0.014691 | -0.002347 | -0.001144 | 0.081322 | 0.077687 | 0.07583 | 0.077766 | 0.087542 | 0.101302 | 0.09618 | -0.275465 | -0.271527 | -0.269399 | -0.272725 | -0.282412 | -0.281203 | -0.275444 | -1.331208 | -1.303799 | -1.289082 | -1.312325 | -1.386972 | -1.389871 | -1.349318 | -0.43559 | -0.401732 | -0.388073 | -0.423898 | -0.513343 | -0.559903 | -0.503162 | -0.367302 | -0.339506 | -0.32474 | -0.34805 | -0.411859 | -0.397748 | -0.358209 | 0.408315 | 0.376017 | 0.353772 | 0.290317 | 0.465872 | 0.390075 | 0.345035 | -65 | -65 | -65 | -65 | -55 | 30 | -30 | -1.832173 | -1.809236 | -1.797344 | -1.817725 | -1.876642 | 0 | 0 |  | 1402.08 | 0 |  | 1422.2729 | 0 |  | 743.025 | 0 |  | 742.806 | 0 |  | 1407.16 | 0 |  | 1430.579 | 0 |  | 764.115 | 0 |  | 764.413 | 0 |  | 1417.015 | 0 |  | 1450.746 | 0 |  | 774.329 | 0 |  | 774.492 | 0 |  | 1497.584 | 0 |  | 1502.6639 | 0 |  | 753.316 | 0 |  | 753.227 | 0 |  | 1452.118 | 0 |  | 1453.871 | 0 |  | 704.164 | 0 |  | 704.018 | 0 |  | 1512.24 | 0 |  | 1512.5699 | 0 |  | 748.614 | 0.102 |  | 748.707 | 0.102 |  | 1499.184 | 0 |  | 1500.327 | 0 |  | 777.886 | 0.025 |  | 777.889 | 0.025 | 134.7372 | 122.2338 | 103.7966 | 100.1148 | 105.7088 | 114.396 | 98.35573 | 0 | 0 | 0 | 0 | 0 | -28.5702248 | -6.9962776 | -67.49890164 | -46.82594 | -25.17706 | -30.760898 | -27.87952 | -24.28383 | -22.99778 | 0 | 0 | 0 | 0 | 0 | 0 | 0 | 119.091245 | 117.60034 | 116.82736 | 118.152125 | 103.21531 | 0 | 0 | -27.9343867 | -26.76254 | -25.43015 | -27.80982829 | -27.18813 | -16.6799 | -22.28902 | 158.3951 | 166.2457 | 170.0168 | 159.6962 | 153.8565 | 44.86206 | 46.07265
10 | W75708 | 2017-03-10 03:04 | 55.2954 | 56.3519 | 71 | 48 | 1.1452 | 597.0347 | 19445 | 30 | 139055 | 239913 | 139105 | 139113 | 139345 | 139352 | 139097 | 239889 | 239855 | 239830 | 215467 | 215392 | 215574 | 215582 | 294041 | 294025 | 1344.9301 | 989.458 | 6 | 124.1662 | 124.1662 | 124.1662 | 124.1662 | 123.4278 | 23.5844 | 23.5844 | 1143.5547 | 1057.0775 | 1014.3333 | 870.4046 | 1006.1967 | 948.0283 | 931.5096 | 916.0507 | 900.7326 | 892.319 | 881.6764 | 867.6691 | 16 | 17.4 | 32.6032 | 21.2623 | 14.0544 | 10.0001 | 7.2268 | 5.2478 | 3.9649 | 3.3302 | 3.36 | 91.83 | 134.3 | 140.17 | 202.78 | 199.14 | 285.57 | 274.35 | 395.25 | 380.6 | 549.88 | 501.42 | 730.75 | 610.19 | 878.89 | 50.3 | 47.7 | 24.644 | 2.78 | 2.3449 | 2.3449 | -0.3814 | 2.3449 | 2103146 | 2 |  |  | 4.0114 | 7.4093 | 8.9793 | 10.825 | 12.0479 | 15.65 | 4.8804 | 7.7232 | 9.7679 | 11.5214 | 13.5446 | 16.2661 | 25.0589 | 24.8716 | 25.0084 | 25.1046 | 24.8729 | 24.8094 |  | 10782 | 588 | 16 |  | CC070 | 330 | 1251 | 8 | 5 | 35 | 39 | 2.78 | 1714.5286 | 1732.0358 | 1555.3357 | 1437.5 | 1328.8 | 1202.1428 | 1143.2428 | 94.7664 | 93.1193 | 92.2129 | 90.2579 | 60.8614 | 30.2871 | 46.5157 | 32.6032 | 21.2623 | 14.0544 | 10.0001 | 7.2268 | 5.2478 | 3.9649 | 3.3302 | 0 | 0 | 0 | 0 | 0 | 0.1016 | 0.0254 | 0 | 0 | 0 | 0 | 0 | 0 | 0 | 0.052187 | 0.042335 | 0.035495 | 0.03383 | 0.034511 | 0.019645 | 0.017989 | -0.002117 | -0.006844 | -0.016456 | -0.010844 | -0.014694 | -0.000783 | -0.000171 | 0.081312 | 0.077653 | 0.075792 | 0.077729 | 0.087503 | 0.101249 | 0.096085 | -0.275584 | -0.27194 | -0.270211 | -0.273482 | -0.28286 | -0.28174 | -0.276235 | -1.331554 | -1.306147 | -1.299023 | -1.321328 | -1.389598 | -1.396358 | -1.357188 | -0.435537 | -0.400883 | -0.387084 | -0.422871 | -0.512206 | -0.559013 | -0.50135 | -0.367667 | -0.34185 | -0.327441 | -0.350828 | -0.414893 | -0.399667 | -0.361775 | 0.408063 | 0.372972 | 0.340723 | 0.273458 | 0.428461 | 0.352645 | 0.30746 | -65 | -65 | -60 | -60 | -55 | 20 | -20 | -1.833493 | -1.810657 | -1.800982 | -1.821714 | -1.879507 | 0 | 0 |  | 1402.08 | 0 |  | 1422.2729 | 0 |  | 743.025 | 0 |  | 742.806 | 0 |  | 1407.16 | 0 |  | 1430.579 | 0 |  | 764.115 | 0 |  | 764.413 | 0 |  | 1417.015 | 0 |  | 1450.746 | 0 |  | 774.329 | 0 |  | 774.492 | 0 |  | 1497.584 | 0 |  | 1502.6639 | 0 |  | 753.316 | 0 |  | 753.227 | 0 |  | 1452.118 | 0 |  | 1453.871 | 0 |  | 704.164 | 0 |  | 704.018 | 0 |  | 1512.24 | 0 |  | 1512.5699 | 0 |  | 748.614 | 0.102 |  | 748.707 | 0.102 |  | 1499.184 | 0 |  | 1500.327 | 0 |  | 777.886 | 0.025 |  | 777.889 | 0.025 | 139.4117 | 134.4978 | 117.882 | 111.7354375 | 116.2739864 | 121.7158 | 109.8485 | 0 | 0 | 0 | 0 | 0 | -28.624784 | -7.016369 | -66.67090878 | -46.35646 | -24.7321 | -30.37205 | -27.53766 | -26.3381 | -24.18238 | 0 | 0 | 0 | 0 | 0 | 0 | 0 | 119.177045 | 117.692705 | 108.05892 | 109.30284 | 103.372885 | 0 | 0 | -41.27427 | -37.32994 | -35.69414 | -38.16745 | -31.17357 | -16.93088 | -23.32065 | 150.6436 | 168.5041 | 165.5147 | 152.4988 | 160.9356 | 49.82199 | 55.32909
10 | W75709 | 2017-03-10 03:07 | 54.7846 | 55.8737 | 94 | 49 | 1.1452 | 593.5743 | 19341 | 30 | 139055 | 239913 | 139105 | 139113 | 139345 | 139352 | 139097 | 239889 | 239855 | 239830 | 215467 | 215392 | 215574 | 215582 | 294041 | 294025 | 1344.9301 | 1009.163 | 6 | 124.6741 | 124.6741 | 124.6741 | 124.6741 | 123.9356 | 24.0923 | 24.0923 | 1178.7109 | 1083.267 | 1037.3334 | 885.1965 | 1027.9719 | 968.3185 | 950.4733 | 933.8363 | 917.489 | 908.1983 | 897.3921 | 882.7131 | 15.8 | 17.2 | 32.3065 | 20.5324 | 13.6743 | 9.8182 | 7.1667 | 5.2427 | 3.9657 | 3.3334 | 3.3579 | 93.99 | 135.15 | 143.22 | 202.58 | 201.88 | 284.86 | 276.12 | 390.69 | 381.55 | 539.43 | 504.42 | 717.03 | 609.82 | 863.62 | 50.7 | 47.7 | 24.4086 | 2.87 | 2.6248 | 2.6248 | -0.672 | 2.6248 | 2103146 | 1 |  |  | 3.98 | 7.1314 | 8.6114 | 10.3329 | 11.3171 | 15.3271 | 4.6127 | 7.7291 | 9.3182 | 11.0945 | 12.3164 | 16.5364 | 25.0163 | 24.8835 | 24.9584 | 25.0201 | 24.9484 | 24.9319 |  | 10782 | 588 | 17 |  | CC070 | 330 | 1251 | 8 | 5 | 35 | 30.200001 | 2.87 | 1724.8715 | 1620.4143 | 1460.1215 | 1352.5215 | 1267.8214 | 1165.6857 | 1062.9572 | 98.75 | 98.7536 | 92.8257 | 92.7679 | 64.8286 | 31.7786 | 49.3007 | 32.3065 | 20.5324 | 13.6743 | 9.8182 | 7.1667 | 5.2427 | 3.9657 | 3.3334 | 0 | 0 | 0 | 0 | 0 | 0.1016 | 0.0254 | 0 | 0 | 0 | 0 | 0 | 0 | 0 | 0.050876 | 0.041514 | 0.035222 | 0.03366 | 0.03404 | 0.019929 | 0.01784 | -0.002123 | -0.00686 | -0.01658 | -0.010926 | -0.014697 | -0.000782 | -0.000222 | 0.081319 | 0.077681 | 0.075816 | 0.077756 | 0.087527 | 0.101276 | 0.096152 | -0.275797 | -0.271975 | -0.270121 | -0.273371 | -0.282584 | -0.28165 | -0.275909 | -1.338129 | -1.312741 | -1.3023 | -1.324583 | -1.38847 | -1.398432 | -1.357821 | -0.435303 | -0.401383 | -0.387462 | -0.42335 | -0.512562 | -0.559141 | -0.502349 | -0.36787 | -0.340246 | -0.326147 | -0.349266 | -0.413588 | -0.399047 | -0.359563 | 0.406095 | 0.37108 | 0.337547 | 0.272173 | 0.427148 | 0.34996 | 0.307273 | -60 | -60 | -55 | -55 | -55 | 10 | -10 | -1.834759 | -1.811896 | -1.801978 | -1.822514 | -1.878564 | 0 | 0 |  | 1402.08 | 0 |  | 1422.2729 | 0 |  | 743.025 | 0 |  | 742.806 | 0 |  | 1407.16 | 0 |  | 1430.579 | 0 |  | 764.115 | 0 |  | 764.413 | 0 |  | 1417.015 | 0 |  | 1450.746 | 0 |  | 774.329 | 0 |  | 774.492 | 0 |  | 1497.584 | 0 |  | 1502.6639 | 0 |  | 753.316 | 0 |  | 753.227 | 0 |  | 1452.118 | 0 |  | 1453.871 | 0 |  | 704.164 | 0 |  | 704.018 | 0 |  | 1512.24 | 0 |  | 1512.5699 | 0 |  | 748.614 | 0.102 |  | 748.707 | 0.102 |  | 1499.184 | 0 |  | 1500.327 | 0 |  | 777.886 | 0.025 |  | 777.889 | 0.025 | 140.2648 | 125.8754 | 110.7006 | 105.1667 | 110.9686 | 118.056 | 102.2055 | 0 | 0 | 0 | 0 | 0 | -28.61564 | -7.0080886 | -65.2378 | -45.49173 | -24.2774766 | -30.11307 | -26.85717521 | -26.77578 | -23.92209 | 0 | 0 | 0 | 0 | 0 | 0 | 0 | 110.08554 | 108.71376 | 99.10879 | 100.23827 | 103.32102 | 0 | 0 | -42.98617125 | -39.63802 | -35.96643 | -39.27329 | -33.22868 | -17.76872 | -24.76616 | 142.1264 | 149.4594 | 149.5655 | 136.0186 | 154.2038 | 44.89585 | 46.50912
10 | W75710 | 2017-03-10 03:09 | 54.5627 | 55.5559 | 76 | 48 | 1.1452 | 595.1884 | 19392 | 30 | 139055 | 239913 | 139105 | 139113 | 139345 | 139352 | 139097 | 239889 | 239855 | 239830 | 215467 | 215392 | 215574 | 215582 | 294041 | 294025 | 1344.9301 | 1028.868 | 6 | 125.1833 | 125.1833 | 125.1833 | 125.1833 | 124.4449 | 24.6015 | 24.6015 | 1141.2109 | 1057.3365 | 1015 | 867.5 | 1005.0823 | 947.436 | 930.6787 | 914.6677 | 899.0439 | 890.5598 | 880.3396 | 866.3039 | 15.8 | 17.4 | 32.6871 | 20.9229 | 13.9255 | 9.9727 | 7.2531 | 5.2471 | 3.964 | 3.3326 | 3.3564 | 92.74 | 136.47 | 141.12 | 205.69 | 198.84 | 287.85 | 272.08 | 396.9 | 377.69 | 551.71 | 502.34 | 733.53 | 609.97 | 879.9 | 49.9 | 47.4 | 25.3304 | 2.94 | 2.8399 | 2.8399 | -0.2981 | 2.8399 | 2103146 | 2 |  |  | 4.1364 | 7.3864 | 8.9936 | 10.6157 | 11.7636 | 16.0279 | 4.9109 | 7.7418 | 9.6618 | 11.2109 | 12.7527 | 18.5982 | 25.1082 | 24.8782 | 25.0019 | 25.1524 | 24.9611 | 24.8779 |  | 10782 | 588 | 18 |  | CC070 | 330 | 1251 | 8 | 5 | 35 | 40.599998 | 2.94 | 1762.3286 | 1721.2928 | 1532.3572 | 1424.9857 | 1343.4928 | 1212.2786 | 1155.7142 | 76.88 | 74.0421 | 68.9236 | 69.275 | 57.2036 | 31.7929 | 45.8971 | 32.6871 | 20.9229 | 13.9255 | 9.9727 | 7.2531 | 5.2471 | 3.964 | 3.3326 | 0 | 0 | 0 | 0 | 0 | 0.1016 | 0.0254 | 0 | 0 | 0 | 0 | 0 | 0 | 0 | 0.050283 | 0.040929 | 0.034781 | 0.03326 | 0.033592 | 0.019406 | 0.017509 | -0.002123 | -0.006858 | -0.016576 | -0.010923 | -0.014695 | -0.000658 | -0.000143 | 0.081302 | 0.077657 | 0.075798 | 0.077733 | 0.087499 | 0.101245 | 0.096088 | -0.276046 | -0.272279 | -0.270359 | -0.273661 | -0.282906 | -0.281906 | -0.276373 | -1.339752 | -1.31406 | -1.303176 | -1.325815 | -1.38991 | -1.399953 | -1.360772 | -0.435195 | -0.401003 | -0.387264 | -0.422995 | -0.512061 | -0.558945 | -0.501423 | -0.36852 | -0.341554 | -0.326993 | -0.350523 | -0.415253 | -0.399805 | -0.361638 | 0.406929 | 0.372404 | 0.340913 | 0.274813 | 0.430177 | 0.35105 | 0.307235 | -60 | -60 | -55 | -55 | -55 | 0 | 0 | -1.834428 | -1.811597 | -1.801776 | -1.822472 | -1.878679 | 0 | 0 |  | 1402.08 | 0 |  | 1422.2729 | 0 |  | 743.025 | 0 |  | 742.806 | 0 |  | 1407.16 | 0 |  | 1430.579 | 0 |  | 764.115 | 0 |  | 764.413 | 0 |  | 1417.015 | 0 |  | 1450.746 | 0 |  | 774.329 | 0 |  | 774.492 | 0 |  | 1497.584 | 0 |  | 1502.6639 | 0 |  | 753.316 | 0 |  | 753.227 | 0 |  | 1452.118 | 0 |  | 1453.871 | 0 |  | 704.164 | 0 |  | 704.018 | 0 |  | 1512.24 | 0 |  | 1512.5699 | 0 |  | 748.614 | 0.102 |  | 748.707 | 0.102 |  | 1499.184 | 0 |  | 1500.327 | 0 |  | 777.886 | 0.025 |  | 777.889 | 0.025 | 143.2808 | 133.6704 | 116.1496 | 110.7684 | 117.5543 | 122.7371 | 111.0503 | 0 | 0 | 0 | 0 | 0 | -28.6416496 | -7.0198742 | -64.52245632 | -44.77133826 | -23.72431908 | -29.61473 | -26.26512927 | -26.24632 | -23.63117 | 0 | 0 | 0 | 0 | 0 | 0 | 0 | 110.06568 | 108.69582 | 99.09768 | 100.23596 | 103.327345 | 0 | 0 | -33.4577916 | -29.6911 | -26.69163 | -29.30298 | -29.29173 | -17.77048 | -23.01386 | 155.3663 | 167.9038 | 164.8313 | 152.0867 | 165.3248 | 50.0787 | 57.38536
10 | W75711 | 2017-03-10 03:11 | 54.0375 | 55.1063 | 96 | 48 | 1.1619 | 566.2206 | 18819 | 30 | 139055 | 239913 | 139105 | 139113 | 139345 | 139352 | 139097 | 239889 | 239855 | 239830 | 215467 | 215392 | 215574 | 215582 | 294041 | 294025 | 1344.9301 | 1048.566 | 6 | 125.664 | 125.664 | 125.664 | 125.664 | 124.9255 | 25.0821 | 25.0821 | 1168.1641 | 1084.7683 | 1034.3334 | 885.9461 | 1030.8147 | 971.3262 | 954.3883 | 936.7857 | 919.6912 | 910.0303 | 898.8774 | 884.0812 | 16 | 17 | 32.1005 | 20.4359 | 13.4807 | 9.8167 | 7.2432 | 5.38 | 4.1225 | 3.4946 | 3.526 | 96.03 | 137.93 | 147.99 | 208.92 | 206.95 | 289.71 | 280.6 | 392.47 | 381.36 | 533.05 | 496.03 | 700.1 | 595.97 | 836.7 | 49.3 | 47.6 | 20 | 3.56 | 3.1459 | 3.1459 | -0.0126 | 3.1459 | 6107317 | 1 |  |  | 4.0207 | 7.2107 | 8.8043 | 10.5693 | 11.6736 | 15.7614 | 5.013 | 8.0241 | 9.85 | 11.8796 | 13.2185 | 17.8667 | 24.8444 | 24.9662 | 24.9744 | 25.123 | 25.041 | 25.0221 |  | 10782 | 589 | 1 |  | CC100 | 343 | 1245 | 8 | 1 | 35 | 34 | 3.56 | 1772.4357 | 1719.4928 | 1468.6714 | 1375.8071 | 1261.85 | 1180.3572 | 1082.7357 | 98.755 | 101.2093 | 95.94 | 100.2129 | 71.9614 | 35.24 | 50.795 | 32.1005 | 20.4359 | 13.4807 | 9.8167 | 7.2432 | 5.38 | 4.1225 | 3.4946 | 0 | 0 | 0 | 0 | 0 | 0.1016 | 0.0254 | 0 | 0 | 0 | 0 | 0 | 0 | 0 | 0.048241 | 0.039361 | 0.033382 | 0.031971 | 0.032196 | 0.018772 | 0.017 | -0.002115 | -0.006831 | -0.01647 | -0.010849 | -0.014596 | -0.000581 | -9.8e-05 | 0.081554 | 0.077899 | 0.076044 | 0.07799 | 0.087798 | 0.1016 | 0.096455 | -0.27295 | -0.26921 | -0.267176 | -0.270382 | -0.279421 | -0.278545 | -0.272895 | -1.342349 | -1.316496 | -1.304654 | -1.326923 | -1.390399 | -1.40073 | -1.36025 | -0.429341 | -0.395653 | -0.382451 | -0.417897 | -0.506204 | -0.551974 | -0.495815 | -0.371222 | -0.343948 | -0.328377 | -0.351599 | -0.415743 | -0.401488 | -0.361946 | 0.406761 | 0.370734 | 0.339516 | 0.275473 | 0.438465 | 0.364369 | 0.321753 | -60 | -60 | -55 | -55 | -55 | -10 | 10 | -1.812156 | -1.789549 | -1.779385 | -1.799722 | -1.854945 | 0 | 0 |  | 1402.08 | 0 |  | 1422.2729 | 0 |  | 743.025 | 0 |  | 742.806 | 0 |  | 1407.16 | 0 |  | 1430.579 | 0 |  | 764.115 | 0 |  | 764.413 | 0 |  | 1417.015 | 0 |  | 1450.746 | 0 |  | 774.329 | 0 |  | 774.492 | 0 |  | 1497.584 | 0 |  | 1502.6639 | 0 |  | 753.316 | 0 |  | 753.227 | 0 |  | 1452.118 | 0 |  | 1453.871 | 0 |  | 704.164 | 0 |  | 704.018 | 0 |  | 1512.24 | 0 |  | 1512.5699 | 0 |  | 748.614 | 0.102 |  | 748.707 | 0.102 |  | 1499.184 | 0 |  | 1500.327 | 0 |  | 777.886 | 0.025 |  | 777.889 | 0.025 | 144.5492 | 133.9468 | 111.6836 | 107.2992 | 110.7879063 | 119.9243 | 104.4353 | 0 | 0 | 0 | 0 | 0 | -28.300172 | -6.931533 | -61.91719 | -42.82561488 | -22.06431 | -28.02727 | -24.4710224 | -25.48067943 | -22.9909455 | 0 | 0 | 0 | 0 | 0 | 0 | 0 | 108.72936 | 107.37294 | 97.866175 | 98.98471 | 102.021975 | 0 | 0 | -42.39957 | -40.04376 | -36.69234894 | -41.87867 | -36.42715 | -19.45156376 | -25.18492 | 148.9618 | 158.4503 | 150.7932 | 136.378 | 151.9117 | 46.69187633 | 49.32787
10 | W75712 | 2017-03-10 03:14 | 53.755 | 54.7936 | 82 | 47 | 1.1619 | 575.8718 | 19266 | 30 | 139055 | 239913 | 139105 | 139113 | 139345 | 139352 | 139097 | 239889 | 239855 | 239830 | 215467 | 215392 | 215574 | 215582 | 294041 | 294025 | 1344.9301 | 1068.264 | 6 | 126.1592 | 126.1592 | 126.1592 | 126.1592 | 125.4208 | 25.5774 | 25.5774 | 1141.2109 | 1067.6053 | 1017.5 | 879.8443 | 1015.7935 | 958.8254 | 943.6467 | 928.2973 | 913.3774 | 905.1545 | 895.0002 | 881.7557 | 15.8 | 17.2 | 32.3535 | 20.7961 | 13.8067 | 10.0329 | 7.34 | 5.3956 | 4.1228 | 3.438 | 3.4808 | 96.81 | 139.68 | 146.79 | 209.67 | 205.42 | 290.22 | 279.38 | 396.12 | 384.31 | 544.76 | 505.26 | 715.16 | 609.68 | 864.88 | 51 | 47.6 | 19.9774 | 0 | 3.5121 | 3.5121 | -0.4986 | 3.5121 | 6107428 | 2 |  |  | 4.0707 | 7.5386 | 8.9586 | 10.68 | 11.865 | 16.2436 | 5.3019 | 7.9611 | 9.5278 | 11.5315 | 13.3796 | 18.0611 | 25.1715 | 24.9064 | 25.0619 | 24.9509 | 24.9326 | 25.0548 |  | 10782 | 589 | 2 |  | CC100 | 340 | 1245 | 8 | 1 | 35 | 41.400002 | 0 | 1839.0358 | 1784.7142 | 1539.4286 | 1451.4357 | 1333.3 | 1212.9143 | 1224.8572 | 93.3036 | 89.8343 | 82.4907 | 85.0764 | 64.6593 | 32.4871 | 48.2014 | 32.3535 | 20.7961 | 13.8067 | 10.0329 | 7.34 | 5.3956 | 4.1228 | 3.438 | 0 | 0 | 0 | 0 | 0 | 0.1016 | 0.0254 | 0 | 0 | 0 | 0 | 0 | 0 | 0 | 0.04762 | 0.038882 | 0.033857 | 0.031579 | 0.031802 | 0.019128 | 0.017362 | -0.002115 | -0.006832 | -0.016473 | -0.010851 | -0.014599 | -0.000878 | -0.000253 | 0.081526 | 0.07787 | 0.076013 | 0.077953 | 0.087752 | 0.10155 | 0.096321 | -0.273299 | -0.269575 | -0.267583 | -0.270865 | -0.279996 | -0.278833 | -0.273714 | -1.342596 | -1.316883 | -1.30535 | -1.328117 | -1.392848 | -1.398442 | -1.361771 | -0.429668 | -0.395899 | -0.382573 | -0.417835 | -0.506022 | -0.552214 | -0.494216 | -0.371485 | -0.344336 | -0.329055 | -0.352827 | -0.417467 | -0.402101 | -0.366056 | 0.407256 | 0.372698 | 0.343721 | 0.27815 | 0.438862 | 0.362055 | 0.318361 | -60 | -60 | -55 | -55 | -55 | -20 | 20 | -1.813189 | -1.790529 | -1.780479 | -1.800979 | -1.856395 | 0 | 0 |  | 1402.08 | 0 |  | 1422.2729 | 0 |  | 743.025 | 0 |  | 742.806 | 0 |  | 1407.16 | 0 |  | 1430.579 | 0 |  | 764.115 | 0 |  | 764.413 | 0 |  | 1417.015 | 0 |  | 1450.746 | 0 |  | 774.329 | 0 |  | 774.492 | 0 |  | 1497.584 | 0 |  | 1502.6639 | 0 |  | 753.316 | 0 |  | 753.227 | 0 |  | 1452.118 | 0 |  | 1453.871 | 0 |  | 704.164 | 0 |  | 704.018 | 0 |  | 1512.24 | 0 |  | 1512.5699 | 0 |  | 748.614 | 0.102 |  | 748.707 | 0.102 |  | 1499.184 | 0 |  | 1500.327 | 0 |  | 777.886 | 0.025 |  | 777.889 | 0.025 | 149.9292 | 138.9757 | 117.0166 | 113.1438 | 116.9997416 | 123.1714 | 117.9795 | 0 | 0 | 0 | 0 | 0 | -28.3294328 | -6.9523356 | -61.09483098 | -42.20610015 | -22.6922044 | -27.52921 | -23.96116 | -25.5215665 | -23.29854 | 0 | 0 | 0 | 0 | 0 | 0 | 0 | 108.79134 | 107.43174 | 97.926345 | 99.053845 | 102.101725 | 0 | 0 | -40.08957 | -35.56531 | -31.55871 | -35.5479 | -32.71903 | -17.93983 | -23.8219 | 157.5362 | 168.636 | 160.692 | 149.1205 | 162.4213 | 51.38062 | 63.90669
10 | W75713 | 2017-03-10 03:16 | 53.3629 | 54.4399 | 94 | 49 | 1.1619 | 579.0905 | 19332 | 30 | 139055 | 239913 | 139105 | 139113 | 139345 | 139352 | 139097 | 239889 | 239855 | 239830 | 215467 | 215392 | 215574 | 215582 | 294041 | 294025 | 1344.9301 | 1087.962 | 6 | 126.6587 | 126.6587 | 126.6587 | 126.6587 | 125.9202 | 26.0769 | 26.0769 | 1171.6797 | 1086.6567 | 1035.3334 | 891.744 | 1032.6423 | 973.5909 | 956.9438 | 940.5083 | 924.6107 | 915.4665 | 905.2713 | 890.3717 | 16 | 17 | 32.1134 | 20.419 | 13.6024 | 9.8979 | 7.2726 | 5.3567 | 4.055 | 3.4327 | 3.4692 | 97.37 | 136.48 | 148.3 | 204.98 | 207.01 | 284.73 | 281.28 | 387.16 | 385.46 | 530.91 | 507.44 | 705.3 | 609.9 | 843.3 | 49.6 | 47.7 | 22.5 | 3.09 | 2.4901 | 2.5099 | -0.2617 | 2.4901 | 6107428 | 1 |  |  | 4.145 | 7.3936 | 8.905 | 10.5529 | 11.6921 | 16.1279 | 4.7278 | 8.0722 | 9.8407 | 11.8667 | 12.463 | 17.3815 | 24.8795 | 24.9679 | 25.0081 | 25.1711 | 25.0894 | 24.8803 |  | 10782 | 589 | 3 |  | CC100 | 340 | 1245 | 8 | 1 | 35 | 34 | 3.09 | 1738.65 | 1646.2928 | 1441.1929 | 1349.7072 | 1269.3286 | 1203.7858 | 1006.7928 | 100.205 | 101.5871 | 94.63 | 95.3129 | 70.9486 | 33.0564 | 51.1029 | 32.1134 | 20.419 | 13.6024 | 9.8979 | 7.2726 | 5.3567 | 4.055 | 3.4327 | 0 | 0 | 0 | 0 | 0 | 0.1016 | 0.0254 | 0 | 0 | 0 | 0 | 0 | 0 | 0 | 0.04686 | 0.038306 | 0.033392 | 0.031268 | 0.031418 | 0.019261 | 0.017492 | -0.002122 | -0.006865 | -0.016369 | -0.010762 | -0.014596 | -0.002703 | -0.001569 | 0.081563 | 0.077917 | 0.076053 | 0.077996 | 0.087797 | 0.101584 | 0.096495 | -0.273014 | -0.269154 | -0.267258 | -0.27051 | -0.279475 | -0.27831 | -0.272345 | -1.345684 | -1.31889 | -1.308339 | -1.331044 | -1.39171 | -1.393898 | -1.351784 | -0.429504 | -0.396116 | -0.3826 | -0.417945 | -0.505983 | -0.551465 | -0.49656 | -0.370679 | -0.342643 | -0.327875 | -0.351349 | -0.41614 | -0.402358 | -0.36046 | 0.406323 | 0.371406 | 0.341013 | 0.276367 | 0.436685 | 0.359464 | 0.317564 | -55 | -55 | -50 | -50 | -55 | -30 | 30 | -1.813676 | -1.790991 | -1.780772 | -1.801216 | -1.85516 | 0 | 0 |  | 1402.08 | 0 |  | 1422.2729 | 0 |  | 743.025 | 0 |  | 742.806 | 0 |  | 1407.16 | 0 |  | 1430.579 | 0 |  | 764.115 | 0 |  | 764.413 | 0 |  | 1417.015 | 0 |  | 1450.746 | 0 |  | 774.329 | 0 |  | 774.492 | 0 |  | 1497.584 | 0 |  | 1502.6639 | 0 |  | 753.316 | 0 |  | 753.227 | 0 |  | 1452.118 | 0 |  | 1453.871 | 0 |  | 704.164 | 0 |  | 704.018 | 0 |  | 1512.24 | 0 |  | 1512.5699 | 0 |  | 748.614 | 0.102 |  | 748.707 | 0.102 |  | 1499.184 | 0 |  | 1500.327 | 0 |  | 777.886 | 0.025 |  | 777.889 | 0.025 | 141.8095 | 128.2742 | 109.607 | 105.2718 | 111.4432 | 122.2854 | 97.15047 | 0 | 0 | 0 | 0 | 0 | -28.276296 | -6.917563 | -60.20321 | -41.46722049 | -22.27185 | -27.29439 | -23.41134562 | -23.08016 | -21.52446 | 0 | 0 | 0 | 0 | 0 | 0 | 0 | 99.75218 | 98.504505 | 89.0386 | 90.0608 | 102.0338 | 0 | 0 | -43.03844832 | -40.24028 | -36.205438 | -39.83555 | -35.89879 | -18.22945 | -25.37566 | 138.32 | 145.0712 | 140.1684 | 128.2026 | 154.1669 | 52.69947 | 43.33279558
10 | W75714 | 2017-03-10 03:18 | 53.2432 | 54.2814 | 75 | 47 | 1.1619 | 578.6323 | 19314 | 30 | 139055 | 239913 | 139105 | 139113 | 139345 | 139352 | 139097 | 239889 | 239855 | 239830 | 215467 | 215392 | 215574 | 215582 | 294041 | 294025 | 1344.9301 | 1107.66 | 6 | 127.1583 | 127.1583 | 127.1583 | 127.1583 | 126.4198 | 26.5765 | 26.5765 | 1158.7891 | 1072.0148 | 1016.3333 | 879.2321 | 1019.7462 | 962.1417 | 946.259 | 930.0823 | 914.4017 | 905.5966 | 894.8624 | 880.8167 | 16 | 17 | 32.486 | 20.8131 | 13.7267 | 9.9661 | 7.3169 | 5.3522 | 4.0765 | 3.4321 | 3.4676 | 96.47 | 139.82 | 147.31 | 211.17 | 205.72 | 293.16 | 279.37 | 399.03 | 383.18 | 550.01 | 503.43 | 724.58 | 609.7 | 867.83 | 49 | 47.6 | 20.4036 | 2.49 | 2.4742 | 2.4742 | -0.7195 | 2.4742 | 6107428 | 2 |  |  | 4.0129 | 7.4364 | 9.0021 | 10.695 | 11.9093 | 15.9193 | 4.7759 | 8.113 | 9.7333 | 11.8019 | 12.2056 | 17.0111 | 25.0425 | 24.8395 | 25.0515 | 25.0719 | 24.9838 | 24.7769 |  | 10782 | 589 | 4 |  | CC100 | 340 | 1245 | 8 | 1 | 35 | 42.799999 | 2.49 | 1742.7715 | 1695.2214 | 1478.9572 | 1380.5929 | 1308 | 1160.7643 | 1115.4572 | 91.425 | 90.7164 | 86.1029 | 88.095 | 67.63 | 31.6129 | 49.7843 | 32.486 | 20.8131 | 13.7267 | 9.9661 | 7.3169 | 5.3522 | 4.0765 | 3.4321 | 0 | 0 | 0 | 0 | 0 | 0.1016 | 0.0254 | 0 | 0 | 0 | 0 | 0 | 0 | 0 | 0.046606 | 0.038978 | 0.033687 | 0.031943 | 0.031152 | 0.018956 | 0.017203 | -0.002122 | -0.006866 | -0.01637 | -0.010762 | -0.014598 | -0.006135 | -0.003658 | 0.081546 | 0.077888 | 0.076032 | 0.077976 | 0.08777 | 0.101588 | 0.096397 | -0.273265 | -0.269554 | -0.267533 | -0.270766 | -0.279789 | -0.278085 | -0.272759 | -1.346488 | -1.320727 | -1.308723 | -1.33127 | -1.392302 | -1.38594 | -1.348593 | -0.429862 | -0.396032 | -0.382732 | -0.418156 | -0.506072 | -0.552506 | -0.495311 | -0.370559 | -0.343591 | -0.328248 | -0.351584 | -0.416831 | -0.401098 | -0.363474 | 0.40699 | 0.372051 | 0.342737 | 0.277831 | 0.438853 | 0.362262 | 0.317446 | -55 | -55 | -50 | -50 | -55 | -40 | 40 | -1.813717 | -1.791102 | -1.780897 | -1.80137 | -1.85535 | 0 | 0 |  | 1402.08 | 0 |  | 1422.2729 | 0 |  | 743.025 | 0 |  | 742.806 | 0 |  | 1407.16 | 0 |  | 1430.579 | 0 |  | 764.115 | 0 |  | 764.413 | 0 |  | 1417.015 | 0 |  | 1450.746 | 0 |  | 774.329 | 0 |  | 774.492 | 0 |  | 1497.584 | 0 |  | 1502.6639 | 0 |  | 753.316 | 0 |  | 753.227 | 0 |  | 1452.118 | 0 |  | 1453.871 | 0 |  | 704.164 | 0 |  | 704.018 | 0 |  | 1512.24 | 0 |  | 1512.5699 | 0 |  | 748.614 | 0.102 |  | 748.707 | 0.102 |  | 1499.184 | 0 |  | 1500.327 | 0 |  | 777.886 | 0.025 |  | 777.889 | 0.025 | 142.116 | 132.0374 | 112.4481 | 107.6531 | 114.80316 | 117.9197 | 107.5267 | 0 | 0 | 0 | 0 | 0 | -28.253436 | -6.9280786 | -59.89717 | -42.41119 | -22.66316 | -28.19762987 | -23.04817 | -17.76913674 | -18.26669 | 0 | 0 | 0 | 0 | 0 | 0 | 0 | 99.754435 | 98.51061 | 89.04485 | 90.0685 | 102.04425 | 0 | 0 | -39.30013335 | -35.9266 | -32.95434 | -36.83745282 | -34.22564936 | -17.46632 | -24.65871 | 142.6732 | 152.2102 | 145.8754 | 132.6865 | 159.5736 | 54.43083 | 57.67325
10 | W75715 | 2017-03-10 03:21 | 52.7424 | 53.9234 | 114 | 51 | 1.1803 | 643.0899 | 19294 | 30 | 139055 | 239913 | 139105 | 139113 | 139345 | 139352 | 139097 | 239889 | 239855 | 239830 | 215467 | 215392 | 215574 | 215582 | 294041 | 294025 | 1344.9301 | 1127.384 | 6 | 127.7766 | 127.7766 | 127.7766 | 127.7766 | 127.0382 | 27.1948 | 27.1948 | 1176.3672 | 1075.975 | 1022.5 | 884.0919 | 1043.0723 | 982.2839 | 967.5753 | 952.1721 | 937.2438 | 929.454 | 919.6229 | 906.0121 | 15.8 | 17.4 | 32.1402 | 20.0296 | 12.7909 | 9.1425 | 6.6171 | 4.8479 | 3.6591 | 3.0821 | 3.0998 | 95.7 | 132.19 | 152.59 | 206.77 | 218.16 | 292.76 | 300.53 | 403.26 | 414.05 | 555.96 | 544.31 | 738.6 | 659.88 | 888.12 | 49.7 | 47.7 | 30.0931 | 1.481818 | 1.4207 | 1.6953 | -0.3733 | 1.4207 | 6211046 | 1 |  |  | 3.8914 | 7.1764 | 8.8971 | 10.8657 | 11.9221 | 15.8629 | 4.4536 | 7.9268 | 9.8411 | 12.1339 | 13.8589 | 17.8054 | 24.9728 | 24.9646 | 25.0414 | 25.1414 | 25.3283 | 25.0319 |  | 10782 | 589 | 5 |  | CC121 | 305 | 1246 | 7 | 1 | 35 | 38.200001 | 1.481818 | 1855.4429 | 1822.05 | 1541.9572 | 1439.5143 | 1322.1929 | 1212.4143 | 1133.3286 | 105.9471 | 105.8914 | 107.4829 | 106.4093 | 81.9621 | 40.6221 | 53.5171 | 32.1402 | 20.0296 | 12.7909 | 9.1425 | 6.6171 | 4.8479 | 3.6591 | 3.0821 | 0 | 0 | 0 | 0 | 0 | 0.1016 | 0.0254 | 0 | 0 | 0 | 0 | 0 | 0 | 0 | 0.046047 | 0.038723 | 0.033516 | 0.03188 | 0.030826 | 0.018894 | 0.017188 | -0.002117 | -0.006919 | -0.016174 | -0.010607 | -0.014615 | -0.00284 | -0.001649 | 0.081517 | 0.077859 | 0.076006 | 0.077951 | 0.087752 | 0.101565 | 0.096411 | -0.273791 | -0.270091 | -0.268048 | -0.271242 | -0.280004 | -0.278647 | -0.27308 | -1.349682 | -1.323937 | -1.312075 | -1.333918 | -1.390853 | -1.391692 | -1.352457 | -0.430557 | -0.396615 | -0.383401 | -0.418925 | -0.507419 | -0.553739 | -0.497197 | -0.370236 | -0.343436 | -0.327834 | -0.351043 | -0.415161 | -0.400118 | -0.361118 | 0.404938 | 0.364256 | 0.322352 | 0.257443 | 0.403363 | 0.330863 | 0.289221 | -50 | -50 | -45 | -45 | -55 | -30 | 30 | -1.81892 | -1.796135 | -1.7857 | -1.806253 | -1.859234 | 0 | 0 |  | 1402.08 | 0 |  | 1422.2729 | 0 |  | 743.025 | 0 |  | 742.806 | 0 |  | 1407.16 | 0 |  | 1430.579 | 0 |  | 764.115 | 0 |  | 764.413 | 0 |  | 1417.015 | 0 |  | 1450.746 | 0 |  | 774.329 | 0 |  | 774.492 | 0 |  | 1497.584 | 0 |  | 1502.6639 | 0 |  | 753.316 | 0 |  | 753.227 | 0 |  | 1452.118 | 0 |  | 1453.871 | 0 |  | 704.164 | 0 |  | 704.018 | 0 |  | 1512.24 | 0 |  | 1512.5699 | 0 |  | 748.614 | 0.102 |  | 748.707 | 0.102 |  | 1499.184 | 0 |  | 1500.327 | 0 |  | 777.886 | 0.025 |  | 777.889 | 0.025 | 151.2501 | 141.863 | 117.198 | 112.2116 | 116.0251 | 123.1389 | 109.2653 | 0 | 0 | 0 | 0 | 0 | -28.3105352 | -6.936232 | -59.29153026 | -42.10649 | -22.75400465 | -28.37644 | -22.54712 | -22.34222 | -21.01583 | 0 | 0 | 0 | 0 | 0 | 0 | 0 | 90.946 | 89.80675 | 80.3565 | 81.281385 | 102.25787 | 0 | 0 | -45.61627 | -41.99812 | -41.20905 | -44.57752 | -41.58913 | -22.49404 | -26.60854 | 137.2883 | 147.5651 | 133.5914 | 120.539 | 154.1467 | 49.99206 | 54.70474
10 | W75716 | 2017-03-10 03:24 | 52.0622 | 53.3576 | 134 | 50 | 1.1803 | 642.144 | 19277 | 30 | 139055 | 239913 | 139105 | 139113 | 139345 | 139352 | 139097 | 239889 | 239855 | 239830 | 215467 | 215392 | 215574 | 215582 | 294041 | 294025 | 1344.9301 | 1147.108 | 6 | 128.3941 | 128.3941 | 128.3941 | 128.3941 | 127.6556 | 27.8122 | 27.8122 | 1170.5078 | 1076.9159 | 1025.3334 | 885.6919 | 1042.3599 | 982.3929 | 967.2513 | 951.8467 | 937.0353 | 929.4742 | 920.3522 | 907.0543 | 16 | 17.2 | 32.303 | 20.0772 | 12.9027 | 9.231 | 6.6844 | 4.8913 | 3.683 | 3.083 | 3.1054 | 96.05 | 133.54 | 151.28 | 207.56 | 215.05 | 292.94 | 295.65 | 403.6 | 409.42 | 556.81 | 544.02 | 744.25 | 659.8 | 901.88 | 49.4 | 47.6 | 29.8958 | 4.3 | 3.5633 | 3.5633 | -0.9558 | 3.5633 | 6108255 | 2 |  |  | 3.805 | 7.2193 | 8.6679 | 10.5671 | 11.42 | 15.7221 | 4.3518 | 7.6232 | 9.3339 | 11.2696 | 12.5321 | 17.7411 | 25.1613 | 24.9215 | 25.0405 | 25.0201 | 24.9651 | 25.1178 |  | 10782 | 589 | 6 |  | CC121 | 305 | 1246 | 7 | 1 | 35 | 35.400002 | 4.3 | 1853.1857 | 1784.8857 | 1539.8071 | 1434.0786 | 1321.1643 | 1227.5358 | 1154.3 | 108.5957 | 106.9171 | 108.3807 | 106.0779 | 80.7514 | 41.9829 | 55.5464 | 32.303 | 20.0772 | 12.9027 | 9.231 | 6.6844 | 4.8913 | 3.683 | 3.083 | 0 | 0 | 0 | 0 | 0 | 0.1016 | 0.0254 | 0 | 0 | 0 | 0 | 0 | 0 | 0 | 0.045496 | 0.038015 | 0.032936 | 0.031387 | 0.030102 | 0.018201 | 0.016642 | -0.00212 | -0.006929 | -0.016214 | -0.010636 | -0.014633 | -0.000951 | -0.00026 | 0.081495 | 0.077843 | 0.075988 | 0.077929 | 0.087724 | 0.101512 | 0.096361 | -0.274101 | -0.270293 | -0.268286 | -0.27156 | -0.280337 | -0.279274 | -0.273685 | -1.350274 | -1.32324 | -1.311645 | -1.334529 | -1.390987 | -1.397277 | -1.357683 | -0.431079 | -0.397275 | -0.383939 | -0.419394 | -0.507854 | -0.553856 | -0.497291 | -0.369986 | -0.342749 | -0.327425 | -0.350903 | -0.415324 | -0.400929 | -0.361842 | 0.404593 | 0.365119 | 0.325358 | 0.260345 | 0.406787 | 0.331104 | 0.289365 | -50 | -50 | -45 | -45 | -55 | -20 | 20 | -1.82221 | -1.799417 | -1.788913 | -1.809428 | -1.862428 | 0 | 0 |  | 1402.08 | 0 |  | 1422.2729 | 0 |  | 743.025 | 0 |  | 742.806 | 0 |  | 1407.16 | 0 |  | 1430.579 | 0 |  | 764.115 | 0 |  | 764.413 | 0 |  | 1417.015 | 0 |  | 1450.746 | 0 |  | 774.329 | 0 |  | 774.492 | 0 |  | 1497.584 | 0 |  | 1502.6639 | 0 |  | 753.316 | 0 |  | 753.227 | 0 |  | 1452.118 | 0 |  | 1453.871 | 0 |  | 704.164 | 0 |  | 704.018 | 0 |  | 1512.24 | 0 |  | 1512.5699 | 0 |  | 748.614 | 0.102 |  | 748.707 | 0.102 |  | 1499.184 | 0 |  | 1500.327 | 0 |  | 777.886 | 0.025 |  | 777.889 | 0.025 | 151.0254 | 138.9409 | 117.0069 | 111.7563 | 115.8978 | 124.6096 | 111.2295023 | 0 | 0 | 0 | 0 | 0 | -28.3742384 | -6.951599 | -58.56949 | -41.13423864 | -21.93332769 | -27.69281 | -21.51718 | -24.10302825 | -22.24156 | 0 | 0 | 0 | 0 | 0 | 0 | 0 | 91.1105 | 89.97085 | 80.501085 | 81.42426 | 102.43354 | 0 | 0 | -46.81333 | -42.47549 | -41.61158 | -44.48843 | -41.00992 | -23.25248 | -27.62272 | 136.7531 | 145.302 | 133.963 | 120.9993 | 155.8043 | 48.87987 | 54.41362
10 | W75717 | 2017-03-10 03:27 | 51.3858 | 52.8435 | 137 | 51 | 1.1803 | 644.305 | 19343 | 30 | 139055 | 239913 | 139105 | 139113 | 139345 | 139352 | 139097 | 239889 | 239855 | 239830 | 215467 | 215392 | 215574 | 215582 | 294041 | 294025 | 1344.9301 | 1166.832 | 6 | 129.0136 | 129.0136 | 129.0136 | 129.0136 | 128.2751 | 28.4317 | 28.4317 | 1183.3984 | 1089.7036 | 1040.8334 | 892.9135 | 1052.2152 | 991.4833 | 975.4335 | 958.9144 | 943.0884 | 935.5799 | 927.0571 | 914.0096 | 16 | 17.2 | 32.1487 | 19.9708 | 12.8459 | 9.1931 | 6.6786 | 4.9119 | 3.6807 | 3.0837 | 3.1023 | 96.76 | 135.7 | 152.38 | 211.1 | 216.39 | 297.85 | 297.46 | 409.09 | 410.63 | 560.15 | 544.46 | 747.38 | 659.5 | 902.04 | 50.2 | 47.6 | 30.4615 | 4.581818 | 4.1156 | 4.1156 | -1.2735 | 4.1156 | 6108255 | 1 |  |  | 3.88 | 7.0364 | 8.5957 | 10.4186 | 11.185 | 15.2286 | 4.4214 | 7.4661 | 9.1518 | 11.6339 | 12.5304 | 16.5464 | 25.0207 | 24.8749 | 25.0207 | 25.1022 | 25.0529 | 24.9769 |  | 10782 | 589 | 7 |  | CC121 | 305 | 1246 | 7 | 1 | 35 | 31.4 | 4.581818 | 1816.8214 | 1739.8643 | 1491.0286 | 1406.2 | 1293.9785 | 1251.6428 | 1127.5714 | 103.2021 | 100.7057 | 98.6429 | 100.2729 | 80.8207 | 41.0436 | 54.2279 | 32.1487 | 19.9708 | 12.8459 | 9.1931 | 6.6786 | 4.9119 | 3.6807 | 3.0837 | 0 | 0 | 0 | 0 | 0 | 0.1016 | 0.0254 | 0 | 0 | 0 | 0 | 0 | 0 | 0 | 0.044403 | 0.037102 | 0.032179 | 0.030625 | 0.029234 | 0.018045 | 0.016523 | -0.00212 | -0.006927 | -0.016206 | -0.01063 | -0.01463 | -0.000653 | -9.3e-05 | 0.0815 | 0.07785 | 0.075994 | 0.077934 | 0.087731 | 0.101499 | 0.096373 | -0.274042 | -0.270208 | -0.268213 | -0.271497 | -0.280296 | -0.279489 | -0.273735 | -1.349503 | -1.322303 | -1.310793 | -1.333742 | -1.39098 | -1.400455 | -1.359523 | -0.431469 | -0.397704 | -0.384322 | -0.41978 | -0.508386 | -0.553789 | -0.497758 | -0.369182 | -0.341823 | -0.326607 | -0.350104 | -0.414218 | -0.401233 | -0.361114 | 0.404062 | 0.364391 | 0.323959 | 0.259417 | 0.405618 | 0.33032 | 0.289189 | -50 | -50 | -45 | -45 | -55 | -10 | 10 | -1.821148 | -1.798414 | -1.787846 | -1.808281 | -1.861179 | 0 | 0 |  | 1402.08 | 0 |  | 1422.2729 | 0 |  | 743.025 | 0 |  | 742.806 | 0 |  | 1407.16 | 0 |  | 1430.579 | 0 |  | 764.115 | 0 |  | 764.413 | 0 |  | 1417.015 | 0 |  | 1450.746 | 0 |  | 774.329 | 0 |  | 774.492 | 0 |  | 1497.584 | 0 |  | 1502.6639 | 0 |  | 753.316 | 0 |  | 753.227 | 0 |  | 1452.118 | 0 |  | 1453.871 | 0 |  | 704.164 | 0 |  | 704.018 | 0 |  | 1512.24 | 0 |  | 1512.5699 | 0 |  | 748.614 | 0.102 |  | 748.707 | 0.102 |  | 1499.184 | 0 |  | 1500.327 | 0 |  | 777.886 | 0.025 |  | 777.889 | 0.025 | 148.0709441 | 135.4484 | 113.3092 | 109.5907908 | 113.522 | 127.0405 | 108.6674 | 0 | 0 | 0 | 0 | 0 | -28.3960824 | -6.952869 | -57.06104 | -39.90049 | -20.9373 | -26.66817129 | -20.31387192 | -24.35671336 | -22.33696289 | 0 | 0 | 0 | 0 | 0 | 0 | 0 | 91.0574 | 89.9207 | 80.45307 | 81.372645 | 102.364845 | 0 | 0 | -44.52851 | -40.05106 | -37.91064 | -42.09256 | -41.08811 | -22.72949 | -26.99237 | 137.5388 | 145.4176 | 134.9144 | 122.2027 | 154.4849 | 51.5582 | 52.38524
10 | W75718 | 2017-03-10 03:30 | 50.9779 | 52.5625 | 120 | 51 | 1.1803 | 642.3135 | 19273 | 30 | 139055 | 239913 | 139105 | 139113 | 139345 | 139352 | 139097 | 239889 | 239855 | 239830 | 215467 | 215392 | 215574 | 215582 | 294041 | 294025 | 1344.9301 | 1186.556 | 6 | 129.6312 | 129.6312 | 129.6312 | 129.6312 | 128.8927 | 29.0493 | 29.0493 | 1186.9141 | 1093.3617 | 1043.3334 | 895.5815 | 1057.5057 | 996.2913 | 979.9861 | 963.2498 | 947.1331 | 939.2909 | 930.3041 | 917.2603 | 16 | 17.2 | 32.1929 | 20.0299 | 12.827 | 9.1698 | 6.6513 | 4.8923 | 3.6889 | 3.0794 | 3.1011 | 96.59 | 134.31 | 152.73 | 209.79 | 217.3 | 296.49 | 298.55 | 407.77 | 412.67 | 559.77 | 545.09 | 745.46 | 659.76 | 902.02 | 50 | 47.7 | 27.2354 | 10.063637 | 8.3379 | 8.3379 | -13.4242 | 8.3379 | 6108255 | 2 |  |  | 3.7314 | 6.8379 | 8.3521 | 10.2736 | 11.1614 | 15.5079 | 4.3571 | 7.2571 | 8.8679 | 11.4786 | 12.7286 | 17.6536 | 25.0586 | 24.9653 | 25.0295 | 25.0193 | 25.0334 | 25.165 |  | 10782 | 589 | 8 |  | CC121 | 305 | 1246 | 7 | 1 | 35 | 35.400002 | 10.063637 | 1783.8572 | 1725.3 | 1483.6143 | 1390.15 | 1273.7357 | 1209.6643 | 1134.7142 | 88.3486 | 81.6614 | 74.3414 | 76.0457 | 74.1686 | 39.4371 | 55.5093 | 32.1929 | 20.0299 | 12.827 | 9.1698 | 6.6513 | 4.8923 | 3.6889 | 3.0794 | 0 | 0 | 0 | 0 | 0 | 0.1016 | 0.0254 | 0 | 0 | 0 | 0 | 0 | 0 | 0 | 0.044073 | 0.036644 | 0.03177 | 0.030288 | 0.028646 | 0.018015 | 0.016486 | -0.00212 | -0.006928 | -0.016206 | -0.010629 | -0.014631 | -0.000613 | -4.8e-05 | 0.081513 | 0.077859 | 0.076003 | 0.077942 | 0.087742 | 0.101529 | 0.096372 | -0.273885 | -0.270137 | -0.268127 | -0.271394 | -0.280168 | -0.27931 | -0.273742 | -1.349091 | -1.323022 | -1.311345 | -1.333697 | -1.390782 | -1.400591 | -1.360793 | -0.431505 | -0.397611 | -0.38426 | -0.419667 | -0.508321 | -0.554052 | -0.497346 | -0.36875 | -0.341743 | -0.326456 | -0.350057 | -0.413985 | -0.400392 | -0.361599 | 0.404125 | 0.364167 | 0.323132 | 0.258552 | 0.403987 | 0.330227 | 0.289096 | -50 | -50 | -45 | -45 | -55 | 0 | 0 | -1.82088 | -1.798197 | -1.787541 | -1.8079 | -1.860717 | 0 | 0 |  | 1402.08 | 0 |  | 1422.2729 | 0 |  | 743.025 | 0 |  | 742.806 | 0 |  | 1407.16 | 0 |  | 1430.579 | 0 |  | 764.115 | 0 |  | 764.413 | 0 |  | 1417.015 | 0 |  | 1450.746 | 0 |  | 774.329 | 0 |  | 774.492 | 0 |  | 1497.584 | 0 |  | 1502.6639 | 0 |  | 753.316 | 0 |  | 753.227 | 0 |  | 1452.118 | 0 |  | 1453.871 | 0 |  | 704.164 | 0 |  | 704.018 | 0 |  | 1512.24 | 0 |  | 1512.5699 | 0 |  | 748.614 | 0.102 |  | 748.707 | 0.102 |  | 1499.184 | 0 |  | 1500.327 | 0 |  | 777.886 | 0.025 |  | 777.889 | 0.025 | 145.4076 | 134.3301327 | 112.7591 | 108.3510713 | 111.7601 | 122.816 | 109.3547 | 0 | 0 | 0 | 0 | 0 | -28.377896 | -6.9530468 | -56.59841 | -39.31492 | -20.40977358 | -26.21915 | -19.49180973 | -24.37308 | -22.36872 | 0 | 0 | 0 | 0 | 0 | 0 | 0 | 91.044 | 89.90985 | 80.439345 | 81.3555 | 102.339435 | 0 | 0 | -38.12286 | -32.46947 | -28.56643 | -31.91387 | -37.70146 | -21.8502 | -27.60733 | 141.7303 | 152.4556 | 144.2223 | 131.5736 | 156.9063 | 48.21482 | 52.42559
10 | W75719 | 2017-03-10 03:33 | 50.6756 | 52.2789 | 122 | 52 | 1.1803 | 642.6776 | 19278 | 30 | 139055 | 239913 | 139105 | 139113 | 139345 | 139352 | 139097 | 239889 | 239855 | 239830 | 215467 | 215392 | 215574 | 215582 | 294041 | 294025 | 1344.9301 | 1206.28 | 6 | 130.2491 | 130.2491 | 130.2491 | 130.2491 | 129.5107 | 29.6673 | 29.6673 | 1189.2578 | 1092.0165 | 1043.1666 | 892.1189 | 1038.9894 | 975.6085 | 959.0515 | 942.2711 | 925.9113 | 917.7086 | 908.1242 | 893.5767 | 16 | 17.4 | 32.1257 | 20.0662 | 12.8951 | 9.2232 | 6.6811 | 4.8866 | 3.651 | 3.0791 | 3.1002 | 91.65 | 131.69 | 145.07 | 205.22 | 206.26 | 290.34 | 283.79 | 399.56 | 393.7 | 551.71 | 520.93 | 738.35 | 630.18 | 889.84 | 50.1 | 47.7 | 29.7872 | 0.081818 | -0.805 | 2.9187 | -0.5245 | -0.805 | 6211046 | 1 |  |  | 3.9679 | 7.0086 | 8.655 | 10.5114 | 11.5686 | 15.55 | 4.6621 | 7.5259 | 9.2741 | 11.0672 | 12.6897 | 16.2345 | 24.9311 | 24.9624 | 24.9528 | 24.9368 | 24.8139 | 24.8883 |  | 10782 | 589 | 9 |  | CC121 | 305 | 1246 | 7 | 1 | 35 | 42.666664 | 0.081818 | 1825.1215 | 1805.1072 | 1567.55 | 1454.3 | 1351.8857 | 1307.6143 | 1136.4429 | 81.07 | 76.4814 | 62.7114 | 64.0707 | 63.4593 | 28.2843 | 65.7429 | 32.1257 | 20.0662 | 12.8951 | 9.2232 | 6.6811 | 4.8866 | 3.651 | 3.0791 | 0 | 0 | 0 | 0 | 0 | 0.1016 | 0.0254 | 0 | 0 | 0 | 0 | 0 | 0 | 0 | 0.04348 | 0.036041 | 0.031246 | 0.029819 | 0.028018 | 0.017359 | 0.015935 | -0.002117 | -0.00692 | -0.016171 | -0.010603 | -0.014616 | -0.000715 | -8.4e-05 | 0.081489 | 0.077831 | 0.075971 | 0.077912 | 0.087703 | 0.101445 | 0.096342 | -0.274175 | -0.270476 | -0.268498 | -0.27177 | -0.280615 | -0.279785 | -0.27389 | -1.35112 | -1.325375 | -1.313437 | -1.336322 | -1.393938 | -1.403378 | -1.361161 | -0.430662 | -0.396694 | -0.383206 | -0.418607 | -0.506839 | -0.552222 | -0.496697 | -0.37087 | -0.344069 | -0.329147 | -0.352725 | -0.417638 | -0.404012 | -0.362832 | 0.404673 | 0.364998 | 0.324405 | 0.259472 | 0.404397 | 0.330162 | 0.289287 | -50 | -50 | -45 | -45 | -55 | 10 | -10 | -1.818066 | -1.795443 | -1.784947 | -1.805415 | -1.858292 | 0 | 0 |  | 1402.08 | 0 |  | 1422.2729 | 0 |  | 743.025 | 0 |  | 742.806 | 0 |  | 1407.16 | 0 |  | 1430.579 | 0 |  | 764.115 | 0 |  | 764.413 | 0 |  | 1417.015 | 0 |  | 1450.746 | 0 |  | 774.329 | 0 |  | 774.492 | 0 |  | 1497.584 | 0 |  | 1502.6639 | 0 |  | 753.316 | 0 |  | 753.227 | 0 |  | 1452.118 | 0 |  | 1453.871 | 0 |  | 704.164 | 0 |  | 704.018 | 0 |  | 1512.24 | 0 |  | 1512.5699 | 0 |  | 748.614 | 0.102 |  | 748.707 | 0.102 |  | 1499.184 | 0 |  | 1500.327 | 0 |  | 777.886 | 0.025 |  | 777.889 | 0.025 | 148.7273 | 140.4933 | 119.0883 | 113.3074216 | 118.5644 | 132.6509 | 109.4872 | 0 | 0 | 0 | 0 | 0 | -28.426156 | -6.956806 | -55.88637656 | -38.59625 | -19.80006 | -25.67876 | -18.68156 | -23.35782 | -21.57576 | 0 | 0 | 0 | 0 | 0 | 0 | 0 | 90.9033 | 89.77215 | 80.322615 | 81.243675 | 102.20606 | 0 | 0 | -34.91376834 | -30.33971 | -24.03138 | -26.82044 | -32.16365 | -15.61921 | -32.6543 | 148.8305 | 161.3295 | 155.5795 | 142.0519 | 169.9253 | 65.24774 | 48.30031
10 | W75720 | 2017-03-10 03:35 | 50.6756 | 52.2343 | 104 | 52 | 1.1803 | 643.066 | 19273 | 30 | 139055 | 239913 | 139105 | 139113 | 139345 | 139352 | 139097 | 239889 | 239855 | 239830 | 215467 | 215392 | 215574 | 215582 | 294041 | 294025 | 1344.9301 | 1226.004 | 6 | 130.8674 | 130.8674 | 130.8674 | 130.8674 | 130.129 | 30.2856 | 30.2856 | 1195.1172 | 1095.6403 | 1051.8334 | 894.7621 | 1046.7623 | 983.1175 | 966.1348 | 948.3329 | 931.0863 | 923.0022 | 913.2495 | 899.4213 | 16 | 17.4 | 32.3164 | 19.9056 | 12.7316 | 9.1367 | 6.645 | 4.8582 | 3.6714 | 3.0768 | 3.0982 | 91.37 | 127.68 | 144.73 | 198.72 | 205.4 | 280.7 | 282.09 | 385.8 | 389.88 | 532.41 | 515.61 | 706.49 | 623.79 | 851.94 | 49.2 | 47.6 | 30.7847 | 4.345455 | 4.177 | 4.177 | -0.5086 | 4.177 | 6211046 | 2 |  |  | 4.025 | 7.4 | 8.9943 | 10.7379 | 11.7614 | 16.0614 | 4.2492 | 8.5068 | 9.8237 | 11.7492 | 12.9424 | 18.478 | 24.8966 | 24.9131 | 25.0344 | 25.1806 | 24.96 | 24.9245 |  | 10782 | 589 | 10 |  | CC121 | 305 | 1246 | 7 | 1 | 35 | 42 | 4.345455 | 1820.75 | 1764.6786 | 1513.4 | 1422.9785 | 1343.05 | 1255.6428 | 1181.3572 | 97.3943 | 99.3964 | 94.55 | 95.715 | 75.0586 | 34.6643 | 69.4443 | 32.3164 | 19.9056 | 12.7316 | 9.1367 | 6.645 | 4.8582 | 3.6714 | 3.0768 | 0 | 0 | 0 | 0 | 0 | 0.1016 | 0.0254 | 0 | 0 | 0 | 0 | 0 | 0 | 0 | 0.043441 | 0.035885 | 0.031081 | 0.029697 | 0.027693 | 0.017582 | 0.016123 | -0.002118 | -0.00692 | -0.016173 | -0.010603 | -0.014618 | -0.001365 | -0.000458 | 0.081518 | 0.077868 | 0.076011 | 0.077953 | 0.087744 | 0.101522 | 0.096352 | -0.273806 | -0.269974 | -0.267977 | -0.271248 | -0.280139 | -0.27905 | -0.273564 | -1.351435 | -1.324182 | -1.312636 | -1.335547 | -1.393567 | -1.399034 | -1.359811 | -0.429962 | -0.396323 | -0.383 | -0.418364 | -0.506342 | -0.55214 | -0.495345 | -0.371195 | -0.343677 | -0.328371 | -0.35193 | -0.417199 | -0.402704 | -0.3642 | 0.403957 | 0.363782 | 0.323057 | 0.258684 | 0.404169 | 0.33024 | 0.289123 | -50 | -50 | -45 | -45 | -55 | 20 | -20 | -1.818592 | -1.795902 | -1.785468 | -1.806033 | -1.859024 | 0 | 0 |  | 1402.08 | 0 |  | 1422.2729 | 0 |  | 743.025 | 0 |  | 742.806 | 0 |  | 1407.16 | 0 |  | 1430.579 | 0 |  | 764.115 | 0 |  | 764.413 | 0 |  | 1417.015 | 0 |  | 1450.746 | 0 |  | 774.329 | 0 |  | 774.492 | 0 |  | 1497.584 | 0 |  | 1502.6639 | 0 |  | 753.316 | 0 |  | 753.227 | 0 |  | 1452.118 | 0 |  | 1453.871 | 0 |  | 704.164 | 0 |  | 704.018 | 0 |  | 1512.24 | 0 |  | 1512.5699 | 0 |  | 748.614 | 0.102 |  | 748.707 | 0.102 |  | 1499.184 | 0 |  | 1500.327 | 0 |  | 777.886 | 0.025 |  | 777.889 | 0.025 | 148.4238985 | 137.412 | 115.0350474 | 110.9254 | 117.8445792 | 127.4754 | 113.8261 | 0 | 0 | 0 | 0 | 0 | -28.35148 | -6.9485256 | -55.84535 | -38.35493163 | -19.56878 | -25.50093 | -18.22089 | -22.68813 | -21.30144 | 0 | 0 | 0 | 0 | 0 | 0 | 0 | 90.9296 | 89.7951 | 80.34606 | 81.271485 | 102.24632 | 0 | 0 | -41.87585 | -39.39308 | -36.21265 | -40.04371026 | -38.00532 | -19.13955 | -34.39889 | 141.6323 | 149.4591 | 139.5997 | 126.6523 | 163.8647 | 57.29621 | 51.17728
10 | W75721 | 2017-03-10 03:38 | 51.1812 | 52.5942 | 86 | 61 | 1.2214 | 643.8199 | 19335 | 30 | 139055 | 239913 | 139105 | 139113 | 139345 | 139352 | 139097 | 239889 | 239855 | 239830 | 215467 | 215392 | 215574 | 215582 | 294041 | 294025 | 1344.9301 | 1245.7 | 6 | 131.5001 | 131.5001 | 131.5001 | 131.5001 | 130.7616 | 30.9182 | 30.9182 | 1190.4297 | 1106.7031 | 1054.5 | 866.447 | 1053.3149 | 979.0114 | 956.463 | 933.7906 | 911.7218 | 900.1577 | 886.8309 | 868.3807 | 16 | 17.8 | 32.2105 | 19.7475 | 12.537 | 8.9521 | 6.5322 | 4.7781 | 3.6261 | 3.081 | 3.0937 | 76.23 | 115.15 | 122.94 | 181 | 174.83 | 256.55 | 239.83 | 353.09 | 329.89 | 486.74 | 432.36 | 641.98 | 517.11 | 764.74 | 49.4 | 47.7 | 37.489 | -1.166667 | 0.5366 | 2.5781 | -0.3852 | 0.5366 | 2103197 | 1 |  |  | 4.2036 | 7.5686 | 9.4864 | 11.4736 | 12.6114 | 17.0493 | 4.5901 | 8.0887 | 9.8225 | 12.0606 | 13.1676 | 17.6718 | 24.9241 | 24.9951 | 25.0132 | 25.0556 | 24.9357 | 25.075 |  | 10782 | 589 | 11 |  | CC170 | 305 | 1245 | 7 | 1 | 35 | 43.166664 | -1.166667 | 1861.45 | 1870.9572 | 1600.2572 | 1527.4785 | 1459.6143 | 1414.5358 | 1220.8643 | 100.7871 | 101.01 | 86.3371 | 93.7764 | 79.5664 | 33.3221 | 69.1636 | 32.2105 | 19.7475 | 12.537 | 8.9521 | 6.5322 | 4.7781 | 3.6261 | 3.081 | 0 | 0 | 0 | 0 | 0 | 0.1016 | 0.0254 | 0 | 0 | 0 | 0 | 0 | 0 | 0 | 0.044245 | 0.03634 | 0.031388 | 0.02996 | 0.027986 | 0.017903 | 0.016398 | -0.002038 | -0.006724 | -0.014848 | -0.009758 | -0.014634 | -0.003911 | -0.002042 | 0.081479 | 0.077821 | 0.075961 | 0.077899 | 0.087679 | 0.101402 | 0.096306 | -0.274629 | -0.270907 | -0.268921 | -0.272233 | -0.280901 | -0.279765 | -0.273826 | -1.358778 | -1.332226 | -1.320147 | -1.343511 | -1.395389 | -1.397493 | -1.354885 | -0.430658 | -0.396635 | -0.38316 | -0.418481 | -0.506287 | -0.551649 | -0.496238 | -0.371145 | -0.344466 | -0.329508 | -0.353305 | -0.419319 | -0.405468 | -0.363967 | 0.402842 | 0.360642 | 0.316553 | 0.25324 | 0.396388 | 0.325733 | 0.288526 | -40 | -40 | -35 | -35 | -55 | 30 | -30 | -1.824766 | -1.802038 | -1.791276 | -1.812036 | -1.863199 | 0 | 0 |  | 1402.08 | 0 |  | 1422.2729 | 0 |  | 743.025 | 0 |  | 742.806 | 0 |  | 1407.16 | 0 |  | 1430.579 | 0 |  | 764.115 | 0 |  | 764.413 | 0 |  | 1417.015 | 0 |  | 1450.746 | 0 |  | 774.329 | 0 |  | 774.492 | 0 |  | 1497.584 | 0 |  | 1502.6639 | 0 |  | 753.316 | 0 |  | 753.227 | 0 |  | 1452.118 | 0 |  | 1453.871 | 0 |  | 704.164 | 0 |  | 704.018 | 0 |  | 1512.24 | 0 |  | 1512.5699 | 0 |  | 748.614 | 0.102 |  | 748.707 | 0.102 |  | 1499.184 | 0 |  | 1500.327 | 0 |  | 777.886 | 0.025 |  | 777.889 | 0.025 | 151.6691 | 145.5998 | 121.5571 | 118.989 | 127.9775 | 143.4368 | 117.5766 | 0 | 0 | 0 | 0 | 0 | -28.424124 | -6.9551804 | -57.34994 | -39.45521 | -21.83523138 | -27.14161 | -18.63123 | -19.55372 | -19.45072906 | 0 | 0 | 0 | 0 | 0 | 0 | 0 | 72.99064 | 72.08152 | 62.69466 | 63.42126 | 102.475945 | 0 | 0 | -43.40477 | -40.06410135 | -33.08092 | -39.24364 | -40.28343 | -18.3821 | -34.32161 | 123.905 | 138.162 | 129.3356 | 116.0251 | 171.5388 | 77.07681 | 56.84904
10 | W75722 | 2017-03-10 03:40 | 51.7902 | 53.0818 | 75 | 61 | 1.2214 | 643.0345 | 19297 | 30 | 139055 | 239913 | 139105 | 139113 | 139345 | 139352 | 139097 | 239889 | 239855 | 239830 | 215467 | 215392 | 215574 | 215582 | 294041 | 294025 | 1344.9301 | 1265.396 | 6 | 132.1319 | 132.1319 | 132.1319 | 132.1319 | 131.3934 | 31.5501 | 31.5501 | 1204.4922 | 1115.2551 | 1067.6666 | 878.8571 | 1069.8405 | 996.1241 | 974.3871 | 952.4581 | 931.2541 | 920.3532 | 907.2805 | 890.3004 | 15.8 | 17.8 | 32.2168 | 19.4835 | 12.2801 | 8.7665 | 6.4061 | 4.72 | 3.6282 | 3.0796 | 3.0972 | 78.17 | 113.6 | 127.07 | 180.65 | 181.5 | 256.57 | 247.12 | 351.84 | 337.39 | 482.59 | 437.02 | 631.24 | 522.69 | 747.32 | 49.6 | 47.8 | 37.4564 | 3.65 | 3.3883 | 3.3933 | -3.5663 | 3.3883 | 2501032 | 2 |  |  | 4.03 | 7.3729 | 9.2921 | 11.2786 | 12.5814 | 16.5557 | 4.2457 | 7.8829 | 9.7771 | 11.5429 | 13.5271 | 17.5129 | 24.9209 | 25.0063 | 25.0066 | 25.1186 | 24.9863 | 25.0211 |  | 10782 | 589 | 12 |  | CC170 | 305 | 1245 | 7 | 1 | 35 | 32.166664 | 3.65 | 1820.4214 | 1818.2858 | 1548.0929 | 1462.0571 | 1391.3643 | 1304.0286 | 1188.7285 | 99.4543 | 98.9536 | 95.3914 | 101.175 | 91.1179 | 39.115 | 72.1321 | 32.2168 | 19.4835 | 12.2801 | 8.7665 | 6.4061 | 4.72 | 3.6282 | 3.0796 | 0 | 0 | 0 | 0 | 0 | 0.1016 | 0.0254 | 0 | 0 | 0 | 0 | 0 | 0 | 0 | 0.044548 | 0.037138 | 0.030584 | 0.029139 | 0.028165 | 0.017649 | 0.016111 | -0.001851 | -0.006047 | -0.014377 | -0.009461 | -0.014737 | -0.007319 | -0.004246 | 0.081514 | 0.077854 | 0.075999 | 0.077936 | 0.087721 | 0.101496 | 0.096353 | -0.274468 | -0.270742 | -0.268553 | -0.271885 | -0.280574 | -0.278838 | -0.273171 | -1.363303 | -1.33662 | -1.321063 | -1.344673 | -1.397409 | -1.388223 | -1.347499 | -0.43078 | -0.396763 | -0.383453 | -0.418743 | -0.506624 | -0.552573 | -0.496252 | -0.369954 | -0.343318 | -0.327952 | -0.351775 | -0.417451 | -0.402668 | -0.36315 | 0.401688 | 0.358212 | 0.312197 | 0.250336 | 0.393672 | 0.326731 | 0.288796 | -30 | -30 | -30 | -30 | -50 | 40 | -40 | -1.826018 | -1.803407 | -1.791693 | -1.812382 | -1.864005 | 0 | 0 |  | 1402.08 | 0 |  | 1422.2729 | 0 |  | 743.025 | 0 |  | 742.806 | 0 |  | 1407.16 | 0 |  | 1430.579 | 0 |  | 764.115 | 0 |  | 764.413 | 0 |  | 1417.015 | 0 |  | 1450.746 | 0 |  | 774.329 | 0 |  | 774.492 | 0 |  | 1497.584 | 0 |  | 1502.6639 | 0 |  | 753.316 | 0 |  | 753.227 | 0 |  | 1452.118 | 0 |  | 1453.871 | 0 |  | 704.164 | 0 |  | 704.018 | 0 |  | 1512.24 | 0 |  | 1512.5699 | 0 |  | 748.614 | 0.102 |  | 748.707 | 0.102 |  | 1499.184 | 0 |  | 1500.327 | 0 |  | 777.886 | 0.025 |  | 777.889 | 0.025 | 148.3898 | 141.5608 | 117.6535 | 113.9469 | 122.0519 | 132.3537 | 114.5376 | 0 | 0 | 0 | 0 | 0 | -28.3299408 | -6.9385434 | -58.20895 | -41.55685242 | -21.41047 | -26.46048 | -18.76441 | -14.34034359 | -15.98808 | 0 | 0 | 0 | 0 | 0 | 0 | 0 | 54.78054 | 54.10221 | 53.75079 | 54.37146 | 93.20025 | 0 | 0 | -42.84292 | -39.26113 | -36.57812 | -42.36632 | -46.16251 | -21.61389 | -35.7957 | 102.1185 | 114.8451 | 113.4157 | 99.49154 | 150.3252 | 68.06951 | 55.81524
10 | W75723 | 2017-03-10 03:42 | 52.2726 | 53.4979 | 86 | 64 | 1.2214 | 642.2716 | 19281 | 30 | 139055 | 239913 | 139105 | 139113 | 139345 | 139352 | 139097 | 239889 | 239855 | 239830 | 215467 | 215392 | 215574 | 215582 | 294041 | 294025 | 1344.9301 | 1285.092 | 6 | 132.763 | 132.763 | 132.763 | 132.763 | 132.0245 | 32.1811 | 32.1811 | 1219.7266 | 1131.3379 | 1076.1666 | 862.2957 | 1073.1672 | 991.8853 | 965.6855 | 939.4758 | 913.7857 | 899.2302 | 882.9769 | 862.3463 | 16 | 18 | 32.0581 | 19.1766 | 11.9811 | 8.508 | 6.2431 | 4.6654 | 3.5981 | 3.0815 | 3.0997 | 73.06 | 114.72 | 119.61 | 183.81 | 170.81 | 261.25 | 231.98 | 356.84 | 314.82 | 480.68 | 404.45 | 627.24 | 479.16 | 741.25 | 50.7 | 47.7 | 39.8156 | -2.266667 | -2.2175 | 2.2175 | 0.4508 | -2.2175 | 2501032 | 1 |  |  | 4.0071 | 7.46 | 9.375 | 11.5714 | 12.8086 | 16.8721 | 4.3066 | 7.8118 | 9.5158 | 11.9079 | 13.2355 | 17.2789 | 24.9416 | 24.9764 | 24.9985 | 25.1114 | 24.9721 | 25.045 |  | 10782 | 589 | 13 |  | CC170 | 305 | 1245 | 7 | 1 | 35 | 30.833334 | -2.266667 | 1855.75 | 1872.2 | 1600.9071 | 1502.4214 | 1394 | 1371.5358 | 1200.9214 | 83.23 | 80.1507 | 63.15 | 68.2607 | 82.4179 | 36.0286 | 69.25 | 32.0581 | 19.1766 | 11.9811 | 8.508 | 6.2431 | 4.6654 | 3.5981 | 3.0815 | 0 | 0 | 0 | 0 | 0 | 0.1016 | 0.0254 | 0 | 0 | 0 | 0 | 0 | 0 | 0 | 0.044207 | 0.036248 | 0.03027 | 0.028784 | 0.029544 | 0.017982 | 0.016406 | -0.001851 | -0.006048 | -0.014378 | -0.009461 | -0.014567 | -0.003884 | -0.002005 | 0.081484 | 0.077824 | 0.075965 | 0.077901 | 0.087693 | 0.101423 | 0.096318 | -0.274783 | -0.27114 | -0.26899 | -0.272339 | -0.28125 | -0.279632 | -0.273741 | -1.363186 | -1.338092 | -1.3225 | -1.34622 | -1.405817 | -1.396722 | -1.354448 | -0.430739 | -0.39667 | -0.383204 | -0.418438 | -0.506736 | -0.551993 | -0.496416 | -0.370866 | -0.344308 | -0.329327 | -0.353341 | -0.41812 | -0.40468 | -0.36355 | 0.400374 | 0.355436 | 0.306475 | 0.246178 | 0.388765 | 0.324596 | 0.28899 | -30 | -30 | -30 | -30 | -40 | 30 | -30 | -1.825873 | -1.803359 | -1.791635 | -1.812312 | -1.866343 | 0 | 0 |  | 1402.08 | 0 |  | 1422.2729 | 0 |  | 743.025 | 0 |  | 742.806 | 0 |  | 1407.16 | 0 |  | 1430.579 | 0 |  | 764.115 | 0 |  | 764.413 | 0 |  | 1417.015 | 0 |  | 1450.746 | 0 |  | 774.329 | 0 |  | 774.492 | 0 |  | 1497.584 | 0 |  | 1502.6639 | 0 |  | 753.316 | 0 |  | 753.227 | 0 |  | 1452.118 | 0 |  | 1453.871 | 0 |  | 704.164 | 0 |  | 704.018 | 0 |  | 1512.24 | 0 |  | 1512.5699 | 0 |  | 748.614 | 0.102 |  | 748.707 | 0.102 |  | 1499.184 | 0 |  | 1500.327 | 0 |  | 777.886 | 0.025 |  | 777.889 | 0.025 | 151.213933 | 145.7020928 | 121.6129 | 117.0401 | 122.244042 | 139.1053 | 115.6703 | 0 | 0 | 0 | 0 | 0 | -28.4106112 | -6.9530214 | -57.73911 | -40.4103784 | -21.01717 | -26.01300906 | -21.05492 | -19.69099 | -19.50541 | 0 | 0 | 0 | 0 | 0 | 0 | 0 | 54.77619 | 54.10077 | 53.74905 | 54.36936 | 74.65372 | 0 | 0 | -35.85040697 | -31.79338 | -24.1993326 | -28.56287 | -41.76412 | -19.88753 | -34.376808 | 112.4006 | 127.5991 | 130.1455 | 116.8336 | 134.0787 | 71.11614 | 54.83511
10 | W75724 | 2017-03-10 03:44 | 53.1136 | 54.1603 | 59 | 64 | 1.2214 | 640.1934 | 19203 | 30 | 139055 | 239913 | 139105 | 139113 | 139345 | 139352 | 139097 | 239889 | 239855 | 239830 | 215467 | 215392 | 215574 | 215582 | 294041 | 294025 | 1344.9301 | 1304.788 | 6 | 133.392 | 133.392 | 133.392 | 133.392 | 132.6536 | 32.8102 | 32.8102 | 1224.4141 | 1136.4818 | 1084.5 | 864.6447 | 1077.553 | 997.3638 | 972.4178 | 947.5677 | 923.2064 | 909.1494 | 893.0137 | 873.825 | 16 | 20.4 | 32.1718 | 19.1741 | 11.9336 | 8.4796 | 6.2256 | 4.6497 | 3.6199 | 3.0753 | 3.1001 | 73.66 | 115.99 | 120.75 | 185.37 | 172.69 | 263.46 | 234.44 | 358.87 | 318.38 | 483.5 | 408.54 | 625.36 | 484.6 | 741.93 | 49.8 | 47.6 | 39.7468 | 0.933333 | 1.4591 | 2.2624 | -0.1713 | 1.4591 | 2501032 | 2 |  |  | 3.9929 | 7.49 | 9.4836 | 11.62 | 12.8836 | 17.0236 | 4.3289 | 7.6368 | 9.8553 | 12.2395 | 13.2211 | 17.5487 | 24.903 | 24.9569 | 24.9656 | 25.0571 | 25.0882 | 24.8651 |  | 10782 | 589 | 14 |  | CC170 | 305 | 1245 | 7 | 1 | 35 | 31.666666 | 0.933333 | 1877.65 | 1871.8357 | 1587.0786 | 1493.3572 | 1386.7428 | 1308.4714 | 1290.4071 | 56.4336 | 55.1264 | 56.05 | 59.685 | 80.1529 | 39.0093 | 67.0371 | 32.1718 | 19.1741 | 11.9336 | 8.4796 | 6.2256 | 4.6497 | 3.6199 | 3.0753 | 0 | 0 | 0 | 0 | 0 | 0.1016 | 0.0254 | 0 | 0 | 0 | 0 | 0 | 0 | 0 | 0.044715 | 0.036201 | 0.030376 | 0.028864 | 0.030398 | 0.017786 | 0.016183 | -0.001852 | -0.006303 | -0.01565 | -0.010257 | -0.014568 | -0.00139 | -0.000435 | 0.081477 | 0.077819 | 0.075962 | 0.077899 | 0.087691 | 0.101452 | 0.096246 | -0.274881 | -0.271044 | -0.268769 | -0.272073 | -0.281281 | -0.279711 | -0.274442 | -1.362659 | -1.333787 | -1.316056 | -1.338791 | -1.404781 | -1.399305 | -1.361414 | -0.431194 | -0.397162 | -0.38377 | -0.419066 | -0.507496 | -0.55332 | -0.495597 | -0.370322 | -0.343616 | -0.328425 | -0.352342 | -0.416934 | -0.402612 | -0.365735 | 0.400286 | 0.355041 | 0.306085 | 0.24624 | 0.388883 | 0.325349 | 0.289021 | -30 | -35 | -40 | -40 | -40 | 20 | -20 | -1.825984 | -1.802635 | -1.789947 | -1.81063 | -1.866518 | 0 | 0 |  | 1402.08 | 0 |  | 1422.2729 | 0 |  | 743.025 | 0 |  | 742.806 | 0 |  | 1407.16 | 0 |  | 1430.579 | 0 |  | 764.115 | 0 |  | 764.413 | 0 |  | 1417.015 | 0 |  | 1450.746 | 0 |  | 774.329 | 0 |  | 774.492 | 0 |  | 1497.584 | 0 |  | 1502.6639 | 0 |  | 753.316 | 0 |  | 753.227 | 0 |  | 1452.118 | 0 |  | 1453.871 | 0 |  | 704.164 | 0 |  | 704.018 | 0 |  | 1512.24 | 0 |  | 1512.5699 | 0 |  | 748.614 | 0.102 |  | 748.707 | 0.102 |  | 1499.184 | 0 |  | 1500.327 | 0 |  | 777.886 | 0.025 |  | 777.889 | 0.025 | 152.9853 | 145.6644 | 120.5577 | 116.331 | 121.6049 | 132.747 | 124.1965 | 0 | 0 | 0 | 0 | 0 | -28.4186376 | -6.9708268 | -58.40765 | -39.87756 | -19.38024 | -24.91088 | -22.23768323 | -22.94300478 | -21.43955 | 0 | 0 | 0 | 0 | 0 | 0 | 0 | 54.77952 | 63.092225 | 71.59788 | 72.4252 | 74.66072 | 0 | 0 | -24.33383 | -21.89411 | -21.5103085 | -25.01195421 | -40.67728 | -21.58463 | -33.22339 | 125.0233 | 146.9849 | 151.265 | 138.8334 | 133.3506 | 59.80077 | 62.56276
10 | W75725 | 2017-03-10 03:47 | 53.32 | 54.3851 | 68 | 53 | 1.1619 | 634.4553 | 19197 | 30 | 139055 | 239913 | 139105 | 139113 | 139345 | 139352 | 139097 | 239889 | 239855 | 239830 | 215467 | 215392 | 215574 | 215582 | 294041 | 294025 | 1344.9301 | 1324.486 | 6 | 133.9846 | 133.9846 | 133.9846 | 133.9846 | 133.2462 | 33.4028 | 33.4028 | 1220.8984 | 1131.9 | 1074.1666 | 903.6968 | 1069.934 | 1000.2377 | 980.6171 | 961.1906 | 941.8782 | 930.1603 | 916.5888 | 899.3568 | 16 | 17.4 | 32.0624 | 19.4691 | 12.2332 | 8.6836 | 6.3607 | 4.724 | 3.6414 | 3.1096 | 3.1462 | 87.83 | 137.1 | 141.52 | 217.75 | 201.88 | 310.24 | 275.21 | 422.66 | 375.48 | 572.26 | 485.89 | 746.32 | 579.77 | 883.08 | 49 | 47.7 | 29.6593 | 1.99 | 1.706 | 2.1113 | -0.5788 | 1.706 | 6109727 | 1 |  |  | 3.7093 | 7.0157 | 8.8136 | 10.7114 | 11.9757 | 16.2671 | 4.6452 | 7.3306 | 9.3387 | 11.0774 | 12.6129 | 18.0968 | 24.9584 | 24.8454 | 24.881 | 25.1168 | 24.8606 | 25.0321 |  | 10782 | 589 | 15 |  | CC100 | 305 | 1245 | 7 | 1 | 35 | 26.833334 | 1.99 | 1748.9429 | 1706.2928 | 1450.7 | 1323.5786 | 1207.7858 | 1111.4714 | 1001.8143 | 60.7571 | 59.5236 | 55.1979 | 53.2529 | 59.1736 | 26.5593 | 66.8486 | 32.0624 | 19.4691 | 12.2332 | 8.6836 | 6.3607 | 4.724 | 3.6414 | 3.1096 | 0 | 0 | 0 | 0 | 0 | 0.1016 | 0.0254 | 0 | 0 | 0 | 0 | 0 | 0 | 0 | 0.045309 | 0.036543 | 0.031461 | 0.029923 | 0.030878 | 0.018232 | 0.016582 | -0.002012 | -0.006939 | -0.016147 | -0.01058 | -0.014482 | -0.000614 | 3.7e-05 | 0.081547 | 0.077894 | 0.076036 | 0.077982 | 0.087787 | 0.101609 | 0.096477 | -0.273737 | -0.26982 | -0.267656 | -0.270838 | -0.280155 | -0.278571 | -0.272832 | -1.35667 | -1.327285 | -1.311962 | -1.333747 | -1.403123 | -1.399353 | -1.358293 | -0.429987 | -0.396317 | -0.382973 | -0.41848 | -0.506854 | -0.55308 | -0.497154 | -0.370342 | -0.342954 | -0.32772 | -0.350862 | -0.41501 | -0.400092 | -0.360098 | 0.402428 | 0.359644 | 0.314443 | 0.252726 | 0.398486 | 0.331081 | 0.293067 | -40 | -45 | -45 | -45 | -40 | 10 | -10 | -1.817003 | -1.79354 | -1.781731 | -1.802071 | -1.858521 | 0 | 0 |  | 1402.08 | 0 |  | 1422.2729 | 0 |  | 743.025 | 0 |  | 742.806 | 0 |  | 1407.16 | 0 |  | 1430.579 | 0 |  | 764.115 | 0 |  | 764.413 | 0 |  | 1417.015 | 0 |  | 1450.746 | 0 |  | 774.329 | 0 |  | 774.492 | 0 |  | 1497.584 | 0 |  | 1502.6639 | 0 |  | 753.316 | 0 |  | 753.227 | 0 |  | 1452.118 | 0 |  | 1453.871 | 0 |  | 704.164 | 0 |  | 704.018 | 0 |  | 1512.24 | 0 |  | 1512.5699 | 0 |  | 748.614 | 0.102 |  | 748.707 | 0.102 |  | 1499.184 | 0 |  | 1500.327 | 0 |  | 777.886 | 0.025 |  | 777.889 | 0.025 | 142.621 | 132.91 | 110.3054252 | 103.2153 | 106.0279 | 112.9355 | 96.65204 | 0 | 0 | 0 | 0 | 0 | -28.3028136 | -6.9299328 | -58.73974099 | -39.29294514 | -20.09139 | -25.79867 | -23.0056 | -24.6538 | -22.57347 | 0 | 0 | 0 | 0 | 0 | 0 | 0 | 72.68012 | 80.7093 | 80.177895 | 81.093195 | 74.34084 | 0 | 0 | -26.12476 | -23.59021 | -21.13931 | -22.28527 | -29.99238 | -14.68942 | -33.23405 | 130.4367 | 150.7361 | 149.2526 | 136.2246 | 127.3708 | 45.28947 | 33.91459
10 | W75726 | 2017-03-10 03:49 | 53.4446 | 54.5913 | 68 | 53 | 1.1619 | 636.5068 | 19135 | 30 | 139055 | 239913 | 139105 | 139113 | 139345 | 139352 | 139097 | 239889 | 239855 | 239830 | 215467 | 215392 | 215574 | 215582 | 294041 | 294025 | 1344.9301 | 1344.184 | 6 | 134.582 | 134.582 | 134.582 | 134.582 | 133.8436 | 34.0002 | 34.0002 | 1229.1016 | 1133.4977 | 1079.1666 | 911.1721 | 1073.3887 | 1005.4943 | 987.1368 | 969.1229 | 951.4874 | 941.5338 | 930.2614 | 915.0942 | 16 | 19.2 | 32.1612 | 19.8463 | 12.5272 | 8.9337 | 6.528 | 4.8285 | 3.6666 | 3.0915 | 3.125 | 88.5 | 131.29 | 141.64 | 206.48 | 202.22 | 292.71 | 276.6 | 399.76 | 379.14 | 544.56 | 496.8 | 722.14 | 598.08 | 868.69 | 50.8 | 47.7 | 28.8016 | 2.52 | 2.3652 | 2.3652 | -0.5266 | 2.3652 | 6109727 | 2 |  |  | 3.855 | 6.9679 | 8.5893 | 10.6557 | 11.5879 | 15.3829 | 4.3016 | 7.1934 | 9.0033 | 10.9852 | 12.3984 | 16.541 | 24.9212 | 24.9554 | 24.9704 | 24.9411 | 24.9826 | 25.0581 |  | 10782 | 589 | 16 |  | CC100 | 305 | 1245 | 7 | 1 | 35 | 32.333336 | 2.52 | 1734.7928 | 1660.9785 | 1411.1786 | 1313.45 | 1216.1285 | 1176.6786 | 1076.3214 | 60.6507 | 57.8286 | 52.6121 | 50.7929 | 48.9257 | 29.3329 | 61.3843 | 32.1612 | 19.8463 | 12.5272 | 8.9337 | 6.528 | 4.8285 | 3.6666 | 3.0915 | 0 | 0 | 0 | 0 | 0 | 0.1016 | 0.0254 | 0 | 0 | 0 | 0 | 0 | 0 | 0 | 0.046793 | 0.037542 | 0.031999 | 0.030383 | 0.03127 | 0.018541 | 0.016865 | -0.002117 | -0.006918 | -0.016395 | -0.010771 | -0.01449 | -0.000572 | 5e-05 | 0.081555 | 0.077904 | 0.076046 | 0.077986 | 0.087788 | 0.101584 | 0.096445 | -0.273284 | -0.269514 | -0.267287 | -0.270607 | -0.280176 | -0.278772 | -0.273084 | -1.347911 | -1.322234 | -1.305403 | -1.329079 | -1.403397 | -1.40111 | -1.360384 | -0.430475 | -0.396849 | -0.38346 | -0.418803 | -0.50712 | -0.552737 | -0.496627 | -0.369269 | -0.341747 | -0.326619 | -0.350204 | -0.414541 | -0.400905 | -0.361197 | 0.403745 | 0.362123 | 0.319163 | 0.256179 | 0.402603 | 0.331347 | 0.291394 | -50 | -50 | -50 | -50 | -40 | 0 | 0 | -1.815152 | -1.79281 | -1.780977 | -1.80129 | -1.859005 | 0 | 0 |  | 1402.08 | 0 |  | 1422.2729 | 0 |  | 743.025 | 0 |  | 742.806 | 0 |  | 1407.16 | 0 |  | 1430.579 | 0 |  | 764.115 | 0 |  | 764.413 | 0 |  | 1417.015 | 0 |  | 1450.746 | 0 |  | 774.329 | 0 |  | 774.492 | 0 |  | 1497.584 | 0 |  | 1502.6639 | 0 |  | 753.316 | 0 |  | 753.227 | 0 |  | 1452.118 | 0 |  | 1453.871 | 0 |  | 704.164 | 0 |  | 704.018 | 0 |  | 1512.24 | 0 |  | 1512.5699 | 0 |  | 748.614 | 0.102 |  | 748.707 | 0.102 |  | 1499.184 | 0 |  | 1500.327 | 0 |  | 777.886 | 0.025 |  | 777.889 | 0.025 | 141.481 | 129.3969 | 107.3145 | 102.4307117 | 106.7615 | 119.5317 | 103.8058 | 0 | 0 | 0 | 0 | 0 | -28.3232352 | -6.9363336 | -60.21927 | -40.49209 | -20.36951 | -26.0659 | -23.54900166 | -25.17654559 | -23.01089536 | 0 | 0 | 0 | 0 | 0 | 0 | 0 | 90.7576 | 89.6405 | 89.04885 | 90.0645 | 74.3602 | 0 | 0 | -26.10861 | -22.94922 | -20.17464 | -21.27222 | -24.8112 | -16.21338 | -30.4851 | 145.9107 | 155.5961 | 155.8192 | 145.1571 | 132.7615 | 49.81856 | 43.37349
10 | W75727 | 2017-03-10 03:51 | 53.6397 | 54.868 | 90 | 65 | 1.2214 | 642.8441 | 19311 | 30 | 139055 | 239913 | 139105 | 139113 | 139345 | 139352 | 139097 | 239889 | 239855 | 239830 | 215467 | 215392 | 215574 | 215582 | 294041 | 294025 | 1344.9301 | 1383.447 | 6 | 135.2137 | 135.2137 | 135.2137 | 135.2137 | 134.4752 | 34.6318 | 34.6318 | 1220.8984 | 1132.0585 | 1080.5 | 871.0043 | 1070.3997 | 990.3381 | 967.152 | 945.0084 | 923.462 | 911.1248 | 897.0297 | 878.2236 | 16 | 18.8 | 32.1888 | 19.7123 | 12.323 | 8.784 | 6.3995 | 4.7309 | 3.614 | 3.0822 | 3.0962 | 70.56 | 111.31 | 115.76 | 177.5 | 165.99 | 252.75 | 226.67 | 347.59 | 310.3 | 472.97 | 402.49 | 622.49 | 479.13 | 737.73 | 51.1 | 47.5 | 41.9032 | 1.344445 | 0.5463 | 2.425 | 0.0484 | 0.5463 | 2103197 | 1 |  |  | 4.0279 | 7.3921 | 9.4007 | 11.4836 | 12.5629 | 16.9057 | 4.3558 | 7.6844 | 9.4701 | 11.7779 | 12.9143 | 17.5909 | 24.8376 | 25.0687 | 24.9881 | 25.0241 | 25.1381 | 25.1126 |  | 10782 | 589 | 17 |  | CC170 | 305 | 1245 | 7 | 1 | 35 | 43.666664 | 1.344445 | 1806.9071 | 1842.7285 | 1576.7 | 1505.0428 | 1417.5143 | 1389.7 | 1188.5786 | 57.9129 | 57.0943 | 51.0479 | 55.4457 | 53.0514 | 34.1429 | 58.2857 | 32.1888 | 19.7123 | 12.323 | 8.784 | 6.3995 | 4.7309 | 3.614 | 3.0822 | 0 | 0 | 0 | 0 | 0 | 0.1016 | 0.0254 | 0 | 0 | 0 | 0 | 0 | 0 | 0 | 0.047276 | 0.038051 | 0.032389 | 0.030697 | 0.031592 | 0.018244 | 0.016627 | -0.002127 | -0.006887 | -0.016522 | -0.010873 | -0.014795 | -0.000855 | -0.000126 | 0.081484 | 0.077817 | 0.075958 | 0.07789 | 0.087674 | 0.101397 | 0.096305 | -0.273958 | -0.270385 | -0.268219 | -0.271623 | -0.281277 | -0.280159 | -0.27422 | -1.343418 | -1.318753 | -1.302922 | -1.32706 | -1.4013 | -1.403822 | -1.3616 | -0.431679 | -0.397313 | -0.383825 | -0.418997 | -0.50712 | -0.552409 | -0.497014 | -0.369294 | -0.343412 | -0.328457 | -0.352704 | -0.418088 | -0.404656 | -0.363085 | 0.403049 | 0.358889 | 0.311996 | 0.24984 | 0.392413 | 0.325015 | 0.288721 | -55 | -55 | -55 | -55 | -45 | -10 | 10 | -1.820498 | -1.798054 | -1.786361 | -1.807019 | -1.865506 | 0 | 0 |  | 1402.08 | 0 |  | 1422.2729 | 0 |  | 743.025 | 0 |  | 742.806 | 0 |  | 1407.16 | 0 |  | 1430.579 | 0 |  | 764.115 | 0 |  | 764.413 | 0 |  | 1417.015 | 0 |  | 1450.746 | 0 |  | 774.329 | 0 |  | 774.492 | 0 |  | 1497.584 | 0 |  | 1502.6639 | 0 |  | 753.316 | 0 |  | 753.227 | 0 |  | 1452.118 | 0 |  | 1453.871 | 0 |  | 704.164 | 0 |  | 704.018 | 0 |  | 1512.24 | 0 |  | 1512.5699 | 0 |  | 748.614 | 0.102 |  | 748.707 | 0.102 |  | 1499.184 | 0 |  | 1500.327 | 0 |  | 777.886 | 0.025 |  | 777.889 | 0.025 | 147.234 | 143.3956 | 119.7629786 | 117.2278 | 124.2791 | 140.9114109 | 114.4661 | 0 | 0 | 0 | 0 | 0 | -28.4641544 | -6.965188 | -60.65398 | -41.09762 | -20.67346 | -26.30763744 | -23.5376361 | -24.41106 | -22.4677616 | 0 | 0 | 0 | 0 | 0 | 0 | 0 | 100.12739 | 98.89297 | 98.249855 | 99.386045 | 83.94777 | 0 | 0 | -24.99978 | -22.68431 | -19.59346 | -23.23158 | -26.90343 | -18.86085 | -28.96881 | 161.7076 | 178.5066 | 177.7459 | 167.0746 | 157.7859 | 69.17535 | 56.0643
10 | W75728 | 2017-03-10 03:53 | 55.0874 | 55.8738 | 22 | 64 | 1.2214 | 641.0823 | 19247 | 30 | 139055 | 239913 | 139105 | 139113 | 139345 | 139352 | 139097 | 239889 | 239855 | 239830 | 215467 | 215392 | 215574 | 215582 | 294041 | 294025 | 1344.9301 | 1403.145 | 6 | 135.8436 | 135.8436 | 135.8436 | 135.8436 | 135.1051 | 35.2618 | 35.2618 | 1230.2734 | 1133.4382 | 1085.6666 | 863.3333 | 1080.1025 | 1000.0134 | 974.0168 | 947.7803 | 922.2072 | 908.2289 | 892.0392 | 872.1239 | 16 | 19.6 | 32.6626 | 19.2854 | 11.8623 | 8.4176 | 6.1755 | 4.6314 | 3.6032 | 3.0812 | 3.0998 | 72.37 | 115.27 | 120.09 | 186.14 | 172.3 | 265.73 | 233.52 | 361.46 | 316.58 | 486.65 | 404.8 | 630.43 | 479.22 | 742.64 | 49.8 | 47.5 | 40.8403 | -0.666667 | -0.2525 | 1.6812 | -0.1298 | -0.2525 | 2103197 | 2 |  |  | 3.9143 | 7.43 | 9.4493 | 11.6179 | 12.8664 | 16.835 | 4.0857 | 7.7247 | 9.5727 | 11.6494 | 13.0844 | 17.2883 | 24.8989 | 24.902 | 24.9573 | 24.9933 | 24.995 | 25.0666 |  | 10782 | 589 | 18 |  | CC170 | 305 | 1245 | 7 | 1 | 35 | 37 | -0.666667 | 1865.4 | 1848.4857 | 1578.5714 | 1478.0143 | 1364.8572 | 1321.1072 | 1222.7 | 73.495 | 80.5536 | 90.1871 | 85.6243 | 63.1543 | 37.4879 | 64.1421 | 32.6626 | 19.2854 | 11.8623 | 8.4176 | 6.1755 | 4.6314 | 3.6032 | 3.0812 | 0 | 0 | 0 | 0 | 0 | 0.1016 | 0.0254 | 0 | 0 | 0 | 0 | 0 | 0 | 0 | 0.047588 | 0.037735 | 0.031578 | 0.029913 | 0.032421 | 0.018838 | 0.017078 | -0.002127 | -0.006888 | -0.016522 | -0.010873 | -0.014796 | -0.001868 | -0.000733 | 0.081483 | 0.077823 | 0.075965 | 0.077897 | 0.087692 | 0.101438 | 0.096303 | -0.273973 | -0.270311 | -0.268124 | -0.271535 | -0.281067 | -0.279777 | -0.274102 | -1.343931 | -1.318648 | -1.302671 | -1.326862 | -1.400249 | -1.399531 | -1.359344 | -0.431383 | -0.397278 | -0.383847 | -0.418997 | -0.507512 | -0.553005 | -0.496747 | -0.369832 | -0.343308 | -0.328213 | -0.352501 | -0.416877 | -0.403227 | -0.363421 | 0.40063 | 0.354295 | 0.304523 | 0.24474 | 0.38706 | 0.324686 | 0.288999 | -55 | -55 | -55 | -55 | -45 | -20 | 20 | -1.820221 | -1.797794 | -1.786103 | -1.806707 | -1.865128 | 0 | 0 |  | 1402.08 | 0 |  | 1422.2729 | 0 |  | 743.025 | 0 |  | 742.806 | 0 |  | 1407.16 | 0 |  | 1430.579 | 0 |  | 764.115 | 0 |  | 764.413 | 0 |  | 1417.015 | 0 |  | 1450.746 | 0 |  | 774.329 | 0 |  | 774.492 | 0 |  | 1497.584 | 0 |  | 1502.6639 | 0 |  | 753.316 | 0 |  | 753.227 | 0 |  | 1452.118 | 0 |  | 1453.871 | 0 |  | 704.164 | 0 |  | 704.018 | 0 |  | 1512.24 | 0 |  | 1512.5699 | 0 |  | 748.614 | 0.102 |  | 748.707 | 0.102 |  | 1499.184 | 0 |  | 1500.327 | 0 |  | 777.886 | 0.025 |  | 777.889 | 0.025 | 151.9983882 | 143.8547 | 119.9162 | 115.1329 | 119.6871 | 134.0105 | 117.7496781 | 0 | 0 | 0 | 0 | 0 | -28.4253432 | -6.9621908 | -61.09645 | -40.67633 | -19.61301 | -25.26345248 | -24.67939 | -23.75004107 | -22.21847768 | 0 | 0 | 0 | 0 | 0 | 0 | 0 | 100.112155 | 98.87867 | 98.235665 | 99.368885 | 83.93076 | 0 | 0 | -31.70449 | -32.00217 | -34.61805 | -35.87632 | -32.05157 | -20.731 | -31.8624 | 159.3096 | 170.0549 | 163.9208 | 153.362 | 146.8869 | 61.10409 | 56.70661
10 | W75729 | 2017-03-10 03:54 | 55.4685 | 56.1881 | 31 | 51 | 1.173 | 553.3552 | 19258 | 30 | 139055 | 239913 | 139105 | 139113 | 139345 | 139352 | 139097 | 239889 | 239855 | 239830 | 215467 | 215392 | 215574 | 215582 | 294041 | 294025 | 1344.9301 | 1422.843 | 6 | 136.3073 | 136.3073 | 136.3073 | 136.3073 | 135.5689 | 35.7255 | 35.7255 | 1241.9922 | 1151.9642 | 1098.5 | 890.9231 | 1058.8834 | 991.7906 | 971.2639 | 952.2675 | 933.2164 | 921.1754 | 907.8194 | 891.7041 | 15.8 | 33.2 | 31.9054 | 20.7641 | 13.748 | 9.9269 | 7.3833 | 5.5291 | 4.2514 | 3.5944 | 3.6165 | 85.93 | 136.6 | 131.33 | 204.95 | 184.05 | 285.78 | 248.33 | 384.26 | 335.85 | 517.24 | 432.3 | 678.35 | 518.45 | 810.43 | 50.6 | 47.6 | 27.7249 | 2.56 | 2.7251 | 2.7251 | 0.1028 | 2.7251 | 2102827 | 1 |  |  | 3.665 | 6.8229 | 8.3814 | 10.27 | 11.41 | 14.9357 | 4.2117 | 7.625 | 8.895 | 10.635 | 11.93 | 15.8883 | 25.011 | 24.8832 | 24.9788 | 25.0306 | 24.9183 | 24.9117 |  | 10782 | 590 | 1 |  | EA061 | 356 | 1239 | 8 | 5 | 35 | 28 | 2.56 | 1576.45 | 1558.4572 | 1387.1428 | 1245.4071 | 1151.05 | 1072.2142 | 1006.4714 | 68.55 | 69.5707 | 71.9586 | 67.955 | 52.9936 | 29.4329 | 62.4171 | 31.9054 | 20.7641 | 13.748 | 9.9269 | 7.3833 | 5.5291 | 4.2514 | 3.5944 | 0 | 0 | 0 | 0 | 0 | 0.1016 | 0.0254 | 0 | 0 | 0 | 0 | 0 | 0 | 0 | 0.047255 | 0.037115 | 0.03067 | 0.02902 | 0.03225 | 0.019074 | 0.017214 | -0.002112 | -0.006835 | -0.016313 | -0.010724 | -0.01461 | -0.003611 | -0.001921 | 0.081764 | 0.078094 | 0.076218 | 0.078172 | 0.088 | 0.101863 | 0.096698 | -0.270452 | -0.266806 | -0.264798 | -0.267973 | -0.277397 | -0.275814 | -0.270282 | -1.343142 | -1.317655 | -1.302732 | -1.325563 | -1.399001 | -1.392875 | -1.353454 | -0.426994 | -0.39332 | -0.379625 | -0.414935 | -0.502538 | -0.547991 | -0.492133 | -0.368959 | -0.342279 | -0.328219 | -0.351103 | -0.415349 | -0.40125 | -0.361989 | 0.407266 | 0.37211 | 0.341457 | 0.278184 | 0.444642 | 0.372909 | 0.330158 | -55 | -55 | -55 | -55 | -45 | -30 | 30 | -1.793309 | -1.771024 | -1.759549 | -1.779249 | -1.836384 | 0 | 0 |  | 1402.08 | 0 |  | 1422.2729 | 0 |  | 743.025 | 0 |  | 742.806 | 0 |  | 1407.16 | 0 |  | 1430.579 | 0 |  | 764.115 | 0 |  | 764.413 | 0 |  | 1417.015 | 0 |  | 1450.746 | 0 |  | 774.329 | 0 |  | 774.492 | 0 |  | 1497.584 | 0 |  | 1502.6639 | 0 |  | 753.316 | 0 |  | 753.227 | 0 |  | 1452.118 | 0 |  | 1453.871 | 0 |  | 704.164 | 0 |  | 704.018 | 0 |  | 1512.24 | 0 |  | 1512.5699 | 0 |  | 748.614 | 0.102 |  | 748.707 | 0.102 |  | 1499.184 | 0 |  | 1500.327 | 0 |  | 777.886 | 0.025 |  | 777.889 | 0.025 | 128.8968578 | 121.7062 | 105.7252 | 97.35596 | 101.2924 | 109.219 | 97.32377 | 0 | 0 | 0 | 0 | 0 | -28.0227024 | -6.8651628 | -60.63346 | -39.8985934 | -18.70332 | -24.2525 | -24.67837764 | -21.53803 | -20.69837 | 0 | 0 | 0 | 0 | 0 | 0 | 0 | 98.631995 | 97.40632 | 96.775195 | 97.858695 | 82.63728 | 0 | 0 | -29.2704387 | -27.36355 | -27.31728 | -28.19691 | -26.6313 | -16.12896 | -30.71751 | 137.625 | 151.8503 | 156.4798 | 142.7653 | 132.62 | 43.52926 | 39.04272
10 | W75730 | 2017-03-10 03:56 | 55.6606 | 56.3823 | 41 | 52 | 1.173 | 553.3065 | 19263 | 30 | 139055 | 239913 | 139105 | 139113 | 139345 | 139352 | 139097 | 239889 | 239855 | 239830 | 215467 | 215392 | 215574 | 215582 | 294041 | 294025 | 1344.9301 | 1442.541 | 6 | 136.771 | 136.771 | 136.771 | 136.771 | 136.0325 | 36.1892 | 36.1892 | 1249.0234 | 1146.7927 | 1095.1666 | 884.9344 | 1059.7468 | 991.9056 | 970.5339 | 950.721 | 930.9907 | 918.4311 | 904.5415 | 888.1045 | 16 | 33.2 | 32.0951 | 20.8235 | 13.8193 | 10.0271 | 7.4428 | 5.5437 | 4.2556 | 3.5962 | 3.6136 | 84.34 | 135.77 | 128.82 | 202.63 | 180.08 | 281.21 | 242.44 | 378.4 | 328.45 | 513.14 | 425.32 | 672.34 | 509.46 | 805.38 | 49.9 | 47.5 | 30.1471 | 3 | 3.5697 | 3.5697 | -0.8051 | 3.5697 | 2102827 | 2 |  |  | 3.6814 | 6.8757 | 8.345 | 10.265 | 11.275 | 15.1143 | 4.2426 | 7.3033 | 8.9279 | 11.077 | 12.1934 | 16.0869 | 24.9636 | 24.9213 | 25.013 | 24.9907 | 24.9957 | 24.9358 |  | 10782 | 590 | 2 |  | EA061 | 356 | 1239 | 8 | 5 | 35 | 35.833336 | 3 | 1599.7858 | 1567.8715 | 1383.9572 | 1265.0286 | 1174.8286 | 1083.8785 | 1031.9857 | 56.765 | 54.0993 | 53.3243 | 51.9193 | 50.1293 | 30.72 | 58.8264 | 32.0951 | 20.8235 | 13.8193 | 10.0271 | 7.4428 | 5.5437 | 4.2556 | 3.5962 | 0 | 0 | 0 | 0 | 0 | 0.1016 | 0.0254 | 0 | 0 | 0 | 0 | 0 | 0 | 0 | 0.049362 | 0.038972 | 0.032346 | 0.030681 | 0.033 | 0.0191 | 0.017247 | -0.002111 | -0.006816 | -0.016356 | -0.01076 | -0.014633 | -0.008196 | -0.004915 | 0.081757 | 0.078092 | 0.076218 | 0.078168 | 0.087994 | 0.10187 | 0.09667 | -0.27031 | -0.266671 | -0.26458 | -0.267804 | -0.277274 | -0.275513 | -0.270206 | -1.338446 | -1.313816 | -1.297635 | -1.320739 | -1.394913 | -1.385645 | -1.348096 | -0.42696 | -0.393406 | -0.379799 | -0.414979 | -0.502552 | -0.54835 | -0.491699 | -0.369214 | -0.342211 | -0.327918 | -0.351153 | -0.415504 | -0.400726 | -0.362934 | 0.407094 | 0.372102 | 0.342379 | 0.279393 | 0.445915 | 0.372366 | 0.329944 | -60 | -60 | -60 | -60 | -50 | -40 | 40 | -1.791845 | -1.769579 | -1.758126 | -1.77782 | -1.835183 | 0 | 0 |  | 1402.08 | 0 |  | 1422.2729 | 0 |  | 743.025 | 0 |  | 742.806 | 0 |  | 1407.16 | 0 |  | 1430.579 | 0 |  | 764.115 | 0 |  | 764.413 | 0 |  | 1417.015 | 0 |  | 1450.746 | 0 |  | 774.329 | 0 |  | 774.492 | 0 |  | 1497.584 | 0 |  | 1502.6639 | 0 |  | 753.316 | 0 |  | 753.227 | 0 |  | 1452.118 | 0 |  | 1453.871 | 0 |  | 704.164 | 0 |  | 704.018 | 0 |  | 1512.24 | 0 |  | 1512.5699 | 0 |  | 748.614 | 0.102 |  | 748.707 | 0.102 |  | 1499.184 | 0 |  | 1500.327 | 0 |  | 777.886 | 0.025 |  | 777.889 | 0.025 | 130.7937 | 122.4382 | 105.4824 | 98.88476 | 103.3779 | 110.4147 | 99.76206 | 0 | 0 | 0 | 0 | 0 | -27.9921208 | -6.8632324 | -63.24291 | -42.24707 | -20.74918365 | -26.31044 | -25.62037 | -15.10907308 | -16.62472 | 0 | 0 | 0 | 0 | 0 | 0 | 0 | 107.5107 | 106.17474 | 105.48756 | 106.6692 | 91.75915 | 0 | 0 | -24.2363844 | -21.28299 | -20.25252 | -21.54542 | -25.19258 | -16.845312 | -28.92488 | 150.8251 | 165.0829 | 169.9683 | 157.6981 | 144.3241 | 50.4682 | 47.34922
10 | W75731 | 2017-03-10 03:57 | 56.0821 | 56.7001 | 32 | 52 | 1.1619 | 579.9636 | 19135 | 30 | 139055 | 239913 | 139105 | 139113 | 139345 | 139352 | 139097 | 239889 | 239855 | 239830 | 215467 | 215392 | 215574 | 215582 | 294041 | 294025 | 1344.9301 | 1462.246 | 6 | 137.2711 | 137.2711 | 137.2711 | 137.2711 | 136.5326 | 36.6893 | 36.6893 | 1232.6172 | 1135.6461 | 1078.1666 | 903.0055 | 1059.1945 | 991.8649 | 972.9064 | 954.4832 | 936.5813 | 926.1104 | 913.8273 | 898.2901 | 15.8 | 25.2 | 31.9266 | 20.2767 | 13.2578 | 9.6322 | 7.1294 | 5.2857 | 4.0481 | 3.4324 | 3.4676 | 87.72 | 135.86 | 135.84 | 206.4 | 190.3 | 287.12 | 258.08 | 389.43 | 350.38 | 530.62 | 455.44 | 694.06 | 545.31 | 828.92 | 50.8 | 47.5 | 28.6458 | 1.46 | 1.2755 | 3.2828 | -0.1926 | 1.2755 | 1103386 | 1 |  |  | 3.78 | 6.8871 | 8.4714 | 10.3464 | 11.4521 | 15.4536 | 4.3017 | 7.23 | 8.8567 | 11.1267 | 12.5367 | 17.14 | 24.9947 | 24.9235 | 24.9796 | 24.9996 | 24.9366 | 24.9781 |  | 10782 | 590 | 3 |  | CC100 | 338 | 1229 | 8 | 1 | 35 | 36.166664 | 1.46 | 1667.1357 | 1601.3857 | 1384.2357 | 1304.6285 | 1236.6072 | 1137.9429 | 1071.7285 | 59.1771 | 58.3564 | 54.2636 | 56.045 | 48.5857 | 29.5507 | 58.5371 | 31.9266 | 20.2767 | 13.2578 | 9.6322 | 7.1294 | 5.2857 | 4.0481 | 3.4324 | 0 | 0 | 0 | 0 | 0 | 0.1016 | 0.0254 | 0 | 0 | 0 | 0 | 0 | 0 | 0 | 0.047782 | 0.037498 | 0.030914 | 0.029309 | 0.03202 | 0.018641 | 0.016804 | -0.002098 | -0.006777 | -0.016236 | -0.010677 | -0.014479 | -0.002018 | -0.000813 | 0.082016 | 0.078344 | 0.076472 | 0.078425 | 0.088277 | 0.102202 | 0.09701 | -0.26687 | -0.263211 | -0.261054 | -0.264282 | -0.273701 | -0.272245 | -0.266844 | -1.342878 | -1.317691 | -1.30081 | -1.324299 | -1.399207 | -1.396867 | -1.357753 | -0.419476 | -0.386692 | -0.373559 | -0.40803 | -0.493893 | -0.538792 | -0.483645 | -0.373849 | -0.34603 | -0.330945 | -0.354738 | -0.420373 | -0.405233 | -0.36599 | 0.407103 | 0.370348 | 0.338293 | 0.2743 | 0.436668 | 0.36332 | 0.321371 | -60 | -60 | -60 | -60 | -50 | -30 | 30 | -1.766808 | -1.744782 | -1.733177 | -1.752795 | -1.809239 | 0 | 0 |  | 1402.08 | 0 |  | 1422.2729 | 0 |  | 743.025 | 0 |  | 742.806 | 0 |  | 1407.16 | 0 |  | 1430.579 | 0 |  | 764.115 | 0 |  | 764.413 | 0 |  | 1417.015 | 0 |  | 1450.746 | 0 |  | 774.329 | 0 |  | 774.492 | 0 |  | 1497.584 | 0 |  | 1502.6639 | 0 |  | 753.316 | 0 |  | 753.227 | 0 |  | 1452.118 | 0 |  | 1453.871 | 0 |  | 704.164 | 0 |  | 704.018 | 0 |  | 1512.24 | 0 |  | 1512.5699 | 0 |  | 748.614 | 0.102 |  | 748.707 | 0.102 |  | 1499.184 | 0 |  | 1500.327 | 0 |  | 777.886 | 0.025 |  | 777.889 | 0.025 | 136.7318 | 125.459 | 105.8553 | 102.3155 | 109.164 | 116.3 | 103.9684 | 0 | 0 | 0 | 0 | 0 | -27.660092 | -6.7778376 | -61.34804 | -40.48079 | -19.09328918 | -24.67434 | -24.54349 | -23.22012 | -21.71183 | 0 | 0 | 0 | 0 | 0 | 0 | 0 | 106.00848 | 104.68692 | 103.99062 | 105.1677 | 90.46195 | 0 | 0 | -24.82337 | -22.56595 | -20.27066 | -22.86804135 | -23.99614 | -15.92168 | -28.31118 | 156.5689 | 167.0991 | 170.4819 | 159.9408 | 151.0863 | 49.49815 | 47.16754
10 | W75732 | 2017-03-10 03:59 | 55.551 | 56.3369 | 41 | 42 | 1.1452 | 330.9402 | 19424 | 30 | 139055 | 239913 | 139105 | 139113 | 139345 | 139352 | 139097 | 239889 | 239855 | 239830 | 215467 | 215392 | 215574 | 215582 | 294041 | 294025 | 1344.9301 | 1481.951 | 6 | 137.4503 | 137.4503 | 137.4503 | 137.4503 | 136.7119 | 36.8685 | 36.8685 | 1243.1641 | 1146.0024 | 1096.8334 | 905.5455 | 1059.6754 | 1003.7956 | 985.5618 | 969.5738 | 953.4401 | 940.0747 | 925.8722 | 909.9291 | 16 | 35.8 | 32.2381 | 23.4992 | 17.4326 | 13.5878 | 10.6844 | 8.4488 | 6.8535 | 6.0416 | 6.0691 | 98.98 | 149.37 | 133.7 | 201.53 | 172.65 | 260.57 | 217.84 | 330.87 | 279 | 421.06 | 342.8 | 521.28 | 395.65 | 596.67 | 49.8 | 48 | 13.6424 | 0.157143 | 0.6498 | 1.9785 | -0.615 | 0.6498 | 1105659 | 2 |  |  | 2.4829 | 4.485 | 5.4229 | 6.6636 | 7.5421 | 10.1057 | 3.098 | 4.998 | 6.146 | 7.526 | 8.284 | 11.082 | 24.8982 | 24.9574 | 24.974 | 24.9874 | 25.0494 | 25.0888 |  | 10782 | 590 | 4 |  | CC070 | 594 | 1244 | 11 | 5 | 35 | 10.5 | 0.157143 | 1303.8928 | 1250.3785 | 1140.7 | 1068.1072 | 1018.5 | 925.8643 | 784.1714 | 101.5364 | 102.6586 | 98.3193 | 93.725 | 59.2079 | 31.9629 | 63.6186 | 32.2381 | 23.4992 | 17.4326 | 13.5878 | 10.6844 | 8.4488 | 6.8535 | 6.0416 | 0 | 0 | 0 | 0 | 0 | 0.1016 | 0.0254 | 0 | 0 | 0 | 0 | 0 | 0 | 0 | 0.054089 | 0.041491 | 0.035606 | 0.034139 | 0.035563 | 0.021292 | 0.018467 | -0.002121 | -0.006849 | -0.016433 | -0.010812 | -0.014739 | -0.00177 | -0.000626 | 0.081642 | 0.077982 | 0.076102 | 0.07804 | 0.087846 | 0.101742 | 0.096653 | -0.271819 | -0.268056 | -0.266163 | -0.269515 | -0.27909 | -0.2777 | -0.271687 | -1.330732 | -1.304182 | -1.290878 | -1.314604 | -1.388753 | -1.390281 | -1.347705 | -0.433811 | -0.399754 | -0.385619 | -0.421036 | -0.509742 | -0.556831 | -0.50199 | -0.36112 | -0.334613 | -0.321389 | -0.3449 | -0.408455 | -0.393787 | -0.352351 | 0.414784 | 0.39378 | 0.371094 | 0.355042 | 0.600346 | 0.529059 | 0.487478 | -60 | -60 | -60 | -60 | -50 | -20 | 20 | -1.810389 | -1.786452 | -1.77456 | -1.793586 | -1.851644 | 0 | 0 |  | 1402.08 | 0 |  | 1422.2729 | 0 |  | 743.025 | 0 |  | 742.806 | 0 |  | 1407.16 | 0 |  | 1430.579 | 0 |  | 764.115 | 0 |  | 764.413 | 0 |  | 1417.015 | 0 |  | 1450.746 | 0 |  | 774.329 | 0 |  | 774.492 | 0 |  | 1497.584 | 0 |  | 1502.6639 | 0 |  | 753.316 | 0 |  | 753.227 | 0 |  | 1452.118 | 0 |  | 1453.871 | 0 |  | 704.164 | 0 |  | 704.018 | 0 |  | 1512.24 | 0 |  | 1512.5699 | 0 |  | 748.614 | 0.102 |  | 748.707 | 0.102 |  | 1499.184 | 0 |  | 1500.327 | 0 |  | 777.886 | 0.025 |  | 777.889 | 0.025 | 106.4524 | 97.50702 | 86.8095514 | 83.35509 | 89.471151 | 94.19929 | 75.79252 | 0 | 0 | 0 | 0 | 0 | -28.21432 | -6.9008498 | -69.15548 | -45.17947 | -24.75 | -30.66577 | -28.91939 | -27.14107 | -24.0444 | 0 | 0 | 0 | 0 | 0 | 0 | 0 | 108.62334 | 107.18712 | 106.4736 | 107.61516 | 92.5822 | 0 | 0 | -44.04761 | -41.03819 | -37.91379 | -39.4615991 | -30.18075 | -17.79793 | -31.9359 | 101.8727 | 118.4765 | 130.6194 | 120.8429 | 122.9532 | 21.04597 | 12.91136
10 | W75733 | 2017-03-10 04:00 | 54.9227 | 55.8869 | 52 | 43 | 1.1452 | 331.209 | 19406 | 30 | 139055 | 239913 | 139105 | 139113 | 139345 | 139352 | 139097 | 239889 | 239855 | 239830 | 215467 | 215392 | 215574 | 215582 | 294041 | 294025 | 1344.9301 | 1501.656 | 6 | 137.6297 | 137.6297 | 137.6297 | 137.6297 | 136.8912 | 37.0478 | 37.0478 | 1244.3359 | 1150.3136 | 1096.1666 | 904.2365 | 1059.3702 | 1001.8682 | 982.8753 | 966.5507 | 950.007 | 936.1052 | 921.5117 | 905.3525 | 15.8 | 35.8 | 32.1999 | 23.3406 | 17.4001 | 13.5529 | 10.6964 | 8.4789 | 6.8937 | 6.0253 | 6.0614 | 95.09 | 148.57 | 128.38 | 199.46 | 165.48 | 257.57 | 208.53 | 326.34 | 266.68 | 414.56 | 327.59 | 512 | 379.44 | 586.66 | 49.9 | 47.9 | 17.6166 | 1.442857 | 2.1356 | 2.7009 | -0.6251 | 2.1356 | 1105659 | 1 |  |  | 2.4414 | 4.5471 | 5.4036 | 6.7486 | 7.5114 | 9.9007 | 3.082 | 4.864 | 6.078 | 7.738 | 8.412 | 10.864 | 24.9813 | 24.886 | 24.9964 | 24.9627 | 24.9703 | 24.8123 |  | 10782 | 590 | 5 |  | CC070 | 594 | 1244 | 11 | 5 | 35 | 16.799999 | 1.442857 | 1354.2 | 1245.5428 | 1148.5643 | 1066.1072 | 1023.7643 | 943.7857 | 853.2714 | 62.2107 | 56.8814 | 56.5971 | 54.0864 | 52.8257 | 31.6457 | 58.8271 | 32.1999 | 23.3406 | 17.4001 | 13.5529 | 10.6964 | 8.4789 | 6.8937 | 6.0253 | 0 | 0 | 0 | 0 | 0 | 0.1016 | 0.0254 | 0 | 0 | 0 | 0 | 0 | 0 | 0 | 0.052362 | 0.040853 | 0.034733 | 0.03325 | 0.035768 | 0.021181 | 0.01866 | -0.002116 | -0.006831 | -0.016393 | -0.010786 | -0.01464 | -0.000805 | -2.8e-05 | 0.081622 | 0.077972 | 0.07609 | 0.07803 | 0.087832 | 0.101714 | 0.09657 | -0.271822 | -0.267944 | -0.266074 | -0.269399 | -0.279043 | -0.278025 | -0.272349 | -1.326356 | -1.299102 | -1.285999 | -1.30946 | -1.384476 | -1.393805 | -1.353385 | -0.433559 | -0.399835 | -0.385639 | -0.421131 | -0.509745 | -0.556623 | -0.500318 | -0.362138 | -0.334765 | -0.321681 | -0.345034 | -0.408885 | -0.39446 | -0.355283 | 0.414679 | 0.393754 | 0.370987 | 0.355357 | 0.601729 | 0.530514 | 0.487035 | -65 | -65 | -65 | -65 | -55 | -10 | 10 | -1.80872 | -1.784804 | -1.772908 | -1.791906 | -1.85017 | 0 | 0 |  | 1402.08 | 0 |  | 1422.2729 | 0 |  | 743.025 | 0 |  | 742.806 | 0 |  | 1407.16 | 0 |  | 1430.579 | 0 |  | 764.115 | 0 |  | 764.413 | 0 |  | 1417.015 | 0 |  | 1450.746 | 0 |  | 774.329 | 0 |  | 774.492 | 0 |  | 1497.584 | 0 |  | 1502.6639 | 0 |  | 753.316 | 0 |  | 753.227 | 0 |  | 1452.118 | 0 |  | 1453.871 | 0 |  | 704.164 | 0 |  | 704.018 | 0 |  | 1512.24 | 0 |  | 1512.5699 | 0 |  | 748.614 | 0.102 |  | 748.707 | 0.102 |  | 1499.184 | 0 |  | 1500.327 | 0 |  | 777.886 | 0.025 |  | 777.889 | 0.025 | 110.5325124 | 97.11746 | 87.39426 | 83.18834 | 89.91927 | 95.99622 | 82.40042 | 0 | 0 | 0 | 0 | 0 | -28.24734 | -6.9176646 | -66.64408 | -44.19805 | -23.58522166 | -29.41570944 | -29.25121 | -28.40017068 | -25.21626932 | 0 | 0 | 0 | 0 | 0 | 0 | 0 | 117.5668 | 116.01226 | 115.23902 | 116.47389 | 101.75935 | 0 | 0 | -26.97201 | -22.74317 | -21.82605 | -22.77746 | -26.92764 | -17.61472 | -29.43226 | 134.4832 | 146.1885 | 157.222 | 147.4691 | 135.4998 | 21.73398 | 20.83423
10 | W75734 | 2017-03-10 04:02 | 54.4029 | 55.5043 | 50 | 43 | 1.1452 | 330.1028 | 19339 | 30 | 139055 | 239913 | 139105 | 139113 | 139345 | 139352 | 139097 | 239889 | 239855 | 239830 | 215467 | 215392 | 215574 | 215582 | 294041 | 294025 | 1344.9301 | 1523.786 | 6 | 137.8084 | 137.8084 | 137.8084 | 137.8084 | 137.07 | 37.2266 | 37.2266 | 1249.0234 | 1150.5342 | 1098.3334 | 897.3933 | 1062.1709 | 1003.1323 | 983.3083 | 966.2601 | 949.0554 | 934.3457 | 919.0262 | 902.0253 | 16 | 35.6 | 32.2714 | 23.3449 | 17.3965 | 13.5589 | 10.7021 | 8.4701 | 6.8876 | 6.0245 | 6.059 | 93.24 | 146.61 | 125.88 | 197.26 | 163.01 | 254.74 | 205.61 | 322.9 | 262.42 | 410.53 | 322.15 | 507.1 | 372.85 | 583.4 | 48.7 | 48 | 16.3449 | 1.383333 | 2.911 | 3.1511 | -0.3749 | 2.911 | 1105659 | 2 |  |  | 2.4614 | 4.4771 | 5.5257 | 6.8614 | 7.6307 | 10.0657 | 2.9941 | 4.5882 | 6.2784 | 7.8549 | 8.6431 | 11.1176 | 24.9786 | 25.0231 | 24.9746 | 24.967 | 25.047 | 25.0361 |  | 10782 | 590 | 6 |  | CC070 | 594 | 1244 | 11 | 5 | 35 | 18.200001 | 1.383333 | 1343.0643 | 1238.5 | 1148.4071 | 1062.5072 | 1023.9643 | 939.3286 | 818.6572 | 61.565 | 56.7529 | 53.9636 | 52.01 | 49.8414 | 30.4679 | 52.2407 | 32.2714 | 23.3449 | 17.3965 | 13.5589 | 10.7021 | 8.4701 | 6.8876 | 6.0245 | 0 | 0 | 0 | 0 | 0 | 0.1016 | 0.0254 | 0 | 0 | 0 | 0 | 0 | 0 | 0 | 0.051372 | 0.040401 | 0.034293 | 0.032824 | 0.034804 | 0.021266 | 0.018854 | -0.002114 | -0.006814 | -0.01635 | -0.010759 | -0.014581 | -0.000698 | 7.2e-05 | 0.081626 | 0.077976 | 0.076091 | 0.078033 | 0.087833 | 0.101719 | 0.096604 | -0.271556 | -0.267635 | -0.265803 | -0.269102 | -0.278803 | -0.278042 | -0.272175 | -1.321226 | -1.292961 | -1.280169 | -1.303371 | -1.379153 | -1.394431 | -1.35254 | -0.433824 | -0.400061 | -0.385761 | -0.421328 | -0.509895 | -0.55686 | -0.501289 | -0.361553 | -0.334269 | -0.321448 | -0.344625 | -0.408613 | -0.394125 | -0.353773 | 0.414796 | 0.393866 | 0.370805 | 0.35487 | 0.600748 | 0.529814 | 0.486895 | -70 | -70 | -70 | -70 | -60 | 0 | 0 | -1.807289 | -1.783474 | -1.771672 | -1.790737 | -1.849266 | 0 | 0 |  | 1402.08 | 0 |  | 1422.2729 | 0 |  | 743.025 | 0 |  | 742.806 | 0 |  | 1407.16 | 0 |  | 1430.579 | 0 |  | 764.115 | 0 |  | 764.413 | 0 |  | 1417.015 | 0 |  | 1450.746 | 0 |  | 774.329 | 0 |  | 774.492 | 0 |  | 1497.584 | 0 |  | 1502.6639 | 0 |  | 753.316 | 0 |  | 753.227 | 0 |  | 1452.118 | 0 |  | 1453.871 | 0 |  | 704.164 | 0 |  | 704.018 | 0 |  | 1512.24 | 0 |  | 1512.5699 | 0 |  | 748.614 | 0.102 |  | 748.707 | 0.102 |  | 1499.184 | 0 |  | 1500.327 | 0 |  | 777.886 | 0.025 |  | 777.889 | 0.025 | 109.629 | 96.573276 | 87.38344 | 82.91062 | 89.93786 | 95.54757 | 79.08556 | 0 | 0 | 0 | 0 | 0 | -28.2490672 | -6.913245 | -65.08095 | -43.42668 | -22.97007 | -28.75888 | -27.89061 | -28.68066 | -25.59817204 | 0 | 0 | 0 | 0 | 0 | 0 | 0 | 126.51023 | 124.84318 | 124.01704 | 125.35159 | 110.95596 | 0 | 0 | -26.70837456 | -22.70462 | -20.81705 | -21.91326928 | -25.41388 | -16.96635 | -26.18769 | 144.3499 | 155.2852 | 167.6134 | 157.5901 | 147.5893 | 21.65149 | 20.38645
10 | W75735 | 2017-03-10 04:03 | 53.9467 | 55.2245 | 53 | 45 | 1.1118 | 401.6566 | 21815 | 30 | 139055 | 239913 | 139105 | 139113 | 139345 | 139352 | 139097 | 239889 | 239855 | 239830 | 215467 | 215392 | 215574 | 215582 | 294041 | 294025 | 1344.9301 | 1540.134 | 6 | 138.0213 | 138.0213 | 138.0213 | 138.0213 | 137.2828 | 37.4394 | 37.4394 | 1231.4453 | 1150.3098 | 1100.6666 | 897.2606 | 1067.7456 | 1008.7291 | 988.2626 | 970.0978 | 951.8574 | 936.9644 | 921.8259 | 905.2271 | 16 | 35.8 | 32.1192 | 22.9539 | 16.7744 | 13.0127 | 10.19 | 8.0523 | 6.4958 | 5.6528 | 5.6684 | 96.65 | 176.85 | 132.72 | 240.5 | 172.95 | 313.1 | 219.95 | 399.69 | 281.73 | 508.64 | 347.44 | 633.22 | 404.67 | 730.43 | 50.2 | 47.6 | 23.0189 | -0.957143 | -0.5123 | 4.1655 | 0.0714 | -0.5123 | 6105566 | 1 |  |  | 2.4893 | 4.3486 | 5.3329 | 6.645 | 7.4514 | 9.855 | 2.962 | 4.958 | 6.2 | 8.052 | 8.436 | 10.926 | 24.8189 | 25.0251 | 24.9894 | 24.9465 | 25.0009 | 24.8184 |  | 10782 | 590 | 7 |  | CC040 | 559 | 1231 | 11 | 8 | 35 | 36.799999 | -0.957143 | 1370.4429 | 1269.3 | 1150.5143 | 1081.2142 | 1000.5 | 942.9357 | 865.6572 | 40.7993 | 38.0829 | 35.6657 | 34.8414 | 45.4743 | 30.8714 | 47.6529 | 32.1192 | 22.9539 | 16.7744 | 13.0127 | 10.19 | 8.0523 | 6.4958 | 5.6528 | 0 | 0 | 0 | 0 | 0 | 0.1016 | 0.0254 | 0 | 0 | 0 | 0 | 0 | 0 | 0 | 0.048781 | 0.038419 | 0.032549 | 0.031113 | 0.032288 | 0.019595 | 0.017407 | -0.002096 | -0.006717 | -0.016126 | -0.010609 | -0.014375 | -8e-06 | 0.000553 | 0.082062 | 0.078389 | 0.076501 | 0.078449 | 0.088311 | 0.10229 | 0.097117 | -0.265689 | -0.261945 | -0.260018 | -0.263299 | -0.272717 | -0.272298 | -0.266724 | -1.319225 | -1.292441 | -1.277871 | -1.301402 | -1.377198 | -1.398361 | -1.357453 | -0.423398 | -0.390338 | -0.376592 | -0.411163 | -0.497975 | -0.543366 | -0.48841 | -0.3658 | -0.338478 | -0.324956 | -0.348773 | -0.412575 | -0.398699 | -0.3591 | 0.414264 | 0.391781 | 0.367571 | 0.346366 | 0.584945 | 0.513383 | 0.469048 | -75 | -75 | -75 | -75 | -65 | 10 | -10 | -1.760725 | -1.737864 | -1.725689 | -1.743852 | -1.800377 | 0 | 0 |  | 1402.08 | 0 |  | 1422.2729 | 0 |  | 743.025 | 0 |  | 742.806 | 0 |  | 1407.16 | 0 |  | 1430.579 | 0 |  | 764.115 | 0 |  | 764.413 | 0 |  | 1417.015 | 0 |  | 1450.746 | 0 |  | 774.329 | 0 |  | 774.492 | 0 |  | 1497.584 | 0 |  | 1502.6639 | 0 |  | 753.316 | 0 |  | 753.227 | 0 |  | 1452.118 | 0 |  | 1453.871 | 0 |  | 704.164 | 0 |  | 704.018 | 0 |  | 1512.24 | 0 |  | 1512.5699 | 0 |  | 748.614 | 0.102 |  | 748.707 | 0.102 |  | 1499.184 | 0 |  | 1500.327 | 0 |  | 777.886 | 0.025 |  | 777.889 | 0.025 | 112.4613 | 99.4991577 | 88.01549 | 84.82017 | 88.3551555 | 96.45289 | 84.07003 | 0 | 0 | 0 | 0 | 0 | -27.6654768 | -6.7747896 | -61.58802 | -40.97296 | -20.98648 | -26.68395 | -24.66975 | -27.3897 | -24.37985588 | 0 | 0 | 0 | 0 | 0 | 0 | 0 | 132.054375 | 130.3398 | 129.426675 | 130.7889 | 117.024505 | 0 | 0 | -17.27434 | -14.8652 | -13.43142 | -14.32549 | -22.64506 | -16.77447 | -23.27415 | 165.6533 | 174.0008 | 183.0243 | 174.5996 | 158.0648 | 24.62325 | 29.64123
10 | W75736 | 2017-03-10 04:05 | 53.9553 | 55.152 | 37 | 41 | 1.2214 | 351.1458 | 16150 | 30 | 139055 | 239913 | 139105 | 139113 | 139345 | 139352 | 139097 | 239889 | 239855 | 239830 | 215467 | 215392 | 215574 | 215582 | 294041 | 294025 | 1344.9301 | 1559.832 | 6 | 138.2266 | 138.2266 | 138.2266 | 138.2266 | 137.4882 | 37.6448 | 37.6448 | 1224.4141 | 1136.9486 | 1082.6666 | 894.8781 | 1061.5569 | 1002.1324 | 983.3104 | 965.7614 | 948.4029 | 935.0035 | 920.645 | 903.9252 | 16 | 33 | 32.3316 | 21.9268 | 15.3329 | 11.6422 | 8.9391 | 6.9021 | 5.5241 | 4.771 | 4.797 | 91.88 | 126.04 | 133.24 | 180.08 | 178.14 | 240.05 | 232.19 | 312.57 | 302.56 | 408.16 | 378.06 | 512.5 | 443.96 | 598.16 | 49.2 | 47.8 | 10.4497 | 0.9 | 1.8355 | 2.0839 | -0.6417 | 1.8355 | 1105542 | 2 |  |  | 2.7029 | 4.9979 | 6.025 | 7.4443 | 8.3543 | 11.0393 | 3.1481 | 5.6222 | 6.7593 | 8.4759 | 9.2907 | 12.4907 | 24.8395 | 24.9823 | 25.0076 | 25.0489 | 25.0288 | 25.1107 |  | 10782 | 590 | 8 |  | CC170 | 470 | 1229 | 10 | 1 | 35 | 37.799999 | 0.9 | 1557.7572 | 1471.6786 | 1293.1143 | 1235.0786 | 1180.9857 | 1065.4357 | 1012.9572 | 53.2507 | 48.9007 | 44.5593 | 41.6064 | 44.1279 | 28.9971 | 49.0686 | 32.3316 | 21.9268 | 15.3329 | 11.6422 | 8.9391 | 6.9021 | 5.5241 | 4.771 | 0 | 0 | 0 | 0 | 0 | 0.1016 | 0.0254 | 0 | 0 | 0 | 0 | 0 | 0 | 0 | 0.048896 | 0.038615 | 0.032673 | 0.03123 | 0.032872 | 0.019733 | 0.017551 | -0.002095 | -0.006713 | -0.016116 | -0.010602 | -0.014362 | -0.00058 | 0.000225 | 0.082052 | 0.078373 | 0.076493 | 0.078438 | 0.088288 | 0.102239 | 0.097053 | -0.265755 | -0.262089 | -0.260117 | -0.263429 | -0.272918 | -0.272287 | -0.266813 | -1.322797 | -1.296497 | -1.282434 | -1.30626 | -1.3819 | -1.399403 | -1.359303 | -0.421304 | -0.388192 | -0.374778 | -0.409094 | -0.495047 | -0.540284 | -0.485199 | -0.369634 | -0.342601 | -0.328246 | -0.352536 | -0.418101 | -0.402893 | -0.363532 | 0.41246 | 0.384447 | 0.35586 | 0.319096 | 0.529454 | 0.458476 | 0.414693 | -75 | -75 | -75 | -75 | -65 | 20 | -20 | -1.760613 | -1.738698 | -1.726893 | -1.746074 | -1.802492 | 0 | 0 |  | 1402.08 | 0 |  | 1422.2729 | 0 |  | 743.025 | 0 |  | 742.806 | 0 |  | 1407.16 | 0 |  | 1430.579 | 0 |  | 764.115 | 0 |  | 764.413 | 0 |  | 1417.015 | 0 |  | 1450.746 | 0 |  | 774.329 | 0 |  | 774.492 | 0 |  | 1497.584 | 0 |  | 1502.6639 | 0 |  | 753.316 | 0 |  | 753.227 | 0 |  | 1452.118 | 0 |  | 1453.871 | 0 |  | 704.164 | 0 |  | 704.018 | 0 |  | 1512.24 | 0 |  | 1512.5699 | 0 |  | 748.614 | 0.102 |  | 748.707 | 0.102 |  | 1499.184 | 0 |  | 1500.327 | 0 |  | 777.886 | 0.025 |  | 777.889 | 0.025 | 127.8171 | 115.3399 | 98.91419 | 96.8771 | 104.2669 | 108.9291 | 98.31054 | 0 | 0 | 0 | 0 | 0 | -27.6643592 | -6.7770502 | -61.90822 | -41.36085 | -21.23326 | -26.94553128 | -25.578969 | -26.80277 | -24.16297 | 0 | 0 | 0 | 0 | 0 | 0 | 0 | 132.045975 | 130.40235 | 129.516975 | 130.95555 | 117.16198 | 0 | 0 | -22.43473 | -18.98286 | -16.69985 | -17.02093 | -21.84538 | -15.66667 | -23.80804 | 175.5201 | 185.3985 | 190.4981 | 183.8662 | 174.0045 | 38.79529 | 43.56248
10 | W75737 | 2017-03-10 04:06 | 54.2916 | 55.4206 | 45 | 54 | 1.1619 | 531.4343 | 19203 | 30 | 139055 | 239913 | 139105 | 139113 | 139345 | 139352 | 139097 | 239889 | 239855 | 239830 | 215467 | 215392 | 215574 | 215582 | 294041 | 294025 | 1344.9301 | 1559.832 | 6 | 138.6366 | 138.6366 | 138.6366 | 138.6366 | 137.8982 | 38.0548 | 38.0548 | 1234.9609 | 1131.0477 | 1078.8334 | 894.1559 | 1060.076 | 992.7318 | 972.7878 | 953.8244 | 935.2339 | 923.9075 | 911.0219 | 895.4404 | 16 | 25.2 | 32.3023 | 20.833 | 13.9334 | 10.2572 | 7.6509 | 5.779 | 4.5086 | 3.8468 | 3.8626 | 84.8 | 131.22 | 128.86 | 194.57 | 178.13 | 267.54 | 237.94 | 358.21 | 318.32 | 477.83 | 405.14 | 618.78 | 482.92 | 732.24 | 49.5 | 47.6 | 29.667 | -0.844444 | 0.3098 | 3.1923 | 0.2361 | 0.3098 | 2103323 | 1 |  |  | 3.8264 | 6.7814 | 8.355 | 10.325 | 11.6029 | 15.2964 | 4.3164 | 7.4574 | 8.7623 | 11.1164 | 12.3492 | 16.6721 | 24.9271 | 24.9184 | 24.9966 | 25.0866 | 25.0868 | 24.9874 |  | 10782 | 590 | 9 |  | CC100 | 381 | 1200 | 9 | 1 | 35 | 41.833336 | -0.844444 | 1589.6714 | 1502.2072 | 1313.55 | 1256.9785 | 1140.1143 | 1082.5143 | 1001.7214 | 55.4421 | 58.1036 | 60.0429 | 57.0186 | 47.4829 | 30.08 | 51.235 | 32.3023 | 20.833 | 13.9334 | 10.2572 | 7.6509 | 5.779 | 4.5086 | 3.8468 | 0 | 0 | 0 | 0 | 0 | 0.1016 | 0.0254 | 0 | 0 | 0 | 0 | 0 | 0 | 0 | 0.044061 | 0.034442 | 0.028731 | 0.027393 | 0.028677 | 0.01764 | 0.015659 | -0.001981 | -0.006307 | -0.015187 | -0.010031 | -0.013932 | -0.00018 | 0.000442 | 0.082828 | 0.079126 | 0.077235 | 0.0792 | 0.089162 | 0.103291 | 0.098059 | -0.254322 | -0.25068 | -0.248716 | -0.251814 | -0.260774 | -0.260168 | -0.254878 | -1.333421 | -1.305925 | -1.291182 | -1.31379 | -1.389952 | -1.40499 | -1.363893 | -0.398688 | -0.367711 | -0.355208 | -0.387772 | -0.469795 | -0.512004 | -0.459929 | -0.380839 | -0.351971 | -0.33665 | -0.361449 | -0.427163 | -0.412604 | -0.372021 | 0.410568 | 0.37755 | 0.356744 | 0.293706 | 0.475448 | 0.403869 | 0.359607 | -75 | -75 | -75 | -75 | -65 | 30 | -30 | -1.668563 | -1.647732 | -1.636361 | -1.654572 | -1.708382 | 0 | 0 |  | 1402.08 | 0 |  | 1422.2729 | 0 |  | 743.025 | 0 |  | 742.806 | 0 |  | 1407.16 | 0 |  | 1430.579 | 0 |  | 764.115 | 0 |  | 764.413 | 0 |  | 1417.015 | 0 |  | 1450.746 | 0 |  | 774.329 | 0 |  | 774.492 | 0 |  | 1497.584 | 0 |  | 1502.6639 | 0 |  | 753.316 | 0 |  | 753.227 | 0 |  | 1452.118 | 0 |  | 1453.871 | 0 |  | 704.164 | 0 |  | 704.018 | 0 |  | 1512.24 | 0 |  | 1512.5699 | 0 |  | 748.614 | 0.102 |  | 748.707 | 0.102 |  | 1499.184 | 0 |  | 1500.327 | 0 |  | 777.886 | 0.025 |  | 777.889 | 0.025 | 131.6693 | 118.8636 | 101.452 | 99.5526972 | 101.6549 | 111.814 | 98.2278 | 0 | 0 | 0 | 0 | 0 | -26.4330688 | -6.4739012 | -56.11035568 | -36.7422 | -17.48777 | -22.81002198 | -20.49484224 | -24.5311254 | -21.96004 | 0 | 0 | 0 | 0 | 0 | 0 | 0 | 125.142225 | 123.5799 | 122.727075 | 124.0929 | 111.04483 | 0 | 0 | -22.1041 | -21.36533 | -21.32772 | -22.11022 | -22.30723 | -15.40108032 | -23.56446 | 178.5971 | 184.336 | 185.3636 | 178.7254 | 169.8976 | 45.44871 | 46.22939
10 | W75738 | 2017-03-10 04:08 | 54.3735 | 55.5574 | 53 | 51 | 1.1619 | 530.4825 | 19176 | 30 | 139055 | 239913 | 139105 | 139113 | 139345 | 139352 | 139097 | 239889 | 239855 | 239830 | 215467 | 215392 | 215574 | 215582 | 294041 | 294025 | 1344.9301 | 1597.646 | 6 | 139.0459 | 139.0459 | 139.0459 | 139.0459 | 138.3074 | 38.464 | 38.464 | 1227.9297 | 1129.4293 | 1083 | 901.0396 | 1060.3158 | 996.2347 | 977.5638 | 959.3722 | 941.2439 | 930.8951 | 918.9161 | 904.171 | 16 | 26.2 | 32.3258 | 21.1149 | 14.0526 | 10.3414 | 7.7316 | 5.8225 | 4.5144 | 3.8484 | 3.8647 | 89.24 | 133.41 | 135.77 | 198.79 | 188.02 | 273.38 | 250.05 | 365.33 | 335.3 | 488.25 | 429.67 | 633.13 | 513.03 | 750.98 | 50.6 | 47.7 | 27.7311 | 0.977778 | 1.5855 | 2.1352 | -0.4039 | 1.5855 | 2103323 | 2 |  |  | 3.7864 | 6.8593 | 8.4593 | 10.2957 | 11.6071 | 15.4843 | 4.5316 | 7.3158 | 9.1193 | 11.4263 | 12.6719 | 17.7 | 24.9867 | 24.9329 | 25.0057 | 25.1606 | 25.021 | 24.8794 |  | 10782 | 590 | 10 |  | CC100 | 381 | 1200 | 9 | 1 | 35 | 35.5 | 0.977778 | 1568 | 1515.4357 | 1315.25 | 1227.9642 | 1141.4357 | 1060.6643 | 1004.7714 | 73.4429 | 76.7786 | 82.6743 | 75.3929 | 53.8071 | 31.7279 | 53.01 | 32.3258 | 21.1149 | 14.0526 | 10.3414 | 7.7316 | 5.8225 | 4.5144 | 3.8484 | 0 | 0 | 0 | 0 | 0 | 0.1016 | 0.0254 | 0 | 0 | 0 | 0 | 0 | 0 | 0 | 0.045965 | 0.036059 | 0.031411 | 0.030037 | 0.030149 | 0.018464 | 0.016446 | -0.001977 | -0.006297 | -0.015155 | -0.010008 | -0.013894 | -0.001802 | -0.000458 | 0.08284 | 0.079127 | 0.077238 | 0.079209 | 0.089166 | 0.103313 | 0.098073 | -0.254189 | -0.250663 | -0.248625 | -0.251713 | -0.260723 | -0.25976 | -0.254537 | -1.332522 | -1.305887 | -1.289741 | -1.313138 | -1.389666 | -1.396801 | -1.356765 | -0.399016 | -0.367708 | -0.35526 | -0.388003 | -0.469898 | -0.512413 | -0.460177 | -0.379855 | -0.351931 | -0.336455 | -0.360751 | -0.426819 | -0.411717 | -0.371485 | 0.411417 | 0.378646 | 0.359077 | 0.296179 | 0.4784 | 0.40451 | 0.359843 | -75 | -75 | -75 | -75 | -65 | 40 | -40 | -1.667858 | -1.647111 | -1.635842 | -1.654109 | -1.707956 | 0 | 0 |  | 1402.08 | 0 |  | 1422.2729 | 0 |  | 743.025 | 0 |  | 742.806 | 0 |  | 1407.16 | 0 |  | 1430.579 | 0 |  | 764.115 | 0 |  | 764.413 | 0 |  | 1417.015 | 0 |  | 1450.746 | 0 |  | 774.329 | 0 |  | 774.492 | 0 |  | 1497.584 | 0 |  | 1502.6639 | 0 |  | 753.316 | 0 |  | 753.227 | 0 |  | 1452.118 | 0 |  | 1453.871 | 0 |  | 704.164 | 0 |  | 704.018 | 0 |  | 1512.24 | 0 |  | 1512.5699 | 0 |  | 748.614 | 0.102 |  | 748.707 | 0.102 |  | 1499.184 | 0 |  | 1500.327 | 0 |  | 777.886 | 0.025 |  | 777.889 | 0.025 | 129.89312 | 119.9119 | 101.5872795 | 97.26582 | 101.7773 | 109.5804 | 98.54095 | 0 | 0 | 0 | 0 | 0 | -26.391616 | -6.4652398 | -58.61498 | -38.86581 | -20.96603 | -26.30084 | -22.58902083 | -23.2735 | -21.69195882 | 0 | 0 | 0 | 0 | 0 | 0 | 0 | 125.08935 | 123.533325 | 122.68815 | 124.058175 | 111.01714 | 0 | 0 | -29.30489 | -28.23211 | -29.37087 | -29.25267 | -25.28385 | -16.25779 | -24.39398277 | 167.0626 | 176.3473 | 173.9385 | 165.7705 | 164.9215 | 43.65751 | 45.98976
10 | W75739 | 2017-03-10 04:10 | 54.7464 | 55.8485 | 48 | 51 | 1.1803 | 599.7646 | 17626 | 30 | 139055 | 239913 | 139105 | 139113 | 139345 | 139352 | 139097 | 239889 | 239855 | 239830 | 215467 | 215392 | 215574 | 215582 | 294041 | 294025 | 1344.9301 | 1597.646 | 6 | 139.6225 | 139.6225 | 139.6225 | 139.6225 | 138.8841 | 39.0407 | 39.0407 | 1243.1641 | 1129.0916 | 1084.1666 | 898.2042 | 1066.9355 | 999.1501 | 980.9219 | 962.4583 | 944.689 | 935.738 | 924.7208 | 910.414 | 16 | 25.2 | 32.6563 | 20.068 | 12.5809 | 8.9349 | 6.4708 | 4.7435 | 3.6405 | 3.0752 | 3.0981 | 85.58 | 128.29 | 138.74 | 202.68 | 198.08 | 288.72 | 271.7 | 397.84 | 372.89 | 548.95 | 486.35 | 719.44 | 586.63 | 861.29 | 48.6 | 47.4 | 24.2647 | 2.69 | 1.6685 | 2.9562 | 0.4596 | 1.6685 | 6209092 | 1 |  |  | 3.7607 | 6.9243 | 8.7907 | 10.7729 | 12.0579 | 15.7864 | 3.8823 | 7.4323 | 9.4 | 11.2952 | 13.5758 | 16.2048 | 24.969 | 24.9599 | 24.9673 | 25.1372 | 25.1836 | 24.9696 |  | 10782 | 590 | 11 |  | CC121 | 305 | 1218 | 7 | 1 | 35 | 35.666664 | 2.69 | 1744.1072 | 1709.8357 | 1455.3715 | 1392.0857 | 1292.5358 | 1168.9 | 1120.3071 | 79.9107 | 90.5171 | 102.6764 | 95.5114 | 63.5264 | 37.9829 | 53.3964 | 32.6563 | 20.068 | 12.5809 | 8.9349 | 6.4708 | 4.7435 | 3.6405 | 3.0752 | 0 | 0 | 0 | 0 | 0 | 0.1016 | 0.0254 | 0 | 0 | 0 | 0 | 0 | 0 | 0 | 0.051113 | 0.040164 | 0.036235 | 0.034832 | 0.034461 | 0.020421 | 0.018223 | -0.002071 | -0.006623 | -0.015913 | -0.010473 | -0.014217 | -0.001481 | -0.000247 | 0.082315 | 0.07862 | 0.076744 | 0.078694 | 0.08859 | 0.102592 | 0.097346 | -0.262025 | -0.258467 | -0.256352 | -0.259625 | -0.268891 | -0.268108 | -0.262945 | -1.328951 | -1.302937 | -1.286733 | -1.310706 | -1.386901 | -1.400417 | -1.361543 | -0.412314 | -0.379757 | -0.366937 | -0.400508 | -0.485126 | -0.529335 | -0.47446 | -0.376177 | -0.34909 | -0.33366 | -0.358429 | -0.423856 | -0.408162 | -0.370043 | 0.406489 | 0.364899 | 0.323194 | 0.259137 | 0.408083 | 0.337303 | 0.296198 | -75 | -75 | -75 | -75 | -65 | 30 | -30 | -1.724367 | -1.703043 | -1.691819 | -1.711127 | -1.767278 | 0 | 0 |  | 1402.08 | 0 |  | 1422.2729 | 0 |  | 743.025 | 0 |  | 742.806 | 0 |  | 1407.16 | 0 |  | 1430.579 | 0 |  | 764.115 | 0 |  | 764.413 | 0 |  | 1417.015 | 0 |  | 1450.746 | 0 |  | 774.329 | 0 |  | 774.492 | 0 |  | 1497.584 | 0 |  | 1502.6639 | 0 |  | 753.316 | 0 |  | 753.227 | 0 |  | 1452.118 | 0 |  | 1453.871 | 0 |  | 704.164 | 0 |  | 704.018 | 0 |  | 1512.24 | 0 |  | 1512.5699 | 0 |  | 748.614 | 0.102 |  | 748.707 | 0.102 |  | 1499.184 | 0 |  | 1500.327 | 0 |  | 777.886 | 0.025 |  | 777.889 | 0.025 | 143.5662 | 134.4273 | 111.691 | 109.5488 | 114.5057 | 119.9197888 | 109.0574 | 0 | 0 | 0 | 0 | 0 | -27.2397728 | -6.678803 | -65.17441 | -43.70181 | -26.14899 | -31.92749 | -28.07642 | -26.52389798 | -24.4751 | 0 | 0 | 0 | 0 | 0 | 0 | 0 | 129.327525 | 127.728225 | 126.886425 | 128.334525 | 114.87307 | 0 | 0 | -32.9483 | -34.3745 | -37.67577 | -38.25308 | -30.81831 | -20.10568 | -25.33446 | 174.771 | 184.0792 | 174.7527 | 167.7027 | 170.4841 | 46.05044 | 52.56906
10 | W75740 | 2017-03-10 04:12 | 54.9411 | 56.008 | 61 | 52 | 1.1803 | 600.6268 | 17657 | 30 | 139055 | 239913 | 139105 | 139113 | 139345 | 139352 | 139097 | 239889 | 239855 | 239830 | 215467 | 215392 | 215574 | 215582 | 294041 | 294025 | 1344.9301 | 1635.549 | 6 | 140.2001 | 140.2001 | 140.2001 | 140.2001 | 139.4616 | 39.6182 | 39.6182 | 1232.6172 | 1124.3832 | 1081.1666 | 895.9391 | 1079.9989 | 1008.0209 | 987.3981 | 966.9176 | 946.9473 | 936.2779 | 924.5019 | 908.4451 | 16 | 18.2 | 32.6854 | 19.6646 | 12.2724 | 8.727 | 6.3745 | 4.7409 | 3.6149 | 3.0807 | 3.1007 | 81.92 | 130.88 | 134.17 | 207.73 | 192.38 | 296.72 | 261.92 | 405.52 | 357.57 | 547.89 | 466.7 | 719.98 | 558.13 | 859.7 | 49.6 | 47.4 | 29.3086 | -4.58 | -4.5981 | 6.7665 | 0.2127 | -4.5981 | 6209092 | 2 |  |  | 3.6714 | 6.9257 | 8.7236 | 10.6564 | 11.7086 | 15.7329 | 3.8727 | 7.4485 | 9.15 | 11.2136 | 11.9621 | 16.8364 | 24.9852 | 24.8789 | 24.938 | 25.0234 | 25.0244 | 25.0489 |  | 10782 | 590 | 12 |  | CC121 | 305 | 1218 | 7 | 1 | 35 | 37.333336 | -4.58 | 1771.4 | 1692.3 | 1442.2928 | 1364.5714 | 1249.0358 | 1210.8071 | 1057.1571 | 77.3786 | 84.6357 | 94.9207 | 87.3114 | 61.6993 | 37.8521 | 50.2164 | 32.6854 | 19.6646 | 12.2724 | 8.727 | 6.3745 | 4.7409 | 3.6149 | 3.0807 | 0 | 0 | 0 | 0 | 0 | 0.1016 | 0.0254 | 0 | 0 | 0 | 0 | 0 | 0 | 0 | 0.050086 | 0.039507 | 0.034712 | 0.033302 | 0.03505 | 0.020629 | 0.018512 | -0.002071 | -0.006623 | -0.015915 | -0.010473 | -0.014218 | -0.000108 | 0.000533 | 0.082343 | 0.078652 | 0.076776 | 0.078731 | 0.08863 | 0.102599 | 0.097444 | -0.261635 | -0.25801 | -0.255882 | -0.259118 | -0.268372 | -0.26806 | -0.262369 | -1.32923 | -1.302691 | -1.286369 | -1.31012 | -1.386316 | -1.406587 | -1.363827 | -0.411596 | -0.37929 | -0.36653 | -0.400148 | -0.484675 | -0.52779 | -0.474943 | -0.37647 | -0.348828 | -0.333286 | -0.357797 | -0.423146 | -0.409739 | -0.367706 | 0.405054 | 0.362544 | 0.319271 | 0.256958 | 0.405346 | 0.335059 | 0.296402 | -75 | -75 | -75 | -75 | -65 | 20 | -20 | -1.724045 | -1.702708 | -1.691331 | -1.710514 | -1.766533 | 0 | 0 |  | 1402.08 | 0 |  | 1422.2729 | 0 |  | 743.025 | 0 |  | 742.806 | 0 |  | 1407.16 | 0 |  | 1430.579 | 0 |  | 764.115 | 0 |  | 764.413 | 0 |  | 1417.015 | 0 |  | 1450.746 | 0 |  | 774.329 | 0 |  | 774.492 | 0 |  | 1497.584 | 0 |  | 1502.6639 | 0 |  | 753.316 | 0 |  | 753.227 | 0 |  | 1452.118 | 0 |  | 1453.871 | 0 |  | 704.164 | 0 |  | 704.018 | 0 |  | 1512.24 | 0 |  | 1512.5699 | 0 |  | 748.614 | 0.102 |  | 748.707 | 0.102 |  | 1499.184 | 0 |  | 1500.327 | 0 |  | 777.886 | 0.025 |  | 777.889 | 0.025 | 145.8623902 | 133.1027796 | 110.7335 | 107.4341 | 110.702 | 124.2276 | 103.0136 | 0 | 0 | 0 | 0 | 0 | -27.234896 | -6.6641726 | -63.82297845 | -42.83769 | -24.17988 | -29.90872948 | -28.87973 | -28.86457 | -25.97409 | 0 | 0 | 0 | 0 | 0 | 0 | 0 | 129.303375 | 127.7031 | 126.849825 | 128.28855 | 114.824645 | 0 | 0 | -31.84872 | -32.10147 | -34.79128 | -34.93748 | -29.90411 | -19.97796 | -23.84993 | 179.4941 | 185.8667 | 178.6121 | 170.8764 | 166.7428 | 48.15017 | 46.52543
10 | W75741 | 2017-03-10 04:13 | 55.4916 | 56.4601 | 39 | 57 | 1.3243 | 627.0486 | 19434 | 30 | 139055 | 239913 | 139105 | 139113 | 139345 | 139352 | 139097 | 239889 | 239855 | 239830 | 215467 | 215392 | 215574 | 215582 | 294041 | 294025 | 1344.9301 | 1655.2469 | 6 | 140.8162 | 140.8162 | 140.8162 | 140.8162 | 140.0778 | 40.2344 | 40.2344 | 1238.4766 | 1158.5791 | 1107.8334 | 877.8102 | 1063.1975 | 991.3674 | 969.7524 | 948.2581 | 927.1848 | 914.2345 | 899.4006 | 881.2784 | 16 | 36.2 | 32.3014 | 20.248 | 12.9394 | 9.2751 | 6.7948 | 5.0167 | 3.8941 | 3.3316 | 3.3539 | 78.58 | 128.4 | 124.28 | 200.08 | 175.41 | 281.83 | 238.4 | 384.24 | 324.13 | 524.58 | 420.27 | 679.32 | 500.19 | 797.38 | 49.9 | 47.6 | 34.6629 | 3.755555 | 3.5277 | 3.5277 | 0.4618 | 3.5277 | 2102818 | 1 |  |  | 4.2314 | 7.8986 | 9.7086 | 11.9129 | 13.0607 | 18.0029 | 4.7119 | 8.3746 | 10.1299 | 11.9194 | 13.6463 | 19.9821 | 25.0016 | 24.8958 | 24.9372 | 25.1202 | 25.0554 | 24.8874 |  | 10782 | 590 | 13 |  | EA065 | 330 | 1188 | 8 | 1 | 35 | 52.666668 | 3.755555 | 1840.3785 | 1847.0571 | 1593.7357 | 1485.4714 | 1344.5143 | 1271.0143 | 1288.5215 | 121.7229 | 123.3136 | 123.3929 | 121.8593 | 64.9471 | 34.7521 | 56.9543 | 32.3014 | 20.248 | 12.9394 | 9.2751 | 6.7948 | 5.0167 | 3.8941 | 3.3316 | 0 | 0 | 0 | 0 | 0 | 0.1016 | 0.0254 | 0 | 0 | 0 | 0 | 0 | 0 | 0 | 0.044924 | 0.034883 | 0.029799 | 0.028494 | 0.030368 | 0.017723 | 0.015856 | -0.001791 | -0.0058 | -0.013658 | -0.008955 | -0.01208 | 0.001301 | 0.0014 | 0.083082 | 0.079344 | 0.077451 | 0.079424 | 0.089416 | 0.103559 | 0.098239 | -0.249896 | -0.246579 | -0.24462 | -0.247637 | -0.256481 | -0.256179 | -0.251396 | -1.339278 | -1.313634 | -1.298608 | -1.321119 | -1.398756 | -1.42072 | -1.382714 | -0.388942 | -0.358027 | -0.345932 | -0.37773 | -0.457671 | -0.498471 | -0.44636 | -0.387125 | -0.359847 | -0.344018 | -0.369129 | -0.43613 | -0.421142 | -0.382834 | 0.408927 | 0.37151 | 0.339288 | 0.274756 | 0.437563 | 0.365052 | 0.324738 | -75 | -75 | -75 | -75 | -65 | 10 | -10 | -1.632768 | -1.6125 | -1.602119 | -1.620629 | -1.673939 | 0 | 0 |  | 1402.08 | 0 |  | 1422.2729 | 0 |  | 743.025 | 0 |  | 742.806 | 0 |  | 1407.16 | 0 |  | 1430.579 | 0 |  | 764.115 | 0 |  | 764.413 | 0 |  | 1417.015 | 0 |  | 1450.746 | 0 |  | 774.329 | 0 |  | 774.492 | 0 |  | 1497.584 | 0 |  | 1502.6639 | 0 |  | 753.316 | 0 |  | 753.227 | 0 |  | 1452.118 | 0 |  | 1453.871 | 0 |  | 704.164 | 0 |  | 704.018 | 0 |  | 1512.24 | 0 |  | 1512.5699 | 0 |  | 748.614 | 0.102 |  | 748.707 | 0.102 |  | 1499.184 | 0 |  | 1500.327 | 0 |  | 777.886 | 0.025 |  | 777.889 | 0.025 | 152.9023 | 146.5529 | 123.4364 | 117.9821 | 120.2211 | 131.625 | 126.5831 | 0 | 0 | 0 | 0 | 0 | -26.0277864 | -6.3854584 | -57.76708 | -38.20442 | -20.96083 | -25.81334 | -25.58045 | -27.02777728 | -23.86011 | 0 | 0 | 0 | 0 | 0 | 0 | 0 | 122.4576 | 120.9375 | 120.158925 | 121.547175 | 108.806035 | 0 | 0 | -47.34315 | -44.1496 | -42.68555 | -46.02991 | -29.7244 | -17.32291 | -25.42212 | 170.2497 | 185.1364 | 179.949 | 167.686 | 173.7223 | 61.24649 | 70.91537
10 | W75742 | 2017-03-10 04:15 | 55.8779 | 56.7446 | 29 | 51 | 1.1619 | 529.8092 | 19142 | 30 | 139055 | 239913 | 139105 | 139113 | 139345 | 139352 | 139097 | 239889 | 239855 | 239830 | 215467 | 215392 | 215574 | 215582 | 294041 | 294025 | 1344.9301 | 1673.817 | 6 | 141.225 | 141.225 | 141.225 | 141.225 | 140.4865 | 40.6431 | 40.6431 | 1229.1016 | 1137.3752 | 1087.5 | 902.0286 | 1059.5129 | 995.1658 | 976.7117 | 959.1909 | 941.7515 | 931.0793 | 918.9007 | 903.8907 | 16 | 29 | 31.9618 | 20.8107 | 13.9486 | 10.2381 | 7.7162 | 5.8275 | 4.5201 | 3.8484 | 3.8603 | 90.66 | 135.71 | 136.96 | 201.83 | 189.27 | 277.64 | 252.87 | 368.56 | 339.09 | 491.16 | 434.68 | 636.61 | 518.24 | 755.58 | 50.9 | 47.6 | 26.1099 | 2.144444 | 2.2541 | 3.4694 | -0.5871 | 2.2541 | 2103323 | 2 |  |  | 3.8207 | 6.7757 | 8.3557 | 10.1614 | 11.4314 | 15.205 | 4.3036 | 7.5196 | 9.1161 | 11.2482 | 12.1518 | 16.4857 | 24.8982 | 24.8736 | 25.0487 | 25.0058 | 24.9119 | 25.0312 |  | 10782 | 590 | 14 |  | CC100 | 381 | 1200 | 9 | 1 | 35 | 25.333332 | 2.144444 | 1567.3357 | 1511.9214 | 1316.8 | 1195.1786 | 1138.9785 | 1073.2572 | 1003.3857 | 99.2443 | 99.2629 | 95.6829 | 92.17 | 64.4921 | 33.5964 | 58.6693 | 31.9618 | 20.8107 | 13.9486 | 10.2381 | 7.7162 | 5.8275 | 4.5201 | 3.8484 | 0 | 0 | 0 | 0 | 0 | 0.1016 | 0.0254 | 0 | 0 | 0 | 0 | 0 | 0 | 0 | 0.050581 | 0.039682 | 0.033843 | 0.032496 | 0.033084 | 0.020184 | 0.018073 | -0.001977 | -0.006453 | -0.015211 | -0.009994 | -0.013895 | 0.001176 | 0.001332 | 0.082854 | 0.079144 | 0.077252 | 0.07923 | 0.089183 | 0.103318 | 0.098076 | -0.253952 | -0.250644 | -0.248736 | -0.251697 | -0.260507 | -0.260175 | -0.254952 | -1.332984 | -1.31208 | -1.298464 | -1.320262 | -1.39114 | -1.413244 | -1.372808 | -0.398408 | -0.367264 | -0.35476 | -0.387679 | -0.469252 | -0.51138 | -0.459205 | -0.380352 | -0.352056 | -0.33678 | -0.360474 | -0.427189 | -0.41271 | -0.372448 | 0.411084 | 0.37861 | 0.359206 | 0.295697 | 0.477402 | 0.40365 | 0.359528 | -75 | -70 | -70 | -70 | -65 | 0 | 0 | -1.667663 | -1.648591 | -1.637187 | -1.655391 | -1.707418 | 0 | 0 |  | 1402.08 | 0 |  | 1422.2729 | 0 |  | 743.025 | 0 |  | 742.806 | 0 |  | 1407.16 | 0 |  | 1430.579 | 0 |  | 764.115 | 0 |  | 764.413 | 0 |  | 1417.015 | 0 |  | 1450.746 | 0 |  | 774.329 | 0 |  | 774.492 | 0 |  | 1497.584 | 0 |  | 1502.6639 | 0 |  | 753.316 | 0 |  | 753.227 | 0 |  | 1452.118 | 0 |  | 1453.871 | 0 |  | 704.164 | 0 |  | 704.018 | 0 |  | 1512.24 | 0 |  | 1512.5699 | 0 |  | 748.614 | 0.102 |  | 748.707 | 0.102 |  | 1499.184 | 0 |  | 1500.327 | 0 |  | 777.886 | 0.025 |  | 777.889 | 0.025 | 129.86 | 119.6595 | 101.7254336 | 94.694 | 101.5775 | 110.8868 | 98.40806 | 0 | 0 | 0 | 0 | 0 | -26.43378 | -6.4757808 | -64.78835 | -43.59910632 | -24.19298 | -29.70854 | -26.69458546 | -30.18689184 | -26.63933924 | 0 | 0 | 0 | 0 | 0 | 0 | 0 | 125.074725 | 115.40137 | 114.60309 | 115.87737 | 110.98217 | 0 | 0 | -39.53972 | -36.45569 | -33.94447 | -35.73237343 | -30.26305 | -17.18053 | -26.94124 | 150.6067 | 155.0061 | 158.1911 | 145.1305 | 155.6021 | 37.08559 | 38.3517
10 | W75743 | 2017-03-10 04:16 | 55.8757 | 56.7469 | 33 | 47 | 1.2395 | 404.8196 | 18239 | 30 | 139055 | 239913 | 139105 | 139113 | 139345 | 139352 | 139097 | 239889 | 239855 | 239830 | 215467 | 215392 | 215574 | 215582 | 294041 | 294025 | 1344.9301 | 1692.6379 | 6 | 141.4676 | 141.4676 | 141.4676 | 141.4676 | 140.7291 | 40.8857 | 40.8857 | 1243.1641 | 1154.8262 | 1096.8334 | 902.4847 | 1059.4301 | 1003.0416 | 984.4583 | 967.213 | 950.0278 | 935.9395 | 921.1534 | 903.9293 | 15.8 | 35.8 | 31.6736 | 21.7066 | 15.2031 | 11.5492 | 8.911 | 6.988 | 5.5949 | 4.8768 | 4.8866 | 90.86 | 141.29 | 131.19 | 201.32 | 175.11 | 267.98 | 226.39 | 347.65 | 293.2 | 447.03 | 363.9 | 560.98 | 424.6 | 649.83 | 50.1 | 47.5 | 23.5915 | -1.171429 | 0.3439 | 4.0215 | 0.3173 | 0.3439 | 6210119 | 1 |  |  | 2.8157 | 5.0543 | 6.14 | 7.5357 | 8.5571 | 11.4486 | 3.2182 | 5.6764 | 6.8255 | 8.6091 | 9.6964 | 13.1764 | 24.8703 | 25.0009 | 24.9866 | 24.9797 | 24.8956 | 24.9499 |  | 10782 | 590 | 15 |  | CC174 | 483 | 1181 | 10 | 1 | 35 | 24 | -1.171429 | 1387.8 | 1411.9714 | 1235.7643 | 1166.15 | 1076.5428 | 1031.0643 | 911.5357 | 98.9129 | 99.0079 | 86.8779 | 89.0843 | 63.615 | 30.4414 | 56.2836 | 31.6736 | 21.7066 | 15.2031 | 11.5492 | 8.911 | 6.988 | 5.5949 | 4.8768 | 0 | 0 | 0 | 0 | 0 | 0.1016 | 0.0254 | 0 | 0 | 0 | 0 | 0 | 0 | 0 | 0.048448 | 0.03681 | 0.031013 | 0.029746 | 0.030547 | 0.018672 | 0.016697 | -0.001683 | -0.005476 | -0.012874 | -0.008452 | -0.011021 | 0.00132 | 0.00141 | 0.083372 | 0.079614 | 0.077706 | 0.079687 | 0.089705 | 0.103972 | 0.098735 | -0.245379 | -0.242453 | -0.240661 | -0.243663 | -0.252062 | -0.25177 | -0.24651 | -1.33395 | -1.315105 | -1.301866 | -1.325578 | -1.394873 | -1.416886 | -1.374737 | -0.38536 | -0.354516 | -0.342308 | -0.373824 | -0.452748 | -0.493115 | -0.443596 | -0.381125 | -0.354924 | -0.339922 | -0.364565 | -0.431268 | -0.417148 | -0.374868 | 0.415091 | 0.388437 | 0.36136 | 0.330349 | 0.551806 | 0.481098 | 0.437944 | -75 | -70 | -70 | -70 | -65 | -10 | 10 | -1.608818 | -1.590486 | -1.57939 | -1.596738 | -1.646441 | 0 | 0 |  | 1402.08 | 0 |  | 1422.2729 | 0 |  | 743.025 | 0 |  | 742.806 | 0 |  | 1407.16 | 0 |  | 1430.579 | 0 |  | 764.115 | 0 |  | 764.413 | 0 |  | 1417.015 | 0 |  | 1450.746 | 0 |  | 774.329 | 0 |  | 774.492 | 0 |  | 1497.584 | 0 |  | 1502.6639 | 0 |  | 753.316 | 0 |  | 753.227 | 0 |  | 1452.118 | 0 |  | 1453.871 | 0 |  | 704.164 | 0 |  | 704.018 | 0 |  | 1512.24 | 0 |  | 1512.5699 | 0 |  | 748.614 | 0.102 |  | 748.707 | 0.102 |  | 1499.184 | 0 |  | 1500.327 | 0 |  | 777.886 | 0.025 |  | 777.889 | 0.025 | 115.7036616 | 112.4127 | 96.0263 | 92.92699505 | 96.57127 | 107.2018 | 90.00048 | 0 | 0 | 0 | 0 | 0 | -25.579832 | -6.261354 | -62.38217175 | -41.20750007 | -23.61455 | -28.22686 | -27.23629 | -28.32638 | -24.89236 | 0 | 0 | 0 | 0 | 0 | 0 | 0 | 120.66135 | 111.33402 | 110.5573 | 111.77166 | 107.018665 | 0 | 0 | -38.11708 | -35.09988 | -29.739 | -33.30185 | -28.80156402 | -15.01111 | -24.96718 | 135.8658 | 147.4393 | 153.2301 | 143.1699 | 147.5521 | 38.28449 | 33.87958
10 | W75744 | 2017-03-10 04:17 | 55.5965 | 56.4961 | 33 | 42 | 1.1118 | 360.8825 | 18474 | 30 | 139055 | 239913 | 139105 | 139113 | 139345 | 139352 | 139097 | 239889 | 239855 | 239830 | 215467 | 215392 | 215574 | 215582 | 294041 | 294025 | 1344.9301 | 1712.078 | 6 | 141.6588 | 141.6588 | 141.6588 | 141.6588 | 140.9203 | 41.077 | 41.077 | 1213.8672 | 1145.9382 | 1093.1666 | 902.9366 | 1054.6517 | 996.6239 | 978.2371 | 962.236 | 945.6973 | 931.7968 | 917.461 | 901.6544 | 16 | 34.2 | 32.0979 | 22.9605 | 16.7514 | 12.9876 | 10.233 | 8.0408 | 6.4848 | 5.6507 | 5.6647 | 96.03 | 167.6 | 131.68 | 228.25 | 171.58 | 297.28 | 218.19 | 376.76 | 279.34 | 481.94 | 344.97 | 599.91 | 401.31 | 693.76 | 49.2 | 47.4 | 15.3117 | 1 | 1.525 | 1.538 | -0.2833 | 1.525 | 6107401 | 2 |  |  | 2.4829 | 4.4686 | 5.4343 | 6.7421 | 7.6136 | 10.0829 | 3.044 | 5.258 | 6.268 | 7.81 | 8.548 | 11.152 | 24.9211 | 24.9894 | 24.9688 | 25.0358 | 25.0653 | 24.9481 |  | 10782 | 590 | 16 |  | CC040 | 559 | 1159 | 11 | 8 | 35 | 24 | 1 | 1230.2 | 1192.1643 | 1082.05 | 976.0643 | 952.9786 | 869.1143 | 781.05 | 92.0907 | 88.145 | 81.36 | 83.4507 | 64.4814 | 34.2121 | 58.6807 | 32.0979 | 22.9605 | 16.7514 | 12.9876 | 10.233 | 8.0408 | 6.4848 | 5.6507 | 0 | 0 | 0 | 0 | 0 | 0.1016 | 0.0254 | 0 | 0 | 0 | 0 | 0 | 0 | 0 | 0.044515 | 0.034159 | 0.028476 | 0.027294 | 0.027944 | 0.017341 | 0.015497 | -0.001359 | -0.004446 | -0.010706 | -0.007029 | -0.009406 | 0.001276 | 0.001353 | 0.083844 | 0.080078 | 0.078152 | 0.080152 | 0.090214 | 0.104682 | 0.099388 | -0.236289 | -0.233337 | -0.231689 | -0.23445 | -0.242726 | -0.242158 | -0.23722 | -1.335746 | -1.3158 | -1.303167 | -1.325055 | -1.396755 | -1.414685 | -1.373851 | -0.370833 | -0.34151 | -0.329555 | -0.360139 | -0.435692 | -0.475394 | -0.427352 | -0.382739 | -0.355302 | -0.340885 | -0.364854 | -0.433053 | -0.417427 | -0.37596 | 0.419202 | 0.398322 | 0.375851 | 0.36401 | 0.616466 | 0.54226 | 0.496802 | -75 | -70 | -70 | -70 | -65 | -20 | 20 | -1.539666 | -1.521134 | -1.510245 | -1.525955 | -1.573654 | 0 | 0 |  | 1402.08 | 0 |  | 1422.2729 | 0 |  | 743.025 | 0 |  | 742.806 | 0 |  | 1407.16 | 0 |  | 1430.579 | 0 |  | 764.115 | 0 |  | 764.413 | 0 |  | 1417.015 | 0 |  | 1450.746 | 0 |  | 774.329 | 0 |  | 774.492 | 0 |  | 1497.584 | 0 |  | 1502.6639 | 0 |  | 753.316 | 0 |  | 753.227 | 0 |  | 1452.118 | 0 |  | 1453.871 | 0 |  | 704.164 | 0 |  | 704.018 | 0 |  | 1512.24 | 0 |  | 1512.5699 | 0 |  | 748.614 | 0.102 |  | 748.707 | 0.102 |  | 1499.184 | 0 |  | 1500.327 | 0 |  | 777.886 | 0.025 |  | 777.889 | 0.025 | 103.1448888 | 95.46613 | 84.5643716 | 78.23351 | 85.97201 | 90.98062 | 77.6269974 | 0 | 0 | 0 | 0 | 0 | -24.6032528 | -6.025388 | -57.64545 | -39.0963654 | -23.15727759 | -26.85224 | -25.89304419 | -26.33719 | -23.14938935 | 0 | 0 | 0 | 0 | 0 | 0 | 0 | 115.47495 | 106.47938 | 105.71715 | 106.81685 | 102.28751 | 0 | 0 | -34.15027 | -30.10239895 | -26.8125948 | -30.05385 | -28.09403 | -16.26423 | -25.07731 | 126.8241 | 132.7467 | 140.3116 | 128.1443 | 134.2724 | 23.77595 | 23.37491
10 | W75745 | 2017-03-10 04:19 | 55.3695 | 56.4222 | 38 | 49 | 1.173 | 390.2862 | 19139 | 30 | 139055 | 239913 | 139105 | 139113 | 139345 | 139352 | 139097 | 239889 | 239855 | 239830 | 215467 | 215392 | 215574 | 215582 | 294041 | 294025 | 1344.9301 | 1731.5179 | 6 | 141.8804 | 141.8804 | 141.8804 | 141.8804 | 141.1419 | 41.2986 | 41.2986 | 1236.1328 | 1164.5963 | 1117 | 897.5449 | 1077.3531 | 1015.2178 | 994.825 | 977.0538 | 958.9252 | 944.3713 | 929.4382 | 912.9859 | 15.6 | 36.2 | 31.9832 | 22.8402 | 16.6214 | 12.8576 | 10.1159 | 7.9856 | 6.4656 | 5.6512 | 5.6576 | 91.06 | 150.68 | 124.83 | 207.09 | 162.9 | 270.33 | 206.74 | 343.71 | 263.91 | 438.8 | 324.73 | 544.54 | 376.29 | 625.71 | 50.6 | 47.5 | 23.8958 | 0.033333 | 0.7721 | 3.6821 | -0.1729 | 0.7721 | 6211109 | 1 |  |  | 2.3307 | 4.4071 | 5.3086 | 6.6357 | 7.5171 | 9.9429 | 2.7481 | 4.8 | 6.0769 | 7.7308 | 9.0058 | 11.1442 | 24.9681 | 24.9738 | 25.0029 | 25.0296 | 25.0206 | 24.8567 |  | 10782 | 590 | 17 |  | EA061 | 559 | 1110 | 11 | 5 | 35 | 31.6 | 0.033333 | 1189.8357 | 1137.8357 | 1025.0072 | 934.8857 | 895.1357 | 826.5928 | 723.9286 | 64.3593 | 55.5136 | 51.4771 | 61.1421 | 63.8993 | 37.145 | 55.545 | 31.9832 | 22.8402 | 16.6214 | 12.8576 | 10.1159 | 7.9856 | 6.4656 | 5.6512 | 0 | 0 | 0 | 0 | 0 | 0.1016 | 0.0254 | 0 | 0 | 0 | 0 | 0 | 0 | 0 | 0.036561 | 0.027589 | 0.02254 | 0.02149 | 0.022601 | 0.014208 | 0.012616 | -0.001212 | -0.003923 | -0.009562 | -0.006227 | -0.008344 | 0.001334 | 0.001339 | 0.084548 | 0.080757 | 0.078811 | 0.080826 | 0.090978 | 0.105701 | 0.100361 | -0.217136 | -0.214134 | -0.212561 | -0.215478 | -0.222984 | -0.222375 | -0.217819 | -1.343306 | -1.31654 | -1.301714 | -1.333649 | -1.404064 | -1.41829 | -1.377294 | -0.337558 | -0.311047 | -0.300093 | -0.327855 | -0.396823 | -0.432708 | -0.389135 | -0.390363 | -0.361742 | -0.347292 | -0.37201 | -0.440914 | -0.425449 | -0.382921 | 0.422166 | 0.401944 | 0.3803 | 0.35325 | 0.636866 | 0.5625 | 0.517381 | -75 | -75 | -75 | -70 | -65 | -30 | 30 | -1.395583 | -1.377085 | -1.36682 | -1.382176 | -1.425199 | 0 | 0 |  | 1402.08 | 0 |  | 1422.2729 | 0 |  | 743.025 | 0 |  | 742.806 | 0 |  | 1407.16 | 0 |  | 1430.579 | 0 |  | 764.115 | 0 |  | 764.413 | 0 |  | 1417.015 | 0 |  | 1450.746 | 0 |  | 774.329 | 0 |  | 774.492 | 0 |  | 1497.584 | 0 |  | 1502.6639 | 0 |  | 753.316 | 0 |  | 753.227 | 0 |  | 1452.118 | 0 |  | 1453.871 | 0 |  | 704.164 | 0 |  | 704.018 | 0 |  | 1512.24 | 0 |  | 1512.5699 | 0 |  | 748.614 | 0.102 |  | 748.707 | 0.102 |  | 1499.184 | 0 |  | 1500.327 | 0 |  | 777.886 | 0.025 |  | 777.889 | 0.025 | 100.5982 | 91.8882 | 80.78184 | 75.56307 | 81.43766 | 87.37169 | 72.6542 | 0 | 0 | 0 | 0 | 0 | -22.5933 | -5.5326026 | -47.48452 | -31.15723564 | -16.89364 | -20.35548 | -20.01774 | -22.04306318 | -19.22013777 | 0 | 0 | 0 | 0 | 0 | 0 | 0 | 104.668725 | 103.281375 | 102.5115 | 96.75232 | 92.637935 | 0 | 0 | -21.725 | -17.26734 | -15.44792 | -20.04574 | -25.35671 | -16.07293866 | -21.6145 | 136.0574 | 146.745 | 150.9518 | 131.9142 | 128.7011 | 26.66238 | 26.28695
10 | W75746 | 2017-03-10 04:20 | 55.1975 | 56.3244 | 36 | 47 | 1.173 | 388.4854 | 19059 | 30 | 139055 | 239913 | 139105 | 139113 | 139345 | 139352 | 139097 | 239889 | 239855 | 239830 | 215467 | 215392 | 215574 | 215582 | 294041 | 294025 | 1344.9301 | 1731.5179 | 6 | 142.101 | 142.101 | 142.101 | 142.101 | 141.3625 | 41.5191 | 41.5191 | 1222.0703 | 1147.9747 | 1095.1666 | 892.5762 | 1067.4268 | 1006.8524 | 986.4522 | 968.3795 | 950.2407 | 935.3296 | 920.1512 | 903.1895 | 15.6 | 36.2 | 32.0408 | 22.874 | 16.7085 | 12.9509 | 10.1732 | 8.0388 | 6.4756 | 5.6511 | 5.6512 | 93.53 | 148.86 | 128.65 | 203.65 | 167.51 | 265.22 | 212.76 | 336.77 | 271.87 | 429.35 | 336.11 | 536.37 | 390.52 | 618.83 | 50 | 47.5 | 22.907 | 0.757143 | 1.2644 | 1.7916 | -0.3756 | 1.2644 | 6211109 | 2 |  |  | 2.4014 | 4.5057 | 5.4157 | 6.6086 | 7.4314 | 9.9643 | 3.1706 | 4.9451 | 6.2059 | 8.0627 | 8.6 | 10.9627 | 25.0591 | 24.9564 | 25.0036 | 24.9939 | 25.0468 | 24.9004 |  | 10782 | 590 | 18 |  | EA061 | 559 | 1110 | 11 | 5 | 35 | 34.200001 | 0.757143 | 1204.5786 | 1155.7142 | 1040.4143 | 959.2714 | 898.1572 | 855.1 | 733.6786 | 46.36 | 38.9593 | 41.0307 | 37.6179 | 57.2371 | 36.2771 | 55.8486 | 32.0408 | 22.874 | 16.7085 | 12.9509 | 10.1732 | 8.0388 | 6.4756 | 5.6511 | 0 | 0 | 0 | 0 | 0 | 0.1016 | 0.0254 | 0 | 0 | 0 | 0 | 0 | 0 | 0 | 0.038614 | 0.029475 | 0.024406 | 0.023355 | 0.024992 | 0.016123 | 0.014422 | -0.001212 | -0.003923 | -0.009562 | -0.006283 | -0.008344 | 0.001151 | 0.001228 | 0.084536 | 0.080747 | 0.078801 | 0.080811 | 0.090968 | 0.105671 | 0.100343 | -0.217353 | -0.21434 | -0.212769 | -0.215413 | -0.223181 | -0.222413 | -0.217787 | -1.343887 | -1.317032 | -1.302239 | -1.325865 | -1.404442 | -1.412389 | -1.370558 | -0.337604 | -0.311113 | -0.300144 | -0.327813 | -0.39696 | -0.432545 | -0.38918 | -0.391029 | -0.362278 | -0.347848 | -0.372944 | -0.441392 | -0.426486 | -0.383402 | 0.422457 | 0.402335 | 0.380924 | 0.354122 | 0.639391 | 0.562993 | 0.517012 | -75 | -75 | -75 | -75 | -65 | -40 | 40 | -1.395623 | -1.377167 | -1.366971 | -1.380929 | -1.425438 | 0 | 0 |  | 1402.08 | 0 |  | 1422.2729 | 0 |  | 743.025 | 0 |  | 742.806 | 0 |  | 1407.16 | 0 |  | 1430.579 | 0 |  | 764.115 | 0 |  | 764.413 | 0 |  | 1417.015 | 0 |  | 1450.746 | 0 |  | 774.329 | 0 |  | 774.492 | 0 |  | 1497.584 | 0 |  | 1502.6639 | 0 |  | 753.316 | 0 |  | 753.227 | 0 |  | 1452.118 | 0 |  | 1453.871 | 0 |  | 704.164 | 0 |  | 704.018 | 0 |  | 1512.24 | 0 |  | 1512.5699 | 0 |  | 748.614 | 0.102 |  | 748.707 | 0.102 |  | 1499.184 | 0 |  | 1500.327 | 0 |  | 777.886 | 0.025 |  | 777.889 | 0.025 | 101.8303 | 93.32045 | 81.98569 | 77.51968 | 81.70356 | 90.3592721 | 73.61951 | 0 | 0 | 0 | 0 | 0 | -22.5971608 | -5.5317898 | -50.26406 | -33.6528 | -19.33044 | -22.63516728 | -23.38115 | -24.39761 | -21.4492327 | 0 | 0 | 0 | 0 | 0 | 0 | 0 | 104.671725 | 103.287525 | 102.522825 | 103.569675 | 92.65347 | 0 | 0 | -15.65132144 | -12.12074 | -12.31512 | -12.33164 | -22.72084 | -15.69148 | -21.73516 | 140.5866 | 150.8344 | 152.863 | 146.1226 | 128.255 | 27.67303 | 24.90333

## F6top
[6 empty] | 0 | 1 | 2 | 3 | 4 | 5 | 6 | 7 | 8 | 9 | 10 | 11 | 12 | 13 | 14 | 15 | 16 | 17 | 18 | 19 | 20 | 21 | 22 | 23 | 24 | 25 | 26 | 27 | 28 | 29 | 30 | 31 | 32 | 33 | 34 | 35 | 36 | 37 | 38 | 39 | 40 | 41 | 42 | 43 | 44 | 45 | 46 | 47 | 48 | 49 | 50 | 51 | 52 | 53 | 54 | 55 | 56 | 57 | 58 | 59 | 60 | 61 | 62 | 63 | 64
ord_wdt | alpha | alpha/k | WROLL_SHIFT_POS_6 | Width1 | Width2 | -855.04 | -828.32 | -801.6 | -774.88 | -748.16 | -721.44 | -694.72 | -668 | -641.28 | -614.56 | -587.84 | -561.12 | -534.4 | -507.68 | -480.96 | -454.24 | -427.52 | -400.8 | -374.08 | -347.36 | -320.64 | -293.92 | -267.2 | -240.48 | -213.76 | -187.04 | -160.32 | -133.6 | -106.88 | -80.16 | -53.44 | -26.72 | 0 | 26.72 | 53.44 | 80.16 | 106.88 | 133.6 | 160.32 | 187.04 | 213.76 | 240.48 | 267.2 | 293.92 | 320.64 | 347.36 | 374.08 | 400.8 | 427.52 | 454.24 | 480.96 | 507.68 | 534.4 | 561.12 | 587.84 | 614.56 | 641.28 | 668 | 694.72 | 721.44 | 748.16 | 774.88 | 801.6 | 828.32 | 855.04
1105 | 448.7685 | 0.002690767 | 0 | 552.5 | -552.5 | 0 | 0 | 0 | 0 | 0 | 0 | 0 | 0 | 0 | 0 | 0 | 0 | 0.002690767 | 0.002690767 | 0.002690767 | 0.002690767 | 0.002690767 | 0.002690767 | 0.002690767 | 0.002690767 | 0.002690767 | 0.002690767 | 0.002690767 | 0.002690767 | 0.002690767 | 0.002690767 | 0.002690767 | 0.002690767 | 0.002690767 | 0.002690767 | 0.002690767 | 0.002690767 | 0.002690767 | 0.002690767 | 0.002690767 | 0.002690767 | 0.002690767 | 0.002690767 | 0.002690767 | 0.002690767 | 0.002690767 | 0.002690767 | 0.002690767 | 0.002690767 | 0.002690767 | 0.002690767 | 0.002690767 | 0.002690767 | 0.002690767 | 0.002690767 | 0.002690767 | 0.002690767 | 0.002690767 | 0 | 0 | 0 | 0 | 0 | 0 | 0 | 0 | 0 | 0 | 0 | 0
1276 | 327.9111 | 0.001966119 | 0 | 638 | -638 | 0 | 0 | 0 | 0 | 0 | 0 | 0 | 0 | 0 | 0.001966119 | 0.001966119 | 0.001966119 | 0.001966119 | 0.001966119 | 0.001966119 | 0.001966119 | 0.001966119 | 0.001966119 | 0.001966119 | 0.001966119 | 0.001966119 | 0.001966119 | 0.001966119 | 0.001966119 | 0.001966119 | 0.001966119 | 0.001966119 | 0.001966119 | 0.001966119 | 0.001966119 | 0.001966119 | 0.001966119 | 0.001966119 | 0.001966119 | 0.001966119 | 0.001966119 | 0.001966119 | 0.001966119 | 0.001966119 | 0.001966119 | 0.001966119 | 0.001966119 | 0.001966119 | 0.001966119 | 0.001966119 | 0.001966119 | 0.001966119 | 0.001966119 | 0.001966119 | 0.001966119 | 0.001966119 | 0.001966119 | 0.001966119 | 0.001966119 | 0.001966119 | 0.001966119 | 0 | 0 | 0 | 0 | 0 | 0 | 0 | 0 | 0
1276 | 309.5215 | 0.001855857 | 0 | 638 | -638 | 0 | 0 | 0 | 0 | 0 | 0 | 0 | 0 | 0 | 0.001855857 | 0.001855857 | 0.001855857 | 0.001855857 | 0.001855857 | 0.001855857 | 0.001855857 | 0.001855857 | 0.001855857 | 0.001855857 | 0.001855857 | 0.001855857 | 0.001855857 | 0.001855857 | 0.001855857 | 0.001855857 | 0.001855857 | 0.001855857 | 0.001855857 | 0.001855857 | 0.001855857 | 0.001855857 | 0.001855857 | 0.001855857 | 0.001855857 | 0.001855857 | 0.001855857 | 0.001855857 | 0.001855857 | 0.001855857 | 0.001855857 | 0.001855857 | 0.001855857 | 0.001855857 | 0.001855857 | 0.001855857 | 0.001855857 | 0.001855857 | 0.001855857 | 0.001855857 | 0.001855857 | 0.001855857 | 0.001855857 | 0.001855857 | 0.001855857 | 0.001855857 | 0.001855857 | 0 | 0 | 0 | 0 | 0 | 0 | 0 | 0 | 0
1266 | 382.405 | 0.002292859 | 0 | 633 | -633 | 0 | 0 | 0 | 0 | 0 | 0 | 0 | 0 | 0 | 0.002292859 | 0.002292859 | 0.002292859 | 0.002292859 | 0.002292859 | 0.002292859 | 0.002292859 | 0.002292859 | 0.002292859 | 0.002292859 | 0.002292859 | 0.002292859 | 0.002292859 | 0.002292859 | 0.002292859 | 0.002292859 | 0.002292859 | 0.002292859 | 0.002292859 | 0.002292859 | 0.002292859 | 0.002292859 | 0.002292859 | 0.002292859 | 0.002292859 | 0.002292859 | 0.002292859 | 0.002292859 | 0.002292859 | 0.002292859 | 0.002292859 | 0.002292859 | 0.002292859 | 0.002292859 | 0.002292859 | 0.002292859 | 0.002292859 | 0.002292859 | 0.002292859 | 0.002292859 | 0.002292859 | 0.002292859 | 0.002292859 | 0.002292859 | 0.002292859 | 0.002292859 | 0.002292859 | 0 | 0 | 0 | 0 | 0 | 0 | 0 | 0 | 0
1266 | 357.5923 | 0.002144084 | 0 | 633 | -633 | 0 | 0 | 0 | 0 | 0 | 0 | 0 | 0 | 0 | 0.002144084 | 0.002144084 | 0.002144084 | 0.002144084 | 0.002144084 | 0.002144084 | 0.002144084 | 0.002144084 | 0.002144084 | 0.002144084 | 0.002144084 | 0.002144084 | 0.002144084 | 0.002144084 | 0.002144084 | 0.002144084 | 0.002144084 | 0.002144084 | 0.002144084 | 0.002144084 | 0.002144084 | 0.002144084 | 0.002144084 | 0.002144084 | 0.002144084 | 0.002144084 | 0.002144084 | 0.002144084 | 0.002144084 | 0.002144084 | 0.002144084 | 0.002144084 | 0.002144084 | 0.002144084 | 0.002144084 | 0.002144084 | 0.002144084 | 0.002144084 | 0.002144084 | 0.002144084 | 0.002144084 | 0.002144084 | 0.002144084 | 0.002144084 | 0.002144084 | 0.002144084 | 0.002144084 | 0 | 0 | 0 | 0 | 0 | 0 | 0 | 0 | 0
1266 | 369.4012 | 0.002214889 | -10 | 623 | -643 | 0 | 0 | 0 | 0 | 0 | 0 | 0 | 0 | 0.002214889 | 0.002214889 | 0.002214889 | 0.002214889 | 0.002214889 | 0.002214889 | 0.002214889 | 0.002214889 | 0.002214889 | 0.002214889 | 0.002214889 | 0.002214889 | 0.002214889 | 0.002214889 | 0.002214889 | 0.002214889 | 0.002214889 | 0.002214889 | 0.002214889 | 0.002214889 | 0.002214889 | 0.002214889 | 0.002214889 | 0.002214889 | 0.002214889 | 0.002214889 | 0.002214889 | 0.002214889 | 0.002214889 | 0.002214889 | 0.002214889 | 0.002214889 | 0.002214889 | 0.002214889 | 0.002214889 | 0.002214889 | 0.002214889 | 0.002214889 | 0.002214889 | 0.002214889 | 0.002214889 | 0.002214889 | 0.002214889 | 0.002214889 | 0.002214889 | 0.002214889 | 0.002214889 | 0.002214889 | 0 | 0 | 0 | 0 | 0 | 0 | 0 | 0 | 0
1475 | 193.3264 | 0.001159164 | -20 | 717.5 | -757.5 | 0 | 0 | 0 | 0 | 0.001159164 | 0.001159164 | 0.001159164 | 0.001159164 | 0.001159164 | 0.001159164 | 0.001159164 | 0.001159164 | 0.001159164 | 0.001159164 | 0.001159164 | 0.001159164 | 0.001159164 | 0.001159164 | 0.001159164 | 0.001159164 | 0.001159164 | 0.001159164 | 0.001159164 | 0.001159164 | 0.001159164 | 0.001159164 | 0.001159164 | 0.001159164 | 0.001159164 | 0.001159164 | 0.001159164 | 0.001159164 | 0.001159164 | 0.001159164 | 0.001159164 | 0.001159164 | 0.001159164 | 0.001159164 | 0.001159164 | 0.001159164 | 0.001159164 | 0.001159164 | 0.001159164 | 0.001159164 | 0.001159164 | 0.001159164 | 0.001159164 | 0.001159164 | 0.001159164 | 0.001159164 | 0.001159164 | 0.001159164 | 0.001159164 | 0.001159164 | 0.001159164 | 0.001159164 | 0.001159164 | 0.001159164 | 0.001159164 | 0 | 0 | 0 | 0 | 0 | 0
1475 | 200.3103 | 0.001201038 | -30 | 707.5 | -767.5 | 0 | 0 | 0 | 0 | 0.001201038 | 0.001201038 | 0.001201038 | 0.001201038 | 0.001201038 | 0.001201038 | 0.001201038 | 0.001201038 | 0.001201038 | 0.001201038 | 0.001201038 | 0.001201038 | 0.001201038 | 0.001201038 | 0.001201038 | 0.001201038 | 0.001201038 | 0.001201038 | 0.001201038 | 0.001201038 | 0.001201038 | 0.001201038 | 0.001201038 | 0.001201038 | 0.001201038 | 0.001201038 | 0.001201038 | 0.001201038 | 0.001201038 | 0.001201038 | 0.001201038 | 0.001201038 | 0.001201038 | 0.001201038 | 0.001201038 | 0.001201038 | 0.001201038 | 0.001201038 | 0.001201038 | 0.001201038 | 0.001201038 | 0.001201038 | 0.001201038 | 0.001201038 | 0.001201038 | 0.001201038 | 0.001201038 | 0.001201038 | 0.001201038 | 0.001201038 | 0.001201038 | 0.001201038 | 0.001201038 | 0.001201038 | 0.001201038 | 0 | 0 | 0 | 0 | 0 | 0
1454 | 258.163 | 0.001547917 | -40 | 687 | -767 | 0 | 0 | 0 | 0 | 0.001547917 | 0.001547917 | 0.001547917 | 0.001547917 | 0.001547917 | 0.001547917 | 0.001547917 | 0.001547917 | 0.001547917 | 0.001547917 | 0.001547917 | 0.001547917 | 0.001547917 | 0.001547917 | 0.001547917 | 0.001547917 | 0.001547917 | 0.001547917 | 0.001547917 | 0.001547917 | 0.001547917 | 0.001547917 | 0.001547917 | 0.001547917 | 0.001547917 | 0.001547917 | 0.001547917 | 0.001547917 | 0.001547917 | 0.001547917 | 0.001547917 | 0.001547917 | 0.001547917 | 0.001547917 | 0.001547917 | 0.001547917 | 0.001547917 | 0.001547917 | 0.001547917 | 0.001547917 | 0.001547917 | 0.001547917 | 0.001547917 | 0.001547917 | 0.001547917 | 0.001547917 | 0.001547917 | 0.001547917 | 0.001547917 | 0.001547917 | 0.001547917 | 0.001547917 | 0.001547917 | 0.001547917 | 0 | 0 | 0 | 0 | 0 | 0 | 0
1454 | 260.4672 | 0.001561733 | -30 | 697 | -757 | 0 | 0 | 0 | 0 | 0.001561733 | 0.001561733 | 0.001561733 | 0.001561733 | 0.001561733 | 0.001561733 | 0.001561733 | 0.001561733 | 0.001561733 | 0.001561733 | 0.001561733 | 0.001561733 | 0.001561733 | 0.001561733 | 0.001561733 | 0.001561733 | 0.001561733 | 0.001561733 | 0.001561733 | 0.001561733 | 0.001561733 | 0.001561733 | 0.001561733 | 0.001561733 | 0.001561733 | 0.001561733 | 0.001561733 | 0.001561733 | 0.001561733 | 0.001561733 | 0.001561733 | 0.001561733 | 0.001561733 | 0.001561733 | 0.001561733 | 0.001561733 | 0.001561733 | 0.001561733 | 0.001561733 | 0.001561733 | 0.001561733 | 0.001561733 | 0.001561733 | 0.001561733 | 0.001561733 | 0.001561733 | 0.001561733 | 0.001561733 | 0.001561733 | 0.001561733 | 0.001561733 | 0.001561733 | 0.001561733 | 0.001561733 | 0.001561733 | 0 | 0 | 0 | 0 | 0 | 0
1454 | 251.1138 | 0.001505651 | -20 | 707 | -747 | 0 | 0 | 0 | 0 | 0 | 0.001505651 | 0.001505651 | 0.001505651 | 0.001505651 | 0.001505651 | 0.001505651 | 0.001505651 | 0.001505651 | 0.001505651 | 0.001505651 | 0.001505651 | 0.001505651 | 0.001505651 | 0.001505651 | 0.001505651 | 0.001505651 | 0.001505651 | 0.001505651 | 0.001505651 | 0.001505651 | 0.001505651 | 0.001505651 | 0.001505651 | 0.001505651 | 0.001505651 | 0.001505651 | 0.001505651 | 0.001505651 | 0.001505651 | 0.001505651 | 0.001505651 | 0.001505651 | 0.001505651 | 0.001505651 | 0.001505651 | 0.001505651 | 0.001505651 | 0.001505651 | 0.001505651 | 0.001505651 | 0.001505651 | 0.001505651 | 0.001505651 | 0.001505651 | 0.001505651 | 0.001505651 | 0.001505651 | 0.001505651 | 0.001505651 | 0.001505651 | 0.001505651 | 0.001505651 | 0.001505651 | 0.001505651 | 0 | 0 | 0 | 0 | 0 | 0
1454 | 255.0354 | 0.001529165 | -10 | 717 | -737 | 0 | 0 | 0 | 0 | 0 | 0.001529165 | 0.001529165 | 0.001529165 | 0.001529165 | 0.001529165 | 0.001529165 | 0.001529165 | 0.001529165 | 0.001529165 | 0.001529165 | 0.001529165 | 0.001529165 | 0.001529165 | 0.001529165 | 0.001529165 | 0.001529165 | 0.001529165 | 0.001529165 | 0.001529165 | 0.001529165 | 0.001529165 | 0.001529165 | 0.001529165 | 0.001529165 | 0.001529165 | 0.001529165 | 0.001529165 | 0.001529165 | 0.001529165 | 0.001529165 | 0.001529165 | 0.001529165 | 0.001529165 | 0.001529165 | 0.001529165 | 0.001529165 | 0.001529165 | 0.001529165 | 0.001529165 | 0.001529165 | 0.001529165 | 0.001529165 | 0.001529165 | 0.001529165 | 0.001529165 | 0.001529165 | 0.001529165 | 0.001529165 | 0.001529165 | 0.001529165 | 0.001529165 | 0.001529165 | 0.001529165 | 0.001529165 | 0 | 0 | 0 | 0 | 0 | 0
1304 | 173.7995 | 0.001042083 | 0 | 652 | -652 | 0 | 0 | 0 | 0 | 0 | 0 | 0 | 0 | 0.001042083 | 0.001042083 | 0.001042083 | 0.001042083 | 0.001042083 | 0.001042083 | 0.001042083 | 0.001042083 | 0.001042083 | 0.001042083 | 0.001042083 | 0.001042083 | 0.001042083 | 0.001042083 | 0.001042083 | 0.001042083 | 0.001042083 | 0.001042083 | 0.001042083 | 0.001042083 | 0.001042083 | 0.001042083 | 0.001042083 | 0.001042083 | 0.001042083 | 0.001042083 | 0.001042083 | 0.001042083 | 0.001042083 | 0.001042083 | 0.001042083 | 0.001042083 | 0.001042083 | 0.001042083 | 0.001042083 | 0.001042083 | 0.001042083 | 0.001042083 | 0.001042083 | 0.001042083 | 0.001042083 | 0.001042083 | 0.001042083 | 0.001042083 | 0.001042083 | 0.001042083 | 0.001042083 | 0.001042083 | 0.001042083 | 0 | 0 | 0 | 0 | 0 | 0 | 0 | 0
1294 | 459.321 | 0.002754039 | 10 | 657 | -637 | 0 | 0 | 0 | 0 | 0 | 0 | 0 | 0 | 0 | 0.002754039 | 0.002754039 | 0.002754039 | 0.002754039 | 0.002754039 | 0.002754039 | 0.002754039 | 0.002754039 | 0.002754039 | 0.002754039 | 0.002754039 | 0.002754039 | 0.002754039 | 0.002754039 | 0.002754039 | 0.002754039 | 0.002754039 | 0.002754039 | 0.002754039 | 0.002754039 | 0.002754039 | 0.002754039 | 0.002754039 | 0.002754039 | 0.002754039 | 0.002754039 | 0.002754039 | 0.002754039 | 0.002754039 | 0.002754039 | 0.002754039 | 0.002754039 | 0.002754039 | 0.002754039 | 0.002754039 | 0.002754039 | 0.002754039 | 0.002754039 | 0.002754039 | 0.002754039 | 0.002754039 | 0.002754039 | 0.002754039 | 0.002754039 | 0.002754039 | 0.002754039 | 0.002754039 | 0.002754039 | 0 | 0 | 0 | 0 | 0 | 0 | 0 | 0
1294 | 450.0485 | 0.002698442 | 20 | 667 | -627 | 0 | 0 | 0 | 0 | 0 | 0 | 0 | 0 | 0 | 0.002698442 | 0.002698442 | 0.002698442 | 0.002698442 | 0.002698442 | 0.002698442 | 0.002698442 | 0.002698442 | 0.002698442 | 0.002698442 | 0.002698442 | 0.002698442 | 0.002698442 | 0.002698442 | 0.002698442 | 0.002698442 | 0.002698442 | 0.002698442 | 0.002698442 | 0.002698442 | 0.002698442 | 0.002698442 | 0.002698442 | 0.002698442 | 0.002698442 | 0.002698442 | 0.002698442 | 0.002698442 | 0.002698442 | 0.002698442 | 0.002698442 | 0.002698442 | 0.002698442 | 0.002698442 | 0.002698442 | 0.002698442 | 0.002698442 | 0.002698442 | 0.002698442 | 0.002698442 | 0.002698442 | 0.002698442 | 0.002698442 | 0.002698442 | 0.002698442 | 0.002698442 | 0.002698442 | 0.002698442 | 0 | 0 | 0 | 0 | 0 | 0 | 0 | 0
1263 | 582.7011 | 0.003493812 | 30 | 661.5 | -601.5 | 0 | 0 | 0 | 0 | 0 | 0 | 0 | 0 | 0 | 0 | 0.003493812 | 0.003493812 | 0.003493812 | 0.003493812 | 0.003493812 | 0.003493812 | 0.003493812 | 0.003493812 | 0.003493812 | 0.003493812 | 0.003493812 | 0.003493812 | 0.003493812 | 0.003493812 | 0.003493812 | 0.003493812 | 0.003493812 | 0.003493812 | 0.003493812 | 0.003493812 | 0.003493812 | 0.003493812 | 0.003493812 | 0.003493812 | 0.003493812 | 0.003493812 | 0.003493812 | 0.003493812 | 0.003493812 | 0.003493812 | 0.003493812 | 0.003493812 | 0.003493812 | 0.003493812 | 0.003493812 | 0.003493812 | 0.003493812 | 0.003493812 | 0.003493812 | 0.003493812 | 0.003493812 | 0.003493812 | 0.003493812 | 0.003493812 | 0.003493812 | 0.003493812 | 0.003493812 | 0 | 0 | 0 | 0 | 0 | 0 | 0 | 0
1261 | 539.7781 | 0.003236451 | 40 | 670.5 | -590.5 | 0 | 0 | 0 | 0 | 0 | 0 | 0 | 0 | 0 | 0 | 0.003236451 | 0.003236451 | 0.003236451 | 0.003236451 | 0.003236451 | 0.003236451 | 0.003236451 | 0.003236451 | 0.003236451 | 0.003236451 | 0.003236451 | 0.003236451 | 0.003236451 | 0.003236451 | 0.003236451 | 0.003236451 | 0.003236451 | 0.003236451 | 0.003236451 | 0.003236451 | 0.003236451 | 0.003236451 | 0.003236451 | 0.003236451 | 0.003236451 | 0.003236451 | 0.003236451 | 0.003236451 | 0.003236451 | 0.003236451 | 0.003236451 | 0.003236451 | 0.003236451 | 0.003236451 | 0.003236451 | 0.003236451 | 0.003236451 | 0.003236451 | 0.003236451 | 0.003236451 | 0.003236451 | 0.003236451 | 0.003236451 | 0.003236451 | 0.003236451 | 0.003236451 | 0.003236451 | 0.003236451 | 0 | 0 | 0 | 0 | 0 | 0 | 0
1261 | 537.5561 | 0.003223128 | 30 | 660.5 | -600.5 | 0 | 0 | 0 | 0 | 0 | 0 | 0 | 0 | 0 | 0 | 0.003223128 | 0.003223128 | 0.003223128 | 0.003223128 | 0.003223128 | 0.003223128 | 0.003223128 | 0.003223128 | 0.003223128 | 0.003223128 | 0.003223128 | 0.003223128 | 0.003223128 | 0.003223128 | 0.003223128 | 0.003223128 | 0.003223128 | 0.003223128 | 0.003223128 | 0.003223128 | 0.003223128 | 0.003223128 | 0.003223128 | 0.003223128 | 0.003223128 | 0.003223128 | 0.003223128 | 0.003223128 | 0.003223128 | 0.003223128 | 0.003223128 | 0.003223128 | 0.003223128 | 0.003223128 | 0.003223128 | 0.003223128 | 0.003223128 | 0.003223128 | 0.003223128 | 0.003223128 | 0.003223128 | 0.003223128 | 0.003223128 | 0.003223128 | 0.003223128 | 0.003223128 | 0.003223128 | 0 | 0 | 0 | 0 | 0 | 0 | 0 | 0
1261 | 550.7953 | 0.003302508 | 20 | 650.5 | -610.5 | 0 | 0 | 0 | 0 | 0 | 0 | 0 | 0 | 0 | 0 | 0.003302508 | 0.003302508 | 0.003302508 | 0.003302508 | 0.003302508 | 0.003302508 | 0.003302508 | 0.003302508 | 0.003302508 | 0.003302508 | 0.003302508 | 0.003302508 | 0.003302508 | 0.003302508 | 0.003302508 | 0.003302508 | 0.003302508 | 0.003302508 | 0.003302508 | 0.003302508 | 0.003302508 | 0.003302508 | 0.003302508 | 0.003302508 | 0.003302508 | 0.003302508 | 0.003302508 | 0.003302508 | 0.003302508 | 0.003302508 | 0.003302508 | 0.003302508 | 0.003302508 | 0.003302508 | 0.003302508 | 0.003302508 | 0.003302508 | 0.003302508 | 0.003302508 | 0.003302508 | 0.003302508 | 0.003302508 | 0.003302508 | 0.003302508 | 0.003302508 | 0.003302508 | 0.003302508 | 0 | 0 | 0 | 0 | 0 | 0 | 0 | 0
1253 | 567.1301 | 0.00340045 | 10 | 636.5 | -616.5 | 0 | 0 | 0 | 0 | 0 | 0 | 0 | 0 | 0 | 0.00340045 | 0.00340045 | 0.00340045 | 0.00340045 | 0.00340045 | 0.00340045 | 0.00340045 | 0.00340045 | 0.00340045 | 0.00340045 | 0.00340045 | 0.00340045 | 0.00340045 | 0.00340045 | 0.00340045 | 0.00340045 | 0.00340045 | 0.00340045 | 0.00340045 | 0.00340045 | 0.00340045 | 0.00340045 | 0.00340045 | 0.00340045 | 0.00340045 | 0.00340045 | 0.00340045 | 0.00340045 | 0.00340045 | 0.00340045 | 0.00340045 | 0.00340045 | 0.00340045 | 0.00340045 | 0.00340045 | 0.00340045 | 0.00340045 | 0.00340045 | 0.00340045 | 0.00340045 | 0.00340045 | 0.00340045 | 0.00340045 | 0.00340045 | 0.00340045 | 0.00340045 | 0.00340045 | 0 | 0 | 0 | 0 | 0 | 0 | 0 | 0 | 0
1261 | 572.9692 | 0.003435461 | 0 | 630.5 | -630.5 | 0 | 0 | 0 | 0 | 0 | 0 | 0 | 0 | 0 | 0.003435461 | 0.003435461 | 0.003435461 | 0.003435461 | 0.003435461 | 0.003435461 | 0.003435461 | 0.003435461 | 0.003435461 | 0.003435461 | 0.003435461 | 0.003435461 | 0.003435461 | 0.003435461 | 0.003435461 | 0.003435461 | 0.003435461 | 0.003435461 | 0.003435461 | 0.003435461 | 0.003435461 | 0.003435461 | 0.003435461 | 0.003435461 | 0.003435461 | 0.003435461 | 0.003435461 | 0.003435461 | 0.003435461 | 0.003435461 | 0.003435461 | 0.003435461 | 0.003435461 | 0.003435461 | 0.003435461 | 0.003435461 | 0.003435461 | 0.003435461 | 0.003435461 | 0.003435461 | 0.003435461 | 0.003435461 | 0.003435461 | 0.003435461 | 0.003435461 | 0.003435461 | 0.003435461 | 0 | 0 | 0 | 0 | 0 | 0 | 0 | 0 | 0
1261 | 555.4061 | 0.003330155 | -10 | 620.5 | -640.5 | 0 | 0 | 0 | 0 | 0 | 0 | 0 | 0 | 0 | 0.003330155 | 0.003330155 | 0.003330155 | 0.003330155 | 0.003330155 | 0.003330155 | 0.003330155 | 0.003330155 | 0.003330155 | 0.003330155 | 0.003330155 | 0.003330155 | 0.003330155 | 0.003330155 | 0.003330155 | 0.003330155 | 0.003330155 | 0.003330155 | 0.003330155 | 0.003330155 | 0.003330155 | 0.003330155 | 0.003330155 | 0.003330155 | 0.003330155 | 0.003330155 | 0.003330155 | 0.003330155 | 0.003330155 | 0.003330155 | 0.003330155 | 0.003330155 | 0.003330155 | 0.003330155 | 0.003330155 | 0.003330155 | 0.003330155 | 0.003330155 | 0.003330155 | 0.003330155 | 0.003330155 | 0.003330155 | 0.003330155 | 0.003330155 | 0.003330155 | 0.003330155 | 0.003330155 | 0 | 0 | 0 | 0 | 0 | 0 | 0 | 0 | 0
1261 | 501.7964 | 0.003008716 | -20 | 610.5 | -650.5 | 0 | 0 | 0 | 0 | 0 | 0 | 0 | 0 | 0.003008716 | 0.003008716 | 0.003008716 | 0.003008716 | 0.003008716 | 0.003008716 | 0.003008716 | 0.003008716 | 0.003008716 | 0.003008716 | 0.003008716 | 0.003008716 | 0.003008716 | 0.003008716 | 0.003008716 | 0.003008716 | 0.003008716 | 0.003008716 | 0.003008716 | 0.003008716 | 0.003008716 | 0.003008716 | 0.003008716 | 0.003008716 | 0.003008716 | 0.003008716 | 0.003008716 | 0.003008716 | 0.003008716 | 0.003008716 | 0.003008716 | 0.003008716 | 0.003008716 | 0.003008716 | 0.003008716 | 0.003008716 | 0.003008716 | 0.003008716 | 0.003008716 | 0.003008716 | 0.003008716 | 0.003008716 | 0.003008716 | 0.003008716 | 0.003008716 | 0.003008716 | 0.003008716 | 0 | 0 | 0 | 0 | 0 | 0 | 0 | 0 | 0 | 0
1263 | 535.6595 | 0.003211756 | -30 | 601.5 | -661.5 | 0 | 0 | 0 | 0 | 0 | 0 | 0 | 0 | 0.003211756 | 0.003211756 | 0.003211756 | 0.003211756 | 0.003211756 | 0.003211756 | 0.003211756 | 0.003211756 | 0.003211756 | 0.003211756 | 0.003211756 | 0.003211756 | 0.003211756 | 0.003211756 | 0.003211756 | 0.003211756 | 0.003211756 | 0.003211756 | 0.003211756 | 0.003211756 | 0.003211756 | 0.003211756 | 0.003211756 | 0.003211756 | 0.003211756 | 0.003211756 | 0.003211756 | 0.003211756 | 0.003211756 | 0.003211756 | 0.003211756 | 0.003211756 | 0.003211756 | 0.003211756 | 0.003211756 | 0.003211756 | 0.003211756 | 0.003211756 | 0.003211756 | 0.003211756 | 0.003211756 | 0.003211756 | 0.003211756 | 0.003211756 | 0.003211756 | 0.003211756 | 0.003211756 | 0 | 0 | 0 | 0 | 0 | 0 | 0 | 0 | 0 | 0
1261 | 438.9886 | 0.002632128 | -40 | 590.5 | -670.5 | 0 | 0 | 0 | 0 | 0 | 0 | 0 | 0.002632128 | 0.002632128 | 0.002632128 | 0.002632128 | 0.002632128 | 0.002632128 | 0.002632128 | 0.002632128 | 0.002632128 | 0.002632128 | 0.002632128 | 0.002632128 | 0.002632128 | 0.002632128 | 0.002632128 | 0.002632128 | 0.002632128 | 0.002632128 | 0.002632128 | 0.002632128 | 0.002632128 | 0.002632128 | 0.002632128 | 0.002632128 | 0.002632128 | 0.002632128 | 0.002632128 | 0.002632128 | 0.002632128 | 0.002632128 | 0.002632128 | 0.002632128 | 0.002632128 | 0.002632128 | 0.002632128 | 0.002632128 | 0.002632128 | 0.002632128 | 0.002632128 | 0.002632128 | 0.002632128 | 0.002632128 | 0.002632128 | 0.002632128 | 0.002632128 | 0.002632128 | 0.002632128 | 0.002632128 | 0 | 0 | 0 | 0 | 0 | 0 | 0 | 0 | 0 | 0
1261 | 458.3784 | 0.002748387 | -30 | 600.5 | -660.5 | 0 | 0 | 0 | 0 | 0 | 0 | 0 | 0 | 0.002748387 | 0.002748387 | 0.002748387 | 0.002748387 | 0.002748387 | 0.002748387 | 0.002748387 | 0.002748387 | 0.002748387 | 0.002748387 | 0.002748387 | 0.002748387 | 0.002748387 | 0.002748387 | 0.002748387 | 0.002748387 | 0.002748387 | 0.002748387 | 0.002748387 | 0.002748387 | 0.002748387 | 0.002748387 | 0.002748387 | 0.002748387 | 0.002748387 | 0.002748387 | 0.002748387 | 0.002748387 | 0.002748387 | 0.002748387 | 0.002748387 | 0.002748387 | 0.002748387 | 0.002748387 | 0.002748387 | 0.002748387 | 0.002748387 | 0.002748387 | 0.002748387 | 0.002748387 | 0.002748387 | 0.002748387 | 0.002748387 | 0.002748387 | 0.002748387 | 0.002748387 | 0.002748387 | 0 | 0 | 0 | 0 | 0 | 0 | 0 | 0 | 0 | 0
1261 | 462.7283 | 0.002774469 | -20 | 610.5 | -650.5 | 0 | 0 | 0 | 0 | 0 | 0 | 0 | 0 | 0.002774469 | 0.002774469 | 0.002774469 | 0.002774469 | 0.002774469 | 0.002774469 | 0.002774469 | 0.002774469 | 0.002774469 | 0.002774469 | 0.002774469 | 0.002774469 | 0.002774469 | 0.002774469 | 0.002774469 | 0.002774469 | 0.002774469 | 0.002774469 | 0.002774469 | 0.002774469 | 0.002774469 | 0.002774469 | 0.002774469 | 0.002774469 | 0.002774469 | 0.002774469 | 0.002774469 | 0.002774469 | 0.002774469 | 0.002774469 | 0.002774469 | 0.002774469 | 0.002774469 | 0.002774469 | 0.002774469 | 0.002774469 | 0.002774469 | 0.002774469 | 0.002774469 | 0.002774469 | 0.002774469 | 0.002774469 | 0.002774469 | 0.002774469 | 0.002774469 | 0.002774469 | 0.002774469 | 0 | 0 | 0 | 0 | 0 | 0 | 0 | 0 | 0 | 0
1261 | 550.5447 | 0.003301006 | -10 | 620.5 | -640.5 | 0 | 0 | 0 | 0 | 0 | 0 | 0 | 0 | 0 | 0.003301006 | 0.003301006 | 0.003301006 | 0.003301006 | 0.003301006 | 0.003301006 | 0.003301006 | 0.003301006 | 0.003301006 | 0.003301006 | 0.003301006 | 0.003301006 | 0.003301006 | 0.003301006 | 0.003301006 | 0.003301006 | 0.003301006 | 0.003301006 | 0.003301006 | 0.003301006 | 0.003301006 | 0.003301006 | 0.003301006 | 0.003301006 | 0.003301006 | 0.003301006 | 0.003301006 | 0.003301006 | 0.003301006 | 0.003301006 | 0.003301006 | 0.003301006 | 0.003301006 | 0.003301006 | 0.003301006 | 0.003301006 | 0.003301006 | 0.003301006 | 0.003301006 | 0.003301006 | 0.003301006 | 0.003301006 | 0.003301006 | 0.003301006 | 0.003301006 | 0.003301006 | 0.003301006 | 0 | 0 | 0 | 0 | 0 | 0 | 0 | 0 | 0
1261 | 533.1193 | 0.003196525 | 0 | 630.5 | -630.5 | 0 | 0 | 0 | 0 | 0 | 0 | 0 | 0 | 0 | 0.003196525 | 0.003196525 | 0.003196525 | 0.003196525 | 0.003196525 | 0.003196525 | 0.003196525 | 0.003196525 | 0.003196525 | 0.003196525 | 0.003196525 | 0.003196525 | 0.003196525 | 0.003196525 | 0.003196525 | 0.003196525 | 0.003196525 | 0.003196525 | 0.003196525 | 0.003196525 | 0.003196525 | 0.003196525 | 0.003196525 | 0.003196525 | 0.003196525 | 0.003196525 | 0.003196525 | 0.003196525 | 0.003196525 | 0.003196525 | 0.003196525 | 0.003196525 | 0.003196525 | 0.003196525 | 0.003196525 | 0.003196525 | 0.003196525 | 0.003196525 | 0.003196525 | 0.003196525 | 0.003196525 | 0.003196525 | 0.003196525 | 0.003196525 | 0.003196525 | 0.003196525 | 0.003196525 | 0 | 0 | 0 | 0 | 0 | 0 | 0 | 0 | 0
1261 | 388.5964 | 0.002329981 | 10 | 640.5 | -620.5 | 0 | 0 | 0 | 0 | 0 | 0 | 0 | 0 | 0 | 0.002329981 | 0.002329981 | 0.002329981 | 0.002329981 | 0.002329981 | 0.002329981 | 0.002329981 | 0.002329981 | 0.002329981 | 0.002329981 | 0.002329981 | 0.002329981 | 0.002329981 | 0.002329981 | 0.002329981 | 0.002329981 | 0.002329981 | 0.002329981 | 0.002329981 | 0.002329981 | 0.002329981 | 0.002329981 | 0.002329981 | 0.002329981 | 0.002329981 | 0.002329981 | 0.002329981 | 0.002329981 | 0.002329981 | 0.002329981 | 0.002329981 | 0.002329981 | 0.002329981 | 0.002329981 | 0.002329981 | 0.002329981 | 0.002329981 | 0.002329981 | 0.002329981 | 0.002329981 | 0.002329981 | 0.002329981 | 0.002329981 | 0.002329981 | 0.002329981 | 0.002329981 | 0.002329981 | 0 | 0 | 0 | 0 | 0 | 0 | 0 | 0 | 0
1263 | 525.1925 | 0.003148997 | 20 | 651.5 | -611.5 | 0 | 0 | 0 | 0 | 0 | 0 | 0 | 0 | 0 | 0 | 0.003148997 | 0.003148997 | 0.003148997 | 0.003148997 | 0.003148997 | 0.003148997 | 0.003148997 | 0.003148997 | 0.003148997 | 0.003148997 | 0.003148997 | 0.003148997 | 0.003148997 | 0.003148997 | 0.003148997 | 0.003148997 | 0.003148997 | 0.003148997 | 0.003148997 | 0.003148997 | 0.003148997 | 0.003148997 | 0.003148997 | 0.003148997 | 0.003148997 | 0.003148997 | 0.003148997 | 0.003148997 | 0.003148997 | 0.003148997 | 0.003148997 | 0.003148997 | 0.003148997 | 0.003148997 | 0.003148997 | 0.003148997 | 0.003148997 | 0.003148997 | 0.003148997 | 0.003148997 | 0.003148997 | 0.003148997 | 0.003148997 | 0.003148997 | 0.003148997 | 0.003148997 | 0.003148997 | 0 | 0 | 0 | 0 | 0 | 0 | 0 | 0
1253 | 495.9298 | 0.002973541 | 30 | 656.5 | -596.5 | 0 | 0 | 0 | 0 | 0 | 0 | 0 | 0 | 0 | 0 | 0.002973541 | 0.002973541 | 0.002973541 | 0.002973541 | 0.002973541 | 0.002973541 | 0.002973541 | 0.002973541 | 0.002973541 | 0.002973541 | 0.002973541 | 0.002973541 | 0.002973541 | 0.002973541 | 0.002973541 | 0.002973541 | 0.002973541 | 0.002973541 | 0.002973541 | 0.002973541 | 0.002973541 | 0.002973541 | 0.002973541 | 0.002973541 | 0.002973541 | 0.002973541 | 0.002973541 | 0.002973541 | 0.002973541 | 0.002973541 | 0.002973541 | 0.002973541 | 0.002973541 | 0.002973541 | 0.002973541 | 0.002973541 | 0.002973541 | 0.002973541 | 0.002973541 | 0.002973541 | 0.002973541 | 0.002973541 | 0.002973541 | 0.002973541 | 0.002973541 | 0.002973541 | 0.002973541 | 0 | 0 | 0 | 0 | 0 | 0 | 0 | 0
1261 | 538.0601 | 0.00322615 | 40 | 670.5 | -590.5 | 0 | 0 | 0 | 0 | 0 | 0 | 0 | 0 | 0 | 0 | 0.00322615 | 0.00322615 | 0.00322615 | 0.00322615 | 0.00322615 | 0.00322615 | 0.00322615 | 0.00322615 | 0.00322615 | 0.00322615 | 0.00322615 | 0.00322615 | 0.00322615 | 0.00322615 | 0.00322615 | 0.00322615 | 0.00322615 | 0.00322615 | 0.00322615 | 0.00322615 | 0.00322615 | 0.00322615 | 0.00322615 | 0.00322615 | 0.00322615 | 0.00322615 | 0.00322615 | 0.00322615 | 0.00322615 | 0.00322615 | 0.00322615 | 0.00322615 | 0.00322615 | 0.00322615 | 0.00322615 | 0.00322615 | 0.00322615 | 0.00322615 | 0.00322615 | 0.00322615 | 0.00322615 | 0.00322615 | 0.00322615 | 0.00322615 | 0.00322615 | 0.00322615 | 0.00322615 | 0.00322615 | 0 | 0 | 0 | 0 | 0 | 0 | 0
1261 | 532.1595 | 0.003190771 | 30 | 660.5 | -600.5 | 0 | 0 | 0 | 0 | 0 | 0 | 0 | 0 | 0 | 0 | 0.003190771 | 0.003190771 | 0.003190771 | 0.003190771 | 0.003190771 | 0.003190771 | 0.003190771 | 0.003190771 | 0.003190771 | 0.003190771 | 0.003190771 | 0.003190771 | 0.003190771 | 0.003190771 | 0.003190771 | 0.003190771 | 0.003190771 | 0.003190771 | 0.003190771 | 0.003190771 | 0.003190771 | 0.003190771 | 0.003190771 | 0.003190771 | 0.003190771 | 0.003190771 | 0.003190771 | 0.003190771 | 0.003190771 | 0.003190771 | 0.003190771 | 0.003190771 | 0.003190771 | 0.003190771 | 0.003190771 | 0.003190771 | 0.003190771 | 0.003190771 | 0.003190771 | 0.003190771 | 0.003190771 | 0.003190771 | 0.003190771 | 0.003190771 | 0.003190771 | 0.003190771 | 0.003190771 | 0 | 0 | 0 | 0 | 0 | 0 | 0 | 0
1261 | 450.9097 | 0.002703606 | 20 | 650.5 | -610.5 | 0 | 0 | 0 | 0 | 0 | 0 | 0 | 0 | 0 | 0 | 0.002703606 | 0.002703606 | 0.002703606 | 0.002703606 | 0.002703606 | 0.002703606 | 0.002703606 | 0.002703606 | 0.002703606 | 0.002703606 | 0.002703606 | 0.002703606 | 0.002703606 | 0.002703606 | 0.002703606 | 0.002703606 | 0.002703606 | 0.002703606 | 0.002703606 | 0.002703606 | 0.002703606 | 0.002703606 | 0.002703606 | 0.002703606 | 0.002703606 | 0.002703606 | 0.002703606 | 0.002703606 | 0.002703606 | 0.002703606 | 0.002703606 | 0.002703606 | 0.002703606 | 0.002703606 | 0.002703606 | 0.002703606 | 0.002703606 | 0.002703606 | 0.002703606 | 0.002703606 | 0.002703606 | 0.002703606 | 0.002703606 | 0.002703606 | 0.002703606 | 0.002703606 | 0.002703606 | 0 | 0 | 0 | 0 | 0 | 0 | 0 | 0
1263 | 532.0084 | 0.003189864 | 10 | 641.5 | -621.5 | 0 | 0 | 0 | 0 | 0 | 0 | 0 | 0 | 0 | 0.003189864 | 0.003189864 | 0.003189864 | 0.003189864 | 0.003189864 | 0.003189864 | 0.003189864 | 0.003189864 | 0.003189864 | 0.003189864 | 0.003189864 | 0.003189864 | 0.003189864 | 0.003189864 | 0.003189864 | 0.003189864 | 0.003189864 | 0.003189864 | 0.003189864 | 0.003189864 | 0.003189864 | 0.003189864 | 0.003189864 | 0.003189864 | 0.003189864 | 0.003189864 | 0.003189864 | 0.003189864 | 0.003189864 | 0.003189864 | 0.003189864 | 0.003189864 | 0.003189864 | 0.003189864 | 0.003189864 | 0.003189864 | 0.003189864 | 0.003189864 | 0.003189864 | 0.003189864 | 0.003189864 | 0.003189864 | 0.003189864 | 0.003189864 | 0.003189864 | 0.003189864 | 0.003189864 | 0.003189864 | 0 | 0 | 0 | 0 | 0 | 0 | 0 | 0
1253 | 515.499 | 0.003090876 | 0 | 626.5 | -626.5 | 0 | 0 | 0 | 0 | 0 | 0 | 0 | 0 | 0 | 0.003090876 | 0.003090876 | 0.003090876 | 0.003090876 | 0.003090876 | 0.003090876 | 0.003090876 | 0.003090876 | 0.003090876 | 0.003090876 | 0.003090876 | 0.003090876 | 0.003090876 | 0.003090876 | 0.003090876 | 0.003090876 | 0.003090876 | 0.003090876 | 0.003090876 | 0.003090876 | 0.003090876 | 0.003090876 | 0.003090876 | 0.003090876 | 0.003090876 | 0.003090876 | 0.003090876 | 0.003090876 | 0.003090876 | 0.003090876 | 0.003090876 | 0.003090876 | 0.003090876 | 0.003090876 | 0.003090876 | 0.003090876 | 0.003090876 | 0.003090876 | 0.003090876 | 0.003090876 | 0.003090876 | 0.003090876 | 0.003090876 | 0.003090876 | 0.003090876 | 0.003090876 | 0.003090876 | 0 | 0 | 0 | 0 | 0 | 0 | 0 | 0 | 0
1253 | 504.9071 | 0.003027368 | -10 | 616.5 | -636.5 | 0 | 0 | 0 | 0 | 0 | 0 | 0 | 0 | 0 | 0.003027368 | 0.003027368 | 0.003027368 | 0.003027368 | 0.003027368 | 0.003027368 | 0.003027368 | 0.003027368 | 0.003027368 | 0.003027368 | 0.003027368 | 0.003027368 | 0.003027368 | 0.003027368 | 0.003027368 | 0.003027368 | 0.003027368 | 0.003027368 | 0.003027368 | 0.003027368 | 0.003027368 | 0.003027368 | 0.003027368 | 0.003027368 | 0.003027368 | 0.003027368 | 0.003027368 | 0.003027368 | 0.003027368 | 0.003027368 | 0.003027368 | 0.003027368 | 0.003027368 | 0.003027368 | 0.003027368 | 0.003027368 | 0.003027368 | 0.003027368 | 0.003027368 | 0.003027368 | 0.003027368 | 0.003027368 | 0.003027368 | 0.003027368 | 0.003027368 | 0.003027368 | 0.003027368 | 0 | 0 | 0 | 0 | 0 | 0 | 0 | 0 | 0
1253 | 566.453 | 0.003396391 | -20 | 606.5 | -646.5 | 0 | 0 | 0 | 0 | 0 | 0 | 0 | 0 | 0.003396391 | 0.003396391 | 0.003396391 | 0.003396391 | 0.003396391 | 0.003396391 | 0.003396391 | 0.003396391 | 0.003396391 | 0.003396391 | 0.003396391 | 0.003396391 | 0.003396391 | 0.003396391 | 0.003396391 | 0.003396391 | 0.003396391 | 0.003396391 | 0.003396391 | 0.003396391 | 0.003396391 | 0.003396391 | 0.003396391 | 0.003396391 | 0.003396391 | 0.003396391 | 0.003396391 | 0.003396391 | 0.003396391 | 0.003396391 | 0.003396391 | 0.003396391 | 0.003396391 | 0.003396391 | 0.003396391 | 0.003396391 | 0.003396391 | 0.003396391 | 0.003396391 | 0.003396391 | 0.003396391 | 0.003396391 | 0.003396391 | 0.003396391 | 0.003396391 | 0.003396391 | 0.003396391 | 0 | 0 | 0 | 0 | 0 | 0 | 0 | 0 | 0 | 0
1261 | 476.7085 | 0.002858292 | -30 | 600.5 | -660.5 | 0 | 0 | 0 | 0 | 0 | 0 | 0 | 0 | 0.002858292 | 0.002858292 | 0.002858292 | 0.002858292 | 0.002858292 | 0.002858292 | 0.002858292 | 0.002858292 | 0.002858292 | 0.002858292 | 0.002858292 | 0.002858292 | 0.002858292 | 0.002858292 | 0.002858292 | 0.002858292 | 0.002858292 | 0.002858292 | 0.002858292 | 0.002858292 | 0.002858292 | 0.002858292 | 0.002858292 | 0.002858292 | 0.002858292 | 0.002858292 | 0.002858292 | 0.002858292 | 0.002858292 | 0.002858292 | 0.002858292 | 0.002858292 | 0.002858292 | 0.002858292 | 0.002858292 | 0.002858292 | 0.002858292 | 0.002858292 | 0.002858292 | 0.002858292 | 0.002858292 | 0.002858292 | 0.002858292 | 0.002858292 | 0.002858292 | 0.002858292 | 0.002858292 | 0 | 0 | 0 | 0 | 0 | 0 | 0 | 0 | 0 | 0
1261 | 506.5676 | 0.003037324 | -40 | 590.5 | -670.5 | 0 | 0 | 0 | 0 | 0 | 0 | 0 | 0.003037324 | 0.003037324 | 0.003037324 | 0.003037324 | 0.003037324 | 0.003037324 | 0.003037324 | 0.003037324 | 0.003037324 | 0.003037324 | 0.003037324 | 0.003037324 | 0.003037324 | 0.003037324 | 0.003037324 | 0.003037324 | 0.003037324 | 0.003037324 | 0.003037324 | 0.003037324 | 0.003037324 | 0.003037324 | 0.003037324 | 0.003037324 | 0.003037324 | 0.003037324 | 0.003037324 | 0.003037324 | 0.003037324 | 0.003037324 | 0.003037324 | 0.003037324 | 0.003037324 | 0.003037324 | 0.003037324 | 0.003037324 | 0.003037324 | 0.003037324 | 0.003037324 | 0.003037324 | 0.003037324 | 0.003037324 | 0.003037324 | 0.003037324 | 0.003037324 | 0.003037324 | 0.003037324 | 0.003037324 | 0 | 0 | 0 | 0 | 0 | 0 | 0 | 0 | 0 | 0
1261 | 483.3993 | 0.002898409 | -30 | 600.5 | -660.5 | 0 | 0 | 0 | 0 | 0 | 0 | 0 | 0 | 0.002898409 | 0.002898409 | 0.002898409 | 0.002898409 | 0.002898409 | 0.002898409 | 0.002898409 | 0.002898409 | 0.002898409 | 0.002898409 | 0.002898409 | 0.002898409 | 0.002898409 | 0.002898409 | 0.002898409 | 0.002898409 | 0.002898409 | 0.002898409 | 0.002898409 | 0.002898409 | 0.002898409 | 0.002898409 | 0.002898409 | 0.002898409 | 0.002898409 | 0.002898409 | 0.002898409 | 0.002898409 | 0.002898409 | 0.002898409 | 0.002898409 | 0.002898409 | 0.002898409 | 0.002898409 | 0.002898409 | 0.002898409 | 0.002898409 | 0.002898409 | 0.002898409 | 0.002898409 | 0.002898409 | 0.002898409 | 0.002898409 | 0.002898409 | 0.002898409 | 0.002898409 | 0.002898409 | 0 | 0 | 0 | 0 | 0 | 0 | 0 | 0 | 0 | 0
1261 | 523.3827 | 0.003138146 | -20 | 610.5 | -650.5 | 0 | 0 | 0 | 0 | 0 | 0 | 0 | 0 | 0.003138146 | 0.003138146 | 0.003138146 | 0.003138146 | 0.003138146 | 0.003138146 | 0.003138146 | 0.003138146 | 0.003138146 | 0.003138146 | 0.003138146 | 0.003138146 | 0.003138146 | 0.003138146 | 0.003138146 | 0.003138146 | 0.003138146 | 0.003138146 | 0.003138146 | 0.003138146 | 0.003138146 | 0.003138146 | 0.003138146 | 0.003138146 | 0.003138146 | 0.003138146 | 0.003138146 | 0.003138146 | 0.003138146 | 0.003138146 | 0.003138146 | 0.003138146 | 0.003138146 | 0.003138146 | 0.003138146 | 0.003138146 | 0.003138146 | 0.003138146 | 0.003138146 | 0.003138146 | 0.003138146 | 0.003138146 | 0.003138146 | 0.003138146 | 0.003138146 | 0.003138146 | 0.003138146 | 0 | 0 | 0 | 0 | 0 | 0 | 0 | 0 | 0 | 0
1261 | 522.6032 | 0.003133472 | -10 | 620.5 | -640.5 | 0 | 0 | 0 | 0 | 0 | 0 | 0 | 0 | 0 | 0.003133472 | 0.003133472 | 0.003133472 | 0.003133472 | 0.003133472 | 0.003133472 | 0.003133472 | 0.003133472 | 0.003133472 | 0.003133472 | 0.003133472 | 0.003133472 | 0.003133472 | 0.003133472 | 0.003133472 | 0.003133472 | 0.003133472 | 0.003133472 | 0.003133472 | 0.003133472 | 0.003133472 | 0.003133472 | 0.003133472 | 0.003133472 | 0.003133472 | 0.003133472 | 0.003133472 | 0.003133472 | 0.003133472 | 0.003133472 | 0.003133472 | 0.003133472 | 0.003133472 | 0.003133472 | 0.003133472 | 0.003133472 | 0.003133472 | 0.003133472 | 0.003133472 | 0.003133472 | 0.003133472 | 0.003133472 | 0.003133472 | 0.003133472 | 0.003133472 | 0.003133472 | 0.003133472 | 0 | 0 | 0 | 0 | 0 | 0 | 0 | 0 | 0
1253 | 300.5527 | 0.001802081 | 0 | 626.5 | -626.5 | 0 | 0 | 0 | 0 | 0 | 0 | 0 | 0 | 0 | 0.001802081 | 0.001802081 | 0.001802081 | 0.001802081 | 0.001802081 | 0.001802081 | 0.001802081 | 0.001802081 | 0.001802081 | 0.001802081 | 0.001802081 | 0.001802081 | 0.001802081 | 0.001802081 | 0.001802081 | 0.001802081 | 0.001802081 | 0.001802081 | 0.001802081 | 0.001802081 | 0.001802081 | 0.001802081 | 0.001802081 | 0.001802081 | 0.001802081 | 0.001802081 | 0.001802081 | 0.001802081 | 0.001802081 | 0.001802081 | 0.001802081 | 0.001802081 | 0.001802081 | 0.001802081 | 0.001802081 | 0.001802081 | 0.001802081 | 0.001802081 | 0.001802081 | 0.001802081 | 0.001802081 | 0.001802081 | 0.001802081 | 0.001802081 | 0.001802081 | 0.001802081 | 0.001802081 | 0 | 0 | 0 | 0 | 0 | 0 | 0 | 0 | 0
1251 | 289.6545 | 0.001736737 | 10 | 635.5 | -615.5 | 0 | 0 | 0 | 0 | 0 | 0 | 0 | 0 | 0 | 0.001736737 | 0.001736737 | 0.001736737 | 0.001736737 | 0.001736737 | 0.001736737 | 0.001736737 | 0.001736737 | 0.001736737 | 0.001736737 | 0.001736737 | 0.001736737 | 0.001736737 | 0.001736737 | 0.001736737 | 0.001736737 | 0.001736737 | 0.001736737 | 0.001736737 | 0.001736737 | 0.001736737 | 0.001736737 | 0.001736737 | 0.001736737 | 0.001736737 | 0.001736737 | 0.001736737 | 0.001736737 | 0.001736737 | 0.001736737 | 0.001736737 | 0.001736737 | 0.001736737 | 0.001736737 | 0.001736737 | 0.001736737 | 0.001736737 | 0.001736737 | 0.001736737 | 0.001736737 | 0.001736737 | 0.001736737 | 0.001736737 | 0.001736737 | 0.001736737 | 0.001736737 | 0.001736737 | 0 | 0 | 0 | 0 | 0 | 0 | 0 | 0 | 0
1251 | 410.5926 | 0.002461868 | 20 | 645.5 | -605.5 | 0 | 0 | 0 | 0 | 0 | 0 | 0 | 0 | 0 | 0 | 0.002461868 | 0.002461868 | 0.002461868 | 0.002461868 | 0.002461868 | 0.002461868 | 0.002461868 | 0.002461868 | 0.002461868 | 0.002461868 | 0.002461868 | 0.002461868 | 0.002461868 | 0.002461868 | 0.002461868 | 0.002461868 | 0.002461868 | 0.002461868 | 0.002461868 | 0.002461868 | 0.002461868 | 0.002461868 | 0.002461868 | 0.002461868 | 0.002461868 | 0.002461868 | 0.002461868 | 0.002461868 | 0.002461868 | 0.002461868 | 0.002461868 | 0.002461868 | 0.002461868 | 0.002461868 | 0.002461868 | 0.002461868 | 0.002461868 | 0.002461868 | 0.002461868 | 0.002461868 | 0.002461868 | 0.002461868 | 0.002461868 | 0.002461868 | 0.002461868 | 0.002461868 | 0.002461868 | 0 | 0 | 0 | 0 | 0 | 0 | 0 | 0
1251 | 385.7906 | 0.002313158 | 30 | 655.5 | -595.5 | 0 | 0 | 0 | 0 | 0 | 0 | 0 | 0 | 0 | 0 | 0.002313158 | 0.002313158 | 0.002313158 | 0.002313158 | 0.002313158 | 0.002313158 | 0.002313158 | 0.002313158 | 0.002313158 | 0.002313158 | 0.002313158 | 0.002313158 | 0.002313158 | 0.002313158 | 0.002313158 | 0.002313158 | 0.002313158 | 0.002313158 | 0.002313158 | 0.002313158 | 0.002313158 | 0.002313158 | 0.002313158 | 0.002313158 | 0.002313158 | 0.002313158 | 0.002313158 | 0.002313158 | 0.002313158 | 0.002313158 | 0.002313158 | 0.002313158 | 0.002313158 | 0.002313158 | 0.002313158 | 0.002313158 | 0.002313158 | 0.002313158 | 0.002313158 | 0.002313158 | 0.002313158 | 0.002313158 | 0.002313158 | 0.002313158 | 0.002313158 | 0.002313158 | 0.002313158 | 0 | 0 | 0 | 0 | 0 | 0 | 0 | 0
1251 | 404.9236 | 0.002427878 | 40 | 665.5 | -585.5 | 0 | 0 | 0 | 0 | 0 | 0 | 0 | 0 | 0 | 0 | 0 | 0.002427878 | 0.002427878 | 0.002427878 | 0.002427878 | 0.002427878 | 0.002427878 | 0.002427878 | 0.002427878 | 0.002427878 | 0.002427878 | 0.002427878 | 0.002427878 | 0.002427878 | 0.002427878 | 0.002427878 | 0.002427878 | 0.002427878 | 0.002427878 | 0.002427878 | 0.002427878 | 0.002427878 | 0.002427878 | 0.002427878 | 0.002427878 | 0.002427878 | 0.002427878 | 0.002427878 | 0.002427878 | 0.002427878 | 0.002427878 | 0.002427878 | 0.002427878 | 0.002427878 | 0.002427878 | 0.002427878 | 0.002427878 | 0.002427878 | 0.002427878 | 0.002427878 | 0.002427878 | 0.002427878 | 0.002427878 | 0.002427878 | 0.002427878 | 0.002427878 | 0.002427878 | 0 | 0 | 0 | 0 | 0 | 0 | 0 | 0
1251 | 390.4686 | 0.002341207 | 30 | 655.5 | -595.5 | 0 | 0 | 0 | 0 | 0 | 0 | 0 | 0 | 0 | 0 | 0.002341207 | 0.002341207 | 0.002341207 | 0.002341207 | 0.002341207 | 0.002341207 | 0.002341207 | 0.002341207 | 0.002341207 | 0.002341207 | 0.002341207 | 0.002341207 | 0.002341207 | 0.002341207 | 0.002341207 | 0.002341207 | 0.002341207 | 0.002341207 | 0.002341207 | 0.002341207 | 0.002341207 | 0.002341207 | 0.002341207 | 0.002341207 | 0.002341207 | 0.002341207 | 0.002341207 | 0.002341207 | 0.002341207 | 0.002341207 | 0.002341207 | 0.002341207 | 0.002341207 | 0.002341207 | 0.002341207 | 0.002341207 | 0.002341207 | 0.002341207 | 0.002341207 | 0.002341207 | 0.002341207 | 0.002341207 | 0.002341207 | 0.002341207 | 0.002341207 | 0.002341207 | 0.002341207 | 0 | 0 | 0 | 0 | 0 | 0 | 0 | 0
1251 | 481.8772 | 0.002889283 | 20 | 645.5 | -605.5 | 0 | 0 | 0 | 0 | 0 | 0 | 0 | 0 | 0 | 0 | 0.002889283 | 0.002889283 | 0.002889283 | 0.002889283 | 0.002889283 | 0.002889283 | 0.002889283 | 0.002889283 | 0.002889283 | 0.002889283 | 0.002889283 | 0.002889283 | 0.002889283 | 0.002889283 | 0.002889283 | 0.002889283 | 0.002889283 | 0.002889283 | 0.002889283 | 0.002889283 | 0.002889283 | 0.002889283 | 0.002889283 | 0.002889283 | 0.002889283 | 0.002889283 | 0.002889283 | 0.002889283 | 0.002889283 | 0.002889283 | 0.002889283 | 0.002889283 | 0.002889283 | 0.002889283 | 0.002889283 | 0.002889283 | 0.002889283 | 0.002889283 | 0.002889283 | 0.002889283 | 0.002889283 | 0.002889283 | 0.002889283 | 0.002889283 | 0.002889283 | 0.002889283 | 0.002889283 | 0 | 0 | 0 | 0 | 0 | 0 | 0 | 0
1251 | 464.9078 | 0.002787536 | 10 | 635.5 | -615.5 | 0 | 0 | 0 | 0 | 0 | 0 | 0 | 0 | 0 | 0.002787536 | 0.002787536 | 0.002787536 | 0.002787536 | 0.002787536 | 0.002787536 | 0.002787536 | 0.002787536 | 0.002787536 | 0.002787536 | 0.002787536 | 0.002787536 | 0.002787536 | 0.002787536 | 0.002787536 | 0.002787536 | 0.002787536 | 0.002787536 | 0.002787536 | 0.002787536 | 0.002787536 | 0.002787536 | 0.002787536 | 0.002787536 | 0.002787536 | 0.002787536 | 0.002787536 | 0.002787536 | 0.002787536 | 0.002787536 | 0.002787536 | 0.002787536 | 0.002787536 | 0.002787536 | 0.002787536 | 0.002787536 | 0.002787536 | 0.002787536 | 0.002787536 | 0.002787536 | 0.002787536 | 0.002787536 | 0.002787536 | 0.002787536 | 0.002787536 | 0.002787536 | 0.002787536 | 0 | 0 | 0 | 0 | 0 | 0 | 0 | 0 | 0
1251 | 484.8966 | 0.002907387 | 0 | 625.5 | -625.5 | 0 | 0 | 0 | 0 | 0 | 0 | 0 | 0 | 0 | 0.002907387 | 0.002907387 | 0.002907387 | 0.002907387 | 0.002907387 | 0.002907387 | 0.002907387 | 0.002907387 | 0.002907387 | 0.002907387 | 0.002907387 | 0.002907387 | 0.002907387 | 0.002907387 | 0.002907387 | 0.002907387 | 0.002907387 | 0.002907387 | 0.002907387 | 0.002907387 | 0.002907387 | 0.002907387 | 0.002907387 | 0.002907387 | 0.002907387 | 0.002907387 | 0.002907387 | 0.002907387 | 0.002907387 | 0.002907387 | 0.002907387 | 0.002907387 | 0.002907387 | 0.002907387 | 0.002907387 | 0.002907387 | 0.002907387 | 0.002907387 | 0.002907387 | 0.002907387 | 0.002907387 | 0.002907387 | 0.002907387 | 0.002907387 | 0.002907387 | 0.002907387 | 0.002907387 | 0 | 0 | 0 | 0 | 0 | 0 | 0 | 0 | 0
1245 | 455.0578 | 0.002728477 | -10 | 612.5 | -632.5 | 0 | 0 | 0 | 0 | 0 | 0 | 0 | 0 | 0 | 0.002728477 | 0.002728477 | 0.002728477 | 0.002728477 | 0.002728477 | 0.002728477 | 0.002728477 | 0.002728477 | 0.002728477 | 0.002728477 | 0.002728477 | 0.002728477 | 0.002728477 | 0.002728477 | 0.002728477 | 0.002728477 | 0.002728477 | 0.002728477 | 0.002728477 | 0.002728477 | 0.002728477 | 0.002728477 | 0.002728477 | 0.002728477 | 0.002728477 | 0.002728477 | 0.002728477 | 0.002728477 | 0.002728477 | 0.002728477 | 0.002728477 | 0.002728477 | 0.002728477 | 0.002728477 | 0.002728477 | 0.002728477 | 0.002728477 | 0.002728477 | 0.002728477 | 0.002728477 | 0.002728477 | 0.002728477 | 0.002728477 | 0.002728477 | 0.002728477 | 0.002728477 | 0 | 0 | 0 | 0 | 0 | 0 | 0 | 0 | 0 | 0
1245 | 467.843 | 0.002805136 | -20 | 602.5 | -642.5 | 0 | 0 | 0 | 0 | 0 | 0 | 0 | 0 | 0.002805136 | 0.002805136 | 0.002805136 | 0.002805136 | 0.002805136 | 0.002805136 | 0.002805136 | 0.002805136 | 0.002805136 | 0.002805136 | 0.002805136 | 0.002805136 | 0.002805136 | 0.002805136 | 0.002805136 | 0.002805136 | 0.002805136 | 0.002805136 | 0.002805136 | 0.002805136 | 0.002805136 | 0.002805136 | 0.002805136 | 0.002805136 | 0.002805136 | 0.002805136 | 0.002805136 | 0.002805136 | 0.002805136 | 0.002805136 | 0.002805136 | 0.002805136 | 0.002805136 | 0.002805136 | 0.002805136 | 0.002805136 | 0.002805136 | 0.002805136 | 0.002805136 | 0.002805136 | 0.002805136 | 0.002805136 | 0.002805136 | 0.002805136 | 0.002805136 | 0.002805136 | 0.002805136 | 0 | 0 | 0 | 0 | 0 | 0 | 0 | 0 | 0 | 0
1245 | 473.9923 | 0.002842006 | -30 | 592.5 | -652.5 | 0 | 0 | 0 | 0 | 0 | 0 | 0 | 0 | 0.002842006 | 0.002842006 | 0.002842006 | 0.002842006 | 0.002842006 | 0.002842006 | 0.002842006 | 0.002842006 | 0.002842006 | 0.002842006 | 0.002842006 | 0.002842006 | 0.002842006 | 0.002842006 | 0.002842006 | 0.002842006 | 0.002842006 | 0.002842006 | 0.002842006 | 0.002842006 | 0.002842006 | 0.002842006 | 0.002842006 | 0.002842006 | 0.002842006 | 0.002842006 | 0.002842006 | 0.002842006 | 0.002842006 | 0.002842006 | 0.002842006 | 0.002842006 | 0.002842006 | 0.002842006 | 0.002842006 | 0.002842006 | 0.002842006 | 0.002842006 | 0.002842006 | 0.002842006 | 0.002842006 | 0.002842006 | 0.002842006 | 0.002842006 | 0.002842006 | 0.002842006 | 0.002842006 | 0 | 0 | 0 | 0 | 0 | 0 | 0 | 0 | 0 | 0
1245 | 454.2028 | 0.002723351 | -40 | 582.5 | -662.5 | 0 | 0 | 0 | 0 | 0 | 0 | 0 | 0 | 0.002723351 | 0.002723351 | 0.002723351 | 0.002723351 | 0.002723351 | 0.002723351 | 0.002723351 | 0.002723351 | 0.002723351 | 0.002723351 | 0.002723351 | 0.002723351 | 0.002723351 | 0.002723351 | 0.002723351 | 0.002723351 | 0.002723351 | 0.002723351 | 0.002723351 | 0.002723351 | 0.002723351 | 0.002723351 | 0.002723351 | 0.002723351 | 0.002723351 | 0.002723351 | 0.002723351 | 0.002723351 | 0.002723351 | 0.002723351 | 0.002723351 | 0.002723351 | 0.002723351 | 0.002723351 | 0.002723351 | 0.002723351 | 0.002723351 | 0.002723351 | 0.002723351 | 0.002723351 | 0.002723351 | 0.002723351 | 0.002723351 | 0.002723351 | 0.002723351 | 0.002723351 | 0 | 0 | 0 | 0 | 0 | 0 | 0 | 0 | 0 | 0 | 0
1246 | 527.0807 | 0.003160319 | -30 | 593 | -653 | 0 | 0 | 0 | 0 | 0 | 0 | 0 | 0 | 0.003160319 | 0.003160319 | 0.003160319 | 0.003160319 | 0.003160319 | 0.003160319 | 0.003160319 | 0.003160319 | 0.003160319 | 0.003160319 | 0.003160319 | 0.003160319 | 0.003160319 | 0.003160319 | 0.003160319 | 0.003160319 | 0.003160319 | 0.003160319 | 0.003160319 | 0.003160319 | 0.003160319 | 0.003160319 | 0.003160319 | 0.003160319 | 0.003160319 | 0.003160319 | 0.003160319 | 0.003160319 | 0.003160319 | 0.003160319 | 0.003160319 | 0.003160319 | 0.003160319 | 0.003160319 | 0.003160319 | 0.003160319 | 0.003160319 | 0.003160319 | 0.003160319 | 0.003160319 | 0.003160319 | 0.003160319 | 0.003160319 | 0.003160319 | 0.003160319 | 0.003160319 | 0.003160319 | 0 | 0 | 0 | 0 | 0 | 0 | 0 | 0 | 0 | 0
1246 | 529.5663 | 0.003175222 | -20 | 603 | -643 | 0 | 0 | 0 | 0 | 0 | 0 | 0 | 0 | 0.003175222 | 0.003175222 | 0.003175222 | 0.003175222 | 0.003175222 | 0.003175222 | 0.003175222 | 0.003175222 | 0.003175222 | 0.003175222 | 0.003175222 | 0.003175222 | 0.003175222 | 0.003175222 | 0.003175222 | 0.003175222 | 0.003175222 | 0.003175222 | 0.003175222 | 0.003175222 | 0.003175222 | 0.003175222 | 0.003175222 | 0.003175222 | 0.003175222 | 0.003175222 | 0.003175222 | 0.003175222 | 0.003175222 | 0.003175222 | 0.003175222 | 0.003175222 | 0.003175222 | 0.003175222 | 0.003175222 | 0.003175222 | 0.003175222 | 0.003175222 | 0.003175222 | 0.003175222 | 0.003175222 | 0.003175222 | 0.003175222 | 0.003175222 | 0.003175222 | 0.003175222 | 0.003175222 | 0 | 0 | 0 | 0 | 0 | 0 | 0 | 0 | 0 | 0
1246 | 542.245 | 0.003251242 | -10 | 613 | -633 | 0 | 0 | 0 | 0 | 0 | 0 | 0 | 0 | 0 | 0.003251242 | 0.003251242 | 0.003251242 | 0.003251242 | 0.003251242 | 0.003251242 | 0.003251242 | 0.003251242 | 0.003251242 | 0.003251242 | 0.003251242 | 0.003251242 | 0.003251242 | 0.003251242 | 0.003251242 | 0.003251242 | 0.003251242 | 0.003251242 | 0.003251242 | 0.003251242 | 0.003251242 | 0.003251242 | 0.003251242 | 0.003251242 | 0.003251242 | 0.003251242 | 0.003251242 | 0.003251242 | 0.003251242 | 0.003251242 | 0.003251242 | 0.003251242 | 0.003251242 | 0.003251242 | 0.003251242 | 0.003251242 | 0.003251242 | 0.003251242 | 0.003251242 | 0.003251242 | 0.003251242 | 0.003251242 | 0.003251242 | 0.003251242 | 0.003251242 | 0.003251242 | 0 | 0 | 0 | 0 | 0 | 0 | 0 | 0 | 0 | 0
1246 | 520.5508 | 0.003121166 | 0 | 623 | -623 | 0 | 0 | 0 | 0 | 0 | 0 | 0 | 0 | 0 | 0.003121166 | 0.003121166 | 0.003121166 | 0.003121166 | 0.003121166 | 0.003121166 | 0.003121166 | 0.003121166 | 0.003121166 | 0.003121166 | 0.003121166 | 0.003121166 | 0.003121166 | 0.003121166 | 0.003121166 | 0.003121166 | 0.003121166 | 0.003121166 | 0.003121166 | 0.003121166 | 0.003121166 | 0.003121166 | 0.003121166 | 0.003121166 | 0.003121166 | 0.003121166 | 0.003121166 | 0.003121166 | 0.003121166 | 0.003121166 | 0.003121166 | 0.003121166 | 0.003121166 | 0.003121166 | 0.003121166 | 0.003121166 | 0.003121166 | 0.003121166 | 0.003121166 | 0.003121166 | 0.003121166 | 0.003121166 | 0.003121166 | 0.003121166 | 0.003121166 | 0.003121166 | 0.003121166 | 0 | 0 | 0 | 0 | 0 | 0 | 0 | 0 | 0
1246 | 568.8094 | 0.003410519 | 10 | 633 | -613 | 0 | 0 | 0 | 0 | 0 | 0 | 0 | 0 | 0 | 0 | 0.003410519 | 0.003410519 | 0.003410519 | 0.003410519 | 0.003410519 | 0.003410519 | 0.003410519 | 0.003410519 | 0.003410519 | 0.003410519 | 0.003410519 | 0.003410519 | 0.003410519 | 0.003410519 | 0.003410519 | 0.003410519 | 0.003410519 | 0.003410519 | 0.003410519 | 0.003410519 | 0.003410519 | 0.003410519 | 0.003410519 | 0.003410519 | 0.003410519 | 0.003410519 | 0.003410519 | 0.003410519 | 0.003410519 | 0.003410519 | 0.003410519 | 0.003410519 | 0.003410519 | 0.003410519 | 0.003410519 | 0.003410519 | 0.003410519 | 0.003410519 | 0.003410519 | 0.003410519 | 0.003410519 | 0.003410519 | 0.003410519 | 0.003410519 | 0.003410519 | 0.003410519 | 0 | 0 | 0 | 0 | 0 | 0 | 0 | 0 | 0
1246 | 543.0892 | 0.003256304 | 20 | 643 | -603 | 0 | 0 | 0 | 0 | 0 | 0 | 0 | 0 | 0 | 0 | 0.003256304 | 0.003256304 | 0.003256304 | 0.003256304 | 0.003256304 | 0.003256304 | 0.003256304 | 0.003256304 | 0.003256304 | 0.003256304 | 0.003256304 | 0.003256304 | 0.003256304 | 0.003256304 | 0.003256304 | 0.003256304 | 0.003256304 | 0.003256304 | 0.003256304 | 0.003256304 | 0.003256304 | 0.003256304 | 0.003256304 | 0.003256304 | 0.003256304 | 0.003256304 | 0.003256304 | 0.003256304 | 0.003256304 | 0.003256304 | 0.003256304 | 0.003256304 | 0.003256304 | 0.003256304 | 0.003256304 | 0.003256304 | 0.003256304 | 0.003256304 | 0.003256304 | 0.003256304 | 0.003256304 | 0.003256304 | 0.003256304 | 0.003256304 | 0.003256304 | 0.003256304 | 0.003256304 | 0 | 0 | 0 | 0 | 0 | 0 | 0 | 0
1245 | 621.5283 | 0.003726616 | 30 | 652.5 | -592.5 | 0 | 0 | 0 | 0 | 0 | 0 | 0 | 0 | 0 | 0 | 0.003726616 | 0.003726616 | 0.003726616 | 0.003726616 | 0.003726616 | 0.003726616 | 0.003726616 | 0.003726616 | 0.003726616 | 0.003726616 | 0.003726616 | 0.003726616 | 0.003726616 | 0.003726616 | 0.003726616 | 0.003726616 | 0.003726616 | 0.003726616 | 0.003726616 | 0.003726616 | 0.003726616 | 0.003726616 | 0.003726616 | 0.003726616 | 0.003726616 | 0.003726616 | 0.003726616 | 0.003726616 | 0.003726616 | 0.003726616 | 0.003726616 | 0.003726616 | 0.003726616 | 0.003726616 | 0.003726616 | 0.003726616 | 0.003726616 | 0.003726616 | 0.003726616 | 0.003726616 | 0.003726616 | 0.003726616 | 0.003726616 | 0.003726616 | 0.003726616 | 0.003726616 | 0.003726616 | 0 | 0 | 0 | 0 | 0 | 0 | 0 | 0
1245 | 571.6828 | 0.003427748 | 40 | 662.5 | -582.5 | 0 | 0 | 0 | 0 | 0 | 0 | 0 | 0 | 0 | 0 | 0 | 0.003427748 | 0.003427748 | 0.003427748 | 0.003427748 | 0.003427748 | 0.003427748 | 0.003427748 | 0.003427748 | 0.003427748 | 0.003427748 | 0.003427748 | 0.003427748 | 0.003427748 | 0.003427748 | 0.003427748 | 0.003427748 | 0.003427748 | 0.003427748 | 0.003427748 | 0.003427748 | 0.003427748 | 0.003427748 | 0.003427748 | 0.003427748 | 0.003427748 | 0.003427748 | 0.003427748 | 0.003427748 | 0.003427748 | 0.003427748 | 0.003427748 | 0.003427748 | 0.003427748 | 0.003427748 | 0.003427748 | 0.003427748 | 0.003427748 | 0.003427748 | 0.003427748 | 0.003427748 | 0.003427748 | 0.003427748 | 0.003427748 | 0.003427748 | 0.003427748 | 0.003427748 | 0 | 0 | 0 | 0 | 0 | 0 | 0 | 0
1245 | 605.9621 | 0.003633283 | 30 | 652.5 | -592.5 | 0 | 0 | 0 | 0 | 0 | 0 | 0 | 0 | 0 | 0 | 0.003633283 | 0.003633283 | 0.003633283 | 0.003633283 | 0.003633283 | 0.003633283 | 0.003633283 | 0.003633283 | 0.003633283 | 0.003633283 | 0.003633283 | 0.003633283 | 0.003633283 | 0.003633283 | 0.003633283 | 0.003633283 | 0.003633283 | 0.003633283 | 0.003633283 | 0.003633283 | 0.003633283 | 0.003633283 | 0.003633283 | 0.003633283 | 0.003633283 | 0.003633283 | 0.003633283 | 0.003633283 | 0.003633283 | 0.003633283 | 0.003633283 | 0.003633283 | 0.003633283 | 0.003633283 | 0.003633283 | 0.003633283 | 0.003633283 | 0.003633283 | 0.003633283 | 0.003633283 | 0.003633283 | 0.003633283 | 0.003633283 | 0.003633283 | 0.003633283 | 0.003633283 | 0.003633283 | 0 | 0 | 0 | 0 | 0 | 0 | 0 | 0
1245 | 571.6063 | 0.003427289 | 20 | 642.5 | -602.5 | 0 | 0 | 0 | 0 | 0 | 0 | 0 | 0 | 0 | 0 | 0.003427289 | 0.003427289 | 0.003427289 | 0.003427289 | 0.003427289 | 0.003427289 | 0.003427289 | 0.003427289 | 0.003427289 | 0.003427289 | 0.003427289 | 0.003427289 | 0.003427289 | 0.003427289 | 0.003427289 | 0.003427289 | 0.003427289 | 0.003427289 | 0.003427289 | 0.003427289 | 0.003427289 | 0.003427289 | 0.003427289 | 0.003427289 | 0.003427289 | 0.003427289 | 0.003427289 | 0.003427289 | 0.003427289 | 0.003427289 | 0.003427289 | 0.003427289 | 0.003427289 | 0.003427289 | 0.003427289 | 0.003427289 | 0.003427289 | 0.003427289 | 0.003427289 | 0.003427289 | 0.003427289 | 0.003427289 | 0.003427289 | 0.003427289 | 0.003427289 | 0.003427289 | 0.003427289 | 0 | 0 | 0 | 0 | 0 | 0 | 0 | 0
1245 | 483.6889 | 0.002900146 | 10 | 632.5 | -612.5 | 0 | 0 | 0 | 0 | 0 | 0 | 0 | 0 | 0 | 0 | 0.002900146 | 0.002900146 | 0.002900146 | 0.002900146 | 0.002900146 | 0.002900146 | 0.002900146 | 0.002900146 | 0.002900146 | 0.002900146 | 0.002900146 | 0.002900146 | 0.002900146 | 0.002900146 | 0.002900146 | 0.002900146 | 0.002900146 | 0.002900146 | 0.002900146 | 0.002900146 | 0.002900146 | 0.002900146 | 0.002900146 | 0.002900146 | 0.002900146 | 0.002900146 | 0.002900146 | 0.002900146 | 0.002900146 | 0.002900146 | 0.002900146 | 0.002900146 | 0.002900146 | 0.002900146 | 0.002900146 | 0.002900146 | 0.002900146 | 0.002900146 | 0.002900146 | 0.002900146 | 0.002900146 | 0.002900146 | 0.002900146 | 0.002900146 | 0.002900146 | 0.002900146 | 0 | 0 | 0 | 0 | 0 | 0 | 0 | 0 | 0
1245 | 507.221 | 0.003041242 | 0 | 622.5 | -622.5 | 0 | 0 | 0 | 0 | 0 | 0 | 0 | 0 | 0 | 0.003041242 | 0.003041242 | 0.003041242 | 0.003041242 | 0.003041242 | 0.003041242 | 0.003041242 | 0.003041242 | 0.003041242 | 0.003041242 | 0.003041242 | 0.003041242 | 0.003041242 | 0.003041242 | 0.003041242 | 0.003041242 | 0.003041242 | 0.003041242 | 0.003041242 | 0.003041242 | 0.003041242 | 0.003041242 | 0.003041242 | 0.003041242 | 0.003041242 | 0.003041242 | 0.003041242 | 0.003041242 | 0.003041242 | 0.003041242 | 0.003041242 | 0.003041242 | 0.003041242 | 0.003041242 | 0.003041242 | 0.003041242 | 0.003041242 | 0.003041242 | 0.003041242 | 0.003041242 | 0.003041242 | 0.003041242 | 0.003041242 | 0.003041242 | 0.003041242 | 0.003041242 | 0.003041242 | 0 | 0 | 0 | 0 | 0 | 0 | 0 | 0 | 0
1245 | 611.9699 | 0.003669305 | -10 | 612.5 | -632.5 | 0 | 0 | 0 | 0 | 0 | 0 | 0 | 0 | 0 | 0.003669305 | 0.003669305 | 0.003669305 | 0.003669305 | 0.003669305 | 0.003669305 | 0.003669305 | 0.003669305 | 0.003669305 | 0.003669305 | 0.003669305 | 0.003669305 | 0.003669305 | 0.003669305 | 0.003669305 | 0.003669305 | 0.003669305 | 0.003669305 | 0.003669305 | 0.003669305 | 0.003669305 | 0.003669305 | 0.003669305 | 0.003669305 | 0.003669305 | 0.003669305 | 0.003669305 | 0.003669305 | 0.003669305 | 0.003669305 | 0.003669305 | 0.003669305 | 0.003669305 | 0.003669305 | 0.003669305 | 0.003669305 | 0.003669305 | 0.003669305 | 0.003669305 | 0.003669305 | 0.003669305 | 0.003669305 | 0.003669305 | 0.003669305 | 0.003669305 | 0.003669305 | 0 | 0 | 0 | 0 | 0 | 0 | 0 | 0 | 0 | 0
1245 | 581.72 | 0.00348793 | -20 | 602.5 | -642.5 | 0 | 0 | 0 | 0 | 0 | 0 | 0 | 0 | 0.00348793 | 0.00348793 | 0.00348793 | 0.00348793 | 0.00348793 | 0.00348793 | 0.00348793 | 0.00348793 | 0.00348793 | 0.00348793 | 0.00348793 | 0.00348793 | 0.00348793 | 0.00348793 | 0.00348793 | 0.00348793 | 0.00348793 | 0.00348793 | 0.00348793 | 0.00348793 | 0.00348793 | 0.00348793 | 0.00348793 | 0.00348793 | 0.00348793 | 0.00348793 | 0.00348793 | 0.00348793 | 0.00348793 | 0.00348793 | 0.00348793 | 0.00348793 | 0.00348793 | 0.00348793 | 0.00348793 | 0.00348793 | 0.00348793 | 0.00348793 | 0.00348793 | 0.00348793 | 0.00348793 | 0.00348793 | 0.00348793 | 0.00348793 | 0.00348793 | 0.00348793 | 0.00348793 | 0 | 0 | 0 | 0 | 0 | 0 | 0 | 0 | 0 | 0
1239 | 404.8636 | 0.002427518 | -30 | 589.5 | -649.5 | 0 | 0 | 0 | 0 | 0 | 0 | 0 | 0 | 0.002427518 | 0.002427518 | 0.002427518 | 0.002427518 | 0.002427518 | 0.002427518 | 0.002427518 | 0.002427518 | 0.002427518 | 0.002427518 | 0.002427518 | 0.002427518 | 0.002427518 | 0.002427518 | 0.002427518 | 0.002427518 | 0.002427518 | 0.002427518 | 0.002427518 | 0.002427518 | 0.002427518 | 0.002427518 | 0.002427518 | 0.002427518 | 0.002427518 | 0.002427518 | 0.002427518 | 0.002427518 | 0.002427518 | 0.002427518 | 0.002427518 | 0.002427518 | 0.002427518 | 0.002427518 | 0.002427518 | 0.002427518 | 0.002427518 | 0.002427518 | 0.002427518 | 0.002427518 | 0.002427518 | 0.002427518 | 0.002427518 | 0.002427518 | 0.002427518 | 0.002427518 | 0.002427518 | 0 | 0 | 0 | 0 | 0 | 0 | 0 | 0 | 0 | 0
1239 | 409.0328 | 0.002452516 | -40 | 579.5 | -659.5 | 0 | 0 | 0 | 0 | 0 | 0 | 0 | 0 | 0.002452516 | 0.002452516 | 0.002452516 | 0.002452516 | 0.002452516 | 0.002452516 | 0.002452516 | 0.002452516 | 0.002452516 | 0.002452516 | 0.002452516 | 0.002452516 | 0.002452516 | 0.002452516 | 0.002452516 | 0.002452516 | 0.002452516 | 0.002452516 | 0.002452516 | 0.002452516 | 0.002452516 | 0.002452516 | 0.002452516 | 0.002452516 | 0.002452516 | 0.002452516 | 0.002452516 | 0.002452516 | 0.002452516 | 0.002452516 | 0.002452516 | 0.002452516 | 0.002452516 | 0.002452516 | 0.002452516 | 0.002452516 | 0.002452516 | 0.002452516 | 0.002452516 | 0.002452516 | 0.002452516 | 0.002452516 | 0.002452516 | 0.002452516 | 0.002452516 | 0.002452516 | 0 | 0 | 0 | 0 | 0 | 0 | 0 | 0 | 0 | 0 | 0
1229 | 455.3192 | 0.002730044 | -30 | 584.5 | -644.5 | 0 | 0 | 0 | 0 | 0 | 0 | 0 | 0 | 0.002730044 | 0.002730044 | 0.002730044 | 0.002730044 | 0.002730044 | 0.002730044 | 0.002730044 | 0.002730044 | 0.002730044 | 0.002730044 | 0.002730044 | 0.002730044 | 0.002730044 | 0.002730044 | 0.002730044 | 0.002730044 | 0.002730044 | 0.002730044 | 0.002730044 | 0.002730044 | 0.002730044 | 0.002730044 | 0.002730044 | 0.002730044 | 0.002730044 | 0.002730044 | 0.002730044 | 0.002730044 | 0.002730044 | 0.002730044 | 0.002730044 | 0.002730044 | 0.002730044 | 0.002730044 | 0.002730044 | 0.002730044 | 0.002730044 | 0.002730044 | 0.002730044 | 0.002730044 | 0.002730044 | 0.002730044 | 0.002730044 | 0.002730044 | 0.002730044 | 0.002730044 | 0 | 0 | 0 | 0 | 0 | 0 | 0 | 0 | 0 | 0 | 0
1244 | 217.1281 | 0.001301876 | -20 | 602 | -642 | 0 | 0 | 0 | 0 | 0 | 0 | 0 | 0 | 0.001301876 | 0.001301876 | 0.001301876 | 0.001301876 | 0.001301876 | 0.001301876 | 0.001301876 | 0.001301876 | 0.001301876 | 0.001301876 | 0.001301876 | 0.001301876 | 0.001301876 | 0.001301876 | 0.001301876 | 0.001301876 | 0.001301876 | 0.001301876 | 0.001301876 | 0.001301876 | 0.001301876 | 0.001301876 | 0.001301876 | 0.001301876 | 0.001301876 | 0.001301876 | 0.001301876 | 0.001301876 | 0.001301876 | 0.001301876 | 0.001301876 | 0.001301876 | 0.001301876 | 0.001301876 | 0.001301876 | 0.001301876 | 0.001301876 | 0.001301876 | 0.001301876 | 0.001301876 | 0.001301876 | 0.001301876 | 0.001301876 | 0.001301876 | 0.001301876 | 0.001301876 | 0.001301876 | 0 | 0 | 0 | 0 | 0 | 0 | 0 | 0 | 0 | 0
1244 | 219.6248 | 0.001316847 | -10 | 612 | -632 | 0 | 0 | 0 | 0 | 0 | 0 | 0 | 0 | 0 | 0.001316847 | 0.001316847 | 0.001316847 | 0.001316847 | 0.001316847 | 0.001316847 | 0.001316847 | 0.001316847 | 0.001316847 | 0.001316847 | 0.001316847 | 0.001316847 | 0.001316847 | 0.001316847 | 0.001316847 | 0.001316847 | 0.001316847 | 0.001316847 | 0.001316847 | 0.001316847 | 0.001316847 | 0.001316847 | 0.001316847 | 0.001316847 | 0.001316847 | 0.001316847 | 0.001316847 | 0.001316847 | 0.001316847 | 0.001316847 | 0.001316847 | 0.001316847 | 0.001316847 | 0.001316847 | 0.001316847 | 0.001316847 | 0.001316847 | 0.001316847 | 0.001316847 | 0.001316847 | 0.001316847 | 0.001316847 | 0.001316847 | 0.001316847 | 0.001316847 | 0.001316847 | 0 | 0 | 0 | 0 | 0 | 0 | 0 | 0 | 0 | 0
1244 | 218.0216 | 0.001307234 | 0 | 622 | -622 | 0 | 0 | 0 | 0 | 0 | 0 | 0 | 0 | 0 | 0.001307234 | 0.001307234 | 0.001307234 | 0.001307234 | 0.001307234 | 0.001307234 | 0.001307234 | 0.001307234 | 0.001307234 | 0.001307234 | 0.001307234 | 0.001307234 | 0.001307234 | 0.001307234 | 0.001307234 | 0.001307234 | 0.001307234 | 0.001307234 | 0.001307234 | 0.001307234 | 0.001307234 | 0.001307234 | 0.001307234 | 0.001307234 | 0.001307234 | 0.001307234 | 0.001307234 | 0.001307234 | 0.001307234 | 0.001307234 | 0.001307234 | 0.001307234 | 0.001307234 | 0.001307234 | 0.001307234 | 0.001307234 | 0.001307234 | 0.001307234 | 0.001307234 | 0.001307234 | 0.001307234 | 0.001307234 | 0.001307234 | 0.001307234 | 0.001307234 | 0.001307234 | 0.001307234 | 0 | 0 | 0 | 0 | 0 | 0 | 0 | 0 | 0
1231 | 267.7379 | 0.001605327 | 10 | 625.5 | -605.5 | 0 | 0 | 0 | 0 | 0 | 0 | 0 | 0 | 0 | 0 | 0.001605327 | 0.001605327 | 0.001605327 | 0.001605327 | 0.001605327 | 0.001605327 | 0.001605327 | 0.001605327 | 0.001605327 | 0.001605327 | 0.001605327 | 0.001605327 | 0.001605327 | 0.001605327 | 0.001605327 | 0.001605327 | 0.001605327 | 0.001605327 | 0.001605327 | 0.001605327 | 0.001605327 | 0.001605327 | 0.001605327 | 0.001605327 | 0.001605327 | 0.001605327 | 0.001605327 | 0.001605327 | 0.001605327 | 0.001605327 | 0.001605327 | 0.001605327 | 0.001605327 | 0.001605327 | 0.001605327 | 0.001605327 | 0.001605327 | 0.001605327 | 0.001605327 | 0.001605327 | 0.001605327 | 0.001605327 | 0.001605327 | 0.001605327 | 0.001605327 | 0.001605327 | 0 | 0 | 0 | 0 | 0 | 0 | 0 | 0 | 0
1229 | 262.9122 | 0.001576393 | 20 | 634.5 | -594.5 | 0 | 0 | 0 | 0 | 0 | 0 | 0 | 0 | 0 | 0 | 0.001576393 | 0.001576393 | 0.001576393 | 0.001576393 | 0.001576393 | 0.001576393 | 0.001576393 | 0.001576393 | 0.001576393 | 0.001576393 | 0.001576393 | 0.001576393 | 0.001576393 | 0.001576393 | 0.001576393 | 0.001576393 | 0.001576393 | 0.001576393 | 0.001576393 | 0.001576393 | 0.001576393 | 0.001576393 | 0.001576393 | 0.001576393 | 0.001576393 | 0.001576393 | 0.001576393 | 0.001576393 | 0.001576393 | 0.001576393 | 0.001576393 | 0.001576393 | 0.001576393 | 0.001576393 | 0.001576393 | 0.001576393 | 0.001576393 | 0.001576393 | 0.001576393 | 0.001576393 | 0.001576393 | 0.001576393 | 0.001576393 | 0.001576393 | 0.001576393 | 0.001576393 | 0 | 0 | 0 | 0 | 0 | 0 | 0 | 0 | 0
1200 | 409.0344 | 0.002452526 | 30 | 630 | -570 | 0 | 0 | 0 | 0 | 0 | 0 | 0 | 0 | 0 | 0 | 0 | 0.002452526 | 0.002452526 | 0.002452526 | 0.002452526 | 0.002452526 | 0.002452526 | 0.002452526 | 0.002452526 | 0.002452526 | 0.002452526 | 0.002452526 | 0.002452526 | 0.002452526 | 0.002452526 | 0.002452526 | 0.002452526 | 0.002452526 | 0.002452526 | 0.002452526 | 0.002452526 | 0.002452526 | 0.002452526 | 0.002452526 | 0.002452526 | 0.002452526 | 0.002452526 | 0.002452526 | 0.002452526 | 0.002452526 | 0.002452526 | 0.002452526 | 0.002452526 | 0.002452526 | 0.002452526 | 0.002452526 | 0.002452526 | 0.002452526 | 0.002452526 | 0.002452526 | 0.002452526 | 0.002452526 | 0.002452526 | 0.002452526 | 0.002452526 | 0.002452526 | 0 | 0 | 0 | 0 | 0 | 0 | 0 | 0 | 0
1200 | 399.7127 | 0.002396634 | 40 | 640 | -560 | 0 | 0 | 0 | 0 | 0 | 0 | 0 | 0 | 0 | 0 | 0 | 0 | 0.002396634 | 0.002396634 | 0.002396634 | 0.002396634 | 0.002396634 | 0.002396634 | 0.002396634 | 0.002396634 | 0.002396634 | 0.002396634 | 0.002396634 | 0.002396634 | 0.002396634 | 0.002396634 | 0.002396634 | 0.002396634 | 0.002396634 | 0.002396634 | 0.002396634 | 0.002396634 | 0.002396634 | 0.002396634 | 0.002396634 | 0.002396634 | 0.002396634 | 0.002396634 | 0.002396634 | 0.002396634 | 0.002396634 | 0.002396634 | 0.002396634 | 0.002396634 | 0.002396634 | 0.002396634 | 0.002396634 | 0.002396634 | 0.002396634 | 0.002396634 | 0.002396634 | 0.002396634 | 0.002396634 | 0.002396634 | 0.002396634 | 0.002396634 | 0 | 0 | 0 | 0 | 0 | 0 | 0 | 0 | 0
1218 | 486.2093 | 0.002915258 | 30 | 639 | -579 | 0 | 0 | 0 | 0 | 0 | 0 | 0 | 0 | 0 | 0 | 0 | 0.002915258 | 0.002915258 | 0.002915258 | 0.002915258 | 0.002915258 | 0.002915258 | 0.002915258 | 0.002915258 | 0.002915258 | 0.002915258 | 0.002915258 | 0.002915258 | 0.002915258 | 0.002915258 | 0.002915258 | 0.002915258 | 0.002915258 | 0.002915258 | 0.002915258 | 0.002915258 | 0.002915258 | 0.002915258 | 0.002915258 | 0.002915258 | 0.002915258 | 0.002915258 | 0.002915258 | 0.002915258 | 0.002915258 | 0.002915258 | 0.002915258 | 0.002915258 | 0.002915258 | 0.002915258 | 0.002915258 | 0.002915258 | 0.002915258 | 0.002915258 | 0.002915258 | 0.002915258 | 0.002915258 | 0.002915258 | 0.002915258 | 0.002915258 | 0.002915258 | 0 | 0 | 0 | 0 | 0 | 0 | 0 | 0 | 0
1218 | 508.845 | 0.003050979 | 20 | 629 | -589 | 0 | 0 | 0 | 0 | 0 | 0 | 0 | 0 | 0 | 0 | 0.003050979 | 0.003050979 | 0.003050979 | 0.003050979 | 0.003050979 | 0.003050979 | 0.003050979 | 0.003050979 | 0.003050979 | 0.003050979 | 0.003050979 | 0.003050979 | 0.003050979 | 0.003050979 | 0.003050979 | 0.003050979 | 0.003050979 | 0.003050979 | 0.003050979 | 0.003050979 | 0.003050979 | 0.003050979 | 0.003050979 | 0.003050979 | 0.003050979 | 0.003050979 | 0.003050979 | 0.003050979 | 0.003050979 | 0.003050979 | 0.003050979 | 0.003050979 | 0.003050979 | 0.003050979 | 0.003050979 | 0.003050979 | 0.003050979 | 0.003050979 | 0.003050979 | 0.003050979 | 0.003050979 | 0.003050979 | 0.003050979 | 0.003050979 | 0.003050979 | 0.003050979 | 0 | 0 | 0 | 0 | 0 | 0 | 0 | 0 | 0
1188 | 573.9591 | 0.003441396 | 10 | 604 | -584 | 0 | 0 | 0 | 0 | 0 | 0 | 0 | 0 | 0 | 0 | 0 | 0.003441396 | 0.003441396 | 0.003441396 | 0.003441396 | 0.003441396 | 0.003441396 | 0.003441396 | 0.003441396 | 0.003441396 | 0.003441396 | 0.003441396 | 0.003441396 | 0.003441396 | 0.003441396 | 0.003441396 | 0.003441396 | 0.003441396 | 0.003441396 | 0.003441396 | 0.003441396 | 0.003441396 | 0.003441396 | 0.003441396 | 0.003441396 | 0.003441396 | 0.003441396 | 0.003441396 | 0.003441396 | 0.003441396 | 0.003441396 | 0.003441396 | 0.003441396 | 0.003441396 | 0.003441396 | 0.003441396 | 0.003441396 | 0.003441396 | 0.003441396 | 0.003441396 | 0.003441396 | 0.003441396 | 0.003441396 | 0.003441396 | 0.003441396 | 0 | 0 | 0 | 0 | 0 | 0 | 0 | 0 | 0 | 0
1200 | 403.4356 | 0.002418956 | 0 | 600 | -600 | 0 | 0 | 0 | 0 | 0 | 0 | 0 | 0 | 0 | 0 | 0.002418956 | 0.002418956 | 0.002418956 | 0.002418956 | 0.002418956 | 0.002418956 | 0.002418956 | 0.002418956 | 0.002418956 | 0.002418956 | 0.002418956 | 0.002418956 | 0.002418956 | 0.002418956 | 0.002418956 | 0.002418956 | 0.002418956 | 0.002418956 | 0.002418956 | 0.002418956 | 0.002418956 | 0.002418956 | 0.002418956 | 0.002418956 | 0.002418956 | 0.002418956 | 0.002418956 | 0.002418956 | 0.002418956 | 0.002418956 | 0.002418956 | 0.002418956 | 0.002418956 | 0.002418956 | 0.002418956 | 0.002418956 | 0.002418956 | 0.002418956 | 0.002418956 | 0.002418956 | 0.002418956 | 0.002418956 | 0.002418956 | 0.002418956 | 0.002418956 | 0 | 0 | 0 | 0 | 0 | 0 | 0 | 0 | 0 | 0
1181 | 308.0633 | 0.001847114 | -10 | 580.5 | -600.5 | 0 | 0 | 0 | 0 | 0 | 0 | 0 | 0 | 0 | 0 | 0.001847114 | 0.001847114 | 0.001847114 | 0.001847114 | 0.001847114 | 0.001847114 | 0.001847114 | 0.001847114 | 0.001847114 | 0.001847114 | 0.001847114 | 0.001847114 | 0.001847114 | 0.001847114 | 0.001847114 | 0.001847114 | 0.001847114 | 0.001847114 | 0.001847114 | 0.001847114 | 0.001847114 | 0.001847114 | 0.001847114 | 0.001847114 | 0.001847114 | 0.001847114 | 0.001847114 | 0.001847114 | 0.001847114 | 0.001847114 | 0.001847114 | 0.001847114 | 0.001847114 | 0.001847114 | 0.001847114 | 0.001847114 | 0.001847114 | 0.001847114 | 0.001847114 | 0.001847114 | 0.001847114 | 0.001847114 | 0.001847114 | 0.001847114 | 0 | 0 | 0 | 0 | 0 | 0 | 0 | 0 | 0 | 0 | 0
1159 | 235.8115 | 0.0014139 | -20 | 559.5 | -599.5 | 0 | 0 | 0 | 0 | 0 | 0 | 0 | 0 | 0 | 0 | 0.0014139 | 0.0014139 | 0.0014139 | 0.0014139 | 0.0014139 | 0.0014139 | 0.0014139 | 0.0014139 | 0.0014139 | 0.0014139 | 0.0014139 | 0.0014139 | 0.0014139 | 0.0014139 | 0.0014139 | 0.0014139 | 0.0014139 | 0.0014139 | 0.0014139 | 0.0014139 | 0.0014139 | 0.0014139 | 0.0014139 | 0.0014139 | 0.0014139 | 0.0014139 | 0.0014139 | 0.0014139 | 0.0014139 | 0.0014139 | 0.0014139 | 0.0014139 | 0.0014139 | 0.0014139 | 0.0014139 | 0.0014139 | 0.0014139 | 0.0014139 | 0.0014139 | 0.0014139 | 0.0014139 | 0.0014139 | 0.0014139 | 0 | 0 | 0 | 0 | 0 | 0 | 0 | 0 | 0 | 0 | 0 | 0
1110 | 254.0292 | 0.001523132 | -30 | 525 | -585 | 0 | 0 | 0 | 0 | 0 | 0 | 0 | 0 | 0 | 0 | 0 | 0.001523132 | 0.001523132 | 0.001523132 | 0.001523132 | 0.001523132 | 0.001523132 | 0.001523132 | 0.001523132 | 0.001523132 | 0.001523132 | 0.001523132 | 0.001523132 | 0.001523132 | 0.001523132 | 0.001523132 | 0.001523132 | 0.001523132 | 0.001523132 | 0.001523132 | 0.001523132 | 0.001523132 | 0.001523132 | 0.001523132 | 0.001523132 | 0.001523132 | 0.001523132 | 0.001523132 | 0.001523132 | 0.001523132 | 0.001523132 | 0.001523132 | 0.001523132 | 0.001523132 | 0.001523132 | 0.001523132 | 0.001523132 | 0.001523132 | 0.001523132 | 0.001523132 | 0.001523132 | 0.001523132 | 0 | 0 | 0 | 0 | 0 | 0 | 0 | 0 | 0 | 0 | 0 | 0 | 0
1110 | 261.169 | 0.001565941 | -40 | 515 | -595 | 0 | 0 | 0 | 0 | 0 | 0 | 0 | 0 | 0 | 0 | 0.001565941 | 0.001565941 | 0.001565941 | 0.001565941 | 0.001565941 | 0.001565941 | 0.001565941 | 0.001565941 | 0.001565941 | 0.001565941 | 0.001565941 | 0.001565941 | 0.001565941 | 0.001565941 | 0.001565941 | 0.001565941 | 0.001565941 | 0.001565941 | 0.001565941 | 0.001565941 | 0.001565941 | 0.001565941 | 0.001565941 | 0.001565941 | 0.001565941 | 0.001565941 | 0.001565941 | 0.001565941 | 0.001565941 | 0.001565941 | 0.001565941 | 0.001565941 | 0.001565941 | 0.001565941 | 0.001565941 | 0.001565941 | 0.001565941 | 0.001565941 | 0.001565941 | 0.001565941 | 0.001565941 | 0.001565941 | 0 | 0 | 0 | 0 | 0 | 0 | 0 | 0 | 0 | 0 | 0 | 0 | 0

## F6bottom
[6 empty] | 0 | 1 | 2 | 3 | 4 | 5 | 6 | 7 | 8 | 9 | 10 | 11 | 12 | 13 | 14 | 15 | 16 | 17 | 18 | 19 | 20 | 21 | 22 | 23 | 24 | 25 | 26 | 27 | 28 | 29 | 30 | 31 | 32 | 33 | 34 | 35 | 36 | 37 | 38 | 39 | 40 | 41 | 42 | 43 | 44 | 45 | 46 | 47 | 48 | 49 | 50 | 51 | 52 | 53 | 54 | 55 | 56 | 57 | 58 | 59 | 60 | 61 | 62 | 63 | 64
ord_wdt | alpha | alpha/k | WROLL_SHIFT_POS_6 | Width1 | Width2 | -855.04 | -828.32 | -801.6 | -774.88 | -748.16 | -721.44 | -694.72 | -668 | -641.28 | -614.56 | -587.84 | -561.12 | -534.4 | -507.68 | -480.96 | -454.24 | -427.52 | -400.8 | -374.08 | -347.36 | -320.64 | -293.92 | -267.2 | -240.48 | -213.76 | -187.04 | -160.32 | -133.6 | -106.88 | -80.16 | -53.44 | -26.72 | 0 | 26.72 | 53.44 | 80.16 | 106.88 | 133.6 | 160.32 | 187.04 | 213.76 | 240.48 | 267.2 | 293.92 | 320.64 | 347.36 | 374.08 | 400.8 | 427.52 | 454.24 | 480.96 | 507.68 | 534.4 | 561.12 | 587.84 | 614.56 | 641.28 | 668 | 694.72 | 721.44 | 748.16 | 774.88 | 801.6 | 828.32 | 855.04
1105 | 448.7685 | 0.002798398 | 0 | 552.5 | -552.5 | 0 | 0 | 0 | 0 | 0 | 0 | 0 | 0 | 0 | 0 | 0 | 0 | 0.002798398 | 0.002798398 | 0.002798398 | 0.002798398 | 0.002798398 | 0.002798398 | 0.002798398 | 0.002798398 | 0.002798398 | 0.002798398 | 0.002798398 | 0.002798398 | 0.002798398 | 0.002798398 | 0.002798398 | 0.002798398 | 0.002798398 | 0.002798398 | 0.002798398 | 0.002798398 | 0.002798398 | 0.002798398 | 0.002798398 | 0.002798398 | 0.002798398 | 0.002798398 | 0.002798398 | 0.002798398 | 0.002798398 | 0.002798398 | 0.002798398 | 0.002798398 | 0.002798398 | 0.002798398 | 0.002798398 | 0.002798398 | 0.002798398 | 0.002798398 | 0.002798398 | 0.002798398 | 0.002798398 | 0 | 0 | 0 | 0 | 0 | 0 | 0 | 0 | 0 | 0 | 0 | 0
1276 | 327.9111 | 0.002044764 | 0 | 638 | -638 | 0 | 0 | 0 | 0 | 0 | 0 | 0 | 0 | 0 | 0.002044764 | 0.002044764 | 0.002044764 | 0.002044764 | 0.002044764 | 0.002044764 | 0.002044764 | 0.002044764 | 0.002044764 | 0.002044764 | 0.002044764 | 0.002044764 | 0.002044764 | 0.002044764 | 0.002044764 | 0.002044764 | 0.002044764 | 0.002044764 | 0.002044764 | 0.002044764 | 0.002044764 | 0.002044764 | 0.002044764 | 0.002044764 | 0.002044764 | 0.002044764 | 0.002044764 | 0.002044764 | 0.002044764 | 0.002044764 | 0.002044764 | 0.002044764 | 0.002044764 | 0.002044764 | 0.002044764 | 0.002044764 | 0.002044764 | 0.002044764 | 0.002044764 | 0.002044764 | 0.002044764 | 0.002044764 | 0.002044764 | 0.002044764 | 0.002044764 | 0.002044764 | 0.002044764 | 0 | 0 | 0 | 0 | 0 | 0 | 0 | 0 | 0
1276 | 309.5215 | 0.001930092 | 0 | 638 | -638 | 0 | 0 | 0 | 0 | 0 | 0 | 0 | 0 | 0 | 0.001930092 | 0.001930092 | 0.001930092 | 0.001930092 | 0.001930092 | 0.001930092 | 0.001930092 | 0.001930092 | 0.001930092 | 0.001930092 | 0.001930092 | 0.001930092 | 0.001930092 | 0.001930092 | 0.001930092 | 0.001930092 | 0.001930092 | 0.001930092 | 0.001930092 | 0.001930092 | 0.001930092 | 0.001930092 | 0.001930092 | 0.001930092 | 0.001930092 | 0.001930092 | 0.001930092 | 0.001930092 | 0.001930092 | 0.001930092 | 0.001930092 | 0.001930092 | 0.001930092 | 0.001930092 | 0.001930092 | 0.001930092 | 0.001930092 | 0.001930092 | 0.001930092 | 0.001930092 | 0.001930092 | 0.001930092 | 0.001930092 | 0.001930092 | 0.001930092 | 0.001930092 | 0.001930092 | 0 | 0 | 0 | 0 | 0 | 0 | 0 | 0 | 0
1266 | 382.405 | 0.002384573 | 0 | 633 | -633 | 0 | 0 | 0 | 0 | 0 | 0 | 0 | 0 | 0 | 0.002384573 | 0.002384573 | 0.002384573 | 0.002384573 | 0.002384573 | 0.002384573 | 0.002384573 | 0.002384573 | 0.002384573 | 0.002384573 | 0.002384573 | 0.002384573 | 0.002384573 | 0.002384573 | 0.002384573 | 0.002384573 | 0.002384573 | 0.002384573 | 0.002384573 | 0.002384573 | 0.002384573 | 0.002384573 | 0.002384573 | 0.002384573 | 0.002384573 | 0.002384573 | 0.002384573 | 0.002384573 | 0.002384573 | 0.002384573 | 0.002384573 | 0.002384573 | 0.002384573 | 0.002384573 | 0.002384573 | 0.002384573 | 0.002384573 | 0.002384573 | 0.002384573 | 0.002384573 | 0.002384573 | 0.002384573 | 0.002384573 | 0.002384573 | 0.002384573 | 0.002384573 | 0.002384573 | 0 | 0 | 0 | 0 | 0 | 0 | 0 | 0 | 0
1266 | 357.5923 | 0.002229848 | 0 | 633 | -633 | 0 | 0 | 0 | 0 | 0 | 0 | 0 | 0 | 0 | 0.002229848 | 0.002229848 | 0.002229848 | 0.002229848 | 0.002229848 | 0.002229848 | 0.002229848 | 0.002229848 | 0.002229848 | 0.002229848 | 0.002229848 | 0.002229848 | 0.002229848 | 0.002229848 | 0.002229848 | 0.002229848 | 0.002229848 | 0.002229848 | 0.002229848 | 0.002229848 | 0.002229848 | 0.002229848 | 0.002229848 | 0.002229848 | 0.002229848 | 0.002229848 | 0.002229848 | 0.002229848 | 0.002229848 | 0.002229848 | 0.002229848 | 0.002229848 | 0.002229848 | 0.002229848 | 0.002229848 | 0.002229848 | 0.002229848 | 0.002229848 | 0.002229848 | 0.002229848 | 0.002229848 | 0.002229848 | 0.002229848 | 0.002229848 | 0.002229848 | 0.002229848 | 0.002229848 | 0 | 0 | 0 | 0 | 0 | 0 | 0 | 0 | 0
1266 | 369.4012 | 0.002303485 | -10 | 643 | -623 | 0 | 0 | 0 | 0 | 0 | 0 | 0 | 0 | 0 | 0.002303485 | 0.002303485 | 0.002303485 | 0.002303485 | 0.002303485 | 0.002303485 | 0.002303485 | 0.002303485 | 0.002303485 | 0.002303485 | 0.002303485 | 0.002303485 | 0.002303485 | 0.002303485 | 0.002303485 | 0.002303485 | 0.002303485 | 0.002303485 | 0.002303485 | 0.002303485 | 0.002303485 | 0.002303485 | 0.002303485 | 0.002303485 | 0.002303485 | 0.002303485 | 0.002303485 | 0.002303485 | 0.002303485 | 0.002303485 | 0.002303485 | 0.002303485 | 0.002303485 | 0.002303485 | 0.002303485 | 0.002303485 | 0.002303485 | 0.002303485 | 0.002303485 | 0.002303485 | 0.002303485 | 0.002303485 | 0.002303485 | 0.002303485 | 0.002303485 | 0.002303485 | 0.002303485 | 0.002303485 | 0 | 0 | 0 | 0 | 0 | 0 | 0 | 0
1475 | 193.3264 | 0.001205531 | -20 | 757.5 | -717.5 | 0 | 0 | 0 | 0 | 0 | 0 | 0.001205531 | 0.001205531 | 0.001205531 | 0.001205531 | 0.001205531 | 0.001205531 | 0.001205531 | 0.001205531 | 0.001205531 | 0.001205531 | 0.001205531 | 0.001205531 | 0.001205531 | 0.001205531 | 0.001205531 | 0.001205531 | 0.001205531 | 0.001205531 | 0.001205531 | 0.001205531 | 0.001205531 | 0.001205531 | 0.001205531 | 0.001205531 | 0.001205531 | 0.001205531 | 0.001205531 | 0.001205531 | 0.001205531 | 0.001205531 | 0.001205531 | 0.001205531 | 0.001205531 | 0.001205531 | 0.001205531 | 0.001205531 | 0.001205531 | 0.001205531 | 0.001205531 | 0.001205531 | 0.001205531 | 0.001205531 | 0.001205531 | 0.001205531 | 0.001205531 | 0.001205531 | 0.001205531 | 0.001205531 | 0.001205531 | 0.001205531 | 0.001205531 | 0.001205531 | 0.001205531 | 0.001205531 | 0.001205531 | 0 | 0 | 0 | 0
1475 | 200.3103 | 0.00124908 | -30 | 767.5 | -707.5 | 0 | 0 | 0 | 0 | 0 | 0 | 0.00124908 | 0.00124908 | 0.00124908 | 0.00124908 | 0.00124908 | 0.00124908 | 0.00124908 | 0.00124908 | 0.00124908 | 0.00124908 | 0.00124908 | 0.00124908 | 0.00124908 | 0.00124908 | 0.00124908 | 0.00124908 | 0.00124908 | 0.00124908 | 0.00124908 | 0.00124908 | 0.00124908 | 0.00124908 | 0.00124908 | 0.00124908 | 0.00124908 | 0.00124908 | 0.00124908 | 0.00124908 | 0.00124908 | 0.00124908 | 0.00124908 | 0.00124908 | 0.00124908 | 0.00124908 | 0.00124908 | 0.00124908 | 0.00124908 | 0.00124908 | 0.00124908 | 0.00124908 | 0.00124908 | 0.00124908 | 0.00124908 | 0.00124908 | 0.00124908 | 0.00124908 | 0.00124908 | 0.00124908 | 0.00124908 | 0.00124908 | 0.00124908 | 0.00124908 | 0.00124908 | 0.00124908 | 0.00124908 | 0 | 0 | 0 | 0
1454 | 258.163 | 0.001609834 | -40 | 767 | -687 | 0 | 0 | 0 | 0 | 0 | 0 | 0 | 0.001609834 | 0.001609834 | 0.001609834 | 0.001609834 | 0.001609834 | 0.001609834 | 0.001609834 | 0.001609834 | 0.001609834 | 0.001609834 | 0.001609834 | 0.001609834 | 0.001609834 | 0.001609834 | 0.001609834 | 0.001609834 | 0.001609834 | 0.001609834 | 0.001609834 | 0.001609834 | 0.001609834 | 0.001609834 | 0.001609834 | 0.001609834 | 0.001609834 | 0.001609834 | 0.001609834 | 0.001609834 | 0.001609834 | 0.001609834 | 0.001609834 | 0.001609834 | 0.001609834 | 0.001609834 | 0.001609834 | 0.001609834 | 0.001609834 | 0.001609834 | 0.001609834 | 0.001609834 | 0.001609834 | 0.001609834 | 0.001609834 | 0.001609834 | 0.001609834 | 0.001609834 | 0.001609834 | 0.001609834 | 0.001609834 | 0.001609834 | 0.001609834 | 0.001609834 | 0.001609834 | 0.001609834 | 0 | 0 | 0 | 0
1454 | 260.4672 | 0.001624202 | -30 | 757 | -697 | 0 | 0 | 0 | 0 | 0 | 0 | 0.001624202 | 0.001624202 | 0.001624202 | 0.001624202 | 0.001624202 | 0.001624202 | 0.001624202 | 0.001624202 | 0.001624202 | 0.001624202 | 0.001624202 | 0.001624202 | 0.001624202 | 0.001624202 | 0.001624202 | 0.001624202 | 0.001624202 | 0.001624202 | 0.001624202 | 0.001624202 | 0.001624202 | 0.001624202 | 0.001624202 | 0.001624202 | 0.001624202 | 0.001624202 | 0.001624202 | 0.001624202 | 0.001624202 | 0.001624202 | 0.001624202 | 0.001624202 | 0.001624202 | 0.001624202 | 0.001624202 | 0.001624202 | 0.001624202 | 0.001624202 | 0.001624202 | 0.001624202 | 0.001624202 | 0.001624202 | 0.001624202 | 0.001624202 | 0.001624202 | 0.001624202 | 0.001624202 | 0.001624202 | 0.001624202 | 0.001624202 | 0.001624202 | 0.001624202 | 0.001624202 | 0.001624202 | 0.001624202 | 0 | 0 | 0 | 0
1454 | 251.1138 | 0.001565877 | -20 | 747 | -707 | 0 | 0 | 0 | 0 | 0 | 0 | 0.001565877 | 0.001565877 | 0.001565877 | 0.001565877 | 0.001565877 | 0.001565877 | 0.001565877 | 0.001565877 | 0.001565877 | 0.001565877 | 0.001565877 | 0.001565877 | 0.001565877 | 0.001565877 | 0.001565877 | 0.001565877 | 0.001565877 | 0.001565877 | 0.001565877 | 0.001565877 | 0.001565877 | 0.001565877 | 0.001565877 | 0.001565877 | 0.001565877 | 0.001565877 | 0.001565877 | 0.001565877 | 0.001565877 | 0.001565877 | 0.001565877 | 0.001565877 | 0.001565877 | 0.001565877 | 0.001565877 | 0.001565877 | 0.001565877 | 0.001565877 | 0.001565877 | 0.001565877 | 0.001565877 | 0.001565877 | 0.001565877 | 0.001565877 | 0.001565877 | 0.001565877 | 0.001565877 | 0.001565877 | 0.001565877 | 0.001565877 | 0.001565877 | 0.001565877 | 0.001565877 | 0.001565877 | 0 | 0 | 0 | 0 | 0
1454 | 255.0354 | 0.001590331 | -10 | 737 | -717 | 0 | 0 | 0 | 0 | 0 | 0 | 0.001590331 | 0.001590331 | 0.001590331 | 0.001590331 | 0.001590331 | 0.001590331 | 0.001590331 | 0.001590331 | 0.001590331 | 0.001590331 | 0.001590331 | 0.001590331 | 0.001590331 | 0.001590331 | 0.001590331 | 0.001590331 | 0.001590331 | 0.001590331 | 0.001590331 | 0.001590331 | 0.001590331 | 0.001590331 | 0.001590331 | 0.001590331 | 0.001590331 | 0.001590331 | 0.001590331 | 0.001590331 | 0.001590331 | 0.001590331 | 0.001590331 | 0.001590331 | 0.001590331 | 0.001590331 | 0.001590331 | 0.001590331 | 0.001590331 | 0.001590331 | 0.001590331 | 0.001590331 | 0.001590331 | 0.001590331 | 0.001590331 | 0.001590331 | 0.001590331 | 0.001590331 | 0.001590331 | 0.001590331 | 0.001590331 | 0.001590331 | 0.001590331 | 0.001590331 | 0.001590331 | 0.001590331 | 0 | 0 | 0 | 0 | 0
1304 | 173.7995 | 0.001083766 | 0 | 652 | -652 | 0 | 0 | 0 | 0 | 0 | 0 | 0 | 0 | 0.001083766 | 0.001083766 | 0.001083766 | 0.001083766 | 0.001083766 | 0.001083766 | 0.001083766 | 0.001083766 | 0.001083766 | 0.001083766 | 0.001083766 | 0.001083766 | 0.001083766 | 0.001083766 | 0.001083766 | 0.001083766 | 0.001083766 | 0.001083766 | 0.001083766 | 0.001083766 | 0.001083766 | 0.001083766 | 0.001083766 | 0.001083766 | 0.001083766 | 0.001083766 | 0.001083766 | 0.001083766 | 0.001083766 | 0.001083766 | 0.001083766 | 0.001083766 | 0.001083766 | 0.001083766 | 0.001083766 | 0.001083766 | 0.001083766 | 0.001083766 | 0.001083766 | 0.001083766 | 0.001083766 | 0.001083766 | 0.001083766 | 0.001083766 | 0.001083766 | 0.001083766 | 0.001083766 | 0.001083766 | 0.001083766 | 0 | 0 | 0 | 0 | 0 | 0 | 0 | 0
1294 | 459.321 | 0.0028642 | 10 | 637 | -657 | 0 | 0 | 0 | 0 | 0 | 0 | 0 | 0 | 0.0028642 | 0.0028642 | 0.0028642 | 0.0028642 | 0.0028642 | 0.0028642 | 0.0028642 | 0.0028642 | 0.0028642 | 0.0028642 | 0.0028642 | 0.0028642 | 0.0028642 | 0.0028642 | 0.0028642 | 0.0028642 | 0.0028642 | 0.0028642 | 0.0028642 | 0.0028642 | 0.0028642 | 0.0028642 | 0.0028642 | 0.0028642 | 0.0028642 | 0.0028642 | 0.0028642 | 0.0028642 | 0.0028642 | 0.0028642 | 0.0028642 | 0.0028642 | 0.0028642 | 0.0028642 | 0.0028642 | 0.0028642 | 0.0028642 | 0.0028642 | 0.0028642 | 0.0028642 | 0.0028642 | 0.0028642 | 0.0028642 | 0.0028642 | 0.0028642 | 0.0028642 | 0.0028642 | 0.0028642 | 0 | 0 | 0 | 0 | 0 | 0 | 0 | 0 | 0
1294 | 450.0485 | 0.00280638 | 20 | 627 | -667 | 0 | 0 | 0 | 0 | 0 | 0 | 0 | 0 | 0.00280638 | 0.00280638 | 0.00280638 | 0.00280638 | 0.00280638 | 0.00280638 | 0.00280638 | 0.00280638 | 0.00280638 | 0.00280638 | 0.00280638 | 0.00280638 | 0.00280638 | 0.00280638 | 0.00280638 | 0.00280638 | 0.00280638 | 0.00280638 | 0.00280638 | 0.00280638 | 0.00280638 | 0.00280638 | 0.00280638 | 0.00280638 | 0.00280638 | 0.00280638 | 0.00280638 | 0.00280638 | 0.00280638 | 0.00280638 | 0.00280638 | 0.00280638 | 0.00280638 | 0.00280638 | 0.00280638 | 0.00280638 | 0.00280638 | 0.00280638 | 0.00280638 | 0.00280638 | 0.00280638 | 0.00280638 | 0.00280638 | 0.00280638 | 0.00280638 | 0.00280638 | 0.00280638 | 0.00280638 | 0 | 0 | 0 | 0 | 0 | 0 | 0 | 0 | 0
1263 | 582.7011 | 0.003633565 | 30 | 601.5 | -661.5 | 0 | 0 | 0 | 0 | 0 | 0 | 0 | 0 | 0.003633565 | 0.003633565 | 0.003633565 | 0.003633565 | 0.003633565 | 0.003633565 | 0.003633565 | 0.003633565 | 0.003633565 | 0.003633565 | 0.003633565 | 0.003633565 | 0.003633565 | 0.003633565 | 0.003633565 | 0.003633565 | 0.003633565 | 0.003633565 | 0.003633565 | 0.003633565 | 0.003633565 | 0.003633565 | 0.003633565 | 0.003633565 | 0.003633565 | 0.003633565 | 0.003633565 | 0.003633565 | 0.003633565 | 0.003633565 | 0.003633565 | 0.003633565 | 0.003633565 | 0.003633565 | 0.003633565 | 0.003633565 | 0.003633565 | 0.003633565 | 0.003633565 | 0.003633565 | 0.003633565 | 0.003633565 | 0.003633565 | 0.003633565 | 0.003633565 | 0.003633565 | 0.003633565 | 0 | 0 | 0 | 0 | 0 | 0 | 0 | 0 | 0 | 0
1261 | 539.7781 | 0.003365909 | 40 | 590.5 | -670.5 | 0 | 0 | 0 | 0 | 0 | 0 | 0 | 0.003365909 | 0.003365909 | 0.003365909 | 0.003365909 | 0.003365909 | 0.003365909 | 0.003365909 | 0.003365909 | 0.003365909 | 0.003365909 | 0.003365909 | 0.003365909 | 0.003365909 | 0.003365909 | 0.003365909 | 0.003365909 | 0.003365909 | 0.003365909 | 0.003365909 | 0.003365909 | 0.003365909 | 0.003365909 | 0.003365909 | 0.003365909 | 0.003365909 | 0.003365909 | 0.003365909 | 0.003365909 | 0.003365909 | 0.003365909 | 0.003365909 | 0.003365909 | 0.003365909 | 0.003365909 | 0.003365909 | 0.003365909 | 0.003365909 | 0.003365909 | 0.003365909 | 0.003365909 | 0.003365909 | 0.003365909 | 0.003365909 | 0.003365909 | 0.003365909 | 0.003365909 | 0.003365909 | 0.003365909 | 0 | 0 | 0 | 0 | 0 | 0 | 0 | 0 | 0 | 0
1261 | 537.5561 | 0.003352053 | 30 | 600.5 | -660.5 | 0 | 0 | 0 | 0 | 0 | 0 | 0 | 0 | 0.003352053 | 0.003352053 | 0.003352053 | 0.003352053 | 0.003352053 | 0.003352053 | 0.003352053 | 0.003352053 | 0.003352053 | 0.003352053 | 0.003352053 | 0.003352053 | 0.003352053 | 0.003352053 | 0.003352053 | 0.003352053 | 0.003352053 | 0.003352053 | 0.003352053 | 0.003352053 | 0.003352053 | 0.003352053 | 0.003352053 | 0.003352053 | 0.003352053 | 0.003352053 | 0.003352053 | 0.003352053 | 0.003352053 | 0.003352053 | 0.003352053 | 0.003352053 | 0.003352053 | 0.003352053 | 0.003352053 | 0.003352053 | 0.003352053 | 0.003352053 | 0.003352053 | 0.003352053 | 0.003352053 | 0.003352053 | 0.003352053 | 0.003352053 | 0.003352053 | 0.003352053 | 0.003352053 | 0 | 0 | 0 | 0 | 0 | 0 | 0 | 0 | 0 | 0
1261 | 550.7953 | 0.003434609 | 20 | 610.5 | -650.5 | 0 | 0 | 0 | 0 | 0 | 0 | 0 | 0 | 0.003434609 | 0.003434609 | 0.003434609 | 0.003434609 | 0.003434609 | 0.003434609 | 0.003434609 | 0.003434609 | 0.003434609 | 0.003434609 | 0.003434609 | 0.003434609 | 0.003434609 | 0.003434609 | 0.003434609 | 0.003434609 | 0.003434609 | 0.003434609 | 0.003434609 | 0.003434609 | 0.003434609 | 0.003434609 | 0.003434609 | 0.003434609 | 0.003434609 | 0.003434609 | 0.003434609 | 0.003434609 | 0.003434609 | 0.003434609 | 0.003434609 | 0.003434609 | 0.003434609 | 0.003434609 | 0.003434609 | 0.003434609 | 0.003434609 | 0.003434609 | 0.003434609 | 0.003434609 | 0.003434609 | 0.003434609 | 0.003434609 | 0.003434609 | 0.003434609 | 0.003434609 | 0.003434609 | 0 | 0 | 0 | 0 | 0 | 0 | 0 | 0 | 0 | 0
1253 | 567.1301 | 0.003536469 | 10 | 616.5 | -636.5 | 0 | 0 | 0 | 0 | 0 | 0 | 0 | 0 | 0 | 0.003536469 | 0.003536469 | 0.003536469 | 0.003536469 | 0.003536469 | 0.003536469 | 0.003536469 | 0.003536469 | 0.003536469 | 0.003536469 | 0.003536469 | 0.003536469 | 0.003536469 | 0.003536469 | 0.003536469 | 0.003536469 | 0.003536469 | 0.003536469 | 0.003536469 | 0.003536469 | 0.003536469 | 0.003536469 | 0.003536469 | 0.003536469 | 0.003536469 | 0.003536469 | 0.003536469 | 0.003536469 | 0.003536469 | 0.003536469 | 0.003536469 | 0.003536469 | 0.003536469 | 0.003536469 | 0.003536469 | 0.003536469 | 0.003536469 | 0.003536469 | 0.003536469 | 0.003536469 | 0.003536469 | 0.003536469 | 0.003536469 | 0.003536469 | 0.003536469 | 0.003536469 | 0.003536469 | 0 | 0 | 0 | 0 | 0 | 0 | 0 | 0 | 0
1261 | 572.9692 | 0.00357288 | 0 | 630.5 | -630.5 | 0 | 0 | 0 | 0 | 0 | 0 | 0 | 0 | 0 | 0.00357288 | 0.00357288 | 0.00357288 | 0.00357288 | 0.00357288 | 0.00357288 | 0.00357288 | 0.00357288 | 0.00357288 | 0.00357288 | 0.00357288 | 0.00357288 | 0.00357288 | 0.00357288 | 0.00357288 | 0.00357288 | 0.00357288 | 0.00357288 | 0.00357288 | 0.00357288 | 0.00357288 | 0.00357288 | 0.00357288 | 0.00357288 | 0.00357288 | 0.00357288 | 0.00357288 | 0.00357288 | 0.00357288 | 0.00357288 | 0.00357288 | 0.00357288 | 0.00357288 | 0.00357288 | 0.00357288 | 0.00357288 | 0.00357288 | 0.00357288 | 0.00357288 | 0.00357288 | 0.00357288 | 0.00357288 | 0.00357288 | 0.00357288 | 0.00357288 | 0.00357288 | 0.00357288 | 0 | 0 | 0 | 0 | 0 | 0 | 0 | 0 | 0
1261 | 555.4061 | 0.003463361 | -10 | 640.5 | -620.5 | 0 | 0 | 0 | 0 | 0 | 0 | 0 | 0 | 0 | 0.003463361 | 0.003463361 | 0.003463361 | 0.003463361 | 0.003463361 | 0.003463361 | 0.003463361 | 0.003463361 | 0.003463361 | 0.003463361 | 0.003463361 | 0.003463361 | 0.003463361 | 0.003463361 | 0.003463361 | 0.003463361 | 0.003463361 | 0.003463361 | 0.003463361 | 0.003463361 | 0.003463361 | 0.003463361 | 0.003463361 | 0.003463361 | 0.003463361 | 0.003463361 | 0.003463361 | 0.003463361 | 0.003463361 | 0.003463361 | 0.003463361 | 0.003463361 | 0.003463361 | 0.003463361 | 0.003463361 | 0.003463361 | 0.003463361 | 0.003463361 | 0.003463361 | 0.003463361 | 0.003463361 | 0.003463361 | 0.003463361 | 0.003463361 | 0.003463361 | 0.003463361 | 0.003463361 | 0 | 0 | 0 | 0 | 0 | 0 | 0 | 0 | 0
1261 | 501.7964 | 0.003129065 | -20 | 650.5 | -610.5 | 0 | 0 | 0 | 0 | 0 | 0 | 0 | 0 | 0 | 0 | 0.003129065 | 0.003129065 | 0.003129065 | 0.003129065 | 0.003129065 | 0.003129065 | 0.003129065 | 0.003129065 | 0.003129065 | 0.003129065 | 0.003129065 | 0.003129065 | 0.003129065 | 0.003129065 | 0.003129065 | 0.003129065 | 0.003129065 | 0.003129065 | 0.003129065 | 0.003129065 | 0.003129065 | 0.003129065 | 0.003129065 | 0.003129065 | 0.003129065 | 0.003129065 | 0.003129065 | 0.003129065 | 0.003129065 | 0.003129065 | 0.003129065 | 0.003129065 | 0.003129065 | 0.003129065 | 0.003129065 | 0.003129065 | 0.003129065 | 0.003129065 | 0.003129065 | 0.003129065 | 0.003129065 | 0.003129065 | 0.003129065 | 0.003129065 | 0.003129065 | 0.003129065 | 0.003129065 | 0 | 0 | 0 | 0 | 0 | 0 | 0 | 0
1263 | 535.6595 | 0.003340226 | -30 | 661.5 | -601.5 | 0 | 0 | 0 | 0 | 0 | 0 | 0 | 0 | 0 | 0 | 0.003340226 | 0.003340226 | 0.003340226 | 0.003340226 | 0.003340226 | 0.003340226 | 0.003340226 | 0.003340226 | 0.003340226 | 0.003340226 | 0.003340226 | 0.003340226 | 0.003340226 | 0.003340226 | 0.003340226 | 0.003340226 | 0.003340226 | 0.003340226 | 0.003340226 | 0.003340226 | 0.003340226 | 0.003340226 | 0.003340226 | 0.003340226 | 0.003340226 | 0.003340226 | 0.003340226 | 0.003340226 | 0.003340226 | 0.003340226 | 0.003340226 | 0.003340226 | 0.003340226 | 0.003340226 | 0.003340226 | 0.003340226 | 0.003340226 | 0.003340226 | 0.003340226 | 0.003340226 | 0.003340226 | 0.003340226 | 0.003340226 | 0.003340226 | 0.003340226 | 0.003340226 | 0.003340226 | 0 | 0 | 0 | 0 | 0 | 0 | 0 | 0
1261 | 438.9886 | 0.002737413 | -40 | 670.5 | -590.5 | 0 | 0 | 0 | 0 | 0 | 0 | 0 | 0 | 0 | 0 | 0.002737413 | 0.002737413 | 0.002737413 | 0.002737413 | 0.002737413 | 0.002737413 | 0.002737413 | 0.002737413 | 0.002737413 | 0.002737413 | 0.002737413 | 0.002737413 | 0.002737413 | 0.002737413 | 0.002737413 | 0.002737413 | 0.002737413 | 0.002737413 | 0.002737413 | 0.002737413 | 0.002737413 | 0.002737413 | 0.002737413 | 0.002737413 | 0.002737413 | 0.002737413 | 0.002737413 | 0.002737413 | 0.002737413 | 0.002737413 | 0.002737413 | 0.002737413 | 0.002737413 | 0.002737413 | 0.002737413 | 0.002737413 | 0.002737413 | 0.002737413 | 0.002737413 | 0.002737413 | 0.002737413 | 0.002737413 | 0.002737413 | 0.002737413 | 0.002737413 | 0.002737413 | 0.002737413 | 0.002737413 | 0 | 0 | 0 | 0 | 0 | 0 | 0
1261 | 458.3784 | 0.002858323 | -30 | 660.5 | -600.5 | 0 | 0 | 0 | 0 | 0 | 0 | 0 | 0 | 0 | 0 | 0.002858323 | 0.002858323 | 0.002858323 | 0.002858323 | 0.002858323 | 0.002858323 | 0.002858323 | 0.002858323 | 0.002858323 | 0.002858323 | 0.002858323 | 0.002858323 | 0.002858323 | 0.002858323 | 0.002858323 | 0.002858323 | 0.002858323 | 0.002858323 | 0.002858323 | 0.002858323 | 0.002858323 | 0.002858323 | 0.002858323 | 0.002858323 | 0.002858323 | 0.002858323 | 0.002858323 | 0.002858323 | 0.002858323 | 0.002858323 | 0.002858323 | 0.002858323 | 0.002858323 | 0.002858323 | 0.002858323 | 0.002858323 | 0.002858323 | 0.002858323 | 0.002858323 | 0.002858323 | 0.002858323 | 0.002858323 | 0.002858323 | 0.002858323 | 0.002858323 | 0.002858323 | 0.002858323 | 0 | 0 | 0 | 0 | 0 | 0 | 0 | 0
1261 | 462.7283 | 0.002885448 | -20 | 650.5 | -610.5 | 0 | 0 | 0 | 0 | 0 | 0 | 0 | 0 | 0 | 0 | 0.002885448 | 0.002885448 | 0.002885448 | 0.002885448 | 0.002885448 | 0.002885448 | 0.002885448 | 0.002885448 | 0.002885448 | 0.002885448 | 0.002885448 | 0.002885448 | 0.002885448 | 0.002885448 | 0.002885448 | 0.002885448 | 0.002885448 | 0.002885448 | 0.002885448 | 0.002885448 | 0.002885448 | 0.002885448 | 0.002885448 | 0.002885448 | 0.002885448 | 0.002885448 | 0.002885448 | 0.002885448 | 0.002885448 | 0.002885448 | 0.002885448 | 0.002885448 | 0.002885448 | 0.002885448 | 0.002885448 | 0.002885448 | 0.002885448 | 0.002885448 | 0.002885448 | 0.002885448 | 0.002885448 | 0.002885448 | 0.002885448 | 0.002885448 | 0.002885448 | 0.002885448 | 0.002885448 | 0 | 0 | 0 | 0 | 0 | 0 | 0 | 0
1261 | 550.5447 | 0.003433047 | -10 | 640.5 | -620.5 | 0 | 0 | 0 | 0 | 0 | 0 | 0 | 0 | 0 | 0.003433047 | 0.003433047 | 0.003433047 | 0.003433047 | 0.003433047 | 0.003433047 | 0.003433047 | 0.003433047 | 0.003433047 | 0.003433047 | 0.003433047 | 0.003433047 | 0.003433047 | 0.003433047 | 0.003433047 | 0.003433047 | 0.003433047 | 0.003433047 | 0.003433047 | 0.003433047 | 0.003433047 | 0.003433047 | 0.003433047 | 0.003433047 | 0.003433047 | 0.003433047 | 0.003433047 | 0.003433047 | 0.003433047 | 0.003433047 | 0.003433047 | 0.003433047 | 0.003433047 | 0.003433047 | 0.003433047 | 0.003433047 | 0.003433047 | 0.003433047 | 0.003433047 | 0.003433047 | 0.003433047 | 0.003433047 | 0.003433047 | 0.003433047 | 0.003433047 | 0.003433047 | 0.003433047 | 0 | 0 | 0 | 0 | 0 | 0 | 0 | 0 | 0
1261 | 533.1193 | 0.003324387 | 0 | 630.5 | -630.5 | 0 | 0 | 0 | 0 | 0 | 0 | 0 | 0 | 0 | 0.003324387 | 0.003324387 | 0.003324387 | 0.003324387 | 0.003324387 | 0.003324387 | 0.003324387 | 0.003324387 | 0.003324387 | 0.003324387 | 0.003324387 | 0.003324387 | 0.003324387 | 0.003324387 | 0.003324387 | 0.003324387 | 0.003324387 | 0.003324387 | 0.003324387 | 0.003324387 | 0.003324387 | 0.003324387 | 0.003324387 | 0.003324387 | 0.003324387 | 0.003324387 | 0.003324387 | 0.003324387 | 0.003324387 | 0.003324387 | 0.003324387 | 0.003324387 | 0.003324387 | 0.003324387 | 0.003324387 | 0.003324387 | 0.003324387 | 0.003324387 | 0.003324387 | 0.003324387 | 0.003324387 | 0.003324387 | 0.003324387 | 0.003324387 | 0.003324387 | 0.003324387 | 0.003324387 | 0 | 0 | 0 | 0 | 0 | 0 | 0 | 0 | 0
1261 | 388.5964 | 0.002423181 | 10 | 620.5 | -640.5 | 0 | 0 | 0 | 0 | 0 | 0 | 0 | 0 | 0 | 0.002423181 | 0.002423181 | 0.002423181 | 0.002423181 | 0.002423181 | 0.002423181 | 0.002423181 | 0.002423181 | 0.002423181 | 0.002423181 | 0.002423181 | 0.002423181 | 0.002423181 | 0.002423181 | 0.002423181 | 0.002423181 | 0.002423181 | 0.002423181 | 0.002423181 | 0.002423181 | 0.002423181 | 0.002423181 | 0.002423181 | 0.002423181 | 0.002423181 | 0.002423181 | 0.002423181 | 0.002423181 | 0.002423181 | 0.002423181 | 0.002423181 | 0.002423181 | 0.002423181 | 0.002423181 | 0.002423181 | 0.002423181 | 0.002423181 | 0.002423181 | 0.002423181 | 0.002423181 | 0.002423181 | 0.002423181 | 0.002423181 | 0.002423181 | 0.002423181 | 0.002423181 | 0.002423181 | 0 | 0 | 0 | 0 | 0 | 0 | 0 | 0 | 0
1263 | 525.1925 | 0.003274957 | 20 | 611.5 | -651.5 | 0 | 0 | 0 | 0 | 0 | 0 | 0 | 0 | 0.003274957 | 0.003274957 | 0.003274957 | 0.003274957 | 0.003274957 | 0.003274957 | 0.003274957 | 0.003274957 | 0.003274957 | 0.003274957 | 0.003274957 | 0.003274957 | 0.003274957 | 0.003274957 | 0.003274957 | 0.003274957 | 0.003274957 | 0.003274957 | 0.003274957 | 0.003274957 | 0.003274957 | 0.003274957 | 0.003274957 | 0.003274957 | 0.003274957 | 0.003274957 | 0.003274957 | 0.003274957 | 0.003274957 | 0.003274957 | 0.003274957 | 0.003274957 | 0.003274957 | 0.003274957 | 0.003274957 | 0.003274957 | 0.003274957 | 0.003274957 | 0.003274957 | 0.003274957 | 0.003274957 | 0.003274957 | 0.003274957 | 0.003274957 | 0.003274957 | 0.003274957 | 0.003274957 | 0 | 0 | 0 | 0 | 0 | 0 | 0 | 0 | 0 | 0
1253 | 495.9298 | 0.003092483 | 30 | 596.5 | -656.5 | 0 | 0 | 0 | 0 | 0 | 0 | 0 | 0 | 0.003092483 | 0.003092483 | 0.003092483 | 0.003092483 | 0.003092483 | 0.003092483 | 0.003092483 | 0.003092483 | 0.003092483 | 0.003092483 | 0.003092483 | 0.003092483 | 0.003092483 | 0.003092483 | 0.003092483 | 0.003092483 | 0.003092483 | 0.003092483 | 0.003092483 | 0.003092483 | 0.003092483 | 0.003092483 | 0.003092483 | 0.003092483 | 0.003092483 | 0.003092483 | 0.003092483 | 0.003092483 | 0.003092483 | 0.003092483 | 0.003092483 | 0.003092483 | 0.003092483 | 0.003092483 | 0.003092483 | 0.003092483 | 0.003092483 | 0.003092483 | 0.003092483 | 0.003092483 | 0.003092483 | 0.003092483 | 0.003092483 | 0.003092483 | 0.003092483 | 0.003092483 | 0.003092483 | 0 | 0 | 0 | 0 | 0 | 0 | 0 | 0 | 0 | 0
1261 | 538.0601 | 0.003355196 | 40 | 590.5 | -670.5 | 0 | 0 | 0 | 0 | 0 | 0 | 0 | 0.003355196 | 0.003355196 | 0.003355196 | 0.003355196 | 0.003355196 | 0.003355196 | 0.003355196 | 0.003355196 | 0.003355196 | 0.003355196 | 0.003355196 | 0.003355196 | 0.003355196 | 0.003355196 | 0.003355196 | 0.003355196 | 0.003355196 | 0.003355196 | 0.003355196 | 0.003355196 | 0.003355196 | 0.003355196 | 0.003355196 | 0.003355196 | 0.003355196 | 0.003355196 | 0.003355196 | 0.003355196 | 0.003355196 | 0.003355196 | 0.003355196 | 0.003355196 | 0.003355196 | 0.003355196 | 0.003355196 | 0.003355196 | 0.003355196 | 0.003355196 | 0.003355196 | 0.003355196 | 0.003355196 | 0.003355196 | 0.003355196 | 0.003355196 | 0.003355196 | 0.003355196 | 0.003355196 | 0.003355196 | 0 | 0 | 0 | 0 | 0 | 0 | 0 | 0 | 0 | 0
1261 | 532.1595 | 0.003318402 | 30 | 600.5 | -660.5 | 0 | 0 | 0 | 0 | 0 | 0 | 0 | 0 | 0.003318402 | 0.003318402 | 0.003318402 | 0.003318402 | 0.003318402 | 0.003318402 | 0.003318402 | 0.003318402 | 0.003318402 | 0.003318402 | 0.003318402 | 0.003318402 | 0.003318402 | 0.003318402 | 0.003318402 | 0.003318402 | 0.003318402 | 0.003318402 | 0.003318402 | 0.003318402 | 0.003318402 | 0.003318402 | 0.003318402 | 0.003318402 | 0.003318402 | 0.003318402 | 0.003318402 | 0.003318402 | 0.003318402 | 0.003318402 | 0.003318402 | 0.003318402 | 0.003318402 | 0.003318402 | 0.003318402 | 0.003318402 | 0.003318402 | 0.003318402 | 0.003318402 | 0.003318402 | 0.003318402 | 0.003318402 | 0.003318402 | 0.003318402 | 0.003318402 | 0.003318402 | 0.003318402 | 0 | 0 | 0 | 0 | 0 | 0 | 0 | 0 | 0 | 0
1261 | 450.9097 | 0.00281175 | 20 | 610.5 | -650.5 | 0 | 0 | 0 | 0 | 0 | 0 | 0 | 0 | 0.00281175 | 0.00281175 | 0.00281175 | 0.00281175 | 0.00281175 | 0.00281175 | 0.00281175 | 0.00281175 | 0.00281175 | 0.00281175 | 0.00281175 | 0.00281175 | 0.00281175 | 0.00281175 | 0.00281175 | 0.00281175 | 0.00281175 | 0.00281175 | 0.00281175 | 0.00281175 | 0.00281175 | 0.00281175 | 0.00281175 | 0.00281175 | 0.00281175 | 0.00281175 | 0.00281175 | 0.00281175 | 0.00281175 | 0.00281175 | 0.00281175 | 0.00281175 | 0.00281175 | 0.00281175 | 0.00281175 | 0.00281175 | 0.00281175 | 0.00281175 | 0.00281175 | 0.00281175 | 0.00281175 | 0.00281175 | 0.00281175 | 0.00281175 | 0.00281175 | 0.00281175 | 0.00281175 | 0 | 0 | 0 | 0 | 0 | 0 | 0 | 0 | 0 | 0
1263 | 532.0084 | 0.003317459 | 10 | 621.5 | -641.5 | 0 | 0 | 0 | 0 | 0 | 0 | 0 | 0 | 0.003317459 | 0.003317459 | 0.003317459 | 0.003317459 | 0.003317459 | 0.003317459 | 0.003317459 | 0.003317459 | 0.003317459 | 0.003317459 | 0.003317459 | 0.003317459 | 0.003317459 | 0.003317459 | 0.003317459 | 0.003317459 | 0.003317459 | 0.003317459 | 0.003317459 | 0.003317459 | 0.003317459 | 0.003317459 | 0.003317459 | 0.003317459 | 0.003317459 | 0.003317459 | 0.003317459 | 0.003317459 | 0.003317459 | 0.003317459 | 0.003317459 | 0.003317459 | 0.003317459 | 0.003317459 | 0.003317459 | 0.003317459 | 0.003317459 | 0.003317459 | 0.003317459 | 0.003317459 | 0.003317459 | 0.003317459 | 0.003317459 | 0.003317459 | 0.003317459 | 0.003317459 | 0.003317459 | 0.003317459 | 0 | 0 | 0 | 0 | 0 | 0 | 0 | 0 | 0
1253 | 515.499 | 0.003214511 | 0 | 626.5 | -626.5 | 0 | 0 | 0 | 0 | 0 | 0 | 0 | 0 | 0 | 0.003214511 | 0.003214511 | 0.003214511 | 0.003214511 | 0.003214511 | 0.003214511 | 0.003214511 | 0.003214511 | 0.003214511 | 0.003214511 | 0.003214511 | 0.003214511 | 0.003214511 | 0.003214511 | 0.003214511 | 0.003214511 | 0.003214511 | 0.003214511 | 0.003214511 | 0.003214511 | 0.003214511 | 0.003214511 | 0.003214511 | 0.003214511 | 0.003214511 | 0.003214511 | 0.003214511 | 0.003214511 | 0.003214511 | 0.003214511 | 0.003214511 | 0.003214511 | 0.003214511 | 0.003214511 | 0.003214511 | 0.003214511 | 0.003214511 | 0.003214511 | 0.003214511 | 0.003214511 | 0.003214511 | 0.003214511 | 0.003214511 | 0.003214511 | 0.003214511 | 0.003214511 | 0.003214511 | 0 | 0 | 0 | 0 | 0 | 0 | 0 | 0 | 0
1253 | 504.9071 | 0.003148463 | -10 | 636.5 | -616.5 | 0 | 0 | 0 | 0 | 0 | 0 | 0 | 0 | 0 | 0.003148463 | 0.003148463 | 0.003148463 | 0.003148463 | 0.003148463 | 0.003148463 | 0.003148463 | 0.003148463 | 0.003148463 | 0.003148463 | 0.003148463 | 0.003148463 | 0.003148463 | 0.003148463 | 0.003148463 | 0.003148463 | 0.003148463 | 0.003148463 | 0.003148463 | 0.003148463 | 0.003148463 | 0.003148463 | 0.003148463 | 0.003148463 | 0.003148463 | 0.003148463 | 0.003148463 | 0.003148463 | 0.003148463 | 0.003148463 | 0.003148463 | 0.003148463 | 0.003148463 | 0.003148463 | 0.003148463 | 0.003148463 | 0.003148463 | 0.003148463 | 0.003148463 | 0.003148463 | 0.003148463 | 0.003148463 | 0.003148463 | 0.003148463 | 0.003148463 | 0.003148463 | 0.003148463 | 0 | 0 | 0 | 0 | 0 | 0 | 0 | 0 | 0
1253 | 566.453 | 0.003532247 | -20 | 646.5 | -606.5 | 0 | 0 | 0 | 0 | 0 | 0 | 0 | 0 | 0 | 0 | 0.003532247 | 0.003532247 | 0.003532247 | 0.003532247 | 0.003532247 | 0.003532247 | 0.003532247 | 0.003532247 | 0.003532247 | 0.003532247 | 0.003532247 | 0.003532247 | 0.003532247 | 0.003532247 | 0.003532247 | 0.003532247 | 0.003532247 | 0.003532247 | 0.003532247 | 0.003532247 | 0.003532247 | 0.003532247 | 0.003532247 | 0.003532247 | 0.003532247 | 0.003532247 | 0.003532247 | 0.003532247 | 0.003532247 | 0.003532247 | 0.003532247 | 0.003532247 | 0.003532247 | 0.003532247 | 0.003532247 | 0.003532247 | 0.003532247 | 0.003532247 | 0.003532247 | 0.003532247 | 0.003532247 | 0.003532247 | 0.003532247 | 0.003532247 | 0.003532247 | 0.003532247 | 0.003532247 | 0 | 0 | 0 | 0 | 0 | 0 | 0 | 0
1261 | 476.7085 | 0.002972624 | -30 | 660.5 | -600.5 | 0 | 0 | 0 | 0 | 0 | 0 | 0 | 0 | 0 | 0 | 0.002972624 | 0.002972624 | 0.002972624 | 0.002972624 | 0.002972624 | 0.002972624 | 0.002972624 | 0.002972624 | 0.002972624 | 0.002972624 | 0.002972624 | 0.002972624 | 0.002972624 | 0.002972624 | 0.002972624 | 0.002972624 | 0.002972624 | 0.002972624 | 0.002972624 | 0.002972624 | 0.002972624 | 0.002972624 | 0.002972624 | 0.002972624 | 0.002972624 | 0.002972624 | 0.002972624 | 0.002972624 | 0.002972624 | 0.002972624 | 0.002972624 | 0.002972624 | 0.002972624 | 0.002972624 | 0.002972624 | 0.002972624 | 0.002972624 | 0.002972624 | 0.002972624 | 0.002972624 | 0.002972624 | 0.002972624 | 0.002972624 | 0.002972624 | 0.002972624 | 0.002972624 | 0.002972624 | 0 | 0 | 0 | 0 | 0 | 0 | 0 | 0
1261 | 506.5676 | 0.003158817 | -40 | 670.5 | -590.5 | 0 | 0 | 0 | 0 | 0 | 0 | 0 | 0 | 0 | 0 | 0.003158817 | 0.003158817 | 0.003158817 | 0.003158817 | 0.003158817 | 0.003158817 | 0.003158817 | 0.003158817 | 0.003158817 | 0.003158817 | 0.003158817 | 0.003158817 | 0.003158817 | 0.003158817 | 0.003158817 | 0.003158817 | 0.003158817 | 0.003158817 | 0.003158817 | 0.003158817 | 0.003158817 | 0.003158817 | 0.003158817 | 0.003158817 | 0.003158817 | 0.003158817 | 0.003158817 | 0.003158817 | 0.003158817 | 0.003158817 | 0.003158817 | 0.003158817 | 0.003158817 | 0.003158817 | 0.003158817 | 0.003158817 | 0.003158817 | 0.003158817 | 0.003158817 | 0.003158817 | 0.003158817 | 0.003158817 | 0.003158817 | 0.003158817 | 0.003158817 | 0.003158817 | 0.003158817 | 0.003158817 | 0 | 0 | 0 | 0 | 0 | 0 | 0
1261 | 483.3993 | 0.003014346 | -30 | 660.5 | -600.5 | 0 | 0 | 0 | 0 | 0 | 0 | 0 | 0 | 0 | 0 | 0.003014346 | 0.003014346 | 0.003014346 | 0.003014346 | 0.003014346 | 0.003014346 | 0.003014346 | 0.003014346 | 0.003014346 | 0.003014346 | 0.003014346 | 0.003014346 | 0.003014346 | 0.003014346 | 0.003014346 | 0.003014346 | 0.003014346 | 0.003014346 | 0.003014346 | 0.003014346 | 0.003014346 | 0.003014346 | 0.003014346 | 0.003014346 | 0.003014346 | 0.003014346 | 0.003014346 | 0.003014346 | 0.003014346 | 0.003014346 | 0.003014346 | 0.003014346 | 0.003014346 | 0.003014346 | 0.003014346 | 0.003014346 | 0.003014346 | 0.003014346 | 0.003014346 | 0.003014346 | 0.003014346 | 0.003014346 | 0.003014346 | 0.003014346 | 0.003014346 | 0.003014346 | 0.003014346 | 0 | 0 | 0 | 0 | 0 | 0 | 0 | 0
1261 | 523.3827 | 0.003263672 | -20 | 650.5 | -610.5 | 0 | 0 | 0 | 0 | 0 | 0 | 0 | 0 | 0 | 0 | 0.003263672 | 0.003263672 | 0.003263672 | 0.003263672 | 0.003263672 | 0.003263672 | 0.003263672 | 0.003263672 | 0.003263672 | 0.003263672 | 0.003263672 | 0.003263672 | 0.003263672 | 0.003263672 | 0.003263672 | 0.003263672 | 0.003263672 | 0.003263672 | 0.003263672 | 0.003263672 | 0.003263672 | 0.003263672 | 0.003263672 | 0.003263672 | 0.003263672 | 0.003263672 | 0.003263672 | 0.003263672 | 0.003263672 | 0.003263672 | 0.003263672 | 0.003263672 | 0.003263672 | 0.003263672 | 0.003263672 | 0.003263672 | 0.003263672 | 0.003263672 | 0.003263672 | 0.003263672 | 0.003263672 | 0.003263672 | 0.003263672 | 0.003263672 | 0.003263672 | 0.003263672 | 0.003263672 | 0 | 0 | 0 | 0 | 0 | 0 | 0 | 0
1261 | 522.6032 | 0.003258811 | -10 | 640.5 | -620.5 | 0 | 0 | 0 | 0 | 0 | 0 | 0 | 0 | 0 | 0.003258811 | 0.003258811 | 0.003258811 | 0.003258811 | 0.003258811 | 0.003258811 | 0.003258811 | 0.003258811 | 0.003258811 | 0.003258811 | 0.003258811 | 0.003258811 | 0.003258811 | 0.003258811 | 0.003258811 | 0.003258811 | 0.003258811 | 0.003258811 | 0.003258811 | 0.003258811 | 0.003258811 | 0.003258811 | 0.003258811 | 0.003258811 | 0.003258811 | 0.003258811 | 0.003258811 | 0.003258811 | 0.003258811 | 0.003258811 | 0.003258811 | 0.003258811 | 0.003258811 | 0.003258811 | 0.003258811 | 0.003258811 | 0.003258811 | 0.003258811 | 0.003258811 | 0.003258811 | 0.003258811 | 0.003258811 | 0.003258811 | 0.003258811 | 0.003258811 | 0.003258811 | 0.003258811 | 0 | 0 | 0 | 0 | 0 | 0 | 0 | 0 | 0
1253 | 300.5527 | 0.001874165 | 0 | 626.5 | -626.5 | 0 | 0 | 0 | 0 | 0 | 0 | 0 | 0 | 0 | 0.001874165 | 0.001874165 | 0.001874165 | 0.001874165 | 0.001874165 | 0.001874165 | 0.001874165 | 0.001874165 | 0.001874165 | 0.001874165 | 0.001874165 | 0.001874165 | 0.001874165 | 0.001874165 | 0.001874165 | 0.001874165 | 0.001874165 | 0.001874165 | 0.001874165 | 0.001874165 | 0.001874165 | 0.001874165 | 0.001874165 | 0.001874165 | 0.001874165 | 0.001874165 | 0.001874165 | 0.001874165 | 0.001874165 | 0.001874165 | 0.001874165 | 0.001874165 | 0.001874165 | 0.001874165 | 0.001874165 | 0.001874165 | 0.001874165 | 0.001874165 | 0.001874165 | 0.001874165 | 0.001874165 | 0.001874165 | 0.001874165 | 0.001874165 | 0.001874165 | 0.001874165 | 0.001874165 | 0 | 0 | 0 | 0 | 0 | 0 | 0 | 0 | 0
1251 | 289.6545 | 0.001806206 | 10 | 615.5 | -635.5 | 0 | 0 | 0 | 0 | 0 | 0 | 0 | 0 | 0 | 0.001806206 | 0.001806206 | 0.001806206 | 0.001806206 | 0.001806206 | 0.001806206 | 0.001806206 | 0.001806206 | 0.001806206 | 0.001806206 | 0.001806206 | 0.001806206 | 0.001806206 | 0.001806206 | 0.001806206 | 0.001806206 | 0.001806206 | 0.001806206 | 0.001806206 | 0.001806206 | 0.001806206 | 0.001806206 | 0.001806206 | 0.001806206 | 0.001806206 | 0.001806206 | 0.001806206 | 0.001806206 | 0.001806206 | 0.001806206 | 0.001806206 | 0.001806206 | 0.001806206 | 0.001806206 | 0.001806206 | 0.001806206 | 0.001806206 | 0.001806206 | 0.001806206 | 0.001806206 | 0.001806206 | 0.001806206 | 0.001806206 | 0.001806206 | 0.001806206 | 0.001806206 | 0.001806206 | 0 | 0 | 0 | 0 | 0 | 0 | 0 | 0 | 0
1251 | 410.5926 | 0.002560343 | 20 | 605.5 | -645.5 | 0 | 0 | 0 | 0 | 0 | 0 | 0 | 0 | 0.002560343 | 0.002560343 | 0.002560343 | 0.002560343 | 0.002560343 | 0.002560343 | 0.002560343 | 0.002560343 | 0.002560343 | 0.002560343 | 0.002560343 | 0.002560343 | 0.002560343 | 0.002560343 | 0.002560343 | 0.002560343 | 0.002560343 | 0.002560343 | 0.002560343 | 0.002560343 | 0.002560343 | 0.002560343 | 0.002560343 | 0.002560343 | 0.002560343 | 0.002560343 | 0.002560343 | 0.002560343 | 0.002560343 | 0.002560343 | 0.002560343 | 0.002560343 | 0.002560343 | 0.002560343 | 0.002560343 | 0.002560343 | 0.002560343 | 0.002560343 | 0.002560343 | 0.002560343 | 0.002560343 | 0.002560343 | 0.002560343 | 0.002560343 | 0.002560343 | 0.002560343 | 0.002560343 | 0 | 0 | 0 | 0 | 0 | 0 | 0 | 0 | 0 | 0
1251 | 385.7906 | 0.002405685 | 30 | 595.5 | -655.5 | 0 | 0 | 0 | 0 | 0 | 0 | 0 | 0 | 0.002405685 | 0.002405685 | 0.002405685 | 0.002405685 | 0.002405685 | 0.002405685 | 0.002405685 | 0.002405685 | 0.002405685 | 0.002405685 | 0.002405685 | 0.002405685 | 0.002405685 | 0.002405685 | 0.002405685 | 0.002405685 | 0.002405685 | 0.002405685 | 0.002405685 | 0.002405685 | 0.002405685 | 0.002405685 | 0.002405685 | 0.002405685 | 0.002405685 | 0.002405685 | 0.002405685 | 0.002405685 | 0.002405685 | 0.002405685 | 0.002405685 | 0.002405685 | 0.002405685 | 0.002405685 | 0.002405685 | 0.002405685 | 0.002405685 | 0.002405685 | 0.002405685 | 0.002405685 | 0.002405685 | 0.002405685 | 0.002405685 | 0.002405685 | 0.002405685 | 0.002405685 | 0.002405685 | 0 | 0 | 0 | 0 | 0 | 0 | 0 | 0 | 0 | 0
1251 | 404.9236 | 0.002524993 | 40 | 585.5 | -665.5 | 0 | 0 | 0 | 0 | 0 | 0 | 0 | 0 | 0.002524993 | 0.002524993 | 0.002524993 | 0.002524993 | 0.002524993 | 0.002524993 | 0.002524993 | 0.002524993 | 0.002524993 | 0.002524993 | 0.002524993 | 0.002524993 | 0.002524993 | 0.002524993 | 0.002524993 | 0.002524993 | 0.002524993 | 0.002524993 | 0.002524993 | 0.002524993 | 0.002524993 | 0.002524993 | 0.002524993 | 0.002524993 | 0.002524993 | 0.002524993 | 0.002524993 | 0.002524993 | 0.002524993 | 0.002524993 | 0.002524993 | 0.002524993 | 0.002524993 | 0.002524993 | 0.002524993 | 0.002524993 | 0.002524993 | 0.002524993 | 0.002524993 | 0.002524993 | 0.002524993 | 0.002524993 | 0.002524993 | 0.002524993 | 0.002524993 | 0.002524993 | 0 | 0 | 0 | 0 | 0 | 0 | 0 | 0 | 0 | 0 | 0
1251 | 390.4686 | 0.002434855 | 30 | 595.5 | -655.5 | 0 | 0 | 0 | 0 | 0 | 0 | 0 | 0 | 0.002434855 | 0.002434855 | 0.002434855 | 0.002434855 | 0.002434855 | 0.002434855 | 0.002434855 | 0.002434855 | 0.002434855 | 0.002434855 | 0.002434855 | 0.002434855 | 0.002434855 | 0.002434855 | 0.002434855 | 0.002434855 | 0.002434855 | 0.002434855 | 0.002434855 | 0.002434855 | 0.002434855 | 0.002434855 | 0.002434855 | 0.002434855 | 0.002434855 | 0.002434855 | 0.002434855 | 0.002434855 | 0.002434855 | 0.002434855 | 0.002434855 | 0.002434855 | 0.002434855 | 0.002434855 | 0.002434855 | 0.002434855 | 0.002434855 | 0.002434855 | 0.002434855 | 0.002434855 | 0.002434855 | 0.002434855 | 0.002434855 | 0.002434855 | 0.002434855 | 0.002434855 | 0.002434855 | 0 | 0 | 0 | 0 | 0 | 0 | 0 | 0 | 0 | 0
1251 | 481.8772 | 0.003004855 | 20 | 605.5 | -645.5 | 0 | 0 | 0 | 0 | 0 | 0 | 0 | 0 | 0.003004855 | 0.003004855 | 0.003004855 | 0.003004855 | 0.003004855 | 0.003004855 | 0.003004855 | 0.003004855 | 0.003004855 | 0.003004855 | 0.003004855 | 0.003004855 | 0.003004855 | 0.003004855 | 0.003004855 | 0.003004855 | 0.003004855 | 0.003004855 | 0.003004855 | 0.003004855 | 0.003004855 | 0.003004855 | 0.003004855 | 0.003004855 | 0.003004855 | 0.003004855 | 0.003004855 | 0.003004855 | 0.003004855 | 0.003004855 | 0.003004855 | 0.003004855 | 0.003004855 | 0.003004855 | 0.003004855 | 0.003004855 | 0.003004855 | 0.003004855 | 0.003004855 | 0.003004855 | 0.003004855 | 0.003004855 | 0.003004855 | 0.003004855 | 0.003004855 | 0.003004855 | 0.003004855 | 0 | 0 | 0 | 0 | 0 | 0 | 0 | 0 | 0 | 0
1251 | 464.9078 | 0.002899038 | 10 | 615.5 | -635.5 | 0 | 0 | 0 | 0 | 0 | 0 | 0 | 0 | 0 | 0.002899038 | 0.002899038 | 0.002899038 | 0.002899038 | 0.002899038 | 0.002899038 | 0.002899038 | 0.002899038 | 0.002899038 | 0.002899038 | 0.002899038 | 0.002899038 | 0.002899038 | 0.002899038 | 0.002899038 | 0.002899038 | 0.002899038 | 0.002899038 | 0.002899038 | 0.002899038 | 0.002899038 | 0.002899038 | 0.002899038 | 0.002899038 | 0.002899038 | 0.002899038 | 0.002899038 | 0.002899038 | 0.002899038 | 0.002899038 | 0.002899038 | 0.002899038 | 0.002899038 | 0.002899038 | 0.002899038 | 0.002899038 | 0.002899038 | 0.002899038 | 0.002899038 | 0.002899038 | 0.002899038 | 0.002899038 | 0.002899038 | 0.002899038 | 0.002899038 | 0.002899038 | 0.002899038 | 0 | 0 | 0 | 0 | 0 | 0 | 0 | 0 | 0
1251 | 484.8966 | 0.003023683 | 0 | 625.5 | -625.5 | 0 | 0 | 0 | 0 | 0 | 0 | 0 | 0 | 0 | 0.003023683 | 0.003023683 | 0.003023683 | 0.003023683 | 0.003023683 | 0.003023683 | 0.003023683 | 0.003023683 | 0.003023683 | 0.003023683 | 0.003023683 | 0.003023683 | 0.003023683 | 0.003023683 | 0.003023683 | 0.003023683 | 0.003023683 | 0.003023683 | 0.003023683 | 0.003023683 | 0.003023683 | 0.003023683 | 0.003023683 | 0.003023683 | 0.003023683 | 0.003023683 | 0.003023683 | 0.003023683 | 0.003023683 | 0.003023683 | 0.003023683 | 0.003023683 | 0.003023683 | 0.003023683 | 0.003023683 | 0.003023683 | 0.003023683 | 0.003023683 | 0.003023683 | 0.003023683 | 0.003023683 | 0.003023683 | 0.003023683 | 0.003023683 | 0.003023683 | 0.003023683 | 0.003023683 | 0 | 0 | 0 | 0 | 0 | 0 | 0 | 0 | 0
1245 | 455.0578 | 0.002837616 | -10 | 632.5 | -612.5 | 0 | 0 | 0 | 0 | 0 | 0 | 0 | 0 | 0 | 0 | 0.002837616 | 0.002837616 | 0.002837616 | 0.002837616 | 0.002837616 | 0.002837616 | 0.002837616 | 0.002837616 | 0.002837616 | 0.002837616 | 0.002837616 | 0.002837616 | 0.002837616 | 0.002837616 | 0.002837616 | 0.002837616 | 0.002837616 | 0.002837616 | 0.002837616 | 0.002837616 | 0.002837616 | 0.002837616 | 0.002837616 | 0.002837616 | 0.002837616 | 0.002837616 | 0.002837616 | 0.002837616 | 0.002837616 | 0.002837616 | 0.002837616 | 0.002837616 | 0.002837616 | 0.002837616 | 0.002837616 | 0.002837616 | 0.002837616 | 0.002837616 | 0.002837616 | 0.002837616 | 0.002837616 | 0.002837616 | 0.002837616 | 0.002837616 | 0.002837616 | 0.002837616 | 0 | 0 | 0 | 0 | 0 | 0 | 0 | 0 | 0
1245 | 467.843 | 0.002917342 | -20 | 642.5 | -602.5 | 0 | 0 | 0 | 0 | 0 | 0 | 0 | 0 | 0 | 0 | 0.002917342 | 0.002917342 | 0.002917342 | 0.002917342 | 0.002917342 | 0.002917342 | 0.002917342 | 0.002917342 | 0.002917342 | 0.002917342 | 0.002917342 | 0.002917342 | 0.002917342 | 0.002917342 | 0.002917342 | 0.002917342 | 0.002917342 | 0.002917342 | 0.002917342 | 0.002917342 | 0.002917342 | 0.002917342 | 0.002917342 | 0.002917342 | 0.002917342 | 0.002917342 | 0.002917342 | 0.002917342 | 0.002917342 | 0.002917342 | 0.002917342 | 0.002917342 | 0.002917342 | 0.002917342 | 0.002917342 | 0.002917342 | 0.002917342 | 0.002917342 | 0.002917342 | 0.002917342 | 0.002917342 | 0.002917342 | 0.002917342 | 0.002917342 | 0.002917342 | 0.002917342 | 0.002917342 | 0 | 0 | 0 | 0 | 0 | 0 | 0 | 0
1245 | 473.9923 | 0.002955687 | -30 | 652.5 | -592.5 | 0 | 0 | 0 | 0 | 0 | 0 | 0 | 0 | 0 | 0 | 0.002955687 | 0.002955687 | 0.002955687 | 0.002955687 | 0.002955687 | 0.002955687 | 0.002955687 | 0.002955687 | 0.002955687 | 0.002955687 | 0.002955687 | 0.002955687 | 0.002955687 | 0.002955687 | 0.002955687 | 0.002955687 | 0.002955687 | 0.002955687 | 0.002955687 | 0.002955687 | 0.002955687 | 0.002955687 | 0.002955687 | 0.002955687 | 0.002955687 | 0.002955687 | 0.002955687 | 0.002955687 | 0.002955687 | 0.002955687 | 0.002955687 | 0.002955687 | 0.002955687 | 0.002955687 | 0.002955687 | 0.002955687 | 0.002955687 | 0.002955687 | 0.002955687 | 0.002955687 | 0.002955687 | 0.002955687 | 0.002955687 | 0.002955687 | 0.002955687 | 0.002955687 | 0.002955687 | 0 | 0 | 0 | 0 | 0 | 0 | 0 | 0
1245 | 454.2028 | 0.002832285 | -40 | 662.5 | -582.5 | 0 | 0 | 0 | 0 | 0 | 0 | 0 | 0 | 0 | 0 | 0 | 0.002832285 | 0.002832285 | 0.002832285 | 0.002832285 | 0.002832285 | 0.002832285 | 0.002832285 | 0.002832285 | 0.002832285 | 0.002832285 | 0.002832285 | 0.002832285 | 0.002832285 | 0.002832285 | 0.002832285 | 0.002832285 | 0.002832285 | 0.002832285 | 0.002832285 | 0.002832285 | 0.002832285 | 0.002832285 | 0.002832285 | 0.002832285 | 0.002832285 | 0.002832285 | 0.002832285 | 0.002832285 | 0.002832285 | 0.002832285 | 0.002832285 | 0.002832285 | 0.002832285 | 0.002832285 | 0.002832285 | 0.002832285 | 0.002832285 | 0.002832285 | 0.002832285 | 0.002832285 | 0.002832285 | 0.002832285 | 0.002832285 | 0.002832285 | 0.002832285 | 0.002832285 | 0 | 0 | 0 | 0 | 0 | 0 | 0 | 0
1246 | 527.0807 | 0.003286732 | -30 | 653 | -593 | 0 | 0 | 0 | 0 | 0 | 0 | 0 | 0 | 0 | 0 | 0.003286732 | 0.003286732 | 0.003286732 | 0.003286732 | 0.003286732 | 0.003286732 | 0.003286732 | 0.003286732 | 0.003286732 | 0.003286732 | 0.003286732 | 0.003286732 | 0.003286732 | 0.003286732 | 0.003286732 | 0.003286732 | 0.003286732 | 0.003286732 | 0.003286732 | 0.003286732 | 0.003286732 | 0.003286732 | 0.003286732 | 0.003286732 | 0.003286732 | 0.003286732 | 0.003286732 | 0.003286732 | 0.003286732 | 0.003286732 | 0.003286732 | 0.003286732 | 0.003286732 | 0.003286732 | 0.003286732 | 0.003286732 | 0.003286732 | 0.003286732 | 0.003286732 | 0.003286732 | 0.003286732 | 0.003286732 | 0.003286732 | 0.003286732 | 0.003286732 | 0.003286732 | 0.003286732 | 0 | 0 | 0 | 0 | 0 | 0 | 0 | 0
1246 | 529.5663 | 0.003302231 | -20 | 643 | -603 | 0 | 0 | 0 | 0 | 0 | 0 | 0 | 0 | 0 | 0 | 0.003302231 | 0.003302231 | 0.003302231 | 0.003302231 | 0.003302231 | 0.003302231 | 0.003302231 | 0.003302231 | 0.003302231 | 0.003302231 | 0.003302231 | 0.003302231 | 0.003302231 | 0.003302231 | 0.003302231 | 0.003302231 | 0.003302231 | 0.003302231 | 0.003302231 | 0.003302231 | 0.003302231 | 0.003302231 | 0.003302231 | 0.003302231 | 0.003302231 | 0.003302231 | 0.003302231 | 0.003302231 | 0.003302231 | 0.003302231 | 0.003302231 | 0.003302231 | 0.003302231 | 0.003302231 | 0.003302231 | 0.003302231 | 0.003302231 | 0.003302231 | 0.003302231 | 0.003302231 | 0.003302231 | 0.003302231 | 0.003302231 | 0.003302231 | 0.003302231 | 0.003302231 | 0.003302231 | 0 | 0 | 0 | 0 | 0 | 0 | 0 | 0
1246 | 542.245 | 0.003381292 | -10 | 633 | -613 | 0 | 0 | 0 | 0 | 0 | 0 | 0 | 0 | 0 | 0 | 0.003381292 | 0.003381292 | 0.003381292 | 0.003381292 | 0.003381292 | 0.003381292 | 0.003381292 | 0.003381292 | 0.003381292 | 0.003381292 | 0.003381292 | 0.003381292 | 0.003381292 | 0.003381292 | 0.003381292 | 0.003381292 | 0.003381292 | 0.003381292 | 0.003381292 | 0.003381292 | 0.003381292 | 0.003381292 | 0.003381292 | 0.003381292 | 0.003381292 | 0.003381292 | 0.003381292 | 0.003381292 | 0.003381292 | 0.003381292 | 0.003381292 | 0.003381292 | 0.003381292 | 0.003381292 | 0.003381292 | 0.003381292 | 0.003381292 | 0.003381292 | 0.003381292 | 0.003381292 | 0.003381292 | 0.003381292 | 0.003381292 | 0.003381292 | 0.003381292 | 0.003381292 | 0 | 0 | 0 | 0 | 0 | 0 | 0 | 0 | 0
1246 | 520.5508 | 0.003246013 | 0 | 623 | -623 | 0 | 0 | 0 | 0 | 0 | 0 | 0 | 0 | 0 | 0.003246013 | 0.003246013 | 0.003246013 | 0.003246013 | 0.003246013 | 0.003246013 | 0.003246013 | 0.003246013 | 0.003246013 | 0.003246013 | 0.003246013 | 0.003246013 | 0.003246013 | 0.003246013 | 0.003246013 | 0.003246013 | 0.003246013 | 0.003246013 | 0.003246013 | 0.003246013 | 0.003246013 | 0.003246013 | 0.003246013 | 0.003246013 | 0.003246013 | 0.003246013 | 0.003246013 | 0.003246013 | 0.003246013 | 0.003246013 | 0.003246013 | 0.003246013 | 0.003246013 | 0.003246013 | 0.003246013 | 0.003246013 | 0.003246013 | 0.003246013 | 0.003246013 | 0.003246013 | 0.003246013 | 0.003246013 | 0.003246013 | 0.003246013 | 0.003246013 | 0.003246013 | 0.003246013 | 0 | 0 | 0 | 0 | 0 | 0 | 0 | 0 | 0
1246 | 568.8094 | 0.00354694 | 10 | 613 | -633 | 0 | 0 | 0 | 0 | 0 | 0 | 0 | 0 | 0 | 0.00354694 | 0.00354694 | 0.00354694 | 0.00354694 | 0.00354694 | 0.00354694 | 0.00354694 | 0.00354694 | 0.00354694 | 0.00354694 | 0.00354694 | 0.00354694 | 0.00354694 | 0.00354694 | 0.00354694 | 0.00354694 | 0.00354694 | 0.00354694 | 0.00354694 | 0.00354694 | 0.00354694 | 0.00354694 | 0.00354694 | 0.00354694 | 0.00354694 | 0.00354694 | 0.00354694 | 0.00354694 | 0.00354694 | 0.00354694 | 0.00354694 | 0.00354694 | 0.00354694 | 0.00354694 | 0.00354694 | 0.00354694 | 0.00354694 | 0.00354694 | 0.00354694 | 0.00354694 | 0.00354694 | 0.00354694 | 0.00354694 | 0.00354694 | 0.00354694 | 0.00354694 | 0 | 0 | 0 | 0 | 0 | 0 | 0 | 0 | 0 | 0
1246 | 543.0892 | 0.003386556 | 20 | 603 | -643 | 0 | 0 | 0 | 0 | 0 | 0 | 0 | 0 | 0.003386556 | 0.003386556 | 0.003386556 | 0.003386556 | 0.003386556 | 0.003386556 | 0.003386556 | 0.003386556 | 0.003386556 | 0.003386556 | 0.003386556 | 0.003386556 | 0.003386556 | 0.003386556 | 0.003386556 | 0.003386556 | 0.003386556 | 0.003386556 | 0.003386556 | 0.003386556 | 0.003386556 | 0.003386556 | 0.003386556 | 0.003386556 | 0.003386556 | 0.003386556 | 0.003386556 | 0.003386556 | 0.003386556 | 0.003386556 | 0.003386556 | 0.003386556 | 0.003386556 | 0.003386556 | 0.003386556 | 0.003386556 | 0.003386556 | 0.003386556 | 0.003386556 | 0.003386556 | 0.003386556 | 0.003386556 | 0.003386556 | 0.003386556 | 0.003386556 | 0.003386556 | 0.003386556 | 0 | 0 | 0 | 0 | 0 | 0 | 0 | 0 | 0 | 0
1245 | 621.5283 | 0.003875681 | 30 | 592.5 | -652.5 | 0 | 0 | 0 | 0 | 0 | 0 | 0 | 0 | 0.003875681 | 0.003875681 | 0.003875681 | 0.003875681 | 0.003875681 | 0.003875681 | 0.003875681 | 0.003875681 | 0.003875681 | 0.003875681 | 0.003875681 | 0.003875681 | 0.003875681 | 0.003875681 | 0.003875681 | 0.003875681 | 0.003875681 | 0.003875681 | 0.003875681 | 0.003875681 | 0.003875681 | 0.003875681 | 0.003875681 | 0.003875681 | 0.003875681 | 0.003875681 | 0.003875681 | 0.003875681 | 0.003875681 | 0.003875681 | 0.003875681 | 0.003875681 | 0.003875681 | 0.003875681 | 0.003875681 | 0.003875681 | 0.003875681 | 0.003875681 | 0.003875681 | 0.003875681 | 0.003875681 | 0.003875681 | 0.003875681 | 0.003875681 | 0.003875681 | 0.003875681 | 0.003875681 | 0 | 0 | 0 | 0 | 0 | 0 | 0 | 0 | 0 | 0
1245 | 571.6828 | 0.003564858 | 40 | 582.5 | -662.5 | 0 | 0 | 0 | 0 | 0 | 0 | 0 | 0 | 0.003564858 | 0.003564858 | 0.003564858 | 0.003564858 | 0.003564858 | 0.003564858 | 0.003564858 | 0.003564858 | 0.003564858 | 0.003564858 | 0.003564858 | 0.003564858 | 0.003564858 | 0.003564858 | 0.003564858 | 0.003564858 | 0.003564858 | 0.003564858 | 0.003564858 | 0.003564858 | 0.003564858 | 0.003564858 | 0.003564858 | 0.003564858 | 0.003564858 | 0.003564858 | 0.003564858 | 0.003564858 | 0.003564858 | 0.003564858 | 0.003564858 | 0.003564858 | 0.003564858 | 0.003564858 | 0.003564858 | 0.003564858 | 0.003564858 | 0.003564858 | 0.003564858 | 0.003564858 | 0.003564858 | 0.003564858 | 0.003564858 | 0.003564858 | 0.003564858 | 0.003564858 | 0 | 0 | 0 | 0 | 0 | 0 | 0 | 0 | 0 | 0 | 0
1245 | 605.9621 | 0.003778614 | 30 | 592.5 | -652.5 | 0 | 0 | 0 | 0 | 0 | 0 | 0 | 0 | 0.003778614 | 0.003778614 | 0.003778614 | 0.003778614 | 0.003778614 | 0.003778614 | 0.003778614 | 0.003778614 | 0.003778614 | 0.003778614 | 0.003778614 | 0.003778614 | 0.003778614 | 0.003778614 | 0.003778614 | 0.003778614 | 0.003778614 | 0.003778614 | 0.003778614 | 0.003778614 | 0.003778614 | 0.003778614 | 0.003778614 | 0.003778614 | 0.003778614 | 0.003778614 | 0.003778614 | 0.003778614 | 0.003778614 | 0.003778614 | 0.003778614 | 0.003778614 | 0.003778614 | 0.003778614 | 0.003778614 | 0.003778614 | 0.003778614 | 0.003778614 | 0.003778614 | 0.003778614 | 0.003778614 | 0.003778614 | 0.003778614 | 0.003778614 | 0.003778614 | 0.003778614 | 0.003778614 | 0 | 0 | 0 | 0 | 0 | 0 | 0 | 0 | 0 | 0
1245 | 571.6063 | 0.003564381 | 20 | 602.5 | -642.5 | 0 | 0 | 0 | 0 | 0 | 0 | 0 | 0 | 0.003564381 | 0.003564381 | 0.003564381 | 0.003564381 | 0.003564381 | 0.003564381 | 0.003564381 | 0.003564381 | 0.003564381 | 0.003564381 | 0.003564381 | 0.003564381 | 0.003564381 | 0.003564381 | 0.003564381 | 0.003564381 | 0.003564381 | 0.003564381 | 0.003564381 | 0.003564381 | 0.003564381 | 0.003564381 | 0.003564381 | 0.003564381 | 0.003564381 | 0.003564381 | 0.003564381 | 0.003564381 | 0.003564381 | 0.003564381 | 0.003564381 | 0.003564381 | 0.003564381 | 0.003564381 | 0.003564381 | 0.003564381 | 0.003564381 | 0.003564381 | 0.003564381 | 0.003564381 | 0.003564381 | 0.003564381 | 0.003564381 | 0.003564381 | 0.003564381 | 0.003564381 | 0.003564381 | 0 | 0 | 0 | 0 | 0 | 0 | 0 | 0 | 0 | 0
1245 | 483.6889 | 0.003016152 | 10 | 612.5 | -632.5 | 0 | 0 | 0 | 0 | 0 | 0 | 0 | 0 | 0 | 0.003016152 | 0.003016152 | 0.003016152 | 0.003016152 | 0.003016152 | 0.003016152 | 0.003016152 | 0.003016152 | 0.003016152 | 0.003016152 | 0.003016152 | 0.003016152 | 0.003016152 | 0.003016152 | 0.003016152 | 0.003016152 | 0.003016152 | 0.003016152 | 0.003016152 | 0.003016152 | 0.003016152 | 0.003016152 | 0.003016152 | 0.003016152 | 0.003016152 | 0.003016152 | 0.003016152 | 0.003016152 | 0.003016152 | 0.003016152 | 0.003016152 | 0.003016152 | 0.003016152 | 0.003016152 | 0.003016152 | 0.003016152 | 0.003016152 | 0.003016152 | 0.003016152 | 0.003016152 | 0.003016152 | 0.003016152 | 0.003016152 | 0.003016152 | 0.003016152 | 0.003016152 | 0 | 0 | 0 | 0 | 0 | 0 | 0 | 0 | 0 | 0
1245 | 507.221 | 0.003162892 | 0 | 622.5 | -622.5 | 0 | 0 | 0 | 0 | 0 | 0 | 0 | 0 | 0 | 0.003162892 | 0.003162892 | 0.003162892 | 0.003162892 | 0.003162892 | 0.003162892 | 0.003162892 | 0.003162892 | 0.003162892 | 0.003162892 | 0.003162892 | 0.003162892 | 0.003162892 | 0.003162892 | 0.003162892 | 0.003162892 | 0.003162892 | 0.003162892 | 0.003162892 | 0.003162892 | 0.003162892 | 0.003162892 | 0.003162892 | 0.003162892 | 0.003162892 | 0.003162892 | 0.003162892 | 0.003162892 | 0.003162892 | 0.003162892 | 0.003162892 | 0.003162892 | 0.003162892 | 0.003162892 | 0.003162892 | 0.003162892 | 0.003162892 | 0.003162892 | 0.003162892 | 0.003162892 | 0.003162892 | 0.003162892 | 0.003162892 | 0.003162892 | 0.003162892 | 0.003162892 | 0.003162892 | 0 | 0 | 0 | 0 | 0 | 0 | 0 | 0 | 0
1245 | 611.9699 | 0.003816077 | -10 | 632.5 | -612.5 | 0 | 0 | 0 | 0 | 0 | 0 | 0 | 0 | 0 | 0 | 0.003816077 | 0.003816077 | 0.003816077 | 0.003816077 | 0.003816077 | 0.003816077 | 0.003816077 | 0.003816077 | 0.003816077 | 0.003816077 | 0.003816077 | 0.003816077 | 0.003816077 | 0.003816077 | 0.003816077 | 0.003816077 | 0.003816077 | 0.003816077 | 0.003816077 | 0.003816077 | 0.003816077 | 0.003816077 | 0.003816077 | 0.003816077 | 0.003816077 | 0.003816077 | 0.003816077 | 0.003816077 | 0.003816077 | 0.003816077 | 0.003816077 | 0.003816077 | 0.003816077 | 0.003816077 | 0.003816077 | 0.003816077 | 0.003816077 | 0.003816077 | 0.003816077 | 0.003816077 | 0.003816077 | 0.003816077 | 0.003816077 | 0.003816077 | 0.003816077 | 0.003816077 | 0 | 0 | 0 | 0 | 0 | 0 | 0 | 0 | 0
1245 | 581.72 | 0.003627447 | -20 | 642.5 | -602.5 | 0 | 0 | 0 | 0 | 0 | 0 | 0 | 0 | 0 | 0 | 0.003627447 | 0.003627447 | 0.003627447 | 0.003627447 | 0.003627447 | 0.003627447 | 0.003627447 | 0.003627447 | 0.003627447 | 0.003627447 | 0.003627447 | 0.003627447 | 0.003627447 | 0.003627447 | 0.003627447 | 0.003627447 | 0.003627447 | 0.003627447 | 0.003627447 | 0.003627447 | 0.003627447 | 0.003627447 | 0.003627447 | 0.003627447 | 0.003627447 | 0.003627447 | 0.003627447 | 0.003627447 | 0.003627447 | 0.003627447 | 0.003627447 | 0.003627447 | 0.003627447 | 0.003627447 | 0.003627447 | 0.003627447 | 0.003627447 | 0.003627447 | 0.003627447 | 0.003627447 | 0.003627447 | 0.003627447 | 0.003627447 | 0.003627447 | 0.003627447 | 0.003627447 | 0.003627447 | 0 | 0 | 0 | 0 | 0 | 0 | 0 | 0
1239 | 404.8636 | 0.002524619 | -30 | 649.5 | -589.5 | 0 | 0 | 0 | 0 | 0 | 0 | 0 | 0 | 0 | 0 | 0.002524619 | 0.002524619 | 0.002524619 | 0.002524619 | 0.002524619 | 0.002524619 | 0.002524619 | 0.002524619 | 0.002524619 | 0.002524619 | 0.002524619 | 0.002524619 | 0.002524619 | 0.002524619 | 0.002524619 | 0.002524619 | 0.002524619 | 0.002524619 | 0.002524619 | 0.002524619 | 0.002524619 | 0.002524619 | 0.002524619 | 0.002524619 | 0.002524619 | 0.002524619 | 0.002524619 | 0.002524619 | 0.002524619 | 0.002524619 | 0.002524619 | 0.002524619 | 0.002524619 | 0.002524619 | 0.002524619 | 0.002524619 | 0.002524619 | 0.002524619 | 0.002524619 | 0.002524619 | 0.002524619 | 0.002524619 | 0.002524619 | 0.002524619 | 0.002524619 | 0.002524619 | 0.002524619 | 0 | 0 | 0 | 0 | 0 | 0 | 0 | 0
1239 | 409.0328 | 0.002550617 | -40 | 659.5 | -579.5 | 0 | 0 | 0 | 0 | 0 | 0 | 0 | 0 | 0 | 0 | 0 | 0.002550617 | 0.002550617 | 0.002550617 | 0.002550617 | 0.002550617 | 0.002550617 | 0.002550617 | 0.002550617 | 0.002550617 | 0.002550617 | 0.002550617 | 0.002550617 | 0.002550617 | 0.002550617 | 0.002550617 | 0.002550617 | 0.002550617 | 0.002550617 | 0.002550617 | 0.002550617 | 0.002550617 | 0.002550617 | 0.002550617 | 0.002550617 | 0.002550617 | 0.002550617 | 0.002550617 | 0.002550617 | 0.002550617 | 0.002550617 | 0.002550617 | 0.002550617 | 0.002550617 | 0.002550617 | 0.002550617 | 0.002550617 | 0.002550617 | 0.002550617 | 0.002550617 | 0.002550617 | 0.002550617 | 0.002550617 | 0.002550617 | 0.002550617 | 0.002550617 | 0.002550617 | 0 | 0 | 0 | 0 | 0 | 0 | 0 | 0
1229 | 455.3192 | 0.002839246 | -30 | 644.5 | -584.5 | 0 | 0 | 0 | 0 | 0 | 0 | 0 | 0 | 0 | 0 | 0 | 0.002839246 | 0.002839246 | 0.002839246 | 0.002839246 | 0.002839246 | 0.002839246 | 0.002839246 | 0.002839246 | 0.002839246 | 0.002839246 | 0.002839246 | 0.002839246 | 0.002839246 | 0.002839246 | 0.002839246 | 0.002839246 | 0.002839246 | 0.002839246 | 0.002839246 | 0.002839246 | 0.002839246 | 0.002839246 | 0.002839246 | 0.002839246 | 0.002839246 | 0.002839246 | 0.002839246 | 0.002839246 | 0.002839246 | 0.002839246 | 0.002839246 | 0.002839246 | 0.002839246 | 0.002839246 | 0.002839246 | 0.002839246 | 0.002839246 | 0.002839246 | 0.002839246 | 0.002839246 | 0.002839246 | 0.002839246 | 0.002839246 | 0.002839246 | 0.002839246 | 0.002839246 | 0 | 0 | 0 | 0 | 0 | 0 | 0 | 0
1244 | 217.1281 | 0.001353952 | -20 | 642 | -602 | 0 | 0 | 0 | 0 | 0 | 0 | 0 | 0 | 0 | 0 | 0.001353952 | 0.001353952 | 0.001353952 | 0.001353952 | 0.001353952 | 0.001353952 | 0.001353952 | 0.001353952 | 0.001353952 | 0.001353952 | 0.001353952 | 0.001353952 | 0.001353952 | 0.001353952 | 0.001353952 | 0.001353952 | 0.001353952 | 0.001353952 | 0.001353952 | 0.001353952 | 0.001353952 | 0.001353952 | 0.001353952 | 0.001353952 | 0.001353952 | 0.001353952 | 0.001353952 | 0.001353952 | 0.001353952 | 0.001353952 | 0.001353952 | 0.001353952 | 0.001353952 | 0.001353952 | 0.001353952 | 0.001353952 | 0.001353952 | 0.001353952 | 0.001353952 | 0.001353952 | 0.001353952 | 0.001353952 | 0.001353952 | 0.001353952 | 0.001353952 | 0.001353952 | 0.001353952 | 0 | 0 | 0 | 0 | 0 | 0 | 0 | 0
1244 | 219.6248 | 0.00136952 | -10 | 632 | -612 | 0 | 0 | 0 | 0 | 0 | 0 | 0 | 0 | 0 | 0 | 0.00136952 | 0.00136952 | 0.00136952 | 0.00136952 | 0.00136952 | 0.00136952 | 0.00136952 | 0.00136952 | 0.00136952 | 0.00136952 | 0.00136952 | 0.00136952 | 0.00136952 | 0.00136952 | 0.00136952 | 0.00136952 | 0.00136952 | 0.00136952 | 0.00136952 | 0.00136952 | 0.00136952 | 0.00136952 | 0.00136952 | 0.00136952 | 0.00136952 | 0.00136952 | 0.00136952 | 0.00136952 | 0.00136952 | 0.00136952 | 0.00136952 | 0.00136952 | 0.00136952 | 0.00136952 | 0.00136952 | 0.00136952 | 0.00136952 | 0.00136952 | 0.00136952 | 0.00136952 | 0.00136952 | 0.00136952 | 0.00136952 | 0.00136952 | 0.00136952 | 0.00136952 | 0 | 0 | 0 | 0 | 0 | 0 | 0 | 0 | 0
1244 | 218.0216 | 0.001359523 | 0 | 622 | -622 | 0 | 0 | 0 | 0 | 0 | 0 | 0 | 0 | 0 | 0.001359523 | 0.001359523 | 0.001359523 | 0.001359523 | 0.001359523 | 0.001359523 | 0.001359523 | 0.001359523 | 0.001359523 | 0.001359523 | 0.001359523 | 0.001359523 | 0.001359523 | 0.001359523 | 0.001359523 | 0.001359523 | 0.001359523 | 0.001359523 | 0.001359523 | 0.001359523 | 0.001359523 | 0.001359523 | 0.001359523 | 0.001359523 | 0.001359523 | 0.001359523 | 0.001359523 | 0.001359523 | 0.001359523 | 0.001359523 | 0.001359523 | 0.001359523 | 0.001359523 | 0.001359523 | 0.001359523 | 0.001359523 | 0.001359523 | 0.001359523 | 0.001359523 | 0.001359523 | 0.001359523 | 0.001359523 | 0.001359523 | 0.001359523 | 0.001359523 | 0.001359523 | 0.001359523 | 0 | 0 | 0 | 0 | 0 | 0 | 0 | 0 | 0
1231 | 267.7379 | 0.001669541 | 10 | 605.5 | -625.5 | 0 | 0 | 0 | 0 | 0 | 0 | 0 | 0 | 0 | 0.001669541 | 0.001669541 | 0.001669541 | 0.001669541 | 0.001669541 | 0.001669541 | 0.001669541 | 0.001669541 | 0.001669541 | 0.001669541 | 0.001669541 | 0.001669541 | 0.001669541 | 0.001669541 | 0.001669541 | 0.001669541 | 0.001669541 | 0.001669541 | 0.001669541 | 0.001669541 | 0.001669541 | 0.001669541 | 0.001669541 | 0.001669541 | 0.001669541 | 0.001669541 | 0.001669541 | 0.001669541 | 0.001669541 | 0.001669541 | 0.001669541 | 0.001669541 | 0.001669541 | 0.001669541 | 0.001669541 | 0.001669541 | 0.001669541 | 0.001669541 | 0.001669541 | 0.001669541 | 0.001669541 | 0.001669541 | 0.001669541 | 0.001669541 | 0.001669541 | 0.001669541 | 0 | 0 | 0 | 0 | 0 | 0 | 0 | 0 | 0 | 0
1229 | 262.9122 | 0.001639449 | 20 | 594.5 | -634.5 | 0 | 0 | 0 | 0 | 0 | 0 | 0 | 0 | 0 | 0.001639449 | 0.001639449 | 0.001639449 | 0.001639449 | 0.001639449 | 0.001639449 | 0.001639449 | 0.001639449 | 0.001639449 | 0.001639449 | 0.001639449 | 0.001639449 | 0.001639449 | 0.001639449 | 0.001639449 | 0.001639449 | 0.001639449 | 0.001639449 | 0.001639449 | 0.001639449 | 0.001639449 | 0.001639449 | 0.001639449 | 0.001639449 | 0.001639449 | 0.001639449 | 0.001639449 | 0.001639449 | 0.001639449 | 0.001639449 | 0.001639449 | 0.001639449 | 0.001639449 | 0.001639449 | 0.001639449 | 0.001639449 | 0.001639449 | 0.001639449 | 0.001639449 | 0.001639449 | 0.001639449 | 0.001639449 | 0.001639449 | 0.001639449 | 0.001639449 | 0.001639449 | 0 | 0 | 0 | 0 | 0 | 0 | 0 | 0 | 0 | 0
1200 | 409.0344 | 0.002550627 | 30 | 570 | -630 | 0 | 0 | 0 | 0 | 0 | 0 | 0 | 0 | 0 | 0.002550627 | 0.002550627 | 0.002550627 | 0.002550627 | 0.002550627 | 0.002550627 | 0.002550627 | 0.002550627 | 0.002550627 | 0.002550627 | 0.002550627 | 0.002550627 | 0.002550627 | 0.002550627 | 0.002550627 | 0.002550627 | 0.002550627 | 0.002550627 | 0.002550627 | 0.002550627 | 0.002550627 | 0.002550627 | 0.002550627 | 0.002550627 | 0.002550627 | 0.002550627 | 0.002550627 | 0.002550627 | 0.002550627 | 0.002550627 | 0.002550627 | 0.002550627 | 0.002550627 | 0.002550627 | 0.002550627 | 0.002550627 | 0.002550627 | 0.002550627 | 0.002550627 | 0.002550627 | 0.002550627 | 0.002550627 | 0.002550627 | 0.002550627 | 0.002550627 | 0 | 0 | 0 | 0 | 0 | 0 | 0 | 0 | 0 | 0 | 0
1200 | 399.7127 | 0.002492499 | 40 | 560 | -640 | 0 | 0 | 0 | 0 | 0 | 0 | 0 | 0 | 0 | 0.002492499 | 0.002492499 | 0.002492499 | 0.002492499 | 0.002492499 | 0.002492499 | 0.002492499 | 0.002492499 | 0.002492499 | 0.002492499 | 0.002492499 | 0.002492499 | 0.002492499 | 0.002492499 | 0.002492499 | 0.002492499 | 0.002492499 | 0.002492499 | 0.002492499 | 0.002492499 | 0.002492499 | 0.002492499 | 0.002492499 | 0.002492499 | 0.002492499 | 0.002492499 | 0.002492499 | 0.002492499 | 0.002492499 | 0.002492499 | 0.002492499 | 0.002492499 | 0.002492499 | 0.002492499 | 0.002492499 | 0.002492499 | 0.002492499 | 0.002492499 | 0.002492499 | 0.002492499 | 0.002492499 | 0.002492499 | 0.002492499 | 0.002492499 | 0 | 0 | 0 | 0 | 0 | 0 | 0 | 0 | 0 | 0 | 0 | 0
1218 | 486.2093 | 0.003031868 | 30 | 579 | -639 | 0 | 0 | 0 | 0 | 0 | 0 | 0 | 0 | 0 | 0.003031868 | 0.003031868 | 0.003031868 | 0.003031868 | 0.003031868 | 0.003031868 | 0.003031868 | 0.003031868 | 0.003031868 | 0.003031868 | 0.003031868 | 0.003031868 | 0.003031868 | 0.003031868 | 0.003031868 | 0.003031868 | 0.003031868 | 0.003031868 | 0.003031868 | 0.003031868 | 0.003031868 | 0.003031868 | 0.003031868 | 0.003031868 | 0.003031868 | 0.003031868 | 0.003031868 | 0.003031868 | 0.003031868 | 0.003031868 | 0.003031868 | 0.003031868 | 0.003031868 | 0.003031868 | 0.003031868 | 0.003031868 | 0.003031868 | 0.003031868 | 0.003031868 | 0.003031868 | 0.003031868 | 0.003031868 | 0.003031868 | 0.003031868 | 0.003031868 | 0 | 0 | 0 | 0 | 0 | 0 | 0 | 0 | 0 | 0 | 0
1218 | 508.845 | 0.003173018 | 20 | 589 | -629 | 0 | 0 | 0 | 0 | 0 | 0 | 0 | 0 | 0 | 0.003173018 | 0.003173018 | 0.003173018 | 0.003173018 | 0.003173018 | 0.003173018 | 0.003173018 | 0.003173018 | 0.003173018 | 0.003173018 | 0.003173018 | 0.003173018 | 0.003173018 | 0.003173018 | 0.003173018 | 0.003173018 | 0.003173018 | 0.003173018 | 0.003173018 | 0.003173018 | 0.003173018 | 0.003173018 | 0.003173018 | 0.003173018 | 0.003173018 | 0.003173018 | 0.003173018 | 0.003173018 | 0.003173018 | 0.003173018 | 0.003173018 | 0.003173018 | 0.003173018 | 0.003173018 | 0.003173018 | 0.003173018 | 0.003173018 | 0.003173018 | 0.003173018 | 0.003173018 | 0.003173018 | 0.003173018 | 0.003173018 | 0.003173018 | 0.003173018 | 0.003173018 | 0 | 0 | 0 | 0 | 0 | 0 | 0 | 0 | 0 | 0
1188 | 573.9591 | 0.003579052 | 10 | 584 | -604 | 0 | 0 | 0 | 0 | 0 | 0 | 0 | 0 | 0 | 0 | 0.003579052 | 0.003579052 | 0.003579052 | 0.003579052 | 0.003579052 | 0.003579052 | 0.003579052 | 0.003579052 | 0.003579052 | 0.003579052 | 0.003579052 | 0.003579052 | 0.003579052 | 0.003579052 | 0.003579052 | 0.003579052 | 0.003579052 | 0.003579052 | 0.003579052 | 0.003579052 | 0.003579052 | 0.003579052 | 0.003579052 | 0.003579052 | 0.003579052 | 0.003579052 | 0.003579052 | 0.003579052 | 0.003579052 | 0.003579052 | 0.003579052 | 0.003579052 | 0.003579052 | 0.003579052 | 0.003579052 | 0.003579052 | 0.003579052 | 0.003579052 | 0.003579052 | 0.003579052 | 0.003579052 | 0.003579052 | 0.003579052 | 0.003579052 | 0 | 0 | 0 | 0 | 0 | 0 | 0 | 0 | 0 | 0 | 0
1200 | 403.4356 | 0.002515714 | 0 | 600 | -600 | 0 | 0 | 0 | 0 | 0 | 0 | 0 | 0 | 0 | 0 | 0.002515714 | 0.002515714 | 0.002515714 | 0.002515714 | 0.002515714 | 0.002515714 | 0.002515714 | 0.002515714 | 0.002515714 | 0.002515714 | 0.002515714 | 0.002515714 | 0.002515714 | 0.002515714 | 0.002515714 | 0.002515714 | 0.002515714 | 0.002515714 | 0.002515714 | 0.002515714 | 0.002515714 | 0.002515714 | 0.002515714 | 0.002515714 | 0.002515714 | 0.002515714 | 0.002515714 | 0.002515714 | 0.002515714 | 0.002515714 | 0.002515714 | 0.002515714 | 0.002515714 | 0.002515714 | 0.002515714 | 0.002515714 | 0.002515714 | 0.002515714 | 0.002515714 | 0.002515714 | 0.002515714 | 0.002515714 | 0.002515714 | 0.002515714 | 0.002515714 | 0 | 0 | 0 | 0 | 0 | 0 | 0 | 0 | 0 | 0
1181 | 308.0633 | 0.001920999 | -10 | 600.5 | -580.5 | 0 | 0 | 0 | 0 | 0 | 0 | 0 | 0 | 0 | 0 | 0 | 0.001920999 | 0.001920999 | 0.001920999 | 0.001920999 | 0.001920999 | 0.001920999 | 0.001920999 | 0.001920999 | 0.001920999 | 0.001920999 | 0.001920999 | 0.001920999 | 0.001920999 | 0.001920999 | 0.001920999 | 0.001920999 | 0.001920999 | 0.001920999 | 0.001920999 | 0.001920999 | 0.001920999 | 0.001920999 | 0.001920999 | 0.001920999 | 0.001920999 | 0.001920999 | 0.001920999 | 0.001920999 | 0.001920999 | 0.001920999 | 0.001920999 | 0.001920999 | 0.001920999 | 0.001920999 | 0.001920999 | 0.001920999 | 0.001920999 | 0.001920999 | 0.001920999 | 0.001920999 | 0.001920999 | 0.001920999 | 0.001920999 | 0.001920999 | 0 | 0 | 0 | 0 | 0 | 0 | 0 | 0 | 0 | 0
1159 | 235.8115 | 0.001470456 | -20 | 599.5 | -559.5 | 0 | 0 | 0 | 0 | 0 | 0 | 0 | 0 | 0 | 0 | 0 | 0 | 0.001470456 | 0.001470456 | 0.001470456 | 0.001470456 | 0.001470456 | 0.001470456 | 0.001470456 | 0.001470456 | 0.001470456 | 0.001470456 | 0.001470456 | 0.001470456 | 0.001470456 | 0.001470456 | 0.001470456 | 0.001470456 | 0.001470456 | 0.001470456 | 0.001470456 | 0.001470456 | 0.001470456 | 0.001470456 | 0.001470456 | 0.001470456 | 0.001470456 | 0.001470456 | 0.001470456 | 0.001470456 | 0.001470456 | 0.001470456 | 0.001470456 | 0.001470456 | 0.001470456 | 0.001470456 | 0.001470456 | 0.001470456 | 0.001470456 | 0.001470456 | 0.001470456 | 0.001470456 | 0.001470456 | 0.001470456 | 0.001470456 | 0 | 0 | 0 | 0 | 0 | 0 | 0 | 0 | 0 | 0
1110 | 254.0292 | 0.001584057 | -30 | 585 | -525 | 0 | 0 | 0 | 0 | 0 | 0 | 0 | 0 | 0 | 0 | 0 | 0 | 0 | 0.001584057 | 0.001584057 | 0.001584057 | 0.001584057 | 0.001584057 | 0.001584057 | 0.001584057 | 0.001584057 | 0.001584057 | 0.001584057 | 0.001584057 | 0.001584057 | 0.001584057 | 0.001584057 | 0.001584057 | 0.001584057 | 0.001584057 | 0.001584057 | 0.001584057 | 0.001584057 | 0.001584057 | 0.001584057 | 0.001584057 | 0.001584057 | 0.001584057 | 0.001584057 | 0.001584057 | 0.001584057 | 0.001584057 | 0.001584057 | 0.001584057 | 0.001584057 | 0.001584057 | 0.001584057 | 0.001584057 | 0.001584057 | 0.001584057 | 0.001584057 | 0.001584057 | 0.001584057 | 0.001584057 | 0 | 0 | 0 | 0 | 0 | 0 | 0 | 0 | 0 | 0 | 0
1110 | 261.169 | 0.001628579 | -40 | 595 | -515 | 0 | 0 | 0 | 0 | 0 | 0 | 0 | 0 | 0 | 0 | 0 | 0 | 0 | 0.001628579 | 0.001628579 | 0.001628579 | 0.001628579 | 0.001628579 | 0.001628579 | 0.001628579 | 0.001628579 | 0.001628579 | 0.001628579 | 0.001628579 | 0.001628579 | 0.001628579 | 0.001628579 | 0.001628579 | 0.001628579 | 0.001628579 | 0.001628579 | 0.001628579 | 0.001628579 | 0.001628579 | 0.001628579 | 0.001628579 | 0.001628579 | 0.001628579 | 0.001628579 | 0.001628579 | 0.001628579 | 0.001628579 | 0.001628579 | 0.001628579 | 0.001628579 | 0.001628579 | 0.001628579 | 0.001628579 | 0.001628579 | 0.001628579 | 0.001628579 | 0.001628579 | 0.001628579 | 0.001628579 | 0.001628579 | 0 | 0 | 0 | 0 | 0 | 0 | 0 | 0 | 0 | 0

## F7top
[6 empty] | 0 | 1 | 2 | 3 | 4 | 5 | 6 | 7 | 8 | 9 | 10 | 11 | 12 | 13 | 14 | 15 | 16 | 17 | 18 | 19 | 20 | 21 | 22 | 23 | 24 | 25 | 26 | 27 | 28 | 29 | 30 | 31 | 32 | 33 | 34 | 35 | 36 | 37 | 38 | 39 | 40 | 41 | 42 | 43 | 44 | 45 | 46 | 47 | 48 | 49 | 50 | 51 | 52 | 53 | 54 | 55 | 56 | 57 | 58 | 59 | 60 | 61 | 62 | 63 | 64
ord_wdt | alpha | alpha/k | WROLL_SHIFT_POS_7 | Width1 | Width2 | -855.04 | -828.32 | -801.6 | -774.88 | -748.16 | -721.44 | -694.72 | -668 | -641.28 | -614.56 | -587.84 | -561.12 | -534.4 | -507.68 | -480.96 | -454.24 | -427.52 | -400.8 | -374.08 | -347.36 | -320.64 | -293.92 | -267.2 | -240.48 | -213.76 | -187.04 | -160.32 | -133.6 | -106.88 | -80.16 | -53.44 | -26.72 | 0 | 26.72 | 53.44 | 80.16 | 106.88 | 133.6 | 160.32 | 187.04 | 213.76 | 240.48 | 267.2 | 293.92 | 320.64 | 347.36 | 374.08 | 400.8 | 427.52 | 454.24 | 480.96 | 507.68 | 534.4 | 561.12 | 587.84 | 614.56 | 641.28 | 668 | 694.72 | 721.44 | 748.16 | 774.88 | 801.6 | 828.32 | 855.04
1105 | 527.359 | 0.0007579246 | 0 | 552.5 | -552.5 | 0 | 0 | 0 | 0 | 0 | 0 | 0 | 0 | 0 | 0 | 0 | 0 | 0.0007579246 | 0.0007579246 | 0.0007579246 | 0.0007579246 | 0.0007579246 | 0.0007579246 | 0.0007579246 | 0.0007579246 | 0.0007579246 | 0.0007579246 | 0.0007579246 | 0.0007579246 | 0.0007579246 | 0.0007579246 | 0.0007579246 | 0.0007579246 | 0.0007579246 | 0.0007579246 | 0.0007579246 | 0.0007579246 | 0.0007579246 | 0.0007579246 | 0.0007579246 | 0.0007579246 | 0.0007579246 | 0.0007579246 | 0.0007579246 | 0.0007579246 | 0.0007579246 | 0.0007579246 | 0.0007579246 | 0.0007579246 | 0.0007579246 | 0.0007579246 | 0.0007579246 | 0.0007579246 | 0.0007579246 | 0.0007579246 | 0.0007579246 | 0.0007579246 | 0.0007579246 | 0 | 0 | 0 | 0 | 0 | 0 | 0 | 0 | 0 | 0 | 0 | 0
1276 | 356.1308 | 0.0005118341 | 0 | 638 | -638 | 0 | 0 | 0 | 0 | 0 | 0 | 0 | 0 | 0 | 0.0005118341 | 0.0005118341 | 0.0005118341 | 0.0005118341 | 0.0005118341 | 0.0005118341 | 0.0005118341 | 0.0005118341 | 0.0005118341 | 0.0005118341 | 0.0005118341 | 0.0005118341 | 0.0005118341 | 0.0005118341 | 0.0005118341 | 0.0005118341 | 0.0005118341 | 0.0005118341 | 0.0005118341 | 0.0005118341 | 0.0005118341 | 0.0005118341 | 0.0005118341 | 0.0005118341 | 0.0005118341 | 0.0005118341 | 0.0005118341 | 0.0005118341 | 0.0005118341 | 0.0005118341 | 0.0005118341 | 0.0005118341 | 0.0005118341 | 0.0005118341 | 0.0005118341 | 0.0005118341 | 0.0005118341 | 0.0005118341 | 0.0005118341 | 0.0005118341 | 0.0005118341 | 0.0005118341 | 0.0005118341 | 0.0005118341 | 0.0005118341 | 0.0005118341 | 0.0005118341 | 0 | 0 | 0 | 0 | 0 | 0 | 0 | 0 | 0
1276 | 338.1701 | 0.0004860208 | 0 | 638 | -638 | 0 | 0 | 0 | 0 | 0 | 0 | 0 | 0 | 0 | 0.0004860208 | 0.0004860208 | 0.0004860208 | 0.0004860208 | 0.0004860208 | 0.0004860208 | 0.0004860208 | 0.0004860208 | 0.0004860208 | 0.0004860208 | 0.0004860208 | 0.0004860208 | 0.0004860208 | 0.0004860208 | 0.0004860208 | 0.0004860208 | 0.0004860208 | 0.0004860208 | 0.0004860208 | 0.0004860208 | 0.0004860208 | 0.0004860208 | 0.0004860208 | 0.0004860208 | 0.0004860208 | 0.0004860208 | 0.0004860208 | 0.0004860208 | 0.0004860208 | 0.0004860208 | 0.0004860208 | 0.0004860208 | 0.0004860208 | 0.0004860208 | 0.0004860208 | 0.0004860208 | 0.0004860208 | 0.0004860208 | 0.0004860208 | 0.0004860208 | 0.0004860208 | 0.0004860208 | 0.0004860208 | 0.0004860208 | 0.0004860208 | 0.0004860208 | 0.0004860208 | 0 | 0 | 0 | 0 | 0 | 0 | 0 | 0 | 0
1266 | 390.2762 | 0.0005609082 | 0 | 633 | -633 | 0 | 0 | 0 | 0 | 0 | 0 | 0 | 0 | 0 | 0.0005609082 | 0.0005609082 | 0.0005609082 | 0.0005609082 | 0.0005609082 | 0.0005609082 | 0.0005609082 | 0.0005609082 | 0.0005609082 | 0.0005609082 | 0.0005609082 | 0.0005609082 | 0.0005609082 | 0.0005609082 | 0.0005609082 | 0.0005609082 | 0.0005609082 | 0.0005609082 | 0.0005609082 | 0.0005609082 | 0.0005609082 | 0.0005609082 | 0.0005609082 | 0.0005609082 | 0.0005609082 | 0.0005609082 | 0.0005609082 | 0.0005609082 | 0.0005609082 | 0.0005609082 | 0.0005609082 | 0.0005609082 | 0.0005609082 | 0.0005609082 | 0.0005609082 | 0.0005609082 | 0.0005609082 | 0.0005609082 | 0.0005609082 | 0.0005609082 | 0.0005609082 | 0.0005609082 | 0.0005609082 | 0.0005609082 | 0.0005609082 | 0.0005609082 | 0.0005609082 | 0 | 0 | 0 | 0 | 0 | 0 | 0 | 0 | 0
1266 | 352.7066 | 0.0005069128 | 0 | 633 | -633 | 0 | 0 | 0 | 0 | 0 | 0 | 0 | 0 | 0 | 0.0005069128 | 0.0005069128 | 0.0005069128 | 0.0005069128 | 0.0005069128 | 0.0005069128 | 0.0005069128 | 0.0005069128 | 0.0005069128 | 0.0005069128 | 0.0005069128 | 0.0005069128 | 0.0005069128 | 0.0005069128 | 0.0005069128 | 0.0005069128 | 0.0005069128 | 0.0005069128 | 0.0005069128 | 0.0005069128 | 0.0005069128 | 0.0005069128 | 0.0005069128 | 0.0005069128 | 0.0005069128 | 0.0005069128 | 0.0005069128 | 0.0005069128 | 0.0005069128 | 0.0005069128 | 0.0005069128 | 0.0005069128 | 0.0005069128 | 0.0005069128 | 0.0005069128 | 0.0005069128 | 0.0005069128 | 0.0005069128 | 0.0005069128 | 0.0005069128 | 0.0005069128 | 0.0005069128 | 0.0005069128 | 0.0005069128 | 0.0005069128 | 0.0005069128 | 0.0005069128 | 0 | 0 | 0 | 0 | 0 | 0 | 0 | 0 | 0
1266 | 415.7024 | 0.0005974509 | 10 | 643 | -623 | 0 | 0 | 0 | 0 | 0 | 0 | 0 | 0 | 0 | 0.0005974509 | 0.0005974509 | 0.0005974509 | 0.0005974509 | 0.0005974509 | 0.0005974509 | 0.0005974509 | 0.0005974509 | 0.0005974509 | 0.0005974509 | 0.0005974509 | 0.0005974509 | 0.0005974509 | 0.0005974509 | 0.0005974509 | 0.0005974509 | 0.0005974509 | 0.0005974509 | 0.0005974509 | 0.0005974509 | 0.0005974509 | 0.0005974509 | 0.0005974509 | 0.0005974509 | 0.0005974509 | 0.0005974509 | 0.0005974509 | 0.0005974509 | 0.0005974509 | 0.0005974509 | 0.0005974509 | 0.0005974509 | 0.0005974509 | 0.0005974509 | 0.0005974509 | 0.0005974509 | 0.0005974509 | 0.0005974509 | 0.0005974509 | 0.0005974509 | 0.0005974509 | 0.0005974509 | 0.0005974509 | 0.0005974509 | 0.0005974509 | 0.0005974509 | 0.0005974509 | 0.0005974509 | 0 | 0 | 0 | 0 | 0 | 0 | 0 | 0
1475 | 193.7755 | 0.0002784957 | 20 | 757.5 | -717.5 | 0 | 0 | 0 | 0 | 0 | 0 | 0.0002784957 | 0.0002784957 | 0.0002784957 | 0.0002784957 | 0.0002784957 | 0.0002784957 | 0.0002784957 | 0.0002784957 | 0.0002784957 | 0.0002784957 | 0.0002784957 | 0.0002784957 | 0.0002784957 | 0.0002784957 | 0.0002784957 | 0.0002784957 | 0.0002784957 | 0.0002784957 | 0.0002784957 | 0.0002784957 | 0.0002784957 | 0.0002784957 | 0.0002784957 | 0.0002784957 | 0.0002784957 | 0.0002784957 | 0.0002784957 | 0.0002784957 | 0.0002784957 | 0.0002784957 | 0.0002784957 | 0.0002784957 | 0.0002784957 | 0.0002784957 | 0.0002784957 | 0.0002784957 | 0.0002784957 | 0.0002784957 | 0.0002784957 | 0.0002784957 | 0.0002784957 | 0.0002784957 | 0.0002784957 | 0.0002784957 | 0.0002784957 | 0.0002784957 | 0.0002784957 | 0.0002784957 | 0.0002784957 | 0.0002784957 | 0.0002784957 | 0.0002784957 | 0.0002784957 | 0.0002784957 | 0.0002784957 | 0 | 0 | 0 | 0
1475 | 216.1507 | 0.0003106535 | 30 | 767.5 | -707.5 | 0 | 0 | 0 | 0 | 0 | 0 | 0.0003106535 | 0.0003106535 | 0.0003106535 | 0.0003106535 | 0.0003106535 | 0.0003106535 | 0.0003106535 | 0.0003106535 | 0.0003106535 | 0.0003106535 | 0.0003106535 | 0.0003106535 | 0.0003106535 | 0.0003106535 | 0.0003106535 | 0.0003106535 | 0.0003106535 | 0.0003106535 | 0.0003106535 | 0.0003106535 | 0.0003106535 | 0.0003106535 | 0.0003106535 | 0.0003106535 | 0.0003106535 | 0.0003106535 | 0.0003106535 | 0.0003106535 | 0.0003106535 | 0.0003106535 | 0.0003106535 | 0.0003106535 | 0.0003106535 | 0.0003106535 | 0.0003106535 | 0.0003106535 | 0.0003106535 | 0.0003106535 | 0.0003106535 | 0.0003106535 | 0.0003106535 | 0.0003106535 | 0.0003106535 | 0.0003106535 | 0.0003106535 | 0.0003106535 | 0.0003106535 | 0.0003106535 | 0.0003106535 | 0.0003106535 | 0.0003106535 | 0.0003106535 | 0.0003106535 | 0.0003106535 | 0.0003106535 | 0 | 0 | 0 | 0
1454 | 275.9276 | 0.0003965653 | 40 | 767 | -687 | 0 | 0 | 0 | 0 | 0 | 0 | 0 | 0.0003965653 | 0.0003965653 | 0.0003965653 | 0.0003965653 | 0.0003965653 | 0.0003965653 | 0.0003965653 | 0.0003965653 | 0.0003965653 | 0.0003965653 | 0.0003965653 | 0.0003965653 | 0.0003965653 | 0.0003965653 | 0.0003965653 | 0.0003965653 | 0.0003965653 | 0.0003965653 | 0.0003965653 | 0.0003965653 | 0.0003965653 | 0.0003965653 | 0.0003965653 | 0.0003965653 | 0.0003965653 | 0.0003965653 | 0.0003965653 | 0.0003965653 | 0.0003965653 | 0.0003965653 | 0.0003965653 | 0.0003965653 | 0.0003965653 | 0.0003965653 | 0.0003965653 | 0.0003965653 | 0.0003965653 | 0.0003965653 | 0.0003965653 | 0.0003965653 | 0.0003965653 | 0.0003965653 | 0.0003965653 | 0.0003965653 | 0.0003965653 | 0.0003965653 | 0.0003965653 | 0.0003965653 | 0.0003965653 | 0.0003965653 | 0.0003965653 | 0.0003965653 | 0.0003965653 | 0.0003965653 | 0 | 0 | 0 | 0
1454 | 268.9296 | 0.0003865077 | 30 | 757 | -697 | 0 | 0 | 0 | 0 | 0 | 0 | 0.0003865077 | 0.0003865077 | 0.0003865077 | 0.0003865077 | 0.0003865077 | 0.0003865077 | 0.0003865077 | 0.0003865077 | 0.0003865077 | 0.0003865077 | 0.0003865077 | 0.0003865077 | 0.0003865077 | 0.0003865077 | 0.0003865077 | 0.0003865077 | 0.0003865077 | 0.0003865077 | 0.0003865077 | 0.0003865077 | 0.0003865077 | 0.0003865077 | 0.0003865077 | 0.0003865077 | 0.0003865077 | 0.0003865077 | 0.0003865077 | 0.0003865077 | 0.0003865077 | 0.0003865077 | 0.0003865077 | 0.0003865077 | 0.0003865077 | 0.0003865077 | 0.0003865077 | 0.0003865077 | 0.0003865077 | 0.0003865077 | 0.0003865077 | 0.0003865077 | 0.0003865077 | 0.0003865077 | 0.0003865077 | 0.0003865077 | 0.0003865077 | 0.0003865077 | 0.0003865077 | 0.0003865077 | 0.0003865077 | 0.0003865077 | 0.0003865077 | 0.0003865077 | 0.0003865077 | 0.0003865077 | 0.0003865077 | 0 | 0 | 0 | 0
1454 | 248.2135 | 0.0003567344 | 20 | 747 | -707 | 0 | 0 | 0 | 0 | 0 | 0 | 0.0003567344 | 0.0003567344 | 0.0003567344 | 0.0003567344 | 0.0003567344 | 0.0003567344 | 0.0003567344 | 0.0003567344 | 0.0003567344 | 0.0003567344 | 0.0003567344 | 0.0003567344 | 0.0003567344 | 0.0003567344 | 0.0003567344 | 0.0003567344 | 0.0003567344 | 0.0003567344 | 0.0003567344 | 0.0003567344 | 0.0003567344 | 0.0003567344 | 0.0003567344 | 0.0003567344 | 0.0003567344 | 0.0003567344 | 0.0003567344 | 0.0003567344 | 0.0003567344 | 0.0003567344 | 0.0003567344 | 0.0003567344 | 0.0003567344 | 0.0003567344 | 0.0003567344 | 0.0003567344 | 0.0003567344 | 0.0003567344 | 0.0003567344 | 0.0003567344 | 0.0003567344 | 0.0003567344 | 0.0003567344 | 0.0003567344 | 0.0003567344 | 0.0003567344 | 0.0003567344 | 0.0003567344 | 0.0003567344 | 0.0003567344 | 0.0003567344 | 0.0003567344 | 0.0003567344 | 0.0003567344 | 0 | 0 | 0 | 0 | 0
1454 | 270.8996 | 0.0003893391 | 10 | 737 | -717 | 0 | 0 | 0 | 0 | 0 | 0 | 0.0003893391 | 0.0003893391 | 0.0003893391 | 0.0003893391 | 0.0003893391 | 0.0003893391 | 0.0003893391 | 0.0003893391 | 0.0003893391 | 0.0003893391 | 0.0003893391 | 0.0003893391 | 0.0003893391 | 0.0003893391 | 0.0003893391 | 0.0003893391 | 0.0003893391 | 0.0003893391 | 0.0003893391 | 0.0003893391 | 0.0003893391 | 0.0003893391 | 0.0003893391 | 0.0003893391 | 0.0003893391 | 0.0003893391 | 0.0003893391 | 0.0003893391 | 0.0003893391 | 0.0003893391 | 0.0003893391 | 0.0003893391 | 0.0003893391 | 0.0003893391 | 0.0003893391 | 0.0003893391 | 0.0003893391 | 0.0003893391 | 0.0003893391 | 0.0003893391 | 0.0003893391 | 0.0003893391 | 0.0003893391 | 0.0003893391 | 0.0003893391 | 0.0003893391 | 0.0003893391 | 0.0003893391 | 0.0003893391 | 0.0003893391 | 0.0003893391 | 0.0003893391 | 0.0003893391 | 0.0003893391 | 0 | 0 | 0 | 0 | 0
1304 | 171.6252 | 0.0002466611 | 0 | 652 | -652 | 0 | 0 | 0 | 0 | 0 | 0 | 0 | 0 | 0.0002466611 | 0.0002466611 | 0.0002466611 | 0.0002466611 | 0.0002466611 | 0.0002466611 | 0.0002466611 | 0.0002466611 | 0.0002466611 | 0.0002466611 | 0.0002466611 | 0.0002466611 | 0.0002466611 | 0.0002466611 | 0.0002466611 | 0.0002466611 | 0.0002466611 | 0.0002466611 | 0.0002466611 | 0.0002466611 | 0.0002466611 | 0.0002466611 | 0.0002466611 | 0.0002466611 | 0.0002466611 | 0.0002466611 | 0.0002466611 | 0.0002466611 | 0.0002466611 | 0.0002466611 | 0.0002466611 | 0.0002466611 | 0.0002466611 | 0.0002466611 | 0.0002466611 | 0.0002466611 | 0.0002466611 | 0.0002466611 | 0.0002466611 | 0.0002466611 | 0.0002466611 | 0.0002466611 | 0.0002466611 | 0.0002466611 | 0.0002466611 | 0.0002466611 | 0.0002466611 | 0.0002466611 | 0.0002466611 | 0 | 0 | 0 | 0 | 0 | 0 | 0 | 0
1294 | 527.5409 | 0.0007581861 | -10 | 637 | -657 | 0 | 0 | 0 | 0 | 0 | 0 | 0 | 0 | 0.0007581861 | 0.0007581861 | 0.0007581861 | 0.0007581861 | 0.0007581861 | 0.0007581861 | 0.0007581861 | 0.0007581861 | 0.0007581861 | 0.0007581861 | 0.0007581861 | 0.0007581861 | 0.0007581861 | 0.0007581861 | 0.0007581861 | 0.0007581861 | 0.0007581861 | 0.0007581861 | 0.0007581861 | 0.0007581861 | 0.0007581861 | 0.0007581861 | 0.0007581861 | 0.0007581861 | 0.0007581861 | 0.0007581861 | 0.0007581861 | 0.0007581861 | 0.0007581861 | 0.0007581861 | 0.0007581861 | 0.0007581861 | 0.0007581861 | 0.0007581861 | 0.0007581861 | 0.0007581861 | 0.0007581861 | 0.0007581861 | 0.0007581861 | 0.0007581861 | 0.0007581861 | 0.0007581861 | 0.0007581861 | 0.0007581861 | 0.0007581861 | 0.0007581861 | 0.0007581861 | 0.0007581861 | 0 | 0 | 0 | 0 | 0 | 0 | 0 | 0 | 0
1294 | 408.7557 | 0.000587467 | -20 | 627 | -667 | 0 | 0 | 0 | 0 | 0 | 0 | 0 | 0 | 0.000587467 | 0.000587467 | 0.000587467 | 0.000587467 | 0.000587467 | 0.000587467 | 0.000587467 | 0.000587467 | 0.000587467 | 0.000587467 | 0.000587467 | 0.000587467 | 0.000587467 | 0.000587467 | 0.000587467 | 0.000587467 | 0.000587467 | 0.000587467 | 0.000587467 | 0.000587467 | 0.000587467 | 0.000587467 | 0.000587467 | 0.000587467 | 0.000587467 | 0.000587467 | 0.000587467 | 0.000587467 | 0.000587467 | 0.000587467 | 0.000587467 | 0.000587467 | 0.000587467 | 0.000587467 | 0.000587467 | 0.000587467 | 0.000587467 | 0.000587467 | 0.000587467 | 0.000587467 | 0.000587467 | 0.000587467 | 0.000587467 | 0.000587467 | 0.000587467 | 0.000587467 | 0.000587467 | 0.000587467 | 0 | 0 | 0 | 0 | 0 | 0 | 0 | 0 | 0
1263 | 650.3606 | 0.0009347035 | -30 | 601.5 | -661.5 | 0 | 0 | 0 | 0 | 0 | 0 | 0 | 0 | 0.0009347035 | 0.0009347035 | 0.0009347035 | 0.0009347035 | 0.0009347035 | 0.0009347035 | 0.0009347035 | 0.0009347035 | 0.0009347035 | 0.0009347035 | 0.0009347035 | 0.0009347035 | 0.0009347035 | 0.0009347035 | 0.0009347035 | 0.0009347035 | 0.0009347035 | 0.0009347035 | 0.0009347035 | 0.0009347035 | 0.0009347035 | 0.0009347035 | 0.0009347035 | 0.0009347035 | 0.0009347035 | 0.0009347035 | 0.0009347035 | 0.0009347035 | 0.0009347035 | 0.0009347035 | 0.0009347035 | 0.0009347035 | 0.0009347035 | 0.0009347035 | 0.0009347035 | 0.0009347035 | 0.0009347035 | 0.0009347035 | 0.0009347035 | 0.0009347035 | 0.0009347035 | 0.0009347035 | 0.0009347035 | 0.0009347035 | 0.0009347035 | 0.0009347035 | 0.0009347035 | 0 | 0 | 0 | 0 | 0 | 0 | 0 | 0 | 0 | 0
1261 | 572.5215 | 0.0008228325 | -40 | 590.5 | -670.5 | 0 | 0 | 0 | 0 | 0 | 0 | 0 | 0.0008228325 | 0.0008228325 | 0.0008228325 | 0.0008228325 | 0.0008228325 | 0.0008228325 | 0.0008228325 | 0.0008228325 | 0.0008228325 | 0.0008228325 | 0.0008228325 | 0.0008228325 | 0.0008228325 | 0.0008228325 | 0.0008228325 | 0.0008228325 | 0.0008228325 | 0.0008228325 | 0.0008228325 | 0.0008228325 | 0.0008228325 | 0.0008228325 | 0.0008228325 | 0.0008228325 | 0.0008228325 | 0.0008228325 | 0.0008228325 | 0.0008228325 | 0.0008228325 | 0.0008228325 | 0.0008228325 | 0.0008228325 | 0.0008228325 | 0.0008228325 | 0.0008228325 | 0.0008228325 | 0.0008228325 | 0.0008228325 | 0.0008228325 | 0.0008228325 | 0.0008228325 | 0.0008228325 | 0.0008228325 | 0.0008228325 | 0.0008228325 | 0.0008228325 | 0.0008228325 | 0.0008228325 | 0 | 0 | 0 | 0 | 0 | 0 | 0 | 0 | 0 | 0
1261 | 561.4262 | 0.0008068863 | -30 | 600.5 | -660.5 | 0 | 0 | 0 | 0 | 0 | 0 | 0 | 0 | 0.0008068863 | 0.0008068863 | 0.0008068863 | 0.0008068863 | 0.0008068863 | 0.0008068863 | 0.0008068863 | 0.0008068863 | 0.0008068863 | 0.0008068863 | 0.0008068863 | 0.0008068863 | 0.0008068863 | 0.0008068863 | 0.0008068863 | 0.0008068863 | 0.0008068863 | 0.0008068863 | 0.0008068863 | 0.0008068863 | 0.0008068863 | 0.0008068863 | 0.0008068863 | 0.0008068863 | 0.0008068863 | 0.0008068863 | 0.0008068863 | 0.0008068863 | 0.0008068863 | 0.0008068863 | 0.0008068863 | 0.0008068863 | 0.0008068863 | 0.0008068863 | 0.0008068863 | 0.0008068863 | 0.0008068863 | 0.0008068863 | 0.0008068863 | 0.0008068863 | 0.0008068863 | 0.0008068863 | 0.0008068863 | 0.0008068863 | 0.0008068863 | 0.0008068863 | 0.0008068863 | 0 | 0 | 0 | 0 | 0 | 0 | 0 | 0 | 0 | 0
1261 | 615.3158 | 0.0008843369 | -20 | 610.5 | -650.5 | 0 | 0 | 0 | 0 | 0 | 0 | 0 | 0 | 0.0008843369 | 0.0008843369 | 0.0008843369 | 0.0008843369 | 0.0008843369 | 0.0008843369 | 0.0008843369 | 0.0008843369 | 0.0008843369 | 0.0008843369 | 0.0008843369 | 0.0008843369 | 0.0008843369 | 0.0008843369 | 0.0008843369 | 0.0008843369 | 0.0008843369 | 0.0008843369 | 0.0008843369 | 0.0008843369 | 0.0008843369 | 0.0008843369 | 0.0008843369 | 0.0008843369 | 0.0008843369 | 0.0008843369 | 0.0008843369 | 0.0008843369 | 0.0008843369 | 0.0008843369 | 0.0008843369 | 0.0008843369 | 0.0008843369 | 0.0008843369 | 0.0008843369 | 0.0008843369 | 0.0008843369 | 0.0008843369 | 0.0008843369 | 0.0008843369 | 0.0008843369 | 0.0008843369 | 0.0008843369 | 0.0008843369 | 0.0008843369 | 0.0008843369 | 0.0008843369 | 0 | 0 | 0 | 0 | 0 | 0 | 0 | 0 | 0 | 0
1253 | 536.1644 | 0.0007705798 | -10 | 616.5 | -636.5 | 0 | 0 | 0 | 0 | 0 | 0 | 0 | 0 | 0 | 0.0007705798 | 0.0007705798 | 0.0007705798 | 0.0007705798 | 0.0007705798 | 0.0007705798 | 0.0007705798 | 0.0007705798 | 0.0007705798 | 0.0007705798 | 0.0007705798 | 0.0007705798 | 0.0007705798 | 0.0007705798 | 0.0007705798 | 0.0007705798 | 0.0007705798 | 0.0007705798 | 0.0007705798 | 0.0007705798 | 0.0007705798 | 0.0007705798 | 0.0007705798 | 0.0007705798 | 0.0007705798 | 0.0007705798 | 0.0007705798 | 0.0007705798 | 0.0007705798 | 0.0007705798 | 0.0007705798 | 0.0007705798 | 0.0007705798 | 0.0007705798 | 0.0007705798 | 0.0007705798 | 0.0007705798 | 0.0007705798 | 0.0007705798 | 0.0007705798 | 0.0007705798 | 0.0007705798 | 0.0007705798 | 0.0007705798 | 0.0007705798 | 0.0007705798 | 0.0007705798 | 0 | 0 | 0 | 0 | 0 | 0 | 0 | 0 | 0
1261 | 653.4698 | 0.0009391721 | 0 | 630.5 | -630.5 | 0 | 0 | 0 | 0 | 0 | 0 | 0 | 0 | 0 | 0.0009391721 | 0.0009391721 | 0.0009391721 | 0.0009391721 | 0.0009391721 | 0.0009391721 | 0.0009391721 | 0.0009391721 | 0.0009391721 | 0.0009391721 | 0.0009391721 | 0.0009391721 | 0.0009391721 | 0.0009391721 | 0.0009391721 | 0.0009391721 | 0.0009391721 | 0.0009391721 | 0.0009391721 | 0.0009391721 | 0.0009391721 | 0.0009391721 | 0.0009391721 | 0.0009391721 | 0.0009391721 | 0.0009391721 | 0.0009391721 | 0.0009391721 | 0.0009391721 | 0.0009391721 | 0.0009391721 | 0.0009391721 | 0.0009391721 | 0.0009391721 | 0.0009391721 | 0.0009391721 | 0.0009391721 | 0.0009391721 | 0.0009391721 | 0.0009391721 | 0.0009391721 | 0.0009391721 | 0.0009391721 | 0.0009391721 | 0.0009391721 | 0.0009391721 | 0.0009391721 | 0 | 0 | 0 | 0 | 0 | 0 | 0 | 0 | 0
1261 | 527.4503 | 0.0007580558 | 10 | 640.5 | -620.5 | 0 | 0 | 0 | 0 | 0 | 0 | 0 | 0 | 0 | 0.0007580558 | 0.0007580558 | 0.0007580558 | 0.0007580558 | 0.0007580558 | 0.0007580558 | 0.0007580558 | 0.0007580558 | 0.0007580558 | 0.0007580558 | 0.0007580558 | 0.0007580558 | 0.0007580558 | 0.0007580558 | 0.0007580558 | 0.0007580558 | 0.0007580558 | 0.0007580558 | 0.0007580558 | 0.0007580558 | 0.0007580558 | 0.0007580558 | 0.0007580558 | 0.0007580558 | 0.0007580558 | 0.0007580558 | 0.0007580558 | 0.0007580558 | 0.0007580558 | 0.0007580558 | 0.0007580558 | 0.0007580558 | 0.0007580558 | 0.0007580558 | 0.0007580558 | 0.0007580558 | 0.0007580558 | 0.0007580558 | 0.0007580558 | 0.0007580558 | 0.0007580558 | 0.0007580558 | 0.0007580558 | 0.0007580558 | 0.0007580558 | 0.0007580558 | 0.0007580558 | 0 | 0 | 0 | 0 | 0 | 0 | 0 | 0 | 0
1261 | 558.7904 | 0.0008030981 | 20 | 650.5 | -610.5 | 0 | 0 | 0 | 0 | 0 | 0 | 0 | 0 | 0 | 0 | 0.0008030981 | 0.0008030981 | 0.0008030981 | 0.0008030981 | 0.0008030981 | 0.0008030981 | 0.0008030981 | 0.0008030981 | 0.0008030981 | 0.0008030981 | 0.0008030981 | 0.0008030981 | 0.0008030981 | 0.0008030981 | 0.0008030981 | 0.0008030981 | 0.0008030981 | 0.0008030981 | 0.0008030981 | 0.0008030981 | 0.0008030981 | 0.0008030981 | 0.0008030981 | 0.0008030981 | 0.0008030981 | 0.0008030981 | 0.0008030981 | 0.0008030981 | 0.0008030981 | 0.0008030981 | 0.0008030981 | 0.0008030981 | 0.0008030981 | 0.0008030981 | 0.0008030981 | 0.0008030981 | 0.0008030981 | 0.0008030981 | 0.0008030981 | 0.0008030981 | 0.0008030981 | 0.0008030981 | 0.0008030981 | 0.0008030981 | 0.0008030981 | 0.0008030981 | 0.0008030981 | 0 | 0 | 0 | 0 | 0 | 0 | 0 | 0
1263 | 727.6866 | 0.001045837 | 30 | 661.5 | -601.5 | 0 | 0 | 0 | 0 | 0 | 0 | 0 | 0 | 0 | 0 | 0.001045837 | 0.001045837 | 0.001045837 | 0.001045837 | 0.001045837 | 0.001045837 | 0.001045837 | 0.001045837 | 0.001045837 | 0.001045837 | 0.001045837 | 0.001045837 | 0.001045837 | 0.001045837 | 0.001045837 | 0.001045837 | 0.001045837 | 0.001045837 | 0.001045837 | 0.001045837 | 0.001045837 | 0.001045837 | 0.001045837 | 0.001045837 | 0.001045837 | 0.001045837 | 0.001045837 | 0.001045837 | 0.001045837 | 0.001045837 | 0.001045837 | 0.001045837 | 0.001045837 | 0.001045837 | 0.001045837 | 0.001045837 | 0.001045837 | 0.001045837 | 0.001045837 | 0.001045837 | 0.001045837 | 0.001045837 | 0.001045837 | 0.001045837 | 0.001045837 | 0.001045837 | 0.001045837 | 0 | 0 | 0 | 0 | 0 | 0 | 0 | 0
1261 | 483.4677 | 0.0006948438 | 40 | 670.5 | -590.5 | 0 | 0 | 0 | 0 | 0 | 0 | 0 | 0 | 0 | 0 | 0.0006948438 | 0.0006948438 | 0.0006948438 | 0.0006948438 | 0.0006948438 | 0.0006948438 | 0.0006948438 | 0.0006948438 | 0.0006948438 | 0.0006948438 | 0.0006948438 | 0.0006948438 | 0.0006948438 | 0.0006948438 | 0.0006948438 | 0.0006948438 | 0.0006948438 | 0.0006948438 | 0.0006948438 | 0.0006948438 | 0.0006948438 | 0.0006948438 | 0.0006948438 | 0.0006948438 | 0.0006948438 | 0.0006948438 | 0.0006948438 | 0.0006948438 | 0.0006948438 | 0.0006948438 | 0.0006948438 | 0.0006948438 | 0.0006948438 | 0.0006948438 | 0.0006948438 | 0.0006948438 | 0.0006948438 | 0.0006948438 | 0.0006948438 | 0.0006948438 | 0.0006948438 | 0.0006948438 | 0.0006948438 | 0.0006948438 | 0.0006948438 | 0.0006948438 | 0.0006948438 | 0.0006948438 | 0 | 0 | 0 | 0 | 0 | 0 | 0
1261 | 493.8842 | 0.0007098144 | 30 | 660.5 | -600.5 | 0 | 0 | 0 | 0 | 0 | 0 | 0 | 0 | 0 | 0 | 0.0007098144 | 0.0007098144 | 0.0007098144 | 0.0007098144 | 0.0007098144 | 0.0007098144 | 0.0007098144 | 0.0007098144 | 0.0007098144 | 0.0007098144 | 0.0007098144 | 0.0007098144 | 0.0007098144 | 0.0007098144 | 0.0007098144 | 0.0007098144 | 0.0007098144 | 0.0007098144 | 0.0007098144 | 0.0007098144 | 0.0007098144 | 0.0007098144 | 0.0007098144 | 0.0007098144 | 0.0007098144 | 0.0007098144 | 0.0007098144 | 0.0007098144 | 0.0007098144 | 0.0007098144 | 0.0007098144 | 0.0007098144 | 0.0007098144 | 0.0007098144 | 0.0007098144 | 0.0007098144 | 0.0007098144 | 0.0007098144 | 0.0007098144 | 0.0007098144 | 0.0007098144 | 0.0007098144 | 0.0007098144 | 0.0007098144 | 0.0007098144 | 0.0007098144 | 0.0007098144 | 0 | 0 | 0 | 0 | 0 | 0 | 0 | 0
1261 | 462.756 | 0.0006650767 | 20 | 650.5 | -610.5 | 0 | 0 | 0 | 0 | 0 | 0 | 0 | 0 | 0 | 0 | 0.0006650767 | 0.0006650767 | 0.0006650767 | 0.0006650767 | 0.0006650767 | 0.0006650767 | 0.0006650767 | 0.0006650767 | 0.0006650767 | 0.0006650767 | 0.0006650767 | 0.0006650767 | 0.0006650767 | 0.0006650767 | 0.0006650767 | 0.0006650767 | 0.0006650767 | 0.0006650767 | 0.0006650767 | 0.0006650767 | 0.0006650767 | 0.0006650767 | 0.0006650767 | 0.0006650767 | 0.0006650767 | 0.0006650767 | 0.0006650767 | 0.0006650767 | 0.0006650767 | 0.0006650767 | 0.0006650767 | 0.0006650767 | 0.0006650767 | 0.0006650767 | 0.0006650767 | 0.0006650767 | 0.0006650767 | 0.0006650767 | 0.0006650767 | 0.0006650767 | 0.0006650767 | 0.0006650767 | 0.0006650767 | 0.0006650767 | 0.0006650767 | 0.0006650767 | 0.0006650767 | 0 | 0 | 0 | 0 | 0 | 0 | 0 | 0
1261 | 625.2535 | 0.0008986193 | 10 | 640.5 | -620.5 | 0 | 0 | 0 | 0 | 0 | 0 | 0 | 0 | 0 | 0.0008986193 | 0.0008986193 | 0.0008986193 | 0.0008986193 | 0.0008986193 | 0.0008986193 | 0.0008986193 | 0.0008986193 | 0.0008986193 | 0.0008986193 | 0.0008986193 | 0.0008986193 | 0.0008986193 | 0.0008986193 | 0.0008986193 | 0.0008986193 | 0.0008986193 | 0.0008986193 | 0.0008986193 | 0.0008986193 | 0.0008986193 | 0.0008986193 | 0.0008986193 | 0.0008986193 | 0.0008986193 | 0.0008986193 | 0.0008986193 | 0.0008986193 | 0.0008986193 | 0.0008986193 | 0.0008986193 | 0.0008986193 | 0.0008986193 | 0.0008986193 | 0.0008986193 | 0.0008986193 | 0.0008986193 | 0.0008986193 | 0.0008986193 | 0.0008986193 | 0.0008986193 | 0.0008986193 | 0.0008986193 | 0.0008986193 | 0.0008986193 | 0.0008986193 | 0.0008986193 | 0 | 0 | 0 | 0 | 0 | 0 | 0 | 0 | 0
1261 | 509.4627 | 0.0007322039 | 0 | 630.5 | -630.5 | 0 | 0 | 0 | 0 | 0 | 0 | 0 | 0 | 0 | 0.0007322039 | 0.0007322039 | 0.0007322039 | 0.0007322039 | 0.0007322039 | 0.0007322039 | 0.0007322039 | 0.0007322039 | 0.0007322039 | 0.0007322039 | 0.0007322039 | 0.0007322039 | 0.0007322039 | 0.0007322039 | 0.0007322039 | 0.0007322039 | 0.0007322039 | 0.0007322039 | 0.0007322039 | 0.0007322039 | 0.0007322039 | 0.0007322039 | 0.0007322039 | 0.0007322039 | 0.0007322039 | 0.0007322039 | 0.0007322039 | 0.0007322039 | 0.0007322039 | 0.0007322039 | 0.0007322039 | 0.0007322039 | 0.0007322039 | 0.0007322039 | 0.0007322039 | 0.0007322039 | 0.0007322039 | 0.0007322039 | 0.0007322039 | 0.0007322039 | 0.0007322039 | 0.0007322039 | 0.0007322039 | 0.0007322039 | 0.0007322039 | 0.0007322039 | 0.0007322039 | 0 | 0 | 0 | 0 | 0 | 0 | 0 | 0 | 0
1261 | 467.8231 | 0.0006723591 | -10 | 620.5 | -640.5 | 0 | 0 | 0 | 0 | 0 | 0 | 0 | 0 | 0 | 0.0006723591 | 0.0006723591 | 0.0006723591 | 0.0006723591 | 0.0006723591 | 0.0006723591 | 0.0006723591 | 0.0006723591 | 0.0006723591 | 0.0006723591 | 0.0006723591 | 0.0006723591 | 0.0006723591 | 0.0006723591 | 0.0006723591 | 0.0006723591 | 0.0006723591 | 0.0006723591 | 0.0006723591 | 0.0006723591 | 0.0006723591 | 0.0006723591 | 0.0006723591 | 0.0006723591 | 0.0006723591 | 0.0006723591 | 0.0006723591 | 0.0006723591 | 0.0006723591 | 0.0006723591 | 0.0006723591 | 0.0006723591 | 0.0006723591 | 0.0006723591 | 0.0006723591 | 0.0006723591 | 0.0006723591 | 0.0006723591 | 0.0006723591 | 0.0006723591 | 0.0006723591 | 0.0006723591 | 0.0006723591 | 0.0006723591 | 0.0006723591 | 0.0006723591 | 0.0006723591 | 0 | 0 | 0 | 0 | 0 | 0 | 0 | 0 | 0
1263 | 558.7374 | 0.0008030219 | -20 | 611.5 | -651.5 | 0 | 0 | 0 | 0 | 0 | 0 | 0 | 0 | 0.0008030219 | 0.0008030219 | 0.0008030219 | 0.0008030219 | 0.0008030219 | 0.0008030219 | 0.0008030219 | 0.0008030219 | 0.0008030219 | 0.0008030219 | 0.0008030219 | 0.0008030219 | 0.0008030219 | 0.0008030219 | 0.0008030219 | 0.0008030219 | 0.0008030219 | 0.0008030219 | 0.0008030219 | 0.0008030219 | 0.0008030219 | 0.0008030219 | 0.0008030219 | 0.0008030219 | 0.0008030219 | 0.0008030219 | 0.0008030219 | 0.0008030219 | 0.0008030219 | 0.0008030219 | 0.0008030219 | 0.0008030219 | 0.0008030219 | 0.0008030219 | 0.0008030219 | 0.0008030219 | 0.0008030219 | 0.0008030219 | 0.0008030219 | 0.0008030219 | 0.0008030219 | 0.0008030219 | 0.0008030219 | 0.0008030219 | 0.0008030219 | 0.0008030219 | 0.0008030219 | 0 | 0 | 0 | 0 | 0 | 0 | 0 | 0 | 0 | 0
1253 | 577.9209 | 0.0008305926 | -30 | 596.5 | -656.5 | 0 | 0 | 0 | 0 | 0 | 0 | 0 | 0 | 0.0008305926 | 0.0008305926 | 0.0008305926 | 0.0008305926 | 0.0008305926 | 0.0008305926 | 0.0008305926 | 0.0008305926 | 0.0008305926 | 0.0008305926 | 0.0008305926 | 0.0008305926 | 0.0008305926 | 0.0008305926 | 0.0008305926 | 0.0008305926 | 0.0008305926 | 0.0008305926 | 0.0008305926 | 0.0008305926 | 0.0008305926 | 0.0008305926 | 0.0008305926 | 0.0008305926 | 0.0008305926 | 0.0008305926 | 0.0008305926 | 0.0008305926 | 0.0008305926 | 0.0008305926 | 0.0008305926 | 0.0008305926 | 0.0008305926 | 0.0008305926 | 0.0008305926 | 0.0008305926 | 0.0008305926 | 0.0008305926 | 0.0008305926 | 0.0008305926 | 0.0008305926 | 0.0008305926 | 0.0008305926 | 0.0008305926 | 0.0008305926 | 0.0008305926 | 0.0008305926 | 0 | 0 | 0 | 0 | 0 | 0 | 0 | 0 | 0 | 0
1261 | 575.2858 | 0.0008268054 | -40 | 590.5 | -670.5 | 0 | 0 | 0 | 0 | 0 | 0 | 0 | 0.0008268054 | 0.0008268054 | 0.0008268054 | 0.0008268054 | 0.0008268054 | 0.0008268054 | 0.0008268054 | 0.0008268054 | 0.0008268054 | 0.0008268054 | 0.0008268054 | 0.0008268054 | 0.0008268054 | 0.0008268054 | 0.0008268054 | 0.0008268054 | 0.0008268054 | 0.0008268054 | 0.0008268054 | 0.0008268054 | 0.0008268054 | 0.0008268054 | 0.0008268054 | 0.0008268054 | 0.0008268054 | 0.0008268054 | 0.0008268054 | 0.0008268054 | 0.0008268054 | 0.0008268054 | 0.0008268054 | 0.0008268054 | 0.0008268054 | 0.0008268054 | 0.0008268054 | 0.0008268054 | 0.0008268054 | 0.0008268054 | 0.0008268054 | 0.0008268054 | 0.0008268054 | 0.0008268054 | 0.0008268054 | 0.0008268054 | 0.0008268054 | 0.0008268054 | 0.0008268054 | 0.0008268054 | 0 | 0 | 0 | 0 | 0 | 0 | 0 | 0 | 0 | 0
1261 | 579.8044 | 0.0008332996 | -30 | 600.5 | -660.5 | 0 | 0 | 0 | 0 | 0 | 0 | 0 | 0 | 0.0008332996 | 0.0008332996 | 0.0008332996 | 0.0008332996 | 0.0008332996 | 0.0008332996 | 0.0008332996 | 0.0008332996 | 0.0008332996 | 0.0008332996 | 0.0008332996 | 0.0008332996 | 0.0008332996 | 0.0008332996 | 0.0008332996 | 0.0008332996 | 0.0008332996 | 0.0008332996 | 0.0008332996 | 0.0008332996 | 0.0008332996 | 0.0008332996 | 0.0008332996 | 0.0008332996 | 0.0008332996 | 0.0008332996 | 0.0008332996 | 0.0008332996 | 0.0008332996 | 0.0008332996 | 0.0008332996 | 0.0008332996 | 0.0008332996 | 0.0008332996 | 0.0008332996 | 0.0008332996 | 0.0008332996 | 0.0008332996 | 0.0008332996 | 0.0008332996 | 0.0008332996 | 0.0008332996 | 0.0008332996 | 0.0008332996 | 0.0008332996 | 0.0008332996 | 0.0008332996 | 0 | 0 | 0 | 0 | 0 | 0 | 0 | 0 | 0 | 0
1261 | 461.0746 | 0.0006626601 | -20 | 610.5 | -650.5 | 0 | 0 | 0 | 0 | 0 | 0 | 0 | 0 | 0.0006626601 | 0.0006626601 | 0.0006626601 | 0.0006626601 | 0.0006626601 | 0.0006626601 | 0.0006626601 | 0.0006626601 | 0.0006626601 | 0.0006626601 | 0.0006626601 | 0.0006626601 | 0.0006626601 | 0.0006626601 | 0.0006626601 | 0.0006626601 | 0.0006626601 | 0.0006626601 | 0.0006626601 | 0.0006626601 | 0.0006626601 | 0.0006626601 | 0.0006626601 | 0.0006626601 | 0.0006626601 | 0.0006626601 | 0.0006626601 | 0.0006626601 | 0.0006626601 | 0.0006626601 | 0.0006626601 | 0.0006626601 | 0.0006626601 | 0.0006626601 | 0.0006626601 | 0.0006626601 | 0.0006626601 | 0.0006626601 | 0.0006626601 | 0.0006626601 | 0.0006626601 | 0.0006626601 | 0.0006626601 | 0.0006626601 | 0.0006626601 | 0.0006626601 | 0.0006626601 | 0 | 0 | 0 | 0 | 0 | 0 | 0 | 0 | 0 | 0
1263 | 599.887 | 0.0008621625 | -10 | 621.5 | -641.5 | 0 | 0 | 0 | 0 | 0 | 0 | 0 | 0 | 0.0008621625 | 0.0008621625 | 0.0008621625 | 0.0008621625 | 0.0008621625 | 0.0008621625 | 0.0008621625 | 0.0008621625 | 0.0008621625 | 0.0008621625 | 0.0008621625 | 0.0008621625 | 0.0008621625 | 0.0008621625 | 0.0008621625 | 0.0008621625 | 0.0008621625 | 0.0008621625 | 0.0008621625 | 0.0008621625 | 0.0008621625 | 0.0008621625 | 0.0008621625 | 0.0008621625 | 0.0008621625 | 0.0008621625 | 0.0008621625 | 0.0008621625 | 0.0008621625 | 0.0008621625 | 0.0008621625 | 0.0008621625 | 0.0008621625 | 0.0008621625 | 0.0008621625 | 0.0008621625 | 0.0008621625 | 0.0008621625 | 0.0008621625 | 0.0008621625 | 0.0008621625 | 0.0008621625 | 0.0008621625 | 0.0008621625 | 0.0008621625 | 0.0008621625 | 0.0008621625 | 0.0008621625 | 0 | 0 | 0 | 0 | 0 | 0 | 0 | 0 | 0
1253 | 529.3461 | 0.0007607804 | 0 | 626.5 | -626.5 | 0 | 0 | 0 | 0 | 0 | 0 | 0 | 0 | 0 | 0.0007607804 | 0.0007607804 | 0.0007607804 | 0.0007607804 | 0.0007607804 | 0.0007607804 | 0.0007607804 | 0.0007607804 | 0.0007607804 | 0.0007607804 | 0.0007607804 | 0.0007607804 | 0.0007607804 | 0.0007607804 | 0.0007607804 | 0.0007607804 | 0.0007607804 | 0.0007607804 | 0.0007607804 | 0.0007607804 | 0.0007607804 | 0.0007607804 | 0.0007607804 | 0.0007607804 | 0.0007607804 | 0.0007607804 | 0.0007607804 | 0.0007607804 | 0.0007607804 | 0.0007607804 | 0.0007607804 | 0.0007607804 | 0.0007607804 | 0.0007607804 | 0.0007607804 | 0.0007607804 | 0.0007607804 | 0.0007607804 | 0.0007607804 | 0.0007607804 | 0.0007607804 | 0.0007607804 | 0.0007607804 | 0.0007607804 | 0.0007607804 | 0.0007607804 | 0.0007607804 | 0 | 0 | 0 | 0 | 0 | 0 | 0 | 0 | 0
1253 | 664.853 | 0.0009555321 | 10 | 636.5 | -616.5 | 0 | 0 | 0 | 0 | 0 | 0 | 0 | 0 | 0 | 0.0009555321 | 0.0009555321 | 0.0009555321 | 0.0009555321 | 0.0009555321 | 0.0009555321 | 0.0009555321 | 0.0009555321 | 0.0009555321 | 0.0009555321 | 0.0009555321 | 0.0009555321 | 0.0009555321 | 0.0009555321 | 0.0009555321 | 0.0009555321 | 0.0009555321 | 0.0009555321 | 0.0009555321 | 0.0009555321 | 0.0009555321 | 0.0009555321 | 0.0009555321 | 0.0009555321 | 0.0009555321 | 0.0009555321 | 0.0009555321 | 0.0009555321 | 0.0009555321 | 0.0009555321 | 0.0009555321 | 0.0009555321 | 0.0009555321 | 0.0009555321 | 0.0009555321 | 0.0009555321 | 0.0009555321 | 0.0009555321 | 0.0009555321 | 0.0009555321 | 0.0009555321 | 0.0009555321 | 0.0009555321 | 0.0009555321 | 0.0009555321 | 0.0009555321 | 0.0009555321 | 0 | 0 | 0 | 0 | 0 | 0 | 0 | 0 | 0
1253 | 617.4043 | 0.0008873385 | 20 | 646.5 | -606.5 | 0 | 0 | 0 | 0 | 0 | 0 | 0 | 0 | 0 | 0 | 0.0008873385 | 0.0008873385 | 0.0008873385 | 0.0008873385 | 0.0008873385 | 0.0008873385 | 0.0008873385 | 0.0008873385 | 0.0008873385 | 0.0008873385 | 0.0008873385 | 0.0008873385 | 0.0008873385 | 0.0008873385 | 0.0008873385 | 0.0008873385 | 0.0008873385 | 0.0008873385 | 0.0008873385 | 0.0008873385 | 0.0008873385 | 0.0008873385 | 0.0008873385 | 0.0008873385 | 0.0008873385 | 0.0008873385 | 0.0008873385 | 0.0008873385 | 0.0008873385 | 0.0008873385 | 0.0008873385 | 0.0008873385 | 0.0008873385 | 0.0008873385 | 0.0008873385 | 0.0008873385 | 0.0008873385 | 0.0008873385 | 0.0008873385 | 0.0008873385 | 0.0008873385 | 0.0008873385 | 0.0008873385 | 0.0008873385 | 0.0008873385 | 0.0008873385 | 0.0008873385 | 0 | 0 | 0 | 0 | 0 | 0 | 0 | 0
1261 | 518.2935 | 0.0007448956 | 30 | 660.5 | -600.5 | 0 | 0 | 0 | 0 | 0 | 0 | 0 | 0 | 0 | 0 | 0.0007448956 | 0.0007448956 | 0.0007448956 | 0.0007448956 | 0.0007448956 | 0.0007448956 | 0.0007448956 | 0.0007448956 | 0.0007448956 | 0.0007448956 | 0.0007448956 | 0.0007448956 | 0.0007448956 | 0.0007448956 | 0.0007448956 | 0.0007448956 | 0.0007448956 | 0.0007448956 | 0.0007448956 | 0.0007448956 | 0.0007448956 | 0.0007448956 | 0.0007448956 | 0.0007448956 | 0.0007448956 | 0.0007448956 | 0.0007448956 | 0.0007448956 | 0.0007448956 | 0.0007448956 | 0.0007448956 | 0.0007448956 | 0.0007448956 | 0.0007448956 | 0.0007448956 | 0.0007448956 | 0.0007448956 | 0.0007448956 | 0.0007448956 | 0.0007448956 | 0.0007448956 | 0.0007448956 | 0.0007448956 | 0.0007448956 | 0.0007448956 | 0.0007448956 | 0.0007448956 | 0 | 0 | 0 | 0 | 0 | 0 | 0 | 0
1261 | 527.8215 | 0.0007585893 | 40 | 670.5 | -590.5 | 0 | 0 | 0 | 0 | 0 | 0 | 0 | 0 | 0 | 0 | 0.0007585893 | 0.0007585893 | 0.0007585893 | 0.0007585893 | 0.0007585893 | 0.0007585893 | 0.0007585893 | 0.0007585893 | 0.0007585893 | 0.0007585893 | 0.0007585893 | 0.0007585893 | 0.0007585893 | 0.0007585893 | 0.0007585893 | 0.0007585893 | 0.0007585893 | 0.0007585893 | 0.0007585893 | 0.0007585893 | 0.0007585893 | 0.0007585893 | 0.0007585893 | 0.0007585893 | 0.0007585893 | 0.0007585893 | 0.0007585893 | 0.0007585893 | 0.0007585893 | 0.0007585893 | 0.0007585893 | 0.0007585893 | 0.0007585893 | 0.0007585893 | 0.0007585893 | 0.0007585893 | 0.0007585893 | 0.0007585893 | 0.0007585893 | 0.0007585893 | 0.0007585893 | 0.0007585893 | 0.0007585893 | 0.0007585893 | 0.0007585893 | 0.0007585893 | 0.0007585893 | 0.0007585893 | 0 | 0 | 0 | 0 | 0 | 0 | 0
1261 | 508.1685 | 0.0007303439 | 30 | 660.5 | -600.5 | 0 | 0 | 0 | 0 | 0 | 0 | 0 | 0 | 0 | 0 | 0.0007303439 | 0.0007303439 | 0.0007303439 | 0.0007303439 | 0.0007303439 | 0.0007303439 | 0.0007303439 | 0.0007303439 | 0.0007303439 | 0.0007303439 | 0.0007303439 | 0.0007303439 | 0.0007303439 | 0.0007303439 | 0.0007303439 | 0.0007303439 | 0.0007303439 | 0.0007303439 | 0.0007303439 | 0.0007303439 | 0.0007303439 | 0.0007303439 | 0.0007303439 | 0.0007303439 | 0.0007303439 | 0.0007303439 | 0.0007303439 | 0.0007303439 | 0.0007303439 | 0.0007303439 | 0.0007303439 | 0.0007303439 | 0.0007303439 | 0.0007303439 | 0.0007303439 | 0.0007303439 | 0.0007303439 | 0.0007303439 | 0.0007303439 | 0.0007303439 | 0.0007303439 | 0.0007303439 | 0.0007303439 | 0.0007303439 | 0.0007303439 | 0.0007303439 | 0.0007303439 | 0 | 0 | 0 | 0 | 0 | 0 | 0 | 0
1261 | 570.1344 | 0.0008194017 | 20 | 650.5 | -610.5 | 0 | 0 | 0 | 0 | 0 | 0 | 0 | 0 | 0 | 0 | 0.0008194017 | 0.0008194017 | 0.0008194017 | 0.0008194017 | 0.0008194017 | 0.0008194017 | 0.0008194017 | 0.0008194017 | 0.0008194017 | 0.0008194017 | 0.0008194017 | 0.0008194017 | 0.0008194017 | 0.0008194017 | 0.0008194017 | 0.0008194017 | 0.0008194017 | 0.0008194017 | 0.0008194017 | 0.0008194017 | 0.0008194017 | 0.0008194017 | 0.0008194017 | 0.0008194017 | 0.0008194017 | 0.0008194017 | 0.0008194017 | 0.0008194017 | 0.0008194017 | 0.0008194017 | 0.0008194017 | 0.0008194017 | 0.0008194017 | 0.0008194017 | 0.0008194017 | 0.0008194017 | 0.0008194017 | 0.0008194017 | 0.0008194017 | 0.0008194017 | 0.0008194017 | 0.0008194017 | 0.0008194017 | 0.0008194017 | 0.0008194017 | 0.0008194017 | 0.0008194017 | 0 | 0 | 0 | 0 | 0 | 0 | 0 | 0
1261 | 582.4456 | 0.0008370956 | 10 | 640.5 | -620.5 | 0 | 0 | 0 | 0 | 0 | 0 | 0 | 0 | 0 | 0.0008370956 | 0.0008370956 | 0.0008370956 | 0.0008370956 | 0.0008370956 | 0.0008370956 | 0.0008370956 | 0.0008370956 | 0.0008370956 | 0.0008370956 | 0.0008370956 | 0.0008370956 | 0.0008370956 | 0.0008370956 | 0.0008370956 | 0.0008370956 | 0.0008370956 | 0.0008370956 | 0.0008370956 | 0.0008370956 | 0.0008370956 | 0.0008370956 | 0.0008370956 | 0.0008370956 | 0.0008370956 | 0.0008370956 | 0.0008370956 | 0.0008370956 | 0.0008370956 | 0.0008370956 | 0.0008370956 | 0.0008370956 | 0.0008370956 | 0.0008370956 | 0.0008370956 | 0.0008370956 | 0.0008370956 | 0.0008370956 | 0.0008370956 | 0.0008370956 | 0.0008370956 | 0.0008370956 | 0.0008370956 | 0.0008370956 | 0.0008370956 | 0.0008370956 | 0.0008370956 | 0 | 0 | 0 | 0 | 0 | 0 | 0 | 0 | 0
1253 | 318.0963 | 0.0004571707 | 0 | 626.5 | -626.5 | 0 | 0 | 0 | 0 | 0 | 0 | 0 | 0 | 0 | 0.0004571707 | 0.0004571707 | 0.0004571707 | 0.0004571707 | 0.0004571707 | 0.0004571707 | 0.0004571707 | 0.0004571707 | 0.0004571707 | 0.0004571707 | 0.0004571707 | 0.0004571707 | 0.0004571707 | 0.0004571707 | 0.0004571707 | 0.0004571707 | 0.0004571707 | 0.0004571707 | 0.0004571707 | 0.0004571707 | 0.0004571707 | 0.0004571707 | 0.0004571707 | 0.0004571707 | 0.0004571707 | 0.0004571707 | 0.0004571707 | 0.0004571707 | 0.0004571707 | 0.0004571707 | 0.0004571707 | 0.0004571707 | 0.0004571707 | 0.0004571707 | 0.0004571707 | 0.0004571707 | 0.0004571707 | 0.0004571707 | 0.0004571707 | 0.0004571707 | 0.0004571707 | 0.0004571707 | 0.0004571707 | 0.0004571707 | 0.0004571707 | 0.0004571707 | 0.0004571707 | 0 | 0 | 0 | 0 | 0 | 0 | 0 | 0 | 0
1251 | 313.244 | 0.0004501968 | -10 | 615.5 | -635.5 | 0 | 0 | 0 | 0 | 0 | 0 | 0 | 0 | 0 | 0.0004501968 | 0.0004501968 | 0.0004501968 | 0.0004501968 | 0.0004501968 | 0.0004501968 | 0.0004501968 | 0.0004501968 | 0.0004501968 | 0.0004501968 | 0.0004501968 | 0.0004501968 | 0.0004501968 | 0.0004501968 | 0.0004501968 | 0.0004501968 | 0.0004501968 | 0.0004501968 | 0.0004501968 | 0.0004501968 | 0.0004501968 | 0.0004501968 | 0.0004501968 | 0.0004501968 | 0.0004501968 | 0.0004501968 | 0.0004501968 | 0.0004501968 | 0.0004501968 | 0.0004501968 | 0.0004501968 | 0.0004501968 | 0.0004501968 | 0.0004501968 | 0.0004501968 | 0.0004501968 | 0.0004501968 | 0.0004501968 | 0.0004501968 | 0.0004501968 | 0.0004501968 | 0.0004501968 | 0.0004501968 | 0.0004501968 | 0.0004501968 | 0.0004501968 | 0.0004501968 | 0 | 0 | 0 | 0 | 0 | 0 | 0 | 0 | 0
1251 | 435.9684 | 0.0006265773 | -20 | 605.5 | -645.5 | 0 | 0 | 0 | 0 | 0 | 0 | 0 | 0 | 0.0006265773 | 0.0006265773 | 0.0006265773 | 0.0006265773 | 0.0006265773 | 0.0006265773 | 0.0006265773 | 0.0006265773 | 0.0006265773 | 0.0006265773 | 0.0006265773 | 0.0006265773 | 0.0006265773 | 0.0006265773 | 0.0006265773 | 0.0006265773 | 0.0006265773 | 0.0006265773 | 0.0006265773 | 0.0006265773 | 0.0006265773 | 0.0006265773 | 0.0006265773 | 0.0006265773 | 0.0006265773 | 0.0006265773 | 0.0006265773 | 0.0006265773 | 0.0006265773 | 0.0006265773 | 0.0006265773 | 0.0006265773 | 0.0006265773 | 0.0006265773 | 0.0006265773 | 0.0006265773 | 0.0006265773 | 0.0006265773 | 0.0006265773 | 0.0006265773 | 0.0006265773 | 0.0006265773 | 0.0006265773 | 0.0006265773 | 0.0006265773 | 0.0006265773 | 0.0006265773 | 0 | 0 | 0 | 0 | 0 | 0 | 0 | 0 | 0 | 0
1251 | 411.3939 | 0.0005912586 | -30 | 595.5 | -655.5 | 0 | 0 | 0 | 0 | 0 | 0 | 0 | 0 | 0.0005912586 | 0.0005912586 | 0.0005912586 | 0.0005912586 | 0.0005912586 | 0.0005912586 | 0.0005912586 | 0.0005912586 | 0.0005912586 | 0.0005912586 | 0.0005912586 | 0.0005912586 | 0.0005912586 | 0.0005912586 | 0.0005912586 | 0.0005912586 | 0.0005912586 | 0.0005912586 | 0.0005912586 | 0.0005912586 | 0.0005912586 | 0.0005912586 | 0.0005912586 | 0.0005912586 | 0.0005912586 | 0.0005912586 | 0.0005912586 | 0.0005912586 | 0.0005912586 | 0.0005912586 | 0.0005912586 | 0.0005912586 | 0.0005912586 | 0.0005912586 | 0.0005912586 | 0.0005912586 | 0.0005912586 | 0.0005912586 | 0.0005912586 | 0.0005912586 | 0.0005912586 | 0.0005912586 | 0.0005912586 | 0.0005912586 | 0.0005912586 | 0.0005912586 | 0.0005912586 | 0 | 0 | 0 | 0 | 0 | 0 | 0 | 0 | 0 | 0
1251 | 453.888 | 0.0006523315 | -40 | 585.5 | -665.5 | 0 | 0 | 0 | 0 | 0 | 0 | 0 | 0 | 0.0006523315 | 0.0006523315 | 0.0006523315 | 0.0006523315 | 0.0006523315 | 0.0006523315 | 0.0006523315 | 0.0006523315 | 0.0006523315 | 0.0006523315 | 0.0006523315 | 0.0006523315 | 0.0006523315 | 0.0006523315 | 0.0006523315 | 0.0006523315 | 0.0006523315 | 0.0006523315 | 0.0006523315 | 0.0006523315 | 0.0006523315 | 0.0006523315 | 0.0006523315 | 0.0006523315 | 0.0006523315 | 0.0006523315 | 0.0006523315 | 0.0006523315 | 0.0006523315 | 0.0006523315 | 0.0006523315 | 0.0006523315 | 0.0006523315 | 0.0006523315 | 0.0006523315 | 0.0006523315 | 0.0006523315 | 0.0006523315 | 0.0006523315 | 0.0006523315 | 0.0006523315 | 0.0006523315 | 0.0006523315 | 0.0006523315 | 0.0006523315 | 0.0006523315 | 0 | 0 | 0 | 0 | 0 | 0 | 0 | 0 | 0 | 0 | 0
1251 | 418.0707 | 0.0006008546 | -30 | 595.5 | -655.5 | 0 | 0 | 0 | 0 | 0 | 0 | 0 | 0 | 0.0006008546 | 0.0006008546 | 0.0006008546 | 0.0006008546 | 0.0006008546 | 0.0006008546 | 0.0006008546 | 0.0006008546 | 0.0006008546 | 0.0006008546 | 0.0006008546 | 0.0006008546 | 0.0006008546 | 0.0006008546 | 0.0006008546 | 0.0006008546 | 0.0006008546 | 0.0006008546 | 0.0006008546 | 0.0006008546 | 0.0006008546 | 0.0006008546 | 0.0006008546 | 0.0006008546 | 0.0006008546 | 0.0006008546 | 0.0006008546 | 0.0006008546 | 0.0006008546 | 0.0006008546 | 0.0006008546 | 0.0006008546 | 0.0006008546 | 0.0006008546 | 0.0006008546 | 0.0006008546 | 0.0006008546 | 0.0006008546 | 0.0006008546 | 0.0006008546 | 0.0006008546 | 0.0006008546 | 0.0006008546 | 0.0006008546 | 0.0006008546 | 0.0006008546 | 0.0006008546 | 0 | 0 | 0 | 0 | 0 | 0 | 0 | 0 | 0 | 0
1251 | 545.608 | 0.0007841523 | -20 | 605.5 | -645.5 | 0 | 0 | 0 | 0 | 0 | 0 | 0 | 0 | 0.0007841523 | 0.0007841523 | 0.0007841523 | 0.0007841523 | 0.0007841523 | 0.0007841523 | 0.0007841523 | 0.0007841523 | 0.0007841523 | 0.0007841523 | 0.0007841523 | 0.0007841523 | 0.0007841523 | 0.0007841523 | 0.0007841523 | 0.0007841523 | 0.0007841523 | 0.0007841523 | 0.0007841523 | 0.0007841523 | 0.0007841523 | 0.0007841523 | 0.0007841523 | 0.0007841523 | 0.0007841523 | 0.0007841523 | 0.0007841523 | 0.0007841523 | 0.0007841523 | 0.0007841523 | 0.0007841523 | 0.0007841523 | 0.0007841523 | 0.0007841523 | 0.0007841523 | 0.0007841523 | 0.0007841523 | 0.0007841523 | 0.0007841523 | 0.0007841523 | 0.0007841523 | 0.0007841523 | 0.0007841523 | 0.0007841523 | 0.0007841523 | 0.0007841523 | 0.0007841523 | 0 | 0 | 0 | 0 | 0 | 0 | 0 | 0 | 0 | 0
1251 | 504.3518 | 0.0007248585 | -10 | 615.5 | -635.5 | 0 | 0 | 0 | 0 | 0 | 0 | 0 | 0 | 0 | 0.0007248585 | 0.0007248585 | 0.0007248585 | 0.0007248585 | 0.0007248585 | 0.0007248585 | 0.0007248585 | 0.0007248585 | 0.0007248585 | 0.0007248585 | 0.0007248585 | 0.0007248585 | 0.0007248585 | 0.0007248585 | 0.0007248585 | 0.0007248585 | 0.0007248585 | 0.0007248585 | 0.0007248585 | 0.0007248585 | 0.0007248585 | 0.0007248585 | 0.0007248585 | 0.0007248585 | 0.0007248585 | 0.0007248585 | 0.0007248585 | 0.0007248585 | 0.0007248585 | 0.0007248585 | 0.0007248585 | 0.0007248585 | 0.0007248585 | 0.0007248585 | 0.0007248585 | 0.0007248585 | 0.0007248585 | 0.0007248585 | 0.0007248585 | 0.0007248585 | 0.0007248585 | 0.0007248585 | 0.0007248585 | 0.0007248585 | 0.0007248585 | 0.0007248585 | 0.0007248585 | 0 | 0 | 0 | 0 | 0 | 0 | 0 | 0 | 0
1251 | 549.8543 | 0.000790255 | 0 | 625.5 | -625.5 | 0 | 0 | 0 | 0 | 0 | 0 | 0 | 0 | 0 | 0.000790255 | 0.000790255 | 0.000790255 | 0.000790255 | 0.000790255 | 0.000790255 | 0.000790255 | 0.000790255 | 0.000790255 | 0.000790255 | 0.000790255 | 0.000790255 | 0.000790255 | 0.000790255 | 0.000790255 | 0.000790255 | 0.000790255 | 0.000790255 | 0.000790255 | 0.000790255 | 0.000790255 | 0.000790255 | 0.000790255 | 0.000790255 | 0.000790255 | 0.000790255 | 0.000790255 | 0.000790255 | 0.000790255 | 0.000790255 | 0.000790255 | 0.000790255 | 0.000790255 | 0.000790255 | 0.000790255 | 0.000790255 | 0.000790255 | 0.000790255 | 0.000790255 | 0.000790255 | 0.000790255 | 0.000790255 | 0.000790255 | 0.000790255 | 0.000790255 | 0.000790255 | 0.000790255 | 0 | 0 | 0 | 0 | 0 | 0 | 0 | 0 | 0
1245 | 492.4235 | 0.000707715 | 10 | 632.5 | -612.5 | 0 | 0 | 0 | 0 | 0 | 0 | 0 | 0 | 0 | 0 | 0.000707715 | 0.000707715 | 0.000707715 | 0.000707715 | 0.000707715 | 0.000707715 | 0.000707715 | 0.000707715 | 0.000707715 | 0.000707715 | 0.000707715 | 0.000707715 | 0.000707715 | 0.000707715 | 0.000707715 | 0.000707715 | 0.000707715 | 0.000707715 | 0.000707715 | 0.000707715 | 0.000707715 | 0.000707715 | 0.000707715 | 0.000707715 | 0.000707715 | 0.000707715 | 0.000707715 | 0.000707715 | 0.000707715 | 0.000707715 | 0.000707715 | 0.000707715 | 0.000707715 | 0.000707715 | 0.000707715 | 0.000707715 | 0.000707715 | 0.000707715 | 0.000707715 | 0.000707715 | 0.000707715 | 0.000707715 | 0.000707715 | 0.000707715 | 0.000707715 | 0.000707715 | 0 | 0 | 0 | 0 | 0 | 0 | 0 | 0 | 0
1245 | 566.5548 | 0.0008142571 | 20 | 642.5 | -602.5 | 0 | 0 | 0 | 0 | 0 | 0 | 0 | 0 | 0 | 0 | 0.0008142571 | 0.0008142571 | 0.0008142571 | 0.0008142571 | 0.0008142571 | 0.0008142571 | 0.0008142571 | 0.0008142571 | 0.0008142571 | 0.0008142571 | 0.0008142571 | 0.0008142571 | 0.0008142571 | 0.0008142571 | 0.0008142571 | 0.0008142571 | 0.0008142571 | 0.0008142571 | 0.0008142571 | 0.0008142571 | 0.0008142571 | 0.0008142571 | 0.0008142571 | 0.0008142571 | 0.0008142571 | 0.0008142571 | 0.0008142571 | 0.0008142571 | 0.0008142571 | 0.0008142571 | 0.0008142571 | 0.0008142571 | 0.0008142571 | 0.0008142571 | 0.0008142571 | 0.0008142571 | 0.0008142571 | 0.0008142571 | 0.0008142571 | 0.0008142571 | 0.0008142571 | 0.0008142571 | 0.0008142571 | 0.0008142571 | 0.0008142571 | 0.0008142571 | 0.0008142571 | 0 | 0 | 0 | 0 | 0 | 0 | 0 | 0
1245 | 468.2925 | 0.0006730338 | 30 | 652.5 | -592.5 | 0 | 0 | 0 | 0 | 0 | 0 | 0 | 0 | 0 | 0 | 0.0006730338 | 0.0006730338 | 0.0006730338 | 0.0006730338 | 0.0006730338 | 0.0006730338 | 0.0006730338 | 0.0006730338 | 0.0006730338 | 0.0006730338 | 0.0006730338 | 0.0006730338 | 0.0006730338 | 0.0006730338 | 0.0006730338 | 0.0006730338 | 0.0006730338 | 0.0006730338 | 0.0006730338 | 0.0006730338 | 0.0006730338 | 0.0006730338 | 0.0006730338 | 0.0006730338 | 0.0006730338 | 0.0006730338 | 0.0006730338 | 0.0006730338 | 0.0006730338 | 0.0006730338 | 0.0006730338 | 0.0006730338 | 0.0006730338 | 0.0006730338 | 0.0006730338 | 0.0006730338 | 0.0006730338 | 0.0006730338 | 0.0006730338 | 0.0006730338 | 0.0006730338 | 0.0006730338 | 0.0006730338 | 0.0006730338 | 0.0006730338 | 0.0006730338 | 0.0006730338 | 0 | 0 | 0 | 0 | 0 | 0 | 0 | 0
1245 | 518.4254 | 0.0007450851 | 40 | 662.5 | -582.5 | 0 | 0 | 0 | 0 | 0 | 0 | 0 | 0 | 0 | 0 | 0 | 0.0007450851 | 0.0007450851 | 0.0007450851 | 0.0007450851 | 0.0007450851 | 0.0007450851 | 0.0007450851 | 0.0007450851 | 0.0007450851 | 0.0007450851 | 0.0007450851 | 0.0007450851 | 0.0007450851 | 0.0007450851 | 0.0007450851 | 0.0007450851 | 0.0007450851 | 0.0007450851 | 0.0007450851 | 0.0007450851 | 0.0007450851 | 0.0007450851 | 0.0007450851 | 0.0007450851 | 0.0007450851 | 0.0007450851 | 0.0007450851 | 0.0007450851 | 0.0007450851 | 0.0007450851 | 0.0007450851 | 0.0007450851 | 0.0007450851 | 0.0007450851 | 0.0007450851 | 0.0007450851 | 0.0007450851 | 0.0007450851 | 0.0007450851 | 0.0007450851 | 0.0007450851 | 0.0007450851 | 0.0007450851 | 0.0007450851 | 0.0007450851 | 0.0007450851 | 0 | 0 | 0 | 0 | 0 | 0 | 0 | 0
1246 | 584.9375 | 0.000840677 | 30 | 653 | -593 | 0 | 0 | 0 | 0 | 0 | 0 | 0 | 0 | 0 | 0 | 0.000840677 | 0.000840677 | 0.000840677 | 0.000840677 | 0.000840677 | 0.000840677 | 0.000840677 | 0.000840677 | 0.000840677 | 0.000840677 | 0.000840677 | 0.000840677 | 0.000840677 | 0.000840677 | 0.000840677 | 0.000840677 | 0.000840677 | 0.000840677 | 0.000840677 | 0.000840677 | 0.000840677 | 0.000840677 | 0.000840677 | 0.000840677 | 0.000840677 | 0.000840677 | 0.000840677 | 0.000840677 | 0.000840677 | 0.000840677 | 0.000840677 | 0.000840677 | 0.000840677 | 0.000840677 | 0.000840677 | 0.000840677 | 0.000840677 | 0.000840677 | 0.000840677 | 0.000840677 | 0.000840677 | 0.000840677 | 0.000840677 | 0.000840677 | 0.000840677 | 0.000840677 | 0.000840677 | 0 | 0 | 0 | 0 | 0 | 0 | 0 | 0
1246 | 594.8851 | 0.0008549737 | 20 | 643 | -603 | 0 | 0 | 0 | 0 | 0 | 0 | 0 | 0 | 0 | 0 | 0.0008549737 | 0.0008549737 | 0.0008549737 | 0.0008549737 | 0.0008549737 | 0.0008549737 | 0.0008549737 | 0.0008549737 | 0.0008549737 | 0.0008549737 | 0.0008549737 | 0.0008549737 | 0.0008549737 | 0.0008549737 | 0.0008549737 | 0.0008549737 | 0.0008549737 | 0.0008549737 | 0.0008549737 | 0.0008549737 | 0.0008549737 | 0.0008549737 | 0.0008549737 | 0.0008549737 | 0.0008549737 | 0.0008549737 | 0.0008549737 | 0.0008549737 | 0.0008549737 | 0.0008549737 | 0.0008549737 | 0.0008549737 | 0.0008549737 | 0.0008549737 | 0.0008549737 | 0.0008549737 | 0.0008549737 | 0.0008549737 | 0.0008549737 | 0.0008549737 | 0.0008549737 | 0.0008549737 | 0.0008549737 | 0.0008549737 | 0.0008549737 | 0.0008549737 | 0.0008549737 | 0 | 0 | 0 | 0 | 0 | 0 | 0 | 0
1246 | 583.0657 | 0.0008379868 | 10 | 633 | -613 | 0 | 0 | 0 | 0 | 0 | 0 | 0 | 0 | 0 | 0 | 0.0008379868 | 0.0008379868 | 0.0008379868 | 0.0008379868 | 0.0008379868 | 0.0008379868 | 0.0008379868 | 0.0008379868 | 0.0008379868 | 0.0008379868 | 0.0008379868 | 0.0008379868 | 0.0008379868 | 0.0008379868 | 0.0008379868 | 0.0008379868 | 0.0008379868 | 0.0008379868 | 0.0008379868 | 0.0008379868 | 0.0008379868 | 0.0008379868 | 0.0008379868 | 0.0008379868 | 0.0008379868 | 0.0008379868 | 0.0008379868 | 0.0008379868 | 0.0008379868 | 0.0008379868 | 0.0008379868 | 0.0008379868 | 0.0008379868 | 0.0008379868 | 0.0008379868 | 0.0008379868 | 0.0008379868 | 0.0008379868 | 0.0008379868 | 0.0008379868 | 0.0008379868 | 0.0008379868 | 0.0008379868 | 0.0008379868 | 0.0008379868 | 0.0008379868 | 0 | 0 | 0 | 0 | 0 | 0 | 0 | 0 | 0
1246 | 584.9456 | 0.0008406886 | 0 | 623 | -623 | 0 | 0 | 0 | 0 | 0 | 0 | 0 | 0 | 0 | 0.0008406886 | 0.0008406886 | 0.0008406886 | 0.0008406886 | 0.0008406886 | 0.0008406886 | 0.0008406886 | 0.0008406886 | 0.0008406886 | 0.0008406886 | 0.0008406886 | 0.0008406886 | 0.0008406886 | 0.0008406886 | 0.0008406886 | 0.0008406886 | 0.0008406886 | 0.0008406886 | 0.0008406886 | 0.0008406886 | 0.0008406886 | 0.0008406886 | 0.0008406886 | 0.0008406886 | 0.0008406886 | 0.0008406886 | 0.0008406886 | 0.0008406886 | 0.0008406886 | 0.0008406886 | 0.0008406886 | 0.0008406886 | 0.0008406886 | 0.0008406886 | 0.0008406886 | 0.0008406886 | 0.0008406886 | 0.0008406886 | 0.0008406886 | 0.0008406886 | 0.0008406886 | 0.0008406886 | 0.0008406886 | 0.0008406886 | 0.0008406886 | 0.0008406886 | 0.0008406886 | 0 | 0 | 0 | 0 | 0 | 0 | 0 | 0 | 0
1246 | 586.1689 | 0.0008424466 | -10 | 613 | -633 | 0 | 0 | 0 | 0 | 0 | 0 | 0 | 0 | 0 | 0.0008424466 | 0.0008424466 | 0.0008424466 | 0.0008424466 | 0.0008424466 | 0.0008424466 | 0.0008424466 | 0.0008424466 | 0.0008424466 | 0.0008424466 | 0.0008424466 | 0.0008424466 | 0.0008424466 | 0.0008424466 | 0.0008424466 | 0.0008424466 | 0.0008424466 | 0.0008424466 | 0.0008424466 | 0.0008424466 | 0.0008424466 | 0.0008424466 | 0.0008424466 | 0.0008424466 | 0.0008424466 | 0.0008424466 | 0.0008424466 | 0.0008424466 | 0.0008424466 | 0.0008424466 | 0.0008424466 | 0.0008424466 | 0.0008424466 | 0.0008424466 | 0.0008424466 | 0.0008424466 | 0.0008424466 | 0.0008424466 | 0.0008424466 | 0.0008424466 | 0.0008424466 | 0.0008424466 | 0.0008424466 | 0.0008424466 | 0.0008424466 | 0.0008424466 | 0 | 0 | 0 | 0 | 0 | 0 | 0 | 0 | 0 | 0
1246 | 609.7036 | 0.0008762709 | -20 | 603 | -643 | 0 | 0 | 0 | 0 | 0 | 0 | 0 | 0 | 0.0008762709 | 0.0008762709 | 0.0008762709 | 0.0008762709 | 0.0008762709 | 0.0008762709 | 0.0008762709 | 0.0008762709 | 0.0008762709 | 0.0008762709 | 0.0008762709 | 0.0008762709 | 0.0008762709 | 0.0008762709 | 0.0008762709 | 0.0008762709 | 0.0008762709 | 0.0008762709 | 0.0008762709 | 0.0008762709 | 0.0008762709 | 0.0008762709 | 0.0008762709 | 0.0008762709 | 0.0008762709 | 0.0008762709 | 0.0008762709 | 0.0008762709 | 0.0008762709 | 0.0008762709 | 0.0008762709 | 0.0008762709 | 0.0008762709 | 0.0008762709 | 0.0008762709 | 0.0008762709 | 0.0008762709 | 0.0008762709 | 0.0008762709 | 0.0008762709 | 0.0008762709 | 0.0008762709 | 0.0008762709 | 0.0008762709 | 0.0008762709 | 0.0008762709 | 0.0008762709 | 0 | 0 | 0 | 0 | 0 | 0 | 0 | 0 | 0 | 0
1245 | 631.3387 | 0.0009073652 | -30 | 592.5 | -652.5 | 0 | 0 | 0 | 0 | 0 | 0 | 0 | 0 | 0.0009073652 | 0.0009073652 | 0.0009073652 | 0.0009073652 | 0.0009073652 | 0.0009073652 | 0.0009073652 | 0.0009073652 | 0.0009073652 | 0.0009073652 | 0.0009073652 | 0.0009073652 | 0.0009073652 | 0.0009073652 | 0.0009073652 | 0.0009073652 | 0.0009073652 | 0.0009073652 | 0.0009073652 | 0.0009073652 | 0.0009073652 | 0.0009073652 | 0.0009073652 | 0.0009073652 | 0.0009073652 | 0.0009073652 | 0.0009073652 | 0.0009073652 | 0.0009073652 | 0.0009073652 | 0.0009073652 | 0.0009073652 | 0.0009073652 | 0.0009073652 | 0.0009073652 | 0.0009073652 | 0.0009073652 | 0.0009073652 | 0.0009073652 | 0.0009073652 | 0.0009073652 | 0.0009073652 | 0.0009073652 | 0.0009073652 | 0.0009073652 | 0.0009073652 | 0.0009073652 | 0 | 0 | 0 | 0 | 0 | 0 | 0 | 0 | 0 | 0
1245 | 613.9706 | 0.0008824036 | -40 | 582.5 | -662.5 | 0 | 0 | 0 | 0 | 0 | 0 | 0 | 0 | 0.0008824036 | 0.0008824036 | 0.0008824036 | 0.0008824036 | 0.0008824036 | 0.0008824036 | 0.0008824036 | 0.0008824036 | 0.0008824036 | 0.0008824036 | 0.0008824036 | 0.0008824036 | 0.0008824036 | 0.0008824036 | 0.0008824036 | 0.0008824036 | 0.0008824036 | 0.0008824036 | 0.0008824036 | 0.0008824036 | 0.0008824036 | 0.0008824036 | 0.0008824036 | 0.0008824036 | 0.0008824036 | 0.0008824036 | 0.0008824036 | 0.0008824036 | 0.0008824036 | 0.0008824036 | 0.0008824036 | 0.0008824036 | 0.0008824036 | 0.0008824036 | 0.0008824036 | 0.0008824036 | 0.0008824036 | 0.0008824036 | 0.0008824036 | 0.0008824036 | 0.0008824036 | 0.0008824036 | 0.0008824036 | 0.0008824036 | 0.0008824036 | 0.0008824036 | 0 | 0 | 0 | 0 | 0 | 0 | 0 | 0 | 0 | 0 | 0
1245 | 619.5323 | 0.0008903968 | -30 | 592.5 | -652.5 | 0 | 0 | 0 | 0 | 0 | 0 | 0 | 0 | 0.0008903968 | 0.0008903968 | 0.0008903968 | 0.0008903968 | 0.0008903968 | 0.0008903968 | 0.0008903968 | 0.0008903968 | 0.0008903968 | 0.0008903968 | 0.0008903968 | 0.0008903968 | 0.0008903968 | 0.0008903968 | 0.0008903968 | 0.0008903968 | 0.0008903968 | 0.0008903968 | 0.0008903968 | 0.0008903968 | 0.0008903968 | 0.0008903968 | 0.0008903968 | 0.0008903968 | 0.0008903968 | 0.0008903968 | 0.0008903968 | 0.0008903968 | 0.0008903968 | 0.0008903968 | 0.0008903968 | 0.0008903968 | 0.0008903968 | 0.0008903968 | 0.0008903968 | 0.0008903968 | 0.0008903968 | 0.0008903968 | 0.0008903968 | 0.0008903968 | 0.0008903968 | 0.0008903968 | 0.0008903968 | 0.0008903968 | 0.0008903968 | 0.0008903968 | 0.0008903968 | 0 | 0 | 0 | 0 | 0 | 0 | 0 | 0 | 0 | 0
1245 | 663.5423 | 0.0009536483 | -20 | 602.5 | -642.5 | 0 | 0 | 0 | 0 | 0 | 0 | 0 | 0 | 0.0009536483 | 0.0009536483 | 0.0009536483 | 0.0009536483 | 0.0009536483 | 0.0009536483 | 0.0009536483 | 0.0009536483 | 0.0009536483 | 0.0009536483 | 0.0009536483 | 0.0009536483 | 0.0009536483 | 0.0009536483 | 0.0009536483 | 0.0009536483 | 0.0009536483 | 0.0009536483 | 0.0009536483 | 0.0009536483 | 0.0009536483 | 0.0009536483 | 0.0009536483 | 0.0009536483 | 0.0009536483 | 0.0009536483 | 0.0009536483 | 0.0009536483 | 0.0009536483 | 0.0009536483 | 0.0009536483 | 0.0009536483 | 0.0009536483 | 0.0009536483 | 0.0009536483 | 0.0009536483 | 0.0009536483 | 0.0009536483 | 0.0009536483 | 0.0009536483 | 0.0009536483 | 0.0009536483 | 0.0009536483 | 0.0009536483 | 0.0009536483 | 0.0009536483 | 0.0009536483 | 0 | 0 | 0 | 0 | 0 | 0 | 0 | 0 | 0 | 0
1245 | 510.5272 | 0.0007337339 | -10 | 612.5 | -632.5 | 0 | 0 | 0 | 0 | 0 | 0 | 0 | 0 | 0 | 0.0007337339 | 0.0007337339 | 0.0007337339 | 0.0007337339 | 0.0007337339 | 0.0007337339 | 0.0007337339 | 0.0007337339 | 0.0007337339 | 0.0007337339 | 0.0007337339 | 0.0007337339 | 0.0007337339 | 0.0007337339 | 0.0007337339 | 0.0007337339 | 0.0007337339 | 0.0007337339 | 0.0007337339 | 0.0007337339 | 0.0007337339 | 0.0007337339 | 0.0007337339 | 0.0007337339 | 0.0007337339 | 0.0007337339 | 0.0007337339 | 0.0007337339 | 0.0007337339 | 0.0007337339 | 0.0007337339 | 0.0007337339 | 0.0007337339 | 0.0007337339 | 0.0007337339 | 0.0007337339 | 0.0007337339 | 0.0007337339 | 0.0007337339 | 0.0007337339 | 0.0007337339 | 0.0007337339 | 0.0007337339 | 0.0007337339 | 0.0007337339 | 0.0007337339 | 0 | 0 | 0 | 0 | 0 | 0 | 0 | 0 | 0 | 0
1245 | 550.2698 | 0.0007908522 | 0 | 622.5 | -622.5 | 0 | 0 | 0 | 0 | 0 | 0 | 0 | 0 | 0 | 0.0007908522 | 0.0007908522 | 0.0007908522 | 0.0007908522 | 0.0007908522 | 0.0007908522 | 0.0007908522 | 0.0007908522 | 0.0007908522 | 0.0007908522 | 0.0007908522 | 0.0007908522 | 0.0007908522 | 0.0007908522 | 0.0007908522 | 0.0007908522 | 0.0007908522 | 0.0007908522 | 0.0007908522 | 0.0007908522 | 0.0007908522 | 0.0007908522 | 0.0007908522 | 0.0007908522 | 0.0007908522 | 0.0007908522 | 0.0007908522 | 0.0007908522 | 0.0007908522 | 0.0007908522 | 0.0007908522 | 0.0007908522 | 0.0007908522 | 0.0007908522 | 0.0007908522 | 0.0007908522 | 0.0007908522 | 0.0007908522 | 0.0007908522 | 0.0007908522 | 0.0007908522 | 0.0007908522 | 0.0007908522 | 0.0007908522 | 0.0007908522 | 0.0007908522 | 0.0007908522 | 0 | 0 | 0 | 0 | 0 | 0 | 0 | 0 | 0
1245 | 613.7114 | 0.0008820311 | 10 | 632.5 | -612.5 | 0 | 0 | 0 | 0 | 0 | 0 | 0 | 0 | 0 | 0 | 0.0008820311 | 0.0008820311 | 0.0008820311 | 0.0008820311 | 0.0008820311 | 0.0008820311 | 0.0008820311 | 0.0008820311 | 0.0008820311 | 0.0008820311 | 0.0008820311 | 0.0008820311 | 0.0008820311 | 0.0008820311 | 0.0008820311 | 0.0008820311 | 0.0008820311 | 0.0008820311 | 0.0008820311 | 0.0008820311 | 0.0008820311 | 0.0008820311 | 0.0008820311 | 0.0008820311 | 0.0008820311 | 0.0008820311 | 0.0008820311 | 0.0008820311 | 0.0008820311 | 0.0008820311 | 0.0008820311 | 0.0008820311 | 0.0008820311 | 0.0008820311 | 0.0008820311 | 0.0008820311 | 0.0008820311 | 0.0008820311 | 0.0008820311 | 0.0008820311 | 0.0008820311 | 0.0008820311 | 0.0008820311 | 0.0008820311 | 0.0008820311 | 0.0008820311 | 0 | 0 | 0 | 0 | 0 | 0 | 0 | 0 | 0
1245 | 629.5995 | 0.0009048654 | 20 | 642.5 | -602.5 | 0 | 0 | 0 | 0 | 0 | 0 | 0 | 0 | 0 | 0 | 0.0009048654 | 0.0009048654 | 0.0009048654 | 0.0009048654 | 0.0009048654 | 0.0009048654 | 0.0009048654 | 0.0009048654 | 0.0009048654 | 0.0009048654 | 0.0009048654 | 0.0009048654 | 0.0009048654 | 0.0009048654 | 0.0009048654 | 0.0009048654 | 0.0009048654 | 0.0009048654 | 0.0009048654 | 0.0009048654 | 0.0009048654 | 0.0009048654 | 0.0009048654 | 0.0009048654 | 0.0009048654 | 0.0009048654 | 0.0009048654 | 0.0009048654 | 0.0009048654 | 0.0009048654 | 0.0009048654 | 0.0009048654 | 0.0009048654 | 0.0009048654 | 0.0009048654 | 0.0009048654 | 0.0009048654 | 0.0009048654 | 0.0009048654 | 0.0009048654 | 0.0009048654 | 0.0009048654 | 0.0009048654 | 0.0009048654 | 0.0009048654 | 0.0009048654 | 0.0009048654 | 0 | 0 | 0 | 0 | 0 | 0 | 0 | 0
1239 | 449.5046 | 0.0006460316 | 30 | 649.5 | -589.5 | 0 | 0 | 0 | 0 | 0 | 0 | 0 | 0 | 0 | 0 | 0.0006460316 | 0.0006460316 | 0.0006460316 | 0.0006460316 | 0.0006460316 | 0.0006460316 | 0.0006460316 | 0.0006460316 | 0.0006460316 | 0.0006460316 | 0.0006460316 | 0.0006460316 | 0.0006460316 | 0.0006460316 | 0.0006460316 | 0.0006460316 | 0.0006460316 | 0.0006460316 | 0.0006460316 | 0.0006460316 | 0.0006460316 | 0.0006460316 | 0.0006460316 | 0.0006460316 | 0.0006460316 | 0.0006460316 | 0.0006460316 | 0.0006460316 | 0.0006460316 | 0.0006460316 | 0.0006460316 | 0.0006460316 | 0.0006460316 | 0.0006460316 | 0.0006460316 | 0.0006460316 | 0.0006460316 | 0.0006460316 | 0.0006460316 | 0.0006460316 | 0.0006460316 | 0.0006460316 | 0.0006460316 | 0.0006460316 | 0.0006460316 | 0.0006460316 | 0.0006460316 | 0 | 0 | 0 | 0 | 0 | 0 | 0 | 0
1239 | 460.8591 | 0.0006623504 | 40 | 659.5 | -579.5 | 0 | 0 | 0 | 0 | 0 | 0 | 0 | 0 | 0 | 0 | 0 | 0.0006623504 | 0.0006623504 | 0.0006623504 | 0.0006623504 | 0.0006623504 | 0.0006623504 | 0.0006623504 | 0.0006623504 | 0.0006623504 | 0.0006623504 | 0.0006623504 | 0.0006623504 | 0.0006623504 | 0.0006623504 | 0.0006623504 | 0.0006623504 | 0.0006623504 | 0.0006623504 | 0.0006623504 | 0.0006623504 | 0.0006623504 | 0.0006623504 | 0.0006623504 | 0.0006623504 | 0.0006623504 | 0.0006623504 | 0.0006623504 | 0.0006623504 | 0.0006623504 | 0.0006623504 | 0.0006623504 | 0.0006623504 | 0.0006623504 | 0.0006623504 | 0.0006623504 | 0.0006623504 | 0.0006623504 | 0.0006623504 | 0.0006623504 | 0.0006623504 | 0.0006623504 | 0.0006623504 | 0.0006623504 | 0.0006623504 | 0.0006623504 | 0.0006623504 | 0 | 0 | 0 | 0 | 0 | 0 | 0 | 0
1229 | 505.7474 | 0.0007268642 | 30 | 644.5 | -584.5 | 0 | 0 | 0 | 0 | 0 | 0 | 0 | 0 | 0 | 0 | 0 | 0.0007268642 | 0.0007268642 | 0.0007268642 | 0.0007268642 | 0.0007268642 | 0.0007268642 | 0.0007268642 | 0.0007268642 | 0.0007268642 | 0.0007268642 | 0.0007268642 | 0.0007268642 | 0.0007268642 | 0.0007268642 | 0.0007268642 | 0.0007268642 | 0.0007268642 | 0.0007268642 | 0.0007268642 | 0.0007268642 | 0.0007268642 | 0.0007268642 | 0.0007268642 | 0.0007268642 | 0.0007268642 | 0.0007268642 | 0.0007268642 | 0.0007268642 | 0.0007268642 | 0.0007268642 | 0.0007268642 | 0.0007268642 | 0.0007268642 | 0.0007268642 | 0.0007268642 | 0.0007268642 | 0.0007268642 | 0.0007268642 | 0.0007268642 | 0.0007268642 | 0.0007268642 | 0.0007268642 | 0.0007268642 | 0.0007268642 | 0.0007268642 | 0.0007268642 | 0 | 0 | 0 | 0 | 0 | 0 | 0 | 0
1244 | 208.6124 | 0.0002998194 | 20 | 642 | -602 | 0 | 0 | 0 | 0 | 0 | 0 | 0 | 0 | 0 | 0 | 0.0002998194 | 0.0002998194 | 0.0002998194 | 0.0002998194 | 0.0002998194 | 0.0002998194 | 0.0002998194 | 0.0002998194 | 0.0002998194 | 0.0002998194 | 0.0002998194 | 0.0002998194 | 0.0002998194 | 0.0002998194 | 0.0002998194 | 0.0002998194 | 0.0002998194 | 0.0002998194 | 0.0002998194 | 0.0002998194 | 0.0002998194 | 0.0002998194 | 0.0002998194 | 0.0002998194 | 0.0002998194 | 0.0002998194 | 0.0002998194 | 0.0002998194 | 0.0002998194 | 0.0002998194 | 0.0002998194 | 0.0002998194 | 0.0002998194 | 0.0002998194 | 0.0002998194 | 0.0002998194 | 0.0002998194 | 0.0002998194 | 0.0002998194 | 0.0002998194 | 0.0002998194 | 0.0002998194 | 0.0002998194 | 0.0002998194 | 0.0002998194 | 0.0002998194 | 0.0002998194 | 0 | 0 | 0 | 0 | 0 | 0 | 0 | 0
1244 | 227.1794 | 0.0003265041 | 10 | 632 | -612 | 0 | 0 | 0 | 0 | 0 | 0 | 0 | 0 | 0 | 0 | 0.0003265041 | 0.0003265041 | 0.0003265041 | 0.0003265041 | 0.0003265041 | 0.0003265041 | 0.0003265041 | 0.0003265041 | 0.0003265041 | 0.0003265041 | 0.0003265041 | 0.0003265041 | 0.0003265041 | 0.0003265041 | 0.0003265041 | 0.0003265041 | 0.0003265041 | 0.0003265041 | 0.0003265041 | 0.0003265041 | 0.0003265041 | 0.0003265041 | 0.0003265041 | 0.0003265041 | 0.0003265041 | 0.0003265041 | 0.0003265041 | 0.0003265041 | 0.0003265041 | 0.0003265041 | 0.0003265041 | 0.0003265041 | 0.0003265041 | 0.0003265041 | 0.0003265041 | 0.0003265041 | 0.0003265041 | 0.0003265041 | 0.0003265041 | 0.0003265041 | 0.0003265041 | 0.0003265041 | 0.0003265041 | 0.0003265041 | 0.0003265041 | 0.0003265041 | 0 | 0 | 0 | 0 | 0 | 0 | 0 | 0 | 0
1244 | 217.2356 | 0.0003122127 | 0 | 622 | -622 | 0 | 0 | 0 | 0 | 0 | 0 | 0 | 0 | 0 | 0.0003122127 | 0.0003122127 | 0.0003122127 | 0.0003122127 | 0.0003122127 | 0.0003122127 | 0.0003122127 | 0.0003122127 | 0.0003122127 | 0.0003122127 | 0.0003122127 | 0.0003122127 | 0.0003122127 | 0.0003122127 | 0.0003122127 | 0.0003122127 | 0.0003122127 | 0.0003122127 | 0.0003122127 | 0.0003122127 | 0.0003122127 | 0.0003122127 | 0.0003122127 | 0.0003122127 | 0.0003122127 | 0.0003122127 | 0.0003122127 | 0.0003122127 | 0.0003122127 | 0.0003122127 | 0.0003122127 | 0.0003122127 | 0.0003122127 | 0.0003122127 | 0.0003122127 | 0.0003122127 | 0.0003122127 | 0.0003122127 | 0.0003122127 | 0.0003122127 | 0.0003122127 | 0.0003122127 | 0.0003122127 | 0.0003122127 | 0.0003122127 | 0.0003122127 | 0.0003122127 | 0 | 0 | 0 | 0 | 0 | 0 | 0 | 0 | 0
1231 | 282.4508 | 0.0004059406 | -10 | 605.5 | -625.5 | 0 | 0 | 0 | 0 | 0 | 0 | 0 | 0 | 0 | 0.0004059406 | 0.0004059406 | 0.0004059406 | 0.0004059406 | 0.0004059406 | 0.0004059406 | 0.0004059406 | 0.0004059406 | 0.0004059406 | 0.0004059406 | 0.0004059406 | 0.0004059406 | 0.0004059406 | 0.0004059406 | 0.0004059406 | 0.0004059406 | 0.0004059406 | 0.0004059406 | 0.0004059406 | 0.0004059406 | 0.0004059406 | 0.0004059406 | 0.0004059406 | 0.0004059406 | 0.0004059406 | 0.0004059406 | 0.0004059406 | 0.0004059406 | 0.0004059406 | 0.0004059406 | 0.0004059406 | 0.0004059406 | 0.0004059406 | 0.0004059406 | 0.0004059406 | 0.0004059406 | 0.0004059406 | 0.0004059406 | 0.0004059406 | 0.0004059406 | 0.0004059406 | 0.0004059406 | 0.0004059406 | 0.0004059406 | 0.0004059406 | 0.0004059406 | 0 | 0 | 0 | 0 | 0 | 0 | 0 | 0 | 0 | 0
1229 | 289.4188 | 0.000415955 | -20 | 594.5 | -634.5 | 0 | 0 | 0 | 0 | 0 | 0 | 0 | 0 | 0 | 0.000415955 | 0.000415955 | 0.000415955 | 0.000415955 | 0.000415955 | 0.000415955 | 0.000415955 | 0.000415955 | 0.000415955 | 0.000415955 | 0.000415955 | 0.000415955 | 0.000415955 | 0.000415955 | 0.000415955 | 0.000415955 | 0.000415955 | 0.000415955 | 0.000415955 | 0.000415955 | 0.000415955 | 0.000415955 | 0.000415955 | 0.000415955 | 0.000415955 | 0.000415955 | 0.000415955 | 0.000415955 | 0.000415955 | 0.000415955 | 0.000415955 | 0.000415955 | 0.000415955 | 0.000415955 | 0.000415955 | 0.000415955 | 0.000415955 | 0.000415955 | 0.000415955 | 0.000415955 | 0.000415955 | 0.000415955 | 0.000415955 | 0.000415955 | 0.000415955 | 0.000415955 | 0 | 0 | 0 | 0 | 0 | 0 | 0 | 0 | 0 | 0
1200 | 443.6243 | 0.0006375804 | -30 | 570 | -630 | 0 | 0 | 0 | 0 | 0 | 0 | 0 | 0 | 0 | 0.0006375804 | 0.0006375804 | 0.0006375804 | 0.0006375804 | 0.0006375804 | 0.0006375804 | 0.0006375804 | 0.0006375804 | 0.0006375804 | 0.0006375804 | 0.0006375804 | 0.0006375804 | 0.0006375804 | 0.0006375804 | 0.0006375804 | 0.0006375804 | 0.0006375804 | 0.0006375804 | 0.0006375804 | 0.0006375804 | 0.0006375804 | 0.0006375804 | 0.0006375804 | 0.0006375804 | 0.0006375804 | 0.0006375804 | 0.0006375804 | 0.0006375804 | 0.0006375804 | 0.0006375804 | 0.0006375804 | 0.0006375804 | 0.0006375804 | 0.0006375804 | 0.0006375804 | 0.0006375804 | 0.0006375804 | 0.0006375804 | 0.0006375804 | 0.0006375804 | 0.0006375804 | 0.0006375804 | 0.0006375804 | 0.0006375804 | 0.0006375804 | 0 | 0 | 0 | 0 | 0 | 0 | 0 | 0 | 0 | 0 | 0
1200 | 444.178 | 0.0006383763 | -40 | 560 | -640 | 0 | 0 | 0 | 0 | 0 | 0 | 0 | 0 | 0 | 0.0006383763 | 0.0006383763 | 0.0006383763 | 0.0006383763 | 0.0006383763 | 0.0006383763 | 0.0006383763 | 0.0006383763 | 0.0006383763 | 0.0006383763 | 0.0006383763 | 0.0006383763 | 0.0006383763 | 0.0006383763 | 0.0006383763 | 0.0006383763 | 0.0006383763 | 0.0006383763 | 0.0006383763 | 0.0006383763 | 0.0006383763 | 0.0006383763 | 0.0006383763 | 0.0006383763 | 0.0006383763 | 0.0006383763 | 0.0006383763 | 0.0006383763 | 0.0006383763 | 0.0006383763 | 0.0006383763 | 0.0006383763 | 0.0006383763 | 0.0006383763 | 0.0006383763 | 0.0006383763 | 0.0006383763 | 0.0006383763 | 0.0006383763 | 0.0006383763 | 0.0006383763 | 0.0006383763 | 0.0006383763 | 0.0006383763 | 0 | 0 | 0 | 0 | 0 | 0 | 0 | 0 | 0 | 0 | 0 | 0
1218 | 551.6589 | 0.0007928486 | -30 | 579 | -639 | 0 | 0 | 0 | 0 | 0 | 0 | 0 | 0 | 0 | 0.0007928486 | 0.0007928486 | 0.0007928486 | 0.0007928486 | 0.0007928486 | 0.0007928486 | 0.0007928486 | 0.0007928486 | 0.0007928486 | 0.0007928486 | 0.0007928486 | 0.0007928486 | 0.0007928486 | 0.0007928486 | 0.0007928486 | 0.0007928486 | 0.0007928486 | 0.0007928486 | 0.0007928486 | 0.0007928486 | 0.0007928486 | 0.0007928486 | 0.0007928486 | 0.0007928486 | 0.0007928486 | 0.0007928486 | 0.0007928486 | 0.0007928486 | 0.0007928486 | 0.0007928486 | 0.0007928486 | 0.0007928486 | 0.0007928486 | 0.0007928486 | 0.0007928486 | 0.0007928486 | 0.0007928486 | 0.0007928486 | 0.0007928486 | 0.0007928486 | 0.0007928486 | 0.0007928486 | 0.0007928486 | 0.0007928486 | 0.0007928486 | 0 | 0 | 0 | 0 | 0 | 0 | 0 | 0 | 0 | 0 | 0
1218 | 521.3111 | 0.0007492325 | -20 | 589 | -629 | 0 | 0 | 0 | 0 | 0 | 0 | 0 | 0 | 0 | 0.0007492325 | 0.0007492325 | 0.0007492325 | 0.0007492325 | 0.0007492325 | 0.0007492325 | 0.0007492325 | 0.0007492325 | 0.0007492325 | 0.0007492325 | 0.0007492325 | 0.0007492325 | 0.0007492325 | 0.0007492325 | 0.0007492325 | 0.0007492325 | 0.0007492325 | 0.0007492325 | 0.0007492325 | 0.0007492325 | 0.0007492325 | 0.0007492325 | 0.0007492325 | 0.0007492325 | 0.0007492325 | 0.0007492325 | 0.0007492325 | 0.0007492325 | 0.0007492325 | 0.0007492325 | 0.0007492325 | 0.0007492325 | 0.0007492325 | 0.0007492325 | 0.0007492325 | 0.0007492325 | 0.0007492325 | 0.0007492325 | 0.0007492325 | 0.0007492325 | 0.0007492325 | 0.0007492325 | 0.0007492325 | 0.0007492325 | 0.0007492325 | 0.0007492325 | 0 | 0 | 0 | 0 | 0 | 0 | 0 | 0 | 0 | 0
1188 | 680.1057 | 0.0009774535 | -10 | 584 | -604 | 0 | 0 | 0 | 0 | 0 | 0 | 0 | 0 | 0 | 0 | 0.0009774535 | 0.0009774535 | 0.0009774535 | 0.0009774535 | 0.0009774535 | 0.0009774535 | 0.0009774535 | 0.0009774535 | 0.0009774535 | 0.0009774535 | 0.0009774535 | 0.0009774535 | 0.0009774535 | 0.0009774535 | 0.0009774535 | 0.0009774535 | 0.0009774535 | 0.0009774535 | 0.0009774535 | 0.0009774535 | 0.0009774535 | 0.0009774535 | 0.0009774535 | 0.0009774535 | 0.0009774535 | 0.0009774535 | 0.0009774535 | 0.0009774535 | 0.0009774535 | 0.0009774535 | 0.0009774535 | 0.0009774535 | 0.0009774535 | 0.0009774535 | 0.0009774535 | 0.0009774535 | 0.0009774535 | 0.0009774535 | 0.0009774535 | 0.0009774535 | 0.0009774535 | 0.0009774535 | 0.0009774535 | 0.0009774535 | 0 | 0 | 0 | 0 | 0 | 0 | 0 | 0 | 0 | 0 | 0
1200 | 443.0025 | 0.0006366868 | 0 | 600 | -600 | 0 | 0 | 0 | 0 | 0 | 0 | 0 | 0 | 0 | 0 | 0.0006366868 | 0.0006366868 | 0.0006366868 | 0.0006366868 | 0.0006366868 | 0.0006366868 | 0.0006366868 | 0.0006366868 | 0.0006366868 | 0.0006366868 | 0.0006366868 | 0.0006366868 | 0.0006366868 | 0.0006366868 | 0.0006366868 | 0.0006366868 | 0.0006366868 | 0.0006366868 | 0.0006366868 | 0.0006366868 | 0.0006366868 | 0.0006366868 | 0.0006366868 | 0.0006366868 | 0.0006366868 | 0.0006366868 | 0.0006366868 | 0.0006366868 | 0.0006366868 | 0.0006366868 | 0.0006366868 | 0.0006366868 | 0.0006366868 | 0.0006366868 | 0.0006366868 | 0.0006366868 | 0.0006366868 | 0.0006366868 | 0.0006366868 | 0.0006366868 | 0.0006366868 | 0.0006366868 | 0.0006366868 | 0.0006366868 | 0.0006366868 | 0 | 0 | 0 | 0 | 0 | 0 | 0 | 0 | 0 | 0
1181 | 312.4534 | 0.0004490606 | 10 | 600.5 | -580.5 | 0 | 0 | 0 | 0 | 0 | 0 | 0 | 0 | 0 | 0 | 0 | 0.0004490606 | 0.0004490606 | 0.0004490606 | 0.0004490606 | 0.0004490606 | 0.0004490606 | 0.0004490606 | 0.0004490606 | 0.0004490606 | 0.0004490606 | 0.0004490606 | 0.0004490606 | 0.0004490606 | 0.0004490606 | 0.0004490606 | 0.0004490606 | 0.0004490606 | 0.0004490606 | 0.0004490606 | 0.0004490606 | 0.0004490606 | 0.0004490606 | 0.0004490606 | 0.0004490606 | 0.0004490606 | 0.0004490606 | 0.0004490606 | 0.0004490606 | 0.0004490606 | 0.0004490606 | 0.0004490606 | 0.0004490606 | 0.0004490606 | 0.0004490606 | 0.0004490606 | 0.0004490606 | 0.0004490606 | 0.0004490606 | 0.0004490606 | 0.0004490606 | 0.0004490606 | 0.0004490606 | 0.0004490606 | 0.0004490606 | 0 | 0 | 0 | 0 | 0 | 0 | 0 | 0 | 0 | 0
1159 | 243.1987 | 0.0003495271 | 20 | 599.5 | -559.5 | 0 | 0 | 0 | 0 | 0 | 0 | 0 | 0 | 0 | 0 | 0 | 0 | 0.0003495271 | 0.0003495271 | 0.0003495271 | 0.0003495271 | 0.0003495271 | 0.0003495271 | 0.0003495271 | 0.0003495271 | 0.0003495271 | 0.0003495271 | 0.0003495271 | 0.0003495271 | 0.0003495271 | 0.0003495271 | 0.0003495271 | 0.0003495271 | 0.0003495271 | 0.0003495271 | 0.0003495271 | 0.0003495271 | 0.0003495271 | 0.0003495271 | 0.0003495271 | 0.0003495271 | 0.0003495271 | 0.0003495271 | 0.0003495271 | 0.0003495271 | 0.0003495271 | 0.0003495271 | 0.0003495271 | 0.0003495271 | 0.0003495271 | 0.0003495271 | 0.0003495271 | 0.0003495271 | 0.0003495271 | 0.0003495271 | 0.0003495271 | 0.0003495271 | 0.0003495271 | 0.0003495271 | 0.0003495271 | 0 | 0 | 0 | 0 | 0 | 0 | 0 | 0 | 0 | 0
1110 | 254.5399 | 0.0003658269 | 30 | 585 | -525 | 0 | 0 | 0 | 0 | 0 | 0 | 0 | 0 | 0 | 0 | 0 | 0 | 0 | 0.0003658269 | 0.0003658269 | 0.0003658269 | 0.0003658269 | 0.0003658269 | 0.0003658269 | 0.0003658269 | 0.0003658269 | 0.0003658269 | 0.0003658269 | 0.0003658269 | 0.0003658269 | 0.0003658269 | 0.0003658269 | 0.0003658269 | 0.0003658269 | 0.0003658269 | 0.0003658269 | 0.0003658269 | 0.0003658269 | 0.0003658269 | 0.0003658269 | 0.0003658269 | 0.0003658269 | 0.0003658269 | 0.0003658269 | 0.0003658269 | 0.0003658269 | 0.0003658269 | 0.0003658269 | 0.0003658269 | 0.0003658269 | 0.0003658269 | 0.0003658269 | 0.0003658269 | 0.0003658269 | 0.0003658269 | 0.0003658269 | 0.0003658269 | 0.0003658269 | 0.0003658269 | 0 | 0 | 0 | 0 | 0 | 0 | 0 | 0 | 0 | 0 | 0
1110 | 256.7779 | 0.0003690432 | 40 | 595 | -515 | 0 | 0 | 0 | 0 | 0 | 0 | 0 | 0 | 0 | 0 | 0 | 0 | 0 | 0.0003690432 | 0.0003690432 | 0.0003690432 | 0.0003690432 | 0.0003690432 | 0.0003690432 | 0.0003690432 | 0.0003690432 | 0.0003690432 | 0.0003690432 | 0.0003690432 | 0.0003690432 | 0.0003690432 | 0.0003690432 | 0.0003690432 | 0.0003690432 | 0.0003690432 | 0.0003690432 | 0.0003690432 | 0.0003690432 | 0.0003690432 | 0.0003690432 | 0.0003690432 | 0.0003690432 | 0.0003690432 | 0.0003690432 | 0.0003690432 | 0.0003690432 | 0.0003690432 | 0.0003690432 | 0.0003690432 | 0.0003690432 | 0.0003690432 | 0.0003690432 | 0.0003690432 | 0.0003690432 | 0.0003690432 | 0.0003690432 | 0.0003690432 | 0.0003690432 | 0.0003690432 | 0.0003690432 | 0 | 0 | 0 | 0 | 0 | 0 | 0 | 0 | 0 | 0

## F7bottom
[6 empty] | 0 | 1 | 2 | 3 | 4 | 5 | 6 | 7 | 8 | 9 | 10 | 11 | 12 | 13 | 14 | 15 | 16 | 17 | 18 | 19 | 20 | 21 | 22 | 23 | 24 | 25 | 26 | 27 | 28 | 29 | 30 | 31 | 32 | 33 | 34 | 35 | 36 | 37 | 38 | 39 | 40 | 41 | 42 | 43 | 44 | 45 | 46 | 47 | 48 | 49 | 50 | 51 | 52 | 53 | 54 | 55 | 56 | 57 | 58 | 59 | 60 | 61 | 62 | 63 | 64
ord_wdt | alpha | alpha/k | WROLL_SHIFT_POS_7 | Width1 | Width2 | -855.04 | -828.32 | -801.6 | -774.88 | -748.16 | -721.44 | -694.72 | -668 | -641.28 | -614.56 | -587.84 | -561.12 | -534.4 | -507.68 | -480.96 | -454.24 | -427.52 | -400.8 | -374.08 | -347.36 | -320.64 | -293.92 | -267.2 | -240.48 | -213.76 | -187.04 | -160.32 | -133.6 | -106.88 | -80.16 | -53.44 | -26.72 | 0 | 26.72 | 53.44 | 80.16 | 106.88 | 133.6 | 160.32 | 187.04 | 213.76 | 240.48 | 267.2 | 293.92 | 320.64 | 347.36 | 374.08 | 400.8 | 427.52 | 454.24 | 480.96 | 507.68 | 534.4 | 561.12 | 587.84 | 614.56 | 641.28 | 668 | 694.72 | 721.44 | 748.16 | 774.88 | 801.6 | 828.32 | 855.04
1105 | 527.359 | 0.001823989 | 0 | 552.5 | -552.5 | 0 | 0 | 0 | 0 | 0 | 0 | 0 | 0 | 0 | 0 | 0 | 0 | 0.001823989 | 0.001823989 | 0.001823989 | 0.001823989 | 0.001823989 | 0.001823989 | 0.001823989 | 0.001823989 | 0.001823989 | 0.001823989 | 0.001823989 | 0.001823989 | 0.001823989 | 0.001823989 | 0.001823989 | 0.001823989 | 0.001823989 | 0.001823989 | 0.001823989 | 0.001823989 | 0.001823989 | 0.001823989 | 0.001823989 | 0.001823989 | 0.001823989 | 0.001823989 | 0.001823989 | 0.001823989 | 0.001823989 | 0.001823989 | 0.001823989 | 0.001823989 | 0.001823989 | 0.001823989 | 0.001823989 | 0.001823989 | 0.001823989 | 0.001823989 | 0.001823989 | 0.001823989 | 0.001823989 | 0 | 0 | 0 | 0 | 0 | 0 | 0 | 0 | 0 | 0 | 0 | 0
1276 | 356.1308 | 0.001231758 | 0 | 638 | -638 | 0 | 0 | 0 | 0 | 0 | 0 | 0 | 0 | 0 | 0.001231758 | 0.001231758 | 0.001231758 | 0.001231758 | 0.001231758 | 0.001231758 | 0.001231758 | 0.001231758 | 0.001231758 | 0.001231758 | 0.001231758 | 0.001231758 | 0.001231758 | 0.001231758 | 0.001231758 | 0.001231758 | 0.001231758 | 0.001231758 | 0.001231758 | 0.001231758 | 0.001231758 | 0.001231758 | 0.001231758 | 0.001231758 | 0.001231758 | 0.001231758 | 0.001231758 | 0.001231758 | 0.001231758 | 0.001231758 | 0.001231758 | 0.001231758 | 0.001231758 | 0.001231758 | 0.001231758 | 0.001231758 | 0.001231758 | 0.001231758 | 0.001231758 | 0.001231758 | 0.001231758 | 0.001231758 | 0.001231758 | 0.001231758 | 0.001231758 | 0.001231758 | 0.001231758 | 0 | 0 | 0 | 0 | 0 | 0 | 0 | 0 | 0
1276 | 338.1701 | 0.001169637 | 0 | 638 | -638 | 0 | 0 | 0 | 0 | 0 | 0 | 0 | 0 | 0 | 0.001169637 | 0.001169637 | 0.001169637 | 0.001169637 | 0.001169637 | 0.001169637 | 0.001169637 | 0.001169637 | 0.001169637 | 0.001169637 | 0.001169637 | 0.001169637 | 0.001169637 | 0.001169637 | 0.001169637 | 0.001169637 | 0.001169637 | 0.001169637 | 0.001169637 | 0.001169637 | 0.001169637 | 0.001169637 | 0.001169637 | 0.001169637 | 0.001169637 | 0.001169637 | 0.001169637 | 0.001169637 | 0.001169637 | 0.001169637 | 0.001169637 | 0.001169637 | 0.001169637 | 0.001169637 | 0.001169637 | 0.001169637 | 0.001169637 | 0.001169637 | 0.001169637 | 0.001169637 | 0.001169637 | 0.001169637 | 0.001169637 | 0.001169637 | 0.001169637 | 0.001169637 | 0.001169637 | 0 | 0 | 0 | 0 | 0 | 0 | 0 | 0 | 0
1266 | 390.2762 | 0.001349858 | 0 | 633 | -633 | 0 | 0 | 0 | 0 | 0 | 0 | 0 | 0 | 0 | 0.001349858 | 0.001349858 | 0.001349858 | 0.001349858 | 0.001349858 | 0.001349858 | 0.001349858 | 0.001349858 | 0.001349858 | 0.001349858 | 0.001349858 | 0.001349858 | 0.001349858 | 0.001349858 | 0.001349858 | 0.001349858 | 0.001349858 | 0.001349858 | 0.001349858 | 0.001349858 | 0.001349858 | 0.001349858 | 0.001349858 | 0.001349858 | 0.001349858 | 0.001349858 | 0.001349858 | 0.001349858 | 0.001349858 | 0.001349858 | 0.001349858 | 0.001349858 | 0.001349858 | 0.001349858 | 0.001349858 | 0.001349858 | 0.001349858 | 0.001349858 | 0.001349858 | 0.001349858 | 0.001349858 | 0.001349858 | 0.001349858 | 0.001349858 | 0.001349858 | 0.001349858 | 0.001349858 | 0 | 0 | 0 | 0 | 0 | 0 | 0 | 0 | 0
1266 | 352.7066 | 0.001219915 | 0 | 633 | -633 | 0 | 0 | 0 | 0 | 0 | 0 | 0 | 0 | 0 | 0.001219915 | 0.001219915 | 0.001219915 | 0.001219915 | 0.001219915 | 0.001219915 | 0.001219915 | 0.001219915 | 0.001219915 | 0.001219915 | 0.001219915 | 0.001219915 | 0.001219915 | 0.001219915 | 0.001219915 | 0.001219915 | 0.001219915 | 0.001219915 | 0.001219915 | 0.001219915 | 0.001219915 | 0.001219915 | 0.001219915 | 0.001219915 | 0.001219915 | 0.001219915 | 0.001219915 | 0.001219915 | 0.001219915 | 0.001219915 | 0.001219915 | 0.001219915 | 0.001219915 | 0.001219915 | 0.001219915 | 0.001219915 | 0.001219915 | 0.001219915 | 0.001219915 | 0.001219915 | 0.001219915 | 0.001219915 | 0.001219915 | 0.001219915 | 0.001219915 | 0.001219915 | 0.001219915 | 0 | 0 | 0 | 0 | 0 | 0 | 0 | 0 | 0
1266 | 415.7024 | 0.0014378 | -10 | 623 | -643 | 0 | 0 | 0 | 0 | 0 | 0 | 0 | 0 | 0.0014378 | 0.0014378 | 0.0014378 | 0.0014378 | 0.0014378 | 0.0014378 | 0.0014378 | 0.0014378 | 0.0014378 | 0.0014378 | 0.0014378 | 0.0014378 | 0.0014378 | 0.0014378 | 0.0014378 | 0.0014378 | 0.0014378 | 0.0014378 | 0.0014378 | 0.0014378 | 0.0014378 | 0.0014378 | 0.0014378 | 0.0014378 | 0.0014378 | 0.0014378 | 0.0014378 | 0.0014378 | 0.0014378 | 0.0014378 | 0.0014378 | 0.0014378 | 0.0014378 | 0.0014378 | 0.0014378 | 0.0014378 | 0.0014378 | 0.0014378 | 0.0014378 | 0.0014378 | 0.0014378 | 0.0014378 | 0.0014378 | 0.0014378 | 0.0014378 | 0.0014378 | 0.0014378 | 0.0014378 | 0 | 0 | 0 | 0 | 0 | 0 | 0 | 0 | 0
1475 | 193.7755 | 0.000670216 | -20 | 717.5 | -757.5 | 0 | 0 | 0 | 0 | 0.000670216 | 0.000670216 | 0.000670216 | 0.000670216 | 0.000670216 | 0.000670216 | 0.000670216 | 0.000670216 | 0.000670216 | 0.000670216 | 0.000670216 | 0.000670216 | 0.000670216 | 0.000670216 | 0.000670216 | 0.000670216 | 0.000670216 | 0.000670216 | 0.000670216 | 0.000670216 | 0.000670216 | 0.000670216 | 0.000670216 | 0.000670216 | 0.000670216 | 0.000670216 | 0.000670216 | 0.000670216 | 0.000670216 | 0.000670216 | 0.000670216 | 0.000670216 | 0.000670216 | 0.000670216 | 0.000670216 | 0.000670216 | 0.000670216 | 0.000670216 | 0.000670216 | 0.000670216 | 0.000670216 | 0.000670216 | 0.000670216 | 0.000670216 | 0.000670216 | 0.000670216 | 0.000670216 | 0.000670216 | 0.000670216 | 0.000670216 | 0.000670216 | 0.000670216 | 0.000670216 | 0.000670216 | 0.000670216 | 0 | 0 | 0 | 0 | 0 | 0
1475 | 216.1507 | 0.0007476055 | -30 | 707.5 | -767.5 | 0 | 0 | 0 | 0 | 0.0007476055 | 0.0007476055 | 0.0007476055 | 0.0007476055 | 0.0007476055 | 0.0007476055 | 0.0007476055 | 0.0007476055 | 0.0007476055 | 0.0007476055 | 0.0007476055 | 0.0007476055 | 0.0007476055 | 0.0007476055 | 0.0007476055 | 0.0007476055 | 0.0007476055 | 0.0007476055 | 0.0007476055 | 0.0007476055 | 0.0007476055 | 0.0007476055 | 0.0007476055 | 0.0007476055 | 0.0007476055 | 0.0007476055 | 0.0007476055 | 0.0007476055 | 0.0007476055 | 0.0007476055 | 0.0007476055 | 0.0007476055 | 0.0007476055 | 0.0007476055 | 0.0007476055 | 0.0007476055 | 0.0007476055 | 0.0007476055 | 0.0007476055 | 0.0007476055 | 0.0007476055 | 0.0007476055 | 0.0007476055 | 0.0007476055 | 0.0007476055 | 0.0007476055 | 0.0007476055 | 0.0007476055 | 0.0007476055 | 0.0007476055 | 0.0007476055 | 0.0007476055 | 0.0007476055 | 0.0007476055 | 0.0007476055 | 0 | 0 | 0 | 0 | 0 | 0
1454 | 275.9276 | 0.0009543572 | -40 | 687 | -767 | 0 | 0 | 0 | 0 | 0.0009543572 | 0.0009543572 | 0.0009543572 | 0.0009543572 | 0.0009543572 | 0.0009543572 | 0.0009543572 | 0.0009543572 | 0.0009543572 | 0.0009543572 | 0.0009543572 | 0.0009543572 | 0.0009543572 | 0.0009543572 | 0.0009543572 | 0.0009543572 | 0.0009543572 | 0.0009543572 | 0.0009543572 | 0.0009543572 | 0.0009543572 | 0.0009543572 | 0.0009543572 | 0.0009543572 | 0.0009543572 | 0.0009543572 | 0.0009543572 | 0.0009543572 | 0.0009543572 | 0.0009543572 | 0.0009543572 | 0.0009543572 | 0.0009543572 | 0.0009543572 | 0.0009543572 | 0.0009543572 | 0.0009543572 | 0.0009543572 | 0.0009543572 | 0.0009543572 | 0.0009543572 | 0.0009543572 | 0.0009543572 | 0.0009543572 | 0.0009543572 | 0.0009543572 | 0.0009543572 | 0.0009543572 | 0.0009543572 | 0.0009543572 | 0.0009543572 | 0.0009543572 | 0.0009543572 | 0.0009543572 | 0 | 0 | 0 | 0 | 0 | 0 | 0
1454 | 268.9296 | 0.000930153 | -30 | 697 | -757 | 0 | 0 | 0 | 0 | 0.000930153 | 0.000930153 | 0.000930153 | 0.000930153 | 0.000930153 | 0.000930153 | 0.000930153 | 0.000930153 | 0.000930153 | 0.000930153 | 0.000930153 | 0.000930153 | 0.000930153 | 0.000930153 | 0.000930153 | 0.000930153 | 0.000930153 | 0.000930153 | 0.000930153 | 0.000930153 | 0.000930153 | 0.000930153 | 0.000930153 | 0.000930153 | 0.000930153 | 0.000930153 | 0.000930153 | 0.000930153 | 0.000930153 | 0.000930153 | 0.000930153 | 0.000930153 | 0.000930153 | 0.000930153 | 0.000930153 | 0.000930153 | 0.000930153 | 0.000930153 | 0.000930153 | 0.000930153 | 0.000930153 | 0.000930153 | 0.000930153 | 0.000930153 | 0.000930153 | 0.000930153 | 0.000930153 | 0.000930153 | 0.000930153 | 0.000930153 | 0.000930153 | 0.000930153 | 0.000930153 | 0.000930153 | 0.000930153 | 0 | 0 | 0 | 0 | 0 | 0
1454 | 248.2135 | 0.0008585018 | -20 | 707 | -747 | 0 | 0 | 0 | 0 | 0 | 0.0008585018 | 0.0008585018 | 0.0008585018 | 0.0008585018 | 0.0008585018 | 0.0008585018 | 0.0008585018 | 0.0008585018 | 0.0008585018 | 0.0008585018 | 0.0008585018 | 0.0008585018 | 0.0008585018 | 0.0008585018 | 0.0008585018 | 0.0008585018 | 0.0008585018 | 0.0008585018 | 0.0008585018 | 0.0008585018 | 0.0008585018 | 0.0008585018 | 0.0008585018 | 0.0008585018 | 0.0008585018 | 0.0008585018 | 0.0008585018 | 0.0008585018 | 0.0008585018 | 0.0008585018 | 0.0008585018 | 0.0008585018 | 0.0008585018 | 0.0008585018 | 0.0008585018 | 0.0008585018 | 0.0008585018 | 0.0008585018 | 0.0008585018 | 0.0008585018 | 0.0008585018 | 0.0008585018 | 0.0008585018 | 0.0008585018 | 0.0008585018 | 0.0008585018 | 0.0008585018 | 0.0008585018 | 0.0008585018 | 0.0008585018 | 0.0008585018 | 0.0008585018 | 0.0008585018 | 0.0008585018 | 0 | 0 | 0 | 0 | 0 | 0
1454 | 270.8996 | 0.0009369669 | -10 | 717 | -737 | 0 | 0 | 0 | 0 | 0 | 0.0009369669 | 0.0009369669 | 0.0009369669 | 0.0009369669 | 0.0009369669 | 0.0009369669 | 0.0009369669 | 0.0009369669 | 0.0009369669 | 0.0009369669 | 0.0009369669 | 0.0009369669 | 0.0009369669 | 0.0009369669 | 0.0009369669 | 0.0009369669 | 0.0009369669 | 0.0009369669 | 0.0009369669 | 0.0009369669 | 0.0009369669 | 0.0009369669 | 0.0009369669 | 0.0009369669 | 0.0009369669 | 0.0009369669 | 0.0009369669 | 0.0009369669 | 0.0009369669 | 0.0009369669 | 0.0009369669 | 0.0009369669 | 0.0009369669 | 0.0009369669 | 0.0009369669 | 0.0009369669 | 0.0009369669 | 0.0009369669 | 0.0009369669 | 0.0009369669 | 0.0009369669 | 0.0009369669 | 0.0009369669 | 0.0009369669 | 0.0009369669 | 0.0009369669 | 0.0009369669 | 0.0009369669 | 0.0009369669 | 0.0009369669 | 0.0009369669 | 0.0009369669 | 0.0009369669 | 0.0009369669 | 0 | 0 | 0 | 0 | 0 | 0
1304 | 171.6252 | 0.000593604 | 0 | 652 | -652 | 0 | 0 | 0 | 0 | 0 | 0 | 0 | 0 | 0.000593604 | 0.000593604 | 0.000593604 | 0.000593604 | 0.000593604 | 0.000593604 | 0.000593604 | 0.000593604 | 0.000593604 | 0.000593604 | 0.000593604 | 0.000593604 | 0.000593604 | 0.000593604 | 0.000593604 | 0.000593604 | 0.000593604 | 0.000593604 | 0.000593604 | 0.000593604 | 0.000593604 | 0.000593604 | 0.000593604 | 0.000593604 | 0.000593604 | 0.000593604 | 0.000593604 | 0.000593604 | 0.000593604 | 0.000593604 | 0.000593604 | 0.000593604 | 0.000593604 | 0.000593604 | 0.000593604 | 0.000593604 | 0.000593604 | 0.000593604 | 0.000593604 | 0.000593604 | 0.000593604 | 0.000593604 | 0.000593604 | 0.000593604 | 0.000593604 | 0.000593604 | 0.000593604 | 0.000593604 | 0.000593604 | 0 | 0 | 0 | 0 | 0 | 0 | 0 | 0
1294 | 527.5409 | 0.001824618 | 10 | 657 | -637 | 0 | 0 | 0 | 0 | 0 | 0 | 0 | 0 | 0 | 0.001824618 | 0.001824618 | 0.001824618 | 0.001824618 | 0.001824618 | 0.001824618 | 0.001824618 | 0.001824618 | 0.001824618 | 0.001824618 | 0.001824618 | 0.001824618 | 0.001824618 | 0.001824618 | 0.001824618 | 0.001824618 | 0.001824618 | 0.001824618 | 0.001824618 | 0.001824618 | 0.001824618 | 0.001824618 | 0.001824618 | 0.001824618 | 0.001824618 | 0.001824618 | 0.001824618 | 0.001824618 | 0.001824618 | 0.001824618 | 0.001824618 | 0.001824618 | 0.001824618 | 0.001824618 | 0.001824618 | 0.001824618 | 0.001824618 | 0.001824618 | 0.001824618 | 0.001824618 | 0.001824618 | 0.001824618 | 0.001824618 | 0.001824618 | 0.001824618 | 0.001824618 | 0.001824618 | 0.001824618 | 0 | 0 | 0 | 0 | 0 | 0 | 0 | 0
1294 | 408.7557 | 0.001413773 | 20 | 667 | -627 | 0 | 0 | 0 | 0 | 0 | 0 | 0 | 0 | 0 | 0.001413773 | 0.001413773 | 0.001413773 | 0.001413773 | 0.001413773 | 0.001413773 | 0.001413773 | 0.001413773 | 0.001413773 | 0.001413773 | 0.001413773 | 0.001413773 | 0.001413773 | 0.001413773 | 0.001413773 | 0.001413773 | 0.001413773 | 0.001413773 | 0.001413773 | 0.001413773 | 0.001413773 | 0.001413773 | 0.001413773 | 0.001413773 | 0.001413773 | 0.001413773 | 0.001413773 | 0.001413773 | 0.001413773 | 0.001413773 | 0.001413773 | 0.001413773 | 0.001413773 | 0.001413773 | 0.001413773 | 0.001413773 | 0.001413773 | 0.001413773 | 0.001413773 | 0.001413773 | 0.001413773 | 0.001413773 | 0.001413773 | 0.001413773 | 0.001413773 | 0.001413773 | 0.001413773 | 0.001413773 | 0 | 0 | 0 | 0 | 0 | 0 | 0 | 0
1263 | 650.3606 | 0.002249418 | 30 | 661.5 | -601.5 | 0 | 0 | 0 | 0 | 0 | 0 | 0 | 0 | 0 | 0 | 0.002249418 | 0.002249418 | 0.002249418 | 0.002249418 | 0.002249418 | 0.002249418 | 0.002249418 | 0.002249418 | 0.002249418 | 0.002249418 | 0.002249418 | 0.002249418 | 0.002249418 | 0.002249418 | 0.002249418 | 0.002249418 | 0.002249418 | 0.002249418 | 0.002249418 | 0.002249418 | 0.002249418 | 0.002249418 | 0.002249418 | 0.002249418 | 0.002249418 | 0.002249418 | 0.002249418 | 0.002249418 | 0.002249418 | 0.002249418 | 0.002249418 | 0.002249418 | 0.002249418 | 0.002249418 | 0.002249418 | 0.002249418 | 0.002249418 | 0.002249418 | 0.002249418 | 0.002249418 | 0.002249418 | 0.002249418 | 0.002249418 | 0.002249418 | 0.002249418 | 0.002249418 | 0.002249418 | 0 | 0 | 0 | 0 | 0 | 0 | 0 | 0
1261 | 572.5215 | 0.001980194 | 40 | 670.5 | -590.5 | 0 | 0 | 0 | 0 | 0 | 0 | 0 | 0 | 0 | 0 | 0.001980194 | 0.001980194 | 0.001980194 | 0.001980194 | 0.001980194 | 0.001980194 | 0.001980194 | 0.001980194 | 0.001980194 | 0.001980194 | 0.001980194 | 0.001980194 | 0.001980194 | 0.001980194 | 0.001980194 | 0.001980194 | 0.001980194 | 0.001980194 | 0.001980194 | 0.001980194 | 0.001980194 | 0.001980194 | 0.001980194 | 0.001980194 | 0.001980194 | 0.001980194 | 0.001980194 | 0.001980194 | 0.001980194 | 0.001980194 | 0.001980194 | 0.001980194 | 0.001980194 | 0.001980194 | 0.001980194 | 0.001980194 | 0.001980194 | 0.001980194 | 0.001980194 | 0.001980194 | 0.001980194 | 0.001980194 | 0.001980194 | 0.001980194 | 0.001980194 | 0.001980194 | 0.001980194 | 0.001980194 | 0 | 0 | 0 | 0 | 0 | 0 | 0
1261 | 561.4262 | 0.001941818 | 30 | 660.5 | -600.5 | 0 | 0 | 0 | 0 | 0 | 0 | 0 | 0 | 0 | 0 | 0.001941818 | 0.001941818 | 0.001941818 | 0.001941818 | 0.001941818 | 0.001941818 | 0.001941818 | 0.001941818 | 0.001941818 | 0.001941818 | 0.001941818 | 0.001941818 | 0.001941818 | 0.001941818 | 0.001941818 | 0.001941818 | 0.001941818 | 0.001941818 | 0.001941818 | 0.001941818 | 0.001941818 | 0.001941818 | 0.001941818 | 0.001941818 | 0.001941818 | 0.001941818 | 0.001941818 | 0.001941818 | 0.001941818 | 0.001941818 | 0.001941818 | 0.001941818 | 0.001941818 | 0.001941818 | 0.001941818 | 0.001941818 | 0.001941818 | 0.001941818 | 0.001941818 | 0.001941818 | 0.001941818 | 0.001941818 | 0.001941818 | 0.001941818 | 0.001941818 | 0.001941818 | 0.001941818 | 0 | 0 | 0 | 0 | 0 | 0 | 0 | 0
1261 | 615.3158 | 0.002128207 | 20 | 650.5 | -610.5 | 0 | 0 | 0 | 0 | 0 | 0 | 0 | 0 | 0 | 0 | 0.002128207 | 0.002128207 | 0.002128207 | 0.002128207 | 0.002128207 | 0.002128207 | 0.002128207 | 0.002128207 | 0.002128207 | 0.002128207 | 0.002128207 | 0.002128207 | 0.002128207 | 0.002128207 | 0.002128207 | 0.002128207 | 0.002128207 | 0.002128207 | 0.002128207 | 0.002128207 | 0.002128207 | 0.002128207 | 0.002128207 | 0.002128207 | 0.002128207 | 0.002128207 | 0.002128207 | 0.002128207 | 0.002128207 | 0.002128207 | 0.002128207 | 0.002128207 | 0.002128207 | 0.002128207 | 0.002128207 | 0.002128207 | 0.002128207 | 0.002128207 | 0.002128207 | 0.002128207 | 0.002128207 | 0.002128207 | 0.002128207 | 0.002128207 | 0.002128207 | 0.002128207 | 0.002128207 | 0 | 0 | 0 | 0 | 0 | 0 | 0 | 0
1253 | 536.1644 | 0.001854444 | 10 | 636.5 | -616.5 | 0 | 0 | 0 | 0 | 0 | 0 | 0 | 0 | 0 | 0.001854444 | 0.001854444 | 0.001854444 | 0.001854444 | 0.001854444 | 0.001854444 | 0.001854444 | 0.001854444 | 0.001854444 | 0.001854444 | 0.001854444 | 0.001854444 | 0.001854444 | 0.001854444 | 0.001854444 | 0.001854444 | 0.001854444 | 0.001854444 | 0.001854444 | 0.001854444 | 0.001854444 | 0.001854444 | 0.001854444 | 0.001854444 | 0.001854444 | 0.001854444 | 0.001854444 | 0.001854444 | 0.001854444 | 0.001854444 | 0.001854444 | 0.001854444 | 0.001854444 | 0.001854444 | 0.001854444 | 0.001854444 | 0.001854444 | 0.001854444 | 0.001854444 | 0.001854444 | 0.001854444 | 0.001854444 | 0.001854444 | 0.001854444 | 0.001854444 | 0.001854444 | 0.001854444 | 0 | 0 | 0 | 0 | 0 | 0 | 0 | 0 | 0
1261 | 653.4698 | 0.002260172 | 0 | 630.5 | -630.5 | 0 | 0 | 0 | 0 | 0 | 0 | 0 | 0 | 0 | 0.002260172 | 0.002260172 | 0.002260172 | 0.002260172 | 0.002260172 | 0.002260172 | 0.002260172 | 0.002260172 | 0.002260172 | 0.002260172 | 0.002260172 | 0.002260172 | 0.002260172 | 0.002260172 | 0.002260172 | 0.002260172 | 0.002260172 | 0.002260172 | 0.002260172 | 0.002260172 | 0.002260172 | 0.002260172 | 0.002260172 | 0.002260172 | 0.002260172 | 0.002260172 | 0.002260172 | 0.002260172 | 0.002260172 | 0.002260172 | 0.002260172 | 0.002260172 | 0.002260172 | 0.002260172 | 0.002260172 | 0.002260172 | 0.002260172 | 0.002260172 | 0.002260172 | 0.002260172 | 0.002260172 | 0.002260172 | 0.002260172 | 0.002260172 | 0.002260172 | 0.002260172 | 0.002260172 | 0 | 0 | 0 | 0 | 0 | 0 | 0 | 0 | 0
1261 | 527.4503 | 0.001824305 | -10 | 620.5 | -640.5 | 0 | 0 | 0 | 0 | 0 | 0 | 0 | 0 | 0 | 0.001824305 | 0.001824305 | 0.001824305 | 0.001824305 | 0.001824305 | 0.001824305 | 0.001824305 | 0.001824305 | 0.001824305 | 0.001824305 | 0.001824305 | 0.001824305 | 0.001824305 | 0.001824305 | 0.001824305 | 0.001824305 | 0.001824305 | 0.001824305 | 0.001824305 | 0.001824305 | 0.001824305 | 0.001824305 | 0.001824305 | 0.001824305 | 0.001824305 | 0.001824305 | 0.001824305 | 0.001824305 | 0.001824305 | 0.001824305 | 0.001824305 | 0.001824305 | 0.001824305 | 0.001824305 | 0.001824305 | 0.001824305 | 0.001824305 | 0.001824305 | 0.001824305 | 0.001824305 | 0.001824305 | 0.001824305 | 0.001824305 | 0.001824305 | 0.001824305 | 0.001824305 | 0.001824305 | 0 | 0 | 0 | 0 | 0 | 0 | 0 | 0 | 0
1261 | 558.7904 | 0.001932702 | -20 | 610.5 | -650.5 | 0 | 0 | 0 | 0 | 0 | 0 | 0 | 0 | 0.001932702 | 0.001932702 | 0.001932702 | 0.001932702 | 0.001932702 | 0.001932702 | 0.001932702 | 0.001932702 | 0.001932702 | 0.001932702 | 0.001932702 | 0.001932702 | 0.001932702 | 0.001932702 | 0.001932702 | 0.001932702 | 0.001932702 | 0.001932702 | 0.001932702 | 0.001932702 | 0.001932702 | 0.001932702 | 0.001932702 | 0.001932702 | 0.001932702 | 0.001932702 | 0.001932702 | 0.001932702 | 0.001932702 | 0.001932702 | 0.001932702 | 0.001932702 | 0.001932702 | 0.001932702 | 0.001932702 | 0.001932702 | 0.001932702 | 0.001932702 | 0.001932702 | 0.001932702 | 0.001932702 | 0.001932702 | 0.001932702 | 0.001932702 | 0.001932702 | 0.001932702 | 0.001932702 | 0 | 0 | 0 | 0 | 0 | 0 | 0 | 0 | 0 | 0
1263 | 727.6866 | 0.002516867 | -30 | 601.5 | -661.5 | 0 | 0 | 0 | 0 | 0 | 0 | 0 | 0 | 0.002516867 | 0.002516867 | 0.002516867 | 0.002516867 | 0.002516867 | 0.002516867 | 0.002516867 | 0.002516867 | 0.002516867 | 0.002516867 | 0.002516867 | 0.002516867 | 0.002516867 | 0.002516867 | 0.002516867 | 0.002516867 | 0.002516867 | 0.002516867 | 0.002516867 | 0.002516867 | 0.002516867 | 0.002516867 | 0.002516867 | 0.002516867 | 0.002516867 | 0.002516867 | 0.002516867 | 0.002516867 | 0.002516867 | 0.002516867 | 0.002516867 | 0.002516867 | 0.002516867 | 0.002516867 | 0.002516867 | 0.002516867 | 0.002516867 | 0.002516867 | 0.002516867 | 0.002516867 | 0.002516867 | 0.002516867 | 0.002516867 | 0.002516867 | 0.002516867 | 0.002516867 | 0.002516867 | 0 | 0 | 0 | 0 | 0 | 0 | 0 | 0 | 0 | 0
1261 | 483.4677 | 0.001672181 | -40 | 590.5 | -670.5 | 0 | 0 | 0 | 0 | 0 | 0 | 0 | 0.001672181 | 0.001672181 | 0.001672181 | 0.001672181 | 0.001672181 | 0.001672181 | 0.001672181 | 0.001672181 | 0.001672181 | 0.001672181 | 0.001672181 | 0.001672181 | 0.001672181 | 0.001672181 | 0.001672181 | 0.001672181 | 0.001672181 | 0.001672181 | 0.001672181 | 0.001672181 | 0.001672181 | 0.001672181 | 0.001672181 | 0.001672181 | 0.001672181 | 0.001672181 | 0.001672181 | 0.001672181 | 0.001672181 | 0.001672181 | 0.001672181 | 0.001672181 | 0.001672181 | 0.001672181 | 0.001672181 | 0.001672181 | 0.001672181 | 0.001672181 | 0.001672181 | 0.001672181 | 0.001672181 | 0.001672181 | 0.001672181 | 0.001672181 | 0.001672181 | 0.001672181 | 0.001672181 | 0.001672181 | 0 | 0 | 0 | 0 | 0 | 0 | 0 | 0 | 0 | 0
1261 | 493.8842 | 0.001708209 | -30 | 600.5 | -660.5 | 0 | 0 | 0 | 0 | 0 | 0 | 0 | 0 | 0.001708209 | 0.001708209 | 0.001708209 | 0.001708209 | 0.001708209 | 0.001708209 | 0.001708209 | 0.001708209 | 0.001708209 | 0.001708209 | 0.001708209 | 0.001708209 | 0.001708209 | 0.001708209 | 0.001708209 | 0.001708209 | 0.001708209 | 0.001708209 | 0.001708209 | 0.001708209 | 0.001708209 | 0.001708209 | 0.001708209 | 0.001708209 | 0.001708209 | 0.001708209 | 0.001708209 | 0.001708209 | 0.001708209 | 0.001708209 | 0.001708209 | 0.001708209 | 0.001708209 | 0.001708209 | 0.001708209 | 0.001708209 | 0.001708209 | 0.001708209 | 0.001708209 | 0.001708209 | 0.001708209 | 0.001708209 | 0.001708209 | 0.001708209 | 0.001708209 | 0.001708209 | 0.001708209 | 0 | 0 | 0 | 0 | 0 | 0 | 0 | 0 | 0 | 0
1261 | 462.756 | 0.001600545 | -20 | 610.5 | -650.5 | 0 | 0 | 0 | 0 | 0 | 0 | 0 | 0 | 0.001600545 | 0.001600545 | 0.001600545 | 0.001600545 | 0.001600545 | 0.001600545 | 0.001600545 | 0.001600545 | 0.001600545 | 0.001600545 | 0.001600545 | 0.001600545 | 0.001600545 | 0.001600545 | 0.001600545 | 0.001600545 | 0.001600545 | 0.001600545 | 0.001600545 | 0.001600545 | 0.001600545 | 0.001600545 | 0.001600545 | 0.001600545 | 0.001600545 | 0.001600545 | 0.001600545 | 0.001600545 | 0.001600545 | 0.001600545 | 0.001600545 | 0.001600545 | 0.001600545 | 0.001600545 | 0.001600545 | 0.001600545 | 0.001600545 | 0.001600545 | 0.001600545 | 0.001600545 | 0.001600545 | 0.001600545 | 0.001600545 | 0.001600545 | 0.001600545 | 0.001600545 | 0.001600545 | 0 | 0 | 0 | 0 | 0 | 0 | 0 | 0 | 0 | 0
1261 | 625.2535 | 0.002162579 | -10 | 620.5 | -640.5 | 0 | 0 | 0 | 0 | 0 | 0 | 0 | 0 | 0 | 0.002162579 | 0.002162579 | 0.002162579 | 0.002162579 | 0.002162579 | 0.002162579 | 0.002162579 | 0.002162579 | 0.002162579 | 0.002162579 | 0.002162579 | 0.002162579 | 0.002162579 | 0.002162579 | 0.002162579 | 0.002162579 | 0.002162579 | 0.002162579 | 0.002162579 | 0.002162579 | 0.002162579 | 0.002162579 | 0.002162579 | 0.002162579 | 0.002162579 | 0.002162579 | 0.002162579 | 0.002162579 | 0.002162579 | 0.002162579 | 0.002162579 | 0.002162579 | 0.002162579 | 0.002162579 | 0.002162579 | 0.002162579 | 0.002162579 | 0.002162579 | 0.002162579 | 0.002162579 | 0.002162579 | 0.002162579 | 0.002162579 | 0.002162579 | 0.002162579 | 0.002162579 | 0.002162579 | 0 | 0 | 0 | 0 | 0 | 0 | 0 | 0 | 0
1261 | 509.4627 | 0.001762091 | 0 | 630.5 | -630.5 | 0 | 0 | 0 | 0 | 0 | 0 | 0 | 0 | 0 | 0.001762091 | 0.001762091 | 0.001762091 | 0.001762091 | 0.001762091 | 0.001762091 | 0.001762091 | 0.001762091 | 0.001762091 | 0.001762091 | 0.001762091 | 0.001762091 | 0.001762091 | 0.001762091 | 0.001762091 | 0.001762091 | 0.001762091 | 0.001762091 | 0.001762091 | 0.001762091 | 0.001762091 | 0.001762091 | 0.001762091 | 0.001762091 | 0.001762091 | 0.001762091 | 0.001762091 | 0.001762091 | 0.001762091 | 0.001762091 | 0.001762091 | 0.001762091 | 0.001762091 | 0.001762091 | 0.001762091 | 0.001762091 | 0.001762091 | 0.001762091 | 0.001762091 | 0.001762091 | 0.001762091 | 0.001762091 | 0.001762091 | 0.001762091 | 0.001762091 | 0.001762091 | 0.001762091 | 0 | 0 | 0 | 0 | 0 | 0 | 0 | 0 | 0
1261 | 467.8231 | 0.001618071 | 10 | 640.5 | -620.5 | 0 | 0 | 0 | 0 | 0 | 0 | 0 | 0 | 0 | 0.001618071 | 0.001618071 | 0.001618071 | 0.001618071 | 0.001618071 | 0.001618071 | 0.001618071 | 0.001618071 | 0.001618071 | 0.001618071 | 0.001618071 | 0.001618071 | 0.001618071 | 0.001618071 | 0.001618071 | 0.001618071 | 0.001618071 | 0.001618071 | 0.001618071 | 0.001618071 | 0.001618071 | 0.001618071 | 0.001618071 | 0.001618071 | 0.001618071 | 0.001618071 | 0.001618071 | 0.001618071 | 0.001618071 | 0.001618071 | 0.001618071 | 0.001618071 | 0.001618071 | 0.001618071 | 0.001618071 | 0.001618071 | 0.001618071 | 0.001618071 | 0.001618071 | 0.001618071 | 0.001618071 | 0.001618071 | 0.001618071 | 0.001618071 | 0.001618071 | 0.001618071 | 0.001618071 | 0 | 0 | 0 | 0 | 0 | 0 | 0 | 0 | 0
1263 | 558.7374 | 0.001932518 | 20 | 651.5 | -611.5 | 0 | 0 | 0 | 0 | 0 | 0 | 0 | 0 | 0 | 0 | 0.001932518 | 0.001932518 | 0.001932518 | 0.001932518 | 0.001932518 | 0.001932518 | 0.001932518 | 0.001932518 | 0.001932518 | 0.001932518 | 0.001932518 | 0.001932518 | 0.001932518 | 0.001932518 | 0.001932518 | 0.001932518 | 0.001932518 | 0.001932518 | 0.001932518 | 0.001932518 | 0.001932518 | 0.001932518 | 0.001932518 | 0.001932518 | 0.001932518 | 0.001932518 | 0.001932518 | 0.001932518 | 0.001932518 | 0.001932518 | 0.001932518 | 0.001932518 | 0.001932518 | 0.001932518 | 0.001932518 | 0.001932518 | 0.001932518 | 0.001932518 | 0.001932518 | 0.001932518 | 0.001932518 | 0.001932518 | 0.001932518 | 0.001932518 | 0.001932518 | 0.001932518 | 0.001932518 | 0 | 0 | 0 | 0 | 0 | 0 | 0 | 0
1253 | 577.9209 | 0.001998869 | 30 | 656.5 | -596.5 | 0 | 0 | 0 | 0 | 0 | 0 | 0 | 0 | 0 | 0 | 0.001998869 | 0.001998869 | 0.001998869 | 0.001998869 | 0.001998869 | 0.001998869 | 0.001998869 | 0.001998869 | 0.001998869 | 0.001998869 | 0.001998869 | 0.001998869 | 0.001998869 | 0.001998869 | 0.001998869 | 0.001998869 | 0.001998869 | 0.001998869 | 0.001998869 | 0.001998869 | 0.001998869 | 0.001998869 | 0.001998869 | 0.001998869 | 0.001998869 | 0.001998869 | 0.001998869 | 0.001998869 | 0.001998869 | 0.001998869 | 0.001998869 | 0.001998869 | 0.001998869 | 0.001998869 | 0.001998869 | 0.001998869 | 0.001998869 | 0.001998869 | 0.001998869 | 0.001998869 | 0.001998869 | 0.001998869 | 0.001998869 | 0.001998869 | 0.001998869 | 0.001998869 | 0.001998869 | 0 | 0 | 0 | 0 | 0 | 0 | 0 | 0
1261 | 575.2858 | 0.001989755 | 40 | 670.5 | -590.5 | 0 | 0 | 0 | 0 | 0 | 0 | 0 | 0 | 0 | 0 | 0.001989755 | 0.001989755 | 0.001989755 | 0.001989755 | 0.001989755 | 0.001989755 | 0.001989755 | 0.001989755 | 0.001989755 | 0.001989755 | 0.001989755 | 0.001989755 | 0.001989755 | 0.001989755 | 0.001989755 | 0.001989755 | 0.001989755 | 0.001989755 | 0.001989755 | 0.001989755 | 0.001989755 | 0.001989755 | 0.001989755 | 0.001989755 | 0.001989755 | 0.001989755 | 0.001989755 | 0.001989755 | 0.001989755 | 0.001989755 | 0.001989755 | 0.001989755 | 0.001989755 | 0.001989755 | 0.001989755 | 0.001989755 | 0.001989755 | 0.001989755 | 0.001989755 | 0.001989755 | 0.001989755 | 0.001989755 | 0.001989755 | 0.001989755 | 0.001989755 | 0.001989755 | 0.001989755 | 0.001989755 | 0 | 0 | 0 | 0 | 0 | 0 | 0
1261 | 579.8044 | 0.002005383 | 30 | 660.5 | -600.5 | 0 | 0 | 0 | 0 | 0 | 0 | 0 | 0 | 0 | 0 | 0.002005383 | 0.002005383 | 0.002005383 | 0.002005383 | 0.002005383 | 0.002005383 | 0.002005383 | 0.002005383 | 0.002005383 | 0.002005383 | 0.002005383 | 0.002005383 | 0.002005383 | 0.002005383 | 0.002005383 | 0.002005383 | 0.002005383 | 0.002005383 | 0.002005383 | 0.002005383 | 0.002005383 | 0.002005383 | 0.002005383 | 0.002005383 | 0.002005383 | 0.002005383 | 0.002005383 | 0.002005383 | 0.002005383 | 0.002005383 | 0.002005383 | 0.002005383 | 0.002005383 | 0.002005383 | 0.002005383 | 0.002005383 | 0.002005383 | 0.002005383 | 0.002005383 | 0.002005383 | 0.002005383 | 0.002005383 | 0.002005383 | 0.002005383 | 0.002005383 | 0.002005383 | 0.002005383 | 0 | 0 | 0 | 0 | 0 | 0 | 0 | 0
1261 | 461.0746 | 0.00159473 | 20 | 650.5 | -610.5 | 0 | 0 | 0 | 0 | 0 | 0 | 0 | 0 | 0 | 0 | 0.00159473 | 0.00159473 | 0.00159473 | 0.00159473 | 0.00159473 | 0.00159473 | 0.00159473 | 0.00159473 | 0.00159473 | 0.00159473 | 0.00159473 | 0.00159473 | 0.00159473 | 0.00159473 | 0.00159473 | 0.00159473 | 0.00159473 | 0.00159473 | 0.00159473 | 0.00159473 | 0.00159473 | 0.00159473 | 0.00159473 | 0.00159473 | 0.00159473 | 0.00159473 | 0.00159473 | 0.00159473 | 0.00159473 | 0.00159473 | 0.00159473 | 0.00159473 | 0.00159473 | 0.00159473 | 0.00159473 | 0.00159473 | 0.00159473 | 0.00159473 | 0.00159473 | 0.00159473 | 0.00159473 | 0.00159473 | 0.00159473 | 0.00159473 | 0.00159473 | 0.00159473 | 0.00159473 | 0 | 0 | 0 | 0 | 0 | 0 | 0 | 0
1263 | 599.887 | 0.002074843 | 10 | 641.5 | -621.5 | 0 | 0 | 0 | 0 | 0 | 0 | 0 | 0 | 0 | 0.002074843 | 0.002074843 | 0.002074843 | 0.002074843 | 0.002074843 | 0.002074843 | 0.002074843 | 0.002074843 | 0.002074843 | 0.002074843 | 0.002074843 | 0.002074843 | 0.002074843 | 0.002074843 | 0.002074843 | 0.002074843 | 0.002074843 | 0.002074843 | 0.002074843 | 0.002074843 | 0.002074843 | 0.002074843 | 0.002074843 | 0.002074843 | 0.002074843 | 0.002074843 | 0.002074843 | 0.002074843 | 0.002074843 | 0.002074843 | 0.002074843 | 0.002074843 | 0.002074843 | 0.002074843 | 0.002074843 | 0.002074843 | 0.002074843 | 0.002074843 | 0.002074843 | 0.002074843 | 0.002074843 | 0.002074843 | 0.002074843 | 0.002074843 | 0.002074843 | 0.002074843 | 0.002074843 | 0.002074843 | 0 | 0 | 0 | 0 | 0 | 0 | 0 | 0
1253 | 529.3461 | 0.001830862 | 0 | 626.5 | -626.5 | 0 | 0 | 0 | 0 | 0 | 0 | 0 | 0 | 0 | 0.001830862 | 0.001830862 | 0.001830862 | 0.001830862 | 0.001830862 | 0.001830862 | 0.001830862 | 0.001830862 | 0.001830862 | 0.001830862 | 0.001830862 | 0.001830862 | 0.001830862 | 0.001830862 | 0.001830862 | 0.001830862 | 0.001830862 | 0.001830862 | 0.001830862 | 0.001830862 | 0.001830862 | 0.001830862 | 0.001830862 | 0.001830862 | 0.001830862 | 0.001830862 | 0.001830862 | 0.001830862 | 0.001830862 | 0.001830862 | 0.001830862 | 0.001830862 | 0.001830862 | 0.001830862 | 0.001830862 | 0.001830862 | 0.001830862 | 0.001830862 | 0.001830862 | 0.001830862 | 0.001830862 | 0.001830862 | 0.001830862 | 0.001830862 | 0.001830862 | 0.001830862 | 0.001830862 | 0 | 0 | 0 | 0 | 0 | 0 | 0 | 0 | 0
1253 | 664.853 | 0.002299543 | -10 | 616.5 | -636.5 | 0 | 0 | 0 | 0 | 0 | 0 | 0 | 0 | 0 | 0.002299543 | 0.002299543 | 0.002299543 | 0.002299543 | 0.002299543 | 0.002299543 | 0.002299543 | 0.002299543 | 0.002299543 | 0.002299543 | 0.002299543 | 0.002299543 | 0.002299543 | 0.002299543 | 0.002299543 | 0.002299543 | 0.002299543 | 0.002299543 | 0.002299543 | 0.002299543 | 0.002299543 | 0.002299543 | 0.002299543 | 0.002299543 | 0.002299543 | 0.002299543 | 0.002299543 | 0.002299543 | 0.002299543 | 0.002299543 | 0.002299543 | 0.002299543 | 0.002299543 | 0.002299543 | 0.002299543 | 0.002299543 | 0.002299543 | 0.002299543 | 0.002299543 | 0.002299543 | 0.002299543 | 0.002299543 | 0.002299543 | 0.002299543 | 0.002299543 | 0.002299543 | 0.002299543 | 0 | 0 | 0 | 0 | 0 | 0 | 0 | 0 | 0
1253 | 617.4043 | 0.002135431 | -20 | 606.5 | -646.5 | 0 | 0 | 0 | 0 | 0 | 0 | 0 | 0 | 0.002135431 | 0.002135431 | 0.002135431 | 0.002135431 | 0.002135431 | 0.002135431 | 0.002135431 | 0.002135431 | 0.002135431 | 0.002135431 | 0.002135431 | 0.002135431 | 0.002135431 | 0.002135431 | 0.002135431 | 0.002135431 | 0.002135431 | 0.002135431 | 0.002135431 | 0.002135431 | 0.002135431 | 0.002135431 | 0.002135431 | 0.002135431 | 0.002135431 | 0.002135431 | 0.002135431 | 0.002135431 | 0.002135431 | 0.002135431 | 0.002135431 | 0.002135431 | 0.002135431 | 0.002135431 | 0.002135431 | 0.002135431 | 0.002135431 | 0.002135431 | 0.002135431 | 0.002135431 | 0.002135431 | 0.002135431 | 0.002135431 | 0.002135431 | 0.002135431 | 0.002135431 | 0.002135431 | 0 | 0 | 0 | 0 | 0 | 0 | 0 | 0 | 0 | 0
1261 | 518.2935 | 0.001792634 | -30 | 600.5 | -660.5 | 0 | 0 | 0 | 0 | 0 | 0 | 0 | 0 | 0.001792634 | 0.001792634 | 0.001792634 | 0.001792634 | 0.001792634 | 0.001792634 | 0.001792634 | 0.001792634 | 0.001792634 | 0.001792634 | 0.001792634 | 0.001792634 | 0.001792634 | 0.001792634 | 0.001792634 | 0.001792634 | 0.001792634 | 0.001792634 | 0.001792634 | 0.001792634 | 0.001792634 | 0.001792634 | 0.001792634 | 0.001792634 | 0.001792634 | 0.001792634 | 0.001792634 | 0.001792634 | 0.001792634 | 0.001792634 | 0.001792634 | 0.001792634 | 0.001792634 | 0.001792634 | 0.001792634 | 0.001792634 | 0.001792634 | 0.001792634 | 0.001792634 | 0.001792634 | 0.001792634 | 0.001792634 | 0.001792634 | 0.001792634 | 0.001792634 | 0.001792634 | 0.001792634 | 0 | 0 | 0 | 0 | 0 | 0 | 0 | 0 | 0 | 0
1261 | 527.8215 | 0.001825589 | -40 | 590.5 | -670.5 | 0 | 0 | 0 | 0 | 0 | 0 | 0 | 0.001825589 | 0.001825589 | 0.001825589 | 0.001825589 | 0.001825589 | 0.001825589 | 0.001825589 | 0.001825589 | 0.001825589 | 0.001825589 | 0.001825589 | 0.001825589 | 0.001825589 | 0.001825589 | 0.001825589 | 0.001825589 | 0.001825589 | 0.001825589 | 0.001825589 | 0.001825589 | 0.001825589 | 0.001825589 | 0.001825589 | 0.001825589 | 0.001825589 | 0.001825589 | 0.001825589 | 0.001825589 | 0.001825589 | 0.001825589 | 0.001825589 | 0.001825589 | 0.001825589 | 0.001825589 | 0.001825589 | 0.001825589 | 0.001825589 | 0.001825589 | 0.001825589 | 0.001825589 | 0.001825589 | 0.001825589 | 0.001825589 | 0.001825589 | 0.001825589 | 0.001825589 | 0.001825589 | 0.001825589 | 0 | 0 | 0 | 0 | 0 | 0 | 0 | 0 | 0 | 0
1261 | 508.1685 | 0.001757614 | -30 | 600.5 | -660.5 | 0 | 0 | 0 | 0 | 0 | 0 | 0 | 0 | 0.001757614 | 0.001757614 | 0.001757614 | 0.001757614 | 0.001757614 | 0.001757614 | 0.001757614 | 0.001757614 | 0.001757614 | 0.001757614 | 0.001757614 | 0.001757614 | 0.001757614 | 0.001757614 | 0.001757614 | 0.001757614 | 0.001757614 | 0.001757614 | 0.001757614 | 0.001757614 | 0.001757614 | 0.001757614 | 0.001757614 | 0.001757614 | 0.001757614 | 0.001757614 | 0.001757614 | 0.001757614 | 0.001757614 | 0.001757614 | 0.001757614 | 0.001757614 | 0.001757614 | 0.001757614 | 0.001757614 | 0.001757614 | 0.001757614 | 0.001757614 | 0.001757614 | 0.001757614 | 0.001757614 | 0.001757614 | 0.001757614 | 0.001757614 | 0.001757614 | 0.001757614 | 0.001757614 | 0 | 0 | 0 | 0 | 0 | 0 | 0 | 0 | 0 | 0
1261 | 570.1344 | 0.001971937 | -20 | 610.5 | -650.5 | 0 | 0 | 0 | 0 | 0 | 0 | 0 | 0 | 0.001971937 | 0.001971937 | 0.001971937 | 0.001971937 | 0.001971937 | 0.001971937 | 0.001971937 | 0.001971937 | 0.001971937 | 0.001971937 | 0.001971937 | 0.001971937 | 0.001971937 | 0.001971937 | 0.001971937 | 0.001971937 | 0.001971937 | 0.001971937 | 0.001971937 | 0.001971937 | 0.001971937 | 0.001971937 | 0.001971937 | 0.001971937 | 0.001971937 | 0.001971937 | 0.001971937 | 0.001971937 | 0.001971937 | 0.001971937 | 0.001971937 | 0.001971937 | 0.001971937 | 0.001971937 | 0.001971937 | 0.001971937 | 0.001971937 | 0.001971937 | 0.001971937 | 0.001971937 | 0.001971937 | 0.001971937 | 0.001971937 | 0.001971937 | 0.001971937 | 0.001971937 | 0.001971937 | 0 | 0 | 0 | 0 | 0 | 0 | 0 | 0 | 0 | 0
1261 | 582.4456 | 0.002014519 | -10 | 620.5 | -640.5 | 0 | 0 | 0 | 0 | 0 | 0 | 0 | 0 | 0 | 0.002014519 | 0.002014519 | 0.002014519 | 0.002014519 | 0.002014519 | 0.002014519 | 0.002014519 | 0.002014519 | 0.002014519 | 0.002014519 | 0.002014519 | 0.002014519 | 0.002014519 | 0.002014519 | 0.002014519 | 0.002014519 | 0.002014519 | 0.002014519 | 0.002014519 | 0.002014519 | 0.002014519 | 0.002014519 | 0.002014519 | 0.002014519 | 0.002014519 | 0.002014519 | 0.002014519 | 0.002014519 | 0.002014519 | 0.002014519 | 0.002014519 | 0.002014519 | 0.002014519 | 0.002014519 | 0.002014519 | 0.002014519 | 0.002014519 | 0.002014519 | 0.002014519 | 0.002014519 | 0.002014519 | 0.002014519 | 0.002014519 | 0.002014519 | 0.002014519 | 0.002014519 | 0.002014519 | 0 | 0 | 0 | 0 | 0 | 0 | 0 | 0 | 0
1253 | 318.0963 | 0.001100207 | 0 | 626.5 | -626.5 | 0 | 0 | 0 | 0 | 0 | 0 | 0 | 0 | 0 | 0.001100207 | 0.001100207 | 0.001100207 | 0.001100207 | 0.001100207 | 0.001100207 | 0.001100207 | 0.001100207 | 0.001100207 | 0.001100207 | 0.001100207 | 0.001100207 | 0.001100207 | 0.001100207 | 0.001100207 | 0.001100207 | 0.001100207 | 0.001100207 | 0.001100207 | 0.001100207 | 0.001100207 | 0.001100207 | 0.001100207 | 0.001100207 | 0.001100207 | 0.001100207 | 0.001100207 | 0.001100207 | 0.001100207 | 0.001100207 | 0.001100207 | 0.001100207 | 0.001100207 | 0.001100207 | 0.001100207 | 0.001100207 | 0.001100207 | 0.001100207 | 0.001100207 | 0.001100207 | 0.001100207 | 0.001100207 | 0.001100207 | 0.001100207 | 0.001100207 | 0.001100207 | 0.001100207 | 0 | 0 | 0 | 0 | 0 | 0 | 0 | 0 | 0
1251 | 313.244 | 0.001083424 | 10 | 635.5 | -615.5 | 0 | 0 | 0 | 0 | 0 | 0 | 0 | 0 | 0 | 0.001083424 | 0.001083424 | 0.001083424 | 0.001083424 | 0.001083424 | 0.001083424 | 0.001083424 | 0.001083424 | 0.001083424 | 0.001083424 | 0.001083424 | 0.001083424 | 0.001083424 | 0.001083424 | 0.001083424 | 0.001083424 | 0.001083424 | 0.001083424 | 0.001083424 | 0.001083424 | 0.001083424 | 0.001083424 | 0.001083424 | 0.001083424 | 0.001083424 | 0.001083424 | 0.001083424 | 0.001083424 | 0.001083424 | 0.001083424 | 0.001083424 | 0.001083424 | 0.001083424 | 0.001083424 | 0.001083424 | 0.001083424 | 0.001083424 | 0.001083424 | 0.001083424 | 0.001083424 | 0.001083424 | 0.001083424 | 0.001083424 | 0.001083424 | 0.001083424 | 0.001083424 | 0.001083424 | 0 | 0 | 0 | 0 | 0 | 0 | 0 | 0 | 0
1251 | 435.9684 | 0.001507894 | 20 | 645.5 | -605.5 | 0 | 0 | 0 | 0 | 0 | 0 | 0 | 0 | 0 | 0 | 0.001507894 | 0.001507894 | 0.001507894 | 0.001507894 | 0.001507894 | 0.001507894 | 0.001507894 | 0.001507894 | 0.001507894 | 0.001507894 | 0.001507894 | 0.001507894 | 0.001507894 | 0.001507894 | 0.001507894 | 0.001507894 | 0.001507894 | 0.001507894 | 0.001507894 | 0.001507894 | 0.001507894 | 0.001507894 | 0.001507894 | 0.001507894 | 0.001507894 | 0.001507894 | 0.001507894 | 0.001507894 | 0.001507894 | 0.001507894 | 0.001507894 | 0.001507894 | 0.001507894 | 0.001507894 | 0.001507894 | 0.001507894 | 0.001507894 | 0.001507894 | 0.001507894 | 0.001507894 | 0.001507894 | 0.001507894 | 0.001507894 | 0.001507894 | 0.001507894 | 0.001507894 | 0.001507894 | 0 | 0 | 0 | 0 | 0 | 0 | 0 | 0
1251 | 411.3939 | 0.001422898 | 30 | 655.5 | -595.5 | 0 | 0 | 0 | 0 | 0 | 0 | 0 | 0 | 0 | 0 | 0.001422898 | 0.001422898 | 0.001422898 | 0.001422898 | 0.001422898 | 0.001422898 | 0.001422898 | 0.001422898 | 0.001422898 | 0.001422898 | 0.001422898 | 0.001422898 | 0.001422898 | 0.001422898 | 0.001422898 | 0.001422898 | 0.001422898 | 0.001422898 | 0.001422898 | 0.001422898 | 0.001422898 | 0.001422898 | 0.001422898 | 0.001422898 | 0.001422898 | 0.001422898 | 0.001422898 | 0.001422898 | 0.001422898 | 0.001422898 | 0.001422898 | 0.001422898 | 0.001422898 | 0.001422898 | 0.001422898 | 0.001422898 | 0.001422898 | 0.001422898 | 0.001422898 | 0.001422898 | 0.001422898 | 0.001422898 | 0.001422898 | 0.001422898 | 0.001422898 | 0.001422898 | 0.001422898 | 0 | 0 | 0 | 0 | 0 | 0 | 0 | 0
1251 | 453.888 | 0.001569873 | 40 | 665.5 | -585.5 | 0 | 0 | 0 | 0 | 0 | 0 | 0 | 0 | 0 | 0 | 0 | 0.001569873 | 0.001569873 | 0.001569873 | 0.001569873 | 0.001569873 | 0.001569873 | 0.001569873 | 0.001569873 | 0.001569873 | 0.001569873 | 0.001569873 | 0.001569873 | 0.001569873 | 0.001569873 | 0.001569873 | 0.001569873 | 0.001569873 | 0.001569873 | 0.001569873 | 0.001569873 | 0.001569873 | 0.001569873 | 0.001569873 | 0.001569873 | 0.001569873 | 0.001569873 | 0.001569873 | 0.001569873 | 0.001569873 | 0.001569873 | 0.001569873 | 0.001569873 | 0.001569873 | 0.001569873 | 0.001569873 | 0.001569873 | 0.001569873 | 0.001569873 | 0.001569873 | 0.001569873 | 0.001569873 | 0.001569873 | 0.001569873 | 0.001569873 | 0.001569873 | 0.001569873 | 0 | 0 | 0 | 0 | 0 | 0 | 0 | 0
1251 | 418.0707 | 0.001445991 | 30 | 655.5 | -595.5 | 0 | 0 | 0 | 0 | 0 | 0 | 0 | 0 | 0 | 0 | 0.001445991 | 0.001445991 | 0.001445991 | 0.001445991 | 0.001445991 | 0.001445991 | 0.001445991 | 0.001445991 | 0.001445991 | 0.001445991 | 0.001445991 | 0.001445991 | 0.001445991 | 0.001445991 | 0.001445991 | 0.001445991 | 0.001445991 | 0.001445991 | 0.001445991 | 0.001445991 | 0.001445991 | 0.001445991 | 0.001445991 | 0.001445991 | 0.001445991 | 0.001445991 | 0.001445991 | 0.001445991 | 0.001445991 | 0.001445991 | 0.001445991 | 0.001445991 | 0.001445991 | 0.001445991 | 0.001445991 | 0.001445991 | 0.001445991 | 0.001445991 | 0.001445991 | 0.001445991 | 0.001445991 | 0.001445991 | 0.001445991 | 0.001445991 | 0.001445991 | 0.001445991 | 0.001445991 | 0 | 0 | 0 | 0 | 0 | 0 | 0 | 0
1251 | 545.608 | 0.001887107 | 20 | 645.5 | -605.5 | 0 | 0 | 0 | 0 | 0 | 0 | 0 | 0 | 0 | 0 | 0.001887107 | 0.001887107 | 0.001887107 | 0.001887107 | 0.001887107 | 0.001887107 | 0.001887107 | 0.001887107 | 0.001887107 | 0.001887107 | 0.001887107 | 0.001887107 | 0.001887107 | 0.001887107 | 0.001887107 | 0.001887107 | 0.001887107 | 0.001887107 | 0.001887107 | 0.001887107 | 0.001887107 | 0.001887107 | 0.001887107 | 0.001887107 | 0.001887107 | 0.001887107 | 0.001887107 | 0.001887107 | 0.001887107 | 0.001887107 | 0.001887107 | 0.001887107 | 0.001887107 | 0.001887107 | 0.001887107 | 0.001887107 | 0.001887107 | 0.001887107 | 0.001887107 | 0.001887107 | 0.001887107 | 0.001887107 | 0.001887107 | 0.001887107 | 0.001887107 | 0.001887107 | 0.001887107 | 0 | 0 | 0 | 0 | 0 | 0 | 0 | 0
1251 | 504.3518 | 0.001744413 | 10 | 635.5 | -615.5 | 0 | 0 | 0 | 0 | 0 | 0 | 0 | 0 | 0 | 0.001744413 | 0.001744413 | 0.001744413 | 0.001744413 | 0.001744413 | 0.001744413 | 0.001744413 | 0.001744413 | 0.001744413 | 0.001744413 | 0.001744413 | 0.001744413 | 0.001744413 | 0.001744413 | 0.001744413 | 0.001744413 | 0.001744413 | 0.001744413 | 0.001744413 | 0.001744413 | 0.001744413 | 0.001744413 | 0.001744413 | 0.001744413 | 0.001744413 | 0.001744413 | 0.001744413 | 0.001744413 | 0.001744413 | 0.001744413 | 0.001744413 | 0.001744413 | 0.001744413 | 0.001744413 | 0.001744413 | 0.001744413 | 0.001744413 | 0.001744413 | 0.001744413 | 0.001744413 | 0.001744413 | 0.001744413 | 0.001744413 | 0.001744413 | 0.001744413 | 0.001744413 | 0.001744413 | 0 | 0 | 0 | 0 | 0 | 0 | 0 | 0 | 0
1251 | 549.8543 | 0.001901794 | 0 | 625.5 | -625.5 | 0 | 0 | 0 | 0 | 0 | 0 | 0 | 0 | 0 | 0.001901794 | 0.001901794 | 0.001901794 | 0.001901794 | 0.001901794 | 0.001901794 | 0.001901794 | 0.001901794 | 0.001901794 | 0.001901794 | 0.001901794 | 0.001901794 | 0.001901794 | 0.001901794 | 0.001901794 | 0.001901794 | 0.001901794 | 0.001901794 | 0.001901794 | 0.001901794 | 0.001901794 | 0.001901794 | 0.001901794 | 0.001901794 | 0.001901794 | 0.001901794 | 0.001901794 | 0.001901794 | 0.001901794 | 0.001901794 | 0.001901794 | 0.001901794 | 0.001901794 | 0.001901794 | 0.001901794 | 0.001901794 | 0.001901794 | 0.001901794 | 0.001901794 | 0.001901794 | 0.001901794 | 0.001901794 | 0.001901794 | 0.001901794 | 0.001901794 | 0.001901794 | 0.001901794 | 0 | 0 | 0 | 0 | 0 | 0 | 0 | 0 | 0
1245 | 492.4235 | 0.001703157 | -10 | 612.5 | -632.5 | 0 | 0 | 0 | 0 | 0 | 0 | 0 | 0 | 0 | 0.001703157 | 0.001703157 | 0.001703157 | 0.001703157 | 0.001703157 | 0.001703157 | 0.001703157 | 0.001703157 | 0.001703157 | 0.001703157 | 0.001703157 | 0.001703157 | 0.001703157 | 0.001703157 | 0.001703157 | 0.001703157 | 0.001703157 | 0.001703157 | 0.001703157 | 0.001703157 | 0.001703157 | 0.001703157 | 0.001703157 | 0.001703157 | 0.001703157 | 0.001703157 | 0.001703157 | 0.001703157 | 0.001703157 | 0.001703157 | 0.001703157 | 0.001703157 | 0.001703157 | 0.001703157 | 0.001703157 | 0.001703157 | 0.001703157 | 0.001703157 | 0.001703157 | 0.001703157 | 0.001703157 | 0.001703157 | 0.001703157 | 0.001703157 | 0.001703157 | 0.001703157 | 0 | 0 | 0 | 0 | 0 | 0 | 0 | 0 | 0 | 0
1245 | 566.5548 | 0.001959557 | -20 | 602.5 | -642.5 | 0 | 0 | 0 | 0 | 0 | 0 | 0 | 0 | 0.001959557 | 0.001959557 | 0.001959557 | 0.001959557 | 0.001959557 | 0.001959557 | 0.001959557 | 0.001959557 | 0.001959557 | 0.001959557 | 0.001959557 | 0.001959557 | 0.001959557 | 0.001959557 | 0.001959557 | 0.001959557 | 0.001959557 | 0.001959557 | 0.001959557 | 0.001959557 | 0.001959557 | 0.001959557 | 0.001959557 | 0.001959557 | 0.001959557 | 0.001959557 | 0.001959557 | 0.001959557 | 0.001959557 | 0.001959557 | 0.001959557 | 0.001959557 | 0.001959557 | 0.001959557 | 0.001959557 | 0.001959557 | 0.001959557 | 0.001959557 | 0.001959557 | 0.001959557 | 0.001959557 | 0.001959557 | 0.001959557 | 0.001959557 | 0.001959557 | 0.001959557 | 0.001959557 | 0 | 0 | 0 | 0 | 0 | 0 | 0 | 0 | 0 | 0
1245 | 468.2925 | 0.001619694 | -30 | 592.5 | -652.5 | 0 | 0 | 0 | 0 | 0 | 0 | 0 | 0 | 0.001619694 | 0.001619694 | 0.001619694 | 0.001619694 | 0.001619694 | 0.001619694 | 0.001619694 | 0.001619694 | 0.001619694 | 0.001619694 | 0.001619694 | 0.001619694 | 0.001619694 | 0.001619694 | 0.001619694 | 0.001619694 | 0.001619694 | 0.001619694 | 0.001619694 | 0.001619694 | 0.001619694 | 0.001619694 | 0.001619694 | 0.001619694 | 0.001619694 | 0.001619694 | 0.001619694 | 0.001619694 | 0.001619694 | 0.001619694 | 0.001619694 | 0.001619694 | 0.001619694 | 0.001619694 | 0.001619694 | 0.001619694 | 0.001619694 | 0.001619694 | 0.001619694 | 0.001619694 | 0.001619694 | 0.001619694 | 0.001619694 | 0.001619694 | 0.001619694 | 0.001619694 | 0.001619694 | 0 | 0 | 0 | 0 | 0 | 0 | 0 | 0 | 0 | 0
1245 | 518.4254 | 0.00179309 | -40 | 582.5 | -662.5 | 0 | 0 | 0 | 0 | 0 | 0 | 0 | 0 | 0.00179309 | 0.00179309 | 0.00179309 | 0.00179309 | 0.00179309 | 0.00179309 | 0.00179309 | 0.00179309 | 0.00179309 | 0.00179309 | 0.00179309 | 0.00179309 | 0.00179309 | 0.00179309 | 0.00179309 | 0.00179309 | 0.00179309 | 0.00179309 | 0.00179309 | 0.00179309 | 0.00179309 | 0.00179309 | 0.00179309 | 0.00179309 | 0.00179309 | 0.00179309 | 0.00179309 | 0.00179309 | 0.00179309 | 0.00179309 | 0.00179309 | 0.00179309 | 0.00179309 | 0.00179309 | 0.00179309 | 0.00179309 | 0.00179309 | 0.00179309 | 0.00179309 | 0.00179309 | 0.00179309 | 0.00179309 | 0.00179309 | 0.00179309 | 0.00179309 | 0.00179309 | 0 | 0 | 0 | 0 | 0 | 0 | 0 | 0 | 0 | 0 | 0
1246 | 584.9375 | 0.002023137 | -30 | 593 | -653 | 0 | 0 | 0 | 0 | 0 | 0 | 0 | 0 | 0.002023137 | 0.002023137 | 0.002023137 | 0.002023137 | 0.002023137 | 0.002023137 | 0.002023137 | 0.002023137 | 0.002023137 | 0.002023137 | 0.002023137 | 0.002023137 | 0.002023137 | 0.002023137 | 0.002023137 | 0.002023137 | 0.002023137 | 0.002023137 | 0.002023137 | 0.002023137 | 0.002023137 | 0.002023137 | 0.002023137 | 0.002023137 | 0.002023137 | 0.002023137 | 0.002023137 | 0.002023137 | 0.002023137 | 0.002023137 | 0.002023137 | 0.002023137 | 0.002023137 | 0.002023137 | 0.002023137 | 0.002023137 | 0.002023137 | 0.002023137 | 0.002023137 | 0.002023137 | 0.002023137 | 0.002023137 | 0.002023137 | 0.002023137 | 0.002023137 | 0.002023137 | 0.002023137 | 0 | 0 | 0 | 0 | 0 | 0 | 0 | 0 | 0 | 0
1246 | 594.8851 | 0.002057543 | -20 | 603 | -643 | 0 | 0 | 0 | 0 | 0 | 0 | 0 | 0 | 0.002057543 | 0.002057543 | 0.002057543 | 0.002057543 | 0.002057543 | 0.002057543 | 0.002057543 | 0.002057543 | 0.002057543 | 0.002057543 | 0.002057543 | 0.002057543 | 0.002057543 | 0.002057543 | 0.002057543 | 0.002057543 | 0.002057543 | 0.002057543 | 0.002057543 | 0.002057543 | 0.002057543 | 0.002057543 | 0.002057543 | 0.002057543 | 0.002057543 | 0.002057543 | 0.002057543 | 0.002057543 | 0.002057543 | 0.002057543 | 0.002057543 | 0.002057543 | 0.002057543 | 0.002057543 | 0.002057543 | 0.002057543 | 0.002057543 | 0.002057543 | 0.002057543 | 0.002057543 | 0.002057543 | 0.002057543 | 0.002057543 | 0.002057543 | 0.002057543 | 0.002057543 | 0.002057543 | 0 | 0 | 0 | 0 | 0 | 0 | 0 | 0 | 0 | 0
1246 | 583.0657 | 0.002016663 | -10 | 613 | -633 | 0 | 0 | 0 | 0 | 0 | 0 | 0 | 0 | 0 | 0.002016663 | 0.002016663 | 0.002016663 | 0.002016663 | 0.002016663 | 0.002016663 | 0.002016663 | 0.002016663 | 0.002016663 | 0.002016663 | 0.002016663 | 0.002016663 | 0.002016663 | 0.002016663 | 0.002016663 | 0.002016663 | 0.002016663 | 0.002016663 | 0.002016663 | 0.002016663 | 0.002016663 | 0.002016663 | 0.002016663 | 0.002016663 | 0.002016663 | 0.002016663 | 0.002016663 | 0.002016663 | 0.002016663 | 0.002016663 | 0.002016663 | 0.002016663 | 0.002016663 | 0.002016663 | 0.002016663 | 0.002016663 | 0.002016663 | 0.002016663 | 0.002016663 | 0.002016663 | 0.002016663 | 0.002016663 | 0.002016663 | 0.002016663 | 0.002016663 | 0.002016663 | 0 | 0 | 0 | 0 | 0 | 0 | 0 | 0 | 0 | 0
1246 | 584.9456 | 0.002023165 | 0 | 623 | -623 | 0 | 0 | 0 | 0 | 0 | 0 | 0 | 0 | 0 | 0.002023165 | 0.002023165 | 0.002023165 | 0.002023165 | 0.002023165 | 0.002023165 | 0.002023165 | 0.002023165 | 0.002023165 | 0.002023165 | 0.002023165 | 0.002023165 | 0.002023165 | 0.002023165 | 0.002023165 | 0.002023165 | 0.002023165 | 0.002023165 | 0.002023165 | 0.002023165 | 0.002023165 | 0.002023165 | 0.002023165 | 0.002023165 | 0.002023165 | 0.002023165 | 0.002023165 | 0.002023165 | 0.002023165 | 0.002023165 | 0.002023165 | 0.002023165 | 0.002023165 | 0.002023165 | 0.002023165 | 0.002023165 | 0.002023165 | 0.002023165 | 0.002023165 | 0.002023165 | 0.002023165 | 0.002023165 | 0.002023165 | 0.002023165 | 0.002023165 | 0.002023165 | 0.002023165 | 0 | 0 | 0 | 0 | 0 | 0 | 0 | 0 | 0
1246 | 586.1689 | 0.002027396 | 10 | 633 | -613 | 0 | 0 | 0 | 0 | 0 | 0 | 0 | 0 | 0 | 0 | 0.002027396 | 0.002027396 | 0.002027396 | 0.002027396 | 0.002027396 | 0.002027396 | 0.002027396 | 0.002027396 | 0.002027396 | 0.002027396 | 0.002027396 | 0.002027396 | 0.002027396 | 0.002027396 | 0.002027396 | 0.002027396 | 0.002027396 | 0.002027396 | 0.002027396 | 0.002027396 | 0.002027396 | 0.002027396 | 0.002027396 | 0.002027396 | 0.002027396 | 0.002027396 | 0.002027396 | 0.002027396 | 0.002027396 | 0.002027396 | 0.002027396 | 0.002027396 | 0.002027396 | 0.002027396 | 0.002027396 | 0.002027396 | 0.002027396 | 0.002027396 | 0.002027396 | 0.002027396 | 0.002027396 | 0.002027396 | 0.002027396 | 0.002027396 | 0.002027396 | 0.002027396 | 0 | 0 | 0 | 0 | 0 | 0 | 0 | 0 | 0
1246 | 609.7036 | 0.002108796 | 20 | 643 | -603 | 0 | 0 | 0 | 0 | 0 | 0 | 0 | 0 | 0 | 0 | 0.002108796 | 0.002108796 | 0.002108796 | 0.002108796 | 0.002108796 | 0.002108796 | 0.002108796 | 0.002108796 | 0.002108796 | 0.002108796 | 0.002108796 | 0.002108796 | 0.002108796 | 0.002108796 | 0.002108796 | 0.002108796 | 0.002108796 | 0.002108796 | 0.002108796 | 0.002108796 | 0.002108796 | 0.002108796 | 0.002108796 | 0.002108796 | 0.002108796 | 0.002108796 | 0.002108796 | 0.002108796 | 0.002108796 | 0.002108796 | 0.002108796 | 0.002108796 | 0.002108796 | 0.002108796 | 0.002108796 | 0.002108796 | 0.002108796 | 0.002108796 | 0.002108796 | 0.002108796 | 0.002108796 | 0.002108796 | 0.002108796 | 0.002108796 | 0.002108796 | 0.002108796 | 0.002108796 | 0 | 0 | 0 | 0 | 0 | 0 | 0 | 0
1245 | 631.3387 | 0.002183626 | 30 | 652.5 | -592.5 | 0 | 0 | 0 | 0 | 0 | 0 | 0 | 0 | 0 | 0 | 0.002183626 | 0.002183626 | 0.002183626 | 0.002183626 | 0.002183626 | 0.002183626 | 0.002183626 | 0.002183626 | 0.002183626 | 0.002183626 | 0.002183626 | 0.002183626 | 0.002183626 | 0.002183626 | 0.002183626 | 0.002183626 | 0.002183626 | 0.002183626 | 0.002183626 | 0.002183626 | 0.002183626 | 0.002183626 | 0.002183626 | 0.002183626 | 0.002183626 | 0.002183626 | 0.002183626 | 0.002183626 | 0.002183626 | 0.002183626 | 0.002183626 | 0.002183626 | 0.002183626 | 0.002183626 | 0.002183626 | 0.002183626 | 0.002183626 | 0.002183626 | 0.002183626 | 0.002183626 | 0.002183626 | 0.002183626 | 0.002183626 | 0.002183626 | 0.002183626 | 0.002183626 | 0.002183626 | 0 | 0 | 0 | 0 | 0 | 0 | 0 | 0
1245 | 613.9706 | 0.002123555 | 40 | 662.5 | -582.5 | 0 | 0 | 0 | 0 | 0 | 0 | 0 | 0 | 0 | 0 | 0 | 0.002123555 | 0.002123555 | 0.002123555 | 0.002123555 | 0.002123555 | 0.002123555 | 0.002123555 | 0.002123555 | 0.002123555 | 0.002123555 | 0.002123555 | 0.002123555 | 0.002123555 | 0.002123555 | 0.002123555 | 0.002123555 | 0.002123555 | 0.002123555 | 0.002123555 | 0.002123555 | 0.002123555 | 0.002123555 | 0.002123555 | 0.002123555 | 0.002123555 | 0.002123555 | 0.002123555 | 0.002123555 | 0.002123555 | 0.002123555 | 0.002123555 | 0.002123555 | 0.002123555 | 0.002123555 | 0.002123555 | 0.002123555 | 0.002123555 | 0.002123555 | 0.002123555 | 0.002123555 | 0.002123555 | 0.002123555 | 0.002123555 | 0.002123555 | 0.002123555 | 0.002123555 | 0 | 0 | 0 | 0 | 0 | 0 | 0 | 0
1245 | 619.5323 | 0.002142791 | 30 | 652.5 | -592.5 | 0 | 0 | 0 | 0 | 0 | 0 | 0 | 0 | 0 | 0 | 0.002142791 | 0.002142791 | 0.002142791 | 0.002142791 | 0.002142791 | 0.002142791 | 0.002142791 | 0.002142791 | 0.002142791 | 0.002142791 | 0.002142791 | 0.002142791 | 0.002142791 | 0.002142791 | 0.002142791 | 0.002142791 | 0.002142791 | 0.002142791 | 0.002142791 | 0.002142791 | 0.002142791 | 0.002142791 | 0.002142791 | 0.002142791 | 0.002142791 | 0.002142791 | 0.002142791 | 0.002142791 | 0.002142791 | 0.002142791 | 0.002142791 | 0.002142791 | 0.002142791 | 0.002142791 | 0.002142791 | 0.002142791 | 0.002142791 | 0.002142791 | 0.002142791 | 0.002142791 | 0.002142791 | 0.002142791 | 0.002142791 | 0.002142791 | 0.002142791 | 0.002142791 | 0.002142791 | 0 | 0 | 0 | 0 | 0 | 0 | 0 | 0
1245 | 663.5423 | 0.002295009 | 20 | 642.5 | -602.5 | 0 | 0 | 0 | 0 | 0 | 0 | 0 | 0 | 0 | 0 | 0.002295009 | 0.002295009 | 0.002295009 | 0.002295009 | 0.002295009 | 0.002295009 | 0.002295009 | 0.002295009 | 0.002295009 | 0.002295009 | 0.002295009 | 0.002295009 | 0.002295009 | 0.002295009 | 0.002295009 | 0.002295009 | 0.002295009 | 0.002295009 | 0.002295009 | 0.002295009 | 0.002295009 | 0.002295009 | 0.002295009 | 0.002295009 | 0.002295009 | 0.002295009 | 0.002295009 | 0.002295009 | 0.002295009 | 0.002295009 | 0.002295009 | 0.002295009 | 0.002295009 | 0.002295009 | 0.002295009 | 0.002295009 | 0.002295009 | 0.002295009 | 0.002295009 | 0.002295009 | 0.002295009 | 0.002295009 | 0.002295009 | 0.002295009 | 0.002295009 | 0.002295009 | 0.002295009 | 0 | 0 | 0 | 0 | 0 | 0 | 0 | 0
1245 | 510.5272 | 0.001765773 | 10 | 632.5 | -612.5 | 0 | 0 | 0 | 0 | 0 | 0 | 0 | 0 | 0 | 0 | 0.001765773 | 0.001765773 | 0.001765773 | 0.001765773 | 0.001765773 | 0.001765773 | 0.001765773 | 0.001765773 | 0.001765773 | 0.001765773 | 0.001765773 | 0.001765773 | 0.001765773 | 0.001765773 | 0.001765773 | 0.001765773 | 0.001765773 | 0.001765773 | 0.001765773 | 0.001765773 | 0.001765773 | 0.001765773 | 0.001765773 | 0.001765773 | 0.001765773 | 0.001765773 | 0.001765773 | 0.001765773 | 0.001765773 | 0.001765773 | 0.001765773 | 0.001765773 | 0.001765773 | 0.001765773 | 0.001765773 | 0.001765773 | 0.001765773 | 0.001765773 | 0.001765773 | 0.001765773 | 0.001765773 | 0.001765773 | 0.001765773 | 0.001765773 | 0.001765773 | 0.001765773 | 0 | 0 | 0 | 0 | 0 | 0 | 0 | 0 | 0
1245 | 550.2698 | 0.001903231 | 0 | 622.5 | -622.5 | 0 | 0 | 0 | 0 | 0 | 0 | 0 | 0 | 0 | 0.001903231 | 0.001903231 | 0.001903231 | 0.001903231 | 0.001903231 | 0.001903231 | 0.001903231 | 0.001903231 | 0.001903231 | 0.001903231 | 0.001903231 | 0.001903231 | 0.001903231 | 0.001903231 | 0.001903231 | 0.001903231 | 0.001903231 | 0.001903231 | 0.001903231 | 0.001903231 | 0.001903231 | 0.001903231 | 0.001903231 | 0.001903231 | 0.001903231 | 0.001903231 | 0.001903231 | 0.001903231 | 0.001903231 | 0.001903231 | 0.001903231 | 0.001903231 | 0.001903231 | 0.001903231 | 0.001903231 | 0.001903231 | 0.001903231 | 0.001903231 | 0.001903231 | 0.001903231 | 0.001903231 | 0.001903231 | 0.001903231 | 0.001903231 | 0.001903231 | 0.001903231 | 0.001903231 | 0 | 0 | 0 | 0 | 0 | 0 | 0 | 0 | 0
1245 | 613.7114 | 0.002122658 | -10 | 612.5 | -632.5 | 0 | 0 | 0 | 0 | 0 | 0 | 0 | 0 | 0 | 0.002122658 | 0.002122658 | 0.002122658 | 0.002122658 | 0.002122658 | 0.002122658 | 0.002122658 | 0.002122658 | 0.002122658 | 0.002122658 | 0.002122658 | 0.002122658 | 0.002122658 | 0.002122658 | 0.002122658 | 0.002122658 | 0.002122658 | 0.002122658 | 0.002122658 | 0.002122658 | 0.002122658 | 0.002122658 | 0.002122658 | 0.002122658 | 0.002122658 | 0.002122658 | 0.002122658 | 0.002122658 | 0.002122658 | 0.002122658 | 0.002122658 | 0.002122658 | 0.002122658 | 0.002122658 | 0.002122658 | 0.002122658 | 0.002122658 | 0.002122658 | 0.002122658 | 0.002122658 | 0.002122658 | 0.002122658 | 0.002122658 | 0.002122658 | 0.002122658 | 0.002122658 | 0 | 0 | 0 | 0 | 0 | 0 | 0 | 0 | 0 | 0
1245 | 629.5995 | 0.002177611 | -20 | 602.5 | -642.5 | 0 | 0 | 0 | 0 | 0 | 0 | 0 | 0 | 0.002177611 | 0.002177611 | 0.002177611 | 0.002177611 | 0.002177611 | 0.002177611 | 0.002177611 | 0.002177611 | 0.002177611 | 0.002177611 | 0.002177611 | 0.002177611 | 0.002177611 | 0.002177611 | 0.002177611 | 0.002177611 | 0.002177611 | 0.002177611 | 0.002177611 | 0.002177611 | 0.002177611 | 0.002177611 | 0.002177611 | 0.002177611 | 0.002177611 | 0.002177611 | 0.002177611 | 0.002177611 | 0.002177611 | 0.002177611 | 0.002177611 | 0.002177611 | 0.002177611 | 0.002177611 | 0.002177611 | 0.002177611 | 0.002177611 | 0.002177611 | 0.002177611 | 0.002177611 | 0.002177611 | 0.002177611 | 0.002177611 | 0.002177611 | 0.002177611 | 0.002177611 | 0.002177611 | 0 | 0 | 0 | 0 | 0 | 0 | 0 | 0 | 0 | 0
1239 | 449.5046 | 0.001554712 | -30 | 589.5 | -649.5 | 0 | 0 | 0 | 0 | 0 | 0 | 0 | 0 | 0.001554712 | 0.001554712 | 0.001554712 | 0.001554712 | 0.001554712 | 0.001554712 | 0.001554712 | 0.001554712 | 0.001554712 | 0.001554712 | 0.001554712 | 0.001554712 | 0.001554712 | 0.001554712 | 0.001554712 | 0.001554712 | 0.001554712 | 0.001554712 | 0.001554712 | 0.001554712 | 0.001554712 | 0.001554712 | 0.001554712 | 0.001554712 | 0.001554712 | 0.001554712 | 0.001554712 | 0.001554712 | 0.001554712 | 0.001554712 | 0.001554712 | 0.001554712 | 0.001554712 | 0.001554712 | 0.001554712 | 0.001554712 | 0.001554712 | 0.001554712 | 0.001554712 | 0.001554712 | 0.001554712 | 0.001554712 | 0.001554712 | 0.001554712 | 0.001554712 | 0.001554712 | 0.001554712 | 0 | 0 | 0 | 0 | 0 | 0 | 0 | 0 | 0 | 0
1239 | 460.8591 | 0.001593984 | -40 | 579.5 | -659.5 | 0 | 0 | 0 | 0 | 0 | 0 | 0 | 0 | 0.001593984 | 0.001593984 | 0.001593984 | 0.001593984 | 0.001593984 | 0.001593984 | 0.001593984 | 0.001593984 | 0.001593984 | 0.001593984 | 0.001593984 | 0.001593984 | 0.001593984 | 0.001593984 | 0.001593984 | 0.001593984 | 0.001593984 | 0.001593984 | 0.001593984 | 0.001593984 | 0.001593984 | 0.001593984 | 0.001593984 | 0.001593984 | 0.001593984 | 0.001593984 | 0.001593984 | 0.001593984 | 0.001593984 | 0.001593984 | 0.001593984 | 0.001593984 | 0.001593984 | 0.001593984 | 0.001593984 | 0.001593984 | 0.001593984 | 0.001593984 | 0.001593984 | 0.001593984 | 0.001593984 | 0.001593984 | 0.001593984 | 0.001593984 | 0.001593984 | 0.001593984 | 0 | 0 | 0 | 0 | 0 | 0 | 0 | 0 | 0 | 0 | 0
1229 | 505.7474 | 0.00174924 | -30 | 584.5 | -644.5 | 0 | 0 | 0 | 0 | 0 | 0 | 0 | 0 | 0.00174924 | 0.00174924 | 0.00174924 | 0.00174924 | 0.00174924 | 0.00174924 | 0.00174924 | 0.00174924 | 0.00174924 | 0.00174924 | 0.00174924 | 0.00174924 | 0.00174924 | 0.00174924 | 0.00174924 | 0.00174924 | 0.00174924 | 0.00174924 | 0.00174924 | 0.00174924 | 0.00174924 | 0.00174924 | 0.00174924 | 0.00174924 | 0.00174924 | 0.00174924 | 0.00174924 | 0.00174924 | 0.00174924 | 0.00174924 | 0.00174924 | 0.00174924 | 0.00174924 | 0.00174924 | 0.00174924 | 0.00174924 | 0.00174924 | 0.00174924 | 0.00174924 | 0.00174924 | 0.00174924 | 0.00174924 | 0.00174924 | 0.00174924 | 0.00174924 | 0.00174924 | 0 | 0 | 0 | 0 | 0 | 0 | 0 | 0 | 0 | 0 | 0
1244 | 208.6124 | 0.0007215327 | -20 | 602 | -642 | 0 | 0 | 0 | 0 | 0 | 0 | 0 | 0 | 0.0007215327 | 0.0007215327 | 0.0007215327 | 0.0007215327 | 0.0007215327 | 0.0007215327 | 0.0007215327 | 0.0007215327 | 0.0007215327 | 0.0007215327 | 0.0007215327 | 0.0007215327 | 0.0007215327 | 0.0007215327 | 0.0007215327 | 0.0007215327 | 0.0007215327 | 0.0007215327 | 0.0007215327 | 0.0007215327 | 0.0007215327 | 0.0007215327 | 0.0007215327 | 0.0007215327 | 0.0007215327 | 0.0007215327 | 0.0007215327 | 0.0007215327 | 0.0007215327 | 0.0007215327 | 0.0007215327 | 0.0007215327 | 0.0007215327 | 0.0007215327 | 0.0007215327 | 0.0007215327 | 0.0007215327 | 0.0007215327 | 0.0007215327 | 0.0007215327 | 0.0007215327 | 0.0007215327 | 0.0007215327 | 0.0007215327 | 0.0007215327 | 0.0007215327 | 0.0007215327 | 0 | 0 | 0 | 0 | 0 | 0 | 0 | 0 | 0 | 0
1244 | 227.1794 | 0.0007857508 | -10 | 612 | -632 | 0 | 0 | 0 | 0 | 0 | 0 | 0 | 0 | 0 | 0.0007857508 | 0.0007857508 | 0.0007857508 | 0.0007857508 | 0.0007857508 | 0.0007857508 | 0.0007857508 | 0.0007857508 | 0.0007857508 | 0.0007857508 | 0.0007857508 | 0.0007857508 | 0.0007857508 | 0.0007857508 | 0.0007857508 | 0.0007857508 | 0.0007857508 | 0.0007857508 | 0.0007857508 | 0.0007857508 | 0.0007857508 | 0.0007857508 | 0.0007857508 | 0.0007857508 | 0.0007857508 | 0.0007857508 | 0.0007857508 | 0.0007857508 | 0.0007857508 | 0.0007857508 | 0.0007857508 | 0.0007857508 | 0.0007857508 | 0.0007857508 | 0.0007857508 | 0.0007857508 | 0.0007857508 | 0.0007857508 | 0.0007857508 | 0.0007857508 | 0.0007857508 | 0.0007857508 | 0.0007857508 | 0.0007857508 | 0.0007857508 | 0.0007857508 | 0 | 0 | 0 | 0 | 0 | 0 | 0 | 0 | 0 | 0
1244 | 217.2356 | 0.0007513578 | 0 | 622 | -622 | 0 | 0 | 0 | 0 | 0 | 0 | 0 | 0 | 0 | 0.0007513578 | 0.0007513578 | 0.0007513578 | 0.0007513578 | 0.0007513578 | 0.0007513578 | 0.0007513578 | 0.0007513578 | 0.0007513578 | 0.0007513578 | 0.0007513578 | 0.0007513578 | 0.0007513578 | 0.0007513578 | 0.0007513578 | 0.0007513578 | 0.0007513578 | 0.0007513578 | 0.0007513578 | 0.0007513578 | 0.0007513578 | 0.0007513578 | 0.0007513578 | 0.0007513578 | 0.0007513578 | 0.0007513578 | 0.0007513578 | 0.0007513578 | 0.0007513578 | 0.0007513578 | 0.0007513578 | 0.0007513578 | 0.0007513578 | 0.0007513578 | 0.0007513578 | 0.0007513578 | 0.0007513578 | 0.0007513578 | 0.0007513578 | 0.0007513578 | 0.0007513578 | 0.0007513578 | 0.0007513578 | 0.0007513578 | 0.0007513578 | 0.0007513578 | 0.0007513578 | 0 | 0 | 0 | 0 | 0 | 0 | 0 | 0 | 0
1231 | 282.4508 | 0.0009769193 | 10 | 625.5 | -605.5 | 0 | 0 | 0 | 0 | 0 | 0 | 0 | 0 | 0 | 0 | 0.0009769193 | 0.0009769193 | 0.0009769193 | 0.0009769193 | 0.0009769193 | 0.0009769193 | 0.0009769193 | 0.0009769193 | 0.0009769193 | 0.0009769193 | 0.0009769193 | 0.0009769193 | 0.0009769193 | 0.0009769193 | 0.0009769193 | 0.0009769193 | 0.0009769193 | 0.0009769193 | 0.0009769193 | 0.0009769193 | 0.0009769193 | 0.0009769193 | 0.0009769193 | 0.0009769193 | 0.0009769193 | 0.0009769193 | 0.0009769193 | 0.0009769193 | 0.0009769193 | 0.0009769193 | 0.0009769193 | 0.0009769193 | 0.0009769193 | 0.0009769193 | 0.0009769193 | 0.0009769193 | 0.0009769193 | 0.0009769193 | 0.0009769193 | 0.0009769193 | 0.0009769193 | 0.0009769193 | 0.0009769193 | 0.0009769193 | 0.0009769193 | 0.0009769193 | 0 | 0 | 0 | 0 | 0 | 0 | 0 | 0 | 0
1229 | 289.4188 | 0.00100102 | 20 | 634.5 | -594.5 | 0 | 0 | 0 | 0 | 0 | 0 | 0 | 0 | 0 | 0 | 0.00100102 | 0.00100102 | 0.00100102 | 0.00100102 | 0.00100102 | 0.00100102 | 0.00100102 | 0.00100102 | 0.00100102 | 0.00100102 | 0.00100102 | 0.00100102 | 0.00100102 | 0.00100102 | 0.00100102 | 0.00100102 | 0.00100102 | 0.00100102 | 0.00100102 | 0.00100102 | 0.00100102 | 0.00100102 | 0.00100102 | 0.00100102 | 0.00100102 | 0.00100102 | 0.00100102 | 0.00100102 | 0.00100102 | 0.00100102 | 0.00100102 | 0.00100102 | 0.00100102 | 0.00100102 | 0.00100102 | 0.00100102 | 0.00100102 | 0.00100102 | 0.00100102 | 0.00100102 | 0.00100102 | 0.00100102 | 0.00100102 | 0.00100102 | 0.00100102 | 0.00100102 | 0 | 0 | 0 | 0 | 0 | 0 | 0 | 0 | 0
1200 | 443.6243 | 0.001534374 | 30 | 630 | -570 | 0 | 0 | 0 | 0 | 0 | 0 | 0 | 0 | 0 | 0 | 0 | 0.001534374 | 0.001534374 | 0.001534374 | 0.001534374 | 0.001534374 | 0.001534374 | 0.001534374 | 0.001534374 | 0.001534374 | 0.001534374 | 0.001534374 | 0.001534374 | 0.001534374 | 0.001534374 | 0.001534374 | 0.001534374 | 0.001534374 | 0.001534374 | 0.001534374 | 0.001534374 | 0.001534374 | 0.001534374 | 0.001534374 | 0.001534374 | 0.001534374 | 0.001534374 | 0.001534374 | 0.001534374 | 0.001534374 | 0.001534374 | 0.001534374 | 0.001534374 | 0.001534374 | 0.001534374 | 0.001534374 | 0.001534374 | 0.001534374 | 0.001534374 | 0.001534374 | 0.001534374 | 0.001534374 | 0.001534374 | 0.001534374 | 0.001534374 | 0.001534374 | 0 | 0 | 0 | 0 | 0 | 0 | 0 | 0 | 0
1200 | 444.178 | 0.001536289 | 40 | 640 | -560 | 0 | 0 | 0 | 0 | 0 | 0 | 0 | 0 | 0 | 0 | 0 | 0 | 0.001536289 | 0.001536289 | 0.001536289 | 0.001536289 | 0.001536289 | 0.001536289 | 0.001536289 | 0.001536289 | 0.001536289 | 0.001536289 | 0.001536289 | 0.001536289 | 0.001536289 | 0.001536289 | 0.001536289 | 0.001536289 | 0.001536289 | 0.001536289 | 0.001536289 | 0.001536289 | 0.001536289 | 0.001536289 | 0.001536289 | 0.001536289 | 0.001536289 | 0.001536289 | 0.001536289 | 0.001536289 | 0.001536289 | 0.001536289 | 0.001536289 | 0.001536289 | 0.001536289 | 0.001536289 | 0.001536289 | 0.001536289 | 0.001536289 | 0.001536289 | 0.001536289 | 0.001536289 | 0.001536289 | 0.001536289 | 0.001536289 | 0.001536289 | 0 | 0 | 0 | 0 | 0 | 0 | 0 | 0 | 0
1218 | 551.6589 | 0.001908036 | 30 | 639 | -579 | 0 | 0 | 0 | 0 | 0 | 0 | 0 | 0 | 0 | 0 | 0 | 0.001908036 | 0.001908036 | 0.001908036 | 0.001908036 | 0.001908036 | 0.001908036 | 0.001908036 | 0.001908036 | 0.001908036 | 0.001908036 | 0.001908036 | 0.001908036 | 0.001908036 | 0.001908036 | 0.001908036 | 0.001908036 | 0.001908036 | 0.001908036 | 0.001908036 | 0.001908036 | 0.001908036 | 0.001908036 | 0.001908036 | 0.001908036 | 0.001908036 | 0.001908036 | 0.001908036 | 0.001908036 | 0.001908036 | 0.001908036 | 0.001908036 | 0.001908036 | 0.001908036 | 0.001908036 | 0.001908036 | 0.001908036 | 0.001908036 | 0.001908036 | 0.001908036 | 0.001908036 | 0.001908036 | 0.001908036 | 0.001908036 | 0.001908036 | 0.001908036 | 0 | 0 | 0 | 0 | 0 | 0 | 0 | 0 | 0
1218 | 521.3111 | 0.001803071 | 20 | 629 | -589 | 0 | 0 | 0 | 0 | 0 | 0 | 0 | 0 | 0 | 0 | 0.001803071 | 0.001803071 | 0.001803071 | 0.001803071 | 0.001803071 | 0.001803071 | 0.001803071 | 0.001803071 | 0.001803071 | 0.001803071 | 0.001803071 | 0.001803071 | 0.001803071 | 0.001803071 | 0.001803071 | 0.001803071 | 0.001803071 | 0.001803071 | 0.001803071 | 0.001803071 | 0.001803071 | 0.001803071 | 0.001803071 | 0.001803071 | 0.001803071 | 0.001803071 | 0.001803071 | 0.001803071 | 0.001803071 | 0.001803071 | 0.001803071 | 0.001803071 | 0.001803071 | 0.001803071 | 0.001803071 | 0.001803071 | 0.001803071 | 0.001803071 | 0.001803071 | 0.001803071 | 0.001803071 | 0.001803071 | 0.001803071 | 0.001803071 | 0.001803071 | 0.001803071 | 0 | 0 | 0 | 0 | 0 | 0 | 0 | 0 | 0
1188 | 680.1057 | 0.002352298 | 10 | 604 | -584 | 0 | 0 | 0 | 0 | 0 | 0 | 0 | 0 | 0 | 0 | 0 | 0.002352298 | 0.002352298 | 0.002352298 | 0.002352298 | 0.002352298 | 0.002352298 | 0.002352298 | 0.002352298 | 0.002352298 | 0.002352298 | 0.002352298 | 0.002352298 | 0.002352298 | 0.002352298 | 0.002352298 | 0.002352298 | 0.002352298 | 0.002352298 | 0.002352298 | 0.002352298 | 0.002352298 | 0.002352298 | 0.002352298 | 0.002352298 | 0.002352298 | 0.002352298 | 0.002352298 | 0.002352298 | 0.002352298 | 0.002352298 | 0.002352298 | 0.002352298 | 0.002352298 | 0.002352298 | 0.002352298 | 0.002352298 | 0.002352298 | 0.002352298 | 0.002352298 | 0.002352298 | 0.002352298 | 0.002352298 | 0.002352298 | 0.002352298 | 0 | 0 | 0 | 0 | 0 | 0 | 0 | 0 | 0 | 0
1200 | 443.0025 | 0.001532223 | 0 | 600 | -600 | 0 | 0 | 0 | 0 | 0 | 0 | 0 | 0 | 0 | 0 | 0.001532223 | 0.001532223 | 0.001532223 | 0.001532223 | 0.001532223 | 0.001532223 | 0.001532223 | 0.001532223 | 0.001532223 | 0.001532223 | 0.001532223 | 0.001532223 | 0.001532223 | 0.001532223 | 0.001532223 | 0.001532223 | 0.001532223 | 0.001532223 | 0.001532223 | 0.001532223 | 0.001532223 | 0.001532223 | 0.001532223 | 0.001532223 | 0.001532223 | 0.001532223 | 0.001532223 | 0.001532223 | 0.001532223 | 0.001532223 | 0.001532223 | 0.001532223 | 0.001532223 | 0.001532223 | 0.001532223 | 0.001532223 | 0.001532223 | 0.001532223 | 0.001532223 | 0.001532223 | 0.001532223 | 0.001532223 | 0.001532223 | 0.001532223 | 0.001532223 | 0 | 0 | 0 | 0 | 0 | 0 | 0 | 0 | 0 | 0
1181 | 312.4534 | 0.00108069 | -10 | 580.5 | -600.5 | 0 | 0 | 0 | 0 | 0 | 0 | 0 | 0 | 0 | 0 | 0.00108069 | 0.00108069 | 0.00108069 | 0.00108069 | 0.00108069 | 0.00108069 | 0.00108069 | 0.00108069 | 0.00108069 | 0.00108069 | 0.00108069 | 0.00108069 | 0.00108069 | 0.00108069 | 0.00108069 | 0.00108069 | 0.00108069 | 0.00108069 | 0.00108069 | 0.00108069 | 0.00108069 | 0.00108069 | 0.00108069 | 0.00108069 | 0.00108069 | 0.00108069 | 0.00108069 | 0.00108069 | 0.00108069 | 0.00108069 | 0.00108069 | 0.00108069 | 0.00108069 | 0.00108069 | 0.00108069 | 0.00108069 | 0.00108069 | 0.00108069 | 0.00108069 | 0.00108069 | 0.00108069 | 0.00108069 | 0.00108069 | 0.00108069 | 0 | 0 | 0 | 0 | 0 | 0 | 0 | 0 | 0 | 0 | 0
1159 | 243.1987 | 0.0008411571 | -20 | 559.5 | -599.5 | 0 | 0 | 0 | 0 | 0 | 0 | 0 | 0 | 0 | 0 | 0.0008411571 | 0.0008411571 | 0.0008411571 | 0.0008411571 | 0.0008411571 | 0.0008411571 | 0.0008411571 | 0.0008411571 | 0.0008411571 | 0.0008411571 | 0.0008411571 | 0.0008411571 | 0.0008411571 | 0.0008411571 | 0.0008411571 | 0.0008411571 | 0.0008411571 | 0.0008411571 | 0.0008411571 | 0.0008411571 | 0.0008411571 | 0.0008411571 | 0.0008411571 | 0.0008411571 | 0.0008411571 | 0.0008411571 | 0.0008411571 | 0.0008411571 | 0.0008411571 | 0.0008411571 | 0.0008411571 | 0.0008411571 | 0.0008411571 | 0.0008411571 | 0.0008411571 | 0.0008411571 | 0.0008411571 | 0.0008411571 | 0.0008411571 | 0.0008411571 | 0.0008411571 | 0.0008411571 | 0.0008411571 | 0 | 0 | 0 | 0 | 0 | 0 | 0 | 0 | 0 | 0 | 0 | 0
1110 | 254.5399 | 0.0008803834 | -30 | 525 | -585 | 0 | 0 | 0 | 0 | 0 | 0 | 0 | 0 | 0 | 0 | 0 | 0.0008803834 | 0.0008803834 | 0.0008803834 | 0.0008803834 | 0.0008803834 | 0.0008803834 | 0.0008803834 | 0.0008803834 | 0.0008803834 | 0.0008803834 | 0.0008803834 | 0.0008803834 | 0.0008803834 | 0.0008803834 | 0.0008803834 | 0.0008803834 | 0.0008803834 | 0.0008803834 | 0.0008803834 | 0.0008803834 | 0.0008803834 | 0.0008803834 | 0.0008803834 | 0.0008803834 | 0.0008803834 | 0.0008803834 | 0.0008803834 | 0.0008803834 | 0.0008803834 | 0.0008803834 | 0.0008803834 | 0.0008803834 | 0.0008803834 | 0.0008803834 | 0.0008803834 | 0.0008803834 | 0.0008803834 | 0.0008803834 | 0.0008803834 | 0.0008803834 | 0.0008803834 | 0 | 0 | 0 | 0 | 0 | 0 | 0 | 0 | 0 | 0 | 0 | 0 | 0
1110 | 256.7779 | 0.0008881237 | -40 | 515 | -595 | 0 | 0 | 0 | 0 | 0 | 0 | 0 | 0 | 0 | 0 | 0.0008881237 | 0.0008881237 | 0.0008881237 | 0.0008881237 | 0.0008881237 | 0.0008881237 | 0.0008881237 | 0.0008881237 | 0.0008881237 | 0.0008881237 | 0.0008881237 | 0.0008881237 | 0.0008881237 | 0.0008881237 | 0.0008881237 | 0.0008881237 | 0.0008881237 | 0.0008881237 | 0.0008881237 | 0.0008881237 | 0.0008881237 | 0.0008881237 | 0.0008881237 | 0.0008881237 | 0.0008881237 | 0.0008881237 | 0.0008881237 | 0.0008881237 | 0.0008881237 | 0.0008881237 | 0.0008881237 | 0.0008881237 | 0.0008881237 | 0.0008881237 | 0.0008881237 | 0.0008881237 | 0.0008881237 | 0.0008881237 | 0.0008881237 | 0.0008881237 | 0.0008881237 | 0.0008881237 | 0 | 0 | 0 | 0 | 0 | 0 | 0 | 0 | 0 | 0 | 0 | 0 | 0

## K_value
K_6_top | K_6_bottom | K_7_top | K_7_bottom
5.995891e-06 | 6.235727e-06 | 1.437208e-06 | 3.458724e-06

## F6top_comulative_column
[6 empty] | 0 | 1 | 2 | 3 | 4 | 5 | 6 | 7 | 8 | 9 | 10 | 11 | 12 | 13 | 14 | 15 | 16 | 17 | 18 | 19 | 20 | 21 | 22 | 23 | 24 | 25 | 26 | 27 | 28 | 29 | 30 | 31 | 32 | 33 | 34 | 35 | 36 | 37 | 38 | 39 | 40 | 41 | 42 | 43 | 44 | 45 | 46 | 47 | 48 | 49 | 50 | 51 | 52 | 53 | 54 | 55 | 56 | 57 | 58 | 59 | 60 | 61 | 62 | 63 | 64
ord_wdt | alpha | alpha/k | WROLL_SHIFT_POS_6 | Width1 | Width2 | -855.04 | -828.32 | -801.6 | -774.88 | -748.16 | -721.44 | -694.72 | -668 | -641.28 | -614.56 | -587.84 | -561.12 | -534.4 | -507.68 | -480.96 | -454.24 | -427.52 | -400.8 | -374.08 | -347.36 | -320.64 | -293.92 | -267.2 | -240.48 | -213.76 | -187.04 | -160.32 | -133.6 | -106.88 | -80.16 | -53.44 | -26.72 | 0 | 26.72 | 53.44 | 80.16 | 106.88 | 133.6 | 160.32 | 187.04 | 213.76 | 240.48 | 267.2 | 293.92 | 320.64 | 347.36 | 374.08 | 400.8 | 427.52 | 454.24 | 480.96 | 507.68 | 534.4 | 561.12 | 587.84 | 614.56 | 641.28 | 668 | 694.72 | 721.44 | 748.16 | 774.88 | 801.6 | 828.32 | 855.04 | C40-left | C40-right
1105 | 448.7685 | 0.002690767 | 0 | 552.5 | -552.5 | 0 | 0 | 0 | 0 | 0 | 0 | 0 | 0 | 0 | 0 | 0 | 0 | 0.002690767 | 0.002690767 | 0.002690767 | 0.002690767 | 0.002690767 | 0.002690767 | 0.002690767 | 0.002690767 | 0.002690767 | 0.002690767 | 0.002690767 | 0.002690767 | 0.002690767 | 0.002690767 | 0.002690767 | 0.002690767 | 0.002690767 | 0.002690767 | 0.002690767 | 0.002690767 | 0.002690767 | 0.002690767 | 0.002690767 | 0.002690767 | 0.002690767 | 0.002690767 | 0.002690767 | 0.002690767 | 0.002690767 | 0.002690767 | 0.002690767 | 0.002690767 | 0.002690767 | 0.002690767 | 0.002690767 | 0.002690767 | 0.002690767 | 0.002690767 | 0.002690767 | 0.002690767 | 0.002690767 | 0 | 0 | 0 | 0 | 0 | 0 | 0 | 0 | 0 | 0 | 0 | 0 | 0 | 0
1276 | 327.9111 | 0.001966119 | 0 | 638 | -638 | 0 | 0 | 0 | 0 | 0 | 0 | 0 | 0 | 0 | 0.001966119 | 0.001966119 | 0.001966119 | 0.004656886 | 0.004656886 | 0.004656886 | 0.004656886 | 0.004656886 | 0.004656886 | 0.004656886 | 0.004656886 | 0.004656886 | 0.004656886 | 0.004656886 | 0.004656886 | 0.004656886 | 0.004656886 | 0.004656886 | 0.004656886 | 0.004656886 | 0.004656886 | 0.004656886 | 0.004656886 | 0.004656886 | 0.004656886 | 0.004656886 | 0.004656886 | 0.004656886 | 0.004656886 | 0.004656886 | 0.004656886 | 0.004656886 | 0.004656886 | 0.004656886 | 0.004656886 | 0.004656886 | 0.004656886 | 0.004656886 | 0.004656886 | 0.004656886 | 0.004656886 | 0.004656886 | 0.004656886 | 0.004656886 | 0.001966119 | 0.001966119 | 0.001966119 | 0 | 0 | 0 | 0 | 0 | 0 | 0 | 0 | 0 | 0.002690767 | 0.002690767
1276 | 309.5215 | 0.001855857 | 0 | 638 | -638 | 0 | 0 | 0 | 0 | 0 | 0 | 0 | 0 | 0 | 0.003821976 | 0.003821976 | 0.003821976 | 0.006512743 | 0.006512743 | 0.006512743 | 0.006512743 | 0.006512743 | 0.006512743 | 0.006512743 | 0.006512743 | 0.006512743 | 0.006512743 | 0.006512743 | 0.006512743 | 0.006512743 | 0.006512743 | 0.006512743 | 0.006512743 | 0.006512743 | 0.006512743 | 0.006512743 | 0.006512743 | 0.006512743 | 0.006512743 | 0.006512743 | 0.006512743 | 0.006512743 | 0.006512743 | 0.006512743 | 0.006512743 | 0.006512743 | 0.006512743 | 0.006512743 | 0.006512743 | 0.006512743 | 0.006512743 | 0.006512743 | 0.006512743 | 0.006512743 | 0.006512743 | 0.006512743 | 0.006512743 | 0.006512743 | 0.003821976 | 0.003821976 | 0.003821976 | 0 | 0 | 0 | 0 | 0 | 0 | 0 | 0 | 0 | 0.002690767 | 0.002690767
1266 | 382.405 | 0.002292859 | 0 | 633 | -633 | 0 | 0 | 0 | 0 | 0 | 0 | 0 | 0 | 0 | 0.006114835 | 0.006114835 | 0.006114835 | 0.008805602 | 0.008805602 | 0.008805602 | 0.008805602 | 0.008805602 | 0.008805602 | 0.008805602 | 0.008805602 | 0.008805602 | 0.008805602 | 0.008805602 | 0.008805602 | 0.008805602 | 0.008805602 | 0.008805602 | 0.008805602 | 0.008805602 | 0.008805602 | 0.008805602 | 0.008805602 | 0.008805602 | 0.008805602 | 0.008805602 | 0.008805602 | 0.008805602 | 0.008805602 | 0.008805602 | 0.008805602 | 0.008805602 | 0.008805602 | 0.008805602 | 0.008805602 | 0.008805602 | 0.008805602 | 0.008805602 | 0.008805602 | 0.008805602 | 0.008805602 | 0.008805602 | 0.008805602 | 0.008805602 | 0.006114835 | 0.006114835 | 0.006114835 | 0 | 0 | 0 | 0 | 0 | 0 | 0 | 0 | 0 | 0.002690767 | 0.002690767
1266 | 357.5923 | 0.002144084 | 0 | 633 | -633 | 0 | 0 | 0 | 0 | 0 | 0 | 0 | 0 | 0 | 0.008258919 | 0.008258919 | 0.008258919 | 0.01094969 | 0.01094969 | 0.01094969 | 0.01094969 | 0.01094969 | 0.01094969 | 0.01094969 | 0.01094969 | 0.01094969 | 0.01094969 | 0.01094969 | 0.01094969 | 0.01094969 | 0.01094969 | 0.01094969 | 0.01094969 | 0.01094969 | 0.01094969 | 0.01094969 | 0.01094969 | 0.01094969 | 0.01094969 | 0.01094969 | 0.01094969 | 0.01094969 | 0.01094969 | 0.01094969 | 0.01094969 | 0.01094969 | 0.01094969 | 0.01094969 | 0.01094969 | 0.01094969 | 0.01094969 | 0.01094969 | 0.01094969 | 0.01094969 | 0.01094969 | 0.01094969 | 0.01094969 | 0.01094969 | 0.008258919 | 0.008258919 | 0.008258919 | 0 | 0 | 0 | 0 | 0 | 0 | 0 | 0 | 0 | 0.002690767 | 0.002690767
1266 | 369.4012 | 0.002214889 | -10 | 623 | -643 | 0 | 0 | 0 | 0 | 0 | 0 | 0 | 0 | 0.002214889 | 0.01047381 | 0.01047381 | 0.01047381 | 0.01316458 | 0.01316458 | 0.01316458 | 0.01316458 | 0.01316458 | 0.01316458 | 0.01316458 | 0.01316458 | 0.01316458 | 0.01316458 | 0.01316458 | 0.01316458 | 0.01316458 | 0.01316458 | 0.01316458 | 0.01316458 | 0.01316458 | 0.01316458 | 0.01316458 | 0.01316458 | 0.01316458 | 0.01316458 | 0.01316458 | 0.01316458 | 0.01316458 | 0.01316458 | 0.01316458 | 0.01316458 | 0.01316458 | 0.01316458 | 0.01316458 | 0.01316458 | 0.01316458 | 0.01316458 | 0.01316458 | 0.01316458 | 0.01316458 | 0.01316458 | 0.01316458 | 0.01316458 | 0.01316458 | 0.01047381 | 0.01047381 | 0.01047381 | 0 | 0 | 0 | 0 | 0 | 0 | 0 | 0 | 0 | 0.002690767 | 0.002690767
1475 | 193.3264 | 0.001159164 | -20 | 717.5 | -757.5 | 0 | 0 | 0 | 0 | 0.001159164 | 0.001159164 | 0.001159164 | 0.001159164 | 0.003374053 | 0.01163297 | 0.01163297 | 0.01163297 | 0.01432374 | 0.01432374 | 0.01432374 | 0.01432374 | 0.01432374 | 0.01432374 | 0.01432374 | 0.01432374 | 0.01432374 | 0.01432374 | 0.01432374 | 0.01432374 | 0.01432374 | 0.01432374 | 0.01432374 | 0.01432374 | 0.01432374 | 0.01432374 | 0.01432374 | 0.01432374 | 0.01432374 | 0.01432374 | 0.01432374 | 0.01432374 | 0.01432374 | 0.01432374 | 0.01432374 | 0.01432374 | 0.01432374 | 0.01432374 | 0.01432374 | 0.01432374 | 0.01432374 | 0.01432374 | 0.01432374 | 0.01432374 | 0.01432374 | 0.01432374 | 0.01432374 | 0.01432374 | 0.01432374 | 0.01163297 | 0.01163297 | 0.01163297 | 0.001159164 | 0.001159164 | 0.001159164 | 0 | 0 | 0 | 0 | 0 | 0 | 0.01316458 | 0.01316458
1475 | 200.3103 | 0.001201038 | -30 | 707.5 | -767.5 | 0 | 0 | 0 | 0 | 0.002360203 | 0.002360203 | 0.002360203 | 0.002360203 | 0.004575092 | 0.01283401 | 0.01283401 | 0.01283401 | 0.01552478 | 0.01552478 | 0.01552478 | 0.01552478 | 0.01552478 | 0.01552478 | 0.01552478 | 0.01552478 | 0.01552478 | 0.01552478 | 0.01552478 | 0.01552478 | 0.01552478 | 0.01552478 | 0.01552478 | 0.01552478 | 0.01552478 | 0.01552478 | 0.01552478 | 0.01552478 | 0.01552478 | 0.01552478 | 0.01552478 | 0.01552478 | 0.01552478 | 0.01552478 | 0.01552478 | 0.01552478 | 0.01552478 | 0.01552478 | 0.01552478 | 0.01552478 | 0.01552478 | 0.01552478 | 0.01552478 | 0.01552478 | 0.01552478 | 0.01552478 | 0.01552478 | 0.01552478 | 0.01552478 | 0.01283401 | 0.01283401 | 0.01283401 | 0.002360203 | 0.002360203 | 0.002360203 | 0 | 0 | 0 | 0 | 0 | 0 | 0.01316458 | 0.01316458
1454 | 258.163 | 0.001547917 | -40 | 687 | -767 | 0 | 0 | 0 | 0 | 0.00390812 | 0.00390812 | 0.00390812 | 0.00390812 | 0.006123009 | 0.01438193 | 0.01438193 | 0.01438193 | 0.0170727 | 0.0170727 | 0.0170727 | 0.0170727 | 0.0170727 | 0.0170727 | 0.0170727 | 0.0170727 | 0.0170727 | 0.0170727 | 0.0170727 | 0.0170727 | 0.0170727 | 0.0170727 | 0.0170727 | 0.0170727 | 0.0170727 | 0.0170727 | 0.0170727 | 0.0170727 | 0.0170727 | 0.0170727 | 0.0170727 | 0.0170727 | 0.0170727 | 0.0170727 | 0.0170727 | 0.0170727 | 0.0170727 | 0.0170727 | 0.0170727 | 0.0170727 | 0.0170727 | 0.0170727 | 0.0170727 | 0.0170727 | 0.0170727 | 0.0170727 | 0.0170727 | 0.0170727 | 0.0170727 | 0.01438193 | 0.01438193 | 0.01438193 | 0.00390812 | 0.00390812 | 0.002360203 | 0 | 0 | 0 | 0 | 0 | 0 | 0.01316458 | 0.01316458
1454 | 260.4672 | 0.001561733 | -30 | 697 | -757 | 0 | 0 | 0 | 0 | 0.005469853 | 0.005469853 | 0.005469853 | 0.005469853 | 0.007684742 | 0.01594366 | 0.01594366 | 0.01594366 | 0.01863443 | 0.01863443 | 0.01863443 | 0.01863443 | 0.01863443 | 0.01863443 | 0.01863443 | 0.01863443 | 0.01863443 | 0.01863443 | 0.01863443 | 0.01863443 | 0.01863443 | 0.01863443 | 0.01863443 | 0.01863443 | 0.01863443 | 0.01863443 | 0.01863443 | 0.01863443 | 0.01863443 | 0.01863443 | 0.01863443 | 0.01863443 | 0.01863443 | 0.01863443 | 0.01863443 | 0.01863443 | 0.01863443 | 0.01863443 | 0.01863443 | 0.01863443 | 0.01863443 | 0.01863443 | 0.01863443 | 0.01863443 | 0.01863443 | 0.01863443 | 0.01863443 | 0.01863443 | 0.01863443 | 0.01594366 | 0.01594366 | 0.01594366 | 0.005469853 | 0.005469853 | 0.003921936 | 0 | 0 | 0 | 0 | 0 | 0 | 0.01316458 | 0.01316458
1454 | 251.1138 | 0.001505651 | -20 | 707 | -747 | 0 | 0 | 0 | 0 | 0.005469853 | 0.006975504 | 0.006975504 | 0.006975504 | 0.009190393 | 0.01744931 | 0.01744931 | 0.01744931 | 0.02014008 | 0.02014008 | 0.02014008 | 0.02014008 | 0.02014008 | 0.02014008 | 0.02014008 | 0.02014008 | 0.02014008 | 0.02014008 | 0.02014008 | 0.02014008 | 0.02014008 | 0.02014008 | 0.02014008 | 0.02014008 | 0.02014008 | 0.02014008 | 0.02014008 | 0.02014008 | 0.02014008 | 0.02014008 | 0.02014008 | 0.02014008 | 0.02014008 | 0.02014008 | 0.02014008 | 0.02014008 | 0.02014008 | 0.02014008 | 0.02014008 | 0.02014008 | 0.02014008 | 0.02014008 | 0.02014008 | 0.02014008 | 0.02014008 | 0.02014008 | 0.02014008 | 0.02014008 | 0.02014008 | 0.01744931 | 0.01744931 | 0.01744931 | 0.006975504 | 0.006975504 | 0.005427587 | 0 | 0 | 0 | 0 | 0 | 0 | 0.01316458 | 0.01316458
1454 | 255.0354 | 0.001529165 | -10 | 717 | -737 | 0 | 0 | 0 | 0 | 0.005469853 | 0.008504668 | 0.008504668 | 0.008504668 | 0.01071956 | 0.01897848 | 0.01897848 | 0.01897848 | 0.02166924 | 0.02166924 | 0.02166924 | 0.02166924 | 0.02166924 | 0.02166924 | 0.02166924 | 0.02166924 | 0.02166924 | 0.02166924 | 0.02166924 | 0.02166924 | 0.02166924 | 0.02166924 | 0.02166924 | 0.02166924 | 0.02166924 | 0.02166924 | 0.02166924 | 0.02166924 | 0.02166924 | 0.02166924 | 0.02166924 | 0.02166924 | 0.02166924 | 0.02166924 | 0.02166924 | 0.02166924 | 0.02166924 | 0.02166924 | 0.02166924 | 0.02166924 | 0.02166924 | 0.02166924 | 0.02166924 | 0.02166924 | 0.02166924 | 0.02166924 | 0.02166924 | 0.02166924 | 0.02166924 | 0.01897848 | 0.01897848 | 0.01897848 | 0.008504668 | 0.008504668 | 0.006956751 | 0 | 0 | 0 | 0 | 0 | 0 | 0.01316458 | 0.01368595
1304 | 173.7995 | 0.001042083 | 0 | 652 | -652 | 0 | 0 | 0 | 0 | 0.005469853 | 0.008504668 | 0.008504668 | 0.008504668 | 0.01176164 | 0.02002056 | 0.02002056 | 0.02002056 | 0.02271133 | 0.02271133 | 0.02271133 | 0.02271133 | 0.02271133 | 0.02271133 | 0.02271133 | 0.02271133 | 0.02271133 | 0.02271133 | 0.02271133 | 0.02271133 | 0.02271133 | 0.02271133 | 0.02271133 | 0.02271133 | 0.02271133 | 0.02271133 | 0.02271133 | 0.02271133 | 0.02271133 | 0.02271133 | 0.02271133 | 0.02271133 | 0.02271133 | 0.02271133 | 0.02271133 | 0.02271133 | 0.02271133 | 0.02271133 | 0.02271133 | 0.02271133 | 0.02271133 | 0.02271133 | 0.02271133 | 0.02271133 | 0.02271133 | 0.02271133 | 0.02271133 | 0.02271133 | 0.02271133 | 0.02002056 | 0.02002056 | 0.02002056 | 0.009546751 | 0.008504668 | 0.006956751 | 0 | 0 | 0 | 0 | 0 | 0 | 0.002690767 | 0.002690767
1294 | 459.321 | 0.002754039 | 10 | 657 | -637 | 0 | 0 | 0 | 0 | 0.005469853 | 0.008504668 | 0.008504668 | 0.008504668 | 0.01176164 | 0.0227746 | 0.0227746 | 0.0227746 | 0.02546537 | 0.02546537 | 0.02546537 | 0.02546537 | 0.02546537 | 0.02546537 | 0.02546537 | 0.02546537 | 0.02546537 | 0.02546537 | 0.02546537 | 0.02546537 | 0.02546537 | 0.02546537 | 0.02546537 | 0.02546537 | 0.02546537 | 0.02546537 | 0.02546537 | 0.02546537 | 0.02546537 | 0.02546537 | 0.02546537 | 0.02546537 | 0.02546537 | 0.02546537 | 0.02546537 | 0.02546537 | 0.02546537 | 0.02546537 | 0.02546537 | 0.02546537 | 0.02546537 | 0.02546537 | 0.02546537 | 0.02546537 | 0.02546537 | 0.02546537 | 0.02546537 | 0.02546537 | 0.02546537 | 0.0227746 | 0.0227746 | 0.0227746 | 0.01230079 | 0.008504668 | 0.006956751 | 0 | 0 | 0 | 0 | 0 | 0 | 0.002690767 | 0.003647208
1294 | 450.0485 | 0.002698442 | 20 | 667 | -627 | 0 | 0 | 0 | 0 | 0.005469853 | 0.008504668 | 0.008504668 | 0.008504668 | 0.01176164 | 0.02547304 | 0.02547304 | 0.02547304 | 0.02816381 | 0.02816381 | 0.02816381 | 0.02816381 | 0.02816381 | 0.02816381 | 0.02816381 | 0.02816381 | 0.02816381 | 0.02816381 | 0.02816381 | 0.02816381 | 0.02816381 | 0.02816381 | 0.02816381 | 0.02816381 | 0.02816381 | 0.02816381 | 0.02816381 | 0.02816381 | 0.02816381 | 0.02816381 | 0.02816381 | 0.02816381 | 0.02816381 | 0.02816381 | 0.02816381 | 0.02816381 | 0.02816381 | 0.02816381 | 0.02816381 | 0.02816381 | 0.02816381 | 0.02816381 | 0.02816381 | 0.02816381 | 0.02816381 | 0.02816381 | 0.02816381 | 0.02816381 | 0.02816381 | 0.02547304 | 0.02547304 | 0.02547304 | 0.01499923 | 0.008504668 | 0.006956751 | 0 | 0 | 0 | 0 | 0 | 0 | 0.002690767 | 0.007567046
1263 | 582.7011 | 0.003493812 | 30 | 661.5 | -601.5 | 0 | 0 | 0 | 0 | 0.005469853 | 0.008504668 | 0.008504668 | 0.008504668 | 0.01176164 | 0.02547304 | 0.02896685 | 0.02896685 | 0.03165762 | 0.03165762 | 0.03165762 | 0.03165762 | 0.03165762 | 0.03165762 | 0.03165762 | 0.03165762 | 0.03165762 | 0.03165762 | 0.03165762 | 0.03165762 | 0.03165762 | 0.03165762 | 0.03165762 | 0.03165762 | 0.03165762 | 0.03165762 | 0.03165762 | 0.03165762 | 0.03165762 | 0.03165762 | 0.03165762 | 0.03165762 | 0.03165762 | 0.03165762 | 0.03165762 | 0.03165762 | 0.03165762 | 0.03165762 | 0.03165762 | 0.03165762 | 0.03165762 | 0.03165762 | 0.03165762 | 0.03165762 | 0.03165762 | 0.03165762 | 0.03165762 | 0.03165762 | 0.03165762 | 0.02896685 | 0.02896685 | 0.02896685 | 0.01849304 | 0.008504668 | 0.006956751 | 0 | 0 | 0 | 0 | 0 | 0 | 0.002690767 | 0.005411135
1261 | 539.7781 | 0.003236451 | 40 | 670.5 | -590.5 | 0 | 0 | 0 | 0 | 0.005469853 | 0.008504668 | 0.008504668 | 0.008504668 | 0.01176164 | 0.02547304 | 0.0322033 | 0.0322033 | 0.03489407 | 0.03489407 | 0.03489407 | 0.03489407 | 0.03489407 | 0.03489407 | 0.03489407 | 0.03489407 | 0.03489407 | 0.03489407 | 0.03489407 | 0.03489407 | 0.03489407 | 0.03489407 | 0.03489407 | 0.03489407 | 0.03489407 | 0.03489407 | 0.03489407 | 0.03489407 | 0.03489407 | 0.03489407 | 0.03489407 | 0.03489407 | 0.03489407 | 0.03489407 | 0.03489407 | 0.03489407 | 0.03489407 | 0.03489407 | 0.03489407 | 0.03489407 | 0.03489407 | 0.03489407 | 0.03489407 | 0.03489407 | 0.03489407 | 0.03489407 | 0.03489407 | 0.03489407 | 0.03489407 | 0.0322033 | 0.0322033 | 0.0322033 | 0.02172949 | 0.01174112 | 0.006956751 | 0 | 0 | 0 | 0 | 0 | 0 | 0.001621308 | 0.00893899
1261 | 537.5561 | 0.003223128 | 30 | 660.5 | -600.5 | 0 | 0 | 0 | 0 | 0.005469853 | 0.008504668 | 0.008504668 | 0.008504668 | 0.01176164 | 0.02547304 | 0.03542643 | 0.03542643 | 0.0381172 | 0.0381172 | 0.0381172 | 0.0381172 | 0.0381172 | 0.0381172 | 0.0381172 | 0.0381172 | 0.0381172 | 0.0381172 | 0.0381172 | 0.0381172 | 0.0381172 | 0.0381172 | 0.0381172 | 0.0381172 | 0.0381172 | 0.0381172 | 0.0381172 | 0.0381172 | 0.0381172 | 0.0381172 | 0.0381172 | 0.0381172 | 0.0381172 | 0.0381172 | 0.0381172 | 0.0381172 | 0.0381172 | 0.0381172 | 0.0381172 | 0.0381172 | 0.0381172 | 0.0381172 | 0.0381172 | 0.0381172 | 0.0381172 | 0.0381172 | 0.0381172 | 0.0381172 | 0.0381172 | 0.03542643 | 0.03542643 | 0.03542643 | 0.02495262 | 0.01174112 | 0.006956751 | 0 | 0 | 0 | 0 | 0 | 0 | 0.002628332 | 0.005019151
1261 | 550.7953 | 0.003302508 | 20 | 650.5 | -610.5 | 0 | 0 | 0 | 0 | 0.005469853 | 0.008504668 | 0.008504668 | 0.008504668 | 0.01176164 | 0.02547304 | 0.03872894 | 0.03872894 | 0.04141971 | 0.04141971 | 0.04141971 | 0.04141971 | 0.04141971 | 0.04141971 | 0.04141971 | 0.04141971 | 0.04141971 | 0.04141971 | 0.04141971 | 0.04141971 | 0.04141971 | 0.04141971 | 0.04141971 | 0.04141971 | 0.04141971 | 0.04141971 | 0.04141971 | 0.04141971 | 0.04141971 | 0.04141971 | 0.04141971 | 0.04141971 | 0.04141971 | 0.04141971 | 0.04141971 | 0.04141971 | 0.04141971 | 0.04141971 | 0.04141971 | 0.04141971 | 0.04141971 | 0.04141971 | 0.04141971 | 0.04141971 | 0.04141971 | 0.04141971 | 0.04141971 | 0.04141971 | 0.04141971 | 0.03872894 | 0.03872894 | 0.03872894 | 0.02825513 | 0.01174112 | 0.006956751 | 0 | 0 | 0 | 0 | 0 | 0 | 0.002690767 | 0.002690767
1253 | 567.1301 | 0.00340045 | 10 | 636.5 | -616.5 | 0 | 0 | 0 | 0 | 0.005469853 | 0.008504668 | 0.008504668 | 0.008504668 | 0.01176164 | 0.02887349 | 0.04212939 | 0.04212939 | 0.04482016 | 0.04482016 | 0.04482016 | 0.04482016 | 0.04482016 | 0.04482016 | 0.04482016 | 0.04482016 | 0.04482016 | 0.04482016 | 0.04482016 | 0.04482016 | 0.04482016 | 0.04482016 | 0.04482016 | 0.04482016 | 0.04482016 | 0.04482016 | 0.04482016 | 0.04482016 | 0.04482016 | 0.04482016 | 0.04482016 | 0.04482016 | 0.04482016 | 0.04482016 | 0.04482016 | 0.04482016 | 0.04482016 | 0.04482016 | 0.04482016 | 0.04482016 | 0.04482016 | 0.04482016 | 0.04482016 | 0.04482016 | 0.04482016 | 0.04482016 | 0.04482016 | 0.04482016 | 0.04482016 | 0.04212939 | 0.04212939 | 0.04212939 | 0.02825513 | 0.01174112 | 0.006956751 | 0 | 0 | 0 | 0 | 0 | 0 | 0.002690767 | 0.002690767
1261 | 572.9692 | 0.003435461 | 0 | 630.5 | -630.5 | 0 | 0 | 0 | 0 | 0.005469853 | 0.008504668 | 0.008504668 | 0.008504668 | 0.01176164 | 0.03230895 | 0.04556485 | 0.04556485 | 0.04825562 | 0.04825562 | 0.04825562 | 0.04825562 | 0.04825562 | 0.04825562 | 0.04825562 | 0.04825562 | 0.04825562 | 0.04825562 | 0.04825562 | 0.04825562 | 0.04825562 | 0.04825562 | 0.04825562 | 0.04825562 | 0.04825562 | 0.04825562 | 0.04825562 | 0.04825562 | 0.04825562 | 0.04825562 | 0.04825562 | 0.04825562 | 0.04825562 | 0.04825562 | 0.04825562 | 0.04825562 | 0.04825562 | 0.04825562 | 0.04825562 | 0.04825562 | 0.04825562 | 0.04825562 | 0.04825562 | 0.04825562 | 0.04825562 | 0.04825562 | 0.04825562 | 0.04825562 | 0.04825562 | 0.04556485 | 0.04556485 | 0.04556485 | 0.02825513 | 0.01174112 | 0.006956751 | 0 | 0 | 0 | 0 | 0 | 0 | 0.004010404 | 0.002690767
1261 | 555.4061 | 0.003330155 | -10 | 620.5 | -640.5 | 0 | 0 | 0 | 0 | 0.005469853 | 0.008504668 | 0.008504668 | 0.008504668 | 0.01176164 | 0.03563911 | 0.04889501 | 0.04889501 | 0.05158577 | 0.05158577 | 0.05158577 | 0.05158577 | 0.05158577 | 0.05158577 | 0.05158577 | 0.05158577 | 0.05158577 | 0.05158577 | 0.05158577 | 0.05158577 | 0.05158577 | 0.05158577 | 0.05158577 | 0.05158577 | 0.05158577 | 0.05158577 | 0.05158577 | 0.05158577 | 0.05158577 | 0.05158577 | 0.05158577 | 0.05158577 | 0.05158577 | 0.05158577 | 0.05158577 | 0.05158577 | 0.05158577 | 0.05158577 | 0.05158577 | 0.05158577 | 0.05158577 | 0.05158577 | 0.05158577 | 0.05158577 | 0.05158577 | 0.05158577 | 0.05158577 | 0.05158577 | 0.05158577 | 0.04889501 | 0.04889501 | 0.04889501 | 0.02825513 | 0.01174112 | 0.006956751 | 0 | 0 | 0 | 0 | 0 | 0 | 0.008971444 | 0.002690767
1261 | 501.7964 | 0.003008716 | -20 | 610.5 | -650.5 | 0 | 0 | 0 | 0 | 0.005469853 | 0.008504668 | 0.008504668 | 0.008504668 | 0.01477036 | 0.03864782 | 0.05190372 | 0.05190372 | 0.05459449 | 0.05459449 | 0.05459449 | 0.05459449 | 0.05459449 | 0.05459449 | 0.05459449 | 0.05459449 | 0.05459449 | 0.05459449 | 0.05459449 | 0.05459449 | 0.05459449 | 0.05459449 | 0.05459449 | 0.05459449 | 0.05459449 | 0.05459449 | 0.05459449 | 0.05459449 | 0.05459449 | 0.05459449 | 0.05459449 | 0.05459449 | 0.05459449 | 0.05459449 | 0.05459449 | 0.05459449 | 0.05459449 | 0.05459449 | 0.05459449 | 0.05459449 | 0.05459449 | 0.05459449 | 0.05459449 | 0.05459449 | 0.05459449 | 0.05459449 | 0.05459449 | 0.05459449 | 0.05459449 | 0.05190372 | 0.05190372 | 0.04889501 | 0.02825513 | 0.01174112 | 0.006956751 | 0 | 0 | 0 | 0 | 0 | 0 | 0.01393248 | 0.002690767
1263 | 535.6595 | 0.003211756 | -30 | 601.5 | -661.5 | 0 | 0 | 0 | 0 | 0.005469853 | 0.008504668 | 0.008504668 | 0.008504668 | 0.01798211 | 0.04185958 | 0.05511548 | 0.05511548 | 0.05780624 | 0.05780624 | 0.05780624 | 0.05780624 | 0.05780624 | 0.05780624 | 0.05780624 | 0.05780624 | 0.05780624 | 0.05780624 | 0.05780624 | 0.05780624 | 0.05780624 | 0.05780624 | 0.05780624 | 0.05780624 | 0.05780624 | 0.05780624 | 0.05780624 | 0.05780624 | 0.05780624 | 0.05780624 | 0.05780624 | 0.05780624 | 0.05780624 | 0.05780624 | 0.05780624 | 0.05780624 | 0.05780624 | 0.05780624 | 0.05780624 | 0.05780624 | 0.05780624 | 0.05780624 | 0.05780624 | 0.05780624 | 0.05780624 | 0.05780624 | 0.05780624 | 0.05780624 | 0.05780624 | 0.05511548 | 0.05511548 | 0.04889501 | 0.02825513 | 0.01174112 | 0.006956751 | 0 | 0 | 0 | 0 | 0 | 0 | 0.02214837 | 0.002690767
1261 | 438.9886 | 0.002632128 | -40 | 590.5 | -670.5 | 0 | 0 | 0 | 0 | 0.005469853 | 0.008504668 | 0.008504668 | 0.0111368 | 0.02061424 | 0.04449171 | 0.05774761 | 0.05774761 | 0.06043837 | 0.06043837 | 0.06043837 | 0.06043837 | 0.06043837 | 0.06043837 | 0.06043837 | 0.06043837 | 0.06043837 | 0.06043837 | 0.06043837 | 0.06043837 | 0.06043837 | 0.06043837 | 0.06043837 | 0.06043837 | 0.06043837 | 0.06043837 | 0.06043837 | 0.06043837 | 0.06043837 | 0.06043837 | 0.06043837 | 0.06043837 | 0.06043837 | 0.06043837 | 0.06043837 | 0.06043837 | 0.06043837 | 0.06043837 | 0.06043837 | 0.06043837 | 0.06043837 | 0.06043837 | 0.06043837 | 0.06043837 | 0.06043837 | 0.06043837 | 0.06043837 | 0.06043837 | 0.06043837 | 0.05774761 | 0.05774761 | 0.04889501 | 0.02825513 | 0.01174112 | 0.006956751 | 0 | 0 | 0 | 0 | 0 | 0 | 0.03019093 | 0.001621308
1261 | 458.3784 | 0.002748387 | -30 | 600.5 | -660.5 | 0 | 0 | 0 | 0 | 0.005469853 | 0.008504668 | 0.008504668 | 0.0111368 | 0.02336263 | 0.04724009 | 0.06049599 | 0.06049599 | 0.06318676 | 0.06318676 | 0.06318676 | 0.06318676 | 0.06318676 | 0.06318676 | 0.06318676 | 0.06318676 | 0.06318676 | 0.06318676 | 0.06318676 | 0.06318676 | 0.06318676 | 0.06318676 | 0.06318676 | 0.06318676 | 0.06318676 | 0.06318676 | 0.06318676 | 0.06318676 | 0.06318676 | 0.06318676 | 0.06318676 | 0.06318676 | 0.06318676 | 0.06318676 | 0.06318676 | 0.06318676 | 0.06318676 | 0.06318676 | 0.06318676 | 0.06318676 | 0.06318676 | 0.06318676 | 0.06318676 | 0.06318676 | 0.06318676 | 0.06318676 | 0.06318676 | 0.06318676 | 0.06318676 | 0.06049599 | 0.06049599 | 0.04889501 | 0.02825513 | 0.01174112 | 0.006956751 | 0 | 0 | 0 | 0 | 0 | 0 | 0.02125476 | 0.002628332
1261 | 462.7283 | 0.002774469 | -20 | 610.5 | -650.5 | 0 | 0 | 0 | 0 | 0.005469853 | 0.008504668 | 0.008504668 | 0.0111368 | 0.0261371 | 0.05001456 | 0.06327046 | 0.06327046 | 0.06596123 | 0.06596123 | 0.06596123 | 0.06596123 | 0.06596123 | 0.06596123 | 0.06596123 | 0.06596123 | 0.06596123 | 0.06596123 | 0.06596123 | 0.06596123 | 0.06596123 | 0.06596123 | 0.06596123 | 0.06596123 | 0.06596123 | 0.06596123 | 0.06596123 | 0.06596123 | 0.06596123 | 0.06596123 | 0.06596123 | 0.06596123 | 0.06596123 | 0.06596123 | 0.06596123 | 0.06596123 | 0.06596123 | 0.06596123 | 0.06596123 | 0.06596123 | 0.06596123 | 0.06596123 | 0.06596123 | 0.06596123 | 0.06596123 | 0.06596123 | 0.06596123 | 0.06596123 | 0.06596123 | 0.06327046 | 0.06327046 | 0.04889501 | 0.02825513 | 0.01174112 | 0.006956751 | 0 | 0 | 0 | 0 | 0 | 0 | 0.01393248 | 0.002690767
1261 | 550.5447 | 0.003301006 | -10 | 620.5 | -640.5 | 0 | 0 | 0 | 0 | 0.005469853 | 0.008504668 | 0.008504668 | 0.0111368 | 0.0261371 | 0.05331557 | 0.06657147 | 0.06657147 | 0.06926223 | 0.06926223 | 0.06926223 | 0.06926223 | 0.06926223 | 0.06926223 | 0.06926223 | 0.06926223 | 0.06926223 | 0.06926223 | 0.06926223 | 0.06926223 | 0.06926223 | 0.06926223 | 0.06926223 | 0.06926223 | 0.06926223 | 0.06926223 | 0.06926223 | 0.06926223 | 0.06926223 | 0.06926223 | 0.06926223 | 0.06926223 | 0.06926223 | 0.06926223 | 0.06926223 | 0.06926223 | 0.06926223 | 0.06926223 | 0.06926223 | 0.06926223 | 0.06926223 | 0.06926223 | 0.06926223 | 0.06926223 | 0.06926223 | 0.06926223 | 0.06926223 | 0.06926223 | 0.06926223 | 0.06657147 | 0.06657147 | 0.05219601 | 0.02825513 | 0.01174112 | 0.006956751 | 0 | 0 | 0 | 0 | 0 | 0 | 0.008971444 | 0.002690767
1261 | 533.1193 | 0.003196525 | 0 | 630.5 | -630.5 | 0 | 0 | 0 | 0 | 0.005469853 | 0.008504668 | 0.008504668 | 0.0111368 | 0.0261371 | 0.05651209 | 0.06976799 | 0.06976799 | 0.07245876 | 0.07245876 | 0.07245876 | 0.07245876 | 0.07245876 | 0.07245876 | 0.07245876 | 0.07245876 | 0.07245876 | 0.07245876 | 0.07245876 | 0.07245876 | 0.07245876 | 0.07245876 | 0.07245876 | 0.07245876 | 0.07245876 | 0.07245876 | 0.07245876 | 0.07245876 | 0.07245876 | 0.07245876 | 0.07245876 | 0.07245876 | 0.07245876 | 0.07245876 | 0.07245876 | 0.07245876 | 0.07245876 | 0.07245876 | 0.07245876 | 0.07245876 | 0.07245876 | 0.07245876 | 0.07245876 | 0.07245876 | 0.07245876 | 0.07245876 | 0.07245876 | 0.07245876 | 0.07245876 | 0.06976799 | 0.06976799 | 0.05539254 | 0.02825513 | 0.01174112 | 0.006956751 | 0 | 0 | 0 | 0 | 0 | 0 | 0.004010404 | 0.004121857
1261 | 388.5964 | 0.002329981 | 10 | 640.5 | -620.5 | 0 | 0 | 0 | 0 | 0.005469853 | 0.008504668 | 0.008504668 | 0.0111368 | 0.0261371 | 0.05884208 | 0.07209797 | 0.07209797 | 0.07478874 | 0.07478874 | 0.07478874 | 0.07478874 | 0.07478874 | 0.07478874 | 0.07478874 | 0.07478874 | 0.07478874 | 0.07478874 | 0.07478874 | 0.07478874 | 0.07478874 | 0.07478874 | 0.07478874 | 0.07478874 | 0.07478874 | 0.07478874 | 0.07478874 | 0.07478874 | 0.07478874 | 0.07478874 | 0.07478874 | 0.07478874 | 0.07478874 | 0.07478874 | 0.07478874 | 0.07478874 | 0.07478874 | 0.07478874 | 0.07478874 | 0.07478874 | 0.07478874 | 0.07478874 | 0.07478874 | 0.07478874 | 0.07478874 | 0.07478874 | 0.07478874 | 0.07478874 | 0.07478874 | 0.07209797 | 0.07209797 | 0.05772252 | 0.02825513 | 0.01174112 | 0.006956751 | 0 | 0 | 0 | 0 | 0 | 0 | 0.002690767 | 0.009501892
1263 | 525.1925 | 0.003148997 | 20 | 651.5 | -611.5 | 0 | 0 | 0 | 0 | 0.005469853 | 0.008504668 | 0.008504668 | 0.0111368 | 0.0261371 | 0.05884208 | 0.07524697 | 0.07524697 | 0.07793774 | 0.07793774 | 0.07793774 | 0.07793774 | 0.07793774 | 0.07793774 | 0.07793774 | 0.07793774 | 0.07793774 | 0.07793774 | 0.07793774 | 0.07793774 | 0.07793774 | 0.07793774 | 0.07793774 | 0.07793774 | 0.07793774 | 0.07793774 | 0.07793774 | 0.07793774 | 0.07793774 | 0.07793774 | 0.07793774 | 0.07793774 | 0.07793774 | 0.07793774 | 0.07793774 | 0.07793774 | 0.07793774 | 0.07793774 | 0.07793774 | 0.07793774 | 0.07793774 | 0.07793774 | 0.07793774 | 0.07793774 | 0.07793774 | 0.07793774 | 0.07793774 | 0.07793774 | 0.07793774 | 0.07524697 | 0.07524697 | 0.06087152 | 0.03140413 | 0.01174112 | 0.006956751 | 0 | 0 | 0 | 0 | 0 | 0 | 0.002690767 | 0.01541993
1253 | 495.9298 | 0.002973541 | 30 | 656.5 | -596.5 | 0 | 0 | 0 | 0 | 0.005469853 | 0.008504668 | 0.008504668 | 0.0111368 | 0.0261371 | 0.05884208 | 0.07822051 | 0.07822051 | 0.08091128 | 0.08091128 | 0.08091128 | 0.08091128 | 0.08091128 | 0.08091128 | 0.08091128 | 0.08091128 | 0.08091128 | 0.08091128 | 0.08091128 | 0.08091128 | 0.08091128 | 0.08091128 | 0.08091128 | 0.08091128 | 0.08091128 | 0.08091128 | 0.08091128 | 0.08091128 | 0.08091128 | 0.08091128 | 0.08091128 | 0.08091128 | 0.08091128 | 0.08091128 | 0.08091128 | 0.08091128 | 0.08091128 | 0.08091128 | 0.08091128 | 0.08091128 | 0.08091128 | 0.08091128 | 0.08091128 | 0.08091128 | 0.08091128 | 0.08091128 | 0.08091128 | 0.08091128 | 0.08091128 | 0.07822051 | 0.07822051 | 0.06384506 | 0.03437767 | 0.01174112 | 0.006956751 | 0 | 0 | 0 | 0 | 0 | 0 | 0.002225522 | 0.0192057
1261 | 538.0601 | 0.00322615 | 40 | 670.5 | -590.5 | 0 | 0 | 0 | 0 | 0.005469853 | 0.008504668 | 0.008504668 | 0.0111368 | 0.0261371 | 0.05884208 | 0.08144666 | 0.08144666 | 0.08413743 | 0.08413743 | 0.08413743 | 0.08413743 | 0.08413743 | 0.08413743 | 0.08413743 | 0.08413743 | 0.08413743 | 0.08413743 | 0.08413743 | 0.08413743 | 0.08413743 | 0.08413743 | 0.08413743 | 0.08413743 | 0.08413743 | 0.08413743 | 0.08413743 | 0.08413743 | 0.08413743 | 0.08413743 | 0.08413743 | 0.08413743 | 0.08413743 | 0.08413743 | 0.08413743 | 0.08413743 | 0.08413743 | 0.08413743 | 0.08413743 | 0.08413743 | 0.08413743 | 0.08413743 | 0.08413743 | 0.08413743 | 0.08413743 | 0.08413743 | 0.08413743 | 0.08413743 | 0.08413743 | 0.08144666 | 0.08144666 | 0.06707121 | 0.03760382 | 0.01496727 | 0.006956751 | 0 | 0 | 0 | 0 | 0 | 0 | 0.001621308 | 0.0346452
1261 | 532.1595 | 0.003190771 | 30 | 660.5 | -600.5 | 0 | 0 | 0 | 0 | 0.005469853 | 0.008504668 | 0.008504668 | 0.0111368 | 0.0261371 | 0.05884208 | 0.08463743 | 0.08463743 | 0.0873282 | 0.0873282 | 0.0873282 | 0.0873282 | 0.0873282 | 0.0873282 | 0.0873282 | 0.0873282 | 0.0873282 | 0.0873282 | 0.0873282 | 0.0873282 | 0.0873282 | 0.0873282 | 0.0873282 | 0.0873282 | 0.0873282 | 0.0873282 | 0.0873282 | 0.0873282 | 0.0873282 | 0.0873282 | 0.0873282 | 0.0873282 | 0.0873282 | 0.0873282 | 0.0873282 | 0.0873282 | 0.0873282 | 0.0873282 | 0.0873282 | 0.0873282 | 0.0873282 | 0.0873282 | 0.0873282 | 0.0873282 | 0.0873282 | 0.0873282 | 0.0873282 | 0.0873282 | 0.0873282 | 0.08463743 | 0.08463743 | 0.07026198 | 0.04079459 | 0.01496727 | 0.006956751 | 0 | 0 | 0 | 0 | 0 | 0 | 0.002628332 | 0.02361698
1261 | 450.9097 | 0.002703606 | 20 | 650.5 | -610.5 | 0 | 0 | 0 | 0 | 0.005469853 | 0.008504668 | 0.008504668 | 0.0111368 | 0.0261371 | 0.05884208 | 0.08734104 | 0.08734104 | 0.09003181 | 0.09003181 | 0.09003181 | 0.09003181 | 0.09003181 | 0.09003181 | 0.09003181 | 0.09003181 | 0.09003181 | 0.09003181 | 0.09003181 | 0.09003181 | 0.09003181 | 0.09003181 | 0.09003181 | 0.09003181 | 0.09003181 | 0.09003181 | 0.09003181 | 0.09003181 | 0.09003181 | 0.09003181 | 0.09003181 | 0.09003181 | 0.09003181 | 0.09003181 | 0.09003181 | 0.09003181 | 0.09003181 | 0.09003181 | 0.09003181 | 0.09003181 | 0.09003181 | 0.09003181 | 0.09003181 | 0.09003181 | 0.09003181 | 0.09003181 | 0.09003181 | 0.09003181 | 0.09003181 | 0.08734104 | 0.08734104 | 0.07296558 | 0.0434982 | 0.01496727 | 0.006956751 | 0 | 0 | 0 | 0 | 0 | 0 | 0.002690767 | 0.01488193
1263 | 532.0084 | 0.003189864 | 10 | 641.5 | -621.5 | 0 | 0 | 0 | 0 | 0.005469853 | 0.008504668 | 0.008504668 | 0.0111368 | 0.0261371 | 0.06203194 | 0.0905309 | 0.0905309 | 0.09322167 | 0.09322167 | 0.09322167 | 0.09322167 | 0.09322167 | 0.09322167 | 0.09322167 | 0.09322167 | 0.09322167 | 0.09322167 | 0.09322167 | 0.09322167 | 0.09322167 | 0.09322167 | 0.09322167 | 0.09322167 | 0.09322167 | 0.09322167 | 0.09322167 | 0.09322167 | 0.09322167 | 0.09322167 | 0.09322167 | 0.09322167 | 0.09322167 | 0.09322167 | 0.09322167 | 0.09322167 | 0.09322167 | 0.09322167 | 0.09322167 | 0.09322167 | 0.09322167 | 0.09322167 | 0.09322167 | 0.09322167 | 0.09322167 | 0.09322167 | 0.09322167 | 0.09322167 | 0.09322167 | 0.0905309 | 0.0905309 | 0.07615545 | 0.04668806 | 0.01496727 | 0.006956751 | 0 | 0 | 0 | 0 | 0 | 0 | 0.002690767 | 0.0100399
1253 | 515.499 | 0.003090876 | 0 | 626.5 | -626.5 | 0 | 0 | 0 | 0 | 0.005469853 | 0.008504668 | 0.008504668 | 0.0111368 | 0.0261371 | 0.06512282 | 0.09362178 | 0.09362178 | 0.09631255 | 0.09631255 | 0.09631255 | 0.09631255 | 0.09631255 | 0.09631255 | 0.09631255 | 0.09631255 | 0.09631255 | 0.09631255 | 0.09631255 | 0.09631255 | 0.09631255 | 0.09631255 | 0.09631255 | 0.09631255 | 0.09631255 | 0.09631255 | 0.09631255 | 0.09631255 | 0.09631255 | 0.09631255 | 0.09631255 | 0.09631255 | 0.09631255 | 0.09631255 | 0.09631255 | 0.09631255 | 0.09631255 | 0.09631255 | 0.09631255 | 0.09631255 | 0.09631255 | 0.09631255 | 0.09631255 | 0.09631255 | 0.09631255 | 0.09631255 | 0.09631255 | 0.09631255 | 0.09631255 | 0.09362178 | 0.09362178 | 0.07924632 | 0.04668806 | 0.01496727 | 0.006956751 | 0 | 0 | 0 | 0 | 0 | 0 | 0.002690767 | 0.002690767
1253 | 504.9071 | 0.003027368 | -10 | 616.5 | -636.5 | 0 | 0 | 0 | 0 | 0.005469853 | 0.008504668 | 0.008504668 | 0.0111368 | 0.0261371 | 0.06815018 | 0.09664915 | 0.09664915 | 0.09933991 | 0.09933991 | 0.09933991 | 0.09933991 | 0.09933991 | 0.09933991 | 0.09933991 | 0.09933991 | 0.09933991 | 0.09933991 | 0.09933991 | 0.09933991 | 0.09933991 | 0.09933991 | 0.09933991 | 0.09933991 | 0.09933991 | 0.09933991 | 0.09933991 | 0.09933991 | 0.09933991 | 0.09933991 | 0.09933991 | 0.09933991 | 0.09933991 | 0.09933991 | 0.09933991 | 0.09933991 | 0.09933991 | 0.09933991 | 0.09933991 | 0.09933991 | 0.09933991 | 0.09933991 | 0.09933991 | 0.09933991 | 0.09933991 | 0.09933991 | 0.09933991 | 0.09933991 | 0.09933991 | 0.09664915 | 0.09664915 | 0.08227369 | 0.04668806 | 0.01496727 | 0.006956751 | 0 | 0 | 0 | 0 | 0 | 0 | 0.01192733 | 0.002690767
1253 | 566.453 | 0.003396391 | -20 | 606.5 | -646.5 | 0 | 0 | 0 | 0 | 0.005469853 | 0.008504668 | 0.008504668 | 0.0111368 | 0.02953349 | 0.07154657 | 0.1000455 | 0.1000455 | 0.1027363 | 0.1027363 | 0.1027363 | 0.1027363 | 0.1027363 | 0.1027363 | 0.1027363 | 0.1027363 | 0.1027363 | 0.1027363 | 0.1027363 | 0.1027363 | 0.1027363 | 0.1027363 | 0.1027363 | 0.1027363 | 0.1027363 | 0.1027363 | 0.1027363 | 0.1027363 | 0.1027363 | 0.1027363 | 0.1027363 | 0.1027363 | 0.1027363 | 0.1027363 | 0.1027363 | 0.1027363 | 0.1027363 | 0.1027363 | 0.1027363 | 0.1027363 | 0.1027363 | 0.1027363 | 0.1027363 | 0.1027363 | 0.1027363 | 0.1027363 | 0.1027363 | 0.1027363 | 0.1027363 | 0.1000455 | 0.1000455 | 0.08227369 | 0.04668806 | 0.01496727 | 0.006956751 | 0 | 0 | 0 | 0 | 0 | 0 | 0.02259311 | 0.002690767
1261 | 476.7085 | 0.002858292 | -30 | 600.5 | -660.5 | 0 | 0 | 0 | 0 | 0.005469853 | 0.008504668 | 0.008504668 | 0.0111368 | 0.03239178 | 0.07440487 | 0.1029038 | 0.1029038 | 0.1055946 | 0.1055946 | 0.1055946 | 0.1055946 | 0.1055946 | 0.1055946 | 0.1055946 | 0.1055946 | 0.1055946 | 0.1055946 | 0.1055946 | 0.1055946 | 0.1055946 | 0.1055946 | 0.1055946 | 0.1055946 | 0.1055946 | 0.1055946 | 0.1055946 | 0.1055946 | 0.1055946 | 0.1055946 | 0.1055946 | 0.1055946 | 0.1055946 | 0.1055946 | 0.1055946 | 0.1055946 | 0.1055946 | 0.1055946 | 0.1055946 | 0.1055946 | 0.1055946 | 0.1055946 | 0.1055946 | 0.1055946 | 0.1055946 | 0.1055946 | 0.1055946 | 0.1055946 | 0.1055946 | 0.1029038 | 0.1029038 | 0.08227369 | 0.04668806 | 0.01496727 | 0.006956751 | 0 | 0 | 0 | 0 | 0 | 0 | 0.04052947 | 0.002628332
1261 | 506.5676 | 0.003037324 | -40 | 590.5 | -670.5 | 0 | 0 | 0 | 0 | 0.005469853 | 0.008504668 | 0.008504668 | 0.01417412 | 0.0354291 | 0.07744219 | 0.1059412 | 0.1059412 | 0.1086319 | 0.1086319 | 0.1086319 | 0.1086319 | 0.1086319 | 0.1086319 | 0.1086319 | 0.1086319 | 0.1086319 | 0.1086319 | 0.1086319 | 0.1086319 | 0.1086319 | 0.1086319 | 0.1086319 | 0.1086319 | 0.1086319 | 0.1086319 | 0.1086319 | 0.1086319 | 0.1086319 | 0.1086319 | 0.1086319 | 0.1086319 | 0.1086319 | 0.1086319 | 0.1086319 | 0.1086319 | 0.1086319 | 0.1086319 | 0.1086319 | 0.1086319 | 0.1086319 | 0.1086319 | 0.1086319 | 0.1086319 | 0.1086319 | 0.1086319 | 0.1086319 | 0.1086319 | 0.1086319 | 0.1059412 | 0.1059412 | 0.08227369 | 0.04668806 | 0.01496727 | 0.006956751 | 0 | 0 | 0 | 0 | 0 | 0 | 0.05625293 | 0.001621308
1261 | 483.3993 | 0.002898409 | -30 | 600.5 | -660.5 | 0 | 0 | 0 | 0 | 0.005469853 | 0.008504668 | 0.008504668 | 0.01417412 | 0.03832751 | 0.0803406 | 0.1088396 | 0.1088396 | 0.1115303 | 0.1115303 | 0.1115303 | 0.1115303 | 0.1115303 | 0.1115303 | 0.1115303 | 0.1115303 | 0.1115303 | 0.1115303 | 0.1115303 | 0.1115303 | 0.1115303 | 0.1115303 | 0.1115303 | 0.1115303 | 0.1115303 | 0.1115303 | 0.1115303 | 0.1115303 | 0.1115303 | 0.1115303 | 0.1115303 | 0.1115303 | 0.1115303 | 0.1115303 | 0.1115303 | 0.1115303 | 0.1115303 | 0.1115303 | 0.1115303 | 0.1115303 | 0.1115303 | 0.1115303 | 0.1115303 | 0.1115303 | 0.1115303 | 0.1115303 | 0.1115303 | 0.1115303 | 0.1115303 | 0.1088396 | 0.1088396 | 0.08227369 | 0.04668806 | 0.01496727 | 0.006956751 | 0 | 0 | 0 | 0 | 0 | 0 | 0.04052947 | 0.002628332
1261 | 523.3827 | 0.003138146 | -20 | 610.5 | -650.5 | 0 | 0 | 0 | 0 | 0.005469853 | 0.008504668 | 0.008504668 | 0.01417412 | 0.04146566 | 0.08347874 | 0.1119777 | 0.1119777 | 0.1146685 | 0.1146685 | 0.1146685 | 0.1146685 | 0.1146685 | 0.1146685 | 0.1146685 | 0.1146685 | 0.1146685 | 0.1146685 | 0.1146685 | 0.1146685 | 0.1146685 | 0.1146685 | 0.1146685 | 0.1146685 | 0.1146685 | 0.1146685 | 0.1146685 | 0.1146685 | 0.1146685 | 0.1146685 | 0.1146685 | 0.1146685 | 0.1146685 | 0.1146685 | 0.1146685 | 0.1146685 | 0.1146685 | 0.1146685 | 0.1146685 | 0.1146685 | 0.1146685 | 0.1146685 | 0.1146685 | 0.1146685 | 0.1146685 | 0.1146685 | 0.1146685 | 0.1146685 | 0.1146685 | 0.1119777 | 0.1119777 | 0.08227369 | 0.04668806 | 0.01496727 | 0.006956751 | 0 | 0 | 0 | 0 | 0 | 0 | 0.02685942 | 0.002690767
1261 | 522.6032 | 0.003133472 | -10 | 620.5 | -640.5 | 0 | 0 | 0 | 0 | 0.005469853 | 0.008504668 | 0.008504668 | 0.01417412 | 0.04146566 | 0.08661222 | 0.1151112 | 0.1151112 | 0.1178019 | 0.1178019 | 0.1178019 | 0.1178019 | 0.1178019 | 0.1178019 | 0.1178019 | 0.1178019 | 0.1178019 | 0.1178019 | 0.1178019 | 0.1178019 | 0.1178019 | 0.1178019 | 0.1178019 | 0.1178019 | 0.1178019 | 0.1178019 | 0.1178019 | 0.1178019 | 0.1178019 | 0.1178019 | 0.1178019 | 0.1178019 | 0.1178019 | 0.1178019 | 0.1178019 | 0.1178019 | 0.1178019 | 0.1178019 | 0.1178019 | 0.1178019 | 0.1178019 | 0.1178019 | 0.1178019 | 0.1178019 | 0.1178019 | 0.1178019 | 0.1178019 | 0.1178019 | 0.1178019 | 0.1151112 | 0.1151112 | 0.08540716 | 0.04668806 | 0.01496727 | 0.006956751 | 0 | 0 | 0 | 0 | 0 | 0 | 0.01619364 | 0.002690767
1253 | 300.5527 | 0.001802081 | 0 | 626.5 | -626.5 | 0 | 0 | 0 | 0 | 0.005469853 | 0.008504668 | 0.008504668 | 0.01417412 | 0.04146566 | 0.0884143 | 0.1169133 | 0.1169133 | 0.119604 | 0.119604 | 0.119604 | 0.119604 | 0.119604 | 0.119604 | 0.119604 | 0.119604 | 0.119604 | 0.119604 | 0.119604 | 0.119604 | 0.119604 | 0.119604 | 0.119604 | 0.119604 | 0.119604 | 0.119604 | 0.119604 | 0.119604 | 0.119604 | 0.119604 | 0.119604 | 0.119604 | 0.119604 | 0.119604 | 0.119604 | 0.119604 | 0.119604 | 0.119604 | 0.119604 | 0.119604 | 0.119604 | 0.119604 | 0.119604 | 0.119604 | 0.119604 | 0.119604 | 0.119604 | 0.119604 | 0.119604 | 0.1169133 | 0.1169133 | 0.08720924 | 0.04668806 | 0.01496727 | 0.006956751 | 0 | 0 | 0 | 0 | 0 | 0 | 0.002690767 | 0.002690767
1251 | 289.6545 | 0.001736737 | 10 | 635.5 | -615.5 | 0 | 0 | 0 | 0 | 0.005469853 | 0.008504668 | 0.008504668 | 0.01417412 | 0.04146566 | 0.09015104 | 0.11865 | 0.11865 | 0.1213408 | 0.1213408 | 0.1213408 | 0.1213408 | 0.1213408 | 0.1213408 | 0.1213408 | 0.1213408 | 0.1213408 | 0.1213408 | 0.1213408 | 0.1213408 | 0.1213408 | 0.1213408 | 0.1213408 | 0.1213408 | 0.1213408 | 0.1213408 | 0.1213408 | 0.1213408 | 0.1213408 | 0.1213408 | 0.1213408 | 0.1213408 | 0.1213408 | 0.1213408 | 0.1213408 | 0.1213408 | 0.1213408 | 0.1213408 | 0.1213408 | 0.1213408 | 0.1213408 | 0.1213408 | 0.1213408 | 0.1213408 | 0.1213408 | 0.1213408 | 0.1213408 | 0.1213408 | 0.1213408 | 0.11865 | 0.11865 | 0.08894598 | 0.04668806 | 0.01496727 | 0.006956751 | 0 | 0 | 0 | 0 | 0 | 0 | 0.002690767 | 0.01120622
1251 | 410.5926 | 0.002461868 | 20 | 645.5 | -605.5 | 0 | 0 | 0 | 0 | 0.005469853 | 0.008504668 | 0.008504668 | 0.01417412 | 0.04146566 | 0.09015104 | 0.1211119 | 0.1211119 | 0.1238026 | 0.1238026 | 0.1238026 | 0.1238026 | 0.1238026 | 0.1238026 | 0.1238026 | 0.1238026 | 0.1238026 | 0.1238026 | 0.1238026 | 0.1238026 | 0.1238026 | 0.1238026 | 0.1238026 | 0.1238026 | 0.1238026 | 0.1238026 | 0.1238026 | 0.1238026 | 0.1238026 | 0.1238026 | 0.1238026 | 0.1238026 | 0.1238026 | 0.1238026 | 0.1238026 | 0.1238026 | 0.1238026 | 0.1238026 | 0.1238026 | 0.1238026 | 0.1238026 | 0.1238026 | 0.1238026 | 0.1238026 | 0.1238026 | 0.1238026 | 0.1238026 | 0.1238026 | 0.1238026 | 0.1211119 | 0.1211119 | 0.09140785 | 0.04914993 | 0.01496727 | 0.006956751 | 0 | 0 | 0 | 0 | 0 | 0 | 0.002690767 | 0.02232299
1251 | 385.7906 | 0.002313158 | 30 | 655.5 | -595.5 | 0 | 0 | 0 | 0 | 0.005469853 | 0.008504668 | 0.008504668 | 0.01417412 | 0.04146566 | 0.09015104 | 0.123425 | 0.123425 | 0.1261158 | 0.1261158 | 0.1261158 | 0.1261158 | 0.1261158 | 0.1261158 | 0.1261158 | 0.1261158 | 0.1261158 | 0.1261158 | 0.1261158 | 0.1261158 | 0.1261158 | 0.1261158 | 0.1261158 | 0.1261158 | 0.1261158 | 0.1261158 | 0.1261158 | 0.1261158 | 0.1261158 | 0.1261158 | 0.1261158 | 0.1261158 | 0.1261158 | 0.1261158 | 0.1261158 | 0.1261158 | 0.1261158 | 0.1261158 | 0.1261158 | 0.1261158 | 0.1261158 | 0.1261158 | 0.1261158 | 0.1261158 | 0.1261158 | 0.1261158 | 0.1261158 | 0.1261158 | 0.1261158 | 0.123425 | 0.123425 | 0.09372101 | 0.05146309 | 0.01496727 | 0.006956751 | 0 | 0 | 0 | 0 | 0 | 0 | 0.00212482 | 0.0338814
1251 | 404.9236 | 0.002427878 | 40 | 665.5 | -585.5 | 0 | 0 | 0 | 0 | 0.005469853 | 0.008504668 | 0.008504668 | 0.01417412 | 0.04146566 | 0.09015104 | 0.123425 | 0.1258529 | 0.1285437 | 0.1285437 | 0.1285437 | 0.1285437 | 0.1285437 | 0.1285437 | 0.1285437 | 0.1285437 | 0.1285437 | 0.1285437 | 0.1285437 | 0.1285437 | 0.1285437 | 0.1285437 | 0.1285437 | 0.1285437 | 0.1285437 | 0.1285437 | 0.1285437 | 0.1285437 | 0.1285437 | 0.1285437 | 0.1285437 | 0.1285437 | 0.1285437 | 0.1285437 | 0.1285437 | 0.1285437 | 0.1285437 | 0.1285437 | 0.1285437 | 0.1285437 | 0.1285437 | 0.1285437 | 0.1285437 | 0.1285437 | 0.1285437 | 0.1285437 | 0.1285437 | 0.1285437 | 0.1285437 | 0.1258529 | 0.1258529 | 0.09614889 | 0.05389096 | 0.01496727 | 0.006956751 | 0 | 0 | 0 | 0 | 0 | 0 | 0.001117796 | 0.04969649
1251 | 390.4686 | 0.002341207 | 30 | 655.5 | -595.5 | 0 | 0 | 0 | 0 | 0.005469853 | 0.008504668 | 0.008504668 | 0.01417412 | 0.04146566 | 0.09015104 | 0.1257662 | 0.1281941 | 0.1308849 | 0.1308849 | 0.1308849 | 0.1308849 | 0.1308849 | 0.1308849 | 0.1308849 | 0.1308849 | 0.1308849 | 0.1308849 | 0.1308849 | 0.1308849 | 0.1308849 | 0.1308849 | 0.1308849 | 0.1308849 | 0.1308849 | 0.1308849 | 0.1308849 | 0.1308849 | 0.1308849 | 0.1308849 | 0.1308849 | 0.1308849 | 0.1308849 | 0.1308849 | 0.1308849 | 0.1308849 | 0.1308849 | 0.1308849 | 0.1308849 | 0.1308849 | 0.1308849 | 0.1308849 | 0.1308849 | 0.1308849 | 0.1308849 | 0.1308849 | 0.1308849 | 0.1308849 | 0.1308849 | 0.1281941 | 0.1281941 | 0.09849009 | 0.05623217 | 0.01496727 | 0.006956751 | 0 | 0 | 0 | 0 | 0 | 0 | 0.00212482 | 0.0338814
1251 | 481.8772 | 0.002889283 | 20 | 645.5 | -605.5 | 0 | 0 | 0 | 0 | 0.005469853 | 0.008504668 | 0.008504668 | 0.01417412 | 0.04146566 | 0.09015104 | 0.1286555 | 0.1310834 | 0.1337742 | 0.1337742 | 0.1337742 | 0.1337742 | 0.1337742 | 0.1337742 | 0.1337742 | 0.1337742 | 0.1337742 | 0.1337742 | 0.1337742 | 0.1337742 | 0.1337742 | 0.1337742 | 0.1337742 | 0.1337742 | 0.1337742 | 0.1337742 | 0.1337742 | 0.1337742 | 0.1337742 | 0.1337742 | 0.1337742 | 0.1337742 | 0.1337742 | 0.1337742 | 0.1337742 | 0.1337742 | 0.1337742 | 0.1337742 | 0.1337742 | 0.1337742 | 0.1337742 | 0.1337742 | 0.1337742 | 0.1337742 | 0.1337742 | 0.1337742 | 0.1337742 | 0.1337742 | 0.1337742 | 0.1310834 | 0.1310834 | 0.1013794 | 0.05912145 | 0.01496727 | 0.006956751 | 0 | 0 | 0 | 0 | 0 | 0 | 0.00308875 | 0.02232299
1251 | 464.9078 | 0.002787536 | 10 | 635.5 | -615.5 | 0 | 0 | 0 | 0 | 0.005469853 | 0.008504668 | 0.008504668 | 0.01417412 | 0.04146566 | 0.09293857 | 0.1314431 | 0.1338709 | 0.1365617 | 0.1365617 | 0.1365617 | 0.1365617 | 0.1365617 | 0.1365617 | 0.1365617 | 0.1365617 | 0.1365617 | 0.1365617 | 0.1365617 | 0.1365617 | 0.1365617 | 0.1365617 | 0.1365617 | 0.1365617 | 0.1365617 | 0.1365617 | 0.1365617 | 0.1365617 | 0.1365617 | 0.1365617 | 0.1365617 | 0.1365617 | 0.1365617 | 0.1365617 | 0.1365617 | 0.1365617 | 0.1365617 | 0.1365617 | 0.1365617 | 0.1365617 | 0.1365617 | 0.1365617 | 0.1365617 | 0.1365617 | 0.1365617 | 0.1365617 | 0.1365617 | 0.1365617 | 0.1365617 | 0.1338709 | 0.1338709 | 0.1041669 | 0.05912145 | 0.01496727 | 0.006956751 | 0 | 0 | 0 | 0 | 0 | 0 | 0.003997387 | 0.01120622
1251 | 484.8966 | 0.002907387 | 0 | 625.5 | -625.5 | 0 | 0 | 0 | 0 | 0.005469853 | 0.008504668 | 0.008504668 | 0.01417412 | 0.04146566 | 0.09584596 | 0.1343504 | 0.1367783 | 0.1394691 | 0.1394691 | 0.1394691 | 0.1394691 | 0.1394691 | 0.1394691 | 0.1394691 | 0.1394691 | 0.1394691 | 0.1394691 | 0.1394691 | 0.1394691 | 0.1394691 | 0.1394691 | 0.1394691 | 0.1394691 | 0.1394691 | 0.1394691 | 0.1394691 | 0.1394691 | 0.1394691 | 0.1394691 | 0.1394691 | 0.1394691 | 0.1394691 | 0.1394691 | 0.1394691 | 0.1394691 | 0.1394691 | 0.1394691 | 0.1394691 | 0.1394691 | 0.1394691 | 0.1394691 | 0.1394691 | 0.1394691 | 0.1394691 | 0.1394691 | 0.1394691 | 0.1394691 | 0.1394691 | 0.1367783 | 0.1367783 | 0.1070743 | 0.05912145 | 0.01496727 | 0.006956751 | 0 | 0 | 0 | 0 | 0 | 0 | 0.004906024 | 0.002690767
1245 | 455.0578 | 0.002728477 | -10 | 612.5 | -632.5 | 0 | 0 | 0 | 0 | 0.005469853 | 0.008504668 | 0.008504668 | 0.01417412 | 0.04146566 | 0.09857444 | 0.1370789 | 0.1395068 | 0.1421976 | 0.1421976 | 0.1421976 | 0.1421976 | 0.1421976 | 0.1421976 | 0.1421976 | 0.1421976 | 0.1421976 | 0.1421976 | 0.1421976 | 0.1421976 | 0.1421976 | 0.1421976 | 0.1421976 | 0.1421976 | 0.1421976 | 0.1421976 | 0.1421976 | 0.1421976 | 0.1421976 | 0.1421976 | 0.1421976 | 0.1421976 | 0.1421976 | 0.1421976 | 0.1421976 | 0.1421976 | 0.1421976 | 0.1421976 | 0.1421976 | 0.1421976 | 0.1421976 | 0.1421976 | 0.1421976 | 0.1421976 | 0.1421976 | 0.1421976 | 0.1421976 | 0.1421976 | 0.1421976 | 0.1395068 | 0.1395068 | 0.1070743 | 0.05912145 | 0.01496727 | 0.006956751 | 0 | 0 | 0 | 0 | 0 | 0 | 0.01183387 | 0.002690767
1245 | 467.843 | 0.002805136 | -20 | 602.5 | -642.5 | 0 | 0 | 0 | 0 | 0.005469853 | 0.008504668 | 0.008504668 | 0.01417412 | 0.04427079 | 0.1013796 | 0.1398841 | 0.1423119 | 0.1450027 | 0.1450027 | 0.1450027 | 0.1450027 | 0.1450027 | 0.1450027 | 0.1450027 | 0.1450027 | 0.1450027 | 0.1450027 | 0.1450027 | 0.1450027 | 0.1450027 | 0.1450027 | 0.1450027 | 0.1450027 | 0.1450027 | 0.1450027 | 0.1450027 | 0.1450027 | 0.1450027 | 0.1450027 | 0.1450027 | 0.1450027 | 0.1450027 | 0.1450027 | 0.1450027 | 0.1450027 | 0.1450027 | 0.1450027 | 0.1450027 | 0.1450027 | 0.1450027 | 0.1450027 | 0.1450027 | 0.1450027 | 0.1450027 | 0.1450027 | 0.1450027 | 0.1450027 | 0.1450027 | 0.1423119 | 0.1423119 | 0.1070743 | 0.05912145 | 0.01496727 | 0.006956751 | 0 | 0 | 0 | 0 | 0 | 0 | 0.02624423 | 0.002690767
1245 | 473.9923 | 0.002842006 | -30 | 592.5 | -652.5 | 0 | 0 | 0 | 0 | 0.005469853 | 0.008504668 | 0.008504668 | 0.01417412 | 0.0471128 | 0.1042216 | 0.1427261 | 0.1451539 | 0.1478447 | 0.1478447 | 0.1478447 | 0.1478447 | 0.1478447 | 0.1478447 | 0.1478447 | 0.1478447 | 0.1478447 | 0.1478447 | 0.1478447 | 0.1478447 | 0.1478447 | 0.1478447 | 0.1478447 | 0.1478447 | 0.1478447 | 0.1478447 | 0.1478447 | 0.1478447 | 0.1478447 | 0.1478447 | 0.1478447 | 0.1478447 | 0.1478447 | 0.1478447 | 0.1478447 | 0.1478447 | 0.1478447 | 0.1478447 | 0.1478447 | 0.1478447 | 0.1478447 | 0.1478447 | 0.1478447 | 0.1478447 | 0.1478447 | 0.1478447 | 0.1478447 | 0.1478447 | 0.1478447 | 0.1451539 | 0.1451539 | 0.1070743 | 0.05912145 | 0.01496727 | 0.006956751 | 0 | 0 | 0 | 0 | 0 | 0 | 0.04065459 | 0.001822713
1245 | 454.2028 | 0.002723351 | -40 | 582.5 | -662.5 | 0 | 0 | 0 | 0 | 0.005469853 | 0.008504668 | 0.008504668 | 0.01417412 | 0.04983615 | 0.1069449 | 0.1454494 | 0.1478773 | 0.1505681 | 0.1505681 | 0.1505681 | 0.1505681 | 0.1505681 | 0.1505681 | 0.1505681 | 0.1505681 | 0.1505681 | 0.1505681 | 0.1505681 | 0.1505681 | 0.1505681 | 0.1505681 | 0.1505681 | 0.1505681 | 0.1505681 | 0.1505681 | 0.1505681 | 0.1505681 | 0.1505681 | 0.1505681 | 0.1505681 | 0.1505681 | 0.1505681 | 0.1505681 | 0.1505681 | 0.1505681 | 0.1505681 | 0.1505681 | 0.1505681 | 0.1505681 | 0.1505681 | 0.1505681 | 0.1505681 | 0.1505681 | 0.1505681 | 0.1505681 | 0.1505681 | 0.1505681 | 0.1505681 | 0.1478773 | 0.1451539 | 0.1070743 | 0.05912145 | 0.01496727 | 0.006956751 | 0 | 0 | 0 | 0 | 0 | 0 | 0.06059332 | 0.0008156891
1246 | 527.0807 | 0.003160319 | -30 | 593 | -653 | 0 | 0 | 0 | 0 | 0.005469853 | 0.008504668 | 0.008504668 | 0.01417412 | 0.05299647 | 0.1101052 | 0.1486097 | 0.1510376 | 0.1537284 | 0.1537284 | 0.1537284 | 0.1537284 | 0.1537284 | 0.1537284 | 0.1537284 | 0.1537284 | 0.1537284 | 0.1537284 | 0.1537284 | 0.1537284 | 0.1537284 | 0.1537284 | 0.1537284 | 0.1537284 | 0.1537284 | 0.1537284 | 0.1537284 | 0.1537284 | 0.1537284 | 0.1537284 | 0.1537284 | 0.1537284 | 0.1537284 | 0.1537284 | 0.1537284 | 0.1537284 | 0.1537284 | 0.1537284 | 0.1537284 | 0.1537284 | 0.1537284 | 0.1537284 | 0.1537284 | 0.1537284 | 0.1537284 | 0.1537284 | 0.1537284 | 0.1537284 | 0.1537284 | 0.1510376 | 0.1483143 | 0.1070743 | 0.05912145 | 0.01496727 | 0.006956751 | 0 | 0 | 0 | 0 | 0 | 0 | 0.04137511 | 0.001873064
1246 | 529.5663 | 0.003175222 | -20 | 603 | -643 | 0 | 0 | 0 | 0 | 0.005469853 | 0.008504668 | 0.008504668 | 0.01417412 | 0.05617169 | 0.1132805 | 0.151785 | 0.1542128 | 0.1569036 | 0.1569036 | 0.1569036 | 0.1569036 | 0.1569036 | 0.1569036 | 0.1569036 | 0.1569036 | 0.1569036 | 0.1569036 | 0.1569036 | 0.1569036 | 0.1569036 | 0.1569036 | 0.1569036 | 0.1569036 | 0.1569036 | 0.1569036 | 0.1569036 | 0.1569036 | 0.1569036 | 0.1569036 | 0.1569036 | 0.1569036 | 0.1569036 | 0.1569036 | 0.1569036 | 0.1569036 | 0.1569036 | 0.1569036 | 0.1569036 | 0.1569036 | 0.1569036 | 0.1569036 | 0.1569036 | 0.1569036 | 0.1569036 | 0.1569036 | 0.1569036 | 0.1569036 | 0.1569036 | 0.1542128 | 0.1514895 | 0.1070743 | 0.05912145 | 0.01496727 | 0.006956751 | 0 | 0 | 0 | 0 | 0 | 0 | 0.02696475 | 0.00288238
1246 | 542.245 | 0.003251242 | -10 | 613 | -633 | 0 | 0 | 0 | 0 | 0.005469853 | 0.008504668 | 0.008504668 | 0.01417412 | 0.05617169 | 0.1165317 | 0.1550362 | 0.1574641 | 0.1601548 | 0.1601548 | 0.1601548 | 0.1601548 | 0.1601548 | 0.1601548 | 0.1601548 | 0.1601548 | 0.1601548 | 0.1601548 | 0.1601548 | 0.1601548 | 0.1601548 | 0.1601548 | 0.1601548 | 0.1601548 | 0.1601548 | 0.1601548 | 0.1601548 | 0.1601548 | 0.1601548 | 0.1601548 | 0.1601548 | 0.1601548 | 0.1601548 | 0.1601548 | 0.1601548 | 0.1601548 | 0.1601548 | 0.1601548 | 0.1601548 | 0.1601548 | 0.1601548 | 0.1601548 | 0.1601548 | 0.1601548 | 0.1601548 | 0.1601548 | 0.1601548 | 0.1601548 | 0.1601548 | 0.1574641 | 0.1547407 | 0.1070743 | 0.05912145 | 0.01496727 | 0.006956751 | 0 | 0 | 0 | 0 | 0 | 0 | 0.01255439 | 0.003901598
1246 | 520.5508 | 0.003121166 | 0 | 623 | -623 | 0 | 0 | 0 | 0 | 0.005469853 | 0.008504668 | 0.008504668 | 0.01417412 | 0.05617169 | 0.1196529 | 0.1581574 | 0.1605852 | 0.163276 | 0.163276 | 0.163276 | 0.163276 | 0.163276 | 0.163276 | 0.163276 | 0.163276 | 0.163276 | 0.163276 | 0.163276 | 0.163276 | 0.163276 | 0.163276 | 0.163276 | 0.163276 | 0.163276 | 0.163276 | 0.163276 | 0.163276 | 0.163276 | 0.163276 | 0.163276 | 0.163276 | 0.163276 | 0.163276 | 0.163276 | 0.163276 | 0.163276 | 0.163276 | 0.163276 | 0.163276 | 0.163276 | 0.163276 | 0.163276 | 0.163276 | 0.163276 | 0.163276 | 0.163276 | 0.163276 | 0.163276 | 0.1605852 | 0.1578619 | 0.1101955 | 0.05912145 | 0.01496727 | 0.006956751 | 0 | 0 | 0 | 0 | 0 | 0 | 0.004678865 | 0.004920816
1246 | 568.8094 | 0.003410519 | 10 | 633 | -613 | 0 | 0 | 0 | 0 | 0.005469853 | 0.008504668 | 0.008504668 | 0.01417412 | 0.05617169 | 0.1196529 | 0.1615679 | 0.1639958 | 0.1666865 | 0.1666865 | 0.1666865 | 0.1666865 | 0.1666865 | 0.1666865 | 0.1666865 | 0.1666865 | 0.1666865 | 0.1666865 | 0.1666865 | 0.1666865 | 0.1666865 | 0.1666865 | 0.1666865 | 0.1666865 | 0.1666865 | 0.1666865 | 0.1666865 | 0.1666865 | 0.1666865 | 0.1666865 | 0.1666865 | 0.1666865 | 0.1666865 | 0.1666865 | 0.1666865 | 0.1666865 | 0.1666865 | 0.1666865 | 0.1666865 | 0.1666865 | 0.1666865 | 0.1666865 | 0.1666865 | 0.1666865 | 0.1666865 | 0.1666865 | 0.1666865 | 0.1666865 | 0.1666865 | 0.1639958 | 0.1612724 | 0.113606 | 0.05912145 | 0.01496727 | 0.006956751 | 0 | 0 | 0 | 0 | 0 | 0 | 0.003770228 | 0.01461916
1246 | 543.0892 | 0.003256304 | 20 | 643 | -603 | 0 | 0 | 0 | 0 | 0.005469853 | 0.008504668 | 0.008504668 | 0.01417412 | 0.05617169 | 0.1196529 | 0.1648242 | 0.1672521 | 0.1699428 | 0.1699428 | 0.1699428 | 0.1699428 | 0.1699428 | 0.1699428 | 0.1699428 | 0.1699428 | 0.1699428 | 0.1699428 | 0.1699428 | 0.1699428 | 0.1699428 | 0.1699428 | 0.1699428 | 0.1699428 | 0.1699428 | 0.1699428 | 0.1699428 | 0.1699428 | 0.1699428 | 0.1699428 | 0.1699428 | 0.1699428 | 0.1699428 | 0.1699428 | 0.1699428 | 0.1699428 | 0.1699428 | 0.1699428 | 0.1699428 | 0.1699428 | 0.1699428 | 0.1699428 | 0.1699428 | 0.1699428 | 0.1699428 | 0.1699428 | 0.1699428 | 0.1699428 | 0.1699428 | 0.1672521 | 0.1645287 | 0.1168623 | 0.06237776 | 0.01496727 | 0.006956751 | 0 | 0 | 0 | 0 | 0 | 0 | 0.002861591 | 0.03245839
1245 | 621.5283 | 0.003726616 | 30 | 652.5 | -592.5 | 0 | 0 | 0 | 0 | 0.005469853 | 0.008504668 | 0.008504668 | 0.01417412 | 0.05617169 | 0.1196529 | 0.1685508 | 0.1709787 | 0.1736694 | 0.1736694 | 0.1736694 | 0.1736694 | 0.1736694 | 0.1736694 | 0.1736694 | 0.1736694 | 0.1736694 | 0.1736694 | 0.1736694 | 0.1736694 | 0.1736694 | 0.1736694 | 0.1736694 | 0.1736694 | 0.1736694 | 0.1736694 | 0.1736694 | 0.1736694 | 0.1736694 | 0.1736694 | 0.1736694 | 0.1736694 | 0.1736694 | 0.1736694 | 0.1736694 | 0.1736694 | 0.1736694 | 0.1736694 | 0.1736694 | 0.1736694 | 0.1736694 | 0.1736694 | 0.1736694 | 0.1736694 | 0.1736694 | 0.1736694 | 0.1736694 | 0.1736694 | 0.1736694 | 0.1709787 | 0.1682553 | 0.1205889 | 0.06610437 | 0.01496727 | 0.006956751 | 0 | 0 | 0 | 0 | 0 | 0 | 0.001822713 | 0.04940566
1245 | 571.6828 | 0.003427748 | 40 | 662.5 | -582.5 | 0 | 0 | 0 | 0 | 0.005469853 | 0.008504668 | 0.008504668 | 0.01417412 | 0.05617169 | 0.1196529 | 0.1685508 | 0.1744064 | 0.1770972 | 0.1770972 | 0.1770972 | 0.1770972 | 0.1770972 | 0.1770972 | 0.1770972 | 0.1770972 | 0.1770972 | 0.1770972 | 0.1770972 | 0.1770972 | 0.1770972 | 0.1770972 | 0.1770972 | 0.1770972 | 0.1770972 | 0.1770972 | 0.1770972 | 0.1770972 | 0.1770972 | 0.1770972 | 0.1770972 | 0.1770972 | 0.1770972 | 0.1770972 | 0.1770972 | 0.1770972 | 0.1770972 | 0.1770972 | 0.1770972 | 0.1770972 | 0.1770972 | 0.1770972 | 0.1770972 | 0.1770972 | 0.1770972 | 0.1770972 | 0.1770972 | 0.1770972 | 0.1770972 | 0.1744064 | 0.1716831 | 0.1240167 | 0.06953212 | 0.01496727 | 0.006956751 | 0 | 0 | 0 | 0 | 0 | 0 | 0.0008156891 | 0.06927093
1245 | 605.9621 | 0.003633283 | 30 | 652.5 | -592.5 | 0 | 0 | 0 | 0 | 0.005469853 | 0.008504668 | 0.008504668 | 0.01417412 | 0.05617169 | 0.1196529 | 0.1721841 | 0.1780397 | 0.1807305 | 0.1807305 | 0.1807305 | 0.1807305 | 0.1807305 | 0.1807305 | 0.1807305 | 0.1807305 | 0.1807305 | 0.1807305 | 0.1807305 | 0.1807305 | 0.1807305 | 0.1807305 | 0.1807305 | 0.1807305 | 0.1807305 | 0.1807305 | 0.1807305 | 0.1807305 | 0.1807305 | 0.1807305 | 0.1807305 | 0.1807305 | 0.1807305 | 0.1807305 | 0.1807305 | 0.1807305 | 0.1807305 | 0.1807305 | 0.1807305 | 0.1807305 | 0.1807305 | 0.1807305 | 0.1807305 | 0.1807305 | 0.1807305 | 0.1807305 | 0.1807305 | 0.1807305 | 0.1807305 | 0.1780397 | 0.1753164 | 0.1276499 | 0.0731654 | 0.01496727 | 0.006956751 | 0 | 0 | 0 | 0 | 0 | 0 | 0.001822713 | 0.04940566
1245 | 571.6063 | 0.003427289 | 20 | 642.5 | -602.5 | 0 | 0 | 0 | 0 | 0.005469853 | 0.008504668 | 0.008504668 | 0.01417412 | 0.05617169 | 0.1196529 | 0.1756114 | 0.181467 | 0.1841578 | 0.1841578 | 0.1841578 | 0.1841578 | 0.1841578 | 0.1841578 | 0.1841578 | 0.1841578 | 0.1841578 | 0.1841578 | 0.1841578 | 0.1841578 | 0.1841578 | 0.1841578 | 0.1841578 | 0.1841578 | 0.1841578 | 0.1841578 | 0.1841578 | 0.1841578 | 0.1841578 | 0.1841578 | 0.1841578 | 0.1841578 | 0.1841578 | 0.1841578 | 0.1841578 | 0.1841578 | 0.1841578 | 0.1841578 | 0.1841578 | 0.1841578 | 0.1841578 | 0.1841578 | 0.1841578 | 0.1841578 | 0.1841578 | 0.1841578 | 0.1841578 | 0.1841578 | 0.1841578 | 0.181467 | 0.1787436 | 0.1310772 | 0.07659269 | 0.01496727 | 0.006956751 | 0 | 0 | 0 | 0 | 0 | 0 | 0.002993191 | 0.03156643
1245 | 483.6889 | 0.002900146 | 10 | 632.5 | -612.5 | 0 | 0 | 0 | 0 | 0.005469853 | 0.008504668 | 0.008504668 | 0.01417412 | 0.05617169 | 0.1196529 | 0.1785115 | 0.1843671 | 0.1870579 | 0.1870579 | 0.1870579 | 0.1870579 | 0.1870579 | 0.1870579 | 0.1870579 | 0.1870579 | 0.1870579 | 0.1870579 | 0.1870579 | 0.1870579 | 0.1870579 | 0.1870579 | 0.1870579 | 0.1870579 | 0.1870579 | 0.1870579 | 0.1870579 | 0.1870579 | 0.1870579 | 0.1870579 | 0.1870579 | 0.1870579 | 0.1870579 | 0.1870579 | 0.1870579 | 0.1870579 | 0.1870579 | 0.1870579 | 0.1870579 | 0.1870579 | 0.1870579 | 0.1870579 | 0.1870579 | 0.1870579 | 0.1870579 | 0.1870579 | 0.1870579 | 0.1870579 | 0.1870579 | 0.1843671 | 0.1816438 | 0.1339774 | 0.07659269 | 0.01496727 | 0.006956751 | 0 | 0 | 0 | 0 | 0 | 0 | 0.005184667 | 0.0137272
1245 | 507.221 | 0.003041242 | 0 | 622.5 | -622.5 | 0 | 0 | 0 | 0 | 0.005469853 | 0.008504668 | 0.008504668 | 0.01417412 | 0.05617169 | 0.1226941 | 0.1815528 | 0.1874084 | 0.1900991 | 0.1900991 | 0.1900991 | 0.1900991 | 0.1900991 | 0.1900991 | 0.1900991 | 0.1900991 | 0.1900991 | 0.1900991 | 0.1900991 | 0.1900991 | 0.1900991 | 0.1900991 | 0.1900991 | 0.1900991 | 0.1900991 | 0.1900991 | 0.1900991 | 0.1900991 | 0.1900991 | 0.1900991 | 0.1900991 | 0.1900991 | 0.1900991 | 0.1900991 | 0.1900991 | 0.1900991 | 0.1900991 | 0.1900991 | 0.1900991 | 0.1900991 | 0.1900991 | 0.1900991 | 0.1900991 | 0.1900991 | 0.1900991 | 0.1900991 | 0.1900991 | 0.1900991 | 0.1900991 | 0.1874084 | 0.184685 | 0.1370186 | 0.07659269 | 0.01496727 | 0.006956751 | 0 | 0 | 0 | 0 | 0 | 0 | 0.007376144 | 0.004869855
1245 | 611.9699 | 0.003669305 | -10 | 612.5 | -632.5 | 0 | 0 | 0 | 0 | 0.005469853 | 0.008504668 | 0.008504668 | 0.01417412 | 0.05617169 | 0.1263634 | 0.1852221 | 0.1910777 | 0.1937685 | 0.1937685 | 0.1937685 | 0.1937685 | 0.1937685 | 0.1937685 | 0.1937685 | 0.1937685 | 0.1937685 | 0.1937685 | 0.1937685 | 0.1937685 | 0.1937685 | 0.1937685 | 0.1937685 | 0.1937685 | 0.1937685 | 0.1937685 | 0.1937685 | 0.1937685 | 0.1937685 | 0.1937685 | 0.1937685 | 0.1937685 | 0.1937685 | 0.1937685 | 0.1937685 | 0.1937685 | 0.1937685 | 0.1937685 | 0.1937685 | 0.1937685 | 0.1937685 | 0.1937685 | 0.1937685 | 0.1937685 | 0.1937685 | 0.1937685 | 0.1937685 | 0.1937685 | 0.1937685 | 0.1910777 | 0.1883543 | 0.1370186 | 0.07659269 | 0.01496727 | 0.006956751 | 0 | 0 | 0 | 0 | 0 | 0 | 0.01881141 | 0.003850637
1245 | 581.72 | 0.00348793 | -20 | 602.5 | -642.5 | 0 | 0 | 0 | 0 | 0.005469853 | 0.008504668 | 0.008504668 | 0.01417412 | 0.05965962 | 0.1298514 | 0.18871 | 0.1945656 | 0.1972564 | 0.1972564 | 0.1972564 | 0.1972564 | 0.1972564 | 0.1972564 | 0.1972564 | 0.1972564 | 0.1972564 | 0.1972564 | 0.1972564 | 0.1972564 | 0.1972564 | 0.1972564 | 0.1972564 | 0.1972564 | 0.1972564 | 0.1972564 | 0.1972564 | 0.1972564 | 0.1972564 | 0.1972564 | 0.1972564 | 0.1972564 | 0.1972564 | 0.1972564 | 0.1972564 | 0.1972564 | 0.1972564 | 0.1972564 | 0.1972564 | 0.1972564 | 0.1972564 | 0.1972564 | 0.1972564 | 0.1972564 | 0.1972564 | 0.1972564 | 0.1972564 | 0.1972564 | 0.1972564 | 0.1945656 | 0.1918423 | 0.1370186 | 0.07659269 | 0.01496727 | 0.006956751 | 0 | 0 | 0 | 0 | 0 | 0 | 0.04083934 | 0.002831419
1239 | 404.8636 | 0.002427518 | -30 | 589.5 | -649.5 | 0 | 0 | 0 | 0 | 0.005469853 | 0.008504668 | 0.008504668 | 0.01417412 | 0.06208714 | 0.1322789 | 0.1911375 | 0.1969931 | 0.1996839 | 0.1996839 | 0.1996839 | 0.1996839 | 0.1996839 | 0.1996839 | 0.1996839 | 0.1996839 | 0.1996839 | 0.1996839 | 0.1996839 | 0.1996839 | 0.1996839 | 0.1996839 | 0.1996839 | 0.1996839 | 0.1996839 | 0.1996839 | 0.1996839 | 0.1996839 | 0.1996839 | 0.1996839 | 0.1996839 | 0.1996839 | 0.1996839 | 0.1996839 | 0.1996839 | 0.1996839 | 0.1996839 | 0.1996839 | 0.1996839 | 0.1996839 | 0.1996839 | 0.1996839 | 0.1996839 | 0.1996839 | 0.1996839 | 0.1996839 | 0.1996839 | 0.1996839 | 0.1996839 | 0.1969931 | 0.1942698 | 0.1370186 | 0.07659269 | 0.01496727 | 0.006956751 | 0 | 0 | 0 | 0 | 0 | 0 | 0.0562589 | 0.001520606
1239 | 409.0328 | 0.002452516 | -40 | 579.5 | -659.5 | 0 | 0 | 0 | 0 | 0.005469853 | 0.008504668 | 0.008504668 | 0.01417412 | 0.06453966 | 0.1347314 | 0.19359 | 0.1994457 | 0.2021364 | 0.2021364 | 0.2021364 | 0.2021364 | 0.2021364 | 0.2021364 | 0.2021364 | 0.2021364 | 0.2021364 | 0.2021364 | 0.2021364 | 0.2021364 | 0.2021364 | 0.2021364 | 0.2021364 | 0.2021364 | 0.2021364 | 0.2021364 | 0.2021364 | 0.2021364 | 0.2021364 | 0.2021364 | 0.2021364 | 0.2021364 | 0.2021364 | 0.2021364 | 0.2021364 | 0.2021364 | 0.2021364 | 0.2021364 | 0.2021364 | 0.2021364 | 0.2021364 | 0.2021364 | 0.2021364 | 0.2021364 | 0.2021364 | 0.2021364 | 0.2021364 | 0.2021364 | 0.2021364 | 0.1994457 | 0.1942698 | 0.1370186 | 0.07659269 | 0.01496727 | 0.006956751 | 0 | 0 | 0 | 0 | 0 | 0 | 0.08038209 | 0.000513582
1229 | 455.3192 | 0.002730044 | -30 | 584.5 | -644.5 | 0 | 0 | 0 | 0 | 0.005469853 | 0.008504668 | 0.008504668 | 0.01417412 | 0.0672697 | 0.1374614 | 0.1963201 | 0.2021757 | 0.2048665 | 0.2048665 | 0.2048665 | 0.2048665 | 0.2048665 | 0.2048665 | 0.2048665 | 0.2048665 | 0.2048665 | 0.2048665 | 0.2048665 | 0.2048665 | 0.2048665 | 0.2048665 | 0.2048665 | 0.2048665 | 0.2048665 | 0.2048665 | 0.2048665 | 0.2048665 | 0.2048665 | 0.2048665 | 0.2048665 | 0.2048665 | 0.2048665 | 0.2048665 | 0.2048665 | 0.2048665 | 0.2048665 | 0.2048665 | 0.2048665 | 0.2048665 | 0.2048665 | 0.2048665 | 0.2048665 | 0.2048665 | 0.2048665 | 0.2048665 | 0.2048665 | 0.2048665 | 0.2048665 | 0.2021757 | 0.1942698 | 0.1370186 | 0.07659269 | 0.01496727 | 0.006956751 | 0 | 0 | 0 | 0 | 0 | 0 | 0.04524493 | 0.001017094
1244 | 217.1281 | 0.001301876 | -20 | 602 | -642 | 0 | 0 | 0 | 0 | 0.005469853 | 0.008504668 | 0.008504668 | 0.01417412 | 0.06857158 | 0.1387633 | 0.1976219 | 0.2034776 | 0.2061683 | 0.2061683 | 0.2061683 | 0.2061683 | 0.2061683 | 0.2061683 | 0.2061683 | 0.2061683 | 0.2061683 | 0.2061683 | 0.2061683 | 0.2061683 | 0.2061683 | 0.2061683 | 0.2061683 | 0.2061683 | 0.2061683 | 0.2061683 | 0.2061683 | 0.2061683 | 0.2061683 | 0.2061683 | 0.2061683 | 0.2061683 | 0.2061683 | 0.2061683 | 0.2061683 | 0.2061683 | 0.2061683 | 0.2061683 | 0.2061683 | 0.2061683 | 0.2061683 | 0.2061683 | 0.2061683 | 0.2061683 | 0.2061683 | 0.2061683 | 0.2061683 | 0.2061683 | 0.2061683 | 0.2034776 | 0.1955717 | 0.1370186 | 0.07659269 | 0.01496727 | 0.006956751 | 0 | 0 | 0 | 0 | 0 | 0 | 0.03973795 | 0.002951141
1244 | 219.6248 | 0.001316847 | -10 | 612 | -632 | 0 | 0 | 0 | 0 | 0.005469853 | 0.008504668 | 0.008504668 | 0.01417412 | 0.06857158 | 0.1400802 | 0.1989388 | 0.2047944 | 0.2074852 | 0.2074852 | 0.2074852 | 0.2074852 | 0.2074852 | 0.2074852 | 0.2074852 | 0.2074852 | 0.2074852 | 0.2074852 | 0.2074852 | 0.2074852 | 0.2074852 | 0.2074852 | 0.2074852 | 0.2074852 | 0.2074852 | 0.2074852 | 0.2074852 | 0.2074852 | 0.2074852 | 0.2074852 | 0.2074852 | 0.2074852 | 0.2074852 | 0.2074852 | 0.2074852 | 0.2074852 | 0.2074852 | 0.2074852 | 0.2074852 | 0.2074852 | 0.2074852 | 0.2074852 | 0.2074852 | 0.2074852 | 0.2074852 | 0.2074852 | 0.2074852 | 0.2074852 | 0.2074852 | 0.2047944 | 0.1968885 | 0.1370186 | 0.07659269 | 0.01496727 | 0.006956751 | 0 | 0 | 0 | 0 | 0 | 0 | 0.01771001 | 0.00590994
1244 | 218.0216 | 0.001307234 | 0 | 622 | -622 | 0 | 0 | 0 | 0 | 0.005469853 | 0.008504668 | 0.008504668 | 0.01417412 | 0.06857158 | 0.1413874 | 0.200246 | 0.2061017 | 0.2087924 | 0.2087924 | 0.2087924 | 0.2087924 | 0.2087924 | 0.2087924 | 0.2087924 | 0.2087924 | 0.2087924 | 0.2087924 | 0.2087924 | 0.2087924 | 0.2087924 | 0.2087924 | 0.2087924 | 0.2087924 | 0.2087924 | 0.2087924 | 0.2087924 | 0.2087924 | 0.2087924 | 0.2087924 | 0.2087924 | 0.2087924 | 0.2087924 | 0.2087924 | 0.2087924 | 0.2087924 | 0.2087924 | 0.2087924 | 0.2087924 | 0.2087924 | 0.2087924 | 0.2087924 | 0.2087924 | 0.2087924 | 0.2087924 | 0.2087924 | 0.2087924 | 0.2087924 | 0.2087924 | 0.2061017 | 0.1981957 | 0.1383258 | 0.07659269 | 0.01496727 | 0.006956751 | 0 | 0 | 0 | 0 | 0 | 0 | 0.00726657 | 0.008868739
1231 | 267.7379 | 0.001605327 | 10 | 625.5 | -605.5 | 0 | 0 | 0 | 0 | 0.005469853 | 0.008504668 | 0.008504668 | 0.01417412 | 0.06857158 | 0.1413874 | 0.2018514 | 0.207707 | 0.2103977 | 0.2103977 | 0.2103977 | 0.2103977 | 0.2103977 | 0.2103977 | 0.2103977 | 0.2103977 | 0.2103977 | 0.2103977 | 0.2103977 | 0.2103977 | 0.2103977 | 0.2103977 | 0.2103977 | 0.2103977 | 0.2103977 | 0.2103977 | 0.2103977 | 0.2103977 | 0.2103977 | 0.2103977 | 0.2103977 | 0.2103977 | 0.2103977 | 0.2103977 | 0.2103977 | 0.2103977 | 0.2103977 | 0.2103977 | 0.2103977 | 0.2103977 | 0.2103977 | 0.2103977 | 0.2103977 | 0.2103977 | 0.2103977 | 0.2103977 | 0.2103977 | 0.2103977 | 0.2103977 | 0.207707 | 0.1998011 | 0.1399312 | 0.07659269 | 0.01496727 | 0.006956751 | 0 | 0 | 0 | 0 | 0 | 0 | 0.003650634 | 0.009904319
1229 | 262.9122 | 0.001576393 | 20 | 634.5 | -594.5 | 0 | 0 | 0 | 0 | 0.005469853 | 0.008504668 | 0.008504668 | 0.01417412 | 0.06857158 | 0.1413874 | 0.2034277 | 0.2092834 | 0.2119741 | 0.2119741 | 0.2119741 | 0.2119741 | 0.2119741 | 0.2119741 | 0.2119741 | 0.2119741 | 0.2119741 | 0.2119741 | 0.2119741 | 0.2119741 | 0.2119741 | 0.2119741 | 0.2119741 | 0.2119741 | 0.2119741 | 0.2119741 | 0.2119741 | 0.2119741 | 0.2119741 | 0.2119741 | 0.2119741 | 0.2119741 | 0.2119741 | 0.2119741 | 0.2119741 | 0.2119741 | 0.2119741 | 0.2119741 | 0.2119741 | 0.2119741 | 0.2119741 | 0.2119741 | 0.2119741 | 0.2119741 | 0.2119741 | 0.2119741 | 0.2119741 | 0.2119741 | 0.2119741 | 0.2092834 | 0.2013775 | 0.1415076 | 0.07659269 | 0.01496727 | 0.006956751 | 0 | 0 | 0 | 0 | 0 | 0 | 0.002024117 | 0.02551934
1200 | 409.0344 | 0.002452526 | 30 | 630 | -570 | 0 | 0 | 0 | 0 | 0.005469853 | 0.008504668 | 0.008504668 | 0.01417412 | 0.06857158 | 0.1413874 | 0.2034277 | 0.2117359 | 0.2144267 | 0.2144267 | 0.2144267 | 0.2144267 | 0.2144267 | 0.2144267 | 0.2144267 | 0.2144267 | 0.2144267 | 0.2144267 | 0.2144267 | 0.2144267 | 0.2144267 | 0.2144267 | 0.2144267 | 0.2144267 | 0.2144267 | 0.2144267 | 0.2144267 | 0.2144267 | 0.2144267 | 0.2144267 | 0.2144267 | 0.2144267 | 0.2144267 | 0.2144267 | 0.2144267 | 0.2144267 | 0.2144267 | 0.2144267 | 0.2144267 | 0.2144267 | 0.2144267 | 0.2144267 | 0.2144267 | 0.2144267 | 0.2144267 | 0.2144267 | 0.2144267 | 0.2144267 | 0.2144267 | 0.2117359 | 0.20383 | 0.1439601 | 0.07659269 | 0.01496727 | 0.006956751 | 0 | 0 | 0 | 0 | 0 | 0 | 0 | 0.01543646
1200 | 399.7127 | 0.002396634 | 40 | 640 | -560 | 0 | 0 | 0 | 0 | 0.005469853 | 0.008504668 | 0.008504668 | 0.01417412 | 0.06857158 | 0.1413874 | 0.2034277 | 0.2117359 | 0.2168233 | 0.2168233 | 0.2168233 | 0.2168233 | 0.2168233 | 0.2168233 | 0.2168233 | 0.2168233 | 0.2168233 | 0.2168233 | 0.2168233 | 0.2168233 | 0.2168233 | 0.2168233 | 0.2168233 | 0.2168233 | 0.2168233 | 0.2168233 | 0.2168233 | 0.2168233 | 0.2168233 | 0.2168233 | 0.2168233 | 0.2168233 | 0.2168233 | 0.2168233 | 0.2168233 | 0.2168233 | 0.2168233 | 0.2168233 | 0.2168233 | 0.2168233 | 0.2168233 | 0.2168233 | 0.2168233 | 0.2168233 | 0.2168233 | 0.2168233 | 0.2168233 | 0.2168233 | 0.2168233 | 0.2141325 | 0.2062266 | 0.1463567 | 0.07659269 | 0.01496727 | 0.006956751 | 0 | 0 | 0 | 0 | 0 | 0 | 0 | 0.03784286
1218 | 486.2093 | 0.002915258 | 30 | 639 | -579 | 0 | 0 | 0 | 0 | 0.005469853 | 0.008504668 | 0.008504668 | 0.01417412 | 0.06857158 | 0.1413874 | 0.2034277 | 0.2146512 | 0.2197386 | 0.2197386 | 0.2197386 | 0.2197386 | 0.2197386 | 0.2197386 | 0.2197386 | 0.2197386 | 0.2197386 | 0.2197386 | 0.2197386 | 0.2197386 | 0.2197386 | 0.2197386 | 0.2197386 | 0.2197386 | 0.2197386 | 0.2197386 | 0.2197386 | 0.2197386 | 0.2197386 | 0.2197386 | 0.2197386 | 0.2197386 | 0.2197386 | 0.2197386 | 0.2197386 | 0.2197386 | 0.2197386 | 0.2197386 | 0.2197386 | 0.2197386 | 0.2197386 | 0.2197386 | 0.2197386 | 0.2197386 | 0.2197386 | 0.2197386 | 0.2197386 | 0.2197386 | 0.2197386 | 0.2170478 | 0.2091419 | 0.149272 | 0.07659269 | 0.01496727 | 0.006956751 | 0 | 0 | 0 | 0 | 0 | 0 | 0.000875825 | 0.03560222
1218 | 508.845 | 0.003050979 | 20 | 629 | -589 | 0 | 0 | 0 | 0 | 0.005469853 | 0.008504668 | 0.008504668 | 0.01417412 | 0.06857158 | 0.1413874 | 0.2064787 | 0.2177021 | 0.2227895 | 0.2227895 | 0.2227895 | 0.2227895 | 0.2227895 | 0.2227895 | 0.2227895 | 0.2227895 | 0.2227895 | 0.2227895 | 0.2227895 | 0.2227895 | 0.2227895 | 0.2227895 | 0.2227895 | 0.2227895 | 0.2227895 | 0.2227895 | 0.2227895 | 0.2227895 | 0.2227895 | 0.2227895 | 0.2227895 | 0.2227895 | 0.2227895 | 0.2227895 | 0.2227895 | 0.2227895 | 0.2227895 | 0.2227895 | 0.2227895 | 0.2227895 | 0.2227895 | 0.2227895 | 0.2227895 | 0.2227895 | 0.2227895 | 0.2227895 | 0.2227895 | 0.2227895 | 0.2227895 | 0.2200988 | 0.2121929 | 0.152323 | 0.07659269 | 0.01496727 | 0.006956751 | 0 | 0 | 0 | 0 | 0 | 0 | 0.002779792 | 0.01319582
1188 | 573.9591 | 0.003441396 | 10 | 604 | -584 | 0 | 0 | 0 | 0 | 0.005469853 | 0.008504668 | 0.008504668 | 0.01417412 | 0.06857158 | 0.1413874 | 0.2064787 | 0.2211435 | 0.2262309 | 0.2262309 | 0.2262309 | 0.2262309 | 0.2262309 | 0.2262309 | 0.2262309 | 0.2262309 | 0.2262309 | 0.2262309 | 0.2262309 | 0.2262309 | 0.2262309 | 0.2262309 | 0.2262309 | 0.2262309 | 0.2262309 | 0.2262309 | 0.2262309 | 0.2262309 | 0.2262309 | 0.2262309 | 0.2262309 | 0.2262309 | 0.2262309 | 0.2262309 | 0.2262309 | 0.2262309 | 0.2262309 | 0.2262309 | 0.2262309 | 0.2262309 | 0.2262309 | 0.2262309 | 0.2262309 | 0.2262309 | 0.2262309 | 0.2262309 | 0.2262309 | 0.2262309 | 0.2262309 | 0.2235402 | 0.2156343 | 0.152323 | 0.07659269 | 0.01496727 | 0.006956751 | 0 | 0 | 0 | 0 | 0 | 0 | 0.001827809 | 0.003542901
1200 | 403.4356 | 0.002418956 | 0 | 600 | -600 | 0 | 0 | 0 | 0 | 0.005469853 | 0.008504668 | 0.008504668 | 0.01417412 | 0.06857158 | 0.1413874 | 0.2088977 | 0.2235625 | 0.2286499 | 0.2286499 | 0.2286499 | 0.2286499 | 0.2286499 | 0.2286499 | 0.2286499 | 0.2286499 | 0.2286499 | 0.2286499 | 0.2286499 | 0.2286499 | 0.2286499 | 0.2286499 | 0.2286499 | 0.2286499 | 0.2286499 | 0.2286499 | 0.2286499 | 0.2286499 | 0.2286499 | 0.2286499 | 0.2286499 | 0.2286499 | 0.2286499 | 0.2286499 | 0.2286499 | 0.2286499 | 0.2286499 | 0.2286499 | 0.2286499 | 0.2286499 | 0.2286499 | 0.2286499 | 0.2286499 | 0.2286499 | 0.2286499 | 0.2286499 | 0.2286499 | 0.2286499 | 0.2286499 | 0.2259591 | 0.2180532 | 0.152323 | 0.07659269 | 0.01496727 | 0.006956751 | 0 | 0 | 0 | 0 | 0 | 0 | 0.004874156 | 0.00257798
1181 | 308.0633 | 0.001847114 | -10 | 580.5 | -600.5 | 0 | 0 | 0 | 0 | 0.005469853 | 0.008504668 | 0.008504668 | 0.01417412 | 0.06857158 | 0.1413874 | 0.2107448 | 0.2254096 | 0.230497 | 0.230497 | 0.230497 | 0.230497 | 0.230497 | 0.230497 | 0.230497 | 0.230497 | 0.230497 | 0.230497 | 0.230497 | 0.230497 | 0.230497 | 0.230497 | 0.230497 | 0.230497 | 0.230497 | 0.230497 | 0.230497 | 0.230497 | 0.230497 | 0.230497 | 0.230497 | 0.230497 | 0.230497 | 0.230497 | 0.230497 | 0.230497 | 0.230497 | 0.230497 | 0.230497 | 0.230497 | 0.230497 | 0.230497 | 0.230497 | 0.230497 | 0.230497 | 0.230497 | 0.230497 | 0.230497 | 0.230497 | 0.2278062 | 0.2180532 | 0.152323 | 0.07659269 | 0.01496727 | 0.006956751 | 0 | 0 | 0 | 0 | 0 | 0 | 0.004969355 | 0.0006142844
1159 | 235.8115 | 0.0014139 | -20 | 559.5 | -599.5 | 0 | 0 | 0 | 0 | 0.005469853 | 0.008504668 | 0.008504668 | 0.01417412 | 0.06857158 | 0.1413874 | 0.2121587 | 0.2268235 | 0.2319109 | 0.2319109 | 0.2319109 | 0.2319109 | 0.2319109 | 0.2319109 | 0.2319109 | 0.2319109 | 0.2319109 | 0.2319109 | 0.2319109 | 0.2319109 | 0.2319109 | 0.2319109 | 0.2319109 | 0.2319109 | 0.2319109 | 0.2319109 | 0.2319109 | 0.2319109 | 0.2319109 | 0.2319109 | 0.2319109 | 0.2319109 | 0.2319109 | 0.2319109 | 0.2319109 | 0.2319109 | 0.2319109 | 0.2319109 | 0.2319109 | 0.2319109 | 0.2319109 | 0.2319109 | 0.2319109 | 0.2319109 | 0.2319109 | 0.2319109 | 0.2319109 | 0.2319109 | 0.2319109 | 0.2278062 | 0.2180532 | 0.152323 | 0.07659269 | 0.01496727 | 0.006956751 | 0 | 0 | 0 | 0 | 0 | 0 | 0.004778958 | 0
1110 | 254.0292 | 0.001523132 | -30 | 525 | -585 | 0 | 0 | 0 | 0 | 0.005469853 | 0.008504668 | 0.008504668 | 0.01417412 | 0.06857158 | 0.1413874 | 0.2121587 | 0.2283466 | 0.233434 | 0.233434 | 0.233434 | 0.233434 | 0.233434 | 0.233434 | 0.233434 | 0.233434 | 0.233434 | 0.233434 | 0.233434 | 0.233434 | 0.233434 | 0.233434 | 0.233434 | 0.233434 | 0.233434 | 0.233434 | 0.233434 | 0.233434 | 0.233434 | 0.233434 | 0.233434 | 0.233434 | 0.233434 | 0.233434 | 0.233434 | 0.233434 | 0.233434 | 0.233434 | 0.233434 | 0.233434 | 0.233434 | 0.233434 | 0.233434 | 0.233434 | 0.233434 | 0.233434 | 0.233434 | 0.233434 | 0.2319109 | 0.2278062 | 0.2180532 | 0.152323 | 0.07659269 | 0.01496727 | 0.006956751 | 0 | 0 | 0 | 0 | 0 | 0 | 0.002018205 | 0
1110 | 261.169 | 0.001565941 | -40 | 515 | -595 | 0 | 0 | 0 | 0 | 0.005469853 | 0.008504668 | 0.008504668 | 0.01417412 | 0.06857158 | 0.1413874 | 0.2137246 | 0.2299126 | 0.235 | 0.235 | 0.235 | 0.235 | 0.235 | 0.235 | 0.235 | 0.235 | 0.235 | 0.235 | 0.235 | 0.235 | 0.235 | 0.235 | 0.235 | 0.235 | 0.235 | 0.235 | 0.235 | 0.235 | 0.235 | 0.235 | 0.235 | 0.235 | 0.235 | 0.235 | 0.235 | 0.235 | 0.235 | 0.235 | 0.235 | 0.235 | 0.235 | 0.235 | 0.235 | 0.235 | 0.235 | 0.235 | 0.235 | 0.235 | 0.2319109 | 0.2278062 | 0.2180532 | 0.152323 | 0.07659269 | 0.01496727 | 0.006956751 | 0 | 0 | 0 | 0 | 0 | 0 | 0.003922173 | 0

## F6bottom_comulative_column
[6 empty] | 0 | 1 | 2 | 3 | 4 | 5 | 6 | 7 | 8 | 9 | 10 | 11 | 12 | 13 | 14 | 15 | 16 | 17 | 18 | 19 | 20 | 21 | 22 | 23 | 24 | 25 | 26 | 27 | 28 | 29 | 30 | 31 | 32 | 33 | 34 | 35 | 36 | 37 | 38 | 39 | 40 | 41 | 42 | 43 | 44 | 45 | 46 | 47 | 48 | 49 | 50 | 51 | 52 | 53 | 54 | 55 | 56 | 57 | 58 | 59 | 60 | 61 | 62 | 63 | 64
ord_wdt | alpha | alpha/k | WROLL_SHIFT_POS_6 | Width1 | Width2 | -855.04 | -828.32 | -801.6 | -774.88 | -748.16 | -721.44 | -694.72 | -668 | -641.28 | -614.56 | -587.84 | -561.12 | -534.4 | -507.68 | -480.96 | -454.24 | -427.52 | -400.8 | -374.08 | -347.36 | -320.64 | -293.92 | -267.2 | -240.48 | -213.76 | -187.04 | -160.32 | -133.6 | -106.88 | -80.16 | -53.44 | -26.72 | 0 | 26.72 | 53.44 | 80.16 | 106.88 | 133.6 | 160.32 | 187.04 | 213.76 | 240.48 | 267.2 | 293.92 | 320.64 | 347.36 | 374.08 | 400.8 | 427.52 | 454.24 | 480.96 | 507.68 | 534.4 | 561.12 | 587.84 | 614.56 | 641.28 | 668 | 694.72 | 721.44 | 748.16 | 774.88 | 801.6 | 828.32 | 855.04 | C40-left | C40-right
1105 | 448.7685 | 0.002798398 | 0 | 552.5 | -552.5 | 0 | 0 | 0 | 0 | 0 | 0 | 0 | 0 | 0 | 0 | 0 | 0 | 0.002798398 | 0.002798398 | 0.002798398 | 0.002798398 | 0.002798398 | 0.002798398 | 0.002798398 | 0.002798398 | 0.002798398 | 0.002798398 | 0.002798398 | 0.002798398 | 0.002798398 | 0.002798398 | 0.002798398 | 0.002798398 | 0.002798398 | 0.002798398 | 0.002798398 | 0.002798398 | 0.002798398 | 0.002798398 | 0.002798398 | 0.002798398 | 0.002798398 | 0.002798398 | 0.002798398 | 0.002798398 | 0.002798398 | 0.002798398 | 0.002798398 | 0.002798398 | 0.002798398 | 0.002798398 | 0.002798398 | 0.002798398 | 0.002798398 | 0.002798398 | 0.002798398 | 0.002798398 | 0.002798398 | 0 | 0 | 0 | 0 | 0 | 0 | 0 | 0 | 0 | 0 | 0 | 0 | 0 | 0
1276 | 327.9111 | 0.002044764 | 0 | 638 | -638 | 0 | 0 | 0 | 0 | 0 | 0 | 0 | 0 | 0 | 0.002044764 | 0.002044764 | 0.002044764 | 0.004843162 | 0.004843162 | 0.004843162 | 0.004843162 | 0.004843162 | 0.004843162 | 0.004843162 | 0.004843162 | 0.004843162 | 0.004843162 | 0.004843162 | 0.004843162 | 0.004843162 | 0.004843162 | 0.004843162 | 0.004843162 | 0.004843162 | 0.004843162 | 0.004843162 | 0.004843162 | 0.004843162 | 0.004843162 | 0.004843162 | 0.004843162 | 0.004843162 | 0.004843162 | 0.004843162 | 0.004843162 | 0.004843162 | 0.004843162 | 0.004843162 | 0.004843162 | 0.004843162 | 0.004843162 | 0.004843162 | 0.004843162 | 0.004843162 | 0.004843162 | 0.004843162 | 0.004843162 | 0.004843162 | 0.002044764 | 0.002044764 | 0.002044764 | 0 | 0 | 0 | 0 | 0 | 0 | 0 | 0 | 0 | 0.002798398 | 0.002798398
1276 | 309.5215 | 0.001930092 | 0 | 638 | -638 | 0 | 0 | 0 | 0 | 0 | 0 | 0 | 0 | 0 | 0.003974855 | 0.003974855 | 0.003974855 | 0.006773253 | 0.006773253 | 0.006773253 | 0.006773253 | 0.006773253 | 0.006773253 | 0.006773253 | 0.006773253 | 0.006773253 | 0.006773253 | 0.006773253 | 0.006773253 | 0.006773253 | 0.006773253 | 0.006773253 | 0.006773253 | 0.006773253 | 0.006773253 | 0.006773253 | 0.006773253 | 0.006773253 | 0.006773253 | 0.006773253 | 0.006773253 | 0.006773253 | 0.006773253 | 0.006773253 | 0.006773253 | 0.006773253 | 0.006773253 | 0.006773253 | 0.006773253 | 0.006773253 | 0.006773253 | 0.006773253 | 0.006773253 | 0.006773253 | 0.006773253 | 0.006773253 | 0.006773253 | 0.006773253 | 0.003974855 | 0.003974855 | 0.003974855 | 0 | 0 | 0 | 0 | 0 | 0 | 0 | 0 | 0 | 0.002798398 | 0.002798398
1266 | 382.405 | 0.002384573 | 0 | 633 | -633 | 0 | 0 | 0 | 0 | 0 | 0 | 0 | 0 | 0 | 0.006359429 | 0.006359429 | 0.006359429 | 0.009157827 | 0.009157827 | 0.009157827 | 0.009157827 | 0.009157827 | 0.009157827 | 0.009157827 | 0.009157827 | 0.009157827 | 0.009157827 | 0.009157827 | 0.009157827 | 0.009157827 | 0.009157827 | 0.009157827 | 0.009157827 | 0.009157827 | 0.009157827 | 0.009157827 | 0.009157827 | 0.009157827 | 0.009157827 | 0.009157827 | 0.009157827 | 0.009157827 | 0.009157827 | 0.009157827 | 0.009157827 | 0.009157827 | 0.009157827 | 0.009157827 | 0.009157827 | 0.009157827 | 0.009157827 | 0.009157827 | 0.009157827 | 0.009157827 | 0.009157827 | 0.009157827 | 0.009157827 | 0.009157827 | 0.006359429 | 0.006359429 | 0.006359429 | 0 | 0 | 0 | 0 | 0 | 0 | 0 | 0 | 0 | 0.002798398 | 0.002798398
1266 | 357.5923 | 0.002229848 | 0 | 633 | -633 | 0 | 0 | 0 | 0 | 0 | 0 | 0 | 0 | 0 | 0.008589277 | 0.008589277 | 0.008589277 | 0.01138767 | 0.01138767 | 0.01138767 | 0.01138767 | 0.01138767 | 0.01138767 | 0.01138767 | 0.01138767 | 0.01138767 | 0.01138767 | 0.01138767 | 0.01138767 | 0.01138767 | 0.01138767 | 0.01138767 | 0.01138767 | 0.01138767 | 0.01138767 | 0.01138767 | 0.01138767 | 0.01138767 | 0.01138767 | 0.01138767 | 0.01138767 | 0.01138767 | 0.01138767 | 0.01138767 | 0.01138767 | 0.01138767 | 0.01138767 | 0.01138767 | 0.01138767 | 0.01138767 | 0.01138767 | 0.01138767 | 0.01138767 | 0.01138767 | 0.01138767 | 0.01138767 | 0.01138767 | 0.01138767 | 0.008589277 | 0.008589277 | 0.008589277 | 0 | 0 | 0 | 0 | 0 | 0 | 0 | 0 | 0 | 0.002798398 | 0.002798398
1266 | 369.4012 | 0.002303485 | -10 | 643 | -623 | 0 | 0 | 0 | 0 | 0 | 0 | 0 | 0 | 0 | 0.01089276 | 0.01089276 | 0.01089276 | 0.01369116 | 0.01369116 | 0.01369116 | 0.01369116 | 0.01369116 | 0.01369116 | 0.01369116 | 0.01369116 | 0.01369116 | 0.01369116 | 0.01369116 | 0.01369116 | 0.01369116 | 0.01369116 | 0.01369116 | 0.01369116 | 0.01369116 | 0.01369116 | 0.01369116 | 0.01369116 | 0.01369116 | 0.01369116 | 0.01369116 | 0.01369116 | 0.01369116 | 0.01369116 | 0.01369116 | 0.01369116 | 0.01369116 | 0.01369116 | 0.01369116 | 0.01369116 | 0.01369116 | 0.01369116 | 0.01369116 | 0.01369116 | 0.01369116 | 0.01369116 | 0.01369116 | 0.01369116 | 0.01369116 | 0.01089276 | 0.01089276 | 0.01089276 | 0.002303485 | 0 | 0 | 0 | 0 | 0 | 0 | 0 | 0 | 0.002798398 | 0.002798398
1475 | 193.3264 | 0.001205531 | -20 | 757.5 | -717.5 | 0 | 0 | 0 | 0 | 0 | 0 | 0.001205531 | 0.001205531 | 0.001205531 | 0.01209829 | 0.01209829 | 0.01209829 | 0.01489669 | 0.01489669 | 0.01489669 | 0.01489669 | 0.01489669 | 0.01489669 | 0.01489669 | 0.01489669 | 0.01489669 | 0.01489669 | 0.01489669 | 0.01489669 | 0.01489669 | 0.01489669 | 0.01489669 | 0.01489669 | 0.01489669 | 0.01489669 | 0.01489669 | 0.01489669 | 0.01489669 | 0.01489669 | 0.01489669 | 0.01489669 | 0.01489669 | 0.01489669 | 0.01489669 | 0.01489669 | 0.01489669 | 0.01489669 | 0.01489669 | 0.01489669 | 0.01489669 | 0.01489669 | 0.01489669 | 0.01489669 | 0.01489669 | 0.01489669 | 0.01489669 | 0.01489669 | 0.01489669 | 0.01209829 | 0.01209829 | 0.01209829 | 0.003509016 | 0.001205531 | 0.001205531 | 0.001205531 | 0.001205531 | 0 | 0 | 0 | 0 | 0.01369116 | 0.01369116
1475 | 200.3103 | 0.00124908 | -30 | 767.5 | -707.5 | 0 | 0 | 0 | 0 | 0 | 0 | 0.002454611 | 0.002454611 | 0.002454611 | 0.01334737 | 0.01334737 | 0.01334737 | 0.01614577 | 0.01614577 | 0.01614577 | 0.01614577 | 0.01614577 | 0.01614577 | 0.01614577 | 0.01614577 | 0.01614577 | 0.01614577 | 0.01614577 | 0.01614577 | 0.01614577 | 0.01614577 | 0.01614577 | 0.01614577 | 0.01614577 | 0.01614577 | 0.01614577 | 0.01614577 | 0.01614577 | 0.01614577 | 0.01614577 | 0.01614577 | 0.01614577 | 0.01614577 | 0.01614577 | 0.01614577 | 0.01614577 | 0.01614577 | 0.01614577 | 0.01614577 | 0.01614577 | 0.01614577 | 0.01614577 | 0.01614577 | 0.01614577 | 0.01614577 | 0.01614577 | 0.01614577 | 0.01614577 | 0.01334737 | 0.01334737 | 0.01334737 | 0.004758096 | 0.002454611 | 0.002454611 | 0.002454611 | 0.002454611 | 0 | 0 | 0 | 0 | 0.01369116 | 0.01369116
1454 | 258.163 | 0.001609834 | -40 | 767 | -687 | 0 | 0 | 0 | 0 | 0 | 0 | 0.002454611 | 0.004064445 | 0.004064445 | 0.01495721 | 0.01495721 | 0.01495721 | 0.0177556 | 0.0177556 | 0.0177556 | 0.0177556 | 0.0177556 | 0.0177556 | 0.0177556 | 0.0177556 | 0.0177556 | 0.0177556 | 0.0177556 | 0.0177556 | 0.0177556 | 0.0177556 | 0.0177556 | 0.0177556 | 0.0177556 | 0.0177556 | 0.0177556 | 0.0177556 | 0.0177556 | 0.0177556 | 0.0177556 | 0.0177556 | 0.0177556 | 0.0177556 | 0.0177556 | 0.0177556 | 0.0177556 | 0.0177556 | 0.0177556 | 0.0177556 | 0.0177556 | 0.0177556 | 0.0177556 | 0.0177556 | 0.0177556 | 0.0177556 | 0.0177556 | 0.0177556 | 0.0177556 | 0.01495721 | 0.01495721 | 0.01495721 | 0.00636793 | 0.004064445 | 0.004064445 | 0.004064445 | 0.004064445 | 0 | 0 | 0 | 0 | 0.01369116 | 0.01369116
1454 | 260.4672 | 0.001624202 | -30 | 757 | -697 | 0 | 0 | 0 | 0 | 0 | 0 | 0.004078813 | 0.005688647 | 0.005688647 | 0.01658141 | 0.01658141 | 0.01658141 | 0.01937981 | 0.01937981 | 0.01937981 | 0.01937981 | 0.01937981 | 0.01937981 | 0.01937981 | 0.01937981 | 0.01937981 | 0.01937981 | 0.01937981 | 0.01937981 | 0.01937981 | 0.01937981 | 0.01937981 | 0.01937981 | 0.01937981 | 0.01937981 | 0.01937981 | 0.01937981 | 0.01937981 | 0.01937981 | 0.01937981 | 0.01937981 | 0.01937981 | 0.01937981 | 0.01937981 | 0.01937981 | 0.01937981 | 0.01937981 | 0.01937981 | 0.01937981 | 0.01937981 | 0.01937981 | 0.01937981 | 0.01937981 | 0.01937981 | 0.01937981 | 0.01937981 | 0.01937981 | 0.01937981 | 0.01658141 | 0.01658141 | 0.01658141 | 0.007992132 | 0.005688647 | 0.005688647 | 0.005688647 | 0.005688647 | 0 | 0 | 0 | 0 | 0.01369116 | 0.01369116
1454 | 251.1138 | 0.001565877 | -20 | 747 | -707 | 0 | 0 | 0 | 0 | 0 | 0 | 0.00564469 | 0.007254525 | 0.007254525 | 0.01814729 | 0.01814729 | 0.01814729 | 0.02094568 | 0.02094568 | 0.02094568 | 0.02094568 | 0.02094568 | 0.02094568 | 0.02094568 | 0.02094568 | 0.02094568 | 0.02094568 | 0.02094568 | 0.02094568 | 0.02094568 | 0.02094568 | 0.02094568 | 0.02094568 | 0.02094568 | 0.02094568 | 0.02094568 | 0.02094568 | 0.02094568 | 0.02094568 | 0.02094568 | 0.02094568 | 0.02094568 | 0.02094568 | 0.02094568 | 0.02094568 | 0.02094568 | 0.02094568 | 0.02094568 | 0.02094568 | 0.02094568 | 0.02094568 | 0.02094568 | 0.02094568 | 0.02094568 | 0.02094568 | 0.02094568 | 0.02094568 | 0.02094568 | 0.01814729 | 0.01814729 | 0.01814729 | 0.009558009 | 0.007254525 | 0.007254525 | 0.007254525 | 0.005688647 | 0 | 0 | 0 | 0 | 0.01369116 | 0.01369116
1454 | 255.0354 | 0.001590331 | -10 | 737 | -717 | 0 | 0 | 0 | 0 | 0 | 0 | 0.007235022 | 0.008844856 | 0.008844856 | 0.01973762 | 0.01973762 | 0.01973762 | 0.02253601 | 0.02253601 | 0.02253601 | 0.02253601 | 0.02253601 | 0.02253601 | 0.02253601 | 0.02253601 | 0.02253601 | 0.02253601 | 0.02253601 | 0.02253601 | 0.02253601 | 0.02253601 | 0.02253601 | 0.02253601 | 0.02253601 | 0.02253601 | 0.02253601 | 0.02253601 | 0.02253601 | 0.02253601 | 0.02253601 | 0.02253601 | 0.02253601 | 0.02253601 | 0.02253601 | 0.02253601 | 0.02253601 | 0.02253601 | 0.02253601 | 0.02253601 | 0.02253601 | 0.02253601 | 0.02253601 | 0.02253601 | 0.02253601 | 0.02253601 | 0.02253601 | 0.02253601 | 0.02253601 | 0.01973762 | 0.01973762 | 0.01973762 | 0.01114834 | 0.008844856 | 0.008844856 | 0.008844856 | 0.005688647 | 0 | 0 | 0 | 0 | 0.01423339 | 0.01369116
1304 | 173.7995 | 0.001083766 | 0 | 652 | -652 | 0 | 0 | 0 | 0 | 0 | 0 | 0.007235022 | 0.008844856 | 0.009928622 | 0.02082138 | 0.02082138 | 0.02082138 | 0.02361978 | 0.02361978 | 0.02361978 | 0.02361978 | 0.02361978 | 0.02361978 | 0.02361978 | 0.02361978 | 0.02361978 | 0.02361978 | 0.02361978 | 0.02361978 | 0.02361978 | 0.02361978 | 0.02361978 | 0.02361978 | 0.02361978 | 0.02361978 | 0.02361978 | 0.02361978 | 0.02361978 | 0.02361978 | 0.02361978 | 0.02361978 | 0.02361978 | 0.02361978 | 0.02361978 | 0.02361978 | 0.02361978 | 0.02361978 | 0.02361978 | 0.02361978 | 0.02361978 | 0.02361978 | 0.02361978 | 0.02361978 | 0.02361978 | 0.02361978 | 0.02361978 | 0.02361978 | 0.02361978 | 0.02082138 | 0.02082138 | 0.02082138 | 0.01223211 | 0.008844856 | 0.008844856 | 0.008844856 | 0.005688647 | 0 | 0 | 0 | 0 | 0.002798398 | 0.002798398
1294 | 459.321 | 0.0028642 | 10 | 637 | -657 | 0 | 0 | 0 | 0 | 0 | 0 | 0.007235022 | 0.008844856 | 0.01279282 | 0.02368558 | 0.02368558 | 0.02368558 | 0.02648398 | 0.02648398 | 0.02648398 | 0.02648398 | 0.02648398 | 0.02648398 | 0.02648398 | 0.02648398 | 0.02648398 | 0.02648398 | 0.02648398 | 0.02648398 | 0.02648398 | 0.02648398 | 0.02648398 | 0.02648398 | 0.02648398 | 0.02648398 | 0.02648398 | 0.02648398 | 0.02648398 | 0.02648398 | 0.02648398 | 0.02648398 | 0.02648398 | 0.02648398 | 0.02648398 | 0.02648398 | 0.02648398 | 0.02648398 | 0.02648398 | 0.02648398 | 0.02648398 | 0.02648398 | 0.02648398 | 0.02648398 | 0.02648398 | 0.02648398 | 0.02648398 | 0.02648398 | 0.02648398 | 0.02368558 | 0.02368558 | 0.02368558 | 0.01223211 | 0.008844856 | 0.008844856 | 0.008844856 | 0.005688647 | 0 | 0 | 0 | 0 | 0.003793096 | 0.002798398
1294 | 450.0485 | 0.00280638 | 20 | 627 | -667 | 0 | 0 | 0 | 0 | 0 | 0 | 0.007235022 | 0.008844856 | 0.0155992 | 0.02649196 | 0.02649196 | 0.02649196 | 0.02929036 | 0.02929036 | 0.02929036 | 0.02929036 | 0.02929036 | 0.02929036 | 0.02929036 | 0.02929036 | 0.02929036 | 0.02929036 | 0.02929036 | 0.02929036 | 0.02929036 | 0.02929036 | 0.02929036 | 0.02929036 | 0.02929036 | 0.02929036 | 0.02929036 | 0.02929036 | 0.02929036 | 0.02929036 | 0.02929036 | 0.02929036 | 0.02929036 | 0.02929036 | 0.02929036 | 0.02929036 | 0.02929036 | 0.02929036 | 0.02929036 | 0.02929036 | 0.02929036 | 0.02929036 | 0.02929036 | 0.02929036 | 0.02929036 | 0.02929036 | 0.02929036 | 0.02929036 | 0.02929036 | 0.02649196 | 0.02649196 | 0.02649196 | 0.01223211 | 0.008844856 | 0.008844856 | 0.008844856 | 0.005688647 | 0 | 0 | 0 | 0 | 0.007869728 | 0.002798398
1263 | 582.7011 | 0.003633565 | 30 | 601.5 | -661.5 | 0 | 0 | 0 | 0 | 0 | 0 | 0.007235022 | 0.008844856 | 0.01923277 | 0.03012553 | 0.03012553 | 0.03012553 | 0.03292393 | 0.03292393 | 0.03292393 | 0.03292393 | 0.03292393 | 0.03292393 | 0.03292393 | 0.03292393 | 0.03292393 | 0.03292393 | 0.03292393 | 0.03292393 | 0.03292393 | 0.03292393 | 0.03292393 | 0.03292393 | 0.03292393 | 0.03292393 | 0.03292393 | 0.03292393 | 0.03292393 | 0.03292393 | 0.03292393 | 0.03292393 | 0.03292393 | 0.03292393 | 0.03292393 | 0.03292393 | 0.03292393 | 0.03292393 | 0.03292393 | 0.03292393 | 0.03292393 | 0.03292393 | 0.03292393 | 0.03292393 | 0.03292393 | 0.03292393 | 0.03292393 | 0.03292393 | 0.03292393 | 0.03012553 | 0.03012553 | 0.02649196 | 0.01223211 | 0.008844856 | 0.008844856 | 0.008844856 | 0.005688647 | 0 | 0 | 0 | 0 | 0.005627581 | 0.002798398
1261 | 539.7781 | 0.003365909 | 40 | 590.5 | -670.5 | 0 | 0 | 0 | 0 | 0 | 0 | 0.007235022 | 0.01221076 | 0.02259868 | 0.03349144 | 0.03349144 | 0.03349144 | 0.03628983 | 0.03628983 | 0.03628983 | 0.03628983 | 0.03628983 | 0.03628983 | 0.03628983 | 0.03628983 | 0.03628983 | 0.03628983 | 0.03628983 | 0.03628983 | 0.03628983 | 0.03628983 | 0.03628983 | 0.03628983 | 0.03628983 | 0.03628983 | 0.03628983 | 0.03628983 | 0.03628983 | 0.03628983 | 0.03628983 | 0.03628983 | 0.03628983 | 0.03628983 | 0.03628983 | 0.03628983 | 0.03628983 | 0.03628983 | 0.03628983 | 0.03628983 | 0.03628983 | 0.03628983 | 0.03628983 | 0.03628983 | 0.03628983 | 0.03628983 | 0.03628983 | 0.03628983 | 0.03628983 | 0.03349144 | 0.03349144 | 0.02649196 | 0.01223211 | 0.008844856 | 0.008844856 | 0.008844856 | 0.005688647 | 0 | 0 | 0 | 0 | 0.00929655 | 0.00168616
1261 | 537.5561 | 0.003352053 | 30 | 600.5 | -660.5 | 0 | 0 | 0 | 0 | 0 | 0 | 0.007235022 | 0.01221076 | 0.02595073 | 0.03684349 | 0.03684349 | 0.03684349 | 0.03964189 | 0.03964189 | 0.03964189 | 0.03964189 | 0.03964189 | 0.03964189 | 0.03964189 | 0.03964189 | 0.03964189 | 0.03964189 | 0.03964189 | 0.03964189 | 0.03964189 | 0.03964189 | 0.03964189 | 0.03964189 | 0.03964189 | 0.03964189 | 0.03964189 | 0.03964189 | 0.03964189 | 0.03964189 | 0.03964189 | 0.03964189 | 0.03964189 | 0.03964189 | 0.03964189 | 0.03964189 | 0.03964189 | 0.03964189 | 0.03964189 | 0.03964189 | 0.03964189 | 0.03964189 | 0.03964189 | 0.03964189 | 0.03964189 | 0.03964189 | 0.03964189 | 0.03964189 | 0.03964189 | 0.03684349 | 0.03684349 | 0.02649196 | 0.01223211 | 0.008844856 | 0.008844856 | 0.008844856 | 0.005688647 | 0 | 0 | 0 | 0 | 0.005219917 | 0.002733465
1261 | 550.7953 | 0.003434609 | 20 | 610.5 | -650.5 | 0 | 0 | 0 | 0 | 0 | 0 | 0.007235022 | 0.01221076 | 0.02938534 | 0.0402781 | 0.0402781 | 0.0402781 | 0.0430765 | 0.0430765 | 0.0430765 | 0.0430765 | 0.0430765 | 0.0430765 | 0.0430765 | 0.0430765 | 0.0430765 | 0.0430765 | 0.0430765 | 0.0430765 | 0.0430765 | 0.0430765 | 0.0430765 | 0.0430765 | 0.0430765 | 0.0430765 | 0.0430765 | 0.0430765 | 0.0430765 | 0.0430765 | 0.0430765 | 0.0430765 | 0.0430765 | 0.0430765 | 0.0430765 | 0.0430765 | 0.0430765 | 0.0430765 | 0.0430765 | 0.0430765 | 0.0430765 | 0.0430765 | 0.0430765 | 0.0430765 | 0.0430765 | 0.0430765 | 0.0430765 | 0.0430765 | 0.0430765 | 0.0402781 | 0.0402781 | 0.02649196 | 0.01223211 | 0.008844856 | 0.008844856 | 0.008844856 | 0.005688647 | 0 | 0 | 0 | 0 | 0.002798398 | 0.002798398
1253 | 567.1301 | 0.003536469 | 10 | 616.5 | -636.5 | 0 | 0 | 0 | 0 | 0 | 0 | 0.007235022 | 0.01221076 | 0.02938534 | 0.04381457 | 0.04381457 | 0.04381457 | 0.04661297 | 0.04661297 | 0.04661297 | 0.04661297 | 0.04661297 | 0.04661297 | 0.04661297 | 0.04661297 | 0.04661297 | 0.04661297 | 0.04661297 | 0.04661297 | 0.04661297 | 0.04661297 | 0.04661297 | 0.04661297 | 0.04661297 | 0.04661297 | 0.04661297 | 0.04661297 | 0.04661297 | 0.04661297 | 0.04661297 | 0.04661297 | 0.04661297 | 0.04661297 | 0.04661297 | 0.04661297 | 0.04661297 | 0.04661297 | 0.04661297 | 0.04661297 | 0.04661297 | 0.04661297 | 0.04661297 | 0.04661297 | 0.04661297 | 0.04661297 | 0.04661297 | 0.04661297 | 0.04661297 | 0.04381457 | 0.04381457 | 0.03002843 | 0.01223211 | 0.008844856 | 0.008844856 | 0.008844856 | 0.005688647 | 0 | 0 | 0 | 0 | 0.002798398 | 0.002798398
1261 | 572.9692 | 0.00357288 | 0 | 630.5 | -630.5 | 0 | 0 | 0 | 0 | 0 | 0 | 0.007235022 | 0.01221076 | 0.02938534 | 0.04738745 | 0.04738745 | 0.04738745 | 0.05018585 | 0.05018585 | 0.05018585 | 0.05018585 | 0.05018585 | 0.05018585 | 0.05018585 | 0.05018585 | 0.05018585 | 0.05018585 | 0.05018585 | 0.05018585 | 0.05018585 | 0.05018585 | 0.05018585 | 0.05018585 | 0.05018585 | 0.05018585 | 0.05018585 | 0.05018585 | 0.05018585 | 0.05018585 | 0.05018585 | 0.05018585 | 0.05018585 | 0.05018585 | 0.05018585 | 0.05018585 | 0.05018585 | 0.05018585 | 0.05018585 | 0.05018585 | 0.05018585 | 0.05018585 | 0.05018585 | 0.05018585 | 0.05018585 | 0.05018585 | 0.05018585 | 0.05018585 | 0.05018585 | 0.04738745 | 0.04738745 | 0.03360131 | 0.01223211 | 0.008844856 | 0.008844856 | 0.008844856 | 0.005688647 | 0 | 0 | 0 | 0 | 0.002798398 | 0.00417082
1261 | 555.4061 | 0.003463361 | -10 | 640.5 | -620.5 | 0 | 0 | 0 | 0 | 0 | 0 | 0.007235022 | 0.01221076 | 0.02938534 | 0.05085081 | 0.05085081 | 0.05085081 | 0.05364921 | 0.05364921 | 0.05364921 | 0.05364921 | 0.05364921 | 0.05364921 | 0.05364921 | 0.05364921 | 0.05364921 | 0.05364921 | 0.05364921 | 0.05364921 | 0.05364921 | 0.05364921 | 0.05364921 | 0.05364921 | 0.05364921 | 0.05364921 | 0.05364921 | 0.05364921 | 0.05364921 | 0.05364921 | 0.05364921 | 0.05364921 | 0.05364921 | 0.05364921 | 0.05364921 | 0.05364921 | 0.05364921 | 0.05364921 | 0.05364921 | 0.05364921 | 0.05364921 | 0.05364921 | 0.05364921 | 0.05364921 | 0.05364921 | 0.05364921 | 0.05364921 | 0.05364921 | 0.05364921 | 0.05085081 | 0.05085081 | 0.03706467 | 0.01223211 | 0.008844856 | 0.008844856 | 0.008844856 | 0.005688647 | 0 | 0 | 0 | 0 | 0.002798398 | 0.009330302
1261 | 501.7964 | 0.003129065 | -20 | 650.5 | -610.5 | 0 | 0 | 0 | 0 | 0 | 0 | 0.007235022 | 0.01221076 | 0.02938534 | 0.05085081 | 0.05397987 | 0.05397987 | 0.05677827 | 0.05677827 | 0.05677827 | 0.05677827 | 0.05677827 | 0.05677827 | 0.05677827 | 0.05677827 | 0.05677827 | 0.05677827 | 0.05677827 | 0.05677827 | 0.05677827 | 0.05677827 | 0.05677827 | 0.05677827 | 0.05677827 | 0.05677827 | 0.05677827 | 0.05677827 | 0.05677827 | 0.05677827 | 0.05677827 | 0.05677827 | 0.05677827 | 0.05677827 | 0.05677827 | 0.05677827 | 0.05677827 | 0.05677827 | 0.05677827 | 0.05677827 | 0.05677827 | 0.05677827 | 0.05677827 | 0.05677827 | 0.05677827 | 0.05677827 | 0.05677827 | 0.05677827 | 0.05677827 | 0.05397987 | 0.05397987 | 0.04019374 | 0.01536117 | 0.008844856 | 0.008844856 | 0.008844856 | 0.005688647 | 0 | 0 | 0 | 0 | 0.002798398 | 0.01448978
1263 | 535.6595 | 0.003340226 | -30 | 661.5 | -601.5 | 0 | 0 | 0 | 0 | 0 | 0 | 0.007235022 | 0.01221076 | 0.02938534 | 0.05085081 | 0.0573201 | 0.0573201 | 0.0601185 | 0.0601185 | 0.0601185 | 0.0601185 | 0.0601185 | 0.0601185 | 0.0601185 | 0.0601185 | 0.0601185 | 0.0601185 | 0.0601185 | 0.0601185 | 0.0601185 | 0.0601185 | 0.0601185 | 0.0601185 | 0.0601185 | 0.0601185 | 0.0601185 | 0.0601185 | 0.0601185 | 0.0601185 | 0.0601185 | 0.0601185 | 0.0601185 | 0.0601185 | 0.0601185 | 0.0601185 | 0.0601185 | 0.0601185 | 0.0601185 | 0.0601185 | 0.0601185 | 0.0601185 | 0.0601185 | 0.0601185 | 0.0601185 | 0.0601185 | 0.0601185 | 0.0601185 | 0.0601185 | 0.0573201 | 0.0573201 | 0.04353396 | 0.0187014 | 0.008844856 | 0.008844856 | 0.008844856 | 0.005688647 | 0 | 0 | 0 | 0 | 0.002798398 | 0.02303431
1261 | 438.9886 | 0.002737413 | -40 | 670.5 | -590.5 | 0 | 0 | 0 | 0 | 0 | 0 | 0.007235022 | 0.01221076 | 0.02938534 | 0.05085081 | 0.06005751 | 0.06005751 | 0.06285591 | 0.06285591 | 0.06285591 | 0.06285591 | 0.06285591 | 0.06285591 | 0.06285591 | 0.06285591 | 0.06285591 | 0.06285591 | 0.06285591 | 0.06285591 | 0.06285591 | 0.06285591 | 0.06285591 | 0.06285591 | 0.06285591 | 0.06285591 | 0.06285591 | 0.06285591 | 0.06285591 | 0.06285591 | 0.06285591 | 0.06285591 | 0.06285591 | 0.06285591 | 0.06285591 | 0.06285591 | 0.06285591 | 0.06285591 | 0.06285591 | 0.06285591 | 0.06285591 | 0.06285591 | 0.06285591 | 0.06285591 | 0.06285591 | 0.06285591 | 0.06285591 | 0.06285591 | 0.06285591 | 0.06005751 | 0.06005751 | 0.04627138 | 0.02143881 | 0.01158227 | 0.008844856 | 0.008844856 | 0.005688647 | 0 | 0 | 0 | 0 | 0.00168616 | 0.03139857
1261 | 458.3784 | 0.002858323 | -30 | 660.5 | -600.5 | 0 | 0 | 0 | 0 | 0 | 0 | 0.007235022 | 0.01221076 | 0.02938534 | 0.05085081 | 0.06291584 | 0.06291584 | 0.06571423 | 0.06571423 | 0.06571423 | 0.06571423 | 0.06571423 | 0.06571423 | 0.06571423 | 0.06571423 | 0.06571423 | 0.06571423 | 0.06571423 | 0.06571423 | 0.06571423 | 0.06571423 | 0.06571423 | 0.06571423 | 0.06571423 | 0.06571423 | 0.06571423 | 0.06571423 | 0.06571423 | 0.06571423 | 0.06571423 | 0.06571423 | 0.06571423 | 0.06571423 | 0.06571423 | 0.06571423 | 0.06571423 | 0.06571423 | 0.06571423 | 0.06571423 | 0.06571423 | 0.06571423 | 0.06571423 | 0.06571423 | 0.06571423 | 0.06571423 | 0.06571423 | 0.06571423 | 0.06571423 | 0.06291584 | 0.06291584 | 0.0491297 | 0.02429713 | 0.01158227 | 0.008844856 | 0.008844856 | 0.005688647 | 0 | 0 | 0 | 0 | 0.002733465 | 0.02210495
1261 | 462.7283 | 0.002885448 | -20 | 650.5 | -610.5 | 0 | 0 | 0 | 0 | 0 | 0 | 0.007235022 | 0.01221076 | 0.02938534 | 0.05085081 | 0.06580128 | 0.06580128 | 0.06859968 | 0.06859968 | 0.06859968 | 0.06859968 | 0.06859968 | 0.06859968 | 0.06859968 | 0.06859968 | 0.06859968 | 0.06859968 | 0.06859968 | 0.06859968 | 0.06859968 | 0.06859968 | 0.06859968 | 0.06859968 | 0.06859968 | 0.06859968 | 0.06859968 | 0.06859968 | 0.06859968 | 0.06859968 | 0.06859968 | 0.06859968 | 0.06859968 | 0.06859968 | 0.06859968 | 0.06859968 | 0.06859968 | 0.06859968 | 0.06859968 | 0.06859968 | 0.06859968 | 0.06859968 | 0.06859968 | 0.06859968 | 0.06859968 | 0.06859968 | 0.06859968 | 0.06859968 | 0.06859968 | 0.06580128 | 0.06580128 | 0.05201515 | 0.02718258 | 0.01158227 | 0.008844856 | 0.008844856 | 0.005688647 | 0 | 0 | 0 | 0 | 0.002798398 | 0.01448978
1261 | 550.5447 | 0.003433047 | -10 | 640.5 | -620.5 | 0 | 0 | 0 | 0 | 0 | 0 | 0.007235022 | 0.01221076 | 0.02938534 | 0.05428386 | 0.06923433 | 0.06923433 | 0.07203273 | 0.07203273 | 0.07203273 | 0.07203273 | 0.07203273 | 0.07203273 | 0.07203273 | 0.07203273 | 0.07203273 | 0.07203273 | 0.07203273 | 0.07203273 | 0.07203273 | 0.07203273 | 0.07203273 | 0.07203273 | 0.07203273 | 0.07203273 | 0.07203273 | 0.07203273 | 0.07203273 | 0.07203273 | 0.07203273 | 0.07203273 | 0.07203273 | 0.07203273 | 0.07203273 | 0.07203273 | 0.07203273 | 0.07203273 | 0.07203273 | 0.07203273 | 0.07203273 | 0.07203273 | 0.07203273 | 0.07203273 | 0.07203273 | 0.07203273 | 0.07203273 | 0.07203273 | 0.07203273 | 0.06923433 | 0.06923433 | 0.05544819 | 0.02718258 | 0.01158227 | 0.008844856 | 0.008844856 | 0.005688647 | 0 | 0 | 0 | 0 | 0.002798398 | 0.009330302
1261 | 533.1193 | 0.003324387 | 0 | 630.5 | -630.5 | 0 | 0 | 0 | 0 | 0 | 0 | 0.007235022 | 0.01221076 | 0.02938534 | 0.05760824 | 0.07255872 | 0.07255872 | 0.07535711 | 0.07535711 | 0.07535711 | 0.07535711 | 0.07535711 | 0.07535711 | 0.07535711 | 0.07535711 | 0.07535711 | 0.07535711 | 0.07535711 | 0.07535711 | 0.07535711 | 0.07535711 | 0.07535711 | 0.07535711 | 0.07535711 | 0.07535711 | 0.07535711 | 0.07535711 | 0.07535711 | 0.07535711 | 0.07535711 | 0.07535711 | 0.07535711 | 0.07535711 | 0.07535711 | 0.07535711 | 0.07535711 | 0.07535711 | 0.07535711 | 0.07535711 | 0.07535711 | 0.07535711 | 0.07535711 | 0.07535711 | 0.07535711 | 0.07535711 | 0.07535711 | 0.07535711 | 0.07535711 | 0.07255872 | 0.07255872 | 0.05877258 | 0.02718258 | 0.01158227 | 0.008844856 | 0.008844856 | 0.005688647 | 0 | 0 | 0 | 0 | 0.004286731 | 0.00417082
1261 | 388.5964 | 0.002423181 | 10 | 620.5 | -640.5 | 0 | 0 | 0 | 0 | 0 | 0 | 0.007235022 | 0.01221076 | 0.02938534 | 0.06003142 | 0.0749819 | 0.0749819 | 0.0777803 | 0.0777803 | 0.0777803 | 0.0777803 | 0.0777803 | 0.0777803 | 0.0777803 | 0.0777803 | 0.0777803 | 0.0777803 | 0.0777803 | 0.0777803 | 0.0777803 | 0.0777803 | 0.0777803 | 0.0777803 | 0.0777803 | 0.0777803 | 0.0777803 | 0.0777803 | 0.0777803 | 0.0777803 | 0.0777803 | 0.0777803 | 0.0777803 | 0.0777803 | 0.0777803 | 0.0777803 | 0.0777803 | 0.0777803 | 0.0777803 | 0.0777803 | 0.0777803 | 0.0777803 | 0.0777803 | 0.0777803 | 0.0777803 | 0.0777803 | 0.0777803 | 0.0777803 | 0.0777803 | 0.0749819 | 0.0749819 | 0.06119576 | 0.02718258 | 0.01158227 | 0.008844856 | 0.008844856 | 0.005688647 | 0 | 0 | 0 | 0 | 0.009881969 | 0.002798398
1263 | 525.1925 | 0.003274957 | 20 | 611.5 | -651.5 | 0 | 0 | 0 | 0 | 0 | 0 | 0.007235022 | 0.01221076 | 0.0326603 | 0.06330638 | 0.07825686 | 0.07825686 | 0.08105525 | 0.08105525 | 0.08105525 | 0.08105525 | 0.08105525 | 0.08105525 | 0.08105525 | 0.08105525 | 0.08105525 | 0.08105525 | 0.08105525 | 0.08105525 | 0.08105525 | 0.08105525 | 0.08105525 | 0.08105525 | 0.08105525 | 0.08105525 | 0.08105525 | 0.08105525 | 0.08105525 | 0.08105525 | 0.08105525 | 0.08105525 | 0.08105525 | 0.08105525 | 0.08105525 | 0.08105525 | 0.08105525 | 0.08105525 | 0.08105525 | 0.08105525 | 0.08105525 | 0.08105525 | 0.08105525 | 0.08105525 | 0.08105525 | 0.08105525 | 0.08105525 | 0.08105525 | 0.08105525 | 0.07825686 | 0.07825686 | 0.06119576 | 0.02718258 | 0.01158227 | 0.008844856 | 0.008844856 | 0.005688647 | 0 | 0 | 0 | 0 | 0.01603673 | 0.002798398
1253 | 495.9298 | 0.003092483 | 30 | 596.5 | -656.5 | 0 | 0 | 0 | 0 | 0 | 0 | 0.007235022 | 0.01221076 | 0.03575278 | 0.06639886 | 0.08134934 | 0.08134934 | 0.08414774 | 0.08414774 | 0.08414774 | 0.08414774 | 0.08414774 | 0.08414774 | 0.08414774 | 0.08414774 | 0.08414774 | 0.08414774 | 0.08414774 | 0.08414774 | 0.08414774 | 0.08414774 | 0.08414774 | 0.08414774 | 0.08414774 | 0.08414774 | 0.08414774 | 0.08414774 | 0.08414774 | 0.08414774 | 0.08414774 | 0.08414774 | 0.08414774 | 0.08414774 | 0.08414774 | 0.08414774 | 0.08414774 | 0.08414774 | 0.08414774 | 0.08414774 | 0.08414774 | 0.08414774 | 0.08414774 | 0.08414774 | 0.08414774 | 0.08414774 | 0.08414774 | 0.08414774 | 0.08414774 | 0.08134934 | 0.08134934 | 0.06119576 | 0.02718258 | 0.01158227 | 0.008844856 | 0.008844856 | 0.005688647 | 0 | 0 | 0 | 0 | 0.01997393 | 0.002314543
1261 | 538.0601 | 0.003355196 | 40 | 590.5 | -670.5 | 0 | 0 | 0 | 0 | 0 | 0 | 0.007235022 | 0.01556596 | 0.03910797 | 0.06975406 | 0.08470453 | 0.08470453 | 0.08750293 | 0.08750293 | 0.08750293 | 0.08750293 | 0.08750293 | 0.08750293 | 0.08750293 | 0.08750293 | 0.08750293 | 0.08750293 | 0.08750293 | 0.08750293 | 0.08750293 | 0.08750293 | 0.08750293 | 0.08750293 | 0.08750293 | 0.08750293 | 0.08750293 | 0.08750293 | 0.08750293 | 0.08750293 | 0.08750293 | 0.08750293 | 0.08750293 | 0.08750293 | 0.08750293 | 0.08750293 | 0.08750293 | 0.08750293 | 0.08750293 | 0.08750293 | 0.08750293 | 0.08750293 | 0.08750293 | 0.08750293 | 0.08750293 | 0.08750293 | 0.08750293 | 0.08750293 | 0.08750293 | 0.08470453 | 0.08470453 | 0.06119576 | 0.02718258 | 0.01158227 | 0.008844856 | 0.008844856 | 0.005688647 | 0 | 0 | 0 | 0 | 0.03603101 | 0.00168616
1261 | 532.1595 | 0.003318402 | 30 | 600.5 | -660.5 | 0 | 0 | 0 | 0 | 0 | 0 | 0.007235022 | 0.01556596 | 0.04242638 | 0.07307246 | 0.08802294 | 0.08802294 | 0.09082133 | 0.09082133 | 0.09082133 | 0.09082133 | 0.09082133 | 0.09082133 | 0.09082133 | 0.09082133 | 0.09082133 | 0.09082133 | 0.09082133 | 0.09082133 | 0.09082133 | 0.09082133 | 0.09082133 | 0.09082133 | 0.09082133 | 0.09082133 | 0.09082133 | 0.09082133 | 0.09082133 | 0.09082133 | 0.09082133 | 0.09082133 | 0.09082133 | 0.09082133 | 0.09082133 | 0.09082133 | 0.09082133 | 0.09082133 | 0.09082133 | 0.09082133 | 0.09082133 | 0.09082133 | 0.09082133 | 0.09082133 | 0.09082133 | 0.09082133 | 0.09082133 | 0.09082133 | 0.09082133 | 0.08802294 | 0.08802294 | 0.06119576 | 0.02718258 | 0.01158227 | 0.008844856 | 0.008844856 | 0.005688647 | 0 | 0 | 0 | 0 | 0.02456166 | 0.002733465
1261 | 450.9097 | 0.00281175 | 20 | 610.5 | -650.5 | 0 | 0 | 0 | 0 | 0 | 0 | 0.007235022 | 0.01556596 | 0.04523813 | 0.07588421 | 0.09083469 | 0.09083469 | 0.09363308 | 0.09363308 | 0.09363308 | 0.09363308 | 0.09363308 | 0.09363308 | 0.09363308 | 0.09363308 | 0.09363308 | 0.09363308 | 0.09363308 | 0.09363308 | 0.09363308 | 0.09363308 | 0.09363308 | 0.09363308 | 0.09363308 | 0.09363308 | 0.09363308 | 0.09363308 | 0.09363308 | 0.09363308 | 0.09363308 | 0.09363308 | 0.09363308 | 0.09363308 | 0.09363308 | 0.09363308 | 0.09363308 | 0.09363308 | 0.09363308 | 0.09363308 | 0.09363308 | 0.09363308 | 0.09363308 | 0.09363308 | 0.09363308 | 0.09363308 | 0.09363308 | 0.09363308 | 0.09363308 | 0.09083469 | 0.09083469 | 0.06119576 | 0.02718258 | 0.01158227 | 0.008844856 | 0.008844856 | 0.005688647 | 0 | 0 | 0 | 0 | 0.01547721 | 0.002798398
1263 | 532.0084 | 0.003317459 | 10 | 621.5 | -641.5 | 0 | 0 | 0 | 0 | 0 | 0 | 0.007235022 | 0.01556596 | 0.04855558 | 0.07920167 | 0.09415214 | 0.09415214 | 0.09695054 | 0.09695054 | 0.09695054 | 0.09695054 | 0.09695054 | 0.09695054 | 0.09695054 | 0.09695054 | 0.09695054 | 0.09695054 | 0.09695054 | 0.09695054 | 0.09695054 | 0.09695054 | 0.09695054 | 0.09695054 | 0.09695054 | 0.09695054 | 0.09695054 | 0.09695054 | 0.09695054 | 0.09695054 | 0.09695054 | 0.09695054 | 0.09695054 | 0.09695054 | 0.09695054 | 0.09695054 | 0.09695054 | 0.09695054 | 0.09695054 | 0.09695054 | 0.09695054 | 0.09695054 | 0.09695054 | 0.09695054 | 0.09695054 | 0.09695054 | 0.09695054 | 0.09695054 | 0.09695054 | 0.09415214 | 0.09415214 | 0.06451322 | 0.02718258 | 0.01158227 | 0.008844856 | 0.008844856 | 0.005688647 | 0 | 0 | 0 | 0 | 0.01044149 | 0.002798398
1253 | 515.499 | 0.003214511 | 0 | 626.5 | -626.5 | 0 | 0 | 0 | 0 | 0 | 0 | 0.007235022 | 0.01556596 | 0.04855558 | 0.08241618 | 0.09736666 | 0.09736666 | 0.1001651 | 0.1001651 | 0.1001651 | 0.1001651 | 0.1001651 | 0.1001651 | 0.1001651 | 0.1001651 | 0.1001651 | 0.1001651 | 0.1001651 | 0.1001651 | 0.1001651 | 0.1001651 | 0.1001651 | 0.1001651 | 0.1001651 | 0.1001651 | 0.1001651 | 0.1001651 | 0.1001651 | 0.1001651 | 0.1001651 | 0.1001651 | 0.1001651 | 0.1001651 | 0.1001651 | 0.1001651 | 0.1001651 | 0.1001651 | 0.1001651 | 0.1001651 | 0.1001651 | 0.1001651 | 0.1001651 | 0.1001651 | 0.1001651 | 0.1001651 | 0.1001651 | 0.1001651 | 0.1001651 | 0.09736666 | 0.09736666 | 0.06772773 | 0.02718258 | 0.01158227 | 0.008844856 | 0.008844856 | 0.005688647 | 0 | 0 | 0 | 0 | 0.002798398 | 0.002798398
1253 | 504.9071 | 0.003148463 | -10 | 636.5 | -616.5 | 0 | 0 | 0 | 0 | 0 | 0 | 0.007235022 | 0.01556596 | 0.04855558 | 0.08556464 | 0.1005151 | 0.1005151 | 0.1033135 | 0.1033135 | 0.1033135 | 0.1033135 | 0.1033135 | 0.1033135 | 0.1033135 | 0.1033135 | 0.1033135 | 0.1033135 | 0.1033135 | 0.1033135 | 0.1033135 | 0.1033135 | 0.1033135 | 0.1033135 | 0.1033135 | 0.1033135 | 0.1033135 | 0.1033135 | 0.1033135 | 0.1033135 | 0.1033135 | 0.1033135 | 0.1033135 | 0.1033135 | 0.1033135 | 0.1033135 | 0.1033135 | 0.1033135 | 0.1033135 | 0.1033135 | 0.1033135 | 0.1033135 | 0.1033135 | 0.1033135 | 0.1033135 | 0.1033135 | 0.1033135 | 0.1033135 | 0.1033135 | 0.1005151 | 0.1005151 | 0.07087619 | 0.02718258 | 0.01158227 | 0.008844856 | 0.008844856 | 0.005688647 | 0 | 0 | 0 | 0 | 0.002798398 | 0.01240443
1253 | 566.453 | 0.003532247 | -20 | 646.5 | -606.5 | 0 | 0 | 0 | 0 | 0 | 0 | 0.007235022 | 0.01556596 | 0.04855558 | 0.08556464 | 0.1040474 | 0.1040474 | 0.1068458 | 0.1068458 | 0.1068458 | 0.1068458 | 0.1068458 | 0.1068458 | 0.1068458 | 0.1068458 | 0.1068458 | 0.1068458 | 0.1068458 | 0.1068458 | 0.1068458 | 0.1068458 | 0.1068458 | 0.1068458 | 0.1068458 | 0.1068458 | 0.1068458 | 0.1068458 | 0.1068458 | 0.1068458 | 0.1068458 | 0.1068458 | 0.1068458 | 0.1068458 | 0.1068458 | 0.1068458 | 0.1068458 | 0.1068458 | 0.1068458 | 0.1068458 | 0.1068458 | 0.1068458 | 0.1068458 | 0.1068458 | 0.1068458 | 0.1068458 | 0.1068458 | 0.1068458 | 0.1068458 | 0.1040474 | 0.1040474 | 0.07440844 | 0.03071483 | 0.01158227 | 0.008844856 | 0.008844856 | 0.005688647 | 0 | 0 | 0 | 0 | 0.002798398 | 0.02349684
1261 | 476.7085 | 0.002972624 | -30 | 660.5 | -600.5 | 0 | 0 | 0 | 0 | 0 | 0 | 0.007235022 | 0.01556596 | 0.04855558 | 0.08556464 | 0.10702 | 0.10702 | 0.1098184 | 0.1098184 | 0.1098184 | 0.1098184 | 0.1098184 | 0.1098184 | 0.1098184 | 0.1098184 | 0.1098184 | 0.1098184 | 0.1098184 | 0.1098184 | 0.1098184 | 0.1098184 | 0.1098184 | 0.1098184 | 0.1098184 | 0.1098184 | 0.1098184 | 0.1098184 | 0.1098184 | 0.1098184 | 0.1098184 | 0.1098184 | 0.1098184 | 0.1098184 | 0.1098184 | 0.1098184 | 0.1098184 | 0.1098184 | 0.1098184 | 0.1098184 | 0.1098184 | 0.1098184 | 0.1098184 | 0.1098184 | 0.1098184 | 0.1098184 | 0.1098184 | 0.1098184 | 0.1098184 | 0.10702 | 0.10702 | 0.07738106 | 0.03368745 | 0.01158227 | 0.008844856 | 0.008844856 | 0.005688647 | 0 | 0 | 0 | 0 | 0.002733465 | 0.04215065
1261 | 506.5676 | 0.003158817 | -40 | 670.5 | -590.5 | 0 | 0 | 0 | 0 | 0 | 0 | 0.007235022 | 0.01556596 | 0.04855558 | 0.08556464 | 0.1101788 | 0.1101788 | 0.1129772 | 0.1129772 | 0.1129772 | 0.1129772 | 0.1129772 | 0.1129772 | 0.1129772 | 0.1129772 | 0.1129772 | 0.1129772 | 0.1129772 | 0.1129772 | 0.1129772 | 0.1129772 | 0.1129772 | 0.1129772 | 0.1129772 | 0.1129772 | 0.1129772 | 0.1129772 | 0.1129772 | 0.1129772 | 0.1129772 | 0.1129772 | 0.1129772 | 0.1129772 | 0.1129772 | 0.1129772 | 0.1129772 | 0.1129772 | 0.1129772 | 0.1129772 | 0.1129772 | 0.1129772 | 0.1129772 | 0.1129772 | 0.1129772 | 0.1129772 | 0.1129772 | 0.1129772 | 0.1129772 | 0.1101788 | 0.1101788 | 0.08053988 | 0.03684627 | 0.01474109 | 0.008844856 | 0.008844856 | 0.005688647 | 0 | 0 | 0 | 0 | 0.00168616 | 0.05850305
1261 | 483.3993 | 0.003014346 | -30 | 660.5 | -600.5 | 0 | 0 | 0 | 0 | 0 | 0 | 0.007235022 | 0.01556596 | 0.04855558 | 0.08556464 | 0.1131932 | 0.1131932 | 0.1159915 | 0.1159915 | 0.1159915 | 0.1159915 | 0.1159915 | 0.1159915 | 0.1159915 | 0.1159915 | 0.1159915 | 0.1159915 | 0.1159915 | 0.1159915 | 0.1159915 | 0.1159915 | 0.1159915 | 0.1159915 | 0.1159915 | 0.1159915 | 0.1159915 | 0.1159915 | 0.1159915 | 0.1159915 | 0.1159915 | 0.1159915 | 0.1159915 | 0.1159915 | 0.1159915 | 0.1159915 | 0.1159915 | 0.1159915 | 0.1159915 | 0.1159915 | 0.1159915 | 0.1159915 | 0.1159915 | 0.1159915 | 0.1159915 | 0.1159915 | 0.1159915 | 0.1159915 | 0.1159915 | 0.1131932 | 0.1131932 | 0.08355423 | 0.03986061 | 0.01474109 | 0.008844856 | 0.008844856 | 0.005688647 | 0 | 0 | 0 | 0 | 0.002733465 | 0.04215065
1261 | 523.3827 | 0.003263672 | -20 | 650.5 | -610.5 | 0 | 0 | 0 | 0 | 0 | 0 | 0.007235022 | 0.01556596 | 0.04855558 | 0.08556464 | 0.1164568 | 0.1164568 | 0.1192552 | 0.1192552 | 0.1192552 | 0.1192552 | 0.1192552 | 0.1192552 | 0.1192552 | 0.1192552 | 0.1192552 | 0.1192552 | 0.1192552 | 0.1192552 | 0.1192552 | 0.1192552 | 0.1192552 | 0.1192552 | 0.1192552 | 0.1192552 | 0.1192552 | 0.1192552 | 0.1192552 | 0.1192552 | 0.1192552 | 0.1192552 | 0.1192552 | 0.1192552 | 0.1192552 | 0.1192552 | 0.1192552 | 0.1192552 | 0.1192552 | 0.1192552 | 0.1192552 | 0.1192552 | 0.1192552 | 0.1192552 | 0.1192552 | 0.1192552 | 0.1192552 | 0.1192552 | 0.1192552 | 0.1164568 | 0.1164568 | 0.0868179 | 0.04312429 | 0.01474109 | 0.008844856 | 0.008844856 | 0.005688647 | 0 | 0 | 0 | 0 | 0.002798398 | 0.0279338
1261 | 522.6032 | 0.003258811 | -10 | 640.5 | -620.5 | 0 | 0 | 0 | 0 | 0 | 0 | 0.007235022 | 0.01556596 | 0.04855558 | 0.08882345 | 0.1197156 | 0.1197156 | 0.122514 | 0.122514 | 0.122514 | 0.122514 | 0.122514 | 0.122514 | 0.122514 | 0.122514 | 0.122514 | 0.122514 | 0.122514 | 0.122514 | 0.122514 | 0.122514 | 0.122514 | 0.122514 | 0.122514 | 0.122514 | 0.122514 | 0.122514 | 0.122514 | 0.122514 | 0.122514 | 0.122514 | 0.122514 | 0.122514 | 0.122514 | 0.122514 | 0.122514 | 0.122514 | 0.122514 | 0.122514 | 0.122514 | 0.122514 | 0.122514 | 0.122514 | 0.122514 | 0.122514 | 0.122514 | 0.122514 | 0.122514 | 0.1197156 | 0.1197156 | 0.09007671 | 0.04312429 | 0.01474109 | 0.008844856 | 0.008844856 | 0.005688647 | 0 | 0 | 0 | 0 | 0.002798398 | 0.01684139
1253 | 300.5527 | 0.001874165 | 0 | 626.5 | -626.5 | 0 | 0 | 0 | 0 | 0 | 0 | 0.007235022 | 0.01556596 | 0.04855558 | 0.09069762 | 0.1215898 | 0.1215898 | 0.1243882 | 0.1243882 | 0.1243882 | 0.1243882 | 0.1243882 | 0.1243882 | 0.1243882 | 0.1243882 | 0.1243882 | 0.1243882 | 0.1243882 | 0.1243882 | 0.1243882 | 0.1243882 | 0.1243882 | 0.1243882 | 0.1243882 | 0.1243882 | 0.1243882 | 0.1243882 | 0.1243882 | 0.1243882 | 0.1243882 | 0.1243882 | 0.1243882 | 0.1243882 | 0.1243882 | 0.1243882 | 0.1243882 | 0.1243882 | 0.1243882 | 0.1243882 | 0.1243882 | 0.1243882 | 0.1243882 | 0.1243882 | 0.1243882 | 0.1243882 | 0.1243882 | 0.1243882 | 0.1243882 | 0.1215898 | 0.1215898 | 0.09195088 | 0.04312429 | 0.01474109 | 0.008844856 | 0.008844856 | 0.005688647 | 0 | 0 | 0 | 0 | 0.002798398 | 0.002798398
1251 | 289.6545 | 0.001806206 | 10 | 615.5 | -635.5 | 0 | 0 | 0 | 0 | 0 | 0 | 0.007235022 | 0.01556596 | 0.04855558 | 0.09250383 | 0.123396 | 0.123396 | 0.1261944 | 0.1261944 | 0.1261944 | 0.1261944 | 0.1261944 | 0.1261944 | 0.1261944 | 0.1261944 | 0.1261944 | 0.1261944 | 0.1261944 | 0.1261944 | 0.1261944 | 0.1261944 | 0.1261944 | 0.1261944 | 0.1261944 | 0.1261944 | 0.1261944 | 0.1261944 | 0.1261944 | 0.1261944 | 0.1261944 | 0.1261944 | 0.1261944 | 0.1261944 | 0.1261944 | 0.1261944 | 0.1261944 | 0.1261944 | 0.1261944 | 0.1261944 | 0.1261944 | 0.1261944 | 0.1261944 | 0.1261944 | 0.1261944 | 0.1261944 | 0.1261944 | 0.1261944 | 0.1261944 | 0.123396 | 0.123396 | 0.09375708 | 0.04312429 | 0.01474109 | 0.008844856 | 0.008844856 | 0.005688647 | 0 | 0 | 0 | 0 | 0.01165446 | 0.002798398
1251 | 410.5926 | 0.002560343 | 20 | 605.5 | -645.5 | 0 | 0 | 0 | 0 | 0 | 0 | 0.007235022 | 0.01556596 | 0.05111593 | 0.09506417 | 0.1259563 | 0.1259563 | 0.1287547 | 0.1287547 | 0.1287547 | 0.1287547 | 0.1287547 | 0.1287547 | 0.1287547 | 0.1287547 | 0.1287547 | 0.1287547 | 0.1287547 | 0.1287547 | 0.1287547 | 0.1287547 | 0.1287547 | 0.1287547 | 0.1287547 | 0.1287547 | 0.1287547 | 0.1287547 | 0.1287547 | 0.1287547 | 0.1287547 | 0.1287547 | 0.1287547 | 0.1287547 | 0.1287547 | 0.1287547 | 0.1287547 | 0.1287547 | 0.1287547 | 0.1287547 | 0.1287547 | 0.1287547 | 0.1287547 | 0.1287547 | 0.1287547 | 0.1287547 | 0.1287547 | 0.1287547 | 0.1287547 | 0.1259563 | 0.1259563 | 0.09375708 | 0.04312429 | 0.01474109 | 0.008844856 | 0.008844856 | 0.005688647 | 0 | 0 | 0 | 0 | 0.02321591 | 0.002798398
1251 | 385.7906 | 0.002405685 | 30 | 595.5 | -655.5 | 0 | 0 | 0 | 0 | 0 | 0 | 0.007235022 | 0.01556596 | 0.05352161 | 0.09746985 | 0.128362 | 0.128362 | 0.1311604 | 0.1311604 | 0.1311604 | 0.1311604 | 0.1311604 | 0.1311604 | 0.1311604 | 0.1311604 | 0.1311604 | 0.1311604 | 0.1311604 | 0.1311604 | 0.1311604 | 0.1311604 | 0.1311604 | 0.1311604 | 0.1311604 | 0.1311604 | 0.1311604 | 0.1311604 | 0.1311604 | 0.1311604 | 0.1311604 | 0.1311604 | 0.1311604 | 0.1311604 | 0.1311604 | 0.1311604 | 0.1311604 | 0.1311604 | 0.1311604 | 0.1311604 | 0.1311604 | 0.1311604 | 0.1311604 | 0.1311604 | 0.1311604 | 0.1311604 | 0.1311604 | 0.1311604 | 0.1311604 | 0.128362 | 0.128362 | 0.09375708 | 0.04312429 | 0.01474109 | 0.008844856 | 0.008844856 | 0.005688647 | 0 | 0 | 0 | 0 | 0.03523666 | 0.002209813
1251 | 404.9236 | 0.002524993 | 40 | 585.5 | -665.5 | 0 | 0 | 0 | 0 | 0 | 0 | 0.007235022 | 0.01556596 | 0.05604661 | 0.09999485 | 0.130887 | 0.130887 | 0.1336854 | 0.1336854 | 0.1336854 | 0.1336854 | 0.1336854 | 0.1336854 | 0.1336854 | 0.1336854 | 0.1336854 | 0.1336854 | 0.1336854 | 0.1336854 | 0.1336854 | 0.1336854 | 0.1336854 | 0.1336854 | 0.1336854 | 0.1336854 | 0.1336854 | 0.1336854 | 0.1336854 | 0.1336854 | 0.1336854 | 0.1336854 | 0.1336854 | 0.1336854 | 0.1336854 | 0.1336854 | 0.1336854 | 0.1336854 | 0.1336854 | 0.1336854 | 0.1336854 | 0.1336854 | 0.1336854 | 0.1336854 | 0.1336854 | 0.1336854 | 0.1336854 | 0.1336854 | 0.1336854 | 0.130887 | 0.128362 | 0.09375708 | 0.04312429 | 0.01474109 | 0.008844856 | 0.008844856 | 0.005688647 | 0 | 0 | 0 | 0 | 0.05168436 | 0.001162508
1251 | 390.4686 | 0.002434855 | 30 | 595.5 | -655.5 | 0 | 0 | 0 | 0 | 0 | 0 | 0.007235022 | 0.01556596 | 0.05848146 | 0.1024297 | 0.1333219 | 0.1333219 | 0.1361203 | 0.1361203 | 0.1361203 | 0.1361203 | 0.1361203 | 0.1361203 | 0.1361203 | 0.1361203 | 0.1361203 | 0.1361203 | 0.1361203 | 0.1361203 | 0.1361203 | 0.1361203 | 0.1361203 | 0.1361203 | 0.1361203 | 0.1361203 | 0.1361203 | 0.1361203 | 0.1361203 | 0.1361203 | 0.1361203 | 0.1361203 | 0.1361203 | 0.1361203 | 0.1361203 | 0.1361203 | 0.1361203 | 0.1361203 | 0.1361203 | 0.1361203 | 0.1361203 | 0.1361203 | 0.1361203 | 0.1361203 | 0.1361203 | 0.1361203 | 0.1361203 | 0.1361203 | 0.1361203 | 0.1333219 | 0.1307969 | 0.09375708 | 0.04312429 | 0.01474109 | 0.008844856 | 0.008844856 | 0.005688647 | 0 | 0 | 0 | 0 | 0.03523666 | 0.002209813
1251 | 481.8772 | 0.003004855 | 20 | 605.5 | -645.5 | 0 | 0 | 0 | 0 | 0 | 0 | 0.007235022 | 0.01556596 | 0.06148632 | 0.1054346 | 0.1363267 | 0.1363267 | 0.1391251 | 0.1391251 | 0.1391251 | 0.1391251 | 0.1391251 | 0.1391251 | 0.1391251 | 0.1391251 | 0.1391251 | 0.1391251 | 0.1391251 | 0.1391251 | 0.1391251 | 0.1391251 | 0.1391251 | 0.1391251 | 0.1391251 | 0.1391251 | 0.1391251 | 0.1391251 | 0.1391251 | 0.1391251 | 0.1391251 | 0.1391251 | 0.1391251 | 0.1391251 | 0.1391251 | 0.1391251 | 0.1391251 | 0.1391251 | 0.1391251 | 0.1391251 | 0.1391251 | 0.1391251 | 0.1391251 | 0.1391251 | 0.1391251 | 0.1391251 | 0.1391251 | 0.1391251 | 0.1391251 | 0.1363267 | 0.1338017 | 0.09375708 | 0.04312429 | 0.01474109 | 0.008844856 | 0.008844856 | 0.005688647 | 0 | 0 | 0 | 0 | 0.02321591 | 0.0032123
1251 | 464.9078 | 0.002899038 | 10 | 615.5 | -635.5 | 0 | 0 | 0 | 0 | 0 | 0 | 0.007235022 | 0.01556596 | 0.06148632 | 0.1083336 | 0.1392258 | 0.1392258 | 0.1420242 | 0.1420242 | 0.1420242 | 0.1420242 | 0.1420242 | 0.1420242 | 0.1420242 | 0.1420242 | 0.1420242 | 0.1420242 | 0.1420242 | 0.1420242 | 0.1420242 | 0.1420242 | 0.1420242 | 0.1420242 | 0.1420242 | 0.1420242 | 0.1420242 | 0.1420242 | 0.1420242 | 0.1420242 | 0.1420242 | 0.1420242 | 0.1420242 | 0.1420242 | 0.1420242 | 0.1420242 | 0.1420242 | 0.1420242 | 0.1420242 | 0.1420242 | 0.1420242 | 0.1420242 | 0.1420242 | 0.1420242 | 0.1420242 | 0.1420242 | 0.1420242 | 0.1420242 | 0.1420242 | 0.1392258 | 0.1367008 | 0.09665612 | 0.04312429 | 0.01474109 | 0.008844856 | 0.008844856 | 0.005688647 | 0 | 0 | 0 | 0 | 0.01165446 | 0.004157283
1251 | 484.8966 | 0.003023683 | 0 | 625.5 | -625.5 | 0 | 0 | 0 | 0 | 0 | 0 | 0.007235022 | 0.01556596 | 0.06148632 | 0.1113573 | 0.1422495 | 0.1422495 | 0.1450479 | 0.1450479 | 0.1450479 | 0.1450479 | 0.1450479 | 0.1450479 | 0.1450479 | 0.1450479 | 0.1450479 | 0.1450479 | 0.1450479 | 0.1450479 | 0.1450479 | 0.1450479 | 0.1450479 | 0.1450479 | 0.1450479 | 0.1450479 | 0.1450479 | 0.1450479 | 0.1450479 | 0.1450479 | 0.1450479 | 0.1450479 | 0.1450479 | 0.1450479 | 0.1450479 | 0.1450479 | 0.1450479 | 0.1450479 | 0.1450479 | 0.1450479 | 0.1450479 | 0.1450479 | 0.1450479 | 0.1450479 | 0.1450479 | 0.1450479 | 0.1450479 | 0.1450479 | 0.1450479 | 0.1422495 | 0.1397245 | 0.0996798 | 0.04312429 | 0.01474109 | 0.008844856 | 0.008844856 | 0.005688647 | 0 | 0 | 0 | 0 | 0.002798398 | 0.005102265
1245 | 455.0578 | 0.002837616 | -10 | 632.5 | -612.5 | 0 | 0 | 0 | 0 | 0 | 0 | 0.007235022 | 0.01556596 | 0.06148632 | 0.1113573 | 0.1450871 | 0.1450871 | 0.1478855 | 0.1478855 | 0.1478855 | 0.1478855 | 0.1478855 | 0.1478855 | 0.1478855 | 0.1478855 | 0.1478855 | 0.1478855 | 0.1478855 | 0.1478855 | 0.1478855 | 0.1478855 | 0.1478855 | 0.1478855 | 0.1478855 | 0.1478855 | 0.1478855 | 0.1478855 | 0.1478855 | 0.1478855 | 0.1478855 | 0.1478855 | 0.1478855 | 0.1478855 | 0.1478855 | 0.1478855 | 0.1478855 | 0.1478855 | 0.1478855 | 0.1478855 | 0.1478855 | 0.1478855 | 0.1478855 | 0.1478855 | 0.1478855 | 0.1478855 | 0.1478855 | 0.1478855 | 0.1478855 | 0.1450871 | 0.1425621 | 0.1025174 | 0.04312429 | 0.01474109 | 0.008844856 | 0.008844856 | 0.005688647 | 0 | 0 | 0 | 0 | 0.002798398 | 0.01230723
1245 | 467.843 | 0.002917342 | -20 | 642.5 | -602.5 | 0 | 0 | 0 | 0 | 0 | 0 | 0.007235022 | 0.01556596 | 0.06148632 | 0.1113573 | 0.1480044 | 0.1480044 | 0.1508028 | 0.1508028 | 0.1508028 | 0.1508028 | 0.1508028 | 0.1508028 | 0.1508028 | 0.1508028 | 0.1508028 | 0.1508028 | 0.1508028 | 0.1508028 | 0.1508028 | 0.1508028 | 0.1508028 | 0.1508028 | 0.1508028 | 0.1508028 | 0.1508028 | 0.1508028 | 0.1508028 | 0.1508028 | 0.1508028 | 0.1508028 | 0.1508028 | 0.1508028 | 0.1508028 | 0.1508028 | 0.1508028 | 0.1508028 | 0.1508028 | 0.1508028 | 0.1508028 | 0.1508028 | 0.1508028 | 0.1508028 | 0.1508028 | 0.1508028 | 0.1508028 | 0.1508028 | 0.1508028 | 0.1480044 | 0.1454794 | 0.1054348 | 0.04604163 | 0.01474109 | 0.008844856 | 0.008844856 | 0.005688647 | 0 | 0 | 0 | 0 | 0.002798398 | 0.027294
1245 | 473.9923 | 0.002955687 | -30 | 652.5 | -592.5 | 0 | 0 | 0 | 0 | 0 | 0 | 0.007235022 | 0.01556596 | 0.06148632 | 0.1113573 | 0.1509601 | 0.1509601 | 0.1537585 | 0.1537585 | 0.1537585 | 0.1537585 | 0.1537585 | 0.1537585 | 0.1537585 | 0.1537585 | 0.1537585 | 0.1537585 | 0.1537585 | 0.1537585 | 0.1537585 | 0.1537585 | 0.1537585 | 0.1537585 | 0.1537585 | 0.1537585 | 0.1537585 | 0.1537585 | 0.1537585 | 0.1537585 | 0.1537585 | 0.1537585 | 0.1537585 | 0.1537585 | 0.1537585 | 0.1537585 | 0.1537585 | 0.1537585 | 0.1537585 | 0.1537585 | 0.1537585 | 0.1537585 | 0.1537585 | 0.1537585 | 0.1537585 | 0.1537585 | 0.1537585 | 0.1537585 | 0.1537585 | 0.1509601 | 0.1484351 | 0.1083904 | 0.04899731 | 0.01474109 | 0.008844856 | 0.008844856 | 0.005688647 | 0 | 0 | 0 | 0 | 0.001895621 | 0.04228078
1245 | 454.2028 | 0.002832285 | -40 | 662.5 | -582.5 | 0 | 0 | 0 | 0 | 0 | 0 | 0.007235022 | 0.01556596 | 0.06148632 | 0.1113573 | 0.1509601 | 0.1537924 | 0.1565908 | 0.1565908 | 0.1565908 | 0.1565908 | 0.1565908 | 0.1565908 | 0.1565908 | 0.1565908 | 0.1565908 | 0.1565908 | 0.1565908 | 0.1565908 | 0.1565908 | 0.1565908 | 0.1565908 | 0.1565908 | 0.1565908 | 0.1565908 | 0.1565908 | 0.1565908 | 0.1565908 | 0.1565908 | 0.1565908 | 0.1565908 | 0.1565908 | 0.1565908 | 0.1565908 | 0.1565908 | 0.1565908 | 0.1565908 | 0.1565908 | 0.1565908 | 0.1565908 | 0.1565908 | 0.1565908 | 0.1565908 | 0.1565908 | 0.1565908 | 0.1565908 | 0.1565908 | 0.1565908 | 0.1537924 | 0.1512674 | 0.1112227 | 0.0518296 | 0.01474109 | 0.008844856 | 0.008844856 | 0.005688647 | 0 | 0 | 0 | 0 | 0.0008483167 | 0.06301706
1246 | 527.0807 | 0.003286732 | -30 | 653 | -593 | 0 | 0 | 0 | 0 | 0 | 0 | 0.007235022 | 0.01556596 | 0.06148632 | 0.1113573 | 0.1542468 | 0.1570791 | 0.1598775 | 0.1598775 | 0.1598775 | 0.1598775 | 0.1598775 | 0.1598775 | 0.1598775 | 0.1598775 | 0.1598775 | 0.1598775 | 0.1598775 | 0.1598775 | 0.1598775 | 0.1598775 | 0.1598775 | 0.1598775 | 0.1598775 | 0.1598775 | 0.1598775 | 0.1598775 | 0.1598775 | 0.1598775 | 0.1598775 | 0.1598775 | 0.1598775 | 0.1598775 | 0.1598775 | 0.1598775 | 0.1598775 | 0.1598775 | 0.1598775 | 0.1598775 | 0.1598775 | 0.1598775 | 0.1598775 | 0.1598775 | 0.1598775 | 0.1598775 | 0.1598775 | 0.1598775 | 0.1598775 | 0.1570791 | 0.1545541 | 0.1145095 | 0.05511633 | 0.01474109 | 0.008844856 | 0.008844856 | 0.005688647 | 0 | 0 | 0 | 0 | 0.001947986 | 0.04303012
1246 | 529.5663 | 0.003302231 | -20 | 643 | -603 | 0 | 0 | 0 | 0 | 0 | 0 | 0.007235022 | 0.01556596 | 0.06148632 | 0.1113573 | 0.1575491 | 0.1603814 | 0.1631797 | 0.1631797 | 0.1631797 | 0.1631797 | 0.1631797 | 0.1631797 | 0.1631797 | 0.1631797 | 0.1631797 | 0.1631797 | 0.1631797 | 0.1631797 | 0.1631797 | 0.1631797 | 0.1631797 | 0.1631797 | 0.1631797 | 0.1631797 | 0.1631797 | 0.1631797 | 0.1631797 | 0.1631797 | 0.1631797 | 0.1631797 | 0.1631797 | 0.1631797 | 0.1631797 | 0.1631797 | 0.1631797 | 0.1631797 | 0.1631797 | 0.1631797 | 0.1631797 | 0.1631797 | 0.1631797 | 0.1631797 | 0.1631797 | 0.1631797 | 0.1631797 | 0.1631797 | 0.1631797 | 0.1603814 | 0.1578564 | 0.1178117 | 0.05841856 | 0.01474109 | 0.008844856 | 0.008844856 | 0.005688647 | 0 | 0 | 0 | 0 | 0.002997675 | 0.02804334
1246 | 542.245 | 0.003381292 | -10 | 633 | -613 | 0 | 0 | 0 | 0 | 0 | 0 | 0.007235022 | 0.01556596 | 0.06148632 | 0.1113573 | 0.1609304 | 0.1637626 | 0.166561 | 0.166561 | 0.166561 | 0.166561 | 0.166561 | 0.166561 | 0.166561 | 0.166561 | 0.166561 | 0.166561 | 0.166561 | 0.166561 | 0.166561 | 0.166561 | 0.166561 | 0.166561 | 0.166561 | 0.166561 | 0.166561 | 0.166561 | 0.166561 | 0.166561 | 0.166561 | 0.166561 | 0.166561 | 0.166561 | 0.166561 | 0.166561 | 0.166561 | 0.166561 | 0.166561 | 0.166561 | 0.166561 | 0.166561 | 0.166561 | 0.166561 | 0.166561 | 0.166561 | 0.166561 | 0.166561 | 0.166561 | 0.1637626 | 0.1612376 | 0.121193 | 0.05841856 | 0.01474109 | 0.008844856 | 0.008844856 | 0.005688647 | 0 | 0 | 0 | 0 | 0.004057662 | 0.01305657
1246 | 520.5508 | 0.003246013 | 0 | 623 | -623 | 0 | 0 | 0 | 0 | 0 | 0 | 0.007235022 | 0.01556596 | 0.06148632 | 0.1146033 | 0.1641764 | 0.1670087 | 0.1698071 | 0.1698071 | 0.1698071 | 0.1698071 | 0.1698071 | 0.1698071 | 0.1698071 | 0.1698071 | 0.1698071 | 0.1698071 | 0.1698071 | 0.1698071 | 0.1698071 | 0.1698071 | 0.1698071 | 0.1698071 | 0.1698071 | 0.1698071 | 0.1698071 | 0.1698071 | 0.1698071 | 0.1698071 | 0.1698071 | 0.1698071 | 0.1698071 | 0.1698071 | 0.1698071 | 0.1698071 | 0.1698071 | 0.1698071 | 0.1698071 | 0.1698071 | 0.1698071 | 0.1698071 | 0.1698071 | 0.1698071 | 0.1698071 | 0.1698071 | 0.1698071 | 0.1698071 | 0.1698071 | 0.1670087 | 0.1644837 | 0.124439 | 0.05841856 | 0.01474109 | 0.008844856 | 0.008844856 | 0.005688647 | 0 | 0 | 0 | 0 | 0.005117649 | 0.004866019
1246 | 568.8094 | 0.00354694 | 10 | 613 | -633 | 0 | 0 | 0 | 0 | 0 | 0 | 0.007235022 | 0.01556596 | 0.06148632 | 0.1181502 | 0.1677233 | 0.1705556 | 0.173354 | 0.173354 | 0.173354 | 0.173354 | 0.173354 | 0.173354 | 0.173354 | 0.173354 | 0.173354 | 0.173354 | 0.173354 | 0.173354 | 0.173354 | 0.173354 | 0.173354 | 0.173354 | 0.173354 | 0.173354 | 0.173354 | 0.173354 | 0.173354 | 0.173354 | 0.173354 | 0.173354 | 0.173354 | 0.173354 | 0.173354 | 0.173354 | 0.173354 | 0.173354 | 0.173354 | 0.173354 | 0.173354 | 0.173354 | 0.173354 | 0.173354 | 0.173354 | 0.173354 | 0.173354 | 0.173354 | 0.173354 | 0.1705556 | 0.1680306 | 0.124439 | 0.05841856 | 0.01474109 | 0.008844856 | 0.008844856 | 0.005688647 | 0 | 0 | 0 | 0 | 0.01520393 | 0.003921037
1246 | 543.0892 | 0.003386556 | 20 | 603 | -643 | 0 | 0 | 0 | 0 | 0 | 0 | 0.007235022 | 0.01556596 | 0.06487287 | 0.1215368 | 0.1711099 | 0.1739422 | 0.1767405 | 0.1767405 | 0.1767405 | 0.1767405 | 0.1767405 | 0.1767405 | 0.1767405 | 0.1767405 | 0.1767405 | 0.1767405 | 0.1767405 | 0.1767405 | 0.1767405 | 0.1767405 | 0.1767405 | 0.1767405 | 0.1767405 | 0.1767405 | 0.1767405 | 0.1767405 | 0.1767405 | 0.1767405 | 0.1767405 | 0.1767405 | 0.1767405 | 0.1767405 | 0.1767405 | 0.1767405 | 0.1767405 | 0.1767405 | 0.1767405 | 0.1767405 | 0.1767405 | 0.1767405 | 0.1767405 | 0.1767405 | 0.1767405 | 0.1767405 | 0.1767405 | 0.1767405 | 0.1767405 | 0.1739422 | 0.1714172 | 0.124439 | 0.05841856 | 0.01474109 | 0.008844856 | 0.008844856 | 0.005688647 | 0 | 0 | 0 | 0 | 0.03375673 | 0.002976055
1245 | 621.5283 | 0.003875681 | 30 | 592.5 | -652.5 | 0 | 0 | 0 | 0 | 0 | 0 | 0.007235022 | 0.01556596 | 0.06874855 | 0.1254125 | 0.1749855 | 0.1778178 | 0.1806162 | 0.1806162 | 0.1806162 | 0.1806162 | 0.1806162 | 0.1806162 | 0.1806162 | 0.1806162 | 0.1806162 | 0.1806162 | 0.1806162 | 0.1806162 | 0.1806162 | 0.1806162 | 0.1806162 | 0.1806162 | 0.1806162 | 0.1806162 | 0.1806162 | 0.1806162 | 0.1806162 | 0.1806162 | 0.1806162 | 0.1806162 | 0.1806162 | 0.1806162 | 0.1806162 | 0.1806162 | 0.1806162 | 0.1806162 | 0.1806162 | 0.1806162 | 0.1806162 | 0.1806162 | 0.1806162 | 0.1806162 | 0.1806162 | 0.1806162 | 0.1806162 | 0.1806162 | 0.1806162 | 0.1778178 | 0.1752928 | 0.124439 | 0.05841856 | 0.01474109 | 0.008844856 | 0.008844856 | 0.005688647 | 0 | 0 | 0 | 0 | 0.05138189 | 0.001895621
1245 | 571.6828 | 0.003564858 | 40 | 582.5 | -662.5 | 0 | 0 | 0 | 0 | 0 | 0 | 0.007235022 | 0.01556596 | 0.07231341 | 0.1289773 | 0.1785504 | 0.1813827 | 0.1841811 | 0.1841811 | 0.1841811 | 0.1841811 | 0.1841811 | 0.1841811 | 0.1841811 | 0.1841811 | 0.1841811 | 0.1841811 | 0.1841811 | 0.1841811 | 0.1841811 | 0.1841811 | 0.1841811 | 0.1841811 | 0.1841811 | 0.1841811 | 0.1841811 | 0.1841811 | 0.1841811 | 0.1841811 | 0.1841811 | 0.1841811 | 0.1841811 | 0.1841811 | 0.1841811 | 0.1841811 | 0.1841811 | 0.1841811 | 0.1841811 | 0.1841811 | 0.1841811 | 0.1841811 | 0.1841811 | 0.1841811 | 0.1841811 | 0.1841811 | 0.1841811 | 0.1841811 | 0.1841811 | 0.1813827 | 0.1752928 | 0.124439 | 0.05841856 | 0.01474109 | 0.008844856 | 0.008844856 | 0.005688647 | 0 | 0 | 0 | 0 | 0.07204177 | 0.0008483167
1245 | 605.9621 | 0.003778614 | 30 | 592.5 | -652.5 | 0 | 0 | 0 | 0 | 0 | 0 | 0.007235022 | 0.01556596 | 0.07609203 | 0.1327559 | 0.182329 | 0.1851613 | 0.1879597 | 0.1879597 | 0.1879597 | 0.1879597 | 0.1879597 | 0.1879597 | 0.1879597 | 0.1879597 | 0.1879597 | 0.1879597 | 0.1879597 | 0.1879597 | 0.1879597 | 0.1879597 | 0.1879597 | 0.1879597 | 0.1879597 | 0.1879597 | 0.1879597 | 0.1879597 | 0.1879597 | 0.1879597 | 0.1879597 | 0.1879597 | 0.1879597 | 0.1879597 | 0.1879597 | 0.1879597 | 0.1879597 | 0.1879597 | 0.1879597 | 0.1879597 | 0.1879597 | 0.1879597 | 0.1879597 | 0.1879597 | 0.1879597 | 0.1879597 | 0.1879597 | 0.1879597 | 0.1879597 | 0.1851613 | 0.1790715 | 0.124439 | 0.05841856 | 0.01474109 | 0.008844856 | 0.008844856 | 0.005688647 | 0 | 0 | 0 | 0 | 0.05138189 | 0.001895621
1245 | 571.6063 | 0.003564381 | 20 | 602.5 | -642.5 | 0 | 0 | 0 | 0 | 0 | 0 | 0.007235022 | 0.01556596 | 0.07965641 | 0.1363203 | 0.1858934 | 0.1887257 | 0.1915241 | 0.1915241 | 0.1915241 | 0.1915241 | 0.1915241 | 0.1915241 | 0.1915241 | 0.1915241 | 0.1915241 | 0.1915241 | 0.1915241 | 0.1915241 | 0.1915241 | 0.1915241 | 0.1915241 | 0.1915241 | 0.1915241 | 0.1915241 | 0.1915241 | 0.1915241 | 0.1915241 | 0.1915241 | 0.1915241 | 0.1915241 | 0.1915241 | 0.1915241 | 0.1915241 | 0.1915241 | 0.1915241 | 0.1915241 | 0.1915241 | 0.1915241 | 0.1915241 | 0.1915241 | 0.1915241 | 0.1915241 | 0.1915241 | 0.1915241 | 0.1915241 | 0.1915241 | 0.1915241 | 0.1887257 | 0.1826358 | 0.124439 | 0.05841856 | 0.01474109 | 0.008844856 | 0.008844856 | 0.005688647 | 0 | 0 | 0 | 0 | 0.03282909 | 0.003112919
1245 | 483.6889 | 0.003016152 | 10 | 612.5 | -632.5 | 0 | 0 | 0 | 0 | 0 | 0 | 0.007235022 | 0.01556596 | 0.07965641 | 0.1393365 | 0.1889096 | 0.1917418 | 0.1945402 | 0.1945402 | 0.1945402 | 0.1945402 | 0.1945402 | 0.1945402 | 0.1945402 | 0.1945402 | 0.1945402 | 0.1945402 | 0.1945402 | 0.1945402 | 0.1945402 | 0.1945402 | 0.1945402 | 0.1945402 | 0.1945402 | 0.1945402 | 0.1945402 | 0.1945402 | 0.1945402 | 0.1945402 | 0.1945402 | 0.1945402 | 0.1945402 | 0.1945402 | 0.1945402 | 0.1945402 | 0.1945402 | 0.1945402 | 0.1945402 | 0.1945402 | 0.1945402 | 0.1945402 | 0.1945402 | 0.1945402 | 0.1945402 | 0.1945402 | 0.1945402 | 0.1945402 | 0.1945402 | 0.1917418 | 0.185652 | 0.124439 | 0.05841856 | 0.01474109 | 0.008844856 | 0.008844856 | 0.005688647 | 0 | 0 | 0 | 0 | 0.01427629 | 0.005392054
1245 | 507.221 | 0.003162892 | 0 | 622.5 | -622.5 | 0 | 0 | 0 | 0 | 0 | 0 | 0.007235022 | 0.01556596 | 0.07965641 | 0.1424994 | 0.1920724 | 0.1949047 | 0.1977031 | 0.1977031 | 0.1977031 | 0.1977031 | 0.1977031 | 0.1977031 | 0.1977031 | 0.1977031 | 0.1977031 | 0.1977031 | 0.1977031 | 0.1977031 | 0.1977031 | 0.1977031 | 0.1977031 | 0.1977031 | 0.1977031 | 0.1977031 | 0.1977031 | 0.1977031 | 0.1977031 | 0.1977031 | 0.1977031 | 0.1977031 | 0.1977031 | 0.1977031 | 0.1977031 | 0.1977031 | 0.1977031 | 0.1977031 | 0.1977031 | 0.1977031 | 0.1977031 | 0.1977031 | 0.1977031 | 0.1977031 | 0.1977031 | 0.1977031 | 0.1977031 | 0.1977031 | 0.1977031 | 0.1949047 | 0.1888149 | 0.1276019 | 0.05841856 | 0.01474109 | 0.008844856 | 0.008844856 | 0.005688647 | 0 | 0 | 0 | 0 | 0.00506465 | 0.00767119
1245 | 611.9699 | 0.003816077 | -10 | 632.5 | -612.5 | 0 | 0 | 0 | 0 | 0 | 0 | 0.007235022 | 0.01556596 | 0.07965641 | 0.1424994 | 0.1958885 | 0.1987208 | 0.2015192 | 0.2015192 | 0.2015192 | 0.2015192 | 0.2015192 | 0.2015192 | 0.2015192 | 0.2015192 | 0.2015192 | 0.2015192 | 0.2015192 | 0.2015192 | 0.2015192 | 0.2015192 | 0.2015192 | 0.2015192 | 0.2015192 | 0.2015192 | 0.2015192 | 0.2015192 | 0.2015192 | 0.2015192 | 0.2015192 | 0.2015192 | 0.2015192 | 0.2015192 | 0.2015192 | 0.2015192 | 0.2015192 | 0.2015192 | 0.2015192 | 0.2015192 | 0.2015192 | 0.2015192 | 0.2015192 | 0.2015192 | 0.2015192 | 0.2015192 | 0.2015192 | 0.2015192 | 0.2015192 | 0.1987208 | 0.192631 | 0.131418 | 0.05841856 | 0.01474109 | 0.008844856 | 0.008844856 | 0.005688647 | 0 | 0 | 0 | 0 | 0.004004663 | 0.01956387
1245 | 581.72 | 0.003627447 | -20 | 642.5 | -602.5 | 0 | 0 | 0 | 0 | 0 | 0 | 0.007235022 | 0.01556596 | 0.07965641 | 0.1424994 | 0.199516 | 0.2023483 | 0.2051467 | 0.2051467 | 0.2051467 | 0.2051467 | 0.2051467 | 0.2051467 | 0.2051467 | 0.2051467 | 0.2051467 | 0.2051467 | 0.2051467 | 0.2051467 | 0.2051467 | 0.2051467 | 0.2051467 | 0.2051467 | 0.2051467 | 0.2051467 | 0.2051467 | 0.2051467 | 0.2051467 | 0.2051467 | 0.2051467 | 0.2051467 | 0.2051467 | 0.2051467 | 0.2051467 | 0.2051467 | 0.2051467 | 0.2051467 | 0.2051467 | 0.2051467 | 0.2051467 | 0.2051467 | 0.2051467 | 0.2051467 | 0.2051467 | 0.2051467 | 0.2051467 | 0.2051467 | 0.2051467 | 0.2023483 | 0.1962584 | 0.1350454 | 0.06204601 | 0.01474109 | 0.008844856 | 0.008844856 | 0.005688647 | 0 | 0 | 0 | 0 | 0.002944676 | 0.04247292
1239 | 404.8636 | 0.002524619 | -30 | 649.5 | -589.5 | 0 | 0 | 0 | 0 | 0 | 0 | 0.007235022 | 0.01556596 | 0.07965641 | 0.1424994 | 0.2020406 | 0.2048729 | 0.2076713 | 0.2076713 | 0.2076713 | 0.2076713 | 0.2076713 | 0.2076713 | 0.2076713 | 0.2076713 | 0.2076713 | 0.2076713 | 0.2076713 | 0.2076713 | 0.2076713 | 0.2076713 | 0.2076713 | 0.2076713 | 0.2076713 | 0.2076713 | 0.2076713 | 0.2076713 | 0.2076713 | 0.2076713 | 0.2076713 | 0.2076713 | 0.2076713 | 0.2076713 | 0.2076713 | 0.2076713 | 0.2076713 | 0.2076713 | 0.2076713 | 0.2076713 | 0.2076713 | 0.2076713 | 0.2076713 | 0.2076713 | 0.2076713 | 0.2076713 | 0.2076713 | 0.2076713 | 0.2076713 | 0.2048729 | 0.198783 | 0.13757 | 0.06457063 | 0.01474109 | 0.008844856 | 0.008844856 | 0.005688647 | 0 | 0 | 0 | 0 | 0.00158143 | 0.05850925
1239 | 409.0328 | 0.002550617 | -40 | 659.5 | -579.5 | 0 | 0 | 0 | 0 | 0 | 0 | 0.007235022 | 0.01556596 | 0.07965641 | 0.1424994 | 0.2020406 | 0.2074235 | 0.2102219 | 0.2102219 | 0.2102219 | 0.2102219 | 0.2102219 | 0.2102219 | 0.2102219 | 0.2102219 | 0.2102219 | 0.2102219 | 0.2102219 | 0.2102219 | 0.2102219 | 0.2102219 | 0.2102219 | 0.2102219 | 0.2102219 | 0.2102219 | 0.2102219 | 0.2102219 | 0.2102219 | 0.2102219 | 0.2102219 | 0.2102219 | 0.2102219 | 0.2102219 | 0.2102219 | 0.2102219 | 0.2102219 | 0.2102219 | 0.2102219 | 0.2102219 | 0.2102219 | 0.2102219 | 0.2102219 | 0.2102219 | 0.2102219 | 0.2102219 | 0.2102219 | 0.2102219 | 0.2102219 | 0.2074235 | 0.2013336 | 0.1401207 | 0.06712125 | 0.01474109 | 0.008844856 | 0.008844856 | 0.005688647 | 0 | 0 | 0 | 0 | 0.0005341253 | 0.08359738
1229 | 455.3192 | 0.002839246 | -30 | 644.5 | -584.5 | 0 | 0 | 0 | 0 | 0 | 0 | 0.007235022 | 0.01556596 | 0.07965641 | 0.1424994 | 0.2020406 | 0.2102627 | 0.2130611 | 0.2130611 | 0.2130611 | 0.2130611 | 0.2130611 | 0.2130611 | 0.2130611 | 0.2130611 | 0.2130611 | 0.2130611 | 0.2130611 | 0.2130611 | 0.2130611 | 0.2130611 | 0.2130611 | 0.2130611 | 0.2130611 | 0.2130611 | 0.2130611 | 0.2130611 | 0.2130611 | 0.2130611 | 0.2130611 | 0.2130611 | 0.2130611 | 0.2130611 | 0.2130611 | 0.2130611 | 0.2130611 | 0.2130611 | 0.2130611 | 0.2130611 | 0.2130611 | 0.2130611 | 0.2130611 | 0.2130611 | 0.2130611 | 0.2130611 | 0.2130611 | 0.2130611 | 0.2130611 | 0.2102627 | 0.2041729 | 0.1429599 | 0.06996049 | 0.01474109 | 0.008844856 | 0.008844856 | 0.005688647 | 0 | 0 | 0 | 0 | 0.001057778 | 0.04705473
1244 | 217.1281 | 0.001353952 | -20 | 642 | -602 | 0 | 0 | 0 | 0 | 0 | 0 | 0.007235022 | 0.01556596 | 0.07965641 | 0.1424994 | 0.2033945 | 0.2116167 | 0.2144151 | 0.2144151 | 0.2144151 | 0.2144151 | 0.2144151 | 0.2144151 | 0.2144151 | 0.2144151 | 0.2144151 | 0.2144151 | 0.2144151 | 0.2144151 | 0.2144151 | 0.2144151 | 0.2144151 | 0.2144151 | 0.2144151 | 0.2144151 | 0.2144151 | 0.2144151 | 0.2144151 | 0.2144151 | 0.2144151 | 0.2144151 | 0.2144151 | 0.2144151 | 0.2144151 | 0.2144151 | 0.2144151 | 0.2144151 | 0.2144151 | 0.2144151 | 0.2144151 | 0.2144151 | 0.2144151 | 0.2144151 | 0.2144151 | 0.2144151 | 0.2144151 | 0.2144151 | 0.2144151 | 0.2116167 | 0.2055268 | 0.1443138 | 0.07131444 | 0.01474109 | 0.008844856 | 0.008844856 | 0.005688647 | 0 | 0 | 0 | 0 | 0.003069187 | 0.04132747
1244 | 219.6248 | 0.00136952 | -10 | 632 | -612 | 0 | 0 | 0 | 0 | 0 | 0 | 0.007235022 | 0.01556596 | 0.07965641 | 0.1424994 | 0.2047641 | 0.2129862 | 0.2157846 | 0.2157846 | 0.2157846 | 0.2157846 | 0.2157846 | 0.2157846 | 0.2157846 | 0.2157846 | 0.2157846 | 0.2157846 | 0.2157846 | 0.2157846 | 0.2157846 | 0.2157846 | 0.2157846 | 0.2157846 | 0.2157846 | 0.2157846 | 0.2157846 | 0.2157846 | 0.2157846 | 0.2157846 | 0.2157846 | 0.2157846 | 0.2157846 | 0.2157846 | 0.2157846 | 0.2157846 | 0.2157846 | 0.2157846 | 0.2157846 | 0.2157846 | 0.2157846 | 0.2157846 | 0.2157846 | 0.2157846 | 0.2157846 | 0.2157846 | 0.2157846 | 0.2157846 | 0.2157846 | 0.2129862 | 0.2068964 | 0.1456834 | 0.07131444 | 0.01474109 | 0.008844856 | 0.008844856 | 0.005688647 | 0 | 0 | 0 | 0 | 0.006146338 | 0.01841841
1244 | 218.0216 | 0.001359523 | 0 | 622 | -622 | 0 | 0 | 0 | 0 | 0 | 0 | 0.007235022 | 0.01556596 | 0.07965641 | 0.1438589 | 0.2061236 | 0.2143457 | 0.2171441 | 0.2171441 | 0.2171441 | 0.2171441 | 0.2171441 | 0.2171441 | 0.2171441 | 0.2171441 | 0.2171441 | 0.2171441 | 0.2171441 | 0.2171441 | 0.2171441 | 0.2171441 | 0.2171441 | 0.2171441 | 0.2171441 | 0.2171441 | 0.2171441 | 0.2171441 | 0.2171441 | 0.2171441 | 0.2171441 | 0.2171441 | 0.2171441 | 0.2171441 | 0.2171441 | 0.2171441 | 0.2171441 | 0.2171441 | 0.2171441 | 0.2171441 | 0.2171441 | 0.2171441 | 0.2171441 | 0.2171441 | 0.2171441 | 0.2171441 | 0.2171441 | 0.2171441 | 0.2171441 | 0.2143457 | 0.2082559 | 0.1470429 | 0.07131444 | 0.01474109 | 0.008844856 | 0.008844856 | 0.005688647 | 0 | 0 | 0 | 0 | 0.00922349 | 0.007557234
1231 | 267.7379 | 0.001669541 | 10 | 605.5 | -625.5 | 0 | 0 | 0 | 0 | 0 | 0 | 0.007235022 | 0.01556596 | 0.07965641 | 0.1455284 | 0.2077931 | 0.2160153 | 0.2188137 | 0.2188137 | 0.2188137 | 0.2188137 | 0.2188137 | 0.2188137 | 0.2188137 | 0.2188137 | 0.2188137 | 0.2188137 | 0.2188137 | 0.2188137 | 0.2188137 | 0.2188137 | 0.2188137 | 0.2188137 | 0.2188137 | 0.2188137 | 0.2188137 | 0.2188137 | 0.2188137 | 0.2188137 | 0.2188137 | 0.2188137 | 0.2188137 | 0.2188137 | 0.2188137 | 0.2188137 | 0.2188137 | 0.2188137 | 0.2188137 | 0.2188137 | 0.2188137 | 0.2188137 | 0.2188137 | 0.2188137 | 0.2188137 | 0.2188137 | 0.2188137 | 0.2188137 | 0.2188137 | 0.2160153 | 0.2099254 | 0.1470429 | 0.07131444 | 0.01474109 | 0.008844856 | 0.008844856 | 0.005688647 | 0 | 0 | 0 | 0 | 0.01030049 | 0.003796659
1229 | 262.9122 | 0.001639449 | 20 | 594.5 | -634.5 | 0 | 0 | 0 | 0 | 0 | 0 | 0.007235022 | 0.01556596 | 0.07965641 | 0.1471679 | 0.2094326 | 0.2176547 | 0.2204531 | 0.2204531 | 0.2204531 | 0.2204531 | 0.2204531 | 0.2204531 | 0.2204531 | 0.2204531 | 0.2204531 | 0.2204531 | 0.2204531 | 0.2204531 | 0.2204531 | 0.2204531 | 0.2204531 | 0.2204531 | 0.2204531 | 0.2204531 | 0.2204531 | 0.2204531 | 0.2204531 | 0.2204531 | 0.2204531 | 0.2204531 | 0.2204531 | 0.2204531 | 0.2204531 | 0.2204531 | 0.2204531 | 0.2204531 | 0.2204531 | 0.2204531 | 0.2204531 | 0.2204531 | 0.2204531 | 0.2204531 | 0.2204531 | 0.2204531 | 0.2204531 | 0.2204531 | 0.2204531 | 0.2176547 | 0.2115649 | 0.1470429 | 0.07131444 | 0.01474109 | 0.008844856 | 0.008844856 | 0.005688647 | 0 | 0 | 0 | 0 | 0.02654011 | 0.002105082
1200 | 409.0344 | 0.002550627 | 30 | 570 | -630 | 0 | 0 | 0 | 0 | 0 | 0 | 0.007235022 | 0.01556596 | 0.07965641 | 0.1497185 | 0.2119832 | 0.2202053 | 0.2230037 | 0.2230037 | 0.2230037 | 0.2230037 | 0.2230037 | 0.2230037 | 0.2230037 | 0.2230037 | 0.2230037 | 0.2230037 | 0.2230037 | 0.2230037 | 0.2230037 | 0.2230037 | 0.2230037 | 0.2230037 | 0.2230037 | 0.2230037 | 0.2230037 | 0.2230037 | 0.2230037 | 0.2230037 | 0.2230037 | 0.2230037 | 0.2230037 | 0.2230037 | 0.2230037 | 0.2230037 | 0.2230037 | 0.2230037 | 0.2230037 | 0.2230037 | 0.2230037 | 0.2230037 | 0.2230037 | 0.2230037 | 0.2230037 | 0.2230037 | 0.2230037 | 0.2230037 | 0.2230037 | 0.2202053 | 0.2115649 | 0.1470429 | 0.07131444 | 0.01474109 | 0.008844856 | 0.008844856 | 0.005688647 | 0 | 0 | 0 | 0 | 0.01605392 | 0
1200 | 399.7127 | 0.002492499 | 40 | 560 | -640 | 0 | 0 | 0 | 0 | 0 | 0 | 0.007235022 | 0.01556596 | 0.07965641 | 0.152211 | 0.2144757 | 0.2226978 | 0.2254962 | 0.2254962 | 0.2254962 | 0.2254962 | 0.2254962 | 0.2254962 | 0.2254962 | 0.2254962 | 0.2254962 | 0.2254962 | 0.2254962 | 0.2254962 | 0.2254962 | 0.2254962 | 0.2254962 | 0.2254962 | 0.2254962 | 0.2254962 | 0.2254962 | 0.2254962 | 0.2254962 | 0.2254962 | 0.2254962 | 0.2254962 | 0.2254962 | 0.2254962 | 0.2254962 | 0.2254962 | 0.2254962 | 0.2254962 | 0.2254962 | 0.2254962 | 0.2254962 | 0.2254962 | 0.2254962 | 0.2254962 | 0.2254962 | 0.2254962 | 0.2254962 | 0.2254962 | 0.2254962 | 0.2202053 | 0.2115649 | 0.1470429 | 0.07131444 | 0.01474109 | 0.008844856 | 0.008844856 | 0.005688647 | 0 | 0 | 0 | 0 | 0.03935657 | 0
1218 | 486.2093 | 0.003031868 | 30 | 579 | -639 | 0 | 0 | 0 | 0 | 0 | 0 | 0.007235022 | 0.01556596 | 0.07965641 | 0.1552429 | 0.2175076 | 0.2257297 | 0.2285281 | 0.2285281 | 0.2285281 | 0.2285281 | 0.2285281 | 0.2285281 | 0.2285281 | 0.2285281 | 0.2285281 | 0.2285281 | 0.2285281 | 0.2285281 | 0.2285281 | 0.2285281 | 0.2285281 | 0.2285281 | 0.2285281 | 0.2285281 | 0.2285281 | 0.2285281 | 0.2285281 | 0.2285281 | 0.2285281 | 0.2285281 | 0.2285281 | 0.2285281 | 0.2285281 | 0.2285281 | 0.2285281 | 0.2285281 | 0.2285281 | 0.2285281 | 0.2285281 | 0.2285281 | 0.2285281 | 0.2285281 | 0.2285281 | 0.2285281 | 0.2285281 | 0.2285281 | 0.2285281 | 0.2232372 | 0.2115649 | 0.1470429 | 0.07131444 | 0.01474109 | 0.008844856 | 0.008844856 | 0.005688647 | 0 | 0 | 0 | 0 | 0.03702631 | 0.000910858
1218 | 508.845 | 0.003173018 | 20 | 589 | -629 | 0 | 0 | 0 | 0 | 0 | 0 | 0.007235022 | 0.01556596 | 0.07965641 | 0.1584159 | 0.2206806 | 0.2289027 | 0.2317011 | 0.2317011 | 0.2317011 | 0.2317011 | 0.2317011 | 0.2317011 | 0.2317011 | 0.2317011 | 0.2317011 | 0.2317011 | 0.2317011 | 0.2317011 | 0.2317011 | 0.2317011 | 0.2317011 | 0.2317011 | 0.2317011 | 0.2317011 | 0.2317011 | 0.2317011 | 0.2317011 | 0.2317011 | 0.2317011 | 0.2317011 | 0.2317011 | 0.2317011 | 0.2317011 | 0.2317011 | 0.2317011 | 0.2317011 | 0.2317011 | 0.2317011 | 0.2317011 | 0.2317011 | 0.2317011 | 0.2317011 | 0.2317011 | 0.2317011 | 0.2317011 | 0.2317011 | 0.2317011 | 0.2264102 | 0.2147379 | 0.1470429 | 0.07131444 | 0.01474109 | 0.008844856 | 0.008844856 | 0.005688647 | 0 | 0 | 0 | 0 | 0.01372365 | 0.002890984
1188 | 573.9591 | 0.003579052 | 10 | 584 | -604 | 0 | 0 | 0 | 0 | 0 | 0 | 0.007235022 | 0.01556596 | 0.07965641 | 0.1584159 | 0.2242596 | 0.2324818 | 0.2352802 | 0.2352802 | 0.2352802 | 0.2352802 | 0.2352802 | 0.2352802 | 0.2352802 | 0.2352802 | 0.2352802 | 0.2352802 | 0.2352802 | 0.2352802 | 0.2352802 | 0.2352802 | 0.2352802 | 0.2352802 | 0.2352802 | 0.2352802 | 0.2352802 | 0.2352802 | 0.2352802 | 0.2352802 | 0.2352802 | 0.2352802 | 0.2352802 | 0.2352802 | 0.2352802 | 0.2352802 | 0.2352802 | 0.2352802 | 0.2352802 | 0.2352802 | 0.2352802 | 0.2352802 | 0.2352802 | 0.2352802 | 0.2352802 | 0.2352802 | 0.2352802 | 0.2352802 | 0.2352802 | 0.2299893 | 0.2147379 | 0.1470429 | 0.07131444 | 0.01474109 | 0.008844856 | 0.008844856 | 0.005688647 | 0 | 0 | 0 | 0 | 0.003684617 | 0.001900921
1200 | 403.4356 | 0.002515714 | 0 | 600 | -600 | 0 | 0 | 0 | 0 | 0 | 0 | 0.007235022 | 0.01556596 | 0.07965641 | 0.1584159 | 0.2267754 | 0.2349975 | 0.2377959 | 0.2377959 | 0.2377959 | 0.2377959 | 0.2377959 | 0.2377959 | 0.2377959 | 0.2377959 | 0.2377959 | 0.2377959 | 0.2377959 | 0.2377959 | 0.2377959 | 0.2377959 | 0.2377959 | 0.2377959 | 0.2377959 | 0.2377959 | 0.2377959 | 0.2377959 | 0.2377959 | 0.2377959 | 0.2377959 | 0.2377959 | 0.2377959 | 0.2377959 | 0.2377959 | 0.2377959 | 0.2377959 | 0.2377959 | 0.2377959 | 0.2377959 | 0.2377959 | 0.2377959 | 0.2377959 | 0.2377959 | 0.2377959 | 0.2377959 | 0.2377959 | 0.2377959 | 0.2377959 | 0.232505 | 0.2172536 | 0.1470429 | 0.07131444 | 0.01474109 | 0.008844856 | 0.008844856 | 0.005688647 | 0 | 0 | 0 | 0 | 0.0026811 | 0.005069123
1181 | 308.0633 | 0.001920999 | -10 | 600.5 | -580.5 | 0 | 0 | 0 | 0 | 0 | 0 | 0.007235022 | 0.01556596 | 0.07965641 | 0.1584159 | 0.2267754 | 0.2369185 | 0.2397169 | 0.2397169 | 0.2397169 | 0.2397169 | 0.2397169 | 0.2397169 | 0.2397169 | 0.2397169 | 0.2397169 | 0.2397169 | 0.2397169 | 0.2397169 | 0.2397169 | 0.2397169 | 0.2397169 | 0.2397169 | 0.2397169 | 0.2397169 | 0.2397169 | 0.2397169 | 0.2397169 | 0.2397169 | 0.2397169 | 0.2397169 | 0.2397169 | 0.2397169 | 0.2397169 | 0.2397169 | 0.2397169 | 0.2397169 | 0.2397169 | 0.2397169 | 0.2397169 | 0.2397169 | 0.2397169 | 0.2397169 | 0.2397169 | 0.2397169 | 0.2397169 | 0.2397169 | 0.2397169 | 0.234426 | 0.2191746 | 0.1470429 | 0.07131444 | 0.01474109 | 0.008844856 | 0.008844856 | 0.005688647 | 0 | 0 | 0 | 0 | 0.0006388558 | 0.005168129
1159 | 235.8115 | 0.001470456 | -20 | 599.5 | -559.5 | 0 | 0 | 0 | 0 | 0 | 0 | 0.007235022 | 0.01556596 | 0.07965641 | 0.1584159 | 0.2267754 | 0.2369185 | 0.2411874 | 0.2411874 | 0.2411874 | 0.2411874 | 0.2411874 | 0.2411874 | 0.2411874 | 0.2411874 | 0.2411874 | 0.2411874 | 0.2411874 | 0.2411874 | 0.2411874 | 0.2411874 | 0.2411874 | 0.2411874 | 0.2411874 | 0.2411874 | 0.2411874 | 0.2411874 | 0.2411874 | 0.2411874 | 0.2411874 | 0.2411874 | 0.2411874 | 0.2411874 | 0.2411874 | 0.2411874 | 0.2411874 | 0.2411874 | 0.2411874 | 0.2411874 | 0.2411874 | 0.2411874 | 0.2411874 | 0.2411874 | 0.2411874 | 0.2411874 | 0.2411874 | 0.2411874 | 0.2411874 | 0.2358965 | 0.2206451 | 0.1470429 | 0.07131444 | 0.01474109 | 0.008844856 | 0.008844856 | 0.005688647 | 0 | 0 | 0 | 0 | 0 | 0.004970117
1110 | 254.0292 | 0.001584057 | -30 | 585 | -525 | 0 | 0 | 0 | 0 | 0 | 0 | 0.007235022 | 0.01556596 | 0.07965641 | 0.1584159 | 0.2267754 | 0.2369185 | 0.2411874 | 0.2427714 | 0.2427714 | 0.2427714 | 0.2427714 | 0.2427714 | 0.2427714 | 0.2427714 | 0.2427714 | 0.2427714 | 0.2427714 | 0.2427714 | 0.2427714 | 0.2427714 | 0.2427714 | 0.2427714 | 0.2427714 | 0.2427714 | 0.2427714 | 0.2427714 | 0.2427714 | 0.2427714 | 0.2427714 | 0.2427714 | 0.2427714 | 0.2427714 | 0.2427714 | 0.2427714 | 0.2427714 | 0.2427714 | 0.2427714 | 0.2427714 | 0.2427714 | 0.2427714 | 0.2427714 | 0.2427714 | 0.2427714 | 0.2427714 | 0.2427714 | 0.2427714 | 0.2427714 | 0.2374805 | 0.2206451 | 0.1470429 | 0.07131444 | 0.01474109 | 0.008844856 | 0.008844856 | 0.005688647 | 0 | 0 | 0 | 0 | 0 | 0.002098934
1110 | 261.169 | 0.001628579 | -40 | 595 | -515 | 0 | 0 | 0 | 0 | 0 | 0 | 0.007235022 | 0.01556596 | 0.07965641 | 0.1584159 | 0.2267754 | 0.2369185 | 0.2411874 | 0.2444 | 0.2444 | 0.2444 | 0.2444 | 0.2444 | 0.2444 | 0.2444 | 0.2444 | 0.2444 | 0.2444 | 0.2444 | 0.2444 | 0.2444 | 0.2444 | 0.2444 | 0.2444 | 0.2444 | 0.2444 | 0.2444 | 0.2444 | 0.2444 | 0.2444 | 0.2444 | 0.2444 | 0.2444 | 0.2444 | 0.2444 | 0.2444 | 0.2444 | 0.2444 | 0.2444 | 0.2444 | 0.2444 | 0.2444 | 0.2444 | 0.2444 | 0.2444 | 0.2444 | 0.2444 | 0.2444 | 0.2391091 | 0.2222736 | 0.1470429 | 0.07131444 | 0.01474109 | 0.008844856 | 0.008844856 | 0.005688647 | 0 | 0 | 0 | 0 | 0 | 0.00407906

## F7top_comulative_column
[6 empty] | 0 | 1 | 2 | 3 | 4 | 5 | 6 | 7 | 8 | 9 | 10 | 11 | 12 | 13 | 14 | 15 | 16 | 17 | 18 | 19 | 20 | 21 | 22 | 23 | 24 | 25 | 26 | 27 | 28 | 29 | 30 | 31 | 32 | 33 | 34 | 35 | 36 | 37 | 38 | 39 | 40 | 41 | 42 | 43 | 44 | 45 | 46 | 47 | 48 | 49 | 50 | 51 | 52 | 53 | 54 | 55 | 56 | 57 | 58 | 59 | 60 | 61 | 62 | 63 | 64
ord_wdt | alpha | alpha/k | WROLL_SHIFT_POS_7 | Width1 | Width2 | -855.04 | -828.32 | -801.6 | -774.88 | -748.16 | -721.44 | -694.72 | -668 | -641.28 | -614.56 | -587.84 | -561.12 | -534.4 | -507.68 | -480.96 | -454.24 | -427.52 | -400.8 | -374.08 | -347.36 | -320.64 | -293.92 | -267.2 | -240.48 | -213.76 | -187.04 | -160.32 | -133.6 | -106.88 | -80.16 | -53.44 | -26.72 | 0 | 26.72 | 53.44 | 80.16 | 106.88 | 133.6 | 160.32 | 187.04 | 213.76 | 240.48 | 267.2 | 293.92 | 320.64 | 347.36 | 374.08 | 400.8 | 427.52 | 454.24 | 480.96 | 507.68 | 534.4 | 561.12 | 587.84 | 614.56 | 641.28 | 668 | 694.72 | 721.44 | 748.16 | 774.88 | 801.6 | 828.32 | 855.04 | C40-left | C40-right
1105 | 527.359 | 0.0007579246 | 0 | 552.5 | -552.5 | 0 | 0 | 0 | 0 | 0 | 0 | 0 | 0 | 0 | 0 | 0 | 0 | 0.0007579246 | 0.0007579246 | 0.0007579246 | 0.0007579246 | 0.0007579246 | 0.0007579246 | 0.0007579246 | 0.0007579246 | 0.0007579246 | 0.0007579246 | 0.0007579246 | 0.0007579246 | 0.0007579246 | 0.0007579246 | 0.0007579246 | 0.0007579246 | 0.0007579246 | 0.0007579246 | 0.0007579246 | 0.0007579246 | 0.0007579246 | 0.0007579246 | 0.0007579246 | 0.0007579246 | 0.0007579246 | 0.0007579246 | 0.0007579246 | 0.0007579246 | 0.0007579246 | 0.0007579246 | 0.0007579246 | 0.0007579246 | 0.0007579246 | 0.0007579246 | 0.0007579246 | 0.0007579246 | 0.0007579246 | 0.0007579246 | 0.0007579246 | 0.0007579246 | 0.0007579246 | 0 | 0 | 0 | 0 | 0 | 0 | 0 | 0 | 0 | 0 | 0 | 0 | 0 | 0
1276 | 356.1308 | 0.0005118341 | 0 | 638 | -638 | 0 | 0 | 0 | 0 | 0 | 0 | 0 | 0 | 0 | 0.0005118341 | 0.0005118341 | 0.0005118341 | 0.001269759 | 0.001269759 | 0.001269759 | 0.001269759 | 0.001269759 | 0.001269759 | 0.001269759 | 0.001269759 | 0.001269759 | 0.001269759 | 0.001269759 | 0.001269759 | 0.001269759 | 0.001269759 | 0.001269759 | 0.001269759 | 0.001269759 | 0.001269759 | 0.001269759 | 0.001269759 | 0.001269759 | 0.001269759 | 0.001269759 | 0.001269759 | 0.001269759 | 0.001269759 | 0.001269759 | 0.001269759 | 0.001269759 | 0.001269759 | 0.001269759 | 0.001269759 | 0.001269759 | 0.001269759 | 0.001269759 | 0.001269759 | 0.001269759 | 0.001269759 | 0.001269759 | 0.001269759 | 0.001269759 | 0.0005118341 | 0.0005118341 | 0.0005118341 | 0 | 0 | 0 | 0 | 0 | 0 | 0 | 0 | 0 | 0.0007579246 | 0.0007579246
1276 | 338.1701 | 0.0004860208 | 0 | 638 | -638 | 0 | 0 | 0 | 0 | 0 | 0 | 0 | 0 | 0 | 0.0009978549 | 0.0009978549 | 0.0009978549 | 0.00175578 | 0.00175578 | 0.00175578 | 0.00175578 | 0.00175578 | 0.00175578 | 0.00175578 | 0.00175578 | 0.00175578 | 0.00175578 | 0.00175578 | 0.00175578 | 0.00175578 | 0.00175578 | 0.00175578 | 0.00175578 | 0.00175578 | 0.00175578 | 0.00175578 | 0.00175578 | 0.00175578 | 0.00175578 | 0.00175578 | 0.00175578 | 0.00175578 | 0.00175578 | 0.00175578 | 0.00175578 | 0.00175578 | 0.00175578 | 0.00175578 | 0.00175578 | 0.00175578 | 0.00175578 | 0.00175578 | 0.00175578 | 0.00175578 | 0.00175578 | 0.00175578 | 0.00175578 | 0.00175578 | 0.0009978549 | 0.0009978549 | 0.0009978549 | 0 | 0 | 0 | 0 | 0 | 0 | 0 | 0 | 0 | 0.0007579246 | 0.0007579246
1266 | 390.2762 | 0.0005609082 | 0 | 633 | -633 | 0 | 0 | 0 | 0 | 0 | 0 | 0 | 0 | 0 | 0.001558763 | 0.001558763 | 0.001558763 | 0.002316688 | 0.002316688 | 0.002316688 | 0.002316688 | 0.002316688 | 0.002316688 | 0.002316688 | 0.002316688 | 0.002316688 | 0.002316688 | 0.002316688 | 0.002316688 | 0.002316688 | 0.002316688 | 0.002316688 | 0.002316688 | 0.002316688 | 0.002316688 | 0.002316688 | 0.002316688 | 0.002316688 | 0.002316688 | 0.002316688 | 0.002316688 | 0.002316688 | 0.002316688 | 0.002316688 | 0.002316688 | 0.002316688 | 0.002316688 | 0.002316688 | 0.002316688 | 0.002316688 | 0.002316688 | 0.002316688 | 0.002316688 | 0.002316688 | 0.002316688 | 0.002316688 | 0.002316688 | 0.002316688 | 0.001558763 | 0.001558763 | 0.001558763 | 0 | 0 | 0 | 0 | 0 | 0 | 0 | 0 | 0 | 0.0007579246 | 0.0007579246
1266 | 352.7066 | 0.0005069128 | 0 | 633 | -633 | 0 | 0 | 0 | 0 | 0 | 0 | 0 | 0 | 0 | 0.002065676 | 0.002065676 | 0.002065676 | 0.0028236 | 0.0028236 | 0.0028236 | 0.0028236 | 0.0028236 | 0.0028236 | 0.0028236 | 0.0028236 | 0.0028236 | 0.0028236 | 0.0028236 | 0.0028236 | 0.0028236 | 0.0028236 | 0.0028236 | 0.0028236 | 0.0028236 | 0.0028236 | 0.0028236 | 0.0028236 | 0.0028236 | 0.0028236 | 0.0028236 | 0.0028236 | 0.0028236 | 0.0028236 | 0.0028236 | 0.0028236 | 0.0028236 | 0.0028236 | 0.0028236 | 0.0028236 | 0.0028236 | 0.0028236 | 0.0028236 | 0.0028236 | 0.0028236 | 0.0028236 | 0.0028236 | 0.0028236 | 0.0028236 | 0.002065676 | 0.002065676 | 0.002065676 | 0 | 0 | 0 | 0 | 0 | 0 | 0 | 0 | 0 | 0.0007579246 | 0.0007579246
1266 | 415.7024 | 0.0005974509 | 10 | 643 | -623 | 0 | 0 | 0 | 0 | 0 | 0 | 0 | 0 | 0 | 0.002663127 | 0.002663127 | 0.002663127 | 0.003421051 | 0.003421051 | 0.003421051 | 0.003421051 | 0.003421051 | 0.003421051 | 0.003421051 | 0.003421051 | 0.003421051 | 0.003421051 | 0.003421051 | 0.003421051 | 0.003421051 | 0.003421051 | 0.003421051 | 0.003421051 | 0.003421051 | 0.003421051 | 0.003421051 | 0.003421051 | 0.003421051 | 0.003421051 | 0.003421051 | 0.003421051 | 0.003421051 | 0.003421051 | 0.003421051 | 0.003421051 | 0.003421051 | 0.003421051 | 0.003421051 | 0.003421051 | 0.003421051 | 0.003421051 | 0.003421051 | 0.003421051 | 0.003421051 | 0.003421051 | 0.003421051 | 0.003421051 | 0.003421051 | 0.002663127 | 0.002663127 | 0.002663127 | 0.0005974509 | 0 | 0 | 0 | 0 | 0 | 0 | 0 | 0 | 0.0007579246 | 0.0007579246
1475 | 193.7755 | 0.0002784957 | 20 | 757.5 | -717.5 | 0 | 0 | 0 | 0 | 0 | 0 | 0.0002784957 | 0.0002784957 | 0.0002784957 | 0.002941623 | 0.002941623 | 0.002941623 | 0.003699547 | 0.003699547 | 0.003699547 | 0.003699547 | 0.003699547 | 0.003699547 | 0.003699547 | 0.003699547 | 0.003699547 | 0.003699547 | 0.003699547 | 0.003699547 | 0.003699547 | 0.003699547 | 0.003699547 | 0.003699547 | 0.003699547 | 0.003699547 | 0.003699547 | 0.003699547 | 0.003699547 | 0.003699547 | 0.003699547 | 0.003699547 | 0.003699547 | 0.003699547 | 0.003699547 | 0.003699547 | 0.003699547 | 0.003699547 | 0.003699547 | 0.003699547 | 0.003699547 | 0.003699547 | 0.003699547 | 0.003699547 | 0.003699547 | 0.003699547 | 0.003699547 | 0.003699547 | 0.003699547 | 0.002941623 | 0.002941623 | 0.002941623 | 0.0008759466 | 0.0002784957 | 0.0002784957 | 0.0002784957 | 0.0002784957 | 0 | 0 | 0 | 0 | 0.003421051 | 0.003421051
1475 | 216.1507 | 0.0003106535 | 30 | 767.5 | -707.5 | 0 | 0 | 0 | 0 | 0 | 0 | 0.0005891492 | 0.0005891492 | 0.0005891492 | 0.003252276 | 0.003252276 | 0.003252276 | 0.004010201 | 0.004010201 | 0.004010201 | 0.004010201 | 0.004010201 | 0.004010201 | 0.004010201 | 0.004010201 | 0.004010201 | 0.004010201 | 0.004010201 | 0.004010201 | 0.004010201 | 0.004010201 | 0.004010201 | 0.004010201 | 0.004010201 | 0.004010201 | 0.004010201 | 0.004010201 | 0.004010201 | 0.004010201 | 0.004010201 | 0.004010201 | 0.004010201 | 0.004010201 | 0.004010201 | 0.004010201 | 0.004010201 | 0.004010201 | 0.004010201 | 0.004010201 | 0.004010201 | 0.004010201 | 0.004010201 | 0.004010201 | 0.004010201 | 0.004010201 | 0.004010201 | 0.004010201 | 0.004010201 | 0.003252276 | 0.003252276 | 0.003252276 | 0.0011866 | 0.0005891492 | 0.0005891492 | 0.0005891492 | 0.0005891492 | 0 | 0 | 0 | 0 | 0.003421051 | 0.003421051
1454 | 275.9276 | 0.0003965653 | 40 | 767 | -687 | 0 | 0 | 0 | 0 | 0 | 0 | 0.0005891492 | 0.0009857146 | 0.0009857146 | 0.003648841 | 0.003648841 | 0.003648841 | 0.004406766 | 0.004406766 | 0.004406766 | 0.004406766 | 0.004406766 | 0.004406766 | 0.004406766 | 0.004406766 | 0.004406766 | 0.004406766 | 0.004406766 | 0.004406766 | 0.004406766 | 0.004406766 | 0.004406766 | 0.004406766 | 0.004406766 | 0.004406766 | 0.004406766 | 0.004406766 | 0.004406766 | 0.004406766 | 0.004406766 | 0.004406766 | 0.004406766 | 0.004406766 | 0.004406766 | 0.004406766 | 0.004406766 | 0.004406766 | 0.004406766 | 0.004406766 | 0.004406766 | 0.004406766 | 0.004406766 | 0.004406766 | 0.004406766 | 0.004406766 | 0.004406766 | 0.004406766 | 0.004406766 | 0.003648841 | 0.003648841 | 0.003648841 | 0.001583165 | 0.0009857146 | 0.0009857146 | 0.0009857146 | 0.0009857146 | 0 | 0 | 0 | 0 | 0.003421051 | 0.003421051
1454 | 268.9296 | 0.0003865077 | 30 | 757 | -697 | 0 | 0 | 0 | 0 | 0 | 0 | 0.000975657 | 0.001372222 | 0.001372222 | 0.004035349 | 0.004035349 | 0.004035349 | 0.004793274 | 0.004793274 | 0.004793274 | 0.004793274 | 0.004793274 | 0.004793274 | 0.004793274 | 0.004793274 | 0.004793274 | 0.004793274 | 0.004793274 | 0.004793274 | 0.004793274 | 0.004793274 | 0.004793274 | 0.004793274 | 0.004793274 | 0.004793274 | 0.004793274 | 0.004793274 | 0.004793274 | 0.004793274 | 0.004793274 | 0.004793274 | 0.004793274 | 0.004793274 | 0.004793274 | 0.004793274 | 0.004793274 | 0.004793274 | 0.004793274 | 0.004793274 | 0.004793274 | 0.004793274 | 0.004793274 | 0.004793274 | 0.004793274 | 0.004793274 | 0.004793274 | 0.004793274 | 0.004793274 | 0.004035349 | 0.004035349 | 0.004035349 | 0.001969673 | 0.001372222 | 0.001372222 | 0.001372222 | 0.001372222 | 0 | 0 | 0 | 0 | 0.003421051 | 0.003421051
1454 | 248.2135 | 0.0003567344 | 20 | 747 | -707 | 0 | 0 | 0 | 0 | 0 | 0 | 0.001332391 | 0.001728957 | 0.001728957 | 0.004392083 | 0.004392083 | 0.004392083 | 0.005150008 | 0.005150008 | 0.005150008 | 0.005150008 | 0.005150008 | 0.005150008 | 0.005150008 | 0.005150008 | 0.005150008 | 0.005150008 | 0.005150008 | 0.005150008 | 0.005150008 | 0.005150008 | 0.005150008 | 0.005150008 | 0.005150008 | 0.005150008 | 0.005150008 | 0.005150008 | 0.005150008 | 0.005150008 | 0.005150008 | 0.005150008 | 0.005150008 | 0.005150008 | 0.005150008 | 0.005150008 | 0.005150008 | 0.005150008 | 0.005150008 | 0.005150008 | 0.005150008 | 0.005150008 | 0.005150008 | 0.005150008 | 0.005150008 | 0.005150008 | 0.005150008 | 0.005150008 | 0.005150008 | 0.004392083 | 0.004392083 | 0.004392083 | 0.002326408 | 0.001728957 | 0.001728957 | 0.001728957 | 0.001372222 | 0 | 0 | 0 | 0 | 0.003421051 | 0.003421051
1454 | 270.8996 | 0.0003893391 | 10 | 737 | -717 | 0 | 0 | 0 | 0 | 0 | 0 | 0.00172173 | 0.002118296 | 0.002118296 | 0.004781423 | 0.004781423 | 0.004781423 | 0.005539347 | 0.005539347 | 0.005539347 | 0.005539347 | 0.005539347 | 0.005539347 | 0.005539347 | 0.005539347 | 0.005539347 | 0.005539347 | 0.005539347 | 0.005539347 | 0.005539347 | 0.005539347 | 0.005539347 | 0.005539347 | 0.005539347 | 0.005539347 | 0.005539347 | 0.005539347 | 0.005539347 | 0.005539347 | 0.005539347 | 0.005539347 | 0.005539347 | 0.005539347 | 0.005539347 | 0.005539347 | 0.005539347 | 0.005539347 | 0.005539347 | 0.005539347 | 0.005539347 | 0.005539347 | 0.005539347 | 0.005539347 | 0.005539347 | 0.005539347 | 0.005539347 | 0.005539347 | 0.005539347 | 0.004781423 | 0.004781423 | 0.004781423 | 0.002715747 | 0.002118296 | 0.002118296 | 0.002118296 | 0.001372222 | 0 | 0 | 0 | 0 | 0.003554625 | 0.003421051
1304 | 171.6252 | 0.0002466611 | 0 | 652 | -652 | 0 | 0 | 0 | 0 | 0 | 0 | 0.00172173 | 0.002118296 | 0.002364957 | 0.005028084 | 0.005028084 | 0.005028084 | 0.005786008 | 0.005786008 | 0.005786008 | 0.005786008 | 0.005786008 | 0.005786008 | 0.005786008 | 0.005786008 | 0.005786008 | 0.005786008 | 0.005786008 | 0.005786008 | 0.005786008 | 0.005786008 | 0.005786008 | 0.005786008 | 0.005786008 | 0.005786008 | 0.005786008 | 0.005786008 | 0.005786008 | 0.005786008 | 0.005786008 | 0.005786008 | 0.005786008 | 0.005786008 | 0.005786008 | 0.005786008 | 0.005786008 | 0.005786008 | 0.005786008 | 0.005786008 | 0.005786008 | 0.005786008 | 0.005786008 | 0.005786008 | 0.005786008 | 0.005786008 | 0.005786008 | 0.005786008 | 0.005786008 | 0.005028084 | 0.005028084 | 0.005028084 | 0.002962408 | 0.002118296 | 0.002118296 | 0.002118296 | 0.001372222 | 0 | 0 | 0 | 0 | 0.0007579246 | 0.0007579246
1294 | 527.5409 | 0.0007581861 | -10 | 637 | -657 | 0 | 0 | 0 | 0 | 0 | 0 | 0.00172173 | 0.002118296 | 0.003123143 | 0.00578627 | 0.00578627 | 0.00578627 | 0.006544194 | 0.006544194 | 0.006544194 | 0.006544194 | 0.006544194 | 0.006544194 | 0.006544194 | 0.006544194 | 0.006544194 | 0.006544194 | 0.006544194 | 0.006544194 | 0.006544194 | 0.006544194 | 0.006544194 | 0.006544194 | 0.006544194 | 0.006544194 | 0.006544194 | 0.006544194 | 0.006544194 | 0.006544194 | 0.006544194 | 0.006544194 | 0.006544194 | 0.006544194 | 0.006544194 | 0.006544194 | 0.006544194 | 0.006544194 | 0.006544194 | 0.006544194 | 0.006544194 | 0.006544194 | 0.006544194 | 0.006544194 | 0.006544194 | 0.006544194 | 0.006544194 | 0.006544194 | 0.006544194 | 0.00578627 | 0.00578627 | 0.00578627 | 0.002962408 | 0.002118296 | 0.002118296 | 0.002118296 | 0.001372222 | 0 | 0 | 0 | 0 | 0.001001114 | 0.0007579246
1294 | 408.7557 | 0.000587467 | -20 | 627 | -667 | 0 | 0 | 0 | 0 | 0 | 0 | 0.00172173 | 0.002118296 | 0.00371061 | 0.006373737 | 0.006373737 | 0.006373737 | 0.007131661 | 0.007131661 | 0.007131661 | 0.007131661 | 0.007131661 | 0.007131661 | 0.007131661 | 0.007131661 | 0.007131661 | 0.007131661 | 0.007131661 | 0.007131661 | 0.007131661 | 0.007131661 | 0.007131661 | 0.007131661 | 0.007131661 | 0.007131661 | 0.007131661 | 0.007131661 | 0.007131661 | 0.007131661 | 0.007131661 | 0.007131661 | 0.007131661 | 0.007131661 | 0.007131661 | 0.007131661 | 0.007131661 | 0.007131661 | 0.007131661 | 0.007131661 | 0.007131661 | 0.007131661 | 0.007131661 | 0.007131661 | 0.007131661 | 0.007131661 | 0.007131661 | 0.007131661 | 0.007131661 | 0.006373737 | 0.006373737 | 0.006373737 | 0.002962408 | 0.002118296 | 0.002118296 | 0.002118296 | 0.001372222 | 0 | 0 | 0 | 0 | 0.001997794 | 0.0007579246
1263 | 650.3606 | 0.0009347035 | -30 | 601.5 | -661.5 | 0 | 0 | 0 | 0 | 0 | 0 | 0.00172173 | 0.002118296 | 0.004645313 | 0.00730844 | 0.00730844 | 0.00730844 | 0.008066365 | 0.008066365 | 0.008066365 | 0.008066365 | 0.008066365 | 0.008066365 | 0.008066365 | 0.008066365 | 0.008066365 | 0.008066365 | 0.008066365 | 0.008066365 | 0.008066365 | 0.008066365 | 0.008066365 | 0.008066365 | 0.008066365 | 0.008066365 | 0.008066365 | 0.008066365 | 0.008066365 | 0.008066365 | 0.008066365 | 0.008066365 | 0.008066365 | 0.008066365 | 0.008066365 | 0.008066365 | 0.008066365 | 0.008066365 | 0.008066365 | 0.008066365 | 0.008066365 | 0.008066365 | 0.008066365 | 0.008066365 | 0.008066365 | 0.008066365 | 0.008066365 | 0.008066365 | 0.008066365 | 0.00730844 | 0.00730844 | 0.006373737 | 0.002962408 | 0.002118296 | 0.002118296 | 0.002118296 | 0.001372222 | 0 | 0 | 0 | 0 | 0.00144962 | 0.0007579246
1261 | 572.5215 | 0.0008228325 | -40 | 590.5 | -670.5 | 0 | 0 | 0 | 0 | 0 | 0 | 0.00172173 | 0.002941128 | 0.005468146 | 0.008131273 | 0.008131273 | 0.008131273 | 0.008889197 | 0.008889197 | 0.008889197 | 0.008889197 | 0.008889197 | 0.008889197 | 0.008889197 | 0.008889197 | 0.008889197 | 0.008889197 | 0.008889197 | 0.008889197 | 0.008889197 | 0.008889197 | 0.008889197 | 0.008889197 | 0.008889197 | 0.008889197 | 0.008889197 | 0.008889197 | 0.008889197 | 0.008889197 | 0.008889197 | 0.008889197 | 0.008889197 | 0.008889197 | 0.008889197 | 0.008889197 | 0.008889197 | 0.008889197 | 0.008889197 | 0.008889197 | 0.008889197 | 0.008889197 | 0.008889197 | 0.008889197 | 0.008889197 | 0.008889197 | 0.008889197 | 0.008889197 | 0.008889197 | 0.008131273 | 0.008131273 | 0.006373737 | 0.002962408 | 0.002118296 | 0.002118296 | 0.002118296 | 0.001372222 | 0 | 0 | 0 | 0 | 0.002346631 | 0.0004566836
1261 | 561.4262 | 0.0008068863 | -30 | 600.5 | -660.5 | 0 | 0 | 0 | 0 | 0 | 0 | 0.00172173 | 0.002941128 | 0.006275032 | 0.008938159 | 0.008938159 | 0.008938159 | 0.009696084 | 0.009696084 | 0.009696084 | 0.009696084 | 0.009696084 | 0.009696084 | 0.009696084 | 0.009696084 | 0.009696084 | 0.009696084 | 0.009696084 | 0.009696084 | 0.009696084 | 0.009696084 | 0.009696084 | 0.009696084 | 0.009696084 | 0.009696084 | 0.009696084 | 0.009696084 | 0.009696084 | 0.009696084 | 0.009696084 | 0.009696084 | 0.009696084 | 0.009696084 | 0.009696084 | 0.009696084 | 0.009696084 | 0.009696084 | 0.009696084 | 0.009696084 | 0.009696084 | 0.009696084 | 0.009696084 | 0.009696084 | 0.009696084 | 0.009696084 | 0.009696084 | 0.009696084 | 0.009696084 | 0.008938159 | 0.008938159 | 0.006373737 | 0.002962408 | 0.002118296 | 0.002118296 | 0.002118296 | 0.001372222 | 0 | 0 | 0 | 0 | 0.001349952 | 0.000740338
1261 | 615.3158 | 0.0008843369 | -20 | 610.5 | -650.5 | 0 | 0 | 0 | 0 | 0 | 0 | 0.00172173 | 0.002941128 | 0.007159369 | 0.009822496 | 0.009822496 | 0.009822496 | 0.01058042 | 0.01058042 | 0.01058042 | 0.01058042 | 0.01058042 | 0.01058042 | 0.01058042 | 0.01058042 | 0.01058042 | 0.01058042 | 0.01058042 | 0.01058042 | 0.01058042 | 0.01058042 | 0.01058042 | 0.01058042 | 0.01058042 | 0.01058042 | 0.01058042 | 0.01058042 | 0.01058042 | 0.01058042 | 0.01058042 | 0.01058042 | 0.01058042 | 0.01058042 | 0.01058042 | 0.01058042 | 0.01058042 | 0.01058042 | 0.01058042 | 0.01058042 | 0.01058042 | 0.01058042 | 0.01058042 | 0.01058042 | 0.01058042 | 0.01058042 | 0.01058042 | 0.01058042 | 0.01058042 | 0.009822496 | 0.009822496 | 0.006373737 | 0.002962408 | 0.002118296 | 0.002118296 | 0.002118296 | 0.001372222 | 0 | 0 | 0 | 0 | 0.0007579246 | 0.0007579246
1253 | 536.1644 | 0.0007705798 | -10 | 616.5 | -636.5 | 0 | 0 | 0 | 0 | 0 | 0 | 0.00172173 | 0.002941128 | 0.007159369 | 0.01059308 | 0.01059308 | 0.01059308 | 0.011351 | 0.011351 | 0.011351 | 0.011351 | 0.011351 | 0.011351 | 0.011351 | 0.011351 | 0.011351 | 0.011351 | 0.011351 | 0.011351 | 0.011351 | 0.011351 | 0.011351 | 0.011351 | 0.011351 | 0.011351 | 0.011351 | 0.011351 | 0.011351 | 0.011351 | 0.011351 | 0.011351 | 0.011351 | 0.011351 | 0.011351 | 0.011351 | 0.011351 | 0.011351 | 0.011351 | 0.011351 | 0.011351 | 0.011351 | 0.011351 | 0.011351 | 0.011351 | 0.011351 | 0.011351 | 0.011351 | 0.011351 | 0.01059308 | 0.01059308 | 0.007144316 | 0.002962408 | 0.002118296 | 0.002118296 | 0.002118296 | 0.001372222 | 0 | 0 | 0 | 0 | 0.0007579246 | 0.0007579246
1261 | 653.4698 | 0.0009391721 | 0 | 630.5 | -630.5 | 0 | 0 | 0 | 0 | 0 | 0 | 0.00172173 | 0.002941128 | 0.007159369 | 0.01153225 | 0.01153225 | 0.01153225 | 0.01229017 | 0.01229017 | 0.01229017 | 0.01229017 | 0.01229017 | 0.01229017 | 0.01229017 | 0.01229017 | 0.01229017 | 0.01229017 | 0.01229017 | 0.01229017 | 0.01229017 | 0.01229017 | 0.01229017 | 0.01229017 | 0.01229017 | 0.01229017 | 0.01229017 | 0.01229017 | 0.01229017 | 0.01229017 | 0.01229017 | 0.01229017 | 0.01229017 | 0.01229017 | 0.01229017 | 0.01229017 | 0.01229017 | 0.01229017 | 0.01229017 | 0.01229017 | 0.01229017 | 0.01229017 | 0.01229017 | 0.01229017 | 0.01229017 | 0.01229017 | 0.01229017 | 0.01229017 | 0.01229017 | 0.01153225 | 0.01153225 | 0.008083489 | 0.002962408 | 0.002118296 | 0.002118296 | 0.002118296 | 0.001372222 | 0 | 0 | 0 | 0 | 0.0007579246 | 0.001101252
1261 | 527.4503 | 0.0007580558 | 10 | 640.5 | -620.5 | 0 | 0 | 0 | 0 | 0 | 0 | 0.00172173 | 0.002941128 | 0.007159369 | 0.0122903 | 0.0122903 | 0.0122903 | 0.01304823 | 0.01304823 | 0.01304823 | 0.01304823 | 0.01304823 | 0.01304823 | 0.01304823 | 0.01304823 | 0.01304823 | 0.01304823 | 0.01304823 | 0.01304823 | 0.01304823 | 0.01304823 | 0.01304823 | 0.01304823 | 0.01304823 | 0.01304823 | 0.01304823 | 0.01304823 | 0.01304823 | 0.01304823 | 0.01304823 | 0.01304823 | 0.01304823 | 0.01304823 | 0.01304823 | 0.01304823 | 0.01304823 | 0.01304823 | 0.01304823 | 0.01304823 | 0.01304823 | 0.01304823 | 0.01304823 | 0.01304823 | 0.01304823 | 0.01304823 | 0.01304823 | 0.01304823 | 0.01304823 | 0.0122903 | 0.0122903 | 0.008841544 | 0.002962408 | 0.002118296 | 0.002118296 | 0.002118296 | 0.001372222 | 0 | 0 | 0 | 0 | 0.0007579246 | 0.002391955
1261 | 558.7904 | 0.0008030981 | 20 | 650.5 | -610.5 | 0 | 0 | 0 | 0 | 0 | 0 | 0.00172173 | 0.002941128 | 0.007159369 | 0.0122903 | 0.0130934 | 0.0130934 | 0.01385133 | 0.01385133 | 0.01385133 | 0.01385133 | 0.01385133 | 0.01385133 | 0.01385133 | 0.01385133 | 0.01385133 | 0.01385133 | 0.01385133 | 0.01385133 | 0.01385133 | 0.01385133 | 0.01385133 | 0.01385133 | 0.01385133 | 0.01385133 | 0.01385133 | 0.01385133 | 0.01385133 | 0.01385133 | 0.01385133 | 0.01385133 | 0.01385133 | 0.01385133 | 0.01385133 | 0.01385133 | 0.01385133 | 0.01385133 | 0.01385133 | 0.01385133 | 0.01385133 | 0.01385133 | 0.01385133 | 0.01385133 | 0.01385133 | 0.01385133 | 0.01385133 | 0.01385133 | 0.01385133 | 0.0130934 | 0.0130934 | 0.009644642 | 0.003765506 | 0.002118296 | 0.002118296 | 0.002118296 | 0.001372222 | 0 | 0 | 0 | 0 | 0.0007579246 | 0.003682658
1263 | 727.6866 | 0.001045837 | 30 | 661.5 | -601.5 | 0 | 0 | 0 | 0 | 0 | 0 | 0.00172173 | 0.002941128 | 0.007159369 | 0.0122903 | 0.01413924 | 0.01413924 | 0.01489716 | 0.01489716 | 0.01489716 | 0.01489716 | 0.01489716 | 0.01489716 | 0.01489716 | 0.01489716 | 0.01489716 | 0.01489716 | 0.01489716 | 0.01489716 | 0.01489716 | 0.01489716 | 0.01489716 | 0.01489716 | 0.01489716 | 0.01489716 | 0.01489716 | 0.01489716 | 0.01489716 | 0.01489716 | 0.01489716 | 0.01489716 | 0.01489716 | 0.01489716 | 0.01489716 | 0.01489716 | 0.01489716 | 0.01489716 | 0.01489716 | 0.01489716 | 0.01489716 | 0.01489716 | 0.01489716 | 0.01489716 | 0.01489716 | 0.01489716 | 0.01489716 | 0.01489716 | 0.01489716 | 0.01413924 | 0.01413924 | 0.01069048 | 0.004811343 | 0.002118296 | 0.002118296 | 0.002118296 | 0.001372222 | 0 | 0 | 0 | 0 | 0.0007579246 | 0.005733675
1261 | 483.4677 | 0.0006948438 | 40 | 670.5 | -590.5 | 0 | 0 | 0 | 0 | 0 | 0 | 0.00172173 | 0.002941128 | 0.007159369 | 0.0122903 | 0.01483408 | 0.01483408 | 0.01559201 | 0.01559201 | 0.01559201 | 0.01559201 | 0.01559201 | 0.01559201 | 0.01559201 | 0.01559201 | 0.01559201 | 0.01559201 | 0.01559201 | 0.01559201 | 0.01559201 | 0.01559201 | 0.01559201 | 0.01559201 | 0.01559201 | 0.01559201 | 0.01559201 | 0.01559201 | 0.01559201 | 0.01559201 | 0.01559201 | 0.01559201 | 0.01559201 | 0.01559201 | 0.01559201 | 0.01559201 | 0.01559201 | 0.01559201 | 0.01559201 | 0.01559201 | 0.01559201 | 0.01559201 | 0.01559201 | 0.01559201 | 0.01559201 | 0.01559201 | 0.01559201 | 0.01559201 | 0.01559201 | 0.01483408 | 0.01483408 | 0.01138532 | 0.005506187 | 0.00281314 | 0.002118296 | 0.002118296 | 0.001372222 | 0 | 0 | 0 | 0 | 0.0004566836 | 0.007713923
1261 | 493.8842 | 0.0007098144 | 30 | 660.5 | -600.5 | 0 | 0 | 0 | 0 | 0 | 0 | 0.00172173 | 0.002941128 | 0.007159369 | 0.0122903 | 0.0155439 | 0.0155439 | 0.01630182 | 0.01630182 | 0.01630182 | 0.01630182 | 0.01630182 | 0.01630182 | 0.01630182 | 0.01630182 | 0.01630182 | 0.01630182 | 0.01630182 | 0.01630182 | 0.01630182 | 0.01630182 | 0.01630182 | 0.01630182 | 0.01630182 | 0.01630182 | 0.01630182 | 0.01630182 | 0.01630182 | 0.01630182 | 0.01630182 | 0.01630182 | 0.01630182 | 0.01630182 | 0.01630182 | 0.01630182 | 0.01630182 | 0.01630182 | 0.01630182 | 0.01630182 | 0.01630182 | 0.01630182 | 0.01630182 | 0.01630182 | 0.01630182 | 0.01630182 | 0.01630182 | 0.01630182 | 0.01630182 | 0.0155439 | 0.0155439 | 0.01209514 | 0.006216001 | 0.00281314 | 0.002118296 | 0.002118296 | 0.001372222 | 0 | 0 | 0 | 0 | 0.000740338 | 0.005513648
1261 | 462.756 | 0.0006650767 | 20 | 650.5 | -610.5 | 0 | 0 | 0 | 0 | 0 | 0 | 0.00172173 | 0.002941128 | 0.007159369 | 0.0122903 | 0.01620897 | 0.01620897 | 0.0169669 | 0.0169669 | 0.0169669 | 0.0169669 | 0.0169669 | 0.0169669 | 0.0169669 | 0.0169669 | 0.0169669 | 0.0169669 | 0.0169669 | 0.0169669 | 0.0169669 | 0.0169669 | 0.0169669 | 0.0169669 | 0.0169669 | 0.0169669 | 0.0169669 | 0.0169669 | 0.0169669 | 0.0169669 | 0.0169669 | 0.0169669 | 0.0169669 | 0.0169669 | 0.0169669 | 0.0169669 | 0.0169669 | 0.0169669 | 0.0169669 | 0.0169669 | 0.0169669 | 0.0169669 | 0.0169669 | 0.0169669 | 0.0169669 | 0.0169669 | 0.0169669 | 0.0169669 | 0.0169669 | 0.01620897 | 0.01620897 | 0.01276021 | 0.006881078 | 0.00281314 | 0.002118296 | 0.002118296 | 0.001372222 | 0 | 0 | 0 | 0 | 0.0007579246 | 0.003682658
1261 | 625.2535 | 0.0008986193 | 10 | 640.5 | -620.5 | 0 | 0 | 0 | 0 | 0 | 0 | 0.00172173 | 0.002941128 | 0.007159369 | 0.01318892 | 0.01710759 | 0.01710759 | 0.01786552 | 0.01786552 | 0.01786552 | 0.01786552 | 0.01786552 | 0.01786552 | 0.01786552 | 0.01786552 | 0.01786552 | 0.01786552 | 0.01786552 | 0.01786552 | 0.01786552 | 0.01786552 | 0.01786552 | 0.01786552 | 0.01786552 | 0.01786552 | 0.01786552 | 0.01786552 | 0.01786552 | 0.01786552 | 0.01786552 | 0.01786552 | 0.01786552 | 0.01786552 | 0.01786552 | 0.01786552 | 0.01786552 | 0.01786552 | 0.01786552 | 0.01786552 | 0.01786552 | 0.01786552 | 0.01786552 | 0.01786552 | 0.01786552 | 0.01786552 | 0.01786552 | 0.01786552 | 0.01786552 | 0.01710759 | 0.01710759 | 0.01365883 | 0.006881078 | 0.00281314 | 0.002118296 | 0.002118296 | 0.001372222 | 0 | 0 | 0 | 0 | 0.0007579246 | 0.002391955
1261 | 509.4627 | 0.0007322039 | 0 | 630.5 | -630.5 | 0 | 0 | 0 | 0 | 0 | 0 | 0.00172173 | 0.002941128 | 0.007159369 | 0.01392113 | 0.0178398 | 0.0178398 | 0.01859772 | 0.01859772 | 0.01859772 | 0.01859772 | 0.01859772 | 0.01859772 | 0.01859772 | 0.01859772 | 0.01859772 | 0.01859772 | 0.01859772 | 0.01859772 | 0.01859772 | 0.01859772 | 0.01859772 | 0.01859772 | 0.01859772 | 0.01859772 | 0.01859772 | 0.01859772 | 0.01859772 | 0.01859772 | 0.01859772 | 0.01859772 | 0.01859772 | 0.01859772 | 0.01859772 | 0.01859772 | 0.01859772 | 0.01859772 | 0.01859772 | 0.01859772 | 0.01859772 | 0.01859772 | 0.01859772 | 0.01859772 | 0.01859772 | 0.01859772 | 0.01859772 | 0.01859772 | 0.01859772 | 0.0178398 | 0.0178398 | 0.01439104 | 0.006881078 | 0.00281314 | 0.002118296 | 0.002118296 | 0.001372222 | 0 | 0 | 0 | 0 | 0.001148032 | 0.001101252
1261 | 467.8231 | 0.0006723591 | -10 | 620.5 | -640.5 | 0 | 0 | 0 | 0 | 0 | 0 | 0.00172173 | 0.002941128 | 0.007159369 | 0.01459349 | 0.01851216 | 0.01851216 | 0.01927008 | 0.01927008 | 0.01927008 | 0.01927008 | 0.01927008 | 0.01927008 | 0.01927008 | 0.01927008 | 0.01927008 | 0.01927008 | 0.01927008 | 0.01927008 | 0.01927008 | 0.01927008 | 0.01927008 | 0.01927008 | 0.01927008 | 0.01927008 | 0.01927008 | 0.01927008 | 0.01927008 | 0.01927008 | 0.01927008 | 0.01927008 | 0.01927008 | 0.01927008 | 0.01927008 | 0.01927008 | 0.01927008 | 0.01927008 | 0.01927008 | 0.01927008 | 0.01927008 | 0.01927008 | 0.01927008 | 0.01927008 | 0.01927008 | 0.01927008 | 0.01927008 | 0.01927008 | 0.01927008 | 0.01851216 | 0.01851216 | 0.0150634 | 0.006881078 | 0.00281314 | 0.002118296 | 0.002118296 | 0.001372222 | 0 | 0 | 0 | 0 | 0.0026146 | 0.0007579246
1263 | 558.7374 | 0.0008030219 | -20 | 611.5 | -651.5 | 0 | 0 | 0 | 0 | 0 | 0 | 0.00172173 | 0.002941128 | 0.007962391 | 0.01539651 | 0.01931518 | 0.01931518 | 0.0200731 | 0.0200731 | 0.0200731 | 0.0200731 | 0.0200731 | 0.0200731 | 0.0200731 | 0.0200731 | 0.0200731 | 0.0200731 | 0.0200731 | 0.0200731 | 0.0200731 | 0.0200731 | 0.0200731 | 0.0200731 | 0.0200731 | 0.0200731 | 0.0200731 | 0.0200731 | 0.0200731 | 0.0200731 | 0.0200731 | 0.0200731 | 0.0200731 | 0.0200731 | 0.0200731 | 0.0200731 | 0.0200731 | 0.0200731 | 0.0200731 | 0.0200731 | 0.0200731 | 0.0200731 | 0.0200731 | 0.0200731 | 0.0200731 | 0.0200731 | 0.0200731 | 0.0200731 | 0.0200731 | 0.01931518 | 0.01931518 | 0.0150634 | 0.006881078 | 0.00281314 | 0.002118296 | 0.002118296 | 0.001372222 | 0 | 0 | 0 | 0 | 0.004227825 | 0.0007579246
1253 | 577.9209 | 0.0008305926 | -30 | 596.5 | -656.5 | 0 | 0 | 0 | 0 | 0 | 0 | 0.00172173 | 0.002941128 | 0.008792984 | 0.0162271 | 0.02014577 | 0.02014577 | 0.0209037 | 0.0209037 | 0.0209037 | 0.0209037 | 0.0209037 | 0.0209037 | 0.0209037 | 0.0209037 | 0.0209037 | 0.0209037 | 0.0209037 | 0.0209037 | 0.0209037 | 0.0209037 | 0.0209037 | 0.0209037 | 0.0209037 | 0.0209037 | 0.0209037 | 0.0209037 | 0.0209037 | 0.0209037 | 0.0209037 | 0.0209037 | 0.0209037 | 0.0209037 | 0.0209037 | 0.0209037 | 0.0209037 | 0.0209037 | 0.0209037 | 0.0209037 | 0.0209037 | 0.0209037 | 0.0209037 | 0.0209037 | 0.0209037 | 0.0209037 | 0.0209037 | 0.0209037 | 0.0209037 | 0.02014577 | 0.02014577 | 0.0150634 | 0.006881078 | 0.00281314 | 0.002118296 | 0.002118296 | 0.001372222 | 0 | 0 | 0 | 0 | 0.005216347 | 0.0006268763
1261 | 575.2858 | 0.0008268054 | -40 | 590.5 | -670.5 | 0 | 0 | 0 | 0 | 0 | 0 | 0.00172173 | 0.003767934 | 0.009619789 | 0.01705391 | 0.02097258 | 0.02097258 | 0.0217305 | 0.0217305 | 0.0217305 | 0.0217305 | 0.0217305 | 0.0217305 | 0.0217305 | 0.0217305 | 0.0217305 | 0.0217305 | 0.0217305 | 0.0217305 | 0.0217305 | 0.0217305 | 0.0217305 | 0.0217305 | 0.0217305 | 0.0217305 | 0.0217305 | 0.0217305 | 0.0217305 | 0.0217305 | 0.0217305 | 0.0217305 | 0.0217305 | 0.0217305 | 0.0217305 | 0.0217305 | 0.0217305 | 0.0217305 | 0.0217305 | 0.0217305 | 0.0217305 | 0.0217305 | 0.0217305 | 0.0217305 | 0.0217305 | 0.0217305 | 0.0217305 | 0.0217305 | 0.0217305 | 0.02097258 | 0.02097258 | 0.0150634 | 0.006881078 | 0.00281314 | 0.002118296 | 0.002118296 | 0.001372222 | 0 | 0 | 0 | 0 | 0.009111468 | 0.0004566836
1261 | 579.8044 | 0.0008332996 | -30 | 600.5 | -660.5 | 0 | 0 | 0 | 0 | 0 | 0 | 0.00172173 | 0.003767934 | 0.01045309 | 0.01788721 | 0.02180588 | 0.02180588 | 0.0225638 | 0.0225638 | 0.0225638 | 0.0225638 | 0.0225638 | 0.0225638 | 0.0225638 | 0.0225638 | 0.0225638 | 0.0225638 | 0.0225638 | 0.0225638 | 0.0225638 | 0.0225638 | 0.0225638 | 0.0225638 | 0.0225638 | 0.0225638 | 0.0225638 | 0.0225638 | 0.0225638 | 0.0225638 | 0.0225638 | 0.0225638 | 0.0225638 | 0.0225638 | 0.0225638 | 0.0225638 | 0.0225638 | 0.0225638 | 0.0225638 | 0.0225638 | 0.0225638 | 0.0225638 | 0.0225638 | 0.0225638 | 0.0225638 | 0.0225638 | 0.0225638 | 0.0225638 | 0.0225638 | 0.02180588 | 0.02180588 | 0.0150634 | 0.006881078 | 0.00281314 | 0.002118296 | 0.002118296 | 0.001372222 | 0 | 0 | 0 | 0 | 0.006329239 | 0.000740338
1261 | 461.0746 | 0.0006626601 | -20 | 610.5 | -650.5 | 0 | 0 | 0 | 0 | 0 | 0 | 0.00172173 | 0.003767934 | 0.01111575 | 0.01854987 | 0.02246854 | 0.02246854 | 0.02322646 | 0.02322646 | 0.02322646 | 0.02322646 | 0.02322646 | 0.02322646 | 0.02322646 | 0.02322646 | 0.02322646 | 0.02322646 | 0.02322646 | 0.02322646 | 0.02322646 | 0.02322646 | 0.02322646 | 0.02322646 | 0.02322646 | 0.02322646 | 0.02322646 | 0.02322646 | 0.02322646 | 0.02322646 | 0.02322646 | 0.02322646 | 0.02322646 | 0.02322646 | 0.02322646 | 0.02322646 | 0.02322646 | 0.02322646 | 0.02322646 | 0.02322646 | 0.02322646 | 0.02322646 | 0.02322646 | 0.02322646 | 0.02322646 | 0.02322646 | 0.02322646 | 0.02322646 | 0.02322646 | 0.02246854 | 0.02246854 | 0.0150634 | 0.006881078 | 0.00281314 | 0.002118296 | 0.002118296 | 0.001372222 | 0 | 0 | 0 | 0 | 0.004081168 | 0.0007579246
1263 | 599.887 | 0.0008621625 | -10 | 621.5 | -641.5 | 0 | 0 | 0 | 0 | 0 | 0 | 0.00172173 | 0.003767934 | 0.01197791 | 0.01941203 | 0.0233307 | 0.0233307 | 0.02408862 | 0.02408862 | 0.02408862 | 0.02408862 | 0.02408862 | 0.02408862 | 0.02408862 | 0.02408862 | 0.02408862 | 0.02408862 | 0.02408862 | 0.02408862 | 0.02408862 | 0.02408862 | 0.02408862 | 0.02408862 | 0.02408862 | 0.02408862 | 0.02408862 | 0.02408862 | 0.02408862 | 0.02408862 | 0.02408862 | 0.02408862 | 0.02408862 | 0.02408862 | 0.02408862 | 0.02408862 | 0.02408862 | 0.02408862 | 0.02408862 | 0.02408862 | 0.02408862 | 0.02408862 | 0.02408862 | 0.02408862 | 0.02408862 | 0.02408862 | 0.02408862 | 0.02408862 | 0.02408862 | 0.0233307 | 0.0233307 | 0.01592556 | 0.006881078 | 0.00281314 | 0.002118296 | 0.002118296 | 0.001372222 | 0 | 0 | 0 | 0 | 0.002761257 | 0.0007579246
1253 | 529.3461 | 0.0007607804 | 0 | 626.5 | -626.5 | 0 | 0 | 0 | 0 | 0 | 0 | 0.00172173 | 0.003767934 | 0.01197791 | 0.02017281 | 0.02409148 | 0.02409148 | 0.0248494 | 0.0248494 | 0.0248494 | 0.0248494 | 0.0248494 | 0.0248494 | 0.0248494 | 0.0248494 | 0.0248494 | 0.0248494 | 0.0248494 | 0.0248494 | 0.0248494 | 0.0248494 | 0.0248494 | 0.0248494 | 0.0248494 | 0.0248494 | 0.0248494 | 0.0248494 | 0.0248494 | 0.0248494 | 0.0248494 | 0.0248494 | 0.0248494 | 0.0248494 | 0.0248494 | 0.0248494 | 0.0248494 | 0.0248494 | 0.0248494 | 0.0248494 | 0.0248494 | 0.0248494 | 0.0248494 | 0.0248494 | 0.0248494 | 0.0248494 | 0.0248494 | 0.0248494 | 0.0248494 | 0.02409148 | 0.02409148 | 0.01668634 | 0.006881078 | 0.00281314 | 0.002118296 | 0.002118296 | 0.001372222 | 0 | 0 | 0 | 0 | 0.0007579246 | 0.0007579246
1253 | 664.853 | 0.0009555321 | 10 | 636.5 | -616.5 | 0 | 0 | 0 | 0 | 0 | 0 | 0.00172173 | 0.003767934 | 0.01197791 | 0.02112834 | 0.02504701 | 0.02504701 | 0.02580494 | 0.02580494 | 0.02580494 | 0.02580494 | 0.02580494 | 0.02580494 | 0.02580494 | 0.02580494 | 0.02580494 | 0.02580494 | 0.02580494 | 0.02580494 | 0.02580494 | 0.02580494 | 0.02580494 | 0.02580494 | 0.02580494 | 0.02580494 | 0.02580494 | 0.02580494 | 0.02580494 | 0.02580494 | 0.02580494 | 0.02580494 | 0.02580494 | 0.02580494 | 0.02580494 | 0.02580494 | 0.02580494 | 0.02580494 | 0.02580494 | 0.02580494 | 0.02580494 | 0.02580494 | 0.02580494 | 0.02580494 | 0.02580494 | 0.02580494 | 0.02580494 | 0.02580494 | 0.02580494 | 0.02504701 | 0.02504701 | 0.01764187 | 0.006881078 | 0.00281314 | 0.002118296 | 0.002118296 | 0.001372222 | 0 | 0 | 0 | 0 | 0.0007579246 | 0.003157943
1253 | 617.4043 | 0.0008873385 | 20 | 646.5 | -606.5 | 0 | 0 | 0 | 0 | 0 | 0 | 0.00172173 | 0.003767934 | 0.01197791 | 0.02112834 | 0.02593435 | 0.02593435 | 0.02669227 | 0.02669227 | 0.02669227 | 0.02669227 | 0.02669227 | 0.02669227 | 0.02669227 | 0.02669227 | 0.02669227 | 0.02669227 | 0.02669227 | 0.02669227 | 0.02669227 | 0.02669227 | 0.02669227 | 0.02669227 | 0.02669227 | 0.02669227 | 0.02669227 | 0.02669227 | 0.02669227 | 0.02669227 | 0.02669227 | 0.02669227 | 0.02669227 | 0.02669227 | 0.02669227 | 0.02669227 | 0.02669227 | 0.02669227 | 0.02669227 | 0.02669227 | 0.02669227 | 0.02669227 | 0.02669227 | 0.02669227 | 0.02669227 | 0.02669227 | 0.02669227 | 0.02669227 | 0.02669227 | 0.02593435 | 0.02593435 | 0.01852921 | 0.007768416 | 0.00281314 | 0.002118296 | 0.002118296 | 0.001372222 | 0 | 0 | 0 | 0 | 0.0007579246 | 0.005929328
1261 | 518.2935 | 0.0007448956 | 30 | 660.5 | -600.5 | 0 | 0 | 0 | 0 | 0 | 0 | 0.00172173 | 0.003767934 | 0.01197791 | 0.02112834 | 0.02667924 | 0.02667924 | 0.02743717 | 0.02743717 | 0.02743717 | 0.02743717 | 0.02743717 | 0.02743717 | 0.02743717 | 0.02743717 | 0.02743717 | 0.02743717 | 0.02743717 | 0.02743717 | 0.02743717 | 0.02743717 | 0.02743717 | 0.02743717 | 0.02743717 | 0.02743717 | 0.02743717 | 0.02743717 | 0.02743717 | 0.02743717 | 0.02743717 | 0.02743717 | 0.02743717 | 0.02743717 | 0.02743717 | 0.02743717 | 0.02743717 | 0.02743717 | 0.02743717 | 0.02743717 | 0.02743717 | 0.02743717 | 0.02743717 | 0.02743717 | 0.02743717 | 0.02743717 | 0.02743717 | 0.02743717 | 0.02743717 | 0.02667924 | 0.02667924 | 0.01927411 | 0.008513312 | 0.00281314 | 0.002118296 | 0.002118296 | 0.001372222 | 0 | 0 | 0 | 0 | 0.000740338 | 0.01055525
1261 | 527.8215 | 0.0007585893 | 40 | 670.5 | -590.5 | 0 | 0 | 0 | 0 | 0 | 0 | 0.00172173 | 0.003767934 | 0.01197791 | 0.02112834 | 0.02743783 | 0.02743783 | 0.02819576 | 0.02819576 | 0.02819576 | 0.02819576 | 0.02819576 | 0.02819576 | 0.02819576 | 0.02819576 | 0.02819576 | 0.02819576 | 0.02819576 | 0.02819576 | 0.02819576 | 0.02819576 | 0.02819576 | 0.02819576 | 0.02819576 | 0.02819576 | 0.02819576 | 0.02819576 | 0.02819576 | 0.02819576 | 0.02819576 | 0.02819576 | 0.02819576 | 0.02819576 | 0.02819576 | 0.02819576 | 0.02819576 | 0.02819576 | 0.02819576 | 0.02819576 | 0.02819576 | 0.02819576 | 0.02819576 | 0.02819576 | 0.02819576 | 0.02819576 | 0.02819576 | 0.02819576 | 0.02819576 | 0.02743783 | 0.02743783 | 0.0200327 | 0.009271901 | 0.003571729 | 0.002118296 | 0.002118296 | 0.001372222 | 0 | 0 | 0 | 0 | 0.0004566836 | 0.01458249
1261 | 508.1685 | 0.0007303439 | 30 | 660.5 | -600.5 | 0 | 0 | 0 | 0 | 0 | 0 | 0.00172173 | 0.003767934 | 0.01197791 | 0.02112834 | 0.02816818 | 0.02816818 | 0.0289261 | 0.0289261 | 0.0289261 | 0.0289261 | 0.0289261 | 0.0289261 | 0.0289261 | 0.0289261 | 0.0289261 | 0.0289261 | 0.0289261 | 0.0289261 | 0.0289261 | 0.0289261 | 0.0289261 | 0.0289261 | 0.0289261 | 0.0289261 | 0.0289261 | 0.0289261 | 0.0289261 | 0.0289261 | 0.0289261 | 0.0289261 | 0.0289261 | 0.0289261 | 0.0289261 | 0.0289261 | 0.0289261 | 0.0289261 | 0.0289261 | 0.0289261 | 0.0289261 | 0.0289261 | 0.0289261 | 0.0289261 | 0.0289261 | 0.0289261 | 0.0289261 | 0.0289261 | 0.0289261 | 0.02816818 | 0.02816818 | 0.02076304 | 0.01000225 | 0.003571729 | 0.002118296 | 0.002118296 | 0.001372222 | 0 | 0 | 0 | 0 | 0.000740338 | 0.01055525
1261 | 570.1344 | 0.0008194017 | 20 | 650.5 | -610.5 | 0 | 0 | 0 | 0 | 0 | 0 | 0.00172173 | 0.003767934 | 0.01197791 | 0.02112834 | 0.02898758 | 0.02898758 | 0.0297455 | 0.0297455 | 0.0297455 | 0.0297455 | 0.0297455 | 0.0297455 | 0.0297455 | 0.0297455 | 0.0297455 | 0.0297455 | 0.0297455 | 0.0297455 | 0.0297455 | 0.0297455 | 0.0297455 | 0.0297455 | 0.0297455 | 0.0297455 | 0.0297455 | 0.0297455 | 0.0297455 | 0.0297455 | 0.0297455 | 0.0297455 | 0.0297455 | 0.0297455 | 0.0297455 | 0.0297455 | 0.0297455 | 0.0297455 | 0.0297455 | 0.0297455 | 0.0297455 | 0.0297455 | 0.0297455 | 0.0297455 | 0.0297455 | 0.0297455 | 0.0297455 | 0.0297455 | 0.0297455 | 0.02898758 | 0.02898758 | 0.02158244 | 0.01082165 | 0.003571729 | 0.002118296 | 0.002118296 | 0.001372222 | 0 | 0 | 0 | 0 | 0.0007579246 | 0.007037881
1261 | 582.4456 | 0.0008370956 | 10 | 640.5 | -620.5 | 0 | 0 | 0 | 0 | 0 | 0 | 0.00172173 | 0.003767934 | 0.01197791 | 0.02196544 | 0.02982468 | 0.02982468 | 0.0305826 | 0.0305826 | 0.0305826 | 0.0305826 | 0.0305826 | 0.0305826 | 0.0305826 | 0.0305826 | 0.0305826 | 0.0305826 | 0.0305826 | 0.0305826 | 0.0305826 | 0.0305826 | 0.0305826 | 0.0305826 | 0.0305826 | 0.0305826 | 0.0305826 | 0.0305826 | 0.0305826 | 0.0305826 | 0.0305826 | 0.0305826 | 0.0305826 | 0.0305826 | 0.0305826 | 0.0305826 | 0.0305826 | 0.0305826 | 0.0305826 | 0.0305826 | 0.0305826 | 0.0305826 | 0.0305826 | 0.0305826 | 0.0305826 | 0.0305826 | 0.0305826 | 0.0305826 | 0.0305826 | 0.02982468 | 0.02982468 | 0.02241954 | 0.01082165 | 0.003571729 | 0.002118296 | 0.002118296 | 0.001372222 | 0 | 0 | 0 | 0 | 0.0007579246 | 0.004266497
1253 | 318.0963 | 0.0004571707 | 0 | 626.5 | -626.5 | 0 | 0 | 0 | 0 | 0 | 0 | 0.00172173 | 0.003767934 | 0.01197791 | 0.02242261 | 0.03028185 | 0.03028185 | 0.03103977 | 0.03103977 | 0.03103977 | 0.03103977 | 0.03103977 | 0.03103977 | 0.03103977 | 0.03103977 | 0.03103977 | 0.03103977 | 0.03103977 | 0.03103977 | 0.03103977 | 0.03103977 | 0.03103977 | 0.03103977 | 0.03103977 | 0.03103977 | 0.03103977 | 0.03103977 | 0.03103977 | 0.03103977 | 0.03103977 | 0.03103977 | 0.03103977 | 0.03103977 | 0.03103977 | 0.03103977 | 0.03103977 | 0.03103977 | 0.03103977 | 0.03103977 | 0.03103977 | 0.03103977 | 0.03103977 | 0.03103977 | 0.03103977 | 0.03103977 | 0.03103977 | 0.03103977 | 0.03103977 | 0.03028185 | 0.03028185 | 0.02287671 | 0.01082165 | 0.003571729 | 0.002118296 | 0.002118296 | 0.001372222 | 0 | 0 | 0 | 0 | 0.0007579246 | 0.0007579246
1251 | 313.244 | 0.0004501968 | -10 | 615.5 | -635.5 | 0 | 0 | 0 | 0 | 0 | 0 | 0.00172173 | 0.003767934 | 0.01197791 | 0.0228728 | 0.03073204 | 0.03073204 | 0.03148997 | 0.03148997 | 0.03148997 | 0.03148997 | 0.03148997 | 0.03148997 | 0.03148997 | 0.03148997 | 0.03148997 | 0.03148997 | 0.03148997 | 0.03148997 | 0.03148997 | 0.03148997 | 0.03148997 | 0.03148997 | 0.03148997 | 0.03148997 | 0.03148997 | 0.03148997 | 0.03148997 | 0.03148997 | 0.03148997 | 0.03148997 | 0.03148997 | 0.03148997 | 0.03148997 | 0.03148997 | 0.03148997 | 0.03148997 | 0.03148997 | 0.03148997 | 0.03148997 | 0.03148997 | 0.03148997 | 0.03148997 | 0.03148997 | 0.03148997 | 0.03148997 | 0.03148997 | 0.03148997 | 0.03073204 | 0.03073204 | 0.0233269 | 0.01082165 | 0.003571729 | 0.002118296 | 0.002118296 | 0.001372222 | 0 | 0 | 0 | 0 | 0.003010985 | 0.0007579246
1251 | 435.9684 | 0.0006265773 | -20 | 605.5 | -645.5 | 0 | 0 | 0 | 0 | 0 | 0 | 0.00172173 | 0.003767934 | 0.01260449 | 0.02349938 | 0.03135862 | 0.03135862 | 0.03211654 | 0.03211654 | 0.03211654 | 0.03211654 | 0.03211654 | 0.03211654 | 0.03211654 | 0.03211654 | 0.03211654 | 0.03211654 | 0.03211654 | 0.03211654 | 0.03211654 | 0.03211654 | 0.03211654 | 0.03211654 | 0.03211654 | 0.03211654 | 0.03211654 | 0.03211654 | 0.03211654 | 0.03211654 | 0.03211654 | 0.03211654 | 0.03211654 | 0.03211654 | 0.03211654 | 0.03211654 | 0.03211654 | 0.03211654 | 0.03211654 | 0.03211654 | 0.03211654 | 0.03211654 | 0.03211654 | 0.03211654 | 0.03211654 | 0.03211654 | 0.03211654 | 0.03211654 | 0.03211654 | 0.03135862 | 0.03135862 | 0.0233269 | 0.01082165 | 0.003571729 | 0.002118296 | 0.002118296 | 0.001372222 | 0 | 0 | 0 | 0 | 0.005952317 | 0.0007579246
1251 | 411.3939 | 0.0005912586 | -30 | 595.5 | -655.5 | 0 | 0 | 0 | 0 | 0 | 0 | 0.00172173 | 0.003767934 | 0.01319575 | 0.02409064 | 0.03194988 | 0.03194988 | 0.0327078 | 0.0327078 | 0.0327078 | 0.0327078 | 0.0327078 | 0.0327078 | 0.0327078 | 0.0327078 | 0.0327078 | 0.0327078 | 0.0327078 | 0.0327078 | 0.0327078 | 0.0327078 | 0.0327078 | 0.0327078 | 0.0327078 | 0.0327078 | 0.0327078 | 0.0327078 | 0.0327078 | 0.0327078 | 0.0327078 | 0.0327078 | 0.0327078 | 0.0327078 | 0.0327078 | 0.0327078 | 0.0327078 | 0.0327078 | 0.0327078 | 0.0327078 | 0.0327078 | 0.0327078 | 0.0327078 | 0.0327078 | 0.0327078 | 0.0327078 | 0.0327078 | 0.0327078 | 0.0327078 | 0.03194988 | 0.03194988 | 0.0233269 | 0.01082165 | 0.003571729 | 0.002118296 | 0.002118296 | 0.001372222 | 0 | 0 | 0 | 0 | 0.009000442 | 0.0005985108
1251 | 453.888 | 0.0006523315 | -40 | 585.5 | -665.5 | 0 | 0 | 0 | 0 | 0 | 0 | 0.00172173 | 0.003767934 | 0.01384808 | 0.02474297 | 0.03260221 | 0.03260221 | 0.03336013 | 0.03336013 | 0.03336013 | 0.03336013 | 0.03336013 | 0.03336013 | 0.03336013 | 0.03336013 | 0.03336013 | 0.03336013 | 0.03336013 | 0.03336013 | 0.03336013 | 0.03336013 | 0.03336013 | 0.03336013 | 0.03336013 | 0.03336013 | 0.03336013 | 0.03336013 | 0.03336013 | 0.03336013 | 0.03336013 | 0.03336013 | 0.03336013 | 0.03336013 | 0.03336013 | 0.03336013 | 0.03336013 | 0.03336013 | 0.03336013 | 0.03336013 | 0.03336013 | 0.03336013 | 0.03336013 | 0.03336013 | 0.03336013 | 0.03336013 | 0.03336013 | 0.03336013 | 0.03336013 | 0.03260221 | 0.03194988 | 0.0233269 | 0.01082165 | 0.003571729 | 0.002118296 | 0.002118296 | 0.001372222 | 0 | 0 | 0 | 0 | 0.01307787 | 0.0003148564
1251 | 418.0707 | 0.0006008546 | -30 | 595.5 | -655.5 | 0 | 0 | 0 | 0 | 0 | 0 | 0.00172173 | 0.003767934 | 0.01444893 | 0.02534383 | 0.03320306 | 0.03320306 | 0.03396099 | 0.03396099 | 0.03396099 | 0.03396099 | 0.03396099 | 0.03396099 | 0.03396099 | 0.03396099 | 0.03396099 | 0.03396099 | 0.03396099 | 0.03396099 | 0.03396099 | 0.03396099 | 0.03396099 | 0.03396099 | 0.03396099 | 0.03396099 | 0.03396099 | 0.03396099 | 0.03396099 | 0.03396099 | 0.03396099 | 0.03396099 | 0.03396099 | 0.03396099 | 0.03396099 | 0.03396099 | 0.03396099 | 0.03396099 | 0.03396099 | 0.03396099 | 0.03396099 | 0.03396099 | 0.03396099 | 0.03396099 | 0.03396099 | 0.03396099 | 0.03396099 | 0.03396099 | 0.03396099 | 0.03320306 | 0.03255073 | 0.0233269 | 0.01082165 | 0.003571729 | 0.002118296 | 0.002118296 | 0.001372222 | 0 | 0 | 0 | 0 | 0.009000442 | 0.0005985108
1251 | 545.608 | 0.0007841523 | -20 | 605.5 | -645.5 | 0 | 0 | 0 | 0 | 0 | 0 | 0.00172173 | 0.003767934 | 0.01523309 | 0.02612798 | 0.03398722 | 0.03398722 | 0.03474514 | 0.03474514 | 0.03474514 | 0.03474514 | 0.03474514 | 0.03474514 | 0.03474514 | 0.03474514 | 0.03474514 | 0.03474514 | 0.03474514 | 0.03474514 | 0.03474514 | 0.03474514 | 0.03474514 | 0.03474514 | 0.03474514 | 0.03474514 | 0.03474514 | 0.03474514 | 0.03474514 | 0.03474514 | 0.03474514 | 0.03474514 | 0.03474514 | 0.03474514 | 0.03474514 | 0.03474514 | 0.03474514 | 0.03474514 | 0.03474514 | 0.03474514 | 0.03474514 | 0.03474514 | 0.03474514 | 0.03474514 | 0.03474514 | 0.03474514 | 0.03474514 | 0.03474514 | 0.03474514 | 0.03398722 | 0.03333489 | 0.0233269 | 0.01082165 | 0.003571729 | 0.002118296 | 0.002118296 | 0.001372222 | 0 | 0 | 0 | 0 | 0.005952317 | 0.0008648562
1251 | 504.3518 | 0.0007248585 | -10 | 615.5 | -635.5 | 0 | 0 | 0 | 0 | 0 | 0 | 0.00172173 | 0.003767934 | 0.01523309 | 0.02685284 | 0.03471208 | 0.03471208 | 0.03547 | 0.03547 | 0.03547 | 0.03547 | 0.03547 | 0.03547 | 0.03547 | 0.03547 | 0.03547 | 0.03547 | 0.03547 | 0.03547 | 0.03547 | 0.03547 | 0.03547 | 0.03547 | 0.03547 | 0.03547 | 0.03547 | 0.03547 | 0.03547 | 0.03547 | 0.03547 | 0.03547 | 0.03547 | 0.03547 | 0.03547 | 0.03547 | 0.03547 | 0.03547 | 0.03547 | 0.03547 | 0.03547 | 0.03547 | 0.03547 | 0.03547 | 0.03547 | 0.03547 | 0.03547 | 0.03547 | 0.03547 | 0.03471208 | 0.03405974 | 0.02405176 | 0.01082165 | 0.003571729 | 0.002118296 | 0.002118296 | 0.001372222 | 0 | 0 | 0 | 0 | 0.003010985 | 0.001108992
1251 | 549.8543 | 0.000790255 | 0 | 625.5 | -625.5 | 0 | 0 | 0 | 0 | 0 | 0 | 0.00172173 | 0.003767934 | 0.01523309 | 0.02764309 | 0.03550233 | 0.03550233 | 0.03626025 | 0.03626025 | 0.03626025 | 0.03626025 | 0.03626025 | 0.03626025 | 0.03626025 | 0.03626025 | 0.03626025 | 0.03626025 | 0.03626025 | 0.03626025 | 0.03626025 | 0.03626025 | 0.03626025 | 0.03626025 | 0.03626025 | 0.03626025 | 0.03626025 | 0.03626025 | 0.03626025 | 0.03626025 | 0.03626025 | 0.03626025 | 0.03626025 | 0.03626025 | 0.03626025 | 0.03626025 | 0.03626025 | 0.03626025 | 0.03626025 | 0.03626025 | 0.03626025 | 0.03626025 | 0.03626025 | 0.03626025 | 0.03626025 | 0.03626025 | 0.03626025 | 0.03626025 | 0.03626025 | 0.03550233 | 0.03485 | 0.02484202 | 0.01082165 | 0.003571729 | 0.002118296 | 0.002118296 | 0.001372222 | 0 | 0 | 0 | 0 | 0.0007579246 | 0.001353128
1245 | 492.4235 | 0.000707715 | 10 | 632.5 | -612.5 | 0 | 0 | 0 | 0 | 0 | 0 | 0.00172173 | 0.003767934 | 0.01523309 | 0.02764309 | 0.03621005 | 0.03621005 | 0.03696797 | 0.03696797 | 0.03696797 | 0.03696797 | 0.03696797 | 0.03696797 | 0.03696797 | 0.03696797 | 0.03696797 | 0.03696797 | 0.03696797 | 0.03696797 | 0.03696797 | 0.03696797 | 0.03696797 | 0.03696797 | 0.03696797 | 0.03696797 | 0.03696797 | 0.03696797 | 0.03696797 | 0.03696797 | 0.03696797 | 0.03696797 | 0.03696797 | 0.03696797 | 0.03696797 | 0.03696797 | 0.03696797 | 0.03696797 | 0.03696797 | 0.03696797 | 0.03696797 | 0.03696797 | 0.03696797 | 0.03696797 | 0.03696797 | 0.03696797 | 0.03696797 | 0.03696797 | 0.03696797 | 0.03621005 | 0.03555771 | 0.02554973 | 0.01082165 | 0.003571729 | 0.002118296 | 0.002118296 | 0.001372222 | 0 | 0 | 0 | 0 | 0.0007579246 | 0.00315566
1245 | 566.5548 | 0.0008142571 | 20 | 642.5 | -602.5 | 0 | 0 | 0 | 0 | 0 | 0 | 0.00172173 | 0.003767934 | 0.01523309 | 0.02764309 | 0.0370243 | 0.0370243 | 0.03778223 | 0.03778223 | 0.03778223 | 0.03778223 | 0.03778223 | 0.03778223 | 0.03778223 | 0.03778223 | 0.03778223 | 0.03778223 | 0.03778223 | 0.03778223 | 0.03778223 | 0.03778223 | 0.03778223 | 0.03778223 | 0.03778223 | 0.03778223 | 0.03778223 | 0.03778223 | 0.03778223 | 0.03778223 | 0.03778223 | 0.03778223 | 0.03778223 | 0.03778223 | 0.03778223 | 0.03778223 | 0.03778223 | 0.03778223 | 0.03778223 | 0.03778223 | 0.03778223 | 0.03778223 | 0.03778223 | 0.03778223 | 0.03778223 | 0.03778223 | 0.03778223 | 0.03778223 | 0.03778223 | 0.0370243 | 0.03637197 | 0.02636399 | 0.0116359 | 0.003571729 | 0.002118296 | 0.002118296 | 0.001372222 | 0 | 0 | 0 | 0 | 0.0007579246 | 0.006901162
1245 | 468.2925 | 0.0006730338 | 30 | 652.5 | -592.5 | 0 | 0 | 0 | 0 | 0 | 0 | 0.00172173 | 0.003767934 | 0.01523309 | 0.02764309 | 0.03769734 | 0.03769734 | 0.03845526 | 0.03845526 | 0.03845526 | 0.03845526 | 0.03845526 | 0.03845526 | 0.03845526 | 0.03845526 | 0.03845526 | 0.03845526 | 0.03845526 | 0.03845526 | 0.03845526 | 0.03845526 | 0.03845526 | 0.03845526 | 0.03845526 | 0.03845526 | 0.03845526 | 0.03845526 | 0.03845526 | 0.03845526 | 0.03845526 | 0.03845526 | 0.03845526 | 0.03845526 | 0.03845526 | 0.03845526 | 0.03845526 | 0.03845526 | 0.03845526 | 0.03845526 | 0.03845526 | 0.03845526 | 0.03845526 | 0.03845526 | 0.03845526 | 0.03845526 | 0.03845526 | 0.03845526 | 0.03845526 | 0.03769734 | 0.037045 | 0.02703702 | 0.01230894 | 0.003571729 | 0.002118296 | 0.002118296 | 0.001372222 | 0 | 0 | 0 | 0 | 0.0005134145 | 0.01064666
1245 | 518.4254 | 0.0007450851 | 40 | 662.5 | -582.5 | 0 | 0 | 0 | 0 | 0 | 0 | 0.00172173 | 0.003767934 | 0.01523309 | 0.02764309 | 0.03769734 | 0.03844242 | 0.03920035 | 0.03920035 | 0.03920035 | 0.03920035 | 0.03920035 | 0.03920035 | 0.03920035 | 0.03920035 | 0.03920035 | 0.03920035 | 0.03920035 | 0.03920035 | 0.03920035 | 0.03920035 | 0.03920035 | 0.03920035 | 0.03920035 | 0.03920035 | 0.03920035 | 0.03920035 | 0.03920035 | 0.03920035 | 0.03920035 | 0.03920035 | 0.03920035 | 0.03920035 | 0.03920035 | 0.03920035 | 0.03920035 | 0.03920035 | 0.03920035 | 0.03920035 | 0.03920035 | 0.03920035 | 0.03920035 | 0.03920035 | 0.03920035 | 0.03920035 | 0.03920035 | 0.03920035 | 0.03920035 | 0.03844242 | 0.03779009 | 0.02778211 | 0.01305402 | 0.003571729 | 0.002118296 | 0.002118296 | 0.001372222 | 0 | 0 | 0 | 0 | 0.0002297601 | 0.01579477
1246 | 584.9375 | 0.000840677 | 30 | 653 | -593 | 0 | 0 | 0 | 0 | 0 | 0 | 0.00172173 | 0.003767934 | 0.01523309 | 0.02764309 | 0.03853801 | 0.0392831 | 0.04004102 | 0.04004102 | 0.04004102 | 0.04004102 | 0.04004102 | 0.04004102 | 0.04004102 | 0.04004102 | 0.04004102 | 0.04004102 | 0.04004102 | 0.04004102 | 0.04004102 | 0.04004102 | 0.04004102 | 0.04004102 | 0.04004102 | 0.04004102 | 0.04004102 | 0.04004102 | 0.04004102 | 0.04004102 | 0.04004102 | 0.04004102 | 0.04004102 | 0.04004102 | 0.04004102 | 0.04004102 | 0.04004102 | 0.04004102 | 0.04004102 | 0.04004102 | 0.04004102 | 0.04004102 | 0.04004102 | 0.04004102 | 0.04004102 | 0.04004102 | 0.04004102 | 0.04004102 | 0.04004102 | 0.0392831 | 0.03863077 | 0.02862279 | 0.0138947 | 0.003571729 | 0.002118296 | 0.002118296 | 0.001372222 | 0 | 0 | 0 | 0 | 0.0005275972 | 0.01083394
1246 | 594.8851 | 0.0008549737 | 20 | 643 | -603 | 0 | 0 | 0 | 0 | 0 | 0 | 0.00172173 | 0.003767934 | 0.01523309 | 0.02764309 | 0.03939299 | 0.04013807 | 0.040896 | 0.040896 | 0.040896 | 0.040896 | 0.040896 | 0.040896 | 0.040896 | 0.040896 | 0.040896 | 0.040896 | 0.040896 | 0.040896 | 0.040896 | 0.040896 | 0.040896 | 0.040896 | 0.040896 | 0.040896 | 0.040896 | 0.040896 | 0.040896 | 0.040896 | 0.040896 | 0.040896 | 0.040896 | 0.040896 | 0.040896 | 0.040896 | 0.040896 | 0.040896 | 0.040896 | 0.040896 | 0.040896 | 0.040896 | 0.040896 | 0.040896 | 0.040896 | 0.040896 | 0.040896 | 0.040896 | 0.040896 | 0.04013807 | 0.03948574 | 0.02947776 | 0.01474967 | 0.003571729 | 0.002118296 | 0.002118296 | 0.001372222 | 0 | 0 | 0 | 0 | 0.0008103483 | 0.007088437
1246 | 583.0657 | 0.0008379868 | 10 | 633 | -613 | 0 | 0 | 0 | 0 | 0 | 0 | 0.00172173 | 0.003767934 | 0.01523309 | 0.02764309 | 0.04023097 | 0.04097606 | 0.04173398 | 0.04173398 | 0.04173398 | 0.04173398 | 0.04173398 | 0.04173398 | 0.04173398 | 0.04173398 | 0.04173398 | 0.04173398 | 0.04173398 | 0.04173398 | 0.04173398 | 0.04173398 | 0.04173398 | 0.04173398 | 0.04173398 | 0.04173398 | 0.04173398 | 0.04173398 | 0.04173398 | 0.04173398 | 0.04173398 | 0.04173398 | 0.04173398 | 0.04173398 | 0.04173398 | 0.04173398 | 0.04173398 | 0.04173398 | 0.04173398 | 0.04173398 | 0.04173398 | 0.04173398 | 0.04173398 | 0.04173398 | 0.04173398 | 0.04173398 | 0.04173398 | 0.04173398 | 0.04173398 | 0.04097606 | 0.04032373 | 0.03031575 | 0.01474967 | 0.003571729 | 0.002118296 | 0.002118296 | 0.001372222 | 0 | 0 | 0 | 0 | 0.001089197 | 0.003342935
1246 | 584.9456 | 0.0008406886 | 0 | 623 | -623 | 0 | 0 | 0 | 0 | 0 | 0 | 0.00172173 | 0.003767934 | 0.01523309 | 0.02848378 | 0.04107166 | 0.04181675 | 0.04257467 | 0.04257467 | 0.04257467 | 0.04257467 | 0.04257467 | 0.04257467 | 0.04257467 | 0.04257467 | 0.04257467 | 0.04257467 | 0.04257467 | 0.04257467 | 0.04257467 | 0.04257467 | 0.04257467 | 0.04257467 | 0.04257467 | 0.04257467 | 0.04257467 | 0.04257467 | 0.04257467 | 0.04257467 | 0.04257467 | 0.04257467 | 0.04257467 | 0.04257467 | 0.04257467 | 0.04257467 | 0.04257467 | 0.04257467 | 0.04257467 | 0.04257467 | 0.04257467 | 0.04257467 | 0.04257467 | 0.04257467 | 0.04257467 | 0.04257467 | 0.04257467 | 0.04257467 | 0.04257467 | 0.04181675 | 0.04116442 | 0.03115643 | 0.01474967 | 0.003571729 | 0.002118296 | 0.002118296 | 0.001372222 | 0 | 0 | 0 | 0 | 0.001368047 | 0.001292094
1246 | 586.1689 | 0.0008424466 | -10 | 613 | -633 | 0 | 0 | 0 | 0 | 0 | 0 | 0.00172173 | 0.003767934 | 0.01523309 | 0.02932623 | 0.04191411 | 0.04265919 | 0.04341712 | 0.04341712 | 0.04341712 | 0.04341712 | 0.04341712 | 0.04341712 | 0.04341712 | 0.04341712 | 0.04341712 | 0.04341712 | 0.04341712 | 0.04341712 | 0.04341712 | 0.04341712 | 0.04341712 | 0.04341712 | 0.04341712 | 0.04341712 | 0.04341712 | 0.04341712 | 0.04341712 | 0.04341712 | 0.04341712 | 0.04341712 | 0.04341712 | 0.04341712 | 0.04341712 | 0.04341712 | 0.04341712 | 0.04341712 | 0.04341712 | 0.04341712 | 0.04341712 | 0.04341712 | 0.04341712 | 0.04341712 | 0.04341712 | 0.04341712 | 0.04341712 | 0.04341712 | 0.04341712 | 0.04265919 | 0.04200686 | 0.03115643 | 0.01474967 | 0.003571729 | 0.002118296 | 0.002118296 | 0.001372222 | 0 | 0 | 0 | 0 | 0.003933903 | 0.001047958
1246 | 609.7036 | 0.0008762709 | -20 | 603 | -643 | 0 | 0 | 0 | 0 | 0 | 0 | 0.00172173 | 0.003767934 | 0.01610936 | 0.0302025 | 0.04279038 | 0.04353547 | 0.04429339 | 0.04429339 | 0.04429339 | 0.04429339 | 0.04429339 | 0.04429339 | 0.04429339 | 0.04429339 | 0.04429339 | 0.04429339 | 0.04429339 | 0.04429339 | 0.04429339 | 0.04429339 | 0.04429339 | 0.04429339 | 0.04429339 | 0.04429339 | 0.04429339 | 0.04429339 | 0.04429339 | 0.04429339 | 0.04429339 | 0.04429339 | 0.04429339 | 0.04429339 | 0.04429339 | 0.04429339 | 0.04429339 | 0.04429339 | 0.04429339 | 0.04429339 | 0.04429339 | 0.04429339 | 0.04429339 | 0.04429339 | 0.04429339 | 0.04429339 | 0.04429339 | 0.04429339 | 0.04429339 | 0.04353547 | 0.04288313 | 0.03115643 | 0.01474967 | 0.003571729 | 0.002118296 | 0.002118296 | 0.001372222 | 0 | 0 | 0 | 0 | 0.008644937 | 0.0008038222
1245 | 631.3387 | 0.0009073652 | -30 | 592.5 | -652.5 | 0 | 0 | 0 | 0 | 0 | 0 | 0.00172173 | 0.003767934 | 0.01701672 | 0.03110986 | 0.04369775 | 0.04444283 | 0.04520075 | 0.04520075 | 0.04520075 | 0.04520075 | 0.04520075 | 0.04520075 | 0.04520075 | 0.04520075 | 0.04520075 | 0.04520075 | 0.04520075 | 0.04520075 | 0.04520075 | 0.04520075 | 0.04520075 | 0.04520075 | 0.04520075 | 0.04520075 | 0.04520075 | 0.04520075 | 0.04520075 | 0.04520075 | 0.04520075 | 0.04520075 | 0.04520075 | 0.04520075 | 0.04520075 | 0.04520075 | 0.04520075 | 0.04520075 | 0.04520075 | 0.04520075 | 0.04520075 | 0.04520075 | 0.04520075 | 0.04520075 | 0.04520075 | 0.04520075 | 0.04520075 | 0.04520075 | 0.04520075 | 0.04444283 | 0.0437905 | 0.03115643 | 0.01474967 | 0.003571729 | 0.002118296 | 0.002118296 | 0.001372222 | 0 | 0 | 0 | 0 | 0.01312042 | 0.0005134145
1245 | 613.9706 | 0.0008824036 | -40 | 582.5 | -662.5 | 0 | 0 | 0 | 0 | 0 | 0 | 0.00172173 | 0.003767934 | 0.01789912 | 0.03199227 | 0.04458015 | 0.04532523 | 0.04608316 | 0.04608316 | 0.04608316 | 0.04608316 | 0.04608316 | 0.04608316 | 0.04608316 | 0.04608316 | 0.04608316 | 0.04608316 | 0.04608316 | 0.04608316 | 0.04608316 | 0.04608316 | 0.04608316 | 0.04608316 | 0.04608316 | 0.04608316 | 0.04608316 | 0.04608316 | 0.04608316 | 0.04608316 | 0.04608316 | 0.04608316 | 0.04608316 | 0.04608316 | 0.04608316 | 0.04608316 | 0.04608316 | 0.04608316 | 0.04608316 | 0.04608316 | 0.04608316 | 0.04608316 | 0.04608316 | 0.04608316 | 0.04608316 | 0.04608316 | 0.04608316 | 0.04608316 | 0.04608316 | 0.04532523 | 0.0437905 | 0.03115643 | 0.01474967 | 0.003571729 | 0.002118296 | 0.002118296 | 0.001372222 | 0 | 0 | 0 | 0 | 0.01827875 | 0.0002297601
1245 | 619.5323 | 0.0008903968 | -30 | 592.5 | -652.5 | 0 | 0 | 0 | 0 | 0 | 0 | 0.00172173 | 0.003767934 | 0.01878952 | 0.03288266 | 0.04547055 | 0.04621563 | 0.04697356 | 0.04697356 | 0.04697356 | 0.04697356 | 0.04697356 | 0.04697356 | 0.04697356 | 0.04697356 | 0.04697356 | 0.04697356 | 0.04697356 | 0.04697356 | 0.04697356 | 0.04697356 | 0.04697356 | 0.04697356 | 0.04697356 | 0.04697356 | 0.04697356 | 0.04697356 | 0.04697356 | 0.04697356 | 0.04697356 | 0.04697356 | 0.04697356 | 0.04697356 | 0.04697356 | 0.04697356 | 0.04697356 | 0.04697356 | 0.04697356 | 0.04697356 | 0.04697356 | 0.04697356 | 0.04697356 | 0.04697356 | 0.04697356 | 0.04697356 | 0.04697356 | 0.04697356 | 0.04697356 | 0.04621563 | 0.0446809 | 0.03115643 | 0.01474967 | 0.003571729 | 0.002118296 | 0.002118296 | 0.001372222 | 0 | 0 | 0 | 0 | 0.01312042 | 0.0005134145
1245 | 663.5423 | 0.0009536483 | -20 | 602.5 | -642.5 | 0 | 0 | 0 | 0 | 0 | 0 | 0.00172173 | 0.003767934 | 0.01974317 | 0.03383631 | 0.04642419 | 0.04716928 | 0.0479272 | 0.0479272 | 0.0479272 | 0.0479272 | 0.0479272 | 0.0479272 | 0.0479272 | 0.0479272 | 0.0479272 | 0.0479272 | 0.0479272 | 0.0479272 | 0.0479272 | 0.0479272 | 0.0479272 | 0.0479272 | 0.0479272 | 0.0479272 | 0.0479272 | 0.0479272 | 0.0479272 | 0.0479272 | 0.0479272 | 0.0479272 | 0.0479272 | 0.0479272 | 0.0479272 | 0.0479272 | 0.0479272 | 0.0479272 | 0.0479272 | 0.0479272 | 0.0479272 | 0.0479272 | 0.0479272 | 0.0479272 | 0.0479272 | 0.0479272 | 0.0479272 | 0.0479272 | 0.0479272 | 0.04716928 | 0.04563454 | 0.03115643 | 0.01474967 | 0.003571729 | 0.002118296 | 0.002118296 | 0.001372222 | 0 | 0 | 0 | 0 | 0.008409385 | 0.0008371886
1245 | 510.5272 | 0.0007337339 | -10 | 612.5 | -632.5 | 0 | 0 | 0 | 0 | 0 | 0 | 0.00172173 | 0.003767934 | 0.01974317 | 0.03457005 | 0.04715793 | 0.04790301 | 0.04866094 | 0.04866094 | 0.04866094 | 0.04866094 | 0.04866094 | 0.04866094 | 0.04866094 | 0.04866094 | 0.04866094 | 0.04866094 | 0.04866094 | 0.04866094 | 0.04866094 | 0.04866094 | 0.04866094 | 0.04866094 | 0.04866094 | 0.04866094 | 0.04866094 | 0.04866094 | 0.04866094 | 0.04866094 | 0.04866094 | 0.04866094 | 0.04866094 | 0.04866094 | 0.04866094 | 0.04866094 | 0.04866094 | 0.04866094 | 0.04866094 | 0.04866094 | 0.04866094 | 0.04866094 | 0.04866094 | 0.04866094 | 0.04866094 | 0.04866094 | 0.04866094 | 0.04866094 | 0.04866094 | 0.04790301 | 0.04636828 | 0.03115643 | 0.01474967 | 0.003571729 | 0.002118296 | 0.002118296 | 0.001372222 | 0 | 0 | 0 | 0 | 0.003698352 | 0.001411566
1245 | 550.2698 | 0.0007908522 | 0 | 622.5 | -622.5 | 0 | 0 | 0 | 0 | 0 | 0 | 0.00172173 | 0.003767934 | 0.01974317 | 0.0353609 | 0.04794878 | 0.04869386 | 0.04945179 | 0.04945179 | 0.04945179 | 0.04945179 | 0.04945179 | 0.04945179 | 0.04945179 | 0.04945179 | 0.04945179 | 0.04945179 | 0.04945179 | 0.04945179 | 0.04945179 | 0.04945179 | 0.04945179 | 0.04945179 | 0.04945179 | 0.04945179 | 0.04945179 | 0.04945179 | 0.04945179 | 0.04945179 | 0.04945179 | 0.04945179 | 0.04945179 | 0.04945179 | 0.04945179 | 0.04945179 | 0.04945179 | 0.04945179 | 0.04945179 | 0.04945179 | 0.04945179 | 0.04945179 | 0.04945179 | 0.04945179 | 0.04945179 | 0.04945179 | 0.04945179 | 0.04945179 | 0.04945179 | 0.04869386 | 0.04715913 | 0.03194729 | 0.01474967 | 0.003571729 | 0.002118296 | 0.002118296 | 0.001372222 | 0 | 0 | 0 | 0 | 0.001354104 | 0.001985942
1245 | 613.7114 | 0.0008820311 | 10 | 632.5 | -612.5 | 0 | 0 | 0 | 0 | 0 | 0 | 0.00172173 | 0.003767934 | 0.01974317 | 0.0353609 | 0.04883081 | 0.0495759 | 0.05033382 | 0.05033382 | 0.05033382 | 0.05033382 | 0.05033382 | 0.05033382 | 0.05033382 | 0.05033382 | 0.05033382 | 0.05033382 | 0.05033382 | 0.05033382 | 0.05033382 | 0.05033382 | 0.05033382 | 0.05033382 | 0.05033382 | 0.05033382 | 0.05033382 | 0.05033382 | 0.05033382 | 0.05033382 | 0.05033382 | 0.05033382 | 0.05033382 | 0.05033382 | 0.05033382 | 0.05033382 | 0.05033382 | 0.05033382 | 0.05033382 | 0.05033382 | 0.05033382 | 0.05033382 | 0.05033382 | 0.05033382 | 0.05033382 | 0.05033382 | 0.05033382 | 0.05033382 | 0.05033382 | 0.0495759 | 0.04804116 | 0.03282932 | 0.01474967 | 0.003571729 | 0.002118296 | 0.002118296 | 0.001372222 | 0 | 0 | 0 | 0 | 0.001075255 | 0.004945623
1245 | 629.5995 | 0.0009048654 | 20 | 642.5 | -602.5 | 0 | 0 | 0 | 0 | 0 | 0 | 0.00172173 | 0.003767934 | 0.01974317 | 0.0353609 | 0.04973568 | 0.05048076 | 0.05123869 | 0.05123869 | 0.05123869 | 0.05123869 | 0.05123869 | 0.05123869 | 0.05123869 | 0.05123869 | 0.05123869 | 0.05123869 | 0.05123869 | 0.05123869 | 0.05123869 | 0.05123869 | 0.05123869 | 0.05123869 | 0.05123869 | 0.05123869 | 0.05123869 | 0.05123869 | 0.05123869 | 0.05123869 | 0.05123869 | 0.05123869 | 0.05123869 | 0.05123869 | 0.05123869 | 0.05123869 | 0.05123869 | 0.05123869 | 0.05123869 | 0.05123869 | 0.05123869 | 0.05123869 | 0.05123869 | 0.05123869 | 0.05123869 | 0.05123869 | 0.05123869 | 0.05123869 | 0.05123869 | 0.05048076 | 0.04894603 | 0.03373418 | 0.01565454 | 0.003571729 | 0.002118296 | 0.002118296 | 0.001372222 | 0 | 0 | 0 | 0 | 0.0007964058 | 0.01063868
1239 | 449.5046 | 0.0006460316 | 30 | 649.5 | -589.5 | 0 | 0 | 0 | 0 | 0 | 0 | 0.00172173 | 0.003767934 | 0.01974317 | 0.0353609 | 0.05038171 | 0.05112679 | 0.05188472 | 0.05188472 | 0.05188472 | 0.05188472 | 0.05188472 | 0.05188472 | 0.05188472 | 0.05188472 | 0.05188472 | 0.05188472 | 0.05188472 | 0.05188472 | 0.05188472 | 0.05188472 | 0.05188472 | 0.05188472 | 0.05188472 | 0.05188472 | 0.05188472 | 0.05188472 | 0.05188472 | 0.05188472 | 0.05188472 | 0.05188472 | 0.05188472 | 0.05188472 | 0.05188472 | 0.05188472 | 0.05188472 | 0.05188472 | 0.05188472 | 0.05188472 | 0.05188472 | 0.05188472 | 0.05188472 | 0.05188472 | 0.05188472 | 0.05188472 | 0.05188472 | 0.05188472 | 0.05188472 | 0.05112679 | 0.04959206 | 0.03438021 | 0.01630057 | 0.003571729 | 0.002118296 | 0.002118296 | 0.001372222 | 0 | 0 | 0 | 0 | 0.0004283182 | 0.01462382
1239 | 460.8591 | 0.0006623504 | 40 | 659.5 | -579.5 | 0 | 0 | 0 | 0 | 0 | 0 | 0.00172173 | 0.003767934 | 0.01974317 | 0.0353609 | 0.05038171 | 0.05178914 | 0.05254707 | 0.05254707 | 0.05254707 | 0.05254707 | 0.05254707 | 0.05254707 | 0.05254707 | 0.05254707 | 0.05254707 | 0.05254707 | 0.05254707 | 0.05254707 | 0.05254707 | 0.05254707 | 0.05254707 | 0.05254707 | 0.05254707 | 0.05254707 | 0.05254707 | 0.05254707 | 0.05254707 | 0.05254707 | 0.05254707 | 0.05254707 | 0.05254707 | 0.05254707 | 0.05254707 | 0.05254707 | 0.05254707 | 0.05254707 | 0.05254707 | 0.05254707 | 0.05254707 | 0.05254707 | 0.05254707 | 0.05254707 | 0.05254707 | 0.05254707 | 0.05254707 | 0.05254707 | 0.05254707 | 0.05178914 | 0.05025441 | 0.03504257 | 0.01696292 | 0.003571729 | 0.002118296 | 0.002118296 | 0.001372222 | 0 | 0 | 0 | 0 | 0.0001446638 | 0.02084707
1229 | 505.7474 | 0.0007268642 | 30 | 644.5 | -584.5 | 0 | 0 | 0 | 0 | 0 | 0 | 0.00172173 | 0.003767934 | 0.01974317 | 0.0353609 | 0.05038171 | 0.05251601 | 0.05327393 | 0.05327393 | 0.05327393 | 0.05327393 | 0.05327393 | 0.05327393 | 0.05327393 | 0.05327393 | 0.05327393 | 0.05327393 | 0.05327393 | 0.05327393 | 0.05327393 | 0.05327393 | 0.05327393 | 0.05327393 | 0.05327393 | 0.05327393 | 0.05327393 | 0.05327393 | 0.05327393 | 0.05327393 | 0.05327393 | 0.05327393 | 0.05327393 | 0.05327393 | 0.05327393 | 0.05327393 | 0.05327393 | 0.05327393 | 0.05327393 | 0.05327393 | 0.05327393 | 0.05327393 | 0.05327393 | 0.05327393 | 0.05327393 | 0.05327393 | 0.05327393 | 0.05327393 | 0.05327393 | 0.05251601 | 0.05098127 | 0.03576943 | 0.01768979 | 0.003571729 | 0.002118296 | 0.002118296 | 0.001372222 | 0 | 0 | 0 | 0 | 0.000286491 | 0.01177729
1244 | 208.6124 | 0.0002998194 | 20 | 642 | -602 | 0 | 0 | 0 | 0 | 0 | 0 | 0.00172173 | 0.003767934 | 0.01974317 | 0.0353609 | 0.05068153 | 0.05281583 | 0.05357375 | 0.05357375 | 0.05357375 | 0.05357375 | 0.05357375 | 0.05357375 | 0.05357375 | 0.05357375 | 0.05357375 | 0.05357375 | 0.05357375 | 0.05357375 | 0.05357375 | 0.05357375 | 0.05357375 | 0.05357375 | 0.05357375 | 0.05357375 | 0.05357375 | 0.05357375 | 0.05357375 | 0.05357375 | 0.05357375 | 0.05357375 | 0.05357375 | 0.05357375 | 0.05357375 | 0.05357375 | 0.05357375 | 0.05357375 | 0.05357375 | 0.05357375 | 0.05357375 | 0.05357375 | 0.05357375 | 0.05357375 | 0.05357375 | 0.05357375 | 0.05357375 | 0.05357375 | 0.05357375 | 0.05281583 | 0.05128109 | 0.03606925 | 0.0179896 | 0.003571729 | 0.002118296 | 0.002118296 | 0.001372222 | 0 | 0 | 0 | 0 | 0.0008282159 | 0.01035403
1244 | 227.1794 | 0.0003265041 | 10 | 632 | -612 | 0 | 0 | 0 | 0 | 0 | 0 | 0.00172173 | 0.003767934 | 0.01974317 | 0.0353609 | 0.05100803 | 0.05314233 | 0.05390026 | 0.05390026 | 0.05390026 | 0.05390026 | 0.05390026 | 0.05390026 | 0.05390026 | 0.05390026 | 0.05390026 | 0.05390026 | 0.05390026 | 0.05390026 | 0.05390026 | 0.05390026 | 0.05390026 | 0.05390026 | 0.05390026 | 0.05390026 | 0.05390026 | 0.05390026 | 0.05390026 | 0.05390026 | 0.05390026 | 0.05390026 | 0.05390026 | 0.05390026 | 0.05390026 | 0.05390026 | 0.05390026 | 0.05390026 | 0.05390026 | 0.05390026 | 0.05390026 | 0.05390026 | 0.05390026 | 0.05390026 | 0.05390026 | 0.05390026 | 0.05390026 | 0.05390026 | 0.05390026 | 0.05314233 | 0.0516076 | 0.03639575 | 0.0179896 | 0.003571729 | 0.002118296 | 0.002118296 | 0.001372222 | 0 | 0 | 0 | 0 | 0.001626981 | 0.004660971
1244 | 217.2356 | 0.0003122127 | 0 | 622 | -622 | 0 | 0 | 0 | 0 | 0 | 0 | 0.00172173 | 0.003767934 | 0.01974317 | 0.03567311 | 0.05132024 | 0.05345454 | 0.05421247 | 0.05421247 | 0.05421247 | 0.05421247 | 0.05421247 | 0.05421247 | 0.05421247 | 0.05421247 | 0.05421247 | 0.05421247 | 0.05421247 | 0.05421247 | 0.05421247 | 0.05421247 | 0.05421247 | 0.05421247 | 0.05421247 | 0.05421247 | 0.05421247 | 0.05421247 | 0.05421247 | 0.05421247 | 0.05421247 | 0.05421247 | 0.05421247 | 0.05421247 | 0.05421247 | 0.05421247 | 0.05421247 | 0.05421247 | 0.05421247 | 0.05421247 | 0.05421247 | 0.05421247 | 0.05421247 | 0.05421247 | 0.05421247 | 0.05421247 | 0.05421247 | 0.05421247 | 0.05421247 | 0.05345454 | 0.05191981 | 0.03670797 | 0.0179896 | 0.003571729 | 0.002118296 | 0.002118296 | 0.001372222 | 0 | 0 | 0 | 0 | 0.002425746 | 0.001957224
1231 | 282.4508 | 0.0004059406 | -10 | 605.5 | -625.5 | 0 | 0 | 0 | 0 | 0 | 0 | 0.00172173 | 0.003767934 | 0.01974317 | 0.03607905 | 0.05172618 | 0.05386048 | 0.05461841 | 0.05461841 | 0.05461841 | 0.05461841 | 0.05461841 | 0.05461841 | 0.05461841 | 0.05461841 | 0.05461841 | 0.05461841 | 0.05461841 | 0.05461841 | 0.05461841 | 0.05461841 | 0.05461841 | 0.05461841 | 0.05461841 | 0.05461841 | 0.05461841 | 0.05461841 | 0.05461841 | 0.05461841 | 0.05461841 | 0.05461841 | 0.05461841 | 0.05461841 | 0.05461841 | 0.05461841 | 0.05461841 | 0.05461841 | 0.05461841 | 0.05461841 | 0.05461841 | 0.05461841 | 0.05461841 | 0.05461841 | 0.05461841 | 0.05461841 | 0.05461841 | 0.05461841 | 0.05461841 | 0.05386048 | 0.05232575 | 0.03670797 | 0.0179896 | 0.003571729 | 0.002118296 | 0.002118296 | 0.001372222 | 0 | 0 | 0 | 0 | 0.002705313 | 0.001009502
1229 | 289.4188 | 0.000415955 | -20 | 594.5 | -634.5 | 0 | 0 | 0 | 0 | 0 | 0 | 0.00172173 | 0.003767934 | 0.01974317 | 0.03649501 | 0.05214214 | 0.05427644 | 0.05503436 | 0.05503436 | 0.05503436 | 0.05503436 | 0.05503436 | 0.05503436 | 0.05503436 | 0.05503436 | 0.05503436 | 0.05503436 | 0.05503436 | 0.05503436 | 0.05503436 | 0.05503436 | 0.05503436 | 0.05503436 | 0.05503436 | 0.05503436 | 0.05503436 | 0.05503436 | 0.05503436 | 0.05503436 | 0.05503436 | 0.05503436 | 0.05503436 | 0.05503436 | 0.05503436 | 0.05503436 | 0.05503436 | 0.05503436 | 0.05503436 | 0.05503436 | 0.05503436 | 0.05503436 | 0.05503436 | 0.05503436 | 0.05503436 | 0.05503436 | 0.05503436 | 0.05503436 | 0.05503436 | 0.05427644 | 0.0527417 | 0.03670797 | 0.0179896 | 0.003571729 | 0.002118296 | 0.002118296 | 0.001372222 | 0 | 0 | 0 | 0 | 0.006792296 | 0.0005701454
1200 | 443.6243 | 0.0006375804 | -30 | 570 | -630 | 0 | 0 | 0 | 0 | 0 | 0 | 0.00172173 | 0.003767934 | 0.01974317 | 0.03713259 | 0.05277972 | 0.05491402 | 0.05567194 | 0.05567194 | 0.05567194 | 0.05567194 | 0.05567194 | 0.05567194 | 0.05567194 | 0.05567194 | 0.05567194 | 0.05567194 | 0.05567194 | 0.05567194 | 0.05567194 | 0.05567194 | 0.05567194 | 0.05567194 | 0.05567194 | 0.05567194 | 0.05567194 | 0.05567194 | 0.05567194 | 0.05567194 | 0.05567194 | 0.05567194 | 0.05567194 | 0.05567194 | 0.05567194 | 0.05567194 | 0.05567194 | 0.05567194 | 0.05567194 | 0.05567194 | 0.05567194 | 0.05567194 | 0.05567194 | 0.05567194 | 0.05567194 | 0.05567194 | 0.05567194 | 0.05567194 | 0.05567194 | 0.05491402 | 0.0527417 | 0.03670797 | 0.0179896 | 0.003571729 | 0.002118296 | 0.002118296 | 0.001372222 | 0 | 0 | 0 | 0 | 0.004157112 | 0
1200 | 444.178 | 0.0006383763 | -40 | 560 | -640 | 0 | 0 | 0 | 0 | 0 | 0 | 0.00172173 | 0.003767934 | 0.01974317 | 0.03777096 | 0.0534181 | 0.0555524 | 0.05631032 | 0.05631032 | 0.05631032 | 0.05631032 | 0.05631032 | 0.05631032 | 0.05631032 | 0.05631032 | 0.05631032 | 0.05631032 | 0.05631032 | 0.05631032 | 0.05631032 | 0.05631032 | 0.05631032 | 0.05631032 | 0.05631032 | 0.05631032 | 0.05631032 | 0.05631032 | 0.05631032 | 0.05631032 | 0.05631032 | 0.05631032 | 0.05631032 | 0.05631032 | 0.05631032 | 0.05631032 | 0.05631032 | 0.05631032 | 0.05631032 | 0.05631032 | 0.05631032 | 0.05631032 | 0.05631032 | 0.05631032 | 0.05631032 | 0.05631032 | 0.05631032 | 0.05631032 | 0.05631032 | 0.05491402 | 0.0527417 | 0.03670797 | 0.0179896 | 0.003571729 | 0.002118296 | 0.002118296 | 0.001372222 | 0 | 0 | 0 | 0 | 0.01001308 | 0
1218 | 551.6589 | 0.0007928486 | -30 | 579 | -639 | 0 | 0 | 0 | 0 | 0 | 0 | 0.00172173 | 0.003767934 | 0.01974317 | 0.03856381 | 0.05421095 | 0.05634524 | 0.05710317 | 0.05710317 | 0.05710317 | 0.05710317 | 0.05710317 | 0.05710317 | 0.05710317 | 0.05710317 | 0.05710317 | 0.05710317 | 0.05710317 | 0.05710317 | 0.05710317 | 0.05710317 | 0.05710317 | 0.05710317 | 0.05710317 | 0.05710317 | 0.05710317 | 0.05710317 | 0.05710317 | 0.05710317 | 0.05710317 | 0.05710317 | 0.05710317 | 0.05710317 | 0.05710317 | 0.05710317 | 0.05710317 | 0.05710317 | 0.05710317 | 0.05710317 | 0.05710317 | 0.05710317 | 0.05710317 | 0.05710317 | 0.05710317 | 0.05710317 | 0.05710317 | 0.05710317 | 0.05710317 | 0.05570687 | 0.0527417 | 0.03670797 | 0.0179896 | 0.003571729 | 0.002118296 | 0.002118296 | 0.001372222 | 0 | 0 | 0 | 0 | 0.00942748 | 0.0002403811
1218 | 521.3111 | 0.0007492325 | -20 | 589 | -629 | 0 | 0 | 0 | 0 | 0 | 0 | 0.00172173 | 0.003767934 | 0.01974317 | 0.03931304 | 0.05496018 | 0.05709448 | 0.0578524 | 0.0578524 | 0.0578524 | 0.0578524 | 0.0578524 | 0.0578524 | 0.0578524 | 0.0578524 | 0.0578524 | 0.0578524 | 0.0578524 | 0.0578524 | 0.0578524 | 0.0578524 | 0.0578524 | 0.0578524 | 0.0578524 | 0.0578524 | 0.0578524 | 0.0578524 | 0.0578524 | 0.0578524 | 0.0578524 | 0.0578524 | 0.0578524 | 0.0578524 | 0.0578524 | 0.0578524 | 0.0578524 | 0.0578524 | 0.0578524 | 0.0578524 | 0.0578524 | 0.0578524 | 0.0578524 | 0.0578524 | 0.0578524 | 0.0578524 | 0.0578524 | 0.0578524 | 0.0578524 | 0.0564561 | 0.05349094 | 0.03670797 | 0.0179896 | 0.003571729 | 0.002118296 | 0.002118296 | 0.001372222 | 0 | 0 | 0 | 0 | 0.003571516 | 0.0007629488
1188 | 680.1057 | 0.0009774535 | -10 | 584 | -604 | 0 | 0 | 0 | 0 | 0 | 0 | 0.00172173 | 0.003767934 | 0.01974317 | 0.03931304 | 0.05593763 | 0.05807193 | 0.05882986 | 0.05882986 | 0.05882986 | 0.05882986 | 0.05882986 | 0.05882986 | 0.05882986 | 0.05882986 | 0.05882986 | 0.05882986 | 0.05882986 | 0.05882986 | 0.05882986 | 0.05882986 | 0.05882986 | 0.05882986 | 0.05882986 | 0.05882986 | 0.05882986 | 0.05882986 | 0.05882986 | 0.05882986 | 0.05882986 | 0.05882986 | 0.05882986 | 0.05882986 | 0.05882986 | 0.05882986 | 0.05882986 | 0.05882986 | 0.05882986 | 0.05882986 | 0.05882986 | 0.05882986 | 0.05882986 | 0.05882986 | 0.05882986 | 0.05882986 | 0.05882986 | 0.05882986 | 0.05882986 | 0.05743355 | 0.05349094 | 0.03670797 | 0.0179896 | 0.003571729 | 0.002118296 | 0.002118296 | 0.001372222 | 0 | 0 | 0 | 0 | 0.0009879689 | 0.000501665
1200 | 443.0025 | 0.0006366868 | 0 | 600 | -600 | 0 | 0 | 0 | 0 | 0 | 0 | 0.00172173 | 0.003767934 | 0.01974317 | 0.03931304 | 0.05657432 | 0.05870862 | 0.05946654 | 0.05946654 | 0.05946654 | 0.05946654 | 0.05946654 | 0.05946654 | 0.05946654 | 0.05946654 | 0.05946654 | 0.05946654 | 0.05946654 | 0.05946654 | 0.05946654 | 0.05946654 | 0.05946654 | 0.05946654 | 0.05946654 | 0.05946654 | 0.05946654 | 0.05946654 | 0.05946654 | 0.05946654 | 0.05946654 | 0.05946654 | 0.05946654 | 0.05946654 | 0.05946654 | 0.05946654 | 0.05946654 | 0.05946654 | 0.05946654 | 0.05946654 | 0.05946654 | 0.05946654 | 0.05946654 | 0.05946654 | 0.05946654 | 0.05946654 | 0.05946654 | 0.05946654 | 0.05946654 | 0.05807024 | 0.05412762 | 0.03670797 | 0.0179896 | 0.003571729 | 0.002118296 | 0.002118296 | 0.001372222 | 0 | 0 | 0 | 0 | 0.0007261553 | 0.001337773
1181 | 312.4534 | 0.0004490606 | 10 | 600.5 | -580.5 | 0 | 0 | 0 | 0 | 0 | 0 | 0.00172173 | 0.003767934 | 0.01974317 | 0.03931304 | 0.05657432 | 0.05915768 | 0.0599156 | 0.0599156 | 0.0599156 | 0.0599156 | 0.0599156 | 0.0599156 | 0.0599156 | 0.0599156 | 0.0599156 | 0.0599156 | 0.0599156 | 0.0599156 | 0.0599156 | 0.0599156 | 0.0599156 | 0.0599156 | 0.0599156 | 0.0599156 | 0.0599156 | 0.0599156 | 0.0599156 | 0.0599156 | 0.0599156 | 0.0599156 | 0.0599156 | 0.0599156 | 0.0599156 | 0.0599156 | 0.0599156 | 0.0599156 | 0.0599156 | 0.0599156 | 0.0599156 | 0.0599156 | 0.0599156 | 0.0599156 | 0.0599156 | 0.0599156 | 0.0599156 | 0.0599156 | 0.0599156 | 0.0585193 | 0.05457668 | 0.03670797 | 0.0179896 | 0.003571729 | 0.002118296 | 0.002118296 | 0.001372222 | 0 | 0 | 0 | 0 | 0.0001730292 | 0.001363902
1159 | 243.1987 | 0.0003495271 | 20 | 599.5 | -559.5 | 0 | 0 | 0 | 0 | 0 | 0 | 0.00172173 | 0.003767934 | 0.01974317 | 0.03931304 | 0.05657432 | 0.05915768 | 0.06026513 | 0.06026513 | 0.06026513 | 0.06026513 | 0.06026513 | 0.06026513 | 0.06026513 | 0.06026513 | 0.06026513 | 0.06026513 | 0.06026513 | 0.06026513 | 0.06026513 | 0.06026513 | 0.06026513 | 0.06026513 | 0.06026513 | 0.06026513 | 0.06026513 | 0.06026513 | 0.06026513 | 0.06026513 | 0.06026513 | 0.06026513 | 0.06026513 | 0.06026513 | 0.06026513 | 0.06026513 | 0.06026513 | 0.06026513 | 0.06026513 | 0.06026513 | 0.06026513 | 0.06026513 | 0.06026513 | 0.06026513 | 0.06026513 | 0.06026513 | 0.06026513 | 0.06026513 | 0.06026513 | 0.05886883 | 0.05492621 | 0.03670797 | 0.0179896 | 0.003571729 | 0.002118296 | 0.002118296 | 0.001372222 | 0 | 0 | 0 | 0 | 0 | 0.001311645
1110 | 254.5399 | 0.0003658269 | 30 | 585 | -525 | 0 | 0 | 0 | 0 | 0 | 0 | 0.00172173 | 0.003767934 | 0.01974317 | 0.03931304 | 0.05657432 | 0.05915768 | 0.06026513 | 0.06063096 | 0.06063096 | 0.06063096 | 0.06063096 | 0.06063096 | 0.06063096 | 0.06063096 | 0.06063096 | 0.06063096 | 0.06063096 | 0.06063096 | 0.06063096 | 0.06063096 | 0.06063096 | 0.06063096 | 0.06063096 | 0.06063096 | 0.06063096 | 0.06063096 | 0.06063096 | 0.06063096 | 0.06063096 | 0.06063096 | 0.06063096 | 0.06063096 | 0.06063096 | 0.06063096 | 0.06063096 | 0.06063096 | 0.06063096 | 0.06063096 | 0.06063096 | 0.06063096 | 0.06063096 | 0.06063096 | 0.06063096 | 0.06063096 | 0.06063096 | 0.06063096 | 0.06063096 | 0.05923466 | 0.05492621 | 0.03670797 | 0.0179896 | 0.003571729 | 0.002118296 | 0.002118296 | 0.001372222 | 0 | 0 | 0 | 0 | 0 | 0.0005539218
1110 | 256.7779 | 0.0003690432 | 40 | 595 | -515 | 0 | 0 | 0 | 0 | 0 | 0 | 0.00172173 | 0.003767934 | 0.01974317 | 0.03931304 | 0.05657432 | 0.05915768 | 0.06026513 | 0.061 | 0.061 | 0.061 | 0.061 | 0.061 | 0.061 | 0.061 | 0.061 | 0.061 | 0.061 | 0.061 | 0.061 | 0.061 | 0.061 | 0.061 | 0.061 | 0.061 | 0.061 | 0.061 | 0.061 | 0.061 | 0.061 | 0.061 | 0.061 | 0.061 | 0.061 | 0.061 | 0.061 | 0.061 | 0.061 | 0.061 | 0.061 | 0.061 | 0.061 | 0.061 | 0.061 | 0.061 | 0.061 | 0.061 | 0.061 | 0.0596037 | 0.05529525 | 0.03670797 | 0.0179896 | 0.003571729 | 0.002118296 | 0.002118296 | 0.001372222 | 0 | 0 | 0 | 0 | 0 | 0.001076489

## F7bottom_comulative_column
[6 empty] | 0 | 1 | 2 | 3 | 4 | 5 | 6 | 7 | 8 | 9 | 10 | 11 | 12 | 13 | 14 | 15 | 16 | 17 | 18 | 19 | 20 | 21 | 22 | 23 | 24 | 25 | 26 | 27 | 28 | 29 | 30 | 31 | 32 | 33 | 34 | 35 | 36 | 37 | 38 | 39 | 40 | 41 | 42 | 43 | 44 | 45 | 46 | 47 | 48 | 49 | 50 | 51 | 52 | 53 | 54 | 55 | 56 | 57 | 58 | 59 | 60 | 61 | 62 | 63 | 64
ord_wdt | alpha | alpha/k | WROLL_SHIFT_POS_7 | Width1 | Width2 | -855.04 | -828.32 | -801.6 | -774.88 | -748.16 | -721.44 | -694.72 | -668 | -641.28 | -614.56 | -587.84 | -561.12 | -534.4 | -507.68 | -480.96 | -454.24 | -427.52 | -400.8 | -374.08 | -347.36 | -320.64 | -293.92 | -267.2 | -240.48 | -213.76 | -187.04 | -160.32 | -133.6 | -106.88 | -80.16 | -53.44 | -26.72 | 0 | 26.72 | 53.44 | 80.16 | 106.88 | 133.6 | 160.32 | 187.04 | 213.76 | 240.48 | 267.2 | 293.92 | 320.64 | 347.36 | 374.08 | 400.8 | 427.52 | 454.24 | 480.96 | 507.68 | 534.4 | 561.12 | 587.84 | 614.56 | 641.28 | 668 | 694.72 | 721.44 | 748.16 | 774.88 | 801.6 | 828.32 | 855.04 | C40-left | C40-right
1105 | 527.359 | 0.001823989 | 0 | 552.5 | -552.5 | 0 | 0 | 0 | 0 | 0 | 0 | 0 | 0 | 0 | 0 | 0 | 0 | 0.001823989 | 0.001823989 | 0.001823989 | 0.001823989 | 0.001823989 | 0.001823989 | 0.001823989 | 0.001823989 | 0.001823989 | 0.001823989 | 0.001823989 | 0.001823989 | 0.001823989 | 0.001823989 | 0.001823989 | 0.001823989 | 0.001823989 | 0.001823989 | 0.001823989 | 0.001823989 | 0.001823989 | 0.001823989 | 0.001823989 | 0.001823989 | 0.001823989 | 0.001823989 | 0.001823989 | 0.001823989 | 0.001823989 | 0.001823989 | 0.001823989 | 0.001823989 | 0.001823989 | 0.001823989 | 0.001823989 | 0.001823989 | 0.001823989 | 0.001823989 | 0.001823989 | 0.001823989 | 0.001823989 | 0 | 0 | 0 | 0 | 0 | 0 | 0 | 0 | 0 | 0 | 0 | 0 | 0 | 0
1276 | 356.1308 | 0.001231758 | 0 | 638 | -638 | 0 | 0 | 0 | 0 | 0 | 0 | 0 | 0 | 0 | 0.001231758 | 0.001231758 | 0.001231758 | 0.003055747 | 0.003055747 | 0.003055747 | 0.003055747 | 0.003055747 | 0.003055747 | 0.003055747 | 0.003055747 | 0.003055747 | 0.003055747 | 0.003055747 | 0.003055747 | 0.003055747 | 0.003055747 | 0.003055747 | 0.003055747 | 0.003055747 | 0.003055747 | 0.003055747 | 0.003055747 | 0.003055747 | 0.003055747 | 0.003055747 | 0.003055747 | 0.003055747 | 0.003055747 | 0.003055747 | 0.003055747 | 0.003055747 | 0.003055747 | 0.003055747 | 0.003055747 | 0.003055747 | 0.003055747 | 0.003055747 | 0.003055747 | 0.003055747 | 0.003055747 | 0.003055747 | 0.003055747 | 0.003055747 | 0.001231758 | 0.001231758 | 0.001231758 | 0 | 0 | 0 | 0 | 0 | 0 | 0 | 0 | 0 | 0.001823989 | 0.001823989
1276 | 338.1701 | 0.001169637 | 0 | 638 | -638 | 0 | 0 | 0 | 0 | 0 | 0 | 0 | 0 | 0 | 0.002401395 | 0.002401395 | 0.002401395 | 0.004225384 | 0.004225384 | 0.004225384 | 0.004225384 | 0.004225384 | 0.004225384 | 0.004225384 | 0.004225384 | 0.004225384 | 0.004225384 | 0.004225384 | 0.004225384 | 0.004225384 | 0.004225384 | 0.004225384 | 0.004225384 | 0.004225384 | 0.004225384 | 0.004225384 | 0.004225384 | 0.004225384 | 0.004225384 | 0.004225384 | 0.004225384 | 0.004225384 | 0.004225384 | 0.004225384 | 0.004225384 | 0.004225384 | 0.004225384 | 0.004225384 | 0.004225384 | 0.004225384 | 0.004225384 | 0.004225384 | 0.004225384 | 0.004225384 | 0.004225384 | 0.004225384 | 0.004225384 | 0.004225384 | 0.002401395 | 0.002401395 | 0.002401395 | 0 | 0 | 0 | 0 | 0 | 0 | 0 | 0 | 0 | 0.001823989 | 0.001823989
1266 | 390.2762 | 0.001349858 | 0 | 633 | -633 | 0 | 0 | 0 | 0 | 0 | 0 | 0 | 0 | 0 | 0.003751253 | 0.003751253 | 0.003751253 | 0.005575242 | 0.005575242 | 0.005575242 | 0.005575242 | 0.005575242 | 0.005575242 | 0.005575242 | 0.005575242 | 0.005575242 | 0.005575242 | 0.005575242 | 0.005575242 | 0.005575242 | 0.005575242 | 0.005575242 | 0.005575242 | 0.005575242 | 0.005575242 | 0.005575242 | 0.005575242 | 0.005575242 | 0.005575242 | 0.005575242 | 0.005575242 | 0.005575242 | 0.005575242 | 0.005575242 | 0.005575242 | 0.005575242 | 0.005575242 | 0.005575242 | 0.005575242 | 0.005575242 | 0.005575242 | 0.005575242 | 0.005575242 | 0.005575242 | 0.005575242 | 0.005575242 | 0.005575242 | 0.005575242 | 0.003751253 | 0.003751253 | 0.003751253 | 0 | 0 | 0 | 0 | 0 | 0 | 0 | 0 | 0 | 0.001823989 | 0.001823989
1266 | 352.7066 | 0.001219915 | 0 | 633 | -633 | 0 | 0 | 0 | 0 | 0 | 0 | 0 | 0 | 0 | 0.004971168 | 0.004971168 | 0.004971168 | 0.006795157 | 0.006795157 | 0.006795157 | 0.006795157 | 0.006795157 | 0.006795157 | 0.006795157 | 0.006795157 | 0.006795157 | 0.006795157 | 0.006795157 | 0.006795157 | 0.006795157 | 0.006795157 | 0.006795157 | 0.006795157 | 0.006795157 | 0.006795157 | 0.006795157 | 0.006795157 | 0.006795157 | 0.006795157 | 0.006795157 | 0.006795157 | 0.006795157 | 0.006795157 | 0.006795157 | 0.006795157 | 0.006795157 | 0.006795157 | 0.006795157 | 0.006795157 | 0.006795157 | 0.006795157 | 0.006795157 | 0.006795157 | 0.006795157 | 0.006795157 | 0.006795157 | 0.006795157 | 0.006795157 | 0.004971168 | 0.004971168 | 0.004971168 | 0 | 0 | 0 | 0 | 0 | 0 | 0 | 0 | 0 | 0.001823989 | 0.001823989
1266 | 415.7024 | 0.0014378 | -10 | 623 | -643 | 0 | 0 | 0 | 0 | 0 | 0 | 0 | 0 | 0.0014378 | 0.006408967 | 0.006408967 | 0.006408967 | 0.008232956 | 0.008232956 | 0.008232956 | 0.008232956 | 0.008232956 | 0.008232956 | 0.008232956 | 0.008232956 | 0.008232956 | 0.008232956 | 0.008232956 | 0.008232956 | 0.008232956 | 0.008232956 | 0.008232956 | 0.008232956 | 0.008232956 | 0.008232956 | 0.008232956 | 0.008232956 | 0.008232956 | 0.008232956 | 0.008232956 | 0.008232956 | 0.008232956 | 0.008232956 | 0.008232956 | 0.008232956 | 0.008232956 | 0.008232956 | 0.008232956 | 0.008232956 | 0.008232956 | 0.008232956 | 0.008232956 | 0.008232956 | 0.008232956 | 0.008232956 | 0.008232956 | 0.008232956 | 0.008232956 | 0.006408967 | 0.006408967 | 0.006408967 | 0 | 0 | 0 | 0 | 0 | 0 | 0 | 0 | 0 | 0.001823989 | 0.001823989
1475 | 193.7755 | 0.000670216 | -20 | 717.5 | -757.5 | 0 | 0 | 0 | 0 | 0.000670216 | 0.000670216 | 0.000670216 | 0.000670216 | 0.002108016 | 0.007079183 | 0.007079183 | 0.007079183 | 0.008903172 | 0.008903172 | 0.008903172 | 0.008903172 | 0.008903172 | 0.008903172 | 0.008903172 | 0.008903172 | 0.008903172 | 0.008903172 | 0.008903172 | 0.008903172 | 0.008903172 | 0.008903172 | 0.008903172 | 0.008903172 | 0.008903172 | 0.008903172 | 0.008903172 | 0.008903172 | 0.008903172 | 0.008903172 | 0.008903172 | 0.008903172 | 0.008903172 | 0.008903172 | 0.008903172 | 0.008903172 | 0.008903172 | 0.008903172 | 0.008903172 | 0.008903172 | 0.008903172 | 0.008903172 | 0.008903172 | 0.008903172 | 0.008903172 | 0.008903172 | 0.008903172 | 0.008903172 | 0.008903172 | 0.007079183 | 0.007079183 | 0.007079183 | 0.000670216 | 0.000670216 | 0.000670216 | 0 | 0 | 0 | 0 | 0 | 0 | 0.008232956 | 0.008232956
1475 | 216.1507 | 0.0007476055 | -30 | 707.5 | -767.5 | 0 | 0 | 0 | 0 | 0.001417821 | 0.001417821 | 0.001417821 | 0.001417821 | 0.002855621 | 0.007826789 | 0.007826789 | 0.007826789 | 0.009650778 | 0.009650778 | 0.009650778 | 0.009650778 | 0.009650778 | 0.009650778 | 0.009650778 | 0.009650778 | 0.009650778 | 0.009650778 | 0.009650778 | 0.009650778 | 0.009650778 | 0.009650778 | 0.009650778 | 0.009650778 | 0.009650778 | 0.009650778 | 0.009650778 | 0.009650778 | 0.009650778 | 0.009650778 | 0.009650778 | 0.009650778 | 0.009650778 | 0.009650778 | 0.009650778 | 0.009650778 | 0.009650778 | 0.009650778 | 0.009650778 | 0.009650778 | 0.009650778 | 0.009650778 | 0.009650778 | 0.009650778 | 0.009650778 | 0.009650778 | 0.009650778 | 0.009650778 | 0.009650778 | 0.007826789 | 0.007826789 | 0.007826789 | 0.001417821 | 0.001417821 | 0.001417821 | 0 | 0 | 0 | 0 | 0 | 0 | 0.008232956 | 0.008232956
1454 | 275.9276 | 0.0009543572 | -40 | 687 | -767 | 0 | 0 | 0 | 0 | 0.002372179 | 0.002372179 | 0.002372179 | 0.002372179 | 0.003809979 | 0.008781146 | 0.008781146 | 0.008781146 | 0.01060514 | 0.01060514 | 0.01060514 | 0.01060514 | 0.01060514 | 0.01060514 | 0.01060514 | 0.01060514 | 0.01060514 | 0.01060514 | 0.01060514 | 0.01060514 | 0.01060514 | 0.01060514 | 0.01060514 | 0.01060514 | 0.01060514 | 0.01060514 | 0.01060514 | 0.01060514 | 0.01060514 | 0.01060514 | 0.01060514 | 0.01060514 | 0.01060514 | 0.01060514 | 0.01060514 | 0.01060514 | 0.01060514 | 0.01060514 | 0.01060514 | 0.01060514 | 0.01060514 | 0.01060514 | 0.01060514 | 0.01060514 | 0.01060514 | 0.01060514 | 0.01060514 | 0.01060514 | 0.01060514 | 0.008781146 | 0.008781146 | 0.008781146 | 0.002372179 | 0.002372179 | 0.001417821 | 0 | 0 | 0 | 0 | 0 | 0 | 0.008232956 | 0.008232956
1454 | 268.9296 | 0.000930153 | -30 | 697 | -757 | 0 | 0 | 0 | 0 | 0.003302332 | 0.003302332 | 0.003302332 | 0.003302332 | 0.004740132 | 0.009711299 | 0.009711299 | 0.009711299 | 0.01153529 | 0.01153529 | 0.01153529 | 0.01153529 | 0.01153529 | 0.01153529 | 0.01153529 | 0.01153529 | 0.01153529 | 0.01153529 | 0.01153529 | 0.01153529 | 0.01153529 | 0.01153529 | 0.01153529 | 0.01153529 | 0.01153529 | 0.01153529 | 0.01153529 | 0.01153529 | 0.01153529 | 0.01153529 | 0.01153529 | 0.01153529 | 0.01153529 | 0.01153529 | 0.01153529 | 0.01153529 | 0.01153529 | 0.01153529 | 0.01153529 | 0.01153529 | 0.01153529 | 0.01153529 | 0.01153529 | 0.01153529 | 0.01153529 | 0.01153529 | 0.01153529 | 0.01153529 | 0.01153529 | 0.009711299 | 0.009711299 | 0.009711299 | 0.003302332 | 0.003302332 | 0.002347974 | 0 | 0 | 0 | 0 | 0 | 0 | 0.008232956 | 0.008232956
1454 | 248.2135 | 0.0008585018 | -20 | 707 | -747 | 0 | 0 | 0 | 0 | 0.003302332 | 0.004160833 | 0.004160833 | 0.004160833 | 0.005598633 | 0.0105698 | 0.0105698 | 0.0105698 | 0.01239379 | 0.01239379 | 0.01239379 | 0.01239379 | 0.01239379 | 0.01239379 | 0.01239379 | 0.01239379 | 0.01239379 | 0.01239379 | 0.01239379 | 0.01239379 | 0.01239379 | 0.01239379 | 0.01239379 | 0.01239379 | 0.01239379 | 0.01239379 | 0.01239379 | 0.01239379 | 0.01239379 | 0.01239379 | 0.01239379 | 0.01239379 | 0.01239379 | 0.01239379 | 0.01239379 | 0.01239379 | 0.01239379 | 0.01239379 | 0.01239379 | 0.01239379 | 0.01239379 | 0.01239379 | 0.01239379 | 0.01239379 | 0.01239379 | 0.01239379 | 0.01239379 | 0.01239379 | 0.01239379 | 0.0105698 | 0.0105698 | 0.0105698 | 0.004160833 | 0.004160833 | 0.003206476 | 0 | 0 | 0 | 0 | 0 | 0 | 0.008232956 | 0.008232956
1454 | 270.8996 | 0.0009369669 | -10 | 717 | -737 | 0 | 0 | 0 | 0 | 0.003302332 | 0.0050978 | 0.0050978 | 0.0050978 | 0.0065356 | 0.01150677 | 0.01150677 | 0.01150677 | 0.01333076 | 0.01333076 | 0.01333076 | 0.01333076 | 0.01333076 | 0.01333076 | 0.01333076 | 0.01333076 | 0.01333076 | 0.01333076 | 0.01333076 | 0.01333076 | 0.01333076 | 0.01333076 | 0.01333076 | 0.01333076 | 0.01333076 | 0.01333076 | 0.01333076 | 0.01333076 | 0.01333076 | 0.01333076 | 0.01333076 | 0.01333076 | 0.01333076 | 0.01333076 | 0.01333076 | 0.01333076 | 0.01333076 | 0.01333076 | 0.01333076 | 0.01333076 | 0.01333076 | 0.01333076 | 0.01333076 | 0.01333076 | 0.01333076 | 0.01333076 | 0.01333076 | 0.01333076 | 0.01333076 | 0.01150677 | 0.01150677 | 0.01150677 | 0.0050978 | 0.0050978 | 0.004143443 | 0 | 0 | 0 | 0 | 0 | 0 | 0.008232956 | 0.008554409
1304 | 171.6252 | 0.000593604 | 0 | 652 | -652 | 0 | 0 | 0 | 0 | 0.003302332 | 0.0050978 | 0.0050978 | 0.0050978 | 0.007129204 | 0.01210037 | 0.01210037 | 0.01210037 | 0.01392436 | 0.01392436 | 0.01392436 | 0.01392436 | 0.01392436 | 0.01392436 | 0.01392436 | 0.01392436 | 0.01392436 | 0.01392436 | 0.01392436 | 0.01392436 | 0.01392436 | 0.01392436 | 0.01392436 | 0.01392436 | 0.01392436 | 0.01392436 | 0.01392436 | 0.01392436 | 0.01392436 | 0.01392436 | 0.01392436 | 0.01392436 | 0.01392436 | 0.01392436 | 0.01392436 | 0.01392436 | 0.01392436 | 0.01392436 | 0.01392436 | 0.01392436 | 0.01392436 | 0.01392436 | 0.01392436 | 0.01392436 | 0.01392436 | 0.01392436 | 0.01392436 | 0.01392436 | 0.01392436 | 0.01210037 | 0.01210037 | 0.01210037 | 0.005691404 | 0.0050978 | 0.004143443 | 0 | 0 | 0 | 0 | 0 | 0 | 0.001823989 | 0.001823989
1294 | 527.5409 | 0.001824618 | 10 | 657 | -637 | 0 | 0 | 0 | 0 | 0.003302332 | 0.0050978 | 0.0050978 | 0.0050978 | 0.007129204 | 0.01392499 | 0.01392499 | 0.01392499 | 0.01574898 | 0.01574898 | 0.01574898 | 0.01574898 | 0.01574898 | 0.01574898 | 0.01574898 | 0.01574898 | 0.01574898 | 0.01574898 | 0.01574898 | 0.01574898 | 0.01574898 | 0.01574898 | 0.01574898 | 0.01574898 | 0.01574898 | 0.01574898 | 0.01574898 | 0.01574898 | 0.01574898 | 0.01574898 | 0.01574898 | 0.01574898 | 0.01574898 | 0.01574898 | 0.01574898 | 0.01574898 | 0.01574898 | 0.01574898 | 0.01574898 | 0.01574898 | 0.01574898 | 0.01574898 | 0.01574898 | 0.01574898 | 0.01574898 | 0.01574898 | 0.01574898 | 0.01574898 | 0.01574898 | 0.01392499 | 0.01392499 | 0.01392499 | 0.007516023 | 0.0050978 | 0.004143443 | 0 | 0 | 0 | 0 | 0 | 0 | 0.001823989 | 0.002409239
1294 | 408.7557 | 0.001413773 | 20 | 667 | -627 | 0 | 0 | 0 | 0 | 0.003302332 | 0.0050978 | 0.0050978 | 0.0050978 | 0.007129204 | 0.01533876 | 0.01533876 | 0.01533876 | 0.01716275 | 0.01716275 | 0.01716275 | 0.01716275 | 0.01716275 | 0.01716275 | 0.01716275 | 0.01716275 | 0.01716275 | 0.01716275 | 0.01716275 | 0.01716275 | 0.01716275 | 0.01716275 | 0.01716275 | 0.01716275 | 0.01716275 | 0.01716275 | 0.01716275 | 0.01716275 | 0.01716275 | 0.01716275 | 0.01716275 | 0.01716275 | 0.01716275 | 0.01716275 | 0.01716275 | 0.01716275 | 0.01716275 | 0.01716275 | 0.01716275 | 0.01716275 | 0.01716275 | 0.01716275 | 0.01716275 | 0.01716275 | 0.01716275 | 0.01716275 | 0.01716275 | 0.01716275 | 0.01716275 | 0.01533876 | 0.01533876 | 0.01533876 | 0.008929796 | 0.0050978 | 0.004143443 | 0 | 0 | 0 | 0 | 0 | 0 | 0.001823989 | 0.004807805
1263 | 650.3606 | 0.002249418 | 30 | 661.5 | -601.5 | 0 | 0 | 0 | 0 | 0.003302332 | 0.0050978 | 0.0050978 | 0.0050978 | 0.007129204 | 0.01533876 | 0.01758818 | 0.01758818 | 0.01941217 | 0.01941217 | 0.01941217 | 0.01941217 | 0.01941217 | 0.01941217 | 0.01941217 | 0.01941217 | 0.01941217 | 0.01941217 | 0.01941217 | 0.01941217 | 0.01941217 | 0.01941217 | 0.01941217 | 0.01941217 | 0.01941217 | 0.01941217 | 0.01941217 | 0.01941217 | 0.01941217 | 0.01941217 | 0.01941217 | 0.01941217 | 0.01941217 | 0.01941217 | 0.01941217 | 0.01941217 | 0.01941217 | 0.01941217 | 0.01941217 | 0.01941217 | 0.01941217 | 0.01941217 | 0.01941217 | 0.01941217 | 0.01941217 | 0.01941217 | 0.01941217 | 0.01941217 | 0.01941217 | 0.01758818 | 0.01758818 | 0.01758818 | 0.01117921 | 0.0050978 | 0.004143443 | 0 | 0 | 0 | 0 | 0 | 0 | 0.001823989 | 0.003488594
1261 | 572.5215 | 0.001980194 | 40 | 670.5 | -590.5 | 0 | 0 | 0 | 0 | 0.003302332 | 0.0050978 | 0.0050978 | 0.0050978 | 0.007129204 | 0.01533876 | 0.01956837 | 0.01956837 | 0.02139236 | 0.02139236 | 0.02139236 | 0.02139236 | 0.02139236 | 0.02139236 | 0.02139236 | 0.02139236 | 0.02139236 | 0.02139236 | 0.02139236 | 0.02139236 | 0.02139236 | 0.02139236 | 0.02139236 | 0.02139236 | 0.02139236 | 0.02139236 | 0.02139236 | 0.02139236 | 0.02139236 | 0.02139236 | 0.02139236 | 0.02139236 | 0.02139236 | 0.02139236 | 0.02139236 | 0.02139236 | 0.02139236 | 0.02139236 | 0.02139236 | 0.02139236 | 0.02139236 | 0.02139236 | 0.02139236 | 0.02139236 | 0.02139236 | 0.02139236 | 0.02139236 | 0.02139236 | 0.02139236 | 0.01956837 | 0.01956837 | 0.01956837 | 0.01315941 | 0.007077994 | 0.004143443 | 0 | 0 | 0 | 0 | 0 | 0 | 0.001099035 | 0.005647303
1261 | 561.4262 | 0.001941818 | 30 | 660.5 | -600.5 | 0 | 0 | 0 | 0 | 0.003302332 | 0.0050978 | 0.0050978 | 0.0050978 | 0.007129204 | 0.01533876 | 0.02151019 | 0.02151019 | 0.02333418 | 0.02333418 | 0.02333418 | 0.02333418 | 0.02333418 | 0.02333418 | 0.02333418 | 0.02333418 | 0.02333418 | 0.02333418 | 0.02333418 | 0.02333418 | 0.02333418 | 0.02333418 | 0.02333418 | 0.02333418 | 0.02333418 | 0.02333418 | 0.02333418 | 0.02333418 | 0.02333418 | 0.02333418 | 0.02333418 | 0.02333418 | 0.02333418 | 0.02333418 | 0.02333418 | 0.02333418 | 0.02333418 | 0.02333418 | 0.02333418 | 0.02333418 | 0.02333418 | 0.02333418 | 0.02333418 | 0.02333418 | 0.02333418 | 0.02333418 | 0.02333418 | 0.02333418 | 0.02333418 | 0.02151019 | 0.02151019 | 0.02151019 | 0.01510123 | 0.007077994 | 0.004143443 | 0 | 0 | 0 | 0 | 0 | 0 | 0.001781666 | 0.003248737
1261 | 615.3158 | 0.002128207 | 20 | 650.5 | -610.5 | 0 | 0 | 0 | 0 | 0.003302332 | 0.0050978 | 0.0050978 | 0.0050978 | 0.007129204 | 0.01533876 | 0.0236384 | 0.0236384 | 0.02546239 | 0.02546239 | 0.02546239 | 0.02546239 | 0.02546239 | 0.02546239 | 0.02546239 | 0.02546239 | 0.02546239 | 0.02546239 | 0.02546239 | 0.02546239 | 0.02546239 | 0.02546239 | 0.02546239 | 0.02546239 | 0.02546239 | 0.02546239 | 0.02546239 | 0.02546239 | 0.02546239 | 0.02546239 | 0.02546239 | 0.02546239 | 0.02546239 | 0.02546239 | 0.02546239 | 0.02546239 | 0.02546239 | 0.02546239 | 0.02546239 | 0.02546239 | 0.02546239 | 0.02546239 | 0.02546239 | 0.02546239 | 0.02546239 | 0.02546239 | 0.02546239 | 0.02546239 | 0.02546239 | 0.0236384 | 0.0236384 | 0.0236384 | 0.01722943 | 0.007077994 | 0.004143443 | 0 | 0 | 0 | 0 | 0 | 0 | 0.001823989 | 0.001823989
1253 | 536.1644 | 0.001854444 | 10 | 636.5 | -616.5 | 0 | 0 | 0 | 0 | 0.003302332 | 0.0050978 | 0.0050978 | 0.0050978 | 0.007129204 | 0.01719321 | 0.02549284 | 0.02549284 | 0.02731683 | 0.02731683 | 0.02731683 | 0.02731683 | 0.02731683 | 0.02731683 | 0.02731683 | 0.02731683 | 0.02731683 | 0.02731683 | 0.02731683 | 0.02731683 | 0.02731683 | 0.02731683 | 0.02731683 | 0.02731683 | 0.02731683 | 0.02731683 | 0.02731683 | 0.02731683 | 0.02731683 | 0.02731683 | 0.02731683 | 0.02731683 | 0.02731683 | 0.02731683 | 0.02731683 | 0.02731683 | 0.02731683 | 0.02731683 | 0.02731683 | 0.02731683 | 0.02731683 | 0.02731683 | 0.02731683 | 0.02731683 | 0.02731683 | 0.02731683 | 0.02731683 | 0.02731683 | 0.02731683 | 0.02549284 | 0.02549284 | 0.02549284 | 0.01722943 | 0.007077994 | 0.004143443 | 0 | 0 | 0 | 0 | 0 | 0 | 0.001823989 | 0.001823989
1261 | 653.4698 | 0.002260172 | 0 | 630.5 | -630.5 | 0 | 0 | 0 | 0 | 0.003302332 | 0.0050978 | 0.0050978 | 0.0050978 | 0.007129204 | 0.01945338 | 0.02775302 | 0.02775302 | 0.029577 | 0.029577 | 0.029577 | 0.029577 | 0.029577 | 0.029577 | 0.029577 | 0.029577 | 0.029577 | 0.029577 | 0.029577 | 0.029577 | 0.029577 | 0.029577 | 0.029577 | 0.029577 | 0.029577 | 0.029577 | 0.029577 | 0.029577 | 0.029577 | 0.029577 | 0.029577 | 0.029577 | 0.029577 | 0.029577 | 0.029577 | 0.029577 | 0.029577 | 0.029577 | 0.029577 | 0.029577 | 0.029577 | 0.029577 | 0.029577 | 0.029577 | 0.029577 | 0.029577 | 0.029577 | 0.029577 | 0.029577 | 0.02775302 | 0.02775302 | 0.02775302 | 0.01722943 | 0.007077994 | 0.004143443 | 0 | 0 | 0 | 0 | 0 | 0 | 0.002650225 | 0.001823989
1261 | 527.4503 | 0.001824305 | -10 | 620.5 | -640.5 | 0 | 0 | 0 | 0 | 0.003302332 | 0.0050978 | 0.0050978 | 0.0050978 | 0.007129204 | 0.02127768 | 0.02957732 | 0.02957732 | 0.03140131 | 0.03140131 | 0.03140131 | 0.03140131 | 0.03140131 | 0.03140131 | 0.03140131 | 0.03140131 | 0.03140131 | 0.03140131 | 0.03140131 | 0.03140131 | 0.03140131 | 0.03140131 | 0.03140131 | 0.03140131 | 0.03140131 | 0.03140131 | 0.03140131 | 0.03140131 | 0.03140131 | 0.03140131 | 0.03140131 | 0.03140131 | 0.03140131 | 0.03140131 | 0.03140131 | 0.03140131 | 0.03140131 | 0.03140131 | 0.03140131 | 0.03140131 | 0.03140131 | 0.03140131 | 0.03140131 | 0.03140131 | 0.03140131 | 0.03140131 | 0.03140131 | 0.03140131 | 0.03140131 | 0.02957732 | 0.02957732 | 0.02957732 | 0.01722943 | 0.007077994 | 0.004143443 | 0 | 0 | 0 | 0 | 0 | 0 | 0.005756377 | 0.001823989
1261 | 558.7904 | 0.001932702 | -20 | 610.5 | -650.5 | 0 | 0 | 0 | 0 | 0.003302332 | 0.0050978 | 0.0050978 | 0.0050978 | 0.009061906 | 0.02321039 | 0.03151002 | 0.03151002 | 0.03333401 | 0.03333401 | 0.03333401 | 0.03333401 | 0.03333401 | 0.03333401 | 0.03333401 | 0.03333401 | 0.03333401 | 0.03333401 | 0.03333401 | 0.03333401 | 0.03333401 | 0.03333401 | 0.03333401 | 0.03333401 | 0.03333401 | 0.03333401 | 0.03333401 | 0.03333401 | 0.03333401 | 0.03333401 | 0.03333401 | 0.03333401 | 0.03333401 | 0.03333401 | 0.03333401 | 0.03333401 | 0.03333401 | 0.03333401 | 0.03333401 | 0.03333401 | 0.03333401 | 0.03333401 | 0.03333401 | 0.03333401 | 0.03333401 | 0.03333401 | 0.03333401 | 0.03333401 | 0.03333401 | 0.03151002 | 0.03151002 | 0.02957732 | 0.01722943 | 0.007077994 | 0.004143443 | 0 | 0 | 0 | 0 | 0 | 0 | 0.008862528 | 0.001823989
1263 | 727.6866 | 0.002516867 | -30 | 601.5 | -661.5 | 0 | 0 | 0 | 0 | 0.003302332 | 0.0050978 | 0.0050978 | 0.0050978 | 0.01157877 | 0.02572725 | 0.03402689 | 0.03402689 | 0.03585088 | 0.03585088 | 0.03585088 | 0.03585088 | 0.03585088 | 0.03585088 | 0.03585088 | 0.03585088 | 0.03585088 | 0.03585088 | 0.03585088 | 0.03585088 | 0.03585088 | 0.03585088 | 0.03585088 | 0.03585088 | 0.03585088 | 0.03585088 | 0.03585088 | 0.03585088 | 0.03585088 | 0.03585088 | 0.03585088 | 0.03585088 | 0.03585088 | 0.03585088 | 0.03585088 | 0.03585088 | 0.03585088 | 0.03585088 | 0.03585088 | 0.03585088 | 0.03585088 | 0.03585088 | 0.03585088 | 0.03585088 | 0.03585088 | 0.03585088 | 0.03585088 | 0.03585088 | 0.03585088 | 0.03402689 | 0.03402689 | 0.02957732 | 0.01722943 | 0.007077994 | 0.004143443 | 0 | 0 | 0 | 0 | 0 | 0 | 0.01379842 | 0.001823989
1261 | 483.4677 | 0.001672181 | -40 | 590.5 | -670.5 | 0 | 0 | 0 | 0 | 0.003302332 | 0.0050978 | 0.0050978 | 0.006769982 | 0.01325095 | 0.02739943 | 0.03569907 | 0.03569907 | 0.03752306 | 0.03752306 | 0.03752306 | 0.03752306 | 0.03752306 | 0.03752306 | 0.03752306 | 0.03752306 | 0.03752306 | 0.03752306 | 0.03752306 | 0.03752306 | 0.03752306 | 0.03752306 | 0.03752306 | 0.03752306 | 0.03752306 | 0.03752306 | 0.03752306 | 0.03752306 | 0.03752306 | 0.03752306 | 0.03752306 | 0.03752306 | 0.03752306 | 0.03752306 | 0.03752306 | 0.03752306 | 0.03752306 | 0.03752306 | 0.03752306 | 0.03752306 | 0.03752306 | 0.03752306 | 0.03752306 | 0.03752306 | 0.03752306 | 0.03752306 | 0.03752306 | 0.03752306 | 0.03752306 | 0.03569907 | 0.03569907 | 0.02957732 | 0.01722943 | 0.007077994 | 0.004143443 | 0 | 0 | 0 | 0 | 0 | 0 | 0.018564 | 0.001099035
1261 | 493.8842 | 0.001708209 | -30 | 600.5 | -660.5 | 0 | 0 | 0 | 0 | 0.003302332 | 0.0050978 | 0.0050978 | 0.006769982 | 0.01495916 | 0.02910764 | 0.03740728 | 0.03740728 | 0.03923127 | 0.03923127 | 0.03923127 | 0.03923127 | 0.03923127 | 0.03923127 | 0.03923127 | 0.03923127 | 0.03923127 | 0.03923127 | 0.03923127 | 0.03923127 | 0.03923127 | 0.03923127 | 0.03923127 | 0.03923127 | 0.03923127 | 0.03923127 | 0.03923127 | 0.03923127 | 0.03923127 | 0.03923127 | 0.03923127 | 0.03923127 | 0.03923127 | 0.03923127 | 0.03923127 | 0.03923127 | 0.03923127 | 0.03923127 | 0.03923127 | 0.03923127 | 0.03923127 | 0.03923127 | 0.03923127 | 0.03923127 | 0.03923127 | 0.03923127 | 0.03923127 | 0.03923127 | 0.03923127 | 0.03740728 | 0.03740728 | 0.02957732 | 0.01722943 | 0.007077994 | 0.004143443 | 0 | 0 | 0 | 0 | 0 | 0 | 0.01326891 | 0.001781666
1261 | 462.756 | 0.001600545 | -20 | 610.5 | -650.5 | 0 | 0 | 0 | 0 | 0.003302332 | 0.0050978 | 0.0050978 | 0.006769982 | 0.01655971 | 0.03070819 | 0.03900783 | 0.03900783 | 0.04083181 | 0.04083181 | 0.04083181 | 0.04083181 | 0.04083181 | 0.04083181 | 0.04083181 | 0.04083181 | 0.04083181 | 0.04083181 | 0.04083181 | 0.04083181 | 0.04083181 | 0.04083181 | 0.04083181 | 0.04083181 | 0.04083181 | 0.04083181 | 0.04083181 | 0.04083181 | 0.04083181 | 0.04083181 | 0.04083181 | 0.04083181 | 0.04083181 | 0.04083181 | 0.04083181 | 0.04083181 | 0.04083181 | 0.04083181 | 0.04083181 | 0.04083181 | 0.04083181 | 0.04083181 | 0.04083181 | 0.04083181 | 0.04083181 | 0.04083181 | 0.04083181 | 0.04083181 | 0.04083181 | 0.03900783 | 0.03900783 | 0.02957732 | 0.01722943 | 0.007077994 | 0.004143443 | 0 | 0 | 0 | 0 | 0 | 0 | 0.008862528 | 0.001823989
1261 | 625.2535 | 0.002162579 | -10 | 620.5 | -640.5 | 0 | 0 | 0 | 0 | 0.003302332 | 0.0050978 | 0.0050978 | 0.006769982 | 0.01655971 | 0.03287077 | 0.0411704 | 0.0411704 | 0.04299439 | 0.04299439 | 0.04299439 | 0.04299439 | 0.04299439 | 0.04299439 | 0.04299439 | 0.04299439 | 0.04299439 | 0.04299439 | 0.04299439 | 0.04299439 | 0.04299439 | 0.04299439 | 0.04299439 | 0.04299439 | 0.04299439 | 0.04299439 | 0.04299439 | 0.04299439 | 0.04299439 | 0.04299439 | 0.04299439 | 0.04299439 | 0.04299439 | 0.04299439 | 0.04299439 | 0.04299439 | 0.04299439 | 0.04299439 | 0.04299439 | 0.04299439 | 0.04299439 | 0.04299439 | 0.04299439 | 0.04299439 | 0.04299439 | 0.04299439 | 0.04299439 | 0.04299439 | 0.04299439 | 0.0411704 | 0.0411704 | 0.0317399 | 0.01722943 | 0.007077994 | 0.004143443 | 0 | 0 | 0 | 0 | 0 | 0 | 0.005756377 | 0.001823989
1261 | 509.4627 | 0.001762091 | 0 | 630.5 | -630.5 | 0 | 0 | 0 | 0 | 0.003302332 | 0.0050978 | 0.0050978 | 0.006769982 | 0.01655971 | 0.03463286 | 0.04293249 | 0.04293249 | 0.04475648 | 0.04475648 | 0.04475648 | 0.04475648 | 0.04475648 | 0.04475648 | 0.04475648 | 0.04475648 | 0.04475648 | 0.04475648 | 0.04475648 | 0.04475648 | 0.04475648 | 0.04475648 | 0.04475648 | 0.04475648 | 0.04475648 | 0.04475648 | 0.04475648 | 0.04475648 | 0.04475648 | 0.04475648 | 0.04475648 | 0.04475648 | 0.04475648 | 0.04475648 | 0.04475648 | 0.04475648 | 0.04475648 | 0.04475648 | 0.04475648 | 0.04475648 | 0.04475648 | 0.04475648 | 0.04475648 | 0.04475648 | 0.04475648 | 0.04475648 | 0.04475648 | 0.04475648 | 0.04475648 | 0.04293249 | 0.04293249 | 0.03350199 | 0.01722943 | 0.007077994 | 0.004143443 | 0 | 0 | 0 | 0 | 0 | 0 | 0.002650225 | 0.002762804
1261 | 467.8231 | 0.001618071 | 10 | 640.5 | -620.5 | 0 | 0 | 0 | 0 | 0.003302332 | 0.0050978 | 0.0050978 | 0.006769982 | 0.01655971 | 0.03625093 | 0.04455057 | 0.04455057 | 0.04637455 | 0.04637455 | 0.04637455 | 0.04637455 | 0.04637455 | 0.04637455 | 0.04637455 | 0.04637455 | 0.04637455 | 0.04637455 | 0.04637455 | 0.04637455 | 0.04637455 | 0.04637455 | 0.04637455 | 0.04637455 | 0.04637455 | 0.04637455 | 0.04637455 | 0.04637455 | 0.04637455 | 0.04637455 | 0.04637455 | 0.04637455 | 0.04637455 | 0.04637455 | 0.04637455 | 0.04637455 | 0.04637455 | 0.04637455 | 0.04637455 | 0.04637455 | 0.04637455 | 0.04637455 | 0.04637455 | 0.04637455 | 0.04637455 | 0.04637455 | 0.04637455 | 0.04637455 | 0.04637455 | 0.04455057 | 0.04455057 | 0.03512006 | 0.01722943 | 0.007077994 | 0.004143443 | 0 | 0 | 0 | 0 | 0 | 0 | 0.001823989 | 0.006292185
1263 | 558.7374 | 0.001932518 | 20 | 651.5 | -611.5 | 0 | 0 | 0 | 0 | 0.003302332 | 0.0050978 | 0.0050978 | 0.006769982 | 0.01655971 | 0.03625093 | 0.04648308 | 0.04648308 | 0.04830707 | 0.04830707 | 0.04830707 | 0.04830707 | 0.04830707 | 0.04830707 | 0.04830707 | 0.04830707 | 0.04830707 | 0.04830707 | 0.04830707 | 0.04830707 | 0.04830707 | 0.04830707 | 0.04830707 | 0.04830707 | 0.04830707 | 0.04830707 | 0.04830707 | 0.04830707 | 0.04830707 | 0.04830707 | 0.04830707 | 0.04830707 | 0.04830707 | 0.04830707 | 0.04830707 | 0.04830707 | 0.04830707 | 0.04830707 | 0.04830707 | 0.04830707 | 0.04830707 | 0.04830707 | 0.04830707 | 0.04830707 | 0.04830707 | 0.04830707 | 0.04830707 | 0.04830707 | 0.04830707 | 0.04648308 | 0.04648308 | 0.03705258 | 0.01916195 | 0.007077994 | 0.004143443 | 0 | 0 | 0 | 0 | 0 | 0 | 0.001823989 | 0.0101745
1253 | 577.9209 | 0.001998869 | 30 | 656.5 | -596.5 | 0 | 0 | 0 | 0 | 0.003302332 | 0.0050978 | 0.0050978 | 0.006769982 | 0.01655971 | 0.03625093 | 0.04848195 | 0.04848195 | 0.05030594 | 0.05030594 | 0.05030594 | 0.05030594 | 0.05030594 | 0.05030594 | 0.05030594 | 0.05030594 | 0.05030594 | 0.05030594 | 0.05030594 | 0.05030594 | 0.05030594 | 0.05030594 | 0.05030594 | 0.05030594 | 0.05030594 | 0.05030594 | 0.05030594 | 0.05030594 | 0.05030594 | 0.05030594 | 0.05030594 | 0.05030594 | 0.05030594 | 0.05030594 | 0.05030594 | 0.05030594 | 0.05030594 | 0.05030594 | 0.05030594 | 0.05030594 | 0.05030594 | 0.05030594 | 0.05030594 | 0.05030594 | 0.05030594 | 0.05030594 | 0.05030594 | 0.05030594 | 0.05030594 | 0.04848195 | 0.04848195 | 0.03905145 | 0.02116082 | 0.007077994 | 0.004143443 | 0 | 0 | 0 | 0 | 0 | 0 | 0.001508614 | 0.01255344
1261 | 575.2858 | 0.001989755 | 40 | 670.5 | -590.5 | 0 | 0 | 0 | 0 | 0.003302332 | 0.0050978 | 0.0050978 | 0.006769982 | 0.01655971 | 0.03625093 | 0.05047171 | 0.05047171 | 0.0522957 | 0.0522957 | 0.0522957 | 0.0522957 | 0.0522957 | 0.0522957 | 0.0522957 | 0.0522957 | 0.0522957 | 0.0522957 | 0.0522957 | 0.0522957 | 0.0522957 | 0.0522957 | 0.0522957 | 0.0522957 | 0.0522957 | 0.0522957 | 0.0522957 | 0.0522957 | 0.0522957 | 0.0522957 | 0.0522957 | 0.0522957 | 0.0522957 | 0.0522957 | 0.0522957 | 0.0522957 | 0.0522957 | 0.0522957 | 0.0522957 | 0.0522957 | 0.0522957 | 0.0522957 | 0.0522957 | 0.0522957 | 0.0522957 | 0.0522957 | 0.0522957 | 0.0522957 | 0.0522957 | 0.05047171 | 0.05047171 | 0.0410412 | 0.02315057 | 0.009067749 | 0.004143443 | 0 | 0 | 0 | 0 | 0 | 0 | 0.001099035 | 0.02192727
1261 | 579.8044 | 0.002005383 | 30 | 660.5 | -600.5 | 0 | 0 | 0 | 0 | 0.003302332 | 0.0050978 | 0.0050978 | 0.006769982 | 0.01655971 | 0.03625093 | 0.05247709 | 0.05247709 | 0.05430108 | 0.05430108 | 0.05430108 | 0.05430108 | 0.05430108 | 0.05430108 | 0.05430108 | 0.05430108 | 0.05430108 | 0.05430108 | 0.05430108 | 0.05430108 | 0.05430108 | 0.05430108 | 0.05430108 | 0.05430108 | 0.05430108 | 0.05430108 | 0.05430108 | 0.05430108 | 0.05430108 | 0.05430108 | 0.05430108 | 0.05430108 | 0.05430108 | 0.05430108 | 0.05430108 | 0.05430108 | 0.05430108 | 0.05430108 | 0.05430108 | 0.05430108 | 0.05430108 | 0.05430108 | 0.05430108 | 0.05430108 | 0.05430108 | 0.05430108 | 0.05430108 | 0.05430108 | 0.05430108 | 0.05247709 | 0.05247709 | 0.04304659 | 0.02515596 | 0.009067749 | 0.004143443 | 0 | 0 | 0 | 0 | 0 | 0 | 0.001781666 | 0.01523168
1261 | 461.0746 | 0.00159473 | 20 | 650.5 | -610.5 | 0 | 0 | 0 | 0 | 0.003302332 | 0.0050978 | 0.0050978 | 0.006769982 | 0.01655971 | 0.03625093 | 0.05407182 | 0.05407182 | 0.05589581 | 0.05589581 | 0.05589581 | 0.05589581 | 0.05589581 | 0.05589581 | 0.05589581 | 0.05589581 | 0.05589581 | 0.05589581 | 0.05589581 | 0.05589581 | 0.05589581 | 0.05589581 | 0.05589581 | 0.05589581 | 0.05589581 | 0.05589581 | 0.05589581 | 0.05589581 | 0.05589581 | 0.05589581 | 0.05589581 | 0.05589581 | 0.05589581 | 0.05589581 | 0.05589581 | 0.05589581 | 0.05589581 | 0.05589581 | 0.05589581 | 0.05589581 | 0.05589581 | 0.05589581 | 0.05589581 | 0.05589581 | 0.05589581 | 0.05589581 | 0.05589581 | 0.05589581 | 0.05589581 | 0.05407182 | 0.05407182 | 0.04464132 | 0.02675069 | 0.009067749 | 0.004143443 | 0 | 0 | 0 | 0 | 0 | 0 | 0.001823989 | 0.009821565
1263 | 599.887 | 0.002074843 | 10 | 641.5 | -621.5 | 0 | 0 | 0 | 0 | 0.003302332 | 0.0050978 | 0.0050978 | 0.006769982 | 0.01655971 | 0.03832577 | 0.05614666 | 0.05614666 | 0.05797065 | 0.05797065 | 0.05797065 | 0.05797065 | 0.05797065 | 0.05797065 | 0.05797065 | 0.05797065 | 0.05797065 | 0.05797065 | 0.05797065 | 0.05797065 | 0.05797065 | 0.05797065 | 0.05797065 | 0.05797065 | 0.05797065 | 0.05797065 | 0.05797065 | 0.05797065 | 0.05797065 | 0.05797065 | 0.05797065 | 0.05797065 | 0.05797065 | 0.05797065 | 0.05797065 | 0.05797065 | 0.05797065 | 0.05797065 | 0.05797065 | 0.05797065 | 0.05797065 | 0.05797065 | 0.05797065 | 0.05797065 | 0.05797065 | 0.05797065 | 0.05797065 | 0.05797065 | 0.05797065 | 0.05614666 | 0.05614666 | 0.04671616 | 0.02882553 | 0.009067749 | 0.004143443 | 0 | 0 | 0 | 0 | 0 | 0 | 0.001823989 | 0.006645123
1253 | 529.3461 | 0.001830862 | 0 | 626.5 | -626.5 | 0 | 0 | 0 | 0 | 0.003302332 | 0.0050978 | 0.0050978 | 0.006769982 | 0.01655971 | 0.04015663 | 0.05797753 | 0.05797753 | 0.05980151 | 0.05980151 | 0.05980151 | 0.05980151 | 0.05980151 | 0.05980151 | 0.05980151 | 0.05980151 | 0.05980151 | 0.05980151 | 0.05980151 | 0.05980151 | 0.05980151 | 0.05980151 | 0.05980151 | 0.05980151 | 0.05980151 | 0.05980151 | 0.05980151 | 0.05980151 | 0.05980151 | 0.05980151 | 0.05980151 | 0.05980151 | 0.05980151 | 0.05980151 | 0.05980151 | 0.05980151 | 0.05980151 | 0.05980151 | 0.05980151 | 0.05980151 | 0.05980151 | 0.05980151 | 0.05980151 | 0.05980151 | 0.05980151 | 0.05980151 | 0.05980151 | 0.05980151 | 0.05980151 | 0.05797753 | 0.05797753 | 0.04854702 | 0.02882553 | 0.009067749 | 0.004143443 | 0 | 0 | 0 | 0 | 0 | 0 | 0.001823989 | 0.001823989
1253 | 664.853 | 0.002299543 | -10 | 616.5 | -636.5 | 0 | 0 | 0 | 0 | 0.003302332 | 0.0050978 | 0.0050978 | 0.006769982 | 0.01655971 | 0.04245618 | 0.06027707 | 0.06027707 | 0.06210106 | 0.06210106 | 0.06210106 | 0.06210106 | 0.06210106 | 0.06210106 | 0.06210106 | 0.06210106 | 0.06210106 | 0.06210106 | 0.06210106 | 0.06210106 | 0.06210106 | 0.06210106 | 0.06210106 | 0.06210106 | 0.06210106 | 0.06210106 | 0.06210106 | 0.06210106 | 0.06210106 | 0.06210106 | 0.06210106 | 0.06210106 | 0.06210106 | 0.06210106 | 0.06210106 | 0.06210106 | 0.06210106 | 0.06210106 | 0.06210106 | 0.06210106 | 0.06210106 | 0.06210106 | 0.06210106 | 0.06210106 | 0.06210106 | 0.06210106 | 0.06210106 | 0.06210106 | 0.06210106 | 0.06027707 | 0.06027707 | 0.05084656 | 0.02882553 | 0.009067749 | 0.004143443 | 0 | 0 | 0 | 0 | 0 | 0 | 0.007599772 | 0.001823989
1253 | 617.4043 | 0.002135431 | -20 | 606.5 | -646.5 | 0 | 0 | 0 | 0 | 0.003302332 | 0.0050978 | 0.0050978 | 0.006769982 | 0.01869514 | 0.04459161 | 0.0624125 | 0.0624125 | 0.06423649 | 0.06423649 | 0.06423649 | 0.06423649 | 0.06423649 | 0.06423649 | 0.06423649 | 0.06423649 | 0.06423649 | 0.06423649 | 0.06423649 | 0.06423649 | 0.06423649 | 0.06423649 | 0.06423649 | 0.06423649 | 0.06423649 | 0.06423649 | 0.06423649 | 0.06423649 | 0.06423649 | 0.06423649 | 0.06423649 | 0.06423649 | 0.06423649 | 0.06423649 | 0.06423649 | 0.06423649 | 0.06423649 | 0.06423649 | 0.06423649 | 0.06423649 | 0.06423649 | 0.06423649 | 0.06423649 | 0.06423649 | 0.06423649 | 0.06423649 | 0.06423649 | 0.06423649 | 0.06423649 | 0.0624125 | 0.0624125 | 0.05084656 | 0.02882553 | 0.009067749 | 0.004143443 | 0 | 0 | 0 | 0 | 0 | 0 | 0.01426927 | 0.001823989
1261 | 518.2935 | 0.001792634 | -30 | 600.5 | -660.5 | 0 | 0 | 0 | 0 | 0.003302332 | 0.0050978 | 0.0050978 | 0.006769982 | 0.02048777 | 0.04638424 | 0.06420513 | 0.06420513 | 0.06602912 | 0.06602912 | 0.06602912 | 0.06602912 | 0.06602912 | 0.06602912 | 0.06602912 | 0.06602912 | 0.06602912 | 0.06602912 | 0.06602912 | 0.06602912 | 0.06602912 | 0.06602912 | 0.06602912 | 0.06602912 | 0.06602912 | 0.06602912 | 0.06602912 | 0.06602912 | 0.06602912 | 0.06602912 | 0.06602912 | 0.06602912 | 0.06602912 | 0.06602912 | 0.06602912 | 0.06602912 | 0.06602912 | 0.06602912 | 0.06602912 | 0.06602912 | 0.06602912 | 0.06602912 | 0.06602912 | 0.06602912 | 0.06602912 | 0.06602912 | 0.06602912 | 0.06602912 | 0.06602912 | 0.06420513 | 0.06420513 | 0.05084656 | 0.02882553 | 0.009067749 | 0.004143443 | 0 | 0 | 0 | 0 | 0 | 0 | 0.0254018 | 0.001781666
1261 | 527.8215 | 0.001825589 | -40 | 590.5 | -670.5 | 0 | 0 | 0 | 0 | 0.003302332 | 0.0050978 | 0.0050978 | 0.00859557 | 0.02231336 | 0.04820983 | 0.06603072 | 0.06603072 | 0.06785471 | 0.06785471 | 0.06785471 | 0.06785471 | 0.06785471 | 0.06785471 | 0.06785471 | 0.06785471 | 0.06785471 | 0.06785471 | 0.06785471 | 0.06785471 | 0.06785471 | 0.06785471 | 0.06785471 | 0.06785471 | 0.06785471 | 0.06785471 | 0.06785471 | 0.06785471 | 0.06785471 | 0.06785471 | 0.06785471 | 0.06785471 | 0.06785471 | 0.06785471 | 0.06785471 | 0.06785471 | 0.06785471 | 0.06785471 | 0.06785471 | 0.06785471 | 0.06785471 | 0.06785471 | 0.06785471 | 0.06785471 | 0.06785471 | 0.06785471 | 0.06785471 | 0.06785471 | 0.06785471 | 0.06603072 | 0.06603072 | 0.05084656 | 0.02882553 | 0.009067749 | 0.004143443 | 0 | 0 | 0 | 0 | 0 | 0 | 0.0350936 | 0.001099035
1261 | 508.1685 | 0.001757614 | -30 | 600.5 | -660.5 | 0 | 0 | 0 | 0 | 0.003302332 | 0.0050978 | 0.0050978 | 0.00859557 | 0.02407098 | 0.04996745 | 0.06778834 | 0.06778834 | 0.06961233 | 0.06961233 | 0.06961233 | 0.06961233 | 0.06961233 | 0.06961233 | 0.06961233 | 0.06961233 | 0.06961233 | 0.06961233 | 0.06961233 | 0.06961233 | 0.06961233 | 0.06961233 | 0.06961233 | 0.06961233 | 0.06961233 | 0.06961233 | 0.06961233 | 0.06961233 | 0.06961233 | 0.06961233 | 0.06961233 | 0.06961233 | 0.06961233 | 0.06961233 | 0.06961233 | 0.06961233 | 0.06961233 | 0.06961233 | 0.06961233 | 0.06961233 | 0.06961233 | 0.06961233 | 0.06961233 | 0.06961233 | 0.06961233 | 0.06961233 | 0.06961233 | 0.06961233 | 0.06961233 | 0.06778834 | 0.06778834 | 0.05084656 | 0.02882553 | 0.009067749 | 0.004143443 | 0 | 0 | 0 | 0 | 0 | 0 | 0.0254018 | 0.001781666
1261 | 570.1344 | 0.001971937 | -20 | 610.5 | -650.5 | 0 | 0 | 0 | 0 | 0.003302332 | 0.0050978 | 0.0050978 | 0.00859557 | 0.02604291 | 0.05193938 | 0.06976027 | 0.06976027 | 0.07158426 | 0.07158426 | 0.07158426 | 0.07158426 | 0.07158426 | 0.07158426 | 0.07158426 | 0.07158426 | 0.07158426 | 0.07158426 | 0.07158426 | 0.07158426 | 0.07158426 | 0.07158426 | 0.07158426 | 0.07158426 | 0.07158426 | 0.07158426 | 0.07158426 | 0.07158426 | 0.07158426 | 0.07158426 | 0.07158426 | 0.07158426 | 0.07158426 | 0.07158426 | 0.07158426 | 0.07158426 | 0.07158426 | 0.07158426 | 0.07158426 | 0.07158426 | 0.07158426 | 0.07158426 | 0.07158426 | 0.07158426 | 0.07158426 | 0.07158426 | 0.07158426 | 0.07158426 | 0.07158426 | 0.06976027 | 0.06976027 | 0.05084656 | 0.02882553 | 0.009067749 | 0.004143443 | 0 | 0 | 0 | 0 | 0 | 0 | 0.01693707 | 0.001823989
1261 | 582.4456 | 0.002014519 | -10 | 620.5 | -640.5 | 0 | 0 | 0 | 0 | 0.003302332 | 0.0050978 | 0.0050978 | 0.00859557 | 0.02604291 | 0.0539539 | 0.07177479 | 0.07177479 | 0.07359878 | 0.07359878 | 0.07359878 | 0.07359878 | 0.07359878 | 0.07359878 | 0.07359878 | 0.07359878 | 0.07359878 | 0.07359878 | 0.07359878 | 0.07359878 | 0.07359878 | 0.07359878 | 0.07359878 | 0.07359878 | 0.07359878 | 0.07359878 | 0.07359878 | 0.07359878 | 0.07359878 | 0.07359878 | 0.07359878 | 0.07359878 | 0.07359878 | 0.07359878 | 0.07359878 | 0.07359878 | 0.07359878 | 0.07359878 | 0.07359878 | 0.07359878 | 0.07359878 | 0.07359878 | 0.07359878 | 0.07359878 | 0.07359878 | 0.07359878 | 0.07359878 | 0.07359878 | 0.07359878 | 0.07177479 | 0.07177479 | 0.05286108 | 0.02882553 | 0.009067749 | 0.004143443 | 0 | 0 | 0 | 0 | 0 | 0 | 0.01026757 | 0.001823989
1253 | 318.0963 | 0.001100207 | 0 | 626.5 | -626.5 | 0 | 0 | 0 | 0 | 0.003302332 | 0.0050978 | 0.0050978 | 0.00859557 | 0.02604291 | 0.05505411 | 0.072875 | 0.072875 | 0.07469899 | 0.07469899 | 0.07469899 | 0.07469899 | 0.07469899 | 0.07469899 | 0.07469899 | 0.07469899 | 0.07469899 | 0.07469899 | 0.07469899 | 0.07469899 | 0.07469899 | 0.07469899 | 0.07469899 | 0.07469899 | 0.07469899 | 0.07469899 | 0.07469899 | 0.07469899 | 0.07469899 | 0.07469899 | 0.07469899 | 0.07469899 | 0.07469899 | 0.07469899 | 0.07469899 | 0.07469899 | 0.07469899 | 0.07469899 | 0.07469899 | 0.07469899 | 0.07469899 | 0.07469899 | 0.07469899 | 0.07469899 | 0.07469899 | 0.07469899 | 0.07469899 | 0.07469899 | 0.07469899 | 0.072875 | 0.072875 | 0.05396129 | 0.02882553 | 0.009067749 | 0.004143443 | 0 | 0 | 0 | 0 | 0 | 0 | 0.001823989 | 0.001823989
1251 | 313.244 | 0.001083424 | 10 | 635.5 | -615.5 | 0 | 0 | 0 | 0 | 0.003302332 | 0.0050978 | 0.0050978 | 0.00859557 | 0.02604291 | 0.05613753 | 0.07395842 | 0.07395842 | 0.07578241 | 0.07578241 | 0.07578241 | 0.07578241 | 0.07578241 | 0.07578241 | 0.07578241 | 0.07578241 | 0.07578241 | 0.07578241 | 0.07578241 | 0.07578241 | 0.07578241 | 0.07578241 | 0.07578241 | 0.07578241 | 0.07578241 | 0.07578241 | 0.07578241 | 0.07578241 | 0.07578241 | 0.07578241 | 0.07578241 | 0.07578241 | 0.07578241 | 0.07578241 | 0.07578241 | 0.07578241 | 0.07578241 | 0.07578241 | 0.07578241 | 0.07578241 | 0.07578241 | 0.07578241 | 0.07578241 | 0.07578241 | 0.07578241 | 0.07578241 | 0.07578241 | 0.07578241 | 0.07578241 | 0.07395842 | 0.07395842 | 0.05504471 | 0.02882553 | 0.009067749 | 0.004143443 | 0 | 0 | 0 | 0 | 0 | 0 | 0.001823989 | 0.007246108
1251 | 435.9684 | 0.001507894 | 20 | 645.5 | -605.5 | 0 | 0 | 0 | 0 | 0.003302332 | 0.0050978 | 0.0050978 | 0.00859557 | 0.02604291 | 0.05613753 | 0.07546632 | 0.07546632 | 0.07729031 | 0.07729031 | 0.07729031 | 0.07729031 | 0.07729031 | 0.07729031 | 0.07729031 | 0.07729031 | 0.07729031 | 0.07729031 | 0.07729031 | 0.07729031 | 0.07729031 | 0.07729031 | 0.07729031 | 0.07729031 | 0.07729031 | 0.07729031 | 0.07729031 | 0.07729031 | 0.07729031 | 0.07729031 | 0.07729031 | 0.07729031 | 0.07729031 | 0.07729031 | 0.07729031 | 0.07729031 | 0.07729031 | 0.07729031 | 0.07729031 | 0.07729031 | 0.07729031 | 0.07729031 | 0.07729031 | 0.07729031 | 0.07729031 | 0.07729031 | 0.07729031 | 0.07729031 | 0.07729031 | 0.07546632 | 0.07546632 | 0.05655261 | 0.03033342 | 0.009067749 | 0.004143443 | 0 | 0 | 0 | 0 | 0 | 0 | 0.001823989 | 0.01432459
1251 | 411.3939 | 0.001422898 | 30 | 655.5 | -595.5 | 0 | 0 | 0 | 0 | 0.003302332 | 0.0050978 | 0.0050978 | 0.00859557 | 0.02604291 | 0.05613753 | 0.07688922 | 0.07688922 | 0.07871321 | 0.07871321 | 0.07871321 | 0.07871321 | 0.07871321 | 0.07871321 | 0.07871321 | 0.07871321 | 0.07871321 | 0.07871321 | 0.07871321 | 0.07871321 | 0.07871321 | 0.07871321 | 0.07871321 | 0.07871321 | 0.07871321 | 0.07871321 | 0.07871321 | 0.07871321 | 0.07871321 | 0.07871321 | 0.07871321 | 0.07871321 | 0.07871321 | 0.07871321 | 0.07871321 | 0.07871321 | 0.07871321 | 0.07871321 | 0.07871321 | 0.07871321 | 0.07871321 | 0.07871321 | 0.07871321 | 0.07871321 | 0.07871321 | 0.07871321 | 0.07871321 | 0.07871321 | 0.07871321 | 0.07688922 | 0.07688922 | 0.05797551 | 0.03175632 | 0.009067749 | 0.004143443 | 0 | 0 | 0 | 0 | 0 | 0 | 0.001440351 | 0.02166008
1251 | 453.888 | 0.001569873 | 40 | 665.5 | -585.5 | 0 | 0 | 0 | 0 | 0.003302332 | 0.0050978 | 0.0050978 | 0.00859557 | 0.02604291 | 0.05613753 | 0.07688922 | 0.07845909 | 0.08028308 | 0.08028308 | 0.08028308 | 0.08028308 | 0.08028308 | 0.08028308 | 0.08028308 | 0.08028308 | 0.08028308 | 0.08028308 | 0.08028308 | 0.08028308 | 0.08028308 | 0.08028308 | 0.08028308 | 0.08028308 | 0.08028308 | 0.08028308 | 0.08028308 | 0.08028308 | 0.08028308 | 0.08028308 | 0.08028308 | 0.08028308 | 0.08028308 | 0.08028308 | 0.08028308 | 0.08028308 | 0.08028308 | 0.08028308 | 0.08028308 | 0.08028308 | 0.08028308 | 0.08028308 | 0.08028308 | 0.08028308 | 0.08028308 | 0.08028308 | 0.08028308 | 0.08028308 | 0.08028308 | 0.07845909 | 0.07845909 | 0.05954538 | 0.0333262 | 0.009067749 | 0.004143443 | 0 | 0 | 0 | 0 | 0 | 0 | 0.00075772 | 0.03147265
1251 | 418.0707 | 0.001445991 | 30 | 655.5 | -595.5 | 0 | 0 | 0 | 0 | 0.003302332 | 0.0050978 | 0.0050978 | 0.00859557 | 0.02604291 | 0.05613753 | 0.07833521 | 0.07990508 | 0.08172907 | 0.08172907 | 0.08172907 | 0.08172907 | 0.08172907 | 0.08172907 | 0.08172907 | 0.08172907 | 0.08172907 | 0.08172907 | 0.08172907 | 0.08172907 | 0.08172907 | 0.08172907 | 0.08172907 | 0.08172907 | 0.08172907 | 0.08172907 | 0.08172907 | 0.08172907 | 0.08172907 | 0.08172907 | 0.08172907 | 0.08172907 | 0.08172907 | 0.08172907 | 0.08172907 | 0.08172907 | 0.08172907 | 0.08172907 | 0.08172907 | 0.08172907 | 0.08172907 | 0.08172907 | 0.08172907 | 0.08172907 | 0.08172907 | 0.08172907 | 0.08172907 | 0.08172907 | 0.08172907 | 0.07990508 | 0.07990508 | 0.06099137 | 0.03477219 | 0.009067749 | 0.004143443 | 0 | 0 | 0 | 0 | 0 | 0 | 0.001440351 | 0.02166008
1251 | 545.608 | 0.001887107 | 20 | 645.5 | -605.5 | 0 | 0 | 0 | 0 | 0.003302332 | 0.0050978 | 0.0050978 | 0.00859557 | 0.02604291 | 0.05613753 | 0.08022231 | 0.08179219 | 0.08361618 | 0.08361618 | 0.08361618 | 0.08361618 | 0.08361618 | 0.08361618 | 0.08361618 | 0.08361618 | 0.08361618 | 0.08361618 | 0.08361618 | 0.08361618 | 0.08361618 | 0.08361618 | 0.08361618 | 0.08361618 | 0.08361618 | 0.08361618 | 0.08361618 | 0.08361618 | 0.08361618 | 0.08361618 | 0.08361618 | 0.08361618 | 0.08361618 | 0.08361618 | 0.08361618 | 0.08361618 | 0.08361618 | 0.08361618 | 0.08361618 | 0.08361618 | 0.08361618 | 0.08361618 | 0.08361618 | 0.08361618 | 0.08361618 | 0.08361618 | 0.08361618 | 0.08361618 | 0.08361618 | 0.08179219 | 0.08179219 | 0.06287848 | 0.03665929 | 0.009067749 | 0.004143443 | 0 | 0 | 0 | 0 | 0 | 0 | 0.002081326 | 0.01432459
1251 | 504.3518 | 0.001744413 | 10 | 635.5 | -615.5 | 0 | 0 | 0 | 0 | 0.003302332 | 0.0050978 | 0.0050978 | 0.00859557 | 0.02604291 | 0.05788195 | 0.08196673 | 0.0835366 | 0.08536059 | 0.08536059 | 0.08536059 | 0.08536059 | 0.08536059 | 0.08536059 | 0.08536059 | 0.08536059 | 0.08536059 | 0.08536059 | 0.08536059 | 0.08536059 | 0.08536059 | 0.08536059 | 0.08536059 | 0.08536059 | 0.08536059 | 0.08536059 | 0.08536059 | 0.08536059 | 0.08536059 | 0.08536059 | 0.08536059 | 0.08536059 | 0.08536059 | 0.08536059 | 0.08536059 | 0.08536059 | 0.08536059 | 0.08536059 | 0.08536059 | 0.08536059 | 0.08536059 | 0.08536059 | 0.08536059 | 0.08536059 | 0.08536059 | 0.08536059 | 0.08536059 | 0.08536059 | 0.08536059 | 0.0835366 | 0.0835366 | 0.06462289 | 0.03665929 | 0.009067749 | 0.004143443 | 0 | 0 | 0 | 0 | 0 | 0 | 0.002668853 | 0.007246108
1251 | 549.8543 | 0.001901794 | 0 | 625.5 | -625.5 | 0 | 0 | 0 | 0 | 0.003302332 | 0.0050978 | 0.0050978 | 0.00859557 | 0.02604291 | 0.05978374 | 0.08386852 | 0.0854384 | 0.08726238 | 0.08726238 | 0.08726238 | 0.08726238 | 0.08726238 | 0.08726238 | 0.08726238 | 0.08726238 | 0.08726238 | 0.08726238 | 0.08726238 | 0.08726238 | 0.08726238 | 0.08726238 | 0.08726238 | 0.08726238 | 0.08726238 | 0.08726238 | 0.08726238 | 0.08726238 | 0.08726238 | 0.08726238 | 0.08726238 | 0.08726238 | 0.08726238 | 0.08726238 | 0.08726238 | 0.08726238 | 0.08726238 | 0.08726238 | 0.08726238 | 0.08726238 | 0.08726238 | 0.08726238 | 0.08726238 | 0.08726238 | 0.08726238 | 0.08726238 | 0.08726238 | 0.08726238 | 0.08726238 | 0.0854384 | 0.0854384 | 0.06652469 | 0.03665929 | 0.009067749 | 0.004143443 | 0 | 0 | 0 | 0 | 0 | 0 | 0.003256381 | 0.001823989
1245 | 492.4235 | 0.001703157 | -10 | 612.5 | -632.5 | 0 | 0 | 0 | 0 | 0.003302332 | 0.0050978 | 0.0050978 | 0.00859557 | 0.02604291 | 0.0614869 | 0.08557168 | 0.08714155 | 0.08896554 | 0.08896554 | 0.08896554 | 0.08896554 | 0.08896554 | 0.08896554 | 0.08896554 | 0.08896554 | 0.08896554 | 0.08896554 | 0.08896554 | 0.08896554 | 0.08896554 | 0.08896554 | 0.08896554 | 0.08896554 | 0.08896554 | 0.08896554 | 0.08896554 | 0.08896554 | 0.08896554 | 0.08896554 | 0.08896554 | 0.08896554 | 0.08896554 | 0.08896554 | 0.08896554 | 0.08896554 | 0.08896554 | 0.08896554 | 0.08896554 | 0.08896554 | 0.08896554 | 0.08896554 | 0.08896554 | 0.08896554 | 0.08896554 | 0.08896554 | 0.08896554 | 0.08896554 | 0.08896554 | 0.08714155 | 0.08714155 | 0.06652469 | 0.03665929 | 0.009067749 | 0.004143443 | 0 | 0 | 0 | 0 | 0 | 0 | 0.007594277 | 0.001823989
1245 | 566.5548 | 0.001959557 | -20 | 602.5 | -642.5 | 0 | 0 | 0 | 0 | 0.003302332 | 0.0050978 | 0.0050978 | 0.00859557 | 0.02800247 | 0.06344645 | 0.08753124 | 0.08910111 | 0.0909251 | 0.0909251 | 0.0909251 | 0.0909251 | 0.0909251 | 0.0909251 | 0.0909251 | 0.0909251 | 0.0909251 | 0.0909251 | 0.0909251 | 0.0909251 | 0.0909251 | 0.0909251 | 0.0909251 | 0.0909251 | 0.0909251 | 0.0909251 | 0.0909251 | 0.0909251 | 0.0909251 | 0.0909251 | 0.0909251 | 0.0909251 | 0.0909251 | 0.0909251 | 0.0909251 | 0.0909251 | 0.0909251 | 0.0909251 | 0.0909251 | 0.0909251 | 0.0909251 | 0.0909251 | 0.0909251 | 0.0909251 | 0.0909251 | 0.0909251 | 0.0909251 | 0.0909251 | 0.0909251 | 0.08910111 | 0.08910111 | 0.06652469 | 0.03665929 | 0.009067749 | 0.004143443 | 0 | 0 | 0 | 0 | 0 | 0 | 0.01660804 | 0.001823989
1245 | 468.2925 | 0.001619694 | -30 | 592.5 | -652.5 | 0 | 0 | 0 | 0 | 0.003302332 | 0.0050978 | 0.0050978 | 0.00859557 | 0.02962217 | 0.06506615 | 0.08915093 | 0.0907208 | 0.09254479 | 0.09254479 | 0.09254479 | 0.09254479 | 0.09254479 | 0.09254479 | 0.09254479 | 0.09254479 | 0.09254479 | 0.09254479 | 0.09254479 | 0.09254479 | 0.09254479 | 0.09254479 | 0.09254479 | 0.09254479 | 0.09254479 | 0.09254479 | 0.09254479 | 0.09254479 | 0.09254479 | 0.09254479 | 0.09254479 | 0.09254479 | 0.09254479 | 0.09254479 | 0.09254479 | 0.09254479 | 0.09254479 | 0.09254479 | 0.09254479 | 0.09254479 | 0.09254479 | 0.09254479 | 0.09254479 | 0.09254479 | 0.09254479 | 0.09254479 | 0.09254479 | 0.09254479 | 0.09254479 | 0.0907208 | 0.0907208 | 0.06652469 | 0.03665929 | 0.009067749 | 0.004143443 | 0 | 0 | 0 | 0 | 0 | 0 | 0.02562181 | 0.001235561
1245 | 518.4254 | 0.00179309 | -40 | 582.5 | -662.5 | 0 | 0 | 0 | 0 | 0.003302332 | 0.0050978 | 0.0050978 | 0.00859557 | 0.03141526 | 0.06685924 | 0.09094402 | 0.09251389 | 0.09433788 | 0.09433788 | 0.09433788 | 0.09433788 | 0.09433788 | 0.09433788 | 0.09433788 | 0.09433788 | 0.09433788 | 0.09433788 | 0.09433788 | 0.09433788 | 0.09433788 | 0.09433788 | 0.09433788 | 0.09433788 | 0.09433788 | 0.09433788 | 0.09433788 | 0.09433788 | 0.09433788 | 0.09433788 | 0.09433788 | 0.09433788 | 0.09433788 | 0.09433788 | 0.09433788 | 0.09433788 | 0.09433788 | 0.09433788 | 0.09433788 | 0.09433788 | 0.09433788 | 0.09433788 | 0.09433788 | 0.09433788 | 0.09433788 | 0.09433788 | 0.09433788 | 0.09433788 | 0.09433788 | 0.09251389 | 0.0907208 | 0.06652469 | 0.03665929 | 0.009067749 | 0.004143443 | 0 | 0 | 0 | 0 | 0 | 0 | 0.03801103 | 0.0005529308
1246 | 584.9375 | 0.002023137 | -30 | 593 | -653 | 0 | 0 | 0 | 0 | 0.003302332 | 0.0050978 | 0.0050978 | 0.00859557 | 0.03343839 | 0.06888238 | 0.09296716 | 0.09453703 | 0.09636102 | 0.09636102 | 0.09636102 | 0.09636102 | 0.09636102 | 0.09636102 | 0.09636102 | 0.09636102 | 0.09636102 | 0.09636102 | 0.09636102 | 0.09636102 | 0.09636102 | 0.09636102 | 0.09636102 | 0.09636102 | 0.09636102 | 0.09636102 | 0.09636102 | 0.09636102 | 0.09636102 | 0.09636102 | 0.09636102 | 0.09636102 | 0.09636102 | 0.09636102 | 0.09636102 | 0.09636102 | 0.09636102 | 0.09636102 | 0.09636102 | 0.09636102 | 0.09636102 | 0.09636102 | 0.09636102 | 0.09636102 | 0.09636102 | 0.09636102 | 0.09636102 | 0.09636102 | 0.09636102 | 0.09453703 | 0.09274394 | 0.06652469 | 0.03665929 | 0.009067749 | 0.004143443 | 0 | 0 | 0 | 0 | 0 | 0 | 0.0260725 | 0.001269693
1246 | 594.8851 | 0.002057543 | -20 | 603 | -643 | 0 | 0 | 0 | 0 | 0.003302332 | 0.0050978 | 0.0050978 | 0.00859557 | 0.03549594 | 0.07093992 | 0.0950247 | 0.09659457 | 0.09841856 | 0.09841856 | 0.09841856 | 0.09841856 | 0.09841856 | 0.09841856 | 0.09841856 | 0.09841856 | 0.09841856 | 0.09841856 | 0.09841856 | 0.09841856 | 0.09841856 | 0.09841856 | 0.09841856 | 0.09841856 | 0.09841856 | 0.09841856 | 0.09841856 | 0.09841856 | 0.09841856 | 0.09841856 | 0.09841856 | 0.09841856 | 0.09841856 | 0.09841856 | 0.09841856 | 0.09841856 | 0.09841856 | 0.09841856 | 0.09841856 | 0.09841856 | 0.09841856 | 0.09841856 | 0.09841856 | 0.09841856 | 0.09841856 | 0.09841856 | 0.09841856 | 0.09841856 | 0.09841856 | 0.09659457 | 0.09480148 | 0.06652469 | 0.03665929 | 0.009067749 | 0.004143443 | 0 | 0 | 0 | 0 | 0 | 0 | 0.01705873 | 0.00195015
1246 | 583.0657 | 0.002016663 | -10 | 613 | -633 | 0 | 0 | 0 | 0 | 0.003302332 | 0.0050978 | 0.0050978 | 0.00859557 | 0.03549594 | 0.07295658 | 0.09704136 | 0.09861124 | 0.1004352 | 0.1004352 | 0.1004352 | 0.1004352 | 0.1004352 | 0.1004352 | 0.1004352 | 0.1004352 | 0.1004352 | 0.1004352 | 0.1004352 | 0.1004352 | 0.1004352 | 0.1004352 | 0.1004352 | 0.1004352 | 0.1004352 | 0.1004352 | 0.1004352 | 0.1004352 | 0.1004352 | 0.1004352 | 0.1004352 | 0.1004352 | 0.1004352 | 0.1004352 | 0.1004352 | 0.1004352 | 0.1004352 | 0.1004352 | 0.1004352 | 0.1004352 | 0.1004352 | 0.1004352 | 0.1004352 | 0.1004352 | 0.1004352 | 0.1004352 | 0.1004352 | 0.1004352 | 0.1004352 | 0.09861124 | 0.09681815 | 0.06652469 | 0.03665929 | 0.009067749 | 0.004143443 | 0 | 0 | 0 | 0 | 0 | 0 | 0.008044965 | 0.002621216
1246 | 584.9456 | 0.002023165 | 0 | 623 | -623 | 0 | 0 | 0 | 0 | 0.003302332 | 0.0050978 | 0.0050978 | 0.00859557 | 0.03549594 | 0.07497975 | 0.09906453 | 0.1006344 | 0.1024584 | 0.1024584 | 0.1024584 | 0.1024584 | 0.1024584 | 0.1024584 | 0.1024584 | 0.1024584 | 0.1024584 | 0.1024584 | 0.1024584 | 0.1024584 | 0.1024584 | 0.1024584 | 0.1024584 | 0.1024584 | 0.1024584 | 0.1024584 | 0.1024584 | 0.1024584 | 0.1024584 | 0.1024584 | 0.1024584 | 0.1024584 | 0.1024584 | 0.1024584 | 0.1024584 | 0.1024584 | 0.1024584 | 0.1024584 | 0.1024584 | 0.1024584 | 0.1024584 | 0.1024584 | 0.1024584 | 0.1024584 | 0.1024584 | 0.1024584 | 0.1024584 | 0.1024584 | 0.1024584 | 0.1006344 | 0.09884131 | 0.06854785 | 0.03665929 | 0.009067749 | 0.004143443 | 0 | 0 | 0 | 0 | 0 | 0 | 0.003109499 | 0.003292283
1246 | 586.1689 | 0.002027396 | 10 | 633 | -613 | 0 | 0 | 0 | 0 | 0.003302332 | 0.0050978 | 0.0050978 | 0.00859557 | 0.03549594 | 0.07497975 | 0.1010919 | 0.1026618 | 0.1044858 | 0.1044858 | 0.1044858 | 0.1044858 | 0.1044858 | 0.1044858 | 0.1044858 | 0.1044858 | 0.1044858 | 0.1044858 | 0.1044858 | 0.1044858 | 0.1044858 | 0.1044858 | 0.1044858 | 0.1044858 | 0.1044858 | 0.1044858 | 0.1044858 | 0.1044858 | 0.1044858 | 0.1044858 | 0.1044858 | 0.1044858 | 0.1044858 | 0.1044858 | 0.1044858 | 0.1044858 | 0.1044858 | 0.1044858 | 0.1044858 | 0.1044858 | 0.1044858 | 0.1044858 | 0.1044858 | 0.1044858 | 0.1044858 | 0.1044858 | 0.1044858 | 0.1044858 | 0.1044858 | 0.1026618 | 0.1008687 | 0.07057525 | 0.03665929 | 0.009067749 | 0.004143443 | 0 | 0 | 0 | 0 | 0 | 0 | 0.002521972 | 0.009467164
1246 | 609.7036 | 0.002108796 | 20 | 643 | -603 | 0 | 0 | 0 | 0 | 0.003302332 | 0.0050978 | 0.0050978 | 0.00859557 | 0.03549594 | 0.07497975 | 0.1032007 | 0.1047706 | 0.1065946 | 0.1065946 | 0.1065946 | 0.1065946 | 0.1065946 | 0.1065946 | 0.1065946 | 0.1065946 | 0.1065946 | 0.1065946 | 0.1065946 | 0.1065946 | 0.1065946 | 0.1065946 | 0.1065946 | 0.1065946 | 0.1065946 | 0.1065946 | 0.1065946 | 0.1065946 | 0.1065946 | 0.1065946 | 0.1065946 | 0.1065946 | 0.1065946 | 0.1065946 | 0.1065946 | 0.1065946 | 0.1065946 | 0.1065946 | 0.1065946 | 0.1065946 | 0.1065946 | 0.1065946 | 0.1065946 | 0.1065946 | 0.1065946 | 0.1065946 | 0.1065946 | 0.1065946 | 0.1065946 | 0.1047706 | 0.1029775 | 0.07268404 | 0.03876809 | 0.009067749 | 0.004143443 | 0 | 0 | 0 | 0 | 0 | 0 | 0.001934444 | 0.02080454
1245 | 631.3387 | 0.002183626 | 30 | 652.5 | -592.5 | 0 | 0 | 0 | 0 | 0.003302332 | 0.0050978 | 0.0050978 | 0.00859557 | 0.03549594 | 0.07497975 | 0.1053843 | 0.1069542 | 0.1087782 | 0.1087782 | 0.1087782 | 0.1087782 | 0.1087782 | 0.1087782 | 0.1087782 | 0.1087782 | 0.1087782 | 0.1087782 | 0.1087782 | 0.1087782 | 0.1087782 | 0.1087782 | 0.1087782 | 0.1087782 | 0.1087782 | 0.1087782 | 0.1087782 | 0.1087782 | 0.1087782 | 0.1087782 | 0.1087782 | 0.1087782 | 0.1087782 | 0.1087782 | 0.1087782 | 0.1087782 | 0.1087782 | 0.1087782 | 0.1087782 | 0.1087782 | 0.1087782 | 0.1087782 | 0.1087782 | 0.1087782 | 0.1087782 | 0.1087782 | 0.1087782 | 0.1087782 | 0.1087782 | 0.1069542 | 0.1051611 | 0.07486767 | 0.04095172 | 0.009067749 | 0.004143443 | 0 | 0 | 0 | 0 | 0 | 0 | 0.001235561 | 0.03157504
1245 | 613.9706 | 0.002123555 | 40 | 662.5 | -582.5 | 0 | 0 | 0 | 0 | 0.003302332 | 0.0050978 | 0.0050978 | 0.00859557 | 0.03549594 | 0.07497975 | 0.1053843 | 0.1090778 | 0.1109018 | 0.1109018 | 0.1109018 | 0.1109018 | 0.1109018 | 0.1109018 | 0.1109018 | 0.1109018 | 0.1109018 | 0.1109018 | 0.1109018 | 0.1109018 | 0.1109018 | 0.1109018 | 0.1109018 | 0.1109018 | 0.1109018 | 0.1109018 | 0.1109018 | 0.1109018 | 0.1109018 | 0.1109018 | 0.1109018 | 0.1109018 | 0.1109018 | 0.1109018 | 0.1109018 | 0.1109018 | 0.1109018 | 0.1109018 | 0.1109018 | 0.1109018 | 0.1109018 | 0.1109018 | 0.1109018 | 0.1109018 | 0.1109018 | 0.1109018 | 0.1109018 | 0.1109018 | 0.1109018 | 0.1090778 | 0.1072847 | 0.07699122 | 0.04307527 | 0.009067749 | 0.004143443 | 0 | 0 | 0 | 0 | 0 | 0 | 0.0005529308 | 0.04398886
1245 | 619.5323 | 0.002142791 | 30 | 652.5 | -592.5 | 0 | 0 | 0 | 0 | 0.003302332 | 0.0050978 | 0.0050978 | 0.00859557 | 0.03549594 | 0.07497975 | 0.1075271 | 0.1112206 | 0.1130446 | 0.1130446 | 0.1130446 | 0.1130446 | 0.1130446 | 0.1130446 | 0.1130446 | 0.1130446 | 0.1130446 | 0.1130446 | 0.1130446 | 0.1130446 | 0.1130446 | 0.1130446 | 0.1130446 | 0.1130446 | 0.1130446 | 0.1130446 | 0.1130446 | 0.1130446 | 0.1130446 | 0.1130446 | 0.1130446 | 0.1130446 | 0.1130446 | 0.1130446 | 0.1130446 | 0.1130446 | 0.1130446 | 0.1130446 | 0.1130446 | 0.1130446 | 0.1130446 | 0.1130446 | 0.1130446 | 0.1130446 | 0.1130446 | 0.1130446 | 0.1130446 | 0.1130446 | 0.1130446 | 0.1112206 | 0.1094275 | 0.07913402 | 0.04521806 | 0.009067749 | 0.004143443 | 0 | 0 | 0 | 0 | 0 | 0 | 0.001235561 | 0.03157504
1245 | 663.5423 | 0.002295009 | 20 | 642.5 | -602.5 | 0 | 0 | 0 | 0 | 0.003302332 | 0.0050978 | 0.0050978 | 0.00859557 | 0.03549594 | 0.07497975 | 0.1098221 | 0.1135156 | 0.1153396 | 0.1153396 | 0.1153396 | 0.1153396 | 0.1153396 | 0.1153396 | 0.1153396 | 0.1153396 | 0.1153396 | 0.1153396 | 0.1153396 | 0.1153396 | 0.1153396 | 0.1153396 | 0.1153396 | 0.1153396 | 0.1153396 | 0.1153396 | 0.1153396 | 0.1153396 | 0.1153396 | 0.1153396 | 0.1153396 | 0.1153396 | 0.1153396 | 0.1153396 | 0.1153396 | 0.1153396 | 0.1153396 | 0.1153396 | 0.1153396 | 0.1153396 | 0.1153396 | 0.1153396 | 0.1153396 | 0.1153396 | 0.1153396 | 0.1153396 | 0.1153396 | 0.1153396 | 0.1153396 | 0.1135156 | 0.1117225 | 0.08142902 | 0.04751307 | 0.009067749 | 0.004143443 | 0 | 0 | 0 | 0 | 0 | 0 | 0.002014742 | 0.02023767
1245 | 510.5272 | 0.001765773 | 10 | 632.5 | -612.5 | 0 | 0 | 0 | 0 | 0.003302332 | 0.0050978 | 0.0050978 | 0.00859557 | 0.03549594 | 0.07497975 | 0.1115879 | 0.1152813 | 0.1171053 | 0.1171053 | 0.1171053 | 0.1171053 | 0.1171053 | 0.1171053 | 0.1171053 | 0.1171053 | 0.1171053 | 0.1171053 | 0.1171053 | 0.1171053 | 0.1171053 | 0.1171053 | 0.1171053 | 0.1171053 | 0.1171053 | 0.1171053 | 0.1171053 | 0.1171053 | 0.1171053 | 0.1171053 | 0.1171053 | 0.1171053 | 0.1171053 | 0.1171053 | 0.1171053 | 0.1171053 | 0.1171053 | 0.1171053 | 0.1171053 | 0.1171053 | 0.1171053 | 0.1171053 | 0.1171053 | 0.1171053 | 0.1171053 | 0.1171053 | 0.1171053 | 0.1171053 | 0.1171053 | 0.1152813 | 0.1134883 | 0.0831948 | 0.04751307 | 0.009067749 | 0.004143443 | 0 | 0 | 0 | 0 | 0 | 0 | 0.003397013 | 0.008900295
1245 | 550.2698 | 0.001903231 | 0 | 622.5 | -622.5 | 0 | 0 | 0 | 0 | 0.003302332 | 0.0050978 | 0.0050978 | 0.00859557 | 0.03549594 | 0.07688298 | 0.1134912 | 0.1171846 | 0.1190086 | 0.1190086 | 0.1190086 | 0.1190086 | 0.1190086 | 0.1190086 | 0.1190086 | 0.1190086 | 0.1190086 | 0.1190086 | 0.1190086 | 0.1190086 | 0.1190086 | 0.1190086 | 0.1190086 | 0.1190086 | 0.1190086 | 0.1190086 | 0.1190086 | 0.1190086 | 0.1190086 | 0.1190086 | 0.1190086 | 0.1190086 | 0.1190086 | 0.1190086 | 0.1190086 | 0.1190086 | 0.1190086 | 0.1190086 | 0.1190086 | 0.1190086 | 0.1190086 | 0.1190086 | 0.1190086 | 0.1190086 | 0.1190086 | 0.1190086 | 0.1190086 | 0.1190086 | 0.1190086 | 0.1171846 | 0.1153915 | 0.08509803 | 0.04751307 | 0.009067749 | 0.004143443 | 0 | 0 | 0 | 0 | 0 | 0 | 0.004779284 | 0.00325873
1245 | 613.7114 | 0.002122658 | -10 | 612.5 | -632.5 | 0 | 0 | 0 | 0 | 0.003302332 | 0.0050978 | 0.0050978 | 0.00859557 | 0.03549594 | 0.07900564 | 0.1156138 | 0.1193072 | 0.1211312 | 0.1211312 | 0.1211312 | 0.1211312 | 0.1211312 | 0.1211312 | 0.1211312 | 0.1211312 | 0.1211312 | 0.1211312 | 0.1211312 | 0.1211312 | 0.1211312 | 0.1211312 | 0.1211312 | 0.1211312 | 0.1211312 | 0.1211312 | 0.1211312 | 0.1211312 | 0.1211312 | 0.1211312 | 0.1211312 | 0.1211312 | 0.1211312 | 0.1211312 | 0.1211312 | 0.1211312 | 0.1211312 | 0.1211312 | 0.1211312 | 0.1211312 | 0.1211312 | 0.1211312 | 0.1211312 | 0.1211312 | 0.1211312 | 0.1211312 | 0.1211312 | 0.1211312 | 0.1211312 | 0.1193072 | 0.1175141 | 0.08509803 | 0.04751307 | 0.009067749 | 0.004143443 | 0 | 0 | 0 | 0 | 0 | 0 | 0.01190193 | 0.002587663
1245 | 629.5995 | 0.002177611 | -20 | 602.5 | -642.5 | 0 | 0 | 0 | 0 | 0.003302332 | 0.0050978 | 0.0050978 | 0.00859557 | 0.03767355 | 0.08118325 | 0.1177914 | 0.1214848 | 0.1233088 | 0.1233088 | 0.1233088 | 0.1233088 | 0.1233088 | 0.1233088 | 0.1233088 | 0.1233088 | 0.1233088 | 0.1233088 | 0.1233088 | 0.1233088 | 0.1233088 | 0.1233088 | 0.1233088 | 0.1233088 | 0.1233088 | 0.1233088 | 0.1233088 | 0.1233088 | 0.1233088 | 0.1233088 | 0.1233088 | 0.1233088 | 0.1233088 | 0.1233088 | 0.1233088 | 0.1233088 | 0.1233088 | 0.1233088 | 0.1233088 | 0.1233088 | 0.1233088 | 0.1233088 | 0.1233088 | 0.1233088 | 0.1233088 | 0.1233088 | 0.1233088 | 0.1233088 | 0.1233088 | 0.1214848 | 0.1196918 | 0.08509803 | 0.04751307 | 0.009067749 | 0.004143443 | 0 | 0 | 0 | 0 | 0 | 0 | 0.02560259 | 0.001916596
1239 | 449.5046 | 0.001554712 | -30 | 589.5 | -649.5 | 0 | 0 | 0 | 0 | 0.003302332 | 0.0050978 | 0.0050978 | 0.00859557 | 0.03922826 | 0.08273796 | 0.1193461 | 0.1230396 | 0.1248636 | 0.1248636 | 0.1248636 | 0.1248636 | 0.1248636 | 0.1248636 | 0.1248636 | 0.1248636 | 0.1248636 | 0.1248636 | 0.1248636 | 0.1248636 | 0.1248636 | 0.1248636 | 0.1248636 | 0.1248636 | 0.1248636 | 0.1248636 | 0.1248636 | 0.1248636 | 0.1248636 | 0.1248636 | 0.1248636 | 0.1248636 | 0.1248636 | 0.1248636 | 0.1248636 | 0.1248636 | 0.1248636 | 0.1248636 | 0.1248636 | 0.1248636 | 0.1248636 | 0.1248636 | 0.1248636 | 0.1248636 | 0.1248636 | 0.1248636 | 0.1248636 | 0.1248636 | 0.1248636 | 0.1230396 | 0.1212465 | 0.08509803 | 0.04751307 | 0.009067749 | 0.004143443 | 0 | 0 | 0 | 0 | 0 | 0 | 0.03519305 | 0.001030772
1239 | 460.8591 | 0.001593984 | -40 | 579.5 | -659.5 | 0 | 0 | 0 | 0 | 0.003302332 | 0.0050978 | 0.0050978 | 0.00859557 | 0.04082224 | 0.08433194 | 0.1209401 | 0.1246335 | 0.1264575 | 0.1264575 | 0.1264575 | 0.1264575 | 0.1264575 | 0.1264575 | 0.1264575 | 0.1264575 | 0.1264575 | 0.1264575 | 0.1264575 | 0.1264575 | 0.1264575 | 0.1264575 | 0.1264575 | 0.1264575 | 0.1264575 | 0.1264575 | 0.1264575 | 0.1264575 | 0.1264575 | 0.1264575 | 0.1264575 | 0.1264575 | 0.1264575 | 0.1264575 | 0.1264575 | 0.1264575 | 0.1264575 | 0.1264575 | 0.1264575 | 0.1264575 | 0.1264575 | 0.1264575 | 0.1264575 | 0.1264575 | 0.1264575 | 0.1264575 | 0.1264575 | 0.1264575 | 0.1264575 | 0.1246335 | 0.1212465 | 0.08509803 | 0.04751307 | 0.009067749 | 0.004143443 | 0 | 0 | 0 | 0 | 0 | 0 | 0.05016967 | 0.0003481416
1229 | 505.7474 | 0.00174924 | -30 | 584.5 | -644.5 | 0 | 0 | 0 | 0 | 0.003302332 | 0.0050978 | 0.0050978 | 0.00859557 | 0.04257148 | 0.08608118 | 0.1226894 | 0.1263828 | 0.1282068 | 0.1282068 | 0.1282068 | 0.1282068 | 0.1282068 | 0.1282068 | 0.1282068 | 0.1282068 | 0.1282068 | 0.1282068 | 0.1282068 | 0.1282068 | 0.1282068 | 0.1282068 | 0.1282068 | 0.1282068 | 0.1282068 | 0.1282068 | 0.1282068 | 0.1282068 | 0.1282068 | 0.1282068 | 0.1282068 | 0.1282068 | 0.1282068 | 0.1282068 | 0.1282068 | 0.1282068 | 0.1282068 | 0.1282068 | 0.1282068 | 0.1282068 | 0.1282068 | 0.1282068 | 0.1282068 | 0.1282068 | 0.1282068 | 0.1282068 | 0.1282068 | 0.1282068 | 0.1282068 | 0.1263828 | 0.1212465 | 0.08509803 | 0.04751307 | 0.009067749 | 0.004143443 | 0 | 0 | 0 | 0 | 0 | 0 | 0.02834272 | 0.000689457
1244 | 208.6124 | 0.0007215327 | -20 | 602 | -642 | 0 | 0 | 0 | 0 | 0.003302332 | 0.0050978 | 0.0050978 | 0.00859557 | 0.04329302 | 0.08680272 | 0.1234109 | 0.1271043 | 0.1289283 | 0.1289283 | 0.1289283 | 0.1289283 | 0.1289283 | 0.1289283 | 0.1289283 | 0.1289283 | 0.1289283 | 0.1289283 | 0.1289283 | 0.1289283 | 0.1289283 | 0.1289283 | 0.1289283 | 0.1289283 | 0.1289283 | 0.1289283 | 0.1289283 | 0.1289283 | 0.1289283 | 0.1289283 | 0.1289283 | 0.1289283 | 0.1289283 | 0.1289283 | 0.1289283 | 0.1289283 | 0.1289283 | 0.1289283 | 0.1289283 | 0.1289283 | 0.1289283 | 0.1289283 | 0.1289283 | 0.1289283 | 0.1289283 | 0.1289283 | 0.1289283 | 0.1289283 | 0.1289283 | 0.1271043 | 0.121968 | 0.08509803 | 0.04751307 | 0.009067749 | 0.004143443 | 0 | 0 | 0 | 0 | 0 | 0 | 0.02491756 | 0.001993149
1244 | 227.1794 | 0.0007857508 | -10 | 612 | -632 | 0 | 0 | 0 | 0 | 0.003302332 | 0.0050978 | 0.0050978 | 0.00859557 | 0.04329302 | 0.08758847 | 0.1241966 | 0.1278901 | 0.1297141 | 0.1297141 | 0.1297141 | 0.1297141 | 0.1297141 | 0.1297141 | 0.1297141 | 0.1297141 | 0.1297141 | 0.1297141 | 0.1297141 | 0.1297141 | 0.1297141 | 0.1297141 | 0.1297141 | 0.1297141 | 0.1297141 | 0.1297141 | 0.1297141 | 0.1297141 | 0.1297141 | 0.1297141 | 0.1297141 | 0.1297141 | 0.1297141 | 0.1297141 | 0.1297141 | 0.1297141 | 0.1297141 | 0.1297141 | 0.1297141 | 0.1297141 | 0.1297141 | 0.1297141 | 0.1297141 | 0.1297141 | 0.1297141 | 0.1297141 | 0.1297141 | 0.1297141 | 0.1297141 | 0.1278901 | 0.1227538 | 0.08509803 | 0.04751307 | 0.009067749 | 0.004143443 | 0 | 0 | 0 | 0 | 0 | 0 | 0.01121689 | 0.003915423
1244 | 217.2356 | 0.0007513578 | 0 | 622 | -622 | 0 | 0 | 0 | 0 | 0.003302332 | 0.0050978 | 0.0050978 | 0.00859557 | 0.04329302 | 0.08833983 | 0.124948 | 0.1286414 | 0.1304654 | 0.1304654 | 0.1304654 | 0.1304654 | 0.1304654 | 0.1304654 | 0.1304654 | 0.1304654 | 0.1304654 | 0.1304654 | 0.1304654 | 0.1304654 | 0.1304654 | 0.1304654 | 0.1304654 | 0.1304654 | 0.1304654 | 0.1304654 | 0.1304654 | 0.1304654 | 0.1304654 | 0.1304654 | 0.1304654 | 0.1304654 | 0.1304654 | 0.1304654 | 0.1304654 | 0.1304654 | 0.1304654 | 0.1304654 | 0.1304654 | 0.1304654 | 0.1304654 | 0.1304654 | 0.1304654 | 0.1304654 | 0.1304654 | 0.1304654 | 0.1304654 | 0.1304654 | 0.1304654 | 0.1286414 | 0.1235051 | 0.08584939 | 0.04751307 | 0.009067749 | 0.004143443 | 0 | 0 | 0 | 0 | 0 | 0 | 0.004710171 | 0.005837696
1231 | 282.4508 | 0.0009769193 | 10 | 625.5 | -605.5 | 0 | 0 | 0 | 0 | 0.003302332 | 0.0050978 | 0.0050978 | 0.00859557 | 0.04329302 | 0.08833983 | 0.1259249 | 0.1296183 | 0.1314423 | 0.1314423 | 0.1314423 | 0.1314423 | 0.1314423 | 0.1314423 | 0.1314423 | 0.1314423 | 0.1314423 | 0.1314423 | 0.1314423 | 0.1314423 | 0.1314423 | 0.1314423 | 0.1314423 | 0.1314423 | 0.1314423 | 0.1314423 | 0.1314423 | 0.1314423 | 0.1314423 | 0.1314423 | 0.1314423 | 0.1314423 | 0.1314423 | 0.1314423 | 0.1314423 | 0.1314423 | 0.1314423 | 0.1314423 | 0.1314423 | 0.1314423 | 0.1314423 | 0.1314423 | 0.1314423 | 0.1314423 | 0.1314423 | 0.1314423 | 0.1314423 | 0.1314423 | 0.1314423 | 0.1296183 | 0.124482 | 0.08682631 | 0.04751307 | 0.009067749 | 0.004143443 | 0 | 0 | 0 | 0 | 0 | 0 | 0.002429424 | 0.006510492
1229 | 289.4188 | 0.00100102 | 20 | 634.5 | -594.5 | 0 | 0 | 0 | 0 | 0.003302332 | 0.0050978 | 0.0050978 | 0.00859557 | 0.04329302 | 0.08833983 | 0.1269259 | 0.1306194 | 0.1324434 | 0.1324434 | 0.1324434 | 0.1324434 | 0.1324434 | 0.1324434 | 0.1324434 | 0.1324434 | 0.1324434 | 0.1324434 | 0.1324434 | 0.1324434 | 0.1324434 | 0.1324434 | 0.1324434 | 0.1324434 | 0.1324434 | 0.1324434 | 0.1324434 | 0.1324434 | 0.1324434 | 0.1324434 | 0.1324434 | 0.1324434 | 0.1324434 | 0.1324434 | 0.1324434 | 0.1324434 | 0.1324434 | 0.1324434 | 0.1324434 | 0.1324434 | 0.1324434 | 0.1324434 | 0.1324434 | 0.1324434 | 0.1324434 | 0.1324434 | 0.1324434 | 0.1324434 | 0.1324434 | 0.1306194 | 0.1254831 | 0.08782732 | 0.04751307 | 0.009067749 | 0.004143443 | 0 | 0 | 0 | 0 | 0 | 0 | 0.001372088 | 0.01634605
1200 | 443.6243 | 0.001534374 | 30 | 630 | -570 | 0 | 0 | 0 | 0 | 0.003302332 | 0.0050978 | 0.0050978 | 0.00859557 | 0.04329302 | 0.08833983 | 0.1269259 | 0.1321537 | 0.1339777 | 0.1339777 | 0.1339777 | 0.1339777 | 0.1339777 | 0.1339777 | 0.1339777 | 0.1339777 | 0.1339777 | 0.1339777 | 0.1339777 | 0.1339777 | 0.1339777 | 0.1339777 | 0.1339777 | 0.1339777 | 0.1339777 | 0.1339777 | 0.1339777 | 0.1339777 | 0.1339777 | 0.1339777 | 0.1339777 | 0.1339777 | 0.1339777 | 0.1339777 | 0.1339777 | 0.1339777 | 0.1339777 | 0.1339777 | 0.1339777 | 0.1339777 | 0.1339777 | 0.1339777 | 0.1339777 | 0.1339777 | 0.1339777 | 0.1339777 | 0.1339777 | 0.1339777 | 0.1339777 | 0.1321537 | 0.1270174 | 0.0893617 | 0.04751307 | 0.009067749 | 0.004143443 | 0 | 0 | 0 | 0 | 0 | 0 | 0 | 0.01000433
1200 | 444.178 | 0.001536289 | 40 | 640 | -560 | 0 | 0 | 0 | 0 | 0.003302332 | 0.0050978 | 0.0050978 | 0.00859557 | 0.04329302 | 0.08833983 | 0.1269259 | 0.1321537 | 0.135514 | 0.135514 | 0.135514 | 0.135514 | 0.135514 | 0.135514 | 0.135514 | 0.135514 | 0.135514 | 0.135514 | 0.135514 | 0.135514 | 0.135514 | 0.135514 | 0.135514 | 0.135514 | 0.135514 | 0.135514 | 0.135514 | 0.135514 | 0.135514 | 0.135514 | 0.135514 | 0.135514 | 0.135514 | 0.135514 | 0.135514 | 0.135514 | 0.135514 | 0.135514 | 0.135514 | 0.135514 | 0.135514 | 0.135514 | 0.135514 | 0.135514 | 0.135514 | 0.135514 | 0.135514 | 0.135514 | 0.135514 | 0.13369 | 0.1285537 | 0.09089799 | 0.04751307 | 0.009067749 | 0.004143443 | 0 | 0 | 0 | 0 | 0 | 0 | 0 | 0.02409704
1218 | 551.6589 | 0.001908036 | 30 | 639 | -579 | 0 | 0 | 0 | 0 | 0.003302332 | 0.0050978 | 0.0050978 | 0.00859557 | 0.04329302 | 0.08833983 | 0.1269259 | 0.1340618 | 0.1374221 | 0.1374221 | 0.1374221 | 0.1374221 | 0.1374221 | 0.1374221 | 0.1374221 | 0.1374221 | 0.1374221 | 0.1374221 | 0.1374221 | 0.1374221 | 0.1374221 | 0.1374221 | 0.1374221 | 0.1374221 | 0.1374221 | 0.1374221 | 0.1374221 | 0.1374221 | 0.1374221 | 0.1374221 | 0.1374221 | 0.1374221 | 0.1374221 | 0.1374221 | 0.1374221 | 0.1374221 | 0.1374221 | 0.1374221 | 0.1374221 | 0.1374221 | 0.1374221 | 0.1374221 | 0.1374221 | 0.1374221 | 0.1374221 | 0.1374221 | 0.1374221 | 0.1374221 | 0.1374221 | 0.1355981 | 0.1304617 | 0.09280602 | 0.04751307 | 0.009067749 | 0.004143443 | 0 | 0 | 0 | 0 | 0 | 0 | 0.000578491 | 0.02268777
1218 | 521.3111 | 0.001803071 | 20 | 629 | -589 | 0 | 0 | 0 | 0 | 0.003302332 | 0.0050978 | 0.0050978 | 0.00859557 | 0.04329302 | 0.08833983 | 0.128729 | 0.1358648 | 0.1392251 | 0.1392251 | 0.1392251 | 0.1392251 | 0.1392251 | 0.1392251 | 0.1392251 | 0.1392251 | 0.1392251 | 0.1392251 | 0.1392251 | 0.1392251 | 0.1392251 | 0.1392251 | 0.1392251 | 0.1392251 | 0.1392251 | 0.1392251 | 0.1392251 | 0.1392251 | 0.1392251 | 0.1392251 | 0.1392251 | 0.1392251 | 0.1392251 | 0.1392251 | 0.1392251 | 0.1392251 | 0.1392251 | 0.1392251 | 0.1392251 | 0.1392251 | 0.1392251 | 0.1392251 | 0.1392251 | 0.1392251 | 0.1392251 | 0.1392251 | 0.1392251 | 0.1392251 | 0.1392251 | 0.1374011 | 0.1322648 | 0.09460909 | 0.04751307 | 0.009067749 | 0.004143443 | 0 | 0 | 0 | 0 | 0 | 0 | 0.00183608 | 0.008595058
1188 | 680.1057 | 0.002352298 | 10 | 604 | -584 | 0 | 0 | 0 | 0 | 0.003302332 | 0.0050978 | 0.0050978 | 0.00859557 | 0.04329302 | 0.08833983 | 0.128729 | 0.1382171 | 0.1415774 | 0.1415774 | 0.1415774 | 0.1415774 | 0.1415774 | 0.1415774 | 0.1415774 | 0.1415774 | 0.1415774 | 0.1415774 | 0.1415774 | 0.1415774 | 0.1415774 | 0.1415774 | 0.1415774 | 0.1415774 | 0.1415774 | 0.1415774 | 0.1415774 | 0.1415774 | 0.1415774 | 0.1415774 | 0.1415774 | 0.1415774 | 0.1415774 | 0.1415774 | 0.1415774 | 0.1415774 | 0.1415774 | 0.1415774 | 0.1415774 | 0.1415774 | 0.1415774 | 0.1415774 | 0.1415774 | 0.1415774 | 0.1415774 | 0.1415774 | 0.1415774 | 0.1415774 | 0.1415774 | 0.1397534 | 0.1346171 | 0.09460909 | 0.04751307 | 0.009067749 | 0.004143443 | 0 | 0 | 0 | 0 | 0 | 0 | 0.001207286 | 0.002377604
1200 | 443.0025 | 0.001532223 | 0 | 600 | -600 | 0 | 0 | 0 | 0 | 0.003302332 | 0.0050978 | 0.0050978 | 0.00859557 | 0.04329302 | 0.08833983 | 0.1302612 | 0.1397494 | 0.1431096 | 0.1431096 | 0.1431096 | 0.1431096 | 0.1431096 | 0.1431096 | 0.1431096 | 0.1431096 | 0.1431096 | 0.1431096 | 0.1431096 | 0.1431096 | 0.1431096 | 0.1431096 | 0.1431096 | 0.1431096 | 0.1431096 | 0.1431096 | 0.1431096 | 0.1431096 | 0.1431096 | 0.1431096 | 0.1431096 | 0.1431096 | 0.1431096 | 0.1431096 | 0.1431096 | 0.1431096 | 0.1431096 | 0.1431096 | 0.1431096 | 0.1431096 | 0.1431096 | 0.1431096 | 0.1431096 | 0.1431096 | 0.1431096 | 0.1431096 | 0.1431096 | 0.1431096 | 0.1431096 | 0.1412857 | 0.1361493 | 0.09460909 | 0.04751307 | 0.009067749 | 0.004143443 | 0 | 0 | 0 | 0 | 0 | 0 | 0.003219428 | 0.001747534
1181 | 312.4534 | 0.00108069 | -10 | 580.5 | -600.5 | 0 | 0 | 0 | 0 | 0.003302332 | 0.0050978 | 0.0050978 | 0.00859557 | 0.04329302 | 0.08833983 | 0.1313419 | 0.1408301 | 0.1441903 | 0.1441903 | 0.1441903 | 0.1441903 | 0.1441903 | 0.1441903 | 0.1441903 | 0.1441903 | 0.1441903 | 0.1441903 | 0.1441903 | 0.1441903 | 0.1441903 | 0.1441903 | 0.1441903 | 0.1441903 | 0.1441903 | 0.1441903 | 0.1441903 | 0.1441903 | 0.1441903 | 0.1441903 | 0.1441903 | 0.1441903 | 0.1441903 | 0.1441903 | 0.1441903 | 0.1441903 | 0.1441903 | 0.1441903 | 0.1441903 | 0.1441903 | 0.1441903 | 0.1441903 | 0.1441903 | 0.1441903 | 0.1441903 | 0.1441903 | 0.1441903 | 0.1441903 | 0.1441903 | 0.1423663 | 0.1361493 | 0.09460909 | 0.04751307 | 0.009067749 | 0.004143443 | 0 | 0 | 0 | 0 | 0 | 0 | 0.003282308 | 0.0004164047
1159 | 243.1987 | 0.0008411571 | -20 | 559.5 | -599.5 | 0 | 0 | 0 | 0 | 0.003302332 | 0.0050978 | 0.0050978 | 0.00859557 | 0.04329302 | 0.08833983 | 0.1321831 | 0.1416712 | 0.1450315 | 0.1450315 | 0.1450315 | 0.1450315 | 0.1450315 | 0.1450315 | 0.1450315 | 0.1450315 | 0.1450315 | 0.1450315 | 0.1450315 | 0.1450315 | 0.1450315 | 0.1450315 | 0.1450315 | 0.1450315 | 0.1450315 | 0.1450315 | 0.1450315 | 0.1450315 | 0.1450315 | 0.1450315 | 0.1450315 | 0.1450315 | 0.1450315 | 0.1450315 | 0.1450315 | 0.1450315 | 0.1450315 | 0.1450315 | 0.1450315 | 0.1450315 | 0.1450315 | 0.1450315 | 0.1450315 | 0.1450315 | 0.1450315 | 0.1450315 | 0.1450315 | 0.1450315 | 0.1450315 | 0.1423663 | 0.1361493 | 0.09460909 | 0.04751307 | 0.009067749 | 0.004143443 | 0 | 0 | 0 | 0 | 0 | 0 | 0.003156549 | 0
1110 | 254.5399 | 0.0008803834 | -30 | 525 | -585 | 0 | 0 | 0 | 0 | 0.003302332 | 0.0050978 | 0.0050978 | 0.00859557 | 0.04329302 | 0.08833983 | 0.1321831 | 0.1425516 | 0.1459119 | 0.1459119 | 0.1459119 | 0.1459119 | 0.1459119 | 0.1459119 | 0.1459119 | 0.1459119 | 0.1459119 | 0.1459119 | 0.1459119 | 0.1459119 | 0.1459119 | 0.1459119 | 0.1459119 | 0.1459119 | 0.1459119 | 0.1459119 | 0.1459119 | 0.1459119 | 0.1459119 | 0.1459119 | 0.1459119 | 0.1459119 | 0.1459119 | 0.1459119 | 0.1459119 | 0.1459119 | 0.1459119 | 0.1459119 | 0.1459119 | 0.1459119 | 0.1459119 | 0.1459119 | 0.1459119 | 0.1459119 | 0.1459119 | 0.1459119 | 0.1459119 | 0.1459119 | 0.1450315 | 0.1423663 | 0.1361493 | 0.09460909 | 0.04751307 | 0.009067749 | 0.004143443 | 0 | 0 | 0 | 0 | 0 | 0 | 0.001333045 | 0
1110 | 256.7779 | 0.0008881237 | -40 | 515 | -595 | 0 | 0 | 0 | 0 | 0.003302332 | 0.0050978 | 0.0050978 | 0.00859557 | 0.04329302 | 0.08833983 | 0.1330712 | 0.1434397 | 0.1468 | 0.1468 | 0.1468 | 0.1468 | 0.1468 | 0.1468 | 0.1468 | 0.1468 | 0.1468 | 0.1468 | 0.1468 | 0.1468 | 0.1468 | 0.1468 | 0.1468 | 0.1468 | 0.1468 | 0.1468 | 0.1468 | 0.1468 | 0.1468 | 0.1468 | 0.1468 | 0.1468 | 0.1468 | 0.1468 | 0.1468 | 0.1468 | 0.1468 | 0.1468 | 0.1468 | 0.1468 | 0.1468 | 0.1468 | 0.1468 | 0.1468 | 0.1468 | 0.1468 | 0.1468 | 0.1468 | 0.1450315 | 0.1423663 | 0.1361493 | 0.09460909 | 0.04751307 | 0.009067749 | 0.004143443 | 0 | 0 | 0 | 0 | 0 | 0 | 0.002590634 | 0