## f6
Real Profile-FIRST FRESH GROUND |  |  | Real Profile-WORN |  |  | Real Profile - 2ND FRESH GROUND |  |  |  |  | Adjusted Profile-WORN |  |  |  | Real Profile-FIRST FRESH GROUND |  |  | Real Profile-WORN |  |  | Real Profile - 2ND FRESH GROUND |  |  |  |  | Adjusted Profile-WORN
P | X | Real Profile | P | X | Real Profile | P | X | Real Profile | Top Wear, mm | top Total Metal Loss-Grinding | Adjusted Profile |  |  |  | P | X | Real Profile | P | X | Real Profile | P | X | Real Profile | Bottom Wear, mm | Bottom Total Metal Loss-Grinding | Adjusted Profile
0 | 110 | 737.706 | 0 | 110 | 737.706 | 0 | 110 | 737.318 | 0 | 0.388 | 737.706 |  |  |  | 0 | 110 | 737.723 | 0 | 110 | 737.723 | 0 | 110 | 737.217 | 0 | 0.506 | 737.723
1 | 135 | 737.713 | 1 | 135 | 737.711 | 1 | 135 | 737.325 | 0.001541185 | 0.386 | 737.7115 |  |  |  | 1 | 135 | 737.732 | 1 | 135 | 737.728 | 1 | 135 | 737.226 | 0.003098656 | 0.502 | 737.7289
2 | 160 | 737.717 | 2 | 160 | 737.717 | 2 | 160 | 737.329 | -0.0009176295 | 0.388 | 737.7179 |  |  |  | 2 | 160 | 737.738 | 2 | 160 | 737.725 | 2 | 160 | 737.232 | 0.01119731 | 0.493 | 737.7268
3 | 185 | 737.722 | 3 | 185 | 737.708 | 3 | 185 | 737.334 | 0.01262355 | 0.374 | 737.7094 |  |  |  | 3 | 185 | 737.743 | 3 | 185 | 737.718 | 3 | 185 | 737.237 | 0.02229596 | 0.481 | 737.7207
4 | 210 | 737.725 | 4 | 210 | 737.723 | 4 | 210 | 737.337 | 0.0001647404 | 0.386 | 737.7248 |  |  |  | 4 | 210 | 737.746 | 4 | 210 | 737.71 | 4 | 210 | 737.24 | 0.03239461 | 0.47 | 737.7136
5 | 235 | 737.728 | 5 | 235 | 737.721 | 5 | 235 | 737.34 | 0.004705925 | 0.381 | 737.7233 |  |  |  | 5 | 235 | 737.751 | 5 | 235 | 737.707 | 5 | 235 | 737.245 | 0.03949326 | 0.462 | 737.7115
6 | 260 | 737.731 | 6 | 260 | 737.713 | 6 | 260 | 737.343 | 0.01524711 | 0.37 | 737.7158 |  | Top | Bottom | 6 | 260 | 737.754 | 6 | 260 | 737.698 | 6 | 260 | 737.248 | 0.05059191 | 0.45 | 737.7034
7 | 285 | 737.733 | 7 | 285 | 737.705 | 7 | 285 | 737.345 | 0.02478829 | 0.36 | 737.7082 | Max wear | 0.1108591 | 0.2375784 | 7 | 285 | 737.757 | 7 | 285 | 737.685 | 7 | 285 | 737.251 | 0.06569056 | 0.434 | 737.6913
8 | 310 | 737.736 | 8 | 310 | 737.691 | 8 | 310 | 737.348 | 0.04132948 | 0.343 | 737.6947 | min. Metal loss | 0.262 | 0.246 | 8 | 310 | 737.76 | 8 | 310 | 737.661 | 8 | 310 | 737.254 | 0.0917892 | 0.407 | 737.6682
9 | 335 | 737.738 | 9 | 335 | 737.689 | 9 | 335 | 737.35 | 0.04487066 | 0.339 | 737.6931 |  |  |  | 9 | 335 | 737.763 | 9 | 335 | 737.636 | 9 | 335 | 737.257 | 0.1188878 | 0.379 | 737.6441
10 | 360 | 737.742 | 10 | 360 | 737.675 | 10 | 360 | 737.354 | 0.06241184 | 0.321 | 737.6796 |  |  |  | 10 | 360 | 737.767 | 10 | 360 | 737.614 | 10 | 360 | 737.261 | 0.1439865 | 0.353 | 737.623
11 | 385 | 737.744 | 11 | 385 | 737.655 | 11 | 385 | 737.356 | 0.08395303 | 0.299 | 737.66 |  |  |  | 11 | 385 | 737.769 | 11 | 385 | 737.579 | 11 | 385 | 737.263 | 0.1800851 | 0.316 | 737.5889
12 | 410 | 737.746 | 12 | 410 | 737.655 | 12 | 410 | 737.358 | 0.08549421 | 0.297 | 737.6605 |  |  |  | 12 | 410 | 737.772 | 12 | 410 | 737.567 | 12 | 410 | 737.266 | 0.1941838 | 0.301 | 737.5778
13 | 435 | 737.749 | 13 | 435 | 737.644 | 13 | 435 | 737.361 | 0.09903539 | 0.283 | 737.65 |  |  |  | 13 | 435 | 737.773 | 13 | 435 | 737.543 | 13 | 435 | 737.267 | 0.2182824 | 0.276 | 737.5547
14 | 460 | 737.752 | 14 | 460 | 737.648 | 14 | 460 | 737.364 | 0.09757658 | 0.284 | 737.6544 |  |  |  | 14 | 460 | 737.776 | 14 | 460 | 737.543 | 14 | 460 | 737.27 | 0.2203811 | 0.273 | 737.5556
15 | 485 | 737.754 | 15 | 485 | 737.659 | 15 | 485 | 737.366 | 0.08811776 | 0.293 | 737.6659 |  |  |  | 15 | 485 | 737.778 | 15 | 485 | 737.532 | 15 | 485 | 737.272 | 0.2324797 | 0.26 | 737.5455
16 | 510 | 737.757 | 16 | 510 | 737.661 | 16 | 510 | 737.369 | 0.08865895 | 0.292 | 737.6683 |  |  |  | 16 | 510 | 737.781 | 16 | 510 | 737.529 | 16 | 510 | 737.275 | 0.2375784 | 0.254 | 737.5434
17 | 535 | 737.759 | 17 | 535 | 737.656 | 17 | 535 | 737.371 | 0.09520013 | 0.285 | 737.6638 |  |  |  | 17 | 535 | 737.784 | 17 | 535 | 737.553 | 17 | 535 | 737.278 | 0.215677 | 0.275 | 737.5683
18 | 560 | 737.76 | 18 | 560 | 737.665 | 18 | 560 | 737.372 | 0.08674132 | 0.293 | 737.6733 |  |  |  | 18 | 560 | 737.785 | 18 | 560 | 737.549 | 18 | 560 | 737.279 | 0.2197757 | 0.27 | 737.5652
19 | 585 | 737.762 | 19 | 585 | 737.675 | 19 | 585 | 737.374 | 0.07828251 | 0.301 | 737.6837 |  |  |  | 19 | 585 | 737.786 | 19 | 585 | 737.546 | 19 | 585 | 737.28 | 0.2228743 | 0.266 | 737.5631
20 | 610 | 737.764 | 20 | 610 | 737.672 | 20 | 610 | 737.376 | 0.08282369 | 0.296 | 737.6812 |  |  |  | 20 | 610 | 737.788 | 20 | 610 | 737.551 | 20 | 610 | 737.282 | 0.218973 | 0.269 | 737.569
21 | 635 | 737.765 | 21 | 635 | 737.666 | 21 | 635 | 737.377 | 0.08936487 | 0.289 | 737.6756 |  |  |  | 21 | 635 | 737.789 | 21 | 635 | 737.543 | 21 | 635 | 737.283 | 0.2270717 | 0.26 | 737.5619
22 | 660 | 737.767 | 22 | 660 | 737.662 | 22 | 660 | 737.379 | 0.09490606 | 0.283 | 737.6721 |  |  |  | 22 | 660 | 737.791 | 22 | 660 | 737.552 | 22 | 660 | 737.285 | 0.2191703 | 0.267 | 737.5718
23 | 685 | 737.769 | 23 | 685 | 737.668 | 23 | 685 | 737.381 | 0.09044724 | 0.287 | 737.6786 |  |  |  | 23 | 685 | 737.794 | 23 | 685 | 737.548 | 23 | 685 | 737.288 | 0.225269 | 0.26 | 737.5687
24 | 710 | 737.77 | 24 | 710 | 737.66 | 24 | 710 | 737.382 | 0.09898843 | 0.278 | 737.671 |  |  |  | 24 | 710 | 737.795 | 24 | 710 | 737.564 | 24 | 710 | 737.289 | 0.2093676 | 0.275 | 737.5856
25 | 735 | 737.77 | 25 | 735 | 737.657 | 25 | 735 | 737.382 | 0.1015296 | 0.275 | 737.6685 |  |  |  | 25 | 735 | 737.795 | 25 | 735 | 737.557 | 25 | 735 | 737.289 | 0.2154663 | 0.268 | 737.5795
26 | 760 | 737.772 | 26 | 760 | 737.657 | 26 | 760 | 737.384 | 0.1030708 | 0.273 | 737.6689 |  |  |  | 26 | 760 | 737.797 | 26 | 760 | 737.563 | 26 | 760 | 737.291 | 0.2105649 | 0.272 | 737.5864
27 | 785 | 737.773 | 27 | 785 | 737.652 | 27 | 785 | 737.385 | 0.108612 | 0.267 | 737.6644 |  |  |  | 27 | 785 | 737.797 | 27 | 785 | 737.548 | 27 | 785 | 737.291 | 0.2246636 | 0.257 | 737.5723
28 | 810 | 737.771 | 28 | 810 | 737.651 | 28 | 810 | 737.383 | 0.1071532 | 0.268 | 737.6638 |  |  |  | 28 | 810 | 737.797 | 28 | 810 | 737.554 | 28 | 810 | 737.291 | 0.2177622 | 0.263 | 737.5792
29 | 835 | 737.774 | 29 | 835 | 737.651 | 29 | 835 | 737.386 | 0.1096943 | 0.265 | 737.6643 |  |  |  | 29 | 835 | 737.799 | 29 | 835 | 737.549 | 29 | 835 | 737.293 | 0.2238609 | 0.256 | 737.5751
30 | 860 | 737.774 | 30 | 860 | 737.658 | 30 | 860 | 737.386 | 0.1022355 | 0.272 | 737.6718 |  |  |  | 30 | 860 | 737.8 | 30 | 860 | 737.563 | 30 | 860 | 737.294 | 0.2099595 | 0.269 | 737.59
31 | 885 | 737.773 | 31 | 885 | 737.653 | 31 | 885 | 737.385 | 0.1057767 | 0.268 | 737.6672 |  |  |  | 31 | 885 | 737.799 | 31 | 885 | 737.562 | 31 | 885 | 737.293 | 0.2090582 | 0.269 | 737.5899
32 | 910 | 737.774 | 32 | 910 | 737.655 | 32 | 910 | 737.386 | 0.1043179 | 0.269 | 737.6697 |  |  |  | 32 | 910 | 737.801 | 32 | 910 | 737.552 | 32 | 910 | 737.295 | 0.2201568 | 0.257 | 737.5808
33 | 935 | 737.773 | 33 | 935 | 737.647 | 33 | 935 | 737.385 | 0.1108591 | 0.262 | 737.6621 |  |  |  | 33 | 935 | 737.798 | 33 | 935 | 737.57 | 33 | 935 | 737.292 | 0.1982555 | 0.278 | 737.5997
34 | 960 | 737.774 | 34 | 960 | 737.653 | 34 | 960 | 737.386 | 0.1054003 | 0.267 | 737.6686 |  |  |  | 34 | 960 | 737.799 | 34 | 960 | 737.559 | 34 | 960 | 737.293 | 0.2093542 | 0.266 | 737.5896
35 | 985 | 737.774 | 35 | 985 | 737.656 | 35 | 985 | 737.386 | 0.1019415 | 0.27 | 737.6721 |  |  |  | 35 | 985 | 737.8 | 35 | 985 | 737.555 | 35 | 985 | 737.294 | 0.2134528 | 0.261 | 737.5865
36 | 1010 | 737.774 | 36 | 1010 | 737.654 | 36 | 1010 | 737.386 | 0.1034826 | 0.268 | 737.6705 |  |  |  | 36 | 1010 | 737.8 | 36 | 1010 | 737.549 | 36 | 1010 | 737.294 | 0.2185515 | 0.255 | 737.5814
37 | 1035 | 737.773 | 37 | 1035 | 737.662 | 37 | 1035 | 737.385 | 0.09402383 | 0.277 | 737.679 |  |  |  | 37 | 1035 | 737.8 | 37 | 1035 | 737.547 | 37 | 1035 | 737.294 | 0.2196501 | 0.253 | 737.5803
38 | 1060 | 737.772 | 38 | 1060 | 737.66 | 38 | 1060 | 737.384 | 0.09456501 | 0.276 | 737.6774 |  |  |  | 38 | 1060 | 737.798 | 38 | 1060 | 737.551 | 38 | 1060 | 737.292 | 0.2127488 | 0.259 | 737.5853
39 | 1085 | 737.771 | 39 | 1085 | 737.653 | 39 | 1085 | 737.383 | 0.1001062 | 0.27 | 737.6709 |  |  |  | 39 | 1085 | 737.797 | 39 | 1085 | 737.551 | 39 | 1085 | 737.291 | 0.2108474 | 0.26 | 737.5862
40 | 1110 | 737.769 | 40 | 1110 | 737.652 | 40 | 1110 | 737.381 | 0.09864738 | 0.271 | 737.6704 |  |  |  | 40 | 1110 | 737.796 | 40 | 1110 | 737.549 | 40 | 1110 | 737.29 | 0.2109461 | 0.259 | 737.5851
41 | 1135 | 737.769 | 41 | 1135 | 737.652 | 41 | 1135 | 737.381 | 0.09818856 | 0.271 | 737.6708 |  |  |  | 41 | 1135 | 737.795 | 41 | 1135 | 737.535 | 41 | 1135 | 737.289 | 0.2230447 | 0.246 | 737.572
42 | 1160 | 737.768 | 42 | 1160 | 737.658 | 42 | 1160 | 737.38 | 0.09072975 | 0.278 | 737.6773 |  |  |  | 42 | 1160 | 737.795 | 42 | 1160 | 737.539 | 42 | 1160 | 737.289 | 0.2181434 | 0.25 | 737.5769
43 | 1185 | 737.766 | 43 | 1185 | 737.652 | 43 | 1185 | 737.378 | 0.09427093 | 0.274 | 737.6717 |  |  |  | 43 | 1185 | 737.793 | 43 | 1185 | 737.545 | 43 | 1185 | 737.287 | 0.209242 | 0.258 | 737.5838
44 | 1210 | 737.763 | 44 | 1210 | 737.658 | 44 | 1210 | 737.375 | 0.08481212 | 0.283 | 737.6782 |  |  |  | 44 | 1210 | 737.792 | 44 | 1210 | 737.538 | 44 | 1210 | 737.286 | 0.2143407 | 0.252 | 737.5777
45 | 1235 | 737.762 | 45 | 1235 | 737.656 | 45 | 1235 | 737.374 | 0.0853533 | 0.282 | 737.6766 |  |  |  | 45 | 1235 | 737.788 | 45 | 1235 | 737.535 | 45 | 1235 | 737.282 | 0.2124393 | 0.253 | 737.5756
46 | 1260 | 737.76 | 46 | 1260 | 737.649 | 46 | 1260 | 737.372 | 0.08989449 | 0.277 | 737.6701 |  |  |  | 46 | 1260 | 737.786 | 46 | 1260 | 737.531 | 46 | 1260 | 737.28 | 0.213538 | 0.251 | 737.5725
47 | 1285 | 737.759 | 47 | 1285 | 737.646 | 47 | 1285 | 737.371 | 0.09143567 | 0.275 | 737.6676 |  |  |  | 47 | 1285 | 737.785 | 47 | 1285 | 737.528 | 47 | 1285 | 737.279 | 0.2146366 | 0.249 | 737.5704
48 | 1310 | 737.757 | 48 | 1310 | 737.634 | 48 | 1310 | 737.369 | 0.1009769 | 0.265 | 737.656 |  |  |  | 48 | 1310 | 737.784 | 48 | 1310 | 737.545 | 48 | 1310 | 737.278 | 0.1957353 | 0.267 | 737.5883
49 | 1335 | 737.753 | 49 | 1335 | 737.636 | 49 | 1335 | 737.365 | 0.09451804 | 0.271 | 737.6585 |  |  |  | 49 | 1335 | 737.78 | 49 | 1335 | 737.542 | 49 | 1335 | 737.274 | 0.193834 | 0.268 | 737.5862
50 | 1360 | 737.75 | 50 | 1360 | 737.627 | 50 | 1360 | 737.362 | 0.1000592 | 0.265 | 737.6499 |  |  |  | 50 | 1360 | 737.778 | 50 | 1360 | 737.545 | 50 | 1360 | 737.272 | 0.1879326 | 0.273 | 737.5901
51 | 1385 | 737.748 | 51 | 1385 | 737.627 | 51 | 1385 | 737.36 | 0.09760041 | 0.267 | 737.6504 |  |  |  | 51 | 1385 | 737.775 | 51 | 1385 | 737.543 | 51 | 1385 | 737.269 | 0.1860313 | 0.274 | 737.589
52 | 1410 | 737.746 | 52 | 1410 | 737.625 | 52 | 1410 | 737.358 | 0.09714159 | 0.267 | 737.6489 |  |  |  | 52 | 1410 | 737.774 | 52 | 1410 | 737.561 | 52 | 1410 | 737.268 | 0.1661299 | 0.293 | 737.6079
53 | 1435 | 737.745 | 53 | 1435 | 737.635 | 53 | 1435 | 737.357 | 0.08568278 | 0.278 | 737.6593 |  |  |  | 53 | 1435 | 737.771 | 53 | 1435 | 737.577 | 53 | 1435 | 737.265 | 0.1462286 | 0.312 | 737.6248
54 | 1460 | 737.742 | 54 | 1460 | 737.657 | 54 | 1460 | 737.354 | 0.06022397 | 0.303 | 737.6818 |  |  |  | 54 | 1460 | 737.769 | 54 | 1460 | 737.607 | 54 | 1460 | 737.263 | 0.1133273 | 0.344 | 737.6557
55 | 1485 | 737.739 | 55 | 1485 | 737.67 | 55 | 1485 | 737.351 | 0.04376515 | 0.319 | 737.6952 |  |  |  | 55 | 1485 | 737.764 | 55 | 1485 | 737.622 | 55 | 1485 | 737.258 | 0.09242591 | 0.364 | 737.6716
56 | 1510 | 737.734 | 56 | 1510 | 737.685 | 56 | 1510 | 737.346 | 0.02330634 | 0.339 | 737.7107 |  |  |  | 56 | 1510 | 737.763 | 56 | 1510 | 737.664 | 56 | 1510 | 737.257 | 0.04852458 | 0.407 | 737.7145
57 | 1535 | 737.731 | 57 | 1535 | 737.682 | 57 | 1535 | 737.343 | 0.02284752 | 0.339 | 737.7082 |  |  |  | 57 | 1535 | 737.759 | 57 | 1535 | 737.676 | 57 | 1535 | 737.253 | 0.03162324 | 0.423 | 737.7274
58 | 1560 | 737.726 | 58 | 1560 | 737.679 | 58 | 1560 | 737.338 | 0.02038871 | 0.341 | 737.7056 |  |  |  | 58 | 1560 | 737.755 | 58 | 1560 | 737.683 | 58 | 1560 | 737.249 | 0.0197219 | 0.434 | 737.7353
59 | 1585 | 737.723 | 59 | 1585 | 737.682 | 59 | 1585 | 737.335 | 0.01392989 | 0.347 | 737.7091 |  |  |  | 59 | 1585 | 737.749 | 59 | 1585 | 737.685 | 59 | 1585 | 737.243 | 0.01082055 | 0.442 | 737.7382
60 | 1610 | 737.717 | 60 | 1610 | 737.682 | 60 | 1610 | 737.329 | 0.007471076 | 0.353 | 737.7095 |  |  |  | 60 | 1610 | 737.745 | 60 | 1610 | 737.69 | 60 | 1610 | 737.239 | 0.0009192067 | 0.451 | 737.7441
61 | 1635 | 737.713 | 61 | 1635 | 737.685 | 61 | 1635 | 737.325 | 1.226146e-05 | 0.36 | 737.713 |  |  |  | 61 | 1635 | 737.741 | 61 | 1635 | 737.686 | 61 | 1635 | 737.235 | 1.785871e-05 | 0.451 | 737.741
62 | 1660 | 737.707 | 62 | 1660 | 737.684 | 62 | 1660 | 737.319 | -0.005446554 | 0.365 | 737.7124 |  |  |  | 62 | 1660 | 737.734 | 62 | 1660 | 737.681 | 62 | 1660 | 737.228 | -0.00288349 | 0.453 | 737.7369
63 | 1685 | 737.701 | 63 | 1685 | 737.675 | 63 | 1685 | 737.313 | -0.00290537 | 0.362 | 737.7039 |  |  |  | 63 | 1685 | 737.727 | 63 | 1685 | 737.683 | 63 | 1685 | 737.221 | -0.01278484 | 0.462 | 737.7398
64 | 1710 | 737.695 | 64 | 1710 | 737.677 | 64 | 1710 | 737.307 | -0.01136419 | 0.37 | 737.7064 |  |  |  | 64 | 1710 | 737.722 | 64 | 1710 | 737.68 | 64 | 1710 | 737.216 | -0.01568618 | 0.464 | 737.7377

## f7
Real Profile-FIRST FRESH GROUND |  |  | Real Profile-WORN |  |  | Real Profile - 2ND FRESH GROUND |  |  |  |  | Adjusted Profile-WORN |  |  |  | Real Profile-FIRST FRESH GROUND |  |  | Real Profile-WORN |  |  | Real Profile - 2ND FRESH GROUND |  |  |  |  | Adjusted Profile-WORN
P | X | Real Profile | P | X | Real Profile | P | X | Real Profile | Top Wear, mm | top Total Metal Loss-Grinding | Adjusted Profile |  |  |  | P | X | Real Profile | P | X | Real Profile | P | X | Real Profile | Bottom Wear, mm | Bottom Total Metal Loss-Grinding | Adjusted Profile
0 | 107.5 | 775.593 | 0 | 110 | 775.593 | 0 | 110 | 775.128 | 0 | 0.465 | 775.593 |  |  |  | 0 | 107.5 | 775.669 | 0 | 110 | 775.669 | 0 | 110 | 775.175 | 0 | 0.494 | 775.669
1 | 132.5 | 775.594 | 1 | 135 | 775.59 | 1 | 135 | 775.129 | 0.004278712 | 0.461 | 775.5897 |  |  |  | 1 | 132.5 | 775.671 | 1 | 135 | 775.662 | 1 | 135 | 775.177 | 0.008263088 | 0.485 | 775.6627
2 | 157.5 | 775.594 | 2 | 160 | 775.584 | 2 | 160 | 775.129 | 0.01055742 | 0.455 | 775.5834 |  |  |  | 2 | 157.5 | 775.671 | 2 | 160 | 775.65 | 2 | 160 | 775.177 | 0.01952617 | 0.473 | 775.6515
3 | 182.5 | 775.594 | 3 | 185 | 775.572 | 3 | 185 | 775.129 | 0.02283614 | 0.443 | 775.5712 |  |  |  | 3 | 182.5 | 775.672 | 3 | 185 | 775.644 | 3 | 185 | 775.178 | 0.02578926 | 0.466 | 775.6462
4 | 207.5 | 775.594 | 4 | 210 | 775.559 | 4 | 210 | 775.129 | 0.03611485 | 0.43 | 775.5579 |  |  |  | 4 | 207.5 | 775.67 | 4 | 210 | 775.638 | 4 | 210 | 775.176 | 0.02905235 | 0.462 | 775.6409
5 | 232.5 | 775.593 | 5 | 235 | 775.557 | 5 | 235 | 775.128 | 0.03739356 | 0.429 | 775.5556 |  |  |  | 5 | 232.5 | 775.67 | 5 | 235 | 775.628 | 5 | 235 | 775.176 | 0.03831544 | 0.452 | 775.6317
6 | 257.5 | 775.594 | 6 | 260 | 775.539 | 6 | 260 | 775.129 | 0.05667227 | 0.41 | 775.5373 |  | Top | Bottom | 6 | 257.5 | 775.67 | 6 | 260 | 775.613 | 6 | 260 | 775.176 | 0.05257852 | 0.437 | 775.6174
7 | 282.5 | 775.591 | 7 | 285 | 775.527 | 7 | 285 | 775.126 | 0.06595098 | 0.401 | 775.525 | Max wear | 0.2224594 | 0.1802094 | 7 | 282.5 | 775.669 | 7 | 285 | 775.595 | 7 | 285 | 775.175 | 0.06884161 | 0.42 | 775.6002
8 | 307.5 | 775.593 | 8 | 310 | 775.497 | 8 | 310 | 775.128 | 0.0982297 | 0.369 | 775.4948 | min. Metal loss | 0.247 | 0.283 | 8 | 307.5 | 775.668 | 8 | 310 | 775.565 | 8 | 310 | 775.174 | 0.09710469 | 0.391 | 775.5709
9 | 332.5 | 775.593 | 9 | 335 | 775.477 | 9 | 335 | 775.128 | 0.1185084 | 0.349 | 775.4745 |  |  |  | 9 | 332.5 | 775.668 | 9 | 335 | 775.537 | 9 | 335 | 775.174 | 0.1243678 | 0.363 | 775.5436
10 | 357.5 | 775.591 | 10 | 360 | 775.453 | 10 | 360 | 775.126 | 0.1407871 | 0.327 | 775.4502 |  |  |  | 10 | 357.5 | 775.668 | 10 | 360 | 775.521 | 10 | 360 | 775.174 | 0.1396309 | 0.347 | 775.5284
11 | 382.5 | 775.591 | 11 | 385 | 775.423 | 11 | 385 | 775.126 | 0.1710658 | 0.297 | 775.4199 |  |  |  | 11 | 382.5 | 775.666 | 11 | 385 | 775.492 | 11 | 385 | 775.172 | 0.1658939 | 0.32 | 775.5001
12 | 407.5 | 775.59 | 12 | 410 | 775.4 | 12 | 410 | 775.125 | 0.1933445 | 0.275 | 775.3967 |  |  |  | 12 | 407.5 | 775.666 | 12 | 410 | 775.484 | 12 | 410 | 775.172 | 0.173157 | 0.312 | 775.4928
13 | 432.5 | 775.59 | 13 | 435 | 775.39 | 13 | 435 | 775.125 | 0.2036233 | 0.265 | 775.3864 |  |  |  | 13 | 432.5 | 775.666 | 13 | 435 | 775.477 | 13 | 435 | 775.172 | 0.1794201 | 0.305 | 775.4866
14 | 457.5 | 775.588 | 14 | 460 | 775.385 | 14 | 460 | 775.123 | 0.206902 | 0.262 | 775.3811 |  |  |  | 14 | 457.5 | 775.665 | 14 | 460 | 775.481 | 14 | 460 | 775.171 | 0.1736832 | 0.31 | 775.4913
15 | 482.5 | 775.591 | 15 | 485 | 775.384 | 15 | 485 | 775.126 | 0.2111807 | 0.258 | 775.3798 |  |  |  | 15 | 482.5 | 775.665 | 15 | 485 | 775.483 | 15 | 485 | 775.171 | 0.1709463 | 0.312 | 775.4941
16 | 507.5 | 775.59 | 16 | 510 | 775.372 | 16 | 510 | 775.125 | 0.2224594 | 0.247 | 775.3675 |  |  |  | 16 | 507.5 | 775.666 | 16 | 510 | 775.474 | 16 | 510 | 775.172 | 0.1802094 | 0.302 | 775.4858
17 | 532.5 | 775.59 | 17 | 535 | 775.379 | 17 | 535 | 775.125 | 0.2157381 | 0.254 | 775.3743 |  |  |  | 17 | 532.5 | 775.666 | 17 | 535 | 775.476 | 17 | 535 | 775.172 | 0.1774725 | 0.304 | 775.4885
18 | 557.5 | 775.59 | 18 | 560 | 775.382 | 18 | 560 | 775.125 | 0.2130168 | 0.257 | 775.377 |  |  |  | 18 | 557.5 | 775.664 | 18 | 560 | 775.474 | 18 | 560 | 775.17 | 0.1767356 | 0.304 | 775.4873
19 | 582.5 | 775.59 | 19 | 585 | 775.385 | 19 | 585 | 775.125 | 0.2102955 | 0.26 | 775.3797 |  |  |  | 19 | 582.5 | 775.665 | 19 | 585 | 775.479 | 19 | 585 | 775.171 | 0.1719987 | 0.308 | 775.493
20 | 607.5 | 775.589 | 20 | 610 | 775.383 | 20 | 610 | 775.124 | 0.2115742 | 0.259 | 775.3774 |  |  |  | 20 | 607.5 | 775.663 | 20 | 610 | 775.475 | 20 | 610 | 775.169 | 0.1732617 | 0.306 | 775.4897
21 | 632.5 | 775.589 | 21 | 635 | 775.389 | 21 | 635 | 775.124 | 0.205853 | 0.265 | 775.3831 |  |  |  | 21 | 632.5 | 775.664 | 21 | 635 | 775.476 | 21 | 635 | 775.17 | 0.1725248 | 0.306 | 775.4915
22 | 657.5 | 775.59 | 22 | 660 | 775.381 | 22 | 660 | 775.125 | 0.2151317 | 0.256 | 775.3749 |  |  |  | 22 | 657.5 | 775.665 | 22 | 660 | 775.481 | 22 | 660 | 775.171 | 0.1677879 | 0.31 | 775.4972
23 | 682.5 | 775.59 | 23 | 685 | 775.383 | 23 | 685 | 775.125 | 0.2134104 | 0.258 | 775.3766 |  |  |  | 23 | 682.5 | 775.664 | 23 | 685 | 775.48 | 23 | 685 | 775.17 | 0.167051 | 0.31 | 775.4969
24 | 707.5 | 775.589 | 24 | 710 | 775.376 | 24 | 710 | 775.124 | 0.2196891 | 0.252 | 775.3693 |  |  |  | 24 | 707.5 | 775.665 | 24 | 710 | 775.481 | 24 | 710 | 775.171 | 0.1663141 | 0.31 | 775.4987
25 | 732.5 | 775.588 | 25 | 735 | 775.394 | 25 | 735 | 775.123 | 0.2009678 | 0.271 | 775.387 |  |  |  | 25 | 732.5 | 775.664 | 25 | 735 | 775.479 | 25 | 735 | 775.17 | 0.1665772 | 0.309 | 775.4974
26 | 757.5 | 775.589 | 26 | 760 | 775.401 | 26 | 760 | 775.124 | 0.1952465 | 0.277 | 775.3938 |  |  |  | 26 | 757.5 | 775.664 | 26 | 760 | 775.48 | 26 | 760 | 775.17 | 0.1648403 | 0.31 | 775.4992
27 | 782.5 | 775.589 | 27 | 785 | 775.398 | 27 | 785 | 775.124 | 0.1985252 | 0.274 | 775.3905 |  |  |  | 27 | 782.5 | 775.663 | 27 | 785 | 775.48 | 27 | 785 | 775.169 | 0.1631034 | 0.311 | 775.4999
28 | 807.5 | 775.59 | 28 | 810 | 775.397 | 28 | 810 | 775.125 | 0.2008039 | 0.272 | 775.3892 |  |  |  | 28 | 807.5 | 775.664 | 28 | 810 | 775.479 | 28 | 810 | 775.17 | 0.1643665 | 0.309 | 775.4996
29 | 832.5 | 775.59 | 29 | 835 | 775.392 | 29 | 835 | 775.125 | 0.2060827 | 0.267 | 775.3839 |  |  |  | 29 | 832.5 | 775.665 | 29 | 835 | 775.48 | 29 | 835 | 775.171 | 0.1636296 | 0.309 | 775.5014
30 | 857.5 | 775.588 | 30 | 860 | 775.388 | 30 | 860 | 775.123 | 0.2083614 | 0.265 | 775.3796 |  |  |  | 30 | 857.5 | 775.663 | 30 | 860 | 775.479 | 30 | 860 | 775.169 | 0.1618926 | 0.31 | 775.5011
31 | 882.5 | 775.588 | 31 | 885 | 775.39 | 31 | 885 | 775.123 | 0.2066401 | 0.267 | 775.3814 |  |  |  | 31 | 882.5 | 775.663 | 31 | 885 | 775.479 | 31 | 885 | 775.169 | 0.1611557 | 0.31 | 775.5018
32 | 907.5 | 775.588 | 32 | 910 | 775.395 | 32 | 910 | 775.123 | 0.2019188 | 0.272 | 775.3861 |  |  |  | 32 | 907.5 | 775.664 | 32 | 910 | 775.478 | 32 | 910 | 775.17 | 0.1624188 | 0.308 | 775.5016
33 | 932.5 | 775.591 | 33 | 935 | 775.398 | 33 | 935 | 775.126 | 0.2021975 | 0.272 | 775.3888 |  |  |  | 33 | 932.5 | 775.665 | 33 | 935 | 775.484 | 33 | 935 | 775.171 | 0.1566819 | 0.313 | 775.5083
34 | 957.5 | 775.589 | 34 | 960 | 775.393 | 34 | 960 | 775.124 | 0.2054762 | 0.269 | 775.3835 |  |  |  | 34 | 957.5 | 775.664 | 34 | 960 | 775.482 | 34 | 960 | 775.17 | 0.156945 | 0.312 | 775.5071
35 | 982.5 | 775.589 | 35 | 985 | 775.399 | 35 | 985 | 775.124 | 0.1997549 | 0.275 | 775.3892 |  |  |  | 35 | 982.5 | 775.665 | 35 | 985 | 775.483 | 35 | 985 | 775.171 | 0.1562081 | 0.312 | 775.5088
36 | 1007.5 | 775.588 | 36 | 1010 | 775.404 | 36 | 1010 | 775.123 | 0.1940336 | 0.281 | 775.394 |  |  |  | 36 | 1007.5 | 775.663 | 36 | 1010 | 775.476 | 36 | 1010 | 775.169 | 0.1604712 | 0.307 | 775.5025
37 | 1032.5 | 775.588 | 37 | 1035 | 775.407 | 37 | 1035 | 775.123 | 0.1913123 | 0.284 | 775.3967 |  |  |  | 37 | 1032.5 | 775.664 | 37 | 1035 | 775.48 | 37 | 1035 | 775.17 | 0.1567343 | 0.31 | 775.5073
38 | 1057.5 | 775.588 | 38 | 1060 | 775.407 | 38 | 1060 | 775.123 | 0.1915911 | 0.284 | 775.3964 |  |  |  | 38 | 1057.5 | 775.664 | 38 | 1060 | 775.477 | 38 | 1060 | 775.17 | 0.1589974 | 0.307 | 775.505
39 | 1082.5 | 775.589 | 39 | 1085 | 775.408 | 39 | 1085 | 775.124 | 0.1918698 | 0.284 | 775.3971 |  |  |  | 39 | 1082.5 | 775.663 | 39 | 1085 | 775.477 | 39 | 1085 | 775.169 | 0.1572605 | 0.308 | 775.5057
40 | 1107.5 | 775.589 | 40 | 1110 | 775.398 | 40 | 1110 | 775.124 | 0.2021485 | 0.274 | 775.3869 |  |  |  | 40 | 1107.5 | 775.664 | 40 | 1110 | 775.474 | 40 | 1110 | 775.17 | 0.1605235 | 0.304 | 775.5035
41 | 1132.5 | 775.587 | 41 | 1135 | 775.397 | 41 | 1135 | 775.122 | 0.2014272 | 0.275 | 775.3856 |  |  |  | 41 | 1132.5 | 775.665 | 41 | 1135 | 775.473 | 41 | 1135 | 775.171 | 0.1617866 | 0.302 | 775.5032
42 | 1157.5 | 775.587 | 42 | 1160 | 775.408 | 42 | 1160 | 775.122 | 0.1907059 | 0.286 | 775.3963 |  |  |  | 42 | 1157.5 | 775.664 | 42 | 1160 | 775.475 | 42 | 1160 | 775.17 | 0.1580497 | 0.305 | 775.506
43 | 1182.5 | 775.588 | 43 | 1185 | 775.409 | 43 | 1185 | 775.123 | 0.1909846 | 0.286 | 775.397 |  |  |  | 43 | 1182.5 | 775.663 | 43 | 1185 | 775.47 | 43 | 1185 | 775.169 | 0.1613128 | 0.301 | 775.5017
44 | 1207.5 | 775.587 | 44 | 1210 | 775.406 | 44 | 1210 | 775.122 | 0.1932633 | 0.284 | 775.3937 |  |  |  | 44 | 1207.5 | 775.663 | 44 | 1210 | 775.469 | 44 | 1210 | 775.169 | 0.1615759 | 0.3 | 775.5014
45 | 1232.5 | 775.589 | 45 | 1235 | 775.4 | 45 | 1235 | 775.124 | 0.201542 | 0.276 | 775.3875 |  |  |  | 45 | 1232.5 | 775.663 | 45 | 1235 | 775.467 | 45 | 1235 | 775.169 | 0.162839 | 0.298 | 775.5002
46 | 1257.5 | 775.588 | 46 | 1260 | 775.399 | 46 | 1260 | 775.123 | 0.2018208 | 0.276 | 775.3862 |  |  |  | 46 | 1257.5 | 775.665 | 46 | 1260 | 775.462 | 46 | 1260 | 775.171 | 0.1691021 | 0.291 | 775.4959
47 | 1282.5 | 775.587 | 47 | 1285 | 775.393 | 47 | 1285 | 775.122 | 0.2070995 | 0.271 | 775.3799 |  |  |  | 47 | 1282.5 | 775.663 | 47 | 1285 | 775.456 | 47 | 1285 | 775.169 | 0.1723652 | 0.287 | 775.4906
48 | 1307.5 | 775.586 | 48 | 1310 | 775.403 | 48 | 1310 | 775.121 | 0.1963782 | 0.282 | 775.3896 |  |  |  | 48 | 1307.5 | 775.662 | 48 | 1310 | 775.451 | 48 | 1310 | 775.168 | 0.1756283 | 0.283 | 775.4864
49 | 1332.5 | 775.585 | 49 | 1335 | 775.412 | 49 | 1335 | 775.12 | 0.1866569 | 0.292 | 775.3983 |  |  |  | 49 | 1332.5 | 775.661 | 49 | 1335 | 775.463 | 49 | 1335 | 775.167 | 0.1618914 | 0.296 | 775.4991
50 | 1357.5 | 775.585 | 50 | 1360 | 775.411 | 50 | 1360 | 775.12 | 0.1879356 | 0.291 | 775.3971 |  |  |  | 50 | 1357.5 | 775.66 | 50 | 1360 | 775.462 | 50 | 1360 | 775.166 | 0.1611544 | 0.296 | 775.4988
51 | 1382.5 | 775.585 | 51 | 1385 | 775.419 | 51 | 1385 | 775.12 | 0.1802143 | 0.299 | 775.4048 |  |  |  | 51 | 1382.5 | 775.661 | 51 | 1385 | 775.462 | 51 | 1385 | 775.167 | 0.1614175 | 0.295 | 775.4996
52 | 1407.5 | 775.585 | 52 | 1410 | 775.433 | 52 | 1410 | 775.12 | 0.166493 | 0.313 | 775.4185 |  |  |  | 52 | 1407.5 | 775.662 | 52 | 1410 | 775.472 | 52 | 1410 | 775.168 | 0.1516806 | 0.304 | 775.5103
53 | 1432.5 | 775.585 | 53 | 1435 | 775.455 | 53 | 1435 | 775.12 | 0.1447717 | 0.335 | 775.4402 |  |  |  | 53 | 1432.5 | 775.66 | 53 | 1435 | 775.478 | 53 | 1435 | 775.166 | 0.1429437 | 0.312 | 775.5171
54 | 1457.5 | 775.583 | 54 | 1460 | 775.486 | 54 | 1460 | 775.118 | 0.1120505 | 0.368 | 775.4709 |  |  |  | 54 | 1457.5 | 775.661 | 54 | 1460 | 775.489 | 54 | 1460 | 775.167 | 0.1322068 | 0.322 | 775.5288
55 | 1482.5 | 775.583 | 55 | 1485 | 775.518 | 55 | 1485 | 775.118 | 0.08032918 | 0.4 | 775.5027 |  |  |  | 55 | 1482.5 | 775.661 | 55 | 1485 | 775.513 | 55 | 1485 | 775.167 | 0.1074699 | 0.346 | 775.5535
56 | 1507.5 | 775.584 | 56 | 1510 | 775.541 | 56 | 1510 | 775.119 | 0.05860789 | 0.422 | 775.5254 |  |  |  | 56 | 1507.5 | 775.66 | 56 | 1510 | 775.535 | 56 | 1510 | 775.166 | 0.083733 | 0.369 | 775.5763
57 | 1532.5 | 775.583 | 57 | 1535 | 775.56 | 57 | 1535 | 775.118 | 0.0388866 | 0.442 | 775.5441 |  |  |  | 57 | 1532.5 | 775.661 | 57 | 1535 | 775.556 | 57 | 1535 | 775.167 | 0.0629961 | 0.389 | 775.598
58 | 1557.5 | 775.582 | 58 | 1560 | 775.567 | 58 | 1560 | 775.117 | 0.03116531 | 0.45 | 775.5508 |  |  |  | 58 | 1557.5 | 775.659 | 58 | 1560 | 775.57 | 58 | 1560 | 775.165 | 0.04625919 | 0.405 | 775.6127
59 | 1582.5 | 775.583 | 59 | 1585 | 775.589 | 59 | 1585 | 775.118 | 0.01044403 | 0.471 | 775.5726 |  |  |  | 59 | 1582.5 | 775.661 | 59 | 1585 | 775.581 | 59 | 1585 | 775.167 | 0.03652228 | 0.414 | 775.6245
60 | 1607.5 | 775.582 | 60 | 1610 | 775.597 | 60 | 1610 | 775.117 | 0.001722741 | 0.48 | 775.5803 |  |  |  | 60 | 1607.5 | 775.66 | 60 | 1610 | 775.599 | 60 | 1610 | 775.166 | 0.01678538 | 0.433 | 775.6432
61 | 1632.5 | 775.582 | 61 | 1635 | 775.599 | 61 | 1635 | 775.117 | 1.453069e-06 | 0.482 | 775.582 |  |  |  | 61 | 1632.5 | 775.66 | 61 | 1635 | 775.615 | 61 | 1635 | 775.166 | 4.847086e-05 | 0.449 | 775.66
62 | 1657.5 | 775.58 | 62 | 1660 | 775.604 | 62 | 1660 | 775.115 | -0.006719834 | 0.489 | 775.5867 |  |  |  | 62 | 1657.5 | 775.659 | 62 | 1660 | 775.621 | 62 | 1660 | 775.165 | -0.007688438 | 0.456 | 775.6667
63 | 1682.5 | 775.579 | 63 | 1685 | 775.612 | 63 | 1685 | 775.114 | -0.01544112 | 0.498 | 775.5944 |  |  |  | 63 | 1682.5 | 775.658 | 63 | 1685 | 775.622 | 63 | 1685 | 775.164 | -0.01042535 | 0.458 | 775.6684
64 | 1707.5 | 775.576 | 64 | 1710 | 775.615 | 64 | 1710 | 775.111 | -0.02116241 | 0.504 | 775.5972 |  |  |  | 64 | 1707.5 | 775.662 | 64 | 1710 | 775.631 | 64 | 1710 | 775.168 | -0.01616226 | 0.463 | 775.6782
65 | 1732.5 | 775.593 | [12 empty] | 65 | 1732.5 | 775.669

## Camp Data
CampaingNo_Stand6 | Serial | Date_St1PU_CampaignStartTimeWasReferencedByUsingThisColumn_ | CYLSCALEPRED_F1_DegreeC | CYLSCALEPRED_F2_DegreeC | NOLOADDUR_Sec | LOADDUR_Sec | NormHard | stripLength | CoilWt | WaterTemp_OC | TOPIDF1 | BOTIDF1 | TOPIDF2 | BOTIDF2 | TOPIDF3 | BOTIDF3 | TOPIDF4 | BOTIDF4 | TOPIDF5 | BOTIDF5 | TOPIDF6 | BOTIDF6 | TOPIDF7 | BOTIDF7 | TOPRMID | BOTRMID | TOPRMDIAM | RMTONNAGE | LineUPType | WEARKmF1 | WEARKmF2 | WEARKmF3 | WEARKmF4 | WEARKmF5 | WEARKmF6 | WEARKmF7 | RHFDOTemp | RMXTBulk | meas_FMETemp | MeasuredFMXT | FBKTemp_F1 | FBKTemp_F2 | FBKTemp_F3 | FBKTemp_F4 | FBKTemp_F5 | FBKTemp_F6 | FBKTemp_F7 | FBKTemp_F8 | timeGapPyroTime_RMX_FME__Sec | ActTimeBet_FMEPyroPU_ST1PU_Sec | ga1 | ga2 | ga3 | ga4 | ga5 | ga6 | ga7 | ga8 | AimHotVernThk | LEADSPD_F1 | TRAILSPD_F1 | LEADSPD_F2 | TRAILSPD_F2 | LEADSPD_F3 | TRAILSPD_F3 | LEADSPD_F4 | TRAILSPD_F4 | LEADSPD_F5 | TRAILSPD_F5 | LEADSPD_F6 | TRAILSPD_F6 | LEADSPD_F7 | TRAILSPD_F7 | F6OilFlowRate_Ml_min | BURWaterFlowL_min_F6 | Oil_ON___F6 | LEADSTRIPFLATNESS | AVERAGEFLATNESS | AVG_ABS_FLAT | AVG_LEAD_LEV_FLAT | AVG_LEAD_CENTRE_FLAT | HMOrderNumber | FurnaceNo | ONEFurnaceOPFlag | LaminarSprayFlag | FSU_TENS_Looper1 | FSU_TENS_Looper2 | FSU_TENS_Looper3 | FSU_TENS_Looper4 | FSU_TENS_Looper5 | FSU_TENS_Looper6 | ProgressiveTension_Looper1 | ProgressiveTension_Looper2 | ProgressiveTension_Looper3 | ProgressiveTension_Looper4 | ProgressiveTension_Looper5 | ProgressiveTension_Looper6 | AveAngle_Looper1 | AveAngle_Looper2 | AveAngle_Looper3 | AveAngle_Looper4 | AveAngle_Looper5 | AveAngle_Looper6 | Date | P_block | Page | Item | Serial_1 | Grade | ord_ga | ord_Wdt | GRT | FM | aimCr | LdCr | LeadFlat | FbkStandForce1 | FbkStandForce2 | FbkStandForce3 | FbkStandForce4 | FbkStandForce5 | FbkStandForce6 | FbkStandForce7 | RollBendingForce1 | RollBendingForce2 | RollBendingForce3 | RollBendingForce4 | RollBendingForce5 | RollBendingForce6 | RollBendingForce7 | Transfer_bar_thkness | InterstandThickness_massFlow_1 | InterstandThickness_massFlow_2 | InterstandThickness_massFlow_3 | InterstandThickness_massFlow_4 | InterstandThickness_massFlow_5 | InterstandThickness_massFlow_6 | ExtGA_thkness | TOP_WROLL_CRWN1 | TOP_WROLL_CRWN2 | TOP_WROLL_CRWN3 | TOP_WROLL_CRWN4 | TOP_WROLL_CRWN5 | TOP_WROLL_CRWN6 | TOP_WROLL_CRWN7 | CALC_BROLL_WEAR_CRWN1 | CALC_BROLL_WEAR_CRWN2 | CALC_BROLL_WEAR_CRWN3 | CALC_BROLL_WEAR_CRWN4 | CALC_BROLL_WEAR_CRWN5 | CALC_BROLL_WEAR_CRWN6 | CALC_BROLL_WEAR_CRWN7 | CALC_WROLL_THERM_CRWN1 | CALC_WROLL_THERM_CRWN2 | CALC_WROLL_THERM_CRWN3 | CALC_WROLL_THERM_CRWN4 | CALC_WROLL_THERM_CRWN5 | CALC_WROLL_THERM_CRWN6 | CALC_WROLL_THERM_CRWN7 | CALC_WROLL_WEAR_CRWN1 | CALC_WROLL_WEAR_CRWN2 | CALC_WROLL_WEAR_CRWN3 | CALC_WROLL_WEAR_CRWN4 | CALC_WROLL_WEAR_CRWN5 | CALC_WROLL_WEAR_CRWN6 | CALC_WROLL_WEAR_CRWN7 | LEARN_CRWN_ROLL_FORC_COEFF1 | LEARN_CRWN_ROLL_FORC_COEFF2 | LEARN_CRWN_ROLL_FORC_COEFF3 | LEARN_CRWN_ROLL_FORC_COEFF4 | LEARN_CRWN_ROLL_FORC_COEFF5 | LEARN_CRWN_ROLL_FORC_COEFF6 | LEARN_CRWN_ROLL_FORC_COEFF7 | LEARN_WROLL_CRWN_COEFF1 | LEARN_WROLL_CRWN_COEFF2 | LEARN_WROLL_CRWN_COEFF3 | LEARN_WROLL_CRWN_COEFF4 | LEARN_WROLL_CRWN_COEFF5 | LEARN_WROLL_CRWN_COEFF6 | LEARN_WROLL_CRWN_COEFF7 | LEARN_WROLL_THERM_WEAR_COEFF1 | LEARN_WROLL_THERM_WEAR_COEFF2 | LEARN_WROLL_THERM_WEAR_COEFF3 | LEARN_WROLL_THERM_WEAR_COEFF4 | LEARN_WROLL_THERM_WEAR_COEFF5 | LEARN_WROLL_THERM_WEAR_COEFF6 | LEARN_WROLL_THERM_WEAR_COEFF7 | LEARN_WROLL_BEND_FORC_COEFF1 | LEARN_WROLL_BEND_FORC_COEFF2 | LEARN_WROLL_BEND_FORC_COEFF3 | LEARN_WROLL_BEND_FORC_COEFF4 | LEARN_WROLL_BEND_FORC_COEFF5 | LEARN_WROLL_BEND_FORC_COEFF6 | LEARN_WROLL_BEND_FORC_COEFF7 | LEARN_BROLL_THERM_WEAR_COEFF1 | LEARN_BROLL_THERM_WEAR_COEFF2 | LEARN_BROLL_THERM_WEAR_COEFF3 | LEARN_BROLL_THERM_WEAR_COEFF4 | LEARN_BROLL_THERM_WEAR_COEFF5 | LEARN_BROLL_THERM_WEAR_COEFF6 | LEARN_BROLL_THERM_WEAR_COEFF7 | STAMP_RATIO1 | STAMP_RATIO2 | STAMP_RATIO3 | STAMP_RATIO4 | STAMP_RATIO5 | STAMP_RATIO6 | STAMP_RATIO7 | WROLL_SHIFT_POS1 | WROLL_SHIFT_POS2 | WROLL_SHIFT_POS3 | WROLL_SHIFT_POS4 | WROLL_SHIFT_POS5 | WROLL_SHIFT_POS6 | WROLL_SHIFT_POS7 | WROLL_SHIFT_POS_COEFF1 | WROLL_SHIFT_POS_COEFF2 | WROLL_SHIFT_POS_COEFF3 | WROLL_SHIFT_POS_COEFF4 | WROLL_SHIFT_POS_COEFF5 | WROLL_SHIFT_POS_COEFF6 | WROLL_SHIFT_POS_COEFF7 | F1TBRTyp | F1TBRDia | F1TBRCr | F1BBRTyp | F1BBRDia | F1BBRCr | F1TWRTyp | F1TWRDia | F1TWRCr | F1BWRTyp | F1BWRDia | F1BWRCr | F2TBRTyp | F2TBRDia | F2TBRCr | F2BBRTyp | F2BBRDia | F2BBRCr | F2TWRTyp | F2TWRDia | F2TWRCr | F2BWRTyp | F2BWRDia | F2BWRCr | F3TBRTyp | F3TBRDia | F3TBRCr | F3BBRTyp | F3BBRDia | F3BBRCr | F3TWRTyp | F3TWRDia | F3TWRCr | F3BWRTyp | F3BWRDia | F3BWRCr | F4TBRTyp | F4TBRDia | F4TBRCr | F4BBRTyp | F4BBRDia | F4BBRCr | F4TWRTyp | F4TWRDia | F4TWRCr | F4BWRTyp | F4BWRDia | F4BWRCr | F5TBRTyp | F5TBRDia | F5TBRCr | F5BBRTyp | F5BBRDia | F5BBRCr | F5TWRTyp | F5TWRDia | F5TWRCr | F5BWRTyp | F5BWRDia | F5BWRCr | F6TBRTyp | F6TBRDia | F6TBRCr | F6BBRTyp | F6BBRDia | F6BBRCr | F6TWRTyp | F6TWRDia | F6TWRCr | F6BWRTyp | F6BWRDia | F6BWRCr | F7TBRTyp | F7TBRDia | F7TBRCr | F7BBRTyp | F7BBRDia | F7BBRCr | F7TWRTyp | F7TWRDia | F7TWRCr | F7BWRTyp | F7BWRDia | F7BWRCr | WRCrownDueToStackDeflection1 | WRCrownDueToStackDeflection2 | WRCrownDueToStackDeflection3 | WRCrownDueToStackDeflection4 | WRCrownDueToStackDeflection5 | WRCrownDueToStackDeflection6 | WRCrownDueToStackDeflection7 | WRMechanicalCrown1 | WRMechanicalCrown2 | WRMechanicalCrown3 | WRMechanicalCrown4 | WRMechanicalCrown5 | WRMechanicalCrown6 | WRMechanicalCrown7 | WRThermalAndWearCrown1 | WRThermalAndWearCrown2 | WRThermalAndWearCrown3 | WRThermalAndWearCrown4 | WRThermalAndWearCrown5 | WRThermalAndWearCrown6 | WRThermalAndWearCrown7 | BURThermalWear1 | BURThermalWear2 | BURThermalWear3 | BURThermalWear4 | BURThermalWear5 | BURThermalWear6 | BURThermalWear7 | RollShiftPosition1 | RollShiftPosition2 | RollShiftPosition3 | RollShiftPosition4 | RollShiftPosition5 | RollShiftPosition6 | RollShiftPosition7 | RollBending1 | RollBending2 | RollBending3 | RollBending4 | RollBending5 | RollBending6 | RollBending7 | CM_i__LoadedRollGapCrown_1 | CM_i__LoadedRollGapCrown_2 | CM_i__LoadedRollGapCrown_3 | CM_i__LoadedRollGapCrown_4 | CM_i__LoadedRollGapCrown_5 | CM_i__LoadedRollGapCrown_6 | CM_i__LoadedRollGapCrown_7
156 | W94767 | 2017-04-10 09:38 | 62.656 | 58.6975 | 2554 | 58 | 1.173 | 760.3598 | 13278 | 29 | 239962 | 239921 | 139204 | 139212 | 139311 | 139287 | 221143 | 221150 | 220889 | 220897 | 215533 | 215418 | 215988 | 215830 | 294074 | 294058 | 1364.36 | 29505.7363 | 4 | 94.3172 | 94.3172 | 94.3172 | 94.3172 | 94.3172 | 1.119 | 1.119 | 1204.4922 | 1093.3933 | 1039.3334 | 868.6614 | 1034.3169 | 963.5989 | 943.4166 | 922.8316 | 905.4305 | 892.9394 | 881.9808 | 865.4624 | 15.6 | 17.8 | 29.6161 | 17.5684 | 10.8893 | 7.7298 | 5.7531 | 4.3323 | 3.2583 | 2.6851 | 2.7064 | 93.6 | 139.73 | 152.62 | 222.95 | 218.7 | 315.54 | 297.82 | 428.49 | 401.53 | 575.47 | 537.1 | 761.13 | 659.88 | 929.91 | 0 | 46.3 | 0 | 17.245455 | 10.4089 | 13.4007 | 15.8226 | 10.4089 | 5801151 | 2 |  |  | 4.0807 | 7.7957 | 9.2129 | 11.5443 | 13.14 | 17.68 | 5.0439 | 8.2 | 8.9088 | 13.507 | 15.7404 | 21.914 | 24.9888 | 24.922 | 25.0283 | 24.9564 | 24.7182 | 24.8242 |  | 15280 | 715 | 12 |  | EA061 | 188 | 826 | 6 | 5 | 35 | 46.333336 | 17.245455 | 1275.7643 | 1213.4357 | 998.6929 | 871.2286 | 879.7429 | 925.2714 | 782.7072 | 89.3707 | 77.4429 | 63.4457 | 52.3143 | 67.9443 | 70.6636 | 46.54 | 29.6161 | 17.5684 | 10.8893 | 7.7298 | 5.7531 | 4.3323 | 3.2583 | 2.6851 | 0 | 0 | 0 | 0 | 0 | 0.1016 | 0.102 | 0 | 0 | 0 | 0 | 0 | 0 | 0 | 0.00764 | 0.007204 | 0.00657 | 0.00861 | 0.008498 | -8e-06 | -2.1e-05 | 3e-06 | 2e-05 | 5.7e-05 | 7.3e-05 | 7.3e-05 | 0 | 0 | 0.081731 | 0.078894 | 0.076863 | 0.07402 | 0.078374 | 0.10566 | 0.098143 | -0.120943 | -0.11906 | -0.117887 | -0.117436 | -0.119368 | -0.123968 | -0.120498 | -1.404438 | -1.373159 | -1.353872 | -1.346857 | -1.380582 | -1.457281 | -1.399431 | -0.176665 | -0.161246 | -0.154538 | -0.153219 | -0.169323 | -0.230975 | -0.201917 | -0.407875 | -0.374371 | -0.353813 | -0.345892 | -0.378737 | -0.456351 | -0.396144 | 0.430799 | 0.401922 | 0.372119 | 0.34278 | 0.56058 | 0.454072 | 0.40111 | -20 | -20 | -20 | -15 | -5 | 0 | 0 | -0.793759 | -0.782797 | -0.7748 | -0.772229 | -0.782927 | 0 | 0 |  | 1452.829 | 0 |  | 1454.658 | 0 |  | 739.699 | 0 |  | 739.967 | 0 |  | 1407.922 | 0 |  | 1417.828 | 0 |  | 762.894 | 0 |  | 762.772 | 0 |  | 1406.3979 | 0 |  | 1433.068 | 0 |  | 775.26 | 0 |  | 775.147 | 0 |  | 1530.274 | 0 |  | 1531.137 | 0 |  | 780.52 | 0 |  | 780.347 | 0 |  | 1510.2841 | 0 |  | 1510.665 | 0 |  | 754.144 | 0 |  | 754.205 | 0 |  | 1517.9041 | 0 |  | 1518.234 | 0 |  | 737.834 | 0.102 |  | 737.84 | 0.102 |  | 1531.3409 | 0 |  | 1531.7469 | 0 |  | 775.741 | 0.102 |  | 775.767 | 0.102 | 104.2695 | 95.7328 | 76.76253 | 64.48834 | 68.94897 | 97.76418 | 76.81723 | 0 | 0 | 0 | 0 | 0 | -12.5951488 | -12.290796 | -10.73412 | -9.919700616 | -8.972109744 | -11.69476 | -11.83297 | 0.011658248 | 0.029388051 | 0 | 0 | 0 | 0 | 0 | 0 | 0 | 15.87518 | 15.65594 | 15.496 | 11.583435 | 3.914635 | 0 | 0 | -15.78867 | -12.48736 | -9.804772 | -8.015545 | -11.50453 | -16.32152501 | -9.39721718 | 93.62188 | 88.98168 | 73.48165 | 56.36147 | 49.5261 | 68.85916 | 55.15861
156 | W94768 | 2017-04-10 09:41 | 62.0298 | 58.4898 | 122 | 74 | 1.173 | 1072.6035 | 13231 | 29 | 239962 | 239921 | 139204 | 139212 | 139311 | 139287 | 221143 | 221150 | 220889 | 220897 | 215533 | 215418 | 215988 | 215830 | 294074 | 294058 | 1364.36 | 29519.4824 | 4 | 95.8957 | 95.8957 | 95.8957 | 95.8957 | 95.8957 | 2.6975 | 2.6975 | 1229.1016 | 1104.5493 | 1045.5 | 846.5019 | 1037.4255 | 945.5895 | 920.5596 | 902.8108 | 886.7494 | 877.1764 | 867.3685 | 849.3873 | 15.4 | 18.2 | 29.0055 | 15.9217 | 9.2967 | 6.2134 | 4.3161 | 3.0826 | 2.2822 | 1.8984 | 1.9072 | 70.25 | 125.59 | 123.66 | 212.96 | 187.6 | 320.93 | 272.96 | 468.76 | 387.1 | 675.32 | 534.54 | 910.86 | 659.87 | 1105.17 | 0 | 46.3 | 0 | 11.885714 | 12.7321 | 12.7321 | 17.4833 | 12.7321 | 5801151 | 1 |  |  | 4.4386 | 8.1364 | 10.0307 | 12.3279 | 13.3764 | 17.3071 | 4.6817 | 8.5683 | 10.6793 | 13.1671 | 14.8537 | 18.7341 | 24.9114 | 24.9185 | 24.8934 | 24.8799 | 24.8866 | 24.8681 |  | 15280 | 715 | 13 |  | EA061 | 188 | 826 | 4 | 5 | 35 | 58.5 | 11.885714 | 1429.2572 | 1393.5 | 1250.8785 | 1182.0571 | 1165.1929 | 1175.5571 | 1117.9928 | 85.3514 | 77.8114 | 76.5993 | 71.5657 | 80.8864 | 70.3014 | 37.9179 | 29.0055 | 15.9217 | 9.2967 | 6.2134 | 4.3161 | 3.0826 | 2.2822 | 1.8984 | 0 | 0 | 0 | 0 | 0 | 0.1016 | 0.102 | 0 | 0 | 0 | 0 | 0 | 0 | 0 | 0.011069 | 0.009686 | 0.008482 | 0.009027 | 0.008599 | 0.001185 | 0.00087 | 2e-06 | 1.9e-05 | 5.7e-05 | 7.4e-05 | 7.4e-05 | 2.1e-05 | 2.6e-05 | 0.081683 | 0.078841 | 0.076791 | 0.073932 | 0.078289 | 0.105494 | 0.097901 | -0.121079 | -0.119227 | -0.118171 | -0.117822 | -0.119719 | -0.124289 | -0.121049 | -1.408062 | -1.377243 | -1.359833 | -1.35448 | -1.387667 | -1.463984 | -1.409772 | -0.175945 | -0.160507 | -0.153544 | -0.151982 | -0.168062 | -0.229307 | -0.199534 | -0.41196 | -0.378706 | -0.359941 | -0.353636 | -0.386488 | -0.463893 | -0.406775 | 0.425947 | 0.388845 | 0.360943 | 0.283474 | 0.44271 | 0.345099 | 0.303711 | -20 | -20 | -20 | -15 | -5 | 0 | 0 | -0.795037 | -0.784069 | -0.777562 | -0.775407 | -0.786305 | 0 | 0 |  | 1452.829 | 0 |  | 1454.658 | 0 |  | 739.699 | 0 |  | 739.967 | 0 |  | 1407.922 | 0 |  | 1417.828 | 0 |  | 762.894 | 0 |  | 762.772 | 0 |  | 1406.3979 | 0 |  | 1433.068 | 0 |  | 775.26 | 0 |  | 775.147 | 0 |  | 1530.274 | 0 |  | 1531.137 | 0 |  | 780.52 | 0 |  | 780.347 | 0 |  | 1510.2841 | 0 |  | 1510.665 | 0 |  | 754.144 | 0 |  | 754.205 | 0 |  | 1517.9041 | 0 |  | 1518.234 | 0 |  | 737.834 | 0.102 |  | 737.84 | 0.102 |  | 1531.3409 | 0 |  | 1531.7469 | 0 |  | 775.741 | 0.102 |  | 775.767 | 0.102 | 116.746 | 109.8649335 | 96.05621 | 87.39185 | 91.22179 | 124.0142 | 109.4526 | 0 | 0 | 0 | 0 | 0 | -12.6277624 | -12.346998 | -15.58865 | -13.36614 | -11.61161 | -12.32712248 | -12.03524 | -1.765564704 | -1.263155712 | 0 | 0 | 0 | 0 | 0 | 0 | 0 | 15.90074 | 15.68138 | 15.55124 | 11.631105 | 3.931525 | 0 | 0 | -15.01715 | -12.48927 | -11.76136 | -10.8767 | -13.59393 | -16.1206 | -7.56591 | 102.0409 | 99.6909 | 88.23447 | 75.81913 | 69.52415 | 93.50029 | 88.27655
156 | W94769 | 2017-04-10 09:43 | 61.4016 | 58.4433 | 55 | 54 | 1.1483 | 547.2319 | 160 | 29 | 239962 | 239921 | 139204 | 139212 | 139311 | 139287 | 221143 | 221150 | 220889 | 220897 | 215533 | 215418 | 215988 | 215830 | 294074 | 294058 | 1364.36 | 29557.7676 | 6 | 96.3331 | 96.3331 | 96.3331 | 96.3331 | 96.3331 | 3.1349 | 3.1349 | 1212.6953 | 1127.8225 | 1078 | 891.8632 | 1059.2025 | 992.8896 | 972.8715 | 954.5704 | 936.2781 | 924.9403 | 913.5258 | 899.3053 | 16 | 21.4 | 32.5144 | 21.2521 | 13.9248 | 9.9938 | 7.4101 | 5.5802 | 4.2992 | 3.5958 | 3.6094 | 82.82 | 119.7 | 127.23 | 181 | 179.41 | 255.13 | 242.37 | 347.05 | 324.26 | 466.64 | 421.23 | 605.61 | 512.67 | 730.02 | 0 | 46.3 | 0 | -18.01111 | -12.7674 | 14.1171 | 0.616 | -12.7674 | 2104179 | 2 |  |  | 4.0079 | 7.1071 | 8.7886 | 10.6614 | 12.4486 | 15.3957 | 4.5344 | 7.5197 | 9.1148 | 11.5475 | 13.4934 | 15.9541 | 24.8997 | 24.9264 | 25.0095 | 24.976 | 24.9631 | 24.9844 |  | 15382 | 716 | 1 |  | CC070 | 356 | 1169 | 8 | 5 | 35 | 19.5 | -18.01111 | 1540.05 | 1500.0643 | 1330.5286 | 1228.6 | 1136.8857 | 1078.6285 | 1004.0143 | 58.3814 | 56.4993 | 53.8807 | 55.6707 | 54.9814 | 48.4436 | 71.9693 | 32.5144 | 21.2521 | 13.9248 | 9.9938 | 7.4101 | 5.5802 | 4.2992 | 3.5958 | 0 | 0 | 0 | 0 | 0 | 0.1016 | 0.102 | 0 | 0 | 0 | 0 | 0 | 0 | 0 | 0.041813 | 0.034648 | 0.030519 | 0.026394 | 0.026674 | 0.01157 | 0.009907 | -0.000209 | -0.000671 | -0.001708 | -0.001185 | -0.001655 | -0.004176 | -0.002878 | 0.083082 | 0.080189 | 0.078106 | 0.075207 | 0.079652 | 0.106359 | 0.098718 | -0.243844 | -0.240125 | -0.237964 | -0.237079 | -0.240685 | -0.249384 | -0.242805 | -1.390473 | -1.3599 | -1.3424 | -1.334767 | -1.364554 | -1.437548 | -1.383691 | -0.382031 | -0.348448 | -0.333403 | -0.33035 | -0.365688 | -0.502501 | -0.437575 | -0.392335 | -0.360865 | -0.342771 | -0.335753 | -0.365773 | -0.437022 | -0.382586 | 0.413814 | 0.381636 | 0.361099 | 0.2983 | 0.487515 | 0.399355 | 0.350395 | -15 | -15 | -15 | -15 | -15 | 0 | 0 | -1.587524 | -1.565808 | -1.553787 | -1.549006 | -1.570364 | 0 | 0 |  | 1452.829 | 0 |  | 1454.658 | 0 |  | 739.699 | 0 |  | 739.967 | 0 |  | 1407.922 | 0 |  | 1417.828 | 0 |  | 762.894 | 0 |  | 762.772 | 0 |  | 1406.3979 | 0 |  | 1433.068 | 0 |  | 775.26 | 0 |  | 775.147 | 0 |  | 1530.274 | 0 |  | 1531.137 | 0 |  | 780.52 | 0 |  | 780.347 | 0 |  | 1510.2841 | 0 |  | 1510.665 | 0 |  | 754.144 | 0 |  | 754.205 | 0 |  | 1517.9041 | 0 |  | 1518.234 | 0 |  | 737.834 | 0.102 |  | 737.84 | 0.102 |  | 1531.3409 | 0 |  | 1531.7469 | 0 |  | 775.741 | 0.102 |  | 775.767 | 0.102 | 127.9504341 | 120.2887 | 103.9223 | 92.3993202 | 90.55522 | 114.7218 | 99.11428 | 0 | 0 | 0 | 0 | 0 | -25.3374144 | -24.76611 | -57.84924 | -46.2053223 | -38.6758864 | -33.64814 | -34.13978 | -10.62923 | -9.725964039 | 0 | 0 | 0 | 0 | 0 | 0 | 0 | 23.81286 | 23.48712 | 23.306805 | 23.23509 | 23.55546 | 0 | 0 | -22.3035 | -19.68707 | -17.96399 | -18.39082 | -20.10604 | -24.34296 | -31.49197 | 71.61055 | 77.88339 | 70.5892 | 63.59545 | 59.86487 | 54.41225 | 33.13024
156 | W94770 | 2017-04-10 09:45 | 61.0727 | 58.5811 | 28 | 52 | 1.173 | 494.529 | 160 | 29 | 239962 | 239921 | 139204 | 139212 | 139311 | 139287 | 221143 | 221150 | 220889 | 220897 | 215533 | 215418 | 215988 | 215830 | 294074 | 294058 | 1364.36 | 29577.4941 | 6 | 96.6914 | 96.6914 | 96.6914 | 96.6914 | 96.6914 | 3.4931 | 3.4931 | 1230.2734 | 1133.7153 | 1078.6666 | 896.8324 | 1053.9772 | 990.7772 | 971.661 | 954.3017 | 936.7003 | 925.107 | 913.4427 | 899.1163 | 16 | 24.4 | 32.2563 | 22.1719 | 15.0285 | 11.0899 | 8.2815 | 6.32 | 4.8886 | 4.0994 | 4.1118 | 86.18 | 120.27 | 127.69 | 176.5 | 176.15 | 242.23 | 233.7 | 324 | 311.23 | 428.67 | 401.83 | 554.52 | 484.27 | 667.23 | 0 | 46 | 0 | -14.988888 | -10.7832 | 11.4346 | 0.199 | -10.7832 | 6213819 | 1 |  |  | 3.7093 | 6.5493 | 7.9657 | 9.5207 | 11.3171 | 14.7007 | 4.2035 | 6.9088 | 8.6789 | 10.9649 | 12.6789 | 17.6368 | 24.8531 | 25.0246 | 24.992 | 24.9592 | 25.0064 | 24.9671 |  | 15382 | 716 | 2 |  | EA061 | 406 | 1207 | 9 | 5 | 35 | 20.166668 | -14.988888 | 1450.6857 | 1488.6357 | 1331.0643 | 1290.1 | 1162.6 | 1118.6857 | 1051.7285 | 50.6393 | 52.3186 | 61.5471 | 56.8807 | 53.2793 | 67.845 | 64.4436 | 32.2563 | 22.1719 | 15.0285 | 11.0899 | 8.2815 | 6.32 | 4.8886 | 4.0994 | 0 | 0 | 0 | 0 | 0 | 0.1016 | 0.102 | 0 | 0 | 0 | 0 | 0 | 0 | 0 | 0.040065 | 0.033028 | 0.028803 | 0.025838 | 0.026075 | 0.012186 | 0.010704 | -0.000275 | -0.000882 | -0.002259 | -0.001457 | -0.002045 | -0.004171 | -0.002866 | 0.082214 | 0.079336 | 0.077275 | 0.074393 | 0.078797 | 0.105105 | 0.097547 | -0.259064 | -0.255323 | -0.25301 | -0.252241 | -0.256083 | -0.265449 | -0.258484 | -1.375792 | -1.347689 | -1.32979 | -1.323711 | -1.354713 | -1.428526 | -1.375295 | -0.410444 | -0.373899 | -0.357726 | -0.35404 | -0.392146 | -0.538824 | -0.469026 | -0.381578 | -0.352276 | -0.334695 | -0.328993 | -0.357766 | -0.428073 | -0.375041 | 0.413571 | 0.384367 | 0.352216 | 0.311171 | 0.512455 | 0.423176 | 0.375433 | -25 | -25 | -25 | -25 | -20 | 0 | 0 | -1.702399 | -1.679073 | -1.665764 | -1.660178 | -1.683122 | 0 | 0 |  | 1452.829 | 0 |  | 1454.658 | 0 |  | 739.699 | 0 |  | 739.967 | 0 |  | 1407.922 | 0 |  | 1417.828 | 0 |  | 762.894 | 0 |  | 762.772 | 0 |  | 1406.3979 | 0 |  | 1433.068 | 0 |  | 775.26 | 0 |  | 775.147 | 0 |  | 1530.274 | 0 |  | 1531.137 | 0 |  | 780.52 | 0 |  | 780.347 | 0 |  | 1510.2841 | 0 |  | 1510.665 | 0 |  | 754.144 | 0 |  | 754.205 | 0 |  | 1517.9041 | 0 |  | 1518.234 | 0 |  | 737.834 | 0.102 |  | 737.84 | 0.102 |  | 1531.3409 | 0 |  | 1531.7469 | 0 |  | 775.741 | 0.102 |  | 775.767 | 0.102 | 119.2667 | 118.1024 | 102.858 | 95.9744093 | 91.6093922 | 117.5795 | 102.593 | 0 | 0 | 0 | 0 | 0 | -26.9696184 | -26.365368 | -54.74276368 | -43.32281 | -35.29794576 | -32.2734 | -32.55375339 | -11.44963589 | -10.77956221 | 0 | 0 | 0 | 0 | 0 | 0 | 0 | 42.559975 | 41.976825 | 41.6441 | 41.50445 | 33.66244 | 0 | 0 | -20.7846 | -19.56187 | -22.017 | -20.13804 | -20.89326 | -36.55651428 | -30.22572 | 86.29929 | 97.19454 | 87.18715 | 85.06742 | 71.82481 | 42.60369 | 35.22231
156 | W94771 | 2017-04-10 09:46 | 60.7716 | 58.6735 | 31 | 52 | 1.173 | 495.6173 | 160 | 29 | 239962 | 239921 | 139204 | 139212 | 139311 | 139287 | 221143 | 221150 | 220889 | 220897 | 215533 | 215418 | 215988 | 215830 | 294074 | 294058 | 1364.36 | 29597.2207 | 6 | 97.0504 | 97.0504 | 97.0504 | 97.0504 | 97.0504 | 3.8522 | 3.8522 | 1223.2422 | 1133.0933 | 1082.6666 | 897.1638 | 1053.998 | 991.8871 | 972.7632 | 955.1011 | 936.9724 | 925.6247 | 913.9881 | 899.6962 | 15.8 | 28.2 | 32.1856 | 21.8923 | 14.8951 | 10.9723 | 8.2275 | 6.272 | 4.8666 | 4.1003 | 4.1055 | 87.94 | 122.55 | 130.76 | 179.04 | 180.3 | 245.35 | 238.83 | 328.36 | 316.67 | 435.46 | 407.43 | 561.68 | 490.23 | 671.53 | 50.2 | 46.1 | 29.1624 | -0.766667 | 0.2228 | 1.5506 | -0.0067 | 0.2228 | 6213819 | 2 |  |  | 3.845 | 6.9536 | 8.3521 | 10.1486 | 11.9714 | 15.1871 | 4.3321 | 7.4804 | 8.9375 | 11.6911 | 13.7268 | 16.4982 | 25.0188 | 24.9874 | 25.0154 | 25.0941 | 25.0383 | 24.9715 |  | 15382 | 716 | 3 |  | EA061 | 406 | 1207 | 9 | 5 | 35 | 20.5 | -0.766667 | 1488.8 | 1474.9143 | 1328.9143 | 1257.3286 | 1152.9357 | 1087.1 | 1019.2357 | 49.0307 | 49.3357 | 51.595 | 50.0829 | 51.3707 | 79.05 | 56.1014 | 32.1856 | 21.8923 | 14.8951 | 10.9723 | 8.2275 | 6.272 | 4.8666 | 4.1003 | 0 | 0 | 0 | 0 | 0 | 0.1016 | 0.102 | 0 | 0 | 0 | 0 | 0 | 0 | 0 | 0.03784 | 0.031098 | 0.026859 | 0.025027 | 0.025368 | 0.0108 | 0.009454 | -0.000274 | -0.000875 | -0.002238 | -0.001444 | -0.002013 | -0.004182 | -0.002864 | 0.082209 | 0.079343 | 0.07728 | 0.074404 | 0.078804 | 0.105141 | 0.097594 | -0.259029 | -0.255146 | -0.252854 | -0.252027 | -0.255912 | -0.265248 | -0.258214 | -1.374211 | -1.344839 | -1.327071 | -1.320853 | -1.352129 | -1.427013 | -1.373282 | -0.410305 | -0.374114 | -0.357871 | -0.354381 | -0.392394 | -0.539599 | -0.470001 | -0.381963 | -0.351669 | -0.334288 | -0.328041 | -0.357083 | -0.426462 | -0.373083 | 0.412845 | 0.383154 | 0.369874 | 0.309342 | 0.510279 | 0.422249 | 0.374984 | -30 | -30 | -30 | -30 | -25 | 0 | 0 | -1.702466 | -1.679113 | -1.666138 | -1.660815 | -1.684104 | 0 | 0 |  | 1452.829 | 0 |  | 1454.658 | 0 |  | 739.699 | 0 |  | 739.967 | 0 |  | 1407.922 | 0 |  | 1417.828 | 0 |  | 762.894 | 0 |  | 762.772 | 0 |  | 1406.3979 | 0 |  | 1433.068 | 0 |  | 775.26 | 0 |  | 775.147 | 0 |  | 1530.274 | 0 |  | 1531.137 | 0 |  | 780.52 | 0 |  | 780.347 | 0 |  | 1510.2841 | 0 |  | 1510.665 | 0 |  | 754.144 | 0 |  | 754.205 | 0 |  | 1517.9041 | 0 |  | 1518.234 | 0 |  | 737.834 | 0.102 |  | 737.84 | 0.102 |  | 1531.3409 | 0 |  | 1531.7469 | 0 |  | 775.741 | 0.102 |  | 775.767 | 0.102 | 122.3927592 | 117.0241 | 102.6985 | 93.55028 | 90.85594 | 114.2987811 | 99.47129 | 0 | 0 | 0 | 0 | 0 | -26.9491968 | -26.337828 | -51.62361 | -40.64507 | -32.67382 | -31.14968 | -31.57897 | -9.443972034 | -9.04992838 | 0 | 0 | 0 | 0 | 0 | 0 | 0 | 51.07398 | 50.37339 | 49.98414 | 49.82445 | 42.1026 | 0 | 0 | -20.11754 | -18.45718 | -18.46435 | -17.74843 | -20.15755 | -42.65530095 | -26.36771 | 101.7256 | 108.2953 | 101.5445 | 94.47662 | 81.22202 | 35.25031 | 37.71582
156 | W94772 | 2017-04-10 09:47 | 60.5324 | 58.7912 | 31 | 53 | 1.173 | 496.3626 | 160 | 29 | 239962 | 239921 | 139204 | 139212 | 139311 | 139287 | 221143 | 221150 | 220889 | 220897 | 215533 | 215418 | 215988 | 215830 | 294074 | 294058 | 1364.36 | 29616.9473 | 6 | 97.41 | 97.41 | 97.41 | 97.41 | 97.41 | 4.2118 | 4.2118 | 1236.1328 | 1143.7042 | 1090.3334 | 888.7967 | 1054.165 | 988.5455 | 968.1714 | 949.7368 | 930.625 | 917.9266 | 905.1444 | 889.6498 | 16 | 29.4 | 32.2292 | 21.8374 | 14.8427 | 10.9282 | 8.2109 | 6.2509 | 4.8446 | 4.1001 | 4.1047 | 84.05 | 119.9 | 125.39 | 175.6 | 172.87 | 241.27 | 228.73 | 321.98 | 302.84 | 427.53 | 389.74 | 552.82 | 469.02 | 660.19 | 50.3 | 46.3 | 28.6002 | -0.65 | 0.6626 | 1.6784 | -0.0858 | 0.6626 | 6213819 | 1 |  |  | 3.7993 | 6.8521 | 8.3679 | 10.1671 | 11.8464 | 15.2943 | 4.2644 | 7.1712 | 8.7305 | 11.4085 | 13.1915 | 16.7932 | 24.9299 | 25.0252 | 25.0136 | 24.9961 | 25.0006 | 24.9343 |  | 15382 | 716 | 4 |  | EA061 | 406 | 1207 | 9 | 5 | 35 | 26.666666 | -0.65 | 1479.0143 | 1454.1215 | 1307.5215 | 1220.7928 | 1127.6428 | 1065.6285 | 950.5071 | 50.0479 | 52.0407 | 53.9764 | 53.2929 | 50.8986 | 74.2571 | 51.8686 | 32.2292 | 21.8374 | 14.8427 | 10.9282 | 8.2109 | 6.2509 | 4.8446 | 4.1001 | 0 | 0 | 0 | 0 | 0 | 0.1016 | 0.102 | 0 | 0 | 0 | 0 | 0 | 0 | 0 | 0.03717 | 0.030413 | 0.02611 | 0.024432 | 0.024871 | 0.010556 | 0.009247 | -0.000271 | -0.000893 | -0.00228 | -0.001478 | -0.002006 | -0.004197 | -0.002864 | 0.082207 | 0.079345 | 0.077282 | 0.07441 | 0.078809 | 0.105154 | 0.097627 | -0.258934 | -0.254982 | -0.252712 | -0.25181 | -0.255758 | -0.265139 | -0.257995 | -1.371588 | -1.341409 | -1.324171 | -1.317002 | -1.349384 | -1.425499 | -1.371109 | -0.410231 | -0.374177 | -0.357933 | -0.35457 | -0.392545 | -0.539879 | -0.470709 | -0.382169 | -0.351494 | -0.334112 | -0.327512 | -0.35667 | -0.425891 | -0.371709 | 0.412755 | 0.382911 | 0.369391 | 0.309094 | 0.510425 | 0.422048 | 0.374927 | -35 | -35 | -35 | -35 | -30 | -10 | 10 | -1.701689 | -1.678294 | -1.665318 | -1.659987 | -1.683378 | 0 | 0 |  | 1452.829 | 0 |  | 1454.658 | 0 |  | 739.699 | 0 |  | 739.967 | 0 |  | 1407.922 | 0 |  | 1417.828 | 0 |  | 762.894 | 0 |  | 762.772 | 0 |  | 1406.3979 | 0 |  | 1433.068 | 0 |  | 775.26 | 0 |  | 775.147 | 0 |  | 1530.274 | 0 |  | 1531.137 | 0 |  | 780.52 | 0 |  | 780.347 | 0 |  | 1510.2841 | 0 |  | 1510.665 | 0 |  | 754.144 | 0 |  | 754.205 | 0 |  | 1517.9041 | 0 |  | 1518.234 | 0 |  | 737.834 | 0.102 |  | 737.84 | 0.102 |  | 1531.3409 | 0 |  | 1531.7469 | 0 |  | 775.741 | 0.102 |  | 775.767 | 0.102 | 121.5853 | 115.3773 | 101.0479 | 90.83919 | 88.8684 | 112.0551 | 92.79516 | 0 | 0 | 0 | 0 | 0 | -26.9381224 | -26.31549 | -50.61023 | -39.59839368 | -31.55499493 | -30.23046 | -30.85366516 | -9.064748141 | -8.751788747 | 0 | 0 | 0 | 0 | 0 | 0 | 0 | 59.559115 | 58.74029 | 58.28613 | 58.099545 | 50.50134 | 0 | 0 | -20.5312 | -19.47243 | -19.31993 | -18.89606 | -19.97999 | -40.08985 | -24.41502 | 110.003 | 115.0467 | 108.4591 | 99.81221 | 88.53609 | 35.96238 | 33.31286
156 | W94773 | 2017-04-10 09:49 | 60.4975 | 58.9805 | 19 | 51 | 1.173 | 496.8802 | 160 | 29 | 239962 | 239921 | 139204 | 139212 | 139311 | 139287 | 221143 | 221150 | 220889 | 220897 | 215533 | 215418 | 215988 | 215830 | 294074 | 294058 | 1364.36 | 29636.6738 | 6 | 97.77 | 97.77 | 97.77 | 97.77 | 97.77 | 4.5718 | 4.5718 | 1226.7578 | 1135.131 | 1079 | 899.6628 | 1055.0963 | 993.5576 | 974.506 | 957.0049 | 939.0328 | 927.108 | 915.2834 | 900.8459 | 16 | 26 | 32.2355 | 21.9825 | 15.0102 | 11.0961 | 8.3144 | 6.3517 | 4.8902 | 4.0998 | 4.1047 | 88.93 | 122.75 | 131.58 | 178.71 | 181.09 | 244.37 | 239.88 | 325.78 | 318.01 | 432.13 | 411.19 | 561.61 | 498.45 | 675.35 | 49.7 | 46.5 | 25.9645 | 2.066667 | 1.9092 | 1.9092 | -0.4775 | 1.9092 | 6213819 | 2 |  |  | 3.6914 | 6.7536 | 8.0736 | 9.7907 | 11.285 | 14.4079 | 4.2364 | 7.4891 | 8.8182 | 11.0582 | 12.7909 | 15.9236 | 24.9429 | 24.9997 | 25.0046 | 24.9822 | 25.081 | 24.9106 |  | 15382 | 716 | 5 |  | EA061 | 406 | 1207 | 9 | 5 | 35 | 27.833334 | 2.066667 | 1453.0643 | 1427.0571 | 1288.9857 | 1225.05 | 1111.5786 | 1081.6643 | 1011.1429 | 49.9686 | 49.0771 | 52.1871 | 50.2179 | 50.0864 | 72.8829 | 47.6993 | 32.2355 | 21.9825 | 15.0102 | 11.0961 | 8.3144 | 6.3517 | 4.8902 | 4.0998 | 0 | 0 | 0 | 0 | 0 | 0.1016 | 0.102 | 0 | 0 | 0 | 0 | 0 | 0 | 0 | 0.037664 | 0.030573 | 0.026087 | 0.024134 | 0.024547 | 0.011015 | 0.009612 | -0.000271 | -0.000926 | -0.002361 | -0.001544 | -0.00207 | -0.004252 | -0.002889 | 0.082215 | 0.07935 | 0.077285 | 0.074408 | 0.078811 | 0.105141 | 0.097582 | -0.258708 | -0.254796 | -0.25254 | -0.251727 | -0.255615 | -0.265099 | -0.258151 | -1.367689 | -1.337867 | -1.320763 | -1.314664 | -1.346438 | -1.423122 | -1.370412 | -0.410481 | -0.374307 | -0.358028 | -0.354502 | -0.392611 | -0.539588 | -0.469743 | -0.381474 | -0.351127 | -0.333847 | -0.327703 | -0.356489 | -0.426484 | -0.373594 | 0.413369 | 0.384135 | 0.352363 | 0.312022 | 0.515024 | 0.424537 | 0.374927 | -40 | -40 | -40 | -40 | -35 | -20 | 20 | -1.700408 | -1.676965 | -1.663814 | -1.658331 | -1.681692 | 0 | 0 |  | 1452.829 | 0 |  | 1454.658 | 0 |  | 739.699 | 0 |  | 739.967 | 0 |  | 1407.922 | 0 |  | 1417.828 | 0 |  | 762.894 | 0 |  | 762.772 | 0 |  | 1406.3979 | 0 |  | 1433.068 | 0 |  | 775.26 | 0 |  | 775.147 | 0 |  | 1530.274 | 0 |  | 1531.137 | 0 |  | 780.52 | 0 |  | 780.347 | 0 |  | 1510.2841 | 0 |  | 1510.665 | 0 |  | 754.144 | 0 |  | 754.205 | 0 |  | 1517.9041 | 0 |  | 1518.234 | 0 |  | 737.834 | 0.102 |  | 737.84 | 0.102 |  | 1531.3409 | 0 |  | 1531.7469 | 0 |  | 775.741 | 0.102 |  | 775.767 | 0.102 | 119.4637 | 113.237 | 99.61926 | 91.1535204 | 87.60462 | 113.7273 | 98.66935 | 0 | 0 | 0 | 0 | 0 | -26.9340584 | -26.331402 | -51.14199 | -39.66374 | -31.33642 | -29.69825976 | -30.26389 | -9.624574086 | -9.213279876 | 0 | 0 | 0 | 0 | 0 | 0 | 0 | 68.01632 | 67.0786 | 66.55256 | 66.33324 | 58.85922 | 0 | 0 | -20.51116 | -18.3699 | -18.68444 | -17.80235 | -19.66447 | -39.32674 | -22.40641 | 115.8268 | 122.2819 | 116.151 | 109.9862 | 96.53548 | 37.8419 | 40.71825
156 | W94774 | 2017-04-10 09:50 | 60.0545 | 58.9174 | 41 | 51 | 1.173 | 497.9616 | 160 | 29 | 239962 | 239921 | 139204 | 139212 | 139311 | 139287 | 221143 | 221150 | 220889 | 220897 | 215533 | 215418 | 215988 | 215830 | 294074 | 294058 | 1364.36 | 29656.3984 | 6 | 98.1307 | 98.1307 | 98.1307 | 98.1307 | 98.1307 | 4.9325 | 4.9325 | 1244.3359 | 1151.4922 | 1095.6666 | 899.6914 | 1054.0472 | 992.4273 | 973.1404 | 955.501 | 937.2821 | 925.1478 | 913.0711 | 898.0016 | 15.8 | 33.2 | 32.3553 | 21.9428 | 14.9361 | 11.015 | 8.2724 | 6.2978 | 4.8357 | 4.1041 | 4.1038 | 89.26 | 123.46 | 132.15 | 180.3 | 182.01 | 246.98 | 240.6 | 329.35 | 318.99 | 436.87 | 412.02 | 568.54 | 497.52 | 676.36 | 48.9 | 46.1 | 24.6362 | -0.811111 | -0.0256 | 1.23 | 0.1678 | -0.0256 | 6213819 | 1 |  |  | 3.7936 | 6.7671 | 8.1807 | 9.8779 | 11.5464 | 14.8643 | 4.7709 | 7.4364 | 8.9509 | 11.2909 | 12.4727 | 16.9855 | 24.912 | 24.9771 | 25.0039 | 25.0565 | 25.0612 | 24.8865 |  | 15382 | 716 | 6 |  | EA061 | 406 | 1207 | 9 | 5 | 35 | 28.799999 | -0.811111 | 1483.3357 | 1445.0143 | 1301.6857 | 1218.3643 | 1123.85 | 1084.4429 | 929.55 | 50.8236 | 51.0521 | 54.0014 | 52.5336 | 51.0243 | 69.0157 | 45.1707 | 32.3553 | 21.9428 | 14.9361 | 11.015 | 8.2724 | 6.2978 | 4.8357 | 4.1041 | 0 | 0 | 0 | 0 | 0 | 0.1016 | 0.102 | 0 | 0 | 0 | 0 | 0 | 0 | 0 | 0.038054 | 0.031189 | 0.026641 | 0.024097 | 0.024424 | 0.011385 | 0.009978 | -0.00028 | -0.000953 | -0.002428 | -0.001604 | -0.002169 | -0.004341 | -0.002935 | 0.082205 | 0.079346 | 0.077282 | 0.074409 | 0.078809 | 0.105133 | 0.097637 | -0.258659 | -0.254719 | -0.252422 | -0.251561 | -0.255499 | -0.264975 | -0.257655 | -1.364815 | -1.33536 | -1.317471 | -1.311027 | -1.343399 | -1.419138 | -1.363531 | -0.410168 | -0.374185 | -0.357935 | -0.354534 | -0.392552 | -0.539418 | -0.470934 | -0.382343 | -0.351471 | -0.334106 | -0.327614 | -0.356651 | -0.426835 | -0.371281 | 0.412955 | 0.383462 | 0.371436 | 0.310821 | 0.513076 | 0.423064 | 0.374862 | -45 | -45 | -45 | -45 | -40 | -30 | 30 | -1.699529 | -1.676047 | -1.662963 | -1.657526 | -1.681032 | 0 | 0 |  | 1452.829 | 0 |  | 1454.658 | 0 |  | 739.699 | 0 |  | 739.967 | 0 |  | 1407.922 | 0 |  | 1417.828 | 0 |  | 762.894 | 0 |  | 762.772 | 0 |  | 1406.3979 | 0 |  | 1433.068 | 0 |  | 775.26 | 0 |  | 775.147 | 0 |  | 1530.274 | 0 |  | 1531.137 | 0 |  | 780.52 | 0 |  | 780.347 | 0 |  | 1510.2841 | 0 |  | 1510.665 | 0 |  | 754.144 | 0 |  | 754.205 | 0 |  | 1517.9041 | 0 |  | 1518.234 | 0 |  | 737.834 | 0.102 |  | 737.84 | 0.102 |  | 1531.3409 | 0 |  | 1531.7469 | 0 |  | 775.741 | 0.102 |  | 775.767 | 0.102 | 121.9376 | 114.6561 | 100.5969 | 90.65727 | 88.56949465 | 114.0107 | 90.75847335 | 0 | 0 | 0 | 0 | 0 | -26.92146 | -26.28081 | -51.55452181 | -40.37594496 | -31.89993 | -29.48893 | -29.89734 | -9.996408072 | -9.603348833 | 0 | 0 | 0 | 0 | 0 | 0 | 0 | 76.478805 | 75.422115 | 74.833335 | 74.58867 | 67.24128 | 0 | 0 | -20.84621 | -19.10293 | -19.32899 | -18.62495 | -20.02969 | -37.22831 | -21.27242 | 126.0157 | 130.5993 | 124.2013 | 117.1321 | 105.8837 | 39.86456 | 33.6019
156 | W94775 | 2017-04-10 09:51 | 60.7794 | 59.5762 | 13 | 57 | 1.173 | 690.4694 | 19182 | 29 | 239962 | 239921 | 139204 | 139212 | 139311 | 139287 | 221143 | 221150 | 220889 | 220897 | 215533 | 215418 | 215988 | 215830 | 294074 | 294058 | 1364.36 | 29676.123 | 6 | 98.8301 | 98.8301 | 98.8301 | 98.8301 | 98.8301 | 5.6319 | 5.6319 | 1220.8984 | 1128.8851 | 1078.1666 | 883.9565 | 1063.6648 | 991.0009 | 969.15 | 948.1981 | 927.2112 | 914.4491 | 902.326 | 885.2566 | 16 | 18.2 | 32.4408 | 20.0248 | 12.3434 | 8.6132 | 6.2049 | 4.5387 | 3.3641 | 2.8193 | 2.8159 | 77.51 | 118.44 | 128.64 | 189.5 | 188.49 | 274.94 | 261.05 | 383.74 | 358.49 | 531.85 | 480.43 | 718.28 | 589.29 | 871.52 | 48.7 | 46.2 | 31.9778 | -8.6 | -6.3784 | 7.1379 | 0.3392 | -6.3784 | 2103612 | 2 |  |  | 3.8086 | 7.0343 | 8.6536 | 10.6093 | 11.9814 | 15.445 | 4.1544 | 7.5765 | 9.2 | 11.2338 | 13.0088 | 16.75 | 24.9226 | 24.9844 | 24.9806 | 25.0705 | 25.0133 | 24.9219 |  | 15382 | 716 | 7 |  | EA061 | 279 | 1259 | 7 | 5 | 35 | 37.666664 | -8.6 | 1753.5929 | 1755.45 | 1512.1215 | 1399.0571 | 1317.8572 | 1320.9429 | 1114.5786 | 50.8586 | 50.8379 | 48.36 | 50.0993 | 50.0093 | 70.8136 | 38.3964 | 32.4408 | 20.0248 | 12.3434 | 8.6132 | 6.2049 | 4.5387 | 3.3641 | 2.8193 | 0 | 0 | 0 | 0 | 0 | 0.1016 | 0.102 | 0 | 0 | 0 | 0 | 0 | 0 | 0 | 0.04657 | 0.03869 | 0.033623 | 0.029001 | 0.030995 | 0.016999 | 0.015018 | -0.000427 | -0.00151 | -0.003774 | -0.002452 | -0.003133 | -0.006487 | -0.004232 | 0.0805 | 0.077693 | 0.07568 | 0.07287 | 0.077172 | 0.102784 | 0.095466 | -0.281049 | -0.27687 | -0.274258 | -0.273283 | -0.277666 | -0.287901 | -0.279884 | -1.348366 | -1.320013 | -1.301504 | -1.29486 | -1.327845 | -1.399162 | -1.343916 | -0.449516 | -0.409818 | -0.392316 | -0.388691 | -0.430128 | -0.591137 | -0.516098 | -0.369626 | -0.340439 | -0.322938 | -0.316423 | -0.345063 | -0.413398 | -0.35923 | 0.402721 | 0.357068 | 0.305675 | 0.244575 | 0.38562 | 0.303708 | 0.263323 | -50 | -50 | -50 | -50 | -45 | -40 | 40 | -1.869139 | -1.843434 | -1.829333 | -1.824064 | -1.8511 | 0 | 0 |  | 1452.829 | 0 |  | 1454.658 | 0 |  | 739.699 | 0 |  | 739.967 | 0 |  | 1407.922 | 0 |  | 1417.828 | 0 |  | 762.894 | 0 |  | 762.772 | 0 |  | 1406.3979 | 0 |  | 1433.068 | 0 |  | 775.26 | 0 |  | 775.147 | 0 |  | 1530.274 | 0 |  | 1531.137 | 0 |  | 780.52 | 0 |  | 780.347 | 0 |  | 1510.2841 | 0 |  | 1510.665 | 0 |  | 754.144 | 0 |  | 754.205 | 0 |  | 1517.9041 | 0 |  | 1518.234 | 0 |  | 737.834 | 0.102 |  | 737.84 | 0.102 |  | 1531.3409 | 0 |  | 1531.7469 | 0 |  | 775.741 | 0.102 |  | 775.767 | 0.102 | 141.1642 | 136.3862 | 114.4374 | 101.9493 | 101.7017 | 135.7718 | 106.4044 | 0 | 0 | 0 | 0 | 0 | -29.2507416 | -28.548168 | -62.21765 | -49.07808334 | -38.84859 | -34.37723814 | -36.99641739 | -14.70799 | -14.49548 | 0 | 0 | 0 | 0 | 0 | 0 | 0 | 93.45695 | 92.1717 | 91.46665 | 91.2032 | 83.2995 | 0 | 0 | -22.86175 | -20.83429 | -18.97240176 | -19.47315 | -21.5104 | -41.86054 | -19.81631 | 149.5418 | 158.6455 | 148.083 | 139.3021 | 126.4944 | 49.95252 | 43.54441
156 | W94776 | 2017-04-10 09:53 | 61.1675 | 60.0632 | 26 | 58 | 1.173 | 688.9709 | 19113 | 29 | 239962 | 239921 | 139204 | 139212 | 139311 | 139287 | 221143 | 221150 | 220889 | 220897 | 215533 | 215418 | 215988 | 215830 | 294074 | 294058 | 1364.36 | 29695.8203 | 6 | 99.528 | 99.528 | 99.528 | 99.528 | 99.528 | 6.3297 | 6.3297 | 1244.3359 | 1153.5947 | 1101.8334 | 883.7667 | 1065.9918 | 992.9542 | 970.7411 | 949.7369 | 928.5035 | 915.3436 | 902.476 | 885.6571 | 16.2 | 27.2 | 32.5343 | 19.8885 | 12.219 | 8.5049 | 6.1252 | 4.4944 | 3.377 | 2.8181 | 2.8216 | 77.91 | 120.59 | 129.03 | 193.23 | 188.35 | 280.45 | 260.36 | 391.39 | 357.92 | 538 | 476.92 | 716.32 | 584.57 | 867.61 | 49.5 | 46.3 | 32.9032 | 1.1 | 0.7963 | 1.9148 | -0.0622 | 0.7963 | 2103612 | 1 |  |  | 3.8129 | 7.0321 | 8.5886 | 10.4343 | 12.0907 | 15.195 | 4.1721 | 7.3191 | 9.0897 | 11.1309 | 12.7853 | 15.3382 | 24.8865 | 24.8363 | 24.9623 | 25.1092 | 24.9725 | 24.8649 |  | 15382 | 716 | 8 |  | EA061 | 279 | 1259 | 7 | 5 | 35 | 38.833336 | 1.1 | 1799.0428 | 1769.6215 | 1539.9642 | 1413.6786 | 1317.2 | 1270.6072 | 1184.8643 | 57.9293 | 60.9286 | 63.1343 | 59.0543 | 50.6743 | 69.3671 | 43.8843 | 32.5343 | 19.8885 | 12.219 | 8.5049 | 6.1252 | 4.4944 | 3.377 | 2.8181 | 0 | 0 | 0 | 0 | 0 | 0.1016 | 0.102 | 0 | 0 | 0 | 0 | 0 | 0 | 0 | 0.045799 | 0.037579 | 0.032296 | 0.028117 | 0.030128 | 0.015611 | 0.013755 | -0.000428 | -0.00151 | -0.003775 | -0.002452 | -0.003134 | -0.005678 | -0.003727 | 0.08051 | 0.077709 | 0.075695 | 0.072883 | 0.077188 | 0.102818 | 0.095423 | -0.280949 | -0.276718 | -0.274077 | -0.273124 | -0.277483 | -0.287883 | -0.280366 | -1.349259 | -1.32108 | -1.301806 | -1.295298 | -1.328158 | -1.40494 | -1.353223 | -0.448811 | -0.409427 | -0.391921 | -0.388247 | -0.429693 | -0.590847 | -0.514212 | -0.370558 | -0.340685 | -0.323224 | -0.316833 | -0.345374 | -0.413148 | -0.362054 | 0.401665 | 0.356175 | 0.304533 | 0.243965 | 0.384434 | 0.304417 | 0.263771 | -50 | -50 | -50 | -50 | -45 | -30 | 30 | -1.868947 | -1.84322 | -1.829113 | -1.823789 | -1.850718 | 0 | 0 |  | 1452.829 | 0 |  | 1454.658 | 0 |  | 739.699 | 0 |  | 739.967 | 0 |  | 1407.922 | 0 |  | 1417.828 | 0 |  | 762.894 | 0 |  | 762.772 | 0 |  | 1406.3979 | 0 |  | 1433.068 | 0 |  | 775.26 | 0 |  | 775.147 | 0 |  | 1530.274 | 0 |  | 1531.137 | 0 |  | 780.52 | 0 |  | 780.347 | 0 |  | 1510.2841 | 0 |  | 1510.665 | 0 |  | 754.144 | 0 |  | 754.205 | 0 |  | 1517.9041 | 0 |  | 1518.234 | 0 |  | 737.834 | 0.102 |  | 737.84 | 0.102 |  | 1531.3409 | 0 |  | 1531.7469 | 0 |  | 775.741 | 0.102 |  | 775.767 | 0.102 | 144.8409 | 137.5155 | 116.5676 | 103.0331 | 101.6720336 | 130.6413 | 113.0633 | 0 | 0 | 0 | 0 | 0 | -29.2489128 | -28.597332 | -61.21723 | -47.65003452 | -37.12881 | -33.24382317 | -35.8523 | -13.95526902 | -13.57012 | 0 | 0 | 0 | 0 | 0 | 0 | 0 | 93.44735 | 92.161 | 91.45565 | 91.18945 | 83.28231 | 0 | 0 | -25.99931 | -24.94581 | -24.74366 | -22.92765 | -21.77439 | -40.98534 | -22.56583 | 151.0717 | 157.0807 | 146.1508 | 138.0511 | 127.3277 | 46.45177 | 48.33002
156 | W94777 | 2017-04-10 09:54 | 61.816 | 60.6218 | 13 | 57 | 1.173 | 690.7225 | 19190 | 29 | 239962 | 239921 | 139204 | 139212 | 139311 | 139287 | 221143 | 221150 | 220889 | 220897 | 215533 | 215418 | 215988 | 215830 | 294074 | 294058 | 1364.36 | 29715.5449 | 6 | 100.2276 | 100.2276 | 100.2276 | 100.2276 | 100.2276 | 7.0294 | 7.0294 | 1212.6953 | 1116.8529 | 1066.3334 | 883.2573 | 1056.4685 | 985.7628 | 964.7472 | 944.7067 | 924.6335 | 912.8444 | 900.6075 | 884.0684 | 16.2 | 18.2 | 32.4808 | 19.9329 | 12.3295 | 8.6165 | 6.1917 | 4.4928 | 3.3601 | 2.8187 | 2.8181 | 79.71 | 118.48 | 131.83 | 189.01 | 192.29 | 273.64 | 267.53 | 382.38 | 370.38 | 533.3 | 495.23 | 716.04 | 605.71 | 865.22 | 48.9 | 46.1 | 34.0426 | -3.41 | -2.376 | 3.3651 | -0.4054 | -2.376 | 2103612 | 2 |  |  | 3.945 | 7.1586 | 8.6836 | 10.4714 | 12.3436 | 15.7321 | 4.5758 | 7.7258 | 9.4061 | 10.9167 | 13.8394 | 16.8409 | 24.8869 | 24.9055 | 24.9593 | 25.0513 | 25.0873 | 24.8923 |  | 15382 | 716 | 9 |  | EA061 | 279 | 1259 | 7 | 5 | 35 | 37.333336 | -3.41 | 1752.3143 | 1730.5643 | 1494.0215 | 1396.3071 | 1335.2643 | 1235.8071 | 1123.65 | 66.9079 | 67.3193 | 67.9193 | 69.5879 | 51.9529 | 69.2729 | 42.7714 | 32.4808 | 19.9329 | 12.3295 | 8.6165 | 6.1917 | 4.4928 | 3.3601 | 2.8187 | 0 | 0 | 0 | 0 | 0 | 0.1016 | 0.102 | 0 | 0 | 0 | 0 | 0 | 0 | 0 | 0.046014 | 0.037228 | 0.031609 | 0.0275 | 0.029581 | 0.015285 | 0.013406 | -0.000428 | -0.00151 | -0.003775 | -0.002452 | -0.003136 | -0.005177 | -0.003406 | 0.080484 | 0.077679 | 0.075667 | 0.072854 | 0.077151 | 0.1028 | 0.095434 | -0.281238 | -0.277021 | -0.274412 | -0.273476 | -0.277927 | -0.288338 | -0.280619 | -1.348 | -1.319416 | -1.300951 | -1.294571 | -1.327988 | -1.408135 | -1.354884 | -0.450009 | -0.410363 | -0.392822 | -0.389092 | -0.430388 | -0.592588 | -0.516379 | -0.369243 | -0.339852 | -0.322412 | -0.316153 | -0.345209 | -0.411451 | -0.359403 | 0.40265 | 0.357805 | 0.307007 | 0.245205 | 0.384259 | 0.30332 | 0.263496 | -50 | -50 | -50 | -50 | -45 | -20 | 20 | -1.869297 | -1.843557 | -1.829455 | -1.824214 | -1.851284 | 0 | 0 |  | 1452.829 | 0 |  | 1454.658 | 0 |  | 739.699 | 0 |  | 739.967 | 0 |  | 1407.922 | 0 |  | 1417.828 | 0 |  | 762.894 | 0 |  | 762.772 | 0 |  | 1406.3979 | 0 |  | 1433.068 | 0 |  | 775.26 | 0 |  | 775.147 | 0 |  | 1530.274 | 0 |  | 1531.137 | 0 |  | 780.52 | 0 |  | 780.347 | 0 |  | 1510.2841 | 0 |  | 1510.665 | 0 |  | 754.144 | 0 |  | 754.205 | 0 |  | 1517.9041 | 0 |  | 1518.234 | 0 |  | 737.834 | 0.102 |  | 737.84 | 0.102 |  | 1531.3409 | 0 |  | 1531.7469 | 0 |  | 775.741 | 0.102 |  | 775.767 | 0.102 | 141.0333 | 134.4285 | 113.0481 | 101.7266 | 103.017 | 127.041 | 107.2344141 | 0 | 0 | 0 | 0 | 0 | -29.2951408 | -28.623138 | -61.449928 | -47.1269 | -36.21067 | -32.42641 | -35.11864266 | -14.23342858 | -13.54884 | 0 | 0 | 0 | 0 | 0 | 0 | 0 | 93.46485 | 92.17785 | 91.47275 | 91.2107 | 83.30778 | 0 | 0 | -30.10916 | -27.62535 | -26.6802 | -27.0761 | -22.3599 | -41.05029 | -22.08625 | 142.939 | 151.8541 | 141.63 | 133.4347 | 128.8462 | 42.46211 | 42.97618
156 | W94778 | 2017-04-10 09:55 | 62.3501 | 61.1499 | 17 | 58 | 1.173 | 688.1902 | 19119 | 29 | 239962 | 239921 | 139204 | 139212 | 139311 | 139287 | 221143 | 221150 | 220889 | 220897 | 215533 | 215418 | 215988 | 215830 | 294074 | 294058 | 1364.36 | 29735.2422 | 6 | 100.9247 | 100.9247 | 100.9247 | 100.9247 | 100.9247 | 7.7264 | 7.7264 | 1236.1328 | 1139.1948 | 1089.1666 | 884.673 | 1064.9449 | 991.8887 | 970.1284 | 949.4693 | 928.6343 | 916.0418 | 903.9637 | 887.1437 | 16.2 | 21.4 | 32.3643 | 19.7219 | 12.1383 | 8.4701 | 6.107 | 4.483 | 3.3424 | 2.8189 | 2.8192 | 77.47 | 117.56 | 128.71 | 188.68 | 187.99 | 273.96 | 259.75 | 381.59 | 357.37 | 524.1 | 476.48 | 702.47 | 580.46 | 843.77 | 51 | 46.1 | 34.4007 | 1.67 | 1.8125 | 1.8125 | -0.1975 | 1.8125 | 2103612 | 1 |  |  | 3.6536 | 7.0229 | 8.4664 | 10.2514 | 11.8129 | 15.4693 | 3.9261 | 7.3203 | 8.8812 | 11.0058 | 12.4681 | 16.7565 | 25.0428 | 24.8583 | 24.9485 | 25.0634 | 25.0011 | 24.9204 |  | 15382 | 716 | 10 |  | EA061 | 279 | 1259 | 7 | 5 | 35 | 33.166664 | 1.67 | 1784.4143 | 1748.7715 | 1521.5358 | 1405.9785 | 1313.45 | 1287.4714 | 1096.5 | 72.4014 | 78.23 | 84.1393 | 83.85 | 57.7664 | 71.4536 | 45.78 | 32.3643 | 19.7219 | 12.1383 | 8.4701 | 6.107 | 4.483 | 3.3424 | 2.8189 | 0 | 0 | 0 | 0 | 0 | 0.1016 | 0.102 | 0 | 0 | 0 | 0 | 0 | 0 | 0 | 0.046835 | 0.037552 | 0.031588 | 0.027055 | 0.029428 | 0.015675 | 0.013677 | -0.000428 | -0.001511 | -0.003776 | -0.002452 | -0.003136 | -0.004881 | -0.003211 | 0.080488 | 0.077688 | 0.075675 | 0.072863 | 0.077165 | 0.102782 | 0.095459 | -0.281197 | -0.276915 | -0.274315 | -0.273371 | -0.277789 | -0.288526 | -0.280534 | -1.348676 | -1.319638 | -1.301221 | -1.294787 | -1.328511 | -1.41247 | -1.357104 | -0.449522 | -0.410097 | -0.392548 | -0.388841 | -0.430298 | -0.591564 | -0.516363 | -0.369949 | -0.34007 | -0.322669 | -0.316355 | -0.344978 | -0.412928 | -0.359038 | 0.401209 | 0.355449 | 0.30322 | 0.242827 | 0.38227 | 0.302186 | 0.263581 | -50 | -50 | -50 | -50 | -45 | -10 | 10 | -1.868758 | -1.843107 | -1.82898 | -1.82362 | -1.850531 | 0 | 0 |  | 1452.829 | 0 |  | 1454.658 | 0 |  | 739.699 | 0 |  | 739.967 | 0 |  | 1407.922 | 0 |  | 1417.828 | 0 |  | 762.894 | 0 |  | 762.772 | 0 |  | 1406.3979 | 0 |  | 1433.068 | 0 |  | 775.26 | 0 |  | 775.147 | 0 |  | 1530.274 | 0 |  | 1531.137 | 0 |  | 780.52 | 0 |  | 780.347 | 0 |  | 1510.2841 | 0 |  | 1510.665 | 0 |  | 754.144 | 0 |  | 754.205 | 0 |  | 1517.9041 | 0 |  | 1518.234 | 0 |  | 737.834 | 0.102 |  | 737.84 | 0.102 |  | 1531.3409 | 0 |  | 1531.7469 | 0 |  | 775.741 | 0.102 |  | 775.767 | 0.102 | 143.6239 | 135.8586 | 115.1422 | 102.4438 | 101.3524 | 132.3289 | 104.6707935 | 0 | 0 | 0 | 0 | 0 | -29.3142416 | -28.614468 | -62.58801 | -47.56107 | -36.18956 | -31.85564 | -34.92921 | -15.24620118 | -14.20345 | 0 | 0 | 0 | 0 | 0 | 0 | 0 | 93.4379 | 92.15535 | 91.449 | 91.181 | 83.273895 | 0 | 0 | -32.54602 | -32.08188831 | -33.02871 | -32.60431785 | -24.85677 | -42.26938 | -23.63909814 | 141.9278 | 148.3709 | 137.3729 | 129.1648 | 124.8403 | 45.49907 | 38.21378
156 | W94779 | 2017-04-10 09:56 | 62.8693 | 61.619 | 15 | 57 | 1.173 | 687.4804 | 19117 | 29 | 239962 | 239921 | 139204 | 139212 | 139311 | 139287 | 221143 | 221150 | 220889 | 220897 | 215533 | 215418 | 215988 | 215830 | 294074 | 294058 | 1364.36 | 29754.9668 | 6 | 101.621 | 101.621 | 101.621 | 101.621 | 101.621 | 8.4228 | 8.4228 | 1199.8047 | 1112.0822 | 1066.3334 | 880.1691 | 1058.7407 | 988.7156 | 967.484 | 946.8105 | 925.8381 | 914.3492 | 903.2957 | 887.0624 | 16 | 19.4 | 32.4435 | 19.7628 | 12.2146 | 8.5396 | 6.1568 | 4.5211 | 3.3435 | 2.8203 | 2.819 | 79.7 | 120.44 | 131.93 | 192.97 | 192.56 | 279.03 | 266.17 | 388.31 | 366.39 | 534.58 | 488.63 | 721.55 | 598.32 | 869.18 | 50.6 | 46.2 | 32.6208 | -7.179999 | -4.0123 | 5.1155 | 0.32 | -4.0123 | 2103612 | 2 |  |  | 3.8243 | 7.0621 | 8.6529 | 10.4757 | 12.0371 | 15.64 | 4.4955 | 7.5896 | 9.1701 | 11.2627 | 12.7015 | 17.297 | 24.9084 | 24.9011 | 24.9948 | 24.9864 | 24.9904 | 24.817 |  | 15382 | 716 | 11 |  | EA061 | 279 | 1259 | 7 | 5 | 35 | 38.5 | -7.179999 | 1834.35 | 1809.4 | 1568.1357 | 1449.4429 | 1364.6357 | 1374.7928 | 1163.7142 | 65.1221 | 69.4457 | 72.8236 | 73.5779 | 56.5179 | 72.7986 | 41.9193 | 32.4435 | 19.7628 | 12.2146 | 8.5396 | 6.1568 | 4.5211 | 3.3435 | 2.8203 | 0 | 0 | 0 | 0 | 0 | 0.1016 | 0.102 | 0 | 0 | 0 | 0 | 0 | 0 | 0 | 0.047965 | 0.038134 | 0.031791 | 0.02675 | 0.029405 | 0.015828 | 0.013772 | -0.000428 | -0.001511 | -0.003778 | -0.002452 | -0.003138 | -0.004982 | -0.003245 | 0.080465 | 0.077663 | 0.075651 | 0.072838 | 0.077138 | 0.102722 | 0.095418 | -0.281467 | -0.277223 | -0.274618 | -0.273677 | -0.278118 | -0.289008 | -0.280901 | -1.348788 | -1.320028 | -1.301594 | -1.295185 | -1.32904 | -1.414659 | -1.358397 | -0.449821 | -0.410257 | -0.392708 | -0.388989 | -0.430412 | -0.591376 | -0.516472 | -0.370066 | -0.340454 | -0.323026 | -0.316733 | -0.345512 | -0.414188 | -0.359552 | 0.401747 | 0.356163 | 0.304374 | 0.243802 | 0.383726 | 0.30334 | 0.26356 | -50 | -50 | -50 | -50 | -45 | 0 | 0 | -1.869121 | -1.843439 | -1.829334 | -1.824041 | -1.851024 | 0 | 0 |  | 1452.829 | 0 |  | 1454.658 | 0 |  | 739.699 | 0 |  | 739.967 | 0 |  | 1407.922 | 0 |  | 1417.828 | 0 |  | 762.894 | 0 |  | 762.772 | 0 |  | 1406.3979 | 0 |  | 1433.068 | 0 |  | 775.26 | 0 |  | 775.147 | 0 |  | 1530.274 | 0 |  | 1531.137 | 0 |  | 780.52 | 0 |  | 780.347 | 0 |  | 1510.2841 | 0 |  | 1510.665 | 0 |  | 754.144 | 0 |  | 754.205 | 0 |  | 1517.9041 | 0 |  | 1518.234 | 0 |  | 737.834 | 0.102 |  | 737.84 | 0.102 |  | 1531.3409 | 0 |  | 1531.7469 | 0 |  | 775.741 | 0.102 |  | 775.767 | 0.102 | 147.601 | 140.5234322 | 118.631 | 105.5745 | 105.2653 | 141.2215 | 111.0393 | 0 | 0 | 0 | 0 | 0 | -29.3632128 | -28.651902 | -64.11734 | -48.34339 | -36.46155 | -31.47040513 | -34.90989368 | -15.34339 | -14.29985 | 0 | 0 | 0 | 0 | 0 | 0 | 0 | 93.45605 | 92.17195 | 91.4667 | 91.20205 | 83.29608 | 0 | 0 | -29.29329 | -28.49058 | -28.59841 | -28.62099 | -24.32598 | -43.05134 | -21.65014 | 147.6464 | 155.8614 | 145.0378 | 136.6852 | 129.3255 | 53.46352 | 46.43739
156 | W94780 | 2017-04-10 09:58 | 63.1704 | 62.009 | 24 | 59 | 1.173 | 688.8354 | 19123 | 29 | 239962 | 239921 | 139204 | 139212 | 139311 | 139287 | 221143 | 221150 | 220889 | 220897 | 215533 | 215418 | 215988 | 215830 | 294074 | 294058 | 1364.36 | 29774.6641 | 6 | 102.3187 | 102.3187 | 102.3187 | 102.3187 | 102.3187 | 9.1205 | 9.1205 | 1227.9297 | 1127.2246 | 1073.6666 | 881.6262 | 1063.8018 | 990.9814 | 969.6063 | 949.1602 | 928.299 | 915.8117 | 903.1551 | 886.6168 | 16 | 19.4 | 32.3275 | 19.6675 | 12.1096 | 8.4675 | 6.0903 | 4.4537 | 3.3453 | 2.818 | 2.8198 | 76.65 | 117.52 | 127.08 | 189.13 | 186.02 | 272.96 | 257.07 | 379.96 | 353.02 | 526.47 | 467.78 | 702.73 | 569.86 | 843.33 | 49.7 | 46.1 | 35.2355 | -6.680001 | -5.2787 | 5.2994 | 0.2716 | -5.2787 | 2103612 | 1 |  |  | 3.7364 | 7.0686 | 8.655 | 10.5814 | 12.1757 | 15.7543 | 4.1971 | 7.4743 | 8.9786 | 11.2514 | 12.8429 | 16.5843 | 25.0162 | 24.9109 | 25.0274 | 25.1299 | 25.1284 | 24.8963 |  | 15382 | 716 | 12 |  | EA061 | 279 | 1259 | 7 | 5 | 35 | 35.333336 | -6.680001 | 1859.2643 | 1816.9714 | 1585.2285 | 1475.4429 | 1377.7572 | 1292.5428 | 1200.8143 | 70.775 | 76.4243 | 86.0579 | 86.5829 | 60.9143 | 72.7079 | 42.485 | 32.3275 | 19.6675 | 12.1096 | 8.4675 | 6.0903 | 4.4537 | 3.3453 | 2.818 | 0 | 0 | 0 | 0 | 0 | 0.1016 | 0.102 | 0 | 0 | 0 | 0 | 0 | 0 | 0 | 0.048962 | 0.038837 | 0.032162 | 0.02651 | 0.02944 | 0.016207 | 0.014062 | -0.000428 | -0.001508 | -0.003772 | -0.002447 | -0.003136 | -0.005813 | -0.003725 | 0.080494 | 0.077694 | 0.075682 | 0.07287 | 0.077173 | 0.102814 | 0.09541 | -0.281132 | -0.276865 | -0.274246 | -0.273285 | -0.2777 | -0.288269 | -0.280775 | -1.349879 | -1.320907 | -1.302346 | -1.295785 | -1.329528 | -1.412557 | -1.360267 | -0.448666 | -0.409281 | -0.391821 | -0.388168 | -0.429556 | -0.59118 | -0.514285 | -0.371206 | -0.341317 | -0.323739 | -0.317294 | -0.345997 | -0.412822 | -0.362185 | 0.400887 | 0.354684 | 0.301679 | 0.241446 | 0.380611 | 0.302456 | 0.263668 | -50 | -50 | -50 | -50 | -45 | 10 | -10 | -1.868618 | -1.842931 | -1.828832 | -1.823573 | -1.850565 | 0 | 0 |  | 1452.829 | 0 |  | 1454.658 | 0 |  | 739.699 | 0 |  | 739.967 | 0 |  | 1407.922 | 0 |  | 1417.828 | 0 |  | 762.894 | 0 |  | 762.772 | 0 |  | 1406.3979 | 0 |  | 1433.068 | 0 |  | 775.26 | 0 |  | 775.147 | 0 |  | 1530.274 | 0 |  | 1531.137 | 0 |  | 780.52 | 0 |  | 780.347 | 0 |  | 1510.2841 | 0 |  | 1510.665 | 0 |  | 754.144 | 0 |  | 754.205 | 0 |  | 1517.9041 | 0 |  | 1518.234 | 0 |  | 737.834 | 0.102 |  | 737.84 | 0.102 |  | 1531.3409 | 0 |  | 1531.7469 | 0 |  | 775.741 | 0.102 |  | 775.767 | 0.102 | 149.6596 | 141.1678 | 119.9733 | 107.5155 | 106.3257 | 132.8915 | 114.5697 | 0 | 0 | 0 | 0 | 0 | -29.2881304 | -28.63905 | -65.51503 | -49.30814 | -36.97360294 | -31.18047 | -34.9719 | -14.68212 | -14.06108 | 0 | 0 | 0 | 0 | 0 | 0 | 0 | 93.4309 | 92.14655 | 91.4416 | 91.17865 | 83.275425 | 0 | 0 | -31.75433615 | -31.27901 | -33.71929 | -33.60871 | -26.1661 | -42.98346 | -21.8494 | 145.8212 | 152.7272 | 140.722 | 133.905 | 128.4631 | 45.93779 | 50.02016
156 | W94781 | 2017-04-10 09:59 | 63.457 | 62.3306 | 22 | 57 | 1.173 | 692.6907 | 19237 | 29 | 239962 | 239921 | 139204 | 139212 | 139311 | 139287 | 221143 | 221150 | 220889 | 220897 | 215533 | 215418 | 215988 | 215830 | 294074 | 294058 | 1364.36 | 29794.4258 | 6 | 103.0203 | 103.0203 | 103.0203 | 103.0203 | 103.0203 | 9.8221 | 9.8221 | 1198.6328 | 1109.0182 | 1062.3334 | 875.239 | 1058.2358 | 988.4221 | 966.9227 | 945.9638 | 924.7869 | 913.3428 | 901.6835 | 885.4528 | 16 | 18.4 | 32.3214 | 19.6925 | 12.188 | 8.5321 | 6.1638 | 4.4851 | 3.3449 | 2.8192 | 2.8237 | 80.14 | 122.09 | 132.39 | 194.96 | 193.49 | 281.22 | 268.05 | 392.38 | 368.8 | 544.24 | 492.81 | 730.13 | 599.37 | 877.52 | 49.2 | 46.4 | 33.9851 | -6.37 | -3.5807 | 4.2329 | 0.1491 | -3.5807 | 2103612 | 2 |  |  | 3.925 | 7.2064 | 8.8593 | 10.7164 | 12.2079 | 16.0271 | 4.4182 | 7.8106 | 9.397 | 11.2712 | 13.4697 | 17.0485 | 24.9211 | 24.9522 | 25.0019 | 25.1173 | 25.0855 | 25.041 |  | 15382 | 716 | 13 |  | EA061 | 279 | 1259 | 7 | 5 | 35 | 39.166664 | -6.37 | 1808.4857 | 1761.0143 | 1533.4143 | 1412.7715 | 1370.5 | 1277.3857 | 1147.3785 | 69.0036 | 75.745 | 75.9714 | 78.2207 | 55.7643 | 71.08 | 41.5357 | 32.3214 | 19.6925 | 12.188 | 8.5321 | 6.1638 | 4.4851 | 3.3449 | 2.8192 | 0 | 0 | 0 | 0 | 0 | 0.1016 | 0.102 | 0 | 0 | 0 | 0 | 0 | 0 | 0 | 0.049951 | 0.039472 | 0.032509 | 0.026347 | 0.029223 | 0.016811 | 0.014573 | -0.000428 | -0.001509 | -0.003773 | -0.002448 | -0.003137 | -0.007014 | -0.004437 | 0.080519 | 0.077719 | 0.075703 | 0.072891 | 0.077184 | 0.10284 | 0.095484 | -0.280838 | -0.27655 | -0.273985 | -0.273013 | -0.277562 | -0.287951 | -0.280151 | -1.34866 | -1.319548 | -1.301341 | -1.294707 | -1.329362 | -1.409003 | -1.354837 | -0.449039 | -0.409686 | -0.392073 | -0.388447 | -0.429474 | -0.591225 | -0.515445 | -0.369933 | -0.339981 | -0.32278 | -0.316277 | -0.345829 | -0.412338 | -0.359696 | 0.401584 | 0.356188 | 0.304348 | 0.24343 | 0.382815 | 0.302203 | 0.263971 | -50 | -50 | -50 | -50 | -45 | 20 | -20 | -1.869027 | -1.843291 | -1.829174 | -1.823981 | -1.850991 | 0 | 0 |  | 1452.829 | 0 |  | 1454.658 | 0 |  | 739.699 | 0 |  | 739.967 | 0 |  | 1407.922 | 0 |  | 1417.828 | 0 |  | 762.894 | 0 |  | 762.772 | 0 |  | 1406.3979 | 0 |  | 1433.068 | 0 |  | 775.26 | 0 |  | 775.147 | 0 |  | 1530.274 | 0 |  | 1531.137 | 0 |  | 780.52 | 0 |  | 780.347 | 0 |  | 1510.2841 | 0 |  | 1510.665 | 0 |  | 754.144 | 0 |  | 754.205 | 0 |  | 1517.9041 | 0 |  | 1518.234 | 0 |  | 737.834 | 0.102 |  | 737.84 | 0.102 |  | 1531.3409 | 0 |  | 1531.7469 | 0 |  | 775.741 | 0.102 |  | 775.767 | 0.102 | 145.6175 | 136.8643 | 116.0841 | 102.9783 | 105.780672 | 131.3663 | 109.5563 | 0 | 0 | 0 | 0 | 0 | -29.2558216 | -28.575402 | -66.78968918 | -50.094 | -37.39533 | -30.9422 | -34.67774 | -13.804 | -13.73263 | 0 | 0 | 0 | 0 | 0 | 0 | 0 | 93.45135 | 92.16455 | 91.4587 | 91.19905 | 83.294595 | 0 | 0 | -30.98531 | -31.03166607 | -29.78633 | -30.3846 | -23.94932 | -42.024273 | -21.40937 | 141.2938 | 147.9032 | 140.3611 | 132.8506 | 130.4482 | 46.28225 | 45.83889
156 | W94782 | 2017-04-10 10:00 | 63.7452 | 62.6786 | 23 | 59 | 1.173 | 690.309 | 19171 | 29 | 239962 | 239921 | 139204 | 139212 | 139311 | 139287 | 221143 | 221150 | 220889 | 220897 | 215533 | 215418 | 215988 | 215830 | 294074 | 294058 | 1364.36 | 29814.1504 | 6 | 103.7195 | 103.7195 | 103.7195 | 103.7195 | 103.7195 | 10.5213 | 10.5213 | 1226.7578 | 1129.843 | 1078.1666 | 882.2877 | 1064.8127 | 992.9565 | 971.6733 | 951.3284 | 930.5303 | 917.5317 | 904.5027 | 887.5425 | 15.8 | 19.2 | 32.5162 | 19.6199 | 12.0036 | 8.3346 | 6.0048 | 4.4057 | 3.3269 | 2.8191 | 2.8267 | 78.01 | 120.24 | 129.67 | 195.64 | 189.81 | 283.52 | 262.44 | 395.06 | 358.74 | 544.11 | 477.37 | 721.62 | 578.46 | 861.96 | 49.1 | 46.3 | 36.0476 | -6.429999 | -5.5345 | 5.6393 | 0.5548 | -5.5345 | 2103612 | 1 |  |  | 3.735 | 6.9693 | 8.595 | 10.455 | 11.895 | 15.6957 | 4.1841 | 7.4768 | 8.8449 | 10.8739 | 12.5435 | 16.3623 | 24.8367 | 24.8306 | 24.9439 | 25.1416 | 25.0223 | 24.9411 |  | 15382 | 716 | 14 |  | EA061 | 279 | 1259 | 7 | 5 | 35 | 33.333336 | -6.429999 | 1843.7715 | 1819.0286 | 1564.25 | 1426.7715 | 1321.7357 | 1226.3857 | 1139.4 | 77.3171 | 84.0943 | 95.16 | 93.8743 | 61.2457 | 70.7879 | 43.2371 | 32.5162 | 19.6199 | 12.0036 | 8.3346 | 6.0048 | 4.4057 | 3.3269 | 2.8191 | 0 | 0 | 0 | 0 | 0 | 0.1016 | 0.102 | 0 | 0 | 0 | 0 | 0 | 0 | 0 | 0.050933 | 0.040116 | 0.032948 | 0.026251 | 0.028963 | 0.017031 | 0.014761 | -0.000428 | -0.001511 | -0.003778 | -0.002451 | -0.00314 | -0.008439 | -0.00529 | 0.080475 | 0.077672 | 0.075662 | 0.072852 | 0.077158 | 0.102802 | 0.095426 | -0.281356 | -0.277117 | -0.274481 | -0.2735 | -0.277909 | -0.288132 | -0.280447 | -1.348976 | -1.320236 | -1.301583 | -1.2949 | -1.329052 | -1.403891 | -1.350337 | -0.449549 | -0.409999 | -0.392545 | -0.388934 | -0.43053 | -0.592532 | -0.516093 | -0.370262 | -0.340658 | -0.323015 | -0.316462 | -0.344785 | -0.411469 | -0.35985 | 0.400864 | 0.354167 | 0.300796 | 0.24065 | 0.380593 | 0.301574 | 0.26418 | -50 | -50 | -50 | -50 | -45 | 30 | -30 | -1.868764 | -1.843102 | -1.828989 | -1.823666 | -1.850341 | 0 | 0 |  | 1452.829 | 0 |  | 1454.658 | 0 |  | 739.699 | 0 |  | 739.967 | 0 |  | 1407.922 | 0 |  | 1417.828 | 0 |  | 762.894 | 0 |  | 762.772 | 0 |  | 1406.3979 | 0 |  | 1433.068 | 0 |  | 775.26 | 0 |  | 775.147 | 0 |  | 1530.274 | 0 |  | 1531.137 | 0 |  | 780.52 | 0 |  | 780.347 | 0 |  | 1510.2841 | 0 |  | 1510.665 | 0 |  | 754.144 | 0 |  | 754.205 | 0 |  | 1517.9041 | 0 |  | 1518.234 | 0 |  | 737.834 | 0.102 |  | 737.84 | 0.102 |  | 1531.3409 | 0 |  | 1531.7469 | 0 |  | 775.741 | 0.102 |  | 775.767 | 0.102 | 148.3775 | 141.2876 | 118.3542835 | 103.9432 | 101.9825 | 126.0749 | 108.7283844 | 0 | 0 | 0 | 0 | 0 | -29.2742112 | -28.605594 | -68.13003288 | -50.96771078 | -37.96717611 | -30.81862 | -34.32011 | -12.06223 | -12.78904 | 0 | 0 | 0 | 0 | 0 | 0 | 0 | 93.4382 | 92.1551 | 91.44945 | 91.1833 | 83.265345 | 0 | 0 | -34.75782 | -34.47858 | -37.3545822 | -36.51091 | -26.36811 | -41.9441 | -22.31436 | 138.9279 | 147.9964 | 134.482 | 127.7969 | 124.5596 | 42.79436 | 45.01938
156 | W94783 | 2017-04-10 10:02 | 63.2273 | 62.3907 | 26 | 47 | 1.1619 | 424.2427 | 19187 | 29 | 239962 | 239921 | 139204 | 139212 | 139311 | 139287 | 221143 | 221150 | 220889 | 220897 | 215533 | 215418 | 215988 | 215830 | 294074 | 294058 | 1364.36 | 29833.875 | 6 | 103.9574 | 103.9574 | 103.9574 | 103.9574 | 103.9574 | 10.7592 | 10.7592 | 1189.2578 | 1105.0176 | 1059.8334 | 896.0599 | 1049.8915 | 992.1973 | 976.4912 | 961.5449 | 946.0551 | 933.1168 | 920.2073 | 905.1224 | 15.8 | 21 | 32.1564 | 21.6306 | 14.7606 | 11.0725 | 8.4501 | 6.5815 | 5.2406 | 4.538 | 4.5555 | 92.52 | 129.22 | 137.52 | 188.71 | 186.8 | 254.58 | 244.53 | 334.75 | 316.58 | 433.53 | 397.73 | 544.47 | 467.26 | 635.52 | 49.2 | 46.6 | 20.4128 | -5.275 | -4.2253 | 4.4554 | 0.3753 | -4.2253 | 1106859 | 2 |  |  | 2.685 | 4.8843 | 5.8279 | 7.2171 | 8.5079 | 11.3921 | 3.8774 | 5.5075 | 6.5849 | 8.8415 | 10.2509 | 13.7642 | 24.9494 | 24.9746 | 25.0164 | 25.0286 | 25.0104 | 24.9069 |  | 15382 | 716 | 15 |  | CC100 | 447 | 1274 | 10 | 1 | 35 | 23.4 | -5.275 | 1620.7142 | 1564.4928 | 1338.0714 | 1265.5 | 1160.7214 | 1079.5286 | 974.4929 | 50.425 | 49.9293 | 52.7407 | 54.4086 | 53.1471 | 74.2993 | 42.3921 | 32.1564 | 21.6306 | 14.7606 | 11.0725 | 8.4501 | 6.5815 | 5.2406 | 4.538 | 0 | 0 | 0 | 0 | 0 | 0.1016 | 0.102 | 0 | 0 | 0 | 0 | 0 | 0 | 0 | 0.055552 | 0.043971 | 0.036319 | 0.027999 | 0.030631 | 0.018913 | 0.016484 | -0.000581 | -0.001948 | -0.004439 | -0.002928 | -0.003836 | -0.010243 | -0.006388 | 0.079997 | 0.077216 | 0.07522 | 0.072422 | 0.076706 | 0.102236 | 0.094921 | -0.286424 | -0.282047 | -0.279543 | -0.278608 | -0.28304 | -0.29299 | -0.285027 | -1.336721 | -1.307891 | -1.293469 | -1.287249 | -1.3208 | -1.387223 | -1.333196 | -0.461774 | -0.421327 | -0.403456 | -0.399576 | -0.442485 | -0.609816 | -0.531828 | -0.362182 | -0.332792 | -0.315355 | -0.30934 | -0.336618 | -0.401097 | -0.349887 | 0.40783 | 0.376129 | 0.357662 | 0.300963 | 0.504031 | 0.424425 | 0.383932 | -55 | -55 | -50 | -50 | -45 | 40 | -40 | -1.915323 | -1.889202 | -1.875775 | -1.870008 | -1.896472 | 0 | 0 |  | 1452.829 | 0 |  | 1454.658 | 0 |  | 739.699 | 0 |  | 739.967 | 0 |  | 1407.922 | 0 |  | 1417.828 | 0 |  | 762.894 | 0 |  | 762.772 | 0 |  | 1406.3979 | 0 |  | 1433.068 | 0 |  | 775.26 | 0 |  | 775.147 | 0 |  | 1530.274 | 0 |  | 1531.137 | 0 |  | 780.52 | 0 |  | 780.347 | 0 |  | 1510.2841 | 0 |  | 1510.665 | 0 |  | 754.144 | 0 |  | 754.205 | 0 |  | 1517.9041 | 0 |  | 1518.234 | 0 |  | 737.834 | 0.102 |  | 737.84 | 0.102 |  | 1531.3409 | 0 |  | 1531.7469 | 0 |  | 775.741 | 0.102 |  | 775.767 | 0.102 | 129.6523 | 120.8039 | 100.6497 | 91.650041 | 89.0343 | 110.3667 | 92.49984 | 0 | 0 | 0 | 0 | 0 | -29.767784 | -29.072754 | -73.48089 | -54.9615 | -41.23579172 | -32.27262 | -35.390836 | -12.02722341 | -13.45995 | 0 | 0 | 0 | 0 | 0 | 0 | 0 | 105.342765 | 103.90611 | 93.78875 | 93.5004 | 85.34124 | 0 | 0 | -23.28495395 | -21.03656 | -21.27855 | -21.74037 | -23.51679 | -45.3089 | -22.54531 | 138.2292 | 148.7119 | 131.9241 | 131.1375 | 115.4679 | 23.26278 | 27.42183
156 | W94784 | 2017-04-10 10:03 | 62.4433 | 61.9734 | 43 | 49 | 1.1619 | 424.2191 | 19099 | 29 | 239962 | 239921 | 139204 | 139212 | 139311 | 139287 | 221143 | 221150 | 220889 | 220897 | 215533 | 215418 | 215988 | 215830 | 294074 | 294058 | 1364.36 | 29856.2109 | 6 | 104.1952 | 104.1952 | 104.1952 | 104.1952 | 104.1952 | 10.997 | 10.997 | 1212.6953 | 1126.8486 | 1075 | 895.5 | 1057.7216 | 993.3695 | 975.6753 | 959.4023 | 942.4324 | 928.2177 | 914.559 | 898.6718 | 16 | 22.4 | 32.1299 | 21.8135 | 14.8831 | 11.1327 | 8.4933 | 6.6418 | 5.2598 | 4.5156 | 4.5372 | 85.06 | 124 | 126.53 | 181.48 | 172.13 | 245.3 | 225.22 | 322.2 | 292.47 | 416.39 | 368.31 | 525.88 | 434.83 | 617.54 | 48.2 | 46.6 | 24.9177 | -5.475 | -2.5137 | 4.1224 | -0.0659 | -2.5137 | 1106859 | 1 |  |  | 2.6793 | 4.9171 | 5.8486 | 7.1307 | 8.3643 | 11.1929 | 3.1158 | 5.2456 | 6.3947 | 8.2404 | 8.7351 | 13.1053 | 24.9321 | 25.0131 | 24.9994 | 25.1119 | 25.0101 | 25.0914 |  | 15382 | 716 | 16 |  | CC100 | 447 | 1274 | 10 | 1 | 35 | 31.666666 | -5.475 | 1594.4785 | 1573.5857 | 1373.2928 | 1290.9429 | 1188.1857 | 1159.4642 | 1078.8286 | 51.7221 | 50.99 | 56.1607 | 55.1443 | 52.1207 | 69.4829 | 40.8243 | 32.1299 | 21.8135 | 14.8831 | 11.1327 | 8.4933 | 6.6418 | 5.2598 | 4.5156 | 0 | 0 | 0 | 0 | 0 | 0.1016 | 0.102 | 0 | 0 | 0 | 0 | 0 | 0 | 0 | 0.055189 | 0.043911 | 0.035577 | 0.027647 | 0.030163 | 0.018442 | 0.016072 | -0.000645 | -0.002081 | -0.005124 | -0.00341 | -0.004231 | -0.009553 | -0.005965 | 0.079979 | 0.07719 | 0.075191 | 0.072394 | 0.076674 | 0.102136 | 0.094786 | -0.286376 | -0.282117 | -0.2795 | -0.278422 | -0.283158 | -0.293955 | -0.286285 | -1.331437 | -1.303556 | -1.286115 | -1.276943 | -1.316268 | -1.396591 | -1.344826 | -0.462274 | -0.421472 | -0.403454 | -0.399569 | -0.4424 | -0.608548 | -0.529561 | -0.361795 | -0.333169 | -0.316049 | -0.310032 | -0.33755 | -0.404016 | -0.354228 | 0.408417 | 0.377018 | 0.359048 | 0.30204 | 0.505156 | 0.424635 | 0.382733 | -60 | -60 | -60 | -60 | -50 | 30 | -30 | -1.913692 | -1.88761 | -1.872759 | -1.866995 | -1.895112 | 0 | 0 |  | 1452.829 | 0 |  | 1454.658 | 0 |  | 739.699 | 0 |  | 739.967 | 0 |  | 1407.922 | 0 |  | 1417.828 | 0 |  | 762.894 | 0 |  | 762.772 | 0 |  | 1406.3979 | 0 |  | 1433.068 | 0 |  | 775.26 | 0 |  | 775.147 | 0 |  | 1530.274 | 0 |  | 1531.137 | 0 |  | 780.52 | 0 |  | 780.347 | 0 |  | 1510.2841 | 0 |  | 1510.665 | 0 |  | 754.144 | 0 |  | 754.205 | 0 |  | 1517.9041 | 0 |  | 1518.234 | 0 |  | 737.834 | 0.102 |  | 737.84 | 0.102 |  | 1531.3409 | 0 |  | 1531.7469 | 0 |  | 775.741 | 0.102 |  | 775.767 | 0.102 | 127.5248 | 121.4651 | 103.2593 | 93.45652 | 91.10295 | 118.423 | 102.2578 | 0 | 0 | 0 | 0 | 0 | -29.865828 | -29.20107 | -72.6219 | -54.52774748 | -39.16606 | -30.94927 | -34.13346 | -12.4143 | -13.59216 | 0 | 0 | 0 | 0 | 0 | 0 | 0 | 114.82152 | 113.2566 | 112.36554 | 112.0197 | 94.7556 | 0 | 0 | -23.90978 | -21.49085728 | -22.65826 | -22.03395 | -23.05819768 | -42.28368 | -21.61896 | 145.8146 | 158.7031 | 153.8005 | 152.493 | 128.6669 | 33.85923 | 37.84566
156 | W94785 | 2017-04-10 10:05 | 61.9944 | 61.7815 | 42 | 59 | 1.2691 | 428.396 | 22043 | 30 | 239962 | 239921 | 139204 | 139212 | 139311 | 139287 | 221143 | 221150 | 220889 | 220897 | 215533 | 215418 | 215988 | 215830 | 294074 | 294058 | 1364.36 | 29879.4668 | 6 | 104.4503 | 104.4503 | 104.4503 | 104.4503 | 104.4503 | 11.252 | 11.252 | 1204.4922 | 1117.4508 | 1062.3334 | 861.9282 | 1055.5341 | 990.4722 | 967.238 | 947.0026 | 926.1591 | 909.0955 | 892.3041 | 873.39 | 16 | 20.2 | 32.2736 | 21.8302 | 15.079 | 11.4229 | 8.8232 | 7.0164 | 5.6735 | 4.9759 | 4.9788 | 74.66 | 125.06 | 109.84 | 180.22 | 147.9 | 241.42 | 191.03 | 313.84 | 244.35 | 399.38 | 300.34 | 494.13 | 347.77 | 568.47 | 50.8 | 46.4 | 36.6038 | -37.533333 | -17.8581 | 20.2581 | -0.055 | -17.8581 | 1103455 | 2 |  |  | 3.0129 | 5.3314 | 6.5314 | 8.1736 | 9.6171 | 12.6393 | 3.1652 | 5.6409 | 7.1606 | 9.3061 | 10.2576 | 13.5167 | 24.8924 | 24.9916 | 25.0039 | 24.908 | 24.9636 | 24.9017 |  | 15382 | 716 | 17 |  | CC210 | 493 | 1320 | 10 | 1 | 35 | 48 | -37.533333 | 1690.3143 | 1696.7858 | 1524.3286 | 1475.9071 | 1369.1428 | 1316.5714 | 1214.6285 | 52.3143 | 54.1171 | 53.7 | 56.1179 | 51.5286 | 68.9957 | 29.1764 | 32.2736 | 21.8302 | 15.079 | 11.4229 | 8.8232 | 7.0164 | 5.6735 | 4.9759 | 0 | 0 | 0 | 0 | 0 | 0.1016 | 0.102 | 0 | 0 | 0 | 0 | 0 | 0 | 0 | 0.065969 | 0.053773 | 0.045053 | 0.034226 | 0.035839 | 0.024054 | 0.021205 | -0.000839 | -0.002716 | -0.006727 | -0.00445 | -0.006075 | -0.011236 | -0.006958 | 0.077891 | 0.075171 | 0.073218 | 0.070489 | 0.074651 | 0.099335 | 0.092212 | -0.306381 | -0.301821 | -0.299161 | -0.298131 | -0.303281 | -0.315163 | -0.306755 | -1.309944 | -1.281816 | -1.266232 | -1.25849 | -1.297683 | -1.384031 | -1.331611 | -0.500437 | -0.456137 | -0.436411 | -0.432 | -0.478065 | -0.658371 | -0.573516 | -0.344816 | -0.317801 | -0.301952 | -0.296642 | -0.32347 | -0.386569 | -0.337928 | 0.405005 | 0.37329 | 0.352947 | 0.299204 | 0.505414 | 0.43254 | 0.39645 | -65 | -65 | -65 | -65 | -55 | 20 | -20 | -2.061501 | -2.033367 | -2.017956 | -2.012238 | -2.043602 | 0 | 0 |  | 1452.829 | 0 |  | 1454.658 | 0 |  | 739.699 | 0 |  | 739.967 | 0 |  | 1407.922 | 0 |  | 1417.828 | 0 |  | 762.894 | 0 |  | 762.772 | 0 |  | 1406.3979 | 0 |  | 1433.068 | 0 |  | 775.26 | 0 |  | 775.147 | 0 |  | 1530.274 | 0 |  | 1531.137 | 0 |  | 780.52 | 0 |  | 780.347 | 0 |  | 1510.2841 | 0 |  | 1510.665 | 0 |  | 754.144 | 0 |  | 754.205 | 0 |  | 1517.9041 | 0 |  | 1518.234 | 0 |  | 737.834 | 0.102 |  | 737.84 | 0.102 |  | 1531.3409 | 0 |  | 1531.7469 | 0 |  | 775.741 | 0.102 |  | 775.767 | 0.102 | 131.6603 | 127.5491 | 111.6083 | 104.0352 | 102.2079 | 130.7816 | 112.0033 | 0 | 0 | 0 | 0 | 0 | -32.0205608 | -31.28901 | -85.31665272 | -65.44568 | -48.52961 | -37.47279824 | -38.62424 | -17.74051 | -18.97146 | 0 | 0 | 0 | 0 | 0 | 0 | 0 | 133.997565 | 132.168855 | 131.16714 | 130.79547 | 112.39811 | 0 | 0 | -26.18001 | -24.68481 | -23.4352707 | -24.2429328 | -24.63402 | -45.42477 | -16.73313 | 154.1612 | 169.5874 | 170.8106 | 173.115 | 151.3477 | 35.59578 | 45.00972
156 | W94786 | 2017-04-10 10:06 | 61.6221 | 61.6125 | 34 | 53 | 1.2401 | 419.5968 | 22830 | 30 | 239962 | 239921 | 139204 | 139212 | 139311 | 139287 | 221143 | 221150 | 220889 | 220897 | 215533 | 215418 | 215988 | 215830 | 294074 | 294058 | 1364.36 | 29902.7246 | 6 | 104.7018 | 104.7018 | 104.7018 | 104.7018 | 104.7018 | 11.5035 | 11.5035 | 1223.2422 | 1127.2437 | 1080.1666 | 899.8636 | 1065.1678 | 1006.9601 | 988.2845 | 971.2132 | 953.2026 | 937.8458 | 922.6379 | 905.6413 | 15.8 | 19.2 | 32.2056 | 21.6641 | 14.9995 | 11.3563 | 8.8469 | 7.0475 | 5.7472 | 5.0566 | 5.0743 | 85.25 | 131.44 | 125.83 | 189.6 | 168.6 | 253.64 | 216.76 | 327.56 | 274.89 | 415.38 | 336.24 | 510.15 | 388.8 | 586.4 | 50.2 | 46.5 | 31.1157 | -11.942858 | -9.2983 | 10.0873 | 0.5709 | -9.2983 | 1105386 | 1 |  |  | 2.7743 | 5.0793 | 6.1293 | 7.7414 | 9.0636 | 11.8614 | 3.1404 | 5.4158 | 6.8439 | 9.0614 | 10.1825 | 13.0018 | 24.9281 | 24.9477 | 25.0079 | 25.0269 | 24.9359 | 24.9613 |  | 15382 | 716 | 18 |  | CC174 | 498 | 1375 | 10 | 1 | 35 | 22.5 | -11.942858 | 1720.0786 | 1669.1215 | 1455.2 | 1348.2643 | 1248.8928 | 1161.8071 | 1063.6571 | 60.4007 | 62.8357 | 64.4736 | 63.7286 | 55.2057 | 74.2321 | 25.0557 | 32.2056 | 21.6641 | 14.9995 | 11.3563 | 8.8469 | 7.0475 | 5.7472 | 5.0566 | 0 | 0 | 0 | 0 | 0 | 0.1016 | 0.102 | 0 | 0 | 0 | 0 | 0 | 0 | 0 | 0.076529 | 0.063212 | 0.054032 | 0.041789 | 0.04312 | 0.029608 | 0.026321 | -0.000983 | -0.003121 | -0.007676 | -0.005065 | -0.00703 | -0.017755 | -0.010883 | 0.074902 | 0.072295 | 0.070421 | 0.067805 | 0.071813 | 0.095504 | 0.088655 | -0.330076 | -0.325042 | -0.322105 | -0.320829 | -0.326319 | -0.338947 | -0.329909 | -1.288505 | -1.260174 | -1.244455 | -1.235932 | -1.274131 | -1.358341 | -1.306913 | -0.546661 | -0.498609 | -0.477243 | -0.472865 | -0.523442 | -0.722319 | -0.629307 | -0.322245 | -0.296401 | -0.281271 | -0.275544 | -0.300193 | -0.358034 | -0.312984 | 0.400191 | 0.366954 | 0.340922 | 0.28925 | 0.490776 | 0.42108 | 0.385762 | -65 | -65 | -65 | -65 | -55 | 10 | -10 | -2.234063 | -2.203478 | -2.186705 | -2.180361 | -2.214191 | 0 | 0 |  | 1452.829 | 0 |  | 1454.658 | 0 |  | 739.699 | 0 |  | 739.967 | 0 |  | 1407.922 | 0 |  | 1417.828 | 0 |  | 762.894 | 0 |  | 762.772 | 0 |  | 1406.3979 | 0 |  | 1433.068 | 0 |  | 775.26 | 0 |  | 775.147 | 0 |  | 1530.274 | 0 |  | 1531.137 | 0 |  | 780.52 | 0 |  | 780.347 | 0 |  | 1510.2841 | 0 |  | 1510.665 | 0 |  | 754.144 | 0 |  | 754.205 | 0 |  | 1517.9041 | 0 |  | 1518.234 | 0 |  | 737.834 | 0.102 |  | 737.84 | 0.102 |  | 1531.3409 | 0 |  | 1531.7469 | 0 |  | 775.741 | 0.102 |  | 775.767 | 0.102 | 128.8373 | 120.6691 | 102.4766392 | 91.41906 | 89.68674 | 110.9572 | 94.29852 | 0 | 0 | 0 | 0 | 0 | -34.4370152 | -33.650718 | -97.34139873 | -75.72512 | -57.68795598 | -45.38837 | -45.98338779 | -16.10042 | -20.17612 | 0 | 0 | 0 | 0 | 0 | 0 | 0 | 145.214095 | 143.22607 | 142.135825 | 141.723465 | 121.780505 | 0 | 0 | -33.01871 | -31.33045 | -30.76957 | -30.13502 | -28.89698 | -53.61926 | -15.76773 | 143.6913 | 156.8396 | 156.1549 | 157.6191 | 136.5869 | 6.800538 | 24.70395
156 | W94787 | 2017-04-10 10:08 | 61.2956 | 61.4423 | 34 | 54 | 1.2401 | 424.7781 | 23012 | 30 | 239962 | 239921 | 139204 | 139212 | 139311 | 139287 | 221143 | 221150 | 220889 | 220897 | 215533 | 215418 | 215988 | 215830 | 294074 | 294058 | 1364.36 | 29926.0938 | 6 | 104.9563 | 104.9563 | 104.9563 | 104.9563 | 104.9563 | 11.7581 | 11.7581 | 1197.4609 | 1114.8245 | 1067.6666 | 889.3352 | 1058.379 | 1000.7545 | 981.9446 | 964.3527 | 946.1899 | 931.0649 | 916.3008 | 899.5326 | 15.8 | 20.4 | 32.4505 | 21.816 | 15.1213 | 11.458 | 8.8821 | 7.0789 | 5.741 | 5.0388 | 5.057 | 85.05 | 132.39 | 125.34 | 190.37 | 167.91 | 254.96 | 215.95 | 329.38 | 274.8 | 417.24 | 337.06 | 514.46 | 390.75 | 592.42 | 49.9 | 46.5 | 30.5894 | -31.728571 | -16.6229 | 17.6901 | 0.3511 | -16.6229 | 1106461 | 2 |  |  | 2.7729 | 5.0664 | 6.1279 | 7.7471 | 8.9786 | 11.7357 | 3.1614 | 5.5825 | 6.5228 | 9.0404 | 9.6912 | 13.0105 | 24.9242 | 25.0332 | 25.0201 | 25.0596 | 24.9561 | 25.0214 |  | 15382 | 717 | 1 |  | CC174 | 498 | 1375 | 10 | 1 | 35 | 47.333336 | -31.728571 | 1770.5786 | 1717.6643 | 1513.0714 | 1406.7715 | 1281.4714 | 1232.75 | 1138.2357 | 52.7714 | 52.3593 | 56.43 | 54.4614 | 53.8871 | 49.8043 | 22.94 | 32.4505 | 21.816 | 15.1213 | 11.458 | 8.8821 | 7.0789 | 5.741 | 5.0388 | 0 | 0 | 0 | 0 | 0 | 0.1016 | 0.102 | 0 | 0 | 0 | 0 | 0 | 0 | 0 | 0.0712 | 0.058274 | 0.049474 | 0.039222 | 0.040508 | 0.026672 | 0.023655 | -0.000968 | -0.0031 | -0.007629 | -0.005036 | -0.00691 | -0.018293 | -0.011218 | 0.074947 | 0.072335 | 0.070458 | 0.067837 | 0.071851 | 0.095527 | 0.088678 | -0.329431 | -0.324517 | -0.321499 | -0.32036 | -0.325809 | -0.338928 | -0.329878 | -1.283209 | -1.256369 | -1.23876 | -1.231643 | -1.270185 | -1.360983 | -1.309391 | -0.546017 | -0.497895 | -0.476458 | -0.471872 | -0.522591 | -0.72038 | -0.62761 | -0.322568 | -0.296921 | -0.281947 | -0.276587 | -0.3009 | -0.359829 | -0.314504 | 0.400458 | 0.367461 | 0.341787 | 0.28992 | 0.491172 | 0.420633 | 0.384741 | -70 | -70 | -70 | -70 | -60 | 0 | 0 | -2.231911 | -2.201355 | -2.184605 | -2.178279 | -2.212406 | 0 | 0 |  | 1452.829 | 0 |  | 1454.658 | 0 |  | 739.699 | 0 |  | 739.967 | 0 |  | 1407.922 | 0 |  | 1417.828 | 0 |  | 762.894 | 0 |  | 762.772 | 0 |  | 1406.3979 | 0 |  | 1433.068 | 0 |  | 775.26 | 0 |  | 775.147 | 0 |  | 1530.274 | 0 |  | 1531.137 | 0 |  | 780.52 | 0 |  | 780.347 | 0 |  | 1510.2841 | 0 |  | 1510.665 | 0 |  | 754.144 | 0 |  | 754.205 | 0 |  | 1517.9041 | 0 |  | 1518.234 | 0 |  | 737.834 | 0.102 |  | 737.84 | 0.102 |  | 1531.3409 | 0 |  | 1531.7469 | 0 |  | 775.741 | 0.102 |  | 775.767 | 0.102 | 132.6996 | 124.2472 | 106.608 | 95.43116 | 92.075 | 117.7609 | 100.9365 | 0 | 0 | 0 | 0 | 0 | -34.4350848 | -33.647556 | -90.12233 | -69.3189 | -51.8359122 | -42.10495 | -42.67567563 | -11.40368 | -16.2849 | 0 | 0 | 0 | 0 | 0 | 0 | 0 | 156.23377 | 154.09485 | 152.92235 | 152.47953 | 132.74436 | 0 | 0 | -28.81408 | -26.06943 | -26.88652494 | -25.69881 | -28.16091 | -35.87802 | -14.3973734 | 169.9969 | 182.9538 | 180.8079 | 180.1069 | 153.9828 | 36.04413 | 36.60664
156 | W94788 | 2017-04-10 10:10 | 60.933 | 61.2445 | 40 | 55 | 1.2401 | 426.5132 | 23049 | 30 | 239962 | 239921 | 139204 | 139212 | 139311 | 139287 | 221143 | 221150 | 220889 | 220897 | 215533 | 215418 | 215988 | 215830 | 294074 | 294058 | 1364.36 | 29949.3613 | 6 | 105.212 | 105.212 | 105.212 | 105.212 | 105.212 | 12.0137 | 12.0137 | 1220.8984 | 1124.9043 | 1075.8334 | 897.4973 | 1062.6683 | 1003.7014 | 984.8167 | 967.5435 | 949.3439 | 933.7988 | 918.4293 | 901.4566 | 16 | 19.2 | 32.3205 | 21.546 | 14.9375 | 11.3125 | 8.7448 | 6.9872 | 5.7081 | 5.0271 | 5.041 | 83.61 | 131.68 | 123.29 | 190.05 | 164.68 | 254.09 | 211.88 | 329.8 | 269.18 | 418.12 | 329.23 | 512.3 | 380.11 | 586.69 | 50.6 | 46.3 | 30.7079 | -4.528571 | -1.0918 | 4.2438 | -1.5438 | -1.0918 | 1106461 | 1 |  |  | 2.7564 | 5.0779 | 6.1221 | 7.6279 | 9.0579 | 11.9886 | 3.1559 | 5.2322 | 6.7203 | 8.9576 | 9.8814 | 12.7085 | 24.9026 | 24.9961 | 25.0126 | 24.9881 | 25.0816 | 24.9803 |  | 15382 | 717 | 2 |  | CC174 | 498 | 1375 | 10 | 1 | 35 | 33.833336 | -4.528571 | 1754.4642 | 1682.6428 | 1474.9928 | 1399.8643 | 1248.5929 | 1177.7142 | 1128.3143 | 96.1764 | 98.5543 | 98.2107 | 98.2564 | 70.32 | 59.7021 | 30.6193 | 32.3205 | 21.546 | 14.9375 | 11.3125 | 8.7448 | 6.9872 | 5.7081 | 5.0271 | 0 | 0 | 0 | 0 | 0 | 0.1016 | 0.102 | 0 | 0 | 0 | 0 | 0 | 0 | 0 | 0.067927 | 0.055149 | 0.046635 | 0.037298 | 0.038617 | 0.025357 | 0.022426 | -0.000968 | -0.003122 | -0.007679 | -0.005067 | -0.006912 | -0.018817 | -0.011493 | 0.07495 | 0.072344 | 0.070467 | 0.067845 | 0.071865 | 0.095566 | 0.088684 | -0.329461 | -0.324759 | -0.321797 | -0.320726 | -0.325664 | -0.338608 | -0.329806 | -1.283799 | -1.261812 | -1.245209 | -1.239217 | -1.269802 | -1.35898 | -1.308793 | -0.545594 | -0.497785 | -0.476371 | -0.471776 | -0.522701 | -0.721006 | -0.627307 | -0.323141 | -0.296965 | -0.281957 | -0.276613 | -0.300553 | -0.358831 | -0.314764 | 0.399502 | 0.366135 | 0.339329 | 0.287866 | 0.48764 | 0.418633 | 0.3838 | -70 | -65 | -65 | -65 | -60 | -10 | 10 | -2.231858 | -2.203416 | -2.186631 | -2.180273 | -2.212235 | 0 | 0 |  | 1452.829 | 0 |  | 1454.658 | 0 |  | 739.699 | 0 |  | 739.967 | 0 |  | 1407.922 | 0 |  | 1417.828 | 0 |  | 762.894 | 0 |  | 762.772 | 0 |  | 1406.3979 | 0 |  | 1433.068 | 0 |  | 775.26 | 0 |  | 775.147 | 0 |  | 1530.274 | 0 |  | 1531.137 | 0 |  | 780.52 | 0 |  | 780.347 | 0 |  | 1510.2841 | 0 |  | 1510.665 | 0 |  | 754.144 | 0 |  | 754.205 | 0 |  | 1517.9041 | 0 |  | 1518.234 | 0 |  | 737.834 | 0.102 |  | 737.84 | 0.102 |  | 1531.3409 | 0 |  | 1531.7469 | 0 |  | 775.741 | 0.102 |  | 775.767 | 0.102 | 131.4971 | 121.7291 | 103.9383 | 94.97379 | 89.73013 | 112.5494 | 100.0634 | 0 | 0 | 0 | 0 | 0 | -34.4025728 | -33.640212 | -85.9619 | -65.64829 | -48.50836 | -39.9412 | -40.25907241 | -8.8877292 | -14.30903 | 0 | 0 | 0 | 0 | 0 | 0 | 0 | 156.23006 | 143.22204 | 142.131015 | 141.717745 | 132.7341 | 0 | 0 | -52.47327 | -49.05885 | -46.78473 | -46.35501 | -36.75633432 | -43.04557 | -19.2077 | 149.292 | 150.244 | 150.7762 | 150.3953 | 145.4488 | 26.21356 | 32.90648
156 | W94789 | 2017-04-10 10:11 | 60.6169 | 61.0371 | 37 | 53 | 1.2401 | 423.9955 | 22907 | 30 | 239962 | 239921 | 139204 | 139212 | 139311 | 139287 | 221143 | 221150 | 220889 | 220897 | 215533 | 215418 | 215988 | 215830 | 294074 | 294058 | 1364.36 | 29949.3613 | 6 | 105.4661 | 105.4661 | 105.4661 | 105.4661 | 105.4661 | 12.2679 | 12.2679 | 1192.7734 | 1109.3896 | 1058.8334 | 887.9943 | 1049.7487 | 994.1655 | 975.7479 | 958.1128 | 939.7214 | 924.9221 | 910.2535 | 893.4788 | 15.8 | 23.2 | 32.6369 | 21.8732 | 15.1485 | 11.47 | 8.8467 | 7.0326 | 5.7077 | 5.0247 | 5.0384 | 86.64 | 133.13 | 127.39 | 191.21 | 170.6 | 255.64 | 219.61 | 331.15 | 281.02 | 421.57 | 345.03 | 519.72 | 398.76 | 596.2 | 50.1 | 46.4 | 28.7926 | -9.228571 | -4.6973 | 7.6936 | -0.8782 | -4.6973 | 1106461 | 2 |  |  | 2.7443 | 5.1393 | 6.2143 | 7.7421 | 9.15 | 12.21 | 3.3351 | 5.6105 | 6.9807 | 9.0789 | 9.8579 | 12.6368 | 24.8867 | 24.9872 | 25.0179 | 25.0129 | 25.0434 | 24.8126 |  | 15382 | 717 | 3 |  | CC174 | 498 | 1375 | 10 | 1 | 35 | 45.5 | -9.228571 | 1819.0143 | 1769.1357 | 1556.1357 | 1454.8643 | 1314.3928 | 1267.6857 | 1203.0358 | 96.6836 | 91.145 | 95.3364 | 93.695 | 72.8664 | 61.3593 | 26.6279 | 32.6369 | 21.8732 | 15.1485 | 11.47 | 8.8467 | 7.0326 | 5.7077 | 5.0247 | 0 | 0 | 0 | 0 | 0 | 0.1016 | 0.102 | 0 | 0 | 0 | 0 | 0 | 0 | 0 | 0.066204 | 0.053423 | 0.04504 | 0.035881 | 0.037229 | 0.024821 | 0.021942 | -0.000968 | -0.003123 | -0.007681 | -0.005068 | -0.006913 | -0.019194 | -0.011701 | 0.074948 | 0.072336 | 0.070459 | 0.067836 | 0.071854 | 0.095526 | 0.088653 | -0.329528 | -0.324921 | -0.322013 | -0.320959 | -0.325864 | -0.338777 | -0.329925 | -1.284302 | -1.262835 | -1.24722 | -1.241317 | -1.271043 | -1.358084 | -1.307683 | -0.545286 | -0.497234 | -0.475856 | -0.47122 | -0.522016 | -0.71964 | -0.626245 | -0.323625 | -0.297886 | -0.282823 | -0.277549 | -0.301694 | -0.360619 | -0.316123 | 0.400323 | 0.367391 | 0.341832 | 0.289612 | 0.489321 | 0.418359 | 0.383644 | -70 | -65 | -65 | -65 | -60 | -20 | 20 | -2.232229 | -2.203814 | -2.187103 | -2.180859 | -2.212966 | 0 | 0 |  | 1452.829 | 0 |  | 1454.658 | 0 |  | 739.699 | 0 |  | 739.967 | 0 |  | 1407.922 | 0 |  | 1417.828 | 0 |  | 762.894 | 0 |  | 762.772 | 0 |  | 1406.3979 | 0 |  | 1433.068 | 0 |  | 775.26 | 0 |  | 775.147 | 0 |  | 1530.274 | 0 |  | 1531.137 | 0 |  | 780.52 | 0 |  | 780.347 | 0 |  | 1510.2841 | 0 |  | 1510.665 | 0 |  | 754.144 | 0 |  | 754.205 | 0 |  | 1517.9041 | 0 |  | 1518.234 | 0 |  | 737.834 | 0.102 |  | 737.84 | 0.102 |  | 1531.3409 | 0 |  | 1531.7469 | 0 |  | 775.741 | 0.102 |  | 775.767 | 0.102 | 136.3315 | 127.9722 | 109.6438 | 98.69217 | 94.44438 | 121.0969 | 106.6527 | 0 | 0 | 0 | 0 | 0 | -34.4197432 | -33.65235 | -83.78273 | -63.5206005 | -46.59489198 | -38.2487 | -38.53294 | -7.641938668 | -13.39198 | 0 | 0 | 0 | 0 | 0 | 0 | 0 | 156.25603 | 143.24791 | 142.161695 | 141.755835 | 132.77796 | 0 | 0 | -52.72021 | -45.32039293 | -45.3664 | -44.1509579 | -38.03743 | -44.15661 | -16.67559 | 156.0846 | 162.3791 | 159.8442 | 158.0484 | 150.652 | 34.87866 | 42.93281
156 | W94790 | 2017-04-10 10:13 | 60.0945 | 60.7074 | 50 | 53 | 1.2401 | 425.1941 | 22979 | 30 | 239962 | 239921 | 139204 | 139212 | 139311 | 139287 | 221143 | 221150 | 220889 | 220897 | 215533 | 215418 | 215988 | 215830 | 294074 | 294058 | 1364.36 | 29995.8906 | 6 | 105.7209 | 105.7209 | 105.7209 | 105.7209 | 105.7209 | 12.5227 | 12.5227 | 1217.3828 | 1119.9357 | 1070.6666 | 902.6724 | 1056.8744 | 1000.9286 | 983.5516 | 967.5781 | 950.6473 | 936.3874 | 922.1305 | 905.8068 | 16 | 19 | 32.2214 | 21.5832 | 14.9764 | 11.3517 | 8.8081 | 6.9932 | 5.6813 | 5.0302 | 5.0352 | 86.98 | 130.87 | 128.13 | 188.98 | 171.22 | 252.42 | 221.02 | 327.26 | 281.93 | 416.52 | 345.94 | 513.25 | 398.62 | 586.9 | 50.1 | 46.6 | 29.1411 | -4.528572 | -2.379 | 3.4986 | -0.6324 | -2.379 | 1106461 | 1 |  |  | 2.7807 | 5.1436 | 6.2479 | 7.7471 | 9.1764 | 12.3321 | 3.3333 | 5.6509 | 6.686 | 9.0053 | 9.9912 | 13.8509 | 24.8446 | 24.953 | 25.0269 | 24.9932 | 24.9457 | 24.9447 |  | 15382 | 717 | 4 |  | CC174 | 498 | 1375 | 10 | 1 | 35 | 30.5 | -4.528572 | 1752.5571 | 1686.2142 | 1471.9143 | 1374.5143 | 1273.2858 | 1186.9 | 1035.5786 | 97.0564 | 97.3421 | 95.3507 | 96.7707 | 82.8164 | 60.4807 | 33.0021 | 32.2214 | 21.5832 | 14.9764 | 11.3517 | 8.8081 | 6.9932 | 5.6813 | 5.0302 | 0 | 0 | 0 | 0 | 0 | 0.1016 | 0.102 | 0 | 0 | 0 | 0 | 0 | 0 | 0 | 0.064452 | 0.052104 | 0.043967 | 0.034832 | 0.036014 | 0.023987 | 0.021238 | -0.000997 | -0.003195 | -0.007855 | -0.005184 | -0.006915 | -0.018469 | -0.011238 | 0.074963 | 0.072356 | 0.07048 | 0.067863 | 0.071873 | 0.095576 | 0.088747 | -0.330315 | -0.325244 | -0.322298 | -0.321089 | -0.325645 | -0.338178 | -0.328959 | -1.300433 | -1.271662 | -1.255626 | -1.24827 | -1.270332 | -1.351958 | -1.299667 | -0.545365 | -0.497517 | -0.476194 | -0.471832 | -0.522282 | -0.720513 | -0.62847 | -0.323298 | -0.297212 | -0.282053 | -0.276301 | -0.301046 | -0.359247 | -0.31309 | 0.399702 | 0.366713 | 0.340726 | 0.288645 | 0.487365 | 0.417165 | 0.383453 | -55 | -55 | -55 | -55 | -60 | -30 | 30 | -2.238176 | -2.207547 | -2.190791 | -2.18451 | -2.212796 | 0 | 0 |  | 1452.829 | 0 |  | 1454.658 | 0 |  | 739.699 | 0 |  | 739.967 | 0 |  | 1407.922 | 0 |  | 1417.828 | 0 |  | 762.894 | 0 |  | 762.772 | 0 |  | 1406.3979 | 0 |  | 1433.068 | 0 |  | 775.26 | 0 |  | 775.147 | 0 |  | 1530.274 | 0 |  | 1531.137 | 0 |  | 780.52 | 0 |  | 780.347 | 0 |  | 1510.2841 | 0 |  | 1510.665 | 0 |  | 754.144 | 0 |  | 754.205 | 0 |  | 1517.9041 | 0 |  | 1518.234 | 0 |  | 737.834 | 0.102 |  | 737.84 | 0.102 |  | 1531.3409 | 0 |  | 1531.7469 | 0 |  | 775.741 | 0.102 |  | 775.767 | 0.102 | 131.3769 | 122.0077 | 103.7405 | 93.27866 | 91.51487 | 113.4391544 | 91.90449 | 0 | 0 | 0 | 0 | 0 | -34.3588848 | -33.553818 | -82.51898 | -62.19572 | -45.34317 | -37.00870896 | -36.96539 | -7.460104244 | -12.99667 | 0 | 0 | 0 | 0 | 0 | 0 | 0 | 123.09968 | 121.415085 | 120.493505 | 120.14805 | 132.76776 | 0 | 0 | -52.93116 | -48.42935 | -45.40543 | -45.65951 | -43.25352 | -43.57713 | -20.74083 | 119.0265 | 132.7977 | 133.4854 | 130.7585 | 144.0637 | 28.04303 | 24.61318
156 | W94791 | 2017-04-10 10:14 | 59.8927 | 60.5911 | 34 | 54 | 1.2401 | 427.3791 | 23083 | 30 | 239962 | 239921 | 139204 | 139212 | 139311 | 139287 | 221143 | 221150 | 220889 | 220897 | 215533 | 215418 | 215988 | 215830 | 294074 | 294058 | 1364.36 | 30019.1523 | 6 | 105.9771 | 105.9771 | 105.9771 | 105.9771 | 105.9771 | 12.7789 | 12.7789 | 1196.2891 | 1111.4602 | 1061.6666 | 890.642 | 1054.7949 | 997.8613 | 979.1548 | 961.5952 | 943.1168 | 928.2687 | 913.5482 | 896.8495 | 16 | 20.2 | 32.3988 | 21.7819 | 15.0994 | 11.4402 | 8.8342 | 7.0317 | 5.7091 | 5.0253 | 5.0376 | 86.05 | 132.82 | 126.73 | 191.15 | 169.53 | 255.47 | 218.04 | 330.89 | 278.1 | 420.07 | 341.92 | 517.92 | 394.79 | 594 | 50.6 | 46.5 | 29.0946 | -4.571429 | -1.6618 | 3.894 | -0.6728 | -1.6618 | 1106461 | 2 |  |  | 2.7414 | 5.1386 | 6.2243 | 7.7214 | 9.0529 | 12.0814 | 3.3241 | 5.4776 | 6.7879 | 9.0034 | 9.9345 | 13.0397 | 24.9199 | 25.0065 | 25.0363 | 25.0718 | 24.915 | 24.9675 |  | 15382 | 717 | 5 |  | CC174 | 498 | 1375 | 10 | 1 | 35 | 39.333336 | -4.571429 | 1787.1 | 1745.3214 | 1529.0786 | 1426.8429 | 1291.8286 | 1242.6072 | 1168.9642 | 82.9414 | 79.7579 | 96.8143 | 95.8729 | 83.5364 | 63.8807 | 31.68 | 32.3988 | 21.7819 | 15.0994 | 11.4402 | 8.8342 | 7.0317 | 5.7091 | 5.0253 | 0 | 0 | 0 | 0 | 0 | 0.1016 | 0.102 | 0 | 0 | 0 | 0 | 0 | 0 | 0 | 0.063636 | 0.051235 | 0.043128 | 0.033981 | 0.035179 | 0.023751 | 0.02103 | -0.000998 | -0.003196 | -0.007856 | -0.005185 | -0.006916 | -0.017784 | -0.010834 | 0.07499 | 0.072375 | 0.070496 | 0.067873 | 0.071891 | 0.095586 | 0.088714 | -0.330149 | -0.325185 | -0.322223 | -0.321148 | -0.32554 | -0.337826 | -0.328952 | -1.301211 | -1.272998 | -1.256269 | -1.250225 | -1.270821 | -1.346495 | -1.296265 | -0.54518 | -0.497058 | -0.475666 | -0.471086 | -0.521789 | -0.71945 | -0.626263 | -0.323209 | -0.297643 | -0.282622 | -0.277253 | -0.301508 | -0.360267 | -0.315586 | 0.400054 | 0.367101 | 0.341416 | 0.289246 | 0.488915 | 0.418374 | 0.383599 | -55 | -55 | -55 | -55 | -60 | -40 | 40 | -2.23802 | -2.207484 | -2.190707 | -2.184405 | -2.212666 | 0 | 0 |  | 1452.829 | 0 |  | 1454.658 | 0 |  | 739.699 | 0 |  | 739.967 | 0 |  | 1407.922 | 0 |  | 1417.828 | 0 |  | 762.894 | 0 |  | 762.772 | 0 |  | 1406.3979 | 0 |  | 1433.068 | 0 |  | 775.26 | 0 |  | 775.147 | 0 |  | 1530.274 | 0 |  | 1531.137 | 0 |  | 780.52 | 0 |  | 780.347 | 0 |  | 1510.2841 | 0 |  | 1510.665 | 0 |  | 754.144 | 0 |  | 754.205 | 0 |  | 1517.9041 | 0 |  | 1518.234 | 0 |  | 737.834 | 0.102 |  | 737.84 | 0.102 |  | 1531.3409 | 0 |  | 1531.7469 | 0 |  | 775.741 | 0.102 |  | 775.767 | 0.102 | 134.014629 | 126.3176 | 107.7939 | 96.84411 | 92.87085 | 118.7759 | 103.7035 | 0 | 0 | 0 | 0 | 0 | -34.3231216 | -33.553104 | -81.50525 | -61.15355 | -44.31112 | -36.0014791 | -35.91721 | -8.034535665 | -13.21671794 | 0 | 0 | 0 | 0 | 0 | 0 | 0 | 123.0911 | 121.41162 | 120.488885 | 120.142275 | 132.75996 | 0 | 0 | -45.21799 | -39.6443 | -46.05127 | -45.16438 | -43.58837 | -45.95897 | -19.84001184 | 130.3825 | 146.9314 | 137.9204 | 135.8205 | 146.1252 | 30.45922 | 37.09366
156 | W94792 | 2017-04-10 10:16 | 59.651 | 60.4414 | 37 | 53 | 1.2401 | 425.0735 | 22546 | 30 | 239962 | 239921 | 139204 | 139212 | 139311 | 139287 | 221143 | 221150 | 220889 | 220897 | 215533 | 215418 | 215988 | 215830 | 294074 | 294058 | 1364.36 | 30042.4102 | 6 | 106.2318 | 106.2318 | 106.2318 | 106.2318 | 106.2318 | 13.0336 | 13.0336 | 1216.2109 | 1120.7225 | 1074.3334 | 901.8333 | 1058.7279 | 1002.0568 | 984.3163 | 968.0352 | 951.0116 | 936.4694 | 921.9657 | 905.4191 | 16 | 19.2 | 32.1535 | 21.5703 | 14.9957 | 11.3683 | 8.8169 | 7.0062 | 5.701 | 5.0264 | 5.0391 | 87.39 | 130.67 | 128.19 | 188.35 | 171.28 | 251.76 | 220.78 | 326.27 | 281.72 | 414.77 | 344.98 | 510.47 | 398.24 | 584.7 | 48.9 | 46.5 | 30.102 | 0 | 2.0169 | 2.8845 | -1.042 | 2.0169 | 1106461 | 1 |  |  | 2.8136 | 5.0586 | 6.1329 | 7.6557 | 9.1 | 12.0957 | 3.2842 | 5.3246 | 6.7772 | 9.007 | 9.6368 | 13.3842 | 24.8087 | 25.0252 | 25.0138 | 24.9079 | 25.1202 | 25.0607 |  | 15382 | 717 | 6 |  | CC174 | 498 | 1375 | 10 | 1 | 35 | 26 | 0 | 1731.9857 | 1669.8429 | 1454.3214 | 1368.1714 | 1254.2357 | 1172.6929 | 1044.2 | 97.4129 | 98.4843 | 94.54 | 95.0814 | 87.6829 | 62.0164 | 35.8614 | 32.1535 | 21.5703 | 14.9957 | 11.3683 | 8.8169 | 7.0062 | 5.701 | 5.0264 | 0 | 0 | 0 | 0 | 0 | 0.1016 | 0.102 | 0 | 0 | 0 | 0 | 0 | 0 | 0 | 0.063394 | 0.051045 | 0.043244 | 0.033763 | 0.034479 | 0.023261 | 0.020582 | -0.001002 | -0.003223 | -0.008085 | -0.005337 | -0.006917 | -0.018473 | -0.011223 | 0.075004 | 0.072393 | 0.070515 | 0.067893 | 0.071908 | 0.095629 | 0.08879 | -0.330209 | -0.325203 | -0.322442 | -0.321301 | -0.325356 | -0.337859 | -0.328726 | -1.304332 | -1.276361 | -1.263184 | -1.256286 | -1.270269 | -1.351807 | -1.300321 | -0.545219 | -0.497334 | -0.475952 | -0.471436 | -0.521978 | -0.72017 | -0.628002 | -0.322962 | -0.296989 | -0.281954 | -0.276478 | -0.301006 | -0.359124 | -0.313214 | 0.399803 | 0.366871 | 0.341184 | 0.288976 | 0.488341 | 0.418004 | 0.383687 | -50 | -50 | -45 | -45 | -60 | -30 | 30 | -2.239566 | -2.209041 | -2.193727 | -2.18738 | -2.212441 | 0 | 0 |  | 1452.829 | 0 |  | 1454.658 | 0 |  | 739.699 | 0 |  | 739.967 | 0 |  | 1407.922 | 0 |  | 1417.828 | 0 |  | 762.894 | 0 |  | 762.772 | 0 |  | 1406.3979 | 0 |  | 1433.068 | 0 |  | 775.26 | 0 |  | 775.147 | 0 |  | 1530.274 | 0 |  | 1531.137 | 0 |  | 780.52 | 0 |  | 780.347 | 0 |  | 1510.2841 | 0 |  | 1510.665 | 0 |  | 754.144 | 0 |  | 754.205 | 0 |  | 1517.9041 | 0 |  | 1518.234 | 0 |  | 737.834 | 0.102 |  | 737.84 | 0.102 |  | 1531.3409 | 0 |  | 1531.7469 | 0 |  | 775.741 | 0.102 |  | 775.767 | 0.102 | 129.9059 | 120.8849 | 102.5515 | 92.88926 | 90.18958 | 112.1434 | 92.714518 | 0 | 0 | 0 | 0 | 0 | -34.3264744 | -33.530052 | -81.37988 | -61.03814 | -44.41229 | -35.71119 | -35.01115 | -6.472451916 | -12.1697 | 0 | 0 | 0 | 0 | 0 | 0 | 0 | 111.9783 | 110.45205 | 98.717715 | 98.4321 | 132.74646 | 0 | 0 | -53.11136 | -48.97959 | -44.99650208 | -44.82479 | -45.76854 | -44.66235 | -22.52103 | 107.3929 | 121.3193 | 111.8604 | 110.7854 | 142.1563 | 26.68217 | 24.49373
156 | W94793 | 2017-04-10 10:17 | 59.4046 | 60.2877 | 36 | 52 | 1.2401 | 426.7505 | 23048 | 29 | 239962 | 239921 | 139204 | 139212 | 139311 | 139287 | 221143 | 221150 | 220889 | 220897 | 215533 | 215418 | 215988 | 215830 | 294074 | 294058 | 1364.36 | 30042.4102 | 6 | 106.4876 | 106.4876 | 106.4876 | 106.4876 | 106.4876 | 13.2894 | 13.2894 | 1204.4922 | 1116.2507 | 1069.5 | 896.9064 | 1053.3694 | 998.9587 | 981.5763 | 965.1462 | 948.0579 | 934.1802 | 920.3467 | 904.4716 | 15.8 | 23.2 | 32.2641 | 21.8295 | 15.136 | 11.4743 | 8.8952 | 7.0808 | 5.7454 | 5.0258 | 5.0418 | 89.31 | 134.15 | 130.9 | 192.95 | 175.3 | 257.56 | 225.43 | 333.06 | 287.71 | 422.62 | 353.17 | 521.12 | 409.62 | 601.16 | 51.5 | 46.4 | 27.6795 | -0.985714 | 0.6532 | 2.461 | -0.8517 | 0.6532 | 1106461 | 2 |  |  | 2.7514 | 5.0843 | 6.1264 | 7.6671 | 8.9729 | 11.7386 | 3.2618 | 5.4145 | 6.8145 | 8.8782 | 9.8236 | 12.8545 | 24.9632 | 24.9529 | 25.0041 | 25.0433 | 24.9964 | 24.9874 |  | 15382 | 717 | 7 |  | CC174 | 498 | 1375 | 10 | 1 | 35 | 36 | -0.985714 | 1748.6571 | 1722.0714 | 1491.2214 | 1391.9 | 1269.3572 | 1212.9857 | 1155.0215 | 65.71 | 61.1221 | 81.2036 | 82.0407 | 83.7786 | 62.3243 | 34.1036 | 32.2641 | 21.8295 | 15.136 | 11.4743 | 8.8952 | 7.0808 | 5.7454 | 5.0258 | 0 | 0 | 0 | 0 | 0 | 0.1016 | 0.102 | 0 | 0 | 0 | 0 | 0 | 0 | 0 | 0.062691 | 0.050364 | 0.044027 | 0.033509 | 0.033916 | 0.023372 | 0.02068 | -0.000998 | -0.003197 | -0.008087 | -0.005338 | -0.006919 | -0.019211 | -0.011677 | 0.075002 | 0.072382 | 0.070506 | 0.067884 | 0.071901 | 0.095604 | 0.088729 | -0.329839 | -0.325044 | -0.322541 | -0.321442 | -0.325416 | -0.338275 | -0.329426 | -1.297835 | -1.271821 | -1.263464 | -1.257274 | -1.270334 | -1.357155 | -1.306979 | -0.545495 | -0.497172 | -0.47587 | -0.471348 | -0.522002 | -0.719763 | -0.62648 | -0.322584 | -0.297371 | -0.282191 | -0.276724 | -0.301063 | -0.359768 | -0.315237 | 0.400396 | 0.36758 | 0.342518 | 0.290592 | 0.491088 | 0.419976 | 0.383844 | -55 | -55 | -45 | -45 | -60 | -20 | 20 | -2.23773 | -2.2073 | -2.193635 | -2.187267 | -2.2123 | 0 | 0 |  | 1452.829 | 0 |  | 1454.658 | 0 |  | 739.699 | 0 |  | 739.967 | 0 |  | 1407.922 | 0 |  | 1417.828 | 0 |  | 762.894 | 0 |  | 762.772 | 0 |  | 1406.3979 | 0 |  | 1433.068 | 0 |  | 775.26 | 0 |  | 775.147 | 0 |  | 1530.274 | 0 |  | 1531.137 | 0 |  | 780.52 | 0 |  | 780.347 | 0 |  | 1510.2841 | 0 |  | 1510.665 | 0 |  | 754.144 | 0 |  | 754.205 | 0 |  | 1517.9041 | 0 |  | 1518.234 | 0 |  | 737.834 | 0.102 |  | 737.84 | 0.102 |  | 1531.3409 | 0 |  | 1531.7469 | 0 |  | 775.741 | 0.102 |  | 775.767 | 0.102 | 131.1528 | 124.647 | 105.1401 | 94.4877396 | 91.26805 | 115.9663 | 102.4839 | 0 | 0 | 0 | 0 | 0 | -34.36874 | -33.601452 | -80.06733 | -59.98798 | -45.40889616 | -35.41867 | -34.29521 | -5.647121955 | -11.76673 | 0 | 0 | 0 | 0 | 0 | 0 | 0 | 123.07515 | 121.4015 | 98.713575 | 98.427015 | 132.738 | 0 | 0 | -35.84447645 | -30.3882 | -38.64236 | -38.66972 | -43.7326 | -44.85873 | -21.36522 | 138.3161 | 155.6723 | 119.8024 | 118.8264 | 145.9782 | 31.0917 | 35.7505
156 | W94794 | 2017-04-10 10:19 | 58.9554 | 60.0062 | 50 | 53 | 1.2401 | 424.3191 | 22930 | 29 | 239962 | 239921 | 139204 | 139212 | 139311 | 139287 | 221143 | 221150 | 220889 | 220897 | 215533 | 215418 | 215988 | 215830 | 294074 | 294058 | 1364.36 | 30090.6563 | 6 | 106.7419 | 106.7419 | 106.7419 | 106.7419 | 106.7419 | 13.5437 | 13.5437 | 1217.3828 | 1123.1146 | 1073.8334 | 903.3829 | 1059.9958 | 1003.4941 | 985.8884 | 969.7174 | 952.6508 | 938.1259 | 923.7744 | 907.4536 | 16 | 20.2 | 32.1704 | 21.6279 | 15.0217 | 11.3851 | 8.8388 | 7.0305 | 5.7139 | 5.0291 | 5.0391 | 87.17 | 131.43 | 127.88 | 189.66 | 170.94 | 253.54 | 220.2 | 327.83 | 280.59 | 416.29 | 344.07 | 512.31 | 397.63 | 588.67 | 48.2 | 46.6 | 29.1411 | 0 | -0.3776 | 3.1986 | -0.4142 | -0.3776 | 1106461 | 1 |  |  | 2.7579 | 4.9814 | 6.0264 | 7.5257 | 8.9843 | 11.8629 | 3.286 | 5.3456 | 6.4807 | 8.8211 | 9.6035 | 13.0035 | 24.9456 | 25.0387 | 25.0264 | 25.0731 | 25.0142 | 25.0748 |  | 15382 | 717 | 8 |  | CC174 | 498 | 1375 | 10 | 1 | 35 | 30.333334 | 0 | 1738.85 | 1686.8928 | 1465.1215 | 1366.6357 | 1258.7858 | 1184.8 | 1090.0571 | 73.4464 | 70.6179 | 91.3057 | 91.45 | 86.6829 | 62.235 | 34.8457 | 32.1704 | 21.6279 | 15.0217 | 11.3851 | 8.8388 | 7.0305 | 5.7139 | 5.0291 | 0 | 0 | 0 | 0 | 0 | 0.1016 | 0.102 | 0 | 0 | 0 | 0 | 0 | 0 | 0 | 0.06199 | 0.049861 | 0.044371 | 0.03335 | 0.033385 | 0.023523 | 0.020856 | -0.000998 | -0.003198 | -0.008088 | -0.005339 | -0.00692 | -0.018862 | -0.011469 | 0.074968 | 0.072356 | 0.07048 | 0.067861 | 0.071874 | 0.095575 | 0.088717 | -0.330109 | -0.325222 | -0.322717 | -0.321585 | -0.325603 | -0.338564 | -0.329574 | -1.29792 | -1.271418 | -1.263062 | -1.256691 | -1.269978 | -1.359279 | -1.30815 | -0.545767 | -0.497666 | -0.476344 | -0.471904 | -0.522496 | -0.720645 | -0.627719 | -0.322645 | -0.296993 | -0.281829 | -0.276214 | -0.30072 | -0.359118 | -0.314073 | 0.399821 | 0.366903 | 0.341051 | 0.28919 | 0.488796 | 0.418595 | 0.383684 | -55 | -55 | -45 | -45 | -60 | -10 | 10 | -2.237618 | -2.207172 | -2.193476 | -2.187068 | -2.212053 | 0 | 0 |  | 1452.829 | 0 |  | 1454.658 | 0 |  | 739.699 | 0 |  | 739.967 | 0 |  | 1407.922 | 0 |  | 1417.828 | 0 |  | 762.894 | 0 |  | 762.772 | 0 |  | 1406.3979 | 0 |  | 1433.068 | 0 |  | 775.26 | 0 |  | 775.147 | 0 |  | 1530.274 | 0 |  | 1531.137 | 0 |  | 780.52 | 0 |  | 780.347 | 0 |  | 1510.2841 | 0 |  | 1510.665 | 0 |  | 754.144 | 0 |  | 754.205 | 0 |  | 1517.9041 | 0 |  | 1518.234 | 0 |  | 737.834 | 0.102 |  | 737.84 | 0.102 |  | 1531.3409 | 0 |  | 1531.7469 | 0 |  | 775.741 | 0.102 |  | 775.767 | 0.102 | 130.3581068 | 122.0568 | 103.2618 | 92.74127 | 90.47397 | 113.23726 | 96.7066 | 0 | 0 | 0 | 0 | 0 | -34.3981024 | -33.616548 | -79.16273664 | -59.32818 | -45.82768 | -35.20117 | -33.60996777 | -6.335599419 | -12.27960405 | 0 | 0 | 0 | 0 | 0 | 0 | 0 | 123.06899 | 121.39446 | 98.70642 | 98.41806 | 132.72318 | 0 | 0 | -40.08462 | -35.14413 | -43.49292 | -43.1556208 | -45.29147 | -44.84934 | -21.87331 | 134.1797 | 148.979 | 112.6476 | 112.8025 | 144.2957 | 27.65422 | 28.93714
156 | W94795 | 2017-04-10 10:21 | 58.3477 | 59.5518 | 46 | 52 | 1.2401 | 367.1308 | 24369 | 29 | 239962 | 239921 | 139204 | 139212 | 139311 | 139287 | 221143 | 221150 | 220889 | 220897 | 215533 | 215418 | 215988 | 215830 | 294074 | 294058 | 1364.36 | 30115.3301 | 6 | 106.962 | 106.962 | 106.962 | 106.962 | 106.962 | 13.7637 | 13.7637 | 1215.0391 | 1123.3577 | 1069.6666 | 899.6459 | 1054.1547 | 999.5043 | 981.0814 | 965.3498 | 948.8677 | 935.1868 | 921.4801 | 905.9429 | 16 | 26 | 32.099 | 22.997 | 17.0625 | 13.292 | 10.5417 | 8.4566 | 6.9391 | 6.1802 | 6.1969 | 88.25 | 137.5 | 121.18 | 186.18 | 156.41 | 240.89 | 196.25 | 304.92 | 247.55 | 383.06 | 301.73 | 467.45 | 344.25 | 530.76 | 50.1 | 46.5 | 25.7656 | 1.316667 | 2.0895 | 2.455 | -1.0244 | 2.0895 | 1106098 | 2 |  |  | 2.655 | 4.9793 | 5.9986 | 7.3457 | 8.5586 | 11.4643 | 3.2185 | 5.2111 | 6.8611 | 8.7315 | 9.6333 | 12.6333 | 24.9581 | 25.0029 | 25.0408 | 24.9712 | 24.8776 | 24.9063 |  | 15382 | 717 | 9 |  | CC174 | 610 | 1375 | 11 | 1 | 35 | 30.200001 | 1.316667 | 1563.0428 | 1481.4429 | 1393.5215 | 1317.3 | 1274.4785 | 1176.5358 | 1040.55 | 73.2464 | 70.1657 | 93.3993 | 94.8607 | 88.1886 | 64.7071 | 37.3786 | 32.099 | 22.997 | 17.0625 | 13.292 | 10.5417 | 8.4566 | 6.9391 | 6.1802 | 0 | 0 | 0 | 0 | 0 | 0.1016 | 0.102 | 0 | 0 | 0 | 0 | 0 | 0 | 0 | 0.061412 | 0.049345 | 0.044455 | 0.033172 | 0.03294 | 0.023211 | 0.020592 | -0.000998 | -0.003199 | -0.00809 | -0.00534 | -0.006922 | -0.018396 | -0.011211 | 0.075025 | 0.072417 | 0.070518 | 0.067894 | 0.071893 | 0.095616 | 0.088785 | -0.32945 | -0.324423 | -0.322283 | -0.321171 | -0.325539 | -0.338354 | -0.329124 | -1.295893 | -1.267984 | -1.261639 | -1.254909 | -1.27128 | -1.359817 | -1.307181 | -0.547141 | -0.499195 | -0.476835 | -0.472233 | -0.522103 | -0.720634 | -0.628633 | -0.319861 | -0.293938 | -0.280618 | -0.2753 | -0.301035 | -0.358761 | -0.312631 | 0.404367 | 0.379679 | 0.353524 | 0.325143 | 0.556633 | 0.482433 | 0.448753 | -55 | -55 | -45 | -45 | -60 | 0 | 0 | -2.236512 | -2.205131 | -2.192235 | -2.185697 | -2.211522 | 0 | 0 |  | 1452.829 | 0 |  | 1454.658 | 0 |  | 739.699 | 0 |  | 739.967 | 0 |  | 1407.922 | 0 |  | 1417.828 | 0 |  | 762.894 | 0 |  | 762.772 | 0 |  | 1406.3979 | 0 |  | 1433.068 | 0 |  | 775.26 | 0 |  | 775.147 | 0 |  | 1530.274 | 0 |  | 1531.137 | 0 |  | 780.52 | 0 |  | 780.347 | 0 |  | 1510.2841 | 0 |  | 1510.665 | 0 |  | 754.144 | 0 |  | 754.205 | 0 |  | 1517.9041 | 0 |  | 1518.234 | 0 |  | 737.834 | 0.102 |  | 737.84 | 0.102 |  | 1531.3409 | 0 |  | 1531.7469 | 0 |  | 775.741 | 0.102 |  | 775.767 | 0.102 | 117.2673 | 107.2817 | 98.26835 | 89.4367662 | 91.62608 | 112.4956 | 92.38523175 | 0 | 0 | 0 | 0 | 0 | -34.3767664 | -33.570648 | -78.29008 | -58.51239 | -45.8795 | -34.92663 | -33.07616304 | -6.547518855 | -12.26266 | 0 | 0 | 0 | 0 | 0 | 0 | 0 | 123.00816 | 121.282205 | 98.650575 | 98.356365 | 132.69132 | 0 | 0 | -40.07611 | -35.02637 | -44.53606 | -44.79635 | -46.04353 | -46.63014 | -23.49742 | 121.9093 | 135.0251 | 106.5034 | 108.0702 | 145.1977 | 24.94123 | 23.0545
156 | W94796 | 2017-04-10 10:22 | 58.0808 | 59.5111 | 41 | 54 | 1.1067 | 485.5394 | 24133 | 29 | 239962 | 239921 | 139204 | 139212 | 139311 | 139287 | 221143 | 221150 | 220889 | 220897 | 215533 | 215418 | 215988 | 215830 | 294074 | 294058 | 1364.36 | 30115.3301 | 6 | 107.2249 | 107.2249 | 107.2249 | 107.2249 | 107.2249 | 14.0266 | 14.0266 | 1219.7266 | 1128.6904 | 1082.1666 | 893.2035 | 1054.9565 | 995.2792 | 977.1846 | 960.8347 | 943.5804 | 929.4798 | 916.2534 | 900.688 | 16 | 27 | 32.4347 | 22.4108 | 15.2864 | 11.5192 | 8.7742 | 6.8383 | 5.3716 | 4.5975 | 4.6008 | 88.45 | 129.64 | 129.91 | 189.49 | 176.13 | 254.62 | 229.47 | 333.9 | 298.14 | 434.53 | 376.56 | 554.01 | 447 | 649.69 | 50.2 | 46.7 | 31.0139 | -0.225 | 0.7698 | 2.6468 | -0.2502 | 0.7698 | 1105436 | 1 |  |  | 2.4143 | 4.69 | 5.6 | 6.8114 | 8.0857 | 10.7843 | 2.92 | 5.0982 | 6.2509 | 8.1655 | 9.1636 | 12.6127 | 24.9983 | 25.01 | 25.0181 | 24.9784 | 24.9783 | 25.0239 |  | 15382 | 717 | 10 |  | CC040B | 455 | 1385 | 10 | 8 | 35 | 46.666664 | -0.225 | 1696.3214 | 1658.9785 | 1461.9857 | 1364.7 | 1246.3928 | 1267.75 | 1185.9143 | 66.4871 | 59.4043 | 82.7221 | 82.1093 | 85.595 | 64.4507 | 35.2857 | 32.4347 | 22.4108 | 15.2864 | 11.5192 | 8.7742 | 6.8383 | 5.3716 | 4.5975 | 0 | 0 | 0 | 0 | 0 | 0.1016 | 0.102 | 0 | 0 | 0 | 0 | 0 | 0 | 0 | 0.063028 | 0.05091 | 0.046573 | 0.034419 | 0.034013 | 0.024334 | 0.021629 | -0.00105 | -0.00337 | -0.008505 | -0.005617 | -0.007143 | -0.019134 | -0.01165 | 0.074366 | 0.071767 | 0.069902 | 0.067303 | 0.071284 | 0.094731 | 0.087913 | -0.334279 | -0.329452 | -0.326988 | -0.325872 | -0.329985 | -0.343371 | -0.334412 | -1.292581 | -1.266852 | -1.258926 | -1.252745 | -1.266876 | -1.356444 | -1.30605 | -0.555102 | -0.505836 | -0.483964 | -0.479371 | -0.530806 | -0.730992 | -0.636041 | -0.317186 | -0.292552 | -0.277954 | -0.272559 | -0.296667 | -0.355923 | -0.31211 | 0.400451 | 0.367007 | 0.3388 | 0.284382 | 0.473482 | 0.39535 | 0.354562 | -55 | -55 | -45 | -45 | -60 | 10 | -10 | -2.267347 | -2.236418 | -2.222817 | -2.216031 | -2.241156 | 0 | 0 |  | 1452.829 | 0 |  | 1454.658 | 0 |  | 739.699 | 0 |  | 739.967 | 0 |  | 1407.922 | 0 |  | 1417.828 | 0 |  | 762.894 | 0 |  | 762.772 | 0 |  | 1406.3979 | 0 |  | 1433.068 | 0 |  | 775.26 | 0 |  | 775.147 | 0 |  | 1530.274 | 0 |  | 1531.137 | 0 |  | 780.52 | 0 |  | 780.347 | 0 |  | 1510.2841 | 0 |  | 1510.665 | 0 |  | 754.144 | 0 |  | 754.205 | 0 |  | 1517.9041 | 0 |  | 1518.234 | 0 |  | 737.834 | 0.102 |  | 737.84 | 0.102 |  | 1531.3409 | 0 |  | 1531.7469 | 0 |  | 775.741 | 0.102 |  | 775.767 | 0.102 | 126.1486 | 119.0599 | 102.1957 | 91.8484041 | 88.84786 | 120.0952 | 104.2573 | 0 | 0 | 0 | 0 | 0 | -34.8864936 | -34.110024 | -80.11159 | -60.22614408 | -47.92479 | -36.08156149 | -34.04095812 | -7.0535088 | -13.03307295 | 0 | 0 | 0 | 0 | 0 | 0 | 0 | 124.704085 | 123.00299 | 100.026765 | 99.721395 | 134.46936 | 0 | 0 | -36.90712 | -30.04883 | -40.03452 | -39.36082 | -45.43433957 | -47.11295 | -22.44315 | 133.834 | 151.7879 | 114.2632 | 116.1274 | 143.8419 | 31.04228 | 34.67103
156 | W94797 | 2017-04-10 10:24 | 57.8073 | 59.3188 | 49 | 55 | 1.2691 | 391.9695 | 23313 | 29 | 239962 | 239921 | 139204 | 139212 | 139311 | 139287 | 221143 | 221150 | 220889 | 220897 | 215533 | 215418 | 215988 | 215830 | 294074 | 294058 | 1364.36 | 30165.3887 | 6 | 107.4582 | 107.4582 | 107.4582 | 107.4582 | 107.4582 | 14.26 | 14.26 | 1222.0703 | 1124.7109 | 1069.3334 | 873.9091 | 1056.2448 | 994.4868 | 972.2073 | 952.1946 | 931.5034 | 915.4772 | 899.5628 | 881.7341 | 16 | 21.4 | 32.2903 | 21.8235 | 15.212 | 11.6213 | 9.0809 | 7.2676 | 5.9308 | 5.2782 | 5.2815 | 78.66 | 126.03 | 115.35 | 180.6 | 153.37 | 239.47 | 195.43 | 307.85 | 247.25 | 389.82 | 300.35 | 477.72 | 345.16 | 541.8 | 49.4 | 46.7 | 30.8691 | 0.266667 | 1.9171 | 4.1268 | -0.9591 | 1.9171 | 1105396 | 2 |  |  | 2.8729 | 5.2057 | 6.4243 | 7.9671 | 9.4 | 12.58 | 3.3113 | 5.3984 | 7.0468 | 8.9984 | 10.1468 | 13.9177 | 24.9049 | 25.0011 | 25.0233 | 24.9217 | 24.9196 | 24.9806 |  | 15382 | 717 | 11 |  | CC210 | 521 | 1441 | 10 | 1 | 25 | 28 | 0.266667 | 1817.7285 | 1764.2357 | 1569.5 | 1481.4286 | 1405.8715 | 1336.2214 | 1173.3143 | 63.575 | 63.0507 | 81.1079 | 83.0757 | 84.88 | 62.6664 | 34.2129 | 32.2903 | 21.8235 | 15.212 | 11.6213 | 9.0809 | 7.2676 | 5.9308 | 5.2782 | 0 | 0 | 0 | 0 | 0 | 0.1016 | 0.102 | 0 | 0 | 0 | 0 | 0 | 0 | 0 | 0.076077 | 0.063385 | 0.055138 | 0.042317 | 0.044323 | 0.031359 | 0.028007 | -0.001417 | -0.004507 | -0.011241 | -0.007542 | -0.009514 | -0.027821 | -0.016789 | 0.070446 | 0.067997 | 0.066232 | 0.063769 | 0.067531 | 0.08966 | 0.083269 | -0.360605 | -0.355116 | -0.352008 | -0.350962 | -0.356051 | -0.368727 | -0.358503 | -1.286338 | -1.258845 | -1.244261 | -1.240591 | -1.263079 | -1.326499 | -1.27409 | -0.632036 | -0.576656 | -0.551834 | -0.546602 | -0.604692 | -0.834852 | -0.728655 | -0.294034 | -0.270217 | -0.256595 | -0.251616 | -0.274637 | -0.328022 | -0.285291 | 0.395664 | 0.361194 | 0.331603 | 0.282175 | 0.478562 | 0.411893 | 0.379202 | -35 | -35 | -30 | -25 | -35 | 20 | -20 | -2.436887 | -2.40355 | -2.386456 | -2.380734 | -2.411814 | 0 | 0 |  | 1452.829 | 0 |  | 1454.658 | 0 |  | 739.699 | 0 |  | 739.967 | 0 |  | 1407.922 | 0 |  | 1417.828 | 0 |  | 762.894 | 0 |  | 762.772 | 0 |  | 1406.3979 | 0 |  | 1433.068 | 0 |  | 775.26 | 0 |  | 775.147 | 0 |  | 1530.274 | 0 |  | 1531.137 | 0 |  | 780.52 | 0 |  | 780.347 | 0 |  | 1510.2841 | 0 |  | 1510.665 | 0 |  | 754.144 | 0 |  | 754.205 | 0 |  | 1517.9041 | 0 |  | 1518.234 | 0 |  | 737.834 | 0.102 |  | 737.84 | 0.102 |  | 1531.3409 | 0 |  | 1531.7469 | 0 |  | 775.741 | 0.102 |  | 775.767 | 0.102 | 128.0517 | 119.9627 | 103.951124 | 94.46922 | 94.93991 | 119.8056 | 97.70071 | 0 | 0 | 0 | 0 | 0 | -37.4626632 | -36.567306 | -96.03799508 | -74.11827591 | -54.61933 | -43.14155 | -43.96652 | -4.693153462 | -14.29274162 | 0 | 0 | 0 | 0 | 0 | 0 | 0 | 85.291045 | 84.12425 | 71.59368 | 59.51835 | 84.41349 | 0 | 0 | -40.1816887 | -36.35856 | -44.7581 | -45.40934 | -51.32625696 | -52.31717 | -24.9294 | 77.12306 | 93.61014 | 76.16738 | 65.43667 | 84.06062 | 25.33262 | 21.91126
156 | W94798 | 2017-04-10 10:26 | 57.3783 | 59.0214 | 46 | 53 | 1.2401 | 384.911 | 25985 | 29 | 239962 | 239921 | 139204 | 139212 | 139311 | 139287 | 221143 | 221150 | 220889 | 220897 | 215533 | 215418 | 215988 | 215830 | 294074 | 294058 | 1364.36 | 30188.8125 | 6 | 107.6889 | 107.6889 | 107.6889 | 107.6889 | 107.6889 | 14.4907 | 14.4907 | 1220.8984 | 1126.2941 | 1079.8334 | 903.5844 | 1055.2601 | 1000.3007 | 982.5375 | 967.3721 | 951.1017 | 937.4633 | 923.9513 | 908.6523 | 16 | 25 | 32.223 | 22.7903 | 16.5271 | 12.7753 | 10.0899 | 8.0738 | 6.6484 | 5.8797 | 5.8938 | 86.38 | 135.74 | 121.5 | 187.62 | 157.87 | 244.99 | 199.5 | 311.41 | 251.92 | 392.89 | 307.49 | 478.28 | 352.23 | 545.48 | 49.7 | 46.6 | 29.1753 | 1.816667 | 2.2846 | 2.8915 | -0.8581 | 2.2846 | 1106261 | 1 |  |  | 2.6657 | 4.9979 | 6.0379 | 7.4136 | 8.6607 | 11.7157 | 3.1091 | 5.1927 | 6.82 | 8.6273 | 9.5436 | 12.8727 | 24.9164 | 25.0131 | 24.9944 | 25.0475 | 25.0509 | 24.8899 |  | 15382 | 717 | 12 |  | CC174 | 577 | 1469 | 11 | 1 | 25 | 14.666667 | 1.816667 | 1715.5143 | 1604.3785 | 1479.2285 | 1366.2928 | 1330.0072 | 1193.3429 | 1096.5428 | 55.7129 | 51.4964 | 70.2979 | 71.8057 | 87.2093 | 62.1664 | 34.0579 | 32.223 | 22.7903 | 16.5271 | 12.7753 | 10.0899 | 8.0738 | 6.6484 | 5.8797 | 0 | 0 | 0 | 0 | 0 | 0.1016 | 0.102 | 0 | 0 | 0 | 0 | 0 | 0 | 0 | 0.077907 | 0.064882 | 0.057246 | 0.044289 | 0.04551 | 0.03222 | 0.028842 | -0.001595 | -0.005021 | -0.012343 | -0.008196 | -0.011095 | -0.031262 | -0.018801 | 0.068222 | 0.065852 | 0.064131 | 0.061749 | 0.065387 | 0.086804 | 0.080579 | -0.372847 | -0.367068 | -0.364131 | -0.362952 | -0.367051 | -0.380791 | -0.370607 | -1.272045 | -1.243632 | -1.230837 | -1.22644 | -1.230325 | -1.304785 | -1.254877 | -0.661102 | -0.603267 | -0.576585 | -0.571309 | -0.631746 | -0.873908 | -0.761349 | -0.278579 | -0.255886 | -0.243866 | -0.23889 | -0.261093 | -0.310797 | -0.271698 | 0.396682 | 0.367499 | 0.346917 | 0.298028 | 0.507474 | 0.437188 | 0.404459 | -35 | -35 | -30 | -25 | -25 | 30 | -30 | -2.510219 | -2.475507 | -2.458573 | -2.452566 | -2.487182 | 0 | 0 |  | 1452.829 | 0 |  | 1454.658 | 0 |  | 739.699 | 0 |  | 739.967 | 0 |  | 1407.922 | 0 |  | 1417.828 | 0 |  | 762.894 | 0 |  | 762.772 | 0 |  | 1406.3979 | 0 |  | 1433.068 | 0 |  | 775.26 | 0 |  | 775.147 | 0 |  | 1530.274 | 0 |  | 1531.137 | 0 |  | 780.52 | 0 |  | 780.347 | 0 |  | 1510.2841 | 0 |  | 1510.665 | 0 |  | 754.144 | 0 |  | 754.205 | 0 |  | 1517.9041 | 0 |  | 1518.234 | 0 |  | 737.834 | 0.102 |  | 737.84 | 0.102 |  | 1531.3409 | 0 |  | 1531.7469 | 0 |  | 775.741 | 0.102 |  | 775.767 | 0.102 | 117.0358 | 105.6515 | 94.8644 | 84.36721 | 86.96518 | 103.5869 | 88.35832 | 0 | 0 | 0 | 0 | 0 | -38.6883656 | -37.801914 | -97.07229804 | -74.44506 | -55.26827 | -44.26589892 | -42.34163 | -1.24998403 | -12.60022 | 0 | 0 | 0 | 0 | 0 | 0 | 0 | 87.857665 | 86.642745 | 73.75719 | 61.31415 | 62.17955 | 0 | 0 | -36.83191 | -31.06608 | -40.53271 | -41.02324 | -55.09413 | -54.32771 | -25.92995 | 70.98927 | 86.78314 | 72.8206 | 60.39222 | 51.70897 | 9.320873 | 12.02624
156 | W94799 | 2017-04-10 10:27 | 56.872 | 58.551 | 45 | 52 | 1.2401 | 280.3995 | 22966 | 29 | 239962 | 239921 | 139204 | 139212 | 139311 | 139287 | 221143 | 221150 | 220889 | 220897 | 215533 | 215418 | 215988 | 215830 | 294074 | 294058 | 1364.36 | 30188.8125 | 6 | 107.857 | 107.857 | 107.857 | 107.857 | 107.857 | 14.6587 | 14.6587 | 1229.1016 | 1133.2103 | 1085.6666 | 864.84 | 1054.2682 | 992.5037 | 967.9382 | 946.6154 | 925.0259 | 908.5501 | 892.662 | 876.132 | 16 | 31.2 | 32.3885 | 23.4518 | 17.7788 | 14.1691 | 11.5213 | 9.4895 | 7.9699 | 7.0944 | 7.1111 | 76.29 | 119.71 | 102.46 | 159.29 | 129.22 | 200.76 | 157.85 | 247.18 | 194.48 | 302.99 | 231.56 | 361.81 | 262.96 | 406.11 | 49.5 | 46.5 | 25.5663 | 6.02 | 5.667 | 5.667 | 0.0204 | 5.667 | 1106287 | 2 |  |  | 2.6329 | 4.9971 | 6.0136 | 7.5493 | 8.8593 | 11.7793 | 2.9607 | 5.3115 | 7.2033 | 8.6049 | 9.3705 | 12.2836 | 24.9777 | 24.9034 | 25.0121 | 24.8718 | 24.9338 | 24.7349 |  | 15382 | 717 | 13 |  | CC174 | 696 | 1474 | 12 | 1 | 20 | 39.5 | 6.02 | 1675.4214 | 1517.7715 | 1434.2643 | 1351.4286 | 1377.8143 | 1321.8 | 1281.3143 | 56.9236 | 51.335 | 70.9429 | 72.7664 | 94.7457 | 66.1114 | 37.1657 | 32.3885 | 23.4518 | 17.7788 | 14.1691 | 11.5213 | 9.4895 | 7.9699 | 7.0944 | 0 | 0 | 0 | 0 | 0 | 0.1016 | 0.102 | 0 | 0 | 0 | 0 | 0 | 0 | 0 | 0.075244 | 0.062385 | 0.054986 | 0.043004 | 0.04619 | 0.031783 | 0.028382 | -0.001602 | -0.005083 | -0.012428 | -0.008243 | -0.011186 | -0.030358 | -0.018263 | 0.067665 | 0.065325 | 0.06361 | 0.061243 | 0.064844 | 0.086037 | 0.079813 | -0.375703 | -0.369638 | -0.366836 | -0.365729 | -0.370027 | -0.383813 | -0.374089 | -1.268417 | -1.238594 | -1.226588 | -1.222585 | -1.227247 | -1.29664 | -1.249447 | -0.668474 | -0.610614 | -0.583154 | -0.577589 | -0.638161 | -0.881525 | -0.765811 | -0.274516 | -0.251384 | -0.240127 | -0.235507 | -0.258037 | -0.308465 | -0.271651 | 0.398187 | 0.374133 | 0.367949 | 0.324313 | 0.564766 | 0.496892 | 0.463934 | -35 | -35 | -30 | -25 | -25 | 40 | -40 | -2.52027 | -2.484869 | -2.467991 | -2.461576 | -2.497237 | 0 | 0 |  | 1452.829 | 0 |  | 1454.658 | 0 |  | 739.699 | 0 |  | 739.967 | 0 |  | 1407.922 | 0 |  | 1417.828 | 0 |  | 762.894 | 0 |  | 762.772 | 0 |  | 1406.3979 | 0 |  | 1433.068 | 0 |  | 775.26 | 0 |  | 775.147 | 0 |  | 1530.274 | 0 |  | 1531.137 | 0 |  | 780.52 | 0 |  | 780.347 | 0 |  | 1510.2841 | 0 |  | 1510.665 | 0 |  | 754.144 | 0 |  | 754.205 | 0 |  | 1517.9041 | 0 |  | 1518.234 | 0 |  | 737.834 | 0.102 |  | 737.84 | 0.102 |  | 1531.3409 | 0 |  | 1531.7469 | 0 |  | 775.741 | 0.102 |  | 775.767 | 0.102 | 113.3674 | 99.14842 | 91.23355 | 82.76554 | 89.34299 | 113.7237066 | 102.2655 | 0 | 0 | 0 | 0 | 0 | -38.9954008 | -38.157078 | -93.40876 | -70.97391 | -52.20113 | -42.49828 | -42.95855 | -1.847712 | -12.64315 | 0 | 0 | 0 | 0 | 0 | 0 | 0 | 88.20945 | 86.970415 | 74.03973 | 61.5394 | 62.430925 | 0 | 0 | -38.05195 | -31.34586969 | -41.37064 | -42.02907 | -60.46301 | -58.27885 | -28.4619 | 70.11613 | 83.79906 | 71.70151 | 59.77759 | 48.35235 | 14.60174 | 23.0034
156 | W94800 | 2017-04-10 10:29 | 56.2895 | 57.9834 | 56 | 59 | 1.4288 | 239.9302 | 26609 | 29 | 239962 | 239921 | 139204 | 139212 | 139311 | 139287 | 221143 | 221150 | 220889 | 220897 | 215533 | 215418 | 215988 | 215830 | 294074 | 294058 | 1364.36 | 30243.1348 | 6 | 108.0462 | 108.0462 | 108.0462 | 108.0462 | 108.0462 | 14.8479 | 14.8479 | 1229.1016 | 1128.8666 | 1069.3334 | 867.774 | 1065.7764 | 998.7568 | 974.5374 | 954.2142 | 933.2513 | 915.1684 | 897.2634 | 878.7525 | 17.2 | 20.2 | 32.5007 | 24.048 | 19.1194 | 15.9017 | 13.5612 | 11.8036 | 10.441 | 9.5777 | 9.5585 | 75.83 | 120.19 | 98.45 | 152.95 | 119.77 | 185.03 | 139.11 | 218.07 | 161.82 | 252.59 | 181.01 | 285.79 | 200.41 | 312.48 | 49.4 | 46.4 | 34.5574 | -27.674999 | -20.0007 | 20.0007 | 4.406 | -20.0007 | 1106458 | 1 |  |  | 2.9714 | 5.3936 | 7.025 | 8.8829 | 10.0286 | 12.7307 | 3.3034 | 5.8051 | 6.622 | 9.7966 | 11.1102 | 13.9271 | 24.933 | 25.0362 | 25.0497 | 25.1234 | 25.1215 | 25.1073 |  | 15382 | 717 | 14 |  | CC845EX | 932 | 1483 | 14 | 7 | 20 | 71 | -27.674999 | 1766.0643 | 1582.9 | 1488.55 | 1323.9071 | 1242.0786 | 1135.4357 | 1073.6857 | 69.6507 | 69.2221 | 86.4479 | 84.9586 | 86.2443 | 65.1293 | 33.2871 | 32.5007 | 24.048 | 19.1194 | 15.9017 | 13.5612 | 11.8036 | 10.441 | 9.5777 | 0 | 0 | 0 | 0 | 0 | 0.1016 | 0.102 | 0 | 0 | 0 | 0 | 0 | 0 | 0 | 0.07399 | 0.061308 | 0.052927 | 0.042526 | 0.044766 | 0.031193 | 0.027967 | -0.001614 | -0.005179 | -0.01254 | -0.008327 | -0.01133 | -0.031946 | -0.019194 | 0.066982 | 0.064677 | 0.062973 | 0.060641 | 0.064224 | 0.085249 | 0.079121 | -0.379511 | -0.373137 | -0.370434 | -0.36908 | -0.374668 | -0.386962 | -0.376817 | -1.266301 | -1.23537 | -1.223983 | -1.218882 | -1.245545 | -1.294657 | -1.246801 | -0.675184 | -0.617492 | -0.589359 | -0.584414 | -0.646878 | -0.895083 | -0.7793 | -0.272044 | -0.24823 | -0.237554 | -0.23217 | -0.25299 | -0.301432 | -0.263996 | 0.399161 | 0.379685 | 0.360689 | 0.354908 | 0.645482 | 0.59332 | 0.56814 | -35 | -35 | -30 | -25 | -25 | 30 | -30 | -2.543912 | -2.507491 | -2.490406 | -2.483958 | -2.51886 | 0 | 0 |  | 1452.829 | 0 |  | 1454.658 | 0 |  | 739.699 | 0 |  | 739.967 | 0 |  | 1407.922 | 0 |  | 1417.828 | 0 |  | 762.894 | 0 |  | 762.772 | 0 |  | 1406.3979 | 0 |  | 1433.068 | 0 |  | 775.26 | 0 |  | 775.147 | 0 |  | 1530.274 | 0 |  | 1531.137 | 0 |  | 780.52 | 0 |  | 780.347 | 0 |  | 1510.2841 | 0 |  | 1510.665 | 0 |  | 754.144 | 0 |  | 754.205 | 0 |  | 1517.9041 | 0 |  | 1518.234 | 0 |  | 737.834 | 0.102 |  | 737.84 | 0.102 |  | 1531.3409 | 0 |  | 1531.7469 | 0 |  | 775.741 | 0.102 |  | 775.767 | 0.102 | 118.2945 | 102.3772233 | 93.73845915 | 80.28305 | 79.77126 | 96.79476 | 84.95109 | 0 | 0 | 0 | 0 | 0 | -39.3153392 | -38.435334 | -91.6498 | -69.34008273 | -49.433 | -41.68455 | -41.64604262 | 0.974876721 | -10.93819 | 0 | 0 | 0 | 0 | 0 | 0 | 0 | 89.03692 | 87.762185 | 74.71218 | 62.09895 | 62.9715 | 0 | 0 | -47.02704 | -42.74409 | -50.94885 | -49.651 | -55.78954 | -58.29613 | -25.94063703 | 68.6546 | 78.05523 | 68.06879 | 51.04646 | 45.30717 | 0.1581663 | 9.63693
156 | W94801 | 2017-04-10 10:31 | 55.9598 | 57.696 | 50 | 52 | 1.2401 | 310.5463 | 26576 | 29 | 239962 | 239921 | 139204 | 139212 | 139311 | 139287 | 221143 | 221150 | 220889 | 220897 | 215533 | 215418 | 215988 | 215830 | 294074 | 294058 | 1364.36 | 30243.1348 | 6 | 108.2323 | 108.2323 | 108.2323 | 108.2323 | 108.0462 | 15.0341 | 15.0341 | 1227.9297 | 1130.7303 | 1082.1666 | 899.9241 | 1051.7006 | 996.1176 | 976.26 | 958.8848 | 941.7575 | 937.9543 | 923.5789 | 907.1642 | 16 | 32 | 31.9177 | 22.4743 | 16.5558 | 12.9154 | 10.3171 | 10.3171 | 8.4099 | 7.3859 | 7.3824 | 89.16 | 134.09 | 124.17 | 182.88 | 160.77 | 236.54 | 201.39 | 297.25 | 0 | 327.7 | 247.1 | 368.75 | 288.63 | 423.84 | 49.6 | 46.6 | 25.7261 | 2.88 | 4.2172 | 4.2172 | -1.6981 | 4.2172 | 1106264 | 2 |  |  | 2.6179 | 5.0864 | 6.1643 | 0 | 8.6464 | 11.0571 | 3.2453 | 5.2774 | 7.1566 | 0 | 9.7057 | 12.5264 | 25.115 | 25.0077 | 25.1209 | 0 | 25.0191 | 24.7227 |  | 15382 | 717 | 15 |  | CC174 | 721 | 1486 | 13 | 1 | 20 | 14.4 | 2.88 | 1758.1072 | 1585.7928 | 1465.0929 | 1341.7643 | 0 | 1319.1857 | 1112.4572 | 95.48 | 95.3986 | 94.7243 | 95.4829 | 0 | 61.5779 | 33.1657 | 31.9177 | 22.4743 | 16.5558 | 12.9154 | 10.3171 | 10.3171 | 8.4099 | 7.3859 | 0 | 0 | 0 | 0 | 0 | 0.1016 | 0.102 | 0 | 0 | 0 | 0 | 0 | 0 | 0 | 0.071232 | 0.058705 | 0.050892 | 0.041149 | 0 | 0.029875 | 0.026829 | -0.001618 | -0.005189 | -0.012617 | -0.008371 | 0 | -0.032726 | -0.019672 | 0.066838 | 0.064529 | 0.062839 | 0.060504 | 0.06452 | 0.084969 | 0.07892 | -0.380294 | -0.374123 | -0.371333 | -0.370102 | -0.366601 | -0.388981 | -0.378142 | -1.265518 | -1.23596 | -1.225532 | -1.220562 | -1.206446 | -1.30328 | -1.25178 | -0.676444 | -0.6181 | -0.590561 | -0.58511 | -0.679233 | -0.892969 | -0.779688 | -0.271673 | -0.248548 | -0.237112 | -0.232332 | -0.218604 | -0.304429 | -0.264511 | 0.395144 | 0.36658 | 0.346682 | 0.299895 | 1 | 0.516283 | 0.472897 | -35 | -35 | -25 | -20 | 0 | 20 | -20 | -2.551593 | -2.516046 | -2.500109 | -2.494063 | 0 | 0 | 0 |  | 1452.829 | 0 |  | 1454.658 | 0 |  | 739.699 | 0 |  | 739.967 | 0 |  | 1407.922 | 0 |  | 1417.828 | 0 |  | 762.894 | 0 |  | 762.772 | 0 |  | 1406.3979 | 0 |  | 1433.068 | 0 |  | 775.26 | 0 |  | 775.147 | 0 |  | 1530.274 | 0 |  | 1531.137 | 0 |  | 780.52 | 0 |  | 780.347 | 0 |  | 1510.2841 | 0 |  | 1510.665 | 0 |  | 754.144 | 0 |  | 754.205 | 0 |  | 1517.9041 | 0 |  | 1518.234 | 0 |  | 737.834 | 0.102 |  | 737.84 | 0.102 |  | 1531.3409 | 0 |  | 1531.7469 | 0 |  | 775.741 | 0.102 |  | 775.767 | 0.102 | 117.5084 | 102.3296 | 92.06497 | 81.18211 | 0 | 112.0899 | 87.79512 | 0 | 0 | 0 | 0 | 0 | -39.5204696 | -38.570484 | -88.09777 | -66.14363536 | -46.9072373 | -40.00758 | 0 | 3.71565128 | -8.95898946 | 0 | 0 | 0 | 0 | 0 | 0 | 0 | 89.305755 | 88.06161 | 62.502725 | 49.88126 | 0 | 0 | 0 | -64.58687312 | -58.96587466 | -55.94048 | -55.868 | 0 | -54.98716 | -25.8589 | 54.12948 | 65.28172 | 51.71998 | 35.18779 | 0 | 21.29792 | 14.40675
156 | W94802 | 2017-04-10 10:33 | 55.0653 | 57.0048 | 89 | 53 | 1.2401 | 307.2267 | 26323 | 29 | 239962 | 239921 | 139204 | 139212 | 139311 | 139287 | 221143 | 221150 | 220889 | 220897 | 215533 | 215418 | 215988 | 215830 | 294074 | 294058 | 1364.36 | 30297.0586 | 6 | 108.4164 | 108.4164 | 108.4164 | 108.4164 | 108.0462 | 15.2182 | 15.2182 | 1218.5547 | 1109.3942 | 1063.6666 | 902.6358 | 1053.0291 | 996.8246 | 977.4624 | 960.8611 | 944.1717 | 940.1757 | 925.0519 | 908.2133 | 16 | 18.2 | 32.3968 | 22.9105 | 16.7672 | 13.0338 | 10.3497 | 10.3497 | 8.4598 | 7.3766 | 7.3783 | 86.81 | 130.17 | 121.29 | 178.82 | 157.27 | 232.16 | 198.17 | 293.53 | 0 | 322.6 | 243.31 | 362.75 | 284.81 | 419.77 | 50.9 | 46.4 | 27.5648 | 4.48 | 6.7868 | 6.7868 | 1.2466 | 6.7868 | 1106264 | 1 |  |  | 2.6871 | 4.8243 | 6.0521 | 0 | 8.5457 | 10.66 | 3.3111 | 5.0241 | 6.863 | 0 | 9.9704 | 11.5407 | 24.8494 | 25.1786 | 24.9221 | 0 | 24.9938 | 25.0172 |  | 15382 | 717 | 16 |  | CC174 | 721 | 1486 | 13 | 1 | 20 | 22.166668 | 4.48 | 1738.5857 | 1603.7072 | 1485.7643 | 1368.9642 | 0 | 1266.6285 | 1161.2786 | 94.8414 | 95.0829 | 81.5507 | 82.96 | 0 | 61.1686 | 32.3771 | 32.3968 | 22.9105 | 16.7672 | 13.0338 | 10.3497 | 10.3497 | 8.4598 | 7.3766 | 0 | 0 | 0 | 0 | 0 | 0.1016 | 0.102 | 0 | 0 | 0 | 0 | 0 | 0 | 0 | 0.067409 | 0.055634 | 0.048492 | 0.039766 | 0 | 0.029086 | 0.026282 | -0.001618 | -0.00519 | -0.012619 | -0.008372 | 0 | -0.032651 | -0.019624 | 0.066582 | 0.064275 | 0.062593 | 0.060267 | 0.064273 | 0.084658 | 0.078582 | -0.381617 | -0.375569 | -0.372734 | -0.371514 | -0.367872 | -0.390277 | -0.379921 | -1.264193 | -1.23534 | -1.224755 | -1.220054 | -1.205165 | -1.303317 | -1.25421 | -0.679341 | -0.620311 | -0.592776 | -0.587314 | -0.682154 | -0.897694 | -0.781807 | -0.270302 | -0.247812 | -0.236291 | -0.231517 | -0.21749 | -0.302107 | -0.26428 | 0.396141 | 0.367576 | 0.347663 | 0.299897 | 1 | 0.516808 | 0.472708 | -35 | -35 | -25 | -20 | 0 | 10 | -10 | -2.551425 | -2.515868 | -2.499914 | -2.493816 | 0 | 0 | 0 |  | 1452.829 | 0 |  | 1454.658 | 0 |  | 739.699 | 0 |  | 739.967 | 0 |  | 1407.922 | 0 |  | 1417.828 | 0 |  | 762.894 | 0 |  | 762.772 | 0 |  | 1406.3979 | 0 |  | 1433.068 | 0 |  | 775.26 | 0 |  | 775.147 | 0 |  | 1530.274 | 0 |  | 1531.137 | 0 |  | 780.52 | 0 |  | 780.347 | 0 |  | 1510.2841 | 0 |  | 1510.665 | 0 |  | 754.144 | 0 |  | 754.205 | 0 |  | 1517.9041 | 0 |  | 1518.234 | 0 |  | 737.834 | 0.102 |  | 737.84 | 0.102 |  | 1531.3409 | 0 |  | 1531.7469 | 0 |  | 775.741 | 0.102 |  | 775.767 | 0.102 | 115.7585 | 103.0783 | 92.99844 | 82.50337 | 0 | 107.2302 | 91.25559 | 0 | 0 | 0 | 0 | 0 | -39.6521432 | -38.751942 | -83.17252 | -62.31549096 | -43.93564 | -38.30238 | 0 | 4.646325105 | -8.35053018 | 0 | 0 | 0 | 0 | 0 | 0 | 0 | 89.299875 | 88.05538 | 62.49785 | 49.87632 | 0 | 0 | 0 | -64.42965 | -58.98097 | -48.3413 | -48.72356944 | 0 | -54.91069 | -25.31264 | 57.45621 | 69.8372 | 63.21936 | 45.35374 | 0 | 17.31373 | 18.84048
156 | W94803 | 2017-04-10 10:35 | 54.8917 | 56.8628 | 46 | 54 | 1.2401 | 309.8176 | 26530 | 29 | 239962 | 239921 | 139204 | 139212 | 139311 | 139287 | 221143 | 221150 | 220889 | 220897 | 215533 | 215418 | 215988 | 215830 | 294074 | 294058 | 1364.36 | 30297.0586 | 6 | 108.6021 | 108.6021 | 108.6021 | 108.6021 | 108.0462 | 15.4039 | 15.4039 | 1225.5859 | 1131.1095 | 1083.1666 | 900.0491 | 1055.4954 | 998.2419 | 977.8963 | 960.2344 | 942.873 | 939.079 | 923.9217 | 906.995 | 16 | 30 | 32.1345 | 22.865 | 16.8018 | 13.0682 | 10.3641 | 10.3641 | 8.4633 | 7.3807 | 7.3859 | 85.72 | 130.15 | 119.52 | 178.08 | 155.13 | 231.23 | 195.05 | 292.62 | 0 | 321.48 | 239.94 | 361.89 | 280.07 | 417.71 | 51.2 | 46.5 | 28.9206 | 2.24 | 9.0236 | 9.0236 | 3.5875 | 9.0236 | 1106264 | 2 |  |  | 2.6271 | 4.915 | 5.9586 | 0 | 8.5693 | 10.7486 | 3.0636 | 5.1218 | 6.9218 | 0 | 9.7964 | 11.6327 | 25.0204 | 24.9927 | 25.0456 | 0 | 25.0001 | 25.031 |  | 15382 | 717 | 17 |  | CC174 | 721 | 1486 | 13 | 1 | 20 | 15.166667 | 2.24 | 1717.0143 | 1609.0358 | 1494.6786 | 1392.0215 | 0 | 1284.0428 | 1175.5571 | 97.7736 | 98.2521 | 98.385 | 97.4471 | 0 | 62.0129 | 33.3507 | 32.1345 | 22.865 | 16.8018 | 13.0682 | 10.3641 | 10.3641 | 8.4633 | 7.3807 | 0 | 0 | 0 | 0 | 0 | 0.1016 | 0.102 | 0 | 0 | 0 | 0 | 0 | 0 | 0 | 0.065898 | 0.054123 | 0.047176 | 0.038975 | 0 | 0.028912 | 0.026155 | -0.001622 | -0.005197 | -0.012627 | -0.008383 | 0 | -0.032636 | -0.019658 | 0.066779 | 0.064462 | 0.062772 | 0.060435 | 0.064453 | 0.0849 | 0.07881 | -0.380717 | -0.374784 | -0.371836 | -0.370671 | -0.366944 | -0.389344 | -0.378976 | -1.268235 | -1.240007 | -1.226961 | -1.222094 | -1.206084 | -1.30514 | -1.255797 | -0.677937 | -0.618801 | -0.591127 | -0.585414 | -0.680038 | -0.894869 | -0.779488 | -0.270467 | -0.24823 | -0.236933 | -0.232463 | -0.21829 | -0.303223 | -0.26513 | 0.39586 | 0.367496 | 0.347845 | 0.299878 | 1 | 0.516158 | 0.473059 | -25 | -25 | -20 | -15 | 0 | 0 | 0 | -2.553601 | -2.518013 | -2.500688 | -2.494402 | 0 | 0 | 0 |  | 1452.829 | 0 |  | 1454.658 | 0 |  | 739.699 | 0 |  | 739.967 | 0 |  | 1407.922 | 0 |  | 1417.828 | 0 |  | 762.894 | 0 |  | 762.772 | 0 |  | 1406.3979 | 0 |  | 1433.068 | 0 |  | 775.26 | 0 |  | 775.147 | 0 |  | 1530.274 | 0 |  | 1531.137 | 0 |  | 780.52 | 0 |  | 780.347 | 0 |  | 1510.2841 | 0 |  | 1510.665 | 0 |  | 754.144 | 0 |  | 754.205 | 0 |  | 1517.9041 | 0 |  | 1518.234 | 0 |  | 737.834 | 0.102 |  | 737.84 | 0.102 |  | 1531.3409 | 0 |  | 1531.7469 | 0 |  | 775.741 | 0.102 |  | 775.767 | 0.102 | 114.6605 | 103.7217 | 93.82397 | 84.12682 | 0 | 109.0152 | 92.64566 | 0 | 0 | 0 | 0 | 0 | -39.5573504 | -38.655552 | -81.51707286 | -60.66858 | -42.39028 | -37.3863 | 0 | 4.86034136 | -8.158913109 | 0 | 0 | 0 | 0 | 0 | 0 | 0 | 63.840025 | 62.950325 | 50.01376 | 37.41603 | 0 | 0 | 0 | -66.28434 | -60.7985 | -58.15803 | -57.0469 | 0 | -55.49342 | -25.99647 | 30.69911 | 45.20491 | 43.28942 | 27.10965 | 0 | 18.8248 | 19.83472
156 | W94804 | 2017-04-10 10:37 | 54.7466 | 56.7734 | 50 | 51 | 1.1584 | 408.9603 | 25046 | 29 | 239962 | 239921 | 139204 | 139212 | 139311 | 139287 | 221143 | 221150 | 220889 | 220897 | 215533 | 215418 | 215988 | 215830 | 294074 | 294058 | 1364.36 | 30345.1816 | 6 | 108.8504 | 108.8504 | 108.8504 | 108.8504 | 108.2944 | 15.6522 | 15.6522 | 1223.2422 | 1122.7632 | 1079.5 | 912.6815 | 1057.5558 | 1001.6616 | 985.9846 | 971.6588 | 956.4559 | 942.6204 | 929.0733 | 914.2617 | 15.8 | 22 | 32.2504 | 22.0864 | 15.6267 | 11.8167 | 9.1806 | 7.3579 | 6.1867 | 5.534 | 5.556 | 95.23 | 133.96 | 136.87 | 189.22 | 182.89 | 252.56 | 234.79 | 326.37 | 291.5 | 410.94 | 351.33 | 493.51 | 399.8 | 552.28 | 49.1 | 46.6 | 24.948 | -0.085714 | 0.4047 | 3.0389 | 0.3735 | 0.4047 | 1105651 | 1 |  |  | 2.6514 | 4.7957 | 5.9257 | 7.8593 | 9.1121 | 12.0893 | 2.8431 | 5.2216 | 6.7314 | 9.1314 | 10.851 | 13.0059 | 24.9346 | 24.8656 | 25.0244 | 25.0675 | 25.0772 | 24.9409 |  | 15382 | 717 | 18 |  | CC651A | 546 | 1419 | 11 | 3 | 35 | 50.200001 | -0.085714 | 1786.35 | 1625.1929 | 1460.7357 | 1320.8286 | 1264.6 | 1075.0428 | 1105.0786 | 79.7164 | 77.6736 | 75.17 | 72.88 | 59.6171 | 59.9471 | 30.2214 | 32.2504 | 22.0864 | 15.6267 | 11.8167 | 9.1806 | 7.3579 | 6.1867 | 5.534 | 0 | 0 | 0 | 0 | 0 | 0.1016 | 0.102 | 0 | 0 | 0 | 0 | 0 | 0 | 0 | 0.054068 | 0.043349 | 0.036975 | 0.031056 | 0.032864 | 0.022035 | 0.01975 | -0.001333 | -0.00425 | -0.010426 | -0.00702 | -0.010251 | -0.023072 | -0.013899 | 0.072122 | 0.069627 | 0.067815 | 0.065301 | 0.069162 | 0.091946 | 0.085269 | -0.350674 | -0.345049 | -0.342003 | -0.340756 | -0.346061 | -0.357513 | -0.34871 | -1.30159 | -1.271531 | -1.255322 | -1.249655 | -1.279896 | -1.335286 | -1.288395 | -0.610855 | -0.557979 | -0.533687 | -0.529078 | -0.585774 | -0.810306 | -0.703067 | -0.304032 | -0.278443 | -0.264792 | -0.258982 | -0.281995 | -0.33501 | -0.295979 | 0.39745 | 0.366111 | 0.339938 | 0.288915 | 0.497845 | 0.432761 | 0.400502 | -25 | -25 | -25 | -20 | -5 | -10 | 10 | -2.376888 | -2.34414 | -2.326365 | -2.320455 | -2.353202 | 0 | 0 |  | 1452.829 | 0 |  | 1454.658 | 0 |  | 739.699 | 0 |  | 739.967 | 0 |  | 1407.922 | 0 |  | 1417.828 | 0 |  | 762.894 | 0 |  | 762.772 | 0 |  | 1406.3979 | 0 |  | 1433.068 | 0 |  | 775.26 | 0 |  | 775.147 | 0 |  | 1530.274 | 0 |  | 1531.137 | 0 |  | 780.52 | 0 |  | 780.347 | 0 |  | 1510.2841 | 0 |  | 1510.665 | 0 |  | 754.144 | 0 |  | 754.205 | 0 |  | 1517.9041 | 0 |  | 1518.234 | 0 |  | 737.834 | 0.102 |  | 737.84 | 0.102 |  | 1531.3409 | 0 |  | 1531.7469 | 0 |  | 775.741 | 0.102 |  | 775.767 | 0.102 | 128.8351347 | 113.1573 | 99.05979 | 86.25143 | 87.4622652 | 98.84589 | 94.22895 | 0 | 0 | 0 | 0 | 0 | -36.3233208 | -35.56842 | -68.63934865 | -49.71559 | -33.32754 | -30.03670758 | -28.94229 | 1.384691582 | -7.538399145 | 0 | 0 | 0 | 0 | 0 | 0 | 0 | 59.4222 | 58.6035 | 58.159125 | 46.4091 | 11.76601 | 0 | 0 | -48.69516 | -43.34024 | -40.11725179 | -38.55920464 | -34.92215 | -48.57549 | -21.24767 | 70.92282 | 78.70498 | 83.77412 | 64.06462 | 35.36384 | 15.33176 | 29.87446
156 | W94805 | 2017-04-10 10:38 | 54.9951 | 56.813 | 44 | 65 | 1.4861 | 297.7224 | 22331 | 29 | 239962 | 239921 | 139204 | 139212 | 139311 | 139287 | 221143 | 221150 | 220889 | 220897 | 215533 | 215418 | 215988 | 215830 | 294074 | 294058 | 1364.36 | 30366.3984 | 6 | 109.1099 | 109.1099 | 109.1099 | 109.1099 | 108.554 | 15.9117 | 15.9117 | 1210.3516 | 1122.2418 | 1077 | 856.1208 | 1066.8217 | 1000.6224 | 974.5994 | 952.6424 | 929.7061 | 909.9057 | 890.8356 | 870.2172 | 15.8 | 19.4 | 33.3077 | 23.2717 | 17.6505 | 13.9637 | 11.3643 | 9.4843 | 8.102 | 7.3638 | 7.3205 | 67.21 | 102.66 | 92.03 | 136.75 | 117.33 | 173.77 | 142.27 | 213.55 | 171.19 | 258.14 | 199.65 | 302.53 | 223.94 | 335.17 | 50.1 | 46.2 | 38.6555 | -19.075001 | -7.853 | 8.0319 | 1.2559 | -7.853 | 1106819 | 2 |  |  | 3.3636 | 6.1064 | 7.8229 | 10.2129 | 12.02 | 15.7114 | 3.4845 | 6.338 | 7.7845 | 10.4577 | 12.1986 | 16.3056 | 24.9068 | 24.9036 | 25.1574 | 25.2091 | 24.9617 | 25.1243 |  | 15382 | 718 | 1 |  | EA778C | 714 | 1305 | 13 | 7 | 20 | 71.833328 | -19.075001 | 1861.5857 | 1760.75 | 1712.6643 | 1586.0643 | 1471 | 1324.4 | 1170.95 | 102.3829 | 105.6029 | 101.4786 | 101.4093 | 82.5264 | 70.3793 | 37.0314 | 33.3077 | 23.2717 | 17.6505 | 13.9637 | 11.3643 | 9.4843 | 8.102 | 7.3638 | 0 | 0 | 0 | 0 | 0 | 0.1016 | 0.102 | 0 | 0 | 0 | 0 | 0 | 0 | 0 | 0.040234 | 0.030827 | 0.024496 | 0.021509 | 0.023516 | 0.014378 | 0.012606 | -0.000536 | -0.001773 | -0.004436 | -0.003049 | -0.004038 | -0.010021 | -0.006109 | 0.078717 | 0.075992 | 0.073986 | 0.071232 | 0.075442 | 0.100458 | 0.093277 | -0.300637 | -0.295851 | -0.293634 | -0.292666 | -0.297154 | -0.307194 | -0.298821 | -1.351983 | -1.32114 | -1.306636 | -1.300472 | -1.330094 | -1.39101 | -1.336962 | -0.485096 | -0.443037 | -0.422682 | -0.418579 | -0.463328 | -0.639147 | -0.557369 | -0.35302 | -0.323452 | -0.309918 | -0.304102 | -0.331364 | -0.393681 | -0.343214 | 0.408758 | 0.386956 | 0.364263 | 0.351681 | 0.624164 | 0.560656 | 0.531711 | -15 | -15 | -15 | -15 | -10 | -20 | 20 | -2.025256 | -1.996885 | -1.982697 | -1.977271 | -2.00585 | 0 | 0 |  | 1452.829 | 0 |  | 1454.658 | 0 |  | 739.699 | 0 |  | 739.967 | 0 |  | 1407.922 | 0 |  | 1417.828 | 0 |  | 762.894 | 0 |  | 762.772 | 0 |  | 1406.3979 | 0 |  | 1433.068 | 0 |  | 775.26 | 0 |  | 775.147 | 0 |  | 1530.274 | 0 |  | 1531.137 | 0 |  | 780.52 | 0 |  | 780.347 | 0 |  | 1510.2841 | 0 |  | 1510.665 | 0 |  | 754.144 | 0 |  | 754.205 | 0 |  | 1517.9041 | 0 |  | 1518.234 | 0 |  | 737.834 | 0.102 |  | 737.84 | 0.102 |  | 1531.3409 | 0 |  | 1531.7469 | 0 |  | 775.741 | 0.102 |  | 775.767 | 0.102 | 146.5384 | 133.802914 | 126.7132 | 112.9785 | 110.975182 | 133.0465752 | 109.2227 | 0 | 0 | 0 | 0 | 0 | -31.2109104 | -30.479742 | -53.67102 | -38.38440156 | -26.21111816 | -24.00671312 | -25.90757 | -6.06063057 | -8.686242114 | 0 | 0 | 0 | 0 | 0 | 0 | 0 | 30.37884 | 29.953275 | 29.740455 | 29.659065 | 20.0585 | 0 | 0 | -49.66554 | -46.78599 | -42.89318 | -42.4478 | -38.23679 | -44.98272 | -20.64015 | 73.58073 | 78.5858 | 87.34934 | 76.18308 | 66.88932 | 50.79232 | 49.41656
156 | W94806 | 2017-04-10 10:40 | 55.281 | 56.8756 | 25 | 56 | 1.2531 | 292.7278 | 20811 | 29 | 239962 | 239921 | 139204 | 139212 | 139311 | 139287 | 221143 | 221150 | 220889 | 220897 | 215533 | 215418 | 215988 | 215830 | 294074 | 294058 | 1364.36 | 30387.2891 | 6 | 109.2962 | 109.2962 | 109.2962 | 109.2962 | 108.7403 | 16.098 | 16.098 | 1208.0078 | 1133.4083 | 1073.6666 | 868.6393 | 1063.0441 | 994.2728 | 969.3815 | 948.2768 | 926.8259 | 908.86 | 891.7733 | 873.1479 | 16 | 20.2 | 32.1685 | 22.7702 | 17.1786 | 13.5517 | 11.0265 | 9.1605 | 7.7859 | 7.0556 | 7.043 | 76.72 | 112.21 | 104.59 | 150 | 134.19 | 190.82 | 165.32 | 235.49 | 200.6 | 286.43 | 236.34 | 337.72 | 265.46 | 375.91 | 50.5 | 46.5 | 29.8828 | 1.92 | 3.1865 | 3.1865 | -1.1082 | 3.1865 | 1105760 | 1 |  |  | 2.9857 | 5.3464 | 6.7321 | 8.8871 | 10.3379 | 13.8771 | 3.315 | 6.22 | 7.4767 | 9.6967 | 11.18 | 14.7367 | 24.9491 | 24.9449 | 25.1601 | 25.0569 | 25.0901 | 25.1861 |  | 15382 | 718 | 2 |  | EA652A | 693 | 1289 | 12 | 3 | 40 | 50.5 | 1.92 | 1606.9214 | 1447.5286 | 1363.3286 | 1331.2572 | 1286.7572 | 1193.8857 | 1055.3 | 98.655 | 101.0421 | 102.7343 | 104.6679 | 95.9114 | 62.4836 | 32.8636 | 32.1685 | 22.7702 | 17.1786 | 13.5517 | 11.0265 | 9.1605 | 7.7859 | 7.0556 | 0 | 0 | 0 | 0 | 0 | 0.1016 | 0.102 | 0 | 0 | 0 | 0 | 0 | 0 | 0 | 0.041586 | 0.032091 | 0.025548 | 0.020768 | 0.022398 | 0.014901 | 0.013027 | -0.000497 | -0.001754 | -0.004345 | -0.002708 | -0.003453 | -0.009591 | -0.005878 | 0.079364 | 0.076631 | 0.074626 | 0.071844 | 0.076076 | 0.101334 | 0.094077 | -0.294301 | -0.289418 | -0.287007 | -0.286117 | -0.290622 | -0.300408 | -0.292305 | -1.357192 | -1.324891 | -1.308931 | -1.303029 | -1.33245 | -1.390388 | -1.336776 | -0.474129 | -0.433541 | -0.414287 | -0.410103 | -0.453398 | -0.624737 | -0.544533 | -0.356826 | -0.32575 | -0.310616 | -0.305139 | -0.333693 | -0.397724 | -0.347278 | 0.410183 | 0.388911 | 0.365634 | 0.352516 | 0.622306 | 0.554682 | 0.523529 | -5 | 0 | 0 | -5 | -10 | -30 | 30 | -1.972099 | -1.94444 | -1.930318 | -1.924424 | -1.951592 | 0 | 0 |  | 1452.829 | 0 |  | 1454.658 | 0 |  | 739.699 | 0 |  | 739.967 | 0 |  | 1407.922 | 0 |  | 1417.828 | 0 |  | 762.894 | 0 |  | 762.772 | 0 |  | 1406.3979 | 0 |  | 1433.068 | 0 |  | 775.26 | 0 |  | 775.147 | 0 |  | 1530.274 | 0 |  | 1531.137 | 0 |  | 780.52 | 0 |  | 780.347 | 0 |  | 1510.2841 | 0 |  | 1510.665 | 0 |  | 754.144 | 0 |  | 754.205 | 0 |  | 1517.9041 | 0 |  | 1518.234 | 0 |  | 737.834 | 0.102 |  | 737.84 | 0.102 |  | 1531.3409 | 0 |  | 1531.7469 | 0 |  | 775.741 | 0.102 |  | 775.767 | 0.102 | 127.5317 | 110.9256 | 101.7398 | 95.64284 | 97.89134 | 120.9812 | 99.2794581 | 0 | 0 | 0 | 0 | 0 | -30.5214528 | -29.81511 | -55.76566 | -40.19322 | -27.75326 | -23.53270374 | -25.24326525 | -7.38296028 | -9.556611624 | 0 | 0 | 0 | 0 | 0 | 0 | 0 | 9.860495 | 0 | 0 | 9.62212 | 19.51592 | 0 | 0 | -46.7752 | -43.80589 | -42.56148 | -42.92462 | -43.48604 | -39.03582 | -17.89531 | 34.85135 | 26.92645 | 31.42501 | 38.80764 | 48.67795856 | 44.04098 | 42.01242
156 | W94807 | 2017-04-10 10:42 | 55.0573 | 56.6693 | 46 | 55 | 1.2531 | 287.9769 | 20501 | 29 | 239962 | 239921 | 139204 | 139212 | 139311 | 139287 | 221143 | 221150 | 220889 | 220897 | 215533 | 215418 | 215988 | 215830 | 294074 | 294058 | 1364.36 | 30387.2891 | 6 | 109.4795 | 109.4795 | 109.4795 | 109.4795 | 108.9235 | 16.2813 | 16.2813 | 1204.4922 | 1132.5302 | 1074.8334 | 869.8853 | 1062.5425 | 994.1682 | 971.1351 | 951.6925 | 931.2854 | 913.8069 | 897.1586 | 878.9838 | 15.8 | 26.4 | 32.2049 | 23.1644 | 17.481 | 13.6609 | 11.0951 | 9.2142 | 7.8089 | 7.0595 | 7.0402 | 76.28 | 110.95 | 104.03 | 148.14 | 134.13 | 190.34 | 165.32 | 235.75 | 200.18 | 286.86 | 235.68 | 338.81 | 265.36 | 378.07 | 50.9 | 46.4 | 30.1193 | -0.38 | 1.5107 | 1.9704 | -0.6198 | 1.5107 | 1105760 | 2 |  |  | 2.98 | 5.2186 | 6.8493 | 8.855 | 10.4364 | 13.7236 | 3.4083 | 5.6317 | 7.4 | 9.26 | 11.3667 | 14.5267 | 24.9737 | 24.9621 | 24.9979 | 25.0369 | 24.9125 | 25.2334 |  | 15382 | 718 | 3 |  | EA652A | 693 | 1289 | 12 | 3 | 40 | 53.666668 | -0.38 | 1575.6643 | 1514.75 | 1418.5857 | 1342.1215 | 1295.5 | 1216.0714 | 1084.1786 | 100.1407 | 105.18 | 105.82 | 107.22 | 100.3464 | 65.2593 | 35.8993 | 32.2049 | 23.1644 | 17.481 | 13.6609 | 11.0951 | 9.2142 | 7.8089 | 7.0595 | 0 | 0 | 0 | 0 | 0 | 0.1016 | 0.102 | 0 | 0 | 0 | 0 | 0 | 0 | 0 | 0.044881 | 0.034355 | 0.02826 | 0.021889 | 0.022882 | 0.017247 | 0.015203 | -0.000575 | -0.001854 | -0.004638 | -0.003046 | -0.003527 | -0.010863 | -0.006667 | 0.07935 | 0.076603 | 0.074592 | 0.071823 | 0.07605 | 0.10129 | 0.094035 | -0.29414 | -0.289445 | -0.287159 | -0.286294 | -0.290909 | -0.300453 | -0.292345 | -1.350392 | -1.319353 | -1.3048 | -1.301547 | -1.332531 | -1.383764 | -1.330252 | -0.475324 | -0.434109 | -0.414604 | -0.410826 | -0.45408 | -0.625399 | -0.545086 | -0.355191 | -0.32542 | -0.31081 | -0.304416 | -0.333161 | -0.397612 | -0.34721 | 0.410962 | 0.389404 | 0.365746 | 0.35292 | 0.623034 | 0.555241 | 0.523383 | 10 | 10 | 10 | 10 | -5 | -40 | 40 | -1.972007 | -1.944307 | -1.930218 | -1.924435 | -1.952011 | 0 | 0 |  | 1452.829 | 0 |  | 1454.658 | 0 |  | 739.699 | 0 |  | 739.967 | 0 |  | 1407.922 | 0 |  | 1417.828 | 0 |  | 762.894 | 0 |  | 762.772 | 0 |  | 1406.3979 | 0 |  | 1433.068 | 0 |  | 775.26 | 0 |  | 775.147 | 0 |  | 1530.274 | 0 |  | 1531.137 | 0 |  | 780.52 | 0 |  | 780.347 | 0 |  | 1510.2841 | 0 |  | 1510.665 | 0 |  | 754.144 | 0 |  | 754.205 | 0 |  | 1517.9041 | 0 |  | 1518.234 | 0 |  | 737.834 | 0.102 |  | 737.84 | 0.102 |  | 1531.3409 | 0 |  | 1531.7469 | 0 |  | 775.741 | 0.102 |  | 775.767 | 0.102 | 125.029 | 116.0344 | 105.8151 | 96.39519 | 98.522775 | 123.1759 | 101.9507 | 0 | 0 | 0 | 0 | 0 | -30.5260248 | -29.81919 | -59.83047 | -42.88029 | -30.8219856 | -24.52505 | -25.79114 | -8.833949376 | -11.35503 | 0 | 0 | 0 | 0 | 0 | 0 | 0 | -19.72007 | -19.44307 | -19.30218 | -19.24435 | 9.760055 | 0 | 0 | -47.59928 | -45.65958462 | -43.87339528 | -44.04876372 | -45.56529 | -40.8131 | -19.56821 | -2.120854 | 8.051447777 | 11.81758 | 8.577029 | 36.9264 | 43.0028 | 41.20831
156 | W94808 | 2017-04-10 10:43 | 54.5257 | 56.1852 | 56 | 45 | 1.1619 | 301.9363 | 19204 | 30 | 239962 | 239921 | 139204 | 139212 | 139311 | 139287 | 221143 | 221150 | 220889 | 220897 | 215533 | 215418 | 215988 | 215830 | 294074 | 294058 | 1364.36 | 30426.7383 | 6 | 109.6488 | 109.6488 | 109.6488 | 109.6488 | 109.0928 | 16.4505 | 16.4505 | 1215.0391 | 1125.2101 | 1075.1666 | 897.8581 | 1051.7366 | 990.5257 | 971.4169 | 955.1121 | 937.618 | 922.3098 | 907.1136 | 891.1761 | 16 | 22 | 32.092 | 22.8859 | 17.0867 | 13.3581 | 10.7355 | 8.7003 | 7.2589 | 6.5686 | 6.5462 | 88.37 | 134.61 | 120.77 | 180.88 | 155.62 | 232.87 | 194.58 | 290.69 | 240.88 | 362.57 | 288.11 | 436.1 | 327.49 | 486.47 | 49.8 | 46.5 | 19.2448 | 3.1 | 7.5141 | 7.5141 | 4.6556 | 7.5141 | 1106025 | 1 |  |  | 2.5486 | 4.6886 | 5.6979 | 7.3379 | 8.6579 | 11.5729 | 2.9925 | 5.0547 | 6.6132 | 8.4038 | 9.8415 | 14.4226 | 25.0281 | 25.0183 | 25.0258 | 25.0377 | 24.9429 | 24.8457 |  | 15382 | 718 | 4 |  | CC100 | 645 | 1238 | 12 | 1 | 35 | -1.2 | 3.1 | 1380.4286 | 1232.9928 | 1149.3715 | 1023.0214 | 1014.6857 | 875.3571 | 667.8357 | 92.3193 | 93.1714 | 94.6507 | 95.7564 | 82.8243 | 64.6593 | 36.2386 | 32.092 | 22.8859 | 17.0867 | 13.3581 | 10.7355 | 8.7003 | 7.2589 | 6.5686 | 0 | 0 | 0 | 0 | 0 | 0.1016 | 0.102 | 0 | 0 | 0 | 0 | 0 | 0 | 0 | 0.038466 | 0.028789 | 0.022977 | 0.018062 | 0.019039 | 0.013255 | 0.01158 | -0.000377 | -0.001179 | -0.002978 | -0.002063 | -0.002605 | -0.005233 | -0.003232 | 0.081325 | 0.078524 | 0.076467 | 0.073638 | 0.077975 | 0.104086 | 0.096727 | -0.271853 | -0.267387 | -0.26519 | -0.264094 | -0.268321 | -0.276986 | -0.268967 | -1.369277 | -1.337619 | -1.321723 | -1.313801 | -1.344988 | -1.401171 | -1.344065 | -0.434614 | -0.3974 | -0.379673 | -0.376553 | -0.416306 | -0.575046 | -0.504117 | -0.370931 | -0.338617 | -0.323079 | -0.315562 | -0.345092 | -0.408935 | -0.353006 | 0.414107 | 0.393049 | 0.370214 | 0.358678 | 0.62539 | 0.551855 | 0.516468 | 15 | 10 | 10 | 10 | -5 | -30 | 30 | -1.804732 | -1.779007 | -1.765363 | -1.759337 | -1.783795 | 0 | 0 |  | 1452.829 | 0 |  | 1454.658 | 0 |  | 739.699 | 0 |  | 739.967 | 0 |  | 1407.922 | 0 |  | 1417.828 | 0 |  | 762.894 | 0 |  | 762.772 | 0 |  | 1406.3979 | 0 |  | 1433.068 | 0 |  | 775.26 | 0 |  | 775.147 | 0 |  | 1530.274 | 0 |  | 1531.137 | 0 |  | 780.52 | 0 |  | 780.347 | 0 |  | 1510.2841 | 0 |  | 1510.665 | 0 |  | 754.144 | 0 |  | 754.205 | 0 |  | 1517.9041 | 0 |  | 1518.234 | 0 |  | 737.834 | 0.102 |  | 737.84 | 0.102 |  | 1531.3409 | 0 |  | 1531.7469 | 0 |  | 775.741 | 0.102 |  | 775.767 | 0.102 | 112.2634 | 96.81953 | 87.88899 | 75.33325 | 79.12012 | 91.11242 | 64.59774 | 0 | 0 | 0 | 0 | 0 | -28.1417776 | -27.434634 | -52.15439 | -36.93166059 | -26.43314 | -21.0195 | -22.10353 | -11.24019 | -11.22025462 | 0 | 0 | 0 | 0 | 0 | 0 | 0 | -27.07098 | -17.79007 | -17.65363 | -17.59337 | 8.918975 | 0 | 0 | -40.12326 | -37.02631436 | -35.93632 | -36.05736 | -34.48025 | -37.18207 | -18.26849 | -7.085276 | 5.071482 | 7.865907 | 0.663018 | 31.45531 | 14.54838 | 7.674361
156 | W94809 | 2017-04-10 10:45 | 54.0469 | 55.7815 | 48 | 44 | 1.1619 | 301.16 | 19134 | 30 | 239962 | 239921 | 139204 | 139212 | 139311 | 139287 | 221143 | 221150 | 220889 | 220897 | 215533 | 215418 | 215988 | 215830 | 294074 | 294058 | 1364.36 | 30426.7383 | 6 | 109.8176 | 109.8176 | 109.8176 | 109.8176 | 109.2617 | 16.6194 | 16.6194 | 1212.6953 | 1123.3398 | 1071 | 905.7785 | 1049.432 | 991.0457 | 973.6345 | 958.6526 | 943.0031 | 929.2812 | 915.8572 | 901.3027 | 16 | 25 | 32.2526 | 23.7271 | 17.8017 | 13.9812 | 11.1989 | 9.048 | 7.4492 | 6.5615 | 6.5586 | 91.14 | 130.95 | 123.12 | 175.46 | 157.77 | 224.96 | 197.4 | 281.88 | 245.83 | 352.35 | 297.63 | 429.1 | 344.28 | 490.12 | 50.7 | 46.4 | 17.7945 | 2.016667 | 2.9786 | 2.9786 | -0.3951 | 2.9786 | 1106025 | 2 |  |  | 2.58 | 4.6921 | 5.5136 | 7.0607 | 8.05 | 10.1764 | 3.146 | 4.858 | 6.114 | 8.358 | 9.25 | 11.358 | 24.9312 | 25.0291 | 25.0248 | 24.9333 | 24.8591 | 25.0137 |  | 15382 | 718 | 5 |  | CC100 | 645 | 1238 | 12 | 1 | 35 | 12.2 | 2.016667 | 1298.7786 | 1232.5428 | 1137.6428 | 1036.9214 | 1029.8071 | 945.8071 | 835.7928 | 59.9614 | 60.78 | 61.5536 | 60.9871 | 60.4379 | 55.74 | 31.7757 | 32.2526 | 23.7271 | 17.8017 | 13.9812 | 11.1989 | 9.048 | 7.4492 | 6.5615 | 0 | 0 | 0 | 0 | 0 | 0.1016 | 0.102 | 0 | 0 | 0 | 0 | 0 | 0 | 0 | 0.039445 | 0.030254 | 0.024571 | 0.018116 | 0.019688 | 0.013882 | 0.01216 | -0.000359 | -0.001147 | -0.002934 | -0.001904 | -0.002643 | -0.004651 | -0.002868 | 0.081357 | 0.078536 | 0.076481 | 0.073644 | 0.077983 | 0.104041 | 0.096587 | -0.271549 | -0.267273 | -0.265035 | -0.26406 | -0.26823 | -0.27739 | -0.269957 | -1.369495 | -1.338431 | -1.322225 | -1.315276 | -1.345542 | -1.408572 | -1.355245 | -0.4351 | -0.397215 | -0.379604 | -0.376191 | -0.415965 | -0.573185 | -0.499744 | -0.369138 | -0.338587 | -0.322772 | -0.316006 | -0.345431 | -0.411626 | -0.359455 | 0.4161 | 0.396199 | 0.374667 | 0.367934 | 0.639832 | 0.559874 | 0.517155 | 0 | 0 | 0 | 0 | 0 | -20 | 20 | -1.804872 | -1.7787 | -1.764949 | -1.758815 | -1.783082 | 0 | 0 |  | 1452.829 | 0 |  | 1454.658 | 0 |  | 739.699 | 0 |  | 739.967 | 0 |  | 1407.922 | 0 |  | 1417.828 | 0 |  | 762.894 | 0 |  | 762.772 | 0 |  | 1406.3979 | 0 |  | 1433.068 | 0 |  | 775.26 | 0 |  | 775.147 | 0 |  | 1530.274 | 0 |  | 1531.137 | 0 |  | 780.52 | 0 |  | 780.347 | 0 |  | 1510.2841 | 0 |  | 1510.665 | 0 |  | 754.144 | 0 |  | 754.205 | 0 |  | 1517.9041 | 0 |  | 1518.234 | 0 |  | 737.834 | 0.102 |  | 737.84 | 0.102 |  | 1531.3409 | 0 |  | 1531.7469 | 0 |  | 775.741 | 0.102 |  | 775.767 | 0.102 | 105.6647 | 96.79898 | 87.00806 | 76.36304 | 80.30745 | 98.40272 | 80.72672 | 0 | 0 | 0 | 0 | 0 | -28.182824 | -27.535614 | -53.52808157 | -38.95771 | -28.60898 | -21.32325 | -22.93476339 | -13.00253 | -12.59293654 | 0 | 0 | 0 | 0 | 0 | 0 | 0 | 0 | 0 | 0 | 0 | 0 | 0 | 0 | -26.08920514 | -24.1427277 | -23.36599 | -22.9428 | -25.14005 | -31.9493319 | -15.87972 | 26.04744 | 33.69854 | 35.03308 | 32.09699 | 32.23263 | 25.26803 | 24.71845
156 | W94810 | 2017-04-10 10:47 | 53.4739 | 55.2942 | 61 | 46 | 1.1619 | 303.2303 | 19278 | 30 | 239962 | 239921 | 139204 | 139212 | 139311 | 139287 | 221143 | 221150 | 220889 | 220897 | 215533 | 215418 | 215988 | 215830 | 294074 | 294058 | 1364.36 | 30466.1602 | 6 | 109.9876 | 109.9876 | 109.9876 | 109.9876 | 109.4317 | 16.7894 | 16.7894 | 1202.1484 | 1115.5759 | 1070.8334 | 895.7548 | 1049.0011 | 988.026 | 969.3971 | 953.8538 | 937.4501 | 923.0615 | 908.9371 | 893.7978 | 16 | 21 | 32.4232 | 23.7339 | 17.8579 | 14.0069 | 11.1803 | 9.0053 | 7.4202 | 6.5655 | 6.5624 | 85.97 | 130.54 | 116.14 | 174.26 | 148.97 | 223.96 | 186.76 | 281.42 | 232.96 | 352.56 | 282.15 | 428.75 | 325.1 | 487.41 | 49.9 | 46.5 | 19.6126 | 1.74 | 2.3815 | 2.3815 | -0.7944 | 2.3815 | 1106025 | 1 |  |  | 2.5421 | 4.7093 | 5.6079 | 7.0536 | 8.2471 | 10.5086 | 3.1717 | 5.2377 | 6.6868 | 8.3491 | 9.2472 | 11.6113 | 24.9881 | 24.9986 | 25.0177 | 24.9489 | 24.9729 | 25.0143 |  | 15382 | 718 | 6 |  | CC100 | 645 | 1238 | 12 | 1 | 35 | 17.6 | 1.74 | 1287.3143 | 1183.5571 | 1137.15 | 1045.9642 | 1031.9642 | 925.4857 | 797.9357 | 61.1443 | 61.9629 | 62.4071 | 60.74 | 60.0943 | 51.9293 | 30.9371 | 32.4232 | 23.7339 | 17.8579 | 14.0069 | 11.1803 | 9.0053 | 7.4202 | 6.5655 | 0 | 0 | 0 | 0 | 0 | 0.1016 | 0.102 | 0 | 0 | 0 | 0 | 0 | 0 | 0 | 0.039679 | 0.030713 | 0.025316 | 0.018367 | 0.019651 | 0.015056 | 0.013264 | -0.000335 | -0.001098 | -0.002826 | -0.001836 | -0.002609 | -0.004355 | -0.002678 | 0.081356 | 0.078541 | 0.076479 | 0.07364 | 0.077977 | 0.104052 | 0.096608 | -0.271533 | -0.267181 | -0.265045 | -0.264081 | -0.268301 | -0.277483 | -0.269974 | -1.368075 | -1.336606 | -1.321235 | -1.314167 | -1.345191 | -1.410539 | -1.356488 | -0.435473 | -0.397785 | -0.379903 | -0.376421 | -0.416158 | -0.573936 | -0.500699 | -0.368555 | -0.337465 | -0.32233 | -0.315743 | -0.345294 | -0.41065 | -0.358155 | 0.416087 | 0.396236 | 0.374562 | 0.367311 | 0.637584 | 0.558602 | 0.51737 | -10 | -10 | -10 | -10 | -5 | -10 | 10 | -1.804965 | -1.778891 | -1.765224 | -1.759176 | -1.783702 | 0 | 0 |  | 1452.829 | 0 |  | 1454.658 | 0 |  | 739.699 | 0 |  | 739.967 | 0 |  | 1407.922 | 0 |  | 1417.828 | 0 |  | 762.894 | 0 |  | 762.772 | 0 |  | 1406.3979 | 0 |  | 1433.068 | 0 |  | 775.26 | 0 |  | 775.147 | 0 |  | 1530.274 | 0 |  | 1531.137 | 0 |  | 780.52 | 0 |  | 780.347 | 0 |  | 1510.2841 | 0 |  | 1510.665 | 0 |  | 754.144 | 0 |  | 754.205 | 0 |  | 1517.9041 | 0 |  | 1518.234 | 0 |  | 737.834 | 0.102 |  | 737.84 | 0.102 |  | 1531.3409 | 0 |  | 1531.7469 | 0 |  | 775.741 | 0.102 |  | 775.767 | 0.102 | 104.7307 | 92.95776 | 86.96809485 | 77.0248 | 80.46947 | 96.29864 | 77.08697 | 0 | 0 | 0 | 0 | 0 | -28.1922728 | -27.537348 | -53.8255428 | -39.58358669 | -29.71457515 | -21.72449 | -22.92475 | -15.09418 | -14.35978 | 0 | 0 | 0 | 0 | 0 | 0 | 0 | 18.04965 | 17.78891 | 17.65224 | 17.59176 | 8.91851 | 0 | 0 | -26.62669 | -24.64791 | -23.70864 | -22.86381154 | -25.00872 | -29.80409 | -15.49018 | 42.32816 | 46.51517 | 51.19712 | 50.02826 | 41.45451 | 23.20809 | 19.69967
156 | W94811 | 2017-04-10 10:48 | 53.1475 | 54.9818 | 45 | 44 | 1.1619 | 299.64 | 19049 | 30 | 239962 | 239921 | 139204 | 139212 | 139311 | 139287 | 221143 | 221150 | 220889 | 220897 | 215533 | 215418 | 215988 | 215830 | 294074 | 294058 | 1364.36 | 30466.1602 | 6 | 110.1556 | 110.1556 | 110.1556 | 110.1556 | 109.5997 | 16.9574 | 16.9574 | 1203.3203 | 1112.6178 | 1066.1666 | 897.4575 | 1042.1171 | 983.5833 | 966.343 | 951.7756 | 936.4396 | 922.939 | 909.8143 | 895.441 | 15.8 | 25.2 | 32.4785 | 23.9722 | 17.975 | 14.1292 | 11.2336 | 9.0706 | 7.4537 | 6.5609 | 6.5638 | 87.89 | 130.17 | 118.75 | 174.21 | 152.46 | 223.4 | 190.62 | 281.53 | 238.63 | 351.97 | 289.39 | 429.51 | 334.4 | 490.45 | 49.9 | 46.5 | 18.9826 | 0.516667 | 1.6105 | 1.6156 | -0.8992 | 1.6105 | 1106025 | 2 |  |  | 2.55 | 4.715 | 5.5214 | 6.9529 | 8.0629 | 10.2936 | 3.3 | 5.3231 | 6.4058 | 8.4154 | 8.4942 | 11.4019 | 24.9564 | 24.9888 | 25.0006 | 24.9116 | 24.9872 | 24.8404 |  | 15382 | 718 | 7 |  | CC100 | 645 | 1238 | 12 | 1 | 35 | 21.6 | 0.516667 | 1331.3429 | 1243.3643 | 1170.6143 | 1095.4357 | 1055.4572 | 973.6286 | 881.5714 | 60.3014 | 60.5443 | 63.5121 | 61.1036 | 58.6929 | 48.0286 | 32.4914 | 32.4785 | 23.9722 | 17.975 | 14.1292 | 11.2336 | 9.0706 | 7.4537 | 6.5609 | 0 | 0 | 0 | 0 | 0 | 0.1016 | 0.102 | 0 | 0 | 0 | 0 | 0 | 0 | 0 | 0.041025 | 0.03197 | 0.026716 | 0.018799 | 0.020018 | 0.01604 | 0.014161 | -0.00033 | -0.001088 | -0.002804 | -0.001824 | -0.002592 | -0.004409 | -0.002698 | 0.081332 | 0.078512 | 0.076456 | 0.073613 | 0.077956 | 0.103993 | 0.096528 | -0.271786 | -0.267503 | -0.265282 | -0.264397 | -0.268543 | -0.277937 | -0.27057 | -1.367778 | -1.336891 | -1.320676 | -1.314367 | -1.345128 | -1.413047 | -1.35986 | -0.435429 | -0.397555 | -0.379853 | -0.376198 | -0.416189 | -0.573353 | -0.49948 | -0.36937 | -0.338699 | -0.323074 | -0.31691 | -0.345875 | -0.412269 | -0.360667 | 0.416465 | 0.396671 | 0.37522 | 0.368723 | 0.639718 | 0.559321 | 0.517446 | -15 | -15 | -15 | -15 | -10 | 0 | 0 | -1.804306 | -1.778147 | -1.764404 | -1.758277 | -1.782913 | 0 | 0 |  | 1452.829 | 0 |  | 1454.658 | 0 |  | 739.699 | 0 |  | 739.967 | 0 |  | 1407.922 | 0 |  | 1417.828 | 0 |  | 762.894 | 0 |  | 762.772 | 0 |  | 1406.3979 | 0 |  | 1433.068 | 0 |  | 775.26 | 0 |  | 775.147 | 0 |  | 1530.274 | 0 |  | 1531.137 | 0 |  | 780.52 | 0 |  | 780.347 | 0 |  | 1510.2841 | 0 |  | 1510.665 | 0 |  | 754.144 | 0 |  | 754.205 | 0 |  | 1517.9041 | 0 |  | 1518.234 | 0 |  | 737.834 | 0.102 |  | 737.84 | 0.102 |  | 1531.3409 | 0 |  | 1531.7469 | 0 |  | 775.741 | 0.102 |  | 775.767 | 0.102 | 108.2808 | 97.61902 | 89.50049 | 80.63831 | 82.27922 | 101.2506 | 85.09632 | 0 | 0 | 0 | 0 | 0 | -28.2383992 | -27.59814 | -55.66172571 | -41.28587 | -31.58 | -22.31138 | -23.4402 | -16.43515 | -15.58807518 | 0 | 0 | 0 | 0 | 0 | 0 | 0 | 27.06459 | 26.672205 | 26.46606 | 26.374155 | 17.82913 | 0 | 0 | -26.25698 | -24.06969 | -24.12526 | -22.98705 | -24.42734 | -27.53734 | -16.2288 | 53.42667 | 58.93567 | 60.26128 | 61.71403 | 52.24081 | 29.03967 | 25.6813
156 | W94812 | 2017-04-10 10:50 | 52.6861 | 54.5782 | 59 | 46 | 1.1619 | 302.4044 | 19218 | 30 | 239962 | 239921 | 139204 | 139212 | 139311 | 139287 | 221143 | 221150 | 220889 | 220897 | 215533 | 215418 | 215988 | 215830 | 294074 | 294058 | 1364.36 | 30505.6094 | 6 | 110.3252 | 110.3252 | 110.3252 | 110.3252 | 109.7692 | 17.1269 | 17.1269 | 1199.8047 | 1108.9952 | 1063.8334 | 890.7261 | 1043.2172 | 982.2473 | 963.7079 | 947.9103 | 931.4445 | 916.9426 | 902.8235 | 887.2903 | 16 | 21 | 32.449 | 23.898 | 17.9357 | 14.0956 | 11.22 | 9.0367 | 7.4221 | 6.5621 | 6.5629 | 84.96 | 129.43 | 114.76 | 172.7 | 147.2 | 221.44 | 184.26 | 278.74 | 230.96 | 349.45 | 280.45 | 426.4 | 322.7 | 484.92 | 49.6 | 46.5 | 19.347 | 1.2 | 1.4708 | 1.4708 | -0.5317 | 1.4708 | 1106025 | 1 |  |  | 2.6457 | 4.8243 | 5.695 | 7.1593 | 8.2593 | 10.7186 | 3.0407 | 5.4074 | 6.5741 | 8.463 | 9.0167 | 11.5019 | 24.9859 | 24.9731 | 25.0209 | 25.0136 | 24.9394 | 24.9346 |  | 15382 | 718 | 8 |  | CC100 | 645 | 1238 | 12 | 1 | 35 | 23.799999 | 1.2 | 1320.8643 | 1235.5143 | 1165.9 | 1092.3785 | 1071.2072 | 977.8428 | 839.6286 | 57.6114 | 59.4414 | 63.4807 | 62.665 | 60.87 | 46.8079 | 32.4214 | 32.449 | 23.898 | 17.9357 | 14.0956 | 11.22 | 9.0367 | 7.4221 | 6.5621 | 0 | 0 | 0 | 0 | 0 | 0.1016 | 0.102 | 0 | 0 | 0 | 0 | 0 | 0 | 0 | 0.041889 | 0.032947 | 0.027952 | 0.019247 | 0.020475 | 0.016322 | 0.014485 | -0.000331 | -0.001114 | -0.002868 | -0.001878 | -0.002548 | -0.004813 | -0.002917 | 0.081345 | 0.078527 | 0.076473 | 0.073629 | 0.077967 | 0.104013 | 0.096575 | -0.271535 | -0.267232 | -0.264995 | -0.264104 | -0.268334 | -0.277701 | -0.270152 | -1.366691 | -1.335496 | -1.319332 | -1.312982 | -1.344623 | -1.412581 | -1.357956 | -0.434916 | -0.397122 | -0.379515 | -0.375881 | -0.415642 | -0.572731 | -0.499662 | -0.369801 | -0.339007 | -0.323171 | -0.316962 | -0.346425 | -0.412592 | -0.359728 | 0.416444 | 0.396576 | 0.375076 | 0.368377 | 0.63801 | 0.557889 | 0.517395 | -20 | -20 | -20 | -20 | -15 | 10 | -10 | -1.80439 | -1.778382 | -1.764771 | -1.758776 | -1.783895 | 0 | 0 |  | 1452.829 | 0 |  | 1454.658 | 0 |  | 739.699 | 0 |  | 739.967 | 0 |  | 1407.922 | 0 |  | 1417.828 | 0 |  | 762.894 | 0 |  | 762.772 | 0 |  | 1406.3979 | 0 |  | 1433.068 | 0 |  | 775.26 | 0 |  | 775.147 | 0 |  | 1530.274 | 0 |  | 1531.137 | 0 |  | 780.52 | 0 |  | 780.347 | 0 |  | 1510.2841 | 0 |  | 1510.665 | 0 |  | 754.144 | 0 |  | 754.205 | 0 |  | 1517.9041 | 0 |  | 1518.234 | 0 |  | 737.834 | 0.102 |  | 737.84 | 0.102 |  | 1531.3409 | 0 |  | 1531.7469 | 0 |  | 775.741 | 0.102 |  | 775.767 | 0.102 | 107.4457 | 97.02123 | 89.1598707 | 80.43074 | 83.51881 | 101.7084 | 81.08713 | 0 | 0 | 0 | 0 | 0 | -28.2144216 | -27.555504 | -56.79694 | -42.51284 | -33.09412 | -22.80518 | -24.10506 | -16.25739 | -15.70884 | 0 | 0 | 0 | 0 | 0 | 0 | 0 | 36.0878 | 35.56764 | 35.29542 | 35.17552 | 26.758425 | 0 | 0 | -25.05612 | -23.60549 | -24.09188 | -23.55458 | -25.30012854 | -26.80834 | -16.19974 | 61.68044 | 66.47054 | 67.26929 | 69.24649 | 60.87205 | 30.42821 | 21.62305
156 | W94813 | 2017-04-10 10:52 | 52.4383 | 54.325 | 46 | 45 | 1.1619 | 303.484 | 19294 | 30 | 239962 | 239921 | 139204 | 139212 | 139311 | 139287 | 221143 | 221150 | 220889 | 220897 | 215533 | 215418 | 215988 | 215830 | 294074 | 294058 | 1364.36 | 30505.6094 | 6 | 110.4953 | 110.4953 | 110.4953 | 110.4953 | 109.9394 | 17.2971 | 17.2971 | 1197.4609 | 1117.261 | 1068.5 | 893.3791 | 1048.1844 | 988.1997 | 969.8328 | 954.2596 | 937.8441 | 923.4604 | 909.4089 | 893.9144 | 16 | 24 | 32.3308 | 23.862 | 18.0212 | 14.1474 | 11.2687 | 9.0683 | 7.4333 | 6.5652 | 6.562 | 88.16 | 131.56 | 118.58 | 174.65 | 151.94 | 224.09 | 190.51 | 282.47 | 238.88 | 354.6 | 290.08 | 433.44 | 334.73 | 494.17 | 49.5 | 46.6 | 19.6802 | 2.316667 | 1.9171 | 1.9171 | -0.965 | 1.9171 | 1106025 | 2 |  |  | 2.5536 | 4.685 | 5.6171 | 7.0643 | 8.1671 | 10.4607 | 3.1327 | 5.1904 | 6.4096 | 8.4538 | 9.2058 | 11.6519 | 24.9804 | 25.023 | 25.0071 | 24.9202 | 24.8871 | 25.0334 |  | 15382 | 718 | 9 |  | CC100 | 645 | 1238 | 12 | 1 | 35 | 26.4 | 2.316667 | 1283.6357 | 1189.5929 | 1151.4286 | 1070.9143 | 1055.3071 | 958.9429 | 825.2714 | 60.18 | 60.9057 | 60.7757 | 59.6964 | 57.0214 | 42.32 | 31.0464 | 32.3308 | 23.862 | 18.0212 | 14.1474 | 11.2687 | 9.0683 | 7.4333 | 6.5652 | 0 | 0 | 0 | 0 | 0 | 0.1016 | 0.102 | 0 | 0 | 0 | 0 | 0 | 0 | 0 | 0.042742 | 0.033766 | 0.028882 | 0.019627 | 0.020829 | 0.01709 | 0.015182 | -0.00033 | -0.001134 | -0.002915 | -0.001921 | -0.002459 | -0.005822 | -0.003497 | 0.081351 | 0.078534 | 0.076471 | 0.073629 | 0.077966 | 0.104019 | 0.096587 | -0.271415 | -0.267065 | -0.264936 | -0.264025 | -0.26829 | -0.2776 | -0.270005 | -1.363945 | -1.332187 | -1.316817 | -1.310333 | -1.342453 | -1.409054 | -1.354091 | -0.435594 | -0.397824 | -0.379906 | -0.376322 | -0.416082 | -0.573437 | -0.500473 | -0.368513 | -0.337608 | -0.322554 | -0.316221 | -0.345733 | -0.41174 | -0.358706 | 0.416474 | 0.39691 | 0.375437 | 0.36916 | 0.639452 | 0.558882 | 0.517344 | -25 | -25 | -25 | -25 | -20 | 20 | -20 | -1.803469 | -1.777379 | -1.763692 | -1.757616 | -1.782869 | 0 | 0 |  | 1452.829 | 0 |  | 1454.658 | 0 |  | 739.699 | 0 |  | 739.967 | 0 |  | 1407.922 | 0 |  | 1417.828 | 0 |  | 762.894 | 0 |  | 762.772 | 0 |  | 1406.3979 | 0 |  | 1433.068 | 0 |  | 775.26 | 0 |  | 775.147 | 0 |  | 1530.274 | 0 |  | 1531.137 | 0 |  | 780.52 | 0 |  | 780.347 | 0 |  | 1510.2841 | 0 |  | 1510.665 | 0 |  | 754.144 | 0 |  | 754.205 | 0 |  | 1517.9041 | 0 |  | 1518.234 | 0 |  | 737.834 | 0.102 |  | 737.84 | 0.102 |  | 1531.3409 | 0 |  | 1531.7469 | 0 |  | 775.741 | 0.102 |  | 775.767 | 0.102 | 104.425 | 93.42349 | 88.0509 | 78.85035 | 82.27807 | 99.74828 | 79.71049 | 0 | 0 | 0 | 0 | 0 | -28.20416 | -27.54051 | -57.84763534 | -43.47193 | -34.19379 | -23.20076 | -24.66086161 | -15.87722 | -15.82255 | 0 | 0 | 0 | 0 | 0 | 0 | 0 | 45.086725 | 44.434475 | 44.0923 | 43.9404 | 35.65738 | 0 | 0 | -26.21404692 | -24.22975 | -23.08905 | -22.46507 | -23.72558 | -24.26785384 | -15.53788 | 65.45009 | 70.15629 | 74.86036 | 77.12492 | 69.54901 | 31.39905 | 20.80954
156 | W94814 | 2017-04-10 10:53 | 51.9892 | 53.9036 | 61 | 44 | 1.1619 | 302.3528 | 19216 | 30 | 239962 | 239921 | 139204 | 139212 | 139311 | 139287 | 221143 | 221150 | 220889 | 220897 | 215533 | 215418 | 215988 | 215830 | 294074 | 294058 | 1364.36 | 30525.334 | 6 | 110.6648 | 110.6648 | 110.6648 | 110.6648 | 110.1089 | 17.4666 | 17.4666 | 1191.6016 | 1102.4236 | 1058.8334 | 893.9536 | 1035.2058 | 977.5036 | 960.3398 | 945.6986 | 930.2548 | 916.7949 | 903.4936 | 888.7903 | 16 | 22 | 32.4627 | 24 | 18.0795 | 14.2156 | 11.3136 | 9.102 | 7.462 | 6.5615 | 6.5616 | 89.54 | 132.02 | 120.5 | 175.38 | 154.42 | 224.73 | 193.47 | 282.64 | 242.67 | 354.53 | 295.25 | 432.93 | 341.53 | 495.25 | 49.9 | 46.5 | 15.212 | 1.033333 | 2.2664 | 2.2664 | -0.5433 | 2.2664 | 1106025 | 1 |  |  | 2.65 | 4.815 | 5.5957 | 7.09 | 8.1479 | 10.4386 | 3.149 | 5.2059 | 6.2843 | 8.4941 | 9.0294 | 11.3804 | 24.9701 | 25.0386 | 25.0359 | 24.9062 | 24.9237 | 24.8326 |  | 15382 | 718 | 10 |  | CC100 | 645 | 1238 | 12 | 1 | 35 | 31.6 | 1.033333 | 1315.6929 | 1236.7643 | 1170.1643 | 1091.4429 | 1071.0358 | 977.65 | 873.8929 | 56.0271 | 58.3743 | 62.9771 | 61.6679 | 59.1271 | 42.2864 | 32.1407 | 32.4627 | 24 | 18.0795 | 14.2156 | 11.3136 | 9.102 | 7.462 | 6.5615 | 0 | 0 | 0 | 0 | 0 | 0.1016 | 0.102 | 0 | 0 | 0 | 0 | 0 | 0 | 0 | 0.043264 | 0.03457 | 0.029866 | 0.020211 | 0.021245 | 0.017935 | 0.015954 | -0.000324 | -0.001095 | -0.002804 | -0.001859 | -0.002417 | -0.007358 | -0.004396 | 0.081341 | 0.078523 | 0.076467 | 0.073624 | 0.077963 | 0.104005 | 0.096538 | -0.271398 | -0.267113 | -0.2649 | -0.263986 | -0.268242 | -0.277461 | -0.270089 | -1.362498 | -1.331848 | -1.315893 | -1.309055 | -1.341376 | -1.405358 | -1.351939 | -0.434934 | -0.397156 | -0.379486 | -0.375856 | -0.415644 | -0.572728 | -0.498909 | -0.36991 | -0.339061 | -0.323382 | -0.317159 | -0.346564 | -0.412734 | -0.361107 | 0.41678 | 0.397247 | 0.375978 | 0.37034 | 0.641296 | 0.55988 | 0.517325 | -30 | -30 | -30 | -30 | -25 | 30 | -30 | -1.803003 | -1.77699 | -1.763368 | -1.757355 | -1.782806 | 0 | 0 |  | 1452.829 | 0 |  | 1454.658 | 0 |  | 739.699 | 0 |  | 739.967 | 0 |  | 1407.922 | 0 |  | 1417.828 | 0 |  | 762.894 | 0 |  | 762.772 | 0 |  | 1406.3979 | 0 |  | 1433.068 | 0 |  | 775.26 | 0 |  | 775.147 | 0 |  | 1530.274 | 0 |  | 1531.137 | 0 |  | 780.52 | 0 |  | 780.347 | 0 |  | 1510.2841 | 0 |  | 1510.665 | 0 |  | 754.144 | 0 |  | 754.205 | 0 |  | 1517.9041 | 0 |  | 1518.234 | 0 |  | 737.834 | 0.102 |  | 737.84 | 0.102 |  | 1531.3409 | 0 |  | 1531.7469 | 0 |  | 775.741 | 0.102 |  | 775.767 | 0.102 | 107.0198 | 97.11444 | 89.47895 | 80.35639 | 83.50116 | 101.6805 | 84.36387 | 0 | 0 | 0 | 0 | 0 | -28.1900376 | -27.549078 | -58.50566412 | -44.5836118 | -35.6107 | -24.02377736 | -25.25543 | -14.86447 | -15.62571 | 0 | 0 | 0 | 0 | 0 | 0 | 0 | 54.09009 | 53.3097 | 52.90104 | 52.72065 | 44.57015 | 0 | 0 | -24.36809 | -23.1837 | -23.89893 | -23.17825 | -24.57582 | -24.21861 | -16.03528 | 78.23611 | 82.65683 | 82.87037 | 85.87501 | 78.24006 | 34.40737 | 25.1538
156 | W94815 | 2017-04-10 10:55 | 51.687 | 53.5944 | 54 | 44 | 1.1619 | 302.9902 | 19256 | 30 | 239962 | 239921 | 139204 | 139212 | 139311 | 139287 | 221143 | 221150 | 220889 | 220897 | 215533 | 215418 | 215988 | 215830 | 294074 | 294058 | 1364.36 | 30545.0586 | 6 | 110.8347 | 110.8347 | 110.8347 | 110.8347 | 110.2787 | 17.6365 | 17.6365 | 1192.7734 | 1107.7405 | 1060.5 | 891.2534 | 1037.1288 | 979.3309 | 962.0044 | 947.1232 | 931.5101 | 917.9611 | 904.6075 | 889.6411 | 16 | 25.2 | 32.3985 | 24.017 | 18.1112 | 14.2322 | 11.3214 | 9.0828 | 7.4399 | 6.5623 | 6.5602 | 90.22 | 130.87 | 121.2 | 173.97 | 155.55 | 222.92 | 194.99 | 281.21 | 244.47 | 353.35 | 297.62 | 432.28 | 343.54 | 493.27 | 49.9 | 46.5 | 17.1429 | 1.116667 | 1.6517 | 1.6633 | -0.9396 | 1.6517 | 1106025 | 2 |  |  | 2.6543 | 4.8221 | 5.7029 | 7.1314 | 8.2771 | 10.6457 | 3.2196 | 5.3902 | 6.7039 | 8.5706 | 9.4824 | 11.8941 | 24.9384 | 24.9799 | 25.0315 | 24.8906 | 24.9186 | 24.9724 |  | 15382 | 718 | 11 |  | CC100 | 645 | 1238 | 12 | 1 | 35 | 32.799999 | 1.116667 | 1298.65 | 1230.7 | 1168.9 | 1088.5 | 1075.6143 | 968.8929 | 843.4714 | 58.1814 | 59.7686 | 59.7557 | 60.0807 | 57.0486 | 40.1171 | 31.1214 | 32.3985 | 24.017 | 18.1112 | 14.2322 | 11.3214 | 9.0828 | 7.4399 | 6.5623 | 0 | 0 | 0 | 0 | 0 | 0.1016 | 0.102 | 0 | 0 | 0 | 0 | 0 | 0 | 0 | 0.042592 | 0.03404 | 0.029446 | 0.020334 | 0.021748 | 0.017978 | 0.016017 | -0.000324 | -0.00106 | -0.002705 | -0.001807 | -0.002468 | -0.00934 | -0.005562 | 0.081354 | 0.078533 | 0.076475 | 0.073633 | 0.077968 | 0.104024 | 0.096586 | -0.27111 | -0.266868 | -0.264683 | -0.263738 | -0.268065 | -0.277054 | -0.269499 | -1.359064 | -1.328821 | -1.313083 | -1.305979 | -1.339047 | -1.398327 | -1.343682 | -0.435097 | -0.39721 | -0.379471 | -0.375913 | -0.415549 | -0.572867 | -0.499797 | -0.369234 | -0.338682 | -0.323191 | -0.316789 | -0.346558 | -0.412258 | -0.359429 | 0.416765 | 0.397308 | 0.375947 | 0.370178 | 0.640484 | 0.558831 | 0.517246 | -35 | -35 | -35 | -35 | -30 | 40 | -40 | -1.802314 | -1.776355 | -1.762778 | -1.756807 | -1.782408 | 0 | 0 |  | 1452.829 | 0 |  | 1454.658 | 0 |  | 739.699 | 0 |  | 739.967 | 0 |  | 1407.922 | 0 |  | 1417.828 | 0 |  | 762.894 | 0 |  | 762.772 | 0 |  | 1406.3979 | 0 |  | 1433.068 | 0 |  | 775.26 | 0 |  | 775.147 | 0 |  | 1530.274 | 0 |  | 1531.137 | 0 |  | 780.52 | 0 |  | 780.347 | 0 |  | 1510.2841 | 0 |  | 1510.665 | 0 |  | 754.144 | 0 |  | 754.205 | 0 |  | 1517.9041 | 0 |  | 1518.234 | 0 |  | 737.834 | 0.102 |  | 737.84 | 0.102 |  | 1531.3409 | 0 |  | 1531.7469 | 0 |  | 775.741 | 0.102 |  | 775.767 | 0.102 | 105.6503721 | 96.6505631 | 89.3916275 | 80.1495205 | 83.8635 | 100.7881 | 81.46753 | 0 | 0 | 0 | 0 | 0 | -28.1486864 | -27.488898 | -57.44492 | -43.82451658 | -35.11315 | -24.19587 | -25.81682616 | -12.07875 | -14.04819531 | 0 | 0 | 0 | 0 | 0 | 0 | 0 | 63.08099 | 62.172425 | 61.69723 | 61.488245 | 53.47224 | 0 | 0 | -25.31455 | -23.74069 | -22.67556 | -22.58512 | -23.70649 | -22.98176 | -15.55438 | 85.97189 | 91.25779 | 93.30015 | 94.85678 | 87.81242 | 37.57892 | 24.37605
156 | W94816 | 2017-04-10 10:57 | 51.3419 | 53.2484 | 59 | 44 | 1.1619 | 302.9854 | 19262 | 30 | 239962 | 239921 | 139204 | 139212 | 139311 | 139287 | 221143 | 221150 | 220889 | 220897 | 215533 | 215418 | 215988 | 215830 | 294074 | 294058 | 1364.36 | 30564.7832 | 6 | 111.0046 | 111.0046 | 111.0046 | 111.0046 | 110.4486 | 17.8063 | 17.8063 | 1186.9141 | 1100.0145 | 1056.8334 | 897.0403 | 1035.6268 | 979.0029 | 962.2938 | 948.2968 | 933.3162 | 920.3253 | 907.5507 | 893.1606 | 16 | 20.8 | 32.4302 | 23.9735 | 18.1113 | 14.2351 | 11.3203 | 9.1058 | 7.447 | 6.564 | 6.5602 | 91.06 | 131.82 | 122.65 | 174.73 | 157.08 | 223.9 | 196.95 | 282.07 | 247.21 | 354.43 | 300.97 | 433.79 | 347.77 | 495.41 | 48.7 | 46.5 | 15.5194 | 2.7 | 2.6879 | 2.6879 | -1.4846 | 2.6879 | 1106025 | 1 |  |  | 2.6507 | 4.8207 | 5.5979 | 7.0486 | 8.135 | 10.5157 | 3.244 | 4.956 | 6.266 | 8.624 | 9.346 | 11.75 | 24.9781 | 24.9942 | 25.0298 | 25.0238 | 24.9501 | 24.9762 |  | 15382 | 718 | 12 |  | CC100 | 645 | 1238 | 12 | 1 | 35 | 31.4 | 2.7 | 1308.7214 | 1225.0143 | 1168.1786 | 1090.5571 | 1064.0143 | 976.5643 | 844.0643 | 56.2407 | 57.7671 | 62.0657 | 61.06 | 58.7536 | 40.5093 | 30.5279 | 32.4302 | 23.9735 | 18.1113 | 14.2351 | 11.3203 | 9.1058 | 7.447 | 6.564 | 0 | 0 | 0 | 0 | 0 | 0.1016 | 0.102 | 0 | 0 | 0 | 0 | 0 | 0 | 0 | 0.043093 | 0.034714 | 0.030288 | 0.020555 | 0.02172 | 0.018263 | 0.016342 | -0.000324 | -0.00106 | -0.002707 | -0.001808 | -0.00247 | -0.00738 | -0.004392 | 0.081337 | 0.078519 | 0.076462 | 0.073619 | 0.077959 | 0.104001 | 0.096555 | -0.271327 | -0.267042 | -0.264854 | -0.263925 | -0.268188 | -0.277521 | -0.27004 | -1.359437 | -1.328901 | -1.313154 | -1.30617 | -1.338764 | -1.405098 | -1.351327 | -0.435177 | -0.397392 | -0.379648 | -0.376043 | -0.415885 | -0.57305 | -0.499715 | -0.369629 | -0.338765 | -0.323263 | -0.316974 | -0.346277 | -0.412463 | -0.359994 | 0.416764 | 0.397401 | 0.376134 | 0.370488 | 0.641513 | 0.559575 | 0.517245 | -35 | -35 | -35 | -35 | -30 | 30 | -30 | -1.802228 | -1.776245 | -1.762646 | -1.756654 | -1.782165 | 0 | 0 |  | 1452.829 | 0 |  | 1454.658 | 0 |  | 739.699 | 0 |  | 739.967 | 0 |  | 1407.922 | 0 |  | 1417.828 | 0 |  | 762.894 | 0 |  | 762.772 | 0 |  | 1406.3979 | 0 |  | 1433.068 | 0 |  | 775.26 | 0 |  | 775.147 | 0 |  | 1530.274 | 0 |  | 1531.137 | 0 |  | 780.52 | 0 |  | 780.347 | 0 |  | 1510.2841 | 0 |  | 1510.665 | 0 |  | 754.144 | 0 |  | 754.205 | 0 |  | 1517.9041 | 0 |  | 1518.234 | 0 |  | 737.834 | 0.102 |  | 737.84 | 0.102 |  | 1531.3409 | 0 |  | 1531.7469 | 0 |  | 775.741 | 0.102 |  | 775.767 | 0.102 | 106.4475 | 96.1869 | 89.32127 | 80.28572 | 82.94949 | 101.5637 | 81.49863 | 0 | 0 | 0 | 0 | 0 | -28.1961336 | -27.54408 | -58.14176 | -44.72283 | -36.2181 | -24.48676899 | -25.771207 | -15.29168 | -16.14835765 | 0 | 0 | 0 | 0 | 0 | 0 | 0 | 63.07798 | 62.168575 | 61.69261 | 61.48289 | 53.46495 | 0 | 0 | -24.47466 | -22.95618 | -23.56312 | -22.96118558 | -24.43474 | -23.21385 | -15.25525 | 86.90903 | 90.67646 | 91.23266 | 94.32066 | 86.20849 | 34.86199 | 22.55094
156 | W94817 | 2017-04-10 10:59 | 50.9385 | 52.843 | 64 | 43 | 1.1619 | 303.4996 | 19290 | 30 | 239962 | 239921 | 139204 | 139212 | 139311 | 139287 | 221143 | 221150 | 220889 | 220897 | 215533 | 215418 | 215988 | 215830 | 294074 | 294058 | 1364.36 | 30584.5078 | 6 | 111.1747 | 111.1747 | 111.1747 | 111.1747 | 110.6188 | 17.9765 | 17.9765 | 1190.4297 | 1110.6982 | 1062.1666 | 895.6896 | 1035.3661 | 979.5411 | 962.8035 | 948.5856 | 933.4814 | 920.5446 | 907.6655 | 893.1409 | 16 | 27.2 | 32.3342 | 23.952 | 18.1737 | 14.2929 | 11.3815 | 9.1279 | 7.4556 | 6.5636 | 6.5572 | 94.31 | 136.72 | 126.05 | 180.79 | 161.5 | 231.5 | 202.65 | 291.35 | 254.28 | 366.66 | 310.34 | 450.09 | 358.88 | 514.57 | 49.9 | 46.5 | 13.1274 | 0.066667 | 0.8662 | 1.0913 | -0.6156 | 0.8662 | 1106025 | 2 |  |  | 2.6714 | 4.805 | 5.5914 | 7.0879 | 8.1529 | 10.5693 | 3.382 | 5.23 | 6.358 | 8.322 | 9.314 | 11.722 | 24.9313 | 25.0328 | 25.0411 | 24.9171 | 24.9078 | 24.9824 |  | 15382 | 718 | 13 |  | CC100 | 645 | 1238 | 12 | 1 | 35 | 28 | 0.066667 | 1295.3857 | 1215.9928 | 1164.3286 | 1082.75 | 1072.6857 | 966.5928 | 844.8286 | 51.7236 | 52.3007 | 53.4943 | 53.115 | 50.475 | 53.0914 | 31.2557 | 32.3342 | 23.952 | 18.1737 | 14.2929 | 11.3815 | 9.1279 | 7.4556 | 6.5636 | 0 | 0 | 0 | 0 | 0 | 0.1016 | 0.102 | 0 | 0 | 0 | 0 | 0 | 0 | 0 | 0.043333 | 0.035093 | 0.030895 | 0.020926 | 0.021721 | 0.01808 | 0.016234 | -0.000337 | -0.001084 | -0.002755 | -0.001901 | -0.002508 | -0.005871 | -0.003493 | 0.081358 | 0.078539 | 0.076479 | 0.073637 | 0.077971 | 0.104028 | 0.09658 | -0.270914 | -0.266618 | -0.264518 | -0.263546 | -0.267898 | -0.277476 | -0.269997 | -1.355718 | -1.324754 | -1.310529 | -1.302747 | -1.336229 | -1.409519 | -1.355584 | -0.435102 | -0.397299 | -0.379492 | -0.375922 | -0.415532 | -0.572829 | -0.499533 | -0.369101 | -0.338343 | -0.323031 | -0.316662 | -0.346488 | -0.412221 | -0.359783 | 0.416738 | 0.397548 | 0.376455 | 0.371345 | 0.642402 | 0.559611 | 0.517077 | -40 | -40 | -40 | -40 | -35 | 20 | -20 | -1.801257 | -1.775289 | -1.761698 | -1.755709 | -1.781454 | 0 | 0 |  | 1452.829 | 0 |  | 1454.658 | 0 |  | 739.699 | 0 |  | 739.967 | 0 |  | 1407.922 | 0 |  | 1417.828 | 0 |  | 762.894 | 0 |  | 762.772 | 0 |  | 1406.3979 | 0 |  | 1433.068 | 0 |  | 775.26 | 0 |  | 775.147 | 0 |  | 1530.274 | 0 |  | 1531.137 | 0 |  | 780.52 | 0 |  | 780.347 | 0 |  | 1510.2841 | 0 |  | 1510.665 | 0 |  | 754.144 | 0 |  | 754.205 | 0 |  | 1517.9041 | 0 |  | 1518.234 | 0 |  | 737.834 | 0.102 |  | 737.84 | 0.102 |  | 1531.3409 | 0 |  | 1531.7469 | 0 |  | 775.741 | 0.102 |  | 775.767 | 0.102 | 105.39 | 95.50286 | 89.04669 | 79.73046175 | 83.63838 | 100.5527 | 81.59355 | 0 | 0 | 0 | 0 | 0 | -28.1915616 | -27.539694 | -58.29045 | -45.05356 | -36.87828606 | -24.78476 | -25.67297 | -17.20882 | -17.2715 | 0 | 0 | 0 | 0 | 0 | 0 | 0 | 72.05028 | 71.01156 | 70.46792 | 70.22836 | 62.35089 | 0 | 0 | -22.50504 | -20.77902 | -20.30066 | -19.96709703 | -20.9739777 | -30.41229 | -15.61325 | 96.64478 | 100.6818 | 102.3357 | 105.207 | 99.34232 | 24.74004 | 21.1691
156 | W94818 | 2017-04-10 11:01 | 50.4589 | 52.3873 | 75 | 43 | 1.1619 | 300.8453 | 19189 | 30 | 239962 | 239921 | 139204 | 139212 | 139311 | 139287 | 221143 | 221150 | 220889 | 220897 | 215533 | 215418 | 215988 | 215830 | 294074 | 294058 | 1364.36 | 30604.2324 | 6 | 111.3434 | 111.3434 | 111.3434 | 111.3434 | 110.7874 | 18.1452 | 18.1452 | 1181.0547 | 1098.7162 | 1053.8334 | 897.0473 | 1035.7555 | 979.5575 | 962.8953 | 948.7581 | 933.9036 | 920.9576 | 908.2106 | 893.8231 | 16 | 20 | 32.4197 | 23.9234 | 18.0987 | 14.2464 | 11.3382 | 9.126 | 7.4626 | 6.5849 | 6.5822 | 92.73 | 133.16 | 124.1 | 176.14 | 158.71 | 225.31 | 199.16 | 283.33 | 249.21 | 355.44 | 303.86 | 435.27 | 350.85 | 496.74 | 48.3 | 46.5 | 12.7525 | 2.55 | 2.0572 | 2.0703 | -0.7651 | 2.0572 | 1106025 | 1 |  |  | 2.6536 | 4.8093 | 5.5971 | 7.0543 | 8.0407 | 10.5279 | 3.306 | 4.988 | 6.408 | 8.518 | 9.198 | 11.772 | 24.994 | 25.0329 | 25.0309 | 24.9736 | 24.9059 | 24.9758 |  | 15382 | 718 | 14 |  | CC100 | 645 | 1238 | 12 | 1 | 35 | 28.6 | 2.55 | 1323.2285 | 1226.7214 | 1160.4928 | 1087.6786 | 1057.3286 | 969.7857 | 829.8071 | 50.1421 | 49.65 | 55.1493 | 55.5993 | 52.8193 | 53.8221 | 31.8243 | 32.4197 | 23.9234 | 18.0987 | 14.2464 | 11.3382 | 9.126 | 7.4626 | 6.5849 | 0 | 0 | 0 | 0 | 0 | 0.1016 | 0.102 | 0 | 0 | 0 | 0 | 0 | 0 | 0 | 0.043206 | 0.03518 | 0.031241 | 0.021239 | 0.022075 | 0.018502 | 0.016661 | -0.00035 | -0.001117 | -0.002826 | -0.002021 | -0.002659 | -0.004901 | -0.002919 | 0.081338 | 0.078524 | 0.076467 | 0.073624 | 0.077964 | 0.104011 | 0.096573 | -0.270995 | -0.266646 | -0.264524 | -0.263521 | -0.267853 | -0.277748 | -0.270208 | -1.352691 | -1.321435 | -1.307202 | -1.2986 | -1.332647 | -1.412211 | -1.357798 | -0.435069 | -0.397408 | -0.379676 | -0.376072 | -0.415912 | -0.573124 | -0.500004 | -0.369763 | -0.338593 | -0.323066 | -0.316779 | -0.346075 | -0.412208 | -0.359412 | 0.416584 | 0.397328 | 0.376165 | 0.37077 | 0.642734 | 0.560455 | 0.518466 | -45 | -45 | -45 | -45 | -40 | 10 | -10 | -1.800019 | -1.77403 | -1.760416 | -1.754397 | -1.780081 | 0 | 0 |  | 1452.829 | 0 |  | 1454.658 | 0 |  | 739.699 | 0 |  | 739.967 | 0 |  | 1407.922 | 0 |  | 1417.828 | 0 |  | 762.894 | 0 |  | 762.772 | 0 |  | 1406.3979 | 0 |  | 1433.068 | 0 |  | 775.26 | 0 |  | 775.147 | 0 |  | 1530.274 | 0 |  | 1531.137 | 0 |  | 780.52 | 0 |  | 780.347 | 0 |  | 1510.2841 | 0 |  | 1510.665 | 0 |  | 754.144 | 0 |  | 754.205 | 0 |  | 1517.9041 | 0 |  | 1518.234 | 0 |  | 737.834 | 0.102 |  | 737.84 | 0.102 |  | 1531.3409 | 0 |  | 1531.7469 | 0 |  | 775.741 | 0.102 |  | 775.767 | 0.102 | 107.6288 | 96.32707 | 88.7394 | 80.07925 | 82.43357 | 100.8684 | 80.13696 | 0 | 0 | 0 | 0 | 0 | -28.2191968 | -27.561216 | -57.97093 | -45.01204 | -37.14414483 | -24.9564948 | -25.87467 | -19.20748 | -18.65886 | 0 | 0 | 0 | 0 | 0 | 0 | 0 | 81.000855 | 79.83135 | 79.21872 | 78.947865 | 71.20324 | 0 | 0 | -21.81527 | -19.7313072 | -20.93887 | -20.90934 | -21.96818 | -30.84674 | -15.91228 | 108.8434 | 111.4151 | 109.8751 | 113.1613 | 105.794 | 22.59496 | 18.00461
156 | W94819 | 2017-04-10 11:02 | 50.2956 | 52.1642 | 54 | 43 | 1.1619 | 302.165 | 19208 | 30 | 239962 | 239921 | 139204 | 139212 | 139311 | 139287 | 221143 | 221150 | 220889 | 220897 | 215533 | 215418 | 215988 | 215830 | 294074 | 294058 | 1364.36 | 30623.957 | 6 | 111.5128 | 111.5128 | 111.5128 | 111.5128 | 110.9568 | 18.3146 | 18.3146 | 1182.2266 | 1104.744 | 1057.5 | 900.5685 | 1034.7865 | 979.3036 | 962.9612 | 949.1162 | 934.4237 | 921.7894 | 909.3129 | 895.1629 | 16 | 22 | 32.2844 | 23.9671 | 18.1451 | 14.2835 | 11.3696 | 9.1301 | 7.4575 | 6.5629 | 6.56 | 94.17 | 134.57 | 125.53 | 178.45 | 160.47 | 228.21 | 201.54 | 287.66 | 252.63 | 361.72 | 308.42 | 443.86 | 356.88 | 508.22 | 50.3 | 46.3 | 12.9156 | 1.316667 | 1.4939 | 1.5563 | -0.6433 | 1.4939 | 1106025 | 2 |  |  | 2.6471 | 4.8121 | 5.5986 | 7.0714 | 8.0314 | 10.4564 | 3.3 | 5.312 | 6.292 | 8.358 | 9.11 | 11.632 | 24.9817 | 25.0071 | 25.025 | 24.969 | 24.9665 | 24.9853 |  | 15382 | 718 | 15 |  | CC100 | 645 | 1238 | 12 | 1 | 35 | 31.799999 | 1.316667 | 1301.8715 | 1233.1072 | 1161.8 | 1087.7428 | 1066.9357 | 973.2786 | 851.0428 | 52.7093 | 53.3907 | 54.14 | 53.0143 | 50.4 | 49.5471 | 31.2579 | 32.2844 | 23.9671 | 18.1451 | 14.2835 | 11.3696 | 9.1301 | 7.4575 | 6.5629 | 0 | 0 | 0 | 0 | 0 | 0.1016 | 0.102 | 0 | 0 | 0 | 0 | 0 | 0 | 0 | 0.043493 | 0.035514 | 0.031568 | 0.021452 | 0.022368 | 0.018981 | 0.017104 | -0.000371 | -0.001225 | -0.003105 | -0.002125 | -0.002854 | -0.004561 | -0.002721 | 0.081336 | 0.078517 | 0.076461 | 0.073618 | 0.077954 | 0.103993 | 0.096541 | -0.270838 | -0.266559 | -0.264433 | -0.263463 | -0.267816 | -0.277895 | -0.270451 | -1.348567 | -1.317881 | -1.303769 | -1.295804 | -1.329712 | -1.413566 | -1.359805 | -0.435134 | -0.397284 | -0.37959 | -0.37597 | -0.415691 | -0.572846 | -0.499339 | -0.369717 | -0.339025 | -0.323395 | -0.317142 | -0.346747 | -0.412807 | -0.36061 | 0.416773 | 0.397605 | 0.376544 | 0.371365 | 0.642888 | 0.559906 | 0.517232 | -50 | -50 | -50 | -50 | -45 | 0 | 0 | -1.798905 | -1.772967 | -1.75939 | -1.753406 | -1.779288 | 0 | 0 |  | 1452.829 | 0 |  | 1454.658 | 0 |  | 739.699 | 0 |  | 739.967 | 0 |  | 1407.922 | 0 |  | 1417.828 | 0 |  | 762.894 | 0 |  | 762.772 | 0 |  | 1406.3979 | 0 |  | 1433.068 | 0 |  | 775.26 | 0 |  | 775.147 | 0 |  | 1530.274 | 0 |  | 1531.137 | 0 |  | 780.52 | 0 |  | 780.347 | 0 |  | 1510.2841 | 0 |  | 1510.665 | 0 |  | 754.144 | 0 |  | 754.205 | 0 |  | 1517.9041 | 0 |  | 1518.234 | 0 |  | 737.834 | 0.102 |  | 737.84 | 0.102 |  | 1531.3409 | 0 |  | 1531.7469 | 0 |  | 775.741 | 0.102 |  | 775.767 | 0.102 | 105.889 | 96.81988 | 88.8323898 | 80.07745 | 83.17191 | 101.2142 | 82.16052 | 0 | 0 | 0 | 0 | 0 | -28.234132 | -27.586002 | -58.15291 | -45.18882 | -37.10918 | -25.044 | -25.948 | -20.38362172 | -19.55808 | 0 | 0 | 0 | 0 | 0 | 0 | 0 | 89.94525 | 88.64835 | 87.9695 | 87.6703 | 80.06796 | 0 | 0 | -22.93561 | -21.21127 | -20.5510026 | -19.93179 | -20.9508264 | -28.38286 | -15.60829 | 114.7458 | 119.0681 | 119.1417 | 122.772 | 116.341 | 24.21355 | 19.40816
156 | W94820 | 2017-04-10 11:04 | 49.8458 | 51.7257 | 78 | 43 | 1.1619 | 304.3025 | 19358 | 30 | 239962 | 239921 | 139204 | 139212 | 139311 | 139287 | 221143 | 221150 | 220889 | 220897 | 215533 | 215418 | 215988 | 215830 | 294074 | 294058 | 1364.36 | 30643.6816 | 6 | 111.6834 | 111.6834 | 111.6834 | 111.6834 | 111.1275 | 18.4852 | 18.4852 | 1166.9922 | 1087.9021 | 1043.1666 | 893.6259 | 1034.3712 | 978.4647 | 961.9254 | 947.878 | 933.0046 | 920.1107 | 907.3474 | 892.8176 | 16 | 18 | 32.4423 | 24.0209 | 18.2103 | 14.3093 | 11.3842 | 9.1224 | 7.4406 | 6.5687 | 6.553 | 93.55 | 134.74 | 125.41 | 177.95 | 160.88 | 228.08 | 201.75 | 287.21 | 253.01 | 361.79 | 308.91 | 443.66 | 357.11 | 505.78 | 49.7 | 46.4 | 13.1479 | 0.766667 | 1.4703 | 1.5754 | -0.8121 | 1.4703 | 1106025 | 1 |  |  | 2.6593 | 4.8064 | 5.6736 | 7.165 | 8.2293 | 10.7129 | 3.152 | 5.294 | 6.606 | 8.488 | 8.908 | 12.112 | 24.9754 | 25.0299 | 25.0638 | 25.037 | 24.9872 | 25.0372 |  | 15382 | 718 | 16 |  | CC100 | 645 | 1238 | 12 | 1 | 35 | 37.799999 | 0.766667 | 1310.3429 | 1229.2428 | 1173.8071 | 1092.3928 | 1069.7858 | 970.8 | 823.4572 | 50.4564 | 51.4207 | 52.9071 | 54.1279 | 50.5671 | 49.9314 | 31.5636 | 32.4423 | 24.0209 | 18.2103 | 14.3093 | 11.3842 | 9.1224 | 7.4406 | 6.5687 | 0 | 0 | 0 | 0 | 0 | 0.1016 | 0.102 | 0 | 0 | 0 | 0 | 0 | 0 | 0 | 0.043131 | 0.035634 | 0.031775 | 0.021708 | 0.02261 | 0.018781 | 0.016966 | -0.000396 | -0.001351 | -0.003432 | -0.002221 | -0.002984 | -0.004628 | -0.002753 | 0.081348 | 0.078529 | 0.076469 | 0.073629 | 0.077964 | 0.104014 | 0.096588 | -0.270491 | -0.266203 | -0.264129 | -0.263118 | -0.267501 | -0.277709 | -0.270095 | -1.343537 | -1.312858 | -1.299267 | -1.290908 | -1.325239 | -1.412054 | -1.357123 | -0.435253 | -0.397435 | -0.379623 | -0.376096 | -0.415783 | -0.573044 | -0.500241 | -0.369164 | -0.338408 | -0.323091 | -0.316607 | -0.34628 | -0.412237 | -0.358932 | 0.416777 | 0.397588 | 0.376376 | 0.370914 | 0.641957 | 0.559016 | 0.516845 | -55 | -55 | -55 | -55 | -50 | -10 | 10 | -1.797904 | -1.772086 | -1.75861 | -1.752725 | -1.778667 | 0 | 0 |  | 1452.829 | 0 |  | 1454.658 | 0 |  | 739.699 | 0 |  | 739.967 | 0 |  | 1407.922 | 0 |  | 1417.828 | 0 |  | 762.894 | 0 |  | 762.772 | 0 |  | 1406.3979 | 0 |  | 1433.068 | 0 |  | 775.26 | 0 |  | 775.147 | 0 |  | 1530.274 | 0 |  | 1531.137 | 0 |  | 780.52 | 0 |  | 780.347 | 0 |  | 1510.2841 | 0 |  | 1510.665 | 0 |  | 754.144 | 0 |  | 754.205 | 0 |  | 1517.9041 | 0 |  | 1518.234 | 0 |  | 737.834 | 0.102 |  | 737.84 | 0.102 |  | 1531.3409 | 0 |  | 1531.7469 | 0 |  | 775.741 | 0.102 |  | 775.767 | 0.102 | 106.5938 | 96.53121 | 89.75986 | 80.43179 | 83.40478 | 100.9767912 | 79.53608 | 0 | 0 | 0 | 0 | 0 | -28.2152344 | -27.54969 | -57.41605 | -45.00871 | -36.82512 | -25.15592 | -26.00914 | -19.9848 | -19.28879 | 0 | 0 | 0 | 0 | 0 | 0 | 0 | 98.88472 | 97.46473 | 96.72355 | 96.399875 | 88.93335 | 0 | 0 | -21.9613 | -20.43639 | -20.08475 | -20.35729 | -21.02494 | -28.61289 | -15.78941 | 126.1011 | 128.5508 | 129.5735 | 131.3185 | 125.304 | 24.16387 | 16.9082
156 | W94821 | 2017-04-10 11:06 | 49.5534 | 51.4068 | 69 | 42 | 1.1619 | 303.6197 | 19303 | 31 | 239962 | 239921 | 139204 | 139212 | 139311 | 139287 | 221143 | 221150 | 220889 | 220897 | 215533 | 215418 | 215988 | 215830 | 294074 | 294058 | 1364.36 | 30663.4063 | 6 | 111.8536 | 111.8536 | 111.8536 | 111.8536 | 111.2977 | 18.6554 | 18.6554 | 1165.8203 | 1090.2162 | 1039.3334 | 898.2917 | 1031.8853 | 977.4659 | 961.08 | 947.0522 | 932.2318 | 919.3615 | 906.5154 | 892.0713 | 16 | 17.2 | 32.412 | 24.0349 | 18.1741 | 14.303 | 11.3818 | 9.1245 | 7.4453 | 6.5629 | 6.553 | 96.94 | 136.99 | 129.17 | 181.46 | 165.76 | 232.23 | 207.66 | 292.5 | 260.2 | 368.34 | 317.51 | 452.38 | 367.68 | 517.38 | 50.5 | 46.3 | 13.3593 | 2.05 | 2.6184 | 2.6184 | -0.8882 | 2.6184 | 1106025 | 2 |  |  | 2.6729 | 4.8471 | 5.5964 | 7.0279 | 8.0486 | 10.4114 | 3.242 | 5.286 | 6.472 | 8.232 | 8.908 | 11.542 | 24.9507 | 24.9401 | 25.0099 | 25.1019 | 24.9328 | 25.0252 |  | 15382 | 718 | 17 |  | CC100 | 645 | 1238 | 12 | 1 | 35 | 37 | 2.05 | 1313.1857 | 1241.2357 | 1159.2715 | 1077.0857 | 1061.1786 | 958.3428 | 834.1 | 52.3629 | 53.2436 | 51.9607 | 52.13 | 48.3843 | 47.8407 | 32.0514 | 32.412 | 24.0349 | 18.1741 | 14.303 | 11.3818 | 9.1245 | 7.4453 | 6.5629 | 0 | 0 | 0 | 0 | 0 | 0.1016 | 0.102 | 0 | 0 | 0 | 0 | 0 | 0 | 0 | 0.042998 | 0.035575 | 0.031866 | 0.021781 | 0.022743 | 0.019137 | 0.017304 | -0.000396 | -0.001352 | -0.003433 | -0.002221 | -0.002986 | -0.005242 | -0.003106 | 0.081329 | 0.078511 | 0.076456 | 0.073616 | 0.077951 | 0.103996 | 0.096548 | -0.270733 | -0.266435 | -0.264349 | -0.263293 | -0.267673 | -0.277756 | -0.270288 | -1.344085 | -1.313353 | -1.300277 | -1.291021 | -1.325312 | -1.409133 | -1.355354 | -0.435257 | -0.397453 | -0.379772 | -0.376254 | -0.415974 | -0.573347 | -0.499901 | -0.36975 | -0.338907 | -0.323229 | -0.316719 | -0.34636 | -0.412226 | -0.359917 | 0.416713 | 0.397606 | 0.376496 | 0.371216 | 0.642753 | 0.559814 | 0.516844 | -55 | -55 | -55 | -55 | -50 | -20 | 20 | -1.797538 | -1.771619 | -1.758051 | -1.752071 | -1.777821 | 0 | 0 |  | 1452.829 | 0 |  | 1454.658 | 0 |  | 739.699 | 0 |  | 739.967 | 0 |  | 1407.922 | 0 |  | 1417.828 | 0 |  | 762.894 | 0 |  | 762.772 | 0 |  | 1406.3979 | 0 |  | 1433.068 | 0 |  | 775.26 | 0 |  | 775.147 | 0 |  | 1530.274 | 0 |  | 1531.137 | 0 |  | 780.52 | 0 |  | 780.347 | 0 |  | 1510.2841 | 0 |  | 1510.665 | 0 |  | 754.144 | 0 |  | 754.205 | 0 |  | 1517.9041 | 0 |  | 1518.234 | 0 |  | 737.834 | 0.102 |  | 737.84 | 0.102 |  | 1531.3409 | 0 |  | 1531.7469 | 0 |  | 775.741 | 0.102 |  | 775.767 | 0.102 | 106.8001 | 97.45066 | 88.63326 | 79.29074 | 82.71993 | 99.66382 | 80.5306868 | 0 | 0 | 0 | 0 | 0 | -28.2200096 | -27.569376 | -57.26070917 | -44.94688 | -36.97078 | -25.25237076 | -26.18419 | -19.5799 | -19.24332 | 0 | 0 | 0 | 0 | 0 | 0 | 0 | 98.86459 | 97.439045 | 96.692805 | 96.363905 | 88.89105 | 0 | 0 | -22.79132 | -21.16183 | -19.73322 | -19.61412102 | -20.12661 | -27.42932 | -16.02253 | 125.6126 | 128.781 | 128.6221 | 130.7882 | 125.3002 | 24.43458 | 17.69547
156 | W94822 | 2017-04-10 11:08 | 49.1456 | 50.9559 | 90 | 42 | 1.1619 | 333.8456 | 19451 | 31 | 239962 | 239921 | 139204 | 139212 | 139311 | 139287 | 221143 | 221150 | 220889 | 220897 | 215533 | 215418 | 215988 | 215830 | 294074 | 294058 | 1364.36 | 30683.1309 | 6 | 112.0408 | 112.0408 | 112.0408 | 112.0408 | 111.4848 | 18.8426 | 18.8426 | 1154.1016 | 1079.5773 | 1027.5 | 892.5903 | 1025.8052 | 972.5251 | 956.8649 | 943.0022 | 928.4099 | 915.917 | 903.2432 | 888.5748 | 16 | 17.2 | 32.3543 | 23.294 | 17.2495 | 13.4302 | 10.536 | 8.3936 | 6.8037 | 6.0137 | 6.0097 | 100.32 | 145.25 | 137.25 | 196.42 | 178.61 | 254.14 | 226.1 | 324.1 | 286.69 | 411.17 | 352.66 | 507.59 | 406.66 | 579.35 | 48.6 | 46.4 | 10.7792 | 0.128571 | 1.0066 | 1.5118 | -0.3436 | 1.0066 | 1106036 | 1 |  |  | 2.6671 | 4.91 | 5.7986 | 7.0621 | 8.2179 | 11.0536 | 3.136 | 5.536 | 6.726 | 8.816 | 9.52 | 12.776 | 24.9694 | 25.0091 | 25.0076 | 25.1277 | 24.9425 | 24.9949 |  | 15382 | 718 | 18 |  | CC100 | 594 | 1238 | 11 | 1 | 35 | 42.5 | 0.128571 | 1432.5643 | 1349.8857 | 1227.9357 | 1146.9143 | 1081.3143 | 975.8 | 837.9214 | 50.5343 | 51.39 | 54.6186 | 55.2214 | 53.5993 | 51.42 | 31.8593 | 32.3543 | 23.294 | 17.2495 | 13.4302 | 10.536 | 8.3936 | 6.8037 | 6.0137 | 0 | 0 | 0 | 0 | 0 | 0.1016 | 0.102 | 0 | 0 | 0 | 0 | 0 | 0 | 0 | 0.042578 | 0.035396 | 0.031998 | 0.022065 | 0.022917 | 0.019347 | 0.017625 | -0.000427 | -0.001506 | -0.00375 | -0.002423 | -0.003089 | -0.006499 | -0.003834 | 0.081338 | 0.078518 | 0.076471 | 0.073629 | 0.077976 | 0.10403 | 0.096589 | -0.27037 | -0.266103 | -0.263877 | -0.262871 | -0.26714 | -0.277191 | -0.26968 | -1.341285 | -1.310795 | -1.29628 | -1.287847 | -1.321624 | -1.404949 | -1.350916 | -0.433736 | -0.395994 | -0.378666 | -0.375114 | -0.415067 | -0.572156 | -0.49909 | -0.372025 | -0.341179 | -0.324656 | -0.318229 | -0.347118 | -0.412901 | -0.360109 | 0.415022 | 0.393271 | 0.369885 | 0.354637 | 0.607994 | 0.525595 | 0.485971 | -60 | -60 | -60 | -60 | -55 | -30 | 30 | -1.796904 | -1.771505 | -1.75787 | -1.752087 | -1.77784 | 0 | 0 |  | 1452.829 | 0 |  | 1454.658 | 0 |  | 739.699 | 0 |  | 739.967 | 0 |  | 1407.922 | 0 |  | 1417.828 | 0 |  | 762.894 | 0 |  | 762.772 | 0 |  | 1406.3979 | 0 |  | 1433.068 | 0 |  | 775.26 | 0 |  | 775.147 | 0 |  | 1530.274 | 0 |  | 1531.137 | 0 |  | 780.52 | 0 |  | 780.347 | 0 |  | 1510.2841 | 0 |  | 1510.665 | 0 |  | 754.144 | 0 |  | 754.205 | 0 |  | 1517.9041 | 0 |  | 1518.234 | 0 |  | 737.834 | 0.102 |  | 737.84 | 0.102 |  | 1531.3409 | 0 |  | 1531.7469 | 0 |  | 775.741 | 0.102 |  | 775.767 | 0.102 | 116.5219 | 105.9903 | 93.90147 | 84.44615 | 84.31656 | 101.512474 | 80.93399 | 0 | 0 | 0 | 0 | 0 | -28.1626056 | -27.50736 | -56.5365 | -44.42284255 | -36.61731744 | -25.29589 | -26.20516 | -18.05078 | -18.63048 | 0 | 0 | 0 | 0 | 0 | 0 | 0 | 107.81424 | 106.2903 | 105.4722 | 105.12522 | 97.7812 | 0 | 0 | -21.91855 | -20.35013166 | -20.68221 | -20.71432 | -22.2473 | -29.42026152 | -15.90066 | 145.8811 | 147.5077 | 142.0741 | 143.5612 | 133.6453 | 25.87882 | 18.89549
156 | W94823 | 2017-04-10 11:10 | 48.9412 | 50.6889 | 72 | 41 | 1.1619 | 332.4898 | 19383 | 31 | 239962 | 239921 | 139204 | 139212 | 139311 | 139287 | 221143 | 221150 | 220889 | 220897 | 215533 | 215418 | 215988 | 215830 | 294074 | 294058 | 1364.36 | 30702.8555 | 6 | 112.2272 | 112.2272 | 112.2272 | 112.2272 | 111.6713 | 19.029 | 19.029 | 1154.1016 | 1084.0269 | 1030 | 900.35 | 1031.3606 | 979.2798 | 964.31 | 951.1889 | 937.3718 | 925.8795 | 914.1605 | 900.2672 | 15.8 | 17.2 | 32.2607 | 23.5383 | 17.5701 | 13.6755 | 10.7344 | 8.5007 | 6.8436 | 6.0164 | 6.0138 | 103.33 | 145.24 | 140.34 | 194.67 | 181.76 | 251.66 | 231.07 | 321.36 | 293.97 | 410.14 | 363.34 | 509.75 | 421.02 | 585.76 | 48.8 | 46.3 | 9.1755 | 0.4 | 0.8567 | 0.9493 | -0.6274 | 0.8567 | 1106036 | 2 |  |  | 2.78 | 4.9057 | 5.7057 | 6.9971 | 8.0179 | 10.7879 | 3.77 | 5.54 | 6.422 | 8.362 | 9.366 | 11.786 | 24.9664 | 24.9339 | 24.9946 | 25.0479 | 25.0307 | 24.941 |  | 15382 | 719 | 1 |  | CC100 | 594 | 1238 | 11 | 1 | 35 | 41 | 0.4 | 1377.3572 | 1311.1215 | 1221.4071 | 1146.6215 | 1099.9572 | 986.3929 | 840.4214 | 71.8957 | 76.6907 | 78.39 | 74.6921 | 54.8743 | 48.9871 | 32.7379 | 32.2607 | 23.5383 | 17.5701 | 13.6755 | 10.7344 | 8.5007 | 6.8436 | 6.0164 | 0 | 0 | 0 | 0 | 0 | 0.1016 | 0.102 | 0 | 0 | 0 | 0 | 0 | 0 | 0 | 0.041453 | 0.034427 | 0.03105 | 0.021801 | 0.023001 | 0.018984 | 0.017353 | -0.000427 | -0.001507 | -0.003752 | -0.002424 | -0.003091 | -0.008506 | -0.005018 | 0.081328 | 0.078509 | 0.076455 | 0.073612 | 0.077952 | 0.103994 | 0.096564 | -0.270505 | -0.266229 | -0.264099 | -0.263069 | -0.267452 | -0.277235 | -0.269667 | -1.340184 | -1.309666 | -1.295839 | -1.28656 | -1.321789 | -1.398308 | -1.344145 | -0.434608 | -0.396812 | -0.379194 | -0.375579 | -0.415396 | -0.572601 | -0.499688 | -0.370855 | -0.340049 | -0.324233 | -0.317961 | -0.347295 | -0.413058 | -0.359875 | 0.415504 | 0.394682 | 0.371759 | 0.358068 | 0.612846 | 0.527705 | 0.486208 | -60 | -60 | -60 | -60 | -55 | -40 | 40 | -1.796828 | -1.771411 | -1.757751 | -1.751946 | -1.777768 | 0 | 0 |  | 1452.829 | 0 |  | 1454.658 | 0 |  | 739.699 | 0 |  | 739.967 | 0 |  | 1407.922 | 0 |  | 1417.828 | 0 |  | 762.894 | 0 |  | 762.772 | 0 |  | 1406.3979 | 0 |  | 1433.068 | 0 |  | 775.26 | 0 |  | 775.147 | 0 |  | 1530.274 | 0 |  | 1531.137 | 0 |  | 780.52 | 0 |  | 780.347 | 0 |  | 1510.2841 | 0 |  | 1510.665 | 0 |  | 754.144 | 0 |  | 754.205 | 0 |  | 1517.9041 | 0 |  | 1518.234 | 0 |  | 737.834 | 0.102 |  | 737.84 | 0.102 |  | 1531.3409 | 0 |  | 1531.7469 | 0 |  | 775.741 | 0.102 |  | 775.767 | 0.102 | 112.0177 | 102.9348 | 93.38268 | 84.4051 | 85.74386 | 102.5789 | 81.15445 | 0 | 0 | 0 | 0 | 0 | -28.167076 | -27.506034 | -54.98239 | -43.11420472 | -35.37381 | -24.92967312 | -26.31681899 | -14.65147 | -16.58003 | 0 | 0 | 0 | 0 | 0 | 0 | 0 | 107.80968 | 106.28466 | 105.46506 | 105.11676 | 97.77724 | 0 | 0 | -31.24645 | -30.43179 | -29.72501766 | -28.05278 | -22.79456 | -28.05006 | -16.35874 | 133.5986 | 135.6735 | 133.7489 | 136.5394 | 134.4097 | 31.71033 | 20.70965
156 | W94824 | 2017-04-10 11:13 | 48.4517 | 50.1768 | 96 | 40 | 1.1619 | 330.2592 | 19251 | 31 | 239962 | 239921 | 139204 | 139212 | 139311 | 139287 | 221143 | 221150 | 220889 | 220897 | 215533 | 215418 | 215988 | 215830 | 294074 | 294058 | 1364.36 | 30722.5801 | 6 | 112.4124 | 112.4124 | 112.4124 | 112.4124 | 111.8564 | 19.2141 | 19.2141 | 1142.3828 | 1073.0455 | 1018.1667 | 895.0216 | 1022.7554 | 971.7794 | 957.3874 | 944.7233 | 931.3145 | 920.2571 | 909.0459 | 895.574 | 15.8 | 17.2 | 32.4007 | 23.7577 | 17.7273 | 13.7826 | 10.8175 | 8.5561 | 6.8756 | 6.017 | 6.0164 | 103.53 | 144.72 | 139.99 | 194.23 | 181.83 | 251.68 | 230.64 | 321.35 | 293.83 | 410.88 | 363.82 | 511.51 | 423.32 | 587.71 | 48.8 | 46.4 | 8.1989 | 1.2 | 2.699 | 2.865 | -0.5705 | 2.699 | 1106036 | 1 |  |  | 2.7457 | 5 | 5.8 | 7.165 | 8.1079 | 10.7857 | 3.842 | 5.684 | 6.776 | 8.32 | 8.884 | 12.126 | 24.9931 | 24.958 | 25.0001 | 25.0382 | 25.0286 | 24.8354 |  | 15382 | 719 | 2 |  | CC100 | 594 | 1238 | 11 | 1 | 35 | 45 | 1.2 | 1416.2715 | 1361.2928 | 1279.6857 | 1189.9572 | 1140.8143 | 1023.7286 | 918.9357 | 87.98 | 93.9621 | 97.0207 | 94.8921 | 59.6943 | 52.5221 | 32.9914 | 32.4007 | 23.7577 | 17.7273 | 13.7826 | 10.8175 | 8.5561 | 6.8756 | 6.017 | 0 | 0 | 0 | 0 | 0 | 0.1016 | 0.102 | 0 | 0 | 0 | 0 | 0 | 0 | 0 | 0.04027 | 0.033617 | 0.030407 | 0.021573 | 0.023052 | 0.018952 | 0.017341 | -0.000427 | -0.001507 | -0.003753 | -0.002424 | -0.003092 | -0.006516 | -0.003829 | 0.081327 | 0.078502 | 0.076447 | 0.073607 | 0.077944 | 0.10397 | 0.096511 | -0.270509 | -0.266315 | -0.264193 | -0.263126 | -0.267553 | -0.277644 | -0.270279 | -1.340396 | -1.310444 | -1.296667 | -1.287135 | -1.322675 | -1.406208 | -1.353634 | -0.434483 | -0.396475 | -0.378849 | -0.375331 | -0.415001 | -0.571901 | -0.498281 | -0.371081 | -0.340831 | -0.325039 | -0.318514 | -0.348204 | -0.414235 | -0.362204 | 0.416028 | 0.395357 | 0.372582 | 0.359774 | 0.615636 | 0.529252 | 0.486364 | -60 | -60 | -60 | -60 | -55 | -30 | 30 | -1.797252 | -1.771934 | -1.758417 | -1.75274 | -1.778583 | 0 | 0 |  | 1452.829 | 0 |  | 1454.658 | 0 |  | 739.699 | 0 |  | 739.967 | 0 |  | 1407.922 | 0 |  | 1417.828 | 0 |  | 762.894 | 0 |  | 762.772 | 0 |  | 1406.3979 | 0 |  | 1433.068 | 0 |  | 775.26 | 0 |  | 775.147 | 0 |  | 1530.274 | 0 |  | 1531.137 | 0 |  | 780.52 | 0 |  | 780.347 | 0 |  | 1510.2841 | 0 |  | 1510.665 | 0 |  | 754.144 | 0 |  | 754.205 | 0 |  | 1517.9041 | 0 |  | 1518.234 | 0 |  | 737.834 | 0.102 |  | 737.84 | 0.102 |  | 1531.3409 | 0 |  | 1531.7469 | 0 |  | 775.741 | 0.102 |  | 775.767 | 0.102 | 115.1811 | 106.8642 | 97.82813 | 87.58918 | 88.91963 | 106.4371 | 88.6874 | 0 | 0 | 0 | 0 | 0 | -28.2086304 | -27.568458 | -53.4054 | -42.07835684 | -34.56136 | -24.64735 | -26.400593 | -17.4876 | -18.2903 | 0 | 0 | 0 | 0 | 0 | 0 | 0 | 107.83512 | 106.31604 | 105.50502 | 105.1644 | 97.822065 | 0 | 0 | -38.22581434 | -37.25362 | -36.7562 | -35.61595 | -24.77319 | -30.03744 | -16.43899 | 131.385 | 133.8483 | 132.0156 | 132.4903 | 135.5679 | 30.70339 | 26.38965
156 | W94825 | 2017-04-10 11:15 | 48.1699 | 49.8202 | 85 | 39 | 1.1619 | 332.0381 | 19360 | 31 | 239962 | 239921 | 139204 | 139212 | 139311 | 139287 | 221143 | 221150 | 220889 | 220897 | 215533 | 215418 | 215988 | 215830 | 294074 | 294058 | 1364.36 | 30742.3047 | 6 | 112.5985 | 112.5985 | 112.5985 | 112.5985 | 112.0426 | 19.4003 | 19.4003 | 1148.2422 | 1072.8013 | 1019.1667 | 898.8963 | 1021.621 | 971.9556 | 958.1166 | 946.0464 | 933.0867 | 922.4327 | 911.6493 | 898.3372 | 16 | 17 | 32.4337 | 23.7153 | 17.6885 | 13.7528 | 10.7946 | 8.5321 | 6.8076 | 6.0223 | 6.0149 | 107.51 | 146.88 | 145.38 | 197.59 | 188.68 | 255.75 | 239.95 | 326.69 | 304.85 | 417.23 | 377.7 | 522.31 | 438.51 | 597.24 | 49.3 | 46.1 | 7.4932 | 0.625 | 0.9921 | 1.2805 | -0.6479 | 0.9921 | 1106036 | 2 |  |  | 2.8521 | 4.9893 | 5.8007 | 7.2136 | 8.1329 | 11.3007 | 3.744 | 5.594 | 6.682 | 8.522 | 9.126 | 13.434 | 25.006 | 24.9204 | 24.9783 | 25.0518 | 24.9486 | 24.754 |  | 15382 | 719 | 3 |  | CC100 | 594 | 1238 | 11 | 1 | 35 | 33.5 | 0.625 | 1394.1857 | 1316.0571 | 1241.9429 | 1153.4071 | 1113.4572 | 1013.4572 | 787.9357 | 94.0357 | 97.6371 | 94.405 | 96.4429 | 65.0329 | 51.3429 | 34.7036 | 32.4337 | 23.7153 | 17.6885 | 13.7528 | 10.7946 | 8.5321 | 6.8076 | 6.0223 | 0 | 0 | 0 | 0 | 0 | 0.1016 | 0.102 | 0 | 0 | 0 | 0 | 0 | 0 | 0 | 0.039514 | 0.033077 | 0.02989 | 0.021372 | 0.023087 | 0.018493 | 0.016936 | -0.000372 | -0.001229 | -0.003112 | -0.002129 | -0.003094 | -0.005286 | -0.003101 | 0.081344 | 0.078526 | 0.076468 | 0.07363 | 0.077968 | 0.104003 | 0.096641 | -0.270766 | -0.266457 | -0.264316 | -0.263316 | -0.267236 | -0.277567 | -0.269575 | -1.351014 | -1.320054 | -1.305254 | -1.297617 | -1.322206 | -1.411227 | -1.353634 | -0.433997 | -0.396329 | -0.378618 | -0.375187 | -0.414848 | -0.571561 | -0.500458 | -0.371402 | -0.340357 | -0.324823 | -0.318084 | -0.347716 | -0.414011 | -0.357905 | 0.4158 | 0.395165 | 0.372339 | 0.358901 | 0.61465 | 0.528244 | 0.486275 | -50 | -50 | -50 | -50 | -55 | -20 | 20 | -1.800254 | -1.774928 | -1.761439 | -1.755798 | -1.778746 | 0 | 0 |  | 1452.829 | 0 |  | 1454.658 | 0 |  | 739.699 | 0 |  | 739.967 | 0 |  | 1407.922 | 0 |  | 1417.828 | 0 |  | 762.894 | 0 |  | 762.772 | 0 |  | 1406.3979 | 0 |  | 1433.068 | 0 |  | 775.26 | 0 |  | 775.147 | 0 |  | 1530.274 | 0 |  | 1531.137 | 0 |  | 780.52 | 0 |  | 780.347 | 0 |  | 1510.2841 | 0 |  | 1510.665 | 0 |  | 754.144 | 0 |  | 754.205 | 0 |  | 1517.9041 | 0 |  | 1518.234 | 0 |  | 737.834 | 0.102 |  | 737.84 | 0.102 |  | 1531.3409 | 0 |  | 1531.7469 | 0 |  | 775.741 | 0.102 |  | 775.767 | 0.102 | 113.4086 | 103.3447 | 94.96889 | 84.92536 | 86.81403 | 105.4026 | 76.14689 | 0 | 0 | 0 | 0 | 0 | -28.2008072 | -27.49665 | -52.88139 | -42.04108 | -34.95209 | -24.97004 | -26.43486 | -18.63807 | -18.72752639 | 0 | 0 | 0 | 0 | 0 | 0 | 0 | 90.0127 | 88.7464 | 88.07195 | 87.7899 | 97.83103 | 0 | 0 | -40.81121 | -38.69641 | -35.74343229 | -36.18412 | -26.97877 | -29.3456 | -17.36769 | 109.7287 | 111.3536 | 112.3453 | 111.5611 | 131.2314 | 29.21811 | 12.55502
156 | W94826 | 2017-04-10 11:17 | 47.6847 | 49.3061 | 104 | 39 | 1.1619 | 332.9419 | 19412 | 31 | 239962 | 239921 | 139204 | 139212 | 139311 | 139287 | 221143 | 221150 | 220889 | 220897 | 215533 | 215418 | 215988 | 215830 | 294074 | 294058 | 1364.36 | 30762.0293 | 6 | 112.7852 | 112.7852 | 112.7852 | 112.7852 | 112.2292 | 19.587 | 19.587 | 1137.6953 | 1068.0804 | 1019 | 893.2444 | 1020.9417 | 970.7441 | 956.7187 | 944.3472 | 931.2128 | 920.3103 | 909.2429 | 896.0328 | 15.8 | 17 | 32.4051 | 23.7454 | 17.6791 | 13.7967 | 10.8388 | 8.5882 | 6.8806 | 6.0249 | 6.0185 | 107.18 | 148.32 | 145.27 | 199.09 | 187.96 | 256.87 | 239.18 | 327.09 | 303.08 | 416.6 | 375.49 | 519.63 | 438.29 | 599.04 | 48.6 | 46.3 | 8.9163 | 1.9625 | 2.4585 | 2.6032 | -0.5457 | 2.4585 | 1106036 | 1 |  |  | 2.7421 | 4.9921 | 5.79 | 7.1086 | 8.0171 | 10.4814 | 3.22 | 5.536 | 6.71 | 8.334 | 9.092 | 11.902 | 25.0402 | 24.9925 | 25.0199 | 25.0615 | 24.9078 | 25.0236 |  | 15382 | 719 | 4 |  | CC100 | 594 | 1238 | 11 | 1 | 35 | 40.5 | 1.9625 | 1412.35 | 1352.2214 | 1245.8785 | 1159.7214 | 1110.5 | 1000.9714 | 882.5643 | 85.2893 | 87.5371 | 85.145 | 89.9829 | 65.2143 | 53.4821 | 33.365 | 32.4051 | 23.7454 | 17.6791 | 13.7967 | 10.8388 | 8.5882 | 6.8806 | 6.0249 | 0 | 0 | 0 | 0 | 0 | 0.1016 | 0.102 | 0 | 0 | 0 | 0 | 0 | 0 | 0 | 0.039156 | 0.033038 | 0.030022 | 0.021481 | 0.023087 | 0.018534 | 0.017038 | -0.000372 | -0.00123 | -0.003113 | -0.00213 | -0.003096 | -0.004709 | -0.002754 | 0.081338 | 0.078514 | 0.076462 | 0.073624 | 0.077962 | 0.104001 | 0.096561 | -0.270877 | -0.266658 | -0.264401 | -0.263442 | -0.267326 | -0.277754 | -0.270229 | -1.351244 | -1.320914 | -1.304756 | -1.297961 | -1.321733 | -1.413303 | -1.358965 | -0.434473 | -0.396518 | -0.379001 | -0.375553 | -0.415256 | -0.57222 | -0.499114 | -0.370765 | -0.340405 | -0.324345 | -0.317649 | -0.347234 | -0.413348 | -0.360521 | 0.416051 | 0.39532 | 0.372765 | 0.359861 | 0.617411 | 0.531055 | 0.486483 | -50 | -50 | -50 | -50 | -55 | -10 | 10 | -1.800029 | -1.774651 | -1.761085 | -1.755373 | -1.778067 | 0 | 0 |  | 1452.829 | 0 |  | 1454.658 | 0 |  | 739.699 | 0 |  | 739.967 | 0 |  | 1407.922 | 0 |  | 1417.828 | 0 |  | 762.894 | 0 |  | 762.772 | 0 |  | 1406.3979 | 0 |  | 1433.068 | 0 |  | 775.26 | 0 |  | 775.147 | 0 |  | 1530.274 | 0 |  | 1531.137 | 0 |  | 780.52 | 0 |  | 780.347 | 0 |  | 1510.2841 | 0 |  | 1510.665 | 0 |  | 754.144 | 0 |  | 754.205 | 0 |  | 1517.9041 | 0 |  | 1518.234 | 0 |  | 737.834 | 0.102 |  | 737.84 | 0.102 |  | 1531.3409 | 0 |  | 1531.7469 | 0 |  | 775.741 | 0.102 |  | 775.767 | 0.102 | 114.8777243 | 106.1683 | 95.26236 | 85.38333 | 86.576801 | 104.102 | 85.22129 | 0 | 0 | 0 | 0 | 0 | -28.2198064 | -27.563358 | -52.40665 | -42.01563 | -35.10968 | -25.11684 | -26.42276 | -19.53891 | -19.41145606 | 0 | 0 | 0 | 0 | 0 | 0 | 0 | 90.00145 | 88.73255 | 88.05425 | 87.76865 | 97.793685 | 0 | 0 | -37.0559 | -34.71004 | -32.27004 | -33.79335 | -27.08063 | -30.60353 | -16.65293861 | 115.4166 | 118.1752 | 115.9369 | 114.2418 | 130.8671 | 25.73978 | 21.59354
156 | W94827 | 2017-04-10 11:19 | 47.4541 | 49.0074 | 91 | 39 | 1.1619 | 353.43 | 19281 | 31 | 239962 | 239921 | 139204 | 139212 | 139311 | 139287 | 221143 | 221150 | 220889 | 220897 | 215533 | 215418 | 215988 | 215830 | 294074 | 294058 | 1364.36 | 30781.7539 | 6 | 112.9833 | 112.9833 | 112.9833 | 112.9833 | 112.4274 | 19.7851 | 19.7851 | 1147.0703 | 1073.1086 | 1021.5 | 901.8074 | 1023.3155 | 973.6794 | 960.395 | 948.2982 | 935.4902 | 924.978 | 914.1549 | 901.2296 | 15.8 | 17.2 | 32.421 | 23.4856 | 17.1686 | 13.2769 | 10.3343 | 8.1024 | 6.4722 | 5.6355 | 5.6308 | 108.86 | 147.58 | 150.11 | 201.85 | 196.35 | 263.08 | 251.97 | 338.78 | 321.21 | 435.35 | 401.7 | 545.4 | 471.02 | 632.38 | 49.6 | 46.3 | 5.3279 | 2.0625 | 2.1051 | 2.1051 | -0.7523 | 2.1051 | 1105859 | 2 |  |  | 2.7836 | 4.8929 | 5.6886 | 7.0564 | 7.9314 | 10.53 | 3.27 | 5.516 | 6.58 | 8.272 | 9.376 | 12.668 | 25.0046 | 24.9439 | 24.9977 | 25.0001 | 24.9451 | 25.0549 |  | 15382 | 719 | 5 |  | CC100 | 556 | 1238 | 11 | 1 | 35 | 32.75 | 2.0625 | 1417.1428 | 1384.7214 | 1260.5857 | 1174.8143 | 1122.2428 | 983.6714 | 899.4429 | 96.8107 | 97.5836 | 99.0086 | 101.6664 | 70.4643 | 54.95 | 36.0907 | 32.421 | 23.4856 | 17.1686 | 13.2769 | 10.3343 | 8.1024 | 6.4722 | 5.6355 | 0 | 0 | 0 | 0 | 0 | 0.1016 | 0.102 | 0 | 0 | 0 | 0 | 0 | 0 | 0 | 0.038843 | 0.032835 | 0.029971 | 0.021566 | 0.023087 | 0.01864 | 0.017161 | -0.000373 | -0.00123 | -0.003115 | -0.00213 | -0.003098 | -0.004706 | -0.002742 | 0.081337 | 0.078508 | 0.076462 | 0.073622 | 0.077962 | 0.104016 | 0.096553 | -0.270879 | -0.266721 | -0.264399 | -0.26346 | -0.267319 | -0.277654 | -0.270268 | -1.352059 | -1.322144 | -1.305525 | -1.298862 | -1.322477 | -1.413986 | -1.360575 | -0.433975 | -0.395897 | -0.378573 | -0.375078 | -0.4148 | -0.572074 | -0.498456 | -0.371626 | -0.341629 | -0.325086 | -0.318507 | -0.347995 | -0.413237 | -0.361336 | 0.415433 | 0.392832 | 0.3688 | 0.349501 | 0.596181 | 0.508669 | 0.463552 | -50 | -50 | -50 | -50 | -55 | 0 | 0 | -1.800154 | -1.775274 | -1.761186 | -1.755391 | -1.777987 | 0 | 0 |  | 1452.829 | 0 |  | 1454.658 | 0 |  | 739.699 | 0 |  | 739.967 | 0 |  | 1407.922 | 0 |  | 1417.828 | 0 |  | 762.894 | 0 |  | 762.772 | 0 |  | 1406.3979 | 0 |  | 1433.068 | 0 |  | 775.26 | 0 |  | 775.147 | 0 |  | 1530.274 | 0 |  | 1531.137 | 0 |  | 780.52 | 0 |  | 780.347 | 0 |  | 1510.2841 | 0 |  | 1510.665 | 0 |  | 754.144 | 0 |  | 754.205 | 0 |  | 1517.9041 | 0 |  | 1518.234 | 0 |  | 737.834 | 0.102 |  | 737.84 | 0.102 |  | 1531.3409 | 0 |  | 1531.7469 | 0 |  | 775.741 | 0.102 |  | 775.767 | 0.102 | 115.2661 | 108.7117 | 96.3869 | 86.49218 | 87.49229 | 102.3176 | 86.84391 | 0 | 0 | 0 | 0 | 0 | -28.2096464 | -27.567336 | -52.01370973 | -41.78636112 | -35.0611794 | -25.24468 | -26.43499 | -19.70248 | -19.61813 | 0 | 0 | 0 | 0 | 0 | 0 | 0 | 90.0077 | 88.7637 | 88.0593 | 87.76955 | 97.789285 | 0 | 0 | -42.01342 | -38.63305 | -37.48198 | -38.13283 | -29.22859164 | -31.4354663 | -17.98963 | 111.2467 | 117.056 | 111.903 | 110.8842 | 129.618 | 22.96997 | 21.66882
156 | W94828 | 2017-04-10 11:22 | 47.451 | 48.8654 | 105 | 52 | 1.3621 | 310.8481 | 19219 | 31 | 239962 | 239921 | 139204 | 139212 | 139311 | 139287 | 221143 | 221150 | 220889 | 220897 | 215533 | 215418 | 215988 | 215830 | 294074 | 294058 | 1364.36 | 30801.4512 | 6 | 113.1974 | 113.1974 | 113.1974 | 113.1974 | 112.6415 | 19.9992 | 19.9992 | 1149.4141 | 1086.0121 | 1029 | 863.9209 | 1036.7729 | 974.777 | 955.1027 | 938.3501 | 920.6396 | 905.588 | 890.272 | 872.1656 | 16 | 17.2 | 32.0866 | 22.3228 | 16.4935 | 12.9191 | 10.3092 | 8.4092 | 7.0117 | 6.2866 | 6.2806 | 83.75 | 111.77 | 116.84 | 151.86 | 151.49 | 195.99 | 189.06 | 245.54 | 232.58 | 303.03 | 277.21 | 364.3 | 313.63 | 409.04 | 50 | 46.2 | 25.8727 | -35.32 | -19.9294 | 19.9294 | 0.758 | -19.9294 | 102955 | 1 |  |  | 3.0986 | 5.8179 | 7.2357 | 9.2386 | 10.6021 | 14.1886 | 3.6123 | 5.9895 | 8.2123 | 10.6965 | 11.5474 | 15.7088 | 25.0959 | 25.1004 | 25.0576 | 25.0929 | 24.9031 | 25.2128 |  | 15382 | 719 | 6 |  | CC656B | 617 | 1259 | 12 | 7 | 40 | 96.666672 | -35.32 | 1765.2643 | 1718.65 | 1611.2858 | 1526.4286 | 1430.8928 | 1301.5 | 1153.75 | 104.6571 | 110.3207 | 108.7521 | 106.8943 | 75.3964 | 57.9443 | 26.6314 | 32.0866 | 22.3228 | 16.4935 | 12.9191 | 10.3092 | 8.4092 | 7.0117 | 6.2866 | 0 | 0 | 0 | 0 | 0 | 0.1016 | 0.102 | 0 | 0 | 0 | 0 | 0 | 0 | 0 | 0.040925 | 0.03496 | 0.032294 | 0.023957 | 0.025448 | 0.019594 | 0.01816 | -0.000425 | -0.001452 | -0.003689 | -0.00238 | -0.004099 | -0.006812 | -0.003929 | 0.08059 | 0.077798 | 0.075756 | 0.072937 | 0.077237 | 0.102925 | 0.095553 | -0.280226 | -0.275783 | -0.273602 | -0.272671 | -0.276497 | -0.287327 | -0.279599 | -1.353302 | -1.322399 | -1.307752 | -1.300875 | -1.321279 | -1.41264 | -1.358583 | -0.448015 | -0.409093 | -0.39071 | -0.386905 | -0.427942 | -0.589474 | -0.513702 | -0.369719 | -0.338942 | -0.323738 | -0.317687 | -0.346954 | -0.412894 | -0.360581 | 0.410111 | 0.386507 | 0.361784 | 0.34166 | 0.595959 | 0.525794 | 0.493584 | -45 | -45 | -45 | -45 | -55 | 10 | -10 | -1.870729 | -1.844587 | -1.831401 | -1.826249 | -1.849127 | 0 | 0 |  | 1452.829 | 0 |  | 1454.658 | 0 |  | 739.699 | 0 |  | 739.967 | 0 |  | 1407.922 | 0 |  | 1417.828 | 0 |  | 762.894 | 0 |  | 762.772 | 0 |  | 1406.3979 | 0 |  | 1433.068 | 0 |  | 775.26 | 0 |  | 775.147 | 0 |  | 1530.274 | 0 |  | 1531.137 | 0 |  | 780.52 | 0 |  | 780.347 | 0 |  | 1510.2841 | 0 |  | 1510.665 | 0 |  | 754.144 | 0 |  | 754.205 | 0 |  | 1517.9041 | 0 |  | 1518.234 | 0 |  | 737.834 | 0.102 |  | 737.84 | 0.102 |  | 1531.3409 | 0 |  | 1531.7469 | 0 |  | 775.741 | 0.102 |  | 775.767 | 0.102 | 142.2626 | 133.7075327 | 122.0646 | 111.3331 | 110.5179 | 133.9568875 | 110.2443 | 0 | 0 | 0 | 0 | 0 | -29.1924232 | -28.519098 | -54.808731 | -44.31095 | -37.40824596 | -28.06898 | -28.20799 | -18.05636448 | -19.33399 | 0 | 0 | 0 | 0 | 0 | 0 | 0 | 84.182805 | 83.006415 | 82.413045 | 82.181205 | 101.701985 | 0 | 0 | -46.88795 | -45.13143 | -42.49053 | -41.35794 | -32.26529 | -34.15666 | -13.6806 | 124.7488 | 127.2716 | 124.5788 | 124.0874 | 151.7466 | 52.55144 | 48.71058
156 | W94829 | 2017-04-10 11:24 | 47.8567 | 49.0052 | 73 | 52 | 1.3621 | 310.5638 | 19209 | 31 | 239962 | 239921 | 139204 | 139212 | 139311 | 139287 | 221143 | 221150 | 220889 | 220897 | 215533 | 215418 | 215988 | 215830 | 294074 | 294058 | 1364.36 | 30821.1484 | 6 | 113.4113 | 113.4113 | 113.4113 | 113.4113 | 112.8554 | 20.2131 | 20.2131 | 1154.1016 | 1086.3572 | 1030.5 | 862.3652 | 1033.2756 | 970.1799 | 950.3353 | 933.1379 | 915.0381 | 899.5186 | 883.8329 | 865.3148 | 15.8 | 17.6 | 31.8557 | 22.1282 | 16.3445 | 12.8056 | 10.2416 | 8.3749 | 6.9822 | 6.2847 | 6.2713 | 82.83 | 117.64 | 116.11 | 159.77 | 150.15 | 205.73 | 186.97 | 257.85 | 229.59 | 318.31 | 273.63 | 382.09 | 309.74 | 427.64 | 49.6 | 46.3 | 25.7322 | -27.26 | -14.7386 | 14.7386 | 0.1018 | -14.7386 | 102955 | 2 |  |  | 3.2814 | 6.1407 | 7.5336 | 9.665 | 10.9007 | 14.3836 | 3.6509 | 6.8825 | 8.2351 | 10.8456 | 11.4649 | 15.1491 | 24.9702 | 25.0248 | 25.0353 | 24.9716 | 25.0044 | 24.7723 |  | 15382 | 719 | 7 |  | CC656B | 617 | 1259 | 12 | 7 | 40 | 88.666672 | -27.26 | 1750.0643 | 1736.4357 | 1615.3785 | 1529.9071 | 1437.3572 | 1307.6215 | 1130.45 | 99.2507 | 109.3921 | 104.4157 | 103.8536 | 93.1464 | 67.87 | 24.295 | 31.8557 | 22.1282 | 16.3445 | 12.8056 | 10.2416 | 8.3749 | 6.9822 | 6.2847 | 0 | 0 | 0 | 0 | 0 | 0.1016 | 0.102 | 0 | 0 | 0 | 0 | 0 | 0 | 0 | 0.041034 | 0.034659 | 0.031614 | 0.023734 | 0.025103 | 0.019631 | 0.018164 | -0.000402 | -0.001322 | -0.003364 | -0.002397 | -0.004102 | -0.00896 | -0.005169 | 0.08055 | 0.077756 | 0.075717 | 0.072898 | 0.077199 | 0.102864 | 0.095513 | -0.281011 | -0.276596 | -0.274354 | -0.273496 | -0.276967 | -0.287708 | -0.27986 | -1.360213 | -1.329433 | -1.313846 | -1.308326 | -1.321517 | -1.410213 | -1.355374 | -0.448531 | -0.409453 | -0.391107 | -0.38726 | -0.428422 | -0.590114 | -0.514596 | -0.369937 | -0.339419 | -0.324067 | -0.318107 | -0.3472 | -0.413194 | -0.360197 | 0.409726 | 0.385819 | 0.361249 | 0.341045 | 0.59574 | 0.525316 | 0.493061 | -35 | -35 | -35 | -35 | -55 | 20 | -20 | -1.873391 | -1.847205 | -1.834066 | -1.829019 | -1.849849 | 0 | 0 |  | 1452.829 | 0 |  | 1454.658 | 0 |  | 739.699 | 0 |  | 739.967 | 0 |  | 1407.922 | 0 |  | 1417.828 | 0 |  | 762.894 | 0 |  | 762.772 | 0 |  | 1406.3979 | 0 |  | 1433.068 | 0 |  | 775.26 | 0 |  | 775.147 | 0 |  | 1530.274 | 0 |  | 1531.137 | 0 |  | 780.52 | 0 |  | 780.347 | 0 |  | 1510.2841 | 0 |  | 1510.665 | 0 |  | 754.144 | 0 |  | 754.205 | 0 |  | 1517.9041 | 0 |  | 1518.234 | 0 |  | 737.834 | 0.102 |  | 737.84 | 0.102 |  | 1531.3409 | 0 |  | 1531.7469 | 0 |  | 775.741 | 0.102 |  | 775.767 | 0.102 | 140.9677 | 135.0183 | 122.3116 | 111.5272 | 110.9625 | 134.5072 | 107.9727 | 0 | 0 | 0 | 0 | 0 | -29.2311328 | -28.54572 | -55.26817 | -44.31931 | -37.1161495 | -27.91575 | -27.75318 | -15.04838 | -17.61308513 | 0 | 0 | 0 | 0 | 0 | 0 | 0 | 65.568685 | 64.652175 | 64.19231 | 64.015665 | 101.741695 | 0 | 0 | -44.51702 | -44.79092 | -40.83771 | -40.21835 | -39.90597 | -40.05103718 | -12.50210982 | 106.7512 | 110.5602 | 108.5501 | 107.4087 | 145.0451 | 50.17663 | 49.3117559
156 | W94830 | 2017-04-10 11:26 | 47.6415 | 48.7746 | 98 | 42 | 1.1619 | 354.095 | 19335 | 31 | 239962 | 239921 | 139204 | 139212 | 139311 | 139287 | 221143 | 221150 | 220889 | 220897 | 215533 | 215418 | 215988 | 215830 | 294074 | 294058 | 1364.36 | 30840.873 | 6 | 113.6098 | 113.6098 | 113.6098 | 113.6098 | 113.0539 | 20.4116 | 20.4116 | 1145.8984 | 1079.5598 | 1031.6666 | 893.4759 | 1029.1185 | 976.3044 | 961.8553 | 948.5803 | 934.243 | 922.4376 | 910.0367 | 895.9611 | 16 | 17.2 | 32.236 | 22.7319 | 16.3775 | 12.6269 | 9.9445 | 7.8353 | 6.377 | 5.64 | 5.6214 | 102.21 | 146.49 | 143.32 | 202.98 | 188.02 | 265.84 | 239.87 | 338.88 | 303.3 | 434.26 | 373.83 | 534.58 | 432.31 | 608.22 | 50.7 | 46.3 | 12.8238 | 1.925 | 1.9477 | 2.2279 | -0.6063 | 1.9477 | 1105859 | 1 |  |  | 2.7314 | 5.0986 | 5.9764 | 7.4679 | 8.5493 | 11.7207 | 3.556 | 5.736 | 7.048 | 8.798 | 10.444 | 14.434 | 25.101 | 24.9302 | 25.0821 | 25.0593 | 25.0821 | 24.6976 |  | 15382 | 719 | 8 |  | CC100 | 556 | 1238 | 11 | 1 | 35 | 23.25 | 1.925 | 1503.9714 | 1439.6357 | 1276.4357 | 1131.0786 | 1117.1786 | 924.0214 | 834.6071 | 98.445 | 98.8564 | 98.595 | 101.25 | 97.5186 | 75.7686 | 33.5479 | 32.236 | 22.7319 | 16.3775 | 12.6269 | 9.9445 | 7.8353 | 6.377 | 5.64 | 0 | 0 | 0 | 0 | 0 | 0.1016 | 0.102 | 0 | 0 | 0 | 0 | 0 | 0 | 0 | 0.037907 | 0.031759 | 0.028804 | 0.021511 | 0.022745 | 0.017861 | 0.016506 | -0.000335 | -0.001149 | -0.002948 | -0.001941 | -0.002876 | -0.008692 | -0.005026 | 0.081326 | 0.0785 | 0.076458 | 0.073632 | 0.077965 | 0.104068 | 0.096623 | -0.271687 | -0.267487 | -0.265107 | -0.263985 | -0.267669 | -0.277033 | -0.26951 | -1.367546 | -1.337082 | -1.319907 | -1.311929 | -1.330364 | -1.403448 | -1.348957 | -0.433791 | -0.395808 | -0.378623 | -0.375595 | -0.4151 | -0.573606 | -0.500401 | -0.372277 | -0.342025 | -0.325113 | -0.317339 | -0.347405 | -0.410718 | -0.358233 | 0.413466 | 0.388891 | 0.363575 | 0.340991 | 0.583845 | 0.502824 | 0.462985 | -25 | -25 | -25 | -25 | -45 | 30 | -30 | -1.805451 | -1.780556 | -1.76663 | -1.760966 | -1.781527 | 0 | 0 |  | 1452.829 | 0 |  | 1454.658 | 0 |  | 739.699 | 0 |  | 739.967 | 0 |  | 1407.922 | 0 |  | 1417.828 | 0 |  | 762.894 | 0 |  | 762.772 | 0 |  | 1406.3979 | 0 |  | 1433.068 | 0 |  | 775.26 | 0 |  | 775.147 | 0 |  | 1530.274 | 0 |  | 1531.137 | 0 |  | 780.52 | 0 |  | 780.347 | 0 |  | 1510.2841 | 0 |  | 1510.665 | 0 |  | 754.144 | 0 |  | 754.205 | 0 |  | 1517.9041 | 0 |  | 1518.234 | 0 |  | 737.834 | 0.102 |  | 737.84 | 0.102 |  | 1531.3409 | 0 |  | 1531.7469 | 0 |  | 775.741 | 0.102 |  | 775.767 | 0.102 | 122.312 | 113.0114 | 97.59372 | 83.28358 | 87.10083 | 96.16106 | 80.64224 | 0 | 0 | 0 | 0 | 0 | -28.1465528 | -27.49002 | -51.38144 | -40.92808002 | -34.12752 | -25.67445053 | -26.433 | -12.86821 | -15.48602636 | 0 | 0 | 0 | 0 | 0 | 0 | 0 | 45.136275 | 44.5139 | 44.16575 | 44.02415 | 80.168715 | 0 | 0 | -42.70455 | -39.12815 | -37.33033 | -38.02899375 | -40.47997086 | -43.46132 | -16.7874 | 73.36226 | 77.46907 | 70.30162 | 63.60429 | 100.3566 | 11.68497 | 20.87879
156 | W94831 | 2017-04-10 11:28 | 47.5083 | 48.6285 | 88 | 42 | 1.1619 | 353.3818 | 19279 | 31 | 239962 | 239921 | 139204 | 139212 | 139311 | 139287 | 221143 | 221150 | 220889 | 220897 | 215533 | 215418 | 215988 | 215830 | 294074 | 294058 | 1364.36 | 30860.5977 | 6 | 113.808 | 113.808 | 113.808 | 113.808 | 113.252 | 20.6097 | 20.6097 | 1155.2734 | 1081.3154 | 1028 | 899.875 | 1033.8809 | 981.0774 | 966.1998 | 952.5602 | 938.1301 | 926.1212 | 914.0713 | 899.9944 | 15.8 | 17.2 | 32.3197 | 23.1269 | 16.7962 | 12.9699 | 10.166 | 8.0416 | 6.4513 | 5.6342 | 5.6314 | 103.2 | 144.2 | 142.92 | 199.23 | 186.88 | 260.35 | 238.34 | 332.42 | 302.04 | 424.46 | 375.81 | 528.84 | 438.28 | 610.38 | 49.6 | 46.2 | 9.9087 | 1.975 | 2.5583 | 2.5583 | -0.7146 | 2.5583 | 1105859 | 2 |  |  | 2.6736 | 4.91 | 5.8007 | 7.1586 | 7.8843 | 10.6921 | 3.48 | 5.404 | 6.656 | 8.432 | 9.416 | 12.396 | 24.9764 | 24.9779 | 24.9763 | 25.0046 | 25.0116 | 25.0726 |  | 15382 | 719 | 9 |  | CC100 | 556 | 1238 | 11 | 1 | 35 | 31 | 1.975 | 1458.4429 | 1410.5857 | 1269.0286 | 1146.8429 | 1107.4357 | 992.5786 | 899.7286 | 62.4536 | 57.6814 | 56.0279 | 59.9993 | 87.305 | 71.5757 | 31.94 | 32.3197 | 23.1269 | 16.7962 | 12.9699 | 10.166 | 8.0416 | 6.4513 | 5.6342 | 0 | 0 | 0 | 0 | 0 | 0.1016 | 0.102 | 0 | 0 | 0 | 0 | 0 | 0 | 0 | 0.03809 | 0.03209 | 0.02921 | 0.021623 | 0.02297 | 0.017711 | 0.016355 | -0.000336 | -0.00115 | -0.00295 | -0.001942 | -0.002539 | -0.011568 | -0.006691 | 0.081332 | 0.078503 | 0.076457 | 0.073624 | 0.077965 | 0.104009 | 0.096548 | -0.271639 | -0.267452 | -0.265129 | -0.264111 | -0.267975 | -0.277105 | -0.269695 | -1.367573 | -1.33692 | -1.320413 | -1.313168 | -1.337214 | -1.399384 | -1.345726 | -0.433926 | -0.395853 | -0.378565 | -0.375265 | -0.415051 | -0.572064 | -0.498475 | -0.371882 | -0.341866 | -0.325223 | -0.318142 | -0.347485 | -0.413373 | -0.361402 | 0.414258 | 0.390777 | 0.366272 | 0.345811 | 0.592052 | 0.506443 | 0.463591 | -25 | -25 | -25 | -25 | -35 | 40 | -40 | -1.804908 | -1.779945 | -1.765763 | -1.759914 | -1.782096 | 0 | 0 |  | 1452.829 | 0 |  | 1454.658 | 0 |  | 739.699 | 0 |  | 739.967 | 0 |  | 1407.922 | 0 |  | 1417.828 | 0 |  | 762.894 | 0 |  | 762.772 | 0 |  | 1406.3979 | 0 |  | 1433.068 | 0 |  | 775.26 | 0 |  | 775.147 | 0 |  | 1530.274 | 0 |  | 1531.137 | 0 |  | 780.52 | 0 |  | 780.347 | 0 |  | 1510.2841 | 0 |  | 1510.665 | 0 |  | 754.144 | 0 |  | 754.205 | 0 |  | 1517.9041 | 0 |  | 1518.234 | 0 |  | 737.834 | 0.102 |  | 737.84 | 0.102 |  | 1531.3409 | 0 |  | 1531.7469 | 0 |  | 775.741 | 0.102 |  | 775.767 | 0.102 | 118.6181 | 110.7352 | 97.02612 | 84.43516 | 86.34122 | 103.2371 | 86.867 | 0 | 0 | 0 | 0 | 0 | -28.153868 | -27.50889 | -51.63135 | -41.3643048 | -34.67404538 | -25.84446 | -27.32062 | -8.596415912 | -13.0051 | 0 | 0 | 0 | 0 | 0 | 0 | 0 | 45.1227 | 44.498625 | 44.144075 | 43.99785 | 62.37336 | 0 | 0 | -27.10024 | -22.83336 | -21.2102 | -22.51564 | -36.23603 | -40.94588 | -15.9212915 | 85.00919 | 91.03617 | 85.28595 | 80.07291 | 85.15794 | 25.54094 | 30.43172
156 | W94832 | 2017-04-10 11:31 | 47.1742 | 48.2788 | 103 | 39 | 1.1619 | 354.4234 | 19350 | 31 | 239962 | 239921 | 139204 | 139212 | 139311 | 139287 | 221143 | 221150 | 220889 | 220897 | 215533 | 215418 | 215988 | 215830 | 294074 | 294058 | 1364.36 | 30880.3223 | 6 | 114.0067 | 114.0067 | 114.0067 | 114.0067 | 113.4507 | 20.8084 | 20.8084 | 1118.9453 | 1066.207 | 1010.8333 | 892.7629 | 1020.1321 | 970.6297 | 957.2437 | 944.8817 | 931.7881 | 921.0025 | 910.0024 | 896.7479 | 15.8 | 17.2 | 32.4232 | 23.4691 | 17.1366 | 13.2587 | 10.3422 | 8.113 | 6.4682 | 5.6364 | 5.6347 | 109.27 | 151.25 | 150.65 | 207.25 | 196.64 | 269.93 | 252.41 | 346.64 | 321.44 | 445.74 | 402 | 558.94 | 470.34 | 647.09 | 50.4 | 46.4 | 4.8209 | 1.3125 | 1.914 | 1.914 | -0.3174 | 1.914 | 1105859 | 1 |  |  | 2.83 | 5.1129 | 5.8871 | 7.275 | 8.0343 | 10.7779 | 2.822 | 5.7 | 6.924 | 8.53 | 9.196 | 12.136 | 25.0714 | 24.9636 | 25.0326 | 24.9764 | 24.9702 | 25.0422 |  | 15382 | 719 | 10 |  | CC100 | 556 | 1238 | 11 | 1 | 35 | 42.5 | 1.3125 | 1466.6857 | 1443.4572 | 1297.7285 | 1189.5 | 1135.5571 | 1007.6929 | 913.2928 | 54.2193 | 55.2771 | 53.9929 | 56.1164 | 80.4943 | 72.4279 | 30.6979 | 32.4232 | 23.4691 | 17.1366 | 13.2587 | 10.3422 | 8.113 | 6.4682 | 5.6364 | 0 | 0 | 0 | 0 | 0 | 0.1016 | 0.102 | 0 | 0 | 0 | 0 | 0 | 0 | 0 | 0.037776 | 0.031935 | 0.029284 | 0.021744 | 0.022997 | 0.017801 | 0.016498 | -0.000329 | -0.001109 | -0.002731 | -0.001877 | -0.002541 | -0.008709 | -0.005021 | 0.081319 | 0.078484 | 0.076441 | 0.073605 | 0.077941 | 0.103979 | 0.096526 | -0.27167 | -0.267565 | -0.265082 | -0.264225 | -0.26828 | -0.277621 | -0.270217 | -1.36383 | -1.334116 | -1.314427 | -1.310157 | -1.337605 | -1.405464 | -1.352627 | -0.434508 | -0.396208 | -0.378951 | -0.375551 | -0.415235 | -0.572481 | -0.498964 | -0.371309 | -0.341794 | -0.325033 | -0.318204 | -0.347889 | -0.41345 | -0.361242 | 0.415184 | 0.392484 | 0.368388 | 0.349132 | 0.595782 | 0.508035 | 0.463788 | -30 | -30 | -35 | -30 | -35 | 30 | -30 | -1.804785 | -1.779905 | -1.765181 | -1.760361 | -1.78336 | 0 | 0 |  | 1452.829 | 0 |  | 1454.658 | 0 |  | 739.699 | 0 |  | 739.967 | 0 |  | 1407.922 | 0 |  | 1417.828 | 0 |  | 762.894 | 0 |  | 762.772 | 0 |  | 1406.3979 | 0 |  | 1433.068 | 0 |  | 775.26 | 0 |  | 775.147 | 0 |  | 1530.274 | 0 |  | 1531.137 | 0 |  | 780.52 | 0 |  | 780.347 | 0 |  | 1510.2841 | 0 |  | 1510.665 | 0 |  | 754.144 | 0 |  | 754.205 | 0 |  | 1517.9041 | 0 |  | 1518.234 | 0 |  | 737.834 | 0.102 |  | 737.84 | 0.102 |  | 1531.3409 | 0 |  | 1531.7469 | 0 |  | 775.741 | 0.102 |  | 775.767 | 0.102 | 119.2694 | 113.2883 | 99.19966 | 87.5531475 | 88.50646 | 104.7789 | 88.1565 | 0 | 0 | 0 | 0 | 0 | -28.2062936 | -27.562134 | -51.07134201 | -41.12546 | -34.90198 | -26.02889 | -27.36204788 | -12.77848 | -15.5241 | 0 | 0 | 0 | 0 | 0 | 0 | 0 | 54.14355 | 53.39715 | 61.781335 | 52.81083 | 62.4176 | 0 | 0 | -23.55872 | -21.90123 | -20.46066 | -21.07457 | -33.42405 | -41.4636 | -15.31715 | 98.7829 | 103.6588 | 105.6184 | 93.26052 | 90.13796 | 22.33053 | 29.75312
156 | W94833 | 2017-04-10 11:33 | 47.0479 | 48.0739 | 91 | 39 | 1.1619 | 354.1118 | 19328 | 31 | 239962 | 239921 | 139204 | 139212 | 139311 | 139287 | 221143 | 221150 | 220889 | 220897 | 215533 | 215418 | 215988 | 215830 | 294074 | 294058 | 1364.36 | 30900.0469 | 6 | 114.2052 | 114.2052 | 114.2052 | 114.2052 | 113.6493 | 21.007 | 21.007 | 1135.3516 | 1066.4171 | 1008.6667 | 899.4 | 1020.8127 | 970.7573 | 956.9116 | 944.2079 | 930.7491 | 921.739 | 912.2625 | 900.4985 | 15.8 | 17 | 32.4477 | 23.4119 | 17.1584 | 13.2687 | 10.3375 | 8.1345 | 6.4854 | 5.6361 | 5.6341 | 109.55 | 144.02 | 150.53 | 197.38 | 196.68 | 257.37 | 252.01 | 331.04 | 320.8 | 424.17 | 401.29 | 532.2 | 470.07 | 617.32 | 50.3 | 46.2 | 9.4851 | 2.25 | 2.2079 | 2.2124 | -0.7837 | 2.2079 | 1105859 | 2 |  |  | 2.7457 | 4.9893 | 5.7871 | 7.15 | 7.7871 | 10.585 | 3.296 | 5.696 | 6.8 | 8.25 | 8.612 | 11.97 | 25.0714 | 24.8864 | 24.9661 | 24.9644 | 25.0746 | 24.9039 |  | 15382 | 719 | 11 |  | CC100 | 556 | 1238 | 11 | 1 | 35 | 39 | 2.25 | 1450.7428 | 1407.8286 | 1283.0643 | 1185.8643 | 1115.7285 | 998.9286 | 905.2714 | 72.495 | 74.7129 | 78.0307 | 75.3307 | 85.4643 | 70.7971 | 32.6936 | 32.4477 | 23.4119 | 17.1584 | 13.2687 | 10.3375 | 8.1345 | 6.4854 | 5.6361 | 0 | 0 | 0 | 0 | 0 | 0.1016 | 0.102 | 0 | 0 | 0 | 0 | 0 | 0 | 0 | 0.036536 | 0.030934 | 0.029024 | 0.021516 | 0.023011 | 0.017401 | 0.016147 | -0.000329 | -0.00111 | -0.002732 | -0.001877 | -0.002543 | -0.006508 | -0.003731 | 0.081321 | 0.078491 | 0.076444 | 0.073606 | 0.077949 | 0.103983 | 0.096525 | -0.27164 | -0.267479 | -0.265041 | -0.264212 | -0.268183 | -0.277765 | -0.270374 | -1.364231 | -1.334103 | -1.314732 | -1.310657 | -1.33752 | -1.410551 | -1.357509 | -0.434223 | -0.396102 | -0.378732 | -0.375261 | -0.415153 | -0.572184 | -0.498602 | -0.371728 | -0.341779 | -0.325324 | -0.318676 | -0.3478 | -0.413703 | -0.361631 | 0.414996 | 0.392483 | 0.368432 | 0.349166 | 0.596445 | 0.508243 | 0.463751 | -30 | -30 | -35 | -30 | -35 | 20 | -20 | -1.804576 | -1.779672 | -1.764849 | -1.759957 | -1.782575 | 0 | 0 |  | 1452.829 | 0 |  | 1454.658 | 0 |  | 739.699 | 0 |  | 739.967 | 0 |  | 1407.922 | 0 |  | 1417.828 | 0 |  | 762.894 | 0 |  | 762.772 | 0 |  | 1406.3979 | 0 |  | 1433.068 | 0 |  | 775.26 | 0 |  | 775.147 | 0 |  | 1530.274 | 0 |  | 1531.137 | 0 |  | 780.52 | 0 |  | 780.347 | 0 |  | 1510.2841 | 0 |  | 1510.665 | 0 |  | 754.144 | 0 |  | 754.205 | 0 |  | 1517.9041 | 0 |  | 1518.234 | 0 |  | 737.834 | 0.102 |  | 737.84 | 0.102 |  | 1531.3409 | 0 |  | 1531.7469 | 0 |  | 775.741 | 0.102 |  | 775.767 | 0.102 | 117.9759 | 110.5019 | 98.08257 | 87.28673 | 86.96992 | 103.8716 | 87.38132 | 0 | 0 | 0 | 0 | 0 | -28.220924 | -27.578148 | -49.39471 | -39.78829 | -34.56693 | -25.73999 | -27.37635936 | -15.36513 | -16.85483 | 0 | 0 | 0 | 0 | 0 | 0 | 0 | 54.13728 | 53.39016 | 61.769715 | 52.79871 | 62.390125 | 0 | 0 | -31.479 | -29.59393 | -29.55272 | -28.26867 | -35.48076 | -40.50897 | -16.30109 | 91.23943 | 94.50982 | 95.73263 | 86.07677 | 86.50293 | 19.77657 | 26.64725
156 | W94834 | 2017-04-10 11:36 | 46.665 | 47.6772 | 113 | 39 | 1.1619 | 353.3068 | 19281 | 31 | 239962 | 239921 | 139204 | 139212 | 139311 | 139287 | 221143 | 221150 | 220889 | 220897 | 215533 | 215418 | 215988 | 215830 | 294074 | 294058 | 1364.36 | 30919.7715 | 6 | 114.4033 | 114.4033 | 114.4033 | 114.4033 | 113.8473 | 21.2051 | 21.2051 | 1129.4922 | 1067.0636 | 1016.3333 | 904.2537 | 1021.1988 | 972.3365 | 959.4103 | 947.5751 | 935.0488 | 927.0527 | 918.4752 | 907.636 | 15.8 | 17 | 32.4715 | 23.4431 | 17.1301 | 13.2665 | 10.3457 | 8.1292 | 6.4753 | 5.635 | 5.6358 | 110.29 | 148.57 | 152.05 | 203.36 | 198.27 | 264.75 | 254.78 | 340.34 | 324.68 | 436.89 | 406.01 | 547.29 | 475.44 | 633.64 | 49.6 | 46.2 | 8.1044 | 1.75 | 2.0254 | 2.0254 | -0.389 | 2.0254 | 1105859 | 1 |  |  | 2.8314 | 5.1157 | 5.7721 | 7.1757 | 7.9079 | 10.5893 | 2.74 | 5.664 | 6.852 | 8.454 | 9.064 | 11.884 | 25.1134 | 25.0069 | 25.0578 | 24.9734 | 24.9875 | 24.9463 |  | 15382 | 719 | 12 |  | CC100 | 556 | 1238 | 11 | 1 | 35 | 39.5 | 1.75 | 1480.2142 | 1427.2072 | 1285.7858 | 1192.2572 | 1122.3286 | 1000.7928 | 904.9429 | 74.8571 | 78.8221 | 80.8807 | 80.3071 | 86.085 | 72.5171 | 30.6843 | 32.4715 | 23.4431 | 17.1301 | 13.2665 | 10.3457 | 8.1292 | 6.4753 | 5.635 | 0 | 0 | 0 | 0 | 0 | 0.1016 | 0.102 | 0 | 0 | 0 | 0 | 0 | 0 | 0 | 0.035433 | 0.030132 | 0.028704 | 0.021314 | 0.023003 | 0.017497 | 0.016255 | -0.00033 | -0.00111 | -0.002734 | -0.001878 | -0.002545 | -0.00524 | -0.002991 | 0.081326 | 0.078495 | 0.07645 | 0.073613 | 0.077955 | 0.103995 | 0.096539 | -0.271572 | -0.267429 | -0.264959 | -0.264114 | -0.268129 | -0.277802 | -0.27038 | -1.364119 | -1.334115 | -1.314512 | -1.310324 | -1.337905 | -1.413381 | -1.359769 | -0.434195 | -0.39603 | -0.378749 | -0.37532 | -0.415162 | -0.572241 | -0.498717 | -0.371609 | -0.34179 | -0.325112 | -0.31836 | -0.347597 | -0.413429 | -0.361293 | 0.41515 | 0.392662 | 0.368628 | 0.349373 | 0.596415 | 0.508406 | 0.463851 | -30 | -30 | -35 | -30 | -35 | 10 | -10 | -1.804669 | -1.779776 | -1.764996 | -1.760136 | -1.782744 | 0 | 0 |  | 1452.829 | 0 |  | 1454.658 | 0 |  | 739.699 | 0 |  | 739.967 | 0 |  | 1407.922 | 0 |  | 1417.828 | 0 |  | 762.894 | 0 |  | 762.772 | 0 |  | 1406.3979 | 0 |  | 1433.068 | 0 |  | 775.26 | 0 |  | 775.147 | 0 |  | 1530.274 | 0 |  | 1531.137 | 0 |  | 780.52 | 0 |  | 780.347 | 0 |  | 1510.2841 | 0 |  | 1510.665 | 0 |  | 754.144 | 0 |  | 754.205 | 0 |  | 1517.9041 | 0 |  | 1518.234 | 0 |  | 737.834 | 0.102 |  | 737.84 | 0.102 |  | 1531.3409 | 0 |  | 1531.7469 | 0 |  | 775.741 | 0.102 |  | 775.767 | 0.102 | 120.3799 | 112.0286 | 98.29832441 | 87.76563 | 87.49113 | 104.0774 | 87.36228 | 0 | 0 | 0 | 0 | 0 | -28.2246832 | -27.57876 | -47.88467 | -38.71868553 | -34.13787664 | -25.46746 | -27.37086049 | -17.32381 | -18.03598 | 0 | 0 | 0 | 0 | 0 | 0 | 0 | 54.14007 | 53.39328 | 61.77486 | 52.80408 | 62.39604 | 0 | 0 | -32.50258 | -31.21592 | -30.63348 | -30.14086 | -35.73922077 | -41.49726 | -15.30278 | 94.13272 | 95.48731 | 95.30182 | 84.96139 | 86.77708 | 17.0317 | 26.44476
156 | W94835 | 2017-04-10 11:38 | 46.6882 | 47.5994 | 84 | 39 | 1.1619 | 354.1478 | 19328 | 31 | 239962 | 239921 | 139204 | 139212 | 139311 | 139287 | 221143 | 221150 | 220889 | 220897 | 215533 | 215418 | 215988 | 215830 | 294074 | 294058 | 1364.36 | 30939.4961 | 6 | 114.6018 | 114.6018 | 114.6018 | 114.6018 | 114.0459 | 21.4036 | 21.4036 | 1147.0703 | 1075.6517 | 1021.8333 | 904.0667 | 1029.3544 | 979.7894 | 966.2686 | 953.845 | 940.8632 | 930.098 | 919.0793 | 905.8931 | 16 | 17.2 | 32.4552 | 23.2997 | 17.0285 | 13.1439 | 10.2318 | 8.0612 | 6.4527 | 5.6368 | 5.6355 | 110.45 | 147.7 | 152.66 | 202.88 | 199.49 | 264.93 | 256.24 | 341.37 | 325.97 | 437.27 | 406.07 | 546.42 | 473.42 | 630.82 | 51.2 | 46.2 | 8.7551 | 1.6375 | 1.8556 | 1.8556 | -0.4663 | 1.8556 | 1105859 | 2 |  |  | 2.7729 | 4.9707 | 5.6614 | 7.085 | 7.835 | 10.69 | 3.114 | 5.584 | 6.502 | 8.226 | 8.804 | 11.928 | 25.0392 | 24.9369 | 25.0091 | 24.9041 | 25.0979 | 24.9652 |  | 15382 | 719 | 13 |  | CC100 | 556 | 1238 | 11 | 1 | 35 | 30.75 | 1.6375 | 1439.3572 | 1373.8357 | 1260.1714 | 1166.1143 | 1096.8572 | 981.4357 | 865.7143 | 82.7886 | 87.295 | 92.1836 | 87.5536 | 88.0714 | 72.0786 | 32.6857 | 32.4552 | 23.2997 | 17.0285 | 13.1439 | 10.2318 | 8.0612 | 6.4527 | 5.6368 | 0 | 0 | 0 | 0 | 0 | 0.1016 | 0.102 | 0 | 0 | 0 | 0 | 0 | 0 | 0 | 0.034878 | 0.029655 | 0.028577 | 0.021136 | 0.023006 | 0.017688 | 0.016375 | -0.00033 | -0.001111 | -0.002736 | -0.001878 | -0.002547 | -0.004841 | -0.002761 | 0.08133 | 0.078505 | 0.076457 | 0.073617 | 0.077962 | 0.104013 | 0.09657 | -0.271523 | -0.267304 | -0.264877 | -0.264061 | -0.268036 | -0.277714 | -0.270204 | -1.364071 | -1.333524 | -1.314226 | -1.310241 | -1.337536 | -1.413618 | -1.359364 | -0.434155 | -0.396201 | -0.378803 | -0.375299 | -0.415253 | -0.572485 | -0.499307 | -0.371558 | -0.341205 | -0.324836 | -0.31828 | -0.347221 | -0.412855 | -0.360182 | 0.414752 | 0.391924 | 0.367586 | 0.347022 | 0.593004 | 0.506669 | 0.463838 | -30 | -30 | -35 | -30 | -35 | 0 | 0 | -1.804447 | -1.779526 | -1.764642 | -1.759706 | -1.782036 | 0 | 0 |  | 1452.829 | 0 |  | 1454.658 | 0 |  | 739.699 | 0 |  | 739.967 | 0 |  | 1407.922 | 0 |  | 1417.828 | 0 |  | 762.894 | 0 |  | 762.772 | 0 |  | 1406.3979 | 0 |  | 1433.068 | 0 |  | 775.26 | 0 |  | 775.147 | 0 |  | 1530.274 | 0 |  | 1531.137 | 0 |  | 780.52 | 0 |  | 780.347 | 0 |  | 1510.2841 | 0 |  | 1510.665 | 0 |  | 754.144 | 0 |  | 754.205 | 0 |  | 1517.9041 | 0 |  | 1518.234 | 0 |  | 737.834 | 0.102 |  | 737.84 | 0.102 |  | 1531.3409 | 0 |  | 1531.7469 | 0 |  | 775.741 | 0.102 |  | 775.767 | 0.102 | 117.0629 | 107.853 | 96.34892 | 85.84584 | 85.51318 | 102.0821 | 83.60203 | 0 | 0 | 0 | 0 | 0 | -28.2157424 | -27.560808 | -47.12592 | -38.06411 | -33.96091 | -25.23262 | -27.36465 | -18.16075 | -18.50638 | 0 | 0 | 0 | 0 | 0 | 0 | 0 | 54.13341 | 53.38578 | 61.76247 | 52.79118 | 62.37126 | 0 | 0 | -35.94308 | -34.58637 | -34.91942 | -32.85878 | -36.57191 | -41.26392 | -16.3202 | 88.12732 | 88.58828 | 89.23106 | 80.54562 | 83.94788 | 14.44166 | 21.21464
156 | W94836 | 2017-04-10 11:40 | 46.358 | 47.2926 | 108 | 42 | 1.1619 | 304.913 | 19360 | 31 | 239962 | 239921 | 139204 | 139212 | 139311 | 139287 | 221143 | 221150 | 220889 | 220897 | 215533 | 215418 | 215988 | 215830 | 294074 | 294058 | 1364.36 | 30959.2207 | 6 | 114.7728 | 114.7728 | 114.7728 | 114.7728 | 114.2168 | 21.5746 | 21.5746 | 1155.2734 | 1092.861 | 1038 | 901.8591 | 1041.0391 | 986.3971 | 969.6842 | 955.1692 | 939.9724 | 929.0787 | 917.8153 | 905.2083 | 15.8 | 17.2 | 32.407 | 23.6851 | 17.8839 | 14.0651 | 11.1589 | 9.0386 | 7.4195 | 6.6046 | 6.5918 | 99.76 | 141.33 | 133.09 | 187.43 | 170.19 | 239.8 | 213.09 | 302.27 | 265.41 | 376.67 | 321.94 | 458.64 | 369.46 | 518.79 | 50 | 46.4 | 13.0829 | 1.55 | 1.461 | 1.9041 | -0.678 | 1.461 | 1106014 | 1 |  |  | 2.5114 | 4.7521 | 5.4936 | 6.8129 | 7.8386 | 10.3464 | 3.048 | 5.354 | 6.222 | 8.192 | 8.698 | 11.678 | 24.9896 | 24.9796 | 25.0319 | 25.1011 | 25.0017 | 24.9994 |  | 15382 | 719 | 14 |  | CC100 | 648 | 1229 | 12 | 1 | 35 | 35.5 | 1.55 | 1375.8214 | 1274.4785 | 1178.5929 | 1101.8286 | 1002.4572 | 915.6 | 775.9072 | 56.53 | 55.3957 | 56.4507 | 58.4507 | 77.8157 | 71.8636 | 33.47 | 32.407 | 23.6851 | 17.8839 | 14.0651 | 11.1589 | 9.0386 | 7.4195 | 6.6046 | 0 | 0 | 0 | 0 | 0 | 0.1016 | 0.102 | 0 | 0 | 0 | 0 | 0 | 0 | 0 | 0.03327 | 0.028248 | 0.027251 | 0.020231 | 0.022134 | 0.016587 | 0.015414 | -0.00031 | -0.001021 | -0.002601 | -0.001723 | -0.002422 | -0.004673 | -0.002669 | 0.081635 | 0.078808 | 0.076746 | 0.073894 | 0.078264 | 0.104455 | 0.097006 | -0.267375 | -0.262975 | -0.260772 | -0.26001 | -0.263922 | -0.273478 | -0.265932 | -1.362131 | -1.32773 | -1.311654 | -1.308249 | -1.33696 | -1.41314 | -1.35782 | -0.427927 | -0.390799 | -0.373475 | -0.369966 | -0.409635 | -0.564735 | -0.493281 | -0.372369 | -0.341203 | -0.325258 | -0.318833 | -0.347101 | -0.413211 | -0.359431 | 0.416143 | 0.396626 | 0.375537 | 0.369893 | 0.643181 | 0.56263 | 0.522552 | -35 | -40 | -40 | -35 | -35 | -10 | 10 | -1.772703 | -1.745949 | -1.732365 | -1.727189 | -1.750127 | 0 | 0 |  | 1452.829 | 0 |  | 1454.658 | 0 |  | 739.699 | 0 |  | 739.967 | 0 |  | 1407.922 | 0 |  | 1417.828 | 0 |  | 762.894 | 0 |  | 762.772 | 0 |  | 1406.3979 | 0 |  | 1433.068 | 0 |  | 775.26 | 0 |  | 775.147 | 0 |  | 1530.274 | 0 |  | 1531.137 | 0 |  | 780.52 | 0 |  | 780.347 | 0 |  | 1510.2841 | 0 |  | 1510.665 | 0 |  | 754.144 | 0 |  | 754.205 | 0 |  | 1517.9041 | 0 |  | 1518.234 | 0 |  | 737.834 | 0.102 |  | 737.84 | 0.102 |  | 1531.3409 | 0 |  | 1531.7469 | 0 |  | 775.741 | 0.102 |  | 775.767 | 0.102 | 112.3152 | 100.4391 | 90.45229 | 81.41852 | 78.45631 | 95.638998 | 75.26765 | 0 | 0 | 0 | 0 | 0 | -27.7853648 | -27.125064 | -44.89583776 | -36.15010471 | -32.3322711 | -24.21307 | -26.35415552 | -16.83614996 | -17.3054159 | 0 | 0 | 0 | 0 | 0 | 0 | 0 | 62.044605 | 69.83796 | 69.2946 | 60.451615 | 61.254445 | 0 | 0 | -24.19071331 | -21.64858 | -21.08293 | -21.62477 | -31.87603 | -40.58389 | -16.51011507 | 105.2732 | 112.4784 | 106.3317 | 96.03229 | 81.48057 | 10.43359 | 14.32706
156 | W94837 | 2017-04-10 11:42 | 46.3463 | 47.2333 | 85 | 44 | 1.1619 | 304.6209 | 19322 | 31 | 239962 | 239921 | 139204 | 139212 | 139311 | 139287 | 221143 | 221150 | 220889 | 220897 | 215533 | 215418 | 215988 | 215830 | 294074 | 294058 | 1364.36 | 30978.9453 | 6 | 114.9436 | 114.9436 | 114.9436 | 114.9436 | 114.3876 | 21.7453 | 21.7453 | 1171.6797 | 1102.2668 | 1046.3334 | 899.4626 | 1051.8105 | 992.9385 | 973.593 | 956.9558 | 939.7288 | 927.187 | 914.2968 | 900.061 | 15.8 | 17.4 | 32.2227 | 23.6607 | 17.9976 | 14.2006 | 11.3159 | 9.1409 | 7.4706 | 6.6018 | 6.5855 | 95.58 | 138.1 | 126.57 | 182.62 | 161.43 | 232.45 | 201.97 | 292.25 | 251.59 | 365.64 | 306.8 | 447.85 | 353.44 | 510.15 | 49 | 46.4 | 15.4235 | 1.066667 | 1.714 | 1.7983 | -0.6074 | 1.714 | 1106014 | 2 |  |  | 2.5414 | 4.75 | 5.4843 | 6.8336 | 7.7321 | 10.1693 | 3.34 | 5.178 | 6.272 | 8.21 | 8.732 | 11.624 | 25.0319 | 24.9419 | 25.0296 | 25.0878 | 24.9329 | 25.1039 |  | 15382 | 719 | 15 |  | CC100 | 648 | 1229 | 12 | 1 | 35 | 32.200001 | 1.066667 | 1300.3857 | 1205.7428 | 1134.7 | 1060.0072 | 1009.5 | 926.0928 | 760.3357 | 59.255 | 58.5914 | 55.0379 | 57.2421 | 75.0521 | 70.7093 | 32.5614 | 32.2227 | 23.6607 | 17.9976 | 14.2006 | 11.3159 | 9.1409 | 7.4706 | 6.6018 | 0 | 0 | 0 | 0 | 0 | 0.1016 | 0.102 | 0 | 0 | 0 | 0 | 0 | 0 | 0 | 0.033817 | 0.028566 | 0.027174 | 0.02035 | 0.022156 | 0.016738 | 0.015518 | -0.000311 | -0.001022 | -0.002602 | -0.001724 | -0.002424 | -0.005077 | -0.002893 | 0.081652 | 0.078826 | 0.076759 | 0.073905 | 0.078265 | 0.104451 | 0.097017 | -0.267161 | -0.262748 | -0.260614 | -0.259873 | -0.263904 | -0.273379 | -0.265748 | -1.360935 | -1.326445 | -1.310856 | -1.307602 | -1.337168 | -1.410989 | -1.355125 | -0.428342 | -0.391225 | -0.373709 | -0.370144 | -0.409486 | -0.56442 | -0.493367 | -0.371103 | -0.339919 | -0.324485 | -0.318215 | -0.347312 | -0.413607 | -0.359172 | 0.416337 | 0.39733 | 0.376549 | 0.351888 | 0.646547 | 0.563987 | 0.522205 | -35 | -40 | -40 | -35 | -35 | -20 | 20 | -1.772671 | -1.745909 | -1.732317 | -1.727134 | -1.750363 | 0 | 0 |  | 1452.829 | 0 |  | 1454.658 | 0 |  | 739.699 | 0 |  | 739.967 | 0 |  | 1407.922 | 0 |  | 1417.828 | 0 |  | 762.894 | 0 |  | 762.772 | 0 |  | 1406.3979 | 0 |  | 1433.068 | 0 |  | 775.26 | 0 |  | 775.147 | 0 |  | 1530.274 | 0 |  | 1531.137 | 0 |  | 780.52 | 0 |  | 780.347 | 0 |  | 1510.2841 | 0 |  | 1510.665 | 0 |  | 754.144 | 0 |  | 754.205 | 0 |  | 1517.9041 | 0 |  | 1518.234 | 0 |  | 737.834 | 0.102 |  | 737.84 | 0.102 |  | 1531.3409 | 0 |  | 1531.7469 | 0 |  | 775.741 | 0.102 |  | 775.767 | 0.102 | 106.1791 | 95.04388 | 87.0984373 | 78.33983 | 79.0085175 | 96.73132 | 73.76549 | 0 | 0 | 0 | 0 | 0 | -27.7753064 | -27.106296 | -45.59948811 | -36.53560108 | -32.21035 | -24.35539 | -26.385 | -16.45354 | -17.10845 | 0 | 0 | 0 | 0 | 0 | 0 | 0 | 62.043485 | 69.83636 | 69.29268 | 60.44969 | 61.262705 | 0 | 0 | -25.38140521 | -22.92242 | -20.56816 | -21.18782 | -30.73278 | -39.90974 | -16.06472 | 97.24168 | 105.4222 | 103.6126 | 93.24631 | 83.15344 | 12.59273 | 13.48602
156 | W94838 | 2017-04-10 11:45 | 46.0456 | 46.9589 | 105 | 42 | 1.1619 | 304.9301 | 19341 | 31 | 239962 | 239921 | 139204 | 139212 | 139311 | 139287 | 221143 | 221150 | 220889 | 220897 | 215533 | 215418 | 215988 | 215830 | 294074 | 294058 | 1364.36 | 30998.6699 | 6 | 115.1145 | 115.1145 | 115.1145 | 115.1145 | 114.5586 | 21.9163 | 21.9163 | 1183.3984 | 1113.7522 | 1052.5 | 900.7092 | 1037.9564 | 983.4565 | 966.9429 | 952.8768 | 938.3101 | 925.5284 | 914.9203 | 902.977 | 16 | 28.8 | 32.1001 | 23.8383 | 18.1335 | 14.3177 | 11.4077 | 9.2114 | 7.5255 | 6.5976 | 6.5837 | 100.84 | 141.19 | 132.96 | 185.94 | 169.42 | 236.73 | 212.52 | 297.75 | 264.74 | 372.85 | 322.87 | 457.15 | 374.34 | 522.22 | 48.4 | 46.3 | 12.9921 | 1.233333 | 1.8464 | 1.8662 | -0.8041 | 1.8464 | 1106014 | 1 |  |  | 2.62 | 4.7236 | 5.4879 | 6.8464 | 7.6993 | 9.8257 | 3.216 | 5.448 | 6.394 | 8.42 | 8.732 | 11.006 | 25.0129 | 25.0206 | 25.0352 | 25.0177 | 24.9361 | 24.9564 |  | 15382 | 719 | 16 |  | CC100 | 648 | 1229 | 12 | 1 | 35 | 36.5 | 1.233333 | 1308.0215 | 1243.1143 | 1155.5358 | 1080.8572 | 1026.1929 | 932.9857 | 852.6 | 56.1243 | 55.7421 | 55.315 | 57.3343 | 72.7986 | 71.5157 | 32.1943 | 32.1001 | 23.8383 | 18.1335 | 14.3177 | 11.4077 | 9.2114 | 7.5255 | 6.5976 | 0 | 0 | 0 | 0 | 0 | 0.1016 | 0.102 | 0 | 0 | 0 | 0 | 0 | 0 | 0 | 0.033619 | 0.028607 | 0.027029 | 0.020405 | 0.022191 | 0.016912 | 0.015705 | -0.000322 | -0.001065 | -0.002701 | -0.001735 | -0.002426 | -0.00679 | -0.003894 | 0.081646 | 0.078814 | 0.076747 | 0.073894 | 0.078252 | 0.104433 | 0.09694 | -0.267108 | -0.262753 | -0.260616 | -0.259878 | -0.26408 | -0.273349 | -0.266076 | -1.357458 | -1.323172 | -1.307606 | -1.304664 | -1.337551 | -1.406544 | -1.353409 | -0.428623 | -0.391274 | -0.373762 | -0.370237 | -0.409504 | -0.56452 | -0.49194 | -0.370839 | -0.340221 | -0.324758 | -0.318378 | -0.347707 | -0.413832 | -0.361836 | 0.416741 | 0.398006 | 0.377347 | 0.352806 | 0.65002 | 0.56677 | 0.522106 | -40 | -45 | -45 | -40 | -35 | -30 | 30 | -1.772037 | -1.745246 | -1.731735 | -1.726753 | -1.750874 | 0 | 0 |  | 1452.829 | 0 |  | 1454.658 | 0 |  | 739.699 | 0 |  | 739.967 | 0 |  | 1407.922 | 0 |  | 1417.828 | 0 |  | 762.894 | 0 |  | 762.772 | 0 |  | 1406.3979 | 0 |  | 1433.068 | 0 |  | 775.26 | 0 |  | 775.147 | 0 |  | 1530.274 | 0 |  | 1531.137 | 0 |  | 780.52 | 0 |  | 780.347 | 0 |  | 1510.2841 | 0 |  | 1510.665 | 0 |  | 754.144 | 0 |  | 754.205 | 0 |  | 1517.9041 | 0 |  | 1518.234 | 0 |  | 737.834 | 0.102 |  | 737.84 | 0.102 |  | 1531.3409 | 0 |  | 1531.7469 | 0 |  | 775.741 | 0.102 |  | 775.767 | 0.102 | 106.7947 | 97.97481 | 88.68391 | 79.86886 | 80.30165 | 97.4345 | 82.651044 | 0 | 0 | 0 | 0 | 0 | -27.7722584 | -27.139752 | -45.19928 | -36.4428 | -31.81144 | -24.35807688 | -26.4367 | -14.23704 | -15.98511 | 0 | 0 | 0 | 0 | 0 | 0 | 0 | 70.88148 | 78.53607 | 77.928075 | 69.07012 | 61.28059 | 0 | 0 | -24.05617 | -21.81043 | -20.67464503 | -21.22728 | -29.81132 | -40.37204 | -15.83766 | 108.4208 | 118.2576 | 114.1259 | 103.3536 | 85.33422 | 15.05316 | 23.68851
156 | W94839 | 2017-04-10 11:47 | 46.1623 | 47.0108 | 78 | 43 | 1.1619 | 305.3335 | 19359 | 31 | 239962 | 239921 | 139204 | 139212 | 139311 | 139287 | 221143 | 221150 | 220889 | 220897 | 215533 | 215418 | 215988 | 215830 | 294074 | 294058 | 1364.36 | 31038.1191 | 6 | 115.2857 | 115.2857 | 115.2857 | 115.2857 | 114.7298 | 22.0875 | 22.0875 | 1205.6641 | 1124.7667 | 1066.6666 | 901.0272 | 1055.0471 | 996.4603 | 977.5599 | 961.4888 | 944.9557 | 930.0416 | 915.2242 | 899.2312 | 15.8 | 23.8 | 32.0455 | 23.5643 | 17.892 | 14.0917 | 11.2255 | 9.0881 | 7.4582 | 6.5965 | 6.5799 | 96.31 | 138.49 | 127.55 | 183.54 | 163.31 | 234.16 | 204.19 | 294.74 | 253.82 | 367.7 | 308.55 | 449.07 | 355.3 | 511.49 | 49.5 | 46.3 | 17.952 | 1.45 | 1.6107 | 1.6278 | -0.6906 | 1.6107 | 1106014 | 2 |  |  | 2.5443 | 4.635 | 5.41 | 6.7314 | 7.6221 | 10.1043 | 3.196 | 4.882 | 6.202 | 7.966 | 8.734 | 11.654 | 25.0556 | 24.9765 | 25.0161 | 25.0619 | 25.0112 | 24.9547 |  | 15382 | 719 | 17 |  | CC100 | 648 | 1229 | 12 | 1 | 35 | 30.6 | 1.45 | 1284.5643 | 1197.2715 | 1125.6072 | 1043.8785 | 999.0571 | 910.25 | 783.4929 | 57.0079 | 55.9007 | 55.6529 | 54.6021 | 72.1243 | 69.6771 | 32.5436 | 32.0455 | 23.5643 | 17.892 | 14.0917 | 11.2255 | 9.0881 | 7.4582 | 6.5965 | 0 | 0 | 0 | 0 | 0 | 0.1016 | 0.102 | 0 | 0 | 0 | 0 | 0 | 0 | 0 | 0.033743 | 0.028631 | 0.02695 | 0.020487 | 0.022241 | 0.017623 | 0.016319 | -0.000322 | -0.001066 | -0.002702 | -0.001736 | -0.002428 | -0.008963 | -0.005148 | 0.081641 | 0.078815 | 0.076748 | 0.073895 | 0.078255 | 0.104446 | 0.096986 | -0.267171 | -0.262743 | -0.260601 | -0.259875 | -0.264037 | -0.273021 | -0.265525 | -1.357674 | -1.322871 | -1.307264 | -1.304415 | -1.337005 | -1.399265 | -1.344238 | -0.428583 | -0.391433 | -0.37393 | -0.37037 | -0.409768 | -0.565001 | -0.493225 | -0.371069 | -0.33992 | -0.324428 | -0.31814 | -0.34715 | -0.413101 | -0.359802 | 0.416218 | 0.396942 | 0.375905 | 0.370407 | 0.645094 | 0.563594 | 0.521891 | -40 | -45 | -45 | -40 | -35 | -40 | 40 | -1.771425 | -1.744479 | -1.730835 | -1.725718 | -1.749592 | 0 | 0 |  | 1452.829 | 0 |  | 1454.658 | 0 |  | 739.699 | 0 |  | 739.967 | 0 |  | 1407.922 | 0 |  | 1417.828 | 0 |  | 762.894 | 0 |  | 762.772 | 0 |  | 1406.3979 | 0 |  | 1433.068 | 0 |  | 775.26 | 0 |  | 775.147 | 0 |  | 1530.274 | 0 |  | 1531.137 | 0 |  | 780.52 | 0 |  | 780.347 | 0 |  | 1510.2841 | 0 |  | 1510.665 | 0 |  | 754.144 | 0 |  | 754.205 | 0 |  | 1517.9041 | 0 |  | 1518.234 | 0 |  | 737.834 | 0.102 |  | 737.84 | 0.102 |  | 1531.3409 | 0 |  | 1531.7469 | 0 |  | 775.741 | 0.102 |  | 775.767 | 0.102 | 104.8731 | 94.36295 | 86.3881 | 77.1374 | 78.18121 | 95.0719715 | 75.98784 | 0 | 0 | 0 | 0 | 0 | -27.7389336 | -27.08355 | -45.37482 | -36.46494 | -31.69854 | -24.45909 | -26.49008 | -12.1176349 | -15.01648 | 0 | 0 | 0 | 0 | 0 | 0 | 0 | 70.857 | 78.501555 | 77.887575 | 69.02872 | 61.23572 | 0 | 0 | -24.43262 | -21.88138 | -20.81029 | -20.22298 | -29.55423 | -39.36763 | -16.05131711 | 105.9227 | 114.5182 | 111.7669 | 101.4841 | 83.37262 | 15.84777 | 17.83649
156 | W94840 | 2017-04-10 11:48 | 46.7816 | 47.3792 | 42 | 43 | 1.1619 | 303.825 | 19286 | 31 | 239962 | 239921 | 139204 | 139212 | 139311 | 139287 | 221143 | 221150 | 220889 | 220897 | 215533 | 215418 | 215988 | 215830 | 294074 | 294058 | 1364.36 | 31057.8438 | 6 | 115.4561 | 115.4561 | 115.4561 | 115.4561 | 114.9001 | 22.2578 | 22.2578 | 1190.4297 | 1110.3595 | 1055.5 | 900.6345 | 1051.0955 | 994.3013 | 976.515 | 961.3851 | 945.7673 | 931.9571 | 918.2147 | 903.2297 | 16 | 19.8 | 32.243 | 23.929 | 18.09 | 14.2575 | 11.3412 | 9.1447 | 7.4918 | 6.597 | 6.5779 | 96.81 | 137.68 | 128.2 | 182.25 | 163.84 | 232.85 | 205.5 | 293.61 | 255.81 | 368.56 | 311.79 | 450.24 | 360.41 | 512.08 | 49.6 | 46.5 | 12.6598 | 2.75 | 2.6321 | 2.6321 | -0.7513 | 2.6321 | 1106014 | 1 |  |  | 2.5079 | 4.6464 | 5.4964 | 6.8629 | 7.7014 | 9.9471 | 3.054 | 5.012 | 6.302 | 8.03 | 8.826 | 11.108 | 25.0183 | 25.0509 | 25.0358 | 25.0133 | 25.0094 | 25.026 |  | 15382 | 719 | 18 |  | CC100 | 648 | 1229 | 12 | 1 | 35 | 41.799999 | 2.75 | 1266.4214 | 1215.3429 | 1123.8643 | 1051.7715 | 1011.5143 | 911.75 | 829.9429 | 53.2557 | 53.1379 | 54.5893 | 54.9214 | 68.1343 | 69.8193 | 32.7343 | 32.243 | 23.929 | 18.09 | 14.2575 | 11.3412 | 9.1447 | 7.4918 | 6.597 | 0 | 0 | 0 | 0 | 0 | 0.1016 | 0.102 | 0 | 0 | 0 | 0 | 0 | 0 | 0 | 0.034536 | 0.029053 | 0.027131 | 0.020545 | 0.022315 | 0.017653 | 0.01627 | -0.000332 | -0.001113 | -0.00281 | -0.00187 | -0.002429 | -0.006811 | -0.003894 | 0.081627 | 0.078793 | 0.07673 | 0.073879 | 0.078234 | 0.104419 | 0.09693 | -0.267211 | -0.262855 | -0.260751 | -0.259958 | -0.264335 | -0.273542 | -0.26627 | -1.353318 | -1.318843 | -1.304676 | -1.300533 | -1.337011 | -1.405053 | -1.352405 | -0.429299 | -0.391839 | -0.374405 | -0.370876 | -0.410175 | -0.565683 | -0.49304 | -0.370332 | -0.339892 | -0.324173 | -0.317799 | -0.347167 | -0.412873 | -0.360879 | 0.416777 | 0.397722 | 0.376758 | 0.352002 | 0.647643 | 0.564928 | 0.521779 | -45 | -50 | -50 | -45 | -35 | -30 | 30 | -1.770733 | -1.743776 | -1.730225 | -1.725323 | -1.7504 | 0 | 0 |  | 1452.829 | 0 |  | 1454.658 | 0 |  | 739.699 | 0 |  | 739.967 | 0 |  | 1407.922 | 0 |  | 1417.828 | 0 |  | 762.894 | 0 |  | 762.772 | 0 |  | 1406.3979 | 0 |  | 1433.068 | 0 |  | 775.26 | 0 |  | 775.147 | 0 |  | 1530.274 | 0 |  | 1531.137 | 0 |  | 780.52 | 0 |  | 780.347 | 0 |  | 1510.2841 | 0 |  | 1510.665 | 0 |  | 754.144 | 0 |  | 754.205 | 0 |  | 1517.9041 | 0 |  | 1518.234 | 0 |  | 737.834 | 0.102 |  | 737.84 | 0.102 |  | 1531.3409 | 0 |  | 1531.7469 | 0 |  | 775.741 | 0.102 |  | 775.767 | 0.102 | 103.3742 | 95.76051 | 86.23411 | 77.70383 | 79.13481 | 95.20402325 | 80.44637 | 0 | 0 | 0 | 0 | 0 | -27.7918672 | -27.15954 | -46.28889 | -36.84847342 | -31.73102 | -24.28745 | -26.5878 | -15.23358 | -16.73736428 | 0 | 0 | 0 | 0 | 0 | 0 | 0 | 79.682985 | 87.1888 | 86.51125 | 77.639535 | 61.264 | 0 | 0 | -22.86262 | -20.8215 | -20.43851 | -20.36903 | -27.94699 | -39.49559 | -16.13932 | 113.9057 | 125.2793 | 120.5758 | 110.6869 | 85.86402 | 12.68298 | 20.41014
156 | W94841 | 2017-04-10 11:50 | 47.2606 | 47.694 | 49 | 44 | 1.1619 | 318.7926 | 19354 | 31 | 239962 | 239921 | 139204 | 139212 | 139311 | 139287 | 221143 | 221150 | 220889 | 220897 | 215533 | 215418 | 215988 | 215830 | 294074 | 294058 | 1364.36 | 31077.5684 | 6 | 115.6348 | 115.6348 | 115.6348 | 115.6348 | 115.0788 | 22.4366 | 22.4366 | 1215.0391 | 1131.2644 | 1066.5 | 899.8322 | 1054.7797 | 996.0637 | 977.1982 | 961.264 | 944.7607 | 930.0959 | 915.4344 | 899.3489 | 16 | 29 | 32.2425 | 23.5573 | 17.7234 | 13.841 | 10.9283 | 8.7845 | 7.1616 | 6.3143 | 6.2934 | 94.87 | 137.08 | 127.8 | 182.95 | 164.65 | 235.58 | 207.8 | 298.83 | 260.14 | 375.96 | 318.3 | 461.59 | 367.38 | 526.63 | 50.7 | 46.6 | 14.3571 | 1.35 | 2.1849 | 2.1849 | -0.5707 | 2.1849 | 1106008 | 2 |  |  | 2.56 | 4.6029 | 5.4379 | 6.8171 | 7.6393 | 10.1086 | 3.27 | 4.996 | 6.25 | 8.048 | 8.608 | 11.262 | 25.0196 | 25.0133 | 24.9922 | 25.0703 | 25.0016 | 25.0681 |  | 15382 | 720 | 1 |  | CC100 | 620 | 1229 | 12 | 1 | 35 | 28.6 | 1.35 | 1305.5143 | 1216.7858 | 1163.1643 | 1082.8715 | 1032.3857 | 930.9929 | 801.0643 | 66.685 | 67.0186 | 67.1229 | 64.2321 | 69.475 | 68.9729 | 32.9429 | 32.2425 | 23.5573 | 17.7234 | 13.841 | 10.9283 | 8.7845 | 7.1616 | 6.3143 | 0 | 0 | 0 | 0 | 0 | 0.1016 | 0.102 | 0 | 0 | 0 | 0 | 0 | 0 | 0 | 0.035361 | 0.029656 | 0.027644 | 0.020677 | 0.022459 | 0.018519 | 0.016679 | -0.000332 | -0.001114 | -0.002811 | -0.001871 | -0.002431 | -0.005126 | -0.00289 | 0.081636 | 0.078809 | 0.076737 | 0.073884 | 0.078244 | 0.104424 | 0.096966 | -0.267067 | -0.262644 | -0.260643 | -0.259865 | -0.264187 | -0.27361 | -0.266138 | -1.354049 | -1.319064 | -1.305614 | -1.301571 | -1.337693 | -1.410805 | -1.356393 | -0.428649 | -0.391433 | -0.373751 | -0.370189 | -0.409568 | -0.564687 | -0.492942 | -0.371102 | -0.340106 | -0.325077 | -0.318787 | -0.347854 | -0.413821 | -0.360403 | 0.415986 | 0.39593 | 0.373783 | 0.363766 | 0.629688 | 0.547229 | 0.505755 | -45 | -50 | -50 | -45 | -35 | -20 | 20 | -1.770904 | -1.744008 | -1.730479 | -1.725628 | -1.750679 | 0 | 0 |  | 1452.829 | 0 |  | 1454.658 | 0 |  | 739.699 | 0 |  | 739.967 | 0 |  | 1407.922 | 0 |  | 1417.828 | 0 |  | 762.894 | 0 |  | 762.772 | 0 |  | 1406.3979 | 0 |  | 1433.068 | 0 |  | 775.26 | 0 |  | 775.147 | 0 |  | 1530.274 | 0 |  | 1531.137 | 0 |  | 780.52 | 0 |  | 780.347 | 0 |  | 1510.2841 | 0 |  | 1510.665 | 0 |  | 754.144 | 0 |  | 754.205 | 0 |  | 1517.9041 | 0 |  | 1518.234 | 0 |  | 737.834 | 0.102 |  | 737.84 | 0.102 |  | 1531.3409 | 0 |  | 1531.7469 | 0 |  | 775.741 | 0.102 |  | 775.767 | 0.102 | 106.577 | 95.89367 | 89.25774 | 80.00688 | 80.77799 | 97.218 | 77.676 | 0 | 0 | 0 | 0 | 0 | -27.798776 | -27.146076 | -47.43098 | -37.64872 | -32.42231 | -24.47734 | -26.79132 | -18.89491 | -18.7033 | 0 | 0 | 0 | 0 | 0 | 0 | 0 | 79.69068 | 87.2004 | 86.52395 | 77.65326 | 61.273765 | 0 | 0 | -28.58446 | -26.23329 | -25.08725 | -23.77802 | -28.4547368 | -38.9481 | -16.23894 | 110.2522 | 119.2121 | 118.2721 | 109.4048 | 86.8057 | 11.57622 | 15.58768
156 | W94842 | 2017-04-10 11:51 | 47.8242 | 48.0839 | 41 | 45 | 1.1619 | 316.8954 | 19241 | 31 | 239962 | 239921 | 139204 | 139212 | 139311 | 139287 | 221143 | 221150 | 220889 | 220897 | 215533 | 215418 | 215988 | 215830 | 294074 | 294058 | 1364.36 | 31097.293 | 6 | 115.8125 | 115.8125 | 115.8125 | 115.8125 | 115.2565 | 22.6142 | 22.6142 | 1206.8359 | 1130.6083 | 1063 | 901.5855 | 1055.0613 | 995.6454 | 977.0385 | 961.287 | 944.9487 | 930.5203 | 916.1104 | 900.3682 | 15.8 | 24 | 32.1419 | 23.5031 | 17.5885 | 13.7587 | 10.879 | 8.742 | 7.1495 | 6.3138 | 6.2935 | 92.8 | 135.52 | 124.73 | 181.27 | 160.6 | 233.59 | 202.42 | 296.38 | 253.12 | 372.6 | 309.03 | 455.54 | 356.48 | 517.36 | 49 | 46.6 | 19.3865 | 2.5 | 2.5026 | 2.5026 | -0.3764 | 2.5026 | 1106008 | 1 |  |  | 2.5171 | 4.7671 | 5.5043 | 6.9193 | 7.7271 | 10.0707 | 3.078 | 5.032 | 6.368 | 8.112 | 8.71 | 11.406 | 25.0065 | 24.9159 | 24.9977 | 25.0085 | 24.9959 | 25.0063 |  | 15382 | 720 | 2 |  | CC100 | 620 | 1229 | 12 | 1 | 35 | 32.200001 | 2.5 | 1331.4214 | 1247.8643 | 1161.9357 | 1087.3214 | 1041.1929 | 933.4857 | 827.4 | 59.2079 | 54.8 | 56.0136 | 55.3793 | 64.5714 | 68.3714 | 32.6707 | 32.1419 | 23.5031 | 17.5885 | 13.7587 | 10.879 | 8.742 | 7.1495 | 6.3138 | 0 | 0 | 0 | 0 | 0 | 0.1016 | 0.102 | 0 | 0 | 0 | 0 | 0 | 0 | 0 | 0.036142 | 0.030476 | 0.028356 | 0.020849 | 0.022623 | 0.018488 | 0.016762 | -0.000343 | -0.00124 | -0.003137 | -0.002017 | -0.002433 | -0.004765 | -0.002669 | 0.081629 | 0.078796 | 0.076732 | 0.073878 | 0.078236 | 0.104416 | 0.096942 | -0.266979 | -0.262596 | -0.260438 | -0.25977 | -0.264286 | -0.273788 | -0.266403 | -1.350358 | -1.315449 | -1.29981 | -1.297955 | -1.338131 | -1.413866 | -1.359853 | -0.428544 | -0.391178 | -0.373731 | -0.37012 | -0.409447 | -0.564665 | -0.492506 | -0.371522 | -0.34091 | -0.325259 | -0.319093 | -0.348302 | -0.413983 | -0.361224 | 0.415773 | 0.395377 | 0.37318 | 0.36283 | 0.628775 | 0.547209 | 0.505762 | -50 | -55 | -55 | -50 | -35 | -10 | 10 | -1.769819 | -1.742848 | -1.729359 | -1.724666 | -1.750889 | 0 | 0 |  | 1452.829 | 0 |  | 1454.658 | 0 |  | 739.699 | 0 |  | 739.967 | 0 |  | 1407.922 | 0 |  | 1417.828 | 0 |  | 762.894 | 0 |  | 762.772 | 0 |  | 1406.3979 | 0 |  | 1433.068 | 0 |  | 775.26 | 0 |  | 775.147 | 0 |  | 1530.274 | 0 |  | 1531.137 | 0 |  | 780.52 | 0 |  | 780.347 | 0 |  | 1510.2841 | 0 |  | 1510.665 | 0 |  | 754.144 | 0 |  | 754.205 | 0 |  | 1517.9041 | 0 |  | 1518.234 | 0 |  | 737.834 | 0.102 |  | 737.84 | 0.102 |  | 1531.3409 | 0 |  | 1531.7469 | 0 |  | 775.741 | 0.102 |  | 775.767 | 0.102 | 108.6826 | 98.32672 | 89.15765 | 80.32913 | 81.45877 | 97.47084 | 80.2098108 | 0 | 0 | 0 | 0 | 0 | -27.8168608 | -27.173106 | -48.34147 | -38.45847 | -32.77990839 | -24.44308856 | -27.01686489 | -19.40248 | -19.16441 | 0 | 0 | 0 | 0 | 0 | 0 | 0 | 88.49095 | 95.85664 | 95.114745 | 86.2333 | 61.281115 | 0 | 0 | -25.37319 | -21.4365544 | -20.93402 | -20.49699 | -26.43857 | -38.60694 | -16.09052 | 123.4589 | 134.2883 | 130.5585 | 121.6224 | 89.28445 | 11.64456 | 17.78178
156 | W94843 | 2017-04-10 11:53 | 48.0879 | 48.314 | 54 | 45 | 1.1619 | 317.7866 | 18874 | 31 | 239962 | 239921 | 139204 | 139212 | 139311 | 139287 | 221143 | 221150 | 220889 | 220897 | 215533 | 215418 | 215988 | 215830 | 294074 | 294058 | 1364.36 | 31117.0176 | 6 | 115.9906 | 115.9906 | 115.9906 | 115.9906 | 115.4347 | 22.7924 | 22.7924 | 1223.2422 | 1145.9777 | 1077.5 | 898.8684 | 1055.4041 | 996.0501 | 977.099 | 961.0462 | 944.2297 | 929.5782 | 914.9249 | 898.8389 | 16 | 34.8 | 32.2466 | 23.5475 | 17.6324 | 13.7851 | 10.9034 | 8.7549 | 7.1451 | 6.3127 | 6.2932 | 93.14 | 134.97 | 125.27 | 181.14 | 161.36 | 233.01 | 203.55 | 295.37 | 254.63 | 371.84 | 311.23 | 456.43 | 359 | 519.96 | 50.2 | 46.6 | 17.734 | 1.6 | 2.1871 | 2.1871 | -0.7438 | 2.1871 | 1106008 | 2 |  |  | 2.5679 | 4.7093 | 5.5929 | 6.9564 | 7.8179 | 10.3579 | 3.2 | 4.906 | 6.38 | 8.072 | 9.168 | 11.742 | 24.9751 | 24.9937 | 25.0289 | 25.029 | 24.962 | 24.9459 |  | 15382 | 720 | 3 |  | CC100 | 620 | 1229 | 12 | 1 | 35 | 24.200001 | 1.6 | 1339.7858 | 1251.5 | 1171.8715 | 1083.0643 | 1040.9572 | 933.2928 | 799.4929 | 61.9507 | 58.435 | 56.6907 | 54.5921 | 60.48 | 66.415 | 31.0564 | 32.2466 | 23.5475 | 17.6324 | 13.7851 | 10.9034 | 8.7549 | 7.1451 | 6.3127 | 0 | 0 | 0 | 0 | 0 | 0.1016 | 0.102 | 0 | 0 | 0 | 0 | 0 | 0 | 0 | 0.036803 | 0.03101 | 0.028895 | 0.02106 | 0.022834 | 0.018821 | 0.01719 | -0.000343 | -0.00124 | -0.003138 | -0.002018 | -0.002435 | -0.004698 | -0.002629 | 0.081641 | 0.07881 | 0.076743 | 0.07389 | 0.078248 | 0.104431 | 0.096971 | -0.266811 | -0.262413 | -0.260288 | -0.259597 | -0.264126 | -0.27368 | -0.266196 | -1.350273 | -1.315237 | -1.299826 | -1.2978 | -1.338087 | -1.414928 | -1.360023 | -0.428355 | -0.391056 | -0.373531 | -0.369985 | -0.409252 | -0.564328 | -0.492603 | -0.371428 | -0.340692 | -0.32527 | -0.31894 | -0.348252 | -0.414074 | -0.360657 | 0.415844 | 0.395518 | 0.373302 | 0.363208 | 0.629005 | 0.546859 | 0.505747 | -50 | -55 | -55 | -50 | -35 | 0 | 0 | -1.770105 | -1.743209 | -1.729788 | -1.725163 | -1.751524 | 0 | 0 |  | 1452.829 | 0 |  | 1454.658 | 0 |  | 739.699 | 0 |  | 739.967 | 0 |  | 1407.922 | 0 |  | 1417.828 | 0 |  | 762.894 | 0 |  | 762.772 | 0 |  | 1406.3979 | 0 |  | 1433.068 | 0 |  | 775.26 | 0 |  | 775.147 | 0 |  | 1530.274 | 0 |  | 1531.137 | 0 |  | 780.52 | 0 |  | 780.347 | 0 |  | 1510.2841 | 0 |  | 1510.665 | 0 |  | 754.144 | 0 |  | 754.205 | 0 |  | 1517.9041 | 0 |  | 1518.234 | 0 |  | 737.834 | 0.102 |  | 737.84 | 0.102 |  | 1531.3409 | 0 |  | 1531.7469 | 0 |  | 775.741 | 0.102 |  | 775.767 | 0.102 | 109.3815 | 98.630715 | 89.93293 | 80.02762 | 81.45282 | 97.4647 | 77.52763 | 0 | 0 | 0 | 0 | 0 | -27.805888 | -27.151992 | -49.23095358 | -39.15460549 | -33.47962 | -24.7127076 | -27.29564 | -19.98303 | -19.80329 | 0 | 0 | 0 | 0 | 0 | 0 | 0 | 88.50525 | 95.876495 | 95.13834 | 86.25815 | 61.30334 | 0 | 0 | -26.53689 | -22.85135736 | -21.17573 | -20.19826 | -24.75156096 | -37.47984412 | -15.29848 | 122.1189 | 132.5012 | 130.4159 | 121.3748 | 90.70896 | 12.19594 | 15.27386
156 | W94844 | 2017-04-10 11:54 | 48.4518 | 48.6109 | 45 | 45 | 1.1619 | 318.0615 | 19315 | 31 | 239962 | 239921 | 139204 | 139212 | 139311 | 139287 | 221143 | 221150 | 220889 | 220897 | 215533 | 215418 | 215988 | 215830 | 294074 | 294058 | 1364.36 | 31136.7422 | 6 | 116.1689 | 116.1689 | 116.1689 | 116.1689 | 115.613 | 22.9707 | 22.9707 | 1211.5234 | 1139.4849 | 1068.1666 | 899.8741 | 1054.8597 | 995.5789 | 976.7804 | 960.929 | 944.365 | 929.7947 | 915.2766 | 899.2668 | 15.8 | 32 | 32.2059 | 23.5555 | 17.6428 | 13.8045 | 10.9221 | 8.7706 | 7.1634 | 6.3168 | 6.2932 | 93.39 | 136.03 | 125.84 | 181.77 | 162.06 | 234.03 | 204.09 | 296.6 | 255.56 | 373.02 | 312.19 | 456.63 | 360.42 | 519.36 | 49.1 | 46.6 | 17.4877 | 0.483333 | 1.6448 | 1.717 | -0.9548 | 1.6448 | 1106008 | 1 |  |  | 2.5143 | 4.7436 | 5.505 | 6.8964 | 7.8386 | 10.1521 | 3.17 | 5.064 | 6.316 | 8.158 | 8.91 | 11.484 | 25.0214 | 25.0028 | 25.01 | 25.0275 | 24.9426 | 25.0127 |  | 15382 | 720 | 4 |  | CC100 | 620 | 1229 | 12 | 1 | 35 | 27.799999 | 0.483333 | 1342.5143 | 1252.6786 | 1173.9857 | 1092.9214 | 1045.3572 | 942.7786 | 827.1429 | 61.0264 | 55.7964 | 57.8779 | 57.7657 | 53.77 | 66.9914 | 32.45 | 32.2059 | 23.5555 | 17.6428 | 13.8045 | 10.9221 | 8.7706 | 7.1634 | 6.3168 | 0 | 0 | 0 | 0 | 0 | 0.1016 | 0.102 | 0 | 0 | 0 | 0 | 0 | 0 | 0 | 0.037653 | 0.031464 | 0.029266 | 0.02145 | 0.022777 | 0.019619 | 0.017984 | -0.000372 | -0.001241 | -0.00314 | -0.002133 | -0.002452 | -0.005006 | -0.002784 | 0.081639 | 0.078806 | 0.076739 | 0.073886 | 0.078243 | 0.104421 | 0.096951 | -0.266648 | -0.262462 | -0.260335 | -0.25945 | -0.264068 | -0.273719 | -0.266296 | -1.345772 | -1.315341 | -1.299918 | -1.293557 | -1.335715 | -1.414398 | -1.359824 | -0.428399 | -0.391062 | -0.37354 | -0.36999 | -0.409246 | -0.56424 | -0.492231 | -0.371445 | -0.340799 | -0.325361 | -0.319041 | -0.348392 | -0.414344 | -0.361364 | 0.41589 | 0.395542 | 0.373374 | 0.363383 | 0.629434 | 0.547232 | 0.505747 | -55 | -55 | -55 | -55 | -40 | 10 | -10 | -1.768671 | -1.743092 | -1.729649 | -1.723694 | -1.750412 | 0 | 0 |  | 1452.829 | 0 |  | 1454.658 | 0 |  | 739.699 | 0 |  | 739.967 | 0 |  | 1407.922 | 0 |  | 1417.828 | 0 |  | 762.894 | 0 |  | 762.772 | 0 |  | 1406.3979 | 0 |  | 1433.068 | 0 |  | 775.26 | 0 |  | 775.147 | 0 |  | 1530.274 | 0 |  | 1531.137 | 0 |  | 780.52 | 0 |  | 780.347 | 0 |  | 1510.2841 | 0 |  | 1510.665 | 0 |  | 754.144 | 0 |  | 754.205 | 0 |  | 1517.9041 | 0 |  | 1518.234 | 0 |  | 737.834 | 0.102 |  | 737.84 | 0.102 |  | 1531.3409 | 0 |  | 1531.7469 | 0 |  | 775.741 | 0.102 |  | 775.767 | 0.102 | 109.6015 | 98.71859 | 90.09049 | 80.75159 | 81.79188 | 98.44588 | 80.19233 | 0 | 0 | 0 | 0 | 0 | -27.8098504 | -27.162192 | -50.17173 | -39.75355 | -33.96166 | -24.98764 | -27.14841 | -20.6686 | -20.6693248 | 0 | 0 | 0 | 0 | 0 | 0 | 0 | 97.276905 | 95.87006 | 95.130695 | 94.80317 | 70.01648 | 0 | 0 | -26.14365 | -21.81985 | -21.61971 | -21.37273 | -22.00515742 | -37.79923 | -15.97289595 | 130.5631 | 133.0152 | 129.6398 | 129.1944 | 102.6548 | 12.16821 | 16.38792
156 | W94845 | 2017-04-10 11:56 | 48.6954 | 48.8454 | 48 | 44 | 1.1619 | 317.7132 | 19285 | 31 | 239962 | 239921 | 139204 | 139212 | 139311 | 139287 | 221143 | 221150 | 220889 | 220897 | 215533 | 215418 | 215988 | 215830 | 294074 | 294058 | 1364.36 | 31156.4668 | 6 | 116.3471 | 116.3471 | 116.3471 | 116.3471 | 115.7911 | 23.1488 | 23.1488 | 1229.1016 | 1144.1486 | 1075.3334 | 900.5133 | 1055.0961 | 996.7938 | 978.5184 | 962.939 | 946.6631 | 932.4114 | 918.1534 | 902.4872 | 16 | 36 | 32.2695 | 23.601 | 17.6582 | 13.811 | 10.9004 | 8.7464 | 7.149 | 6.313 | 6.2932 | 94.63 | 135.4 | 127.38 | 181.84 | 164.24 | 234.12 | 207 | 297.67 | 259.22 | 375.04 | 316.44 | 460.1 | 365.34 | 523.5 | 50.2 | 46.7 | 15.2985 | 0.833333 | 1.5161 | 1.8263 | -0.8034 | 1.5161 | 1106008 | 2 |  |  | 2.5493 | 4.715 | 5.5186 | 6.9221 | 7.8336 | 10.4007 | 3.168 | 5.132 | 6.238 | 8.184 | 9.168 | 11.97 | 24.9955 | 24.9417 | 24.9965 | 25.0282 | 24.9528 | 24.9049 |  | 15382 | 720 | 5 |  | CC100 | 620 | 1229 | 12 | 1 | 35 | 32.799999 | 0.833333 | 1343.2858 | 1266.5714 | 1181.7858 | 1104.3572 | 1048.2572 | 937.2 | 845.5357 | 62.1529 | 57.9229 | 58.4586 | 56.7979 | 53.3579 | 65.6514 | 32.9607 | 32.2695 | 23.601 | 17.6582 | 13.811 | 10.9004 | 8.7464 | 7.149 | 6.313 | 0 | 0 | 0 | 0 | 0 | 0.1016 | 0.102 | 0 | 0 | 0 | 0 | 0 | 0 | 0 | 0.038451 | 0.032116 | 0.029913 | 0.021862 | 0.022925 | 0.019481 | 0.017929 | -0.000403 | -0.001375 | -0.003488 | -0.002242 | -0.002672 | -0.006078 | -0.003498 | 0.081636 | 0.078802 | 0.076737 | 0.073884 | 0.078244 | 0.104426 | 0.096944 | -0.266462 | -0.262348 | -0.260147 | -0.259273 | -0.263875 | -0.273587 | -0.266233 | -1.340899 | -1.311751 | -1.295161 | -1.288895 | -1.331264 | -1.411341 | -1.357222 | -0.428404 | -0.391 | -0.373562 | -0.369982 | -0.409351 | -0.564489 | -0.492156 | -0.371525 | -0.341045 | -0.325382 | -0.319139 | -0.348205 | -0.413981 | -0.361553 | 0.415926 | 0.395558 | 0.373445 | 0.363321 | 0.629198 | 0.547165 | 0.505747 | -60 | -60 | -60 | -60 | -45 | 20 | -20 | -1.767264 | -1.741722 | -1.728305 | -1.722371 | -1.749472 | 0 | 0 |  | 1452.829 | 0 |  | 1454.658 | 0 |  | 739.699 | 0 |  | 739.967 | 0 |  | 1407.922 | 0 |  | 1417.828 | 0 |  | 762.894 | 0 |  | 762.772 | 0 |  | 1406.3979 | 0 |  | 1433.068 | 0 |  | 775.26 | 0 |  | 775.147 | 0 |  | 1530.274 | 0 |  | 1531.137 | 0 |  | 780.52 | 0 |  | 780.347 | 0 |  | 1510.2841 | 0 |  | 1510.665 | 0 |  | 754.144 | 0 |  | 754.205 | 0 |  | 1517.9041 | 0 |  | 1518.234 | 0 |  | 737.834 | 0.102 |  | 737.84 | 0.102 |  | 1531.3409 | 0 |  | 1531.7469 | 0 |  | 775.741 | 0.102 |  | 775.767 | 0.102 | 109.6605 | 99.80836 | 90.6867 | 81.59433 | 82.01984 | 97.8680472 | 81.96961 | 0 | 0 | 0 | 0 | 0 | -27.7964392 | -27.155766 | -51.01853 | -40.32454 | -34.22463 | -25.2881199 | -26.96209 | -18.9162 | -19.58607 | 0 | 0 | 0 | 0 | 0 | 0 | 0 | 106.03584 | 104.50332 | 103.6983 | 103.34226 | 78.72624 | 0 | 0 | -26.62655 | -22.6478539 | -21.83791 | -21.0142 | -21.84211 | -37.05949 | -16.22181 | 138.0512 | 141.3393 | 138.3225 | 138.6343 | 111.9419 | 14.09591 | 19.00597
156 | W94846 | 2017-04-10 11:57 | 49.0771 | 49.1452 | 40 | 45 | 1.1619 | 319.6486 | 19407 | 31 | 239962 | 239921 | 139204 | 139212 | 139311 | 139287 | 221143 | 221150 | 220889 | 220897 | 215533 | 215418 | 215988 | 215830 | 294074 | 294058 | 1364.36 | 31176.1914 | 6 | 116.5263 | 116.5263 | 116.5263 | 116.5263 | 115.9703 | 23.3281 | 23.3281 | 1217.3828 | 1130.8071 | 1073 | 898.3553 | 1055.0913 | 995.8603 | 977.0963 | 961.1776 | 944.6734 | 930.1304 | 915.7141 | 899.7367 | 15.8 | 27.2 | 32.1791 | 23.4347 | 17.5827 | 13.7668 | 10.8889 | 8.7378 | 7.1378 | 6.315 | 6.2937 | 93.24 | 135.97 | 125.24 | 181.42 | 161.18 | 233.45 | 203.52 | 295.63 | 254.92 | 372.46 | 311.38 | 455.7 | 358.26 | 518.3 | 49.3 | 46.6 | 17.6039 | 0.75 | 1.9596 | 2.0156 | -0.9396 | 1.9596 | 1106008 | 1 |  |  | 2.5079 | 4.8264 | 5.5914 | 6.9907 | 7.9486 | 10.4043 | 3.11 | 5.17 | 6.454 | 8.38 | 8.958 | 11.898 | 25.0203 | 25.0737 | 25.033 | 25.0513 | 25.0319 | 25.0793 |  | 15382 | 720 | 6 |  | CC100 | 620 | 1229 | 12 | 1 | 35 | 36.400002 | 0.75 | 1301.5286 | 1224.5 | 1150.9857 | 1077.3572 | 1030.05 | 920.3214 | 777.4143 | 53.3271 | 53.0479 | 53.9507 | 54.3943 | 51.5843 | 64.7536 | 30.5 | 32.1791 | 23.4347 | 17.5827 | 13.7668 | 10.8889 | 8.7378 | 7.1378 | 6.315 | 0 | 0 | 0 | 0 | 0 | 0.1016 | 0.102 | 0 | 0 | 0 | 0 | 0 | 0 | 0 | 0.040225 | 0.033585 | 0.031352 | 0.0222 | 0.023095 | 0.019772 | 0.018219 | -0.000403 | -0.001376 | -0.00349 | -0.002243 | -0.002673 | -0.008768 | -0.004732 | 0.081648 | 0.078815 | 0.076748 | 0.073895 | 0.078252 | 0.104443 | 0.096999 | -0.266318 | -0.26218 | -0.26001 | -0.259125 | -0.263775 | -0.27328 | -0.26569 | -1.340285 | -1.310958 | -1.294592 | -1.288246 | -1.330956 | -1.406262 | -1.350457 | -0.428573 | -0.391229 | -0.373703 | -0.370152 | -0.409395 | -0.564644 | -0.493305 | -0.370864 | -0.340242 | -0.324823 | -0.318509 | -0.347888 | -0.413527 | -0.359517 | 0.4157 | 0.395384 | 0.373232 | 0.362801 | 0.627875 | 0.546057 | 0.505772 | -60 | -60 | -60 | -60 | -45 | 30 | -30 | -1.767375 | -1.741863 | -1.728473 | -1.722566 | -1.749745 | 0 | 0 |  | 1452.829 | 0 |  | 1454.658 | 0 |  | 739.699 | 0 |  | 739.967 | 0 |  | 1407.922 | 0 |  | 1417.828 | 0 |  | 762.894 | 0 |  | 762.772 | 0 |  | 1406.3979 | 0 |  | 1433.068 | 0 |  | 775.26 | 0 |  | 775.147 | 0 |  | 1530.274 | 0 |  | 1531.137 | 0 |  | 780.52 | 0 |  | 780.347 | 0 |  | 1510.2841 | 0 |  | 1510.665 | 0 |  | 754.144 | 0 |  | 754.205 | 0 |  | 1517.9041 | 0 |  | 1518.234 | 0 |  | 737.834 | 0.102 |  | 737.84 | 0.102 |  | 1531.3409 | 0 |  | 1531.7469 | 0 |  | 775.741 | 0.102 |  | 775.767 | 0.102 | 106.2672 | 96.5089675 | 88.33585 | 79.61131 | 80.6034726 | 96.12113 | 75.40841 | 0 | 0 | 0 | 0 | 0 | -27.765248 | -27.10038 | -53.37282927 | -42.22465 | -36.06992 | -25.70953 | -27.18078 | -15.47451 | -18.21361 | 0 | 0 | 0 | 0 | 0 | 0 | 0 | 106.0425 | 104.51178 | 103.70838 | 103.35396 | 78.738525 | 0 | 0 | -22.85456 | -20.75388 | -20.16154 | -20.13416 | -21.11835 | -36.56273 | -15.0458025 | 136.0823 | 138.0422 | 135.8128 | 137.1216 | 111.0429 | 16.31864 | 15.04861
156 | W94847 | 2017-04-10 11:59 | 49.2291 | 49.3268 | 50 | 45 | 1.1619 | 317.8423 | 19282 | 31 | 239962 | 239921 | 139204 | 139212 | 139311 | 139287 | 221143 | 221150 | 220889 | 220897 | 215533 | 215418 | 215988 | 215830 | 294074 | 294058 | 1364.36 | 31197.3301 | 6 | 116.7045 | 116.7045 | 116.7045 | 116.7045 | 116.1485 | 23.5062 | 23.5062 | 1234.9609 | 1141.6305 | 1070.8334 | 896.6274 | 1054.9082 | 995.8041 | 977.0383 | 961.0211 | 944.3516 | 929.6226 | 915.0543 | 899.2161 | 16 | 34.8 | 32.3368 | 23.5577 | 17.6275 | 13.7772 | 10.8791 | 8.7458 | 7.1478 | 6.3096 | 6.2934 | 92.36 | 134.82 | 124.53 | 180.77 | 160.42 | 232.75 | 201.66 | 295.14 | 252.26 | 372.04 | 308.04 | 456.03 | 355.66 | 517.97 | 51.1 | 46.8 | 18.4823 | 0.983333 | 2.0093 | 2.2868 | -0.8374 | 2.0093 | 1106008 | 2 |  |  | 2.5657 | 4.7021 | 5.5179 | 6.9286 | 7.7607 | 10.1907 | 3.2902 | 5.2216 | 5.9549 | 8.2353 | 8.6431 | 11.2941 | 24.9416 | 24.9934 | 25.0212 | 24.9921 | 25.0084 | 25.0905 |  | 15382 | 720 | 7 |  | CC100 | 620 | 1229 | 12 | 1 | 35 | 35.799999 | 0.983333 | 1356.6285 | 1264.35 | 1185.0143 | 1109.0929 | 1050.4572 | 952.6714 | 869.2 | 59.9921 | 57.6221 | 58.6143 | 57.0529 | 54.0071 | 65.2057 | 32.1214 | 32.3368 | 23.5577 | 17.6275 | 13.7772 | 10.8791 | 8.7458 | 7.1478 | 6.3096 | 0 | 0 | 0 | 0 | 0 | 0.1016 | 0.102 | 0 | 0 | 0 | 0 | 0 | 0 | 0 | 0.04136 | 0.034597 | 0.032432 | 0.022598 | 0.023293 | 0.020615 | 0.018954 | -0.000403 | -0.001376 | -0.003492 | -0.002244 | -0.002675 | -0.012304 | -0.006742 | 0.081628 | 0.078798 | 0.076734 | 0.073879 | 0.078242 | 0.104414 | 0.096914 | -0.266612 | -0.262401 | -0.260198 | -0.259337 | -0.26391 | -0.273228 | -0.265978 | -1.34228 | -1.311745 | -1.295148 | -1.288973 | -1.331127 | -1.400383 | -1.347086 | -0.428335 | -0.391073 | -0.373635 | -0.37002 | -0.40948 | -0.564417 | -0.491635 | -0.37191 | -0.341041 | -0.325371 | -0.319216 | -0.348067 | -0.414285 | -0.362578 | 0.415658 | 0.395314 | 0.373245 | 0.363101 | 0.629288 | 0.54763 | 0.505757 | -60 | -60 | -60 | -60 | -45 | 40 | -40 | -1.766907 | -1.741272 | -1.72777 | -1.721752 | -1.748831 | 0 | 0 |  | 1452.829 | 0 |  | 1454.658 | 0 |  | 739.699 | 0 |  | 739.967 | 0 |  | 1407.922 | 0 |  | 1417.828 | 0 |  | 762.894 | 0 |  | 762.772 | 0 |  | 1406.3979 | 0 |  | 1433.068 | 0 |  | 775.26 | 0 |  | 775.147 | 0 |  | 1530.274 | 0 |  | 1531.137 | 0 |  | 780.52 | 0 |  | 780.347 | 0 |  | 1510.2841 | 0 |  | 1510.665 | 0 |  | 754.144 | 0 |  | 754.205 | 0 |  | 1517.9041 | 0 |  | 1518.234 | 0 |  | 737.834 | 0.102 |  | 737.84 | 0.102 |  | 1531.3409 | 0 |  | 1531.7469 | 0 |  | 775.741 | 0.102 |  | 775.767 | 0.102 | 110.7389 | 99.6282513 | 90.93089 | 81.93867 | 82.18987 | 99.47223 | 84.2376488 | 0 | 0 | 0 | 0 | 0 | -27.7599648 | -27.129756 | -54.97576196 | -43.57748 | -37.48158312 | -26.23576 | -27.44518 | -11.63858 | -16.45061 | 0 | 0 | 0 | 0 | 0 | 0 | 0 | 106.01442 | 104.47632 | 103.6662 | 103.30512 | 78.697395 | 0 | 0 | -25.69672 | -22.53445 | -21.90035 | -21.11071 | -22.11483 | -36.80321 | -15.792 | 136.0808 | 137.9926 | 135.2152 | 137.8973 | 111.3273 | 23.27048 | 24.86527
156 | W94848 | 2017-04-10 12:00 | 49.734 | 49.7324 | 46 | 60 | 1.3986 | 277.7357 | 160 | 31 | 239962 | 239921 | 139204 | 139212 | 139311 | 139287 | 221143 | 221150 | 220889 | 220897 | 215533 | 215418 | 215988 | 215830 | 294074 | 294058 | 1364.36 | 31217.8438 | 6 | 116.9017 | 116.9017 | 116.9017 | 116.9017 | 116.3457 | 23.7034 | 23.7034 | 1210.3516 | 1139.646 | 1077.3334 | 864.2159 | 1078.4899 | 1007.1187 | 982.3275 | 961.1563 | 939.5623 | 919.7234 | 899.9792 | 879.7228 | 16 | 28 | 32.3282 | 23.5434 | 18.3992 | 15.0626 | 12.5729 | 10.6836 | 9.3409 | 8.5607 | 8.4976 | 78.65 | 122.88 | 103.58 | 158.73 | 128.26 | 195.44 | 153.4 | 234.96 | 179.73 | 278.53 | 204.95 | 319.3 | 226.61 | 350.91 | 50.5 | 46.8 | 35.6946 | -23.075001 | -14.1161 | 14.198 | -0.8726 | -14.1161 | 1105256 | 1 |  |  | 3.0536 | 5.4807 | 6.8857 | 8.8007 | 10.2093 | 12.9986 | 3.34 | 6.0367 | 8.4367 | 10.0483 | 11.57 | 14.265 | 25.0006 | 24.9884 | 25.0479 | 24.8515 | 24.8371 | 25.2865 |  | 15382 | 720 | 8 |  | EA656 | 833 | 1130 | 13 | 7 | 20 | 95.5 | -23.075001 | 1412.1143 | 1335.5857 | 1196.8572 | 1127.3143 | 1069.6857 | 913.1714 | 850.4143 | 64.5786 | 63.7586 | 59.8971 | 58.6693 | 54.1264 | 67.6479 | 29.9929 | 32.3282 | 23.5434 | 18.3992 | 15.0626 | 12.5729 | 10.6836 | 9.3409 | 8.5607 | 0 | 0 | 0 | 0 | 0 | 0.1016 | 0.102 | 0 | 0 | 0 | 0 | 0 | 0 | 0 | 0.027827 | 0.022296 | 0.019821 | 0.013669 | 0.014462 | 0.012661 | 0.011572 | -0.000242 | -0.000795 | -0.002036 | -0.001305 | -0.001871 | -0.004081 | -0.002342 | 0.083783 | 0.08088 | 0.078774 | 0.075838 | 0.080308 | 0.107454 | 0.099737 | -0.226409 | -0.222813 | -0.220936 | -0.220143 | -0.2242 | -0.232358 | -0.226231 | -1.358739 | -1.327656 | -1.312958 | -1.303952 | -1.349801 | -1.430717 | -1.377522 | -0.355818 | -0.324921 | -0.310759 | -0.307597 | -0.340165 | -0.469172 | -0.408757 | -0.395541 | -0.362522 | -0.344768 | -0.338756 | -0.370145 | -0.438375 | -0.383589 | 0.422265 | 0.406467 | 0.390783 | 0.37378 | 0.71178 | 0.697032 | 0.667409 | -65 | -65 | -65 | -65 | -50 | 30 | -30 | -1.467189 | -1.445681 | -1.43385 | -1.429303 | -1.450977 | 0 | 0 |  | 1452.829 | 0 |  | 1454.658 | 0 |  | 739.699 | 0 |  | 739.967 | 0 |  | 1407.922 | 0 |  | 1417.828 | 0 |  | 762.894 | 0 |  | 762.772 | 0 |  | 1406.3979 | 0 |  | 1433.068 | 0 |  | 775.26 | 0 |  | 775.147 | 0 |  | 1530.274 | 0 |  | 1531.137 | 0 |  | 780.52 | 0 |  | 780.347 | 0 |  | 1510.2841 | 0 |  | 1510.665 | 0 |  | 754.144 | 0 |  | 754.205 | 0 |  | 1517.9041 | 0 |  | 1518.234 | 0 |  | 737.834 | 0.102 |  | 737.84 | 0.102 |  | 1531.3409 | 0 |  | 1531.7469 | 0 |  | 775.741 | 0.102 |  | 775.767 | 0.102 | 118.3112 | 108.0222 | 94.28123 | 85.49326 | 85.90432 | 98.12392 | 84.81777 | 0 | 0 | 0 | 0 | 0 | -23.6075728 | -23.075562 | -37.48082 | -28.54593 | -23.35095803 | -16.12206 | -16.99534 | -12.27555186 | -12.71452806 | 0 | 0 | 0 | 0 | 0 | 0 | 0 | 95.367285 | 93.969265 | 93.20025 | 92.904695 | 72.54885 | 0 | 0 | -22.97823 | -20.71651 | -18.61356 | -18.0465 | -18.41191 | -31.7385 | -12.25981 | 153.2194 | 152.729 | 145.517 | 144.2294 | 123.0459 | 30.50229 | 36.76787
156 | W94849 | 2017-04-10 12:02 | 49.8548 | 49.8098 | 40 | 53 | 1.2161 | 199.6108 | 20344 | 31 | 239962 | 239921 | 139204 | 139212 | 139311 | 139287 | 221143 | 221150 | 220889 | 220897 | 215533 | 215418 | 215988 | 215830 | 294074 | 294058 | 1364.36 | 31238.4766 | 6 | 117.0172 | 117.0172 | 117.0172 | 117.0172 | 116.3457 | 23.8189 | 23.8189 | 1219.7266 | 1122.6744 | 1064.1666 | 875.6563 | 1061.0344 | 994.7941 | 969.5226 | 948.5161 | 928.4734 | 921.3749 | 901.936 | 882.1002 | 15.8 | 21.2 | 32.3591 | 25.028 | 20.5831 | 16.9465 | 14.3228 | 14.3228 | 12.3528 | 11.259 | 11.2436 | 82.75 | 127.39 | 101.88 | 156.32 | 124.43 | 190.22 | 147.07 | 226.01 | 0 | 245.86 | 170.48 | 264.24 | 189.25 | 291.89 | 50.9 | 46.7 | 28.2024 | 0.9 | 1.6512 | 3.5388 | -0.4011 | 1.6512 | 1106283 | 2 |  |  | 2.7829 | 4.6243 | 5.8593 | 0 | 7.7614 | 10.885 | 3.2 | 5.0278 | 6.4852 | 0 | 9.7407 | 11.5148 | 24.9076 | 24.91 | 24.9759 | 0 | 24.9816 | 24.9758 |  | 15382 | 720 | 9 |  | EA650A | 1102 | 1157 | 15 | 3 | 20 | 60.833332 | 0.9 | 1113.4357 | 1011.4786 | 1016.9429 | 916.8857 | 0 | 836.6572 | 788.05 | 83.2264 | 90.4464 | 83.04 | 73.79 | 0 | 70.295 | 32.4171 | 32.3591 | 25.028 | 20.5831 | 16.9465 | 14.3228 | 14.3228 | 12.3528 | 11.259 | 0 | 0 | 0 | 0 | 0 | 0.1016 | 0.102 | 0 | 0 | 0 | 0 | 0 | 0 | 0 | 0.034503 | 0.02802 | 0.025416 | 0.016336 | 0 | 0.015811 | 0.014447 | -0.00026 | -0.000892 | -0.002276 | -0.001484 | 0 | -0.004099 | -0.00232 | 0.083414 | 0.080539 | 0.07841 | 0.075498 | 0.08038 | 0.106889 | 0.09919 | -0.236617 | -0.232706 | -0.231079 | -0.230136 | -0.230594 | -0.243359 | -0.237039 | -1.348537 | -1.316456 | -1.304559 | -1.294694 | -1.323514 | -1.427814 | -1.375129 | -0.376958 | -0.34465 | -0.328754 | -0.325713 | -0.374122 | -0.496089 | -0.431741 | -0.384594 | -0.351172 | -0.336664 | -0.329866 | -0.320459 | -0.43002 | -0.377226 | 0.424538 | 0.412986 | 0.399128 | 0.385217 | 1 | 0.737691 | 0.721362 | -65 | -65 | -65 | -65 | 0 | 20 | -20 | -1.539193 | -1.515008 | -1.503953 | -1.498612 | 0 | 0 | 0 |  | 1452.829 | 0 |  | 1454.658 | 0 |  | 739.699 | 0 |  | 739.967 | 0 |  | 1407.922 | 0 |  | 1417.828 | 0 |  | 762.894 | 0 |  | 762.772 | 0 |  | 1406.3979 | 0 |  | 1433.068 | 0 |  | 775.26 | 0 |  | 775.147 | 0 |  | 1530.274 | 0 |  | 1531.137 | 0 |  | 780.52 | 0 |  | 780.347 | 0 |  | 1510.2841 | 0 |  | 1510.665 | 0 |  | 754.144 | 0 |  | 754.205 | 0 |  | 1517.9041 | 0 |  | 1518.234 | 0 |  | 737.834 | 0.102 |  | 737.84 | 0.102 |  | 1531.3409 | 0 |  | 1531.7469 | 0 |  | 775.741 | 0.102 |  | 775.767 | 0.102 | 92.87613 | 81.46347 | 79.73849 | 69.22304 | 0 | 89.42945 | 78.1666795 | 0 | 0 | 0 | 0 | 0 | -24.7252744 | -24.177978 | -46.17795 | -35.71282 | -30.18749526 | -19.2288 | 0 | -16.72256 | -16.67619 | 0 | 0 | 0 | 0 | 0 | 0 | 0 | 100.047545 | 98.47552 | 97.756945 | 97.40978 | 0 | 0 | 0 | -31.37286 | -31.17235176 | -27.29973216 | -24.03436227 | 0 | -34.87258 | -13.99579 | 115.3729 | 113.0538 | 120.0082 | 123.3697 | 0 | 13.10904 | 23.31672
156 | W94850 | 2017-04-10 12:04 | 49.8889 | 49.8736 | 45 | 54 | 1.2161 | 198.3449 | 20193 | 31 | 239962 | 239921 | 139204 | 139212 | 139311 | 139287 | 221143 | 221150 | 220889 | 220897 | 215533 | 215418 | 215988 | 215830 | 294074 | 294058 | 1364.36 | 31259.8047 | 6 | 117.1319 | 117.1319 | 117.1319 | 117.1319 | 116.3457 | 23.9337 | 23.9337 | 1210.3516 | 1138.2715 | 1091.1666 | 872.5061 | 1065.5554 | 995.942 | 968.9263 | 946.1194 | 924.4667 | 916.4318 | 895.391 | 874.2531 | 16 | 26 | 32.1805 | 24.9511 | 20.4009 | 16.8034 | 14.158 | 14.158 | 12.2557 | 11.2453 | 11.2233 | 79.98 | 129.08 | 98.58 | 159.56 | 120.26 | 193.96 | 142.49 | 231.04 | 0 | 251.8 | 164.49 | 269.37 | 181.68 | 295.91 | 50.8 | 46.5 | 29.6925 | -0.733333 | -0.7012 | 0.812 | 0.4486 | -0.7012 | 1106283 | 1 |  |  | 2.6343 | 4.6186 | 5.76 | 0 | 7.8364 | 11.1014 | 3.0821 | 5 | 6.4714 | 0 | 9.6696 | 11.7857 | 24.9909 | 24.8979 | 24.999 | 0 | 25.0074 | 24.9716 |  | 15382 | 720 | 10 |  | EA650A | 1102 | 1157 | 15 | 3 | 20 | 45.833336 | -0.733333 | 1129.6143 | 1031.8785 | 992.55 | 932.7072 | 0 | 800.4429 | 742.7143 | 110.0493 | 113.675 | 104.1093 | 100.5707 | 0 | 78.7707 | 35.5543 | 32.1805 | 24.9511 | 20.4009 | 16.8034 | 14.158 | 14.158 | 12.2557 | 11.2453 | 0 | 0 | 0 | 0 | 0 | 0.1016 | 0.102 | 0 | 0 | 0 | 0 | 0 | 0 | 0 | 0.036214 | 0.029645 | 0.027387 | 0.017031 | 0 | 0.016402 | 0.014976 | -0.00025 | -0.00082 | -0.002101 | -0.001405 | 0 | -0.003971 | -0.002249 | 0.083404 | 0.080526 | 0.078404 | 0.075483 | 0.080373 | 0.106897 | 0.099205 | -0.237296 | -0.233372 | -0.231616 | -0.230643 | -0.230755 | -0.243532 | -0.237167 | -1.361017 | -1.328005 | -1.314135 | -1.30171 | -1.323435 | -1.429698 | -1.376609 | -0.37716 | -0.344741 | -0.329037 | -0.325714 | -0.374415 | -0.496913 | -0.432645 | -0.3848 | -0.351649 | -0.336515 | -0.330572 | -0.320392 | -0.429093 | -0.376075 | 0.42422 | 0.412348 | 0.398521 | 0.384064 | 1 | 0.736318 | 0.720952 | -55 | -55 | -55 | -60 | 0 | 10 | -10 | -1.541412 | -1.517097 | -1.506006 | -1.49937 | 0 | 0 | 0 |  | 1452.829 | 0 |  | 1454.658 | 0 |  | 739.699 | 0 |  | 739.967 | 0 |  | 1407.922 | 0 |  | 1417.828 | 0 |  | 762.894 | 0 |  | 762.772 | 0 |  | 1406.3979 | 0 |  | 1433.068 | 0 |  | 775.26 | 0 |  | 775.147 | 0 |  | 1530.274 | 0 |  | 1531.137 | 0 |  | 780.52 | 0 |  | 780.347 | 0 |  | 1510.2841 | 0 |  | 1510.665 | 0 |  | 754.144 | 0 |  | 754.205 | 0 |  | 1517.9041 | 0 |  | 1518.234 | 0 |  | 737.834 | 0.102 |  | 737.84 | 0.102 |  | 1531.3409 | 0 |  | 1531.7469 | 0 |  | 775.741 | 0.102 |  | 775.767 | 0.102 | 94.21435 | 83.09305 | 77.8198902 | 70.40354 | 0 | 85.56494 | 73.68097 | 0 | 0 | 0 | 0 | 0 | -24.7428512 | -24.191034 | -48.94762 | -38.27974 | -33.22921761 | -20.34052046 | 0 | -17.77258 | -17.5201 | 0 | 0 | 0 | 0 | 0 | 0 | 0 | 84.77766 | 83.440335 | 82.83033 | 89.9622 | 0 | 0 | 0 | -41.50619 | -39.18843 | -34.25581 | -32.75728 | 0 | -39.14218 | -15.38239 | 88.5382 | 89.06521 | 93.16519 | 107.2679 | 0 | 3.907333 | 16.58745
156 | W94851 | 2017-04-10 12:05 | 50.2894 | 50.2239 | 47 | 59 | 1.3986 | 277.909 | 160 | 31 | 239962 | 239921 | 139204 | 139212 | 139311 | 139287 | 221143 | 221150 | 220889 | 220897 | 215533 | 215418 | 215988 | 215830 | 294074 | 294058 | 1364.36 | 31280.916 | 6 | 117.3293 | 117.3293 | 117.3293 | 117.3293 | 116.543 | 24.131 | 24.131 | 1243.1641 | 1162.1615 | 1088.1666 | 869.6316 | 1078.4346 | 1009.4857 | 985.7241 | 965.4678 | 944.7648 | 925.5347 | 906.7358 | 887.5964 | 15.8 | 36.2 | 32.0508 | 23.2233 | 18.0858 | 14.7989 | 12.3111 | 10.5075 | 9.2347 | 8.5565 | 8.5229 | 81.75 | 126.74 | 107.73 | 164.16 | 133.57 | 202.38 | 159.47 | 244.22 | 186.09 | 288.39 | 211.87 | 329.08 | 233.16 | 358.23 | 49.1 | 46 | 34.2081 | -20.650002 | -10.4573 | 11.2054 | 0.2689 | -10.4573 | 1105826 | 2 |  |  | 3.0214 | 5.44 | 6.8179 | 9.0571 | 10.1907 | 13.44 | 3.4474 | 5.9509 | 7.8526 | 10.1772 | 11.5789 | 15.3088 | 25.0476 | 24.9485 | 25.1086 | 24.9654 | 24.9777 | 24.7626 |  | 15382 | 720 | 11 |  | EA656 | 833 | 1130 | 13 | 7 | 20 | 75.166672 | -20.650002 | 1421.4928 | 1312.9572 | 1185.6857 | 1135.8643 | 1040.0428 | 885.0643 | 767.8286 | 113.0664 | 112.8786 | 108.9107 | 106.4971 | 76.4743 | 86.3129 | 36.7629 | 32.0508 | 23.2233 | 18.0858 | 14.7989 | 12.3111 | 10.5075 | 9.2347 | 8.5565 | 0 | 0 | 0 | 0 | 0 | 0.1016 | 0.102 | 0 | 0 | 0 | 0 | 0 | 0 | 0 | 0.032743 | 0.027 | 0.024038 | 0.014889 | 0.016395 | 0.014747 | 0.013428 | -0.000239 | -0.000778 | -0.001998 | -0.001292 | -0.001375 | -0.003885 | -0.002228 | 0.083775 | 0.080883 | 0.078774 | 0.075832 | 0.080313 | 0.107471 | 0.099792 | -0.227107 | -0.223368 | -0.221465 | -0.220662 | -0.22415 | -0.232578 | -0.226228 | -1.376168 | -1.343004 | -1.327018 | -1.316606 | -1.349372 | -1.438893 | -1.383137 | -0.355614 | -0.324999 | -0.310758 | -0.307436 | -0.340305 | -0.469531 | -0.409924 | -0.396228 | -0.362259 | -0.34477 | -0.33929 | -0.369683 | -0.437609 | -0.381207 | 0.421721 | 0.405968 | 0.389938 | 0.373003 | 0.711109 | 0.696635 | 0.668677 | -50 | -50 | -50 | -55 | -15 | 0 | 0 | -1.470734 | -1.44913 | -1.437215 | -1.431558 | -1.455426 | 0 | 0 |  | 1452.829 | 0 |  | 1454.658 | 0 |  | 739.699 | 0 |  | 739.967 | 0 |  | 1407.922 | 0 |  | 1417.828 | 0 |  | 762.894 | 0 |  | 762.772 | 0 |  | 1406.3979 | 0 |  | 1433.068 | 0 |  | 775.26 | 0 |  | 775.147 | 0 |  | 1530.274 | 0 |  | 1531.137 | 0 |  | 780.52 | 0 |  | 780.347 | 0 |  | 1510.2841 | 0 |  | 1510.665 | 0 |  | 754.144 | 0 |  | 754.205 | 0 |  | 1517.9041 | 0 |  | 1518.234 | 0 |  | 737.834 | 0.102 |  | 737.84 | 0.102 |  | 1531.3409 | 0 |  | 1531.7469 | 0 |  | 775.741 | 0.102 |  | 775.767 | 0.102 | 119.0856 | 106.1959 | 93.40121 | 86.13486 | 83.52896 | 95.11875 | 76.62315 | 0 | 0 | 0 | 0 | 0 | -23.6299248 | -23.075256 | -44.73096 | -35.21625 | -29.24747672 | -17.90189 | -20.26756744 | -15.62926 | -15.4911344 | 0 | 0 | 0 | 0 | 0 | 0 | 0 | 73.5367 | 72.4565 | 71.86075 | 78.73569 | 21.83139 | 0 | 0 | -40.20799 | -36.68543 | -33.84487 | -32.74104 | -26.02459 | -40.52658 | -15.07 | 107.6833 | 106.7507 | 102.1696 | 114.2276 | 59.06819 | 15.33298 | 22.98677
156 | W94852 | 2017-04-10 12:07 | 50.776 | 50.6237 | 37 | 58 | 1.3986 | 276.8815 | 160 | 31 | 239962 | 239921 | 139204 | 139212 | 139311 | 139287 | 221143 | 221150 | 220889 | 220897 | 215533 | 215418 | 215988 | 215830 | 294074 | 294058 | 1364.36 | 31301.0098 | 6 | 117.5258 | 117.5258 | 117.5258 | 117.5258 | 116.7396 | 24.3276 | 24.3276 | 1225.5859 | 1153.708 | 1094.1666 | 863.6 | 1078.063 | 1008.0825 | 983.7269 | 962.7678 | 941.4561 | 921.467 | 901.9707 | 881.8841 | 16 | 34.4 | 31.9378 | 23.3101 | 18.1735 | 14.8277 | 12.3583 | 10.6175 | 9.2836 | 8.5328 | 8.5094 | 81.88 | 125.74 | 107.6 | 163.23 | 133.29 | 201.43 | 159.1 | 242.13 | 186.71 | 284.31 | 212.52 | 325.54 | 234.86 | 357.58 | 49.4 | 46.2 | 31.7925 | -14.325001 | -8.0558 | 8.0558 | 0.8393 | -8.0558 | 1105313 | 1 |  |  | 3.0007 | 5.33 | 6.7736 | 8.615 | 9.9207 | 12.8314 | 3.4351 | 5.8123 | 7.3088 | 10.1789 | 11.4544 | 13.986 | 24.8909 | 24.9394 | 25.0818 | 24.9946 | 24.9405 | 25.0009 |  | 15382 | 720 | 12 |  | EA656 | 833 | 1130 | 13 | 7 | 20 | 65.833328 | -14.325001 | 1404.8715 | 1370.7142 | 1226.9357 | 1146.1215 | 1020.5214 | 930.1857 | 845.5357 | 103.7429 | 108.845 | 106.3964 | 104.4764 | 81.1964 | 80.6979 | 31.17 | 31.9378 | 23.3101 | 18.1735 | 14.8277 | 12.3583 | 10.6175 | 9.2836 | 8.5328 | 0 | 0 | 0 | 0 | 0 | 0.1016 | 0.102 | 0 | 0 | 0 | 0 | 0 | 0 | 0 | 0.036113 | 0.029634 | 0.026699 | 0.01593 | 0.016111 | 0.015916 | 0.014457 | -0.000193 | -0.000626 | -0.001596 | -0.001243 | -0.001491 | -0.003905 | -0.002239 | 0.083779 | 0.080873 | 0.078758 | 0.075828 | 0.080316 | 0.107426 | 0.099727 | -0.22747 | -0.22387 | -0.22201 | -0.221172 | -0.224638 | -0.232759 | -0.226522 | -1.386527 | -1.354528 | -1.338642 | -1.329377 | -1.362921 | -1.43977 | -1.384993 | -0.355706 | -0.324727 | -0.310348 | -0.307325 | -0.34038 | -0.468579 | -0.408548 | -0.395919 | -0.363175 | -0.346148 | -0.339662 | -0.369439 | -0.439661 | -0.384026 | 0.422038 | 0.406308 | 0.390312 | 0.373646 | 0.711966 | 0.696914 | 0.667999 | -35 | -35 | -35 | -40 | -30 | -10 | 10 | -1.473067 | -1.45131 | -1.439264 | -1.433841 | -1.453269 | 0 | 0 |  | 1452.829 | 0 |  | 1454.658 | 0 |  | 739.699 | 0 |  | 739.967 | 0 |  | 1407.922 | 0 |  | 1417.828 | 0 |  | 762.894 | 0 |  | 762.772 | 0 |  | 1406.3979 | 0 |  | 1433.068 | 0 |  | 775.26 | 0 |  | 775.147 | 0 |  | 1530.274 | 0 |  | 1531.137 | 0 |  | 780.52 | 0 |  | 780.347 | 0 |  | 1510.2841 | 0 |  | 1510.665 | 0 |  | 754.144 | 0 |  | 754.205 | 0 |  | 1517.9041 | 0 |  | 1518.234 | 0 |  | 737.834 | 0.102 |  | 737.84 | 0.102 |  | 1531.3409 | 0 |  | 1531.7469 | 0 |  | 775.741 | 0.102 |  | 775.767 | 0.102 | 117.6987 | 110.8538 | 96.631 | 86.9081 | 81.9642 | 99.92613 | 84.32274 | 0 | 0 | 0 | 0 | 0 | -23.6483144 | -23.105244 | -49.80404984 | -39.29215 | -33.60393 | -19.52456 | -19.92590502 | -17.29307747 | -16.92184 | 0 | 0 | 0 | 0 | 0 | 0 | 0 | 51.557345 | 50.79585 | 50.37424 | 57.35364 | 43.59807 | 0 | 0 | -36.90197 | -35.34491 | -33.01991 | -32.10820963 | -27.63763 | -37.81334 | -12.73444116 | 82.55005 | 87.01256 | 80.3814 | 92.62897 | 77.99873 | 21.1714 | 31.56121
156 | W94853 | 2017-04-10 12:09 | 51.1836 | 51.008 | 34 | 55 | 1.417 | 245.0435 | 19821 | 31 | 239962 | 239921 | 139204 | 139212 | 139311 | 139287 | 221143 | 221150 | 220889 | 220897 | 215533 | 215418 | 215988 | 215830 | 294074 | 294058 | 1364.36 | 31320.8184 | 6 | 117.6859 | 117.6859 | 117.6859 | 117.6859 | 116.7396 | 24.4877 | 24.4877 | 1220.8984 | 1130.0892 | 1086.6666 | 887.3353 | 1062.3379 | 1004.8835 | 982.4376 | 963.1001 | 944.6702 | 939.8165 | 922.9644 | 905.2435 | 16 | 30.2 | 32.375 | 23.891 | 18.4135 | 14.7231 | 12.0425 | 12.0425 | 10.1782 | 9.2264 | 9.205 | 84.4 | 124.92 | 111.21 | 162.97 | 139.7 | 205.17 | 170.96 | 251.78 | 0 | 275.87 | 202.82 | 301.46 | 228.32 | 336.79 | 49.6 | 46.3 | 32.008 | -0.5 | 0.7648 | 2.2754 | -0.3938 | 0.7648 | 1106467 | 2 |  |  | 2.8893 | 5.2079 | 6.5279 | 0 | 9.18 | 12.4664 | 3.2111 | 7.0352 | 7.6907 | 0 | 11.0889 | 13.5556 | 24.9041 | 24.9797 | 24.9549 | 0 | 24.9994 | 24.9615 |  | 15382 | 720 | 13 |  | EA726 | 904 | 1121 | 14 | 6 | 20 | 33.166664 | -0.5 | 1330.8572 | 1255.0571 | 1149.1143 | 1050.3143 | 0 | 945.4929 | 866.7429 | 102.6636 | 105.1007 | 92.7571 | 94.2836 | 0 | 73.1414 | 32.1907 | 32.375 | 23.891 | 18.4135 | 14.7231 | 12.0425 | 12.0425 | 10.1782 | 9.2264 | 0 | 0 | 0 | 0 | 0 | 0.1016 | 0.102 | 0 | 0 | 0 | 0 | 0 | 0 | 0 | 0.03557 | 0.028873 | 0.02606 | 0.01599 | 0 | 0.016187 | 0.014691 | -0.00018 | -0.000573 | -0.001457 | -0.000919 | 0 | -0.003968 | -0.002285 | 0.083925 | 0.081013 | 0.078887 | 0.075958 | 0.080915 | 0.107599 | 0.099902 | -0.223466 | -0.219942 | -0.218185 | -0.216463 | -0.216214 | -0.228637 | -0.222442 | -1.391845 | -1.359953 | -1.344499 | -1.311853 | -1.330654 | -1.4396 | -1.38423 | -0.349036 | -0.318622 | -0.304319 | -0.301491 | -0.347621 | -0.458763 | -0.400254 | -0.3962 | -0.363487 | -0.347113 | -0.340143 | -0.326661 | -0.442516 | -0.385917 | 0.424171 | 0.40857 | 0.391619 | 0.372843 | 1 | 0.704441 | 0.707003 | -25 | -25 | -25 | -25 | 0 | -20 | 20 | -1.44652 | -1.425564 | -1.414707 | -1.410411 | 0 | 0 | 0 |  | 1452.829 | 0 |  | 1454.658 | 0 |  | 739.699 | 0 |  | 739.967 | 0 |  | 1407.922 | 0 |  | 1417.828 | 0 |  | 762.894 | 0 |  | 762.772 | 0 |  | 1406.3979 | 0 |  | 1433.068 | 0 |  | 775.26 | 0 |  | 775.147 | 0 |  | 1530.274 | 0 |  | 1531.137 | 0 |  | 780.52 | 0 |  | 780.347 | 0 |  | 1510.2841 | 0 |  | 1510.665 | 0 |  | 754.144 | 0 |  | 754.205 | 0 |  | 1517.9041 | 0 |  | 1518.234 | 0 |  | 737.834 | 0.102 |  | 737.84 | 0.102 |  | 1531.3409 | 0 |  | 1531.7469 | 0 |  | 775.741 | 0.102 |  | 775.767 | 0.102 | 111.6922 | 101.6759 | 90.65018 | 79.77977 | 0 | 101.7341 | 86.58935 | 0 | 0 | 0 | 0 | 0 | -23.2295192 | -22.689084 | -49.25739455 | -38.4866699 | -33.07871 | -19.77094 | 0 | -17.5904724 | -17.17275738 | 0 | 0 | 0 | 0 | 0 | 0 | 0 | 36.163 | 35.6391 | 35.367675 | 35.260275 | 0 | 0 | 0 | -35.83329 | -33.4874 | -28.22775 | -28.42566 | 0 | -33.55457 | -12.88446 | 62.7645 | 65.34098 | 64.7114 | 66.84346 | 0 | 27.35953 | 33.84305
156 | W94854 | 2017-04-10 12:10 | 51.6788 | 51.4181 | 27 | 57 | 1.417 | 241.7314 | 19557 | 31 | 239962 | 239921 | 139204 | 139212 | 139311 | 139287 | 221143 | 221150 | 220889 | 220897 | 215533 | 215418 | 215988 | 215830 | 294074 | 294058 | 1364.36 | 31340.627 | 6 | 117.8437 | 117.8437 | 117.8437 | 117.8437 | 116.7396 | 24.6455 | 24.6455 | 1206.8359 | 1133.229 | 1087.8334 | 878.8686 | 1056.5269 | 996.7034 | 972.678 | 951.8668 | 932.1371 | 926.3024 | 908.0838 | 889.0941 | 15.8 | 31.2 | 32.3718 | 24.005 | 18.5582 | 14.8524 | 12.0819 | 12.0819 | 10.202 | 9.2254 | 9.2121 | 80.55 | 123.4 | 106.23 | 160.85 | 133.31 | 202.43 | 163 | 249.02 | 0 | 273.29 | 193.07 | 298.61 | 217.53 | 332.95 | 49.2 | 46.5 | 33.7255 | -0.75 | 1.2116 | 1.8233 | -0.6638 | 1.2116 | 1106467 | 1 |  |  | 2.855 | 5.1943 | 6.5136 | 0 | 9.165 | 12.43 | 3.3509 | 5.6684 | 7.4684 | 0 | 10.7474 | 13.4333 | 24.9854 | 24.9272 | 24.9631 | 0 | 24.9939 | 24.9899 |  | 15382 | 720 | 14 |  | EA726 | 904 | 1121 | 14 | 6 | 20 | 43.666664 | -0.75 | 1363.4357 | 1296.9143 | 1174.0714 | 1116.2072 | 0 | 967.4143 | 914.4357 | 118.77 | 115.4893 | 99.6493 | 95.6029 | 0 | 74.4014 | 31.0007 | 32.3718 | 24.005 | 18.5582 | 14.8524 | 12.0819 | 12.0819 | 10.202 | 9.2254 | 0 | 0 | 0 | 0 | 0 | 0.1016 | 0.102 | 0 | 0 | 0 | 0 | 0 | 0 | 0 | 0.038216 | 0.030933 | 0.028241 | 0.017955 | 0 | 0.017692 | 0.016073 | -0.000187 | -0.000592 | -0.001504 | -0.000904 | 0 | -0.00409 | -0.002362 | 0.08392 | 0.081003 | 0.078879 | 0.075937 | 0.080915 | 0.10757 | 0.09984 | -0.222884 | -0.219443 | -0.217717 | -0.216925 | -0.216229 | -0.228619 | -0.222614 | -1.37491 | -1.344317 | -1.330134 | -1.320296 | -1.330694 | -1.43583 | -1.382668 | -0.348947 | -0.318383 | -0.304142 | -0.30098 | -0.347624 | -0.458218 | -0.399062 | -0.396566 | -0.364366 | -0.347777 | -0.341942 | -0.326705 | -0.443822 | -0.388585 | 0.424098 | 0.408567 | 0.391794 | 0.37286 | 1 | 0.704611 | 0.707343 | -15 | -15 | -15 | -15 | 0 | -30 | 30 | -1.447264 | -1.426278 | -1.415401 | -1.411091 | 0 | 0 | 0 |  | 1452.829 | 0 |  | 1454.658 | 0 |  | 739.699 | 0 |  | 739.967 | 0 |  | 1407.922 | 0 |  | 1417.828 | 0 |  | 762.894 | 0 |  | 762.772 | 0 |  | 1406.3979 | 0 |  | 1433.068 | 0 |  | 775.26 | 0 |  | 775.147 | 0 |  | 1530.274 | 0 |  | 1531.137 | 0 |  | 780.52 | 0 |  | 780.347 | 0 |  | 1510.2841 | 0 |  | 1510.665 | 0 |  | 754.144 | 0 |  | 754.205 | 0 |  | 1517.9041 | 0 |  | 1518.234 | 0 |  | 737.834 | 0.102 |  | 737.84 | 0.102 |  | 1531.3409 | 0 |  | 1531.7469 | 0 |  | 775.741 | 0.102 |  | 775.767 | 0.102 | 114.4195 | 105.0539 | 92.60958 | 84.76143 | 0 | 104.0648 | 91.29726 | 0 | 0 | 0 | 0 | 0 | -23.2276904 | -22.706628 | -52.28645239 | -40.78792 | -35.56379 | -22.51237 | 0 | -19.53015966 | -18.95776 | 0 | 0 | 0 | 0 | 0 | 0 | 0 | 21.70896 | 21.39417 | 21.231015 | 21.166365 | 0 | 0 | 0 | -41.44443519 | -36.76983 | -30.30754 | -28.77456 | 0 | -34.09206 | -12.3712 | 42.3976 | 48.89037 | 47.96926 | 54.64086 | 0 | 27.21485 | 37.26167
156 | W94855 | 2017-04-10 12:11 | 52.1224 | 51.7927 | 28 | 57 | 1.417 | 240.7833 | 19495 | 31 | 239962 | 239921 | 139204 | 139212 | 139311 | 139287 | 221143 | 221150 | 220889 | 220897 | 215533 | 215418 | 215988 | 215830 | 294074 | 294058 | 1364.36 | 31360.4336 | 6 | 118.001 | 118.001 | 118.001 | 118.001 | 116.7396 | 24.8028 | 24.8028 | 1212.6953 | 1133.6492 | 1088 | 878.3977 | 1056.4558 | 996.5982 | 972.9045 | 952.892 | 933.5281 | 928.2047 | 910.5616 | 892.0131 | 16 | 31.2 | 32.2721 | 23.8249 | 18.4508 | 14.7777 | 12.0596 | 12.0596 | 10.1861 | 9.228 | 9.2088 | 80.31 | 121.48 | 105.94 | 158.53 | 132.91 | 199.44 | 162.47 | 245.09 | 0 | 267.97 | 192.92 | 293.28 | 217.1 | 326.85 | 49.6 | 46.4 | 31.7336 | -0.65 | 1.491 | 1.99 | -0.8605 | 1.491 | 1106467 | 2 |  |  | 3.0021 | 5.2086 | 6.5557 | 0 | 9.195 | 12.7229 | 3.493 | 6.5649 | 7.5316 | 0 | 10.9175 | 13.6982 | 24.8876 | 24.9841 | 24.9119 | 0 | 25.0034 | 24.9725 |  | 15382 | 720 | 15 |  | EA726 | 904 | 1121 | 14 | 6 | 20 | 21.833332 | -0.65 | 1343.6285 | 1279.3143 | 1162.5571 | 1093.9286 | 0 | 966.3786 | 900.3286 | 107.2671 | 110.0621 | 93.6057 | 91.2214 | 0 | 77.9721 | 36.6514 | 32.2721 | 23.8249 | 18.4508 | 14.7777 | 12.0596 | 12.0596 | 10.1861 | 9.228 | 0 | 0 | 0 | 0 | 0 | 0.1016 | 0.102 | 0 | 0 | 0 | 0 | 0 | 0 | 0 | 0.042452 | 0.034955 | 0.032572 | 0.020399 | 0 | 0.018413 | 0.016775 | -0.000192 | -0.000602 | -0.001521 | -0.000961 | 0 | -0.00445 | -0.002582 | 0.083916 | 0.081003 | 0.07888 | 0.075939 | 0.08091 | 0.107567 | 0.099853 | -0.223827 | -0.220325 | -0.21853 | -0.217435 | -0.216373 | -0.228525 | -0.222429 | -1.396637 | -1.365119 | -1.349027 | -1.331232 | -1.330631 | -1.428685 | -1.374582 | -0.349219 | -0.318746 | -0.30449 | -0.30136 | -0.347887 | -0.458635 | -0.399724 | -0.396469 | -0.36388 | -0.347308 | -0.341359 | -0.326649 | -0.443588 | -0.387719 | 0.423917 | 0.408524 | 0.391732 | 0.372841 | 1 | 0.704044 | 0.707186 | -5 | -5 | -5 | -5 | 0 | -40 | 40 | -1.447903 | -1.426957 | -1.416113 | -1.41183 | 0 | 0 | 0 |  | 1452.829 | 0 |  | 1454.658 | 0 |  | 739.699 | 0 |  | 739.967 | 0 |  | 1407.922 | 0 |  | 1417.828 | 0 |  | 762.894 | 0 |  | 762.772 | 0 |  | 1406.3979 | 0 |  | 1433.068 | 0 |  | 775.26 | 0 |  | 775.147 | 0 |  | 1530.274 | 0 |  | 1531.137 | 0 |  | 780.52 | 0 |  | 780.347 | 0 |  | 1510.2841 | 0 |  | 1510.665 | 0 |  | 754.144 | 0 |  | 754.205 | 0 |  | 1517.9041 | 0 |  | 1518.234 | 0 |  | 737.834 | 0.102 |  | 737.84 | 0.102 |  | 1531.3409 | 0 |  | 1531.7469 | 0 |  | 775.741 | 0.102 |  | 775.767 | 0.102 | 112.7519 | 103.6283 | 91.7025 | 83.07184 | 0 | 103.9504 | 89.90051 | 0 | 0 | 0 | 0 | 0 | -23.21814 | -22.687758 | -59.02187962 | -46.89593 | -41.88864 | -25.87649 | 0 | -19.94873 | -19.50944 | 0 | 0 | 0 | 0 | 0 | 0 | 0 | 7.239515 | 7.134785 | 7.080565 | 7.05915 | 0 | 0 | 0 | -37.45971 | -35.08185 | -28.502 | -27.49048 | 0 | -35.76073 | -14.65044 | 23.50986 | 28.78529 | 28.39243 | 36.76403 | 0 | 25.02284 | 33.05287
156 | W94856 | 2017-04-10 12:13 | 52.4696 | 52.1128 | 29 | 57 | 1.417 | 240.2035 | 19450 | 31 | 239962 | 239921 | 139204 | 139212 | 139311 | 139287 | 221143 | 221150 | 220889 | 220897 | 215533 | 215418 | 215988 | 215830 | 294074 | 294058 | 1364.36 | 31380.2422 | 6 | 118.1579 | 118.1579 | 118.1579 | 118.1579 | 116.7396 | 24.9596 | 24.9596 | 1210.3516 | 1137.9214 | 1097.1666 | 880.226 | 1057.1865 | 996.1238 | 971.7183 | 950.8307 | 930.6415 | 924.713 | 906.3392 | 887.1726 | 15.8 | 33.4 | 32.212 | 23.8471 | 18.4745 | 14.7937 | 12.0652 | 12.0652 | 10.1871 | 9.2281 | 9.2043 | 80.14 | 123.35 | 105.43 | 160.67 | 132.19 | 202.1 | 161.64 | 248.16 | 0 | 271.84 | 191.78 | 297.17 | 215.93 | 331.18 | 50.8 | 46.6 | 34.12 | 0 | 0.5127 | 1.2364 | -0.2863 | 0.5127 | 1106467 | 1 |  |  | 2.9557 | 5.1964 | 6.5136 | 0 | 9.0707 | 12.635 | 3.4638 | 6.3328 | 7.4086 | 0 | 10.6931 | 13.7483 | 24.972 | 24.9346 | 24.9539 | 0 | 24.9756 | 24.9645 |  | 15382 | 720 | 16 |  | EA726 | 904 | 1121 | 14 | 6 | 20 | 15.333333 | 0 | 1357.7072 | 1277.65 | 1171.5428 | 1091.35 | 0 | 973.8786 | 898.8 | 114.9786 | 113.1036 | 101.1 | 96.0079 | 0 | 79.1493 | 38.4257 | 32.212 | 23.8471 | 18.4745 | 14.7937 | 12.0652 | 12.0652 | 10.1871 | 9.2281 | 0 | 0 | 0 | 0 | 0 | 0.1016 | 0.102 | 0 | 0 | 0 | 0 | 0 | 0 | 0 | 0.040891 | 0.033292 | 0.030705 | 0.021173 | 0 | 0.01914 | 0.017338 | -0.000193 | -0.000603 | -0.001523 | -0.000963 | 0 | -0.00409 | -0.002364 | 0.08391 | 0.080998 | 0.078874 | 0.075935 | 0.080908 | 0.107555 | 0.099844 | -0.223936 | -0.220433 | -0.218637 | -0.217975 | -0.216443 | -0.228869 | -0.222771 | -1.396938 | -1.36545 | -1.349351 | -1.343509 | -1.330605 | -1.435943 | -1.382019 | -0.349239 | -0.318771 | -0.304515 | -0.301413 | -0.348012 | -0.458628 | -0.399758 | -0.396804 | -0.364165 | -0.347578 | -0.341529 | -0.326628 | -0.44396 | -0.387938 | 0.423875 | 0.408439 | 0.391562 | 0.372728 | 1 | 0.703866 | 0.70697 | -5 | -5 | -5 | -5 | 0 | -30 | 30 | -1.447748 | -1.42677 | -1.4159 | -1.411597 | 0 | 0 | 0 |  | 1452.829 | 0 |  | 1454.658 | 0 |  | 739.699 | 0 |  | 739.967 | 0 |  | 1407.922 | 0 |  | 1417.828 | 0 |  | 762.894 | 0 |  | 762.772 | 0 |  | 1406.3979 | 0 |  | 1433.068 | 0 |  | 775.26 | 0 |  | 775.147 | 0 |  | 1530.274 | 0 |  | 1531.137 | 0 |  | 780.52 | 0 |  | 780.347 | 0 |  | 1510.2841 | 0 |  | 1510.665 | 0 |  | 754.144 | 0 |  | 754.205 | 0 |  | 1517.9041 | 0 |  | 1518.234 | 0 |  | 737.834 | 0.102 |  | 737.84 | 0.102 |  | 1531.3409 | 0 |  | 1531.7469 | 0 |  | 775.741 | 0.102 |  | 775.767 | 0.102 | 113.9252 | 103.4870947 | 92.40427 | 82.87166225 | 0 | 104.7455 | 89.7397872 | 0 | 0 | 0 | 0 | 0 | -23.2530904 | -22.722642 | -56.85258 | -44.63519505 | -39.37676 | -27.15231689 | 0 | -21.61094215 | -20.69435 | 0 | 0 | 0 | 0 | 0 | 0 | 0 | 7.23874 | 7.13385 | 7.0795 | 7.057985 | 0 | 0 | 0 | -40.15501 | -36.05415 | -30.7864665 | -28.93803 | 0 | -36.30009 | -15.36098 | 24.15636 | 29.9316 | 29.32054 | 33.8393 | 0 | 23.5814 | 30.96181
156 | W94857 | 2017-04-10 12:14 | 52.7826 | 52.4217 | 28 | 57 | 1.417 | 240.2831 | 19485 | 31 | 239962 | 239921 | 139204 | 139212 | 139311 | 139287 | 221143 | 221150 | 220889 | 220897 | 215533 | 215418 | 215988 | 215830 | 294074 | 294058 | 1364.36 | 31400.0508 | 6 | 118.3148 | 118.3148 | 118.3148 | 118.3148 | 116.7396 | 25.1166 | 25.1166 | 1220.8984 | 1135.8599 | 1090.8334 | 881.7257 | 1060.1345 | 999.9863 | 976.0497 | 955.7152 | 936.0726 | 930.6627 | 912.8368 | 894.2075 | 15.8 | 32.6 | 32.2506 | 23.916 | 18.5365 | 14.8371 | 12.0925 | 12.0925 | 10.1918 | 9.2471 | 9.2026 | 80.43 | 121.53 | 105.91 | 158.41 | 132.8 | 199.36 | 162.46 | 245.16 | 0 | 268.42 | 192.86 | 293.62 | 217.06 | 327.32 | 50.6 | 46.2 | 33.89 | -1.325 | 0.9714 | 1.947 | -0.6078 | 0.9714 | 1106467 | 2 |  |  | 2.9707 | 5.2071 | 6.5321 | 0 | 9.0871 | 12.5693 | 3.4088 | 5.8982 | 7.193 | 0 | 10.8456 | 13.6491 | 24.9449 | 24.9781 | 24.9371 | 0 | 24.9681 | 24.9961 |  | 15382 | 720 | 17 |  | EA726 | 904 | 1121 | 14 | 6 | 20 | 14.333333 | -1.325 | 1348.7928 | 1277.8715 | 1178.2715 | 1090.5714 | 0 | 976.15 | 887.8143 | 85.7643 | 80.2443 | 70.6364 | 73.3607 | 0 | 82.4064 | 39.9293 | 32.2506 | 23.916 | 18.5365 | 14.8371 | 12.0925 | 12.0925 | 10.1918 | 9.2471 | 0 | 0 | 0 | 0 | 0 | 0.1016 | 0.102 | 0 | 0 | 0 | 0 | 0 | 0 | 0 | 0.040962 | 0.033247 | 0.030607 | 0.020038 | 0 | 0.01948 | 0.017686 | -0.000193 | -0.000604 | -0.001524 | -0.000964 | 0 | -0.003968 | -0.002291 | 0.083917 | 0.081003 | 0.078874 | 0.075939 | 0.080907 | 0.107565 | 0.099866 | -0.223889 | -0.220397 | -0.218656 | -0.217953 | -0.216468 | -0.229007 | -0.222837 | -1.396279 | -1.364903 | -1.349288 | -1.343091 | -1.330591 | -1.440418 | -1.38559 | -0.349493 | -0.318974 | -0.30457 | -0.30157 | -0.348058 | -0.458909 | -0.400262 | -0.396078 | -0.363598 | -0.347516 | -0.341114 | -0.326616 | -0.443436 | -0.38693 | 0.423903 | 0.408546 | 0.391624 | 0.372717 | 1 | 0.703804 | 0.706888 | -5 | -5 | -5 | -5 | 0 | -20 | 20 | -1.447754 | -1.426778 | -1.415909 | -1.411607 | 0 | 0 | 0 |  | 1452.829 | 0 |  | 1454.658 | 0 |  | 739.699 | 0 |  | 739.967 | 0 |  | 1407.922 | 0 |  | 1417.828 | 0 |  | 762.894 | 0 |  | 762.772 | 0 |  | 1406.3979 | 0 |  | 1433.068 | 0 |  | 775.26 | 0 |  | 775.147 | 0 |  | 1530.274 | 0 |  | 1531.137 | 0 |  | 780.52 | 0 |  | 780.347 | 0 |  | 1510.2841 | 0 |  | 1510.665 | 0 |  | 754.144 | 0 |  | 754.205 | 0 |  | 1517.9041 | 0 |  | 1518.234 | 0 |  | 737.834 | 0.102 |  | 737.84 | 0.102 |  | 1531.3409 | 0 |  | 1531.7469 | 0 |  | 775.741 | 0.102 |  | 775.767 | 0.102 | 113.1866 | 103.5114 | 92.93499 | 82.8169 | 0 | 104.9996 | 88.66246 | 0 | 0 | 0 | 0 | 0 | -23.2671112 | -22.729374 | -56.9249 | -44.55453 | -39.24134 | -25.61812 | 0 | -22.34376 | -21.33115805 | 0 | 0 | 0 | 0 | 0 | 0 | 0 | 7.23877 | 7.13389 | 7.079545 | 7.058035 | 0 | 0 | 0 | -29.97402 | -25.59585 | -21.51373 | -22.12339 | 0 | -37.81704 | -15.98218 | 33.52649 | 40.49494 | 39.25946 | 42.13343 | 0 | 21.57166 | 28.61975
156 | W94858 | 2017-04-10 12:16 | 53.0352 | 52.6889 | 32 | 58 | 1.417 | 241.0107 | 19533 | 31 | 239962 | 239921 | 139204 | 139212 | 139311 | 139287 | 221143 | 221150 | 220889 | 220897 | 215533 | 215418 | 215988 | 215830 | 294074 | 294058 | 1364.36 | 31419.8574 | 6 | 118.4722 | 118.4722 | 118.4722 | 118.4722 | 116.7396 | 25.274 | 25.274 | 1224.4141 | 1136.4662 | 1094.3334 | 880.3611 | 1054.7416 | 994.0363 | 969.8113 | 949.2582 | 929.9155 | 924.6788 | 906.7571 | 888.1496 | 16 | 30.2 | 32.4061 | 23.9471 | 18.5283 | 14.8443 | 12.0844 | 12.0844 | 10.184 | 9.2376 | 9.2024 | 77.81 | 122.36 | 102.8 | 159.41 | 128.47 | 200.65 | 157.56 | 246.95 | 0 | 270.84 | 187.16 | 296.32 | 210.85 | 329.8 | 49.7 | 46.2 | 35.6522 | -0.475 | 0.8692 | 1.286 | -0.4328 | 0.8692 | 1106467 | 1 |  |  | 2.9686 | 5.3114 | 6.6129 | 0 | 9.1864 | 12.7364 | 3.4117 | 5.7467 | 7.4633 | 0 | 10.99 | 13.4333 | 24.9576 | 24.9488 | 24.9648 | 0 | 24.9699 | 24.9695 |  | 15382 | 720 | 18 |  | EA726 | 904 | 1121 | 14 | 6 | 20 | 24.333332 | -0.475 | 1350.8357 | 1260.6428 | 1157.2 | 1078.85 | 0 | 972.7214 | 878.2357 | 68.8743 | 65.9986 | 57.6193 | 52.1671 | 0 | 78.8321 | 36.3171 | 32.4061 | 23.9471 | 18.5283 | 14.8443 | 12.0844 | 12.0844 | 10.184 | 9.2376 | 0 | 0 | 0 | 0 | 0 | 0.1016 | 0.102 | 0 | 0 | 0 | 0 | 0 | 0 | 0 | 0.04159 | 0.033922 | 0.031338 | 0.019259 | 0 | 0.020605 | 0.018618 | -0.00019 | -0.000596 | -0.001514 | -0.000937 | 0 | -0.003905 | -0.002258 | 0.083907 | 0.080998 | 0.078872 | 0.075935 | 0.080904 | 0.107554 | 0.099856 | -0.224033 | -0.22046 | -0.218703 | -0.218044 | -0.216574 | -0.229249 | -0.223063 | -1.395844 | -1.363173 | -1.347771 | -1.342352 | -1.330514 | -1.443581 | -1.388418 | -0.3495 | -0.319106 | -0.304777 | -0.30172 | -0.348267 | -0.459053 | -0.400392 | -0.396686 | -0.363727 | -0.347356 | -0.341148 | -0.326544 | -0.443656 | -0.387101 | 0.42405 | 0.408609 | 0.391824 | 0.372812 | 1 | 0.703876 | 0.706878 | -10 | -15 | -15 | -10 | 0 | -10 | 10 | -1.44788 | -1.426707 | -1.415889 | -1.411877 | 0 | 0 | 0 |  | 1452.829 | 0 |  | 1454.658 | 0 |  | 739.699 | 0 |  | 739.967 | 0 |  | 1407.922 | 0 |  | 1417.828 | 0 |  | 762.894 | 0 |  | 762.772 | 0 |  | 1406.3979 | 0 |  | 1433.068 | 0 |  | 775.26 | 0 |  | 775.147 | 0 |  | 1530.274 | 0 |  | 1531.137 | 0 |  | 780.52 | 0 |  | 780.347 | 0 |  | 1510.2841 | 0 |  | 1510.665 | 0 |  | 754.144 | 0 |  | 754.205 | 0 |  | 1517.9041 | 0 |  | 1518.234 | 0 |  | 737.834 | 0.102 |  | 737.84 | 0.102 |  | 1531.3409 | 0 |  | 1531.7469 | 0 |  | 775.741 | 0.102 |  | 775.767 | 0.102 | 113.3446 | 102.1095 | 91.2706784 | 81.92247475 | 0 | 104.6201 | 87.6971 | 0 | 0 | 0 | 0 | 0 | -23.2916984 | -22.752426 | -57.7879416 | -45.4291 | -40.19592 | -24.59457 | 0 | -24.1078027 | -22.71451848 | 0 | 0 | 0 | 0 | 0 | 0 | 0 | 14.4788 | 21.400605 | 21.238335 | 14.11877 | 0 | 0 | 0 | -24.07156785 | -21.06055 | -17.56104 | -15.73986 | 0 | -36.18811 | -14.54108 | 45.96386 | 57.0205 | 54.75205 | 55.70681 | 0 | 21.03246 | 27.68908
156 | W94859 | 2017-04-10 12:17 | 53.2078 | 52.9222 | 33 | 57 | 1.417 | 240.7947 | 19510 | 31 | 239962 | 239921 | 139204 | 139212 | 139311 | 139287 | 221143 | 221150 | 220889 | 220897 | 215533 | 215418 | 215988 | 215830 | 294074 | 294058 | 1364.36 | 31439.9766 | 6 | 118.6294 | 118.6294 | 118.6294 | 118.6294 | 116.7396 | 25.4312 | 25.4312 | 1220.8984 | 1133.1245 | 1093.6666 | 882.1564 | 1058.0532 | 997.7072 | 973.8588 | 953.868 | 934.5609 | 929.6725 | 912.0887 | 893.8011 | 15.8 | 31.2 | 32.4094 | 24.011 | 18.5809 | 14.8675 | 12.0909 | 12.0909 | 10.2087 | 9.2345 | 9.2024 | 78.61 | 121.04 | 103.58 | 157.6 | 130.1 | 198.33 | 159.25 | 244.17 | 0 | 267.16 | 189.41 | 292.7 | 213.4 | 326.31 | 51.3 | 46.3 | 32.5219 | -0.55 | 1.6194 | 2.3351 | -0.2726 | 1.6194 | 1106467 | 2 |  |  | 2.8714 | 5.1257 | 6.4264 | 0 | 9.0893 | 12.4729 | 3.0914 | 5.5879 | 7.319 | 0 | 11.1121 | 13.3379 | 24.9371 | 24.9752 | 24.9551 | 0 | 24.9721 | 25.0161 |  | 15382 | 721 | 1 |  | EA726 | 904 | 1121 | 14 | 6 | 20 | 17.833332 | -0.55 | 1347.6571 | 1270.9642 | 1169.3357 | 1095.9429 | 0 | 966.9929 | 909.0786 | 71.4071 | 70.7507 | 68.1621 | 63.5193 | 0 | 83.0357 | 40.3086 | 32.4094 | 24.011 | 18.5809 | 14.8675 | 12.0909 | 12.0909 | 10.2087 | 9.2345 | 0 | 0 | 0 | 0 | 0 | 0.1016 | 0.102 | 0 | 0 | 0 | 0 | 0 | 0 | 0 | 0.043396 | 0.035391 | 0.032806 | 0.019471 | 0 | 0.021751 | 0.019557 | -0.000191 | -0.000597 | -0.001516 | -0.000938 | 0 | -0.003891 | -0.002272 | 0.083912 | 0.081 | 0.078872 | 0.075934 | 0.080906 | 0.107564 | 0.099846 | -0.223947 | -0.22041 | -0.218677 | -0.218024 | -0.216531 | -0.229201 | -0.223103 | -1.395472 | -1.363123 | -1.347922 | -1.342556 | -1.330521 | -1.444262 | -1.389703 | -0.349551 | -0.319058 | -0.304673 | -0.301601 | -0.348196 | -0.459112 | -0.400079 | -0.396274 | -0.363673 | -0.347506 | -0.341349 | -0.326547 | -0.443312 | -0.387618 | 0.42426 | 0.408824 | 0.392042 | 0.372929 | 1 | 0.704078 | 0.706878 | -10 | -15 | -15 | -10 | 0 | 0 | 0 | -1.447512 | -1.426264 | -1.415384 | -1.411327 | 0 | 0 | 0 |  | 1452.829 | 0 |  | 1454.658 | 0 |  | 739.699 | 0 |  | 739.967 | 0 |  | 1407.922 | 0 |  | 1417.828 | 0 |  | 762.894 | 0 |  | 762.772 | 0 |  | 1406.3979 | 0 |  | 1433.068 | 0 |  | 775.26 | 0 |  | 775.147 | 0 |  | 1530.274 | 0 |  | 1531.137 | 0 |  | 780.52 | 0 |  | 780.347 | 0 |  | 1510.2841 | 0 |  | 1510.665 | 0 |  | 754.144 | 0 |  | 754.205 | 0 |  | 1517.9041 | 0 |  | 1518.234 | 0 |  | 737.834 | 0.102 |  | 737.84 | 0.102 |  | 1531.3409 | 0 |  | 1531.7469 | 0 |  | 775.741 | 0.102 |  | 775.767 | 0.102 | 113.0846 | 102.9481002 | 92.22785 | 83.21933 | 0 | 104.0136 | 90.76786 | 0 | 0 | 0 | 0 | 0 | -23.2868216 | -22.756506 | -60.29136776 | -47.4285 | -42.17647938 | -24.88159 | 0 | -25.79451932 | -24.02102 | 0 | 0 | 0 | 0 | 0 | 0 | 0 | 14.47512 | 21.39396 | 21.23076 | 14.11327 | 0 | 0 | 0 | -24.96042 | -22.57358 | -20.76715 | -19.15748 | 0 | -38.12269 | -16.12662 | 42.30793 | 54.33998 | 50.51497 | 53.29352 | 0 | 16.8096 | 27.86372
156 | W94860 | 2017-04-10 12:19 | 53.4256 | 53.1772 | 31 | 58 | 1.417 | 244.8539 | 19834 | 31 | 239962 | 239921 | 139204 | 139212 | 139311 | 139287 | 221143 | 221150 | 220889 | 220897 | 215533 | 215418 | 215988 | 215830 | 294074 | 294058 | 1364.36 | 31460.0957 | 6 | 118.7893 | 118.7893 | 118.7893 | 118.7893 | 116.7396 | 25.5911 | 25.5911 | 1220.8984 | 1130.7882 | 1090.1666 | 878.1 | 1057.5374 | 996.216 | 971.5821 | 950.9091 | 930.6268 | 925.1971 | 906.9214 | 887.9739 | 15.8 | 30 | 32.4766 | 24.0315 | 18.5735 | 14.8703 | 12.1051 | 12.1051 | 10.2011 | 9.2313 | 9.2024 | 77.37 | 123.94 | 102 | 161.19 | 128.09 | 202.65 | 156.73 | 249.53 | 0 | 273.24 | 186.09 | 299.22 | 209.94 | 333.86 | 50.4 | 46.1 | 37.3206 | -1.425 | 1.0464 | 1.9521 | -0.7928 | 1.0464 | 1106467 | 1 |  |  | 2.9814 | 5.22 | 6.5171 | 0 | 9.08 | 12.6393 | 3.3373 | 5.6678 | 7.4237 | 0 | 10.9136 | 13.2102 | 24.9296 | 24.9256 | 24.9398 | 0 | 24.9394 | 24.9409 |  | 15382 | 721 | 2 |  | EA726 | 904 | 1121 | 14 | 6 | 20 | 23.333332 | -1.425 | 1370.8143 | 1285.2142 | 1178.5786 | 1101.4642 | 0 | 986.4857 | 917.7857 | 68.2436 | 64.025 | 57.8564 | 53.3529 | 0 | 77.6914 | 36.93 | 32.4766 | 24.0315 | 18.5735 | 14.8703 | 12.1051 | 12.1051 | 10.2011 | 9.2313 | 0 | 0 | 0 | 0 | 0 | 0.1016 | 0.102 | 0 | 0 | 0 | 0 | 0 | 0 | 0 | 0.044951 | 0.036664 | 0.034061 | 0.019691 | 0 | 0.021955 | 0.019765 | -0.000189 | -0.000588 | -0.001494 | -0.000913 | 0 | -0.003909 | -0.00234 | 0.083907 | 0.080995 | 0.078867 | 0.075931 | 0.080905 | 0.107543 | 0.099831 | -0.223981 | -0.220415 | -0.218675 | -0.218031 | -0.216553 | -0.229286 | -0.223159 | -1.394978 | -1.361979 | -1.346628 | -1.341728 | -1.330537 | -1.444264 | -1.389338 | -0.349449 | -0.31898 | -0.304604 | -0.301562 | -0.348223 | -0.458772 | -0.399849 | -0.396735 | -0.364042 | -0.347842 | -0.341576 | -0.326566 | -0.444199 | -0.388213 | 0.424234 | 0.40875 | 0.391969 | 0.372903 | 1 | 0.704 | 0.706878 | -15 | -20 | -20 | -15 | 0 | 10 | -10 | -1.447386 | -1.426066 | -1.415211 | -1.411272 | 0 | 0 | 0 |  | 1452.829 | 0 |  | 1454.658 | 0 |  | 739.699 | 0 |  | 739.967 | 0 |  | 1407.922 | 0 |  | 1417.828 | 0 |  | 762.894 | 0 |  | 762.772 | 0 |  | 1406.3979 | 0 |  | 1433.068 | 0 |  | 775.26 | 0 |  | 775.147 | 0 |  | 1530.274 | 0 |  | 1531.137 | 0 |  | 780.52 | 0 |  | 780.347 | 0 |  | 1510.2841 | 0 |  | 1510.665 | 0 |  | 754.144 | 0 |  | 754.205 | 0 |  | 1517.9041 | 0 |  | 1518.234 | 0 |  | 737.834 | 0.102 |  | 737.84 | 0.102 |  | 1531.3409 | 0 |  | 1531.7469 | 0 |  | 775.741 | 0.102 |  | 775.767 | 0.102 | 115.0209 | 104.0959 | 92.95096 | 83.63528 | 0 | 106.0896 | 91.62346 | 0 | 0 | 0 | 0 | 0 | -23.2954576 | -22.762218 | -62.44201 | -49.13475 | -43.85563 | -25.19497 | 0 | -26.06319 | -24.20921465 | 0 | 0 | 0 | 0 | 0 | 0 | 0 | 21.71079 | 28.52132 | 28.30422 | 21.16908 | 0 | 0 | 0 | -23.84766 | -20.4226945 | -17.62329 | -16.08921 | 0 | -35.64264 | -14.76642357 | 50.44204 | 63.0598 | 59.77625 | 63.52018 | 0 | 21.08835 | 29.88561
156 | W94861 | 2017-04-10 12:20 | 53.5754 | 53.3901 | 33 | 58 | 1.417 | 243.8725 | 19760 | 31 | 239962 | 239921 | 139204 | 139212 | 139311 | 139287 | 221143 | 221150 | 220889 | 220897 | 215533 | 215418 | 215988 | 215830 | 294074 | 294058 | 1364.36 | 31480.1973 | 6 | 118.9486 | 118.9486 | 118.9486 | 118.9486 | 116.7396 | 25.7504 | 25.7504 | 1217.3828 | 1132.4805 | 1090 | 878.5419 | 1057.4596 | 996.5186 | 972.6179 | 952.22 | 932.8049 | 927.9658 | 910.3413 | 892.0383 | 15.8 | 31.4 | 32.3176 | 23.9539 | 18.5395 | 14.852 | 12.0888 | 12.0888 | 10.1871 | 9.233 | 9.2024 | 77.73 | 121.84 | 102.79 | 158.51 | 128.94 | 199.31 | 157.74 | 245.48 | 0 | 268.9 | 187.73 | 294.34 | 211.17 | 328.28 | 51 | 46.2 | 35.187 | -0.233333 | 1.1051 | 1.2295 | -0.3946 | 1.1051 | 1106467 | 2 |  |  | 2.98 | 5.2121 | 6.5221 | 0 | 9.1914 | 12.6614 | 3.3828 | 5.6254 | 7.4729 | 0 | 11.222 | 13.6763 | 24.9366 | 24.9676 | 24.9581 | 0 | 24.9624 | 25.0301 |  | 15382 | 721 | 3 |  | EA726 | 904 | 1121 | 14 | 6 | 20 | 19.5 | -0.233333 | 1339.9857 | 1275.3572 | 1167.4071 | 1097.8572 | 0 | 981.4429 | 901.8357 | 64.2707 | 62.0607 | 58.2386 | 56.015 | 0 | 81.9857 | 39.1057 | 32.3176 | 23.9539 | 18.5395 | 14.852 | 12.0888 | 12.0888 | 10.1871 | 9.233 | 0 | 0 | 0 | 0 | 0 | 0.1016 | 0.102 | 0 | 0 | 0 | 0 | 0 | 0 | 0 | 0.046193 | 0.037786 | 0.035193 | 0.020141 | 0 | 0.022886 | 0.020564 | -0.000189 | -0.000588 | -0.001496 | -0.000914 | 0 | -0.003962 | -0.002572 | 0.083913 | 0.080999 | 0.078872 | 0.075933 | 0.080904 | 0.107555 | 0.099852 | -0.223945 | -0.220404 | -0.218646 | -0.218026 | -0.216579 | -0.229162 | -0.222988 | -1.394369 | -1.361597 | -1.346102 | -1.341407 | -1.330486 | -1.44091 | -1.385533 | -0.349696 | -0.319142 | -0.304802 | -0.3017 | -0.348291 | -0.459114 | -0.400337 | -0.396064 | -0.363646 | -0.347312 | -0.341258 | -0.326515 | -0.443556 | -0.387257 | 0.424176 | 0.408664 | 0.391942 | 0.372837 | 1 | 0.703877 | 0.706878 | -15 | -20 | -20 | -15 | 0 | 20 | -20 | -1.4475 | -1.426204 | -1.415369 | -1.411444 | 0 | 0 | 0 |  | 1452.829 | 0 |  | 1454.658 | 0 |  | 739.699 | 0 |  | 739.967 | 0 |  | 1407.922 | 0 |  | 1417.828 | 0 |  | 762.894 | 0 |  | 762.772 | 0 |  | 1406.3979 | 0 |  | 1433.068 | 0 |  | 775.26 | 0 |  | 775.147 | 0 |  | 1530.274 | 0 |  | 1531.137 | 0 |  | 780.52 | 0 |  | 780.347 | 0 |  | 1510.2841 | 0 |  | 1510.665 | 0 |  | 754.144 | 0 |  | 754.205 | 0 |  | 1517.9041 | 0 |  | 1518.234 | 0 |  | 737.834 | 0.102 |  | 737.84 | 0.102 |  | 1531.3409 | 0 |  | 1531.7469 | 0 |  | 775.741 | 0.102 |  | 775.767 | 0.102 | 112.4422 | 103.3027 | 92.07573 | 83.36359 | 0 | 105.5591 | 90.0501 | 0 | 0 | 0 | 0 | 0 | -23.2828592 | -22.744776 | -64.14655 | -50.64869 | -45.3596 | -25.79123 | 0 | -27.26778084 | -24.92851 | 0 | 0 | 0 | 0 | 0 | 0 | 0 | 21.7125 | 28.52408 | 28.30738 | 21.17166 | 0 | 0 | 0 | -22.47521 | -19.80618 | -17.75124 | -16.8997255 | 0 | -37.64078 | -15.65546 | 47.53296 | 61.37188 | 57.27227194 | 61.84429 | 0 | 17.36767 | 26.72135
156 | W94862 | 2017-04-10 12:22 | 53.6877 | 53.5619 | 34 | 58 | 1.417 | 240.5393 | 19485 | 31 | 239962 | 239921 | 139204 | 139212 | 139311 | 139287 | 221143 | 221150 | 220889 | 220897 | 215533 | 215418 | 215988 | 215830 | 294074 | 294058 | 1364.36 | 31500.0059 | 6 | 119.1057 | 119.1057 | 119.1057 | 119.1057 | 116.7396 | 25.9075 | 25.9075 | 1213.8672 | 1131.3357 | 1090.5 | 877.6889 | 1057.1697 | 995.745 | 971.0815 | 950.2692 | 929.9735 | 924.51 | 906.2534 | 887.2881 | 15.8 | 30.2 | 32.4008 | 23.9777 | 18.537 | 14.8438 | 12.0842 | 12.0842 | 10.1996 | 9.2301 | 9.2024 | 77.31 | 122.47 | 102.23 | 159.27 | 127.86 | 200.35 | 156.75 | 246.35 | 0 | 269.79 | 186.29 | 295.45 | 209.75 | 329.84 | 49.9 | 46.1 | 36.6019 | -1.225 | 0.924 | 1.6315 | -0.1143 | 0.924 | 1106467 | 1 |  |  | 2.9521 | 5.2193 | 6.4971 | 0 | 9.09 | 12.6121 | 3.3695 | 5.7288 | 7.4186 | 0 | 10.9 | 13.4102 | 24.9871 | 24.9313 | 24.9914 | 0 | 24.9829 | 24.9781 |  | 15382 | 721 | 4 |  | EA726 | 904 | 1121 | 14 | 6 | 20 | 22 | -1.225 | 1367.3715 | 1280.75 | 1178.8928 | 1102.1786 | 0 | 976.8786 | 912.9572 | 70.9536 | 67.305 | 59.9121 | 54.6679 | 0 | 79.88 | 36.3543 | 32.4008 | 23.9777 | 18.537 | 14.8438 | 12.0842 | 12.0842 | 10.1996 | 9.2301 | 0 | 0 | 0 | 0 | 0 | 0.1016 | 0.102 | 0 | 0 | 0 | 0 | 0 | 0 | 0 | 0.047198 | 0.038662 | 0.036044 | 0.020478 | 0 | 0.023858 | 0.02141 | -0.000186 | -0.000581 | -0.001478 | -0.00092 | 0 | -0.004066 | -0.003029 | 0.083905 | 0.080994 | 0.078867 | 0.075931 | 0.080905 | 0.10755 | 0.099831 | -0.223944 | -0.220359 | -0.218631 | -0.217978 | -0.216557 | -0.229008 | -0.222911 | -1.393547 | -1.360117 | -1.345223 | -1.340208 | -1.330501 | -1.436425 | -1.381716 | -0.349427 | -0.318971 | -0.304609 | -0.301585 | -0.348243 | -0.458937 | -0.399862 | -0.396848 | -0.36411 | -0.347858 | -0.341534 | -0.326537 | -0.443847 | -0.388212 | 0.424131 | 0.408637 | 0.391863 | 0.372821 | 1 | 0.703881 | 0.706878 | -20 | -25 | -25 | -20 | 0 | 30 | -30 | -1.446975 | -1.425548 | -1.414689 | -1.410848 | 0 | 0 | 0 |  | 1452.829 | 0 |  | 1454.658 | 0 |  | 739.699 | 0 |  | 739.967 | 0 |  | 1407.922 | 0 |  | 1417.828 | 0 |  | 762.894 | 0 |  | 762.772 | 0 |  | 1406.3979 | 0 |  | 1433.068 | 0 |  | 775.26 | 0 |  | 775.147 | 0 |  | 1530.274 | 0 |  | 1531.137 | 0 |  | 780.52 | 0 |  | 780.347 | 0 |  | 1510.2841 | 0 |  | 1510.665 | 0 |  | 754.144 | 0 |  | 754.205 | 0 |  | 1517.9041 | 0 |  | 1518.234 | 0 |  | 737.834 | 0.102 |  | 737.84 | 0.102 |  | 1531.3409 | 0 |  | 1531.7469 | 0 |  | 775.741 | 0.102 |  | 775.767 | 0.102 | 114.7293 | 103.7330655 | 92.97574 | 83.68952 | 0 | 105.0633 | 91.14143 | 0 | 0 | 0 | 0 | 0 | -23.2672128 | -22.736922 | -65.51343 | -51.79462 | -46.49898 | -26.21179 | 0 | -28.4297236 | -25.39732 | 0 | 0 | 0 | 0 | 0 | 0 | 0 | 28.9395 | 35.6387 | 35.367225 | 28.21696 | 0 | 0 | 0 | -24.7931 | -21.46834 | -18.24976 | -16.48702 | 0 | -36.65988756 | -14.5367 | 53.36227 | 66.10881 | 63.59422 | 69.20768 | 0 | 16.70646947 | 28.47048
156 | W94863 | 2017-04-10 12:23 | 54.0011 | 53.8349 | 23 | 58 | 1.417 | 240.9822 | 19525 | 31 | 239962 | 239921 | 139204 | 139212 | 139311 | 139287 | 221143 | 221150 | 220889 | 220897 | 215533 | 215418 | 215988 | 215830 | 294074 | 294058 | 1364.36 | 31520.1211 | 6 | 119.2631 | 119.2631 | 119.2631 | 119.2631 | 116.7396 | 26.0648 | 26.0648 | 1198.6328 | 1125.0034 | 1082.6666 | 878.8604 | 1054.4054 | 992.9404 | 968.5669 | 948.2084 | 928.4127 | 923.0334 | 904.9011 | 886.1118 | 15.8 | 26.6 | 32.2941 | 23.9503 | 18.5258 | 14.8523 | 12.0754 | 12.0754 | 10.1926 | 9.2312 | 9.2015 | 77.23 | 120.95 | 102.07 | 157.35 | 128.19 | 197.76 | 156.82 | 243.52 | 0 | 266.42 | 186.39 | 291.7 | 209.78 | 325.93 | 50.8 | 46.1 | 35.6178 | -0.2 | 0.9583 | 1.4699 | -0.4916 | 0.9583 | 1106467 | 2 |  |  | 2.9721 | 5.2993 | 6.4979 | 0 | 9.1764 | 12.8379 | 3.4254 | 5.8169 | 7.5814 | 0 | 11.3542 | 13.4525 | 24.9676 | 24.9325 | 25.0196 | 0 | 24.9603 | 24.9732 |  | 15382 | 721 | 5 |  | EA726 | 904 | 1121 | 14 | 6 | 20 | 23.666668 | -0.2 | 1345.1357 | 1274.6643 | 1171.3643 | 1105.7214 | 0 | 975.2429 | 903.25 | 68.4486 | 66.8707 | 63.705 | 56.7614 | 0 | 80.11 | 38.1221 | 32.2941 | 23.9503 | 18.5258 | 14.8523 | 12.0754 | 12.0754 | 10.1926 | 9.2312 | 0 | 0 | 0 | 0 | 0 | 0.1016 | 0.102 | 0 | 0 | 0 | 0 | 0 | 0 | 0 | 0.048409 | 0.038373 | 0.036904 | 0.02087 | 0 | 0.023995 | 0.021592 | -0.000186 | -0.000582 | -0.001479 | -0.000921 | 0 | -0.004243 | -0.003583 | 0.083905 | 0.080993 | 0.078868 | 0.075929 | 0.080905 | 0.107551 | 0.099834 | -0.22395 | -0.220378 | -0.218622 | -0.217994 | -0.216554 | -0.228782 | -0.222674 | -1.393587 | -1.360266 | -1.345134 | -1.340334 | -1.330463 | -1.429649 | -1.374914 | -0.349416 | -0.318928 | -0.304637 | -0.30155 | -0.348259 | -0.458963 | -0.399926 | -0.396893 | -0.364265 | -0.347769 | -0.341659 | -0.326496 | -0.443795 | -0.388074 | 0.424108 | 0.408627 | 0.391918 | 0.3728 | 1 | 0.703784 | 0.706834 | -20 | -25 | -25 | -20 | 0 | 40 | -40 | -1.447242 | -1.425871 | -1.415057 | -1.411249 | 0 | 0 | 0 |  | 1452.829 | 0 |  | 1454.658 | 0 |  | 739.699 | 0 |  | 739.967 | 0 |  | 1407.922 | 0 |  | 1417.828 | 0 |  | 762.894 | 0 |  | 762.772 | 0 |  | 1406.3979 | 0 |  | 1433.068 | 0 |  | 775.26 | 0 |  | 775.147 | 0 |  | 1530.274 | 0 |  | 1531.137 | 0 |  | 780.52 | 0 |  | 780.347 | 0 |  | 1510.2841 | 0 |  | 1510.665 | 0 |  | 754.144 | 0 |  | 754.205 | 0 |  | 1517.9041 | 0 |  | 1518.234 | 0 |  | 737.834 | 0.102 |  | 737.84 | 0.102 |  | 1531.3409 | 0 |  | 1531.7469 | 0 |  | 775.741 | 0.102 |  | 775.767 | 0.102 | 112.8636 | 103.2389 | 92.38316 | 83.95632 | 0 | 104.8883 | 90.1750605 | 0 | 0 | 0 | 0 | 0 | -23.2442512 | -22.712748 | -67.20295 | -51.40581 | -47.65137195 | -26.73832 | 0 | -28.23843 | -24.76083 | 0 | 0 | 0 | 0 | 0 | 0 | 0 | 28.94484 | 35.646775 | 35.376425 | 28.22498 | 0 | 0 | 0 | -23.91704 | -21.32694 | -19.4069 | -17.11640017 | 0 | -36.76752593 | -15.24602 | 50.68847 | 66.15291 | 60.70131 | 68.32658 | 0 | 16.63814 | 27.45547
156 | W94864 | 2017-04-10 12:25 | 54.2645 | 54.0778 | 23 | 58 | 1.417 | 244.7771 | 19832 | 31 | 239962 | 239921 | 139204 | 139212 | 139311 | 139287 | 221143 | 221150 | 220889 | 220897 | 215533 | 215418 | 215988 | 215830 | 294074 | 294058 | 1364.36 | 31540.2363 | 6 | 119.4229 | 119.4229 | 119.4229 | 119.4229 | 116.7396 | 26.2247 | 26.2247 | 1196.2891 | 1124.7065 | 1080.1666 | 877.3539 | 1060.9146 | 999.3395 | 974.4355 | 953.1645 | 932.9846 | 926.9488 | 908.298 | 888.8499 | 16 | 27.4 | 32.3569 | 24.0659 | 18.6417 | 14.915 | 12.1378 | 12.1378 | 10.2078 | 9.2337 | 9.2015 | 78.52 | 124.6 | 103.33 | 162.17 | 130.14 | 203.92 | 159.19 | 250.93 | 0 | 274.83 | 189.31 | 301.27 | 213.32 | 336.58 | 50.2 | 46.2 | 34.3689 | -0.9 | 1.2442 | 1.8619 | -0.1634 | 1.2442 | 1106467 | 1 |  |  | 2.995 | 5.225 | 6.4171 | 0 | 9.0757 | 12.6107 | 3.3224 | 5.7121 | 7.4328 | 0 | 10.8224 | 13.4448 | 24.9418 | 24.9374 | 24.9871 | 0 | 24.9597 | 24.9865 |  | 15382 | 721 | 6 |  | EA726 | 904 | 1121 | 14 | 6 | 20 | 29.5 | -0.9 | 1360.9143 | 1292.1929 | 1189.7285 | 1114.6357 | 0 | 990.1143 | 907.05 | 73.53 | 71.4329 | 59.7314 | 55.255 | 0 | 78.7979 | 35.2229 | 32.3569 | 24.0659 | 18.6417 | 14.915 | 12.1378 | 12.1378 | 10.2078 | 9.2337 | 0 | 0 | 0 | 0 | 0 | 0.1016 | 0.102 | 0 | 0 | 0 | 0 | 0 | 0 | 0 | 0.049569 | 0.038482 | 0.037861 | 0.02132 | 0 | 0.024361 | 0.021829 | -0.000186 | -0.000582 | -0.001481 | -0.000922 | 0 | -0.004066 | -0.003031 | 0.083917 | 0.080999 | 0.078872 | 0.075934 | 0.080907 | 0.10755 | 0.099851 | -0.223805 | -0.220286 | -0.218546 | -0.217919 | -0.21651 | -0.228971 | -0.222777 | -1.392741 | -1.35989 | -1.344888 | -1.340093 | -1.330494 | -1.436524 | -1.380964 | -0.349613 | -0.318972 | -0.304642 | -0.301554 | -0.348173 | -0.458794 | -0.400122 | -0.395955 | -0.363872 | -0.347518 | -0.341417 | -0.326526 | -0.443955 | -0.387447 | 0.424301 | 0.408867 | 0.392106 | 0.372948 | 1 | 0.703947 | 0.706834 | -20 | -25 | -25 | -20 | 0 | 30 | -30 | -1.446986 | -1.425562 | -1.414704 | -1.410864 | 0 | 0 | 0 |  | 1452.829 | 0 |  | 1454.658 | 0 |  | 739.699 | 0 |  | 739.967 | 0 |  | 1407.922 | 0 |  | 1417.828 | 0 |  | 762.894 | 0 |  | 762.772 | 0 |  | 1406.3979 | 0 |  | 1433.068 | 0 |  | 775.26 | 0 |  | 775.147 | 0 |  | 1530.274 | 0 |  | 1531.137 | 0 |  | 780.52 | 0 |  | 780.347 | 0 |  | 1510.2841 | 0 |  | 1510.665 | 0 |  | 754.144 | 0 |  | 754.205 | 0 |  | 1517.9041 | 0 |  | 1518.234 | 0 |  | 737.834 | 0.102 |  | 737.84 | 0.102 |  | 1531.3409 | 0 |  | 1531.7469 | 0 |  | 775.741 | 0.102 |  | 775.767 | 0.102 | 114.2038 | 104.6663 | 93.83627 | 84.63875 | 0 | 106.4868 | 90.56984955 | 0 | 0 | 0 | 0 | 0 | -23.2634536 | -22.723254 | -68.77773 | -51.539831 | -48.92702544 | -27.33522 | 0 | -29.15425458 | -25.95936 | 0 | 0 | 0 | 0 | 0 | 0 | 0 | 28.93972 | 35.63905 | 35.3676 | 28.21728 | 0 | 0 | 0 | -25.70704389 | -22.78509 | -18.19669 | -16.66236627 | 0 | -36.152 | -14.09346 | 48.65879 | 65.98046 | 62.08015 | 68.85844 | 0 | 17.91708 | 27.79378
156 | W94865 | 2017-04-10 12:26 | 54.4676 | 54.2798 | 25 | 57 | 1.417 | 244.2773 | 19787 | 31 | 239962 | 239921 | 139204 | 139212 | 139311 | 139287 | 221143 | 221150 | 220889 | 220897 | 215533 | 215418 | 215988 | 215830 | 294074 | 294058 | 1364.36 | 31560.3516 | 6 | 119.5825 | 119.5825 | 119.5825 | 119.5825 | 116.7396 | 26.3842 | 26.3842 | 1200.9766 | 1125.6376 | 1078.8334 | 881.0228 | 1062.146 | 1001.5309 | 977.376 | 956.9598 | 937.3716 | 931.9962 | 914.0074 | 895.3209 | 16 | 27.2 | 32.2284 | 23.8951 | 18.5561 | 14.8625 | 12.1083 | 12.1083 | 10.2026 | 9.2325 | 9.2015 | 79.82 | 124.01 | 105.02 | 160.88 | 131.42 | 202.33 | 161.05 | 248.97 | 0 | 272.59 | 191.42 | 298.4 | 215.68 | 333.15 | 48.9 | 46.3 | 33.8207 | -1 | 0.7443 | 1.5515 | -0.1735 | 0.7443 | 1106467 | 2 |  |  | 3.0036 | 5.12 | 6.4129 | 0 | 8.97 | 12.3736 | 3.3328 | 5.6345 | 7.2431 | 0 | 10.8776 | 13.4345 | 24.9243 | 24.9557 | 24.951 | 0 | 25.0062 | 25.0023 |  | 15382 | 721 | 7 |  | EA726 | 904 | 1121 | 14 | 6 | 20 | 13 | -1 | 1343.6072 | 1260.0358 | 1168.9214 | 1097.5072 | 0 | 973.6429 | 902.3 | 91.1329 | 93.0571 | 87.8029 | 81.6286 | 0 | 83.025 | 38.7707 | 32.2284 | 23.8951 | 18.5561 | 14.8625 | 12.1083 | 12.1083 | 10.2026 | 9.2325 | 0 | 0 | 0 | 0 | 0 | 0.1016 | 0.102 | 0 | 0 | 0 | 0 | 0 | 0 | 0 | 0.050689 | 0.038815 | 0.038738 | 0.021757 | 0 | 0.024504 | 0.021984 | -0.000187 | -0.000583 | -0.001483 | -0.000923 | 0 | -0.003962 | -0.002578 | 0.083917 | 0.081004 | 0.078876 | 0.075938 | 0.080907 | 0.107567 | 0.099857 | -0.223797 | -0.22023 | -0.218508 | -0.21787 | -0.216501 | -0.229042 | -0.222912 | -1.392761 | -1.359483 | -1.344637 | -1.339753 | -1.330498 | -1.440605 | -1.385859 | -0.349591 | -0.319081 | -0.304702 | -0.30164 | -0.348155 | -0.459094 | -0.400213 | -0.395977 | -0.363448 | -0.347265 | -0.341077 | -0.326529 | -0.443214 | -0.387207 | 0.423993 | 0.40866 | 0.391934 | 0.372937 | 1 | 0.704146 | 0.706834 | -20 | -25 | -25 | -20 | 0 | 20 | -20 | -1.446796 | -1.425333 | -1.414446 | -1.410583 | 0 | 0 | 0 |  | 1452.829 | 0 |  | 1454.658 | 0 |  | 739.699 | 0 |  | 739.967 | 0 |  | 1407.922 | 0 |  | 1417.828 | 0 |  | 762.894 | 0 |  | 762.772 | 0 |  | 1406.3979 | 0 |  | 1433.068 | 0 |  | 775.26 | 0 |  | 775.147 | 0 |  | 1530.274 | 0 |  | 1531.137 | 0 |  | 780.52 | 0 |  | 780.347 | 0 |  | 1510.2841 | 0 |  | 1510.665 | 0 |  | 754.144 | 0 |  | 754.205 | 0 |  | 1517.9041 | 0 |  | 1518.234 | 0 |  | 737.834 | 0.102 |  | 737.84 | 0.102 |  | 1531.3409 | 0 |  | 1531.7469 | 0 |  | 775.741 | 0.102 |  | 775.767 | 0.102 | 112.7515 | 102.0679 | 92.19984 | 83.3425 | 0 | 104.7318 | 90.1009711 | 0 | 0 | 0 | 0 | 0 | -23.2706672 | -22.737024 | -70.33722 | -51.97575 | -50.09445 | -27.91241 | 0 | -29.59290791 | -26.89398 | 0 | 0 | 0 | 0 | 0 | 0 | 0 | 28.93592 | 35.633325 | 35.36115 | 28.21166 | 0 | 0 | 0 | -31.85924 | -29.69275 | -26.75372 | -24.62245 | 0 | -38.11627935 | -15.51654 | 39.49095 | 56.03276 | 50.71282 | 59.0193 | 0 | 13.75199 | 24.95343
156 | W94866 | 2017-04-10 12:27 | 54.6915 | 54.4788 | 23 | 57 | 1.417 | 244.7102 | 19824 | 31 | 239962 | 239921 | 139204 | 139212 | 139311 | 139287 | 221143 | 221150 | 220889 | 220897 | 215533 | 215418 | 215988 | 215830 | 294074 | 294058 | 1364.36 | 31580.4668 | 6 | 119.7423 | 119.7423 | 119.7423 | 119.7423 | 116.7396 | 26.544 | 26.544 | 1192.7734 | 1126.4718 | 1085 | 880.1818 | 1059.1777 | 998.5492 | 974.4658 | 954.0262 | 934.2128 | 928.7827 | 910.823 | 892.1202 | 15.8 | 27.4 | 32.1981 | 23.8959 | 18.5274 | 14.8716 | 12.1289 | 12.1289 | 10.2051 | 9.2334 | 9.2015 | 79.84 | 125.9 | 104.57 | 163.29 | 130.96 | 205.16 | 160.22 | 251.92 | 0 | 275.97 | 190.54 | 302.54 | 214.51 | 337.92 | 50.1 | 46.2 | 33.9844 | -0.166667 | 0.6811 | 1.084 | -0.7651 | 0.6811 | 1106467 | 1 |  |  | 3.0136 | 5.225 | 6.5079 | 0 | 9.0843 | 12.4986 | 3.3737 | 5.7211 | 7.4386 | 0 | 10.8298 | 13.5158 | 24.8755 | 24.9529 | 24.9713 | 0 | 24.9629 | 24.975 |  | 15382 | 721 | 8 |  | EA726 | 904 | 1121 | 14 | 6 | 20 | 23.666668 | -0.166667 | 1355.9214 | 1270.45 | 1162.7072 | 1088.8 | 0 | 977.9 | 896.5071 | 73.0457 | 68.1679 | 56.5757 | 53.4093 | 0 | 78.6329 | 34.4814 | 32.1981 | 23.8959 | 18.5274 | 14.8716 | 12.1289 | 12.1289 | 10.2051 | 9.2334 | 0 | 0 | 0 | 0 | 0 | 0.1016 | 0.102 | 0 | 0 | 0 | 0 | 0 | 0 | 0 | 0.051695 | 0.039167 | 0.039882 | 0.022088 | 0 | 0.025332 | 0.022679 | -0.000184 | -0.000604 | -0.00154 | -0.000936 | 0 | -0.003909 | -0.002357 | 0.083916 | 0.081002 | 0.078878 | 0.075939 | 0.080908 | 0.107561 | 0.09986 | -0.223709 | -0.220136 | -0.218386 | -0.217768 | -0.216473 | -0.229139 | -0.222964 | -1.390909 | -1.357327 | -1.34237 | -1.337828 | -1.330512 | -1.44369 | -1.388463 | -0.349507 | -0.318979 | -0.304694 | -0.301608 | -0.348105 | -0.458883 | -0.400189 | -0.396107 | -0.363653 | -0.347153 | -0.341049 | -0.326541 | -0.443561 | -0.387143 | 0.423921 | 0.408592 | 0.391899 | 0.372961 | 1 | 0.704053 | 0.706834 | -25 | -30 | -30 | -25 | 0 | 10 | -10 | -1.446427 | -1.424888 | -1.41402 | -1.410272 | 0 | 0 | 0 |  | 1452.829 | 0 |  | 1454.658 | 0 |  | 739.699 | 0 |  | 739.967 | 0 |  | 1407.922 | 0 |  | 1417.828 | 0 |  | 762.894 | 0 |  | 762.772 | 0 |  | 1406.3979 | 0 |  | 1433.068 | 0 |  | 775.26 | 0 |  | 775.147 | 0 |  | 1530.274 | 0 |  | 1531.137 | 0 |  | 780.52 | 0 |  | 780.347 | 0 |  | 1510.2841 | 0 |  | 1510.665 | 0 |  | 754.144 | 0 |  | 754.205 | 0 |  | 1517.9041 | 0 |  | 1518.234 | 0 |  | 737.834 | 0.102 |  | 737.84 | 0.102 |  | 1531.3409 | 0 |  | 1531.7469 | 0 |  | 775.741 | 0.102 |  | 775.767 | 0.102 | 113.7835 | 102.9089909 | 91.71202 | 82.6823832 | 0 | 105.1839019 | 89.5252 | 0 | 0 | 0 | 0 | 0 | -23.2805224 | -22.742328 | -71.64711 | -52.3426 | -51.46915054 | -28.29774 | 0 | -30.92817087 | -28.21635 | 0 | 0 | 0 | 0 | 0 | 0 | 0 | 36.160675 | 42.74664 | 42.4206 | 35.2568 | 0 | 0 | 0 | -25.52998 | -21.74413 | -17.23828 | -16.10867 | 0 | -36.0833 | -13.79908 | 52.76708 | 71.5689 | 65.42519 | 73.53277 | 0 | 14.89191 | 24.76745
156 | W94867 | 2017-04-10 12:29 | 54.8416 | 54.6455 | 25 | 57 | 1.417 | 243.9587 | 19758 | 31 | 239962 | 239921 | 139204 | 139212 | 139311 | 139287 | 221143 | 221150 | 220889 | 220897 | 215533 | 215418 | 215988 | 215830 | 294074 | 294058 | 1364.36 | 31600.2754 | 6 | 119.9016 | 119.9016 | 119.9016 | 119.9016 | 116.7396 | 26.7034 | 26.7034 | 1198.6328 | 1125.1431 | 1076.6666 | 880.0228 | 1059.087 | 998.8621 | 974.6959 | 954.3965 | 934.4847 | 928.9706 | 910.972 | 892.212 | 15.8 | 27.4 | 32.2487 | 23.9365 | 18.5547 | 14.8757 | 12.1272 | 12.1272 | 10.2293 | 9.2234 | 9.2015 | 79.55 | 124.76 | 104.56 | 161.64 | 130.84 | 203.02 | 160.36 | 249.12 | 0 | 272.73 | 190.99 | 298.76 | 215.26 | 334.1 | 50.7 | 46.2 | 34.1487 | -1.175 | 0.0059 | 0.8767 | -0.6428 | 0.0059 | 1106467 | 2 |  |  | 2.9757 | 5.1957 | 6.4586 | 0 | 8.9643 | 12.365 | 3.4351 | 5.7421 | 7.3246 | 0 | 10.8737 | 13.3193 | 24.9406 | 24.9804 | 24.8972 | 0 | 24.9759 | 25.0244 |  | 15382 | 721 | 9 |  | EA726 | 904 | 1121 | 14 | 6 | 20 | 18.833332 | -1.175 | 1346.0714 | 1275.5 | 1171.3785 | 1100.8286 | 0 | 973.9929 | 938.8643 | 67.0343 | 64.1657 | 61.5614 | 57.6236 | 0 | 82.575 | 37.2621 | 32.2487 | 23.9365 | 18.5547 | 14.8757 | 12.1272 | 12.1272 | 10.2293 | 9.2234 | 0 | 0 | 0 | 0 | 0 | 0.1016 | 0.102 | 0 | 0 | 0 | 0 | 0 | 0 | 0 | 0.05131 | 0.039605 | 0.039245 | 0.022232 | 0 | 0.026345 | 0.023513 | -0.000184 | -0.000605 | -0.001542 | -0.000936 | 0 | -0.003891 | -0.002318 | 0.083913 | 0.080999 | 0.078873 | 0.075934 | 0.080907 | 0.107564 | 0.099824 | -0.223771 | -0.220196 | -0.218462 | -0.217852 | -0.216516 | -0.229189 | -0.223205 | -1.391036 | -1.357429 | -1.342618 | -1.338148 | -1.330475 | -1.444258 | -1.390691 | -0.349541 | -0.319016 | -0.304687 | -0.301579 | -0.348192 | -0.459091 | -0.399614 | -0.39625 | -0.363761 | -0.347406 | -0.341372 | -0.326506 | -0.443307 | -0.388614 | 0.42398 | 0.408686 | 0.392007 | 0.373087 | 1 | 0.704285 | 0.706834 | -25 | -30 | -30 | -25 | 0 | 0 | 0 | -1.446354 | -1.424801 | -1.413922 | -1.410165 | 0 | 0 | 0 |  | 1452.829 | 0 |  | 1454.658 | 0 |  | 739.699 | 0 |  | 739.967 | 0 |  | 1407.922 | 0 |  | 1417.828 | 0 |  | 762.894 | 0 |  | 762.772 | 0 |  | 1406.3979 | 0 |  | 1433.068 | 0 |  | 775.26 | 0 |  | 775.147 | 0 |  | 1530.274 | 0 |  | 1531.137 | 0 |  | 780.52 | 0 |  | 780.347 | 0 |  | 1510.2841 | 0 |  | 1510.665 | 0 |  | 754.144 | 0 |  | 754.205 | 0 |  | 1517.9041 | 0 |  | 1518.234 | 0 |  | 737.834 | 0.102 |  | 737.84 | 0.102 |  | 1531.3409 | 0 |  | 1531.7469 | 0 |  | 775.741 | 0.102 |  | 775.767 | 0.102 | 112.9529 | 103.3142245 | 92.39014 | 83.59032 | 0 | 104.7666 | 93.72119 | 0 | 0 | 0 | 0 | 0 | -23.2856024 | -22.76691 | -71.11811 | -52.939731 | -50.62073 | -28.4972 | 0 | -32.42937 | -29.4757 | 0 | 0 | 0 | 0 | 0 | 0 | 0 | 36.15885 | 42.74403 | 42.41766 | 35.254125 | 0 | 0 | 0 | -23.43124 | -20.46988 | -18.75696 | -17.37807 | 0 | -37.90944 | -14.89046 | 54.5624 | 72.64864 | 65.43011 | 72.96917644 | 0 | 11.14216 | 26.58813
156 | W94868 | 2017-04-10 12:30 | 55.0141 | 54.795 | 23 | 56 | 1.417 | 240.246 | 19461 | 31 | 239962 | 239921 | 139204 | 139212 | 139311 | 139287 | 221143 | 221150 | 220889 | 220897 | 215533 | 215418 | 215988 | 215830 | 294074 | 294058 | 1364.36 | 31620.084 | 6 | 120.0585 | 120.0585 | 120.0585 | 120.0585 | 116.7396 | 26.8603 | 26.8603 | 1181.0547 | 1122.7041 | 1079.8334 | 880.32 | 1054.9532 | 994.3501 | 970.0519 | 949.4699 | 929.6721 | 923.8063 | 905.6418 | 886.7347 | 16 | 26.2 | 32.2812 | 23.9617 | 18.5857 | 14.8819 | 12.1267 | 12.1267 | 10.2147 | 9.2269 | 9.2015 | 79 | 124.41 | 103.94 | 161.19 | 130.2 | 202.97 | 159.73 | 249.41 | 0 | 273.27 | 189.96 | 299.56 | 214.09 | 334.43 | 50.9 | 46.3 | 34.7869 | -1.55 | -0.4332 | 1.1204 | -0.2938 | -0.4332 | 1106467 | 1 |  |  | 2.9557 | 5.2029 | 6.5143 | 0 | 9.1764 | 12.6279 | 3.3845 | 5.7776 | 7.4483 | 0 | 11.0448 | 13.5569 | 24.9663 | 24.926 | 24.9626 | 0 | 24.9749 | 24.9702 |  | 15382 | 721 | 10 |  | EA726 | 904 | 1121 | 14 | 6 | 20 | 27.333334 | -1.55 | 1381.9429 | 1291.8143 | 1185.4357 | 1109.5072 | 0 | 987.4357 | 927.8571 | 76.7314 | 70.4 | 60.0993 | 56.35 | 0 | 77.7993 | 34.1736 | 32.2812 | 23.9617 | 18.5857 | 14.8819 | 12.1267 | 12.1267 | 10.2147 | 9.2269 | 0 | 0 | 0 | 0 | 0 | 0.1016 | 0.102 | 0 | 0 | 0 | 0 | 0 | 0 | 0 | 0.051254 | 0.040062 | 0.039039 | 0.022319 | 0 | 0.026479 | 0.023689 | -0.000187 | -0.000627 | -0.001599 | -0.000981 | 0 | -0.003905 | -0.002372 | 0.083905 | 0.080991 | 0.078866 | 0.075928 | 0.080904 | 0.10754 | 0.099813 | -0.223815 | -0.22023 | -0.218497 | -0.217885 | -0.216592 | -0.229334 | -0.223292 | -1.389069 | -1.355145 | -1.34048 | -1.336174 | -1.330452 | -1.444101 | -1.390196 | -0.349523 | -0.318979 | -0.304666 | -0.301586 | -0.348325 | -0.458858 | -0.399632 | -0.396743 | -0.364286 | -0.347858 | -0.341721 | -0.326488 | -0.444232 | -0.388896 | 0.42412 | 0.408764 | 0.392047 | 0.373072 | 1 | 0.704157 | 0.706834 | -30 | -35 | -35 | -30 | 0 | -10 | 10 | -1.446127 | -1.424551 | -1.413733 | -1.410123 | 0 | 0 | 0 |  | 1452.829 | 0 |  | 1454.658 | 0 |  | 739.699 | 0 |  | 739.967 | 0 |  | 1407.922 | 0 |  | 1417.828 | 0 |  | 762.894 | 0 |  | 762.772 | 0 |  | 1406.3979 | 0 |  | 1433.068 | 0 |  | 775.26 | 0 |  | 775.147 | 0 |  | 1530.274 | 0 |  | 1531.137 | 0 |  | 780.52 | 0 |  | 780.347 | 0 |  | 1510.2841 | 0 |  | 1510.665 | 0 |  | 754.144 | 0 |  | 754.205 | 0 |  | 1517.9041 | 0 |  | 1518.234 | 0 |  | 737.834 | 0.102 |  | 737.84 | 0.102 |  | 1531.3409 | 0 |  | 1531.7469 | 0 |  | 775.741 | 0.102 |  | 775.767 | 0.102 | 115.9519 | 104.6253 | 93.49057 | 84.24266 | 0 | 106.1888 | 92.6122 | 0 | 0 | 0 | 0 | 0 | -23.3003344 | -22.775784 | -70.93559 | -53.44014 | -50.1875712 | -28.51128 | 0 | -32.59914 | -29.63481 | 0 | 0 | 0 | 0 | 0 | 0 | 0 | 43.38381 | 49.859285 | 49.480655 | 42.30369 | 0 | 0 | 0 | -26.81939 | -22.4561216 | -18.31021 | -16.9943711 | 0 | -35.69883 | -13.65686 | 61.58075 | 78.58835 | 74.47344 | 81.0407 | 0 | 14.59053 | 26.54474
156 | W94869 | 2017-04-10 12:31 | 55.1601 | 54.9326 | 24 | 56 | 1.417 | 241.2877 | 19543 | 31 | 239962 | 239921 | 139204 | 139212 | 139311 | 139287 | 221143 | 221150 | 220889 | 220897 | 215533 | 215418 | 215988 | 215830 | 294074 | 294058 | 1364.36 | 31640.2012 | 6 | 120.2161 | 120.2161 | 120.2161 | 120.2161 | 116.7396 | 27.0178 | 27.0178 | 1195.1172 | 1125.0211 | 1079.6666 | 880.8571 | 1054.6279 | 994.8047 | 971.1007 | 950.8239 | 931.3697 | 925.9701 | 908.3843 | 889.9648 | 15.8 | 27.6 | 32.3477 | 23.941 | 18.5567 | 14.8577 | 12.1101 | 12.1101 | 10.1998 | 9.2289 | 9.2015 | 79.51 | 123.42 | 104.6 | 160.16 | 131.08 | 201.27 | 160.72 | 247.41 | 0 | 270.62 | 191.32 | 296.58 | 215.24 | 331.67 | 49.1 | 46.3 | 32.6409 | -0.575 | 0.0189 | 0.9179 | -0.0449 | 0.0189 | 1106467 | 2 |  |  | 2.9943 | 5.2843 | 6.6286 | 0 | 9.1964 | 12.8043 | 3.293 | 5.7772 | 7.5421 | 0 | 10.9211 | 13.7912 | 24.9044 | 24.9494 | 24.9555 | 0 | 25.0046 | 24.9945 |  | 15382 | 721 | 11 |  | EA726 | 904 | 1121 | 14 | 6 | 20 | 22.333332 | -0.575 | 1360.9572 | 1270.7 | 1179.4143 | 1107.95 | 0 | 984.6357 | 917.6214 | 91.0286 | 92.8114 | 88.3471 | 81.4043 | 0 | 77.6179 | 35.6236 | 32.3477 | 23.941 | 18.5567 | 14.8577 | 12.1101 | 12.1101 | 10.1998 | 9.2289 | 0 | 0 | 0 | 0 | 0 | 0.1016 | 0.102 | 0 | 0 | 0 | 0 | 0 | 0 | 0 | 0.051447 | 0.041745 | 0.039068 | 0.022323 | 0 | 0.02727 | 0.024341 | -0.000187 | -0.000627 | -0.001601 | -0.000982 | 0 | -0.003968 | -0.002618 | 0.083906 | 0.080995 | 0.078868 | 0.075932 | 0.080907 | 0.107549 | 0.09983 | -0.223747 | -0.220133 | -0.218409 | -0.217782 | -0.216507 | -0.229119 | -0.22305 | -1.389282 | -1.355088 | -1.340501 | -1.336061 | -1.330485 | -1.440939 | -1.387001 | -0.349312 | -0.318867 | -0.304536 | -0.301496 | -0.348172 | -0.458764 | -0.399708 | -0.396975 | -0.364222 | -0.347875 | -0.341605 | -0.326517 | -0.444015 | -0.388359 | 0.424083 | 0.40877 | 0.391975 | 0.372953 | 1 | 0.703804 | 0.706834 | -30 | -35 | -35 | -30 | 0 | -20 | 20 | -1.446261 | -1.424713 | -1.413918 | -1.410325 | 0 | 0 | 0 |  | 1452.829 | 0 |  | 1454.658 | 0 |  | 739.699 | 0 |  | 739.967 | 0 |  | 1407.922 | 0 |  | 1417.828 | 0 |  | 762.894 | 0 |  | 762.772 | 0 |  | 1406.3979 | 0 |  | 1433.068 | 0 |  | 775.26 | 0 |  | 775.147 | 0 |  | 1530.274 | 0 |  | 1531.137 | 0 |  | 780.52 | 0 |  | 780.347 | 0 |  | 1510.2841 | 0 |  | 1510.665 | 0 |  | 754.144 | 0 |  | 754.205 | 0 |  | 1517.9041 | 0 |  | 1518.234 | 0 |  | 737.834 | 0.102 |  | 737.84 | 0.102 |  | 1531.3409 | 0 |  | 1531.7469 | 0 |  | 775.741 | 0.102 |  | 775.767 | 0.102 | 114.1925 | 102.9203465 | 93.01805 | 84.1288594 | 0 | 105.8966 | 91.60614 | 0 | 0 | 0 | 0 | 0 | -23.2784904 | -22.7511 | -71.21459532 | -55.71851 | -50.22455 | -28.51288 | 0 | -33.57676 | -30.12982 | 0 | 0 | 0 | 0 | 0 | 0 | 0 | 43.38783 | 49.864955 | 49.48713 | 42.30975 | 0 | 0 | 0 | -31.79738 | -29.59449 | -26.90487 | -24.54307 | 0 | -35.6083 | -14.23904 | 54.56832718 | 67.4723 | 65.37575 | 73.38266 | 0 | 13.43304 | 24.48618
156 | W94870 | 2017-04-10 12:33 | 55.3585 | 55.0982 | 21 | 57 | 1.417 | 245.6578 | 19897 | 31 | 239962 | 239921 | 139204 | 139212 | 139311 | 139287 | 221143 | 221150 | 220889 | 220897 | 215533 | 215418 | 215988 | 215830 | 294074 | 294058 | 1364.36 | 31660.0195 | 6 | 120.3765 | 120.3765 | 120.3765 | 120.3765 | 116.7396 | 27.1783 | 27.1783 | 1176.3672 | 1115.7875 | 1076.6666 | 881.1818 | 1055.6096 | 995.7247 | 971.952 | 951.7221 | 932.2167 | 926.746 | 909.0466 | 890.5216 | 15.8 | 23.2 | 32.372 | 23.9796 | 18.593 | 14.883 | 12.117 | 12.117 | 10.1881 | 9.2291 | 9.2015 | 79.17 | 126.37 | 104.26 | 163.79 | 130.73 | 206.1 | 160.19 | 253.67 | 0 | 277.92 | 190.73 | 304.81 | 214.76 | 339.76 | 49.7 | 46.4 | 34.0176 | -1.475 | 0.0823 | 1.0526 | 0.1546 | 0.0823 | 1106467 | 1 |  |  | 2.9864 | 5.2086 | 6.535 | 0 | 9.1779 | 12.8236 | 3.4224 | 5.7276 | 7.3603 | 0 | 11.019 | 13.8241 | 24.9114 | 24.9547 | 24.9488 | 0 | 24.9736 | 24.9804 |  | 15382 | 721 | 12 |  | EA726 | 904 | 1121 | 14 | 6 | 20 | 24.333332 | -1.475 | 1371.0358 | 1273.75 | 1180.5857 | 1106.7572 | 0 | 990.3357 | 900.4072 | 91.0057 | 91.0264 | 82.1786 | 75.1471 | 0 | 77.9664 | 34.0007 | 32.372 | 23.9796 | 18.593 | 14.883 | 12.117 | 12.117 | 10.1881 | 9.2291 | 0 | 0 | 0 | 0 | 0 | 0.1016 | 0.102 | 0 | 0 | 0 | 0 | 0 | 0 | 0 | 0.051733 | 0.043038 | 0.03923 | 0.022364 | 0 | 0.028218 | 0.025115 | -0.000187 | -0.000628 | -0.001603 | -0.000983 | 0 | -0.00409 | -0.003118 | 0.083906 | 0.080993 | 0.078867 | 0.07593 | 0.080904 | 0.107544 | 0.099846 | -0.223808 | -0.220207 | -0.218484 | -0.217858 | -0.216597 | -0.229053 | -0.222869 | -1.388995 | -1.354926 | -1.340357 | -1.335925 | -1.330475 | -1.435996 | -1.380973 | -0.349551 | -0.319049 | -0.304705 | -0.301662 | -0.34832 | -0.458949 | -0.400279 | -0.396661 | -0.364056 | -0.347733 | -0.341472 | -0.326513 | -0.444028 | -0.387455 | 0.424181 | 0.408824 | 0.392029 | 0.372967 | 1 | 0.703751 | 0.706834 | -30 | -35 | -35 | -30 | 0 | -30 | 30 | -1.446245 | -1.424693 | -1.413896 | -1.4103 | 0 | 0 | 0 |  | 1452.829 | 0 |  | 1454.658 | 0 |  | 739.699 | 0 |  | 739.967 | 0 |  | 1407.922 | 0 |  | 1417.828 | 0 |  | 762.894 | 0 |  | 762.772 | 0 |  | 1406.3979 | 0 |  | 1433.068 | 0 |  | 775.26 | 0 |  | 775.147 | 0 |  | 1530.274 | 0 |  | 1531.137 | 0 |  | 780.52 | 0 |  | 780.347 | 0 |  | 1510.2841 | 0 |  | 1510.665 | 0 |  | 754.144 | 0 |  | 754.205 | 0 |  | 1517.9041 | 0 |  | 1518.234 | 0 |  | 737.834 | 0.102 |  | 737.84 | 0.102 |  | 1531.3409 | 0 |  | 1531.7469 | 0 |  | 775.741 | 0.102 |  | 775.767 | 0.102 | 115.0381 | 103.1648 | 93.10925 | 84.03607 | 0 | 106.5047 | 89.90206 | 0 | 0 | 0 | 0 | 0 | -23.2717848 | -22.732638 | -71.59713627 | -57.46241166 | -50.43361 | -28.56341 | 0 | -34.64771 | -30.37726 | 0 | 0 | 0 | 0 | 0 | 0 | 0 | 43.38735 | 49.864255 | 49.48636 | 42.309 | 0 | 0 | 0 | -31.81113 | -29.04188 | -25.04023 | -22.66902 | 0 | -35.7826 | -13.60977 | 55.01721 | 66.5248 | 67.12177 | 75.11264 | 0 | 12.80256 | 23.18239
156 | W94871 | 2017-04-10 12:34 | 55.2674 | 55.1061 | 34 | 57 | 1.417 | 241.1676 | 19536 | 31 | 239962 | 239921 | 139204 | 139212 | 139311 | 139287 | 221143 | 221150 | 220889 | 220897 | 215533 | 215418 | 215988 | 215830 | 294074 | 294058 | 1364.36 | 31679.8672 | 6 | 120.534 | 120.534 | 120.534 | 120.534 | 116.7396 | 27.3358 | 27.3358 | 1190.4297 | 1124.3516 | 1083.6666 | 881.625 | 1056.5253 | 996.3998 | 972.6645 | 952.475 | 933.0084 | 928.0034 | 910.5257 | 892.2626 | 15.8 | 26.4 | 32.3758 | 23.9247 | 18.5435 | 14.858 | 12.1207 | 12.1207 | 10.1983 | 9.2322 | 9.2015 | 78.35 | 123.29 | 103.02 | 160.05 | 129.38 | 201.22 | 158.6 | 247.31 | 0 | 270.87 | 188.4 | 296.62 | 212.44 | 331.11 | 50.3 | 46.6 | 34.2829 | -0.325 | 0.624 | 1.1025 | -0.4715 | 0.624 | 1106467 | 2 |  |  | 3.0007 | 5.19 | 6.5314 | 0 | 9.1821 | 12.7121 | 3.4186 | 5.7305 | 7.4644 | 0 | 10.9949 | 13.5373 | 24.9008 | 24.9626 | 24.9752 | 0 | 24.9862 | 24.9602 |  | 15382 | 721 | 13 |  | EA726 | 904 | 1121 | 14 | 6 | 20 | 20.666668 | -0.325 | 1345.6357 | 1249.1643 | 1166.4642 | 1091.3357 | 0 | 987.6429 | 907.6643 | 100.0864 | 105.07 | 101.2857 | 93.2471 | 0 | 79.6786 | 35.8543 | 32.3758 | 23.9247 | 18.5435 | 14.858 | 12.1207 | 12.1207 | 10.1983 | 9.2322 | 0 | 0 | 0 | 0 | 0 | 0.1016 | 0.102 | 0 | 0 | 0 | 0 | 0 | 0 | 0 | 0.051939 | 0.044018 | 0.039548 | 0.022461 | 0 | 0.028245 | 0.025204 | -0.000187 | -0.000629 | -0.001605 | -0.000984 | 0 | -0.00445 | -0.003849 | 0.083907 | 0.080999 | 0.078873 | 0.075936 | 0.080907 | 0.107548 | 0.099841 | -0.223735 | -0.220091 | -0.218368 | -0.217741 | -0.216508 | -0.228731 | -0.222604 | -1.389156 | -1.354704 | -1.340122 | -1.335684 | -1.33048 | -1.429086 | -1.374744 | -0.349356 | -0.318987 | -0.304651 | -0.30161 | -0.348177 | -0.458756 | -0.399921 | -0.396835 | -0.36382 | -0.347491 | -0.341228 | -0.326511 | -0.444045 | -0.387893 | 0.42404 | 0.408719 | 0.391991 | 0.37296 | 1 | 0.70392 | 0.706834 | -30 | -35 | -35 | -30 | 0 | -40 | 40 | -1.446111 | -1.424531 | -1.413711 | -1.410098 | 0 | 0 | 0 |  | 1452.829 | 0 |  | 1454.658 | 0 |  | 739.699 | 0 |  | 739.967 | 0 |  | 1407.922 | 0 |  | 1417.828 | 0 |  | 762.894 | 0 |  | 762.772 | 0 |  | 1406.3979 | 0 |  | 1433.068 | 0 |  | 775.26 | 0 |  | 775.147 | 0 |  | 1530.274 | 0 |  | 1531.137 | 0 |  | 780.52 | 0 |  | 780.347 | 0 |  | 1510.2841 | 0 |  | 1510.665 | 0 |  | 754.144 | 0 |  | 754.205 | 0 |  | 1517.9041 | 0 |  | 1518.234 | 0 |  | 737.834 | 0.102 |  | 737.84 | 0.102 |  | 1531.3409 | 0 |  | 1531.7469 | 0 |  | 775.741 | 0.102 |  | 775.767 | 0.102 | 112.9083 | 101.1811 | 92.00253 | 82.87167 | 0 | 106.219 | 90.62211 | 0 | 0 | 0 | 0 | 0 | -23.2390696 | -22.705608 | -71.8916 | -58.77925 | -50.84825 | -28.68649 | 0 | -34.00510137 | -29.35765812 | 0 | 0 | 0 | 0 | 0 | 0 | 0 | 43.38333 | 49.858585 | 49.479885 | 42.30294 | 0 | 0 | 0 | -34.96578 | -33.51596409 | -30.85679 | -28.12426 | 0 | -36.55304 | -14.33889 | 49.4342 | 58.74443 | 59.77738 | 68.36386 | 0 | 12.42181 | 24.21996
156 | W94872 | 2017-04-10 12:36 | 55.214 | 55.1195 | 33 | 57 | 1.417 | 241.7378 | 19572 | 31 | 239962 | 239921 | 139204 | 139212 | 139311 | 139287 | 221143 | 221150 | 220889 | 220897 | 215533 | 215418 | 215988 | 215830 | 294074 | 294058 | 1364.36 | 31699.9844 | 6 | 120.6919 | 120.6919 | 120.6919 | 120.6919 | 116.7396 | 27.4936 | 27.4936 | 1176.3672 | 1106.3909 | 1064.8334 | 877.3539 | 1049.047 | 989.0861 | 965.5273 | 945.7809 | 926.4595 | 921.2648 | 903.7466 | 885.5269 | 15.8 | 18 | 32.4565 | 24.0444 | 18.6044 | 14.8771 | 12.1111 | 12.1111 | 10.1917 | 9.2248 | 9.2015 | 77.31 | 124.39 | 101.99 | 161.39 | 127.98 | 203.1 | 157.33 | 250.2 | 0 | 274.06 | 187.3 | 300.38 | 210.84 | 335.25 | 50.6 | 46.2 | 33.9549 | -0.625 | 0.6744 | 1.0439 | -0.5173 | 0.6744 | 1106467 | 1 |  |  | 2.9886 | 5.3043 | 6.6286 | 0 | 9.2864 | 12.9493 | 3.3271 | 5.7966 | 7.661 | 0 | 10.9983 | 13.6153 | 24.9633 | 24.9324 | 24.9502 | 0 | 24.9643 | 24.9517 |  | 15382 | 721 | 14 |  | EA726 | 904 | 1121 | 14 | 6 | 20 | 25.333332 | -0.625 | 1371.1714 | 1284.2858 | 1184.1215 | 1113.0786 | 0 | 990.4286 | 915.3643 | 100.76 | 103.5779 | 99.2936 | 89.3071 | 0 | 78.3871 | 35.5957 | 32.4565 | 24.0444 | 18.6044 | 14.8771 | 12.1111 | 12.1111 | 10.1917 | 9.2248 | 0 | 0 | 0 | 0 | 0 | 0.1016 | 0.102 | 0 | 0 | 0 | 0 | 0 | 0 | 0 | 0.052105 | 0.04467 | 0.039702 | 0.022577 | 0 | 0.028311 | 0.025223 | -0.000188 | -0.000629 | -0.001607 | -0.000985 | 0 | -0.00409 | -0.00312 | 0.083901 | 0.080988 | 0.078863 | 0.075928 | 0.080906 | 0.107537 | 0.099826 | -0.223824 | -0.220238 | -0.218498 | -0.217857 | -0.216555 | -0.229056 | -0.222956 | -1.38948 | -1.355533 | -1.340806 | -1.336252 | -1.330445 | -1.436382 | -1.382468 | -0.349333 | -0.318809 | -0.30452 | -0.301514 | -0.34827 | -0.458688 | -0.399787 | -0.397196 | -0.36469 | -0.348187 | -0.341797 | -0.326478 | -0.444454 | -0.3884 | 0.42438 | 0.408978 | 0.392156 | 0.373008 | 1 | 0.703913 | 0.706834 | -30 | -35 | -35 | -30 | 0 | -30 | 30 | -1.446444 | -1.424935 | -1.414172 | -1.410603 | 0 | 0 | 0 |  | 1452.829 | 0 |  | 1454.658 | 0 |  | 739.699 | 0 |  | 739.967 | 0 |  | 1407.922 | 0 |  | 1417.828 | 0 |  | 762.894 | 0 |  | 762.772 | 0 |  | 1406.3979 | 0 |  | 1433.068 | 0 |  | 775.26 | 0 |  | 775.147 | 0 |  | 1530.274 | 0 |  | 1531.137 | 0 |  | 780.52 | 0 |  | 780.347 | 0 |  | 1510.2841 | 0 |  | 1510.665 | 0 |  | 754.144 | 0 |  | 754.205 | 0 |  | 1517.9041 | 0 |  | 1518.234 | 0 |  | 737.834 | 0.102 |  | 737.84 | 0.102 |  | 1531.3409 | 0 |  | 1531.7469 | 0 |  | 775.741 | 0.102 |  | 775.767 | 0.102 | 115.0427 | 104.0117 | 93.38337 | 84.51383 | 0 | 106.5077 | 91.37716 | 0 | 0 | 0 | 0 | 0 | -23.2720896 | -22.741512 | -72.13763316 | -59.69903 | -51.07800457 | -28.85235 | 0 | -34.79061 | -30.55669 | 0 | 0 | 0 | 0 | 0 | 0 | 0 | 43.39332 | 49.872725 | 49.49602 | 42.31809 | 0 | 0 | 0 | -35.19879308 | -33.02157 | -30.23689 | -26.92734 | 0 | -35.95522 | -14.2307 | 51.09955 | 61.16387 | 61.5645 | 71.05223 | 0 | 12.4898 | 23.84826
156 | W94873 | 2017-04-10 12:37 | 55.3126 | 55.244 | 25 | 58 | 1.417 | 244.4262 | 19793 | 31 | 239962 | 239921 | 139204 | 139212 | 139311 | 139287 | 221143 | 221150 | 220889 | 220897 | 215533 | 215418 | 215988 | 215830 | 294074 | 294058 | 1364.36 | 31720.0996 | 6 | 120.8515 | 120.8515 | 120.8515 | 120.8515 | 116.7396 | 27.6533 | 27.6533 | 1176.3672 | 1114.6418 | 1072.1666 | 881.7062 | 1056.7303 | 996.0532 | 971.9166 | 951.6307 | 932.0389 | 926.7628 | 908.978 | 890.4377 | 15.8 | 22.2 | 32.3641 | 24.0449 | 18.604 | 14.9038 | 12.1308 | 12.1308 | 10.2098 | 9.2289 | 9.2015 | 77.7 | 123.68 | 102.36 | 160.76 | 128.48 | 202.15 | 157.75 | 248.97 | 0 | 272.55 | 187.84 | 298.8 | 211.56 | 334 | 50.1 | 46.5 | 34.4358 | 0.15 | 1.4005 | 1.5519 | -0.5157 | 1.4005 | 1106467 | 2 |  |  | 2.9786 | 5.1993 | 6.5236 | 0 | 9.075 | 12.7086 | 3.3932 | 5.7085 | 7.3966 | 0 | 11.0576 | 13.2508 | 24.9141 | 24.9481 | 25.0405 | 0 | 24.9944 | 24.9476 |  | 15382 | 721 | 15 |  | EA726 | 904 | 1121 | 14 | 6 | 20 | 19.166668 | 0.15 | 1335.1215 | 1260.4785 | 1169.2643 | 1111.2285 | 0 | 988.6071 | 920.05 | 104.08 | 110.4279 | 100.2871 | 96.9521 | 0 | 78.1864 | 34.7107 | 32.3641 | 24.0449 | 18.604 | 14.9038 | 12.1308 | 12.1308 | 10.2098 | 9.2289 | 0 | 0 | 0 | 0 | 0 | 0.1016 | 0.102 | 0 | 0 | 0 | 0 | 0 | 0 | 0 | 0.052358 | 0.045546 | 0.039801 | 0.022695 | 0 | 0.028066 | 0.025053 | -0.000188 | -0.000608 | -0.001553 | -0.000986 | 0 | -0.003968 | -0.002625 | 0.083913 | 0.081003 | 0.078874 | 0.075935 | 0.080909 | 0.107549 | 0.099837 | -0.223636 | -0.220135 | -0.218409 | -0.217705 | -0.216453 | -0.229089 | -0.222974 | -1.388807 | -1.357824 | -1.342737 | -1.335881 | -1.330503 | -1.44147 | -1.386842 | -0.349377 | -0.318953 | -0.30456 | -0.301472 | -0.348078 | -0.45858 | -0.399681 | -0.396446 | -0.363643 | -0.347524 | -0.341422 | -0.32653 | -0.444172 | -0.388195 | 0.4243 | 0.409008 | 0.392208 | 0.373036 | 1 | 0.703914 | 0.706834 | -30 | -30 | -30 | -30 | 0 | -20 | 20 | -1.446125 | -1.425215 | -1.414392 | -1.41012 | 0 | 0 | 0 |  | 1452.829 | 0 |  | 1454.658 | 0 |  | 739.699 | 0 |  | 739.967 | 0 |  | 1407.922 | 0 |  | 1417.828 | 0 |  | 762.894 | 0 |  | 762.772 | 0 |  | 1406.3979 | 0 |  | 1433.068 | 0 |  | 775.26 | 0 |  | 775.147 | 0 |  | 1530.274 | 0 |  | 1531.137 | 0 |  | 780.52 | 0 |  | 780.347 | 0 |  | 1510.2841 | 0 |  | 1510.665 | 0 |  | 754.144 | 0 |  | 754.205 | 0 |  | 1517.9041 | 0 |  | 1518.234 | 0 |  | 737.834 | 0.102 |  | 737.84 | 0.102 |  | 1531.3409 | 0 |  | 1531.7469 | 0 |  | 775.741 | 0.102 |  | 775.767 | 0.102 | 112.0341 | 102.1025 | 92.22455 | 84.38114 | 0 | 106.3237 | 91.85503185 | 0 | 0 | 0 | 0 | 0 | -23.2754424 | -22.743348 | -72.45406119 | -61.01789 | -51.357 | -29.00064 | 0 | -34.73654406 | -31.10409 | 0 | 0 | 0 | 0 | 0 | 0 | 0 | 43.38375 | 42.75645 | 42.43176 | 42.3036 | 0 | 0 | 0 | -36.36315816 | -35.22131 | -30.54344 | -29.22834 | 0 | -35.85472 | -13.87321 | 46.60058 | 48.61979 | 52.75587 | 68.45575 | 0 | 12.457 | 24.13438
156 | W94874 | 2017-04-10 12:39 | 55.2792 | 55.2575 | 30 | 56 | 1.417 | 244.7887 | 19821 | 31 | 239962 | 239921 | 139204 | 139212 | 139311 | 139287 | 221143 | 221150 | 220889 | 220897 | 215533 | 215418 | 215988 | 215830 | 294074 | 294058 | 1364.36 | 31740.2168 | 6 | 121.0114 | 121.0114 | 121.0114 | 121.0114 | 116.7396 | 27.8131 | 27.8131 | 1161.1328 | 1102.5654 | 1058 | 876.6589 | 1046.7365 | 987.7454 | 964.4592 | 944.7688 | 925.6761 | 919.9554 | 902.3573 | 883.8552 | 15.8 | 21.2 | 32.3567 | 24.0773 | 18.6482 | 14.9261 | 12.1397 | 12.1397 | 10.2121 | 9.2266 | 9.2015 | 80.1 | 127.08 | 105.57 | 164.88 | 132.43 | 207.2 | 162.41 | 255.25 | 0 | 279.55 | 193.39 | 306.55 | 218.08 | 342.34 | 50 | 46.1 | 32.5397 | 0.525 | 1.9125 | 2.04 | -1.044 | 1.9125 | 1106467 | 1 |  |  | 2.9886 | 5.3029 | 6.5193 | 0 | 9.1836 | 12.7371 | 3.4386 | 5.9386 | 7.4772 | 0 | 11.2421 | 13.6579 | 24.9099 | 24.9614 | 24.9791 | 0 | 24.9985 | 24.9701 |  | 15382 | 721 | 16 |  | EA726 | 904 | 1121 | 14 | 6 | 20 | 24 | 0.525 | 1374.4286 | 1304.3143 | 1198.9572 | 1133.85 | 0 | 1001.1857 | 935.5571 | 103.5679 | 107.0493 | 97.2629 | 92.0457 | 0 | 77.455 | 35.3621 | 32.3567 | 24.0773 | 18.6482 | 14.9261 | 12.1397 | 12.1397 | 10.2121 | 9.2266 | 0 | 0 | 0 | 0 | 0 | 0.1016 | 0.102 | 0 | 0 | 0 | 0 | 0 | 0 | 0 | 0.052706 | 0.044844 | 0.040109 | 0.022829 | 0 | 0.028744 | 0.025593 | -0.000188 | -0.000609 | -0.001554 | -0.000987 | 0 | -0.003905 | -0.00239 | 0.083904 | 0.080987 | 0.078863 | 0.075925 | 0.080906 | 0.107532 | 0.099815 | -0.223783 | -0.220341 | -0.218572 | -0.217865 | -0.216527 | -0.229317 | -0.223233 | -1.389391 | -1.358933 | -1.343472 | -1.336584 | -1.330459 | -1.44457 | -1.390278 | -0.349313 | -0.318732 | -0.304454 | -0.301375 | -0.348218 | -0.458501 | -0.399477 | -0.397096 | -0.364804 | -0.34827 | -0.342129 | -0.32649 | -0.444746 | -0.388976 | 0.424398 | 0.408969 | 0.392229 | 0.373043 | 1 | 0.704053 | 0.706834 | -30 | -30 | -30 | -30 | 0 | -10 | 10 | -1.446313 | -1.425442 | -1.414651 | -1.410403 | 0 | 0 | 0 |  | 1452.829 | 0 |  | 1454.658 | 0 |  | 739.699 | 0 |  | 739.967 | 0 |  | 1407.922 | 0 |  | 1417.828 | 0 |  | 762.894 | 0 |  | 762.772 | 0 |  | 1406.3979 | 0 |  | 1433.068 | 0 |  | 775.26 | 0 |  | 775.147 | 0 |  | 1530.274 | 0 |  | 1531.137 | 0 |  | 780.52 | 0 |  | 780.347 | 0 |  | 1510.2841 | 0 |  | 1510.665 | 0 |  | 754.144 | 0 |  | 754.205 | 0 |  | 1517.9041 | 0 |  | 1518.234 | 0 |  | 737.834 | 0.102 |  | 737.84 | 0.102 |  | 1531.3409 | 0 |  | 1531.7469 | 0 |  | 775.741 | 0.102 |  | 775.767 | 0.102 | 115.3201 | 105.6325 | 94.55336 | 86.08756125 | 0 | 107.6595 | 93.38263 | 0 | 0 | 0 | 0 | 0 | -23.2986072 | -22.769766 | -72.96804 | -60.1124 | -51.79756296 | -29.19367 | 0 | -35.88167423 | -32.25862 | 0 | 0 | 0 | 0 | 0 | 0 | 0 | 43.38939 | 42.76326 | 42.43953 | 42.31209 | 0 | 0 | 0 | -36.17761 | -34.12004 | -29.61208 | -27.74027 | 0 | -35.51319 | -14.12635 | 49.5638 | 54.16332 | 55.58325 | 71.46571 | 0 | 12.96602 | 24.2279
156 | W94875 | 2017-04-10 12:40 | 55.2788 | 55.3168 | 29 | 57 | 1.417 | 244.4283 | 19794 | 31 | 239962 | 239921 | 139204 | 139212 | 139311 | 139287 | 221143 | 221150 | 220889 | 220897 | 215533 | 215418 | 215988 | 215830 | 294074 | 294058 | 1364.36 | 31760.0254 | 6 | 121.171 | 121.171 | 121.171 | 121.171 | 116.7396 | 27.9728 | 27.9728 | 1178.7109 | 1117.6183 | 1072 | 881.6149 | 1057.5905 | 997.5475 | 973.6824 | 953.6873 | 934.217 | 928.9272 | 911.2386 | 892.7604 | 16 | 23.2 | 32.229 | 23.8936 | 18.5005 | 14.8313 | 12.0848 | 12.0848 | 10.1845 | 9.2314 | 9.2015 | 79.17 | 124.37 | 104.13 | 161.61 | 130.55 | 203.2 | 160.24 | 249.98 | 0 | 273.78 | 190.38 | 299.73 | 214.18 | 334.16 | 51.2 | 46.2 | 33.953 | 0.6 | 2.1171 | 2.1433 | -0.7353 | 2.1171 | 1106467 | 2 |  |  | 2.975 | 5.2021 | 6.5329 | 0 | 9.1943 | 12.6707 | 3.386 | 5.6649 | 7.4263 | 0 | 11.2456 | 13.6544 | 24.9467 | 24.9486 | 24.9488 | 0 | 25.0002 | 25.0002 |  | 15382 | 721 | 17 |  | EA726 | 904 | 1121 | 14 | 6 | 20 | 10.5 | 0.6 | 1340.4357 | 1254.8572 | 1163.9429 | 1105.2357 | 0 | 978.0571 | 901.5857 | 107.0014 | 105.8779 | 100.1536 | 98.9079 | 0 | 79.38 | 36.2493 | 32.229 | 23.8936 | 18.5005 | 14.8313 | 12.0848 | 12.0848 | 10.1845 | 9.2314 | 0 | 0 | 0 | 0 | 0 | 0.1016 | 0.102 | 0 | 0 | 0 | 0 | 0 | 0 | 0 | 0.052928 | 0.044557 | 0.040431 | 0.022992 | 0 | 0.02949 | 0.026199 | -0.000188 | -0.000589 | -0.001501 | -0.000944 | 0 | -0.003891 | -0.002366 | 0.083911 | 0.081002 | 0.078873 | 0.075935 | 0.080909 | 0.107558 | 0.099853 | -0.223656 | -0.220228 | -0.218503 | -0.217816 | -0.216453 | -0.229166 | -0.223012 | -1.388973 | -1.360166 | -1.345012 | -1.338691 | -1.330495 | -1.444662 | -1.38959 | -0.349325 | -0.318933 | -0.304527 | -0.301452 | -0.348082 | -0.458764 | -0.399995 | -0.39663 | -0.36372 | -0.347641 | -0.341497 | -0.326522 | -0.443749 | -0.387501 | 0.423988 | 0.408629 | 0.391819 | 0.372759 | 1 | 0.703686 | 0.706834 | -30 | -25 | -25 | -25 | 0 | 0 | 0 | -1.446029 | -1.425663 | -1.41482 | -1.410534 | 0 | 0 | 0 |  | 1452.829 | 0 |  | 1454.658 | 0 |  | 739.699 | 0 |  | 739.967 | 0 |  | 1407.922 | 0 |  | 1417.828 | 0 |  | 762.894 | 0 |  | 762.772 | 0 |  | 1406.3979 | 0 |  | 1433.068 | 0 |  | 775.26 | 0 |  | 775.147 | 0 |  | 1530.274 | 0 |  | 1531.137 | 0 |  | 780.52 | 0 |  | 780.347 | 0 |  | 1510.2841 | 0 |  | 1510.665 | 0 |  | 754.144 | 0 |  | 754.205 | 0 |  | 1517.9041 | 0 |  | 1518.234 | 0 |  | 737.834 | 0.102 |  | 737.84 | 0.102 |  | 1531.3409 | 0 |  | 1531.7469 | 0 |  | 775.741 | 0.102 |  | 775.767 | 0.102 | 112.4773 | 101.6459 | 91.80367 | 83.92607 | 0 | 105.1979 | 90.02604 | 0 | 0 | 0 | 0 | 0 | -23.2832656 | -22.747224 | -73.25443602 | -59.80378 | -52.36131716 | -29.51546 | 0 | -36.9819 | -33.11809847 | 0 | 0 | 0 | 0 | 0 | 0 | 0 | 43.38087 | 35.641575 | 35.3705 | 35.26335 | 0 | 0 | 0 | -37.37826 | -33.76796 | -30.49948 | -29.81598 | 0 | -36.41668632 | -14.49954 | 45.22547 | 43.71578 | 44.31338 | 59.85798 | 0 | 8.516011 | 19.66118
156 | W94876 | 2017-04-10 12:42 | 55.0312 | 55.1747 | 41 | 56 | 1.417 | 241.4182 | 19542 | 31 | 239962 | 239921 | 139204 | 139212 | 139311 | 139287 | 221143 | 221150 | 220889 | 220897 | 215533 | 215418 | 215988 | 215830 | 294074 | 294058 | 1364.36 | 31779.832 | 6 | 121.3287 | 121.3287 | 121.3287 | 121.3287 | 116.7396 | 28.1304 | 28.1304 | 1165.8203 | 1097.4045 | 1050.8334 | 876.6802 | 1042.8906 | 984.2595 | 961.0511 | 941.1028 | 921.7776 | 915.6885 | 897.9988 | 879.3298 | 15.8 | 17.4 | 32.3068 | 24.0237 | 18.633 | 14.9149 | 12.156 | 12.156 | 10.2009 | 9.2212 | 9.2015 | 80.25 | 126.71 | 105.66 | 163.74 | 132.73 | 205.82 | 162.67 | 253.06 | 0 | 277.7 | 193.66 | 304.45 | 218.37 | 340.04 | 50.1 | 46.3 | 32.8643 | 0.35 | 1.5792 | 1.8028 | -0.7401 | 1.5792 | 1106467 | 1 |  |  | 3.0771 | 5.3836 | 6.7364 | 0 | 9.2857 | 12.985 | 3.5561 | 5.9877 | 7.6965 | 0 | 11.1333 | 13.7456 | 24.9887 | 24.9356 | 24.9663 | 0 | 25.0286 | 24.9379 |  | 15382 | 721 | 18 |  | EA726 | 904 | 1121 | 14 | 6 | 20 | 30.666666 | 0.35 | 1375.0072 | 1294.1 | 1200.0428 | 1122.1929 | 0 | 1015.4429 | 933.2643 | 71.9336 | 66.4714 | 58.6257 | 53.8271 | 0 | 75.6271 | 33.9464 | 32.3068 | 24.0237 | 18.633 | 14.9149 | 12.156 | 12.156 | 10.2009 | 9.2212 | 0 | 0 | 0 | 0 | 0 | 0.1016 | 0.102 | 0 | 0 | 0 | 0 | 0 | 0 | 0 | 0.053016 | 0.045429 | 0.042051 | 0.023516 | 0 | 0.029256 | 0.02597 | -0.000189 | -0.000611 | -0.001558 | -0.00099 | 0 | -0.003909 | -0.002473 | 0.083895 | 0.080979 | 0.078854 | 0.075921 | 0.080904 | 0.107512 | 0.099798 | -0.223913 | -0.220446 | -0.218674 | -0.217953 | -0.216588 | -0.229468 | -0.223363 | -1.389962 | -1.358946 | -1.343136 | -1.336795 | -1.33044 | -1.445445 | -1.39084 | -0.34923 | -0.318668 | -0.304353 | -0.301401 | -0.348325 | -0.458314 | -0.399342 | -0.397732 | -0.365348 | -0.348927 | -0.342342 | -0.326475 | -0.445507 | -0.389547 | 0.424376 | 0.408954 | 0.392288 | 0.373222 | 1 | 0.704163 | 0.706834 | -30 | -30 | -30 | -30 | 0 | 10 | -10 | -1.446605 | -1.425799 | -1.41506 | -1.41085 | 0 | 0 | 0 |  | 1452.829 | 0 |  | 1454.658 | 0 |  | 739.699 | 0 |  | 739.967 | 0 |  | 1407.922 | 0 |  | 1417.828 | 0 |  | 762.894 | 0 |  | 762.772 | 0 |  | 1406.3979 | 0 |  | 1433.068 | 0 |  | 775.26 | 0 |  | 775.147 | 0 |  | 1530.274 | 0 |  | 1531.137 | 0 |  | 780.52 | 0 |  | 780.347 | 0 |  | 1510.2841 | 0 |  | 1510.665 | 0 |  | 754.144 | 0 |  | 754.205 | 0 |  | 1517.9041 | 0 |  | 1518.234 | 0 |  | 737.834 | 0.102 |  | 737.84 | 0.102 |  | 1531.3409 | 0 |  | 1531.7469 | 0 |  | 775.741 | 0.102 |  | 775.767 | 0.102 | 115.3562 | 104.7949239 | 94.62817 | 85.19801 | 0 | 109.1723 | 93.13791 | 0 | 0 | 0 | 0 | 0 | -23.3139488 | -22.783026 | -73.42752 | -60.90524 | -54.38761 | -30.11264417 | 0 | -36.63769 | -32.68056748 | 0 | 0 | 0 | 0 | 0 | 0 | 0 | 43.39815 | 42.77397 | 42.4518 | 42.3255 | 0 | 0 | 0 | -25.12137 | -21.18231 | -17.84291 | -16.22354 | 0 | -34.66096 | -13.55622 | 60.20549 | 65.48134 | 64.84946 | 81.18732 | 0 | 14.5597 | 24.11809
156 | W94877 | 2017-04-10 12:43 | 55.0584 | 55.2219 | 28 | 56 | 1.417 | 241.068 | 19523 | 31 | 239962 | 239921 | 139204 | 139212 | 139311 | 139287 | 221143 | 221150 | 220889 | 220897 | 215533 | 215418 | 215988 | 215830 | 294074 | 294058 | 1364.36 | 31799.6406 | 6 | 121.4861 | 121.4861 | 121.4861 | 121.4861 | 116.7396 | 28.2879 | 28.2879 | 1181.0547 | 1117.755 | 1073.6666 | 883.5433 | 1055.9037 | 996.4833 | 973.1218 | 953.2119 | 934.3132 | 929.1715 | 911.928 | 893.7834 | 15.8 | 23.4 | 32.1515 | 23.8973 | 18.5568 | 14.8852 | 12.1236 | 12.1236 | 10.1949 | 9.2302 | 9.2015 | 79.82 | 124.6 | 105.06 | 161.02 | 131.45 | 202.13 | 161.14 | 248.91 | 0 | 272.7 | 191.71 | 299.01 | 216.08 | 333.97 | 50.3 | 46.4 | 31.6052 | -1.35 | 1.3382 | 2.1398 | -0.9493 | 1.3382 | 1106467 | 2 |  |  | 2.9921 | 5.29 | 6.6507 | 0 | 9.175 | 12.8129 | 3.3793 | 5.9103 | 7.5517 | 0 | 10.969 | 13.7655 | 24.9168 | 24.9601 | 24.9188 | 0 | 24.9938 | 24.9722 |  | 15382 | 722 | 1 |  | EA726 | 904 | 1121 | 14 | 6 | 20 | 13.666667 | -1.35 | 1325.8928 | 1233.8857 | 1158.1857 | 1097.1072 | 0 | 978.9857 | 893.9572 | 97.6907 | 99.8871 | 96.0414 | 87.3671 | 0 | 78.6064 | 35.54 | 32.1515 | 23.8973 | 18.5568 | 14.8852 | 12.1236 | 12.1236 | 10.1949 | 9.2302 | 0 | 0 | 0 | 0 | 0 | 0.1016 | 0.102 | 0 | 0 | 0 | 0 | 0 | 0 | 0 | 0.053145 | 0.044894 | 0.041663 | 0.023698 | 0 | 0.029808 | 0.026441 | -0.000189 | -0.000612 | -0.00156 | -0.000991 | 0 | -0.003962 | -0.00291 | 0.083913 | 0.081004 | 0.078875 | 0.075937 | 0.08091 | 0.107555 | 0.099851 | -0.223619 | -0.220095 | -0.218345 | -0.217674 | -0.216425 | -0.229041 | -0.222874 | -1.388877 | -1.357344 | -1.341722 | -1.335816 | -1.330466 | -1.44127 | -1.385913 | -0.349316 | -0.318911 | -0.304537 | -0.301459 | -0.348053 | -0.458628 | -0.39989 | -0.396522 | -0.363668 | -0.347489 | -0.341356 | -0.326489 | -0.443947 | -0.387633 | 0.424071 | 0.408815 | 0.392118 | 0.373027 | 1 | 0.703793 | 0.706834 | -30 | -30 | -30 | -30 | 0 | 20 | -20 | -1.446336 | -1.42547 | -1.414684 | -1.410438 | 0 | 0 | 0 |  | 1452.829 | 0 |  | 1454.658 | 0 |  | 739.699 | 0 |  | 739.967 | 0 |  | 1407.922 | 0 |  | 1417.828 | 0 |  | 762.894 | 0 |  | 762.772 | 0 |  | 1406.3979 | 0 |  | 1433.068 | 0 |  | 775.26 | 0 |  | 775.147 | 0 |  | 1530.274 | 0 |  | 1531.137 | 0 |  | 780.52 | 0 |  | 780.347 | 0 |  | 1510.2841 | 0 |  | 1510.665 | 0 |  | 754.144 | 0 |  | 754.205 | 0 |  | 1517.9041 | 0 |  | 1518.234 | 0 |  | 737.834 | 0.102 |  | 737.84 | 0.102 |  | 1531.3409 | 0 |  | 1531.7469 | 0 |  | 775.741 | 0.102 |  | 775.767 | 0.102 | 111.2596 | 99.94968 | 91.3519 | 83.31103 | 0 | 105.2948 | 89.26252 | 0 | 0 | 0 | 0 | 0 | -23.2705656 | -22.733148 | -73.54937 | -60.10591 | -53.80708 | -30.33237 | 0 | -37.25106442 | -32.61192 | 0 | 0 | 0 | 0 | 0 | 0 | 0 | 43.39008 | 42.7641 | 42.44052 | 42.31314 | 0 | 0 | 0 | -34.12492 | -31.85509 | -29.24816 | -26.3376 | 0 | -36.0511 | -14.2120906 | 46.97543 | 50.75278 | 50.73718 | 68.9542 | 0 | 8.722081 | 19.70536
156 | W94878 | 2017-04-10 12:45 | 54.9682 | 55.1581 | 33 | 55 | 1.417 | 240.9515 | 19507 | 31 | 239962 | 239921 | 139204 | 139212 | 139311 | 139287 | 221143 | 221150 | 220889 | 220897 | 215533 | 215418 | 215988 | 215830 | 294074 | 294058 | 1364.36 | 31819.4648 | 6 | 121.6434 | 121.6434 | 121.6434 | 121.6434 | 116.7396 | 28.4452 | 28.4452 | 1157.6172 | 1099.2063 | 1054.6666 | 876.2411 | 1037.0729 | 980.3238 | 958.4331 | 940.1027 | 922.1925 | 916.7303 | 899.973 | 882.1224 | 15.8 | 21.2 | 32.3486 | 24.0956 | 18.7215 | 14.9879 | 12.1823 | 12.1823 | 10.2181 | 9.2255 | 9.2015 | 81.71 | 126.82 | 107.42 | 163.85 | 134.36 | 206.11 | 165 | 253.91 | 0 | 278.2 | 196.78 | 305.62 | 222.12 | 341.69 | 50 | 46.3 | 32.6551 | -1.425 | 0.4536 | 1.6056 | -0.2765 | 0.4536 | 1106467 | 1 |  |  | 3.0807 | 5.4107 | 6.7307 | 0 | 9.2729 | 12.9229 | 3.7589 | 5.8839 | 7.8179 | 0 | 11.1661 | 14.0661 | 24.9449 | 24.9253 | 24.9659 | 0 | 24.9739 | 25.0021 |  | 15382 | 722 | 2 |  | EA726 | 904 | 1121 | 14 | 6 | 20 | 27.666666 | -1.425 | 1372.25 | 1300.7643 | 1204.1643 | 1137.1357 | 0 | 1009.5071 | 922.3286 | 77.8521 | 74.135 | 66.4479 | 62.5579 | 0 | 78.7743 | 34.8921 | 32.3486 | 24.0956 | 18.7215 | 14.9879 | 12.1823 | 12.1823 | 10.2181 | 9.2255 | 0 | 0 | 0 | 0 | 0 | 0.1016 | 0.102 | 0 | 0 | 0 | 0 | 0 | 0 | 0 | 0.053344 | 0.044669 | 0.041593 | 0.023804 | 0 | 0.030503 | 0.027077 | -0.000189 | -0.000612 | -0.001562 | -0.000992 | 0 | -0.004066 | -0.003794 | 0.083901 | 0.080986 | 0.078861 | 0.075925 | 0.080908 | 0.107526 | 0.099821 | -0.223764 | -0.220292 | -0.218509 | -0.217819 | -0.21646 | -0.229044 | -0.222887 | -1.389852 | -1.358774 | -1.342868 | -1.33679 | -1.330485 | -1.437621 | -1.382362 | -0.349053 | -0.318526 | -0.304246 | -0.30122 | -0.348098 | -0.458177 | -0.399401 | -0.397604 | -0.365163 | -0.34865 | -0.342331 | -0.326512 | -0.44517 | -0.388863 | 0.424486 | 0.409297 | 0.39264 | 0.373474 | 1 | 0.70439 | 0.706834 | -30 | -30 | -30 | -30 | 0 | 30 | -30 | -1.446744 | -1.425968 | -1.415254 | -1.411065 | 0 | 0 | 0 |  | 1452.829 | 0 |  | 1454.658 | 0 |  | 739.699 | 0 |  | 739.967 | 0 |  | 1407.922 | 0 |  | 1417.828 | 0 |  | 762.894 | 0 |  | 762.772 | 0 |  | 1406.3979 | 0 |  | 1433.068 | 0 |  | 775.26 | 0 |  | 775.147 | 0 |  | 1530.274 | 0 |  | 1531.137 | 0 |  | 780.52 | 0 |  | 780.347 | 0 |  | 1510.2841 | 0 |  | 1510.665 | 0 |  | 754.144 | 0 |  | 754.205 | 0 |  | 1517.9041 | 0 |  | 1518.234 | 0 |  | 737.834 | 0.102 |  | 737.84 | 0.102 |  | 1531.3409 | 0 |  | 1531.7469 | 0 |  | 775.741 | 0.102 |  | 775.767 | 0.102 | 115.1331 | 105.3437 | 94.9616 | 86.33703 | 0 | 108.5483 | 92.06776 | 0 | 0 | 0 | 0 | 0 | -23.2708704 | -22.734474 | -73.87758306 | -59.86351 | -53.75635 | -30.49485348 | 0 | -38.00639 | -32.18553 | 0 | 0 | 0 | 0 | 0 | 0 | 0 | 43.40232 | 42.77904 | 42.45762 | 42.33195 | 0 | 0 | 0 | -27.17451 | -23.61392501 | -20.21651 | -18.84369 | 0 | -36.09257 | -13.93594 | 57.48338 | 64.64531 | 63.44636 | 79.33043 | 0 | 11.17843 | 23.21182
156 | W94879 | 2017-04-10 12:46 | 54.9612 | 55.1816 | 30 | 56 | 1.417 | 240.562 | 19484 | 31 | 239962 | 239921 | 139204 | 139212 | 139311 | 139287 | 221143 | 221150 | 220889 | 220897 | 215533 | 215418 | 215988 | 215830 | 294074 | 294058 | 1364.36 | 31839.2734 | 6 | 121.8006 | 121.8006 | 121.8006 | 121.8006 | 116.7396 | 28.6023 | 28.6023 | 1178.7109 | 1116.0972 | 1074 | 884.8735 | 1053.3124 | 994.1984 | 971.0432 | 951.5009 | 932.454 | 927.3125 | 910.1199 | 892.1086 | 16 | 23.2 | 32.2205 | 23.9671 | 18.6055 | 14.9122 | 12.135 | 12.135 | 10.2054 | 9.2302 | 9.2015 | 79.71 | 124.33 | 104.73 | 161.07 | 131.47 | 202.25 | 161.24 | 249.22 | 0 | 272.98 | 192.04 | 299.3 | 216.69 | 334.55 | 50 | 46.5 | 32.6673 | 0.75 | 1.4467 | 1.7417 | -1.0496 | 1.4467 | 1106467 | 2 |  |  | 2.975 | 5.2064 | 6.5429 | 0 | 9.1779 | 12.6079 | 3.4741 | 6.6397 | 7.4552 | 0 | 10.9259 | 13.3448 | 24.9483 | 24.9632 | 24.9032 | 0 | 25.0355 | 24.9736 |  | 15382 | 722 | 3 |  | EA726 | 904 | 1121 | 14 | 6 | 20 | 19.166668 | 0.75 | 1331.2643 | 1243.2142 | 1166.6714 | 1106.3429 | 0 | 983.15 | 910.3428 | 87.6164 | 89.835 | 84.3021 | 78.0864 | 0 | 78.0293 | 35.3086 | 32.2205 | 23.9671 | 18.6055 | 14.9122 | 12.135 | 12.135 | 10.2054 | 9.2302 | 0 | 0 | 0 | 0 | 0 | 0.1016 | 0.102 | 0 | 0 | 0 | 0 | 0 | 0 | 0 | 0.053465 | 0.044597 | 0.041631 | 0.023914 | 0 | 0.030332 | 0.027009 | -0.000189 | -0.000613 | -0.001564 | -0.000993 | 0 | -0.004243 | -0.004875 | 0.083909 | 0.080998 | 0.078871 | 0.075931 | 0.080907 | 0.107545 | 0.099837 | -0.223716 | -0.220198 | -0.218442 | -0.217784 | -0.216502 | -0.228769 | -0.222621 | -1.389027 | -1.357558 | -1.341892 | -1.336095 | -1.330461 | -1.430024 | -1.374923 | -0.349391 | -0.318959 | -0.304594 | -0.301484 | -0.348177 | -0.458676 | -0.399828 | -0.396692 | -0.363895 | -0.347663 | -0.341639 | -0.32649 | -0.44421 | -0.388081 | 0.424191 | 0.409014 | 0.392286 | 0.373171 | 1 | 0.704206 | 0.706834 | -30 | -30 | -30 | -30 | 0 | 40 | -40 | -1.446202 | -1.425308 | -1.414498 | -1.410235 | 0 | 0 | 0 |  | 1452.829 | 0 |  | 1454.658 | 0 |  | 739.699 | 0 |  | 739.967 | 0 |  | 1407.922 | 0 |  | 1417.828 | 0 |  | 762.894 | 0 |  | 762.772 | 0 |  | 1406.3979 | 0 |  | 1433.068 | 0 |  | 775.26 | 0 |  | 775.147 | 0 |  | 1530.274 | 0 |  | 1531.137 | 0 |  | 780.52 | 0 |  | 780.347 | 0 |  | 1510.2841 | 0 |  | 1510.665 | 0 |  | 754.144 | 0 |  | 754.205 | 0 |  | 1517.9041 | 0 |  | 1518.234 | 0 |  | 737.834 | 0.102 |  | 737.84 | 0.102 |  | 1531.3409 | 0 |  | 1531.7469 | 0 |  | 775.741 | 0.102 |  | 775.767 | 0.102 | 111.7051 | 100.6979 | 92.01654 | 84.00572 | 0 | 105.7329 | 90.88589 | 0 | 0 | 0 | 0 | 0 | -23.2429304 | -22.707342 | -74.0018 | -59.71083 | -53.76559 | -30.62463 | 0 | -37.3079 | -30.43255 | 0 | 0 | 0 | 0 | 0 | 0 | 0 | 43.38606 | 42.75924 | 42.43494 | 42.30705 | 0 | 0 | 0 | -30.61238 | -28.65368 | -25.67791 | -23.5418 | 0 | -35.79017 | -14.11737 | 50.47693 | 55.09259 | 55.00798 | 72.14634 | 0 | 9.391873 | 23.62864
156 | W94880 | 2017-04-10 12:48 | 54.8501 | 55.1081 | 36 | 55 | 1.417 | 240.9817 | 19507 | 31 | 239962 | 239921 | 139204 | 139212 | 139311 | 139287 | 221143 | 221150 | 220889 | 220897 | 215533 | 215418 | 215988 | 215830 | 294074 | 294058 | 1364.36 | 31859.082 | 6 | 121.9579 | 121.9579 | 121.9579 | 121.9579 | 116.7396 | 28.7597 | 28.7597 | 1152.9297 | 1096.0474 | 1048.6666 | 875.9357 | 1040.7192 | 983.2055 | 960.504 | 941.0671 | 922.4811 | 916.6792 | 899.451 | 881.202 | 15.8 | 18.6 | 32.4349 | 24.1002 | 18.7016 | 14.9565 | 12.1687 | 12.1687 | 10.2137 | 9.2228 | 9.2015 | 80.76 | 126.34 | 106.33 | 163.82 | 133.41 | 206.08 | 163.81 | 253.86 | 0 | 278.31 | 195.21 | 305.59 | 220.24 | 341.47 | 50 | 46.3 | 30.637 | -1.175 | 1.4435 | 2.1894 | -0.8594 | 1.4435 | 1106467 | 1 |  |  | 3.0564 | 5.3193 | 6.6536 | 0 | 9.28 | 12.9343 | 3.6804 | 6.5375 | 7.5036 | 0 | 11 | 13.8179 | 25.0072 | 24.9178 | 24.9681 | 0 | 25.0006 | 24.9655 |  | 15382 | 722 | 4 |  | EA726 | 904 | 1121 | 14 | 6 | 20 | 26 | -1.175 | 1396.4714 | 1321.3071 | 1224.2072 | 1146.7285 | 0 | 1021.7857 | 947.1143 | 87.6479 | 87.5721 | 79.865 | 73.7657 | 0 | 78.5964 | 35.1729 | 32.4349 | 24.1002 | 18.7016 | 14.9565 | 12.1687 | 12.1687 | 10.2137 | 9.2228 | 0 | 0 | 0 | 0 | 0 | 0.1016 | 0.102 | 0 | 0 | 0 | 0 | 0 | 0 | 0 | 0.053584 | 0.044592 | 0.041766 | 0.024038 | 0 | 0.030421 | 0.027015 | -0.000189 | -0.000614 | -0.001565 | -0.000994 | 0 | -0.004066 | -0.003796 | 0.083895 | 0.080981 | 0.078855 | 0.07592 | 0.080907 | 0.107513 | 0.099799 | -0.223866 | -0.220385 | -0.218617 | -0.217913 | -0.216522 | -0.22916 | -0.223066 | -1.390133 | -1.358989 | -1.343207 | -1.337016 | -1.330431 | -1.438008 | -1.383709 | -0.349071 | -0.31856 | -0.304242 | -0.301247 | -0.348225 | -0.458138 | -0.399175 | -0.397919 | -0.36539 | -0.348995 | -0.34256 | -0.326461 | -0.445603 | -0.389661 | 0.424489 | 0.409267 | 0.392515 | 0.373377 | 1 | 0.704387 | 0.706834 | -30 | -30 | -30 | -30 | 0 | 30 | -30 | -1.446651 | -1.425854 | -1.415123 | -1.41092 | 0 | 0 | 0 |  | 1452.829 | 0 |  | 1454.658 | 0 |  | 739.699 | 0 |  | 739.967 | 0 |  | 1407.922 | 0 |  | 1417.828 | 0 |  | 762.894 | 0 |  | 762.772 | 0 |  | 1406.3979 | 0 |  | 1433.068 | 0 |  | 775.26 | 0 |  | 775.147 | 0 |  | 1530.274 | 0 |  | 1531.137 | 0 |  | 780.52 | 0 |  | 780.347 | 0 |  | 1510.2841 | 0 |  | 1510.665 | 0 |  | 754.144 | 0 |  | 754.205 | 0 |  | 1517.9041 | 0 |  | 1518.234 | 0 |  | 737.834 | 0.102 |  | 737.84 | 0.102 |  | 1531.3409 | 0 |  | 1531.7469 | 0 |  | 775.741 | 0.102 |  | 775.767 | 0.102 | 117.157 | 107.0008 | 96.53486 | 87.05962772 | 0 | 109.8552 | 94.52106 | 0 | 0 | 0 | 0 | 0 | -23.282656 | -22.752732 | -74.22615 | -59.76562 | -53.99826 | -30.8102 | 0 | -37.89870084 | -32.12834 | 0 | 0 | 0 | 0 | 0 | 0 | 0 | 43.39953 | 42.77562 | 42.45369 | 42.3276 | 0 | 0 | 0 | -30.59534 | -27.89697 | -24.29828733 | -22.2217 | 0 | -36.008 | -14.04014 | 55.73501 | 62.1138 | 60.692 | 76.35534 | 0 | 12.66589 | 25.59985
156 | W94881 | 2017-04-10 12:49 | 54.8085 | 55.0979 | 32 | 55 | 1.417 | 240.7602 | 19508 | 31 | 239962 | 239921 | 139204 | 139212 | 139311 | 139287 | 221143 | 221150 | 220889 | 220897 | 215533 | 215418 | 215988 | 215830 | 294074 | 294058 | 1364.36 | 31878.8887 | 6 | 122.1152 | 122.1152 | 122.1152 | 122.1152 | 116.7396 | 28.9169 | 28.9169 | 1177.5391 | 1113.2217 | 1070.1666 | 882.269 | 1050.7294 | 992.5125 | 969.4923 | 949.8461 | 930.7968 | 925.296 | 908.0356 | 889.7971 | 15.8 | 24.4 | 32.3297 | 24.0307 | 18.6252 | 14.9261 | 12.1384 | 12.1384 | 10.195 | 9.2352 | 9.2015 | 81.15 | 125.25 | 106.53 | 162.12 | 133.34 | 204.01 | 164 | 251.56 | 0 | 275.66 | 195.35 | 302.45 | 220.24 | 337.5 | 49.6 | 46.6 | 32.3232 | 0.05 | 0.7858 | 1.4322 | -0.7303 | 0.7858 | 1106467 | 2 |  |  | 3.0793 | 5.2907 | 6.6607 | 0 | 9.2786 | 12.9 | 3.5518 | 5.8089 | 7.5286 | 0 | 10.7696 | 13.9589 | 24.947 | 24.9701 | 24.9198 | 0 | 24.9624 | 24.9676 |  | 15382 | 722 | 5 |  | EA726 | 904 | 1121 | 14 | 6 | 20 | 15 | 0.05 | 1334.4714 | 1244.8143 | 1160.4214 | 1102.0143 | 0 | 984.8071 | 882.2357 | 98.1657 | 100.0593 | 96.8707 | 89.3557 | 0 | 77.755 | 35.3479 | 32.3297 | 24.0307 | 18.6252 | 14.9261 | 12.1384 | 12.1384 | 10.195 | 9.2352 | 0 | 0 | 0 | 0 | 0 | 0.1016 | 0.102 | 0 | 0 | 0 | 0 | 0 | 0 | 0 | 0.053711 | 0.044597 | 0.041862 | 0.024167 | 0 | 0.030083 | 0.02676 | -0.00019 | -0.000615 | -0.001567 | -0.000995 | 0 | -0.003962 | -0.002917 | 0.083905 | 0.080996 | 0.07887 | 0.075931 | 0.080908 | 0.107544 | 0.099859 | -0.223746 | -0.220213 | -0.218448 | -0.217776 | -0.216489 | -0.229144 | -0.222884 | -1.389392 | -1.357789 | -1.342036 | -1.336119 | -1.330443 | -1.441558 | -1.385403 | -0.349256 | -0.318873 | -0.304537 | -0.301462 | -0.348167 | -0.45863 | -0.400242 | -0.397096 | -0.364135 | -0.347809 | -0.341661 | -0.32647 | -0.444268 | -0.387121 | 0.424233 | 0.409048 | 0.392309 | 0.37315 | 1 | 0.704022 | 0.706834 | -30 | -30 | -30 | -30 | 0 | 20 | -20 | -1.446513 | -1.425685 | -1.41493 | -1.410708 | 0 | 0 | 0 |  | 1452.829 | 0 |  | 1454.658 | 0 |  | 739.699 | 0 |  | 739.967 | 0 |  | 1407.922 | 0 |  | 1417.828 | 0 |  | 762.894 | 0 |  | 762.772 | 0 |  | 1406.3979 | 0 |  | 1433.068 | 0 |  | 775.26 | 0 |  | 775.147 | 0 |  | 1530.274 | 0 |  | 1531.137 | 0 |  | 780.52 | 0 |  | 780.347 | 0 |  | 1510.2841 | 0 |  | 1510.665 | 0 |  | 754.144 | 0 |  | 754.205 | 0 |  | 1517.9041 | 0 |  | 1518.234 | 0 |  | 737.834 | 0.102 |  | 737.84 | 0.102 |  | 1531.3409 | 0 |  | 1531.7469 | 0 |  | 775.741 | 0.102 |  | 775.767 | 0.102 | 111.9688 | 100.825 | 91.52244 | 83.67705 | 0 | 105.9101 | 88.09917 | 0 | 0 | 0 | 0 | 0 | -23.2810304 | -22.734168 | -74.36165 | -59.71828 | -54.07734062 | -30.96055 | 0 | -37.65494 | -33.03216 | 0 | 0 | 0 | 0 | 0 | 0 | 0 | 43.39539 | 42.77055 | 42.4479 | 42.32124 | 0 | 0 | 0 | -34.28496 | -31.90621 | -29.50071 | -26.93735 | 0 | -35.66077565 | -14.14771 | 46.7176 | 51.97104 | 50.39228 | 68.10039 | 0 | 9.313352 | 18.18513
156 | W94882 | 2017-04-10 12:51 | 54.6632 | 54.9739 | 37 | 54 | 1.417 | 240.3905 | 19462 | 31 | 239962 | 239921 | 139204 | 139212 | 139311 | 139287 | 221143 | 221150 | 220889 | 220897 | 215533 | 215418 | 215988 | 215830 | 294074 | 294058 | 1364.36 | 31898.6973 | 6 | 122.2721 | 122.2721 | 122.2721 | 122.2721 | 116.7396 | 29.0739 | 29.0739 | 1148.2422 | 1091.4912 | 1046 | 879.6407 | 1033.8517 | 978.3275 | 957.6126 | 940.0626 | 922.9269 | 917.5917 | 901.2421 | 883.8295 | 15.8 | 17.8 | 32.4294 | 24.1995 | 18.8342 | 15.0506 | 12.2248 | 12.2248 | 10.2365 | 9.2249 | 9.2015 | 82.71 | 127.49 | 108.27 | 164.15 | 135.67 | 206.64 | 167.32 | 254.88 | 0 | 279.84 | 199.73 | 307.61 | 226.17 | 344.35 | 49.4 | 46.7 | 32.5077 | -0.175 | 1.3481 | 1.5203 | -0.8321 | 1.3481 | 1106467 | 1 |  |  | 3.065 | 5.4229 | 6.6464 | 0 | 9.285 | 12.7436 | 3.6418 | 6.8291 | 7.6873 | 0 | 11.0545 | 13.6273 | 24.9759 | 24.9045 | 24.9193 | 0 | 24.9554 | 24.9697 |  | 15382 | 722 | 6 |  | EA726 | 904 | 1121 | 14 | 6 | 20 | 24.166668 | -0.175 | 1386.3071 | 1306.0857 | 1225.1285 | 1148.9214 | 0 | 1021.1 | 939.2857 | 76.5593 | 73.6464 | 68.5114 | 63.1343 | 0 | 78.695 | 35.2221 | 32.4294 | 24.1995 | 18.8342 | 15.0506 | 12.2248 | 12.2248 | 10.2365 | 9.2249 | 0 | 0 | 0 | 0 | 0 | 0.1016 | 0.102 | 0 | 0 | 0 | 0 | 0 | 0 | 0 | 0.053793 | 0.04462 | 0.042009 | 0.024307 | 0 | 0.03056 | 0.027198 | -0.00019 | -0.000616 | -0.001569 | -0.000996 | 0 | -0.003909 | -0.002492 | 0.083894 | 0.08098 | 0.078854 | 0.075918 | 0.080905 | 0.107511 | 0.0998 | -0.223907 | -0.220425 | -0.21866 | -0.217972 | -0.216568 | -0.229461 | -0.22334 | -1.390041 | -1.358894 | -1.343144 | -1.337087 | -1.330399 | -1.445521 | -1.390778 | -0.349181 | -0.318662 | -0.30433 | -0.301295 | -0.348316 | -0.458249 | -0.399342 | -0.39782 | -0.365294 | -0.348933 | -0.342634 | -0.326431 | -0.445589 | -0.389484 | 0.424779 | 0.409744 | 0.393129 | 0.373915 | 1 | 0.705133 | 0.706834 | -30 | -30 | -30 | -30 | 0 | 10 | -10 | -1.446818 | -1.426059 | -1.415359 | -1.411179 | 0 | 0 | 0 |  | 1452.829 | 0 |  | 1454.658 | 0 |  | 739.699 | 0 |  | 739.967 | 0 |  | 1407.922 | 0 |  | 1417.828 | 0 |  | 762.894 | 0 |  | 762.772 | 0 |  | 1406.3979 | 0 |  | 1433.068 | 0 |  | 775.26 | 0 |  | 775.147 | 0 |  | 1530.274 | 0 |  | 1531.137 | 0 |  | 780.52 | 0 |  | 780.347 | 0 |  | 1510.2841 | 0 |  | 1510.665 | 0 |  | 754.144 | 0 |  | 754.205 | 0 |  | 1517.9041 | 0 |  | 1518.234 | 0 |  | 737.834 | 0.102 |  | 737.84 | 0.102 |  | 1531.3409 | 0 |  | 1531.7469 | 0 |  | 775.741 | 0.102 |  | 775.767 | 0.102 | 116.3028 | 105.7668 | 96.60628 | 87.22381 | 0 | 109.7794821 | 93.74071286 | 0 | 0 | 0 | 0 | 0 | -23.3132376 | -22.78068 | -74.51037 | -59.79677 | -54.31674336 | -31.16884 | 0 | -38.52458 | -34.36056 | 0 | 0 | 0 | 0 | 0 | 0 | 0 | 43.40454 | 42.78177 | 42.46077 | 42.33537 | 0 | 0 | 0 | -26.73305 | -23.46831 | -20.85007 | -19.02205 | 0 | -36.06191 | -14.06566 | 58.46397 | 65.28351 | 63.90024 | 79.3683 | 0 | 11.87976 | 22.53381
156 | W94883 | 2017-04-10 12:52 | 54.5791 | 54.9244 | 34 | 54 | 1.417 | 241.204 | 19530 | 31 | 239962 | 239921 | 139204 | 139212 | 139311 | 139287 | 221143 | 221150 | 220889 | 220897 | 215533 | 215418 | 215988 | 215830 | 294074 | 294058 | 1364.36 | 31898.6973 | 6 | 122.4297 | 122.4297 | 122.4297 | 122.4297 | 116.7396 | 29.2314 | 29.2314 | 1168.1641 | 1102.9067 | 1060.3334 | 879.988 | 1041.09 | 984.919 | 962.7512 | 943.7521 | 925.6752 | 919.9054 | 903.0524 | 885.0911 | 15.8 | 24.4 | 32.4176 | 24.1511 | 18.7233 | 14.9936 | 12.1988 | 12.1988 | 10.2215 | 9.2257 | 9.2015 | 83.43 | 126.65 | 109.06 | 163.68 | 136.87 | 205.85 | 168.34 | 253.55 | 0 | 277.98 | 200.76 | 305.54 | 226.92 | 342.15 | 50.2 | 46.5 | 31.2757 | 0.65 | 1.7496 | 1.9052 | -0.4753 | 1.7496 | 1106467 | 2 |  |  | 3.0514 | 5.3729 | 6.645 | 0 | 9.2771 | 12.7957 | 3.5109 | 6.52 | 7.8618 | 0 | 11.1745 | 14.0073 | 25.0028 | 24.9686 | 24.9471 | 0 | 24.9673 | 25.0184 |  | 15382 | 722 | 7 |  | EA726 | 904 | 1121 | 14 | 6 | 20 | 24.333332 | 0.65 | 1363.6 | 1276.3715 | 1195.4714 | 1124.7214 | 0 | 1011.5714 | 928.5857 | 74.4579 | 74.135 | 68.7914 | 63.95 | 0 | 76.2571 | 33.88 | 32.4176 | 24.1511 | 18.7233 | 14.9936 | 12.1988 | 12.1988 | 10.2215 | 9.2257 | 0 | 0 | 0 | 0 | 0 | 0.1016 | 0.102 | 0 | 0 | 0 | 0 | 0 | 0 | 0 | 0.053827 | 0.044655 | 0.042062 | 0.024443 | 0 | 0.031074 | 0.027652 | -0.00019 | -0.000616 | -0.001571 | -0.000997 | 0 | -0.003891 | -0.002414 | 0.083894 | 0.080985 | 0.078859 | 0.075923 | 0.080906 | 0.107517 | 0.099813 | -0.223887 | -0.220356 | -0.218588 | -0.217899 | -0.216541 | -0.229433 | -0.223279 | -1.390135 | -1.358557 | -1.342782 | -1.336714 | -1.330423 | -1.446126 | -1.391056 | -0.349103 | -0.31872 | -0.304394 | -0.301363 | -0.34826 | -0.458277 | -0.399507 | -0.397922 | -0.36494 | -0.348566 | -0.342259 | -0.326454 | -0.445371 | -0.388984 | 0.424477 | 0.409456 | 0.392725 | 0.373592 | 1 | 0.704633 | 0.706834 | -30 | -30 | -30 | -30 | 0 | 0 | 0 | -1.446698 | -1.425912 | -1.41519 | -1.410993 | 0 | 0 | 0 |  | 1452.829 | 0 |  | 1454.658 | 0 |  | 739.699 | 0 |  | 739.967 | 0 |  | 1407.922 | 0 |  | 1417.828 | 0 |  | 762.894 | 0 |  | 762.772 | 0 |  | 1406.3979 | 0 |  | 1433.068 | 0 |  | 775.26 | 0 |  | 775.147 | 0 |  | 1530.274 | 0 |  | 1531.137 | 0 |  | 780.52 | 0 |  | 780.347 | 0 |  | 1510.2841 | 0 |  | 1510.665 | 0 |  | 754.144 | 0 |  | 754.205 | 0 |  | 1517.9041 | 0 |  | 1518.234 | 0 |  | 737.834 | 0.102 |  | 737.84 | 0.102 |  | 1531.3409 | 0 |  | 1531.7469 | 0 |  | 775.741 | 0.102 |  | 775.767 | 0.102 | 114.3978584 | 103.3669 | 94.27368 | 85.39222 | 0 | 108.7611 | 92.68492 | 0 | 0 | 0 | 0 | 0 | -23.3103928 | -22.774458 | -74.56267 | -59.82949 | -54.37059 | -31.3406 | 0 | -39.31004 | -35.10747 | 0 | 0 | 0 | 0 | 0 | 0 | 0 | 43.40094 | 42.77736 | 42.4557 | 42.32979 | 0 | 0 | 0 | -25.99348 | -23.6283072 | -20.93969 | -19.27216385 | 0 | -34.94688 | -13.53529716 | 57.24265 | 62.68651 | 61.4191 | 77.10925 | 0 | 11.19381 | 21.2677
156 | W94884 | 2017-04-10 12:54 | 54.3023 | 54.6903 | 44 | 52 | 1.417 | 241.6471 | 19558 | 31 | 239962 | 239921 | 139204 | 139212 | 139311 | 139287 | 221143 | 221150 | 220889 | 220897 | 215533 | 215418 | 215988 | 215830 | 294074 | 294058 | 1364.36 | 31938.3125 | 6 | 122.5875 | 122.5875 | 122.5875 | 122.5875 | 116.7396 | 29.3893 | 29.3893 | 1144.7266 | 1078.8492 | 1031.3334 | 876.8875 | 1026.0803 | 973.0579 | 953.1806 | 935.9467 | 919.3906 | 913.5435 | 897.7228 | 880.5526 | 15.8 | 17.4 | 32.457 | 24.247 | 18.8927 | 15.0973 | 12.2472 | 12.2472 | 10.2328 | 9.2203 | 9.2015 | 86.85 | 130.44 | 113.6 | 167.75 | 142.45 | 211.12 | 175.7 | 260.36 | 0 | 285.79 | 209.95 | 314.6 | 237.79 | 353.09 | 49.3 | 46.1 | 27.9787 | 0.675 | 0.9 | 1.0703 | -0.8728 | 0.9 | 1106467 | 1 |  |  | 3.1621 | 5.5314 | 6.8043 | 0 | 9.3864 | 13.0507 | 3.8058 | 7.175 | 8.0096 | 0 | 11.2712 | 13.9212 | 24.9855 | 24.9518 | 24.9663 | 0 | 25.0499 | 24.9823 |  | 15382 | 722 | 8 |  | EA726 | 904 | 1121 | 14 | 6 | 20 | 29.6 | 0.675 | 1386.3071 | 1317.3785 | 1234.7786 | 1162.6072 | 0 | 1038.6857 | 943.5357 | 92.5807 | 95.1243 | 90.6143 | 83.5364 | 0 | 79.2936 | 36.3764 | 32.457 | 24.247 | 18.8927 | 15.0973 | 12.2472 | 12.2472 | 10.2328 | 9.2203 | 0 | 0 | 0 | 0 | 0 | 0.1016 | 0.102 | 0 | 0 | 0 | 0 | 0 | 0 | 0 | 0.053777 | 0.044659 | 0.042111 | 0.02459 | 0 | 0.030702 | 0.027379 | -0.00019 | -0.000617 | -0.001573 | -0.000998 | 0 | -0.003905 | -0.002508 | 0.083886 | 0.080969 | 0.078846 | 0.07591 | 0.080904 | 0.107492 | 0.099784 | -0.224024 | -0.220568 | -0.218773 | -0.218085 | -0.216617 | -0.229592 | -0.223455 | -1.390584 | -1.359667 | -1.34366 | -1.337602 | -1.330355 | -1.446175 | -1.391168 | -0.349091 | -0.318506 | -0.304254 | -0.301219 | -0.348416 | -0.45806 | -0.399189 | -0.398423 | -0.366103 | -0.349458 | -0.343151 | -0.326388 | -0.446315 | -0.390061 | 0.424937 | 0.410003 | 0.39338 | 0.374118 | 1 | 0.70521 | 0.706834 | -30 | -30 | -30 | -30 | 0 | -10 | 10 | -1.447176 | -1.4265 | -1.415869 | -1.411742 | 0 | 0 | 0 |  | 1452.829 | 0 |  | 1454.658 | 0 |  | 739.699 | 0 |  | 739.967 | 0 |  | 1407.922 | 0 |  | 1417.828 | 0 |  | 762.894 | 0 |  | 762.772 | 0 |  | 1406.3979 | 0 |  | 1433.068 | 0 |  | 775.26 | 0 |  | 775.147 | 0 |  | 1530.274 | 0 |  | 1531.137 | 0 |  | 780.52 | 0 |  | 780.347 | 0 |  | 1510.2841 | 0 |  | 1510.665 | 0 |  | 754.144 | 0 |  | 754.205 | 0 |  | 1517.9041 | 0 |  | 1518.234 | 0 |  | 737.834 | 0.102 |  | 737.84 | 0.102 |  | 1531.3409 | 0 |  | 1531.7469 | 0 |  | 775.741 | 0.102 |  | 775.767 | 0.102 | 116.2918 | 106.6668 | 97.35735 | 88.25351 | 0 | 111.6504 | 94.14977 | 0 | 0 | 0 | 0 | 0 | -23.3265472 | -22.79241 | -74.51722 | -59.88245 | -54.46928908 | -31.55671 | 0 | -38.75315 | -34.59974 | 0 | 0 | 0 | 0 | 0 | 0 | 0 | 43.41528 | 42.795 | 42.47607 | 42.35226 | 0 | 0 | 0 | -32.31909 | -30.29766 | -27.56976 | -25.16275 | 0 | -36.32123 | -14.52106 | 52.87072 | 59.28171 | 57.79437 | 73.88632 | 0 | 13.24948 | 22.23656
156 | W94885 | 2017-04-10 12:55 | 54.3298 | 54.6973 | 30 | 53 | 1.417 | 240.6904 | 19492 | 31 | 239962 | 239921 | 139204 | 139212 | 139311 | 139287 | 221143 | 221150 | 220889 | 220897 | 215533 | 215418 | 215988 | 215830 | 294074 | 294058 | 1364.36 | 31958.1191 | 6 | 122.7447 | 122.7447 | 122.7447 | 122.7447 | 116.7396 | 29.5464 | 29.5464 | 1170.5078 | 1103.129 | 1060.8334 | 883.2121 | 1045.3722 | 989.4382 | 967.6659 | 949.1171 | 931.1082 | 925.7089 | 909.2388 | 891.663 | 15.8 | 22.4 | 32.3462 | 24.0743 | 18.6975 | 14.98 | 12.1716 | 12.1716 | 10.2114 | 9.2263 | 9.2015 | 84.07 | 127.6 | 110.15 | 164.3 | 138.36 | 206.55 | 169.85 | 254.69 | 0 | 278.78 | 202.73 | 306.47 | 228.93 | 343.1 | 50.5 | 46.4 | 29.6989 | 0.05 | 0.6851 | 0.9676 | -1.096 | 0.6851 | 1106467 | 2 |  |  | 3.0643 | 5.2914 | 6.7407 | 0 | 9.2971 | 12.9629 | 3.7364 | 7.1109 | 7.9255 | 0 | 11.2982 | 13.9091 | 24.9696 | 24.9784 | 24.9346 | 0 | 24.9647 | 24.9601 |  | 15382 | 722 | 9 |  | EA726 | 904 | 1121 | 14 | 6 | 20 | 12.166666 | 0.05 | 1340.5215 | 1224.6357 | 1166.2428 | 1103.4572 | 0 | 990.3428 | 900.1714 | 104.3157 | 103.0736 | 95.8279 | 93.7379 | 0 | 75.3336 | 34.5707 | 32.3462 | 24.0743 | 18.6975 | 14.98 | 12.1716 | 12.1716 | 10.2114 | 9.2263 | 0 | 0 | 0 | 0 | 0 | 0.1016 | 0.102 | 0 | 0 | 0 | 0 | 0 | 0 | 0 | 0.053708 | 0.044571 | 0.042063 | 0.02471 | 0 | 0.031129 | 0.027737 | -0.000191 | -0.000618 | -0.001575 | -0.000999 | 0 | -0.003968 | -0.002959 | 0.083899 | 0.080992 | 0.078865 | 0.075927 | 0.080906 | 0.107534 | 0.099837 | -0.223866 | -0.220309 | -0.218558 | -0.217881 | -0.216569 | -0.229249 | -0.223061 | -1.389642 | -1.357842 | -1.342218 | -1.336257 | -1.330366 | -1.441376 | -1.386156 | -0.349317 | -0.318986 | -0.304607 | -0.301543 | -0.348334 | -0.458715 | -0.400058 | -0.397377 | -0.364194 | -0.347997 | -0.341804 | -0.326395 | -0.444502 | -0.387883 | 0.424353 | 0.409453 | 0.392657 | 0.373524 | 1 | 0.70443 | 0.706834 | -30 | -30 | -30 | -30 | 0 | -20 | 20 | -1.446702 | -1.425917 | -1.415195 | -1.410999 | 0 | 0 | 0 |  | 1452.829 | 0 |  | 1454.658 | 0 |  | 739.699 | 0 |  | 739.967 | 0 |  | 1407.922 | 0 |  | 1417.828 | 0 |  | 762.894 | 0 |  | 762.772 | 0 |  | 1406.3979 | 0 |  | 1433.068 | 0 |  | 775.26 | 0 |  | 775.147 | 0 |  | 1530.274 | 0 |  | 1531.137 | 0 |  | 780.52 | 0 |  | 780.347 | 0 |  | 1510.2841 | 0 |  | 1510.665 | 0 |  | 754.144 | 0 |  | 754.205 | 0 |  | 1517.9041 | 0 |  | 1518.234 | 0 |  | 737.834 | 0.102 |  | 737.84 | 0.102 |  | 1531.3409 | 0 |  | 1531.7469 | 0 |  | 775.741 | 0.102 |  | 775.767 | 0.102 | 112.4684 | 99.18569 | 91.97574 | 83.78219 | 0 | 106.4955 | 89.87041 | 0 | 0 | 0 | 0 | 0 | -23.2916984 | -22.752222 | -74.36947 | -59.68123 | -54.34372 | -31.68399 | 0 | -39.14921 | -34.34617 | 0 | 0 | 0 | 0 | 0 | 0 | 0 | 43.40106 | 42.77751 | 42.45585 | 42.32997 | 0 | 0 | 0 | -36.43925 | -32.87904 | -29.18985 | -28.26601 | 0 | -34.55665 | -13.83029 | 45.06076 | 49.40294 | 50.89802 | 66.16217 | 0 | 9.497958 | 18.94173
156 | W94886 | 2017-04-10 12:57 | 54.1111 | 54.4976 | 43 | 52 | 1.417 | 241.7029 | 19566 | 31 | 239962 | 239921 | 139204 | 139212 | 139311 | 139287 | 221143 | 221150 | 220889 | 220897 | 215533 | 215418 | 215988 | 215830 | 294074 | 294058 | 1364.36 | 31978.2383 | 6 | 122.9025 | 122.9025 | 122.9025 | 122.9025 | 116.7396 | 29.7043 | 29.7043 | 1149.4141 | 1083.2644 | 1037 | 878.6913 | 1027.4993 | 973.9202 | 954.2055 | 937.3589 | 921.0765 | 915.4695 | 899.5808 | 882.4255 | 15.8 | 17.4 | 32.3576 | 24.159 | 18.8827 | 15.0991 | 12.2516 | 12.2516 | 10.24 | 9.2229 | 9.2015 | 86.07 | 130.3 | 112.44 | 167.33 | 141.39 | 210.42 | 173.93 | 259.65 | 0 | 284.92 | 208.17 | 313.68 | 235.62 | 352.18 | 50.5 | 46.2 | 27.8013 | -1.1 | 0.3742 | 1.3266 | -0.8201 | 0.3742 | 1106467 | 1 |  |  | 3.1536 | 5.4036 | 6.7186 | 0 | 9.3807 | 12.9529 | 3.7404 | 7.1327 | 7.7577 | 0 | 10.9538 | 13.9385 | 25.0559 | 24.9149 | 24.9681 | 0 | 24.9797 | 24.9816 |  | 15382 | 722 | 10 |  | EA726 | 904 | 1121 | 14 | 6 | 20 | 30 | -1.1 | 1371.65 | 1290.7643 | 1221.2357 | 1145.5143 | 0 | 1021.8786 | 931.15 | 70.6871 | 66.285 | 60.065 | 59.6779 | 0 | 77.9279 | 34.7564 | 32.3576 | 24.159 | 18.8827 | 15.0991 | 12.2516 | 12.2516 | 10.24 | 9.2229 | 0 | 0 | 0 | 0 | 0 | 0.1016 | 0.102 | 0 | 0 | 0 | 0 | 0 | 0 | 0 | 0.053665 | 0.04457 | 0.042215 | 0.024846 | 0 | 0.0317 | 0.028188 | -0.000191 | -0.00064 | -0.001632 | -0.001 | 0 | -0.00409 | -0.003892 | 0.08389 | 0.080976 | 0.078852 | 0.075915 | 0.080905 | 0.107505 | 0.099796 | -0.223962 | -0.220377 | -0.218594 | -0.218018 | -0.216591 | -0.229238 | -0.22312 | -1.3903 | -1.356359 | -1.340477 | -1.337272 | -1.330376 | -1.437573 | -1.383108 | -0.349138 | -0.318623 | -0.30434 | -0.301276 | -0.348364 | -0.458223 | -0.399329 | -0.398107 | -0.365556 | -0.349021 | -0.34282 | -0.326409 | -0.445779 | -0.389621 | 0.424875 | 0.409989 | 0.393377 | 0.374106 | 1 | 0.705204 | 0.706834 | -30 | -35 | -35 | -30 | 0 | -30 | 30 | -1.447035 | -1.425658 | -1.415005 | -1.411519 | 0 | 0 | 0 |  | 1452.829 | 0 |  | 1454.658 | 0 |  | 739.699 | 0 |  | 739.967 | 0 |  | 1407.922 | 0 |  | 1417.828 | 0 |  | 762.894 | 0 |  | 762.772 | 0 |  | 1406.3979 | 0 |  | 1433.068 | 0 |  | 775.26 | 0 |  | 775.147 | 0 |  | 1530.274 | 0 |  | 1531.137 | 0 |  | 780.52 | 0 |  | 780.347 | 0 |  | 1510.2841 | 0 |  | 1510.665 | 0 |  | 754.144 | 0 |  | 754.205 | 0 |  | 1517.9041 | 0 |  | 1518.234 | 0 |  | 737.834 | 0.102 |  | 737.84 | 0.102 |  | 1531.3409 | 0 |  | 1531.7469 | 0 |  | 775.741 | 0.102 |  | 775.767 | 0.102 | 115.0677185 | 104.5209 | 96.29688 | 86.96172 | 0 | 109.8571 | 92.9250454 | 0 | 0 | 0 | 0 | 0 | -23.2905808 | -22.75824 | -74.3449022 | -59.58485087 | -54.40058 | -31.88859 | 0 | -39.69139053 | -33.60399 | 0 | 0 | 0 | 0 | 0 | 0 | 0 | 43.41105 | 49.89803 | 49.525175 | 42.34557 | 0 | 0 | 0 | -24.67955 | -21.11993 | -18.2801821 | -17.97952 | 0 | -35.70836 | -13.87924 | 59.45431 | 73.71418 | 73.14129 | 79.43918 | 0 | 11.16673 | 22.68357
156 | W94887 | 2017-04-10 12:58 | 54.2267 | 54.5675 | 26 | 54 | 1.417 | 243.3639 | 19708 | 31 | 239962 | 239921 | 139204 | 139212 | 139311 | 139287 | 221143 | 221150 | 220889 | 220897 | 215533 | 215418 | 215988 | 215830 | 294074 | 294058 | 1364.36 | 31998.3555 | 6 | 123.0615 | 123.0615 | 123.0615 | 123.0615 | 116.7396 | 29.8632 | 29.8632 | 1169.3359 | 1100.1271 | 1057.6666 | 883.247 | 1046.8418 | 990.97 | 969.2225 | 950.773 | 933.0247 | 927.8884 | 911.5424 | 894.1605 | 16 | 21 | 32.2638 | 24.0573 | 18.6976 | 14.9817 | 12.1929 | 12.1929 | 10.2252 | 9.229 | 9.2015 | 84.5 | 128.98 | 110.48 | 166.1 | 138.47 | 208.82 | 170.21 | 257.23 | 0 | 281.78 | 203.21 | 309.8 | 229.62 | 346.8 | 50.2 | 46.6 | 29.4118 | -1.8 | -1.1869 | 1.2687 | 0.6864 | -1.1869 | 1106467 | 2 |  |  | 3.0879 | 5.2764 | 6.655 | 0 | 9.1907 | 12.7386 | 3.6241 | 5.9093 | 7.9167 | 0 | 11.3093 | 13.5352 | 24.885 | 24.9955 | 24.9512 | 0 | 25.0024 | 24.944 |  | 15382 | 722 | 11 |  | EA726 | 904 | 1121 | 14 | 6 | 20 | 19.666668 | -1.8 | 1327.1714 | 1228.45 | 1161 | 1092.6143 | 0 | 982.2928 | 902.2714 | 90.3807 | 88.5743 | 86.1121 | 83.4786 | 0 | 78.5379 | 35.7929 | 32.2638 | 24.0573 | 18.6976 | 14.9817 | 12.1929 | 12.1929 | 10.2252 | 9.229 | 0 | 0 | 0 | 0 | 0 | 0.1016 | 0.102 | 0 | 0 | 0 | 0 | 0 | 0 | 0 | 0.053676 | 0.044613 | 0.042194 | 0.02496 | 0 | 0.031404 | 0.027987 | -0.000191 | -0.000641 | -0.001634 | -0.001001 | 0 | -0.00445 | -0.005144 | 0.083909 | 0.081001 | 0.078871 | 0.075936 | 0.080908 | 0.107555 | 0.099853 | -0.223709 | -0.22006 | -0.218337 | -0.217734 | -0.21649 | -0.228717 | -0.222535 | -1.389043 | -1.354542 | -1.339187 | -1.335735 | -1.330429 | -1.429634 | -1.374261 | -0.349372 | -0.319017 | -0.304569 | -0.301577 | -0.348175 | -0.458841 | -0.40012 | -0.396709 | -0.363651 | -0.347709 | -0.341277 | -0.326455 | -0.443783 | -0.387399 | 0.424332 | 0.409483 | 0.392676 | 0.373624 | 1 | 0.704593 | 0.706834 | -30 | -35 | -35 | -30 | 0 | -40 | 40 | -1.446464 | -1.424959 | -1.414199 | -1.410633 | 0 | 0 | 0 |  | 1452.829 | 0 |  | 1454.658 | 0 |  | 739.699 | 0 |  | 739.967 | 0 |  | 1407.922 | 0 |  | 1417.828 | 0 |  | 762.894 | 0 |  | 762.772 | 0 |  | 1406.3979 | 0 |  | 1433.068 | 0 |  | 775.26 | 0 |  | 775.147 | 0 |  | 1530.274 | 0 |  | 1531.137 | 0 |  | 780.52 | 0 |  | 780.347 | 0 |  | 1510.2841 | 0 |  | 1510.665 | 0 |  | 754.144 | 0 |  | 754.205 | 0 |  | 1517.9041 | 0 |  | 1518.234 | 0 |  | 737.834 | 0.102 |  | 737.84 | 0.102 |  | 1531.3409 | 0 |  | 1531.7469 | 0 |  | 775.741 | 0.102 |  | 775.767 | 0.102 | 111.3616 | 99.50567845 | 91.569231 | 82.96876 | 0 | 105.6505 | 90.09451 | 0 | 0 | 0 | 0 | 0 | -23.2376472 | -22.69857 | -74.29296 | -59.56192 | -54.31742472 | -32.00287 | 0 | -38.53435 | -31.39224 | 0 | 0 | 0 | 0 | 0 | 0 | 0 | 43.39392 | 49.873565 | 49.496965 | 42.31899 | 0 | 0 | 0 | -31.57649 | -28.25671 | -26.22708 | -25.17523 | 0 | -36.03641 | -14.32146 | 48.88609 | 61.56062 | 60.5217 | 68.10965 | 0 | 7.842091 | 21.68224
156 | W94888 | 2017-04-10 13:00 | 54.1308 | 54.4738 | 36 | 53 | 1.417 | 245.3064 | 19862 | 31 | 239962 | 239921 | 139204 | 139212 | 139311 | 139287 | 221143 | 221150 | 220889 | 220897 | 215533 | 215418 | 215988 | 215830 | 294074 | 294058 | 1364.36 | 32018.1641 | 6 | 123.2217 | 123.2217 | 123.2217 | 123.2217 | 116.7396 | 30.0234 | 30.0234 | 1151.7578 | 1084.1752 | 1040.5 | 876.1235 | 1034.0292 | 979.5884 | 958.495 | 940.6207 | 922.9147 | 917.1682 | 900.9267 | 883.4686 | 16 | 17.8 | 32.3599 | 24.1898 | 18.8543 | 15.0778 | 12.2528 | 12.2528 | 10.2529 | 9.2249 | 9.2015 | 86.14 | 131.78 | 112.67 | 169.5 | 140.87 | 213.2 | 173.26 | 262.67 | 0 | 287.81 | 207.01 | 316.84 | 234.73 | 355.15 | 51.1 | 46.6 | 30.8977 | -0.05 | 0.5955 | 1.2329 | -1.0657 | 0.5955 | 1106467 | 1 |  |  | 3.0907 | 5.2757 | 6.6307 | 0 | 9.18 | 12.6429 | 3.6151 | 5.4849 | 7.7094 | 0 | 11.0698 | 13.6226 | 24.9571 | 25.0231 | 24.9535 | 0 | 24.9526 | 24.9539 |  | 15382 | 722 | 12 |  | EA726 | 904 | 1121 | 14 | 6 | 20 | 29.6 | -0.05 | 1367.3857 | 1300.0929 | 1211.5286 | 1136.2928 | 0 | 1017.6929 | 954.0357 | 84.3086 | 81.2814 | 77.7557 | 74.4464 | 0 | 77.485 | 35.57 | 32.3599 | 24.1898 | 18.8543 | 15.0778 | 12.2528 | 12.2528 | 10.2529 | 9.2249 | 0 | 0 | 0 | 0 | 0 | 0.1016 | 0.102 | 0 | 0 | 0 | 0 | 0 | 0 | 0 | 0.053785 | 0.044724 | 0.043565 | 0.025092 | 0 | 0.031395 | 0.027948 | -0.000191 | -0.000641 | -0.001635 | -0.001002 | 0 | -0.00409 | -0.003894 | 0.083898 | 0.080981 | 0.078853 | 0.075919 | 0.080905 | 0.107515 | 0.099801 | -0.223889 | -0.220361 | -0.218586 | -0.217983 | -0.216595 | -0.229193 | -0.223116 | -1.389635 | -1.356597 | -1.340388 | -1.33694 | -1.330391 | -1.43716 | -1.38345 | -0.349356 | -0.318733 | -0.304369 | -0.301377 | -0.348362 | -0.458419 | -0.39943 | -0.397371 | -0.365187 | -0.348932 | -0.342487 | -0.326424 | -0.44532 | -0.389398 | 0.42473 | 0.409724 | 0.393182 | 0.374065 | 1 | 0.705187 | 0.706834 | -30 | -35 | -35 | -30 | 0 | -30 | 30 | -1.446613 | -1.425141 | -1.414408 | -1.410862 | 0 | 0 | 0 |  | 1452.829 | 0 |  | 1454.658 | 0 |  | 739.699 | 0 |  | 739.967 | 0 |  | 1407.922 | 0 |  | 1417.828 | 0 |  | 762.894 | 0 |  | 762.772 | 0 |  | 1406.3979 | 0 |  | 1433.068 | 0 |  | 775.26 | 0 |  | 775.147 | 0 |  | 1530.274 | 0 |  | 1531.137 | 0 |  | 780.52 | 0 |  | 780.347 | 0 |  | 1510.2841 | 0 |  | 1510.665 | 0 |  | 754.144 | 0 |  | 754.205 | 0 |  | 1517.9041 | 0 |  | 1518.234 | 0 |  | 737.834 | 0.102 |  | 737.84 | 0.102 |  | 1531.3409 | 0 |  | 1531.7469 | 0 |  | 775.741 | 0.102 |  | 775.767 | 0.102 | 114.7209 | 105.2828 | 95.53266 | 86.26621 | 0 | 109.4173 | 95.21372 | 0 | 0 | 0 | 0 | 0 | -23.2860088 | -22.757832 | -74.47609819 | -59.80287 | -56.20246884 | -32.2068846 | 0 | -39.2416538 | -33.2775063 | 0 | 0 | 0 | 0 | 0 | 0 | 0 | 43.39839 | 49.879935 | 49.50428 | 42.32586 | 0 | 0 | 0 | -29.45372 | -25.90706 | -23.66642 | -22.43643 | 0 | -35.5206 | -14.2077251 | 54.1895 | 69.45283 | 65.16805 | 73.94876 | 0 | 11.36899 | 24.97065
156 | W94889 | 2017-04-10 13:01 | 54.0762 | 54.4199 | 35 | 53 | 1.417 | 241.7209 | 19570 | 31 | 239962 | 239921 | 139204 | 139212 | 139311 | 139287 | 221143 | 221150 | 220889 | 220897 | 215533 | 215418 | 215988 | 215830 | 294074 | 294058 | 1364.36 | 32037.9746 | 6 | 123.3795 | 123.3795 | 123.3795 | 123.3795 | 116.7396 | 30.1813 | 30.1813 | 1175.1953 | 1096.5146 | 1051.5 | 880.0364 | 1036.2854 | 981.4939 | 960.6075 | 942.9689 | 925.9124 | 920.8034 | 904.8495 | 887.7747 | 15.6 | 20.2 | 32.2631 | 24.0283 | 18.698 | 15.005 | 12.2082 | 12.2082 | 10.2291 | 9.2229 | 9.2015 | 84.59 | 128.19 | 110.51 | 164.93 | 138.46 | 207.16 | 170.14 | 255.2 | 0 | 279.25 | 203.41 | 307.41 | 229.97 | 344.68 | 48.8 | 46.7 | 29.5337 | -2.25 | -0.1123 | 1.448 | -0.4201 | -0.1123 | 1106467 | 2 |  |  | 3.095 | 5.3779 | 6.6607 | 0 | 9.2764 | 12.725 | 3.7481 | 7.3722 | 7.7741 | 0 | 11.0611 | 13.6519 | 24.9227 | 24.9616 | 24.9538 | 0 | 25.0048 | 24.9539 |  | 15382 | 722 | 13 |  | EA726 | 904 | 1121 | 14 | 6 | 20 | 19.666668 | -2.25 | 1343.6 | 1240.85 | 1164.25 | 1104.6357 | 0 | 996.3571 | 926.1929 | 99.9736 | 101.635 | 96.6843 | 95.5157 | 0 | 77.2593 | 35.3314 | 32.2631 | 24.0283 | 18.698 | 15.005 | 12.2082 | 12.2082 | 10.2291 | 9.2229 | 0 | 0 | 0 | 0 | 0 | 0.1016 | 0.102 | 0 | 0 | 0 | 0 | 0 | 0 | 0 | 0.053778 | 0.04474 | 0.04328 | 0.025235 | 0 | 0.031007 | 0.027662 | -0.000192 | -0.000642 | -0.001636 | -0.001003 | 0 | -0.003968 | -0.002966 | 0.083897 | 0.080989 | 0.078864 | 0.075926 | 0.080904 | 0.107528 | 0.099819 | -0.223903 | -0.220261 | -0.218479 | -0.217902 | -0.216597 | -0.229295 | -0.223168 | -1.389758 | -1.355326 | -1.33946 | -1.336239 | -1.330409 | -1.441563 | -1.386875 | -0.349316 | -0.318939 | -0.304642 | -0.301581 | -0.348356 | -0.458675 | -0.399776 | -0.397507 | -0.364475 | -0.347991 | -0.341786 | -0.326443 | -0.444711 | -0.388611 | 0.424383 | 0.409535 | 0.393016 | 0.373886 | 1 | 0.704918 | 0.706834 | -30 | -35 | -35 | -30 | 0 | -20 | 20 | -1.446747 | -1.425305 | -1.414597 | -1.41107 | 0 | 0 | 0 |  | 1452.829 | 0 |  | 1454.658 | 0 |  | 739.699 | 0 |  | 739.967 | 0 |  | 1407.922 | 0 |  | 1417.828 | 0 |  | 762.894 | 0 |  | 762.772 | 0 |  | 1406.3979 | 0 |  | 1433.068 | 0 |  | 775.26 | 0 |  | 775.147 | 0 |  | 1530.274 | 0 |  | 1531.137 | 0 |  | 780.52 | 0 |  | 780.347 | 0 |  | 1510.2841 | 0 |  | 1510.665 | 0 |  | 754.144 | 0 |  | 754.205 | 0 |  | 1517.9041 | 0 |  | 1518.234 | 0 |  | 737.834 | 0.102 |  | 737.84 | 0.102 |  | 1531.3409 | 0 |  | 1531.7469 | 0 |  | 775.741 | 0.102 |  | 775.767 | 0.102 | 112.7240092 | 100.4952 | 91.817412 | 83.87057 | 0 | 107.1363 | 92.45165 | 0 | 0 | 0 | 0 | 0 | -23.296372 | -22.763136 | -74.47157 | -59.76717 | -55.78047224 | -32.37974 | 0 | -38.97842 | -34.250265 | 0 | 0 | 0 | 0 | 0 | 0 | 0 | 43.40241 | 49.885675 | 49.510895 | 42.3321 | 0 | 0 | 0 | -34.92238 | -32.41537 | -29.4541 | -28.80572 | 0 | -35.43691 | -14.12465 | 46.73247 | 58.19834 | 56.09374 | 65.01721 | 0 | 9.424583 | 21.3136
156 | W94890 | 2017-04-10 13:03 | 54.0599 | 54.3604 | 33 | 53 | 1.417 | 241.9597 | 19575 | 31 | 239962 | 239921 | 139204 | 139212 | 139311 | 139287 | 221143 | 221150 | 220889 | 220897 | 215533 | 215418 | 215988 | 215830 | 294074 | 294058 | 1364.36 | 32057.8066 | 6 | 123.5375 | 123.5375 | 123.5375 | 123.5375 | 116.7396 | 30.3393 | 30.3393 | 1156.4453 | 1085.8647 | 1038.1666 | 877.7866 | 1030.8165 | 975.912 | 954.5458 | 936.5084 | 918.7363 | 912.647 | 896.0385 | 878.2398 | 15.8 | 17.2 | 32.3431 | 24.1311 | 18.8174 | 15.0452 | 12.2185 | 12.2185 | 10.2272 | 9.2173 | 9.2015 | 85.21 | 130.72 | 111.49 | 167.85 | 139.84 | 211.18 | 172.19 | 260.39 | 0 | 285.51 | 205.69 | 314.18 | 232.65 | 351.9 | 50.3 | 46.2 | 27.9874 | -1.5 | 0.8629 | 1.8417 | -0.8832 | 0.8629 | 1106467 | 1 |  |  | 3.0657 | 5.4071 | 6.6179 | 0 | 9.2779 | 12.8686 | 3.6925 | 5.2509 | 7.4679 | 0 | 11.0189 | 13.5623 | 24.9907 | 24.9251 | 24.9946 | 0 | 25.0106 | 24.9404 |  | 15382 | 722 | 14 |  | EA726 | 904 | 1121 | 14 | 6 | 20 | 25.799999 | -1.5 | 1374.9642 | 1294.6571 | 1217.3928 | 1143.6571 | 0 | 1020.1214 | 944.1857 | 96.6743 | 93.3929 | 88.2286 | 87.0171 | 0 | 77.8364 | 36.8529 | 32.3431 | 24.1311 | 18.8174 | 15.0452 | 12.2185 | 12.2185 | 10.2272 | 9.2173 | 0 | 0 | 0 | 0 | 0 | 0.1016 | 0.102 | 0 | 0 | 0 | 0 | 0 | 0 | 0 | 0.053828 | 0.044789 | 0.043164 | 0.025371 | 0 | 0.031484 | 0.028026 | -0.000192 | -0.000642 | -0.001637 | -0.001004 | 0 | -0.003905 | -0.002527 | 0.083891 | 0.080976 | 0.078848 | 0.075914 | 0.080906 | 0.107503 | 0.099785 | -0.223938 | -0.220363 | -0.218623 | -0.218012 | -0.216565 | -0.229492 | -0.223415 | -1.390324 | -1.356465 | -1.340958 | -1.337443 | -1.330379 | -1.445668 | -1.391434 | -0.349088 | -0.318553 | -0.304163 | -0.301191 | -0.348322 | -0.458093 | -0.399055 | -0.398133 | -0.365666 | -0.349508 | -0.342989 | -0.326409 | -0.445961 | -0.390145 | 0.424678 | 0.409788 | 0.393184 | 0.373948 | 1 | 0.704987 | 0.706834 | -30 | -35 | -35 | -30 | 0 | -10 | 10 | -1.44678 | -1.425346 | -1.414644 | -1.411121 | 0 | 0 | 0 |  | 1452.829 | 0 |  | 1454.658 | 0 |  | 739.699 | 0 |  | 739.967 | 0 |  | 1407.922 | 0 |  | 1417.828 | 0 |  | 762.894 | 0 |  | 762.772 | 0 |  | 1406.3979 | 0 |  | 1433.068 | 0 |  | 775.26 | 0 |  | 775.147 | 0 |  | 1530.274 | 0 |  | 1531.137 | 0 |  | 780.52 | 0 |  | 780.347 | 0 |  | 1510.2841 | 0 |  | 1510.665 | 0 |  | 754.144 | 0 |  | 754.205 | 0 |  | 1517.9041 | 0 |  | 1518.234 | 0 |  | 737.834 | 0.102 |  | 737.84 | 0.102 |  | 1531.3409 | 0 |  | 1531.7469 | 0 |  | 775.741 | 0.102 |  | 775.767 | 0.102 | 115.3471 | 104.8362 | 95.98899 | 86.81959 | 0 | 109.6661 | 94.21557 | 0 | 0 | 0 | 0 | 0 | -23.3163872 | -22.78833 | -74.57142 | -59.88386 | -55.68596 | -32.58947 | 0 | -39.87008 | -35.48018 | 0 | 0 | 0 | 0 | 0 | 0 | 0 | 43.4034 | 49.88711 | 49.51254 | 42.33363 | 0 | 0 | 0 | -33.74784 | -29.75059 | -26.83588 | -26.20877 | 0 | -35.65631 | -14.70633 | 50.43127 | 65.08881 | 62.97969 | 70.35497 | 0 | 10.82334 | 21.24073
156 | W94891 | 2017-04-10 13:04 | 54.1598 | 54.3917 | 27 | 53 | 1.417 | 241.2189 | 19534 | 31 | 239962 | 239921 | 139204 | 139212 | 139311 | 139287 | 221143 | 221150 | 220889 | 220897 | 215533 | 215418 | 215988 | 215830 | 294074 | 294058 | 1364.36 | 32077.6133 | 6 | 123.6951 | 123.6951 | 123.6951 | 123.6951 | 116.7396 | 30.4968 | 30.4968 | 1164.6484 | 1097.6844 | 1049.8334 | 881.5366 | 1036.2593 | 981.9575 | 960.9756 | 943.119 | 926.0853 | 920.738 | 904.9499 | 887.8885 | 16 | 22.2 | 32.359 | 24.0969 | 18.7659 | 15.0469 | 12.2191 | 12.2191 | 10.2202 | 9.2241 | 9.2015 | 85.75 | 128.24 | 112.3 | 165.31 | 140.48 | 207.6 | 172.89 | 256.22 | 0 | 280.85 | 206.82 | 309.2 | 233.83 | 346.83 | 50.4 | 46.5 | 27.7778 | 0.175 | 0.4292 | 1.2057 | -0.4014 | 0.4292 | 1106467 | 2 |  |  | 3.1679 | 5.3843 | 6.7329 | 0 | 9.2864 | 12.9371 | 3.7717 | 5.1868 | 7.5566 | 0 | 10.9717 | 13.9113 | 24.9589 | 24.9781 | 25.0048 | 0 | 24.9772 | 24.9671 |  | 15382 | 722 | 15 |  | EA726 | 904 | 1121 | 14 | 6 | 20 | 19.6 | 0.175 | 1366.2214 | 1264.6714 | 1191.2285 | 1138.25 | 0 | 1021.0428 | 937.9143 | 100.8771 | 100.9186 | 97.9493 | 95.8057 | 0 | 76.8429 | 35.3714 | 32.359 | 24.0969 | 18.7659 | 15.0469 | 12.2191 | 12.2191 | 10.2202 | 9.2241 | 0 | 0 | 0 | 0 | 0 | 0.1016 | 0.102 | 0 | 0 | 0 | 0 | 0 | 0 | 0 | 0.053989 | 0.044885 | 0.043067 | 0.025495 | 0 | 0.032044 | 0.02851 | -0.000192 | -0.000643 | -0.001639 | -0.001005 | 0 | -0.003891 | -0.002463 | 0.083888 | 0.080982 | 0.078852 | 0.075915 | 0.080902 | 0.107501 | 0.099799 | -0.224033 | -0.220379 | -0.218644 | -0.218076 | -0.216666 | -0.229615 | -0.223453 | -1.390211 | -1.355686 | -1.340237 | -1.337098 | -1.33036 | -1.446484 | -1.391375 | -0.34929 | -0.31894 | -0.304519 | -0.301434 | -0.348493 | -0.458388 | -0.399604 | -0.398012 | -0.364855 | -0.348781 | -0.342649 | -0.326397 | -0.445773 | -0.389312 | 0.424539 | 0.409696 | 0.393133 | 0.373926 | 1 | 0.704697 | 0.706834 | -30 | -35 | -35 | -30 | 0 | 0 | 0 | -1.44694 | -1.425542 | -1.41487 | -1.411371 | 0 | 0 | 0 |  | 1452.829 | 0 |  | 1454.658 | 0 |  | 739.699 | 0 |  | 739.967 | 0 |  | 1407.922 | 0 |  | 1417.828 | 0 |  | 762.894 | 0 |  | 762.772 | 0 |  | 1406.3979 | 0 |  | 1433.068 | 0 |  | 775.26 | 0 |  | 775.147 | 0 |  | 1530.274 | 0 |  | 1531.137 | 0 |  | 780.52 | 0 |  | 780.347 | 0 |  | 1510.2841 | 0 |  | 1510.665 | 0 |  | 754.144 | 0 |  | 754.205 | 0 |  | 1517.9041 | 0 |  | 1518.234 | 0 |  | 737.834 | 0.102 |  | 737.84 | 0.102 |  | 1531.3409 | 0 |  | 1531.7469 | 0 |  | 775.741 | 0.102 |  | 775.767 | 0.102 | 114.6096 | 102.4156 | 93.93075 | 86.41024875 | 0 | 109.7631 | 93.60291 | 0 | 0 | 0 | 0 | 0 | -23.328884 | -22.792206 | -74.78918 | -59.97826 | -55.52334 | -32.74553002 | 0 | -40.72286 | -36.24114 | 0 | 0 | 0 | 0 | 0 | 0 | 0 | 43.4082 | 49.89397 | 49.52045 | 42.34113 | 0 | 0 | 0 | -35.23536 | -32.18698 | -29.82742 | -28.8791 | 0 | -35.22386 | -14.13455 | 47.99324 | 60.14435 | 58.10044 | 67.12675 | 0 | 10.48751 | 20.43501
156 | W94892 | 2017-04-10 13:05 | 54.0037 | 54.2637 | 41 | 53 | 1.417 | 241.7669 | 19570 | 31 | 239962 | 239921 | 139204 | 139212 | 139311 | 139287 | 221143 | 221150 | 220889 | 220897 | 215533 | 215418 | 215988 | 215830 | 294074 | 294058 | 1364.36 | 32097.7285 | 6 | 123.853 | 123.853 | 123.853 | 123.853 | 116.7396 | 30.6547 | 30.6547 | 1158.7891 | 1087.2684 | 1038.6666 | 877.5244 | 1033.5637 | 978.8082 | 957.4637 | 938.837 | 920.8508 | 914.6805 | 898.0739 | 880.2048 | 15.8 | 17.4 | 32.3813 | 24.0618 | 18.7244 | 14.9978 | 12.1864 | 12.1864 | 10.195 | 9.2217 | 9.2015 | 85.71 | 130.49 | 111.95 | 168.3 | 140.29 | 211.43 | 172.68 | 260.58 | 0 | 286.14 | 206.33 | 314.74 | 232.95 | 351.52 | 50.8 | 46.3 | 30.8176 | -0.65 | 0.4891 | 1.0891 | -1.3202 | 0.4891 | 1106467 | 1 |  |  | 3.1593 | 5.5129 | 6.8129 | 0 | 9.3779 | 13.1743 | 3.6906 | 7.2208 | 7.8283 | 0 | 11.3396 | 13.9774 | 25.0111 | 24.9261 | 24.9776 | 0 | 25.007 | 24.9418 |  | 15382 | 722 | 16 |  | EA726 | 904 | 1121 | 14 | 6 | 20 | 25.6 | -0.65 | 1376.9572 | 1292.4429 | 1203.0143 | 1135.2142 | 0 | 1021.8571 | 912.1786 | 92.5729 | 92.78 | 83.1857 | 82.525 | 0 | 77.13 | 35.8064 | 32.3813 | 24.0618 | 18.7244 | 14.9978 | 12.1864 | 12.1864 | 10.195 | 9.2217 | 0 | 0 | 0 | 0 | 0 | 0.1016 | 0.102 | 0 | 0 | 0 | 0 | 0 | 0 | 0 | 0.053938 | 0.04495 | 0.044246 | 0.025649 | 0 | 0.031767 | 0.028323 | -0.000192 | -0.000643 | -0.00164 | -0.001006 | 0 | -0.003909 | -0.002612 | 0.083885 | 0.080973 | 0.078851 | 0.075915 | 0.080904 | 0.107502 | 0.099806 | -0.224018 | -0.220419 | -0.218612 | -0.218029 | -0.216605 | -0.229532 | -0.223336 | -1.390656 | -1.356592 | -1.340514 | -1.33724 | -1.33037 | -1.445774 | -1.390247 | -0.349046 | -0.318574 | -0.304349 | -0.301306 | -0.348389 | -0.458215 | -0.399568 | -0.398503 | -0.365801 | -0.34906 | -0.342788 | -0.326403 | -0.445871 | -0.389134 | 0.42452 | 0.409455 | 0.39289 | 0.373691 | 1 | 0.704542 | 0.706834 | -30 | -35 | -35 | -30 | 0 | 10 | -10 | -1.447057 | -1.425685 | -1.415036 | -1.411554 | 0 | 0 | 0 |  | 1452.829 | 0 |  | 1454.658 | 0 |  | 739.699 | 0 |  | 739.967 | 0 |  | 1407.922 | 0 |  | 1417.828 | 0 |  | 762.894 | 0 |  | 762.772 | 0 |  | 1406.3979 | 0 |  | 1433.068 | 0 |  | 775.26 | 0 |  | 775.147 | 0 |  | 1530.274 | 0 |  | 1531.137 | 0 |  | 780.52 | 0 |  | 780.347 | 0 |  | 1510.2841 | 0 |  | 1510.665 | 0 |  | 754.144 | 0 |  | 754.205 | 0 |  | 1517.9041 | 0 |  | 1518.234 | 0 |  | 737.834 | 0.102 |  | 737.84 | 0.102 |  | 1531.3409 | 0 |  | 1531.7469 | 0 |  | 775.741 | 0.102 |  | 775.767 | 0.102 | 115.5061 | 104.653 | 94.85888 | 86.17979 | 0 | 109.8517 | 91.0409 | 0 | 0 | 0 | 0 | 0 | -23.3204512 | -22.780272 | -74.7422 | -60.10652 | -57.11394 | -32.95360532 | 0 | -40.27637 | -35.74464 | 0 | 0 | 0 | 0 | 0 | 0 | 0 | 43.41171 | 49.898975 | 49.52626 | 42.34662 | 0 | 0 | 0 | -32.3122 | -29.55729572 | -25.31748 | -24.86527765 | 0 | -35.34212295 | -14.30709 | 51.86337 | 64.88814 | 61.95372 | 70.70752 | 0 | 10.91274 | 18.20889
156 | W94893 | 2017-04-10 13:07 | 54.1222 | 54.3195 | 26 | 52 | 1.417 | 245.7982 | 19907 | 31 | 239962 | 239921 | 139204 | 139212 | 139311 | 139287 | 221143 | 221150 | 220889 | 220897 | 215533 | 215418 | 215988 | 215830 | 294074 | 294058 | 1364.36 | 32097.7285 | 6 | 124.0135 | 124.0135 | 124.0135 | 124.0135 | 116.7396 | 30.8153 | 30.8153 | 1151.7578 | 1087.4482 | 1041.5 | 880.1132 | 1038.443 | 985.1759 | 964.6017 | 947.0076 | 930.2784 | 924.8493 | 909.1624 | 892.1404 | 15.8 | 19 | 32.3227 | 24.145 | 18.8035 | 15.0809 | 12.2418 | 12.2418 | 10.2287 | 9.2283 | 9.2015 | 88.02 | 131.01 | 114.88 | 168.75 | 144.43 | 212.04 | 177.49 | 261.77 | 0 | 287.23 | 212.46 | 316.35 | 240.39 | 354.56 | 50.7 | 46.3 | 27.8947 | 0.5 | 1.1604 | 1.4604 | -0.3722 | 1.1604 | 1106467 | 2 |  |  | 3.225 | 5.3814 | 6.7643 | 0 | 9.2871 | 12.8986 | 3.8327 | 6.425 | 8.1385 | 0 | 11.0038 | 14.2308 | 24.8501 | 25.0543 | 24.9614 | 0 | 24.9563 | 24.9754 |  | 15382 | 722 | 17 |  | EA726 | 904 | 1121 | 14 | 6 | 20 | 27.799999 | 0.5 | 1328.0929 | 1242.2786 | 1169.5 | 1113.1285 | 0 | 1001.3 | 903.9786 | 92.7886 | 93.6814 | 87.3764 | 87.7393 | 0 | 76.4064 | 34.2693 | 32.3227 | 24.145 | 18.8035 | 15.0809 | 12.2418 | 12.2418 | 10.2287 | 9.2283 | 0 | 0 | 0 | 0 | 0 | 0.1016 | 0.102 | 0 | 0 | 0 | 0 | 0 | 0 | 0 | 0.054017 | 0.044943 | 0.043828 | 0.025778 | 0 | 0.03218 | 0.028663 | -0.000193 | -0.000644 | -0.001641 | -0.001007 | 0 | -0.003962 | -0.003253 | 0.083903 | 0.080994 | 0.078867 | 0.075929 | 0.080906 | 0.107533 | 0.099849 | -0.223804 | -0.220196 | -0.218413 | -0.217842 | -0.216546 | -0.229238 | -0.222984 | -1.389313 | -1.355577 | -1.339306 | -1.33613 | -1.330382 | -1.441506 | -1.385694 | -0.349384 | -0.318973 | -0.304621 | -0.301547 | -0.34829 | -0.458605 | -0.400224 | -0.397011 | -0.364117 | -0.347832 | -0.341676 | -0.32641 | -0.444641 | -0.387419 | 0.424602 | 0.409832 | 0.393209 | 0.374004 | 1 | 0.70486 | 0.706834 | -30 | -35 | -35 | -30 | 0 | 20 | -20 | -1.446905 | -1.425499 | -1.41482 | -1.411316 | 0 | 0 | 0 |  | 1452.829 | 0 |  | 1454.658 | 0 |  | 739.699 | 0 |  | 739.967 | 0 |  | 1407.922 | 0 |  | 1417.828 | 0 |  | 762.894 | 0 |  | 762.772 | 0 |  | 1406.3979 | 0 |  | 1433.068 | 0 |  | 775.26 | 0 |  | 775.147 | 0 |  | 1530.274 | 0 |  | 1531.137 | 0 |  | 780.52 | 0 |  | 780.347 | 0 |  | 1510.2841 | 0 |  | 1510.665 | 0 |  | 754.144 | 0 |  | 754.205 | 0 |  | 1517.9041 | 0 |  | 1518.234 | 0 |  | 737.834 | 0.102 |  | 737.84 | 0.102 |  | 1531.3409 | 0 |  | 1531.7469 | 0 |  | 775.741 | 0.102 |  | 775.767 | 0.102 | 111.431 | 100.6171 | 92.2349565 | 84.51873 | 0 | 107.6727929 | 90.26136 | 0 | 0 | 0 | 0 | 0 | -23.2905808 | -22.744368 | -74.77838 | -60.05071 | -56.5013 | -33.09727623 | 0 | -40.67642 | -35.21048454 | 0 | 0 | 0 | 0 | 0 | 0 | 0 | 43.40715 | 49.892465 | 49.5187 | 42.33948 | 0 | 0 | 0 | -32.41885 | -29.88184 | -26.61669 | -26.45752 | 0 | -35.04036 | -13.7154 | 47.64089 | 60.57704 | 58.63567 | 67.30341 | 0 | 8.66543872 | 18.59111
156 | W94894 | 2017-04-10 13:08 | 53.8455 | 54.1262 | 47 | 52 | 1.417 | 245.7467 | 19883 | 32 | 239962 | 239921 | 139204 | 139212 | 139311 | 139287 | 221143 | 221150 | 220889 | 220897 | 215533 | 215418 | 215988 | 215830 | 294074 | 294058 | 1364.36 | 32117.8535 | 6 | 124.174 | 124.174 | 124.174 | 124.174 | 116.7396 | 30.9757 | 30.9757 | 1151.7578 | 1090.946 | 1047.8334 | 880.4151 | 1036.0315 | 982.9305 | 962.4103 | 944.6689 | 927.5248 | 922.0815 | 906.3593 | 889.4628 | 16 | 20.8 | 32.3414 | 24.127 | 18.812 | 15.0654 | 12.2445 | 12.2445 | 10.2468 | 9.2219 | 9.2015 | 88.21 | 133.37 | 115.7 | 171.73 | 144.73 | 215.79 | 177.98 | 265.77 | 0 | 291.56 | 212.76 | 320.81 | 240.78 | 359.14 | 49.6 | 46.3 | 28.0423 | -0.575 | 0.441 | 1.3061 | -0.3672 | 0.441 | 1106467 | 1 |  |  | 3.0743 | 5.3179 | 6.6364 | 0 | 9.1864 | 12.5429 | 3.7882 | 6.1863 | 7.5216 | 0 | 10.7706 | 13.5098 | 24.945 | 24.9766 | 24.9553 | 0 | 25.0329 | 24.9546 |  | 15382 | 722 | 18 |  | EA726 | 904 | 1121 | 14 | 6 | 20 | 22.6 | -0.575 | 1361.3429 | 1283.5143 | 1203.05 | 1126.2858 | 0 | 1003.2786 | 929.7214 | 111.0457 | 112.2707 | 102.8957 | 100.5779 | 0 | 80.6743 | 38.0786 | 32.3414 | 24.127 | 18.812 | 15.0654 | 12.2445 | 12.2445 | 10.2468 | 9.2219 | 0 | 0 | 0 | 0 | 0 | 0.1016 | 0.102 | 0 | 0 | 0 | 0 | 0 | 0 | 0 | 0.053896 | 0.044938 | 0.043616 | 0.025966 | 0 | 0.032671 | 0.029037 | -0.000191 | -0.000624 | -0.001586 | -0.000965 | 0 | -0.004066 | -0.004576 | 0.083903 | 0.080992 | 0.078863 | 0.075927 | 0.080908 | 0.107533 | 0.099823 | -0.223867 | -0.220265 | -0.218526 | -0.217914 | -0.216481 | -0.229036 | -0.2229 | -1.392433 | -1.358638 | -1.343106 | -1.339231 | -1.330425 | -1.437289 | -1.382225 | -0.349181 | -0.318761 | -0.304362 | -0.301344 | -0.348164 | -0.45839 | -0.399512 | -0.39732 | -0.364494 | -0.348386 | -0.342039 | -0.326451 | -0.444803 | -0.388725 | 0.424641 | 0.409762 | 0.393217 | 0.374065 | 1 | 0.705382 | 0.706834 | -25 | -30 | -30 | -25 | 0 | 30 | -30 | -1.447091 | -1.425692 | -1.414937 | -1.411275 | 0 | 0 | 0 |  | 1452.829 | 0 |  | 1454.658 | 0 |  | 739.699 | 0 |  | 739.967 | 0 |  | 1407.922 | 0 |  | 1417.828 | 0 |  | 762.894 | 0 |  | 762.772 | 0 |  | 1406.3979 | 0 |  | 1433.068 | 0 |  | 775.26 | 0 |  | 775.147 | 0 |  | 1530.274 | 0 |  | 1531.137 | 0 |  | 780.52 | 0 |  | 780.347 | 0 |  | 1510.2841 | 0 |  | 1510.665 | 0 |  | 754.144 | 0 |  | 754.205 | 0 |  | 1517.9041 | 0 |  | 1518.234 | 0 |  | 737.834 | 0.102 |  | 737.84 | 0.102 |  | 1531.3409 | 0 |  | 1531.7469 | 0 |  | 775.741 | 0.102 |  | 775.767 | 0.102 | 114.2208 | 103.9544 | 94.87613215 | 85.5155 | 0 | 107.8856 | 92.80758 | 0 | 0 | 0 | 0 | 0 | -23.2700576 | -22.7358 | -74.78061 | -60.20668 | -56.45074518 | -33.48211 | 0 | -41.11365 | -33.81061 | 0 | 0 | 0 | 0 | 0 | 0 | 0 | 36.177275 | 42.77076 | 42.44811 | 35.281875 | 0 | 0 | 0 | -38.77505 | -35.78752 | -31.31754 | -30.30855 | 0 | -36.98029 | -15.21286 | 36.84237 | 50.73095 | 49.55596 | 57.00672 | 0 | 6.521556 | 21.04832
156 | W94895 | 2017-04-10 13:10 | 53.614 | 53.9552 | 45 | 52 | 1.417 | 245.5731 | 19881 | 32 | 239962 | 239921 | 139204 | 139212 | 139311 | 139287 | 221143 | 221150 | 220889 | 220897 | 215533 | 215418 | 215988 | 215830 | 294074 | 294058 | 1364.36 | 32137.9707 | 6 | 124.3343 | 124.3343 | 124.3343 | 124.3343 | 116.7396 | 31.1361 | 31.1361 | 1158.7891 | 1083.0693 | 1036.5 | 881.2642 | 1033.1831 | 980.8071 | 961.0203 | 943.7877 | 927.2431 | 922.1807 | 907.0156 | 890.5757 | 15.8 | 18 | 32.3788 | 24.1372 | 18.8146 | 15.0635 | 12.241 | 12.241 | 10.2497 | 9.2233 | 9.2015 | 88.68 | 131.3 | 115.9 | 169.15 | 144.99 | 212.85 | 178.35 | 262.35 | 0 | 287.59 | 213.46 | 316.58 | 241.62 | 355.5 | 50.6 | 46.4 | 28.1481 | -0.46 | 0.3276 | 1.1702 | -0.3928 | 0.3276 | 1106467 | 2 |  |  | 3.1221 | 5.3814 | 6.6671 | 0 | 9.1793 | 12.6171 | 3.6098 | 5.8627 | 7.498 | 0 | 11.1686 | 13.7627 | 24.9201 | 25.0808 | 24.938 | 0 | 25.0526 | 24.9969 |  | 15382 | 723 | 1 |  | EA726 | 904 | 1121 | 14 | 6 | 20 | 24.200001 | -0.46 | 1352.2928 | 1270.7072 | 1190.2357 | 1122.5358 | 0 | 1009.9286 | 951.4072 | 94.8271 | 97.8136 | 96.0929 | 94.9407 | 0 | 78.8114 | 37.3486 | 32.3788 | 24.1372 | 18.8146 | 15.0635 | 12.241 | 12.241 | 10.2497 | 9.2233 | 0 | 0 | 0 | 0 | 0 | 0.1016 | 0.102 | 0 | 0 | 0 | 0 | 0 | 0 | 0 | 0.054145 | 0.044675 | 0.043284 | 0.026426 | 0 | 0.032048 | 0.028568 | -0.000191 | -0.000624 | -0.001588 | -0.000966 | 0 | -0.004243 | -0.006189 | 0.083891 | 0.08098 | 0.078853 | 0.075918 | 0.080903 | 0.107515 | 0.099799 | -0.224106 | -0.220512 | -0.218768 | -0.218146 | -0.216654 | -0.22904 | -0.222933 | -1.392923 | -1.35921 | -1.343974 | -1.339958 | -1.330378 | -1.430896 | -1.37618 | -0.349308 | -0.318847 | -0.304497 | -0.301493 | -0.348463 | -0.458599 | -0.399552 | -0.397869 | -0.365099 | -0.348783 | -0.342375 | -0.326415 | -0.445192 | -0.38937 | 0.42465 | 0.409741 | 0.393237 | 0.374106 | 1 | 0.70524 | 0.706834 | -25 | -30 | -30 | -25 | 0 | 40 | -40 | -1.447239 | -1.425873 | -1.415145 | -1.411502 | 0 | 0 | 0 |  | 1452.829 | 0 |  | 1454.658 | 0 |  | 739.699 | 0 |  | 739.967 | 0 |  | 1407.922 | 0 |  | 1417.828 | 0 |  | 762.894 | 0 |  | 762.772 | 0 |  | 1406.3979 | 0 |  | 1433.068 | 0 |  | 775.26 | 0 |  | 775.147 | 0 |  | 1530.274 | 0 |  | 1531.137 | 0 |  | 780.52 | 0 |  | 780.347 | 0 |  | 1510.2841 | 0 |  | 1510.665 | 0 |  | 754.144 | 0 |  | 754.205 | 0 |  | 1517.9041 | 0 |  | 1518.234 | 0 |  | 737.834 | 0.102 |  | 737.84 | 0.102 |  | 1531.3409 | 0 |  | 1531.7469 | 0 |  | 775.741 | 0.102 |  | 775.767 | 0.102 | 113.4452 | 102.9019 | 93.85366 | 85.22067 | 0 | 108.5825 | 94.94949 | 0 | 0 | 0 | 0 | 0 | -23.270464 | -22.739166 | -75.15377 | -59.87455971 | -56.03834 | -34.11533068 | 0 | -39.78606328 | -30.79753222 | 0 | 0 | 0 | 0 | 0 | 0 | 0 | 36.180975 | 42.77619 | 42.45435 | 35.28755 | 0 | 0 | 0 | -33.12386 | -31.18757 | -29.26 | -28.62396 | 0 | -36.14283 | -14.92271 | 41.34854 | 54.61593 | 51.00967 | 57.76894 | 0 | 9.383117 | 26.49008
156 | W94896 | 2017-04-10 13:12 | 53.4165 | 53.8168 | 47 | 54 | 1.417 | 245.4821 | 19886 | 32 | 239962 | 239921 | 139204 | 139212 | 139311 | 139287 | 221143 | 221150 | 220889 | 220897 | 215533 | 215418 | 215988 | 215830 | 294074 | 294058 | 1364.36 | 32178.2031 | 6 | 124.4947 | 124.4947 | 124.4947 | 124.4947 | 116.7396 | 31.2964 | 31.2964 | 1166.9922 | 1092.5408 | 1046 | 878.6788 | 1040.7037 | 985.3054 | 963.8412 | 945.5746 | 927.514 | 921.8482 | 905.3226 | 887.6795 | 16 | 17.8 | 32.32 | 24.0282 | 18.7562 | 15.0108 | 12.2077 | 12.2077 | 10.2209 | 9.2305 | 9.2015 | 85.07 | 131.82 | 111.08 | 169.74 | 139.16 | 213.32 | 171.04 | 262.54 | 0 | 288.13 | 204.07 | 316.76 | 230.89 | 354 | 50.6 | 46.4 | 29.4845 | -0.15 | 0.6984 | 0.9805 | -0.8619 | 0.6984 | 1106467 | 1 |  |  | 3.1179 | 5.4079 | 6.65 | 0 | 9.2664 | 12.86 | 3.7333 | 7.2907 | 7.8463 | 0 | 10.9352 | 13.7556 | 24.9151 | 24.9247 | 24.9368 | 0 | 24.9873 | 24.905 |  | 15382 | 723 | 2 |  | EA726 | 904 | 1121 | 14 | 6 | 20 | 21.833332 | -0.15 | 1366.6929 | 1272.3785 | 1197.0857 | 1127.0786 | 0 | 1013.6429 | 920.0928 | 107.7814 | 110.7021 | 100.5907 | 98.6429 | 0 | 79.4707 | 37.1086 | 32.32 | 24.0282 | 18.7562 | 15.0108 | 12.2077 | 12.2077 | 10.2209 | 9.2305 | 0 | 0 | 0 | 0 | 0 | 0.1016 | 0.102 | 0 | 0 | 0 | 0 | 0 | 0 | 0 | 0.054616 | 0.044469 | 0.043053 | 0.027088 | 0 | 0.031892 | 0.028459 | -0.000195 | -0.000604 | -0.001535 | -0.000958 | 0 | -0.004066 | -0.004578 | 0.083895 | 0.080986 | 0.078859 | 0.075923 | 0.080904 | 0.107521 | 0.099826 | -0.224118 | -0.220521 | -0.218776 | -0.218136 | -0.216626 | -0.22922 | -0.223025 | -1.39448 | -1.361004 | -1.345685 | -1.341001 | -1.330305 | -1.437429 | -1.382282 | -0.349382 | -0.318963 | -0.304601 | -0.301576 | -0.348458 | -0.458653 | -0.400025 | -0.397506 | -0.364601 | -0.34833 | -0.342 | -0.326336 | -0.444967 | -0.38822 | 0.424386 | 0.409465 | 0.392897 | 0.373736 | 1 | 0.704724 | 0.706834 | -20 | -25 | -25 | -20 | 0 | 30 | -30 | -1.447721 | -1.426454 | -1.415724 | -1.411981 | 0 | 0 | 0 |  | 1452.829 | 0 |  | 1454.658 | 0 |  | 739.699 | 0 |  | 739.967 | 0 |  | 1407.922 | 0 |  | 1417.828 | 0 |  | 762.894 | 0 |  | 762.772 | 0 |  | 1406.3979 | 0 |  | 1433.068 | 0 |  | 775.26 | 0 |  | 775.147 | 0 |  | 1530.274 | 0 |  | 1531.137 | 0 |  | 780.52 | 0 |  | 780.347 | 0 |  | 1510.2841 | 0 |  | 1510.665 | 0 |  | 754.144 | 0 |  | 754.205 | 0 |  | 1517.9041 | 0 |  | 1518.234 | 0 |  | 737.834 | 0.102 |  | 737.84 | 0.102 |  | 1531.3409 | 0 |  | 1531.7469 | 0 |  | 775.741 | 0.102 |  | 775.767 | 0.102 | 114.6587 | 103.0448 | 94.40098 | 85.57119 | 0 | 108.9879 | 91.84918 | 0 | 0 | 0 | 0 | 0 | -23.288752 | -22.74855 | -75.88899608 | -59.70044046 | -55.87014983 | -35.04035613 | 0 | -39.9979 | -33.01028 | 0 | 0 | 0 | 0 | 0 | 0 | 0 | 28.95442 | 35.66135 | 35.3931 | 28.23962 | 0 | 0 | 0 | -37.65688 | -35.30987 | -30.64003 | -29.74833 | 0 | -36.44947 | -14.84437 | 30.06724 | 43.69588 | 43.2839 | 49.02212 | 0 | 9.251772 | 21.24599
156 | W94897 | 2017-04-10 13:13 | 53.5222 | 53.8483 | 29 | 53 | 1.417 | 245.0271 | 19841 | 32 | 239962 | 239921 | 139204 | 139212 | 139311 | 139287 | 221143 | 221150 | 220889 | 220897 | 215533 | 215418 | 215988 | 215830 | 294074 | 294058 | 1364.36 | 32198.0098 | 6 | 124.6547 | 124.6547 | 124.6547 | 124.6547 | 116.7396 | 31.4565 | 31.4565 | 1154.1016 | 1089.9934 | 1045.5 | 879.9688 | 1035.0217 | 981.6791 | 961.2283 | 943.6107 | 926.7881 | 921.4758 | 905.8092 | 888.9537 | 15.8 | 21 | 32.1732 | 24.0735 | 18.8174 | 15.053 | 12.226 | 12.226 | 10.2361 | 9.2264 | 9.2015 | 87.69 | 131.3 | 114.27 | 168.44 | 143.14 | 211.9 | 176.07 | 261.47 | 0 | 286.54 | 210.79 | 315.31 | 238.26 | 353.44 | 49.3 | 46.2 | 27.8361 | -2.325 | 0.1146 | 1.598 | -0.3303 | 0.1146 | 1106467 | 2 |  |  | 3.1864 | 5.3571 | 6.6629 | 0 | 9.2814 | 12.7336 | 3.8115 | 6.0962 | 7.8058 | 0 | 11.2635 | 13.8 | 24.9447 | 25.0815 | 24.9378 | 0 | 24.9797 | 24.9883 |  | 15382 | 723 | 3 |  | EA726 | 904 | 1121 | 14 | 6 | 20 | 15 | -2.325 | 1359.8143 | 1273.8143 | 1201.9357 | 1136.4714 | 0 | 1014.2429 | 945.1143 | 99.0636 | 100.7093 | 97.055 | 95.0407 | 0 | 80.2921 | 38.3971 | 32.1732 | 24.0735 | 18.8174 | 15.053 | 12.226 | 12.226 | 10.2361 | 9.2264 | 0 | 0 | 0 | 0 | 0 | 0.1016 | 0.102 | 0 | 0 | 0 | 0 | 0 | 0 | 0 | 0.055396 | 0.045424 | 0.043953 | 0.027422 | 0 | 0.031369 | 0.028101 | -0.000195 | -0.000605 | -0.001537 | -0.000959 | 0 | -0.003962 | -0.00326 | 0.083894 | 0.080984 | 0.078855 | 0.075917 | 0.080903 | 0.107515 | 0.099803 | -0.22414 | -0.220559 | -0.218827 | -0.218202 | -0.216643 | -0.229416 | -0.223304 | -1.394536 | -1.361479 | -1.345999 | -1.341452 | -1.330327 | -1.442383 | -1.387821 | -0.349388 | -0.318963 | -0.30453 | -0.301465 | -0.348473 | -0.45859 | -0.399619 | -0.397568 | -0.364678 | -0.348646 | -0.34245 | -0.32636 | -0.44519 | -0.389198 | 0.4245 | 0.409749 | 0.393167 | 0.373996 | 1 | 0.705066 | 0.706834 | -20 | -25 | -25 | -20 | 0 | 20 | -20 | -1.447804 | -1.426556 | -1.415841 | -1.412109 | 0 | 0 | 0 |  | 1452.829 | 0 |  | 1454.658 | 0 |  | 739.699 | 0 |  | 739.967 | 0 |  | 1407.922 | 0 |  | 1417.828 | 0 |  | 762.894 | 0 |  | 762.772 | 0 |  | 1406.3979 | 0 |  | 1433.068 | 0 |  | 775.26 | 0 |  | 775.147 | 0 |  | 1530.274 | 0 |  | 1531.137 | 0 |  | 780.52 | 0 |  | 780.347 | 0 |  | 1510.2841 | 0 |  | 1510.665 | 0 |  | 754.144 | 0 |  | 754.205 | 0 |  | 1517.9041 | 0 |  | 1518.234 | 0 |  | 737.834 | 0.102 |  | 737.84 | 0.102 |  | 1531.3409 | 0 |  | 1531.7469 | 0 |  | 775.741 | 0.102 |  | 775.767 | 0.102 | 114.0803 | 103.1586 | 94.77864 | 86.2775 | 0 | 109.0463 | 94.32524 | 0 | 0 | 0 | 0 | 0 | -23.3086656 | -22.777008 | -76.97978 | -61.02013 | -57.09189 | -35.49884 | 0 | -39.53139 | -34.47486 | 0 | 0 | 0 | 0 | 0 | 0 | 0 | 28.95608 | 35.6639 | 35.396025 | 28.24218 | 0 | 0 | 0 | -34.61163 | -32.12254 | -29.55615915 | -28.65144 | 0 | -36.82115 | -15.34421 | 31.44493 | 45.67981 | 43.52661 | 50.36939 | 0 | 9.385115 | 21.72916
156 | W94898 | 2017-04-10 13:15 | 53.3613 | 53.7754 | 45 | 55 | 1.417 | 242.0494 | 19610 | 32 | 239962 | 239921 | 139204 | 139212 | 139311 | 139287 | 221143 | 221150 | 220889 | 220897 | 215533 | 215418 | 215988 | 215830 | 294074 | 294058 | 1364.36 | 32217.375 | 6 | 124.8128 | 124.8128 | 124.8128 | 124.8128 | 116.7396 | 31.6145 | 31.6145 | 1169.3359 | 1105.1315 | 1061.6666 | 880.2604 | 1047.4464 | 990.281 | 967.6554 | 948.1273 | 929.3912 | 923.7388 | 906.6882 | 888.5829 | 16 | 20 | 32.2719 | 24.0174 | 18.6397 | 14.9554 | 12.1724 | 12.1724 | 10.1884 | 9.2337 | 9.2015 | 82.7 | 129.56 | 107.99 | 167 | 135.55 | 209.87 | 166.65 | 258.23 | 0 | 283.71 | 198.56 | 311.54 | 224.11 | 347.28 | 50.3 | 46.3 | 31.0521 | -1.2 | -0.2516 | 0.8935 | -0.0139 | -0.2516 | 1106467 | 1 |  |  | 3.0307 | 5.3007 | 6.6214 | 0 | 9.1857 | 12.8386 | 3.5873 | 6.6527 | 7.7618 | 0 | 10.9018 | 14.0109 | 25.0341 | 24.9711 | 24.9443 | 0 | 24.9719 | 24.9314 |  | 15382 | 723 | 4 |  | EA726 | 904 | 1121 | 14 | 6 | 20 | 20.5 | -1.2 | 1344.9357 | 1248.5714 | 1159 | 1090.1571 | 0 | 989.0428 | 858.6714 | 80.8407 | 74.6579 | 58.9457 | 61.5629 | 0 | 79.355 | 36.0886 | 32.2719 | 24.0174 | 18.6397 | 14.9554 | 12.1724 | 12.1724 | 10.1884 | 9.2337 | 0 | 0 | 0 | 0 | 0 | 0.1016 | 0.102 | 0 | 0 | 0 | 0 | 0 | 0 | 0 | 0.055725 | 0.046173 | 0.044744 | 0.027833 | 0 | 0.031737 | 0.028457 | -0.000195 | -0.000606 | -0.001539 | -0.00096 | 0 | -0.003909 | -0.002631 | 0.083904 | 0.080995 | 0.078872 | 0.075934 | 0.080907 | 0.107543 | 0.099872 | -0.223973 | -0.220368 | -0.218569 | -0.217957 | -0.216527 | -0.229277 | -0.222959 | -1.394405 | -1.360901 | -1.344829 | -1.340603 | -1.330386 | -1.444273 | -1.387807 | -0.349338 | -0.318958 | -0.304701 | -0.301633 | -0.348257 | -0.458747 | -0.400614 | -0.39706 | -0.36407 | -0.34746 | -0.341287 | -0.326413 | -0.44421 | -0.386485 | 0.424248 | 0.409237 | 0.392516 | 0.37339 | 1 | 0.70426 | 0.706834 | -20 | -25 | -25 | -20 | 0 | 10 | -10 | -1.447524 | -1.426213 | -1.415447 | -1.411677 | 0 | 0 | 0 |  | 1452.829 | 0 |  | 1454.658 | 0 |  | 739.699 | 0 |  | 739.967 | 0 |  | 1407.922 | 0 |  | 1417.828 | 0 |  | 762.894 | 0 |  | 762.772 | 0 |  | 1406.3979 | 0 |  | 1433.068 | 0 |  | 775.26 | 0 |  | 775.147 | 0 |  | 1530.274 | 0 |  | 1531.137 | 0 |  | 780.52 | 0 |  | 780.347 | 0 |  | 1510.2841 | 0 |  | 1510.665 | 0 |  | 754.144 | 0 |  | 754.205 | 0 |  | 1517.9041 | 0 |  | 1518.234 | 0 |  | 737.834 | 0.102 |  | 737.84 | 0.102 |  | 1531.3409 | 0 |  | 1531.7469 | 0 |  | 775.741 | 0.102 |  | 775.767 | 0.102 | 112.8455 | 101.128 | 91.412648 | 82.77999 | 0 | 106.3646 | 85.75723 | 0 | 0 | 0 | 0 | 0 | -23.2945432 | -22.741818 | -77.43130965 | -62.01218 | -58.10334 | -36.02602 | 0 | -40.19123 | -35.8415 | 0 | 0 | 0 | 0 | 0 | 0 | 0 | 28.95048 | 35.655325 | 35.386175 | 28.23354 | 0 | 0 | 0 | -28.24073 | -23.81273 | -17.96081 | -18.5694 | 0 | -36.40387 | -14.4576 | 36.12393 | 50.95846 | 50.73467 | 56.4181 | 0 | 6.474989 | 12.71631
156 | W94899 | 2017-04-10 13:16 | 53.4147 | 53.7822 | 34 | 46 | 1.2339 | 341.2426 | 18769 | 32 | 239962 | 239921 | 139204 | 139212 | 139311 | 139287 | 221143 | 221150 | 220889 | 220897 | 215533 | 215418 | 215988 | 215830 | 294074 | 294058 | 1364.36 | 32217.375 | 6 | 125.0367 | 125.0367 | 125.0367 | 125.0367 | 116.9635 | 31.8384 | 31.8384 | 1152.9297 | 1089.7838 | 1048.5 | 901.1042 | 1030.6259 | 978.553 | 963.3535 | 950.4736 | 936.5967 | 923.5378 | 910.7833 | 895.3981 | 16 | 17.2 | 31.4425 | 22.6462 | 17.0102 | 13.2046 | 10.4965 | 8.4957 | 7.0748 | 6.4099 | 6.3874 | 103.51 | 141.34 | 139.87 | 188.88 | 183.08 | 244.36 | 231.03 | 309.13 | 284.51 | 386.54 | 341.53 | 465.69 | 385.98 | 520.8 | 49.9 | 46.2 | 18.4028 | -21.966667 | -11.0203 | 11.6221 | 1.8406 | -11.0203 | 1055626 | 2 |  |  | 3.1271 | 5.2586 | 6.5471 | 8.5629 | 9.9721 | 13.3129 | 3.604 | 5.702 | 7.53 | 9.89 | 11.144 | 14.692 | 24.9116 | 25.0052 | 24.9984 | 24.8489 | 24.8551 | 24.9094 |  | 15382 | 723 | 5 |  | CC654A | 635 | 1121 | 12 | 3 | 40 | 58.5 | -21.966667 | 1421.3643 | 1386.6643 | 1329.4 | 1240.6786 | 1163.5643 | 1047.0358 | 876.5786 | 52.2379 | 60.6457 | 58.3971 | 55.415 | 47.5993 | 71.1271 | 22.2829 | 31.4425 | 22.6462 | 17.0102 | 13.2046 | 10.4965 | 8.4957 | 7.0748 | 6.4099 | 0 | 0 | 0 | 0 | 0 | 0.1016 | 0.102 | 0 | 0 | 0 | 0 | 0 | 0 | 0 | 0.056135 | 0.046732 | 0.045248 | 0.02804 | 0.010759 | 0.03217 | 0.028826 | -0.000192 | -0.000607 | -0.00154 | -0.00097 | -0.001352 | -0.003891 | -0.002513 | 0.083839 | 0.080926 | 0.078795 | 0.075867 | 0.080349 | 0.107431 | 0.09976 | -0.224773 | -0.221333 | -0.219623 | -0.218839 | -0.22234 | -0.230161 | -0.223859 | -1.395537 | -1.36561 | -1.350327 | -1.342883 | -1.377268 | -1.448707 | -1.392424 | -0.34865 | -0.318153 | -0.303685 | -0.300813 | -0.332946 | -0.457965 | -0.399643 | -0.401745 | -0.368992 | -0.353026 | -0.346117 | -0.377217 | -0.448239 | -0.390383 | 0.421634 | 0.403098 | 0.38134 | 0.356839 | 0.669356 | 0.592318 | 0.556633 | -25 | -25 | -25 | -25 | -10 | 0 | 0 | -1.448546 | -1.427864 | -1.417148 | -1.412543 | -1.432849 | 0 | 0 |  | 1452.829 | 0 |  | 1454.658 | 0 |  | 739.699 | 0 |  | 739.967 | 0 |  | 1407.922 | 0 |  | 1417.828 | 0 |  | 762.894 | 0 |  | 762.772 | 0 |  | 1406.3979 | 0 |  | 1433.068 | 0 |  | 775.26 | 0 |  | 775.147 | 0 |  | 1530.274 | 0 |  | 1531.137 | 0 |  | 780.52 | 0 |  | 780.347 | 0 |  | 1510.2841 | 0 |  | 1510.665 | 0 |  | 754.144 | 0 |  | 754.205 | 0 |  | 1517.9041 | 0 |  | 1518.234 | 0 |  | 737.834 | 0.102 |  | 737.84 | 0.102 |  | 1531.3409 | 0 |  | 1531.7469 | 0 |  | 775.741 | 0.102 |  | 775.767 | 0.102 | 119.1658 | 112.2172 | 104.750073 | 94.12656 | 93.49123 | 112.4841 | 87.44748 | 0 | 0 | 0 | 0 | 0 | -23.3843576 | -22.833618 | -78.07053 | -62.98876125 | -59.02009 | -36.35184281 | -12.95596 | -40.96799 | -36.63885 | 0 | 0 | 0 | 0 | 0 | 0 | 0 | 36.21365 | 35.6966 | 35.4287 | 35.313575 | 14.32849 | 0 | 0 | -18.21274 | -19.29461 | -17.73432 | -16.66955 | -15.848 | -32.57372 | -8.905205 | 59.09614 | 65.63042 | 63.42436 | 76.41874 | 79.01576 | 15.55804 | 19.06981
156 | W94900 | 2017-04-10 13:18 | 52.9574 | 53.5185 | 63 | 53 | 1.417 | 240.437 | 19537 | 32 | 239962 | 239921 | 139204 | 139212 | 139311 | 139287 | 221143 | 221150 | 220889 | 220897 | 215533 | 215418 | 215988 | 215830 | 294074 | 294058 | 1364.36 | 32257.0176 | 6 | 125.1937 | 125.1937 | 125.1937 | 125.1937 | 116.9635 | 31.9955 | 31.9955 | 1175.1953 | 1111.2476 | 1067 | 885.1212 | 1049.0293 | 992.6063 | 970.5646 | 951.5681 | 933.0356 | 927.3474 | 910.4682 | 892.6613 | 16 | 23.2 | 32.2822 | 24.0995 | 18.6578 | 14.8964 | 12.1247 | 12.1247 | 10.212 | 9.2589 | 9.2404 | 85.13 | 129.92 | 111.39 | 168.24 | 139.81 | 212.22 | 171.25 | 261.26 | 0 | 286.91 | 203.19 | 313.76 | 229.01 | 349.58 | 48.8 | 46.4 | 29.5525 | 0.05 | 0.1529 | 0.6128 | -0.0202 | 0.1529 | 1106467 | 1 |  |  | 3.0343 | 5.4193 | 6.8157 | 0 | 9.4729 | 13.1186 | 3.5907 | 6.0185 | 7.7333 | 0 | 11.4759 | 14.2778 | 25.0078 | 24.9205 | 24.9966 | 0 | 24.9157 | 25.1637 |  | 15382 | 723 | 6 |  | EA726 | 904 | 1121 | 14 | 6 | 20 | 15.833333 | 0.05 | 1351.3715 | 1271.0358 | 1191.1571 | 1095.5215 | 0 | 968.7286 | 866.7357 | 116.5329 | 114.5271 | 100.405 | 98.2493 | 0 | 74.0743 | 33.015 | 32.2822 | 24.0995 | 18.6578 | 14.8964 | 12.1247 | 12.1247 | 10.212 | 9.2589 | 0 | 0 | 0 | 0 | 0 | 0.1016 | 0.102 | 0 | 0 | 0 | 0 | 0 | 0 | 0 | 0.054644 | 0.046599 | 0.045347 | 0.028178 | 0 | 0.03148 | 0.028308 | -0.000196 | -0.000618 | -0.001568 | -0.000962 | 0 | -0.003902 | -0.00264 | 0.083906 | 0.080991 | 0.078864 | 0.075933 | 0.080904 | 0.107556 | 0.099859 | -0.223964 | -0.220489 | -0.218729 | -0.21798 | -0.216581 | -0.229236 | -0.223041 | -1.393795 | -1.362637 | -1.346891 | -1.340294 | -1.33057 | -1.443458 | -1.388093 | -0.349485 | -0.318917 | -0.304561 | -0.301679 | -0.348249 | -0.459114 | -0.40046 | -0.396745 | -0.364381 | -0.348108 | -0.341292 | -0.326603 | -0.44352 | -0.386955 | 0.424311 | 0.408939 | 0.392116 | 0.373249 | 1 | 0.705026 | 0.708699 | -20 | -20 | -20 | -20 | 0 | -10 | 10 | -1.447859 | -1.427052 | -1.416367 | -1.412174 | 0 | 0 | 0 |  | 1452.829 | 0 |  | 1454.658 | 0 |  | 739.699 | 0 |  | 739.967 | 0 |  | 1407.922 | 0 |  | 1417.828 | 0 |  | 762.894 | 0 |  | 762.772 | 0 |  | 1406.3979 | 0 |  | 1433.068 | 0 |  | 775.26 | 0 |  | 775.147 | 0 |  | 1530.274 | 0 |  | 1531.137 | 0 |  | 780.52 | 0 |  | 780.347 | 0 |  | 1510.2841 | 0 |  | 1510.665 | 0 |  | 754.144 | 0 |  | 754.205 | 0 |  | 1517.9041 | 0 |  | 1518.234 | 0 |  | 737.834 | 0.102 |  | 737.84 | 0.102 |  | 1531.3409 | 0 |  | 1531.7469 | 0 |  | 775.741 | 0.102 |  | 775.767 | 0.102 | 113.3882 | 102.9425 | 93.93941 | 83.18623 | 0 | 104.1926 | 86.55136 | 0 | 0 | 0 | 0 | 0 | -23.2903776 | -22.750182 | -75.88935016 | -62.65541 | -58.96554 | -36.47744 | 0 | -39.80768 | -35.62957 | 0 | 0 | 0 | 0 | 0 | 0 | 0 | 28.95718 | 28.54104 | 28.32734 | 28.24348 | 0 | 0 | 0 | -40.7265 | -36.52464 | -30.57945 | -29.63975 | 0 | -34.00855 | -13.2211869 | 25.72951 | 32.30345 | 32.72177 | 45.31252 | 0 | 7.085963 | 14.95042
156 | W94901 | 2017-04-10 13:20 | 52.9245 | 53.472 | 39 | 52 | 1.417 | 241.0499 | 19540 | 32 | 239962 | 239921 | 139204 | 139212 | 139311 | 139287 | 221143 | 221150 | 220889 | 220897 | 215533 | 215418 | 215988 | 215830 | 294074 | 294058 | 1364.36 | 32277.1367 | 6 | 125.3511 | 125.3511 | 125.3511 | 125.3511 | 116.9635 | 32.1529 | 32.1529 | 1156.4453 | 1087.5173 | 1043.1666 | 881.9074 | 1034.6678 | 981.2466 | 960.8946 | 943.1703 | 926.1555 | 920.8893 | 905.1985 | 888.3676 | 15.8 | 18 | 32.4697 | 24.2196 | 18.8313 | 15.0482 | 12.2209 | 12.2209 | 10.249 | 9.2317 | 9.2172 | 86.52 | 128.44 | 113.32 | 166.15 | 142.26 | 209.46 | 175 | 258.37 | 0 | 283.49 | 208.99 | 311.46 | 236.37 | 349.39 | 50 | 46.4 | 28.254 | 0.1 | 0.8053 | 1.0791 | -0.805 | 0.8053 | 1106467 | 2 |  |  | 3.0771 | 5.3636 | 6.7686 | 0 | 9.3664 | 12.8693 | 3.5585 | 6.3811 | 7.783 | 0 | 11.1698 | 13.8396 | 24.9929 | 25.0433 | 24.9396 | 0 | 24.969 | 24.9792 |  | 15382 | 723 | 7 |  | EA726 | 904 | 1121 | 14 | 6 | 20 | 22.6 | 0.1 | 1359.1428 | 1288.2786 | 1201.0286 | 1123.6 | 0 | 996.4857 | 939.55 | 83.3436 | 82.9736 | 74.755 | 75.2057 | 0 | 71.7943 | 29.4343 | 32.4697 | 24.2196 | 18.8313 | 15.0482 | 12.2209 | 12.2209 | 10.249 | 9.2317 | 0 | 0 | 0 | 0 | 0 | 0.1016 | 0.102 | 0 | 0 | 0 | 0 | 0 | 0 | 0 | 0.055085 | 0.046699 | 0.045423 | 0.028386 | 0 | 0.031627 | 0.02842 | -0.000196 | -0.000619 | -0.00157 | -0.000963 | 0 | -0.00397 | -0.003304 | 0.083893 | 0.080978 | 0.078852 | 0.075917 | 0.0809 | 0.107523 | 0.099797 | -0.22417 | -0.220708 | -0.218939 | -0.218234 | -0.216694 | -0.22939 | -0.223343 | -1.394532 | -1.363711 | -1.347889 | -1.34168 | -1.33052 | -1.441604 | -1.387634 | -0.349436 | -0.318862 | -0.304526 | -0.30153 | -0.348455 | -0.458832 | -0.399591 | -0.397565 | -0.365174 | -0.348803 | -0.342366 | -0.326559 | -0.444761 | -0.389383 | 0.424718 | 0.40968 | 0.393041 | 0.373909 | 1 | 0.705322 | 0.707588 | -20 | -20 | -20 | -20 | 0 | -20 | 20 | -1.447892 | -1.427113 | -1.41642 | -1.412238 | 0 | 0 | 0 |  | 1452.829 | 0 |  | 1454.658 | 0 |  | 739.699 | 0 |  | 739.967 | 0 |  | 1407.922 | 0 |  | 1417.828 | 0 |  | 762.894 | 0 |  | 762.772 | 0 |  | 1406.3979 | 0 |  | 1433.068 | 0 |  | 775.26 | 0 |  | 775.147 | 0 |  | 1530.274 | 0 |  | 1531.137 | 0 |  | 780.52 | 0 |  | 780.347 | 0 |  | 1510.2841 | 0 |  | 1510.665 | 0 |  | 754.144 | 0 |  | 754.205 | 0 |  | 1517.9041 | 0 |  | 1518.234 | 0 |  | 737.834 | 0.102 |  | 737.84 | 0.102 |  | 1531.3409 | 0 |  | 1531.7469 | 0 |  | 775.741 | 0.102 |  | 775.767 | 0.102 | 114.0226 | 104.3222 | 94.70351 | 85.3003412 | 0 | 107.1451 | 93.76427135 | 0 | 0 | 0 | 0 | 0 | -23.306024 | -22.780986 | -76.54447 | -62.83980288 | -59.10898 | -36.79289064 | 0 | -39.87044 | -34.85182 | 0 | 0 | 0 | 0 | 0 | 0 | 0 | 28.95784 | 28.54226 | 28.3284 | 28.24476 | 0 | 0 | 0 | -29.12325 | -26.45713 | -22.76484113 | -22.67677 | 0 | -32.94152 | -11.76168 | 37.31269 | 43.56755 | 41.15809 | 54.07544 | 0 | 11.02714 | 24.36979
156 | W94902 | 2017-04-10 13:21 | 52.8056 | 53.4309 | 47 | 55 | 1.417 | 245.3011 | 19875 | 32 | 239962 | 239921 | 139204 | 139212 | 139311 | 139287 | 221143 | 221150 | 220889 | 220897 | 215533 | 215418 | 215988 | 215830 | 294074 | 294058 | 1364.36 | 32296.9473 | 6 | 125.5113 | 125.5113 | 125.5113 | 125.5113 | 116.9635 | 32.3131 | 32.3131 | 1178.7109 | 1114.4 | 1072.5 | 881.8294 | 1054.55 | 995.8231 | 972.3952 | 952.3014 | 933.2036 | 927.3887 | 909.8975 | 891.4655 | 15.8 | 24.4 | 32.3493 | 24.0523 | 18.6922 | 14.9571 | 12.1712 | 12.1712 | 10.2092 | 9.2335 | 9.2017 | 82.09 | 130.76 | 107.35 | 168.46 | 134.48 | 211.94 | 165.28 | 261.15 | 0 | 286.48 | 196.96 | 314.48 | 222.12 | 350.93 | 49.9 | 46.3 | 32.7621 | 0.05 | 1.2704 | 1.8 | -0.0519 | 1.2704 | 1106467 | 1 |  |  | 2.9686 | 5.215 | 6.5336 | 0 | 9.0757 | 12.6757 | 3.3839 | 6.3232 | 7.5286 | 0 | 10.8804 | 13.9429 | 24.9599 | 24.9273 | 24.9218 | 0 | 25.0079 | 25.0046 |  | 15382 | 723 | 8 |  | EA726 | 904 | 1121 | 14 | 6 | 20 | 22.166668 | 0.05 | 1364.2858 | 1262.6571 | 1179.5 | 1106.1643 | 0 | 991.0428 | 894.5357 | 102.6121 | 99.0271 | 86.4157 | 85.2579 | 0 | 74.3843 | 32.1507 | 32.3493 | 24.0523 | 18.6922 | 14.9571 | 12.1712 | 12.1712 | 10.2092 | 9.2335 | 0 | 0 | 0 | 0 | 0 | 0.1016 | 0.102 | 0 | 0 | 0 | 0 | 0 | 0 | 0 | 0.055236 | 0.046836 | 0.045546 | 0.028657 | 0 | 0.031948 | 0.028662 | -0.000196 | -0.00062 | -0.001572 | -0.000964 | 0 | -0.004102 | -0.004672 | 0.083906 | 0.080998 | 0.07887 | 0.075933 | 0.080904 | 0.107543 | 0.099853 | -0.223964 | -0.220434 | -0.21868 | -0.217994 | -0.216588 | -0.229044 | -0.222823 | -1.393725 | -1.362289 | -1.346605 | -1.340552 | -1.330554 | -1.436082 | -1.380731 | -0.34952 | -0.31913 | -0.304748 | -0.301706 | -0.348268 | -0.458873 | -0.40036 | -0.396669 | -0.36369 | -0.347503 | -0.341238 | -0.326587 | -0.444122 | -0.387208 | 0.424263 | 0.409159 | 0.392431 | 0.373298 | 1 | 0.704181 | 0.706844 | -20 | -20 | -20 | -20 | 0 | -30 | 30 | -1.447282 | -1.426381 | -1.41557 | -1.411309 | 0 | 0 | 0 |  | 1452.829 | 0 |  | 1454.658 | 0 |  | 739.699 | 0 |  | 739.967 | 0 |  | 1407.922 | 0 |  | 1417.828 | 0 |  | 762.894 | 0 |  | 762.772 | 0 |  | 1406.3979 | 0 |  | 1433.068 | 0 |  | 775.26 | 0 |  | 775.147 | 0 |  | 1530.274 | 0 |  | 1531.137 | 0 |  | 780.52 | 0 |  | 780.347 | 0 |  | 1510.2841 | 0 |  | 1510.665 | 0 |  | 754.144 | 0 |  | 754.205 | 0 |  | 1517.9041 | 0 |  | 1518.234 | 0 |  | 737.834 | 0.102 |  | 737.84 | 0.102 |  | 1531.3409 | 0 |  | 1531.7469 | 0 |  | 775.741 | 0.102 |  | 775.767 | 0.102 | 114.4718 | 102.2727 | 93.027165 | 83.99437 | 0 | 106.5797 | 89.32207 | 0 | 0 | 0 | 0 | 0 | -23.2708704 | -22.727946 | -76.710624 | -62.95955 | -59.21560827 | -37.12391 | 0 | -39.98914 | -33.12373669 | 0 | 0 | 0 | 0 | 0 | 0 | 0 | 28.94564 | 28.52762 | 28.3114 | 28.22618 | 0 | 0 | 0 | -35.86498 | -31.60252 | -26.33501 | -25.72282 | 0 | -34.13295 | -12.87185 | 30.8418 | 36.23825 | 35.78794 | 49.37383 | 0 | 9.186759 | 20.59854
156 | W94903 | 2017-04-10 13:23 | 52.7428 | 53.3657 | 44 | 53 | 1.417 | 241.5901 | 19562 | 32 | 239962 | 239921 | 139204 | 139212 | 139311 | 139287 | 221143 | 221150 | 220889 | 220897 | 215533 | 215418 | 215988 | 215830 | 294074 | 294058 | 1364.36 | 32316.7559 | 6 | 125.6691 | 125.6691 | 125.6691 | 125.6691 | 116.9635 | 32.4708 | 32.4708 | 1156.4453 | 1089.0974 | 1043.3334 | 878.4303 | 1034.816 | 980.1587 | 959.2736 | 941.545 | 924.4068 | 919.299 | 903.4304 | 886.4541 | 15.8 | 18.2 | 32.489 | 24.2239 | 18.8311 | 15.0588 | 12.2177 | 12.2177 | 10.2407 | 9.224 | 9.2015 | 84.3 | 127.5 | 110.18 | 164.77 | 138.27 | 207.66 | 170.25 | 256.41 | 0 | 281.39 | 203.46 | 309.26 | 230.27 | 347.04 | 49.9 | 46.3 | 27.6042 | 0.325 | 1.7425 | 1.7448 | -1.196 | 1.7425 | 1106467 | 2 |  |  | 3.0807 | 5.355 | 6.6457 | 0 | 9.2671 | 12.7214 | 3.5444 | 5.7944 | 7.6981 | 0 | 10.9444 | 13.8315 | 24.9939 | 25.0222 | 24.9326 | 0 | 24.9939 | 24.9978 |  | 15382 | 723 | 9 |  | EA726 | 904 | 1121 | 14 | 6 | 20 | 25.333332 | 0.325 | 1369.4357 | 1299.0143 | 1197.75 | 1136.7786 | 0 | 1007.5071 | 949.2928 | 99.135 | 99.4157 | 94.8686 | 92.685 | 0 | 73.4157 | 31.6936 | 32.489 | 24.2239 | 18.8311 | 15.0588 | 12.2177 | 12.2177 | 10.2407 | 9.224 | 0 | 0 | 0 | 0 | 0 | 0.1016 | 0.102 | 0 | 0 | 0 | 0 | 0 | 0 | 0 | 0.055528 | 0.046956 | 0.045705 | 0.028905 | 0 | 0.031363 | 0.028225 | -0.000196 | -0.000621 | -0.001573 | -0.000965 | 0 | -0.004497 | -0.006451 | 0.083897 | 0.080982 | 0.078857 | 0.075919 | 0.080904 | 0.10752 | 0.099801 | -0.224051 | -0.220581 | -0.218807 | -0.218141 | -0.216588 | -0.228918 | -0.222851 | -1.394508 | -1.363382 | -1.347724 | -1.341854 | -1.330575 | -1.43008 | -1.376256 | -0.349265 | -0.318702 | -0.304418 | -0.301325 | -0.348258 | -0.45843 | -0.399364 | -0.397534 | -0.365157 | -0.348632 | -0.342535 | -0.326608 | -0.445157 | -0.389436 | 0.424799 | 0.409788 | 0.39311 | 0.373866 | 1 | 0.705056 | 0.706834 | -20 | -20 | -20 | -20 | 0 | -40 | 40 | -1.447796 | -1.427008 | -1.416289 | -1.412097 | 0 | 0 | 0 |  | 1452.829 | 0 |  | 1454.658 | 0 |  | 739.699 | 0 |  | 739.967 | 0 |  | 1407.922 | 0 |  | 1417.828 | 0 |  | 762.894 | 0 |  | 762.772 | 0 |  | 1406.3979 | 0 |  | 1433.068 | 0 |  | 775.26 | 0 |  | 775.147 | 0 |  | 1530.274 | 0 |  | 1531.137 | 0 |  | 780.52 | 0 |  | 780.347 | 0 |  | 1510.2841 | 0 |  | 1510.665 | 0 |  | 754.144 | 0 |  | 754.205 | 0 |  | 1517.9041 | 0 |  | 1518.234 | 0 |  | 737.834 | 0.102 |  | 737.84 | 0.102 |  | 1531.3409 | 0 |  | 1531.7469 | 0 |  | 775.741 | 0.102 |  | 775.767 | 0.102 | 114.8915 | 105.1968 | 94.45097175 | 86.30309 | 0 | 108.3272 | 94.74037 | 0 | 0 | 0 | 0 | 0 | -23.2580688 | -22.730802 | -77.16092 | -63.17230497 | -59.47776 | -37.49140076 | 0 | -38.42052928 | -29.9666 | 0 | 0 | 0 | 0 | 0 | 0 | 0 | 28.95592 | 28.54016 | 28.32578 | 28.24194 | 0 | 0 | 0 | -34.62439 | -31.68398 | -28.87971 | -27.92831 | 0 | -33.65596 | -12.65728 | 32.06216 | 38.88065 | 34.41929 | 49.12533 | 0 | 12.99261 | 29.38569
156 | W94904 | 2017-04-10 13:25 | 52.6031 | 53.2718 | 49 | 54 | 1.417 | 241.5674 | 19558 | 32 | 239962 | 239921 | 139204 | 139212 | 139311 | 139287 | 221143 | 221150 | 220889 | 220897 | 215533 | 215418 | 215988 | 215830 | 294074 | 294058 | 1364.36 | 32316.7559 | 6 | 125.8268 | 125.8268 | 125.8268 | 125.8268 | 116.9635 | 32.6286 | 32.6286 | 1169.3359 | 1108.2378 | 1061.3334 | 876.75 | 1042.7552 | 985.6706 | 963.0027 | 943.7455 | 925.1766 | 919.2944 | 902.2293 | 884.1089 | 15.8 | 25.4 | 32.4108 | 24.1213 | 18.753 | 15.0072 | 12.1947 | 12.1947 | 10.2238 | 9.2275 | 9.2015 | 82.75 | 129.72 | 108.27 | 167.56 | 135.62 | 210.68 | 166.89 | 259.54 | 0 | 284.74 | 199.11 | 312.59 | 224.83 | 349.5 | 48.8 | 46.1 | 30.2062 | -1.2 | -0.0652 | 0.8902 | -0.134 | -0.0652 | 1106467 | 1 |  |  | 3.0214 | 5.33 | 6.6336 | 0 | 9.1579 | 12.7136 | 3.6855 | 6.5382 | 7.7636 | 0 | 10.6764 | 13.5509 | 25.0292 | 24.8975 | 24.9908 | 0 | 24.9889 | 24.9743 |  | 15382 | 723 | 10 |  | EA726 | 904 | 1121 | 14 | 6 | 20 | 23.5 | -1.2 | 1381.9928 | 1291.5929 | 1206.3143 | 1133.2858 | 0 | 1010.8071 | 925.1286 | 117.7014 | 117.3357 | 105.5093 | 101.4221 | 0 | 75.9714 | 32.8729 | 32.4108 | 24.1213 | 18.753 | 15.0072 | 12.1947 | 12.1947 | 10.2238 | 9.2275 | 0 | 0 | 0 | 0 | 0 | 0.1016 | 0.102 | 0 | 0 | 0 | 0 | 0 | 0 | 0 | 0.055488 | 0.046923 | 0.045776 | 0.02923 | 0 | 0.031353 | 0.02816 | -0.0002 | -0.000634 | -0.001605 | -0.000962 | 0 | -0.004102 | -0.004674 | 0.083902 | 0.080994 | 0.078866 | 0.075928 | 0.080908 | 0.107528 | 0.099821 | -0.223948 | -0.220408 | -0.218667 | -0.21798 | -0.21644 | -0.228988 | -0.222879 | -1.395975 | -1.364189 | -1.34875 | -1.342529 | -1.330624 | -1.437037 | -1.383005 | -0.349013 | -0.318661 | -0.304288 | -0.301231 | -0.347997 | -0.458102 | -0.399304 | -0.39755 | -0.364519 | -0.348336 | -0.342125 | -0.326648 | -0.445174 | -0.388937 | 0.424406 | 0.40941 | 0.392678 | 0.373509 | 1 | 0.704538 | 0.706834 | -15 | -15 | -15 | -15 | 0 | -30 | 30 | -1.447951 | -1.427112 | -1.416351 | -1.412129 | 0 | 0 | 0 |  | 1452.829 | 0 |  | 1454.658 | 0 |  | 739.699 | 0 |  | 739.967 | 0 |  | 1407.922 | 0 |  | 1417.828 | 0 |  | 762.894 | 0 |  | 762.772 | 0 |  | 1406.3979 | 0 |  | 1433.068 | 0 |  | 775.26 | 0 |  | 775.147 | 0 |  | 1530.274 | 0 |  | 1531.137 | 0 |  | 780.52 | 0 |  | 780.347 | 0 |  | 1510.2841 | 0 |  | 1510.665 | 0 |  | 754.144 | 0 |  | 754.205 | 0 |  | 1517.9041 | 0 |  | 1518.234 | 0 |  | 737.834 | 0.102 |  | 737.84 | 0.102 |  | 1531.3409 | 0 |  | 1531.7469 | 0 |  | 775.741 | 0.102 |  | 775.767 | 0.102 | 115.952 | 104.6113 | 95.13718 | 86.04812 | 0 | 108.6901 | 92.34726 | 0 | 0 | 0 | 0 | 0 | -23.2651808 | -22.733658 | -77.1806658 | -63.14694 | -59.57563625 | -37.95061 | 0 | -39.1607 | -32.48125543 | 0 | 0 | 0 | 0 | 0 | 0 | 0 | 21.719265 | 21.40668 | 21.245265 | 21.181935 | 0 | 0 | 0 | -41.07932 | -37.39031 | -32.10521 | -30.55148 | 0 | -34.80265 | -13.12628 | 19.41124 | 25.4807 | 24.7016 | 38.72797 | 0 | 11.46154 | 24.00607
156 | W94905 | 2017-04-10 13:27 | 52.447 | 53.1216 | 51 | 52 | 1.417 | 241.4509 | 19545 | 32 | 239962 | 239921 | 139204 | 139212 | 139311 | 139287 | 221143 | 221150 | 220889 | 220897 | 215533 | 215418 | 215988 | 215830 | 294074 | 294058 | 1364.36 | 32336.5625 | 6 | 125.9845 | 125.9845 | 125.9845 | 125.9845 | 116.9635 | 32.7863 | 32.7863 | 1149.4141 | 1083.9449 | 1040.5 | 878.2593 | 1033.7118 | 979.6079 | 959.0605 | 941.1764 | 924.1392 | 918.6859 | 902.7762 | 885.6641 | 15.8 | 17.2 | 32.4838 | 24.1721 | 18.8344 | 15.0435 | 12.2186 | 12.2186 | 10.2295 | 9.2214 | 9.2015 | 85.96 | 129.6 | 112.74 | 166.87 | 141.45 | 210.13 | 173.95 | 259.15 | 0 | 284.29 | 207.73 | 312.7 | 234.88 | 350.86 | 48.8 | 46.3 | 27.8775 | 0.125 | 0.9861 | 1.277 | -1.0406 | 0.9861 | 1106467 | 2 |  |  | 3.1057 | 5.3843 | 6.7514 | 0 | 9.2929 | 12.8414 | 3.7 | 7.5132 | 7.6774 | 0 | 11.0491 | 13.8528 | 24.9459 | 24.9552 | 24.9366 | 0 | 24.9762 | 24.9965 |  | 15382 | 723 | 11 |  | EA726 | 904 | 1121 | 14 | 6 | 20 | 23.200001 | 0.125 | 1380.7357 | 1303.7357 | 1215.2643 | 1143.15 | 0 | 1018.2643 | 945.7 | 105.1979 | 107.5479 | 99.5014 | 96.5914 | 0 | 72.8529 | 31.9886 | 32.4838 | 24.1721 | 18.8344 | 15.0435 | 12.2186 | 12.2186 | 10.2295 | 9.2214 | 0 | 0 | 0 | 0 | 0 | 0.1016 | 0.102 | 0 | 0 | 0 | 0 | 0 | 0 | 0 | 0.055322 | 0.046858 | 0.045704 | 0.02945 | 0 | 0.030726 | 0.027637 | -0.0002 | -0.000635 | -0.001607 | -0.000963 | 0 | -0.00397 | -0.003311 | 0.083893 | 0.080978 | 0.078853 | 0.075917 | 0.080904 | 0.107507 | 0.099795 | -0.224144 | -0.220677 | -0.218901 | -0.218206 | -0.216589 | -0.229377 | -0.223283 | -1.396273 | -1.365148 | -1.349408 | -1.343125 | -1.330554 | -1.442505 | -1.388354 | -0.349168 | -0.318602 | -0.304315 | -0.301275 | -0.348271 | -0.45819 | -0.399243 | -0.397886 | -0.365523 | -0.349006 | -0.342724 | -0.326586 | -0.445752 | -0.38973 | 0.424735 | 0.409713 | 0.393025 | 0.373769 | 1 | 0.704792 | 0.706834 | -15 | -15 | -15 | -15 | 0 | -20 | 20 | -1.448238 | -1.427462 | -1.416754 | -1.412572 | 0 | 0 | 0 |  | 1452.829 | 0 |  | 1454.658 | 0 |  | 739.699 | 0 |  | 739.967 | 0 |  | 1407.922 | 0 |  | 1417.828 | 0 |  | 762.894 | 0 |  | 762.772 | 0 |  | 1406.3979 | 0 |  | 1433.068 | 0 |  | 775.26 | 0 |  | 775.147 | 0 |  | 1530.274 | 0 |  | 1531.137 | 0 |  | 780.52 | 0 |  | 780.347 | 0 |  | 1510.2841 | 0 |  | 1510.665 | 0 |  | 754.144 | 0 |  | 754.205 | 0 |  | 1517.9041 | 0 |  | 1518.234 | 0 |  | 737.834 | 0.102 |  | 737.84 | 0.102 |  | 1531.3409 | 0 |  | 1531.7469 | 0 |  | 775.741 | 0.102 |  | 775.767 | 0.102 | 115.8341 | 105.5739 | 95.82724 | 86.78451855 | 0 | 109.4705 | 94.3761315 | 0 | 0 | 0 | 0 | 0 | -23.3047032 | -22.774866 | -76.96536 | -63.10124 | -59.50484 | -38.2616 | 0 | -38.59566378 | -33.7731 | 0 | 0 | 0 | 0 | 0 | 0 | 0 | 21.72357 | 21.41193 | 21.25131 | 21.18858 | 0 | 0 | 0 | -36.73174 | -34.26498 | -30.27977 | -29.10057 | 0 | -33.38047 | -12.77122 | 23.86053 | 29.61963 | 27.29393 | 40.61092264 | 0 | 14.1897 | 25.05694
156 | W94906 | 2017-04-10 13:29 | 52.1034 | 52.8689 | 66 | 54 | 1.417 | 241.897 | 19581 | 32 | 239962 | 239921 | 139204 | 139212 | 139311 | 139287 | 221143 | 221150 | 220889 | 220897 | 215533 | 215418 | 215988 | 215830 | 294074 | 294058 | 1364.36 | 32376.1797 | 6 | 126.1425 | 126.1425 | 126.1425 | 126.1425 | 116.9635 | 32.9443 | 32.9443 | 1181.0547 | 1107.7163 | 1060.1666 | 879.6667 | 1044.9645 | 987.7371 | 965.1146 | 945.795 | 926.9655 | 921.3242 | 904.3287 | 886.3084 | 15.8 | 22.2 | 32.3636 | 23.9654 | 18.6591 | 14.9312 | 12.1515 | 12.1515 | 10.1915 | 9.2247 | 9.2015 | 82.49 | 130.71 | 108.02 | 167.81 | 135.63 | 211.12 | 166.62 | 259.88 | 0 | 285.06 | 198.43 | 313.05 | 223.76 | 349.4 | 50.3 | 46.3 | 31.5139 | -0.375 | 0.7739 | 1.2541 | -0.342 | 0.7739 | 1106467 | 1 |  |  | 3.0464 | 5.3007 | 6.7271 | 0 | 9.2821 | 12.8957 | 3.5429 | 6.2536 | 7.7661 | 0 | 10.9286 | 14.2589 | 25.0331 | 24.9266 | 24.9647 | 0 | 24.9904 | 25.0004 |  | 15382 | 723 | 12 |  | EA726 | 904 | 1121 | 14 | 6 | 20 | 16.833332 | -0.375 | 1385.7 | 1263.55 | 1188.6643 | 1106.1428 | 0 | 998.4286 | 889.2571 | 116.4086 | 112.8871 | 103.695 | 100.435 | 0 | 77.3186 | 33.545 | 32.3636 | 23.9654 | 18.6591 | 14.9312 | 12.1515 | 12.1515 | 10.1915 | 9.2247 | 0 | 0 | 0 | 0 | 0 | 0.1016 | 0.102 | 0 | 0 | 0 | 0 | 0 | 0 | 0 | 0.054662 | 0.046383 | 0.045294 | 0.029625 | 0 | 0.030824 | 0.027676 | -0.000201 | -0.000636 | -0.001609 | -0.000964 | 0 | -0.003902 | -0.002659 | 0.083898 | 0.080993 | 0.078866 | 0.075931 | 0.080906 | 0.107532 | 0.099847 | -0.224051 | -0.220483 | -0.218732 | -0.218013 | -0.216527 | -0.229304 | -0.223062 | -1.396059 | -1.364035 | -1.348508 | -1.342021 | -1.330583 | -1.444584 | -1.3889 | -0.349132 | -0.31884 | -0.304486 | -0.301504 | -0.348156 | -0.458467 | -0.400073 | -0.397646 | -0.364363 | -0.348096 | -0.341623 | -0.326612 | -0.444761 | -0.387585 | 0.42422 | 0.409272 | 0.392425 | 0.373286 | 1 | 0.704149 | 0.706834 | -15 | -15 | -15 | -15 | 0 | -10 | 10 | -1.448079 | -1.427267 | -1.416529 | -1.412325 | 0 | 0 | 0 |  | 1452.829 | 0 |  | 1454.658 | 0 |  | 739.699 | 0 |  | 739.967 | 0 |  | 1407.922 | 0 |  | 1417.828 | 0 |  | 762.894 | 0 |  | 762.772 | 0 |  | 1406.3979 | 0 |  | 1433.068 | 0 |  | 775.26 | 0 |  | 775.147 | 0 |  | 1530.274 | 0 |  | 1531.137 | 0 |  | 780.52 | 0 |  | 780.347 | 0 |  | 1510.2841 | 0 |  | 1510.665 | 0 |  | 754.144 | 0 |  | 754.205 | 0 |  | 1517.9041 | 0 |  | 1518.234 | 0 |  | 737.834 | 0.102 |  | 737.84 | 0.102 |  | 1531.3409 | 0 |  | 1531.7469 | 0 |  | 775.741 | 0.102 |  | 775.767 | 0.102 | 116.2574586 | 102.3387 | 93.7452 | 83.99053 | 0 | 107.363 | 88.78965 | 0 | 0 | 0 | 0 | 0 | -23.2972864 | -22.752324 | -76.03077 | -62.40051 | -58.90957198 | -38.46366 | 0 | -38.89109 | -34.7461113 | 0 | 0 | 0 | 0 | 0 | 0 | 0 | 21.721185 | 21.409005 | 21.247935 | 21.184875 | 0 | 0 | 0 | -40.64197 | -35.99292 | -31.57367577 | -30.28155424 | 0 | -35.44803 | -13.42045 | 21.30591 | 25.35428 | 24.50989 | 36.43019 | 0 | 9.726620781 | 17.87077
156 | W94907 | 2017-04-10 13:30 | 52.1225 | 52.8238 | 42 | 52 | 1.417 | 241.2641 | 19530 | 32 | 239962 | 239921 | 139204 | 139212 | 139311 | 139287 | 221143 | 221150 | 220889 | 220897 | 215533 | 215418 | 215988 | 215830 | 294074 | 294058 | 1364.36 | 32376.1797 | 6 | 126.3001 | 126.3001 | 126.3001 | 126.3001 | 116.9635 | 33.1018 | 33.1018 | 1154.1016 | 1086.9053 | 1044 | 879.6708 | 1034.8785 | 981.2034 | 960.7324 | 943.0416 | 926.1465 | 920.8873 | 905.1865 | 888.3141 | 16 | 19 | 32.3376 | 24.1143 | 18.8627 | 15.0644 | 12.2282 | 12.2282 | 10.2419 | 9.2211 | 9.2023 | 86.55 | 130.88 | 113.43 | 167.73 | 142.12 | 211.05 | 174.79 | 260.52 | 0 | 286.01 | 209.04 | 314.33 | 236.43 | 352.74 | 50.9 | 46.3 | 27.8723 | 0.05 | 1.0841 | 1.3858 | -0.9986 | 1.0841 | 1106467 | 2 |  |  | 3.0936 | 5.2464 | 6.6579 | 0 | 9.2836 | 12.7414 | 3.6774 | 7.1415 | 7.5453 | 0 | 11.2226 | 13.6736 | 24.9746 | 25.0017 | 24.9524 | 0 | 24.9897 | 24.9781 |  | 15382 | 723 | 13 |  | EA726 | 904 | 1121 | 14 | 6 | 20 | 22 | 0.05 | 1376.8143 | 1288.0857 | 1215.0428 | 1141.05 | 0 | 1009.7143 | 950.2714 | 81.77 | 80.1786 | 72.5357 | 72.025 | 0 | 74.1486 | 32.9207 | 32.3376 | 24.1143 | 18.8627 | 15.0644 | 12.2282 | 12.2282 | 10.2419 | 9.2211 | 0 | 0 | 0 | 0 | 0 | 0.1016 | 0.102 | 0 | 0 | 0 | 0 | 0 | 0 | 0 | 0.054904 | 0.046431 | 0.045247 | 0.029761 | 0 | 0.031066 | 0.027843 | -0.000201 | -0.000637 | -0.001611 | -0.000965 | 0 | -0.003886 | -0.002554 | 0.083896 | 0.080984 | 0.078854 | 0.075917 | 0.080904 | 0.107518 | 0.099798 | -0.224117 | -0.220629 | -0.218893 | -0.218211 | -0.216592 | -0.22946 | -0.223386 | -1.396008 | -1.36486 | -1.34931 | -1.343292 | -1.330547 | -1.446015 | -1.391657 | -0.349259 | -0.318763 | -0.304348 | -0.301297 | -0.348278 | -0.458406 | -0.399309 | -0.397593 | -0.364982 | -0.348907 | -0.342664 | -0.32658 | -0.44525 | -0.389591 | 0.424614 | 0.409805 | 0.393144 | 0.373891 | 1 | 0.705102 | 0.706873 | -15 | -15 | -15 | -15 | 0 | 0 | 0 | -1.448123 | -1.42732 | -1.416591 | -1.412393 | 0 | 0 | 0 |  | 1452.829 | 0 |  | 1454.658 | 0 |  | 739.699 | 0 |  | 739.967 | 0 |  | 1407.922 | 0 |  | 1417.828 | 0 |  | 762.894 | 0 |  | 762.772 | 0 |  | 1406.3979 | 0 |  | 1433.068 | 0 |  | 775.26 | 0 |  | 775.147 | 0 |  | 1530.274 | 0 |  | 1531.137 | 0 |  | 780.52 | 0 |  | 780.347 | 0 |  | 1510.2841 | 0 |  | 1510.665 | 0 |  | 754.144 | 0 |  | 754.205 | 0 |  | 1517.9041 | 0 |  | 1518.234 | 0 |  | 737.834 | 0.102 |  | 737.84 | 0.102 |  | 1531.3409 | 0 |  | 1531.7469 | 0 |  | 775.741 | 0.102 |  | 775.767 | 0.102 | 115.5092 | 104.3143 | 95.81098 | 86.62509285 | 0 | 108.5625 | 94.83519 | 0 | 0 | 0 | 0 | 0 | -23.313136 | -22.785372 | -76.36583 | -62.50239884 | -58.87849116 | -38.68144 | 0 | -39.3026877 | -35.19361 | 0 | 0 | 0 | 0 | 0 | 0 | 0 | 21.721845 | 21.4098 | 21.248865 | 21.185895 | 0 | 0 | 0 | -28.55890843 | -25.55797 | -22.0761 | -21.70092 | 0 | -33.99016 | -13.14553 | 32.30632 | 37.66376 | 36.10526 | 47.42863 | 0 | 11.95648 | 23.71067
156 | W94908 | 2017-04-10 13:32 | 52.0342 | 52.7918 | 51 | 55 | 1.417 | 244.6295 | 19813 | 32 | 239962 | 239921 | 139204 | 139212 | 139311 | 139287 | 221143 | 221150 | 220889 | 220897 | 215533 | 215418 | 215988 | 215830 | 294074 | 294058 | 1364.36 | 32416.4102 | 6 | 126.4598 | 126.4598 | 126.4598 | 126.4598 | 116.9635 | 33.2616 | 33.2616 | 1176.3672 | 1116.0463 | 1074 | 880.8706 | 1055.9131 | 996.3444 | 972.5026 | 952.4727 | 932.8088 | 926.9479 | 909.2035 | 890.5467 | 15.8 | 24.4 | 32.2523 | 23.9586 | 18.6137 | 14.9282 | 12.1589 | 12.1589 | 10.2022 | 9.2319 | 9.2015 | 81.71 | 131.67 | 106.76 | 169.39 | 133.9 | 212.63 | 164.33 | 261.68 | 0 | 286.94 | 195.84 | 314.97 | 220.7 | 351.58 | 49.9 | 46.5 | 33.0629 | 0.45 | 0.1694 | 0.6412 | -0.0309 | 0.1694 | 1106467 | 1 |  |  | 3.0686 | 5.2079 | 6.515 | 0 | 9.0743 | 12.63 | 3.6161 | 5.8929 | 7.5536 | 0 | 10.8 | 13.7232 | 24.9486 | 24.9017 | 25.0047 | 0 | 25.0036 | 24.9419 |  | 15382 | 723 | 14 |  | EA726 | 904 | 1121 | 14 | 6 | 20 | 16.166668 | 0.45 | 1379.6571 | 1275.8572 | 1179.6 | 1105.1571 | 0 | 991.4857 | 894.6429 | 94.9071 | 87.6071 | 72.8157 | 74.045 | 0 | 75.7943 | 32.0021 | 32.2523 | 23.9586 | 18.6137 | 14.9282 | 12.1589 | 12.1589 | 10.2022 | 9.2319 | 0 | 0 | 0 | 0 | 0 | 0.1016 | 0.102 | 0 | 0 | 0 | 0 | 0 | 0 | 0 | 0.054688 | 0.046279 | 0.045222 | 0.029939 | 0 | 0.030534 | 0.02743 | -0.000201 | -0.000637 | -0.001613 | -0.000967 | 0 | -0.003906 | -0.002743 | 0.083912 | 0.081002 | 0.078876 | 0.075938 | 0.080906 | 0.10755 | 0.099858 | -0.223895 | -0.220371 | -0.218607 | -0.217921 | -0.216494 | -0.2292 | -0.222973 | -1.395027 | -1.363553 | -1.347749 | -1.341698 | -1.33063 | -1.444154 | -1.388337 | -0.349403 | -0.319 | -0.304654 | -0.301613 | -0.348079 | -0.45868 | -0.400179 | -0.396505 | -0.363619 | -0.34733 | -0.341072 | -0.326658 | -0.444074 | -0.387199 | 0.424044 | 0.409069 | 0.392289 | 0.373222 | 1 | 0.704163 | 0.706834 | -15 | -15 | -15 | -15 | 0 | 10 | -10 | -1.44761 | -1.426696 | -1.415876 | -1.411609 | 0 | 0 | 0 |  | 1452.829 | 0 |  | 1454.658 | 0 |  | 739.699 | 0 |  | 739.967 | 0 |  | 1407.922 | 0 |  | 1417.828 | 0 |  | 762.894 | 0 |  | 762.772 | 0 |  | 1406.3979 | 0 |  | 1433.068 | 0 |  | 775.26 | 0 |  | 775.147 | 0 |  | 1530.274 | 0 |  | 1531.137 | 0 |  | 780.52 | 0 |  | 780.347 | 0 |  | 1510.2841 | 0 |  | 1510.665 | 0 |  | 754.144 | 0 |  | 754.205 | 0 |  | 1517.9041 | 0 |  | 1518.234 | 0 |  | 737.834 | 0.102 |  | 737.84 | 0.102 |  | 1531.3409 | 0 |  | 1531.7469 | 0 |  | 775.741 | 0.102 |  | 775.767 | 0.102 | 115.7698 | 103.347 | 93.0421296 | 83.92342 | 0 | 106.6343 | 89.33725 | 0 | 0 | 0 | 0 | 0 | -23.28672 | -22.743246 | -76.01084 | -62.23529 | -58.77399 | -38.87167 | 0 | -38.45493 | -34.27388 | 0 | 0 | 0 | 0 | 0 | 0 | 0 | 21.71415 | 21.40044 | 21.23814 | 21.174135 | 0 | 0 | 0 | -33.16083 | -27.9466649 | -22.18359 | -22.33293 | 0 | -34.76533 | -12.80657 | 28.31227 | 34.56547 | 33.32269 | 43.89295 | 0 | 10.1273 | 19.51356
156 | W94909 | 2017-04-10 13:34 | 52.0251 | 52.7541 | 44 | 52 | 1.417 | 245.0342 | 19841 | 32 | 239962 | 239921 | 139204 | 139212 | 139311 | 139287 | 221143 | 221150 | 220889 | 220897 | 215533 | 215418 | 215988 | 215830 | 294074 | 294058 | 1364.36 | 32416.4102 | 6 | 126.6198 | 126.6198 | 126.6198 | 126.6198 | 116.9635 | 33.4216 | 33.4216 | 1151.7578 | 1092.2284 | 1047.6666 | 878.7687 | 1039.2218 | 985.037 | 964.1862 | 946.1053 | 928.9166 | 923.5848 | 907.6234 | 890.4968 | 16 | 22.2 | 32.3339 | 24.1421 | 18.8396 | 15.0541 | 12.2311 | 12.2311 | 10.2443 | 9.2251 | 9.2015 | 87.2 | 132.85 | 113.62 | 170.72 | 142.48 | 214.76 | 175.39 | 264.9 | 0 | 290.66 | 209.32 | 319.21 | 236.95 | 357.66 | 50.8 | 46.2 | 29.4304 | -1.45 | -0.1053 | 1.4193 | -0.4751 | -0.1053 | 1106467 | 2 |  |  | 3.0886 | 5.2371 | 6.5514 | 0 | 9.1829 | 12.5493 | 3.5981 | 6.3962 | 7.566 | 0 | 11.0887 | 13.5679 | 24.9727 | 25.0521 | 24.9259 | 0 | 24.9974 | 24.9649 |  | 15382 | 723 | 15 |  | EA726 | 904 | 1121 | 14 | 6 | 20 | 30.200001 | -1.45 | 1375.6143 | 1310.9357 | 1214.7214 | 1143.6714 | 0 | 1012.45 | 955.5143 | 60.2329 | 61.2893 | 58.2793 | 54.8064 | 0 | 75.3529 | 32.8321 | 32.3339 | 24.1421 | 18.8396 | 15.0541 | 12.2311 | 12.2311 | 10.2443 | 9.2251 | 0 | 0 | 0 | 0 | 0 | 0.1016 | 0.102 | 0 | 0 | 0 | 0 | 0 | 0 | 0 | 0.054881 | 0.04634 | 0.045226 | 0.030058 | 0 | 0.030841 | 0.02768 | -0.000198 | -0.000626 | -0.001585 | -0.000972 | 0 | -0.003965 | -0.003596 | 0.083902 | 0.080985 | 0.078859 | 0.075922 | 0.080903 | 0.107528 | 0.099807 | -0.223991 | -0.22053 | -0.21877 | -0.218087 | -0.216587 | -0.229286 | -0.223202 | -1.393789 | -1.362745 | -1.347002 | -1.340983 | -1.330602 | -1.442055 | -1.387452 | -0.34938 | -0.318787 | -0.304435 | -0.301386 | -0.348242 | -0.458563 | -0.399462 | -0.397116 | -0.364841 | -0.348552 | -0.342307 | -0.326637 | -0.444822 | -0.389197 | 0.424505 | 0.409574 | 0.392956 | 0.373762 | 1 | 0.705007 | 0.706834 | -20 | -20 | -20 | -20 | 0 | 20 | -20 | -1.447466 | -1.426605 | -1.415826 | -1.411589 | 0 | 0 | 0 |  | 1452.829 | 0 |  | 1454.658 | 0 |  | 739.699 | 0 |  | 739.967 | 0 |  | 1407.922 | 0 |  | 1417.828 | 0 |  | 762.894 | 0 |  | 762.772 | 0 |  | 1406.3979 | 0 |  | 1433.068 | 0 |  | 775.26 | 0 |  | 775.147 | 0 |  | 1530.274 | 0 |  | 1531.137 | 0 |  | 780.52 | 0 |  | 780.347 | 0 |  | 1510.2841 | 0 |  | 1510.665 | 0 |  | 754.144 | 0 |  | 754.205 | 0 |  | 1517.9041 | 0 |  | 1518.234 | 0 |  | 737.834 | 0.102 |  | 737.84 | 0.102 |  | 1531.3409 | 0 |  | 1531.7469 | 0 |  | 775.741 | 0.102 |  | 775.767 | 0.102 | 115.4168 | 106.1661 | 95.79171 | 86.82982 | 0 | 108.8667236 | 95.36702 | 0 | 0 | 0 | 0 | 0 | -23.2954576 | -22.766604 | -76.21656 | -62.29652493 | -58.78451 | -39.00383 | 0 | -38.75667018 | -33.41539 | 0 | 0 | 0 | 0 | 0 | 0 | 0 | 28.94932 | 28.5321 | 28.31652 | 28.23178 | 0 | 0 | 0 | -21.04417 | -19.53823 | -17.74226 | -16.51788 | 0 | -34.55405 | -13.11518 | 47.10538 | 52.86347 | 47.58146 | 59.53989 | 0 | 12.26054 | 26.06984
156 | W94910 | 2017-04-10 13:35 | 52.0554 | 52.7148 | 55 | 57 | 1.4371 | 272.4316 | 160 | 32 | 239962 | 239921 | 139204 | 139212 | 139311 | 139287 | 221143 | 221150 | 220889 | 220897 | 215533 | 215418 | 215988 | 215830 | 294074 | 294058 | 1364.36 | 32455.2109 | 6 | 126.8378 | 126.8378 | 126.8378 | 126.8378 | 117.1815 | 33.6396 | 33.6396 | 1168.1641 | 1120.777 | 1063.6666 | 863.5376 | 1072.906 | 1005.2226 | 981.578 | 960.9222 | 939.8755 | 919.3192 | 899.8087 | 879.617 | 16 | 22.2 | 32.2063 | 23.1672 | 18.2019 | 14.8124 | 12.3288 | 10.4667 | 9.1215 | 8.416 | 8.3697 | 81.29 | 124.22 | 107.05 | 160.64 | 132.83 | 198.52 | 159.57 | 239.46 | 186.77 | 284.12 | 213.78 | 327.1 | 236.33 | 358.07 | 51.1 | 46.6 | 33.5583 | -7.65 | -4.6248 | 5.1987 | -0.8795 | -4.6248 | 1104425 | 1 |  |  | 3.1936 | 5.695 | 7.2679 | 9.2257 | 10.6764 | 13.7779 | 3.5534 | 7.3259 | 7.5293 | 10.9534 | 11.95 | 15.619 | 24.9316 | 25.0159 | 24.9805 | 24.928 | 24.9385 | 25.0209 |  | 15382 | 723 | 16 |  | EA663 | 831 | 1060 | 13 | 7 | 20 | 62.666668 | -7.65 | 1390.4071 | 1356.0143 | 1214.85 | 1136.8357 | 1042.9714 | 895.2286 | 781.6357 | 96.0329 | 109.59 | 99.9893 | 94.6686 | 51.7207 | 76.6964 | 31.5543 | 32.2063 | 23.1672 | 18.2019 | 14.8124 | 12.3288 | 10.4667 | 9.1215 | 8.416 | 0 | 0 | 0 | 0 | 0 | 0.1016 | 0.102 | 0 | 0 | 0 | 0 | 0 | 0 | 0 | 0.043534 | 0.036254 | 0.034859 | 0.021836 | 0.008357 | 0.02443 | 0.021808 | -0.000164 | -0.000518 | -0.00132 | -0.000814 | -0.001221 | -0.003964 | -0.002392 | 0.084338 | 0.081412 | 0.079283 | 0.076334 | 0.080843 | 0.108346 | 0.100605 | -0.200735 | -0.197589 | -0.195926 | -0.195287 | -0.198377 | -0.204958 | -0.199342 | -1.403089 | -1.371407 | -1.354717 | -1.348399 | -1.381745 | -1.443403 | -1.386873 | -0.308404 | -0.281513 | -0.269056 | -0.266429 | -0.29488 | -0.40618 | -0.354603 | -0.406568 | -0.37307 | -0.355546 | -0.348903 | -0.38029 | -0.450488 | -0.392403 | 0.426484 | 0.41186 | 0.396963 | 0.380936 | 0.728103 | 0.727874 | 0.697699 | -20 | -20 | -20 | -20 | -5 | 30 | -30 | -1.283149 | -1.264253 | -1.253862 | -1.24979 | -1.266374 | 0 | 0 |  | 1452.829 | 0 |  | 1454.658 | 0 |  | 739.699 | 0 |  | 739.967 | 0 |  | 1407.922 | 0 |  | 1417.828 | 0 |  | 762.894 | 0 |  | 762.772 | 0 |  | 1406.3979 | 0 |  | 1433.068 | 0 |  | 775.26 | 0 |  | 775.147 | 0 |  | 1530.274 | 0 |  | 1531.137 | 0 |  | 780.52 | 0 |  | 780.347 | 0 |  | 1510.2841 | 0 |  | 1510.665 | 0 |  | 754.144 | 0 |  | 754.205 | 0 |  | 1517.9041 | 0 |  | 1518.234 | 0 |  | 737.834 | 0.102 |  | 737.84 | 0.102 |  | 1531.3409 | 0 |  | 1531.7469 | 0 |  | 775.741 | 0.102 |  | 775.767 | 0.102 | 117.2642 | 110.3958 | 96.31695255 | 86.77922 | 84.31694 | 96.99444 | 78.63646 | 0 | 0 | 0 | 0 | 0 | -20.8237328 | -20.332884 | -60.85196993 | -49.0086 | -45.43585 | -28.34604 | -9.86013232 | -29.54069 | -26.92753 | 0 | 0 | 0 | 0 | 0 | 0 | 0 | 25.66298 | 25.28506 | 25.07724 | 24.9958 | 6.33187 | 0 | 0 | -29.61693 | -30.85100967 | -26.90272 | -25.22246 | -15.2514 | -31.15254 | -11.18925 | 52.45823 | 55.82129 | 49.05562 | 58.20651 | 65.53727 | 15.47748 | 20.1868
156 | W94911 | 2017-04-10 13:37 | 52.3423 | 52.7584 | 36 | 53 | 1.4371 | 275.2268 | 19150 | 32 | 239962 | 239921 | 139204 | 139212 | 139311 | 139287 | 221143 | 221150 | 220889 | 220897 | 215533 | 215418 | 215988 | 215830 | 294074 | 294058 | 1364.36 | 32474.4121 | 6 | 127.058 | 127.058 | 127.058 | 127.058 | 117.4017 | 33.8598 | 33.8598 | 1147.0703 | 1083.6024 | 1017.6667 | 864.975 | 1048.838 | 988.924 | 968.6455 | 950.831 | 932.3182 | 914.316 | 897.1695 | 878.8192 | 15.8 | 17.4 | 32.3661 | 23.3636 | 18.4903 | 15.0997 | 12.5827 | 10.6521 | 9.197 | 8.4065 | 8.3727 | 89.54 | 131.09 | 117.02 | 166.55 | 144.32 | 204.9 | 172.87 | 246.63 | 204.17 | 293.94 | 235.36 | 341.09 | 262.12 | 375.84 | 49.3 | 46.4 | 29.0092 | -1.54 | -1.5219 | 1.6096 | -1.5393 | -1.5219 | 1104425 | 2 |  |  | 3.5371 | 5.9179 | 7.435 | 9.3379 | 10.4943 | 13.5257 | 4.0269 | 7.4154 | 8.3923 | 10.8923 | 11.9673 | 15.1019 | 24.8485 | 25.0281 | 25.0706 | 24.9898 | 24.9225 | 24.9875 |  | 15382 | 723 | 17 |  | EA663 | 831 | 1060 | 13 | 7 | 20 | 66.800003 | -1.54 | 1396.8643 | 1338.0857 | 1196.8214 | 1119.0143 | 1058.7786 | 946.7643 | 844.3428 | 101.4093 | 105.8807 | 99.4014 | 100.8179 | 79.885 | 85.475 | 42.9407 | 32.3661 | 23.3636 | 18.4903 | 15.0997 | 12.5827 | 10.6521 | 9.197 | 8.4065 | 0 | 0 | 0 | 0 | 0 | 0.1016 | 0.102 | 0 | 0 | 0 | 0 | 0 | 0 | 0 | 0.045569 | 0.037819 | 0.036355 | 0.022345 | 0.008415 | 0.024805 | 0.022212 | -0.000166 | -0.000525 | -0.001334 | -0.000818 | -0.001222 | -0.003997 | -0.002694 | 0.084334 | 0.081414 | 0.079285 | 0.076338 | 0.080842 | 0.108311 | 0.100564 | -0.200243 | -0.197049 | -0.195402 | -0.194739 | -0.19776 | -0.204237 | -0.1987 | -1.407406 | -1.375077 | -1.358498 | -1.351877 | -1.382448 | -1.437942 | -1.382603 | -0.307032 | -0.280405 | -0.267972 | -0.265414 | -0.293623 | -0.403822 | -0.352323 | -0.407588 | -0.373427 | -0.355986 | -0.349101 | -0.381027 | -0.452823 | -0.394884 | 0.426995 | 0.413401 | 0.399132 | 0.383524 | 0.73271 | 0.732349 | 0.698579 | -5 | -5 | -5 | -5 | -5 | 40 | -40 | -1.280999 | -1.262318 | -1.25213 | -1.248169 | -1.264208 | 0 | 0 |  | 1452.829 | 0 |  | 1454.658 | 0 |  | 739.699 | 0 |  | 739.967 | 0 |  | 1407.922 | 0 |  | 1417.828 | 0 |  | 762.894 | 0 |  | 762.772 | 0 |  | 1406.3979 | 0 |  | 1433.068 | 0 |  | 775.26 | 0 |  | 775.147 | 0 |  | 1530.274 | 0 |  | 1531.137 | 0 |  | 780.52 | 0 |  | 780.347 | 0 |  | 1510.2841 | 0 |  | 1510.665 | 0 |  | 754.144 | 0 |  | 754.205 | 0 |  | 1517.9041 | 0 |  | 1518.234 | 0 |  | 737.834 | 0.102 |  | 737.84 | 0.102 |  | 1531.3409 | 0 |  | 1531.7469 | 0 |  | 775.741 | 0.102 |  | 775.767 | 0.102 | 117.8032 | 108.9389 | 94.88998 | 85.42331 | 85.59378 | 102.545 | 84.91049 | 0 | 0 | 0 | 0 | 0 | -20.7504792 | -20.2674 | -63.90045 | -51.28212 | -47.57596 | -29.10186 | -9.943948464 | -29.9207 | -26.98565 | 0 | 0 | 0 | 0 | 0 | 0 | 0 | 6.404995 | 6.31159 | 6.26065 | 6.240845 | 6.32104 | 0 | 0 | -31.1359 | -29.68948 | -26.63679 | -26.75848 | -23.45607 | -34.51668545 | -15.129 | 29.17179 | 34.2789 | 26.93788 | 35.80382 | 58.5148 | 17.35713 | 22.52845
156 | W94912 | 2017-04-10 13:38 | 52.7314 | 53.1042 | 27 | 58 | 1.2161 | 293.1789 | 18964 | 32 | 239962 | 239921 | 139204 | 139212 | 139311 | 139287 | 221143 | 221150 | 220889 | 220897 | 215533 | 215418 | 215988 | 215830 | 294074 | 294058 | 1364.36 | 32493.6133 | 6 | 127.2277 | 127.2277 | 127.2277 | 127.2277 | 117.5714 | 34.0294 | 34.0294 | 1164.6484 | 1113.0355 | 1057.1666 | 868.1169 | 1066.6754 | 1000.4966 | 977.4148 | 957.3262 | 937.0216 | 917.769 | 899.9202 | 881.4286 | 16 | 18.4 | 32.0696 | 23.6102 | 18.1687 | 14.5055 | 11.8923 | 10.0723 | 8.6967 | 7.9402 | 7.9048 | 82.69 | 121.6 | 108.33 | 159.33 | 136.85 | 200.15 | 166.87 | 244.88 | 199.25 | 292.78 | 230.33 | 340.15 | 255.7 | 376.42 | 48.6 | 46.3 | 33.5233 | 1.34 | 1.7247 | 1.7247 | -0.6499 | 1.7247 | 1104440 | 1 |  |  | 2.8929 | 5.1486 | 6.4421 | 8.4029 | 9.9086 | 12.8521 | 3.3054 | 5.8375 | 6.7482 | 9.7929 | 10.8339 | 14.8321 | 24.8711 | 24.9261 | 25.0424 | 25.176 | 24.8994 | 24.9539 |  | 15382 | 723 | 18 |  | EA650A | 772 | 1044 | 13 | 3 | 20 | 24.5 | 1.34 | 1166.2786 | 1147.3785 | 979.5428 | 906.7643 | 871.55 | 788.7143 | 747.9643 | 101.3893 | 107.605 | 91.3457 | 94.4579 | 89.565 | 86.7836 | 42.6986 | 32.0696 | 23.6102 | 18.1687 | 14.5055 | 11.8923 | 10.0723 | 8.6967 | 7.9402 | 0 | 0 | 0 | 0 | 0 | 0.1016 | 0.102 | 0 | 0 | 0 | 0 | 0 | 0 | 0 | 0.043386 | 0.036034 | 0.034292 | 0.021154 | 0.008216 | 0.02366 | 0.021119 | -0.00016 | -0.000504 | -0.001279 | -0.000822 | -0.001217 | -0.003983 | -0.002279 | 0.084416 | 0.081487 | 0.079369 | 0.076426 | 0.080933 | 0.108531 | 0.100734 | -0.193692 | -0.190653 | -0.188932 | -0.188242 | -0.191176 | -0.197676 | -0.192477 | -1.404057 | -1.372323 | -1.354374 | -1.347368 | -1.378033 | -1.440805 | -1.387365 | -0.297935 | -0.271967 | -0.260225 | -0.257886 | -0.285266 | -0.392561 | -0.342012 | -0.403726 | -0.370416 | -0.351814 | -0.344427 | -0.376041 | -0.44794 | -0.392074 | 0.428678 | 0.414171 | 0.398366 | 0.381014 | 0.724981 | 0.716703 | 0.682927 | 5 | 5 | 5 | 5 | -5 | 30 | -30 | -1.234695 | -1.216985 | -1.206938 | -1.202919 | -1.218725 | 0 | 0 |  | 1452.829 | 0 |  | 1454.658 | 0 |  | 739.699 | 0 |  | 739.967 | 0 |  | 1407.922 | 0 |  | 1417.828 | 0 |  | 762.894 | 0 |  | 762.772 | 0 |  | 1406.3979 | 0 |  | 1433.068 | 0 |  | 775.26 | 0 |  | 775.147 | 0 |  | 1530.274 | 0 |  | 1531.137 | 0 |  | 780.52 | 0 |  | 780.347 | 0 |  | 1510.2841 | 0 |  | 1510.665 | 0 |  | 754.144 | 0 |  | 754.205 | 0 |  | 1517.9041 | 0 |  | 1518.234 | 0 |  | 737.834 | 0.102 |  | 737.84 | 0.102 |  | 1531.3409 | 0 |  | 1531.7469 | 0 |  | 775.741 | 0.102 |  | 775.767 | 0.102 | 98.45257 | 93.49643 | 77.74533 | 69.30037 | 70.53715615 | 85.59995 | 75.34544 | 0 | 0 | 0 | 0 | 0 | -20.0838816 | -19.632654 | -60.69177 | -48.75863619 | -44.71195 | -27.39469 | -9.644852967 | -28.35072 | -26.1379566 | 0 | 0 | 0 | 0 | 0 | 0 | 0 | -6.173475 | -6.084925 | -6.03469 | -6.014595 | 6.093625 | 0 | 0 | -30.20742 | -29.26501 | -23.77043 | -24.35937 | -25.54984929 | -34.06786 | -14.60343 | 1.37991 | 9.387862 | 3.228259 | 11.53172 | 41.43608 | 3.097493 | 14.97139
156 | W94913 | 2017-04-10 13:40 | 53.0568 | 53.3948 | 24 | 57 | 1.2161 | 292.6889 | 18914 | 32 | 239962 | 239921 | 139204 | 139212 | 139311 | 139287 | 221143 | 221150 | 220889 | 220897 | 215533 | 215418 | 215988 | 215830 | 294074 | 294058 | 1364.36 | 32512.8105 | 6 | 127.397 | 127.397 | 127.397 | 127.397 | 117.7407 | 34.1988 | 34.1988 | 1165.8203 | 1110.8259 | 1060.8334 | 866.2143 | 1063.5586 | 998.3467 | 975.532 | 956.0026 | 936.3551 | 917.1727 | 899.2493 | 880.7063 | 15.8 | 18.4 | 32.0534 | 23.9007 | 18.5248 | 14.7433 | 11.9475 | 10.0324 | 8.6666 | 7.9261 | 7.9046 | 83.63 | 122.28 | 109.19 | 157.89 | 137.78 | 199.74 | 169.75 | 247.21 | 203.16 | 298.51 | 235.16 | 345.97 | 260.98 | 381.07 | 49.1 | 46.5 | 31.401 | -0.3 | 0.9434 | 1.3984 | -0.7797 | 0.9434 | 1104440 | 2 |  |  | 2.8207 | 4.8071 | 5.9229 | 7.8629 | 9.1957 | 12.0864 | 3.3327 | 4.7636 | 6.9273 | 9.0491 | 10.3964 | 13.5145 | 24.8348 | 24.9541 | 25.0404 | 24.9628 | 24.8966 | 25.0172 |  | 15382 | 724 | 1 |  | EA650A | 772 | 1044 | 13 | 3 | 20 | 17 | -0.3 | 1138.6714 | 1148.7643 | 1021.0286 | 994.8857 | 928.2072 | 810.4429 | 754.7857 | 100.9036 | 106.9721 | 107.4893 | 111.4793 | 107.2929 | 95.5243 | 51.4636 | 32.0534 | 23.9007 | 18.5248 | 14.7433 | 11.9475 | 10.0324 | 8.6666 | 7.9261 | 0 | 0 | 0 | 0 | 0 | 0.1016 | 0.102 | 0 | 0 | 0 | 0 | 0 | 0 | 0 | 0.044751 | 0.037087 | 0.035284 | 0.021662 | 0.008696 | 0.024862 | 0.022308 | -0.000162 | -0.00051 | -0.001317 | -0.000817 | -0.001218 | -0.004004 | -0.002187 | 0.084423 | 0.081487 | 0.079358 | 0.076404 | 0.080918 | 0.108513 | 0.100723 | -0.193881 | -0.190897 | -0.189196 | -0.188683 | -0.191573 | -0.198155 | -0.192911 | -1.402722 | -1.371604 | -1.352228 | -1.348803 | -1.379404 | -1.446337 | -1.392243 | -0.298566 | -0.272393 | -0.260376 | -0.257793 | -0.285357 | -0.392887 | -0.342396 | -0.402976 | -0.370345 | -0.352797 | -0.34637 | -0.377386 | -0.448591 | -0.392381 | 0.429142 | 0.415065 | 0.399181 | 0.380988 | 0.724694 | 0.715667 | 0.682917 | 10 | 10 | 15 | 10 | 0 | 20 | -20 | -1.2332 | -1.215347 | -1.204875 | -1.200941 | -1.215781 | 0 | 0 |  | 1452.829 | 0 |  | 1454.658 | 0 |  | 739.699 | 0 |  | 739.967 | 0 |  | 1407.922 | 0 |  | 1417.828 | 0 |  | 762.894 | 0 |  | 762.772 | 0 |  | 1406.3979 | 0 |  | 1433.068 | 0 |  | 775.26 | 0 |  | 775.147 | 0 |  | 1530.274 | 0 |  | 1531.137 | 0 |  | 780.52 | 0 |  | 780.347 | 0 |  | 1510.2841 | 0 |  | 1510.665 | 0 |  | 754.144 | 0 |  | 754.205 | 0 |  | 1517.9041 | 0 |  | 1518.234 | 0 |  | 737.834 | 0.102 |  | 737.84 | 0.102 |  | 1531.3409 | 0 |  | 1531.7469 | 0 |  | 775.741 | 0.102 |  | 775.767 | 0.102 | 96.13006 | 93.60936 | 81.02679 | 76.01325 | 75.10867 | 87.94359 | 76.02428 | 0 | 0 | 0 | 0 | 0 | -20.132548 | -19.676922 | -62.54597 | -50.16916 | -45.93113 | -28.1158 | -10.31518 | -30.1677 | -28.01332 | 0 | 0 | 0 | 0 | 0 | 0 | 0 | -12.332 | -12.15347 | -18.073125 | -12.00941 | 0 | 0 | 0 | -30.12638 | -29.13845 | -27.98763 | -28.73858 | -30.61678 | -37.53026 | -17.62093 | -8.8743 | 2.148276 | -10.9651 | 7.149455 | 34.17671 | 0.1130896 | 10.71311
156 | W94914 | 2017-04-10 13:41 | 53.2347 | 53.6085 | 30 | 58 | 1.2161 | 294.0774 | 19000 | 32 | 239962 | 239921 | 139204 | 139212 | 139311 | 139287 | 221143 | 221150 | 220889 | 220897 | 215533 | 215418 | 215988 | 215830 | 294074 | 294058 | 1364.36 | 32532.3047 | 6 | 127.5672 | 127.5672 | 127.5672 | 127.5672 | 117.9109 | 34.369 | 34.369 | 1179.8828 | 1128.4294 | 1087.8334 | 866.75 | 1073.3693 | 1005.6392 | 981.4481 | 960.6733 | 939.7562 | 919.8249 | 901.2092 | 881.9293 | 16 | 22 | 32.1194 | 23.9214 | 18.6529 | 14.8269 | 12.035 | 10.0674 | 8.6681 | 7.9188 | 7.8962 | 81.7 | 120.34 | 105.67 | 156.02 | 133.3 | 196.72 | 163.94 | 243.19 | 197.29 | 294.39 | 228.74 | 342.34 | 254.19 | 378.11 | 48.1 | 46.1 | 33.4597 | -0.44 | 0.3023 | 1.1119 | -0.367 | 0.3023 | 1104440 | 1 |  |  | 2.8329 | 4.6729 | 5.815 | 7.5564 | 9.145 | 12.1043 | 3.2125 | 5.4661 | 6.25 | 8.8946 | 10.2821 | 13.475 | 24.8547 | 24.9329 | 25.0644 | 25.0728 | 24.9309 | 24.9729 |  | 15382 | 724 | 2 |  | EA650A | 772 | 1044 | 13 | 3 | 20 | 13.166667 | -0.44 | 1133.6215 | 1137.3286 | 1023.65 | 986.7643 | 946.8071 | 820.2714 | 761.4214 | 94.1157 | 101.8521 | 91.9764 | 97.9521 | 99.8414 | 91.5571 | 46.3536 | 32.1194 | 23.9214 | 18.6529 | 14.8269 | 12.035 | 10.0674 | 8.6681 | 7.9188 | 0 | 0 | 0 | 0 | 0 | 0.1016 | 0.102 | 0 | 0 | 0 | 0 | 0 | 0 | 0 | 0.046009 | 0.038161 | 0.037363 | 0.022056 | 0.009565 | 0.025318 | 0.022773 | -0.000163 | -0.000511 | -0.001321 | -0.000818 | -0.001219 | -0.004039 | -0.002133 | 0.084428 | 0.081494 | 0.079363 | 0.076409 | 0.080913 | 0.1085 | 0.10072 | -0.194082 | -0.19108 | -0.189436 | -0.188872 | -0.191865 | -0.19854 | -0.193243 | -1.402151 | -1.370891 | -1.353122 | -1.34807 | -1.379788 | -1.449699 | -1.3949 | -0.29914 | -0.272957 | -0.260889 | -0.258296 | -0.285651 | -0.39326 | -0.342878 | -0.402341 | -0.369597 | -0.352191 | -0.345798 | -0.377811 | -0.44903 | -0.392368 | 0.4293 | 0.415433 | 0.39969 | 0.381625 | 0.725043 | 0.715264 | 0.682459 | 10 | 10 | 15 | 10 | 0 | 10 | -10 | -1.232821 | -1.214916 | -1.204396 | -1.200416 | -1.215867 | 0 | 0 |  | 1452.829 | 0 |  | 1454.658 | 0 |  | 739.699 | 0 |  | 739.967 | 0 |  | 1407.922 | 0 |  | 1417.828 | 0 |  | 762.894 | 0 |  | 762.772 | 0 |  | 1406.3979 | 0 |  | 1433.068 | 0 |  | 775.26 | 0 |  | 775.147 | 0 |  | 1530.274 | 0 |  | 1531.137 | 0 |  | 780.52 | 0 |  | 780.347 | 0 |  | 1510.2841 | 0 |  | 1510.665 | 0 |  | 754.144 | 0 |  | 754.205 | 0 |  | 1517.9041 | 0 |  | 1518.234 | 0 |  | 737.834 | 0.102 |  | 737.84 | 0.102 |  | 1531.3409 | 0 |  | 1531.7469 | 0 |  | 775.741 | 0.102 |  | 775.767 | 0.102 | 95.7094 | 92.68546 | 81.23993495 | 75.39767 | 76.609 | 88.9994469 | 76.69036 | 0 | 0 | 0 | 0 | 0 | -20.171664 | -19.710786 | -64.28301 | -51.61404615 | -48.76922 | -28.63031066 | -11.51571 | -30.84815 | -28.790736 | 0 | 0 | 0 | 0 | 0 | 0 | 0 | -12.32821 | -12.14916 | -18.06594 | -12.00416 | 0 | 0 | 0 | -28.15377 | -27.80124 | -23.99563 | -25.30064 | -28.5198 | -36.00575 | -15.89363 | -9.055599242 | 1.121007 | -9.590859 | 9.462567 | 36.5735 | 1.973892733 | 12.29521
156 | W94915 | 2017-04-10 13:42 | 53.6233 | 53.9069 | 19 | 58 | 1.2161 | 298.7184 | 19283 | 32 | 239962 | 239921 | 139204 | 139212 | 139311 | 139287 | 221143 | 221150 | 220889 | 220897 | 215533 | 215418 | 215988 | 215830 | 294074 | 294058 | 1364.36 | 32551.7988 | 6 | 127.74 | 127.74 | 127.74 | 127.74 | 118.0837 | 34.5418 | 34.5418 | 1175.1953 | 1120.239 | 1071.6666 | 866.1882 | 1072.1113 | 1005.4451 | 981.7254 | 961.188 | 940.6355 | 920.9473 | 902.366 | 883.0739 | 16 | 20 | 32.2097 | 24.0462 | 18.8026 | 14.9308 | 12.1086 | 10.1174 | 8.6896 | 7.9126 | 7.8986 | 82.3 | 122.27 | 106.7 | 157.38 | 134.52 | 198.54 | 165.85 | 245.45 | 199.98 | 297.34 | 232.07 | 346.44 | 258.21 | 383.31 | 51.1 | 46.6 | 33.0806 | -1.48 | -0.4556 | 0.8332 | -0.3592 | -0.4556 | 1104440 | 2 |  |  | 2.7836 | 4.7171 | 5.655 | 7.7107 | 9.0514 | 12.1329 | 3.1321 | 6.0411 | 6.2071 | 8.975 | 10.3393 | 13.5839 | 25.0178 | 24.9259 | 25.0544 | 24.9969 | 24.942 | 25.023 |  | 15382 | 724 | 3 |  | EA650A | 772 | 1044 | 13 | 3 | 20 | 15 | -1.48 | 1127.1072 | 1127.8857 | 1034.5643 | 996.8571 | 962.6857 | 844.3714 | 785.9572 | 66.1307 | 68.3043 | 66.4479 | 72.7293 | 100.53 | 97.6693 | 51.1243 | 32.2097 | 24.0462 | 18.8026 | 14.9308 | 12.1086 | 10.1174 | 8.6896 | 7.9126 | 0 | 0 | 0 | 0 | 0 | 0.1016 | 0.102 | 0 | 0 | 0 | 0 | 0 | 0 | 0 | 0.04718 | 0.039326 | 0.037582 | 0.022432 | 0.010398 | 0.025918 | 0.023319 | -0.000163 | -0.000506 | -0.001296 | -0.000819 | -0.001221 | -0.004078 | -0.002121 | 0.084426 | 0.081492 | 0.079358 | 0.076402 | 0.080909 | 0.108491 | 0.100698 | -0.194086 | -0.191107 | -0.189509 | -0.188924 | -0.191884 | -0.19859 | -0.193343 | -1.402333 | -1.371748 | -1.354832 | -1.34874 | -1.380126 | -1.451066 | -1.396616 | -0.299067 | -0.272881 | -0.260747 | -0.258108 | -0.285537 | -0.393065 | -0.342459 | -0.402545 | -0.369822 | -0.352691 | -0.346477 | -0.378177 | -0.44945 | -0.393333 | 0.429472 | 0.41591 | 0.400154 | 0.382102 | 0.725814 | 0.716151 | 0.68259 | 10 | 5 | 10 | 10 | 0 | 0 | 0 | -1.232801 | -1.215025 | -1.204587 | -1.200389 | -1.216203 | 0 | 0 |  | 1452.829 | 0 |  | 1454.658 | 0 |  | 739.699 | 0 |  | 739.967 | 0 |  | 1407.922 | 0 |  | 1417.828 | 0 |  | 762.894 | 0 |  | 762.772 | 0 |  | 1406.3979 | 0 |  | 1433.068 | 0 |  | 775.26 | 0 |  | 775.147 | 0 |  | 1530.274 | 0 |  | 1531.137 | 0 |  | 780.52 | 0 |  | 780.347 | 0 |  | 1510.2841 | 0 |  | 1510.665 | 0 |  | 754.144 | 0 |  | 754.205 | 0 |  | 1517.9041 | 0 |  | 1518.234 | 0 |  | 737.834 | 0.102 |  | 737.84 | 0.102 |  | 1531.3409 | 0 |  | 1531.7469 | 0 |  | 775.741 | 0.102 |  | 775.767 | 0.102 | 95.15715 | 91.91366 | 82.10095 | 76.16188 | 77.88994 | 91.6067 | 79.14432 | 0 | 0 | 0 | 0 | 0 | -20.176744 | -19.720986 | -65.93349 | -53.25125736 | -49.16143 | -29.15031762 | -12.66542 | -31.69128144 | -29.60547 | 0 | 0 | 0 | 0 | 0 | 0 | 0 | -12.32801 | -6.075125 | -12.04587 | -12.00389 | 0 | 0 | 0 | -19.77751 | -18.63895 | -17.32609 | -18.77201 | -28.70503461 | -38.39038 | -17.50798 | -2.881858 | 13.94833 | 3.567559 | 16.23565 | 36.51949 | 1.348289 | 12.30989
156 | W94916 | 2017-04-10 13:44 | 53.5525 | 53.963 | 40 | 58 | 1.2161 | 297.6289 | 160 | 32 | 239962 | 239921 | 139204 | 139212 | 139311 | 139287 | 221143 | 221150 | 220889 | 220897 | 215533 | 215418 | 215988 | 215830 | 294074 | 294058 | 1364.36 | 32571.3535 | 6 | 127.9123 | 127.9123 | 127.9123 | 127.9123 | 118.256 | 34.714 | 34.714 | 1190.4297 | 1132.4518 | 1091.3334 | 869.1871 | 1076.7844 | 1009.4222 | 985.2785 | 964.4492 | 943.4827 | 923.7935 | 905.2596 | 886.0677 | 16 | 24 | 32.0967 | 23.9012 | 18.7558 | 14.9014 | 12.1118 | 10.1227 | 8.6912 | 7.9163 | 7.9002 | 82.29 | 121.19 | 106.16 | 156.26 | 134.18 | 196.8 | 165.22 | 243.3 | 198.87 | 294.83 | 231.44 | 343.79 | 257.16 | 380.27 | 50.7 | 46.7 | 32.197 | 0.86 | 2.0931 | 2.0931 | -0.2141 | 2.0931 | 1104439 | 1 |  |  | 2.7929 | 4.6993 | 5.8236 | 7.5343 | 9.1621 | 12.1179 | 3.04 | 5.2855 | 6.6018 | 8.7582 | 10.2055 | 13.0836 | 24.9203 | 24.9524 | 25.0403 | 25.1018 | 24.9145 | 24.98 |  | 15382 | 724 | 4 |  | EA650A | 772 | 1044 | 13 | 3 | 20 | 20.166668 | 0.86 | 1123.3214 | 1129.6929 | 1028.7428 | 992.2571 | 948.7214 | 832.8714 | 780.3071 | 57.355 | 67.1836 | 58.5821 | 62.6479 | 87.0471 | 89.0521 | 43.3729 | 32.0967 | 23.9012 | 18.7558 | 14.9014 | 12.1118 | 10.1227 | 8.6912 | 7.9163 | 0 | 0 | 0 | 0 | 0 | 0.1016 | 0.102 | 0 | 0 | 0 | 0 | 0 | 0 | 0 | 0.048982 | 0.040956 | 0.039068 | 0.023229 | 0.011591 | 0.027199 | 0.024475 | -0.000164 | -0.000518 | -0.001311 | -0.000817 | -0.001223 | -0.004174 | -0.002182 | 0.08443 | 0.081497 | 0.079362 | 0.07641 | 0.080912 | 0.108489 | 0.100702 | -0.194328 | -0.191297 | -0.189737 | -0.189113 | -0.192095 | -0.198817 | -0.193541 | -1.402822 | -1.371152 | -1.355115 | -1.348741 | -1.379739 | -1.450173 | -1.395524 | -0.299583 | -0.273408 | -0.261204 | -0.258672 | -0.286032 | -0.393635 | -0.343054 | -0.402115 | -0.3692 | -0.352283 | -0.345627 | -0.377765 | -0.449362 | -0.393016 | 0.42935 | 0.415855 | 0.399985 | 0.382086 | 0.725601 | 0.715295 | 0.681956 | 0 | -5 | 0 | 0 | 0 | -10 | 10 | -1.236331 | -1.218338 | -1.208058 | -1.203851 | -1.219542 | 0 | 0 |  | 1452.829 | 0 |  | 1454.658 | 0 |  | 739.699 | 0 |  | 739.967 | 0 |  | 1407.922 | 0 |  | 1417.828 | 0 |  | 762.894 | 0 |  | 762.772 | 0 |  | 1406.3979 | 0 |  | 1433.068 | 0 |  | 775.26 | 0 |  | 775.147 | 0 |  | 1530.274 | 0 |  | 1531.137 | 0 |  | 780.52 | 0 |  | 780.347 | 0 |  | 1510.2841 | 0 |  | 1510.665 | 0 |  | 754.144 | 0 |  | 754.205 | 0 |  | 1517.9041 | 0 |  | 1518.234 | 0 |  | 737.834 | 0.102 |  | 737.84 | 0.102 |  | 1531.3409 | 0 |  | 1531.7469 | 0 |  | 775.741 | 0.102 |  | 775.767 | 0.102 | 94.84203 | 92.06658 | 81.64309 | 75.81837 | 76.76295 | 90.35739 | 78.57849 | 0 | 0 | 0 | 0 | 0 | -20.1998072 | -19.741182 | -68.48296 | -55.44664 | -51.16508 | -30.22798 | -14.30513 | -33.39023 | -31.11042 | 0 | 0 | 0 | 0 | 0 | 0 | 0 | 0 | 6.09169 | 0 | 0 | 0 | 0 | 0 | -17.18258 | -18.36853 | -15.30188 | -16.20526 | -24.89826 | -35.05402 | -14.87925 | 9.176478441 | 24.34309 | 15.17613 | 29.38512 | 37.55956 | 1.713321 | 12.84764
156 | W94917 | 2017-04-10 13:46 | 53.4472 | 53.964 | 41 | 56 | 1.2161 | 297.8712 | 160 | 32 | 239962 | 239921 | 139204 | 139212 | 139311 | 139287 | 221143 | 221150 | 220889 | 220897 | 215533 | 215418 | 215988 | 215830 | 294074 | 294058 | 1364.36 | 32590.3164 | 6 | 128.0846 | 128.0846 | 128.0846 | 128.0846 | 118.4283 | 34.8864 | 34.8864 | 1181.0547 | 1115.5739 | 1069.1666 | 867.515 | 1067.3575 | 1002.4623 | 979.3193 | 959.2751 | 939.1662 | 920.0639 | 901.9806 | 883.0718 | 15.8 | 21 | 32.3221 | 24.1233 | 18.9146 | 15.0211 | 12.1661 | 10.1633 | 8.7057 | 7.91 | 7.9018 | 84.97 | 123.08 | 108.67 | 157.87 | 137.32 | 199.59 | 169.37 | 247.04 | 204.8 | 299.63 | 237.95 | 349.93 | 265.08 | 388.09 | 49.5 | 46.5 | 31.6505 | -0.04 | 0.7301 | 0.9503 | -0.962 | 0.7301 | 1104078 | 2 |  |  | 2.7821 | 4.6886 | 5.8 | 7.7557 | 9.1079 | 12.2064 | 3.4 | 6.337 | 6.813 | 9.0778 | 9.9611 | 13.6796 | 24.9117 | 24.9124 | 25.0278 | 25.0306 | 24.8824 | 25.0685 |  | 15382 | 724 | 5 |  | EA650A | 772 | 1044 | 13 | 3 | 20 | 22.333332 | -0.04 | 1115.5571 | 1127.1 | 1032.3857 | 1007.8214 | 944.5714 | 850.8 | 795.3714 | 60.7629 | 66.9036 | 66.7671 | 69.7586 | 91.1507 | 94.5464 | 48.3614 | 32.3221 | 24.1233 | 18.9146 | 15.0211 | 12.1661 | 10.1633 | 8.7057 | 7.91 | 0 | 0 | 0 | 0 | 0 | 0.1016 | 0.102 | 0 | 0 | 0 | 0 | 0 | 0 | 0 | 0.050675 | 0.04108 | 0.040855 | 0.024049 | 0.012466 | 0.027136 | 0.024419 | -0.000164 | -0.000518 | -0.001313 | -0.000818 | -0.001224 | -0.004355 | -0.002329 | 0.084428 | 0.081491 | 0.079357 | 0.0764 | 0.080909 | 0.108474 | 0.100683 | -0.194339 | -0.191347 | -0.189775 | -0.189205 | -0.192128 | -0.19879 | -0.193532 | -1.402934 | -1.371657 | -1.355502 | -1.349682 | -1.38007 | -1.447651 | -1.393273 | -0.299552 | -0.273277 | -0.261107 | -0.258437 | -0.28594 | -0.393349 | -0.342722 | -0.402241 | -0.369734 | -0.35268 | -0.346581 | -0.378133 | -0.450093 | -0.393838 | 0.429756 | 0.41639 | 0.400628 | 0.382488 | 0.726207 | 0.715981 | 0.682043 | 0 | -5 | 0 | 0 | 0 | -20 | 20 | -1.236704 | -1.218744 | -1.208516 | -1.20434 | -1.220071 | 0 | 0 |  | 1452.829 | 0 |  | 1454.658 | 0 |  | 739.699 | 0 |  | 739.967 | 0 |  | 1407.922 | 0 |  | 1417.828 | 0 |  | 762.894 | 0 |  | 762.772 | 0 |  | 1406.3979 | 0 |  | 1433.068 | 0 |  | 775.26 | 0 |  | 775.147 | 0 |  | 1530.274 | 0 |  | 1531.137 | 0 |  | 780.52 | 0 |  | 780.347 | 0 |  | 1510.2841 | 0 |  | 1510.665 | 0 |  | 754.144 | 0 |  | 754.205 | 0 |  | 1517.9041 | 0 |  | 1518.234 | 0 |  | 737.834 | 0.102 |  | 737.84 | 0.102 |  | 1531.3409 | 0 |  | 1531.7469 | 0 |  | 775.741 | 0.102 |  | 775.767 | 0.102 | 94.18425 | 91.8485061 | 81.92703 | 76.99755496 | 76.42433 | 92.2896792 | 80.08038 | 0 | 0 | 0 | 0 | 0 | -20.197064 | -19.740264 | -70.8636 | -55.63715 | -53.59926 | -31.35446 | -15.51474694 | -32.97894 | -30.77740057 | 0 | 0 | 0 | 0 | 0 | 0 | 0 | 0 | 6.09372 | 0 | 0 | 0 | 0 | 0 | -18.20165 | -18.28322 | -17.43336 | -18.0282 | -26.06363 | -37.18973 | -16.57452 | 5.119007344 | 24.02186 | 10.89441 | 27.61489 | 34.84595 | 1.923946 | 12.9882
156 | W94918 | 2017-04-10 13:48 | 53.1024 | 53.6818 | 45 | 55 | 1.2161 | 206.2849 | 18737 | 32 | 239962 | 239921 | 139204 | 139212 | 139311 | 139287 | 221143 | 221150 | 220889 | 220897 | 215533 | 215418 | 215988 | 215830 | 294074 | 294058 | 1364.36 | 32609.3047 | 6 | 128.204 | 128.204 | 128.204 | 128.204 | 118.4283 | 35.0058 | 35.0058 | 1184.5703 | 1132.3824 | 1088 | 867.0185 | 1071.0953 | 1002.6772 | 975.7864 | 952.853 | 931.3504 | 922.7738 | 901.3618 | 879.9489 | 15.8 | 24.2 | 32.2949 | 24.7984 | 20.3814 | 16.6956 | 13.9704 | 13.9704 | 12.2492 | 11.2686 | 11.2411 | 82.87 | 136.37 | 101.11 | 167.52 | 123.34 | 204.97 | 147.41 | 245.51 | 0 | 267.43 | 168.88 | 282.81 | 185.41 | 309.23 | 50.2 | 46.2 | 32.1168 | 1.666667 | 1.713 | 2.0416 | -1.1454 | 1.713 | 1104885 | 1 |  |  | 2.7507 | 4.6821 | 5.7793 | 0 | 8.6271 | 11.8043 | 3.18 | 5.2164 | 6.5073 | 0 | 10.9255 | 12.6436 | 25.0043 | 24.9412 | 24.979 | 0 | 25.0212 | 24.9609 |  | 15382 | 724 | 6 |  | EA650A | 1102 | 1030 | 15 | 3 | 20 | 14.166667 | 1.666667 | 1017.5214 | 954.5357 | 934.3714 | 868.2857 | 0 | 666.3286 | 656.8071 | 65.96 | 76.1821 | 70.1464 | 57.4771 | 0 | 81.535 | 39.1564 | 32.2949 | 24.7984 | 20.3814 | 16.6956 | 13.9704 | 13.9704 | 12.2492 | 11.2686 | 0 | 0 | 0 | 0 | 0 | 0.1016 | 0.102 | 0 | 0 | 0 | 0 | 0 | 0 | 0 | 0.04842 | 0.038472 | 0.039027 | 0.022614 | 0 | 0.025671 | 0.023086 | -0.000162 | -0.000511 | -0.001305 | -0.000804 | 0 | -0.004436 | -0.002419 | 0.084458 | 0.081545 | 0.079397 | 0.076437 | 0.08135 | 0.108697 | 0.100822 | -0.188945 | -0.185844 | -0.184415 | -0.183869 | -0.183354 | -0.192728 | -0.187897 | -1.400326 | -1.367235 | -1.352211 | -1.346275 | -1.341934 | -1.436797 | -1.385184 | -0.291567 | -0.266525 | -0.254416 | -0.251773 | -0.288481 | -0.38528 | -0.334519 | -0.400143 | -0.365584 | -0.349717 | -0.34384 | -0.336554 | -0.442583 | -0.390249 | 0.431827 | 0.421821 | 0.409632 | 0.396315 | 1 | 0.767019 | 0.754495 | -10 | -10 | -10 | -10 | 0 | -30 | 30 | -1.198343 | -1.179013 | -1.170298 | -1.165937 | 0 | 0 | 0 |  | 1452.829 | 0 |  | 1454.658 | 0 |  | 739.699 | 0 |  | 739.967 | 0 |  | 1407.922 | 0 |  | 1417.828 | 0 |  | 762.894 | 0 |  | 762.772 | 0 |  | 1406.3979 | 0 |  | 1433.068 | 0 |  | 775.26 | 0 |  | 775.147 | 0 |  | 1530.274 | 0 |  | 1531.137 | 0 |  | 780.52 | 0 |  | 780.347 | 0 |  | 1510.2841 | 0 |  | 1510.665 | 0 |  | 754.144 | 0 |  | 754.205 | 0 |  | 1517.9041 | 0 |  | 1518.234 | 0 |  | 737.834 | 0.102 |  | 737.84 | 0.102 |  | 1531.3409 | 0 |  | 1531.7469 | 0 |  | 775.741 | 0.102 |  | 775.767 | 0.102 | 85.93782 | 77.83761 | 74.18629 | 66.36915 | 0 | 72.42792 | 66.22061 | 0 | 0 | 0 | 0 | 0 | -19.5811648 | -19.165494 | -67.57693 | -51.90161 | -51.0081 | -29.36225775 | 0 | -30.51038 | -28.6276 | 0 | 0 | 0 | 0 | 0 | 0 | 0 | 11.98343 | 11.79013 | 11.70298 | 11.65937 | 0 | 0 | 0 | -19.23175932 | -20.30443 | -17.84637 | -14.47118 | 0 | -31.4138048 | -13.09856 | 11.11256 | 17.4217 | 17.0348 | 34.19508 | 0 | -9.077434 | 5.328954
156 | W94919 | 2017-04-10 13:49 | 53.166 | 53.6674 | 23 | 54 | 1.2161 | 208.0984 | 160 | 32 | 239962 | 239921 | 139204 | 139212 | 139311 | 139287 | 221143 | 221150 | 220889 | 220897 | 215533 | 215418 | 215988 | 215830 | 294074 | 294058 | 1364.36 | 32628.5352 | 6 | 128.3244 | 128.3244 | 128.3244 | 128.3244 | 118.4283 | 35.1262 | 35.1262 | 1191.6016 | 1128.7578 | 1081.8334 | 873.3145 | 1076.8372 | 1009.0676 | 982.7419 | 960.5532 | 939.3602 | 931.1666 | 910.4124 | 889.487 | 15.8 | 22.8 | 32.2926 | 25.0923 | 20.603 | 16.912 | 14.1919 | 14.1919 | 12.2766 | 11.2607 | 11.2344 | 83.06 | 133.53 | 102.1 | 163.6 | 124.63 | 199.67 | 148.59 | 238.67 | 0 | 260.25 | 171.71 | 278.14 | 189.94 | 305.53 | 49 | 46.5 | 28.7815 | 0.5 | 1.2137 | 1.4229 | -0.6416 | 1.2137 | 1104886 | 2 |  |  | 2.6929 | 4.4029 | 5.4979 | 0 | 7.6471 | 10.8736 | 2.9778 | 4.9926 | 6.3037 | 0 | 9.6222 | 11.6259 | 24.9866 | 24.9333 | 25.0259 | 0 | 25.0166 | 24.9373 |  | 15382 | 724 | 7 |  | EA650A | 1102 | 1030 | 15 | 3 | 20 | 16.333332 | 0.5 | 1014.9929 | 965.3714 | 927.0857 | 866.2571 | 0 | 724.7714 | 688.3929 | 63.9907 | 66.8507 | 71.9607 | 66.865 | 0 | 85.8986 | 42.3614 | 32.2926 | 25.0923 | 20.603 | 16.912 | 14.1919 | 14.1919 | 12.2766 | 11.2607 | 0 | 0 | 0 | 0 | 0 | 0.1016 | 0.102 | 0 | 0 | 0 | 0 | 0 | 0 | 0 | 0.050005 | 0.040138 | 0.040729 | 0.023395 | 0 | 0.026505 | 0.023861 | -0.000156 | -0.00049 | -0.001249 | -0.000764 | 0 | -0.005395 | -0.00303 | 0.084465 | 0.08154 | 0.079395 | 0.07644 | 0.08135 | 0.108628 | 0.100804 | -0.188724 | -0.185713 | -0.18426 | -0.18367 | -0.183271 | -0.192705 | -0.187699 | -1.397109 | -1.365011 | -1.349535 | -1.343123 | -1.341929 | -1.432138 | -1.379287 | -0.291585 | -0.266308 | -0.254251 | -0.251718 | -0.288345 | -0.383752 | -0.334024 | -0.399486 | -0.365954 | -0.349895 | -0.343566 | -0.336545 | -0.445831 | -0.391063 | 0.432266 | 0.422499 | 0.410371 | 0.397534 | 1 | 0.767271 | 0.754041 | -20 | -20 | -20 | -20 | 0 | -40 | 40 | -1.199048 | -1.17942 | -1.170639 | -1.166162 | 0 | 0 | 0 |  | 1452.829 | 0 |  | 1454.658 | 0 |  | 739.699 | 0 |  | 739.967 | 0 |  | 1407.922 | 0 |  | 1417.828 | 0 |  | 762.894 | 0 |  | 762.772 | 0 |  | 1406.3979 | 0 |  | 1433.068 | 0 |  | 775.26 | 0 |  | 775.147 | 0 |  | 1530.274 | 0 |  | 1531.137 | 0 |  | 780.52 | 0 |  | 780.347 | 0 |  | 1510.2841 | 0 |  | 1510.665 | 0 |  | 754.144 | 0 |  | 754.205 | 0 |  | 1517.9041 | 0 |  | 1518.234 | 0 |  | 737.834 | 0.102 |  | 737.84 | 0.102 |  | 1531.3409 | 0 |  | 1531.7469 | 0 |  | 775.741 | 0.102 |  | 775.767 | 0.102 | 85.73138 | 78.71638 | 73.60597 | 66.21669 | 0 | 78.73047 | 69.39276 | 0 | 0 | 0 | 0 | 0 | -19.578828 | -19.145298 | -69.64449 | -54.11996 | -53.2796418 | -30.39622 | 0 | -30.23243318 | -28.73193 | 0 | 0 | 0 | 0 | 0 | 0 | 0 | 23.98096 | 23.5884 | 23.41278 | 23.32324 | 0 | 0 | 0 | -18.65873 | -17.80288 | -18.29608 | -16.83112407 | 0 | -32.96376 | -14.14972 | 21.40912 | 30.38195 | 25.44303 | 42.31259 | 0 | -4.044553088 | 7.365808121
156 | W94920 | 2017-04-10 13:50 | 52.8045 | 53.3528 | 45 | 54 | 1.2161 | 209.11 | 160 | 32 | 239962 | 239921 | 139204 | 139212 | 139311 | 139287 | 221143 | 221150 | 220889 | 220897 | 215533 | 215418 | 215988 | 215830 | 294074 | 294058 | 1364.36 | 32628.5352 | 6 | 128.4454 | 128.4454 | 128.4454 | 128.4454 | 118.4283 | 35.2472 | 35.2472 | 1186.9141 | 1121.743 | 1083 | 868.6899 | 1056.7257 | 989.9951 | 964.1968 | 942.5844 | 921.8965 | 913.2525 | 892.7706 | 871.9123 | 15.8 | 23 | 32.1657 | 25.0502 | 20.7143 | 16.9858 | 14.2435 | 14.2435 | 12.2846 | 11.2442 | 11.2296 | 84.01 | 138.77 | 102.22 | 168.55 | 124.94 | 205.75 | 149.12 | 246.24 | 0 | 267.85 | 173 | 287.52 | 191.32 | 316.73 | 49.6 | 46.4 | 31.1111 | 0.333333 | 0.6402 | 0.8368 | -0.1102 | 0.6402 | 1104885 | 1 |  |  | 2.7629 | 4.6336 | 5.7664 | 0 | 7.9607 | 11.3979 | 3.3547 | 5.2 | 6.5623 | 0 | 10.0038 | 12.0981 | 25.0115 | 24.9132 | 25.0479 | 0 | 24.9699 | 24.9874 |  | 15382 | 724 | 8 |  | EA650A | 1102 | 1030 | 15 | 3 | 20 | 19.166668 | 0.333333 | 990.0428 | 954.6714 | 949.0143 | 877.5786 | 0 | 763.6857 | 712.2357 | 66.1814 | 74.3707 | 74.8279 | 66.0629 | 0 | 85.4329 | 39.1457 | 32.1657 | 25.0502 | 20.7143 | 16.9858 | 14.2435 | 14.2435 | 12.2846 | 11.2442 | 0 | 0 | 0 | 0 | 0 | 0.1016 | 0.102 | 0 | 0 | 0 | 0 | 0 | 0 | 0 | 0.050428 | 0.040061 | 0.0401 | 0.023798 | 0 | 0.026442 | 0.023764 | -0.000156 | -0.00049 | -0.001251 | -0.000765 | 0 | -0.004466 | -0.002435 | 0.084453 | 0.081529 | 0.079378 | 0.07642 | 0.08135 | 0.108562 | 0.100751 | -0.18882 | -0.185809 | -0.184408 | -0.183845 | -0.183272 | -0.193157 | -0.188126 | -1.398124 | -1.366006 | -1.351085 | -1.344941 | -1.341938 | -1.441796 | -1.388841 | -0.291309 | -0.266054 | -0.253869 | -0.251271 | -0.288342 | -0.382528 | -0.333063 | -0.400631 | -0.367012 | -0.351491 | -0.345418 | -0.336555 | -0.448906 | -0.393448 | 0.432469 | 0.422848 | 0.410739 | 0.397902 | 1 | 0.76737 | 0.753956 | -20 | -20 | -20 | -20 | 0 | -30 | 30 | -1.200782 | -1.181377 | -1.172637 | -1.168253 | 0 | 0 | 0 |  | 1452.829 | 0 |  | 1454.658 | 0 |  | 739.699 | 0 |  | 739.967 | 0 |  | 1407.922 | 0 |  | 1417.828 | 0 |  | 762.894 | 0 |  | 762.772 | 0 |  | 1406.3979 | 0 |  | 1433.068 | 0 |  | 775.26 | 0 |  | 775.147 | 0 |  | 1530.274 | 0 |  | 1531.137 | 0 |  | 780.52 | 0 |  | 780.347 | 0 |  | 1510.2841 | 0 |  | 1510.665 | 0 |  | 754.144 | 0 |  | 754.205 | 0 |  | 1517.9041 | 0 |  | 1518.234 | 0 |  | 737.834 | 0.102 |  | 737.84 | 0.102 |  | 1531.3409 | 0 |  | 1531.7469 | 0 |  | 775.741 | 0.102 |  | 775.767 | 0.102 | 83.61208 | 77.8334 | 75.33086 | 67.06456 | 0 | 82.90725 | 71.75846 | 0 | 0 | 0 | 0 | 0 | -19.6247512 | -19.188852 | -70.28649 | -54.05422 | -52.4883 | -30.97803 | 0 | -31.68491 | -29.62259 | 0 | 0 | 0 | 0 | 0 | 0 | 0 | 24.01564 | 23.62754 | 23.45274 | 23.36506 | 0 | 0 | 0 | -19.27924 | -19.78662 | -18.99648 | -16.59969 | 0 | -32.68048 | -13.03798 | 18.062 | 27.6201 | 27.29881 | 42.8519 | 0 | -1.08289 | 9.909033
156 | W94921 | 2017-04-10 13:52 | 52.3835 | 52.9916 | 51 | 52 | 1.2161 | 209.3023 | 160 | 32 | 239962 | 239921 | 139204 | 139212 | 139311 | 139287 | 221143 | 221150 | 220889 | 220897 | 215533 | 215418 | 215988 | 215830 | 294074 | 294058 | 1364.36 | 32666.7461 | 6 | 128.5665 | 128.5665 | 128.5665 | 128.5665 | 118.4283 | 35.3683 | 35.3683 | 1178.7109 | 1098.2205 | 1039.3334 | 874.7189 | 1050.2611 | 988.0778 | 964.85 | 945.0754 | 926.791 | 919.3959 | 900.8185 | 881.7009 | 15.8 | 17.2 | 32.4377 | 25.1985 | 20.7206 | 16.9796 | 14.2369 | 14.2369 | 12.2561 | 11.2388 | 11.2251 | 88.1 | 136.94 | 107.99 | 166.74 | 132.48 | 203.42 | 157.71 | 243.48 | 0 | 265.43 | 183.22 | 285.22 | 202.78 | 314.67 | 50.2 | 46.5 | 26.9063 | 0.4 | 1.0883 | 1.2929 | -1.3658 | 1.0883 | 1104885 | 2 |  |  | 2.8436 | 4.7336 | 5.855 | 0 | 8.04 | 11.6386 | 3.4784 | 5.6471 | 6.5961 | 0 | 9.9078 | 12.4961 | 25.0411 | 24.9162 | 25.008 | 0 | 24.9981 | 24.9899 |  | 15382 | 724 | 9 |  | EA650A | 1102 | 1030 | 15 | 3 | 20 | 33.799999 | 0.4 | 1009.6286 | 942.1429 | 929.8428 | 846.8286 | 0 | 739.2714 | 681.8857 | 62.4557 | 66.995 | 59.275 | 48.3786 | 0 | 72.7321 | 32.9807 | 32.4377 | 25.1985 | 20.7206 | 16.9796 | 14.2369 | 14.2369 | 12.2561 | 11.2388 | 0 | 0 | 0 | 0 | 0 | 0.1016 | 0.102 | 0 | 0 | 0 | 0 | 0 | 0 | 0 | 0.050352 | 0.039779 | 0.039611 | 0.024255 | 0 | 0.026819 | 0.024113 | -0.000156 | -0.00049 | -0.001252 | -0.000766 | 0 | -0.004242 | -0.002251 | 0.084454 | 0.081531 | 0.079383 | 0.076427 | 0.08135 | 0.108583 | 0.100774 | -0.188811 | -0.185795 | -0.18436 | -0.183785 | -0.183273 | -0.193214 | -0.188156 | -1.398032 | -1.365865 | -1.350581 | -1.344316 | -1.341949 | -1.445913 | -1.392406 | -0.291334 | -0.26609 | -0.253993 | -0.251424 | -0.288339 | -0.382906 | -0.333486 | -0.400528 | -0.366862 | -0.350972 | -0.344782 | -0.336567 | -0.447943 | -0.392388 | 0.432629 | 0.423064 | 0.410867 | 0.398068 | 1 | 0.767504 | 0.753876 | -20 | -20 | -20 | -20 | 0 | -20 | 20 | -1.201692 | -1.182422 | -1.173707 | -1.169379 | 0 | 0 | 0 |  | 1452.829 | 0 |  | 1454.658 | 0 |  | 739.699 | 0 |  | 739.967 | 0 |  | 1407.922 | 0 |  | 1417.828 | 0 |  | 762.894 | 0 |  | 762.772 | 0 |  | 1406.3979 | 0 |  | 1433.068 | 0 |  | 775.26 | 0 |  | 775.147 | 0 |  | 1530.274 | 0 |  | 1531.137 | 0 |  | 780.52 | 0 |  | 780.347 | 0 |  | 1510.2841 | 0 |  | 1510.665 | 0 |  | 754.144 | 0 |  | 754.205 | 0 |  | 1517.9041 | 0 |  | 1518.234 | 0 |  | 737.834 | 0.102 |  | 737.84 | 0.102 |  | 1531.3409 | 0 |  | 1531.7469 | 0 |  | 775.741 | 0.102 |  | 775.767 | 0.102 | 85.26717 | 76.81385 | 73.81371 | 64.72057 | 0 | 80.27231 | 68.71635 | 0 | 0 | 0 | 0 | 0 | -19.6305424 | -19.191912 | -70.17561 | -53.66347 | -51.80694 | -31.57664 | 0 | -32.64438 | -30.44078 | 0 | 0 | 0 | 0 | 0 | 0 | 0 | 24.03384 | 23.64844 | 23.47414 | 23.38758 | 0 | 0 | 0 | -18.19547 | -17.82669955 | -15.05544 | -12.16354 | 0 | -27.84956 | -10.9986 | 20.92993 | 28.97212 | 30.42548 | 44.36797 | 0 | 0.1478287 | 8.085056
156 | W94922 | 2017-04-10 13:54 | 52.423 | 52.9614 | 28 | 54 | 1.2161 | 206.7908 | 18752 | 32 | 239962 | 239921 | 139204 | 139212 | 139311 | 139287 | 221143 | 221150 | 220889 | 220897 | 215533 | 215418 | 215988 | 215830 | 294074 | 294058 | 1364.36 | 32685.6992 | 6 | 128.6862 | 128.6862 | 128.6862 | 128.6862 | 118.4283 | 35.4879 | 35.4879 | 1182.2266 | 1125.5376 | 1072 | 872.1242 | 1068.3612 | 1000.8486 | 975.0336 | 953.397 | 932.7024 | 925.1661 | 905.0129 | 884.7067 | 16 | 21 | 32.1217 | 24.9159 | 20.4858 | 16.8218 | 14.1381 | 14.1381 | 12.2373 | 11.2541 | 11.2247 | 82.75 | 136.91 | 100.85 | 167.95 | 122.95 | 204.87 | 146.2 | 244.71 | 0 | 266.51 | 168.9 | 285.25 | 186.5 | 312.39 | 49.2 | 46.3 | 33.0882 | -3.344445 | 0.4431 | 1.1125 | -0.6121 | 0.4431 | 1104886 | 1 |  |  | 2.7486 | 4.5057 | 5.765 | 0 | 7.8386 | 11.3193 | 3.263 | 4.9481 | 6.4741 | 0 | 9.9074 | 12.0759 | 25.0165 | 24.9326 | 24.9884 | 0 | 24.9997 | 24.9674 |  | 15382 | 724 | 10 |  | EA650A | 1102 | 1030 | 15 | 3 | 35 | 29.833334 | -3.344445 | 1008.05 | 934.95 | 923.0143 | 842.8786 | 0 | 724.35 | 666.3071 | 109.1843 | 116.4007 | 110.2979 | 98.5593 | 0 | 78.0257 | 37.6593 | 32.1217 | 24.9159 | 20.4858 | 16.8218 | 14.1381 | 14.1381 | 12.2373 | 11.2541 | 0 | 0 | 0 | 0 | 0 | 0.1016 | 0.0254 | 0 | 0 | 0 | 0 | 0 | 0 | 0 | 0.085894 | 0.076828 | 0.068717 | 0.051634 | 0.060432 | 0.011909 | 0.010791 | -0.004017 | -0.01249 | -0.029336 | -0.00987 | -0.005921 | -0.001749 | -0.000933 | 0.079031 | 0.07568 | 0.072868 | 0.074645 | 0.084459 | 0.097604 | 0.092959 | -0.299237 | -0.295271 | -0.292452 | -0.29608 | -0.306289 | -0.304764 | -0.298259 | -1.319819 | -1.295205 | -1.276791 | -1.299273 | -1.367898 | -1.364607 | -1.323522 | -0.478167 | -0.44147 | -0.423032 | -0.463165 | -0.559037 | -0.610175 | -0.549679 | -0.344999 | -0.320407 | -0.303677 | -0.326081 | -0.386035 | -0.373514 | -0.334514 | 0.402699 | 0.365298 | 0.330164 | 0.268824 | 0.435742 | 0.369796 | 0.327966 | -55 | -55 | -55 | -55 | -50 | -30 | 30 | -2.012073 | -1.987992 | -1.972313 | -1.99491 | -2.055113 | 0 | 0 |  | 1452.829 | 0 |  | 1454.658 | 0 |  | 739.699 | 0 |  | 739.967 | 0 |  | 1407.922 | 0 |  | 1417.828 | 0 |  | 762.894 | 0 |  | 762.772 | 0 |  | 1406.3979 | 0 |  | 1433.068 | 0 |  | 775.26 | 0 |  | 775.147 | 0 |  | 1530.274 | 0 |  | 1531.137 | 0 |  | 780.52 | 0 |  | 780.347 | 0 |  | 1510.2841 | 0 |  | 1510.665 | 0 |  | 754.144 | 0 |  | 754.205 | 0 |  | 1517.9041 | 0 |  | 1518.234 | 0 |  | 737.834 | 0.102 |  | 737.84 | 0.102 |  | 1531.3409 | 0 |  | 1531.7469 | 0 |  | 775.741 | 0.102 |  | 775.767 | 0.102 | 79.66719955 | 70.757016 | 67.25821 | 62.91667 | 0 | 70.6994574 | 61.93924 | 0 | 0 | 0 | 0 | 0 | -30.9640224 | -7.5757786 | -108.0628 | -83.33089929 | -50.28131 | -54.26284 | -74.56549 | -13.86440712 | -13.04728 | 0 | 0 | 0 | 0 | 0 | 0 | 0 | 110.664015 | 109.33956 | 108.477215 | 109.72005 | 102.75565 | 0 | 0 | -52.20833 | -51.38742 | -46.65954 | -45.64922 | 0 | -47.60933 | -20.70053 | 30.06007 | 45.37826 | 78.79457 | 72.72467 | 28.19016 | -21.7383 | 20.61566
156 | W94923 | 2017-04-10 13:55 | 52.4691 | 52.9453 | 27 | 55 | 1.2161 | 206.4092 | 18722 | 32 | 239962 | 239921 | 139204 | 139212 | 139311 | 139287 | 221143 | 221150 | 220889 | 220897 | 215533 | 215418 | 215988 | 215830 | 294074 | 294058 | 1364.36 | 32704.6445 | 6 | 128.8056 | 128.8056 | 128.8056 | 128.8056 | 118.4283 | 35.6074 | 35.6074 | 1202.1484 | 1137.5094 | 1083.5 | 867.45 | 1073.9492 | 1004.7769 | 978.2587 | 955.9249 | 934.7133 | 926.8529 | 906.1375 | 885.2747 | 16 | 27.2 | 32.1133 | 24.98 | 20.5598 | 16.9034 | 14.2111 | 14.2111 | 12.2786 | 11.2608 | 11.224 | 81.41 | 132.99 | 99.63 | 162.55 | 121.91 | 197.91 | 144.62 | 236.38 | 0 | 257.46 | 167.17 | 275.68 | 184.62 | 302.96 | 50.3 | 46.3 | 31.7328 | 0.7 | 0.6843 | 0.7988 | -0.4201 | 0.6843 | 1104885 | 2 |  |  | 2.6629 | 4.3879 | 5.6179 | 0 | 7.6479 | 10.9357 | 3.12 | 4.7418 | 6.34 | 0 | 9.6745 | 12.1273 | 25.0399 | 24.9451 | 24.9866 | 0 | 24.9863 | 24.9808 |  | 15382 | 724 | 11 |  | EA650A | 1102 | 1030 | 15 | 3 | 20 | 8.333334 | 0.7 | 980.5214 | 950.3214 | 915.0714 | 862.3714 | 0 | 738.4643 | 693.2357 | 64.0543 | 69.26 | 73.175 | 71.085 | 0 | 87.3007 | 41.4536 | 32.1133 | 24.98 | 20.5598 | 16.9034 | 14.2111 | 14.2111 | 12.2786 | 11.2608 | 0 | 0 | 0 | 0 | 0 | 0.1016 | 0.102 | 0 | 0 | 0 | 0 | 0 | 0 | 0 | 0.050013 | 0.040919 | 0.040857 | 0.024538 | 0 | 0.027297 | 0.024447 | -0.000156 | -0.00049 | -0.001252 | -0.000766 | 0 | -0.004091 | -0.002134 | 0.084473 | 0.081547 | 0.079399 | 0.076443 | 0.08135 | 0.108622 | 0.100806 | -0.18853 | -0.18554 | -0.184097 | -0.183526 | -0.183144 | -0.193043 | -0.187998 | -1.39645 | -1.364767 | -1.349166 | -1.343182 | -1.34193 | -1.448326 | -1.394553 | -0.291551 | -0.266261 | -0.254156 | -0.251605 | -0.288133 | -0.383329 | -0.333787 | -0.398737 | -0.365335 | -0.349511 | -0.34327 | -0.336541 | -0.44618 | -0.391044 | 0.432138 | 0.422287 | 0.410225 | 0.397557 | 1 | 0.767092 | 0.754193 | -20 | -20 | -20 | -20 | 0 | 0 | 0 | -1.195742 | -1.17615 | -1.167391 | -1.162919 | 0 | 0 | 0 |  | 1452.829 | 0 |  | 1454.658 | 0 |  | 739.699 | 0 |  | 739.967 | 0 |  | 1407.922 | 0 |  | 1417.828 | 0 |  | 762.894 | 0 |  | 762.772 | 0 |  | 1406.3979 | 0 |  | 1433.068 | 0 |  | 775.26 | 0 |  | 775.147 | 0 |  | 1530.274 | 0 |  | 1531.137 | 0 |  | 780.52 | 0 |  | 780.347 | 0 |  | 1510.2841 | 0 |  | 1510.665 | 0 |  | 754.144 | 0 |  | 754.205 | 0 |  | 1517.9041 | 0 |  | 1518.234 | 0 |  | 737.834 | 0.102 |  | 737.84 | 0.102 |  | 1531.3409 | 0 |  | 1531.7469 | 0 |  | 775.741 | 0.102 |  | 775.767 | 0.102 | 82.82758 | 77.49586 | 72.65575 | 65.92226 | 0 | 80.21347 | 69.88232 | 0 | 0 | 0 | 0 | 0 | -19.6131688 | -19.175796 | -69.62280765 | -55.17617 | -53.43371943 | -31.93012 | 0 | -33.60985 | -31.11666 | 0 | 0 | 0 | 0 | 0 | 0 | 0 | 23.91484 | 23.523 | 23.34782 | 23.25838 | 0 | 0 | 0 | -18.6751 | -18.44123686 | -18.5978653 | -17.88534 | 0 | -33.46489 | -13.83667 | 18.44452 | 27.40146 | 23.97199 | 39.36517 | 0 | -6.474443 | 5.753188102
156 | W94924 | 2017-04-10 13:56 | 52.61 | 52.9843 | 23 | 55 | 1.2161 | 205.9477 | 160 | 32 | 239962 | 239921 | 139204 | 139212 | 139311 | 139287 | 221143 | 221150 | 220889 | 220897 | 215533 | 215418 | 215988 | 215830 | 294074 | 294058 | 1364.36 | 32723.8789 | 6 | 128.9248 | 128.9248 | 128.9248 | 128.9248 | 118.4283 | 35.7265 | 35.7265 | 1185.7422 | 1129.9314 | 1078 | 865.5309 | 1076.3113 | 1005.6132 | 977.7885 | 954.0045 | 931.5469 | 922.477 | 900.4589 | 878.5527 | 16 | 23 | 32.1586 | 25.0028 | 20.5768 | 16.9015 | 14.1843 | 14.1843 | 12.2686 | 11.2558 | 11.2212 | 80.81 | 131.57 | 99.1 | 161.1 | 120.95 | 196.68 | 143.72 | 235.32 | 0 | 256.16 | 166.12 | 274.15 | 183.63 | 301.11 | 51.5 | 46.7 | 32.1503 | 1.033333 | 0.4694 | 1.3041 | -1.1972 | 0.4694 | 1104884 | 1 |  |  | 2.6436 | 4.4 | 5.485 | 0 | 7.5386 | 11.0257 | 2.9768 | 4.7911 | 6.1321 | 0 | 9.325 | 11.7857 | 25.0111 | 24.9359 | 25.0155 | 0 | 25.0406 | 24.9756 |  | 15382 | 724 | 12 |  | EA650A | 1102 | 1030 | 15 | 3 | 20 | 17.833332 | 1.033333 | 994.6071 | 958.5143 | 938.8571 | 876.7214 | 0 | 741.9143 | 692.75 | 65.9786 | 72.9536 | 71.9979 | 58.7 | 0 | 75.2079 | 33.6614 | 32.1586 | 25.0028 | 20.5768 | 16.9015 | 14.1843 | 14.1843 | 12.2686 | 11.2558 | 0 | 0 | 0 | 0 | 0 | 0.1016 | 0.102 | 0 | 0 | 0 | 0 | 0 | 0 | 0 | 0.05155 | 0.042349 | 0.042453 | 0.025363 | 0 | 0.028106 | 0.025186 | -0.000158 | -0.000496 | -0.001265 | -0.000774 | 0 | -0.004075 | -0.002182 | 0.08447 | 0.081542 | 0.079393 | 0.076436 | 0.08135 | 0.108608 | 0.100795 | -0.188552 | -0.185564 | -0.184146 | -0.183586 | -0.18327 | -0.193204 | -0.188143 | -1.392338 | -1.360547 | -1.345484 | -1.339622 | -1.341925 | -1.448042 | -1.394032 | -0.291689 | -0.266353 | -0.254203 | -0.251624 | -0.288346 | -0.383373 | -0.333847 | -0.399057 | -0.365769 | -0.350093 | -0.343957 | -0.33654 | -0.446769 | -0.391495 | 0.432031 | 0.42225 | 0.410122 | 0.397393 | 1 | 0.766734 | 0.753807 | -30 | -30 | -30 | -30 | 0 | 10 | -10 | -1.197996 | -1.178359 | -1.169581 | -1.165099 | 0 | 0 | 0 |  | 1452.829 | 0 |  | 1454.658 | 0 |  | 739.699 | 0 |  | 739.967 | 0 |  | 1407.922 | 0 |  | 1417.828 | 0 |  | 762.894 | 0 |  | 762.772 | 0 |  | 1406.3979 | 0 |  | 1433.068 | 0 |  | 775.26 | 0 |  | 775.147 | 0 |  | 1530.274 | 0 |  | 1531.137 | 0 |  | 780.52 | 0 |  | 780.347 | 0 |  | 1510.2841 | 0 |  | 1510.665 | 0 |  | 754.144 | 0 |  | 754.205 | 0 |  | 1517.9041 | 0 |  | 1518.234 | 0 |  | 737.834 | 0.102 |  | 737.84 | 0.102 |  | 1531.3409 | 0 |  | 1531.7469 | 0 |  | 775.741 | 0.102 |  | 775.767 | 0.102 | 84.01446 | 78.15917 | 74.53868 | 67.01308 | 0 | 80.57783 | 69.82573625 | 0 | 0 | 0 | 0 | 0 | -19.6295264 | -19.190586 | -71.55503 | -56.94297 | -55.41779 | -32.93997 | 0 | -34.7979 | -32.06831 | 0 | 0 | 0 | 0 | 0 | 0 | 0 | 35.93988 | 35.35077 | 35.08743 | 34.95297 | 0 | 0 | 0 | -19.24523 | -19.43141 | -18.30208 | -14.7703288 | 0 | -28.83268 | -11.23776 | 29.15408 | 37.13556 | 35.90623 | 54.25575 | 0 | -2.682274 | 7.329081
156 | W94925 | 2017-04-10 13:58 | 52.5319 | 52.8958 | 34 | 55 | 1.2161 | 209.0842 | 160 | 32 | 239962 | 239921 | 139204 | 139212 | 139311 | 139287 | 221143 | 221150 | 220889 | 220897 | 215533 | 215418 | 215988 | 215830 | 294074 | 294058 | 1364.36 | 32723.8789 | 6 | 129.0457 | 129.0457 | 129.0457 | 129.0457 | 118.4283 | 35.8475 | 35.8475 | 1204.4922 | 1128.4003 | 1082.3334 | 872.075 | 1079.0691 | 1010.175 | 983.3843 | 960.7555 | 939.0668 | 930.7591 | 909.645 | 888.5028 | 15.8 | 22.2 | 32.3415 | 24.9497 | 20.584 | 16.8804 | 14.1865 | 14.1865 | 12.2623 | 11.2527 | 11.2183 | 82.22 | 135.79 | 100.9 | 166.02 | 123.25 | 202.46 | 146.99 | 241.66 | 0 | 263.24 | 170.06 | 282.01 | 187.72 | 309.81 | 49.8 | 46.4 | 30.5031 | 0.766667 | 0.4077 | 0.8329 | -0.4273 | 0.4077 | 1104885 | 2 |  |  | 2.6657 | 4.3879 | 5.6079 | 0 | 7.6443 | 10.9607 | 3.0278 | 4.8593 | 6.2944 | 0 | 9.6741 | 11.8889 | 25.0284 | 24.9521 | 24.9502 | 0 | 24.9706 | 24.9545 |  | 15382 | 724 | 13 |  | EA650A | 1102 | 1030 | 15 | 3 | 20 | 12.833333 | 0.766667 | 993.4714 | 938.1572 | 906.2429 | 844.3571 | 0 | 722.3357 | 684.15 | 61.1836 | 63.5257 | 66.1836 | 63.9829 | 0 | 81.3321 | 35.9829 | 32.3415 | 24.9497 | 20.584 | 16.8804 | 14.1865 | 14.1865 | 12.2623 | 11.2527 | 0 | 0 | 0 | 0 | 0 | 0.1016 | 0.102 | 0 | 0 | 0 | 0 | 0 | 0 | 0 | 0.052388 | 0.042954 | 0.043119 | 0.025763 | 0 | 0.029216 | 0.025268 | -0.000158 | -0.000496 | -0.001267 | -0.000775 | 0 | -0.004072 | -0.002304 | 0.084468 | 0.081547 | 0.079397 | 0.076443 | 0.081351 | 0.108629 | 0.100807 | -0.188565 | -0.185542 | -0.18411 | -0.183521 | -0.183269 | -0.193043 | -0.18801 | -1.392472 | -1.360659 | -1.34511 | -1.338948 | -1.341909 | -1.444384 | -1.390614 | -0.291652 | -0.266454 | -0.254296 | -0.25179 | -0.28835 | -0.383774 | -0.334079 | -0.399208 | -0.365349 | -0.349706 | -0.343268 | -0.336523 | -0.445776 | -0.390927 | 0.432155 | 0.422407 | 0.410252 | 0.397542 | 1 | 0.76692 | 0.753755 | -30 | -30 | -30 | -30 | 0 | 20 | -20 | -1.198285 | -1.178683 | -1.169911 | -1.165442 | 0 | 0 | 0 |  | 1452.829 | 0 |  | 1454.658 | 0 |  | 739.699 | 0 |  | 739.967 | 0 |  | 1407.922 | 0 |  | 1417.828 | 0 |  | 762.894 | 0 |  | 762.772 | 0 |  | 1406.3979 | 0 |  | 1433.068 | 0 |  | 775.26 | 0 |  | 775.147 | 0 |  | 1530.274 | 0 |  | 1531.137 | 0 |  | 780.52 | 0 |  | 780.347 | 0 |  | 1510.2841 | 0 |  | 1510.665 | 0 |  | 754.144 | 0 |  | 754.205 | 0 |  | 1517.9041 | 0 |  | 1518.234 | 0 |  | 737.834 | 0.102 |  | 737.84 | 0.102 |  | 1531.3409 | 0 |  | 1531.7469 | 0 |  | 775.741 | 0.102 |  | 775.767 | 0.102 | 83.91654 | 76.50391 | 71.95297 | 64.54519 | 0 | 78.4666 | 68.96710905 | 0 | 0 | 0 | 0 | 0 | -19.6131688 | -19.17702 | -72.72881256 | -57.77086 | -56.29554372 | -33.45763 | 0 | -36.31759 | -31.93406 | 0 | 0 | 0 | 0 | 0 | 0 | 0 | 35.94855 | 35.36049 | 35.09733 | 34.96326 | 0 | 0 | 0 | -17.84432 | -16.92668 | -16.83022 | -16.11025 | 0 | -31.21315 | -12.02113 | 29.29196 | 37.16686 | 33.92453 | 49.94056 | 0 | -8.677301 | 5.834898
156 | W94926 | 2017-04-10 14:00 | 52.1532 | 52.5615 | 50 | 52 | 1.2161 | 209.3854 | 160 | 32 | 239962 | 239921 | 139204 | 139212 | 139311 | 139287 | 221143 | 221150 | 220889 | 220897 | 215533 | 215418 | 215988 | 215830 | 294074 | 294058 | 1364.36 | 32743.1582 | 6 | 129.1669 | 129.1669 | 129.1669 | 129.1669 | 118.4283 | 35.9687 | 35.9687 | 1185.7422 | 1101.6384 | 1049 | 862.1104 | 1052.7318 | 987.1975 | 961.4404 | 939.2777 | 918.2037 | 908.5033 | 887.5306 | 865.9601 | 15.8 | 18.6 | 32.5944 | 25.2764 | 20.8642 | 17.0972 | 14.3117 | 14.3117 | 12.3089 | 11.2388 | 11.2215 | 86.05 | 138.36 | 105.88 | 168.31 | 129.32 | 205.65 | 154.06 | 246.58 | 0 | 268.14 | 179.23 | 288.61 | 198.54 | 318.76 | 48.6 | 46.3 | 28.8817 | -1.025 | 0.4268 | 1.2681 | -0.9226 | 0.4268 | 1104885 | 1 |  |  | 2.7779 | 4.6236 | 5.7371 | 0 | 7.87 | 11.2929 | 3.3538 | 5.1192 | 6.4673 | 0 | 9.9442 | 12.1942 | 24.9365 | 24.9114 | 24.9892 | 0 | 24.9557 | 25.0098 |  | 15382 | 724 | 14 |  | EA650A | 1102 | 1030 | 15 | 3 | 20 | 31.6 | -1.025 | 1032.0072 | 994.6857 | 986.4929 | 916.1929 | 0 | 788.7714 | 734.0071 | 70.3621 | 71.3757 | 72.9914 | 67.3236 | 0 | 78.11 | 33.5929 | 32.5944 | 25.2764 | 20.8642 | 17.0972 | 14.3117 | 14.3117 | 12.3089 | 11.2388 | 0 | 0 | 0 | 0 | 0 | 0.1016 | 0.102 | 0 | 0 | 0 | 0 | 0 | 0 | 0 | 0.052474 | 0.043133 | 0.043539 | 0.026351 | 0 | 0.028868 | 0.025294 | -0.000162 | -0.000508 | -0.001298 | -0.000685 | 0 | -0.004118 | -0.002643 | 0.084449 | 0.081517 | 0.079363 | 0.076406 | 0.08135 | 0.108537 | 0.100729 | -0.188526 | -0.185589 | -0.184215 | -0.183658 | -0.183272 | -0.193272 | -0.188197 | -1.387897 | -1.356737 | -1.342167 | -1.336339 | -1.341941 | -1.443425 | -1.389178 | -0.291222 | -0.265789 | -0.253553 | -0.250971 | -0.288341 | -0.382073 | -0.332693 | -0.400996 | -0.368122 | -0.352815 | -0.346666 | -0.336558 | -0.450081 | -0.394386 | 0.432671 | 0.423149 | 0.411034 | 0.398168 | 1 | 0.767383 | 0.753812 | -40 | -40 | -40 | -40 | 0 | 30 | -30 | -1.198745 | -1.179378 | -1.170654 | -1.16628 | 0 | 0 | 0 |  | 1452.829 | 0 |  | 1454.658 | 0 |  | 739.699 | 0 |  | 739.967 | 0 |  | 1407.922 | 0 |  | 1417.828 | 0 |  | 762.894 | 0 |  | 762.772 | 0 |  | 1406.3979 | 0 |  | 1433.068 | 0 |  | 775.26 | 0 |  | 775.147 | 0 |  | 1530.274 | 0 |  | 1531.137 | 0 |  | 780.52 | 0 |  | 780.347 | 0 |  | 1510.2841 | 0 |  | 1510.665 | 0 |  | 754.144 | 0 |  | 754.205 | 0 |  | 1517.9041 | 0 |  | 1518.234 | 0 |  | 737.834 | 0.102 |  | 737.84 | 0.102 |  | 1531.3409 | 0 |  | 1531.7469 | 0 |  | 775.741 | 0.102 |  | 775.767 | 0.102 | 87.15198 | 81.08379 | 78.29104 | 70.00263 | 0 | 85.61088 | 73.9358 | 0 | 0 | 0 | 0 | 0 | -19.6364352 | -19.196094 | -72.60367 | -57.83091 | -56.69448 | -34.29848 | 0 | -35.72476875 | -31.46627 | 0 | 0 | 0 | 0 | 0 | 0 | 0 | 47.9498 | 47.17512 | 46.82616 | 46.6512 | 0 | 0 | 0 | -20.49099 | -18.97088 | -18.50719 | -16.89627 | 0 | -29.84372203 | -11.17612 | 42.00712 | 51.45712 | 49.91553 | 65.45909 | 0 | 0.4059554618 | 12.09731
156 | W94927 | 2017-04-10 14:01 | 51.6267 | 52.0899 | 56 | 44 | 1.2161 | 182.247 | 160 | 32 | 239962 | 239921 | 139204 | 139212 | 139311 | 139287 | 221143 | 221150 | 220889 | 220897 | 215533 | 215418 | 215988 | 215830 | 294074 | 294058 | 1364.36 | 32759.7324 | 6 | 129.2724 | 129.2724 | 129.2724 | 129.2724 | 118.4283 | 36.0741 | 36.0741 | 0 | 1107.7246 | 1064.3334 | 870.3311 | 1052.566 | 992.4471 | 969.7022 | 950.1906 | 931.7971 | 923.9047 | 905.5385 | 886.5117 | 16 | 25.4 | 32.5847 | 25.1975 | 20.7185 | 17.0275 | 14.2926 | 14.2926 | 12.3007 | 11.2458 | 11.2183 | 93.44 | 131.26 | 114.36 | 161.07 | 139.46 | 195.9 | 166.22 | 234.27 | 0 | 254.86 | 193 | 274.46 | 214.4 | 302.97 | 49.1 | 46.4 | 18.0451 | 1.125 | 1.847 | 1.9002 | -1.2347 | 1.847 | 1104886 | 2 |  |  | 2.9157 | 4.825 | 5.9914 | 0 | 8.0214 | 11.5429 | 3.428 | 4.712 | 7.062 | 0 | 9.86 | 12.67 | 25.0205 | 24.8997 | 25.0041 | 0 | 25.0671 | 24.9254 |  | 15382 | 724 | 15 |  | EA650A | 1102 | 1030 | 15 | 3 | 20 | 27.6 | 1.125 | 1090.1571 | 990.2143 | 979.5428 | 894.1214 | 0 | 757.2786 | 709.8786 | 108.975 | 109.1386 | 108.5936 | 100.5964 | 0 | 76.3586 | 33.0743 | 32.5847 | 25.1975 | 20.7185 | 17.0275 | 14.2926 | 14.2926 | 12.3007 | 11.2458 | 0 | 0 | 0 | 0 | 0 | 0.1016 | 0.102 | 0 | 0 | 0 | 0 | 0 | 0 | 0 | 0.050892 | 0.041937 | 0.042415 | 0.026298 | 0 | 0.028862 | 0.025564 | -0.000163 | -0.000502 | -0.001284 | -0.000685 | 0 | -0.00424 | -0.003203 | 0.084446 | 0.081526 | 0.079374 | 0.076425 | 0.08135 | 0.108581 | 0.100763 | -0.188551 | -0.185631 | -0.184237 | -0.183497 | -0.18327 | -0.192912 | -0.187868 | -1.388149 | -1.35976 | -1.344957 | -1.334673 | -1.341919 | -1.434863 | -1.381024 | -0.291153 | -0.265991 | -0.253796 | -0.251382 | -0.288348 | -0.382871 | -0.33329 | -0.401282 | -0.367275 | -0.351795 | -0.344956 | -0.336534 | -0.448032 | -0.392876 | 0.432317 | 0.422863 | 0.410917 | 0.398284 | 1 | 0.767655 | 0.753755 | -40 | -35 | -35 | -40 | 0 | 40 | -40 | -1.19971 | -1.181126 | -1.172424 | -1.167478 | 0 | 0 | 0 |  | 1452.829 | 0 |  | 1454.658 | 0 |  | 739.699 | 0 |  | 739.967 | 0 |  | 1407.922 | 0 |  | 1417.828 | 0 |  | 762.894 | 0 |  | 762.772 | 0 |  | 1406.3979 | 0 |  | 1433.068 | 0 |  | 775.26 | 0 |  | 775.147 | 0 |  | 1530.274 | 0 |  | 1531.137 | 0 |  | 780.52 | 0 |  | 780.347 | 0 |  | 1510.2841 | 0 |  | 1510.665 | 0 |  | 754.144 | 0 |  | 754.205 | 0 |  | 1517.9041 | 0 |  | 1518.234 | 0 |  | 737.834 | 0.102 |  | 737.84 | 0.102 |  | 1531.3409 | 0 |  | 1531.7469 | 0 |  | 775.741 | 0.102 |  | 775.767 | 0.102 | 92.05941 | 80.72821 | 77.75023 | 68.33323 | 0 | 82.22607 | 71.5295 | 0 | 0 | 0 | 0 | 0 | -19.5998592 | -19.162536 | -70.41941 | -56.3416556 | -55.31943 | -34.18498 | 0 | -35.3292 | -30.88108 | 0 | 0 | 0 | 0 | 0 | 0 | 0 | 47.9884 | 41.33941 | 41.03484 | 46.69912 | 0 | 0 | 0 | -31.7284 | -29.02989 | -27.56062 | -25.28812 | 0 | -29.23549 | -11.02333 | 37.9 | 36.69608 | 35.90502 | 55.55924 | 0 | -1.93848186 | 10.46255
156 | W94928 | 2017-04-10 14:03 | 51.1889 | 51.7652 | 62 | 53 | 1.2161 | 206.8254 | 18747 | 32 | 239962 | 239921 | 139204 | 139212 | 139311 | 139287 | 221143 | 221150 | 220889 | 220897 | 215533 | 215418 | 215988 | 215830 | 294074 | 294058 | 1364.36 | 32778.6914 | 6 | 129.392 | 129.392 | 129.392 | 129.392 | 118.4283 | 36.1938 | 36.1938 | 1175.1953 | 1125.3643 | 1067.8334 | 877.4258 | 1069.1681 | 1003.7005 | 978.5725 | 957.3323 | 937.2757 | 929.7762 | 910.0801 | 890.2371 | 16 | 20.8 | 32.1279 | 24.6704 | 20.3511 | 16.7952 | 14.1789 | 14.1789 | 12.2214 | 11.2545 | 11.2224 | 86.93 | 137.39 | 105.41 | 168.07 | 128.43 | 203.83 | 152.38 | 242.55 | 0 | 264.66 | 176.22 | 283.82 | 194.71 | 311.17 | 50.1 | 46.3 | 29.0497 | 0.325 | 0.8857 | 1.1683 | -0.775 | 0.8857 | 1104885 | 1 |  |  | 2.7671 | 4.7257 | 5.8364 | 0 | 7.9371 | 11.3914 | 3.1692 | 5.1885 | 6.5808 | 0 | 9.7654 | 12.8115 | 25.0268 | 24.9098 | 25.0541 | 0 | 24.9834 | 24.9807 |  | 15382 | 724 | 16 |  | EA650A | 1102 | 1030 | 15 | 3 | 20 | 9.8 | 0.325 | 1009.6286 | 913.25 | 874.0428 | 805.3643 | 0 | 717.8286 | 643.4072 | 105.6886 | 113.9121 | 107.1943 | 101.4707 | 0 | 78.7679 | 33.4729 | 32.1279 | 24.6704 | 20.3511 | 16.7952 | 14.1789 | 14.1789 | 12.2214 | 11.2545 | 0 | 0 | 0 | 0 | 0 | 0.1016 | 0.102 | 0 | 0 | 0 | 0 | 0 | 0 | 0 | 0.049797 | 0.041473 | 0.042054 | 0.026072 | 0 | 0.028314 | 0.024807 | -0.000157 | -0.000494 | -0.001264 | -0.000772 | 0 | -0.004113 | -0.002616 | 0.084458 | 0.081552 | 0.07941 | 0.076456 | 0.08135 | 0.108631 | 0.100832 | -0.188679 | -0.185512 | -0.184034 | -0.183423 | -0.183217 | -0.192848 | -0.187736 | -1.396191 | -1.362472 | -1.346757 | -1.340074 | -1.341945 | -1.43958 | -1.385383 | -0.291321 | -0.266487 | -0.254489 | -0.252008 | -0.288248 | -0.383673 | -0.334409 | -0.400193 | -0.364857 | -0.348568 | -0.342043 | -0.336559 | -0.445724 | -0.389873 | 0.431794 | 0.422102 | 0.41028 | 0.397758 | 1 | 0.767312 | 0.754166 | -25 | -25 | -25 | -25 | 0 | 30 | -30 | -1.196953 | -1.177572 | -1.168851 | -1.164469 | 0 | 0 | 0 |  | 1452.829 | 0 |  | 1454.658 | 0 |  | 739.699 | 0 |  | 739.967 | 0 |  | 1407.922 | 0 |  | 1417.828 | 0 |  | 762.894 | 0 |  | 762.772 | 0 |  | 1406.3979 | 0 |  | 1433.068 | 0 |  | 775.26 | 0 |  | 775.147 | 0 |  | 1530.274 | 0 |  | 1531.137 | 0 |  | 780.52 | 0 |  | 780.347 | 0 |  | 1510.2841 | 0 |  | 1510.665 | 0 |  | 754.144 | 0 |  | 754.205 | 0 |  | 1517.9041 | 0 |  | 1518.234 | 0 |  | 737.834 | 0.102 |  | 737.84 | 0.102 |  | 1531.3409 | 0 |  | 1531.7469 | 0 |  | 775.741 | 0.102 |  | 775.767 | 0.102 | 85.27121 | 74.477364 | 69.40774 | 61.57493 | 0 | 77.97844 | 64.87603 | 0 | 0 | 0 | 0 | 0 | -19.5933568 | -19.149072 | -69.30692124 | -55.83274 | -54.93421803 | -33.9038722 | 0 | -34.83927558 | -30.74303 | 0 | 0 | 0 | 0 | 0 | 0 | 0 | 29.923825 | 29.4393 | 29.221275 | 29.111725 | 0 | 0 | 0 | -30.78931 | -30.35609 | -27.27977 | -25.57143 | 0 | -30.22112 | -11.19364 | 15.09881 | 17.72783 | 16.41503 | 31.21136 | 0 | -6.67531 | 3.79029
156 | W94929 | 2017-04-10 14:05 | 50.6773 | 51.4371 | 69 | 54 | 1.2161 | 210.2066 | 19040 | 32 | 239962 | 239921 | 139204 | 139212 | 139311 | 139287 | 221143 | 221150 | 220889 | 220897 | 215533 | 215418 | 215988 | 215830 | 294074 | 294058 | 1364.36 | 32797.9258 | 6 | 129.5137 | 129.5137 | 129.5137 | 129.5137 | 118.4283 | 36.3154 | 36.3154 | 1200.9766 | 1127.5999 | 1088.3334 | 877.7025 | 1074.1818 | 1008.1095 | 983.5986 | 963.1378 | 943.8359 | 937.6741 | 918.8188 | 899.915 | 16 | 22 | 32.348 | 25.0791 | 20.6065 | 16.9281 | 14.2253 | 14.2253 | 12.2706 | 11.2619 | 11.2273 | 83.9 | 136.36 | 102.21 | 167.44 | 124.82 | 204.17 | 148.55 | 243.85 | 0 | 265.94 | 172.02 | 284.98 | 189.94 | 313.01 | 49.3 | 46.3 | 29.6101 | 1.1 | 2.1747 | 2.4089 | -1.0667 | 2.1747 | 1104886 | 2 |  |  | 2.6579 | 4.3864 | 5.5171 | 0 | 7.5443 | 10.9243 | 2.9038 | 4.8981 | 6.3407 | 0 | 9.487 | 12.1278 | 25.0706 | 24.9701 | 24.9845 | 0 | 25.0098 | 24.9901 |  | 15382 | 724 | 17 |  | EA650A | 1102 | 1030 | 15 | 3 | 20 | 13.166667 | 1.1 | 998.8214 | 939.6714 | 900.8571 | 831.1429 | 0 | 724.1 | 675.55 | 65.0807 | 65.3114 | 64.235 | 67.3207 | 0 | 87.1036 | 39.2686 | 32.348 | 25.0791 | 20.6065 | 16.9281 | 14.2253 | 14.2253 | 12.2706 | 11.2619 | 0 | 0 | 0 | 0 | 0 | 0.1016 | 0.102 | 0 | 0 | 0 | 0 | 0 | 0 | 0 | 0.049594 | 0.041221 | 0.04189 | 0.02623 | 0 | 0.028012 | 0.024796 | -0.000158 | -0.000497 | -0.00127 | -0.000771 | 0 | -0.00407 | -0.002293 | 0.084469 | 0.081552 | 0.079403 | 0.076453 | 0.081348 | 0.108642 | 0.100828 | -0.18794 | -0.184898 | -0.183511 | -0.182834 | -0.18271 | -0.192406 | -0.187365 | -1.391758 | -1.359676 | -1.345551 | -1.33744 | -1.342076 | -1.444065 | -1.390313 | -0.290731 | -0.26569 | -0.253585 | -0.251199 | -0.287344 | -0.382654 | -0.333264 | -0.398989 | -0.364825 | -0.34913 | -0.342238 | -0.336679 | -0.445395 | -0.390214 | 0.432278 | 0.422543 | 0.410463 | 0.397692 | 1 | 0.767204 | 0.754251 | -30 | -30 | -30 | -30 | 0 | 20 | -20 | -1.194836 | -1.175252 | -1.166498 | -1.162028 | 0 | 0 | 0 |  | 1452.829 | 0 |  | 1454.658 | 0 |  | 739.699 | 0 |  | 739.967 | 0 |  | 1407.922 | 0 |  | 1417.828 | 0 |  | 762.894 | 0 |  | 762.772 | 0 |  | 1406.3979 | 0 |  | 1433.068 | 0 |  | 775.26 | 0 |  | 775.147 | 0 |  | 1530.274 | 0 |  | 1531.137 | 0 |  | 780.52 | 0 |  | 780.347 | 0 |  | 1510.2841 | 0 |  | 1510.665 | 0 |  | 754.144 | 0 |  | 754.205 | 0 |  | 1517.9041 | 0 |  | 1518.234 | 0 |  | 737.834 | 0.102 |  | 737.84 | 0.102 |  | 1531.3409 | 0 |  | 1531.7469 | 0 |  | 775.741 | 0.102 |  | 775.767 | 0.102 | 84.36944 | 76.63208 | 71.53076 | 63.54337 | 0 | 78.6676722 | 68.1143554 | 0 | 0 | 0 | 0 | 0 | -19.5484496 | -19.11123 | -68.80295 | -55.37145 | -54.65628162 | -34.04988496 | 0 | -34.57380423 | -31.28621 | 0 | 0 | 0 | 0 | 0 | 0 | 0 | 35.84508 | 35.25756 | 34.99494 | 34.86084 | 0 | 0 | 0 | -18.92098 | -17.35259 | -16.28903 | -16.91089 | 0 | -33.33054 | -13.08681 | 32.4906 | 39.16561 | 35.58038 | 47.44343 | 0 | -8.785123 | 4.630101
156 | W94930 | 2017-04-10 14:07 | 50.4476 | 51.2974 | 54 | 56 | 1.2161 | 207.3767 | 18807 | 32 | 239962 | 239921 | 139204 | 139212 | 139311 | 139287 | 221143 | 221150 | 220889 | 220897 | 215533 | 215418 | 215988 | 215830 | 294074 | 294058 | 1364.36 | 32835.9023 | 6 | 129.6337 | 129.6337 | 129.6337 | 129.6337 | 118.4283 | 36.4354 | 36.4354 | 1183.3984 | 1126.0214 | 1082.5 | 866.3313 | 1071.5354 | 1001.3023 | 974.1494 | 951.4495 | 930.1749 | 922.3053 | 901.2839 | 880.2242 | 16 | 20.8 | 32.1901 | 25.1013 | 20.5968 | 16.9328 | 14.2025 | 14.2025 | 12.2645 | 11.2569 | 11.2318 | 79.12 | 132.98 | 96.89 | 162.97 | 118.01 | 198.71 | 141.09 | 237.84 | 0 | 259.09 | 163.21 | 277.51 | 179.86 | 304.51 | 50.6 | 46.1 | 32.4716 | -0.466667 | 0.9061 | 1.3094 | -0.3681 | 0.9061 | 1104886 | 1 |  |  | 2.6121 | 4.3986 | 5.4893 | 0 | 7.5421 | 11.0864 | 3.0179 | 4.8679 | 6.0518 | 0 | 9.4482 | 12 | 25.1198 | 24.9409 | 25.0186 | 0 | 24.9666 | 24.9734 |  | 15382 | 724 | 18 |  | EA650A | 1102 | 1030 | 15 | 3 | 20 | 23.333332 | -0.466667 | 1001.95 | 949.1143 | 926.45 | 864.8 | 0 | 742.5357 | 687.0571 | 64.0193 | 70.2436 | 70.7793 | 64.03 | 0 | 79.4921 | 34.7536 | 32.1901 | 25.1013 | 20.5968 | 16.9328 | 14.2025 | 14.2025 | 12.2645 | 11.2569 | 0 | 0 | 0 | 0 | 0 | 0.1016 | 0.102 | 0 | 0 | 0 | 0 | 0 | 0 | 0 | 0.049701 | 0.041324 | 0.041935 | 0.026473 | 0 | 0.028283 | 0.025112 | -0.000162 | -0.000506 | -0.001294 | -0.000682 | 0 | -0.004074 | -0.002185 | 0.084468 | 0.081547 | 0.079398 | 0.076441 | 0.08135 | 0.108614 | 0.100805 | -0.188344 | -0.185327 | -0.183952 | -0.183343 | -0.183261 | -0.193167 | -0.188094 | -1.385648 | -1.354147 | -1.340475 | -1.333221 | -1.341958 | -1.447801 | -1.393781 | -0.291621 | -0.266434 | -0.254282 | -0.251723 | -0.288315 | -0.383454 | -0.334005 | -0.399246 | -0.365347 | -0.349685 | -0.343467 | -0.336576 | -0.446497 | -0.391049 | 0.432266 | 0.422502 | 0.410488 | 0.397573 | 1 | 0.766997 | 0.754331 | -40 | -40 | -40 | -40 | 0 | 10 | -10 | -1.193621 | -1.174057 | -1.165311 | -1.160845 | 0 | 0 | 0 |  | 1452.829 | 0 |  | 1454.658 | 0 |  | 739.699 | 0 |  | 739.967 | 0 |  | 1407.922 | 0 |  | 1417.828 | 0 |  | 762.894 | 0 |  | 762.772 | 0 |  | 1406.3979 | 0 |  | 1433.068 | 0 |  | 775.26 | 0 |  | 775.147 | 0 |  | 1530.274 | 0 |  | 1531.137 | 0 |  | 780.52 | 0 |  | 780.347 | 0 |  | 1510.2841 | 0 |  | 1510.665 | 0 |  | 754.144 | 0 |  | 754.205 | 0 |  | 1517.9041 | 0 |  | 1518.234 | 0 |  | 737.834 | 0.102 |  | 737.84 | 0.102 |  | 1531.3409 | 0 |  | 1531.7469 | 0 |  | 775.741 | 0.102 |  | 775.767 | 0.102 | 84.6327126 | 77.39742 | 73.5582771 | 66.1061768 | 0 | 80.64977 | 69.25879 | 0 | 0 | 0 | 0 | 0 | -19.6257672 | -19.185588 | -68.64362 | -55.27357 | -54.47824 | -34.3851 | 0 | -35.04981 | -31.95522 | 0 | 0 | 0 | 0 | 0 | 0 | 0 | 47.74484 | 46.96228 | 46.61244 | 46.4338 | 0 | 0 | 0 | -18.66937 | -18.71528 | -17.9979 | -16.11782369 | 0 | -30.48156 | -11.60788 | 45.06456 | 50.37085 | 47.69457 | 62.03705 | 0 | -4.507373 | 6.51011
156 | W94931 | 2017-04-10 14:08 | 50.6998 | 51.4204 | 28 | 55 | 1.2161 | 206.5677 | 18736 | 32 | 239962 | 239921 | 139204 | 139212 | 139311 | 139287 | 221143 | 221150 | 220889 | 220897 | 215533 | 215418 | 215988 | 215830 | 294074 | 294058 | 1364.36 | 32855.1406 | 6 | 129.7532 | 129.7532 | 129.7532 | 129.7532 | 118.4283 | 36.555 | 36.555 | 1206.8359 | 1142.5585 | 1073.5 | 866.0741 | 1073.4409 | 1003.9926 | 977.2604 | 954.7765 | 933.7023 | 926.1085 | 905.3997 | 884.7653 | 15.8 | 29 | 32.2825 | 25.1446 | 20.6227 | 16.9343 | 14.2046 | 14.2046 | 12.2922 | 11.2572 | 11.229 | 79.75 | 135.94 | 97.76 | 166.7 | 118.66 | 203.4 | 141.5 | 243.12 | 0 | 264.4 | 163.88 | 283.39 | 181.24 | 311.72 | 49.8 | 46.1 | 31.9372 | 0.233333 | 1.4406 | 1.6228 | -1.2483 | 1.4406 | 1104886 | 2 |  |  | 2.6386 | 4.3736 | 5.5064 | 0 | 7.5493 | 10.9493 | 2.9804 | 4.8321 | 6.1554 | 0 | 9.7268 | 12.0089 | 25.0556 | 24.9794 | 24.9319 | 0 | 24.9601 | 24.9977 |  | 15382 | 725 | 1 |  | EA650A | 1102 | 1030 | 15 | 3 | 20 | 12.166666 | 0.233333 | 999.95 | 962.3071 | 935.5928 | 875.6357 | 0 | 745.7214 | 708.1214 | 73.765 | 77.7793 | 81.2593 | 79.2021 | 0 | 86.2386 | 39.6886 | 32.2825 | 25.1446 | 20.6227 | 16.9343 | 14.2046 | 14.2046 | 12.2922 | 11.2572 | 0 | 0 | 0 | 0 | 0 | 0.1016 | 0.102 | 0 | 0 | 0 | 0 | 0 | 0 | 0 | 0.049142 | 0.040694 | 0.042403 | 0.026431 | 0 | 0.028554 | 0.025347 | -0.000162 | -0.000507 | -0.001296 | -0.000683 | 0 | -0.004091 | -0.002156 | 0.08447 | 0.081543 | 0.079392 | 0.076437 | 0.08135 | 0.108616 | 0.100793 | -0.18831 | -0.185324 | -0.183962 | -0.183346 | -0.183225 | -0.193145 | -0.188128 | -1.386135 | -1.354476 | -1.340935 | -1.333602 | -1.341937 | -1.448512 | -1.395055 | -0.291626 | -0.266297 | -0.254118 | -0.25158 | -0.288264 | -0.383421 | -0.33373 | -0.39899 | -0.365699 | -0.350161 | -0.343857 | -0.336552 | -0.446393 | -0.391562 | 0.432389 | 0.42255 | 0.410486 | 0.397668 | 1 | 0.7672 | 0.754283 | -40 | -40 | -40 | -40 | 0 | 0 | 0 | -1.193646 | -1.174086 | -1.165341 | -1.16088 | 0 | 0 | 0 |  | 1452.829 | 0 |  | 1454.658 | 0 |  | 739.699 | 0 |  | 739.967 | 0 |  | 1407.922 | 0 |  | 1417.828 | 0 |  | 762.894 | 0 |  | 762.772 | 0 |  | 1406.3979 | 0 |  | 1433.068 | 0 |  | 775.26 | 0 |  | 775.147 | 0 |  | 1530.274 | 0 |  | 1531.137 | 0 |  | 780.52 | 0 |  | 780.347 | 0 |  | 1510.2841 | 0 |  | 1510.665 | 0 |  | 754.144 | 0 |  | 754.205 | 0 |  | 1517.9041 | 0 |  | 1518.234 | 0 |  | 737.834 | 0.102 |  | 737.84 | 0.102 |  | 1531.3409 | 0 |  | 1531.7469 | 0 |  | 775.741 | 0.102 |  | 775.767 | 0.102 | 84.4657765 | 78.46941 | 74.27858 | 66.93097 | 0 | 80.99728 | 71.37368 | 0 | 0 | 0 | 0 | 0 | -19.623532 | -19.189056 | -67.8928923 | -54.43233 | -55.12182 | -34.33758 | 0 | -35.43495 | -32.35272 | 0 | 0 | 0 | 0 | 0 | 0 | 0 | 47.74584 | 46.96344 | 46.61364 | 46.4352 | 0 | 0 | 0 | -21.51179189 | -20.71239 | -20.64945 | -19.92566 | 0 | -33.06569 | -13.24528 | 42.80693231 | 50.28813 | 45.12096 | 59.10292 | 0 | -7.126896 | 6.586627
156 | W94932 | 2017-04-10 14:10 | 51.1293 | 51.6221 | 20 | 56 | 1.2161 | 209.3958 | 19000 | 32 | 239962 | 239921 | 139204 | 139212 | 139311 | 139287 | 221143 | 221150 | 220889 | 220897 | 215533 | 215418 | 215988 | 215830 | 294074 | 294058 | 1364.36 | 32874.3789 | 6 | 129.8743 | 129.8743 | 129.8743 | 129.8743 | 118.4283 | 36.6761 | 36.6761 | 1184.5703 | 1126.3157 | 1083.3334 | 866.7668 | 1073.6375 | 1003.8461 | 976.8671 | 954.238 | 932.8054 | 924.8876 | 903.8146 | 882.7549 | 15.8 | 21 | 32.172 | 24.9991 | 20.5614 | 16.8996 | 14.1956 | 14.1956 | 12.2809 | 11.2565 | 11.2302 | 80.04 | 134.98 | 97.46 | 165.46 | 118.95 | 201.63 | 141.73 | 241.09 | 0 | 262.25 | 164.1 | 281.04 | 180.82 | 308.71 | 50.6 | 46.2 | 33.0578 | -0.766667 | -0.5305 | 0.9252 | -1.2684 | -0.5305 | 1104886 | 1 |  |  | 2.6407 | 4.49 | 5.585 | 0 | 7.6371 | 11.0843 | 3.0196 | 4.9661 | 6.1429 | 0 | 9.6036 | 11.7857 | 25.0723 | 24.9262 | 24.9891 | 0 | 25.0355 | 24.9598 |  | 15382 | 725 | 2 |  | EA650A | 1102 | 1030 | 15 | 3 | 20 | 24.333332 | -0.766667 | 999.2429 | 946.9143 | 918.4072 | 862.5357 | 0 | 734.6929 | 695.5143 | 63.5764 | 69.0879 | 68.2914 | 63.4564 | 0 | 80.3764 | 34.74 | 32.172 | 24.9991 | 20.5614 | 16.8996 | 14.1956 | 14.1956 | 12.2809 | 11.2565 | 0 | 0 | 0 | 0 | 0 | 0.1016 | 0.102 | 0 | 0 | 0 | 0 | 0 | 0 | 0 | 0.04934 | 0.040742 | 0.043717 | 0.026746 | 0 | 0.028961 | 0.025701 | -0.000157 | -0.000487 | -0.001238 | -0.000732 | 0 | -0.00412 | -0.00221 | 0.084469 | 0.081547 | 0.079398 | 0.07644 | 0.081351 | 0.108622 | 0.100798 | -0.188273 | -0.185249 | -0.183856 | -0.183243 | -0.183412 | -0.193289 | -0.188275 | -1.378344 | -1.346455 | -1.332346 | -1.324813 | -1.3419 | -1.44721 | -1.394 | -0.291916 | -0.266669 | -0.254515 | -0.251937 | -0.288593 | -0.383981 | -0.334213 | -0.399123 | -0.365381 | -0.349677 | -0.343532 | -0.33652 | -0.446051 | -0.391279 | 0.432247 | 0.422426 | 0.410411 | 0.397711 | 1 | 0.767306 | 0.754302 | -50 | -50 | -50 | -50 | 0 | -10 | 10 | -1.192486 | -1.172996 | -1.16427 | -1.15983 | 0 | 0 | 0 |  | 1452.829 | 0 |  | 1454.658 | 0 |  | 739.699 | 0 |  | 739.967 | 0 |  | 1407.922 | 0 |  | 1417.828 | 0 |  | 762.894 | 0 |  | 762.772 | 0 |  | 1406.3979 | 0 |  | 1433.068 | 0 |  | 775.26 | 0 |  | 775.147 | 0 |  | 1530.274 | 0 |  | 1531.137 | 0 |  | 780.52 | 0 |  | 780.347 | 0 |  | 1510.2841 | 0 |  | 1510.665 | 0 |  | 754.144 | 0 |  | 754.205 | 0 |  | 1517.9041 | 0 |  | 1518.234 | 0 |  | 737.834 | 0.102 |  | 737.84 | 0.102 |  | 1531.3409 | 0 |  | 1531.7469 | 0 |  | 775.741 | 0.102 |  | 775.767 | 0.102 | 84.40505 | 77.21802 | 72.91969 | 65.93223 | 0 | 79.80381 | 70.10645 | 0 | 0 | 0 | 0 | 0 | -19.6381624 | -19.20405 | -67.79109 | -54.20155 | -56.59673 | -34.46369 | 0 | -35.95014361 | -32.746454 | 0 | 0 | 0 | 0 | 0 | 0 | 0 | 59.6243 | 58.6498 | 58.2135 | 57.9915 | 0 | 0 | 0 | -18.55897 | -18.4236 | -17.38119 | -15.98702 | 0 | -30.86301 | -11.61055962 | 57.67929 | 63.24267 | 57.15528 | 73.47303 | 0 | -6.647504 | 6.545387
156 | W94933 | 2017-04-10 14:11 | 51.2724 | 51.6842 | 30 | 55 | 1.2161 | 209.6583 | 19010 | 32 | 239962 | 239921 | 139204 | 139212 | 139311 | 139287 | 221143 | 221150 | 220889 | 220897 | 215533 | 215418 | 215988 | 215830 | 294074 | 294058 | 1364.36 | 32893.332 | 6 | 129.9957 | 129.9957 | 129.9957 | 129.9957 | 118.4283 | 36.7974 | 36.7974 | 1209.1797 | 1143.6218 | 1082 | 866.4063 | 1072.8894 | 1004.0099 | 977.6462 | 955.7515 | 934.7516 | 927.306 | 906.8527 | 886.4136 | 15.8 | 30.2 | 32.1918 | 25.0142 | 20.6098 | 16.9431 | 14.2231 | 14.2231 | 12.3059 | 11.2588 | 11.2317 | 80.86 | 139.88 | 98.47 | 171.2 | 119.96 | 208.69 | 142.89 | 249.27 | 0 | 270.79 | 165.83 | 290.27 | 183.01 | 319.49 | 50.1 | 46.2 | 32.5314 | 0.466667 | 1.4077 | 1.4385 | -1.059 | 1.4077 | 1104886 | 2 |  |  | 2.6743 | 4.3671 | 5.6043 | 0 | 7.6329 | 10.9443 | 3.0339 | 4.8768 | 6.2054 | 0 | 9.5607 | 11.8339 | 25.0209 | 24.9999 | 24.9336 | 0 | 25.0047 | 24.9734 |  | 15382 | 725 | 3 |  | EA650A | 1102 | 1030 | 15 | 3 | 20 | 14.666667 | 0.466667 | 997.1357 | 964.4857 | 936.7928 | 884.75 | 0 | 749.7571 | 713.5 | 90.0764 | 95.6 | 100.1336 | 94.9671 | 0 | 86.5243 | 38.5714 | 32.1918 | 25.0142 | 20.6098 | 16.9431 | 14.2231 | 14.2231 | 12.3059 | 11.2588 | 0 | 0 | 0 | 0 | 0 | 0.1016 | 0.102 | 0 | 0 | 0 | 0 | 0 | 0 | 0 | 0.050725 | 0.041864 | 0.042985 | 0.026985 | 0 | 0.028999 | 0.026511 | -0.000158 | -0.000488 | -0.00124 | -0.000733 | 0 | -0.004233 | -0.002377 | 0.084474 | 0.081547 | 0.079396 | 0.076438 | 0.081349 | 0.108618 | 0.10079 | -0.187941 | -0.184959 | -0.183589 | -0.182977 | -0.183138 | -0.192935 | -0.187942 | -1.377907 | -1.346404 | -1.332517 | -1.324982 | -1.341991 | -1.444511 | -1.391399 | -0.291561 | -0.266247 | -0.254057 | -0.251483 | -0.288096 | -0.383232 | -0.333485 | -0.398615 | -0.365318 | -0.349848 | -0.343699 | -0.336606 | -0.446355 | -0.391729 | 0.432303 | 0.422541 | 0.410489 | 0.397829 | 1 | 0.767421 | 0.754329 | -50 | -50 | -50 | -50 | 0 | -20 | 20 | -1.192336 | -1.172827 | -1.164098 | -1.159651 | 0 | 0 | 0 |  | 1452.829 | 0 |  | 1454.658 | 0 |  | 739.699 | 0 |  | 739.967 | 0 |  | 1407.922 | 0 |  | 1417.828 | 0 |  | 762.894 | 0 |  | 762.772 | 0 |  | 1406.3979 | 0 |  | 1433.068 | 0 |  | 775.26 | 0 |  | 775.147 | 0 |  | 1530.274 | 0 |  | 1531.137 | 0 |  | 780.52 | 0 |  | 780.347 | 0 |  | 1510.2841 | 0 |  | 1510.665 | 0 |  | 754.144 | 0 |  | 754.205 | 0 |  | 1517.9041 | 0 |  | 1518.234 | 0 |  | 737.834 | 0.102 |  | 737.84 | 0.102 |  | 1531.3409 | 0 |  | 1531.7469 | 0 |  | 775.741 | 0.102 |  | 775.767 | 0.102 | 84.23204 | 78.65092 | 74.3776 | 67.6285205 | 0 | 81.43712 | 71.913665 | 0 | 0 | 0 | 0 | 0 | -19.602196 | -19.170084 | -69.67662 | -55.70881 | -55.62592 | -34.78343 | 0 | -35.77476 | -33.58002 | 0 | 0 | 0 | 0 | 0 | 0 | 0 | 59.6168 | 58.64135 | 58.2049 | 57.98255 | 0 | 0 | 0 | -26.26277 | -25.4532132 | -25.43964 | -23.88261 | 0 | -33.15888 | -12.86298 | 47.90945 | 56.13024 | 51.51694 | 66.94503 | 0 | -7.098719 | 6.300574205
156 | W94934 | 2017-04-10 14:12 | 51.5458 | 51.7903 | 23 | 54 | 1.2161 | 207.284 | 18055 | 32 | 239962 | 239921 | 139204 | 139212 | 139311 | 139287 | 221143 | 221150 | 220889 | 220897 | 215533 | 215418 | 215988 | 215830 | 294074 | 294058 | 1364.36 | 32893.332 | 6 | 130.1156 | 130.1156 | 130.1156 | 130.1156 | 118.4283 | 36.9174 | 36.9174 | 1181.0547 | 1122.1184 | 1066.6666 | 865.0128 | 1065.1432 | 997.1863 | 970.8659 | 948.6968 | 927.4786 | 918.9617 | 898.0997 | 876.9279 | 15.8 | 23.2 | 32.1258 | 24.946 | 20.5337 | 16.8934 | 14.1992 | 14.1992 | 12.2829 | 11.2515 | 11.2323 | 82.85 | 136.31 | 101.43 | 166.75 | 123.37 | 203.42 | 146.9 | 243.03 | 0 | 264.47 | 170.32 | 283.38 | 187.95 | 311.27 | 50.1 | 46.5 | 30.6383 | 0.733333 | 0.7179 | 1.598 | -0.4521 | 0.7179 | 1104886 | 1 |  |  | 2.6421 | 4.4986 | 5.5643 | 0 | 7.7336 | 11.1221 | 2.9519 | 5.0019 | 6.1185 | 0 | 9.2963 | 12.1759 | 25.0539 | 24.9347 | 25.0544 | 0 | 25.0427 | 24.9553 |  | 15382 | 725 | 4 |  | EA650A | 1102 | 1030 | 15 | 3 | 20 | 31.5 | 0.733333 | 1012.9 | 963.7 | 946.9429 | 883.2072 | 0 | 747.7857 | 704.9572 | 63.0971 | 69.0671 | 67.6014 | 57.225 | 0 | 72.3293 | 30.9629 | 32.1258 | 24.946 | 20.5337 | 16.8934 | 14.1992 | 14.1992 | 12.2829 | 11.2515 | 0 | 0 | 0 | 0 | 0 | 0.1016 | 0.102 | 0 | 0 | 0 | 0 | 0 | 0 | 0 | 0.052196 | 0.043052 | 0.043153 | 0.027747 | 0 | 0.029768 | 0.027022 | -0.000163 | -0.000492 | -0.001204 | -0.000707 | 0 | -0.004466 | -0.002826 | 0.084462 | 0.081535 | 0.079388 | 0.076429 | 0.08135 | 0.108597 | 0.100775 | -0.188041 | -0.18506 | -0.183633 | -0.183055 | -0.183272 | -0.193021 | -0.188007 | -1.37433 | -1.342935 | -1.327938 | -1.321284 | -1.341941 | -1.440365 | -1.387215 | -0.291509 | -0.266191 | -0.254082 | -0.251478 | -0.288341 | -0.383167 | -0.333502 | -0.399803 | -0.366441 | -0.3506 | -0.34456 | -0.336558 | -0.447284 | -0.392349 | 0.432036 | 0.422303 | 0.410286 | 0.397615 | 1 | 0.767075 | 0.754003 | -55 | -55 | -55 | -55 | 0 | -30 | 30 | -1.195004 | -1.175508 | -1.166771 | -1.162336 | 0 | 0 | 0 |  | 1452.829 | 0 |  | 1454.658 | 0 |  | 739.699 | 0 |  | 739.967 | 0 |  | 1407.922 | 0 |  | 1417.828 | 0 |  | 762.894 | 0 |  | 762.772 | 0 |  | 1406.3979 | 0 |  | 1433.068 | 0 |  | 775.26 | 0 |  | 775.147 | 0 |  | 1530.274 | 0 |  | 1531.137 | 0 |  | 780.52 | 0 |  | 780.347 | 0 |  | 1510.2841 | 0 |  | 1510.665 | 0 |  | 754.144 | 0 |  | 754.205 | 0 |  | 1517.9041 | 0 |  | 1518.234 | 0 |  | 737.834 | 0.102 |  | 737.84 | 0.102 |  | 1531.3409 | 0 |  | 1531.7469 | 0 |  | 775.741 | 0.102 |  | 775.767 | 0.102 | 85.5515598 | 78.5752795 | 75.1759 | 67.50264 | 0 | 81.20728 | 71.04206183 | 0 | 0 | 0 | 0 | 0 | -19.6109336 | -19.176714 | -71.51051289 | -57.1553136 | -55.70567 | -35.72751936 | 0 | -36.44411523 | -33.56505414 | 0 | 0 | 0 | 0 | 0 | 0 | 0 | 65.72522 | 64.65294 | 64.172405 | 63.92848 | 0 | 0 | 0 | -18.39337 | -18.38504 | -17.1763 | -14.39082855 | 0 | -27.7142 | -10.32619 | 61.37289 | 67.68787 | 66.46634 | 81.31278 | 0 | -2.561966 | 7.974105
156 | W94935 | 2017-04-10 14:14 | 51.3215 | 51.6016 | 50 | 53 | 1.2161 | 208.2217 | 19000 | 32 | 239962 | 239921 | 139204 | 139212 | 139311 | 139287 | 221143 | 221150 | 220889 | 220897 | 215533 | 215418 | 215988 | 215830 | 294074 | 294058 | 1364.36 | 32931.8633 | 6 | 130.2361 | 130.2361 | 130.2361 | 130.2361 | 118.4283 | 37.0379 | 37.0379 | 1193.9453 | 1114.4471 | 1056.3334 | 872.9039 | 1060.1653 | 994.2375 | 969.0379 | 947.9196 | 927.5078 | 919.7333 | 899.8659 | 879.7034 | 15.8 | 19.2 | 32.4022 | 24.9593 | 20.563 | 16.8652 | 14.186 | 14.186 | 12.265 | 11.2361 | 11.2316 | 83.64 | 137.29 | 102.9 | 167.59 | 125.73 | 204.12 | 149.53 | 243.85 | 0 | 264.68 | 173.43 | 284.39 | 191.59 | 313.1 | 49.9 | 46.6 | 28.7245 | -0.15 | 0.5579 | 0.8903 | -0.1776 | 0.5579 | 1104885 | 2 |  |  | 2.7436 | 4.6207 | 5.7693 | 0 | 7.8357 | 11.3507 | 3.2463 | 4.9944 | 6.513 | 0 | 9.6722 | 12.187 | 25.022 | 24.9049 | 24.9809 | 0 | 25.0164 | 24.9752 |  | 15382 | 725 | 5 |  | EA650A | 1102 | 1030 | 15 | 3 | 20 | 31.5 | -0.15 | 1005.8857 | 920.8214 | 903.3571 | 827.1214 | 0 | 724.5643 | 684.4 | 105.7843 | 109.1814 | 102.8557 | 93.2086 | 0 | 69.4429 | 30.0914 | 32.4022 | 24.9593 | 20.563 | 16.8652 | 14.186 | 14.186 | 12.265 | 11.2361 | 0 | 0 | 0 | 0 | 0 | 0.1016 | 0.102 | 0 | 0 | 0 | 0 | 0 | 0 | 0 | 0.052404 | 0.043281 | 0.043687 | 0.028129 | 0 | 0.030052 | 0.027095 | -0.000163 | -0.000497 | -0.00127 | -0.000708 | 0 | -0.005395 | -0.003863 | 0.084455 | 0.081541 | 0.079389 | 0.076438 | 0.08135 | 0.108601 | 0.100779 | -0.188094 | -0.18518 | -0.183815 | -0.182979 | -0.183271 | -0.192813 | -0.187803 | -1.374878 | -1.347819 | -1.333976 | -1.320503 | -1.34193 | -1.433262 | -1.380361 | -0.291357 | -0.266313 | -0.254102 | -0.251674 | -0.288344 | -0.383236 | -0.33357 | -0.400432 | -0.365932 | -0.350515 | -0.343751 | -0.336546 | -0.44711 | -0.39218 | 0.432318 | 0.42262 | 0.410508 | 0.3979 | 1 | 0.767381 | 0.753991 | -55 | -50 | -50 | -55 | 0 | -40 | 40 | -1.196042 | -1.177575 | -1.168856 | -1.163591 | 0 | 0 | 0 |  | 1452.829 | 0 |  | 1454.658 | 0 |  | 739.699 | 0 |  | 739.967 | 0 |  | 1407.922 | 0 |  | 1417.828 | 0 |  | 762.894 | 0 |  | 762.772 | 0 |  | 1406.3979 | 0 |  | 1433.068 | 0 |  | 775.26 | 0 |  | 775.147 | 0 |  | 1530.274 | 0 |  | 1531.137 | 0 |  | 780.52 | 0 |  | 780.347 | 0 |  | 1510.2841 | 0 |  | 1510.665 | 0 |  | 754.144 | 0 |  | 754.205 | 0 |  | 1517.9041 | 0 |  | 1518.234 | 0 |  | 737.834 | 0.102 |  | 737.84 | 0.102 |  | 1531.3409 | 0 |  | 1531.7469 | 0 |  | 775.741 | 0.102 |  | 775.767 | 0.102 | 84.95208 | 75.0847 | 71.71662 | 63.22351 | 0 | 78.68841 | 68.9731476 | 0 | 0 | 0 | 0 | 0 | -19.5898008 | -19.155906 | -71.825 | -57.66509 | -56.58326 | -36.20951 | 0 | -35.33994 | -32.06855 | 0 | 0 | 0 | 0 | 0 | 0 | 0 | 65.78231 | 58.87875 | 58.4428 | 63.997505 | 0 | 0 | 0 | -30.821 | -29.07643 | -26.13584 | -23.45818 | 0 | -26.61302 | -10.03759 | 48.08839 | 47.22193 | 47.44032 | 67.55332 | 0 | -2.854354 | 7.71110655
156 | W94936 | 2017-04-10 14:16 | 51.2859 | 51.5182 | 37 | 51 | 1.2161 | 209.5862 | 19000 | 32 | 239962 | 239921 | 139204 | 139212 | 139311 | 139287 | 221143 | 221150 | 220889 | 220897 | 215533 | 215418 | 215988 | 215830 | 294074 | 294058 | 1364.36 | 32951.1484 | 6 | 130.3573 | 130.3573 | 130.3573 | 130.3573 | 118.4283 | 37.1591 | 37.1591 | 1175.1953 | 1100.4901 | 1039.8334 | 875.2715 | 1053.7858 | 991.7852 | 968.9058 | 949.355 | 931.2397 | 924.437 | 906.1584 | 887.5526 | 15.8 | 19.2 | 32.3526 | 25.0597 | 20.6444 | 16.9595 | 14.2167 | 14.2167 | 12.2772 | 11.241 | 11.2345 | 89.04 | 139.56 | 108.47 | 170.83 | 132.32 | 208.34 | 157.77 | 249.08 | 0 | 271.54 | 183.04 | 291.2 | 202.44 | 320.41 | 50.8 | 46.4 | 26.8935 | -0.925 | 0.797 | 1.4208 | -0.3172 | 0.797 | 1104886 | 1 |  |  | 2.7421 | 4.6393 | 5.6657 | 0 | 7.8407 | 11.2557 | 3.2137 | 5.1627 | 6.4275 | 0 | 9.7647 | 11.9922 | 25.0301 | 24.8971 | 24.9994 | 0 | 25.0133 | 24.934 |  | 15382 | 725 | 6 |  | EA650A | 1102 | 1030 | 15 | 3 | 20 | 21.200001 | -0.925 | 999.9786 | 919.2714 | 911.1214 | 837.5786 | 0 | 713.8143 | 678.3571 | 102.1571 | 107.5464 | 104.99 | 94.3979 | 0 | 72.3879 | 34.8 | 32.3526 | 25.0597 | 20.6444 | 16.9595 | 14.2167 | 14.2167 | 12.2772 | 11.241 | 0 | 0 | 0 | 0 | 0 | 0.1016 | 0.102 | 0 | 0 | 0 | 0 | 0 | 0 | 0 | 0.053034 | 0.04247 | 0.04301 | 0.028363 | 0 | 0.029487 | 0.026455 | -0.000164 | -0.000514 | -0.001316 | -0.000695 | 0 | -0.004466 | -0.002824 | 0.084458 | 0.08154 | 0.079389 | 0.076435 | 0.08135 | 0.108618 | 0.100787 | -0.188495 | -0.185421 | -0.184041 | -0.183405 | -0.18327 | -0.192938 | -0.187975 | -1.388502 | -1.355448 | -1.341262 | -1.33373 | -1.341925 | -1.4395 | -1.387278 | -0.291431 | -0.266293 | -0.254106 | -0.251616 | -0.288346 | -0.38356 | -0.333711 | -0.400125 | -0.366015 | -0.350501 | -0.343989 | -0.336541 | -0.446304 | -0.39183 | 0.432408 | 0.422749 | 0.410739 | 0.397953 | 1 | 0.767527 | 0.754042 | -40 | -40 | -40 | -40 | 0 | -30 | 30 | -1.198233 | -1.178796 | -1.170059 | -1.165655 | 0 | 0 | 0 |  | 1452.829 | 0 |  | 1454.658 | 0 |  | 739.699 | 0 |  | 739.967 | 0 |  | 1407.922 | 0 |  | 1417.828 | 0 |  | 762.894 | 0 |  | 762.772 | 0 |  | 1406.3979 | 0 |  | 1433.068 | 0 |  | 775.26 | 0 |  | 775.147 | 0 |  | 1530.274 | 0 |  | 1531.137 | 0 |  | 780.52 | 0 |  | 780.347 | 0 |  | 1510.2841 | 0 |  | 1510.665 | 0 |  | 754.144 | 0 |  | 754.205 | 0 |  | 1517.9041 | 0 |  | 1518.234 | 0 |  | 737.834 | 0.102 |  | 737.84 | 0.102 |  | 1531.3409 | 0 |  | 1531.7469 | 0 |  | 775.741 | 0.102 |  | 775.767 | 0.102 | 84.45619 | 74.95739 | 72.33302 | 64.02032 | 0 | 77.53308 | 68.36958 | 0 | 0 | 0 | 0 | 0 | -19.6025008 | -19.17345 | -73.41010074 | -56.86918 | -55.92258 | -36.90164164 | 0 | -36.0177295 | -32.78277 | 0 | 0 | 0 | 0 | 0 | 0 | 0 | 47.92932 | 47.15184 | 46.80236 | 46.6262 | 0 | 0 | 0 | -29.77175 | -28.63885 | -26.67858894 | -23.75202 | 0 | -27.7651 | -11.6131428 | 29.20367 | 36.6012 | 36.53421 | 49.99286 | 0 | -5.852252 | 4.800218
156 | W94937 | 2017-04-10 14:17 | 51.2205 | 51.4616 | 40 | 53 | 1.2161 | 208.8955 | 19000 | 32 | 239962 | 239921 | 139204 | 139212 | 139311 | 139287 | 221143 | 221150 | 220889 | 220897 | 215533 | 215418 | 215988 | 215830 | 294074 | 294058 | 1364.36 | 32968.0234 | 6 | 130.4782 | 130.4782 | 130.4782 | 130.4782 | 118.4283 | 37.28 | 37.28 | 1178.7109 | 1103.8602 | 1043.5 | 876.4415 | 1056.9513 | 993.3745 | 969.8116 | 949.9178 | 931.0977 | 924.6696 | 906.2552 | 887.4796 | 15.8 | 18.2 | 32.4791 | 25.1931 | 20.6383 | 16.9591 | 14.2349 | 14.2349 | 12.2838 | 11.242 | 11.2371 | 85.19 | 141.48 | 104.33 | 172.79 | 127.01 | 210.44 | 151.77 | 251.54 | 0 | 273.28 | 176.32 | 294.06 | 194.92 | 324.41 | 50.7 | 46.6 | 30.7692 | 1.15 | 2.83 | 2.8715 | -1.0042 | 2.83 | 1104884 | 2 |  |  | 2.7536 | 4.6143 | 5.6714 | 0 | 7.7421 | 11.2457 | 3.1692 | 5.1 | 6.4577 | 0 | 9.8308 | 12.2288 | 25.0356 | 24.9517 | 25.0655 | 0 | 25.0094 | 24.9467 |  | 15382 | 725 | 7 |  | EA650A | 1102 | 1030 | 15 | 3 | 20 | 23 | 1.15 | 997.1 | 916.8286 | 888.8857 | 815.4214 | 0 | 716.9572 | 684.2857 | 102.0121 | 107.09 | 103.5 | 96.985 | 0 | 75.9236 | 36.4579 | 32.4791 | 25.1931 | 20.6383 | 16.9591 | 14.2349 | 14.2349 | 12.2838 | 11.242 | 0 | 0 | 0 | 0 | 0 | 0.1016 | 0.102 | 0 | 0 | 0 | 0 | 0 | 0 | 0 | 0.052765 | 0.042731 | 0.043619 | 0.028513 | 0 | 0.029639 | 0.02655 | -0.000165 | -0.000515 | -0.001318 | -0.000695 | 0 | -0.004242 | -0.002398 | 0.084461 | 0.081545 | 0.079396 | 0.076446 | 0.08135 | 0.108619 | 0.10079 | -0.188473 | -0.185375 | -0.183981 | -0.183336 | -0.183273 | -0.193072 | -0.188091 | -1.388271 | -1.354968 | -1.340645 | -1.333463 | -1.341954 | -1.444416 | -1.391726 | -0.291494 | -0.266417 | -0.254259 | -0.251848 | -0.288337 | -0.383581 | -0.333769 | -0.399862 | -0.365502 | -0.349861 | -0.34303 | -0.336572 | -0.446253 | -0.391687 | 0.432478 | 0.422792 | 0.410812 | 0.398044 | 1 | 0.767414 | 0.754088 | -40 | -40 | -40 | -40 | 0 | -20 | 20 | -1.198084 | -1.178627 | -1.169887 | -1.165475 | 0 | 0 | 0 |  | 1452.829 | 0 |  | 1454.658 | 0 |  | 739.699 | 0 |  | 739.967 | 0 |  | 1407.922 | 0 |  | 1417.828 | 0 |  | 762.894 | 0 |  | 762.772 | 0 |  | 1406.3979 | 0 |  | 1433.068 | 0 |  | 775.26 | 0 |  | 775.147 | 0 |  | 1530.274 | 0 |  | 1531.137 | 0 |  | 780.52 | 0 |  | 780.347 | 0 |  | 1510.2841 | 0 |  | 1510.665 | 0 |  | 754.144 | 0 |  | 754.205 | 0 |  | 1517.9041 | 0 |  | 1518.234 | 0 |  | 737.834 | 0.102 |  | 737.84 | 0.102 |  | 1531.3409 | 0 |  | 1531.7469 | 0 |  | 775.741 | 0.102 |  | 775.767 | 0.102 | 84.2160631 | 74.76279 | 70.57397 | 62.3357 | 0 | 77.87517 | 68.96916 | 0 | 0 | 0 | 0 | 0 | -19.6161152 | -19.185282 | -73.0230546 | -57.20133 | -56.71062 | -37.09427 | 0 | -36.68383 | -33.61297 | 0 | 0 | 0 | 0 | 0 | 0 | 0 | 47.92336 | 47.14508 | 46.79548 | 46.619 | 0 | 0 | 0 | -29.73592 | -28.53059653 | -26.3158065 | -24.42547828 | 0 | -29.12285 | -12.16852 | 29.38045 | 36.17594 | 34.34302 | 47.43495 | 0 | -7.547625 | 4.002391
156 | W94938 | 2017-04-10 14:19 | 51.1773 | 51.3616 | 34 | 48 | 1.2161 | 180.3628 | 16000 | 32 | 239962 | 239921 | 139204 | 139212 | 139311 | 139287 | 221143 | 221150 | 220889 | 220897 | 215533 | 215418 | 215988 | 215830 | 294074 | 294058 | 1364.36 | 32987.2578 | 6 | 130.5826 | 130.5826 | 130.5826 | 130.5826 | 118.4283 | 37.3844 | 37.3844 | 1178.7109 | 1105.9941 | 1071 | 866.9363 | 1059.8282 | 993.9715 | 969.0518 | 947.959 | 928.0558 | 920.5849 | 900.7191 | 880.6384 | 15.8 | 19 | 32.4694 | 25.1894 | 20.6968 | 16.9934 | 14.2295 | 14.2295 | 12.286 | 11.2529 | 11.2375 | 83.13 | 125.28 | 101.95 | 154.14 | 124.22 | 187.91 | 148.19 | 224.87 | 0 | 244.23 | 172.04 | 262.33 | 189.93 | 288.7 | 50.3 | 46.5 | 23.8489 | -0.966667 | 1.0862 | 2.0062 | -0.7482 | 1.0862 | 1104886 | 1 |  |  | 2.6329 | 4.52 | 5.4679 | 0 | 7.6414 | 11.1243 | 3.1519 | 5.0926 | 6.063 | 0 | 9.6333 | 11.8944 | 25.0296 | 24.8913 | 25.0233 | 0 | 24.9509 | 24.9534 |  | 15382 | 725 | 8 |  | EA650A | 1102 | 1030 | 15 | 3 | 20 | 19.333332 | -0.966667 | 1022.2286 | 969.5857 | 941.9643 | 881.1214 | 0 | 734.0286 | 697.0286 | 104.47 | 111.2229 | 110.8757 | 104.9671 | 0 | 80.09 | 39.2093 | 32.4694 | 25.1894 | 20.6968 | 16.9934 | 14.2295 | 14.2295 | 12.286 | 11.2529 | 0 | 0 | 0 | 0 | 0 | 0.1016 | 0.102 | 0 | 0 | 0 | 0 | 0 | 0 | 0 | 0.052912 | 0.043115 | 0.044172 | 0.028714 | 0 | 0.029321 | 0.026212 | -0.000165 | -0.000515 | -0.00132 | -0.000696 | 0 | -0.004123 | -0.002232 | 0.084458 | 0.081534 | 0.079387 | 0.076431 | 0.08135 | 0.108611 | 0.100785 | -0.188498 | -0.185465 | -0.184057 | -0.183465 | -0.183271 | -0.193185 | -0.188187 | -1.388531 | -1.35591 | -1.341433 | -1.334804 | -1.341931 | -1.447709 | -1.394622 | -0.291423 | -0.266175 | -0.254063 | -0.251515 | -0.288344 | -0.383438 | -0.333677 | -0.400158 | -0.366509 | -0.350679 | -0.344405 | -0.336547 | -0.446608 | -0.391914 | 0.432459 | 0.422626 | 0.410649 | 0.39775 | 1 | 0.767136 | 0.754095 | -40 | -40 | -40 | -40 | 0 | -10 | 10 | -1.197266 | -1.177706 | -1.168946 | -1.164492 | 0 | 0 | 0 |  | 1452.829 | 0 |  | 1454.658 | 0 |  | 739.699 | 0 |  | 739.967 | 0 |  | 1407.922 | 0 |  | 1417.828 | 0 |  | 762.894 | 0 |  | 762.772 | 0 |  | 1406.3979 | 0 |  | 1433.068 | 0 |  | 775.26 | 0 |  | 775.147 | 0 |  | 1530.274 | 0 |  | 1531.137 | 0 |  | 780.52 | 0 |  | 780.347 | 0 |  | 1510.2841 | 0 |  | 1510.665 | 0 |  | 754.144 | 0 |  | 754.205 | 0 |  | 1517.9041 | 0 |  | 1518.234 | 0 |  | 737.834 | 0.102 |  | 737.84 | 0.102 |  | 1531.3409 | 0 |  | 1531.7469 | 0 |  | 775.741 | 0.102 |  | 775.767 | 0.102 | 86.33538 | 79.0542 | 74.77972 | 67.34499 | 0 | 79.72358 | 70.25003 | 0 | 0 | 0 | 0 | 0 | -19.627596 | -19.195074 | -73.24084 | -57.761766 | -57.48309 | -37.39854 | 0 | -36.47937 | -33.44303556 | 0 | 0 | 0 | 0 | 0 | 0 | 0 | 47.89064 | 47.10824 | 46.75784 | 46.57968 | 0 | 0 | 0 | -30.44496081 | -29.60476 | -28.16941 | -26.4008 | 0 | -30.70954942 | -13.08324 | 30.54022 | 38.79592 | 35.88506 | 50.12533 | 0 | -7.092937 | 4.528676
156 | W94939 | 2017-04-10 14:20 | 51.239 | 51.3848 | 35 | 55 | 1.2161 | 209.7624 | 19000 | 32 | 239962 | 239921 | 139204 | 139212 | 139311 | 139287 | 221143 | 221150 | 220889 | 220897 | 215533 | 215418 | 215988 | 215830 | 294074 | 294058 | 1364.36 | 33006.2188 | 6 | 130.704 | 130.704 | 130.704 | 130.704 | 118.4283 | 37.5057 | 37.5057 | 1192.7734 | 1114.9324 | 1075.5 | 870.8758 | 1067.4871 | 999.002 | 972.861 | 950.8775 | 930.0317 | 922.4702 | 901.984 | 881.3783 | 15.8 | 17.4 | 32.3216 | 25.0016 | 20.5831 | 16.9242 | 14.2223 | 14.2223 | 12.273 | 11.2527 | 11.2346 | 80.83 | 140.71 | 98.65 | 172.07 | 120.18 | 209.39 | 143.15 | 250.27 | 0 | 272.36 | 166.01 | 292.22 | 183.21 | 321.33 | 51.1 | 46 | 32.9843 | 0.6 | 0.7638 | 1.05 | -0.6898 | 0.7638 | 1104886 | 2 |  |  | 2.6857 | 4.4836 | 5.5921 | 0 | 7.6364 | 11.0629 | 2.9268 | 5.0571 | 6.2982 | 0 | 9.6125 | 12.0143 | 24.9838 | 24.9816 | 24.9752 | 0 | 25.0204 | 24.9651 |  | 15382 | 725 | 9 |  | EA650A | 1102 | 1030 | 15 | 3 | 20 | 10.833334 | 0.6 | 1006.9857 | 937.1214 | 898.35 | 842.3786 | 0 | 727.2928 | 689.0428 | 104.4236 | 108.6886 | 104.0229 | 106.7314 | 0 | 86.11 | 41.1686 | 32.3216 | 25.0016 | 20.5831 | 16.9242 | 14.2223 | 14.2223 | 12.273 | 11.2527 | 0 | 0 | 0 | 0 | 0 | 0.1016 | 0.102 | 0 | 0 | 0 | 0 | 0 | 0 | 0 | 0.052903 | 0.043282 | 0.044484 | 0.028908 | 0 | 0.029287 | 0.026559 | -0.000165 | -0.000516 | -0.001321 | -0.000697 | 0 | -0.004093 | -0.002192 | 0.084462 | 0.081542 | 0.079395 | 0.076442 | 0.08135 | 0.108612 | 0.100795 | -0.188466 | -0.185405 | -0.18399 | -0.18337 | -0.183272 | -0.19321 | -0.188168 | -1.388191 | -1.355281 | -1.340736 | -1.333819 | -1.341947 | -1.448674 | -1.394964 | -0.291516 | -0.266336 | -0.254236 | -0.25176 | -0.288339 | -0.383451 | -0.333857 | -0.399771 | -0.365837 | -0.349956 | -0.343395 | -0.336564 | -0.446576 | -0.391471 | 0.432205 | 0.422488 | 0.410502 | 0.397776 | 1 | 0.767068 | 0.754044 | -40 | -40 | -40 | -40 | 0 | 0 | 0 | -1.197467 | -1.177931 | -1.169176 | -1.164732 | 0 | 0 | 0 |  | 1452.829 | 0 |  | 1454.658 | 0 |  | 739.699 | 0 |  | 739.967 | 0 |  | 1407.922 | 0 |  | 1417.828 | 0 |  | 762.894 | 0 |  | 762.772 | 0 |  | 1406.3979 | 0 |  | 1433.068 | 0 |  | 775.26 | 0 |  | 775.147 | 0 |  | 1530.274 | 0 |  | 1531.137 | 0 |  | 780.52 | 0 |  | 780.347 | 0 |  | 1510.2841 | 0 |  | 1510.665 | 0 |  | 754.144 | 0 |  | 754.205 | 0 |  | 1517.9041 | 0 |  | 1518.234 | 0 |  | 737.834 | 0.102 |  | 737.84 | 0.102 |  | 1531.3409 | 0 |  | 1531.7469 | 0 |  | 775.741 | 0.102 |  | 775.767 | 0.102 | 85.05203 | 76.41475 | 71.32449825 | 64.3931 | 0 | 78.99273 | 69.45207 | 0 | 0 | 0 | 0 | 0 | -19.630136 | -19.193136 | -73.21042 | -57.95995 | -57.87019 | -37.62837 | 0 | -36.49789 | -33.99109 | 0 | 0 | 0 | 0 | 0 | 0 | 0 | 47.89868 | 47.11724 | 46.76704 | 46.58928 | 0 | 0 | 0 | -30.44115 | -28.94769 | -26.44637 | -26.8707 | 0 | -33.01896561 | -13.74443 | 29.29914 | 36.62436 | 33.77498 | 46.48332 | 0 | -10.15427 | 2.52342
156 | W94940 | 2017-04-10 14:21 | 51.4592 | 51.4678 | 25 | 53 | 1.2161 | 207.855 | 18500 | 32 | 239962 | 239921 | 139204 | 139212 | 139311 | 139287 | 221143 | 221150 | 220889 | 220897 | 215533 | 215418 | 215988 | 215830 | 294074 | 294058 | 1364.36 | 33025.4727 | 6 | 130.8242 | 130.8242 | 130.8242 | 130.8242 | 118.4283 | 37.626 | 37.626 | 1169.3359 | 1108.1781 | 1055.6666 | 870.4968 | 1059.8705 | 994.3581 | 969.8782 | 949.2346 | 929.767 | 922.8231 | 903.6612 | 884.2862 | 15.8 | 20 | 32.1853 | 25.0252 | 20.673 | 17.0033 | 14.2557 | 14.2557 | 12.2943 | 11.2513 | 11.2326 | 83.86 | 136.67 | 102.67 | 167.19 | 124.94 | 203.5 | 149.09 | 243.4 | 0 | 264.93 | 173.04 | 284.55 | 191.07 | 313.26 | 49.2 | 46.6 | 30.9013 | -0.775 | 0.0121 | 0.9058 | -0.2376 | 0.0121 | 1104886 | 1 |  |  | 2.7279 | 4.5 | 5.56 | 0 | 7.6286 | 11.1129 | 3.3038 | 4.8792 | 6.3226 | 0 | 9.5906 | 11.9415 | 25.0455 | 24.9514 | 25.0362 | 0 | 24.9859 | 24.9701 |  | 15382 | 725 | 10 |  | EA650A | 1102 | 1030 | 15 | 3 | 20 | 20.833332 | -0.775 | 997.2 | 938.6143 | 937.9072 | 868.2429 | 0 | 737.1572 | 695.1214 | 61.6286 | 70.875 | 70.9271 | 60.1507 | 0 | 77.9436 | 36.0543 | 32.1853 | 25.0252 | 20.673 | 17.0033 | 14.2557 | 14.2557 | 12.2943 | 11.2513 | 0 | 0 | 0 | 0 | 0 | 0.1016 | 0.102 | 0 | 0 | 0 | 0 | 0 | 0 | 0 | 0.053709 | 0.04396 | 0.045185 | 0.02927 | 0 | 0.029819 | 0.026891 | -0.000163 | -0.000509 | -0.001302 | -0.000724 | 0 | -0.004075 | -0.002256 | 0.084465 | 0.081548 | 0.079395 | 0.076439 | 0.08135 | 0.108618 | 0.100792 | -0.188286 | -0.185219 | -0.183883 | -0.18326 | -0.183273 | -0.193158 | -0.188154 | -1.38285 | -1.350415 | -1.337294 | -1.329789 | -1.341952 | -1.447431 | -1.39414 | -0.291581 | -0.266477 | -0.254238 | -0.251702 | -0.288338 | -0.383565 | -0.333802 | -0.399501 | -0.365254 | -0.34995 | -0.343634 | -0.33657 | -0.446292 | -0.391606 | 0.432246 | 0.422707 | 0.410776 | 0.397946 | 1 | 0.767301 | 0.754009 | -45 | -45 | -45 | -45 | 0 | 10 | -10 | -1.196942 | -1.177444 | -1.168699 | -1.164268 | 0 | 0 | 0 |  | 1452.829 | 0 |  | 1454.658 | 0 |  | 739.699 | 0 |  | 739.967 | 0 |  | 1407.922 | 0 |  | 1417.828 | 0 |  | 762.894 | 0 |  | 762.772 | 0 |  | 1406.3979 | 0 |  | 1433.068 | 0 |  | 775.26 | 0 |  | 775.147 | 0 |  | 1530.274 | 0 |  | 1531.137 | 0 |  | 780.52 | 0 |  | 780.347 | 0 |  | 1510.2841 | 0 |  | 1510.665 | 0 |  | 754.144 | 0 |  | 754.205 | 0 |  | 1517.9041 | 0 |  | 1518.234 | 0 |  | 737.834 | 0.102 |  | 737.84 | 0.102 |  | 1531.3409 | 0 |  | 1531.7469 | 0 |  | 775.741 | 0.102 |  | 775.767 | 0.102 | 84.228498 | 76.54212 | 74.46514 | 66.36762 | 0 | 80.06854 | 70.06268 | 0 | 0 | 0 | 0 | 0 | -19.6248528 | -19.191708 | -74.0460861 | -58.67688 | -58.68447 | -37.96016 | 0 | -37.26266 | -34.3446389 | 0 | 0 | 0 | 0 | 0 | 0 | 0 | 53.86239 | 52.98498 | 52.591455 | 52.39206 | 0 | 0 | 0 | -17.96973 | -18.88656 | -18.03236 | -15.14005 | 0 | -29.89644 | -12.035 | 46.07507 | 51.96366 | 50.33976 | 65.65947 | 0 | -6.715413 | 4.491332
156 | W94941 | 2017-04-10 14:23 | 51.5159 | 51.5001 | 34 | 55 | 1.2161 | 211.4669 | 19147 | 32 | 239962 | 239921 | 139204 | 139212 | 139311 | 139287 | 221143 | 221150 | 220889 | 220897 | 215533 | 215418 | 215988 | 215830 | 294074 | 294058 | 1364.36 | 33044.6523 | 6 | 130.9466 | 130.9466 | 130.9466 | 130.9466 | 118.4283 | 37.7484 | 37.7484 | 1183.3984 | 1113.2946 | 1051.5 | 870.1321 | 1063.0044 | 996.3331 | 971.3478 | 950.3875 | 930.4169 | 923.5164 | 903.9864 | 884.2972 | 15.8 | 20 | 32.3595 | 25.1187 | 20.6542 | 16.9623 | 14.2411 | 14.2411 | 12.2804 | 11.2584 | 11.2317 | 81.39 | 137.47 | 100 | 168.22 | 121.84 | 205.07 | 145.59 | 244.86 | 0 | 266.5 | 169.06 | 286.24 | 186.73 | 314.83 | 50.3 | 46.6 | 31.2369 | 0.4 | 1.1859 | 1.6383 | -1.2847 | 1.1859 | 1104885 | 2 |  |  | 2.6914 | 4.4821 | 5.5914 | 0 | 7.6414 | 11.0857 | 3.137 | 4.9463 | 6.3667 | 0 | 9.7241 | 11.863 | 24.9737 | 24.9519 | 24.9701 | 0 | 25.0006 | 24.9476 |  | 15382 | 725 | 11 |  | EA650A | 1102 | 1030 | 15 | 3 | 20 | 22 | 0.4 | 993.0428 | 935.3714 | 904.0928 | 842.6572 | 0 | 734.3571 | 686.5286 | 66.6436 | 67.6871 | 69.6271 | 65.9871 | 0 | 83.9986 | 39.5679 | 32.3595 | 25.1187 | 20.6542 | 16.9623 | 14.2411 | 14.2411 | 12.2804 | 11.2584 | 0 | 0 | 0 | 0 | 0 | 0.1016 | 0.102 | 0 | 0 | 0 | 0 | 0 | 0 | 0 | 0.052377 | 0.042966 | 0.044093 | 0.029052 | 0 | 0.029657 | 0.026613 | -0.000161 | -0.000502 | -0.001286 | -0.000719 | 0 | -0.00407 | -0.002443 | 0.084469 | 0.081547 | 0.079396 | 0.076442 | 0.081348 | 0.108624 | 0.100807 | -0.187645 | -0.184628 | -0.183277 | -0.182642 | -0.182698 | -0.192465 | -0.187428 | -1.382468 | -1.350456 | -1.337127 | -1.329476 | -1.342084 | -1.44483 | -1.390839 | -0.290695 | -0.26556 | -0.253415 | -0.250924 | -0.287321 | -0.382276 | -0.332859 | -0.399048 | -0.365282 | -0.34976 | -0.343297 | -0.336687 | -0.446258 | -0.391141 | 0.432436 | 0.422752 | 0.410745 | 0.397998 | 1 | 0.767489 | 0.754329 | -45 | -45 | -45 | -45 | 0 | 20 | -20 | -1.193452 | -1.173966 | -1.165238 | -1.160802 | 0 | 0 | 0 |  | 1452.829 | 0 |  | 1454.658 | 0 |  | 739.699 | 0 |  | 739.967 | 0 |  | 1407.922 | 0 |  | 1417.828 | 0 |  | 762.894 | 0 |  | 762.772 | 0 |  | 1406.3979 | 0 |  | 1433.068 | 0 |  | 775.26 | 0 |  | 775.147 | 0 |  | 1530.274 | 0 |  | 1531.137 | 0 |  | 780.52 | 0 |  | 780.347 | 0 |  | 1510.2841 | 0 |  | 1510.665 | 0 |  | 754.144 | 0 |  | 754.205 | 0 |  | 1517.9041 | 0 |  | 1518.234 | 0 |  | 737.834 | 0.102 |  | 737.84 | 0.102 |  | 1531.3409 | 0 |  | 1531.7469 | 0 |  | 775.741 | 0.102 |  | 775.767 | 0.102 | 83.88133 | 76.27673 | 71.78135 | 64.4144 | 0 | 79.76881 | 69.20689 | 0 | 0 | 0 | 0 | 0 | -19.554444 | -19.117656 | -72.18695 | -57.34576 | -57.2384 | -37.66804 | 0 | -36.96886521 | -33.61657863 | 0 | 0 | 0 | 0 | 0 | 0 | 0 | 53.70534 | 52.82847 | 52.43571 | 52.23609 | 0 | 0 | 0 | -19.37296 | -17.97499 | -17.64455 | -16.55775 | 0 | -32.11065 | -13.17053 | 46.02676 | 53.78445 | 49.33411 | 62.4247 | 0 | -8.865152 | 3.302122
156 | W94942 | 2017-04-10 14:24 | 51.4816 | 51.4487 | 37 | 53 | 1.2161 | 208.2764 | 19000 | 32 | 239962 | 239921 | 139204 | 139212 | 139311 | 139287 | 221143 | 221150 | 220889 | 220897 | 215533 | 215418 | 215988 | 215830 | 294074 | 294058 | 1364.36 | 33064.0586 | 6 | 131.0671 | 131.0671 | 131.0671 | 131.0671 | 118.4283 | 37.8689 | 37.8689 | 1172.8516 | 1101.8331 | 1052.8334 | 867.7613 | 1054.1696 | 989.079 | 964.4497 | 943.6143 | 924.029 | 916.5363 | 897.0076 | 877.1676 | 16 | 19 | 32.2185 | 25.0117 | 20.6092 | 16.948 | 14.2176 | 14.2176 | 12.285 | 11.2466 | 11.2327 | 85.04 | 137.27 | 103.15 | 168.29 | 125.56 | 204.91 | 149.74 | 244.98 | 0 | 266.36 | 173.97 | 285.87 | 192.05 | 314.52 | 51.1 | 46.7 | 29.817 | 1.35 | 2.4082 | 2.4661 | -1.0818 | 2.4082 | 1104885 | 1 |  |  | 2.6314 | 4.495 | 5.5757 | 0 | 7.6207 | 11.1314 | 3.2283 | 4.8264 | 6.3057 | 0 | 9.7434 | 11.7642 | 25.0246 | 24.9289 | 24.9914 | 0 | 25.0117 | 24.9571 |  | 15382 | 725 | 12 |  | EA650A | 1102 | 1030 | 15 | 3 | 20 | 30 | 1.35 | 1001.1143 | 944.1929 | 941.6286 | 872.7857 | 0 | 748.1143 | 701.1429 | 78.6279 | 84.6721 | 86.9043 | 72.8986 | 0 | 77.9721 | 37.8879 | 32.2185 | 25.0117 | 20.6092 | 16.948 | 14.2176 | 14.2176 | 12.285 | 11.2466 | 0 | 0 | 0 | 0 | 0 | 0.1016 | 0.102 | 0 | 0 | 0 | 0 | 0 | 0 | 0 | 0.051931 | 0.042639 | 0.04372 | 0.029116 | 0 | 0.03036 | 0.027139 | -0.000164 | -0.00051 | -0.001306 | -0.000726 | 0 | -0.004118 | -0.003078 | 0.08446 | 0.081536 | 0.079382 | 0.076427 | 0.08135 | 0.108593 | 0.100774 | -0.188324 | -0.185321 | -0.183988 | -0.183366 | -0.18327 | -0.193053 | -0.188015 | -1.383247 | -1.35147 | -1.338387 | -1.330882 | -1.34192 | -1.441124 | -1.387285 | -0.291472 | -0.266204 | -0.253965 | -0.25143 | -0.288347 | -0.383091 | -0.33347 | -0.399954 | -0.366388 | -0.351086 | -0.344759 | -0.336535 | -0.447475 | -0.392427 | 0.432253 | 0.422597 | 0.410618 | 0.39786 | 1 | 0.767177 | 0.75401 | -45 | -45 | -45 | -45 | 0 | 30 | -30 | -1.196712 | -1.177185 | -1.168436 | -1.163993 | 0 | 0 | 0 |  | 1452.829 | 0 |  | 1454.658 | 0 |  | 739.699 | 0 |  | 739.967 | 0 |  | 1407.922 | 0 |  | 1417.828 | 0 |  | 762.894 | 0 |  | 762.772 | 0 |  | 1406.3979 | 0 |  | 1433.068 | 0 |  | 775.26 | 0 |  | 775.147 | 0 |  | 1530.274 | 0 |  | 1531.137 | 0 |  | 780.52 | 0 |  | 780.347 | 0 |  | 1510.2841 | 0 |  | 1510.665 | 0 |  | 754.144 | 0 |  | 754.205 | 0 |  | 1517.9041 | 0 |  | 1518.234 | 0 |  | 737.834 | 0.102 |  | 737.84 | 0.102 |  | 1531.3409 | 0 |  | 1531.7469 | 0 |  | 775.741 | 0.102 |  | 775.767 | 0.102 | 84.55411 | 76.98571 | 74.74836 | 66.70439 | 0 | 81.23998 | 70.65697 | 0 | 0 | 0 | 0 | 0 | -19.6141848 | -19.17753 | -71.60655 | -56.93607963 | -56.76635 | -37.78373998 | 0 | -37.81798 | -33.37946 | 0 | 0 | 0 | 0 | 0 | 0 | 0 | 53.85204 | 52.973325 | 52.57962 | 52.379685 | 0 | 0 | 0 | -22.91783 | -22.54005 | -22.07065 | -18.32889 | 0 | -29.87041 | -12.63448 | 43.88178 | 50.48291 | 48.49098 | 62.97144 | 0 | -6.062594 | 5.465502
156 | W94943 | 2017-04-10 14:26 | 51.468 | 51.4241 | 38 | 54 | 1.2161 | 208.578 | 18914 | 32 | 239962 | 239921 | 139204 | 139212 | 139311 | 139287 | 221143 | 221150 | 220889 | 220897 | 215533 | 215418 | 215988 | 215830 | 294074 | 294058 | 1364.36 | 33083.3086 | 6 | 131.1878 | 131.1878 | 131.1878 | 131.1878 | 118.4283 | 37.9896 | 37.9896 | 1181.0547 | 1109.3853 | 1050.1666 | 870.1847 | 1063.2267 | 996.9151 | 972.0925 | 951.1533 | 931.3298 | 924.3251 | 904.8981 | 885.1917 | 16 | 19 | 32.2877 | 24.9202 | 20.4908 | 16.8752 | 14.1919 | 14.1919 | 12.2728 | 11.2501 | 11.2333 | 82.65 | 141.12 | 101.78 | 172.68 | 124 | 209.91 | 147.31 | 250.34 | 0 | 272.26 | 170.6 | 292.06 | 188.43 | 321.33 | 50.5 | 46.5 | 28.4188 | -0.1 | 0.584 | 0.7602 | -1.4384 | 0.584 | 1104885 | 2 |  |  | 2.7879 | 4.4921 | 5.7043 | 0 | 7.7357 | 11.1979 | 3.1444 | 5.1056 | 6.5407 | 0 | 9.8944 | 12.0333 | 24.9741 | 24.9454 | 24.9311 | 0 | 25.0445 | 24.9295 |  | 15382 | 725 | 13 |  | EA650A | 1102 | 1030 | 15 | 3 | 20 | 18.333332 | -0.1 | 1010.1714 | 930.8857 | 909.9572 | 846.2786 | 0 | 733.6143 | 688.0571 | 104.4929 | 108.7036 | 106.1793 | 104.08 | 0 | 83.0779 | 40.0207 | 32.2877 | 24.9202 | 20.4908 | 16.8752 | 14.1919 | 14.1919 | 12.2728 | 11.2501 | 0 | 0 | 0 | 0 | 0 | 0.1016 | 0.102 | 0 | 0 | 0 | 0 | 0 | 0 | 0 | 0.051136 | 0.042004 | 0.04307 | 0.028842 | 0 | 0.03041 | 0.02718 | -0.000162 | -0.000513 | -0.001317 | -0.000721 | 0 | -0.004157 | -0.004091 | 0.084465 | 0.081546 | 0.079395 | 0.076443 | 0.081351 | 0.10862 | 0.1008 | -0.188434 | -0.185513 | -0.184135 | -0.183369 | -0.183411 | -0.192906 | -0.187858 | -1.382854 | -1.354893 | -1.340747 | -1.329432 | -1.341898 | -1.433218 | -1.379404 | -0.291823 | -0.266658 | -0.254445 | -0.252 | -0.288593 | -0.383934 | -0.334246 | -0.399509 | -0.365425 | -0.349971 | -0.343271 | -0.336517 | -0.446165 | -0.391196 | 0.432139 | 0.422413 | 0.410479 | 0.397885 | 1 | 0.76747 | 0.754357 | -45 | -40 | -40 | -45 | 0 | 40 | -40 | -1.193812 | -1.175091 | -1.166365 | -1.161233 | 0 | 0 | 0 |  | 1452.829 | 0 |  | 1454.658 | 0 |  | 739.699 | 0 |  | 739.967 | 0 |  | 1407.922 | 0 |  | 1417.828 | 0 |  | 762.894 | 0 |  | 762.772 | 0 |  | 1406.3979 | 0 |  | 1433.068 | 0 |  | 775.26 | 0 |  | 775.147 | 0 |  | 1530.274 | 0 |  | 1531.137 | 0 |  | 780.52 | 0 |  | 780.347 | 0 |  | 1510.2841 | 0 |  | 1510.665 | 0 |  | 754.144 | 0 |  | 754.205 | 0 |  | 1517.9041 | 0 |  | 1518.234 | 0 |  | 737.834 | 0.102 |  | 737.84 | 0.102 |  | 1531.3409 | 0 |  | 1531.7469 | 0 |  | 775.741 | 0.102 |  | 775.767 | 0.102 | 85.32413 | 75.91001 | 72.24605 | 64.69208 | 0 | 79.68519 | 69.35615568 | 0 | 0 | 0 | 0 | 0 | -19.5992496 | -19.161516 | -70.4896 | -56.21587 | -55.98021 | -37.38496 | 0 | -37.62627 | -31.84906 | 0 | 0 | 0 | 0 | 0 | 0 | 0 | 53.72154 | 47.00364 | 46.6546 | 52.255485 | 0 | 0 | 0 | -30.49343 | -28.98668 | -27.01679 | -26.22816 | 0 | -31.89643 | -13.37676 | 38.06264 | 37.7111 | 35.90365 | 53.33444 | 0 | -9.436767 | 4.968822
156 | W94944 | 2017-04-10 14:27 | 51.5079 | 51.4066 | 33 | 53 | 1.2161 | 210.7912 | 19000 | 32 | 239962 | 239921 | 139204 | 139212 | 139311 | 139287 | 221143 | 221150 | 220889 | 220897 | 215533 | 215418 | 215988 | 215830 | 294074 | 294058 | 1364.36 | 33083.3086 | 6 | 131.3098 | 131.3098 | 131.3098 | 131.3098 | 118.4283 | 38.1115 | 38.1115 | 1174.0234 | 1098.6571 | 1038.3334 | 866.3052 | 1053.2186 | 989.1386 | 965.1844 | 944.6704 | 925.5119 | 918.2717 | 899.1965 | 879.8365 | 15.8 | 19.2 | 32.364 | 25.075 | 20.637 | 16.997 | 14.2455 | 14.2455 | 12.2959 | 11.249 | 11.2363 | 85.95 | 139.53 | 104.89 | 171.13 | 127.95 | 207.71 | 152.27 | 248.64 | 0 | 270.93 | 176.57 | 290.68 | 195.58 | 319.85 | 50.6 | 46.4 | 30.6695 | 0.375 | 1.3522 | 1.6094 | -1.2542 | 1.3522 | 1104885 | 1 |  |  | 2.7343 | 4.6114 | 5.6736 | 0 | 7.74 | 11.145 | 3.2566 | 4.9604 | 6.3868 | 0 | 9.7717 | 11.8491 | 25.0281 | 24.9379 | 25.0098 | 0 | 25.0186 | 24.9391 |  | 15382 | 725 | 14 |  | EA650A | 1102 | 1030 | 15 | 3 | 20 | 22.200001 | 0.375 | 1009.8357 | 953.9 | 941.3214 | 885.1857 | 0 | 756.8786 | 706.9643 | 95.915 | 100.3357 | 100.2014 | 94.7536 | 0 | 78.3464 | 37.2729 | 32.364 | 25.075 | 20.637 | 16.997 | 14.2455 | 14.2455 | 12.2959 | 11.249 | 0 | 0 | 0 | 0 | 0 | 0.1016 | 0.102 | 0 | 0 | 0 | 0 | 0 | 0 | 0 | 0.051158 | 0.043089 | 0.044231 | 0.028969 | 0 | 0.030564 | 0.02731 | -0.000164 | -0.000518 | -0.001331 | -0.000728 | 0 | -0.004118 | -0.003075 | 0.084459 | 0.081537 | 0.079384 | 0.076429 | 0.08135 | 0.108594 | 0.100775 | -0.188335 | -0.185444 | -0.184084 | -0.183346 | -0.18327 | -0.193031 | -0.188024 | -1.383358 | -1.355686 | -1.341706 | -1.330669 | -1.341923 | -1.440484 | -1.387781 | -0.291442 | -0.266232 | -0.253995 | -0.251483 | -0.288346 | -0.383116 | -0.333499 | -0.400081 | -0.36627 | -0.350962 | -0.34454 | -0.336538 | -0.447413 | -0.392355 | 0.432315 | 0.422604 | 0.410759 | 0.397966 | 1 | 0.767452 | 0.754074 | -45 | -40 | -40 | -45 | 0 | 30 | -30 | -1.197244 | -1.178508 | -1.169765 | -1.164633 | 0 | 0 | 0 |  | 1452.829 | 0 |  | 1454.658 | 0 |  | 739.699 | 0 |  | 739.967 | 0 |  | 1407.922 | 0 |  | 1417.828 | 0 |  | 762.894 | 0 |  | 762.772 | 0 |  | 1406.3979 | 0 |  | 1433.068 | 0 |  | 775.26 | 0 |  | 775.147 | 0 |  | 1530.274 | 0 |  | 1531.137 | 0 |  | 780.52 | 0 |  | 780.347 | 0 |  | 1510.2841 | 0 |  | 1510.665 | 0 |  | 754.144 | 0 |  | 754.205 | 0 |  | 1517.9041 | 0 |  | 1518.234 | 0 |  | 737.834 | 0.102 |  | 737.84 | 0.102 |  | 1531.3409 | 0 |  | 1531.7469 | 0 |  | 775.741 | 0.102 |  | 775.767 | 0.102 | 85.28971 | 77.7781443 | 74.72586 | 67.65386 | 0 | 82.19247 | 71.24433 | 0 | 0 | 0 | 0 | 0 | -19.6119496 | -19.178448 | -70.54296 | -57.71291 | -57.5591874 | -37.57942 | 0 | -38.09504 | -33.63287 | 0 | 0 | 0 | 0 | 0 | 0 | 0 | 53.87598 | 47.14032 | 46.7906 | 52.408485 | 0 | 0 | 0 | -27.95365943 | -26.71257 | -25.45065 | -23.82892 | 0 | -30.01576 | -12.43047 | 40.66908 | 40.49298 | 38.50662 | 58.654 | 0 | -5.530274158 | 6.002532
156 | W94945 | 2017-04-10 14:29 | 51.214 | 51.1794 | 53 | 52 | 1.2161 | 208.73 | 19000 | 32 | 239962 | 239921 | 139204 | 139212 | 139311 | 139287 | 221143 | 221150 | 220889 | 220897 | 215533 | 215418 | 215988 | 215830 | 294074 | 294058 | 1364.36 | 33122.0586 | 6 | 131.4305 | 131.4305 | 131.4305 | 131.4305 | 118.4283 | 38.2323 | 38.2323 | 1183.3984 | 1095.7659 | 1035.6666 | 870.3137 | 1049.3949 | 986.6951 | 963.455 | 943.7693 | 925.1021 | 918.1272 | 899.62 | 880.6816 | 15.8 | 18.4 | 32.4989 | 25.0834 | 20.6248 | 16.9513 | 14.2298 | 14.2298 | 12.2734 | 11.2467 | 11.2373 | 86.67 | 142.75 | 106.04 | 174.09 | 129.12 | 211.77 | 154.28 | 253.22 | 0 | 275.33 | 179.01 | 296.03 | 198.23 | 326.15 | 50.2 | 46.4 | 25.7958 | 0.25 | 0.8889 | 1.0543 | -0.7454 | 0.8889 | 1104885 | 2 |  |  | 2.7793 | 4.5971 | 5.6929 | 0 | 7.8271 | 11.3157 | 3.0808 | 4.9885 | 6.3865 | 0 | 9.725 | 12.25 | 25.007 | 24.948 | 24.9861 | 0 | 24.9768 | 24.973 |  | 15382 | 725 | 15 |  | EA650A | 1102 | 1030 | 15 | 3 | 20 | 30.4 | 0.25 | 1018.7429 | 947.0786 | 925.6214 | 853.55 | 0 | 736.85 | 686.9 | 103.435 | 107.0257 | 103.1179 | 98.705 | 0 | 77.3893 | 37.0821 | 32.4989 | 25.0834 | 20.6248 | 16.9513 | 14.2298 | 14.2298 | 12.2734 | 11.2467 | 0 | 0 | 0 | 0 | 0 | 0.1016 | 0.102 | 0 | 0 | 0 | 0 | 0 | 0 | 0 | 0.05068 | 0.043335 | 0.044631 | 0.02893 | 0 | 0.030473 | 0.027255 | -0.000164 | -0.000519 | -0.001333 | -0.000729 | 0 | -0.004072 | -0.00247 | 0.084452 | 0.08153 | 0.079383 | 0.076432 | 0.08135 | 0.108591 | 0.10078 | -0.188387 | -0.185498 | -0.184089 | -0.183321 | -0.183271 | -0.193192 | -0.188124 | -1.383909 | -1.35625 | -1.341763 | -1.330419 | -1.341933 | -1.445952 | -1.391806 | -0.291291 | -0.266087 | -0.253981 | -0.251545 | -0.288343 | -0.383063 | -0.333579 | -0.400709 | -0.366874 | -0.35102 | -0.344283 | -0.336549 | -0.447545 | -0.392157 | 0.43246 | 0.422795 | 0.4109 | 0.398078 | 1 | 0.767584 | 0.754092 | -45 | -40 | -40 | -45 | 0 | 20 | -20 | -1.197859 | -1.179206 | -1.170478 | -1.165381 | 0 | 0 | 0 |  | 1452.829 | 0 |  | 1454.658 | 0 |  | 739.699 | 0 |  | 739.967 | 0 |  | 1407.922 | 0 |  | 1417.828 | 0 |  | 762.894 | 0 |  | 762.772 | 0 |  | 1406.3979 | 0 |  | 1433.068 | 0 |  | 775.26 | 0 |  | 775.147 | 0 |  | 1530.274 | 0 |  | 1531.137 | 0 |  | 780.52 | 0 |  | 780.347 | 0 |  | 1510.2841 | 0 |  | 1510.665 | 0 |  | 754.144 | 0 |  | 754.205 | 0 |  | 1517.9041 | 0 |  | 1518.234 | 0 |  | 737.834 | 0.102 |  | 737.84 | 0.102 |  | 1531.3409 | 0 |  | 1531.7469 | 0 |  | 775.741 | 0.102 |  | 775.767 | 0.102 | 86.03488 | 77.21532 | 73.4786 | 65.2385336 | 0 | 80.01527835 | 69.225782 | 0 | 0 | 0 | 0 | 0 | -19.6283072 | -19.188648 | -69.90955 | -58.0692 | -58.09565 | -37.51915 | 0 | -38.17458 | -34.49591171 | 0 | 0 | 0 | 0 | 0 | 0 | 0 | 53.903655 | 47.16824 | 46.81912 | 52.442145 | 0 | 0 | 0 | -30.12968 | -28.47815 | -26.18999 | -24.82875 | 0 | -29.64498 | -12.36981 | 39.8993 | 37.83621 | 36.01208 | 55.33278 | 0 | -7.432585 | 3.171412
156 | W94946 | 2017-04-10 14:31 | 51.2013 | 51.1227 | 38 | 52 | 1.2161 | 209.7093 | 19000 | 32 | 239962 | 239921 | 139204 | 139212 | 139311 | 139287 | 221143 | 221150 | 220889 | 220897 | 215533 | 215418 | 215988 | 215830 | 294074 | 294058 | 1364.36 | 33141.2969 | 6 | 131.5519 | 131.5519 | 131.5519 | 131.5519 | 118.4283 | 38.3537 | 38.3537 | 1170.5078 | 1095.0668 | 1037 | 869.2516 | 1051.7181 | 988.4821 | 964.9865 | 944.9103 | 926.1291 | 919.0085 | 900.2773 | 881.2095 | 15.8 | 17.8 | 32.4035 | 24.9746 | 20.5802 | 16.9501 | 14.2163 | 14.2163 | 12.2796 | 11.2442 | 11.2393 | 87 | 140.75 | 106.77 | 172.23 | 129.69 | 209.4 | 154.96 | 250.11 | 0 | 272.44 | 179.6 | 292.21 | 198.76 | 320.96 | 50.8 | 46.4 | 26.9945 | -0.35 | 0.2378 | 0.851 | -0.747 | 0.2378 | 1104885 | 1 |  |  | 2.7229 | 4.6129 | 5.68 | 0 | 7.8357 | 11.2414 | 3.2059 | 5.051 | 6.3686 | 0 | 9.8804 | 11.8392 | 25.0438 | 24.9336 | 25.0248 | 0 | 24.9893 | 24.9376 |  | 15382 | 725 | 16 |  | EA650A | 1102 | 1030 | 15 | 3 | 20 | 18 | -0.35 | 1026.1786 | 935.8357 | 926.6071 | 862.9857 | 0 | 734.9929 | 691.75 | 102.8229 | 107.96 | 106.6207 | 98.6014 | 0 | 79.3336 | 38.9014 | 32.4035 | 24.9746 | 20.5802 | 16.9501 | 14.2163 | 14.2163 | 12.2796 | 11.2442 | 0 | 0 | 0 | 0 | 0 | 0.1016 | 0.102 | 0 | 0 | 0 | 0 | 0 | 0 | 0 | 0.050839 | 0.043511 | 0.044926 | 0.029059 | 0 | 0.029889 | 0.026719 | -0.000162 | -0.000509 | -0.001306 | -0.000751 | 0 | -0.004075 | -0.002267 | 0.084451 | 0.081537 | 0.079386 | 0.076432 | 0.08135 | 0.108608 | 0.100781 | -0.188719 | -0.185624 | -0.18422 | -0.183554 | -0.183271 | -0.193199 | -0.188202 | -1.394443 | -1.361517 | -1.346594 | -1.337813 | -1.341933 | -1.447863 | -1.394778 | -0.291256 | -0.266234 | -0.254053 | -0.251535 | -0.288343 | -0.383369 | -0.333612 | -0.400853 | -0.366264 | -0.350722 | -0.344322 | -0.33655 | -0.44678 | -0.392076 | 0.432184 | 0.422622 | 0.410753 | 0.397959 | 1 | 0.767553 | 0.754127 | -30 | -30 | -30 | -35 | 0 | 10 | -10 | -1.19945 | -1.179994 | -1.171249 | -1.166295 | 0 | 0 | 0 |  | 1452.829 | 0 |  | 1454.658 | 0 |  | 739.699 | 0 |  | 739.967 | 0 |  | 1407.922 | 0 |  | 1417.828 | 0 |  | 762.894 | 0 |  | 762.772 | 0 |  | 1406.3979 | 0 |  | 1433.068 | 0 |  | 775.26 | 0 |  | 775.147 | 0 |  | 1530.274 | 0 |  | 1531.137 | 0 |  | 780.52 | 0 |  | 780.347 | 0 |  | 1510.2841 | 0 |  | 1510.665 | 0 |  | 754.144 | 0 |  | 754.205 | 0 |  | 1517.9041 | 0 |  | 1518.234 | 0 |  | 737.834 | 0.102 |  | 737.84 | 0.102 |  | 1531.3409 | 0 |  | 1531.7469 | 0 |  | 775.741 | 0.102 |  | 775.767 | 0.102 | 86.66181 | 76.30524 | 73.55963 | 65.95972 | 0 | 79.82611 | 69.71525675 | 0 | 0 | 0 | 0 | 0 | -19.6290184 | -19.196604 | -70.66619 | -58.54795 | -58.73843028 | -37.87081 | 0 | -37.37514 | -34.10511 | 0 | 0 | 0 | 0 | 0 | 0 | 0 | 35.9835 | 35.39982 | 35.13747 | 40.820325 | 0 | 0 | 0 | -29.94779 | -28.74262264 | -27.08731 | -24.8017 | 0 | -30.41404 | -12.97797 | 22.03133 | 24.41448 | 22.87136 | 44.10753 | 0 | -7.592088 | 3.435567
156 | W94947 | 2017-04-10 14:32 | 51.1919 | 51.0994 | 37 | 52 | 1.2161 | 210.883 | 19000 | 32 | 239962 | 239921 | 139204 | 139212 | 139311 | 139287 | 221143 | 221150 | 220889 | 220897 | 215533 | 215418 | 215988 | 215830 | 294074 | 294058 | 1364.36 | 33156.5547 | 6 | 131.6739 | 131.6739 | 131.6739 | 131.6739 | 118.4283 | 38.4757 | 38.4757 | 1177.5391 | 1104.6561 | 1041.8334 | 874.2157 | 1055.1813 | 991.9651 | 968.5588 | 948.7366 | 931.0572 | 924.4197 | 905.9827 | 887.2461 | 16 | 21 | 32.2221 | 24.9967 | 20.5932 | 16.9461 | 14.2468 | 14.2468 | 12.2813 | 11.2478 | 11.2395 | 87.53 | 144.01 | 105.88 | 175.73 | 128.61 | 213.76 | 153.58 | 255.01 | 0 | 277.64 | 178.07 | 298.36 | 197.15 | 328.84 | 49.3 | 46.7 | 28.7731 | -0.075 | 0.9295 | 1.1143 | -0.7617 | 0.9295 | 1104885 | 2 |  |  | 2.75 | 4.5986 | 5.7064 | 0 | 7.7479 | 11.1943 | 3.2192 | 5.1577 | 6.4269 | 0 | 9.8846 | 12.2 | 25.0612 | 24.9761 | 24.9631 | 0 | 24.9481 | 24.9577 |  | 15382 | 725 | 17 |  | EA650A | 1102 | 1030 | 15 | 3 | 20 | 16.799999 | -0.075 | 1008.3571 | 938.2714 | 917.3929 | 842.3714 | 0 | 733.7214 | 687.9357 | 81.5843 | 83.9471 | 81.5671 | 80.7029 | 0 | 82.8529 | 39.7064 | 32.2221 | 24.9967 | 20.5932 | 16.9461 | 14.2468 | 14.2468 | 12.2813 | 11.2478 | 0 | 0 | 0 | 0 | 0 | 0.1016 | 0.102 | 0 | 0 | 0 | 0 | 0 | 0 | 0 | 0.051495 | 0.043621 | 0.045166 | 0.029314 | 0 | 0.029808 | 0.026633 | -0.000163 | -0.000509 | -0.001308 | -0.000752 | 0 | -0.004093 | -0.002217 | 0.084461 | 0.081542 | 0.079393 | 0.07644 | 0.08135 | 0.10861 | 0.10079 | -0.188654 | -0.185582 | -0.184179 | -0.183497 | -0.183271 | -0.193218 | -0.188188 | -1.394099 | -1.36108 | -1.346497 | -1.337609 | -1.341931 | -1.448762 | -1.395176 | -0.291486 | -0.266346 | -0.254196 | -0.251726 | -0.288344 | -0.383411 | -0.333769 | -0.399896 | -0.365798 | -0.350122 | -0.343534 | -0.336546 | -0.446676 | -0.391688 | 0.432285 | 0.422633 | 0.410787 | 0.398056 | 1 | 0.767476 | 0.754131 | -30 | -30 | -30 | -35 | 0 | 0 | 0 | -1.199274 | -1.179795 | -1.171045 | -1.166081 | 0 | 0 | 0 |  | 1452.829 | 0 |  | 1454.658 | 0 |  | 739.699 | 0 |  | 739.967 | 0 |  | 1407.922 | 0 |  | 1417.828 | 0 |  | 762.894 | 0 |  | 762.772 | 0 |  | 1406.3979 | 0 |  | 1433.068 | 0 |  | 775.26 | 0 |  | 775.147 | 0 |  | 1530.274 | 0 |  | 1531.137 | 0 |  | 780.52 | 0 |  | 780.347 | 0 |  | 1510.2841 | 0 |  | 1510.665 | 0 |  | 754.144 | 0 |  | 754.205 | 0 |  | 1517.9041 | 0 |  | 1518.234 | 0 |  | 737.834 | 0.102 |  | 737.84 | 0.102 |  | 1531.3409 | 0 |  | 1531.7469 | 0 |  | 775.741 | 0.102 |  | 775.767 | 0.102 | 85.16685 | 76.50853 | 72.83457 | 64.39087 | 0 | 79.68948 | 69.33704 | 0 | 0 | 0 | 0 | 0 | -19.6309488 | -19.195176 | -71.56189 | -58.67888096 | -59.05467 | -38.20479 | 0 | -37.25491483 | -34.06462 | 0 | 0 | 0 | 0 | 0 | 0 | 0 | 35.97822 | 35.39385 | 35.13135 | 40.812835 | 0 | 0 | 0 | -23.78068 | -22.35897 | -20.73403 | -20.31502 | 0 | -31.76671 | -13.25277 | 25.8025 | 30.86452 | 28.17723 | 46.6839 | 0 | -8.963096 | 2.824481
156 | W94948 | 2017-04-10 14:34 | 51.3945 | 51.2337 | 36 | 42 | 1.1784 | 291.835 | 14712 | 32 | 239962 | 239921 | 139204 | 139212 | 139311 | 139287 | 221143 | 221150 | 220889 | 220897 | 215533 | 215418 | 215988 | 215830 | 294074 | 294058 | 1364.36 | 33156.5547 | 6 | 131.8478 | 131.8478 | 131.8478 | 131.8478 | 118.6022 | 38.6496 | 38.6496 | 1161.1328 | 1108.7719 | 1047.1666 | 901.3179 | 1048.9777 | 994.0872 | 976.9959 | 962.4208 | 946.971 | 932.2744 | 918.9696 | 903.4988 | 16 | 17.4 | 31.9207 | 22.7594 | 16.9567 | 13.1825 | 10.465 | 8.5836 | 7.1302 | 6.4178 | 6.4109 | 100.2 | 131 | 134.31 | 176.63 | 175.64 | 228.59 | 221.24 | 289.08 | 273.16 | 356.55 | 328.43 | 429.8 | 370.82 | 484.94 | 50.2 | 46.3 | 11.4103 | -6.516667 | -2.5331 | 3.6685 | 0.1131 | -2.5331 | 1055627 | 1 |  |  | 2.8957 | 4.9629 | 6.2179 | 8.2593 | 9.39 | 12.6864 | 3.386 | 5.55 | 7.238 | 9.956 | 10.548 | 14.882 | 24.9486 | 25.0248 | 24.985 | 24.9355 | 24.9989 | 25.1504 |  | 15382 | 725 | 18 |  | CC650D | 635 | 1030 | 12 | 3 | 40 | 35.400002 | -6.516667 | 1233.0358 | 1157.3286 | 1057.9429 | 944.1929 | 894.5 | 866.5857 | 729.0214 | 62.3071 | 63.0193 | 54.05 | 56.4771 | 59.6421 | 77.5593 | 30.1893 | 31.9207 | 22.7594 | 16.9567 | 13.1825 | 10.465 | 8.5836 | 7.1302 | 6.4178 | 0 | 0 | 0 | 0 | 0 | 0.1016 | 0.102 | 0 | 0 | 0 | 0 | 0 | 0 | 0 | 0.051845 | 0.043617 | 0.045256 | 0.029526 | 0.00767 | 0.030103 | 0.026903 | -0.000164 | -0.000514 | -0.001322 | -0.000749 | -0.001159 | -0.004121 | -0.002286 | 0.08438 | 0.081456 | 0.079324 | 0.07639 | 0.080903 | 0.108454 | 0.100713 | -0.189409 | -0.186411 | -0.184861 | -0.184153 | -0.187187 | -0.194024 | -0.188693 | -1.397054 | -1.365203 | -1.348785 | -1.342179 | -1.379466 | -1.454155 | -1.397465 | -0.290001 | -0.264792 | -0.253028 | -0.250914 | -0.277732 | -0.381128 | -0.332853 | -0.407649 | -0.37373 | -0.356372 | -0.348213 | -0.379437 | -0.453879 | -0.395034 | 0.427983 | 0.411508 | 0.39202 | 0.370271 | 0.721887 | 0.63957 | 0.602208 | -35 | -35 | -35 | -35 | -15 | -10 | 10 | -1.204035 | -1.186287 | -1.17691 | -1.172613 | -1.190349 | 0 | 0 |  | 1452.829 | 0 |  | 1454.658 | 0 |  | 739.699 | 0 |  | 739.967 | 0 |  | 1407.922 | 0 |  | 1417.828 | 0 |  | 762.894 | 0 |  | 762.772 | 0 |  | 1406.3979 | 0 |  | 1433.068 | 0 |  | 775.26 | 0 |  | 775.147 | 0 |  | 1530.274 | 0 |  | 1531.137 | 0 |  | 780.52 | 0 |  | 780.347 | 0 |  | 1510.2841 | 0 |  | 1510.665 | 0 |  | 754.144 | 0 |  | 754.205 | 0 |  | 1517.9041 | 0 |  | 1518.234 | 0 |  | 737.834 | 0.102 |  | 737.84 | 0.102 |  | 1531.3409 | 0 |  | 1531.7469 | 0 |  | 775.741 | 0.102 |  | 775.767 | 0.102 | 104.0436 | 94.27136 | 83.92026 | 72.1269 | 72.3677335 | 93.98469 | 73.42193 | 0 | 0 | 0 | 0 | 0 | -19.7128384 | -19.246686 | -72.20115 | -58.84434 | -59.25752019 | -38.62389 | -8.981703126 | -37.78185521 | -34.4014 | 0 | 0 | 0 | 0 | 0 | 0 | 0 | 42.141225 | 41.520045 | 41.19185 | 41.041455 | 17.855235 | 0 | 0 | -18.06912 | -16.68701 | -13.6761634 | -14.1709 | -16.56452 | -29.56002 | -10.0486 | 55.91452 | 60.26005 | 52.17843 | 60.37357 | 64.67675 | 6.929971 | 9.725251
156 | W94949 | 2017-04-10 14:35 | 51.1554 | 51.109 | 46 | 52 | 1.2161 | 209.5891 | 19000 | 32 | 239962 | 239921 | 139204 | 139212 | 139311 | 139287 | 221143 | 221150 | 220889 | 220897 | 215533 | 215418 | 215988 | 215830 | 294074 | 294058 | 1364.36 | 33194.7656 | 6 | 131.9691 | 131.9691 | 131.9691 | 131.9691 | 118.6022 | 38.7708 | 38.7708 | 1170.5078 | 1101.9882 | 1038 | 879.2781 | 1058.5295 | 995.7688 | 972.5718 | 952.7446 | 934.0021 | 927.2728 | 908.9432 | 890.2333 | 15.8 | 17.4 | 32.3809 | 25.3566 | 20.8246 | 17.0842 | 14.4003 | 14.4003 | 12.3767 | 11.2688 | 11.2825 | 86.99 | 143.26 | 107 | 174.94 | 130.34 | 213.41 | 154.45 | 254.46 | 0 | 276.65 | 179.58 | 298.25 | 199.28 | 330.2 | 49.4 | 46.5 | 29.0889 | 1.55 | 2.5069 | 2.5102 | -1.5267 | 2.5069 | 1105229 | 2 |  |  | 2.6571 | 4.5029 | 5.8271 | 0 | 7.5343 | 10.8314 | 3.102 | 5.1627 | 6.649 | 0 | 9.6431 | 11.3941 | 25.0249 | 24.9244 | 24.9511 | 0 | 24.9214 | 24.8767 |  | 15382 | 726 | 1 |  | EA650A | 1102 | 1030 | 15 | 3 | 20 | 21.6 | 1.55 | 974.7714 | 923.1572 | 908.8857 | 804.5214 | 0 | 731.7571 | 709.2857 | 106.9857 | 108.145 | 102.6871 | 99.3486 | 0 | 74.9671 | 34.1621 | 32.3809 | 25.3566 | 20.8246 | 17.0842 | 14.4003 | 14.4003 | 12.3767 | 11.2688 | 0 | 0 | 0 | 0 | 0 | 0.1016 | 0.102 | 0 | 0 | 0 | 0 | 0 | 0 | 0 | 0.052229 | 0.043801 | 0.045427 | 0.029862 | 0 | 0.029873 | 0.027036 | -0.000165 | -0.00051 | -0.001311 | -0.000754 | 0 | -0.004237 | -0.002551 | 0.084474 | 0.081542 | 0.079389 | 0.076448 | 0.081353 | 0.108603 | 0.100766 | -0.18841 | -0.185581 | -0.184194 | -0.183424 | -0.183248 | -0.193134 | -0.188181 | -1.388487 | -1.361064 | -1.34632 | -1.336859 | -1.341696 | -1.445072 | -1.392401 | -0.291792 | -0.26635 | -0.25412 | -0.251912 | -0.288414 | -0.383283 | -0.333333 | -0.398632 | -0.365781 | -0.350439 | -0.342766 | -0.336282 | -0.446993 | -0.392768 | 0.432703 | 0.422917 | 0.411107 | 0.398907 | 1 | 0.76878 | 0.754888 | -35 | -30 | -30 | -35 | 0 | -20 | 20 | -1.198424 | -1.179469 | -1.170712 | -1.165733 | 0 | 0 | 0 |  | 1452.829 | 0 |  | 1454.658 | 0 |  | 739.699 | 0 |  | 739.967 | 0 |  | 1407.922 | 0 |  | 1417.828 | 0 |  | 762.894 | 0 |  | 762.772 | 0 |  | 1406.3979 | 0 |  | 1433.068 | 0 |  | 775.26 | 0 |  | 775.147 | 0 |  | 1530.274 | 0 |  | 1531.137 | 0 |  | 780.52 | 0 |  | 780.347 | 0 |  | 1510.2841 | 0 |  | 1510.665 | 0 |  | 754.144 | 0 |  | 754.205 | 0 |  | 1517.9041 | 0 |  | 1518.234 | 0 |  | 737.834 | 0.102 |  | 737.84 | 0.102 |  | 1531.3409 | 0 |  | 1531.7469 | 0 |  | 775.741 | 0.102 |  | 775.767 | 0.102 | 82.34284 | 75.27608 | 72.15553 | 61.50405 | 0 | 79.47102 | 71.47188 | 0 | 0 | 0 | 0 | 0 | -19.6224144 | -19.194462 | -72.29019 | -58.92182 | -59.39425312 | -38.91329 | 0 | -37.04587 | -34.09294 | 0 | 0 | 0 | 0 | 0 | 0 | 0 | 41.94484 | 35.38407 | 35.12136 | 40.800655 | 0 | 0 | 0 | -31.21757 | -28.80442075 | -26.09485 | -25.0271 | 0 | -28.73361 | -11.38736 | 20.77992 | 22.93391 | 21.78779 | 38.36431 | 0 | -5.93087885 | 6.797127
156 | W94950 | 2017-04-10 14:37 | 51.3639 | 51.2362 | 26 | 54 | 1.2161 | 206.0299 | 18687 | 32 | 239962 | 239921 | 139204 | 139212 | 139311 | 139287 | 221143 | 221150 | 220889 | 220897 | 215533 | 215418 | 215988 | 215830 | 294074 | 294058 | 1364.36 | 33214.0469 | 6 | 132.0883 | 132.0883 | 132.0883 | 132.0883 | 118.6022 | 38.89 | 38.89 | 1177.5391 | 1116.4845 | 1081.3334 | 871.2642 | 1069.3988 | 1000.9769 | 975.3626 | 953.6884 | 933.1301 | 925.8468 | 905.7596 | 885.5497 | 15.8 | 18.2 | 32.1075 | 24.9606 | 20.5629 | 16.9369 | 14.2227 | 14.2227 | 12.3092 | 11.2557 | 11.2539 | 81.04 | 135.25 | 99.66 | 166 | 121.05 | 201.78 | 143.81 | 241.29 | 0 | 262.32 | 166.69 | 281.1 | 183.91 | 308.78 | 50 | 46.1 | 31.3892 | -0.233333 | 0.5154 | 0.9933 | -1.01 | 0.5154 | 1105307 | 1 |  |  | 2.6507 | 4.5121 | 5.5779 | 0 | 7.5336 | 10.995 | 2.9545 | 5 | 6.1473 | 0 | 9.6036 | 11.6964 | 25.0403 | 24.9205 | 24.9901 | 0 | 24.9694 | 24.9281 |  | 15382 | 726 | 2 |  | EA650A | 1102 | 1030 | 15 | 3 | 20 | 17.666668 | -0.233333 | 1018.95 | 955.4643 | 939.2857 | 877.2857 | 0 | 740.8357 | 707.1 | 94.9086 | 97.7057 | 97.1279 | 92.6471 | 0 | 77.6693 | 35.4493 | 32.1075 | 24.9606 | 20.5629 | 16.9369 | 14.2227 | 14.2227 | 12.3092 | 11.2557 | 0 | 0 | 0 | 0 | 0 | 0.1016 | 0.102 | 0 | 0 | 0 | 0 | 0 | 0 | 0 | 0.052345 | 0.043746 | 0.045348 | 0.029863 | 0 | 0.029668 | 0.027041 | -0.000164 | -0.000509 | -0.001309 | -0.000744 | 0 | -0.004436 | -0.003179 | 0.084462 | 0.081538 | 0.079389 | 0.076436 | 0.081353 | 0.108609 | 0.100781 | -0.188515 | -0.185601 | -0.1842 | -0.183522 | -0.183235 | -0.192961 | -0.187972 | -1.39014 | -1.361405 | -1.346835 | -1.338 | -1.341692 | -1.439879 | -1.386976 | -0.291489 | -0.266244 | -0.254095 | -0.251611 | -0.288395 | -0.38336 | -0.333578 | -0.399799 | -0.366144 | -0.350471 | -0.343934 | -0.336278 | -0.446734 | -0.392101 | 0.432029 | 0.422245 | 0.410454 | 0.397853 | 1 | 0.767632 | 0.754723 | -35 | -30 | -30 | -35 | 0 | -30 | 30 | -1.194347 | -1.175333 | -1.16658 | -1.161574 | 0 | 0 | 0 |  | 1452.829 | 0 |  | 1454.658 | 0 |  | 739.699 | 0 |  | 739.967 | 0 |  | 1407.922 | 0 |  | 1417.828 | 0 |  | 762.894 | 0 |  | 762.772 | 0 |  | 1406.3979 | 0 |  | 1433.068 | 0 |  | 775.26 | 0 |  | 775.147 | 0 |  | 1530.274 | 0 |  | 1531.137 | 0 |  | 780.52 | 0 |  | 780.347 | 0 |  | 1510.2841 | 0 |  | 1510.665 | 0 |  | 754.144 | 0 |  | 754.205 | 0 |  | 1517.9041 | 0 |  | 1518.234 | 0 |  | 737.834 | 0.102 |  | 737.84 | 0.102 |  | 1531.3409 | 0 |  | 1531.7469 | 0 |  | 775.741 | 0.102 |  | 775.767 | 0.102 | 86.0625549 | 77.90665 | 74.56895 | 67.05621 | 0 | 80.46142 | 71.2622451 | 0 | 0 | 0 | 0 | 0 | -19.6048376 | -19.173144 | -72.53889534 | -58.86307 | -59.31327 | -38.961222 | 0 | -36.33103 | -33.09602 | 0 | 0 | 0 | 0 | 0 | 0 | 0 | 41.802145 | 35.25999 | 34.9974 | 40.65509 | 0 | 0 | 0 | -27.66481 | -26.01356 | -24.67971 | -23.31103 | 0 | -29.7753 | -11.82511 | 27.66099 | 28.29001 | 25.57337 | 45.43905 | 0 | -5.249743 | 7.167973
156 | W94951 | 2017-04-10 14:38 | 51.6662 | 51.393 | 23 | 56 | 1.2161 | 209.0712 | 19000 | 32 | 239962 | 239921 | 139204 | 139212 | 139311 | 139287 | 221143 | 221150 | 220889 | 220897 | 215533 | 215418 | 215988 | 215830 | 294074 | 294058 | 1364.36 | 33233.3281 | 6 | 132.2093 | 132.2093 | 132.2093 | 132.2093 | 118.6022 | 39.011 | 39.011 | 1172.8516 | 1119.4358 | 1079.8334 | 866.1235 | 1068.5048 | 998.6069 | 972.2898 | 950.2007 | 929.4066 | 922.1015 | 901.6744 | 881.243 | 15.8 | 18.4 | 32.1765 | 24.9391 | 20.6023 | 16.9456 | 14.2253 | 14.2253 | 12.2995 | 11.2599 | 11.2425 | 78.85 | 140.04 | 96.47 | 171.5 | 117.54 | 208.82 | 139.81 | 249.53 | 0 | 271.43 | 161.92 | 290.93 | 178.9 | 319.99 | 50.8 | 46.3 | 32.6403 | 1.333333 | 1.7643 | 2.2357 | -1.5736 | 1.7643 | 1104886 | 2 |  |  | 2.7521 | 4.5964 | 5.6736 | 0 | 7.8507 | 11.2571 | 3.1544 | 5.1474 | 6.3386 | 0 | 9.7368 | 11.9912 | 25.0078 | 24.9463 | 25.0351 | 0 | 24.9661 | 24.9711 |  | 15382 | 726 | 3 |  | EA650A | 1102 | 1030 | 15 | 3 | 20 | 18.166668 | 1.333333 | 1002.4857 | 947.9929 | 926.3571 | 873.7571 | 0 | 739.2429 | 703.7643 | 74.3321 | 73.4529 | 70.9443 | 75.2914 | 0 | 83.1643 | 37.9864 | 32.1765 | 24.9391 | 20.6023 | 16.9456 | 14.2253 | 14.2253 | 12.2995 | 11.2599 | 0 | 0 | 0 | 0 | 0 | 0.1016 | 0.102 | 0 | 0 | 0 | 0 | 0 | 0 | 0 | 0.053357 | 0.044511 | 0.046043 | 0.03037 | 0 | 0.03037 | 0.027531 | -0.000165 | -0.000511 | -0.001315 | -0.000755 | 0 | -0.005403 | -0.004848 | 0.084468 | 0.081545 | 0.079393 | 0.076439 | 0.081354 | 0.108618 | 0.100788 | -0.188478 | -0.185556 | -0.184175 | -0.183507 | -0.183242 | -0.192746 | -0.187766 | -1.389624 | -1.360809 | -1.346451 | -1.337716 | -1.341634 | -1.432566 | -1.379973 | -0.291651 | -0.266415 | -0.254208 | -0.2517 | -0.288432 | -0.383554 | -0.333733 | -0.399215 | -0.365509 | -0.350075 | -0.343644 | -0.336216 | -0.446318 | -0.391777 | 0.432077 | 0.422363 | 0.410463 | 0.39771 | 1 | 0.767327 | 0.754184 | -35 | -30 | -30 | -35 | 0 | -40 | 40 | -1.198727 | -1.179811 | -1.171062 | -1.166099 | 0 | 0 | 0 |  | 1452.829 | 0 |  | 1454.658 | 0 |  | 739.699 | 0 |  | 739.967 | 0 |  | 1407.922 | 0 |  | 1417.828 | 0 |  | 762.894 | 0 |  | 762.772 | 0 |  | 1406.3979 | 0 |  | 1433.068 | 0 |  | 775.26 | 0 |  | 775.147 | 0 |  | 1530.274 | 0 |  | 1531.137 | 0 |  | 780.52 | 0 |  | 780.347 | 0 |  | 1510.2841 | 0 |  | 1510.665 | 0 |  | 754.144 | 0 |  | 754.205 | 0 |  | 1517.9041 | 0 |  | 1518.234 | 0 |  | 737.834 | 0.102 |  | 737.84 | 0.102 |  | 1531.3409 | 0 |  | 1531.7469 | 0 |  | 775.741 | 0.102 |  | 775.767 | 0.102 | 84.67796 | 77.30408 | 73.54627 | 66.78912 | 0 | 80.29509 | 70.931 | 0 | 0 | 0 | 0 | 0 | -19.5829936 | -19.152132 | -73.91688 | -59.875596 | -60.22406 | -39.61645934 | 0 | -35.76688 | -31.30193 | 0 | 0 | 0 | 0 | 0 | 0 | 0 | 41.955445 | 35.39433 | 35.13186 | 40.813465 | 0 | 0 | 0 | -21.67903 | -19.56895 | -18.03461 | -18.95084538 | 0 | -31.898 | -12.67732 | 31.0375 | 33.25386 | 30.41946 | 49.03528 | 0 | -6.952783532 | 7.799621
156 | W94952 | 2017-04-10 14:39 | 51.9068 | 51.5434 | 24 | 56 | 1.2161 | 208.4879 | 18924 | 32 | 239962 | 239921 | 139204 | 139212 | 139311 | 139287 | 221143 | 221150 | 220889 | 220897 | 215533 | 215418 | 215988 | 215830 | 294074 | 294058 | 1364.36 | 33252.6016 | 6 | 132.3299 | 132.3299 | 132.3299 | 132.3299 | 118.6022 | 39.1317 | 39.1317 | 1177.5391 | 1118.6276 | 1080.3334 | 868.1358 | 1072.9912 | 1003.6619 | 977.4522 | 955.2949 | 934.5457 | 927.2145 | 906.8906 | 886.5136 | 16 | 18.4 | 32.2709 | 24.9451 | 20.5774 | 16.9096 | 14.2116 | 14.2116 | 12.2911 | 11.2637 | 11.2372 | 79.82 | 136.28 | 97.33 | 167.07 | 118.06 | 203.34 | 141 | 243.03 | 0 | 264.41 | 163.18 | 283.55 | 180.41 | 311.26 | 50.2 | 46.4 | 31.8087 | -0.033333 | 0.4325 | 1.3306 | -0.4983 | 0.4325 | 1105482 | 1 |  |  | 2.6486 | 4.4879 | 5.5086 | 0 | 7.6371 | 10.9721 | 3.0429 | 4.8857 | 6.0179 | 0 | 9.3857 | 11.9321 | 25.0542 | 24.9495 | 24.9899 | 0 | 25.0464 | 24.9714 |  | 15382 | 726 | 4 |  | EA650A | 1102 | 1030 | 15 | 3 | 20 | 19.833332 | -0.033333 | 1021.1071 | 954.6572 | 935.5643 | 872.4072 | 0 | 745.5571 | 699.7214 | 64.7943 | 70.445 | 70.5864 | 63.5364 | 0 | 81.8021 | 35.9207 | 32.2709 | 24.9451 | 20.5774 | 16.9096 | 14.2116 | 14.2116 | 12.2911 | 11.2637 | 0 | 0 | 0 | 0 | 0 | 0.1016 | 0.102 | 0 | 0 | 0 | 0 | 0 | 0 | 0 | 0.053775 | 0.044742 | 0.04621 | 0.030441 | 0 | 0.029968 | 0.027093 | -0.000165 | -0.00051 | -0.001312 | -0.000746 | 0 | -0.004437 | -0.003181 | 0.084463 | 0.081544 | 0.079394 | 0.076441 | 0.081354 | 0.108617 | 0.100795 | -0.18866 | -0.1857 | -0.184308 | -0.183627 | -0.183374 | -0.193077 | -0.188072 | -1.390095 | -1.360905 | -1.346443 | -1.337572 | -1.341615 | -1.439485 | -1.386871 | -0.291746 | -0.266596 | -0.254405 | -0.251929 | -0.28866 | -0.38386 | -0.334137 | -0.399753 | -0.365615 | -0.350071 | -0.343499 | -0.3362 | -0.446292 | -0.391413 | 0.43205 | 0.42243 | 0.410503 | 0.397786 | 1 | 0.76751 | 0.754426 | -35 | -30 | -30 | -35 | 0 | -30 | 30 | -1.194499 | -1.175501 | -1.166752 | -1.161748 | 0 | 0 | 0 |  | 1452.829 | 0 |  | 1454.658 | 0 |  | 739.699 | 0 |  | 739.967 | 0 |  | 1407.922 | 0 |  | 1417.828 | 0 |  | 762.894 | 0 |  | 762.772 | 0 |  | 1406.3979 | 0 |  | 1433.068 | 0 |  | 775.26 | 0 |  | 775.147 | 0 |  | 1530.274 | 0 |  | 1531.137 | 0 |  | 780.52 | 0 |  | 780.347 | 0 |  | 1510.2841 | 0 |  | 1510.665 | 0 |  | 754.144 | 0 |  | 754.205 | 0 |  | 1517.9041 | 0 |  | 1518.234 | 0 |  | 737.834 | 0.102 |  | 737.84 | 0.102 |  | 1531.3409 | 0 |  | 1531.7469 | 0 |  | 775.741 | 0.102 |  | 775.767 | 0.102 | 86.24577 | 77.84657 | 74.27819 | 66.68768 | 0 | 80.98018 | 70.52842 | 0 | 0 | 0 | 0 | 0 | -19.6166232 | -19.183344 | -74.52299295 | -60.19554996 | -60.4526 | -39.71920054 | 0 | -36.75149 | -33.16286 | 0 | 0 | 0 | 0 | 0 | 0 | 0 | 41.807465 | 35.26503 | 35.00256 | 40.66118 | 0 | 0 | 0 | -18.90348 | -18.78035522 | -17.95753 | -16.00666 | 0 | -31.40055 | -12.00243 | 34.62676 | 34.13569 | 30.87062 | 51.623 | 0 | -6.788493 | 6.17978
156 | W94953 | 2017-04-10 14:41 | 52.0926 | 51.6744 | 25 | 56 | 1.2161 | 208.4434 | 18911 | 32 | 239962 | 239921 | 139204 | 139212 | 139311 | 139287 | 221143 | 221150 | 220889 | 220897 | 215533 | 215418 | 215988 | 215830 | 294074 | 294058 | 1364.36 | 33271.875 | 6 | 132.4505 | 132.4505 | 132.4505 | 132.4505 | 118.6022 | 39.2523 | 39.2523 | 1172.8516 | 1122.6381 | 1079 | 866.4724 | 1074.7794 | 1003.9489 | 977.0672 | 954.4206 | 933.0759 | 925.5865 | 904.8606 | 884.1006 | 15.8 | 19.2 | 32.1897 | 24.9621 | 20.5913 | 16.9329 | 14.2166 | 14.2166 | 12.2961 | 11.2573 | 11.2349 | 77.95 | 134.58 | 95.69 | 165.05 | 116.69 | 200.86 | 138.95 | 239.99 | 0 | 261.14 | 160.84 | 279.66 | 177.68 | 307.91 | 51.2 | 46.1 | 31.7149 | -0.566667 | 0.0181 | 0.92 | -0.5742 | 0.0181 | 1105482 | 2 |  |  | 2.6957 | 4.4729 | 5.6071 | 0 | 7.6371 | 11.025 | 3.0776 | 4.9707 | 6.2517 | 0 | 9.6707 | 11.8362 | 24.9749 | 24.9806 | 24.9454 | 0 | 25.0599 | 24.9966 |  | 15382 | 726 | 5 |  | EA650A | 1102 | 1030 | 15 | 3 | 20 | 21.166668 | -0.566667 | 1022.65 | 961.8929 | 937.45 | 886.1143 | 0 | 751.0214 | 708.5786 | 72.9121 | 77.1629 | 75.6157 | 74.0371 | 0 | 87.5807 | 38.8886 | 32.1897 | 24.9621 | 20.5913 | 16.9329 | 14.2166 | 14.2166 | 12.2961 | 11.2573 | 0 | 0 | 0 | 0 | 0 | 0.1016 | 0.102 | 0 | 0 | 0 | 0 | 0 | 0 | 0 | 0.054406 | 0.045197 | 0.046626 | 0.030721 | 0 | 0.030345 | 0.02738 | -0.000166 | -0.000519 | -0.001335 | -0.000703 | 0 | -0.004227 | -0.00253 | 0.084465 | 0.081545 | 0.079394 | 0.076437 | 0.081354 | 0.108612 | 0.10079 | -0.188501 | -0.185452 | -0.18405 | -0.183483 | -0.183335 | -0.193195 | -0.188184 | -1.386624 | -1.354322 | -1.339486 | -1.333558 | -1.341621 | -1.444672 | -1.39169 | -0.291728 | -0.266553 | -0.254356 | -0.251795 | -0.288592 | -0.383671 | -0.333964 | -0.39955 | -0.365538 | -0.350034 | -0.343815 | -0.336206 | -0.446545 | -0.391652 | 0.432142 | 0.422496 | 0.410507 | 0.397759 | 1 | 0.767438 | 0.754385 | -40 | -40 | -40 | -40 | 0 | -20 | 20 | -1.194136 | -1.174632 | -1.165896 | -1.161455 | 0 | 0 | 0 |  | 1452.829 | 0 |  | 1454.658 | 0 |  | 739.699 | 0 |  | 739.967 | 0 |  | 1407.922 | 0 |  | 1417.828 | 0 |  | 762.894 | 0 |  | 762.772 | 0 |  | 1406.3979 | 0 |  | 1433.068 | 0 |  | 775.26 | 0 |  | 775.147 | 0 |  | 1530.274 | 0 |  | 1531.137 | 0 |  | 780.52 | 0 |  | 780.347 | 0 |  | 1510.2841 | 0 |  | 1510.665 | 0 |  | 754.144 | 0 |  | 754.205 | 0 |  | 1517.9041 | 0 |  | 1518.234 | 0 |  | 737.834 | 0.102 |  | 737.84 | 0.102 |  | 1531.3409 | 0 |  | 1531.7469 | 0 |  | 775.741 | 0.102 |  | 775.767 | 0.102 | 86.37813225 | 78.43756 | 74.4279053 | 67.73192 | 0 | 81.56994 | 71.41764 | 0 | 0 | 0 | 0 | 0 | -19.628612 | -19.194768 | -75.21048576 | -60.5084 | -60.66666 | -40.03074 | 0 | -37.73194 | -34.5834965 | 0 | 0 | 0 | 0 | 0 | 0 | 0 | 47.76544 | 46.98528 | 46.63584 | 46.4582 | 0 | 0 | 0 | -21.2705 | -20.568 | -19.23331 | -18.64217 | 0 | -33.60217 | -12.98739 | 37.66259 | 44.34644 | 41.16378 | 55.5172 | 0 | -9.392794 | 4.65198
156 | W94954 | 2017-04-10 14:42 | 52.3103 | 51.8094 | 22 | 55 | 1.2161 | 208.5829 | 160 | 32 | 239962 | 239921 | 139204 | 139212 | 139311 | 139287 | 221143 | 221150 | 220889 | 220897 | 215533 | 215418 | 215988 | 215830 | 294074 | 294058 | 1364.36 | 33288.4219 | 6 | 132.5712 | 132.5712 | 132.5712 | 132.5712 | 118.6022 | 39.373 | 39.373 | 1174.0234 | 1116.6846 | 1079.6666 | 867.8447 | 1071.6 | 1001.8219 | 975.5076 | 953.749 | 932.7612 | 925.2601 | 904.7941 | 884.1681 | 16 | 18.4 | 32.1447 | 24.9304 | 20.5662 | 16.9078 | 14.2071 | 14.2071 | 12.2959 | 11.2522 | 11.2353 | 79.25 | 136.29 | 97.27 | 167.29 | 118.73 | 203.49 | 141.24 | 243.28 | 0 | 264.31 | 163.33 | 283.38 | 180.66 | 311.29 | 50.9 | 46.4 | 32.4635 | 0.933333 | 1.6673 | 2.3583 | -1.2857 | 1.6673 | 1105307 | 1 |  |  | 2.6671 | 4.5086 | 5.5971 | 0 | 7.7493 | 11.065 | 2.8875 | 4.8411 | 6.2696 | 0 | 9.7232 | 12.2268 | 25.0162 | 24.9377 | 24.9586 | 0 | 24.9616 | 24.986 |  | 15382 | 726 | 6 |  | EA650A | 1102 | 1030 | 15 | 3 | 20 | 20.833332 | 0.933333 | 1016.9643 | 965.2357 | 943.3143 | 885.7286 | 0 | 746.3857 | 712.4643 | 63.48 | 71.2143 | 69.0629 | 62.8171 | 0 | 78.1171 | 35.305 | 32.1447 | 24.9304 | 20.5662 | 16.9078 | 14.2071 | 14.2071 | 12.2959 | 11.2522 | 0 | 0 | 0 | 0 | 0 | 0.1016 | 0.102 | 0 | 0 | 0 | 0 | 0 | 0 | 0 | 0.054041 | 0.045928 | 0.046152 | 0.030968 | 0 | 0.031385 | 0.028181 | -0.000168 | -0.000524 | -0.001349 | -0.000711 | 0 | -0.004118 | -0.002301 | 0.084464 | 0.081539 | 0.079389 | 0.076435 | 0.081353 | 0.108607 | 0.100781 | -0.188407 | -0.185407 | -0.183996 | -0.183407 | -0.183245 | -0.193203 | -0.188204 | -1.386644 | -1.354839 | -1.339897 | -1.333747 | -1.341664 | -1.4479 | -1.394791 | -0.291565 | -0.266276 | -0.254116 | -0.251612 | -0.288423 | -0.383352 | -0.333607 | -0.399571 | -0.366089 | -0.350459 | -0.344007 | -0.336248 | -0.446823 | -0.392088 | 0.432098 | 0.422431 | 0.41041 | 0.397697 | 1 | 0.767255 | 0.754057 | -40 | -40 | -40 | -40 | 0 | -10 | 10 | -1.197505 | -1.177974 | -1.16922 | -1.164777 | 0 | 0 | 0 |  | 1452.829 | 0 |  | 1454.658 | 0 |  | 739.699 | 0 |  | 739.967 | 0 |  | 1407.922 | 0 |  | 1417.828 | 0 |  | 762.894 | 0 |  | 762.772 | 0 |  | 1406.3979 | 0 |  | 1433.068 | 0 |  | 775.26 | 0 |  | 775.147 | 0 |  | 1530.274 | 0 |  | 1531.137 | 0 |  | 780.52 | 0 |  | 780.347 | 0 |  | 1510.2841 | 0 |  | 1510.665 | 0 |  | 754.144 | 0 |  | 754.205 | 0 |  | 1517.9041 | 0 |  | 1518.234 | 0 |  | 737.834 | 0.102 |  | 737.84 | 0.102 |  | 1531.3409 | 0 |  | 1531.7469 | 0 |  | 775.741 | 0.102 |  | 775.767 | 0.102 | 85.89687 | 78.70435 | 74.88878 | 67.70067 | 0 | 81.06271 | 71.80286 | 0 | 0 | 0 | 0 | 0 | -19.6294248 | -19.196808 | -74.70267 | -61.51511 | -60.03141 | -40.35518 | 0 | -39.4798893 | -36.09719108 | 0 | 0 | 0 | 0 | 0 | 0 | 0 | 47.9002 | 47.11896 | 46.7688 | 46.59108 | 0 | 0 | 0 | -18.5085462 | -18.96266 | -17.54999 | -15.80554 | 0 | -29.94635 | -11.778 | 40.58585 | 45.34554 | 44.07619 | 58.13103 | 0 | -7.992949 | 4.73087
156 | W94955 | 2017-04-10 14:44 | 52.0038 | 51.546 | 44 | 48 | 1.2161 | 181.918 | 19000 | 32 | 239962 | 239921 | 139204 | 139212 | 139311 | 139287 | 221143 | 221150 | 220889 | 220897 | 215533 | 215418 | 215988 | 215830 | 294074 | 294058 | 1364.36 | 33307.6992 | 6 | 132.6765 | 132.6765 | 132.6765 | 132.6765 | 118.6022 | 39.4782 | 39.4782 | 1166.9922 | 1098.887 | 1061.6666 | 868.0516 | 1051.4434 | 986.5007 | 962.0394 | 941.3993 | 921.928 | 914.345 | 894.9377 | 875.1303 | 16 | 18 | 32.3455 | 24.987 | 20.6748 | 16.9908 | 14.2621 | 14.2621 | 12.3108 | 11.2429 | 11.2368 | 84.2 | 128.46 | 103 | 156.86 | 125.56 | 190.82 | 149.59 | 228.24 | 0 | 248.42 | 173.58 | 266.67 | 192.12 | 293.43 | 49 | 46.5 | 21.5896 | -0.375 | 0.2614 | 0.6393 | -0.4005 | 0.2614 | 1104886 | 2 |  |  | 2.8757 | 4.7179 | 5.8357 | 0 | 7.95 | 11.3129 | 3.3358 | 5.0679 | 6.5132 | 0 | 9.9566 | 12.166 | 25.0216 | 24.9437 | 24.9439 | 0 | 24.9954 | 24.9481 |  | 15382 | 726 | 7 |  | EA650A | 1102 | 1030 | 15 | 3 | 20 | 27.666666 | -0.375 | 1026.9642 | 957.1857 | 950.6143 | 877.0786 | 0 | 749.5643 | 719.5 | 60.0757 | 66.4857 | 67.1486 | 61.2207 | 0 | 74.635 | 32.8343 | 32.3455 | 24.987 | 20.6748 | 16.9908 | 14.2621 | 14.2621 | 12.3108 | 11.2429 | 0 | 0 | 0 | 0 | 0 | 0.1016 | 0.102 | 0 | 0 | 0 | 0 | 0 | 0 | 0 | 0.053163 | 0.044912 | 0.045491 | 0.030876 | 0 | 0.031123 | 0.028449 | -0.000168 | -0.000524 | -0.001351 | -0.000711 | 0 | -0.004088 | -0.002239 | 0.084451 | 0.081531 | 0.079378 | 0.076425 | 0.081353 | 0.10858 | 0.100758 | -0.188513 | -0.185492 | -0.184088 | -0.183493 | -0.183245 | -0.193337 | -0.188322 | -1.387762 | -1.356182 | -1.34085 | -1.334637 | -1.341666 | -1.450019 | -1.396572 | -0.291259 | -0.266105 | -0.253879 | -0.251391 | -0.288423 | -0.382847 | -0.333191 | -0.400842 | -0.366801 | -0.351448 | -0.34492 | -0.33625 | -0.448091 | -0.393124 | 0.432315 | 0.422821 | 0.410867 | 0.398091 | 1 | 0.767729 | 0.754083 | -40 | -40 | -40 | -40 | 0 | 0 | 0 | -1.198907 | -1.179564 | -1.170844 | -1.16648 | 0 | 0 | 0 |  | 1452.829 | 0 |  | 1454.658 | 0 |  | 739.699 | 0 |  | 739.967 | 0 |  | 1407.922 | 0 |  | 1417.828 | 0 |  | 762.894 | 0 |  | 762.772 | 0 |  | 1406.3979 | 0 |  | 1433.068 | 0 |  | 775.26 | 0 |  | 775.147 | 0 |  | 1530.274 | 0 |  | 1531.137 | 0 |  | 780.52 | 0 |  | 780.347 | 0 |  | 1510.2841 | 0 |  | 1510.665 | 0 |  | 754.144 | 0 |  | 754.205 | 0 |  | 1517.9041 | 0 |  | 1518.234 | 0 |  | 737.834 | 0.102 |  | 737.84 | 0.102 |  | 1531.3409 | 0 |  | 1531.7469 | 0 |  | 775.741 | 0.102 |  | 775.767 | 0.102 | 86.72815 | 78.04031 | 75.45786 | 67.03073 | 0 | 81.38769 | 72.495381 | 0 | 0 | 0 | 0 | 0 | -19.6430392 | -19.208844 | -73.54444719 | -60.19821 | -59.185119 | -40.25933 | 0 | -39.20126 | -36.60415212 | 0 | 0 | 0 | 0 | 0 | 0 | 0 | 47.95628 | 47.18256 | 46.83376 | 46.6592 | 0 | 0 | 0 | -17.49759 | -17.69218 | -17.04762 | -15.39033 | 0 | -28.57379 | -10.94009 | 43.6424 | 47.33248 | 46.05888 | 58.04027 | 0 | -6.030397016 | 5.742292
156 | W94956 | 2017-04-10 14:45 | 52.1099 | 51.6027 | 28 | 54 | 1.2161 | 208.2594 | 18867 | 33 | 239962 | 239921 | 139204 | 139212 | 139311 | 139287 | 221143 | 221150 | 220889 | 220897 | 215533 | 215418 | 215988 | 215830 | 294074 | 294058 | 1364.36 | 33326.9727 | 6 | 132.797 | 132.797 | 132.797 | 132.797 | 118.6022 | 39.5987 | 39.5987 | 1168.1641 | 1108.8113 | 1072.3334 | 870.1899 | 1065.7444 | 998.138 | 972.1572 | 949.915 | 929.0229 | 920.7891 | 900.2092 | 879.4583 | 16 | 17.2 | 32.2515 | 24.9341 | 20.5547 | 16.9184 | 14.2115 | 14.2115 | 12.2852 | 11.2452 | 11.2358 | 83.49 | 137.95 | 101.19 | 169.21 | 122.98 | 205.55 | 146.88 | 245.79 | 0 | 266.99 | 169.96 | 286.41 | 188.14 | 314.99 | 50.8 | 46.3 | 30.4813 | 0.766667 | 0.7599 | 1.4769 | -1.3787 | 0.7599 | 1105307 | 1 |  |  | 2.7593 | 4.6264 | 5.6907 | 0 | 7.8514 | 11.1329 | 3.1545 | 4.9545 | 6.4436 | 0 | 9.9273 | 11.9709 | 25.0236 | 24.9264 | 25.0132 | 0 | 24.9976 | 24.9316 |  | 15382 | 726 | 8 |  | EA650A | 1102 | 1030 | 15 | 3 | 20 | 14.666667 | 0.766667 | 1037.2214 | 962.2714 | 943.6572 | 883.5928 | 0 | 745.5357 | 707.3929 | 106.9736 | 110.4943 | 108.8571 | 102.9421 | 0 | 74.9571 | 33.97 | 32.2515 | 24.9341 | 20.5547 | 16.9184 | 14.2115 | 14.2115 | 12.2852 | 11.2452 | 0 | 0 | 0 | 0 | 0 | 0.1016 | 0.102 | 0 | 0 | 0 | 0 | 0 | 0 | 0 | 0.052474 | 0.044025 | 0.044752 | 0.030611 | 0 | 0.031115 | 0.028284 | -0.000166 | -0.00052 | -0.001339 | -0.000705 | 0 | -0.004075 | -0.002327 | 0.084456 | 0.081532 | 0.079383 | 0.076428 | 0.081353 | 0.108588 | 0.100767 | -0.188439 | -0.18543 | -0.184009 | -0.183436 | -0.18321 | -0.193243 | -0.18822 | -1.387373 | -1.355467 | -1.34041 | -1.334418 | -1.341672 | -1.448863 | -1.395222 | -0.291304 | -0.266058 | -0.253935 | -0.251393 | -0.288361 | -0.382925 | -0.333283 | -0.400399 | -0.366761 | -0.35099 | -0.344694 | -0.336255 | -0.447692 | -0.39272 | 0.432156 | 0.422592 | 0.410668 | 0.397999 | 1 | 0.767898 | 0.754401 | -40 | -40 | -40 | -40 | 0 | 10 | -10 | -1.19482 | -1.175403 | -1.166683 | -1.162278 | 0 | 0 | 0 |  | 1452.829 | 0 |  | 1454.658 | 0 |  | 739.699 | 0 |  | 739.967 | 0 |  | 1407.922 | 0 |  | 1417.828 | 0 |  | 762.894 | 0 |  | 762.772 | 0 |  | 1406.3979 | 0 |  | 1433.068 | 0 |  | 775.26 | 0 |  | 775.147 | 0 |  | 1530.274 | 0 |  | 1531.137 | 0 |  | 780.52 | 0 |  | 780.347 | 0 |  | 1510.2841 | 0 |  | 1510.665 | 0 |  | 754.144 | 0 |  | 754.205 | 0 |  | 1517.9041 | 0 |  | 1518.234 | 0 |  | 737.834 | 0.102 |  | 737.84 | 0.102 |  | 1531.3409 | 0 |  | 1531.7469 | 0 |  | 775.741 | 0.102 |  | 775.767 | 0.102 | 87.59957 | 78.45591 | 74.91034 | 67.53123 | 0 | 80.95623 | 71.28186 | 0 | 0 | 0 | 0 | 0 | -19.6334888 | -19.19844 | -72.57071 | -58.96959 | -58.19121933 | -39.9071 | 0 | -39.17725552 | -36.21578 | 0 | 0 | 0 | 0 | 0 | 0 | 0 | 47.7928 | 47.01612 | 46.66732 | 46.49112 | 0 | 0 | 0 | -31.16184 | -29.39789 | -27.64263 | -25.87892 | 0 | -28.70295 | -11.32162351 | 31.6598261 | 37.10455 | 35.74381 | 48.23632 | 0 | -6.557461 | 4.546019
156 | W94957 | 2017-04-10 14:46 | 52.3073 | 51.705 | 23 | 54 | 1.2161 | 208.3704 | 18893 | 33 | 239962 | 239921 | 139204 | 139212 | 139311 | 139287 | 221143 | 221150 | 220889 | 220897 | 215533 | 215418 | 215988 | 215830 | 294074 | 294058 | 1364.36 | 33345.957 | 6 | 132.9175 | 132.9175 | 132.9175 | 132.9175 | 118.6022 | 39.7193 | 39.7193 | 1165.8203 | 1112.2604 | 1072.3334 | 871.0446 | 1066.8776 | 1000.1224 | 974.9838 | 953.6938 | 933.688 | 926.3203 | 906.5671 | 886.6107 | 15.8 | 18.2 | 32.177 | 24.8887 | 20.5484 | 16.9141 | 14.2198 | 14.2198 | 12.291 | 11.2536 | 11.232 | 83.6 | 137.26 | 101.3 | 168.22 | 123.63 | 204.68 | 147.08 | 244.25 | 0 | 265.85 | 170.02 | 284.96 | 188.53 | 314.05 | 50.4 | 46.5 | 28.7393 | -0.9 | -0.145 | 0.6521 | -0.5486 | -0.145 | 1105307 | 2 |  |  | 2.7757 | 4.5871 | 5.8121 | 0 | 7.9564 | 11.2314 | 3.2444 | 4.9111 | 6.5704 | 0 | 10.2963 | 12.3667 | 25.0021 | 24.9579 | 24.9446 | 0 | 24.9928 | 24.9991 |  | 15382 | 726 | 9 |  | EA650A | 1102 | 1030 | 15 | 3 | 20 | 19.166668 | -0.9 | 1027.0786 | 961.4214 | 936.3143 | 876.6286 | 0 | 741.6572 | 702.0357 | 73.4621 | 69.2 | 71.8836 | 73.81 | 0 | 82.355 | 36.6907 | 32.177 | 24.8887 | 20.5484 | 16.9141 | 14.2198 | 14.2198 | 12.291 | 11.2536 | 0 | 0 | 0 | 0 | 0 | 0.1016 | 0.102 | 0 | 0 | 0 | 0 | 0 | 0 | 0 | 0.052359 | 0.044857 | 0.044549 | 0.030565 | 0 | 0.031905 | 0.028762 | -0.000167 | -0.000512 | -0.001316 | -0.000706 | 0 | -0.004077 | -0.0026 | 0.084459 | 0.081537 | 0.079388 | 0.076436 | 0.081353 | 0.108609 | 0.100786 | -0.188434 | -0.185297 | -0.183908 | -0.18339 | -0.183233 | -0.193111 | -0.188086 | -1.387066 | -1.351352 | -1.337185 | -1.333697 | -1.341667 | -1.445245 | -1.391539 | -0.291428 | -0.266215 | -0.254063 | -0.251606 | -0.288402 | -0.383355 | -0.333667 | -0.400051 | -0.36626 | -0.350604 | -0.343955 | -0.336251 | -0.446747 | -0.391882 | 0.432049 | 0.422491 | 0.410535 | 0.397926 | 1 | 0.767745 | 0.754334 | -40 | -45 | -45 | -40 | 0 | 20 | -20 | -1.195215 | -1.17513 | -1.166425 | -1.162757 | 0 | 0 | 0 |  | 1452.829 | 0 |  | 1454.658 | 0 |  | 739.699 | 0 |  | 739.967 | 0 |  | 1407.922 | 0 |  | 1417.828 | 0 |  | 762.894 | 0 |  | 762.772 | 0 |  | 1406.3979 | 0 |  | 1433.068 | 0 |  | 775.26 | 0 |  | 775.147 | 0 |  | 1530.274 | 0 |  | 1531.137 | 0 |  | 780.52 | 0 |  | 780.347 | 0 |  | 1510.2841 | 0 |  | 1510.665 | 0 |  | 754.144 | 0 |  | 754.205 | 0 |  | 1517.9041 | 0 |  | 1518.234 | 0 |  | 737.834 | 0.102 |  | 737.84 | 0.102 |  | 1531.3409 | 0 |  | 1531.7469 | 0 |  | 775.741 | 0.102 |  | 775.767 | 0.102 | 86.74603 | 78.39142 | 74.33212 | 67.00598 | 0 | 80.55065 | 70.75537 | 0 | 0 | 0 | 0 | 0 | -19.6200776 | -19.184772 | -72.39375 | -59.92570444 | -57.81052 | -39.82286 | 0 | -40.21827786 | -36.40544 | 0 | 0 | 0 | 0 | 0 | 0 | 0 | 47.8086 | 52.88085 | 52.489125 | 46.51028 | 0 | 0 | 0 | -21.40891 | -18.422078 | -18.26296 | -18.57103886 | 0 | -31.5712 | -12.24248 | 40.75197 | 52.92448 | 50.74776 | 55.12237 | 0 | -10.85891 | 2.922679
156 | W94958 | 2017-04-10 14:47 | 52.4072 | 51.7608 | 26 | 53 | 1.2161 | 205.744 | 18657 | 33 | 239962 | 239921 | 139204 | 139212 | 139311 | 139287 | 221143 | 221150 | 220889 | 220897 | 215533 | 215418 | 215988 | 215830 | 294074 | 294058 | 1364.36 | 33364.9453 | 6 | 133.0366 | 133.0366 | 133.0366 | 133.0366 | 118.6022 | 39.8384 | 39.8384 | 1166.9922 | 1111.6514 | 1078.5 | 872.2675 | 1065.6235 | 998.5953 | 973.2557 | 951.8772 | 931.9454 | 924.3989 | 904.5172 | 884.5297 | 16 | 18 | 32.2146 | 24.9073 | 20.5602 | 16.9269 | 14.2345 | 14.2345 | 12.2919 | 11.2532 | 11.2336 | 83.03 | 136.03 | 100.79 | 166.93 | 122.69 | 202.98 | 146.2 | 242.54 | 0 | 264.1 | 169.2 | 283.07 | 187.27 | 311.42 | 49.8 | 46.4 | 28.7097 | 0.2 | 0.5598 | 0.9431 | -0.7464 | 0.5598 | 1105307 | 1 |  |  | 2.7479 | 4.62 | 5.7579 | 0 | 7.8279 | 11.2293 | 3.2648 | 5.0685 | 6.4278 | 0 | 9.7519 | 11.8222 | 25.0224 | 24.9266 | 25.0369 | 0 | 25.0536 | 24.9369 |  | 15382 | 726 | 10 |  | EA650A | 1102 | 1030 | 15 | 3 | 20 | 25.166668 | 0.2 | 1035.9357 | 964.9643 | 953.4286 | 882.3857 | 0 | 751.6643 | 702.5214 | 65.7871 | 68.8914 | 68.6121 | 60.1136 | 0 | 72.6207 | 31.1243 | 32.2146 | 24.9073 | 20.5602 | 16.9269 | 14.2345 | 14.2345 | 12.2919 | 11.2532 | 0 | 0 | 0 | 0 | 0 | 0.1016 | 0.102 | 0 | 0 | 0 | 0 | 0 | 0 | 0 | 0.052416 | 0.044369 | 0.04449 | 0.030544 | 0 | 0.032319 | 0.029066 | -0.000167 | -0.000512 | -0.001318 | -0.000707 | 0 | -0.004128 | -0.003575 | 0.084454 | 0.081534 | 0.079384 | 0.076431 | 0.081354 | 0.108592 | 0.100774 | -0.188565 | -0.185403 | -0.184019 | -0.183511 | -0.183312 | -0.193129 | -0.188081 | -1.387544 | -1.351584 | -1.337467 | -1.334091 | -1.341627 | -1.441135 | -1.387219 | -0.291437 | -0.266283 | -0.254115 | -0.251629 | -0.288552 | -0.383242 | -0.333633 | -0.400597 | -0.366513 | -0.350899 | -0.344361 | -0.336211 | -0.44749 | -0.39236 | 0.432055 | 0.422549 | 0.410643 | 0.397976 | 1 | 0.76776 | 0.754362 | -40 | -45 | -45 | -40 | 0 | 30 | -30 | -1.195072 | -1.174968 | -1.16626 | -1.162583 | 0 | 0 | 0 |  | 1452.829 | 0 |  | 1454.658 | 0 |  | 739.699 | 0 |  | 739.967 | 0 |  | 1407.922 | 0 |  | 1417.828 | 0 |  | 762.894 | 0 |  | 762.772 | 0 |  | 1406.3979 | 0 |  | 1433.068 | 0 |  | 775.26 | 0 |  | 775.147 | 0 |  | 1530.274 | 0 |  | 1531.137 | 0 |  | 780.52 | 0 |  | 780.347 | 0 |  | 1510.2841 | 0 |  | 1510.665 | 0 |  | 754.144 | 0 |  | 754.205 | 0 |  | 1517.9041 | 0 |  | 1518.234 | 0 |  | 737.834 | 0.102 |  | 737.84 | 0.102 |  | 1531.3409 | 0 |  | 1531.7469 | 0 |  | 775.741 | 0.102 |  | 775.767 | 0.102 | 87.48891 | 78.6774 | 75.68698 | 67.44162 | 0 | 81.62473 | 70.79589 | 0 | 0 | 0 | 0 | 0 | -19.6219064 | -19.184262 | -72.49779 | -59.27642 | -57.74113 | -39.80527 | 0 | -40.62704 | -35.3616 | 0 | 0 | 0 | 0 | 0 | 0 | 0 | 47.80288 | 52.87356 | 52.4817 | 46.50332 | 0 | 0 | 0 | -19.1728 | -18.34461 | -17.43536 | -15.12633 | 0 | -27.8313 | -10.38409 | 43.62121 | 53.92993 | 52.99219 | 59.01334 | 0 | -6.455516 | 5.865936
156 | W94959 | 2017-04-10 14:49 | 52.5583 | 51.8523 | 24 | 54 | 1.2161 | 208.0656 | 18864 | 33 | 239962 | 239921 | 139204 | 139212 | 139311 | 139287 | 221143 | 221150 | 220889 | 220897 | 215533 | 215418 | 215988 | 215830 | 294074 | 294058 | 1364.36 | 33384.1836 | 6 | 133.157 | 133.157 | 133.157 | 133.157 | 118.6022 | 39.9587 | 39.9587 | 1164.6484 | 1111.5294 | 1069.5 | 870.3962 | 1062.5981 | 995.6499 | 970.6631 | 949.8108 | 930.1631 | 923.1052 | 903.6738 | 884.0273 | 15.8 | 18 | 32.2736 | 24.9829 | 20.5932 | 16.9534 | 14.23 | 14.23 | 12.2881 | 11.2521 | 11.2313 | 81.83 | 140.13 | 99.38 | 171.48 | 121.17 | 208.98 | 144.44 | 249.68 | 0 | 271.69 | 167.39 | 291.38 | 185.1 | 320.85 | 48.5 | 46.2 | 32.234 | -0.233333 | 0.189 | 1.0842 | -0.3419 | 0.189 | 1105307 | 2 |  |  | 2.8914 | 4.6871 | 5.8821 | 0 | 7.95 | 11.3679 | 3.3018 | 5.0691 | 6.4855 | 0 | 9.9909 | 12.1855 | 24.9521 | 24.9606 | 25.0317 | 0 | 24.9876 | 24.982 |  | 15382 | 726 | 11 |  | EA650A | 1102 | 1030 | 15 | 3 | 20 | 16.5 | -0.233333 | 1024.2072 | 944.1857 | 929.1429 | 873.7571 | 0 | 748.6214 | 702.5643 | 88.2486 | 90.6164 | 91.3343 | 85.6379 | 0 | 79.0457 | 34.0607 | 32.2736 | 24.9829 | 20.5932 | 16.9534 | 14.23 | 14.23 | 12.2881 | 11.2521 | 0 | 0 | 0 | 0 | 0 | 0.1016 | 0.102 | 0 | 0 | 0 | 0 | 0 | 0 | 0 | 0.052491 | 0.043998 | 0.044479 | 0.030545 | 0 | 0.032411 | 0.029158 | -0.000167 | -0.000513 | -0.00132 | -0.000708 | 0 | -0.004209 | -0.004906 | 0.084456 | 0.081541 | 0.079389 | 0.076435 | 0.081353 | 0.108597 | 0.100781 | -0.188499 | -0.185309 | -0.183933 | -0.183434 | -0.183272 | -0.192878 | -0.187821 | -1.387317 | -1.35106 | -1.337026 | -1.333743 | -1.341665 | -1.434204 | -1.38025 | -0.291426 | -0.266352 | -0.254161 | -0.251652 | -0.288469 | -0.383228 | -0.333666 | -0.400337 | -0.365948 | -0.350439 | -0.344003 | -0.33625 | -0.447283 | -0.392073 | 0.432177 | 0.422608 | 0.410649 | 0.397981 | 1 | 0.767714 | 0.754322 | -40 | -45 | -45 | -40 | 0 | 40 | -40 | -1.195617 | -1.175588 | -1.166894 | -1.163249 | 0 | 0 | 0 |  | 1452.829 | 0 |  | 1454.658 | 0 |  | 739.699 | 0 |  | 739.967 | 0 |  | 1407.922 | 0 |  | 1417.828 | 0 |  | 762.894 | 0 |  | 762.772 | 0 |  | 1406.3979 | 0 |  | 1433.068 | 0 |  | 775.26 | 0 |  | 775.147 | 0 |  | 1530.274 | 0 |  | 1531.137 | 0 |  | 780.52 | 0 |  | 780.347 | 0 |  | 1510.2841 | 0 |  | 1510.665 | 0 |  | 754.144 | 0 |  | 754.205 | 0 |  | 1517.9041 | 0 |  | 1518.234 | 0 |  | 737.834 | 0.102 |  | 737.84 | 0.102 |  | 1531.3409 | 0 |  | 1531.7469 | 0 |  | 775.741 | 0.102 |  | 775.767 | 0.102 | 86.50044 | 76.98985 | 73.76373 | 66.78562 | 0 | 81.29804 | 70.80513 | 0 | 0 | 0 | 0 | 0 | -19.5964048 | -19.157742 | -72.58997 | -58.7508441 | -57.70471 | -39.79489 | 0 | -40.44742 | -33.473823 | 0 | 0 | 0 | 0 | 0 | 0 | 0 | 47.82468 | 52.90146 | 52.51023 | 46.52996 | 0 | 0 | 0 | -25.71794 | -24.13586 | -23.21362 | -21.55095 | 0 | -30.29253 | -11.3649 | 36.01721 | 47.0046 | 45.35563 | 51.96975 | 0 | -9.038313 | 6.80867
156 | W94960 | 2017-04-10 14:50 | 52.6863 | 51.9221 | 23 | 54 | 1.2161 | 209.1125 | 19000 | 33 | 239962 | 239921 | 139204 | 139212 | 139311 | 139287 | 221143 | 221150 | 220889 | 220897 | 215533 | 215418 | 215988 | 215830 | 294074 | 294058 | 1364.36 | 33403.4609 | 6 | 133.278 | 133.278 | 133.278 | 133.278 | 118.6022 | 40.0797 | 40.0797 | 1159.9609 | 1104.1058 | 1060.1666 | 868.4231 | 1059.5828 | 993.4806 | 968.8031 | 947.8307 | 928.133 | 920.9573 | 901.5267 | 881.8409 | 16 | 18 | 32.2248 | 24.9963 | 20.6242 | 16.9498 | 14.2321 | 14.2321 | 12.2983 | 11.2542 | 11.2324 | 82.71 | 139.05 | 101.45 | 170.11 | 123.83 | 207.23 | 147.56 | 247.81 | 0 | 269.8 | 170.78 | 289.19 | 188.9 | 317.96 | 50.5 | 46 | 29.8396 | 1.6 | 1.0576 | 1.8268 | -1.5154 | 1.0576 | 1104886 | 1 |  |  | 2.7907 | 4.59 | 5.6764 | 0 | 7.8357 | 11.2143 | 3.2611 | 5.0593 | 6.3315 | 0 | 9.6981 | 12.1111 | 24.9676 | 24.9352 | 25.0354 | 0 | 25.0311 | 24.9626 |  | 15382 | 726 | 12 |  | EA650A | 1102 | 1030 | 15 | 3 | 20 | 20.5 | 1.6 | 1007.3786 | 948.2143 | 936.2571 | 872.2714 | 0 | 740.8786 | 701.4 | 73.2921 | 79.0621 | 76.9621 | 68.6636 | 0 | 74.5621 | 33.6093 | 32.2248 | 24.9963 | 20.6242 | 16.9498 | 14.2321 | 14.2321 | 12.2983 | 11.2542 | 0 | 0 | 0 | 0 | 0 | 0.1016 | 0.102 | 0 | 0 | 0 | 0 | 0 | 0 | 0 | 0.052876 | 0.044035 | 0.044781 | 0.030765 | 0 | 0.032529 | 0.028836 | -0.000169 | -0.000521 | -0.001341 | -0.000716 | 0 | -0.004133 | -0.003647 | 0.084463 | 0.081541 | 0.07939 | 0.076437 | 0.081354 | 0.108609 | 0.100785 | -0.188418 | -0.185275 | -0.183902 | -0.183393 | -0.183242 | -0.192974 | -0.187981 | -1.386761 | -1.350999 | -1.336997 | -1.333601 | -1.341637 | -1.439881 | -1.387337 | -0.291532 | -0.266325 | -0.254128 | -0.251648 | -0.288431 | -0.383389 | -0.333684 | -0.399705 | -0.365882 | -0.350409 | -0.343857 | -0.336218 | -0.44673 | -0.391897 | 0.432172 | 0.42251 | 0.410571 | 0.397788 | 1 | 0.767407 | 0.754005 | -40 | -45 | -45 | -40 | 0 | 30 | -30 | -1.198326 | -1.17818 | -1.169451 | -1.165769 | 0 | 0 | 0 |  | 1452.829 | 0 |  | 1454.658 | 0 |  | 739.699 | 0 |  | 739.967 | 0 |  | 1407.922 | 0 |  | 1417.828 | 0 |  | 762.894 | 0 |  | 762.772 | 0 |  | 1406.3979 | 0 |  | 1433.068 | 0 |  | 775.26 | 0 |  | 775.147 | 0 |  | 1530.274 | 0 |  | 1531.137 | 0 |  | 780.52 | 0 |  | 780.347 | 0 |  | 1510.2841 | 0 |  | 1510.665 | 0 |  | 754.144 | 0 |  | 754.205 | 0 |  | 1517.9041 | 0 |  | 1518.234 | 0 |  | 737.834 | 0.102 |  | 737.84 | 0.102 |  | 1531.3409 | 0 |  | 1531.7469 | 0 |  | 775.741 | 0.102 |  | 775.767 | 0.102 | 85.08622 | 77.31834 | 74.32945 | 66.67381 | 0 | 80.46608 | 70.690599 | 0 | 0 | 0 | 0 | 0 | -19.6061584 | -19.174062 | -73.09201 | -58.78737 | -58.07914968 | -40.07338 | 0 | -40.88686 | -34.94563 | 0 | 0 | 0 | 0 | 0 | 0 | 0 | 47.93304 | 53.0181 | 52.625295 | 46.63076 | 0 | 0 | 0 | -21.36699 | -21.05621 | -19.55822 | -17.27906 | 0 | -28.58629 | -11.21489 | 38.56025 | 50.49286 | 49.31737 | 55.95213494 | 0 | -8.613224 | 5.35602
156 | W94961 | 2017-04-10 14:51 | 52.8236 | 52.0098 | 22 | 54 | 1.2161 | 208.5915 | 19000 | 33 | 239962 | 239921 | 139204 | 139212 | 139311 | 139287 | 221143 | 221150 | 220889 | 220897 | 215533 | 215418 | 215988 | 215830 | 294074 | 294058 | 1364.36 | 33422.2383 | 6 | 133.3987 | 133.3987 | 133.3987 | 133.3987 | 118.6022 | 40.2004 | 40.2004 | 1159.9609 | 1110.3083 | 1067.1666 | 867.8679 | 1063.3092 | 996.4822 | 971.4337 | 950.5212 | 930.684 | 923.5015 | 903.9025 | 884.092 | 16 | 18 | 32.2714 | 25.0194 | 20.6115 | 16.9419 | 14.227 | 14.227 | 12.3001 | 11.2551 | 11.2317 | 82.13 | 141.1 | 99.88 | 172.94 | 121.79 | 210.83 | 145.03 | 251.71 | 0 | 273.85 | 167.81 | 293.47 | 185.55 | 323.11 | 50.3 | 46.1 | 30.2028 | -0.966667 | -0.1975 | 1.3228 | -0.3093 | -0.1975 | 1105307 | 2 |  |  | 2.7864 | 4.4864 | 5.62 | 0 | 7.7543 | 11.0636 | 3.2418 | 4.8691 | 6.2564 | 0 | 10.0818 | 11.9436 | 24.9517 | 24.9541 | 24.9334 | 0 | 25.0086 | 24.9836 |  | 15382 | 726 | 13 |  | EA650A | 1102 | 1030 | 15 | 3 | 20 | 17 | -0.966667 | 1025.8785 | 971.6286 | 940.95 | 890.9286 | 0 | 753.4143 | 710.0928 | 75.8386 | 78.59 | 80.3371 | 77.5829 | 0 | 82.9036 | 36.7229 | 32.2714 | 25.0194 | 20.6115 | 16.9419 | 14.227 | 14.227 | 12.3001 | 11.2551 | 0 | 0 | 0 | 0 | 0 | 0.1016 | 0.102 | 0 | 0 | 0 | 0 | 0 | 0 | 0 | 0.052997 | 0.043953 | 0.044877 | 0.030806 | 0 | 0.032592 | 0.028931 | -0.000169 | -0.000521 | -0.001343 | -0.000716 | 0 | -0.00408 | -0.002643 | 0.084458 | 0.081533 | 0.079385 | 0.076429 | 0.081354 | 0.1086 | 0.100782 | -0.18846 | -0.185339 | -0.183945 | -0.183458 | -0.183244 | -0.193157 | -0.188127 | -1.387203 | -1.351659 | -1.337435 | -1.334273 | -1.341656 | -1.44559 | -1.392096 | -0.291412 | -0.266155 | -0.254019 | -0.251481 | -0.288426 | -0.383226 | -0.333613 | -0.400206 | -0.366591 | -0.350864 | -0.344546 | -0.336239 | -0.447137 | -0.392072 | 0.432117 | 0.422453 | 0.410473 | 0.397728 | 1 | 0.76731 | 0.753993 | -40 | -45 | -45 | -40 | 0 | 20 | -20 | -1.197658 | -1.177425 | -1.16868 | -1.164961 | 0 | 0 | 0 |  | 1452.829 | 0 |  | 1454.658 | 0 |  | 739.699 | 0 |  | 739.967 | 0 |  | 1407.922 | 0 |  | 1417.828 | 0 |  | 762.894 | 0 |  | 762.772 | 0 |  | 1406.3979 | 0 |  | 1433.068 | 0 |  | 775.26 | 0 |  | 775.147 | 0 |  | 1530.274 | 0 |  | 1531.137 | 0 |  | 780.52 | 0 |  | 780.347 | 0 |  | 1510.2841 | 0 |  | 1510.665 | 0 |  | 754.144 | 0 |  | 754.205 | 0 |  | 1517.9041 | 0 |  | 1518.234 | 0 |  | 737.834 | 0.102 |  | 737.84 | 0.102 |  | 1531.3409 | 0 |  | 1531.7469 | 0 |  | 775.741 | 0.102 |  | 775.767 | 0.102 | 86.64365 | 79.21979 | 74.69731575 | 68.09278 | 0 | 81.82079298 | 71.56457 | 0 | 0 | 0 | 0 | 0 | -19.6247512 | -19.188954 | -73.28316 | -58.70525 | -58.22389529 | -40.14827457 | 0 | -41.21666208 | -36.59542 | 0 | 0 | 0 | 0 | 0 | 0 | 0 | 47.90632 | 52.984125 | 52.5906 | 46.59844 | 0 | 0 | 0 | -22.10028 | -20.91712145 | -20.40715 | -19.51063 | 0 | -31.77082 | -12.25124 | 39.16653 | 52.58154 | 48.65687 | 55.03232 | 0 | -10.79144 | 3.528962
156 | W94962 | 2017-04-10 14:53 | 52.936 | 52.0608 | 23 | 54 | 1.2161 | 208.9084 | 18700 | 33 | 239962 | 239921 | 139204 | 139212 | 139311 | 139287 | 221143 | 221150 | 220889 | 220897 | 215533 | 215418 | 215988 | 215830 | 294074 | 294058 | 1364.36 | 33440.9609 | 6 | 133.5195 | 133.5195 | 133.5195 | 133.5195 | 118.6022 | 40.3213 | 40.3213 | 1162.3047 | 1107.0889 | 1072 | 867.3439 | 1061.0336 | 993.9446 | 968.5318 | 947.1281 | 926.781 | 918.9832 | 898.9839 | 878.5933 | 15.8 | 18.2 | 32.2753 | 24.9241 | 20.613 | 16.9529 | 14.255 | 14.255 | 12.3069 | 11.2557 | 11.2294 | 81.98 | 138.1 | 100.86 | 168.96 | 122.72 | 205.71 | 146.04 | 245.55 | 0 | 267.1 | 169.46 | 286.88 | 187.32 | 315.77 | 48.7 | 46.1 | 31.1301 | 0.4 | 0.5516 | 1.6556 | -0.362 | 0.5516 | 1103856 | 1 |  |  | 2.7579 | 4.6257 | 5.7821 | 0 | 7.8436 | 11.205 | 3.2741 | 5.1648 | 6.3667 | 0 | 9.6593 | 12.2833 | 25.0232 | 24.9002 | 25.0109 | 0 | 24.9807 | 24.9792 |  | 15382 | 726 | 14 |  | EA650A | 1102 | 1002 | 15 | 3 | 20 | 24.166668 | 0.4 | 993.2928 | 936.6429 | 923.7928 | 858.2286 | 0 | 734.5428 | 689.7571 | 69.8343 | 76.1257 | 75.455 | 66.4929 | 0 | 74.8464 | 33.3157 | 32.2753 | 24.9241 | 20.613 | 16.9529 | 14.255 | 14.255 | 12.3069 | 11.2557 | 0 | 0 | 0 | 0 | 0 | 0.1016 | 0.102 | 0 | 0 | 0 | 0 | 0 | 0 | 0 | 0.047571 | 0.039094 | 0.039599 | 0.026714 | 0 | 0.02864 | 0.025359 | -0.000127 | -0.000362 | -0.00083 | -0.000559 | 0 | -0.00405 | -0.002144 | 0.084377 | 0.081459 | 0.079311 | 0.076359 | 0.08127 | 0.108579 | 0.100764 | -0.178265 | -0.175283 | -0.173973 | -0.173509 | -0.173376 | -0.18282 | -0.178049 | -1.388491 | -1.352586 | -1.338444 | -1.335242 | -1.34339 | -1.450096 | -1.396332 | -0.274086 | -0.250411 | -0.238971 | -0.236593 | -0.271148 | -0.360249 | -0.313655 | -0.401427 | -0.367353 | -0.351689 | -0.345315 | -0.337748 | -0.448785 | -0.393406 | 0.433858 | 0.424648 | 0.413148 | 0.400943 | 1 | 0.774487 | 0.761396 | -40 | -45 | -45 | -40 | 0 | 10 | -10 | -1.128835 | -1.109725 | -1.101475 | -1.097957 | 0 | 0 | 0 |  | 1452.829 | 0 |  | 1454.658 | 0 |  | 739.699 | 0 |  | 739.967 | 0 |  | 1407.922 | 0 |  | 1417.828 | 0 |  | 762.894 | 0 |  | 762.772 | 0 |  | 1406.3979 | 0 |  | 1433.068 | 0 |  | 775.26 | 0 |  | 775.147 | 0 |  | 1530.274 | 0 |  | 1531.137 | 0 |  | 780.52 | 0 |  | 780.347 | 0 |  | 1510.2841 | 0 |  | 1510.665 | 0 |  | 754.144 | 0 |  | 754.205 | 0 |  | 1517.9041 | 0 |  | 1518.234 | 0 |  | 737.834 | 0.102 |  | 737.84 | 0.102 |  | 1531.3409 | 0 |  | 1531.7469 | 0 |  | 775.741 | 0.102 |  | 775.767 | 0.102 | 83.81107 | 76.29799 | 73.26693 | 65.53348 | 0 | 79.75592 | 69.50268 | 0 | 0 | 0 | 0 | 0 | -18.574512 | -18.160998 | -65.87557 | -52.38836 | -51.89014 | -34.92325451 | 0 | -35.65786064 | -32.41584738 | 0 | 0 | 0 | 0 | 0 | 0 | 0 | 45.1534 | 49.937625 | 49.566375 | 43.91828 | 0 | 0 | 0 | -19.1406 | -19.06271 | -18.03156 | -15.73175 | 0 | -26.96334 | -10.44964 | 43.9483 | 54.78455 | 52.91161 | 58.79675 | 0 | -1.439791 | 8.476203
156 | W94963 | 2017-04-10 14:54 | 53.061 | 52.1133 | 22 | 53 | 1.2161 | 207.8671 | 18314 | 33 | 239962 | 239921 | 139204 | 139212 | 139311 | 139287 | 221143 | 221150 | 220889 | 220897 | 215533 | 215418 | 215988 | 215830 | 294074 | 294058 | 1364.36 | 33459.6641 | 6 | 133.6398 | 133.6398 | 133.6398 | 133.6398 | 118.6022 | 40.4416 | 40.4416 | 1165.8203 | 1106.2151 | 1061.8334 | 869.6968 | 1063.0283 | 996.4146 | 970.9501 | 949.3809 | 928.7202 | 920.5892 | 900.3163 | 879.738 | 16 | 17.4 | 32.3455 | 24.9478 | 20.6376 | 16.9531 | 14.2583 | 14.2583 | 12.307 | 11.2518 | 11.2283 | 84.2 | 141.67 | 103.03 | 172.83 | 124.22 | 210.68 | 148.08 | 251.42 | 0 | 273.48 | 171.59 | 293.34 | 189.7 | 323.1 | 49.7 | 46.2 | 28.6177 | 2.966666 | 2.1242 | 2.9796 | 0.0141 | 2.1242 | 1103858 | 2 |  |  | 2.7814 | 4.5664 | 5.83 | 0 | 7.8529 | 11.0679 | 3.4111 | 5.0704 | 6.5981 | 0 | 10.0778 | 11.8556 | 25.0124 | 24.9891 | 24.9594 | 0 | 24.9957 | 24.9345 |  | 15382 | 726 | 15 |  | EA650A | 1102 | 1002 | 15 | 3 | 20 | 12.833333 | 2.966666 | 981.5857 | 916.2357 | 903.85 | 843.9714 | 0 | 738.9286 | 692.6429 | 89.1643 | 95.5357 | 95.835 | 90.3129 | 0 | 83.6586 | 38.1607 | 32.3455 | 24.9478 | 20.6376 | 16.9531 | 14.2583 | 14.2583 | 12.307 | 11.2518 | 0 | 0 | 0 | 0 | 0 | 0.1016 | 0.102 | 0 | 0 | 0 | 0 | 0 | 0 | 0 | 0.049167 | 0.040301 | 0.040948 | 0.026899 | 0 | 0.029359 | 0.025955 | -0.000125 | -0.000355 | -0.000806 | -0.000545 | 0 | -0.004058 | -0.00213 | 0.084373 | 0.081455 | 0.079306 | 0.076357 | 0.081264 | 0.108569 | 0.100758 | -0.177813 | -0.174843 | -0.173548 | -0.173062 | -0.172953 | -0.182416 | -0.177647 | -1.388364 | -1.352511 | -1.338494 | -1.335033 | -1.343447 | -1.451198 | -1.39729 | -0.27339 | -0.249763 | -0.238324 | -0.236013 | -0.270413 | -0.359168 | -0.312752 | -0.401274 | -0.367265 | -0.351733 | -0.345093 | -0.337798 | -0.449109 | -0.393585 | 0.433929 | 0.424773 | 0.413222 | 0.401098 | 1 | 0.774927 | 0.761711 | -40 | -45 | -45 | -40 | 0 | 0 | 0 | -1.125705 | -1.10663 | -1.098398 | -1.094881 | 0 | 0 | 0 |  | 1452.829 | 0 |  | 1454.658 | 0 |  | 739.699 | 0 |  | 739.967 | 0 |  | 1407.922 | 0 |  | 1417.828 | 0 |  | 762.894 | 0 |  | 762.772 | 0 |  | 1406.3979 | 0 |  | 1433.068 | 0 |  | 775.26 | 0 |  | 775.147 | 0 |  | 1530.274 | 0 |  | 1531.137 | 0 |  | 780.52 | 0 |  | 780.347 | 0 |  | 1510.2841 | 0 |  | 1510.665 | 0 |  | 754.144 | 0 |  | 754.205 | 0 |  | 1517.9041 | 0 |  | 1518.234 | 0 |  | 737.834 | 0.102 |  | 737.84 | 0.102 |  | 1531.3409 | 0 |  | 1531.7469 | 0 |  | 775.741 | 0.102 |  | 775.767 | 0.102 | 82.81933 | 74.63198 | 71.6807281 | 64.44312 | 0 | 80.22474 | 69.78931 | 0 | 0 | 0 | 0 | 0 | -18.5334656 | -18.119994 | -68.08815 | -54.0274 | -53.72983 | -35.18346 | 0 | -36.71676 | -33.29043425 | 0 | 0 | 0 | 0 | 0 | 0 | 0 | 45.0282 | 49.79835 | 49.42791 | 43.79524 | 0 | 0 | 0 | -24.37663 | -23.86128 | -22.83978054 | -21.31502 | 0 | -30.04749 | -11.93484 | 35.38276 | 46.54164 | 44.53903 | 51.73989 | 0 | -5.072979 | 6.44405
156 | W94964 | 2017-04-10 14:55 | 53.0426 | 52.0713 | 27 | 51 | 1.2161 | 207.7294 | 18500 | 33 | 239962 | 239921 | 139204 | 139212 | 139311 | 139287 | 221143 | 221150 | 220889 | 220897 | 215533 | 215418 | 215988 | 215830 | 294074 | 294058 | 1364.36 | 33478.5313 | 6 | 133.76 | 133.76 | 133.76 | 133.76 | 118.6022 | 40.5618 | 40.5618 | 1158.7891 | 1103.3007 | 1068.3334 | 872.0333 | 1053.4315 | 990.7244 | 967.4724 | 947.6489 | 929.1532 | 922.1154 | 903.6643 | 884.9495 | 16 | 21 | 32.2612 | 24.8791 | 20.6212 | 16.9446 | 14.2536 | 14.2536 | 12.3037 | 11.2518 | 11.2267 | 87.88 | 141.04 | 107.01 | 172.01 | 129.98 | 209.3 | 155.2 | 250.04 | 0 | 272.25 | 179.8 | 292.03 | 199.21 | 321.85 | 48.9 | 46.4 | 27.323 | -1.625 | 0.4678 | 1.3165 | -0.6143 | 0.4678 | 1103858 | 1 |  |  | 2.8693 | 4.7443 | 5.765 | 0 | 7.9407 | 11.23 | 3.5255 | 5.0059 | 6.4471 | 0 | 10.1725 | 12.3098 | 24.995 | 24.9064 | 25.0314 | 0 | 24.9462 | 24.958 |  | 15382 | 726 | 16 |  | EA650A | 1102 | 1002 | 15 | 3 | 20 | 21.6 | -1.625 | 991.3071 | 937.9572 | 929.6572 | 855.2286 | 0 | 724.6572 | 686.7214 | 59.3329 | 67.9271 | 70.2229 | 58.0036 | 0 | 73.3929 | 31.2914 | 32.2612 | 24.8791 | 20.6212 | 16.9446 | 14.2536 | 14.2536 | 12.3037 | 11.2518 | 0 | 0 | 0 | 0 | 0 | 0.1016 | 0.102 | 0 | 0 | 0 | 0 | 0 | 0 | 0 | 0.050987 | 0.041782 | 0.042783 | 0.027711 | 0 | 0.029891 | 0.026537 | -0.000117 | -0.00034 | -0.000811 | -0.000464 | 0 | -0.004083 | -0.002178 | 0.084375 | 0.081459 | 0.07931 | 0.076358 | 0.08127 | 0.108584 | 0.100761 | -0.178168 | -0.175163 | -0.173843 | -0.173389 | -0.173375 | -0.182803 | -0.178059 | -1.384882 | -1.348504 | -1.333768 | -1.330958 | -1.343383 | -1.449908 | -1.396319 | -0.274052 | -0.250411 | -0.238944 | -0.236572 | -0.27115 | -0.360328 | -0.313589 | -0.401575 | -0.367351 | -0.35181 | -0.345406 | -0.337741 | -0.448574 | -0.393579 | 0.433853 | 0.424776 | 0.413246 | 0.40099 | 1 | 0.774685 | 0.76135 | -45 | -50 | -50 | -45 | 0 | -10 | 10 | -1.128583 | -1.10946 | -1.101225 | -1.097812 | 0 | 0 | 0 |  | 1452.829 | 0 |  | 1454.658 | 0 |  | 739.699 | 0 |  | 739.967 | 0 |  | 1407.922 | 0 |  | 1417.828 | 0 |  | 762.894 | 0 |  | 762.772 | 0 |  | 1406.3979 | 0 |  | 1433.068 | 0 |  | 775.26 | 0 |  | 775.147 | 0 |  | 1530.274 | 0 |  | 1531.137 | 0 |  | 780.52 | 0 |  | 780.347 | 0 |  | 1510.2841 | 0 |  | 1510.665 | 0 |  | 754.144 | 0 |  | 754.205 | 0 |  | 1517.9041 | 0 |  | 1518.234 | 0 |  | 737.834 | 0.102 |  | 737.84 | 0.102 |  | 1531.3409 | 0 |  | 1531.7469 | 0 |  | 775.741 | 0.102 |  | 775.767 | 0.102 | 83.64154 | 76.40506 | 73.73111 | 65.30355 | 0 | 78.68618 | 69.19473 | 0 | 0 | 0 | 0 | 0 | -18.5727848 | -18.162018 | -70.44894734 | -55.8847 | -55.98091 | -36.26461 | 0 | -37.41923 | -34.01293 | 0 | 0 | 0 | 0 | 0 | 0 | 0 | 50.786235 | 55.473 | 55.06125 | 49.40154 | 0 | 0 | 0 | -16.2603 | -17.00969 | -16.77934 | -13.72203 | 0 | -26.44552 | -9.812639 | 47.71852 | 58.98366 | 56.03211 | 64.71845 | 0 | -3.75135 | 7.207144
156 | W94965 | 2017-04-10 14:57 | 52.8152 | 51.9091 | 39 | 51 | 1.2161 | 209.9307 | 18400 | 33 | 239962 | 239921 | 139204 | 139212 | 139311 | 139287 | 221143 | 221150 | 220889 | 220897 | 215533 | 215418 | 215988 | 215830 | 294074 | 294058 | 1364.36 | 33497.2617 | 6 | 133.8815 | 133.8815 | 133.8815 | 133.8815 | 118.6022 | 40.6833 | 40.6833 | 1158.7891 | 1091.1388 | 1024.5 | 867.1266 | 1050.1661 | 987.4807 | 963.6514 | 943.2498 | 924.1273 | 916.1635 | 896.9629 | 877.2084 | 15.8 | 17.2 | 32.4752 | 25.0126 | 20.6457 | 16.9528 | 14.2785 | 14.2785 | 12.3103 | 11.2434 | 11.2267 | 88.38 | 145.32 | 108.21 | 176.67 | 132.05 | 214.86 | 157.12 | 256.26 | 0 | 278.68 | 182.33 | 299.55 | 202.08 | 330.75 | 50.9 | 46.5 | 27.4444 | -0.075 | 0.4398 | 0.716 | -0.5256 | 0.4398 | 1103856 | 2 |  |  | 2.8807 | 4.7207 | 5.92 | 0 | 7.9529 | 11.3121 | 3.4235 | 5.2843 | 6.8176 | 0 | 10.0588 | 12.1824 | 25.0081 | 24.9409 | 24.9413 | 0 | 25.0189 | 24.9587 |  | 15382 | 726 | 17 |  | EA650A | 1102 | 1002 | 15 | 3 | 20 | 40.599998 | -0.075 | 980.4 | 903.85 | 886.6071 | 816.7714 | 0 | 720.5357 | 690.1071 | 54.3643 | 55.1893 | 55.2821 | 53.3 | 0 | 74.4436 | 31.8379 | 32.4752 | 25.0126 | 20.6457 | 16.9528 | 14.2785 | 14.2785 | 12.3103 | 11.2434 | 0 | 0 | 0 | 0 | 0 | 0.1016 | 0.102 | 0 | 0 | 0 | 0 | 0 | 0 | 0 | 0.051777 | 0.042465 | 0.043711 | 0.028291 | 0 | 0.030548 | 0.027154 | -0.000117 | -0.000341 | -0.000812 | -0.000465 | 0 | -0.004122 | -0.002302 | 0.084372 | 0.081455 | 0.079307 | 0.076359 | 0.08127 | 0.108568 | 0.100748 | -0.178194 | -0.175196 | -0.173867 | -0.173387 | -0.173379 | -0.182789 | -0.178033 | -1.385163 | -1.348857 | -1.334032 | -1.330939 | -1.343426 | -1.447786 | -1.394 | -0.27398 | -0.250325 | -0.238882 | -0.236577 | -0.271138 | -0.360047 | -0.313373 | -0.401897 | -0.367734 | -0.352086 | -0.345386 | -0.337788 | -0.449322 | -0.39415 | 0.433998 | 0.424908 | 0.413314 | 0.40115 | 1 | 0.77473 | 0.76135 | -45 | -50 | -50 | -45 | 0 | -20 | 20 | -1.128766 | -1.109666 | -1.101435 | -1.098033 | 0 | 0 | 0 |  | 1452.829 | 0 |  | 1454.658 | 0 |  | 739.699 | 0 |  | 739.967 | 0 |  | 1407.922 | 0 |  | 1417.828 | 0 |  | 762.894 | 0 |  | 762.772 | 0 |  | 1406.3979 | 0 |  | 1433.068 | 0 |  | 775.26 | 0 |  | 775.147 | 0 |  | 1530.274 | 0 |  | 1531.137 | 0 |  | 780.52 | 0 |  | 780.347 | 0 |  | 1510.2841 | 0 |  | 1510.665 | 0 |  | 754.144 | 0 |  | 754.205 | 0 |  | 1517.9041 | 0 |  | 1518.234 | 0 |  | 737.834 | 0.102 |  | 737.84 | 0.102 |  | 1531.3409 | 0 |  | 1531.7469 | 0 |  | 775.741 | 0.102 |  | 775.767 | 0.102 | 82.7183088 | 73.62310175 | 70.31415 | 62.36785 | 0 | 78.22712 | 69.52691 | 0 | 0 | 0 | 0 | 0 | -18.5713624 | -18.159366 | -71.55752058 | -56.81925 | -57.22864 | -37.03471 | 0 | -38.25919 | -34.643688 | 0 | 0 | 0 | 0 | 0 | 0 | 0 | 50.79447 | 55.4833 | 55.07175 | 49.411485 | 0 | 0 | 0 | -14.89473 | -13.81526 | -13.2059 | -12.6095541 | 0 | -26.80319 | -9.977138 | 47.06053 | 58.47189 | 54.95136 | 62.13507 | 0 | -5.40663 | 6.746718
156 | W94966 | 2017-04-10 14:58 | 52.8588 | 51.94 | 25 | 52 | 1.2161 | 208.9065 | 18407 | 33 | 239962 | 239921 | 139204 | 139212 | 139311 | 139287 | 221143 | 221150 | 220889 | 220897 | 215533 | 215418 | 215988 | 215830 | 294074 | 294058 | 1364.36 | 33515.9648 | 6 | 134.0024 | 134.0024 | 134.0024 | 134.0024 | 118.6022 | 40.8042 | 40.8042 | 1159.9609 | 1105.5978 | 1069.3334 | 873.7255 | 1059.3883 | 995.2577 | 971.3505 | 951.0431 | 931.9799 | 924.8666 | 906.0008 | 886.8064 | 15.8 | 18 | 32.1835 | 24.8715 | 20.5364 | 16.8779 | 14.1985 | 14.1985 | 12.2781 | 11.2522 | 11.2276 | 86.22 | 140.16 | 105.65 | 171.42 | 128.42 | 208.78 | 152.96 | 249.33 | 0 | 271.22 | 176.85 | 290.98 | 196.11 | 319.57 | 50.7 | 46.1 | 27.9171 | -0.175 | 0.158 | 1.0288 | -0.4637 | 0.158 | 1103856 | 1 |  |  | 2.7743 | 4.6214 | 5.7714 | 0 | 7.83 | 11.21 | 3.0846 | 5.0923 | 6.6173 | 0 | 9.8635 | 12.2058 | 25.0054 | 24.9316 | 25.0261 | 0 | 25.0074 | 24.9472 |  | 15382 | 726 | 18 |  | EA650A | 1102 | 1002 | 15 | 3 | 20 | 16.4 | -0.175 | 997.4 | 929.2571 | 915.3643 | 845.1572 | 0 | 717.4857 | 672.4357 | 104.82 | 112.5007 | 109.3007 | 102.5221 | 0 | 76.2429 | 34.5036 | 32.1835 | 24.8715 | 20.5364 | 16.8779 | 14.1985 | 14.1985 | 12.2781 | 11.2522 | 0 | 0 | 0 | 0 | 0 | 0.1016 | 0.102 | 0 | 0 | 0 | 0 | 0 | 0 | 0 | 0.052214 | 0.042743 | 0.04412 | 0.028446 | 0 | 0.031007 | 0.027526 | -0.000126 | -0.000392 | -0.000961 | -0.000547 | 0 | -0.003393 | -0.002006 | 0.084371 | 0.081459 | 0.079309 | 0.076362 | 0.081266 | 0.108593 | 0.100775 | -0.177947 | -0.17504 | -0.17372 | -0.173138 | -0.173041 | -0.182191 | -0.177445 | -1.389304 | -1.356629 | -1.341802 | -1.335356 | -1.343437 | -1.441312 | -1.387975 | -0.273478 | -0.249953 | -0.238507 | -0.236224 | -0.270565 | -0.359766 | -0.313203 | -0.401556 | -0.367039 | -0.351508 | -0.344737 | -0.33779 | -0.448048 | -0.392857 | 0.433817 | 0.424649 | 0.413087 | 0.400994 | 1 | 0.774754 | 0.761699 | -40 | -40 | -40 | -40 | 0 | -30 | 30 | -1.125773 | -1.107384 | -1.099149 | -1.094962 | 0 | 0 | 0 |  | 1452.829 | 0 |  | 1454.658 | 0 |  | 739.699 | 0 |  | 739.967 | 0 |  | 1407.922 | 0 |  | 1417.828 | 0 |  | 762.894 | 0 |  | 762.772 | 0 |  | 1406.3979 | 0 |  | 1433.068 | 0 |  | 775.26 | 0 |  | 775.147 | 0 |  | 1530.274 | 0 |  | 1531.137 | 0 |  | 780.52 | 0 |  | 780.347 | 0 |  | 1510.2841 | 0 |  | 1510.665 | 0 |  | 754.144 | 0 |  | 754.205 | 0 |  | 1517.9041 | 0 |  | 1518.234 | 0 |  | 737.834 | 0.102 |  | 737.84 | 0.102 |  | 1531.3409 | 0 |  | 1531.7469 | 0 |  | 775.741 | 0.102 |  | 775.767 | 0.102 | 84.1516354 | 75.69635 | 72.59663 | 64.53789 | 0 | 77.91392 | 67.76471 | 0 | 0 | 0 | 0 | 0 | -18.5106056 | -18.09939 | -72.36607 | -57.45459 | -57.91083 | -37.2551 | 0 | -39.80039 | -35.421122 | 0 | 0 | 0 | 0 | 0 | 0 | 0 | 45.03092 | 44.29536 | 43.96596 | 43.79848 | 0 | 0 | 0 | -28.66596396 | -28.11989 | -26.06898 | -24.21818 | 0 | -27.4296 | -10.80663 | 28.15052 | 34.41723 | 32.58277 | 46.8631 | 0 | -7.826674 | 3.437565
156 | W94967 | 2017-04-10 14:59 | 52.9113 | 51.9862 | 24 | 53 | 1.2161 | 208.2282 | 18350 | 33 | 239962 | 239921 | 139204 | 139212 | 139311 | 139287 | 221143 | 221150 | 220889 | 220897 | 215533 | 215418 | 215988 | 215830 | 294074 | 294058 | 1364.36 | 33534.668 | 6 | 134.1229 | 134.1229 | 134.1229 | 134.1229 | 118.6022 | 40.9246 | 40.9246 | 1157.6172 | 1105.8107 | 1063.5 | 870.2941 | 1059.4778 | 994.4081 | 970.1219 | 949.4308 | 930.001 | 922.6376 | 903.3823 | 883.7964 | 16 | 18.4 | 32.2007 | 25.0222 | 20.6204 | 16.9313 | 14.2325 | 14.2325 | 12.2976 | 11.2501 | 11.2269 | 84.78 | 138.75 | 104.03 | 169.63 | 126.52 | 206.86 | 150.66 | 246.86 | 0 | 268.56 | 174.73 | 288.02 | 193 | 317.15 | 50.6 | 46.6 | 30.6609 | 0.6 | 0.3551 | 0.535 | 0.2961 | 0.3551 | 1103858 | 2 |  |  | 2.7771 | 4.5771 | 5.8221 | 0 | 7.8579 | 11.15 | 3.1 | 5.0654 | 6.6538 | 0 | 10.1981 | 12.1519 | 25.0011 | 24.9708 | 24.9528 | 0 | 24.9603 | 24.9978 |  | 15382 | 727 | 1 |  | EA650A | 1102 | 1002 | 15 | 3 | 20 | 21.799999 | 0.6 | 972.4 | 929.5143 | 899.0357 | 846.4857 | 0 | 718.8857 | 683.9929 | 82.9829 | 82.7957 | 83.5579 | 85.5643 | 0 | 80.4693 | 36.2079 | 32.2007 | 25.0222 | 20.6204 | 16.9313 | 14.2325 | 14.2325 | 12.2976 | 11.2501 | 0 | 0 | 0 | 0 | 0 | 0.1016 | 0.102 | 0 | 0 | 0 | 0 | 0 | 0 | 0 | 0.052965 | 0.043289 | 0.044835 | 0.02889 | 0 | 0.031011 | 0.027595 | -0.000126 | -0.000393 | -0.000963 | -0.000548 | 0 | -0.002612 | -0.002054 | 0.084377 | 0.081456 | 0.079308 | 0.076357 | 0.081266 | 0.108591 | 0.100767 | -0.177906 | -0.175068 | -0.173754 | -0.173202 | -0.173044 | -0.182042 | -0.177303 | -1.388795 | -1.356881 | -1.342559 | -1.336439 | -1.343414 | -1.435229 | -1.381616 | -0.273617 | -0.249899 | -0.23849 | -0.236131 | -0.270579 | -0.359739 | -0.313078 | -0.400976 | -0.36731 | -0.351615 | -0.34518 | -0.337765 | -0.448148 | -0.393208 | 0.433998 | 0.424768 | 0.413205 | 0.400979 | 1 | 0.774677 | 0.761687 | -40 | -40 | -40 | -40 | 0 | -40 | 40 | -1.125842 | -1.107461 | -1.099227 | -1.095044 | 0 | 0 | 0 |  | 1452.829 | 0 |  | 1454.658 | 0 |  | 739.699 | 0 |  | 739.967 | 0 |  | 1407.922 | 0 |  | 1417.828 | 0 |  | 762.894 | 0 |  | 762.772 | 0 |  | 1406.3979 | 0 |  | 1433.068 | 0 |  | 775.26 | 0 |  | 775.147 | 0 |  | 1530.274 | 0 |  | 1531.137 | 0 |  | 780.52 | 0 |  | 780.347 | 0 |  | 1510.2841 | 0 |  | 1510.665 | 0 |  | 754.144 | 0 |  | 754.205 | 0 |  | 1517.9041 | 0 |  | 1518.234 | 0 |  | 737.834 | 0.102 |  | 737.84 | 0.102 |  | 1531.3409 | 0 |  | 1531.7469 | 0 |  | 775.741 | 0.102 |  | 775.767 | 0.102 | 82.0481948 | 75.71452 | 71.30072 | 64.63511 | 0 | 78.06452 | 68.92391 | 0 | 0 | 0 | 0 | 0 | -18.4954672 | -18.084906 | -73.38254 | -58.20477 | -58.90075 | -37.87735 | 0 | -40.75907 | -35.28785 | 0 | 0 | 0 | 0 | 0 | 0 | 0 | 45.03368 | 44.29844 | 43.96908 | 43.80176 | 0 | 0 | 0 | -22.70553 | -20.69056 | -19.92772 | -20.20438 | 0 | -28.94795 | -11.3359 | 30.9938 | 41.11763 | 36.44133 | 50.35513 | 0 | -10.13796 | 4.215255
156 | W94968 | 2017-04-10 15:01 | 52.9083 | 51.9905 | 27 | 53 | 1.2161 | 207.7323 | 18307 | 33 | 239962 | 239921 | 139204 | 139212 | 139311 | 139287 | 221143 | 221150 | 220889 | 220897 | 215533 | 215418 | 215988 | 215830 | 294074 | 294058 | 1364.36 | 33553.4063 | 6 | 134.2431 | 134.2431 | 134.2431 | 134.2431 | 118.6022 | 41.0448 | 41.0448 | 1163.4766 | 1105.8049 | 1070 | 869.3052 | 1059.3004 | 993.9747 | 969.5645 | 948.7433 | 929.1196 | 921.8051 | 902.6255 | 883.1122 | 15.8 | 18.2 | 32.2335 | 24.9584 | 20.6033 | 16.9256 | 14.2357 | 14.2357 | 12.2921 | 11.2523 | 11.2271 | 84.76 | 139.12 | 103.15 | 170.31 | 125.68 | 207.47 | 149.53 | 247.74 | 0 | 269.26 | 173.23 | 289.17 | 191.44 | 318.01 | 48.9 | 46 | 28.8961 | -0.5 | -0.0764 | 0.5111 | 0.0094 | -0.0764 | 1103858 | 1 |  |  | 2.7407 | 4.5971 | 5.8036 | 0 | 7.85 | 11.2221 | 3.2547 | 5.083 | 6.4283 | 0 | 9.7 | 12.3057 | 25.0371 | 24.9586 | 24.9956 | 0 | 24.989 | 24.9707 |  | 15382 | 727 | 2 |  | EA650A | 1102 | 1002 | 15 | 3 | 20 | 14.333333 | -0.5 | 987.6714 | 926.3643 | 917.1071 | 846.4572 | 0 | 726.5 | 680.4929 | 96.7936 | 104.6236 | 99.6079 | 93.1729 | 0 | 76.3979 | 33.7186 | 32.2335 | 24.9584 | 20.6033 | 16.9256 | 14.2357 | 14.2357 | 12.2921 | 11.2523 | 0 | 0 | 0 | 0 | 0 | 0.1016 | 0.102 | 0 | 0 | 0 | 0 | 0 | 0 | 0 | 0.053687 | 0.04385 | 0.045467 | 0.029322 | 0 | 0.031057 | 0.027539 | -0.000126 | -0.000393 | -0.000965 | -0.000549 | 0 | -0.003393 | -0.00201 | 0.084372 | 0.081457 | 0.079308 | 0.076359 | 0.081266 | 0.108582 | 0.100768 | -0.177924 | -0.175036 | -0.17374 | -0.173145 | -0.173026 | -0.182218 | -0.177472 | -1.389191 | -1.356729 | -1.3426 | -1.335574 | -1.343416 | -1.441761 | -1.388821 | -0.273485 | -0.249909 | -0.238454 | -0.236154 | -0.270549 | -0.359544 | -0.313066 | -0.401427 | -0.367146 | -0.351657 | -0.344962 | -0.337766 | -0.448558 | -0.393148 | 0.433948 | 0.424747 | 0.413203 | 0.401054 | 1 | 0.774717 | 0.761691 | -40 | -40 | -40 | -40 | 0 | -30 | 30 | -1.125807 | -1.107422 | -1.099188 | -1.095003 | 0 | 0 | 0 |  | 1452.829 | 0 |  | 1454.658 | 0 |  | 739.699 | 0 |  | 739.967 | 0 |  | 1407.922 | 0 |  | 1417.828 | 0 |  | 762.894 | 0 |  | 762.772 | 0 |  | 1406.3979 | 0 |  | 1433.068 | 0 |  | 775.26 | 0 |  | 775.147 | 0 |  | 1530.274 | 0 |  | 1531.137 | 0 |  | 780.52 | 0 |  | 780.347 | 0 |  | 1510.2841 | 0 |  | 1510.665 | 0 |  | 754.144 | 0 |  | 754.205 | 0 |  | 1517.9041 | 0 |  | 1518.234 | 0 |  | 737.834 | 0.102 |  | 737.84 | 0.102 |  | 1531.3409 | 0 |  | 1531.7469 | 0 |  | 775.741 | 0.102 |  | 775.767 | 0.102 | 83.33181 | 75.45886 | 72.73393 | 64.63463 | 0 | 78.884823 | 68.57191 | 0 | 0 | 0 | 0 | 0 | -18.5133488 | -18.102144 | -74.40646 | -58.95937 | -59.7483852 | -38.42847 | 0 | -39.88488 | -35.45521 | 0 | 0 | 0 | 0 | 0 | 0 | 0 | 45.03228 | 44.29688 | 43.96752 | 43.80012 | 0 | 0 | 0 | -26.4716 | -26.14638 | -23.7519 | -22.00315 | 0 | -27.46841 | -10.55615 | 27.48603 | 34.64999 | 33.20116 | 48.00312 | 0 | -6.981809 | 4.458406
156 | W94969 | 2017-04-10 15:02 | 52.9624 | 52.0202 | 24 | 53 | 1.2161 | 208.458 | 18500 | 33 | 239962 | 239921 | 139204 | 139212 | 139311 | 139287 | 221143 | 221150 | 220889 | 220897 | 215533 | 215418 | 215988 | 215830 | 294074 | 294058 | 1364.36 | 33572.2305 | 6 | 134.3637 | 134.3637 | 134.3637 | 134.3637 | 118.6022 | 41.1655 | 41.1655 | 1163.4766 | 1108.5493 | 1065.6666 | 866.7273 | 1058.2849 | 992.8699 | 968.4886 | 947.6685 | 928.0314 | 920.6135 | 901.3027 | 881.7289 | 15.8 | 20.2 | 32.2445 | 25.0049 | 20.6441 | 16.9578 | 14.2521 | 14.2521 | 12.3069 | 11.2526 | 11.2283 | 84.21 | 142.04 | 102.82 | 173.3 | 125.32 | 211.44 | 149.2 | 252.22 | 0 | 274.39 | 172.85 | 294.22 | 191.45 | 324.46 | 50.5 | 46.6 | 29.0988 | 0.5 | 2.0745 | 2.1909 | -1.5507 | 2.0745 | 1103858 | 2 |  |  | 2.7879 | 4.5679 | 5.8264 | 0 | 7.8486 | 11.1714 | 3.2189 | 5.0358 | 6.5491 | 0 | 10.0566 | 12.3132 | 24.9778 | 24.9509 | 24.9468 | 0 | 25.0374 | 24.9784 |  | 15382 | 727 | 3 |  | EA650A | 1102 | 1002 | 15 | 3 | 20 | 23.333332 | 0.5 | 981.5786 | 941.9429 | 917.6214 | 864.1429 | 0 | 732.3857 | 695.3071 | 67.8179 | 67.3564 | 69.4264 | 69.4207 | 0 | 82.6071 | 38.3157 | 32.2445 | 25.0049 | 20.6441 | 16.9578 | 14.2521 | 14.2521 | 12.3069 | 11.2526 | 0 | 0 | 0 | 0 | 0 | 0.1016 | 0.102 | 0 | 0 | 0 | 0 | 0 | 0 | 0 | 0.054662 | 0.044627 | 0.046315 | 0.029946 | 0 | 0.031106 | 0.027579 | -0.000128 | -0.000366 | -0.000842 | -0.000566 | 0 | -0.004122 | -0.002314 | 0.084378 | 0.081457 | 0.079308 | 0.076357 | 0.08127 | 0.108583 | 0.100763 | -0.17828 | -0.1753 | -0.173974 | -0.173565 | -0.173374 | -0.182722 | -0.177972 | -1.389129 | -1.352772 | -1.33794 | -1.336747 | -1.343368 | -1.446763 | -1.393331 | -0.2741 | -0.250366 | -0.238912 | -0.23655 | -0.271154 | -0.360317 | -0.313635 | -0.401363 | -0.367554 | -0.351952 | -0.345504 | -0.337725 | -0.448604 | -0.393458 | 0.433953 | 0.424715 | 0.413141 | 0.400906 | 1 | 0.774472 | 0.761377 | -40 | -45 | -45 | -40 | 0 | -20 | 20 | -1.128953 | -1.109858 | -1.10161 | -1.098099 | 0 | 0 | 0 |  | 1452.829 | 0 |  | 1454.658 | 0 |  | 739.699 | 0 |  | 739.967 | 0 |  | 1407.922 | 0 |  | 1417.828 | 0 |  | 762.894 | 0 |  | 762.772 | 0 |  | 1406.3979 | 0 |  | 1433.068 | 0 |  | 775.26 | 0 |  | 775.147 | 0 |  | 1530.274 | 0 |  | 1531.137 | 0 |  | 780.52 | 0 |  | 780.347 | 0 |  | 1510.2841 | 0 |  | 1510.665 | 0 |  | 754.144 | 0 |  | 754.205 | 0 |  | 1517.9041 | 0 |  | 1518.234 | 0 |  | 737.834 | 0.102 |  | 737.84 | 0.102 |  | 1531.3409 | 0 |  | 1531.7469 | 0 |  | 775.741 | 0.102 |  | 775.767 | 0.102 | 82.82364 | 76.72784 | 72.77472 | 65.98336 | 0 | 79.52464 | 70.06123 | 0 | 0 | 0 | 0 | 0 | -18.5645552 | -18.153144 | -75.75476 | -59.87504 | -60.84014562 | -39.27362686 | 0 | -39.03945 | -35.20251 | 0 | 0 | 0 | 0 | 0 | 0 | 0 | 45.15812 | 49.94361 | 49.57245 | 43.92396 | 0 | 0 | 0 | -18.58888639 | -16.86375 | -16.5868 | -16.42147 | 0 | -29.76474 | -12.01714 | 33.63811 | 49.93266 | 44.92022 | 54.21223 | 0 | -7.844114 | 4.688433
156 | W94970 | 2017-04-10 15:03 | 52.7785 | 51.8779 | 36 | 51 | 1.2161 | 209.3429 | 17000 | 33 | 239962 | 239921 | 139204 | 139212 | 139311 | 139287 | 221143 | 221150 | 220889 | 220897 | 215533 | 215418 | 215988 | 215830 | 294074 | 294058 | 1364.36 | 33590.9297 | 6 | 134.4848 | 134.4848 | 134.4848 | 134.4848 | 118.6022 | 41.2866 | 41.2866 | 1158.7891 | 1091.0164 | 1055.3334 | 865.7249 | 1046.2756 | 983.2773 | 959.1758 | 938.4275 | 918.9931 | 910.587 | 891.0239 | 870.9107 | 15.8 | 17.4 | 32.4592 | 25.0742 | 20.7199 | 17.0164 | 14.2971 | 14.2971 | 12.3141 | 11.2389 | 11.2284 | 88.19 | 141.81 | 107.79 | 172.96 | 131.34 | 210.7 | 156.54 | 251.71 | 0 | 273.8 | 181.92 | 294.42 | 201.55 | 324.65 | 49.4 | 46.4 | 27.1018 | -0.925 | 0.4798 | 1.1166 | -0.3552 | 0.4798 | 1103857 | 1 |  |  | 2.86 | 4.7171 | 5.8614 | 0 | 7.9421 | 11.3743 | 3.342 | 5.1196 | 6.6608 | 0 | 10.1549 | 12.2176 | 24.9932 | 24.9196 | 25.0376 | 0 | 24.9959 | 24.9326 |  | 15382 | 727 | 4 |  | EA650A | 1102 | 1002 | 15 | 3 | 20 | 38.599998 | -0.925 | 999.1143 | 937.1286 | 930.9286 | 857.8428 | 0 | 738.3929 | 698.55 | 63.4714 | 64.4286 | 63.9379 | 59.1921 | 0 | 71.5421 | 31.1707 | 32.4592 | 25.0742 | 20.7199 | 17.0164 | 14.2971 | 14.2971 | 12.3141 | 11.2389 | 0 | 0 | 0 | 0 | 0 | 0.1016 | 0.102 | 0 | 0 | 0 | 0 | 0 | 0 | 0 | 0.054945 | 0.044902 | 0.046686 | 0.030367 | 0 | 0.031602 | 0.027937 | -0.000128 | -0.000366 | -0.000844 | -0.000567 | 0 | -0.004083 | -0.002203 | 0.084367 | 0.081447 | 0.079296 | 0.076347 | 0.081271 | 0.108551 | 0.100734 | -0.178364 | -0.175379 | -0.174071 | -0.173646 | -0.173372 | -0.18292 | -0.178166 | -1.390057 | -1.353642 | -1.339005 | -1.337642 | -1.343348 | -1.451082 | -1.397627 | -0.273862 | -0.250155 | -0.238663 | -0.236342 | -0.271159 | -0.359754 | -0.313152 | -0.402421 | -0.368492 | -0.353064 | -0.346424 | -0.337703 | -0.450114 | -0.394742 | 0.43418 | 0.42509 | 0.413569 | 0.401351 | 1 | 0.774919 | 0.761379 | -40 | -45 | -45 | -40 | 0 | -10 | 10 | -1.129729 | -1.110734 | -1.102504 | -1.099035 | 0 | 0 | 0 |  | 1452.829 | 0 |  | 1454.658 | 0 |  | 739.699 | 0 |  | 739.967 | 0 |  | 1407.922 | 0 |  | 1417.828 | 0 |  | 762.894 | 0 |  | 762.772 | 0 |  | 1406.3979 | 0 |  | 1433.068 | 0 |  | 775.26 | 0 |  | 775.147 | 0 |  | 1530.274 | 0 |  | 1531.137 | 0 |  | 780.52 | 0 |  | 780.347 | 0 |  | 1510.2841 | 0 |  | 1510.665 | 0 |  | 754.144 | 0 |  | 754.205 | 0 |  | 1517.9041 | 0 |  | 1518.234 | 0 |  | 737.834 | 0.102 |  | 737.84 | 0.102 |  | 1531.3409 | 0 |  | 1531.7469 | 0 |  | 775.741 | 0.102 |  | 775.767 | 0.102 | 84.29228 | 76.32631 | 73.81891 | 65.49372 | 0 | 80.15329 | 70.3677357 | 0 | 0 | 0 | 0 | 0 | -18.584672 | -18.172932 | -76.19875 | -60.2858 | -61.38266721 | -39.8617316 | 0 | -39.93233 | -35.96653 | 0 | 0 | 0 | 0 | 0 | 0 | 0 | 45.18916 | 49.98303 | 49.61268 | 43.9614 | 0 | 0 | 0 | -17.3824 | -16.11714 | -15.25961 | -13.98958 | 0 | -25.73756 | -9.761167 | 35.90028 | 49.90641 | 46.78932 | 55.60381 | 0 | -4.101267 | 6.467103
156 | W94971 | 2017-04-10 15:05 | 52.7237 | 51.8149 | 30 | 51 | 1.2161 | 209.2797 | 18429 | 33 | 239962 | 239921 | 139204 | 139212 | 139311 | 139287 | 221143 | 221150 | 220889 | 220897 | 215533 | 215418 | 215988 | 215830 | 294074 | 294058 | 1364.36 | 33609.6328 | 6 | 134.6059 | 134.6059 | 134.6059 | 134.6059 | 118.6022 | 41.4077 | 41.4077 | 1152.9297 | 1098.714 | 1058.1666 | 875.5743 | 1050.2107 | 989.1451 | 966.9836 | 947.9882 | 930.2154 | 923.6232 | 905.9736 | 887.8906 | 15.8 | 18.4 | 32.2243 | 24.8784 | 20.5937 | 16.9458 | 14.2637 | 14.2637 | 12.2955 | 11.2421 | 11.2261 | 89.55 | 145.56 | 109.79 | 177.22 | 133.58 | 215.56 | 158.91 | 256.97 | 0 | 279.53 | 184.5 | 300.53 | 204.44 | 331.94 | 50.5 | 46.7 | 27.4356 | 0.875 | 1.2555 | 1.53 | -1.3595 | 1.2555 | 1103857 | 2 |  |  | 2.8764 | 4.8014 | 6.0193 | 0 | 7.9471 | 11.2943 | 3.15 | 5.408 | 6.882 | 0 | 10.156 | 12.572 | 24.9984 | 24.9341 | 24.9638 | 0 | 24.9809 | 24.9792 |  | 15382 | 727 | 5 |  | EA650A | 1102 | 1002 | 15 | 3 | 20 | 12 | 0.875 | 981.1572 | 903.1071 | 888.5286 | 824.6643 | 0 | 708.8571 | 677.0428 | 100.185 | 102.6143 | 101.9543 | 100.845 | 0 | 77.6093 | 37.7043 | 32.2243 | 24.8784 | 20.5937 | 16.9458 | 14.2637 | 14.2637 | 12.2955 | 11.2421 | 0 | 0 | 0 | 0 | 0 | 0.1016 | 0.102 | 0 | 0 | 0 | 0 | 0 | 0 | 0 | 0.055109 | 0.044769 | 0.046573 | 0.030667 | 0 | 0.031896 | 0.02817 | -0.000147 | -0.000429 | -0.001119 | -0.000657 | 0 | -0.004058 | -0.00218 | 0.084369 | 0.081456 | 0.079309 | 0.076361 | 0.081266 | 0.108587 | 0.100764 | -0.178168 | -0.175178 | -0.173847 | -0.173329 | -0.173068 | -0.182477 | -0.177743 | -1.395514 | -1.359977 | -1.345002 | -1.340725 | -1.343445 | -1.450512 | -1.397049 | -0.273464 | -0.249943 | -0.238523 | -0.236237 | -0.270607 | -0.359716 | -0.313071 | -0.401817 | -0.367268 | -0.351611 | -0.344852 | -0.337799 | -0.448339 | -0.393339 | 0.433968 | 0.424897 | 0.413478 | 0.401398 | 1 | 0.775172 | 0.761674 | -30 | -35 | -35 | -30 | 0 | 0 | 0 | -1.127867 | -1.109064 | -1.100846 | -1.097221 | 0 | 0 | 0 |  | 1452.829 | 0 |  | 1454.658 | 0 |  | 739.699 | 0 |  | 739.967 | 0 |  | 1407.922 | 0 |  | 1417.828 | 0 |  | 762.894 | 0 |  | 762.772 | 0 |  | 1406.3979 | 0 |  | 1433.068 | 0 |  | 775.26 | 0 |  | 775.147 | 0 |  | 1530.274 | 0 |  | 1531.137 | 0 |  | 780.52 | 0 |  | 780.347 | 0 |  | 1510.2841 | 0 |  | 1510.665 | 0 |  | 754.144 | 0 |  | 754.205 | 0 |  | 1517.9041 | 0 |  | 1518.234 | 0 |  | 737.834 | 0.102 |  | 737.84 | 0.102 |  | 1531.3409 | 0 |  | 1531.7469 | 0 |  | 775.741 | 0.102 |  | 775.767 | 0.102 | 82.77925 | 73.56349 | 70.46831 | 62.97219 | 0 | 76.97267 | 68.22154 | 0 | 0 | 0 | 0 | 0 | -18.5396632 | -18.129786 | -76.70024 | -60.30138018 | -61.13572 | -40.23515725 | 0 | -40.37935 | -36.30930351 | 0 | 0 | 0 | 0 | 0 | 0 | 0 | 33.83601 | 38.81724 | 38.52961 | 32.91663 | 0 | 0 | 0 | -27.39699084 | -25.64773 | -24.31845 | -23.82332 | 0 | -27.91731 | -11.80412 | 12.51803 | 26.43163 | 23.54376 | 31.83034 | 0 | -9.863657 | 1.978328
156 | W94972 | 2017-04-10 15:06 | 52.6847 | 51.7882 | 30 | 52 | 1.2161 | 209.4582 | 18453 | 33 | 239962 | 239921 | 139204 | 139212 | 139311 | 139287 | 221143 | 221150 | 220889 | 220897 | 215533 | 215418 | 215988 | 215830 | 294074 | 294058 | 1364.36 | 33628.3359 | 6 | 134.7271 | 134.7271 | 134.7271 | 134.7271 | 118.6022 | 41.5289 | 41.5289 | 1157.6172 | 1098.551 | 1066.6666 | 874.0331 | 1054.5118 | 991.8788 | 968.825 | 949.1261 | 930.9961 | 924.3008 | 906.0591 | 887.602 | 15.8 | 17.8 | 32.2899 | 24.945 | 20.6084 | 16.9486 | 14.2648 | 14.2648 | 12.2885 | 11.2508 | 11.2284 | 87.53 | 140.85 | 106.57 | 172.16 | 130.11 | 209.5 | 154.72 | 249.81 | 0 | 272.06 | 179.62 | 292.19 | 198.84 | 321.66 | 49.8 | 46.3 | 28.7596 | -0.35 | -0.0559 | 0.8914 | -1.4198 | -0.0559 | 1103857 | 1 |  |  | 2.85 | 4.6257 | 5.7614 | 0 | 7.8364 | 11.2493 | 3.3647 | 5.1196 | 6.6078 | 0 | 9.802 | 12.1235 | 25.0189 | 24.9345 | 25.0246 | 0 | 25.006 | 24.9132 |  | 15382 | 727 | 6 |  | EA650A | 1102 | 1002 | 15 | 3 | 20 | 16.200001 | -0.35 | 972.3571 | 907.1786 | 892.5214 | 819.2857 | 0 | 714.65 | 669.0857 | 62.09 | 65.5086 | 63.9186 | 59.4757 | 0 | 73.97 | 34.5029 | 32.2899 | 24.945 | 20.6084 | 16.9486 | 14.2648 | 14.2648 | 12.2885 | 11.2508 | 0 | 0 | 0 | 0 | 0 | 0.1016 | 0.102 | 0 | 0 | 0 | 0 | 0 | 0 | 0 | 0.054033 | 0.044266 | 0.045866 | 0.030663 | 0 | 0.031676 | 0.028038 | -0.000147 | -0.000395 | -0.000971 | -0.000658 | 0 | -0.004049 | -0.002247 | 0.084374 | 0.08146 | 0.079313 | 0.076365 | 0.081265 | 0.108593 | 0.100775 | -0.178089 | -0.174985 | -0.173644 | -0.173269 | -0.173019 | -0.182377 | -0.177624 | -1.395553 | -1.355829 | -1.34077 | -1.341281 | -1.343459 | -1.449423 | -1.395628 | -0.273497 | -0.249945 | -0.238556 | -0.236262 | -0.270519 | -0.359725 | -0.313156 | -0.40129 | -0.366908 | -0.351132 | -0.344413 | -0.337813 | -0.448015 | -0.392859 | 0.433957 | 0.424867 | 0.41341 | 0.401235 | 1 | 0.774931 | 0.761713 | -30 | -40 | -40 | -30 | 0 | 10 | -10 | -1.127124 | -1.107626 | -1.099395 | -1.096324 | 0 | 0 | 0 |  | 1452.829 | 0 |  | 1454.658 | 0 |  | 739.699 | 0 |  | 739.967 | 0 |  | 1407.922 | 0 |  | 1417.828 | 0 |  | 762.894 | 0 |  | 762.772 | 0 |  | 1406.3979 | 0 |  | 1433.068 | 0 |  | 775.26 | 0 |  | 775.147 | 0 |  | 1530.274 | 0 |  | 1531.137 | 0 |  | 780.52 | 0 |  | 780.347 | 0 |  | 1510.2841 | 0 |  | 1510.665 | 0 |  | 754.144 | 0 |  | 754.205 | 0 |  | 1517.9041 | 0 |  | 1518.234 | 0 |  | 737.834 | 0.102 |  | 737.84 | 0.102 |  | 1531.3409 | 0 |  | 1531.7469 | 0 |  | 775.741 | 0.102 |  | 775.767 | 0.102 | 82.04166 | 73.89877 | 70.78855 | 62.56475 | 0 | 77.60598745 | 67.42711 | 0 | 0 | 0 | 0 | 0 | -18.5295032 | -18.117648 | -75.20077 | -59.48157 | -60.19386915 | -40.24514 | 0 | -40.04321 | -35.99464 | 0 | 0 | 0 | 0 | 0 | 0 | 0 | 33.81372 | 44.30504 | 43.9758 | 32.88972 | 0 | 0 | 0 | -16.98142873 | -16.37355 | -15.24817 | -14.05185 | 0 | -26.60885825 | -10.80479 | 23.67318 | 42.34868767 | 39.32232 | 41.15749 | 0 | -7.575583221 | 2.510032
156 | W94973 | 2017-04-10 15:08 | 52.7285 | 51.8169 | 25 | 52 | 1.2161 | 209.2159 | 17000 | 33 | 239962 | 239921 | 139204 | 139212 | 139311 | 139287 | 221143 | 221150 | 220889 | 220897 | 215533 | 215418 | 215988 | 215830 | 294074 | 294058 | 1364.36 | 33647.1953 | 6 | 134.8482 | 134.8482 | 134.8482 | 134.8482 | 118.6022 | 41.6499 | 41.6499 | 1151.7578 | 1095.908 | 1047.1666 | 870.1324 | 1052.1531 | 989.15 | 965.8388 | 945.8729 | 927.3235 | 920.432 | 901.947 | 883.0468 | 16 | 18.2 | 32.3166 | 25.1355 | 20.7144 | 16.9982 | 14.29 | 14.29 | 12.3094 | 11.2532 | 11.2272 | 86.77 | 139.83 | 105.41 | 170.37 | 128.49 | 207.71 | 153.55 | 247.95 | 0 | 270.1 | 178.33 | 290.28 | 197.37 | 320.16 | 50.3 | 46.3 | 28.8061 | 1.05 | 1.3248 | 1.3401 | -0.7143 | 1.3248 | 1103857 | 2 |  |  | 2.7879 | 4.5907 | 5.7121 | 0 | 7.7371 | 11.095 | 3.2577 | 5.0904 | 6.3981 | 0 | 9.9596 | 12.0442 | 24.9619 | 24.9366 | 24.9644 | 0 | 24.9719 | 24.9374 |  | 15382 | 727 | 7 |  | EA650A | 1102 | 1002 | 15 | 3 | 20 | 17.799999 | 1.05 | 962.9857 | 909.5571 | 892.8428 | 825.6429 | 0 | 720.2643 | 682.4214 | 57.5921 | 61.0936 | 65.0443 | 60.6764 | 0 | 79.3614 | 35.525 | 32.3166 | 25.1355 | 20.7144 | 16.9982 | 14.29 | 14.29 | 12.3094 | 11.2532 | 0 | 0 | 0 | 0 | 0 | 0.1016 | 0.102 | 0 | 0 | 0 | 0 | 0 | 0 | 0 | 0.053939 | 0.045017 | 0.046666 | 0.030748 | 0 | 0.032308 | 0.028556 | -0.000129 | -0.000368 | -0.000849 | -0.00057 | 0 | -0.004055 | -0.002543 | 0.08438 | 0.081462 | 0.079313 | 0.076363 | 0.08127 | 0.108588 | 0.100767 | -0.178218 | -0.175258 | -0.173983 | -0.173479 | -0.173378 | -0.182711 | -0.177957 | -1.387491 | -1.352317 | -1.339053 | -1.334914 | -1.343417 | -1.446923 | -1.393162 | -0.27416 | -0.250476 | -0.239001 | -0.236669 | -0.271141 | -0.360415 | -0.3137 | -0.401099 | -0.367064 | -0.351553 | -0.344978 | -0.337779 | -0.448341 | -0.393287 | 0.434071 | 0.424943 | 0.413366 | 0.401096 | 1 | 0.774492 | 0.761358 | -40 | -45 | -45 | -40 | 0 | 20 | -20 | -1.128762 | -1.109644 | -1.101392 | -1.09787 | 0 | 0 | 0 |  | 1452.829 | 0 |  | 1454.658 | 0 |  | 739.699 | 0 |  | 739.967 | 0 |  | 1407.922 | 0 |  | 1417.828 | 0 |  | 762.894 | 0 |  | 762.772 | 0 |  | 1406.3979 | 0 |  | 1433.068 | 0 |  | 775.26 | 0 |  | 775.147 | 0 |  | 1530.274 | 0 |  | 1531.137 | 0 |  | 780.52 | 0 |  | 780.347 | 0 |  | 1510.2841 | 0 |  | 1510.665 | 0 |  | 754.144 | 0 |  | 754.205 | 0 |  | 1517.9041 | 0 |  | 1518.234 | 0 |  | 737.834 | 0.102 |  | 737.84 | 0.102 |  | 1531.3409 | 0 |  | 1531.7469 | 0 |  | 775.741 | 0.102 |  | 775.767 | 0.102 | 81.25673 | 74.09434 | 70.81404 | 63.04857 | 0 | 78.21206 | 68.76556 | 0 | 0 | 0 | 0 | 0 | -18.5634376 | -18.151614 | -74.66089071 | -60.3796 | -61.35139 | -40.28503 | 0 | -40.87992 | -36.24032 | 0 | 0 | 0 | 0 | 0 | 0 | 0 | 45.15048 | 49.93398 | 49.56264 | 43.9148 | 0 | 0 | 0 | -15.78945 | -15.30248 | -15.54565 | -14.36022 | 0 | -28.60304 | -11.1441925 | 35.95687252 | 48.34624 | 43.47964 | 52.31811 | 0 | -9.834332 | 3.229428
156 | W94974 | 2017-04-10 15:09 | 52.7842 | 51.8628 | 25 | 52 | 1.2161 | 208.9926 | 18400 | 33 | 239962 | 239921 | 139204 | 139212 | 139311 | 139287 | 221143 | 221150 | 220889 | 220897 | 215533 | 215418 | 215988 | 215830 | 294074 | 294058 | 1364.36 | 33664.5547 | 6 | 134.9691 | 134.9691 | 134.9691 | 134.9691 | 118.6022 | 41.7709 | 41.7709 | 1162.3047 | 1097.5447 | 1053 | 872.4671 | 1057.575 | 994.2537 | 970.7901 | 950.9531 | 932.2252 | 925.6885 | 907.2414 | 888.5043 | 15.8 | 18 | 32.3058 | 25.042 | 20.6362 | 16.9612 | 14.2639 | 14.2639 | 12.2864 | 11.2566 | 11.2277 | 86.24 | 139.92 | 105.08 | 171.19 | 128.19 | 208.31 | 152.57 | 248.89 | 0 | 271.13 | 176.99 | 291.31 | 195.97 | 320.41 | 51 | 46.2 | 28.7895 | 1.025 | 1.4002 | 1.4149 | -0.8972 | 1.4002 | 1103857 | 1 |  |  | 2.7643 | 4.52 | 5.7343 | 0 | 7.625 | 10.995 | 3.0596 | 5.0904 | 6.4115 | 0 | 9.5038 | 11.8942 | 25.0159 | 24.9291 | 24.9473 | 0 | 24.9741 | 24.9566 |  | 15382 | 727 | 8 |  | EA650A | 1102 | 1002 | 15 | 3 | 20 | 19.6 | 1.025 | 966.4929 | 906.0643 | 884.5071 | 819.2214 | 0 | 707.9929 | 663.0143 | 58.6071 | 64.8243 | 63.3843 | 56.5864 | 0 | 78.0843 | 34.2957 | 32.3058 | 25.042 | 20.6362 | 16.9612 | 14.2639 | 14.2639 | 12.2864 | 11.2566 | 0 | 0 | 0 | 0 | 0 | 0.1016 | 0.102 | 0 | 0 | 0 | 0 | 0 | 0 | 0 | 0.054752 | 0.045443 | 0.04715 | 0.030962 | 0 | 0.032878 | 0.029056 | -0.000129 | -0.000368 | -0.000851 | -0.000571 | 0 | -0.003369 | -0.002647 | 0.084387 | 0.081469 | 0.079321 | 0.076371 | 0.08127 | 0.108605 | 0.100792 | -0.17817 | -0.175209 | -0.173918 | -0.173412 | -0.173375 | -0.182507 | -0.177732 | -1.386959 | -1.351776 | -1.33835 | -1.334179 | -1.343378 | -1.440866 | -1.387302 | -0.274297 | -0.250608 | -0.239166 | -0.236841 | -0.271151 | -0.360718 | -0.314129 | -0.400492 | -0.366481 | -0.35082 | -0.344221 | -0.337736 | -0.447543 | -0.392171 | 0.433999 | 0.424785 | 0.413221 | 0.401031 | 1 | 0.774431 | 0.761367 | -40 | -45 | -45 | -40 | 0 | 30 | -30 | -1.128368 | -1.109203 | -1.100943 | -1.097402 | 0 | 0 | 0 |  | 1452.829 | 0 |  | 1454.658 | 0 |  | 739.699 | 0 |  | 739.967 | 0 |  | 1407.922 | 0 |  | 1417.828 | 0 |  | 762.894 | 0 |  | 762.772 | 0 |  | 1406.3979 | 0 |  | 1433.068 | 0 |  | 775.26 | 0 |  | 775.147 | 0 |  | 1530.274 | 0 |  | 1531.137 | 0 |  | 780.52 | 0 |  | 780.347 | 0 |  | 1510.2841 | 0 |  | 1510.665 | 0 |  | 754.144 | 0 |  | 754.205 | 0 |  | 1517.9041 | 0 |  | 1518.234 | 0 |  | 737.834 | 0.102 |  | 737.84 | 0.102 |  | 1531.3409 | 0 |  | 1531.7469 | 0 |  | 775.741 | 0.102 |  | 775.767 | 0.102 | 81.55944 | 73.81615 | 70.15999 | 62.56476 | 0 | 76.89157 | 66.82654 | 0 | 0 | 0 | 0 | 0 | -18.5427112 | -18.128664 | -75.75986 | -60.9313032 | -61.96426665 | -40.54703 | 0 | -42.51851 | -36.63726 | 0 | 0 | 0 | 0 | 0 | 0 | 0 | 45.13472 | 49.914135 | 49.542435 | 43.89608 | 0 | 0 | 0 | -16.07575 | -16.24549 | -15.15937 | -13.40198 | 0 | -28.16641 | -10.77327 | 34.85854 | 46.5535 | 42.57879 | 52.51182 | 0 | -12.33607 | 1.287341
156 | W94975 | 2017-04-10 15:10 | 53.0138 | 52.05 | 25 | 53 | 1.2161 | 244.0021 | 17100 | 33 | 239962 | 239921 | 139204 | 139212 | 139311 | 139287 | 221143 | 221150 | 220889 | 220897 | 215533 | 215418 | 215988 | 215830 | 294074 | 294058 | 1364.36 | 33682.043 | 6 | 135.1103 | 135.1103 | 135.1103 | 135.1103 | 118.6022 | 41.9121 | 41.9121 | 1152.9297 | 1101.4658 | 1052.8334 | 875.7261 | 1053.0436 | 991.3124 | 968.9095 | 949.9063 | 931.8646 | 925.2101 | 907.3099 | 888.8561 | 15.8 | 20.2 | 32.2491 | 24.1431 | 19.3119 | 15.428 | 12.6288 | 12.6288 | 10.6591 | 9.6441 | 9.6419 | 90.04 | 131.23 | 113.32 | 165.36 | 142.06 | 207.18 | 173.69 | 254.1 | 0 | 278.19 | 206.44 | 304.19 | 230.67 | 339.93 | 51.1 | 46.6 | 29.1152 | -1.675 | -0.3296 | 1.2784 | 0.0429 | -0.3296 | 1105302 | 2 |  |  | 2.8257 | 4.5843 | 5.8243 | 0 | 7.85 | 11.3493 | 3.1608 | 5.0941 | 6.851 | 0 | 10.3098 | 12.8275 | 24.9209 | 25.0199 | 24.9764 | 0 | 25.023 | 25.0366 |  | 15382 | 727 | 9 |  | EA650A | 945 | 928 | 14 | 3 | 20 | 35.599998 | -1.675 | 985.0714 | 944.9643 | 903.75 | 854.5 | 0 | 725.5786 | 689.6286 | 59.2107 | 63.1164 | 67.3729 | 66.2114 | 0 | 84.7564 | 36.0421 | 32.2491 | 24.1431 | 19.3119 | 15.428 | 12.6288 | 12.6288 | 10.6591 | 9.6441 | 0 | 0 | 0 | 0 | 0 | 0.1016 | 0.102 | 0 | 0 | 0 | 0 | 0 | 0 | 0 | 0.040851 | 0.032883 | 0.033298 | 0.020696 | 0 | 0.02421 | 0.021084 | -7e-05 | -0.000214 | -0.000574 | -0.000361 | 0 | -0.002002 | -0.000856 | 0.08368 | 0.080783 | 0.078655 | 0.07573 | 0.080606 | 0.107927 | 0.100151 | -0.152351 | -0.149921 | -0.148764 | -0.148261 | -0.148326 | -0.156124 | -0.152062 | -1.382339 | -1.350579 | -1.335477 | -1.328401 | -1.344608 | -1.437226 | -1.383558 | -0.230547 | -0.21056 | -0.200985 | -0.199019 | -0.228185 | -0.302845 | -0.26355 | -0.403274 | -0.369426 | -0.353437 | -0.346849 | -0.338805 | -0.450191 | -0.395037 | 0.436967 | 0.426681 | 0.413656 | 0.399449 | 1 | 0.767038 | 0.751262 | -50 | -50 | -50 | -50 | 0 | 40 | -40 | -0.971459 | -0.95603 | -0.948589 | -0.945089 | 0 | 0 | 0 |  | 1452.829 | 0 |  | 1454.658 | 0 |  | 739.699 | 0 |  | 739.967 | 0 |  | 1407.922 | 0 |  | 1417.828 | 0 |  | 762.894 | 0 |  | 762.772 | 0 |  | 1406.3979 | 0 |  | 1433.068 | 0 |  | 775.26 | 0 |  | 775.147 | 0 |  | 1530.274 | 0 |  | 1531.137 | 0 |  | 780.52 | 0 |  | 780.347 | 0 |  | 1510.2841 | 0 |  | 1510.665 | 0 |  | 754.144 | 0 |  | 754.205 | 0 |  | 1517.9041 | 0 |  | 1518.234 | 0 |  | 737.834 | 0.102 |  | 737.84 | 0.102 |  | 1531.3409 | 0 |  | 1531.7469 | 0 |  | 775.741 | 0.102 |  | 775.767 | 0.102 | 82.43077 | 76.33705 | 71.08445625 | 64.711285 | 0 | 78.30952 | 69.06699 | 0 | 0 | 0 | 0 | 0 | -15.8621984 | -15.510324 | -56.37317 | -44.12207 | -43.70215 | -27.01303 | 0 | -31.91792 | -27.98661 | 0 | 0 | 0 | 0 | 0 | 0 | 0 | 48.57295 | 47.8015 | 47.42945 | 47.25445 | 0 | 0 | 0 | -13.65085 | -13.28979 | -13.54094 | -13.17733 | 0 | -25.66805 | -9.498895455 | 60.97971 | 66.7267 | 61.27081 | 71.77537 | 0 | 4.861356 | 16.07116
156 | W94976 | 2017-04-10 15:12 | 53.0887 | 52.1489 | 34 | 55 | 1.2161 | 244.2867 | 17102 | 33 | 239962 | 239921 | 139204 | 139212 | 139311 | 139287 | 221143 | 221150 | 220889 | 220897 | 215533 | 215418 | 215988 | 215830 | 294074 | 294058 | 1364.36 | 33682.043 | 6 | 135.2516 | 135.2516 | 135.2516 | 135.2516 | 118.6022 | 42.0534 | 42.0534 | 1164.6484 | 1095.269 | 1050.1666 | 869.0931 | 1049.2018 | 985.3774 | 961.4186 | 940.9933 | 921.7554 | 913.9302 | 894.7958 | 874.9935 | 15.8 | 17.8 | 32.5132 | 24.2306 | 19.3329 | 15.4561 | 12.6391 | 12.6391 | 10.6509 | 9.6513 | 9.6514 | 86.01 | 129.05 | 109.34 | 163.15 | 137.18 | 203.99 | 167.65 | 250.41 | 0 | 273.9 | 199.44 | 300.27 | 223.3 | 334.53 | 50.9 | 46.3 | 30.4829 | 0.275 | 1.1219 | 1.3612 | -0.3895 | 1.1219 | 1105302 | 1 |  |  | 2.9171 | 4.7729 | 5.9964 | 0 | 8.055 | 11.8507 | 3.2019 | 4.9434 | 7.0283 | 0 | 10.1585 | 12.8868 | 24.9643 | 24.9931 | 24.9989 | 0 | 25.0062 | 24.9881 |  | 15382 | 727 | 10 |  | EA650A | 945 | 928 | 14 | 3 | 20 | 36.799999 | 0.275 | 1003.8786 | 940.2571 | 898.7643 | 852.3143 | 0 | 735.2214 | 683.55 | 97.9857 | 107.9686 | 96.6143 | 93.9379 | 0 | 70.8779 | 32.005 | 32.5132 | 24.2306 | 19.3329 | 15.4561 | 12.6391 | 12.6391 | 10.6509 | 9.6513 | 0 | 0 | 0 | 0 | 0 | 0.1016 | 0.102 | 0 | 0 | 0 | 0 | 0 | 0 | 0 | 0.042324 | 0.034126 | 0.034739 | 0.020918 | 0 | 0.024654 | 0.021404 | -6.6e-05 | -0.000201 | -0.000548 | -0.000302 | 0 | -0.002023 | -0.000784 | 0.083654 | 0.080764 | 0.078634 | 0.075707 | 0.080587 | 0.107885 | 0.100128 | -0.152128 | -0.149659 | -0.148523 | -0.14806 | -0.147855 | -0.155852 | -0.151761 | -1.391528 | -1.359013 | -1.344066 | -1.338039 | -1.344573 | -1.444886 | -1.390998 | -0.229619 | -0.209823 | -0.200233 | -0.198231 | -0.227396 | -0.301461 | -0.262568 | -0.403926 | -0.36944 | -0.353711 | -0.347344 | -0.33877 | -0.451213 | -0.395212 | 0.437173 | 0.426951 | 0.414093 | 0.399842 | 1 | 0.767471 | 0.751837 | -40 | -40 | -40 | -40 | 0 | 30 | -30 | -0.971155 | -0.955859 | -0.948467 | -0.945024 | 0 | 0 | 0 |  | 1452.829 | 0 |  | 1454.658 | 0 |  | 739.699 | 0 |  | 739.967 | 0 |  | 1407.922 | 0 |  | 1417.828 | 0 |  | 762.894 | 0 |  | 762.772 | 0 |  | 1406.3979 | 0 |  | 1433.068 | 0 |  | 775.26 | 0 |  | 775.147 | 0 |  | 1530.274 | 0 |  | 1531.137 | 0 |  | 780.52 | 0 |  | 780.347 | 0 |  | 1510.2841 | 0 |  | 1510.665 | 0 |  | 754.144 | 0 |  | 754.205 | 0 |  | 1517.9041 | 0 |  | 1518.234 | 0 |  | 737.834 | 0.102 |  | 737.84 | 0.102 |  | 1531.3409 | 0 |  | 1531.7469 | 0 |  | 775.741 | 0.102 |  | 775.767 | 0.102 | 83.97846 | 75.93892 | 70.67343 | 64.52616 | 0 | 79.31936 | 68.4424944 | 0 | 0 | 0 | 0 | 0 | -15.8345632 | -15.479622 | -58.80319 | -46.10452 | -45.95496 | -27.58501 | 0 | -32.69922 | -28.68237876 | 0 | 0 | 0 | 0 | 0 | 0 | 0 | 38.8462 | 38.23436 | 37.93868 | 37.80096 | 0 | 0 | 0 | -22.49938 | -22.6543 | -19.34537 | -18.6214 | 0 | -21.36692 | -8.40348884 | 41.52209 | 45.41447 | 43.31178 | 56.1207 | 0 | 9.41866 | 15.8770048
156 | W94977 | 2017-04-10 15:13 | 52.8795 | 52.0504 | 50 | 54 | 1.2161 | 243.4233 | 17000 | 33 | 239962 | 239921 | 139204 | 139212 | 139311 | 139287 | 221143 | 221150 | 220889 | 220897 | 215533 | 215418 | 215988 | 215830 | 294074 | 294058 | 1364.36 | 33716.6953 | 6 | 135.3925 | 135.3925 | 135.3925 | 135.3925 | 118.6022 | 42.1943 | 42.1943 | 1161.1328 | 1087.855 | 1040.8334 | 868.7595 | 1038.3729 | 976.9872 | 954.5313 | 935.1676 | 917.1487 | 909.3537 | 891.0742 | 871.8098 | 15.8 | 17.2 | 32.6228 | 24.3654 | 19.4088 | 15.5093 | 12.6883 | 12.6883 | 10.6821 | 9.6481 | 9.6561 | 87.98 | 129.88 | 111.82 | 164.65 | 140.2 | 205.99 | 171.61 | 252.71 | 0 | 275.99 | 204.83 | 302.55 | 229.33 | 338.56 | 51.3 | 46.1 | 28.9959 | 0.125 | 1.5573 | 1.673 | 0.1414 | 1.5573 | 1105123 | 2 |  |  | 3.0121 | 4.8786 | 6.1157 | 0 | 8.2521 | 11.9736 | 3.5135 | 6.6442 | 7.5462 | 0 | 10.4865 | 13.1654 | 24.9132 | 24.9662 | 24.9812 | 0 | 24.9748 | 25.0196 |  | 15382 | 727 | 11 |  | EA650A | 945 | 928 | 14 | 3 | 20 | 35.799999 | 0.125 | 1019.0714 | 981.1214 | 931.9714 | 883.4429 | 0 | 764.0714 | 716.7786 | 95.67 | 105.7614 | 98.7757 | 95.4493 | 0 | 74.5636 | 37.9029 | 32.6228 | 24.3654 | 19.4088 | 15.5093 | 12.6883 | 12.6883 | 10.6821 | 9.6481 | 0 | 0 | 0 | 0 | 0 | 0.1016 | 0.102 | 0 | 0 | 0 | 0 | 0 | 0 | 0 | 0.044679 | 0.036211 | 0.03723 | 0.022161 | 0 | 0.026405 | 0.02296 | -4.4e-05 | -0.000129 | -0.00039 | -0.000196 | 0 | -0.00205 | -0.000754 | 0.083661 | 0.080762 | 0.078638 | 0.075709 | 0.080606 | 0.107852 | 0.100096 | -0.152843 | -0.150423 | -0.149238 | -0.148786 | -0.148327 | -0.156625 | -0.152515 | -1.39862 | -1.366715 | -1.351137 | -1.345267 | -1.344618 | -1.451917 | -1.39779 | -0.230188 | -0.210186 | -0.200685 | -0.198643 | -0.228183 | -0.301744 | -0.262787 | -0.405176 | -0.371422 | -0.355041 | -0.348838 | -0.338815 | -0.453769 | -0.397482 | 0.437325 | 0.426992 | 0.414246 | 0.399969 | 1 | 0.767562 | 0.751558 | -30 | -30 | -30 | -30 | 0 | 20 | -20 | -0.975362 | -0.960086 | -0.952695 | -0.949274 | 0 | 0 | 0 |  | 1452.829 | 0 |  | 1454.658 | 0 |  | 739.699 | 0 |  | 739.967 | 0 |  | 1407.922 | 0 |  | 1417.828 | 0 |  | 762.894 | 0 |  | 762.772 | 0 |  | 1406.3979 | 0 |  | 1433.068 | 0 |  | 775.26 | 0 |  | 775.147 | 0 |  | 1530.274 | 0 |  | 1531.137 | 0 |  | 780.52 | 0 |  | 780.347 | 0 |  | 1510.2841 | 0 |  | 1510.665 | 0 |  | 754.144 | 0 |  | 754.205 | 0 |  | 1517.9041 | 0 |  | 1518.234 | 0 |  | 737.834 | 0.102 |  | 737.84 | 0.102 |  | 1531.3409 | 0 |  | 1531.7469 | 0 |  | 775.741 | 0.102 |  | 775.767 | 0.102 | 85.25653 | 79.23733 | 73.28837 | 66.88458 | 0 | 82.40663 | 71.74667 | 0 | 0 | 0 | 0 | 0 | -15.9131 | -15.55653 | -62.4274037 | -49.31381063 | -49.77588708 | -29.54879 | 0 | -35.36144 | -31.03932474 | 0 | 0 | 0 | 0 | 0 | 0 | 0 | 29.26086 | 28.80258 | 28.58085 | 28.47822 | 0 | 0 | 0 | -22.02208596 | -22.22957 | -19.8228 | -18.96034 | 0 | -22.49912 | -9.960389 | 30.0679 | 36.49653 | 32.27053 | 46.85367 | 0 | 8.632971 | 15.19043
156 | W94978 | 2017-04-10 15:15 | 53.292 | 52.3436 | 20 | 56 | 1.2161 | 243.9827 | 17128 | 33 | 239962 | 239921 | 139204 | 139212 | 139311 | 139287 | 221143 | 221150 | 220889 | 220897 | 215533 | 215418 | 215988 | 215830 | 294074 | 294058 | 1364.36 | 33734.0234 | 6 | 135.5337 | 135.5337 | 135.5337 | 135.5337 | 118.6022 | 42.3354 | 42.3354 | 1168.1641 | 1104.8588 | 1061.3334 | 872.8 | 1060.2267 | 994.229 | 969.4854 | 948.2837 | 928.034 | 919.9874 | 900.1957 | 879.9068 | 15.8 | 17.4 | 32.3593 | 24.0538 | 19.1372 | 15.2997 | 12.5439 | 12.5439 | 10.6429 | 9.66 | 9.6523 | 84.59 | 127.87 | 107.85 | 162.65 | 134.85 | 203.44 | 164.85 | 249.08 | 0 | 272.06 | 195.15 | 297 | 218.06 | 329.84 | 49.7 | 46.2 | 31.3919 | 1.375 | 2.0276 | 2.0329 | -0.5649 | 2.0276 | 1105302 | 1 |  |  | 2.9021 | 4.8693 | 6.185 | 0 | 8.3557 | 12.0371 | 2.9204 | 5.4741 | 7.2981 | 0 | 10.8185 | 13.2389 | 24.9509 | 25.0106 | 25.0256 | 0 | 24.9895 | 24.9814 |  | 15382 | 727 | 12 |  | EA650A | 945 | 928 | 14 | 3 | 20 | 17.666668 | 1.375 | 1004.6429 | 942.3071 | 885.8571 | 829.6643 | 0 | 720.3214 | 672.6714 | 97.9286 | 107.3843 | 92.655 | 91.095 | 0 | 79.3079 | 39.6836 | 32.3593 | 24.0538 | 19.1372 | 15.2997 | 12.5439 | 12.5439 | 10.6429 | 9.66 | 0 | 0 | 0 | 0 | 0 | 0.1016 | 0.102 | 0 | 0 | 0 | 0 | 0 | 0 | 0 | 0.045649 | 0.038186 | 0.038312 | 0.02286 | 0 | 0.026559 | 0.023073 | -1.5e-05 | -3.8e-05 | -0.000115 | -8.4e-05 | 0 | -0.001977 | -0.00067 | 0.083677 | 0.080784 | 0.07866 | 0.075736 | 0.080609 | 0.107929 | 0.100161 | -0.152937 | -0.150466 | -0.149281 | -0.148792 | -0.148398 | -0.156525 | -0.152442 | -1.401762 | -1.36914 | -1.35353 | -1.347182 | -1.344622 | -1.4516 | -1.397803 | -0.230543 | -0.210641 | -0.201121 | -0.199167 | -0.228303 | -0.302989 | -0.263794 | -0.403938 | -0.369593 | -0.353285 | -0.346624 | -0.338819 | -0.450247 | -0.394713 | 0.436827 | 0.426378 | 0.413418 | 0.399339 | 1 | 0.767413 | 0.751856 | -20 | -20 | -20 | -20 | 0 | 10 | -10 | -0.973148 | -0.957862 | -0.950471 | -0.947039 | 0 | 0 | 0 |  | 1452.829 | 0 |  | 1454.658 | 0 |  | 739.699 | 0 |  | 739.967 | 0 |  | 1407.922 | 0 |  | 1417.828 | 0 |  | 762.894 | 0 |  | 762.772 | 0 |  | 1406.3979 | 0 |  | 1433.068 | 0 |  | 775.26 | 0 |  | 775.147 | 0 |  | 1530.274 | 0 |  | 1531.137 | 0 |  | 780.52 | 0 |  | 780.347 | 0 |  | 1510.2841 | 0 |  | 1510.665 | 0 |  | 754.144 | 0 |  | 754.205 | 0 |  | 1517.9041 | 0 |  | 1518.234 | 0 |  | 737.834 | 0.102 |  | 737.84 | 0.102 |  | 1531.3409 | 0 |  | 1531.7469 | 0 |  | 775.741 | 0.102 |  | 775.767 | 0.102 | 84.0655 | 76.12334 | 69.68152 | 62.83546 | 0 | 77.74357 | 67.37544 | 0 | 0 | 0 | 0 | 0 | -15.90294 | -15.549084 | -63.96801 | -52.22995272 | -51.70078541 | -30.68342 | 0 | -35.6832312 | -31.31498 | 0 | 0 | 0 | 0 | 0 | 0 | 0 | 19.46296 | 19.15724 | 19.00942 | 18.94078 | 0 | 0 | 0 | -22.57675 | -22.61954 | -18.63487 | -18.14312 | 0 | -24.02942 | -10.4683 | 16.9837 | 20.43109 | 18.35529 | 32.9497 | 0 | 2.127976 | 10.04308
156 | W94979 | 2017-04-10 15:16 | 53.552 | 52.5388 | 22 | 54 | 1.2161 | 243.5656 | 17000 | 33 | 239962 | 239921 | 139204 | 139212 | 139311 | 139287 | 221143 | 221150 | 220889 | 220897 | 215533 | 215418 | 215988 | 215830 | 294074 | 294058 | 1364.36 | 33734.0234 | 6 | 135.6746 | 135.6746 | 135.6746 | 135.6746 | 118.6022 | 42.4764 | 42.4764 | 1156.4453 | 1102.2329 | 1057.1666 | 870.7875 | 1052.7755 | 989.5695 | 966.7131 | 947.0063 | 928.5085 | 921.4291 | 902.9985 | 884.0221 | 15.8 | 21.2 | 32.2932 | 24.1988 | 19.3525 | 15.4485 | 12.6419 | 12.6419 | 10.6797 | 9.6608 | 9.6542 | 87.5 | 129.15 | 110.28 | 163.06 | 138.12 | 204.56 | 169.03 | 251.29 | 0 | 274.84 | 200.66 | 300.3 | 224.42 | 335.51 | 49.8 | 46.2 | 29.0192 | 1.875 | 1.654 | 1.6556 | -0.6265 | 1.654 | 1105123 | 2 |  |  | 2.9043 | 4.9079 | 6.0186 | 0 | 8.2564 | 11.79 | 3.4462 | 6.0173 | 7.2577 | 0 | 10.8019 | 12.7846 | 24.9381 | 24.9874 | 24.9959 | 0 | 25.0022 | 24.9656 |  | 15382 | 727 | 13 |  | EA650A | 945 | 928 | 14 | 3 | 20 | 18 | 1.875 | 986.2072 | 962.6857 | 920.2571 | 868.3714 | 0 | 735.4929 | 698.4714 | 74.5586 | 80.6957 | 77.9386 | 78.1664 | 0 | 88.6321 | 44.7886 | 32.2932 | 24.1988 | 19.3525 | 15.4485 | 12.6419 | 12.6419 | 10.6797 | 9.6608 | 0 | 0 | 0 | 0 | 0 | 0.1016 | 0.102 | 0 | 0 | 0 | 0 | 0 | 0 | 0 | 0.047019 | 0.038891 | 0.03934 | 0.023443 | 0 | 0.027657 | 0.024079 | -1.6e-05 | -4.1e-05 | -0.000123 | -9.4e-05 | 0 | -0.000752 | 0.000193 | 0.08368 | 0.08078 | 0.078653 | 0.075727 | 0.080606 | 0.107924 | 0.100144 | -0.152832 | -0.150402 | -0.149243 | -0.148768 | -0.148326 | -0.156476 | -0.152435 | -1.401566 | -1.369244 | -1.354173 | -1.348009 | -1.344611 | -1.452512 | -1.399201 | -0.230533 | -0.210508 | -0.20095 | -0.198962 | -0.228185 | -0.302789 | -0.263449 | -0.403346 | -0.369704 | -0.353625 | -0.34715 | -0.338808 | -0.450369 | -0.395355 | 0.437044 | 0.426692 | 0.413834 | 0.399526 | 1 | 0.767354 | 0.751518 | -20 | -20 | -20 | -20 | 0 | 0 | 0 | -0.975636 | -0.960297 | -0.952881 | -0.949433 | 0 | 0 | 0 |  | 1452.829 | 0 |  | 1454.658 | 0 |  | 739.699 | 0 |  | 739.967 | 0 |  | 1407.922 | 0 |  | 1417.828 | 0 |  | 762.894 | 0 |  | 762.772 | 0 |  | 1406.3979 | 0 |  | 1433.068 | 0 |  | 775.26 | 0 |  | 775.147 | 0 |  | 1530.274 | 0 |  | 1531.137 | 0 |  | 780.52 | 0 |  | 780.347 | 0 |  | 1510.2841 | 0 |  | 1510.665 | 0 |  | 754.144 | 0 |  | 754.205 | 0 |  | 1517.9041 | 0 |  | 1518.234 | 0 |  | 737.834 | 0.102 |  | 737.84 | 0.102 |  | 1531.3409 | 0 |  | 1531.7469 | 0 |  | 775.741 | 0.102 |  | 775.767 | 0.102 | 82.52582 | 77.76575 | 72.38098 | 65.75916 | 0 | 79.37734 | 69.94772 | 0 | 0 | 0 | 0 | 0 | -15.8979616 | -15.54837 | -65.87781 | -53.1951294 | -53.1066 | -31.47466 | 0 | -39.07983536 | -33.96141 | 0 | 0 | 0 | 0 | 0 | 0 | 0 | 19.51272 | 19.20594 | 19.05762 | 18.98866 | 0 | 0 | 0 | -17.18822 | -16.98709 | -15.66176167 | -15.55214 | 0 | -26.83682 | -11.79951 | 18.97251 | 26.78947 | 22.67024 | 37.72101559 | 0 | -2.437286 | 8.638431
156 | W94980 | 2017-04-10 15:18 | 53.2009 | 52.3744 | 56 | 56 | 1.2161 | 243.7154 | 17333 | 33 | 239962 | 239921 | 139204 | 139212 | 139311 | 139287 | 221143 | 221150 | 220889 | 220897 | 215533 | 215418 | 215988 | 215830 | 294074 | 294058 | 1364.36 | 33768.7852 | 6 | 135.8156 | 135.8156 | 135.8156 | 135.8156 | 118.6022 | 42.6174 | 42.6174 | 1170.5078 | 1100.1139 | 1058.3334 | 867.9329 | 1053.5072 | 987.5283 | 962.4536 | 940.8093 | 920.3063 | 911.6628 | 891.5361 | 870.6714 | 15.8 | 17.4 | 32.4223 | 24.1637 | 19.3111 | 15.4141 | 12.6453 | 12.6453 | 10.667 | 9.6575 | 9.6523 | 85.56 | 128.12 | 107.26 | 162.04 | 134.13 | 202.81 | 164 | 248.34 | 0 | 271.43 | 194.66 | 297.07 | 217.71 | 330.92 | 50.5 | 46.6 | 33.1349 | 1.025 | 2.527 | 2.5364 | -0.9722 | 2.527 | 1105123 | 1 |  |  | 2.8736 | 4.805 | 5.9971 | 0 | 8.1479 | 11.9621 | 3.0278 | 5.3241 | 7.0259 | 0 | 10.3463 | 12.9389 | 25.0219 | 24.9577 | 25.0261 | 0 | 25.0114 | 24.9812 |  | 15382 | 727 | 14 |  | EA650A | 945 | 928 | 14 | 3 | 20 | 29.333334 | 1.025 | 1006.0786 | 953.85 | 918.4643 | 857.7857 | 0 | 755.15 | 694.8143 | 57.2193 | 66.6157 | 61.3507 | 57.0536 | 0 | 80.36 | 42.55 | 32.4223 | 24.1637 | 19.3111 | 15.4141 | 12.6453 | 12.6453 | 10.667 | 9.6575 | 0 | 0 | 0 | 0 | 0 | 0.1016 | 0.102 | 0 | 0 | 0 | 0 | 0 | 0 | 0 | 0.047551 | 0.039098 | 0.040017 | 0.023981 | 0 | 0.028871 | 0.025271 | -1.7e-05 | -4.2e-05 | -0.000125 | -9.5e-05 | 0 | -0.002096 | -0.000815 | 0.08367 | 0.080773 | 0.078647 | 0.075722 | 0.080606 | 0.107882 | 0.100128 | -0.152894 | -0.150448 | -0.149286 | -0.148807 | -0.148326 | -0.156588 | -0.152466 | -1.402371 | -1.369841 | -1.354723 | -1.348512 | -1.344613 | -1.453272 | -1.398922 | -0.230361 | -0.210388 | -0.200843 | -0.198865 | -0.228184 | -0.302172 | -0.263228 | -0.404259 | -0.370342 | -0.354195 | -0.347665 | -0.33881 | -0.452358 | -0.396058 | 0.436915 | 0.426638 | 0.413718 | 0.399516 | 1 | 0.767046 | 0.751479 | -20 | -20 | -20 | -20 | 0 | -10 | 10 | -0.975529 | -0.960177 | -0.952757 | -0.949303 | 0 | 0 | 0 |  | 1452.829 | 0 |  | 1454.658 | 0 |  | 739.699 | 0 |  | 739.967 | 0 |  | 1407.922 | 0 |  | 1417.828 | 0 |  | 762.894 | 0 |  | 762.772 | 0 |  | 1406.3979 | 0 |  | 1433.068 | 0 |  | 775.26 | 0 |  | 775.147 | 0 |  | 1530.274 | 0 |  | 1531.137 | 0 |  | 780.52 | 0 |  | 780.347 | 0 |  | 1510.2841 | 0 |  | 1510.665 | 0 |  | 754.144 | 0 |  | 754.205 | 0 |  | 1517.9041 | 0 |  | 1518.234 | 0 |  | 737.834 | 0.102 |  | 737.84 | 0.102 |  | 1531.3409 | 0 |  | 1531.7469 | 0 |  | 775.741 | 0.102 |  | 775.767 | 0.102 | 84.1786 | 77.04532605 | 72.23446 | 64.95325 | 0 | 81.4670923 | 69.57037 | 0 | 0 | 0 | 0 | 0 | -15.9093408 | -15.551532 | -66.6603 | -53.50051 | -54.04261 | -32.21056 | 0 | -38.9113578 | -34.21204 | 0 | 0 | 0 | 0 | 0 | 0 | 0 | 19.51058 | 19.20354 | 19.05514 | 18.98606 | 0 | 0 | 0 | -13.1811 | -14.01514 | -12.32186 | -11.34596 | 0 | -24.28254192 | -11.2003514 | 23.84778 | 28.73321 | 24.92513 | 40.38279 | 0 | 2.36385178 | 8.606446
156 | W94981 | 2017-04-10 15:19 | 53.2076 | 52.4306 | 35 | 54 | 1.2161 | 243.3023 | 17428 | 33 | 239962 | 239921 | 139204 | 139212 | 139311 | 139287 | 221143 | 221150 | 220889 | 220897 | 215533 | 215418 | 215988 | 215830 | 294074 | 294058 | 1364.36 | 33768.7852 | 6 | 135.9564 | 135.9564 | 135.9564 | 135.9564 | 118.6022 | 42.7582 | 42.7582 | 1158.7891 | 1097.4517 | 1043.6666 | 875.0503 | 1055.6719 | 992.23 | 968.9465 | 949.3223 | 930.5629 | 923.1761 | 904.4376 | 885.1998 | 16 | 18.2 | 32.1302 | 24.0694 | 19.2742 | 15.3936 | 12.6007 | 12.6007 | 10.6725 | 9.6553 | 9.6514 | 87.98 | 130.69 | 111.52 | 164.47 | 139.82 | 206.3 | 170.82 | 253.1 | 0 | 276.53 | 202.46 | 302.08 | 226.37 | 336.92 | 49 | 46.3 | 28.8187 | 1.05 | 1.2572 | 1.3928 | -0.0657 | 1.2572 | 1105302 | 2 |  |  | 3.03 | 4.7757 | 6.1136 | 0 | 8.2579 | 11.74 | 3.5635 | 6.325 | 7.3827 | 0 | 10.6346 | 12.9019 | 24.9035 | 25.0196 | 24.9189 | 0 | 24.9926 | 25.0199 |  | 15382 | 727 | 15 |  | EA650A | 945 | 928 | 14 | 3 | 20 | 7.6 | 1.05 | 990.95 | 917.1357 | 897.0428 | 835.3714 | 0 | 724.9643 | 695.5071 | 98.2571 | 111.7114 | 105.3407 | 102.4614 | 0 | 91.3336 | 47.8943 | 32.1302 | 24.0694 | 19.2742 | 15.3936 | 12.6007 | 12.6007 | 10.6725 | 9.6553 | 0 | 0 | 0 | 0 | 0 | 0.1016 | 0.102 | 0 | 0 | 0 | 0 | 0 | 0 | 0 | 0.048022 | 0.039292 | 0.040373 | 0.024367 | 0 | 0.028747 | 0.025179 | -1.7e-05 | -4.2e-05 | -0.000126 | -9.6e-05 | 0 | -0.002061 | -0.001031 | 0.083677 | 0.080791 | 0.078659 | 0.075735 | 0.080606 | 0.107932 | 0.100145 | -0.15285 | -0.150326 | -0.149204 | -0.14871 | -0.148328 | -0.156359 | -0.152343 | -1.401798 | -1.368271 | -1.353675 | -1.347263 | -1.344631 | -1.448175 | -1.395317 | -0.230483 | -0.210704 | -0.201047 | -0.199107 | -0.22818 | -0.302916 | -0.263466 | -0.403609 | -0.368664 | -0.35311 | -0.346386 | -0.33883 | -0.449966 | -0.395301 | 0.436851 | 0.426648 | 0.413683 | 0.399493 | 1 | 0.767367 | 0.75146 | -20 | -20 | -20 | -20 | 0 | -20 | 20 | -0.975624 | -0.960283 | -0.952867 | -0.949418 | 0 | 0 | 0 |  | 1452.829 | 0 |  | 1454.658 | 0 |  | 739.699 | 0 |  | 739.967 | 0 |  | 1407.922 | 0 |  | 1417.828 | 0 |  | 762.894 | 0 |  | 762.772 | 0 |  | 1406.3979 | 0 |  | 1433.068 | 0 |  | 775.26 | 0 |  | 775.147 | 0 |  | 1530.274 | 0 |  | 1531.137 | 0 |  | 780.52 | 0 |  | 780.347 | 0 |  | 1510.2841 | 0 |  | 1510.665 | 0 |  | 754.144 | 0 |  | 754.205 | 0 |  | 1517.9041 | 0 |  | 1518.234 | 0 |  | 737.834 | 0.102 |  | 737.84 | 0.102 |  | 1531.3409 | 0 |  | 1531.7469 | 0 |  | 775.741 | 0.102 |  | 775.767 | 0.102 | 82.91972315 | 74.09631 | 70.56049 | 63.26685 | 0 | 78.24685 | 69.65156 | 0 | 0 | 0 | 0 | 0 | -15.8860744 | -15.538986 | -67.29331299 | -53.70463675 | -54.48136 | -32.69942 | 0 | -38.64599805 | -33.69411 | 0 | 0 | 0 | 0 | 0 | 0 | 0 | 19.51248 | 19.20566 | 19.05734 | 18.98836 | 0 | 0 | 0 | -22.64659 | -23.53804 | -21.17843 | -20.40078 | 0 | -27.66641 | -12.61852 | 12.4923 | 16.05929 | 13.95804 | 29.15501 | 0 | -3.9516344 | 7.799938
156 | W94982 | 2017-04-10 15:21 | 53.0391 | 52.4726 | 52 | 56 | 1.2161 | 270.4865 | 15467 | 33 | 239962 | 239921 | 139204 | 139212 | 139311 | 139287 | 221143 | 221150 | 220889 | 220897 | 215533 | 215418 | 215988 | 215830 | 294074 | 294058 | 1364.36 | 33784.5859 | 6 | 136.1129 | 136.1129 | 136.1129 | 136.1129 | 118.6022 | 42.9147 | 42.9147 | 1191.6016 | 1097.1544 | 1054.8334 | 861.4131 | 1048.4772 | 983.1241 | 959.355 | 938.4119 | 918.5705 | 909.5587 | 889.4645 | 868.4324 | 15.8 | 19.2 | 32.7604 | 24.1496 | 18.5403 | 14.4626 | 11.5585 | 11.5585 | 9.6465 | 8.6851 | 8.6713 | 84.48 | 124.87 | 110.65 | 163.5 | 142.05 | 210.16 | 178.63 | 263.77 | 0 | 289.25 | 215.25 | 319.42 | 241.42 | 357.99 | 51.4 | 46.3 | 31.7383 | 0.58 | 1.3508 | 1.3613 | -0.1832 | 1.3508 | 1105213 | 1 |  |  | 2.8964 | 4.8779 | 6.0986 | 0 | 8.3686 | 12.1514 | 3.1291 | 5.6345 | 7.1745 | 0 | 10.6909 | 13.0291 | 24.9701 | 24.9588 | 24.9662 | 0 | 25.0097 | 24.9675 |  | 15382 | 727 | 16 |  | EA650A | 848 | 839 | 14 | 3 | 20 | 42.5 | 0.58 | 976.8929 | 1009.3071 | 924.0571 | 883.2143 | 0 | 721.8357 | 676.9643 | 62.77 | 66.8786 | 67.8443 | 64.2157 | 0 | 83.0014 | 46.405 | 32.7604 | 24.1496 | 18.5403 | 14.4626 | 11.5585 | 11.5585 | 9.6465 | 8.6851 | 0 | 0 | 0 | 0 | 0 | 0.1016 | 0.102 | 0 | 0 | 0 | 0 | 0 | 0 | 0 | 0.032676 | 0.025962 | 0.025848 | 0.014093 | 0 | 0.019397 | 0.016506 | 7e-06 | 3e-05 | 5.4e-05 | 8.5e-05 | 0 | -7.1e-05 | 0.000502 | 0.082108 | 0.079239 | 0.077163 | 0.07429 | 0.07909 | 0.106194 | 0.098548 | -0.124334 | -0.122505 | -0.121513 | -0.121132 | -0.120744 | -0.127274 | -0.123961 | -1.394894 | -1.365588 | -1.350146 | -1.343513 | -1.341421 | -1.440283 | -1.387024 | -0.184228 | -0.167886 | -0.160405 | -0.158765 | -0.182307 | -0.241513 | -0.210239 | -0.399755 | -0.368655 | -0.351684 | -0.345582 | -0.336035 | -0.447169 | -0.39213 | 0.442058 | 0.431285 | 0.418124 | 0.402831 | 1 | 0.773016 | 0.757076 | -25 | -25 | -25 | -25 | 0 | -30 | 30 | -0.809726 | -0.798036 | -0.790955 | -0.788335 | 0 | 0 | 0 |  | 1452.829 | 0 |  | 1454.658 | 0 |  | 739.699 | 0 |  | 739.967 | 0 |  | 1407.922 | 0 |  | 1417.828 | 0 |  | 762.894 | 0 |  | 762.772 | 0 |  | 1406.3979 | 0 |  | 1433.068 | 0 |  | 775.26 | 0 |  | 775.147 | 0 |  | 1530.274 | 0 |  | 1531.137 | 0 |  | 780.52 | 0 |  | 780.347 | 0 |  | 1510.2841 | 0 |  | 1510.665 | 0 |  | 754.144 | 0 |  | 754.205 | 0 |  | 1517.9041 | 0 |  | 1518.234 | 0 |  | 737.834 | 0.102 |  | 737.84 | 0.102 |  | 1531.3409 | 0 |  | 1531.7469 | 0 |  | 775.741 | 0.102 |  | 775.767 | 0.102 | 80.21072 | 79.97649 | 71.30302 | 65.61399 | 0 | 76.65462 | 66.71348 | 0 | 0 | 0 | 0 | 0 | -12.9310384 | -12.644022 | -45.58932 | -35.49436 | -34.97148 | -19.04833 | 0 | -27.83491 | -23.5905 | 0 | 0 | 0 | 0 | 0 | 0 | 0 | 20.24315 | 19.9509 | 19.773875 | 19.708375 | 0 | 0 | 0 | -11.56399156 | -11.22798 | -10.88256 | -10.19521 | 0 | -20.04592 | -9.756140795 | 43.30056 | 53.20504 | 45.22285 | 56.07883 | 0 | 15.84276 | 20.72281
156 | W94983 | 2017-04-10 15:23 | 52.4862 | 52.1415 | 82 | 54 | 1.2161 | 271.7933 | 15473 | 33 | 239962 | 239921 | 139204 | 139212 | 139311 | 139287 | 221143 | 221150 | 220889 | 220897 | 215533 | 215418 | 215988 | 215830 | 294074 | 294058 | 1364.36 | 33800.2383 | 6 | 136.2702 | 136.2702 | 136.2702 | 136.2702 | 118.6022 | 43.072 | 43.072 | 1175.1953 | 1086.6021 | 1030.3334 | 865.7375 | 1042.1248 | 980.2791 | 958.4247 | 938.9678 | 920.8331 | 912.5867 | 894.1766 | 874.5775 | 15.8 | 17.2 | 32.5439 | 23.7445 | 18.4085 | 14.4179 | 11.5675 | 11.5675 | 9.6283 | 8.673 | 8.6611 | 89.61 | 128.85 | 117.17 | 168.09 | 150.09 | 215.06 | 187.7 | 269.17 | 0 | 295.13 | 226.48 | 326.8 | 254.9 | 367.21 | 50.3 | 46.3 | 28.672 | 1.2 | 1.5725 | 1.5846 | -0.7261 | 1.5725 | 1105214 | 2 |  |  | 3.0764 | 5.1479 | 6.4393 | 0 | 8.545 | 12.4057 | 3.4885 | 5.7423 | 7.7827 | 0 | 11.4942 | 13.6846 | 24.9674 | 25.0396 | 24.9463 | 0 | 25.0193 | 24.9766 |  | 15382 | 727 | 17 |  | EA650A | 848 | 839 | 14 | 3 | 20 | 28.200001 | 1.2 | 977.3214 | 973.0214 | 906.4 | 856.3286 | 0 | 731.4357 | 673.5714 | 95.4957 | 102.5964 | 99.7964 | 104.5279 | 0 | 93.0414 | 51.5407 | 32.5439 | 23.7445 | 18.4085 | 14.4179 | 11.5675 | 11.5675 | 9.6283 | 8.673 | 0 | 0 | 0 | 0 | 0 | 0.1016 | 0.102 | 0 | 0 | 0 | 0 | 0 | 0 | 0 | 0.034996 | 0.02829 | 0.028488 | 0.015258 | 0 | 0.02079 | 0.01785 | 6e-06 | 3e-05 | 5.5e-05 | 8.8e-05 | 0 | -0.000252 | 0.000357 | 0.082039 | 0.079186 | 0.077109 | 0.074241 | 0.079031 | 0.106115 | 0.098487 | -0.123595 | -0.121688 | -0.120698 | -0.120314 | -0.119901 | -0.126283 | -0.122962 | -1.399815 | -1.368531 | -1.352423 | -1.346267 | -1.341261 | -1.433522 | -1.379973 | -0.182728 | -0.166711 | -0.159254 | -0.157677 | -0.18093 | -0.239575 | -0.208692 | -0.400303 | -0.367884 | -0.351135 | -0.344706 | -0.335895 | -0.447408 | -0.391779 | 0.441848 | 0.431299 | 0.418369 | 0.403372 | 1 | 0.77356 | 0.75716 | -15 | -15 | -15 | -15 | 0 | -40 | 40 | -0.809538 | -0.797906 | -0.790932 | -0.788358 | 0 | 0 | 0 |  | 1452.829 | 0 |  | 1454.658 | 0 |  | 739.699 | 0 |  | 739.967 | 0 |  | 1407.922 | 0 |  | 1417.828 | 0 |  | 762.894 | 0 |  | 762.772 | 0 |  | 1406.3979 | 0 |  | 1433.068 | 0 |  | 775.26 | 0 |  | 775.147 | 0 |  | 1530.274 | 0 |  | 1531.137 | 0 |  | 780.52 | 0 |  | 780.347 | 0 |  | 1510.2841 | 0 |  | 1510.665 | 0 |  | 754.144 | 0 |  | 754.205 | 0 |  | 1517.9041 | 0 |  | 1518.234 | 0 |  | 737.834 | 0.102 |  | 737.84 | 0.102 |  | 1531.3409 | 0 |  | 1531.7469 | 0 |  | 775.741 | 0.102 |  | 775.767 | 0.102 | 80.17847 | 77.04967 | 69.8915976 | 63.57469 | 0 | 77.6163 | 66.33803 | 0 | 0 | 0 | 0 | 0 | -12.8303528 | -12.542124 | -48.99632463 | -38.75679792 | -38.60221 | -20.65981 | 0 | -29.44167 | -25.12517 | 0 | 0 | 0 | 0 | 0 | 0 | 0 | 12.14307 | 11.96859 | 11.86398 | 11.82537 | 0 | 0 | 0 | -17.44974 | -17.10395 | -15.89298 | -16.48165 | 0 | -22.29039 | -10.75613 | 25.87548 | 33.15751622 | 27.26039 | 38.2586 | 0 | 13.05388 | 17.9146
156 | W94984 | 2017-04-10 15:26 | 52.0074 | 51.9381 | 80 | 56 | 1.2161 | 272.1364 | 15498 | 33 | 239962 | 239921 | 139204 | 139212 | 139311 | 139287 | 221143 | 221150 | 220889 | 220897 | 215533 | 215418 | 215988 | 215830 | 294074 | 294058 | 1364.36 | 33815.8945 | 6 | 136.4277 | 136.4277 | 136.4277 | 136.4277 | 118.6022 | 43.2294 | 43.2294 | 1186.9141 | 1106.8138 | 1066 | 879.061 | 1056.7745 | 993.0046 | 970.5849 | 951.0938 | 932.8745 | 925.8558 | 907.5351 | 888.5729 | 15.8 | 20 | 32.2907 | 23.5632 | 18.1683 | 14.2571 | 11.4517 | 11.4517 | 9.5711 | 8.6783 | 8.6638 | 88.02 | 126.84 | 114.23 | 165.63 | 146.25 | 211.54 | 182.24 | 264.27 | 0 | 290.27 | 219.3 | 320.62 | 246.09 | 358.15 | 49.7 | 46.3 | 31.5738 | 0.76 | 1.6441 | 1.657 | -0.161 | 1.6441 | 1105214 | 1 |  |  | 3.12 | 5.0436 | 6.3364 | 0 | 8.5321 | 12.3993 | 3.4463 | 6.0056 | 7.4352 | 0 | 10.7704 | 14.0407 | 24.9192 | 25.0009 | 24.9364 | 0 | 24.9739 | 24.9983 |  | 15382 | 727 | 18 |  | EA650A | 848 | 839 | 14 | 3 | 20 | 21.6 | 0.76 | 957.0786 | 919.4429 | 848.4929 | 786.2786 | 0 | 674.2143 | 613.55 | 103.1086 | 111.2936 | 94.0793 | 95.5257 | 0 | 89.49 | 50.1607 | 32.2907 | 23.5632 | 18.1683 | 14.2571 | 11.4517 | 11.4517 | 9.5711 | 8.6783 | 0 | 0 | 0 | 0 | 0 | 0.1016 | 0.102 | 0 | 0 | 0 | 0 | 0 | 0 | 0 | 0.037165 | 0.030522 | 0.031115 | 0.016477 | 0 | 0.021109 | 0.018213 | 6e-06 | 2.7e-05 | 4.9e-05 | 8.4e-05 | 0 | -6.3e-05 | 0.000502 | 0.082047 | 0.079206 | 0.077127 | 0.074262 | 0.079028 | 0.106172 | 0.098544 | -0.123522 | -0.12155 | -0.120572 | -0.120169 | -0.11986 | -0.126208 | -0.122889 | -1.400262 | -1.368033 | -1.352104 | -1.34563 | -1.341241 | -1.437922 | -1.384614 | -0.182823 | -0.166974 | -0.159479 | -0.157951 | -0.180865 | -0.240214 | -0.20931 | -0.399224 | -0.365717 | -0.349238 | -0.342513 | -0.335875 | -0.44452 | -0.389077 | 0.441468 | 0.430811 | 0.417841 | 0.402887 | 1 | 0.773137 | 0.757221 | -5 | -5 | -5 | -5 | 0 | -30 | 30 | -0.809294 | -0.79764 | -0.790619 | -0.788025 | 0 | 0 | 0 |  | 1452.829 | 0 |  | 1454.658 | 0 |  | 739.699 | 0 |  | 739.967 | 0 |  | 1407.922 | 0 |  | 1417.828 | 0 |  | 762.894 | 0 |  | 762.772 | 0 |  | 1406.3979 | 0 |  | 1433.068 | 0 |  | 775.26 | 0 |  | 775.147 | 0 |  | 1530.274 | 0 |  | 1531.137 | 0 |  | 780.52 | 0 |  | 780.347 | 0 |  | 1510.2841 | 0 |  | 1510.665 | 0 |  | 754.144 | 0 |  | 754.205 | 0 |  | 1517.9041 | 0 |  | 1518.234 | 0 |  | 737.834 | 0.102 |  | 737.84 | 0.102 |  | 1531.3409 | 0 |  | 1531.7469 | 0 |  | 775.741 | 0.102 |  | 775.767 | 0.102 | 78.52543 | 72.82539 | 65.44171 | 58.39062 | 0 | 71.58268 | 60.4616712 | 0 | 0 | 0 | 0 | 0 | -12.8227328 | -12.534678 | -52.04914 | -41.79204 | -42.13697 | -22.28497843 | 0 | -30.26251 | -25.91305101 | 0 | 0 | 0 | 0 | 0 | 0 | 0 | 4.04647 | 3.9882 | 3.953095 | 3.940125 | 0 | 0 | 0 | -18.85062 | -18.58314 | -15.00367 | -15.08838 | 0 | -21.49675086 | -10.49914 | 11.67214 | 16.43842 | 12.25417 | 24.95739 | 0 | 7.000691 | 11.51481
156 | W94985 | 2017-04-10 15:27 | 51.9127 | 52.0045 | 56 | 57 | 1.2161 | 271.7054 | 15523 | 33 | 239962 | 239921 | 139204 | 139212 | 139311 | 139287 | 221143 | 221150 | 220889 | 220897 | 215533 | 215418 | 215988 | 215830 | 294074 | 294058 | 1364.36 | 33831.5859 | 6 | 136.5849 | 136.5849 | 136.5849 | 136.5849 | 118.6022 | 43.3866 | 43.3866 | 1179.8828 | 1109.5282 | 1067.8334 | 871.4345 | 1056.2025 | 990.3061 | 966.9036 | 946.4345 | 927.2147 | 919.7275 | 900.5149 | 880.6373 | 15.8 | 21.4 | 32.3725 | 23.8048 | 18.3238 | 14.3647 | 11.5095 | 11.5095 | 9.6037 | 8.6787 | 8.6706 | 84.38 | 124.62 | 109.99 | 163.62 | 140.28 | 209.03 | 175.62 | 262.11 | 0 | 287.94 | 211.48 | 317.89 | 237.31 | 355.56 | 49.9 | 46.4 | 33.0134 | 1.3 | 1.9822 | 1.9822 | -0.7764 | 1.9822 | 1105301 | 2 |  |  | 2.8857 | 4.9693 | 6.1286 | 0 | 8.3379 | 12.1914 | 3.1607 | 5.5946 | 7.1411 | 0 | 10.5571 | 13.3268 | 24.9562 | 24.9796 | 24.9409 | 0 | 24.9967 | 24.9836 |  | 15382 | 728 | 1 |  | EA650A | 848 | 839 | 14 | 3 | 20 | 22.833332 | 1.3 | 941.2 | 949.0357 | 864.2072 | 821.5286 | 0 | 699.2714 | 642.8214 | 98.3421 | 105.1943 | 104.0479 | 105.0536 | 0 | 94.875 | 54.22 | 32.3725 | 23.8048 | 18.3238 | 14.3647 | 11.5095 | 11.5095 | 9.6037 | 8.6787 | 0 | 0 | 0 | 0 | 0 | 0.1016 | 0.102 | 0 | 0 | 0 | 0 | 0 | 0 | 0 | 0.038036 | 0.031113 | 0.031753 | 0.017173 | 0 | 0.021918 | 0.018904 | 5e-06 | 2.6e-05 | 4.6e-05 | 8.3e-05 | 0 | 1.1e-05 | 0.000555 | 0.082105 | 0.079248 | 0.077173 | 0.074303 | 0.079081 | 0.106216 | 0.098578 | -0.124281 | -0.122373 | -0.121361 | -0.120977 | -0.120611 | -0.127138 | -0.123808 | -1.400158 | -1.369139 | -1.352751 | -1.346673 | -1.341376 | -1.443823 | -1.390367 | -0.184108 | -0.167953 | -0.160483 | -0.158892 | -0.182095 | -0.241626 | -0.210463 | -0.399087 | -0.36687 | -0.349884 | -0.343494 | -0.335992 | -0.445564 | -0.390268 | 0.441718 | 0.430785 | 0.417864 | 0.40271 | 1 | 0.772666 | 0.75706 | -5 | -5 | -5 | -5 | 0 | -20 | 20 | -0.810461 | -0.798762 | -0.791677 | -0.789056 | 0 | 0 | 0 |  | 1452.829 | 0 |  | 1454.658 | 0 |  | 739.699 | 0 |  | 739.967 | 0 |  | 1407.922 | 0 |  | 1417.828 | 0 |  | 762.894 | 0 |  | 762.772 | 0 |  | 1406.3979 | 0 |  | 1433.068 | 0 |  | 775.26 | 0 |  | 775.147 | 0 |  | 1530.274 | 0 |  | 1531.137 | 0 |  | 780.52 | 0 |  | 780.347 | 0 |  | 1510.2841 | 0 |  | 1510.665 | 0 |  | 754.144 | 0 |  | 754.205 | 0 |  | 1517.9041 | 0 |  | 1518.234 | 0 |  | 737.834 | 0.102 |  | 737.84 | 0.102 |  | 1531.3409 | 0 |  | 1531.7469 | 0 |  | 775.741 | 0.102 |  | 775.767 | 0.102 | 77.277226 | 75.20918 | 66.69346 | 61.04204 | 0 | 74.27381 | 63.36805 | 0 | 0 | 0 | 0 | 0 | -12.9172208 | -12.628416 | -53.26341 | -42.63362 | -43.01613 | -23.23819 | 0 | -31.66159 | -27.05515 | 0 | 0 | 0 | 0 | 0 | 0 | 0 | 4.052305 | 3.99381 | 3.958385 | 3.94528 | 0 | 0 | 0 | -18.10557 | -17.6677 | -16.69792 | -16.69218 | 0 | -22.92426675 | -11.41130386 | 9.960553 | 18.90167 | 10.9378 | 25.05695 | 0 | 6.770729 | 12.27318
156 | W94986 | 2017-04-10 15:29 | 51.9187 | 52.1322 | 52 | 58 | 1.2161 | 271.8645 | 15485 | 33 | 239962 | 239921 | 139204 | 139212 | 139311 | 139287 | 221143 | 221150 | 220889 | 220897 | 215533 | 215418 | 215988 | 215830 | 294074 | 294058 | 1364.36 | 33847.2422 | 6 | 136.7422 | 136.7422 | 136.7422 | 136.7422 | 118.6022 | 43.544 | 43.544 | 1193.9453 | 1114.6215 | 1077.3334 | 871.4624 | 1058.6836 | 991.0532 | 966.7897 | 945.6678 | 925.8494 | 918.3358 | 898.7203 | 878.5181 | 15.6 | 21.4 | 32.4106 | 23.8255 | 18.3553 | 14.3715 | 11.4849 | 11.4849 | 9.5897 | 8.6815 | 8.6707 | 82.19 | 122.64 | 106.87 | 160.31 | 136.53 | 205.23 | 170.96 | 257.66 | 0 | 282.64 | 205.73 | 312.34 | 230.6 | 348.71 | 49.6 | 46.3 | 34.619 | 2.5 | 2.5706 | 2.5706 | -0.6899 | 2.5706 | 1105214 | 1 |  |  | 2.9036 | 4.9514 | 6.1107 | 0 | 8.3479 | 12.2371 | 3.1914 | 6.2414 | 7.1828 | 0 | 10.2586 | 13.2483 | 24.9561 | 24.9698 | 24.9431 | 0 | 24.9674 | 24.9879 |  | 15382 | 728 | 2 |  | EA650A | 848 | 839 | 14 | 3 | 20 | 18.166668 | 2.5 | 937.9786 | 929.8286 | 860.4286 | 819.0786 | 0 | 687.3929 | 631.05 | 102.5614 | 112.4821 | 101.88 | 98.0221 | 0 | 88.6293 | 54.4879 | 32.4106 | 23.8255 | 18.3553 | 14.3715 | 11.4849 | 11.4849 | 9.5897 | 8.6815 | 0 | 0 | 0 | 0 | 0 | 0.1016 | 0.102 | 0 | 0 | 0 | 0 | 0 | 0 | 0 | 0.038867 | 0.031847 | 0.032343 | 0.017647 | 0 | 0.02269 | 0.019557 | 5e-06 | 2.6e-05 | 4.5e-05 | 8.2e-05 | 0 | 1.9e-05 | 0.00055 | 0.082047 | 0.079197 | 0.077118 | 0.074247 | 0.079021 | 0.10615 | 0.098518 | -0.123389 | -0.121473 | -0.120492 | -0.120133 | -0.11977 | -0.126294 | -0.122982 | -1.399609 | -1.368245 | -1.352254 | -1.346523 | -1.341246 | -1.446435 | -1.392671 | -0.182781 | -0.1668 | -0.159322 | -0.15769 | -0.180713 | -0.239843 | -0.208916 | -0.398492 | -0.365944 | -0.349395 | -0.343362 | -0.335884 | -0.445179 | -0.389911 | 0.441812 | 0.430989 | 0.418042 | 0.402841 | 1 | 0.772935 | 0.757377 | -5 | -5 | -5 | -5 | 0 | -10 | 10 | -0.808729 | -0.797054 | -0.789983 | -0.787369 | 0 | 0 | 0 |  | 1452.829 | 0 |  | 1454.658 | 0 |  | 739.699 | 0 |  | 739.967 | 0 |  | 1407.922 | 0 |  | 1417.828 | 0 |  | 762.894 | 0 |  | 762.772 | 0 |  | 1406.3979 | 0 |  | 1433.068 | 0 |  | 775.26 | 0 |  | 775.147 | 0 |  | 1530.274 | 0 |  | 1531.137 | 0 |  | 780.52 | 0 |  | 780.347 | 0 |  | 1510.2841 | 0 |  | 1510.665 | 0 |  | 754.144 | 0 |  | 754.205 | 0 |  | 1517.9041 | 0 |  | 1518.234 | 0 |  | 737.834 | 0.102 |  | 737.84 | 0.102 |  | 1531.3409 | 0 |  | 1531.7469 | 0 |  | 775.741 | 0.102 |  | 775.767 | 0.102 | 76.95833 | 73.63964 | 66.35453 | 60.81413 | 0 | 72.96676 | 62.1697839 | 0 | 0 | 0 | 0 | 0 | -12.8314704 | -12.544164 | -54.4056 | -43.61007 | -43.7968 | -23.87251 | 0 | -32.84709 | -28.00244 | 0 | 0 | 0 | 0 | 0 | 0 | 0 | 4.043645 | 3.98527 | 3.949915 | 3.936845 | 0 | 0 | 0 | -18.74628 | -18.76201428 | -16.23172536 | -15.4571 | 0 | -21.25712 | -11.38339 | 7.850099 | 15.25282 | 10.27592 | 25.42136 | 0 | 6.031076 | 10.23979
156 | W94987 | 2017-04-10 15:31 | 51.9687 | 52.3073 | 49 | 59 | 1.2161 | 271.2767 | 15465 | 33 | 239962 | 239921 | 139204 | 139212 | 139311 | 139287 | 221143 | 221150 | 220889 | 220897 | 215533 | 215418 | 215988 | 215830 | 294074 | 294058 | 1364.36 | 33862.8984 | 6 | 136.8992 | 136.8992 | 136.8992 | 136.8992 | 118.6022 | 43.7009 | 43.7009 | 1190.4297 | 1122.0067 | 1081.6666 | 870.1829 | 1063.8359 | 995.0366 | 970.1857 | 948.8548 | 928.5877 | 921.3423 | 901.4269 | 881.1287 | 15.4 | 22.4 | 32.2795 | 23.7631 | 18.2801 | 14.3171 | 11.4767 | 11.4767 | 9.5932 | 8.6859 | 8.6721 | 80.86 | 121.79 | 104.76 | 159.2 | 133.91 | 203.9 | 167.59 | 255.77 | 0 | 281.05 | 201.68 | 309.95 | 225.69 | 346.39 | 49.8 | 46.3 | 34.4828 | 2.225 | 2.218 | 2.218 | -0.9889 | 2.218 | 1105214 | 2 |  |  | 2.8836 | 4.8679 | 6.1186 | 0 | 8.2271 | 12.0857 | 3.2983 | 5.2759 | 7.2293 | 0 | 10.269 | 13.4793 | 24.9416 | 24.9436 | 24.9606 | 0 | 24.9912 | 25.0626 |  | 15382 | 728 | 3 |  | EA650A | 848 | 839 | 14 | 3 | 20 | 19.333332 | 2.225 | 928.4143 | 925.2286 | 854.6786 | 809 | 0 | 692.1643 | 635.7714 | 70.26 | 73.0486 | 73.6464 | 80.135 | 0 | 106.5514 | 60.22 | 32.2795 | 23.7631 | 18.2801 | 14.3171 | 11.4767 | 11.4767 | 9.5932 | 8.6859 | 0 | 0 | 0 | 0 | 0 | 0.1016 | 0.102 | 0 | 0 | 0 | 0 | 0 | 0 | 0 | 0.039819 | 0.03266 | 0.033159 | 0.018231 | 0 | 0.023106 | 0.019897 | 5e-06 | 2.5e-05 | 4.3e-05 | 8.1e-05 | 0 | 2.4e-05 | 0.000532 | 0.082061 | 0.079211 | 0.077131 | 0.074261 | 0.079029 | 0.106176 | 0.098538 | -0.123483 | -0.121564 | -0.120591 | -0.120215 | -0.11989 | -0.126398 | -0.123088 | -1.399202 | -1.367839 | -1.351989 | -1.345958 | -1.341281 | -1.44681 | -1.39298 | -0.183059 | -0.167058 | -0.159548 | -0.15795 | -0.180905 | -0.240288 | -0.209273 | -0.397981 | -0.365447 | -0.349059 | -0.342785 | -0.335917 | -0.44448 | -0.389431 | 0.441682 | 0.430715 | 0.417698 | 0.402573 | 1 | 0.772656 | 0.757408 | -5 | -5 | -5 | -5 | 0 | 0 | 0 | -0.808381 | -0.796695 | -0.789595 | -0.78697 | 0 | 0 | 0 |  | 1452.829 | 0 |  | 1454.658 | 0 |  | 739.699 | 0 |  | 739.967 | 0 |  | 1407.922 | 0 |  | 1417.828 | 0 |  | 762.894 | 0 |  | 762.772 | 0 |  | 1406.3979 | 0 |  | 1433.068 | 0 |  | 775.26 | 0 |  | 775.147 | 0 |  | 1530.274 | 0 |  | 1531.137 | 0 |  | 780.52 | 0 |  | 780.347 | 0 |  | 1510.2841 | 0 |  | 1510.665 | 0 |  | 754.144 | 0 |  | 754.205 | 0 |  | 1517.9041 | 0 |  | 1518.234 | 0 |  | 737.834 | 0.102 |  | 737.84 | 0.102 |  | 1531.3409 | 0 |  | 1531.7469 | 0 |  | 775.741 | 0.102 |  | 775.767 | 0.102 | 76.18661 | 73.28828 | 65.92222 | 60.077149 | 0 | 73.49124 | 62.64764 | 0 | 0 | 0 | 0 | 0 | -12.8420368 | -12.554976 | -55.72182 | -44.70782 | -44.88874 | -24.64718 | 0 | -33.4647153 | -28.45718842 | 0 | 0 | 0 | 0 | 0 | 0 | 0 | 4.041905 | 3.983475 | 3.947975 | 3.93485 | 0 | 0 | 0 | -12.86172534 | -12.20335 | -11.75014 | -12.65732325 | 0 | -25.60302 | -12.60242006 | 11.64497 | 20.36059 | 13.23132 | 26.70749 | 0 | 1.581462 | 9.033058
156 | W94988 | 2017-04-10 15:33 | 51.8883 | 52.3906 | 56 | 59 | 1.2161 | 271.0779 | 15468 | 33 | 239962 | 239921 | 139204 | 139212 | 139311 | 139287 | 221143 | 221150 | 220889 | 220897 | 215533 | 215418 | 215988 | 215830 | 294074 | 294058 | 1364.36 | 33878.5508 | 6 | 137.056 | 137.056 | 137.056 | 137.056 | 118.6022 | 43.8578 | 43.8578 | 1195.1172 | 1116.6437 | 1083.1666 | 868.7429 | 1059.5037 | 990.9842 | 966.2742 | 944.8288 | 924.4056 | 916.7119 | 896.6223 | 875.9565 | 15.8 | 22 | 32.2673 | 23.7979 | 18.2883 | 14.3318 | 11.4897 | 11.4897 | 9.6004 | 8.679 | 8.6731 | 80.64 | 122.67 | 105.37 | 160.57 | 134.81 | 205.5 | 168.58 | 257.28 | 0 | 282.02 | 203.04 | 311.54 | 227.25 | 347.81 | 49.2 | 46.3 | 34.5794 | 1.15 | 2.0962 | 2.0962 | -0.3238 | 2.0962 | 1105301 | 1 |  |  | 2.895 | 4.875 | 6.0257 | 0 | 8.1493 | 12.2093 | 3.1776 | 6.1517 | 7.4224 | 0 | 10.5034 | 13.081 | 24.9634 | 25.0003 | 24.928 | 0 | 25.0071 | 24.9951 |  | 15382 | 728 | 4 |  | EA650A | 848 | 839 | 14 | 3 | 20 | 23.333332 | 1.15 | 935.2286 | 964.9929 | 868.2643 | 842.9143 | 0 | 706.9714 | 650.6572 | 56.6564 | 70.6979 | 62.5229 | 61.8357 | 0 | 92.5943 | 54.2943 | 32.2673 | 23.7979 | 18.2883 | 14.3318 | 11.4897 | 11.4897 | 9.6004 | 8.679 | 0 | 0 | 0 | 0 | 0 | 0.1016 | 0.102 | 0 | 0 | 0 | 0 | 0 | 0 | 0 | 0.040663 | 0.033405 | 0.033958 | 0.018827 | 0 | 0.023815 | 0.020479 | 5e-06 | 2.4e-05 | 4.2e-05 | 8e-05 | 0 | 1.9e-05 | 0.000475 | 0.082082 | 0.079223 | 0.07715 | 0.074276 | 0.079056 | 0.106178 | 0.098543 | -0.123909 | -0.122026 | -0.121002 | -0.120649 | -0.120264 | -0.126852 | -0.12352 | -1.399895 | -1.369177 | -1.352571 | -1.346955 | -1.341343 | -1.447293 | -1.393154 | -0.183564 | -0.16741 | -0.159998 | -0.158341 | -0.181518 | -0.240757 | -0.209701 | -0.398801 | -0.366919 | -0.349708 | -0.343788 | -0.335969 | -0.445916 | -0.390583 | 0.441769 | 0.430773 | 0.417793 | 0.402688 | 1 | 0.772631 | 0.757431 | -5 | -5 | -5 | -5 | 0 | 10 | -10 | -0.808331 | -0.796643 | -0.78954 | -0.786913 | 0 | 0 | 0 |  | 1452.829 | 0 |  | 1454.658 | 0 |  | 739.699 | 0 |  | 739.967 | 0 |  | 1407.922 | 0 |  | 1417.828 | 0 |  | 762.894 | 0 |  | 762.772 | 0 |  | 1406.3979 | 0 |  | 1433.068 | 0 |  | 775.26 | 0 |  | 775.147 | 0 |  | 1530.274 | 0 |  | 1531.137 | 0 |  | 780.52 | 0 |  | 780.347 | 0 |  | 1510.2841 | 0 |  | 1510.665 | 0 |  | 754.144 | 0 |  | 754.205 | 0 |  | 1517.9041 | 0 |  | 1518.234 | 0 |  | 737.834 | 0.102 |  | 737.84 | 0.102 |  | 1531.3409 | 0 |  | 1531.7469 | 0 |  | 775.741 | 0.102 |  | 775.767 | 0.102 | 76.76543 | 76.44963 | 66.98659 | 62.6083 | 0 | 75.06481 | 64.11771 | 0 | 0 | 0 | 0 | 0 | -12.8881632 | -12.59904 | -56.93092986 | -45.77022 | -45.987414 | -25.46688 | 0 | -34.49478 | -29.19215 | 0 | 0 | 0 | 0 | 0 | 0 | 0 | 4.041655 | 3.983215 | 3.9477 | 3.934565 | 0 | 0 | 0 | -10.40008 | -11.83554 | -10.00354 | -9.791127 | 0 | -22.29273 | -11.38557 | 13.47608 | 22.82709 | 14.94334 | 31.28486 | 0 | 5.389139 | 10.94095
156 | W94989 | 2017-04-10 15:35 | 51.8846 | 52.5439 | 53 | 61 | 1.2161 | 271.6135 | 15481 | 33 | 239962 | 239921 | 139204 | 139212 | 139311 | 139287 | 221143 | 221150 | 220889 | 220897 | 215533 | 215418 | 215988 | 215830 | 294074 | 294058 | 1364.36 | 33914.582 | 6 | 137.2132 | 137.2132 | 137.2132 | 137.2132 | 118.6022 | 44.0149 | 44.0149 | 1199.8047 | 1127.9463 | 1085 | 869.3073 | 1068.359 | 997.1303 | 971.272 | 949.2004 | 928.1512 | 920.7018 | 900.1688 | 879.309 | 15.4 | 22.2 | 32.23 | 23.7749 | 18.2325 | 14.2787 | 11.4528 | 11.4528 | 9.5893 | 8.6828 | 8.6733 | 77.58 | 120.19 | 101.74 | 157.53 | 130.55 | 201.72 | 162.87 | 252.72 | 0 | 277.68 | 195.72 | 306.24 | 218.92 | 342.2 | 49.3 | 46.5 | 35.8904 | 1.225 | 1.5578 | 1.5717 | -0.7104 | 1.5578 | 1105301 | 2 |  |  | 2.8764 | 4.8729 | 6.135 | 0 | 8.3743 | 12.2171 | 3.2433 | 5.3683 | 7.0817 | 0 | 10.585 | 13.555 | 24.9509 | 24.9819 | 24.9287 | 0 | 24.9571 | 25.0696 |  | 15382 | 728 | 5 |  | EA650A | 848 | 839 | 14 | 3 | 20 | 20.833332 | 1.225 | 924.0571 | 935.0714 | 855.1572 | 811.9429 | 0 | 695.0643 | 637.5143 | 57.2529 | 63.6393 | 65.8814 | 68.1357 | 0 | 104.8429 | 58.6357 | 32.23 | 23.7749 | 18.2325 | 14.2787 | 11.4528 | 11.4528 | 9.5893 | 8.6828 | 0 | 0 | 0 | 0 | 0 | 0.1016 | 0.102 | 0 | 0 | 0 | 0 | 0 | 0 | 0 | 0.041345 | 0.034024 | 0.034603 | 0.019376 | 0 | 0.024499 | 0.021075 | 5e-06 | 2.3e-05 | 4e-05 | 8e-05 | 0 | 1.4e-05 | 0.000299 | 0.082061 | 0.079207 | 0.077129 | 0.074261 | 0.07903 | 0.106176 | 0.098538 | -0.123479 | -0.12158 | -0.120593 | -0.120211 | -0.119883 | -0.126328 | -0.123014 | -1.399157 | -1.3681 | -1.35203 | -1.345935 | -1.341217 | -1.443204 | -1.389155 | -0.183054 | -0.167002 | -0.159528 | -0.15795 | -0.180912 | -0.240291 | -0.209269 | -0.39798 | -0.365787 | -0.349162 | -0.342762 | -0.335848 | -0.444446 | -0.389425 | 0.441672 | 0.430692 | 0.417554 | 0.402466 | 1 | 0.772563 | 0.757436 | -5 | -5 | -5 | -5 | 0 | 20 | -20 | -0.808488 | -0.796805 | -0.789714 | -0.787092 | 0 | 0 | 0 |  | 1452.829 | 0 |  | 1454.658 | 0 |  | 739.699 | 0 |  | 739.967 | 0 |  | 1407.922 | 0 |  | 1417.828 | 0 |  | 762.894 | 0 |  | 762.772 | 0 |  | 1406.3979 | 0 |  | 1433.068 | 0 |  | 775.26 | 0 |  | 775.147 | 0 |  | 1530.274 | 0 |  | 1531.137 | 0 |  | 780.52 | 0 |  | 780.347 | 0 |  | 1510.2841 | 0 |  | 1510.665 | 0 |  | 754.144 | 0 |  | 754.205 | 0 |  | 1517.9041 | 0 |  | 1518.234 | 0 |  | 737.834 | 0.102 |  | 737.84 | 0.102 |  | 1531.3409 | 0 |  | 1531.7469 | 0 |  | 775.741 | 0.102 |  | 775.767 | 0.102 | 75.82905 | 74.0642 | 65.95742 | 60.29569 | 0 | 73.79915 | 62.81938 | 0 | 0 | 0 | 0 | 0 | -12.8349248 | -12.547428 | -57.85514195 | -46.5797007 | -46.83837529 | -26.18651136 | 0 | -35.37726 | -29.69179897 | 0 | 0 | 0 | 0 | 0 | 0 | 0 | 4.04244 | 3.984025 | 3.94857 | 3.93546 | 0 | 0 | 0 | -10.48037 | -10.62789 | -10.50993 | -10.76203 | 0 | -25.19281 | -12.27063 | 11.53598 | 20.84063 | 12.55769 | 27.28261 | 0 | 0.3941574 | 8.309523

## F6top
[6 empty] | 0 | 1 | 2 | 3 | 4 | 5 | 6 | 7 | 8 | 9 | 10 | 11 | 12 | 13 | 14 | 15 | 16 | 17 | 18 | 19 | 20 | 21 | 22 | 23 | 24 | 25 | 26 | 27 | 28 | 29 | 30 | 31 | 32 | 33 | 34 | 35 | 36 | 37 | 38 | 39 | 40 | 41 | 42 | 43 | 44 | 45 | 46 | 47 | 48 | 49 | 50 | 51 | 52 | 53 | 54 | 55 | 56 | 57 | 58 | 59 | 60 | 61 | 62 | 63 | 64
ord_wdt | alpha | alpha/k | WROLL_SHIFT_POS_6 | Width1 | Width2 | -855.04 | -828.32 | -801.6 | -774.88 | -748.16 | -721.44 | -694.72 | -668 | -641.28 | -614.56 | -587.84 | -561.12 | -534.4 | -507.68 | -480.96 | -454.24 | -427.52 | -400.8 | -374.08 | -347.36 | -320.64 | -293.92 | -267.2 | -240.48 | -213.76 | -187.04 | -160.32 | -133.6 | -106.88 | -80.16 | -53.44 | -26.72 | 0 | 26.72 | 53.44 | 80.16 | 106.88 | 133.6 | 160.32 | 187.04 | 213.76 | 240.48 | 267.2 | 293.92 | 320.64 | 347.36 | 374.08 | 400.8 | 427.52 | 454.24 | 480.96 | 507.68 | 534.4 | 561.12 | 587.84 | 614.56 | 641.28 | 668 | 694.72 | 721.44 | 748.16 | 774.88 | 801.6 | 828.32 | 855.04
826 | 701.9039 | 0.001491846 | 0 | 413 | -413 | 0 | 0 | 0 | 0 | 0 | 0 | 0 | 0 | 0 | 0 | 0 | 0 | 0 | 0 | 0 | 0 | 0 | 0.001491846 | 0.001491846 | 0.001491846 | 0.001491846 | 0.001491846 | 0.001491846 | 0.001491846 | 0.001491846 | 0.001491846 | 0.001491846 | 0.001491846 | 0.001491846 | 0.001491846 | 0.001491846 | 0.001491846 | 0.001491846 | 0.001491846 | 0.001491846 | 0.001491846 | 0.001491846 | 0.001491846 | 0.001491846 | 0.001491846 | 0.001491846 | 0.001491846 | 0.001491846 | 0.001491846 | 0.001491846 | 0.001491846 | 0.001491846 | 0.001491846 | 0 | 0 | 0 | 0 | 0 | 0 | 0 | 0 | 0 | 0 | 0 | 0 | 0 | 0 | 0 | 0 | 0
826 | 1269.805 | 0.002698879 | 0 | 413 | -413 | 0 | 0 | 0 | 0 | 0 | 0 | 0 | 0 | 0 | 0 | 0 | 0 | 0 | 0 | 0 | 0 | 0 | 0.002698879 | 0.002698879 | 0.002698879 | 0.002698879 | 0.002698879 | 0.002698879 | 0.002698879 | 0.002698879 | 0.002698879 | 0.002698879 | 0.002698879 | 0.002698879 | 0.002698879 | 0.002698879 | 0.002698879 | 0.002698879 | 0.002698879 | 0.002698879 | 0.002698879 | 0.002698879 | 0.002698879 | 0.002698879 | 0.002698879 | 0.002698879 | 0.002698879 | 0.002698879 | 0.002698879 | 0.002698879 | 0.002698879 | 0.002698879 | 0.002698879 | 0 | 0 | 0 | 0 | 0 | 0 | 0 | 0 | 0 | 0 | 0 | 0 | 0 | 0 | 0 | 0 | 0
1169 | 422.3152 | 0.0008976005 | 0 | 584.5 | -584.5 | 0 | 0 | 0 | 0 | 0 | 0 | 0 | 0 | 0 | 0 | 0 | 0.0008976005 | 0.0008976005 | 0.0008976005 | 0.0008976005 | 0.0008976005 | 0.0008976005 | 0.0008976005 | 0.0008976005 | 0.0008976005 | 0.0008976005 | 0.0008976005 | 0.0008976005 | 0.0008976005 | 0.0008976005 | 0.0008976005 | 0.0008976005 | 0.0008976005 | 0.0008976005 | 0.0008976005 | 0.0008976005 | 0.0008976005 | 0.0008976005 | 0.0008976005 | 0.0008976005 | 0.0008976005 | 0.0008976005 | 0.0008976005 | 0.0008976005 | 0.0008976005 | 0.0008976005 | 0.0008976005 | 0.0008976005 | 0.0008976005 | 0.0008976005 | 0.0008976005 | 0.0008976005 | 0.0008976005 | 0.0008976005 | 0.0008976005 | 0.0008976005 | 0.0008976005 | 0.0008976005 | 0.0008976005 | 0 | 0 | 0 | 0 | 0 | 0 | 0 | 0 | 0 | 0 | 0
1207 | 384.3513 | 0.0008169111 | 0 | 603.5 | -603.5 | 0 | 0 | 0 | 0 | 0 | 0 | 0 | 0 | 0 | 0 | 0.0008169111 | 0.0008169111 | 0.0008169111 | 0.0008169111 | 0.0008169111 | 0.0008169111 | 0.0008169111 | 0.0008169111 | 0.0008169111 | 0.0008169111 | 0.0008169111 | 0.0008169111 | 0.0008169111 | 0.0008169111 | 0.0008169111 | 0.0008169111 | 0.0008169111 | 0.0008169111 | 0.0008169111 | 0.0008169111 | 0.0008169111 | 0.0008169111 | 0.0008169111 | 0.0008169111 | 0.0008169111 | 0.0008169111 | 0.0008169111 | 0.0008169111 | 0.0008169111 | 0.0008169111 | 0.0008169111 | 0.0008169111 | 0.0008169111 | 0.0008169111 | 0.0008169111 | 0.0008169111 | 0.0008169111 | 0.0008169111 | 0.0008169111 | 0.0008169111 | 0.0008169111 | 0.0008169111 | 0.0008169111 | 0.0008169111 | 0.0008169111 | 0 | 0 | 0 | 0 | 0 | 0 | 0 | 0 | 0 | 0
1207 | 376.096 | 0.0007993649 | 0 | 603.5 | -603.5 | 0 | 0 | 0 | 0 | 0 | 0 | 0 | 0 | 0 | 0 | 0.0007993649 | 0.0007993649 | 0.0007993649 | 0.0007993649 | 0.0007993649 | 0.0007993649 | 0.0007993649 | 0.0007993649 | 0.0007993649 | 0.0007993649 | 0.0007993649 | 0.0007993649 | 0.0007993649 | 0.0007993649 | 0.0007993649 | 0.0007993649 | 0.0007993649 | 0.0007993649 | 0.0007993649 | 0.0007993649 | 0.0007993649 | 0.0007993649 | 0.0007993649 | 0.0007993649 | 0.0007993649 | 0.0007993649 | 0.0007993649 | 0.0007993649 | 0.0007993649 | 0.0007993649 | 0.0007993649 | 0.0007993649 | 0.0007993649 | 0.0007993649 | 0.0007993649 | 0.0007993649 | 0.0007993649 | 0.0007993649 | 0.0007993649 | 0.0007993649 | 0.0007993649 | 0.0007993649 | 0.0007993649 | 0.0007993649 | 0.0007993649 | 0 | 0 | 0 | 0 | 0 | 0 | 0 | 0 | 0 | 0
1207 | 370.8806 | 0.0007882801 | -10 | 593.5 | -613.5 | 0 | 0 | 0 | 0 | 0 | 0 | 0 | 0 | 0 | 0 | 0.0007882801 | 0.0007882801 | 0.0007882801 | 0.0007882801 | 0.0007882801 | 0.0007882801 | 0.0007882801 | 0.0007882801 | 0.0007882801 | 0.0007882801 | 0.0007882801 | 0.0007882801 | 0.0007882801 | 0.0007882801 | 0.0007882801 | 0.0007882801 | 0.0007882801 | 0.0007882801 | 0.0007882801 | 0.0007882801 | 0.0007882801 | 0.0007882801 | 0.0007882801 | 0.0007882801 | 0.0007882801 | 0.0007882801 | 0.0007882801 | 0.0007882801 | 0.0007882801 | 0.0007882801 | 0.0007882801 | 0.0007882801 | 0.0007882801 | 0.0007882801 | 0.0007882801 | 0.0007882801 | 0.0007882801 | 0.0007882801 | 0.0007882801 | 0.0007882801 | 0.0007882801 | 0.0007882801 | 0.0007882801 | 0.0007882801 | 0.0007882801 | 0 | 0 | 0 | 0 | 0 | 0 | 0 | 0 | 0 | 0
1207 | 373.3129 | 0.0007934497 | -20 | 583.5 | -623.5 | 0 | 0 | 0 | 0 | 0 | 0 | 0 | 0 | 0 | 0.0007934497 | 0.0007934497 | 0.0007934497 | 0.0007934497 | 0.0007934497 | 0.0007934497 | 0.0007934497 | 0.0007934497 | 0.0007934497 | 0.0007934497 | 0.0007934497 | 0.0007934497 | 0.0007934497 | 0.0007934497 | 0.0007934497 | 0.0007934497 | 0.0007934497 | 0.0007934497 | 0.0007934497 | 0.0007934497 | 0.0007934497 | 0.0007934497 | 0.0007934497 | 0.0007934497 | 0.0007934497 | 0.0007934497 | 0.0007934497 | 0.0007934497 | 0.0007934497 | 0.0007934497 | 0.0007934497 | 0.0007934497 | 0.0007934497 | 0.0007934497 | 0.0007934497 | 0.0007934497 | 0.0007934497 | 0.0007934497 | 0.0007934497 | 0.0007934497 | 0.0007934497 | 0.0007934497 | 0.0007934497 | 0.0007934497 | 0.0007934497 | 0 | 0 | 0 | 0 | 0 | 0 | 0 | 0 | 0 | 0 | 0
1207 | 379.7116 | 0.0008070497 | -30 | 573.5 | -633.5 | 0 | 0 | 0 | 0 | 0 | 0 | 0 | 0 | 0 | 0.0008070497 | 0.0008070497 | 0.0008070497 | 0.0008070497 | 0.0008070497 | 0.0008070497 | 0.0008070497 | 0.0008070497 | 0.0008070497 | 0.0008070497 | 0.0008070497 | 0.0008070497 | 0.0008070497 | 0.0008070497 | 0.0008070497 | 0.0008070497 | 0.0008070497 | 0.0008070497 | 0.0008070497 | 0.0008070497 | 0.0008070497 | 0.0008070497 | 0.0008070497 | 0.0008070497 | 0.0008070497 | 0.0008070497 | 0.0008070497 | 0.0008070497 | 0.0008070497 | 0.0008070497 | 0.0008070497 | 0.0008070497 | 0.0008070497 | 0.0008070497 | 0.0008070497 | 0.0008070497 | 0.0008070497 | 0.0008070497 | 0.0008070497 | 0.0008070497 | 0.0008070497 | 0.0008070497 | 0.0008070497 | 0.0008070497 | 0.0008070497 | 0 | 0 | 0 | 0 | 0 | 0 | 0 | 0 | 0 | 0 | 0
1259 | 607.1208 | 0.001290392 | -40 | 589.5 | -669.5 | 0 | 0 | 0 | 0 | 0 | 0 | 0 | 0.001290392 | 0.001290392 | 0.001290392 | 0.001290392 | 0.001290392 | 0.001290392 | 0.001290392 | 0.001290392 | 0.001290392 | 0.001290392 | 0.001290392 | 0.001290392 | 0.001290392 | 0.001290392 | 0.001290392 | 0.001290392 | 0.001290392 | 0.001290392 | 0.001290392 | 0.001290392 | 0.001290392 | 0.001290392 | 0.001290392 | 0.001290392 | 0.001290392 | 0.001290392 | 0.001290392 | 0.001290392 | 0.001290392 | 0.001290392 | 0.001290392 | 0.001290392 | 0.001290392 | 0.001290392 | 0.001290392 | 0.001290392 | 0.001290392 | 0.001290392 | 0.001290392 | 0.001290392 | 0.001290392 | 0.001290392 | 0.001290392 | 0.001290392 | 0.001290392 | 0.001290392 | 0.001290392 | 0.001290392 | 0 | 0 | 0 | 0 | 0 | 0 | 0 | 0 | 0 | 0
1259 | 580.2455 | 0.00123327 | -30 | 599.5 | -659.5 | 0 | 0 | 0 | 0 | 0 | 0 | 0 | 0 | 0.00123327 | 0.00123327 | 0.00123327 | 0.00123327 | 0.00123327 | 0.00123327 | 0.00123327 | 0.00123327 | 0.00123327 | 0.00123327 | 0.00123327 | 0.00123327 | 0.00123327 | 0.00123327 | 0.00123327 | 0.00123327 | 0.00123327 | 0.00123327 | 0.00123327 | 0.00123327 | 0.00123327 | 0.00123327 | 0.00123327 | 0.00123327 | 0.00123327 | 0.00123327 | 0.00123327 | 0.00123327 | 0.00123327 | 0.00123327 | 0.00123327 | 0.00123327 | 0.00123327 | 0.00123327 | 0.00123327 | 0.00123327 | 0.00123327 | 0.00123327 | 0.00123327 | 0.00123327 | 0.00123327 | 0.00123327 | 0.00123327 | 0.00123327 | 0.00123327 | 0.00123327 | 0.00123327 | 0 | 0 | 0 | 0 | 0 | 0 | 0 | 0 | 0 | 0
1259 | 568.755 | 0.001208848 | -20 | 609.5 | -649.5 | 0 | 0 | 0 | 0 | 0 | 0 | 0 | 0 | 0.001208848 | 0.001208848 | 0.001208848 | 0.001208848 | 0.001208848 | 0.001208848 | 0.001208848 | 0.001208848 | 0.001208848 | 0.001208848 | 0.001208848 | 0.001208848 | 0.001208848 | 0.001208848 | 0.001208848 | 0.001208848 | 0.001208848 | 0.001208848 | 0.001208848 | 0.001208848 | 0.001208848 | 0.001208848 | 0.001208848 | 0.001208848 | 0.001208848 | 0.001208848 | 0.001208848 | 0.001208848 | 0.001208848 | 0.001208848 | 0.001208848 | 0.001208848 | 0.001208848 | 0.001208848 | 0.001208848 | 0.001208848 | 0.001208848 | 0.001208848 | 0.001208848 | 0.001208848 | 0.001208848 | 0.001208848 | 0.001208848 | 0.001208848 | 0.001208848 | 0.001208848 | 0.001208848 | 0 | 0 | 0 | 0 | 0 | 0 | 0 | 0 | 0 | 0
1259 | 593.5285 | 0.001261502 | -10 | 619.5 | -639.5 | 0 | 0 | 0 | 0 | 0 | 0 | 0 | 0 | 0 | 0.001261502 | 0.001261502 | 0.001261502 | 0.001261502 | 0.001261502 | 0.001261502 | 0.001261502 | 0.001261502 | 0.001261502 | 0.001261502 | 0.001261502 | 0.001261502 | 0.001261502 | 0.001261502 | 0.001261502 | 0.001261502 | 0.001261502 | 0.001261502 | 0.001261502 | 0.001261502 | 0.001261502 | 0.001261502 | 0.001261502 | 0.001261502 | 0.001261502 | 0.001261502 | 0.001261502 | 0.001261502 | 0.001261502 | 0.001261502 | 0.001261502 | 0.001261502 | 0.001261502 | 0.001261502 | 0.001261502 | 0.001261502 | 0.001261502 | 0.001261502 | 0.001261502 | 0.001261502 | 0.001261502 | 0.001261502 | 0.001261502 | 0.001261502 | 0.001261502 | 0.001261502 | 0.001261502 | 0 | 0 | 0 | 0 | 0 | 0 | 0 | 0 | 0
1259 | 633.2363 | 0.001345898 | 0 | 629.5 | -629.5 | 0 | 0 | 0 | 0 | 0 | 0 | 0 | 0 | 0 | 0.001345898 | 0.001345898 | 0.001345898 | 0.001345898 | 0.001345898 | 0.001345898 | 0.001345898 | 0.001345898 | 0.001345898 | 0.001345898 | 0.001345898 | 0.001345898 | 0.001345898 | 0.001345898 | 0.001345898 | 0.001345898 | 0.001345898 | 0.001345898 | 0.001345898 | 0.001345898 | 0.001345898 | 0.001345898 | 0.001345898 | 0.001345898 | 0.001345898 | 0.001345898 | 0.001345898 | 0.001345898 | 0.001345898 | 0.001345898 | 0.001345898 | 0.001345898 | 0.001345898 | 0.001345898 | 0.001345898 | 0.001345898 | 0.001345898 | 0.001345898 | 0.001345898 | 0.001345898 | 0.001345898 | 0.001345898 | 0.001345898 | 0.001345898 | 0.001345898 | 0.001345898 | 0.001345898 | 0 | 0 | 0 | 0 | 0 | 0 | 0 | 0 | 0
1259 | 595.7178 | 0.001266155 | 10 | 639.5 | -619.5 | 0 | 0 | 0 | 0 | 0 | 0 | 0 | 0 | 0 | 0.001266155 | 0.001266155 | 0.001266155 | 0.001266155 | 0.001266155 | 0.001266155 | 0.001266155 | 0.001266155 | 0.001266155 | 0.001266155 | 0.001266155 | 0.001266155 | 0.001266155 | 0.001266155 | 0.001266155 | 0.001266155 | 0.001266155 | 0.001266155 | 0.001266155 | 0.001266155 | 0.001266155 | 0.001266155 | 0.001266155 | 0.001266155 | 0.001266155 | 0.001266155 | 0.001266155 | 0.001266155 | 0.001266155 | 0.001266155 | 0.001266155 | 0.001266155 | 0.001266155 | 0.001266155 | 0.001266155 | 0.001266155 | 0.001266155 | 0.001266155 | 0.001266155 | 0.001266155 | 0.001266155 | 0.001266155 | 0.001266155 | 0.001266155 | 0.001266155 | 0.001266155 | 0.001266155 | 0 | 0 | 0 | 0 | 0 | 0 | 0 | 0 | 0
1259 | 592.35 | 0.001258997 | 20 | 649.5 | -609.5 | 0 | 0 | 0 | 0 | 0 | 0 | 0 | 0 | 0 | 0 | 0.001258997 | 0.001258997 | 0.001258997 | 0.001258997 | 0.001258997 | 0.001258997 | 0.001258997 | 0.001258997 | 0.001258997 | 0.001258997 | 0.001258997 | 0.001258997 | 0.001258997 | 0.001258997 | 0.001258997 | 0.001258997 | 0.001258997 | 0.001258997 | 0.001258997 | 0.001258997 | 0.001258997 | 0.001258997 | 0.001258997 | 0.001258997 | 0.001258997 | 0.001258997 | 0.001258997 | 0.001258997 | 0.001258997 | 0.001258997 | 0.001258997 | 0.001258997 | 0.001258997 | 0.001258997 | 0.001258997 | 0.001258997 | 0.001258997 | 0.001258997 | 0.001258997 | 0.001258997 | 0.001258997 | 0.001258997 | 0.001258997 | 0.001258997 | 0.001258997 | 0.001258997 | 0.001258997 | 0 | 0 | 0 | 0 | 0 | 0 | 0 | 0
1259 | 569.791 | 0.00121105 | 30 | 659.5 | -599.5 | 0 | 0 | 0 | 0 | 0 | 0 | 0 | 0 | 0 | 0 | 0.00121105 | 0.00121105 | 0.00121105 | 0.00121105 | 0.00121105 | 0.00121105 | 0.00121105 | 0.00121105 | 0.00121105 | 0.00121105 | 0.00121105 | 0.00121105 | 0.00121105 | 0.00121105 | 0.00121105 | 0.00121105 | 0.00121105 | 0.00121105 | 0.00121105 | 0.00121105 | 0.00121105 | 0.00121105 | 0.00121105 | 0.00121105 | 0.00121105 | 0.00121105 | 0.00121105 | 0.00121105 | 0.00121105 | 0.00121105 | 0.00121105 | 0.00121105 | 0.00121105 | 0.00121105 | 0.00121105 | 0.00121105 | 0.00121105 | 0.00121105 | 0.00121105 | 0.00121105 | 0.00121105 | 0.00121105 | 0.00121105 | 0.00121105 | 0.00121105 | 0.00121105 | 0.00121105 | 0 | 0 | 0 | 0 | 0 | 0 | 0 | 0
1274 | 311.2881 | 0.0006616206 | 40 | 677 | -597 | 0 | 0 | 0 | 0 | 0 | 0 | 0 | 0 | 0 | 0 | 0.0006616206 | 0.0006616206 | 0.0006616206 | 0.0006616206 | 0.0006616206 | 0.0006616206 | 0.0006616206 | 0.0006616206 | 0.0006616206 | 0.0006616206 | 0.0006616206 | 0.0006616206 | 0.0006616206 | 0.0006616206 | 0.0006616206 | 0.0006616206 | 0.0006616206 | 0.0006616206 | 0.0006616206 | 0.0006616206 | 0.0006616206 | 0.0006616206 | 0.0006616206 | 0.0006616206 | 0.0006616206 | 0.0006616206 | 0.0006616206 | 0.0006616206 | 0.0006616206 | 0.0006616206 | 0.0006616206 | 0.0006616206 | 0.0006616206 | 0.0006616206 | 0.0006616206 | 0.0006616206 | 0.0006616206 | 0.0006616206 | 0.0006616206 | 0.0006616206 | 0.0006616206 | 0.0006616206 | 0.0006616206 | 0.0006616206 | 0.0006616206 | 0.0006616206 | 0.0006616206 | 0.0006616206 | 0 | 0 | 0 | 0 | 0 | 0 | 0
1274 | 331.4548 | 0.0007044835 | 30 | 667 | -607 | 0 | 0 | 0 | 0 | 0 | 0 | 0 | 0 | 0 | 0 | 0.0007044835 | 0.0007044835 | 0.0007044835 | 0.0007044835 | 0.0007044835 | 0.0007044835 | 0.0007044835 | 0.0007044835 | 0.0007044835 | 0.0007044835 | 0.0007044835 | 0.0007044835 | 0.0007044835 | 0.0007044835 | 0.0007044835 | 0.0007044835 | 0.0007044835 | 0.0007044835 | 0.0007044835 | 0.0007044835 | 0.0007044835 | 0.0007044835 | 0.0007044835 | 0.0007044835 | 0.0007044835 | 0.0007044835 | 0.0007044835 | 0.0007044835 | 0.0007044835 | 0.0007044835 | 0.0007044835 | 0.0007044835 | 0.0007044835 | 0.0007044835 | 0.0007044835 | 0.0007044835 | 0.0007044835 | 0.0007044835 | 0.0007044835 | 0.0007044835 | 0.0007044835 | 0.0007044835 | 0.0007044835 | 0.0007044835 | 0.0007044835 | 0.0007044835 | 0.0007044835 | 0 | 0 | 0 | 0 | 0 | 0 | 0 | 0
1320 | 374.7455 | 0.0007964947 | 20 | 680 | -640 | 0 | 0 | 0 | 0 | 0 | 0 | 0 | 0 | 0 | 0.0007964947 | 0.0007964947 | 0.0007964947 | 0.0007964947 | 0.0007964947 | 0.0007964947 | 0.0007964947 | 0.0007964947 | 0.0007964947 | 0.0007964947 | 0.0007964947 | 0.0007964947 | 0.0007964947 | 0.0007964947 | 0.0007964947 | 0.0007964947 | 0.0007964947 | 0.0007964947 | 0.0007964947 | 0.0007964947 | 0.0007964947 | 0.0007964947 | 0.0007964947 | 0.0007964947 | 0.0007964947 | 0.0007964947 | 0.0007964947 | 0.0007964947 | 0.0007964947 | 0.0007964947 | 0.0007964947 | 0.0007964947 | 0.0007964947 | 0.0007964947 | 0.0007964947 | 0.0007964947 | 0.0007964947 | 0.0007964947 | 0.0007964947 | 0.0007964947 | 0.0007964947 | 0.0007964947 | 0.0007964947 | 0.0007964947 | 0.0007964947 | 0.0007964947 | 0.0007964947 | 0.0007964947 | 0.0007964947 | 0 | 0 | 0 | 0 | 0 | 0 | 0
1375 | 311.9362 | 0.000662998 | 10 | 697.5 | -677.5 | 0 | 0 | 0 | 0 | 0 | 0 | 0 | 0.000662998 | 0.000662998 | 0.000662998 | 0.000662998 | 0.000662998 | 0.000662998 | 0.000662998 | 0.000662998 | 0.000662998 | 0.000662998 | 0.000662998 | 0.000662998 | 0.000662998 | 0.000662998 | 0.000662998 | 0.000662998 | 0.000662998 | 0.000662998 | 0.000662998 | 0.000662998 | 0.000662998 | 0.000662998 | 0.000662998 | 0.000662998 | 0.000662998 | 0.000662998 | 0.000662998 | 0.000662998 | 0.000662998 | 0.000662998 | 0.000662998 | 0.000662998 | 0.000662998 | 0.000662998 | 0.000662998 | 0.000662998 | 0.000662998 | 0.000662998 | 0.000662998 | 0.000662998 | 0.000662998 | 0.000662998 | 0.000662998 | 0.000662998 | 0.000662998 | 0.000662998 | 0.000662998 | 0.000662998 | 0.000662998 | 0.000662998 | 0.000662998 | 0.000662998 | 0 | 0 | 0 | 0 | 0 | 0
1375 | 334.252 | 0.0007104286 | 0 | 687.5 | -687.5 | 0 | 0 | 0 | 0 | 0 | 0 | 0 | 0.0007104286 | 0.0007104286 | 0.0007104286 | 0.0007104286 | 0.0007104286 | 0.0007104286 | 0.0007104286 | 0.0007104286 | 0.0007104286 | 0.0007104286 | 0.0007104286 | 0.0007104286 | 0.0007104286 | 0.0007104286 | 0.0007104286 | 0.0007104286 | 0.0007104286 | 0.0007104286 | 0.0007104286 | 0.0007104286 | 0.0007104286 | 0.0007104286 | 0.0007104286 | 0.0007104286 | 0.0007104286 | 0.0007104286 | 0.0007104286 | 0.0007104286 | 0.0007104286 | 0.0007104286 | 0.0007104286 | 0.0007104286 | 0.0007104286 | 0.0007104286 | 0.0007104286 | 0.0007104286 | 0.0007104286 | 0.0007104286 | 0.0007104286 | 0.0007104286 | 0.0007104286 | 0.0007104286 | 0.0007104286 | 0.0007104286 | 0.0007104286 | 0.0007104286 | 0.0007104286 | 0.0007104286 | 0.0007104286 | 0.0007104286 | 0.0007104286 | 0 | 0 | 0 | 0 | 0 | 0 | 0
1375 | 321.733 | 0.0006838204 | -10 | 677.5 | -697.5 | 0 | 0 | 0 | 0 | 0 | 0 | 0.0006838204 | 0.0006838204 | 0.0006838204 | 0.0006838204 | 0.0006838204 | 0.0006838204 | 0.0006838204 | 0.0006838204 | 0.0006838204 | 0.0006838204 | 0.0006838204 | 0.0006838204 | 0.0006838204 | 0.0006838204 | 0.0006838204 | 0.0006838204 | 0.0006838204 | 0.0006838204 | 0.0006838204 | 0.0006838204 | 0.0006838204 | 0.0006838204 | 0.0006838204 | 0.0006838204 | 0.0006838204 | 0.0006838204 | 0.0006838204 | 0.0006838204 | 0.0006838204 | 0.0006838204 | 0.0006838204 | 0.0006838204 | 0.0006838204 | 0.0006838204 | 0.0006838204 | 0.0006838204 | 0.0006838204 | 0.0006838204 | 0.0006838204 | 0.0006838204 | 0.0006838204 | 0.0006838204 | 0.0006838204 | 0.0006838204 | 0.0006838204 | 0.0006838204 | 0.0006838204 | 0.0006838204 | 0.0006838204 | 0.0006838204 | 0.0006838204 | 0.0006838204 | 0 | 0 | 0 | 0 | 0 | 0 | 0
1375 | 344.1273 | 0.0007314179 | -20 | 667.5 | -707.5 | 0 | 0 | 0 | 0 | 0 | 0 | 0.0007314179 | 0.0007314179 | 0.0007314179 | 0.0007314179 | 0.0007314179 | 0.0007314179 | 0.0007314179 | 0.0007314179 | 0.0007314179 | 0.0007314179 | 0.0007314179 | 0.0007314179 | 0.0007314179 | 0.0007314179 | 0.0007314179 | 0.0007314179 | 0.0007314179 | 0.0007314179 | 0.0007314179 | 0.0007314179 | 0.0007314179 | 0.0007314179 | 0.0007314179 | 0.0007314179 | 0.0007314179 | 0.0007314179 | 0.0007314179 | 0.0007314179 | 0.0007314179 | 0.0007314179 | 0.0007314179 | 0.0007314179 | 0.0007314179 | 0.0007314179 | 0.0007314179 | 0.0007314179 | 0.0007314179 | 0.0007314179 | 0.0007314179 | 0.0007314179 | 0.0007314179 | 0.0007314179 | 0.0007314179 | 0.0007314179 | 0.0007314179 | 0.0007314179 | 0.0007314179 | 0.0007314179 | 0.0007314179 | 0.0007314179 | 0.0007314179 | 0 | 0 | 0 | 0 | 0 | 0 | 0 | 0
1375 | 324.9647 | 0.0006906891 | -30 | 657.5 | -717.5 | 0 | 0 | 0 | 0 | 0 | 0 | 0.0006906891 | 0.0006906891 | 0.0006906891 | 0.0006906891 | 0.0006906891 | 0.0006906891 | 0.0006906891 | 0.0006906891 | 0.0006906891 | 0.0006906891 | 0.0006906891 | 0.0006906891 | 0.0006906891 | 0.0006906891 | 0.0006906891 | 0.0006906891 | 0.0006906891 | 0.0006906891 | 0.0006906891 | 0.0006906891 | 0.0006906891 | 0.0006906891 | 0.0006906891 | 0.0006906891 | 0.0006906891 | 0.0006906891 | 0.0006906891 | 0.0006906891 | 0.0006906891 | 0.0006906891 | 0.0006906891 | 0.0006906891 | 0.0006906891 | 0.0006906891 | 0.0006906891 | 0.0006906891 | 0.0006906891 | 0.0006906891 | 0.0006906891 | 0.0006906891 | 0.0006906891 | 0.0006906891 | 0.0006906891 | 0.0006906891 | 0.0006906891 | 0.0006906891 | 0.0006906891 | 0.0006906891 | 0.0006906891 | 0.0006906891 | 0.0006906891 | 0 | 0 | 0 | 0 | 0 | 0 | 0 | 0
1375 | 339.9686 | 0.0007225788 | -40 | 647.5 | -727.5 | 0 | 0 | 0 | 0 | 0 | 0.0007225788 | 0.0007225788 | 0.0007225788 | 0.0007225788 | 0.0007225788 | 0.0007225788 | 0.0007225788 | 0.0007225788 | 0.0007225788 | 0.0007225788 | 0.0007225788 | 0.0007225788 | 0.0007225788 | 0.0007225788 | 0.0007225788 | 0.0007225788 | 0.0007225788 | 0.0007225788 | 0.0007225788 | 0.0007225788 | 0.0007225788 | 0.0007225788 | 0.0007225788 | 0.0007225788 | 0.0007225788 | 0.0007225788 | 0.0007225788 | 0.0007225788 | 0.0007225788 | 0.0007225788 | 0.0007225788 | 0.0007225788 | 0.0007225788 | 0.0007225788 | 0.0007225788 | 0.0007225788 | 0.0007225788 | 0.0007225788 | 0.0007225788 | 0.0007225788 | 0.0007225788 | 0.0007225788 | 0.0007225788 | 0.0007225788 | 0.0007225788 | 0.0007225788 | 0.0007225788 | 0.0007225788 | 0.0007225788 | 0.0007225788 | 0.0007225788 | 0.0007225788 | 0 | 0 | 0 | 0 | 0 | 0 | 0 | 0
1375 | 319.633 | 0.000679357 | -30 | 657.5 | -717.5 | 0 | 0 | 0 | 0 | 0 | 0 | 0.000679357 | 0.000679357 | 0.000679357 | 0.000679357 | 0.000679357 | 0.000679357 | 0.000679357 | 0.000679357 | 0.000679357 | 0.000679357 | 0.000679357 | 0.000679357 | 0.000679357 | 0.000679357 | 0.000679357 | 0.000679357 | 0.000679357 | 0.000679357 | 0.000679357 | 0.000679357 | 0.000679357 | 0.000679357 | 0.000679357 | 0.000679357 | 0.000679357 | 0.000679357 | 0.000679357 | 0.000679357 | 0.000679357 | 0.000679357 | 0.000679357 | 0.000679357 | 0.000679357 | 0.000679357 | 0.000679357 | 0.000679357 | 0.000679357 | 0.000679357 | 0.000679357 | 0.000679357 | 0.000679357 | 0.000679357 | 0.000679357 | 0.000679357 | 0.000679357 | 0.000679357 | 0.000679357 | 0.000679357 | 0.000679357 | 0.000679357 | 0.000679357 | 0 | 0 | 0 | 0 | 0 | 0 | 0 | 0
1375 | 329.3153 | 0.0006999361 | -20 | 667.5 | -707.5 | 0 | 0 | 0 | 0 | 0 | 0 | 0.0006999361 | 0.0006999361 | 0.0006999361 | 0.0006999361 | 0.0006999361 | 0.0006999361 | 0.0006999361 | 0.0006999361 | 0.0006999361 | 0.0006999361 | 0.0006999361 | 0.0006999361 | 0.0006999361 | 0.0006999361 | 0.0006999361 | 0.0006999361 | 0.0006999361 | 0.0006999361 | 0.0006999361 | 0.0006999361 | 0.0006999361 | 0.0006999361 | 0.0006999361 | 0.0006999361 | 0.0006999361 | 0.0006999361 | 0.0006999361 | 0.0006999361 | 0.0006999361 | 0.0006999361 | 0.0006999361 | 0.0006999361 | 0.0006999361 | 0.0006999361 | 0.0006999361 | 0.0006999361 | 0.0006999361 | 0.0006999361 | 0.0006999361 | 0.0006999361 | 0.0006999361 | 0.0006999361 | 0.0006999361 | 0.0006999361 | 0.0006999361 | 0.0006999361 | 0.0006999361 | 0.0006999361 | 0.0006999361 | 0.0006999361 | 0.0006999361 | 0 | 0 | 0 | 0 | 0 | 0 | 0 | 0
1375 | 321.8048 | 0.0006839731 | -10 | 677.5 | -697.5 | 0 | 0 | 0 | 0 | 0 | 0 | 0.0006839731 | 0.0006839731 | 0.0006839731 | 0.0006839731 | 0.0006839731 | 0.0006839731 | 0.0006839731 | 0.0006839731 | 0.0006839731 | 0.0006839731 | 0.0006839731 | 0.0006839731 | 0.0006839731 | 0.0006839731 | 0.0006839731 | 0.0006839731 | 0.0006839731 | 0.0006839731 | 0.0006839731 | 0.0006839731 | 0.0006839731 | 0.0006839731 | 0.0006839731 | 0.0006839731 | 0.0006839731 | 0.0006839731 | 0.0006839731 | 0.0006839731 | 0.0006839731 | 0.0006839731 | 0.0006839731 | 0.0006839731 | 0.0006839731 | 0.0006839731 | 0.0006839731 | 0.0006839731 | 0.0006839731 | 0.0006839731 | 0.0006839731 | 0.0006839731 | 0.0006839731 | 0.0006839731 | 0.0006839731 | 0.0006839731 | 0.0006839731 | 0.0006839731 | 0.0006839731 | 0.0006839731 | 0.0006839731 | 0.0006839731 | 0.0006839731 | 0.0006839731 | 0 | 0 | 0 | 0 | 0 | 0 | 0
1375 | 279.7839 | 0.0005946605 | 0 | 687.5 | -687.5 | 0 | 0 | 0 | 0 | 0 | 0 | 0 | 0.0005946605 | 0.0005946605 | 0.0005946605 | 0.0005946605 | 0.0005946605 | 0.0005946605 | 0.0005946605 | 0.0005946605 | 0.0005946605 | 0.0005946605 | 0.0005946605 | 0.0005946605 | 0.0005946605 | 0.0005946605 | 0.0005946605 | 0.0005946605 | 0.0005946605 | 0.0005946605 | 0.0005946605 | 0.0005946605 | 0.0005946605 | 0.0005946605 | 0.0005946605 | 0.0005946605 | 0.0005946605 | 0.0005946605 | 0.0005946605 | 0.0005946605 | 0.0005946605 | 0.0005946605 | 0.0005946605 | 0.0005946605 | 0.0005946605 | 0.0005946605 | 0.0005946605 | 0.0005946605 | 0.0005946605 | 0.0005946605 | 0.0005946605 | 0.0005946605 | 0.0005946605 | 0.0005946605 | 0.0005946605 | 0.0005946605 | 0.0005946605 | 0.0005946605 | 0.0005946605 | 0.0005946605 | 0.0005946605 | 0.0005946605 | 0.0005946605 | 0 | 0 | 0 | 0 | 0 | 0 | 0
1385 | 380.3876 | 0.0008084866 | 10 | 702.5 | -682.5 | 0 | 0 | 0 | 0 | 0 | 0 | 0 | 0.0008084866 | 0.0008084866 | 0.0008084866 | 0.0008084866 | 0.0008084866 | 0.0008084866 | 0.0008084866 | 0.0008084866 | 0.0008084866 | 0.0008084866 | 0.0008084866 | 0.0008084866 | 0.0008084866 | 0.0008084866 | 0.0008084866 | 0.0008084866 | 0.0008084866 | 0.0008084866 | 0.0008084866 | 0.0008084866 | 0.0008084866 | 0.0008084866 | 0.0008084866 | 0.0008084866 | 0.0008084866 | 0.0008084866 | 0.0008084866 | 0.0008084866 | 0.0008084866 | 0.0008084866 | 0.0008084866 | 0.0008084866 | 0.0008084866 | 0.0008084866 | 0.0008084866 | 0.0008084866 | 0.0008084866 | 0.0008084866 | 0.0008084866 | 0.0008084866 | 0.0008084866 | 0.0008084866 | 0.0008084866 | 0.0008084866 | 0.0008084866 | 0.0008084866 | 0.0008084866 | 0.0008084866 | 0.0008084866 | 0.0008084866 | 0.0008084866 | 0.0008084866 | 0 | 0 | 0 | 0 | 0 | 0
1441 | 323.4739 | 0.0006875206 | 20 | 740.5 | -700.5 | 0 | 0 | 0 | 0 | 0 | 0 | 0.0006875206 | 0.0006875206 | 0.0006875206 | 0.0006875206 | 0.0006875206 | 0.0006875206 | 0.0006875206 | 0.0006875206 | 0.0006875206 | 0.0006875206 | 0.0006875206 | 0.0006875206 | 0.0006875206 | 0.0006875206 | 0.0006875206 | 0.0006875206 | 0.0006875206 | 0.0006875206 | 0.0006875206 | 0.0006875206 | 0.0006875206 | 0.0006875206 | 0.0006875206 | 0.0006875206 | 0.0006875206 | 0.0006875206 | 0.0006875206 | 0.0006875206 | 0.0006875206 | 0.0006875206 | 0.0006875206 | 0.0006875206 | 0.0006875206 | 0.0006875206 | 0.0006875206 | 0.0006875206 | 0.0006875206 | 0.0006875206 | 0.0006875206 | 0.0006875206 | 0.0006875206 | 0.0006875206 | 0.0006875206 | 0.0006875206 | 0.0006875206 | 0.0006875206 | 0.0006875206 | 0.0006875206 | 0.0006875206 | 0.0006875206 | 0.0006875206 | 0.0006875206 | 0.0006875206 | 0.0006875206 | 0 | 0 | 0 | 0 | 0
1469 | 276.5297 | 0.000587744 | 30 | 764.5 | -704.5 | 0 | 0 | 0 | 0 | 0 | 0 | 0.000587744 | 0.000587744 | 0.000587744 | 0.000587744 | 0.000587744 | 0.000587744 | 0.000587744 | 0.000587744 | 0.000587744 | 0.000587744 | 0.000587744 | 0.000587744 | 0.000587744 | 0.000587744 | 0.000587744 | 0.000587744 | 0.000587744 | 0.000587744 | 0.000587744 | 0.000587744 | 0.000587744 | 0.000587744 | 0.000587744 | 0.000587744 | 0.000587744 | 0.000587744 | 0.000587744 | 0.000587744 | 0.000587744 | 0.000587744 | 0.000587744 | 0.000587744 | 0.000587744 | 0.000587744 | 0.000587744 | 0.000587744 | 0.000587744 | 0.000587744 | 0.000587744 | 0.000587744 | 0.000587744 | 0.000587744 | 0.000587744 | 0.000587744 | 0.000587744 | 0.000587744 | 0.000587744 | 0.000587744 | 0.000587744 | 0.000587744 | 0.000587744 | 0.000587744 | 0.000587744 | 0.000587744 | 0.000587744 | 0 | 0 | 0 | 0
1474 | 223.8248 | 0.0004757236 | 40 | 777 | -697 | 0 | 0 | 0 | 0 | 0 | 0 | 0.0004757236 | 0.0004757236 | 0.0004757236 | 0.0004757236 | 0.0004757236 | 0.0004757236 | 0.0004757236 | 0.0004757236 | 0.0004757236 | 0.0004757236 | 0.0004757236 | 0.0004757236 | 0.0004757236 | 0.0004757236 | 0.0004757236 | 0.0004757236 | 0.0004757236 | 0.0004757236 | 0.0004757236 | 0.0004757236 | 0.0004757236 | 0.0004757236 | 0.0004757236 | 0.0004757236 | 0.0004757236 | 0.0004757236 | 0.0004757236 | 0.0004757236 | 0.0004757236 | 0.0004757236 | 0.0004757236 | 0.0004757236 | 0.0004757236 | 0.0004757236 | 0.0004757236 | 0.0004757236 | 0.0004757236 | 0.0004757236 | 0.0004757236 | 0.0004757236 | 0.0004757236 | 0.0004757236 | 0.0004757236 | 0.0004757236 | 0.0004757236 | 0.0004757236 | 0.0004757236 | 0.0004757236 | 0.0004757236 | 0.0004757236 | 0.0004757236 | 0.0004757236 | 0.0004757236 | 0.0004757236 | 0.0004757236 | 0.0004757236 | 0 | 0 | 0
1483 | 168.5099 | 0.0003581557 | 30 | 771.5 | -711.5 | 0 | 0 | 0 | 0 | 0 | 0 | 0.0003581557 | 0.0003581557 | 0.0003581557 | 0.0003581557 | 0.0003581557 | 0.0003581557 | 0.0003581557 | 0.0003581557 | 0.0003581557 | 0.0003581557 | 0.0003581557 | 0.0003581557 | 0.0003581557 | 0.0003581557 | 0.0003581557 | 0.0003581557 | 0.0003581557 | 0.0003581557 | 0.0003581557 | 0.0003581557 | 0.0003581557 | 0.0003581557 | 0.0003581557 | 0.0003581557 | 0.0003581557 | 0.0003581557 | 0.0003581557 | 0.0003581557 | 0.0003581557 | 0.0003581557 | 0.0003581557 | 0.0003581557 | 0.0003581557 | 0.0003581557 | 0.0003581557 | 0.0003581557 | 0.0003581557 | 0.0003581557 | 0.0003581557 | 0.0003581557 | 0.0003581557 | 0.0003581557 | 0.0003581557 | 0.0003581557 | 0.0003581557 | 0.0003581557 | 0.0003581557 | 0.0003581557 | 0.0003581557 | 0.0003581557 | 0.0003581557 | 0.0003581557 | 0.0003581557 | 0.0003581557 | 0.0003581557 | 0 | 0 | 0 | 0
1486 | 242.1174 | 0.0005146032 | 20 | 763 | -723 | 0 | 0 | 0 | 0 | 0 | 0.0005146032 | 0.0005146032 | 0.0005146032 | 0.0005146032 | 0.0005146032 | 0.0005146032 | 0.0005146032 | 0.0005146032 | 0.0005146032 | 0.0005146032 | 0.0005146032 | 0.0005146032 | 0.0005146032 | 0.0005146032 | 0.0005146032 | 0.0005146032 | 0.0005146032 | 0.0005146032 | 0.0005146032 | 0.0005146032 | 0.0005146032 | 0.0005146032 | 0.0005146032 | 0.0005146032 | 0.0005146032 | 0.0005146032 | 0.0005146032 | 0.0005146032 | 0.0005146032 | 0.0005146032 | 0.0005146032 | 0.0005146032 | 0.0005146032 | 0.0005146032 | 0.0005146032 | 0.0005146032 | 0.0005146032 | 0.0005146032 | 0.0005146032 | 0.0005146032 | 0.0005146032 | 0.0005146032 | 0.0005146032 | 0.0005146032 | 0.0005146032 | 0.0005146032 | 0.0005146032 | 0.0005146032 | 0.0005146032 | 0.0005146032 | 0.0005146032 | 0.0005146032 | 0.0005146032 | 0.0005146032 | 0.0005146032 | 0.0005146032 | 0 | 0 | 0 | 0
1486 | 228.3419 | 0.0004853242 | 10 | 753 | -733 | 0 | 0 | 0 | 0 | 0 | 0.0004853242 | 0.0004853242 | 0.0004853242 | 0.0004853242 | 0.0004853242 | 0.0004853242 | 0.0004853242 | 0.0004853242 | 0.0004853242 | 0.0004853242 | 0.0004853242 | 0.0004853242 | 0.0004853242 | 0.0004853242 | 0.0004853242 | 0.0004853242 | 0.0004853242 | 0.0004853242 | 0.0004853242 | 0.0004853242 | 0.0004853242 | 0.0004853242 | 0.0004853242 | 0.0004853242 | 0.0004853242 | 0.0004853242 | 0.0004853242 | 0.0004853242 | 0.0004853242 | 0.0004853242 | 0.0004853242 | 0.0004853242 | 0.0004853242 | 0.0004853242 | 0.0004853242 | 0.0004853242 | 0.0004853242 | 0.0004853242 | 0.0004853242 | 0.0004853242 | 0.0004853242 | 0.0004853242 | 0.0004853242 | 0.0004853242 | 0.0004853242 | 0.0004853242 | 0.0004853242 | 0.0004853242 | 0.0004853242 | 0.0004853242 | 0.0004853242 | 0.0004853242 | 0.0004853242 | 0.0004853242 | 0.0004853242 | 0.0004853242 | 0 | 0 | 0 | 0
1486 | 233.4665 | 0.0004962163 | 0 | 743 | -743 | 0 | 0 | 0 | 0 | 0 | 0.0004962163 | 0.0004962163 | 0.0004962163 | 0.0004962163 | 0.0004962163 | 0.0004962163 | 0.0004962163 | 0.0004962163 | 0.0004962163 | 0.0004962163 | 0.0004962163 | 0.0004962163 | 0.0004962163 | 0.0004962163 | 0.0004962163 | 0.0004962163 | 0.0004962163 | 0.0004962163 | 0.0004962163 | 0.0004962163 | 0.0004962163 | 0.0004962163 | 0.0004962163 | 0.0004962163 | 0.0004962163 | 0.0004962163 | 0.0004962163 | 0.0004962163 | 0.0004962163 | 0.0004962163 | 0.0004962163 | 0.0004962163 | 0.0004962163 | 0.0004962163 | 0.0004962163 | 0.0004962163 | 0.0004962163 | 0.0004962163 | 0.0004962163 | 0.0004962163 | 0.0004962163 | 0.0004962163 | 0.0004962163 | 0.0004962163 | 0.0004962163 | 0.0004962163 | 0.0004962163 | 0.0004962163 | 0.0004962163 | 0.0004962163 | 0.0004962163 | 0.0004962163 | 0.0004962163 | 0.0004962163 | 0.0004962163 | 0 | 0 | 0 | 0 | 0
1419 | 277.1434 | 0.0005890485 | -10 | 699.5 | -719.5 | 0 | 0 | 0 | 0 | 0 | 0 | 0.0005890485 | 0.0005890485 | 0.0005890485 | 0.0005890485 | 0.0005890485 | 0.0005890485 | 0.0005890485 | 0.0005890485 | 0.0005890485 | 0.0005890485 | 0.0005890485 | 0.0005890485 | 0.0005890485 | 0.0005890485 | 0.0005890485 | 0.0005890485 | 0.0005890485 | 0.0005890485 | 0.0005890485 | 0.0005890485 | 0.0005890485 | 0.0005890485 | 0.0005890485 | 0.0005890485 | 0.0005890485 | 0.0005890485 | 0.0005890485 | 0.0005890485 | 0.0005890485 | 0.0005890485 | 0.0005890485 | 0.0005890485 | 0.0005890485 | 0.0005890485 | 0.0005890485 | 0.0005890485 | 0.0005890485 | 0.0005890485 | 0.0005890485 | 0.0005890485 | 0.0005890485 | 0.0005890485 | 0.0005890485 | 0.0005890485 | 0.0005890485 | 0.0005890485 | 0.0005890485 | 0.0005890485 | 0.0005890485 | 0.0005890485 | 0.0005890485 | 0.0005890485 | 0.0005890485 | 0 | 0 | 0 | 0 | 0 | 0
1305 | 274.6186 | 0.0005836821 | -20 | 632.5 | -672.5 | 0 | 0 | 0 | 0 | 0 | 0 | 0 | 0.0005836821 | 0.0005836821 | 0.0005836821 | 0.0005836821 | 0.0005836821 | 0.0005836821 | 0.0005836821 | 0.0005836821 | 0.0005836821 | 0.0005836821 | 0.0005836821 | 0.0005836821 | 0.0005836821 | 0.0005836821 | 0.0005836821 | 0.0005836821 | 0.0005836821 | 0.0005836821 | 0.0005836821 | 0.0005836821 | 0.0005836821 | 0.0005836821 | 0.0005836821 | 0.0005836821 | 0.0005836821 | 0.0005836821 | 0.0005836821 | 0.0005836821 | 0.0005836821 | 0.0005836821 | 0.0005836821 | 0.0005836821 | 0.0005836821 | 0.0005836821 | 0.0005836821 | 0.0005836821 | 0.0005836821 | 0.0005836821 | 0.0005836821 | 0.0005836821 | 0.0005836821 | 0.0005836821 | 0.0005836821 | 0.0005836821 | 0.0005836821 | 0.0005836821 | 0.0005836821 | 0.0005836821 | 0.0005836821 | 0 | 0 | 0 | 0 | 0 | 0 | 0 | 0 | 0
1289 | 245.6965 | 0.0005222102 | -30 | 614.5 | -674.5 | 0 | 0 | 0 | 0 | 0 | 0 | 0 | 0.0005222102 | 0.0005222102 | 0.0005222102 | 0.0005222102 | 0.0005222102 | 0.0005222102 | 0.0005222102 | 0.0005222102 | 0.0005222102 | 0.0005222102 | 0.0005222102 | 0.0005222102 | 0.0005222102 | 0.0005222102 | 0.0005222102 | 0.0005222102 | 0.0005222102 | 0.0005222102 | 0.0005222102 | 0.0005222102 | 0.0005222102 | 0.0005222102 | 0.0005222102 | 0.0005222102 | 0.0005222102 | 0.0005222102 | 0.0005222102 | 0.0005222102 | 0.0005222102 | 0.0005222102 | 0.0005222102 | 0.0005222102 | 0.0005222102 | 0.0005222102 | 0.0005222102 | 0.0005222102 | 0.0005222102 | 0.0005222102 | 0.0005222102 | 0.0005222102 | 0.0005222102 | 0.0005222102 | 0.0005222102 | 0.0005222102 | 0.0005222102 | 0.0005222102 | 0.0005222102 | 0.0005222102 | 0 | 0 | 0 | 0 | 0 | 0 | 0 | 0 | 0 | 0
1289 | 245.611 | 0.0005220286 | -40 | 604.5 | -684.5 | 0 | 0 | 0 | 0 | 0 | 0 | 0 | 0.0005220286 | 0.0005220286 | 0.0005220286 | 0.0005220286 | 0.0005220286 | 0.0005220286 | 0.0005220286 | 0.0005220286 | 0.0005220286 | 0.0005220286 | 0.0005220286 | 0.0005220286 | 0.0005220286 | 0.0005220286 | 0.0005220286 | 0.0005220286 | 0.0005220286 | 0.0005220286 | 0.0005220286 | 0.0005220286 | 0.0005220286 | 0.0005220286 | 0.0005220286 | 0.0005220286 | 0.0005220286 | 0.0005220286 | 0.0005220286 | 0.0005220286 | 0.0005220286 | 0.0005220286 | 0.0005220286 | 0.0005220286 | 0.0005220286 | 0.0005220286 | 0.0005220286 | 0.0005220286 | 0.0005220286 | 0.0005220286 | 0.0005220286 | 0.0005220286 | 0.0005220286 | 0.0005220286 | 0.0005220286 | 0.0005220286 | 0.0005220286 | 0.0005220286 | 0.0005220286 | 0.0005220286 | 0 | 0 | 0 | 0 | 0 | 0 | 0 | 0 | 0 | 0
1238 | 193.1888 | 0.0004106089 | -30 | 589 | -649 | 0 | 0 | 0 | 0 | 0 | 0 | 0 | 0 | 0.0004106089 | 0.0004106089 | 0.0004106089 | 0.0004106089 | 0.0004106089 | 0.0004106089 | 0.0004106089 | 0.0004106089 | 0.0004106089 | 0.0004106089 | 0.0004106089 | 0.0004106089 | 0.0004106089 | 0.0004106089 | 0.0004106089 | 0.0004106089 | 0.0004106089 | 0.0004106089 | 0.0004106089 | 0.0004106089 | 0.0004106089 | 0.0004106089 | 0.0004106089 | 0.0004106089 | 0.0004106089 | 0.0004106089 | 0.0004106089 | 0.0004106089 | 0.0004106089 | 0.0004106089 | 0.0004106089 | 0.0004106089 | 0.0004106089 | 0.0004106089 | 0.0004106089 | 0.0004106089 | 0.0004106089 | 0.0004106089 | 0.0004106089 | 0.0004106089 | 0.0004106089 | 0.0004106089 | 0.0004106089 | 0.0004106089 | 0.0004106089 | 0.0004106089 | 0.0004106089 | 0 | 0 | 0 | 0 | 0 | 0 | 0 | 0 | 0 | 0
1238 | 202.6622 | 0.0004307439 | -20 | 599 | -639 | 0 | 0 | 0 | 0 | 0 | 0 | 0 | 0 | 0 | 0.0004307439 | 0.0004307439 | 0.0004307439 | 0.0004307439 | 0.0004307439 | 0.0004307439 | 0.0004307439 | 0.0004307439 | 0.0004307439 | 0.0004307439 | 0.0004307439 | 0.0004307439 | 0.0004307439 | 0.0004307439 | 0.0004307439 | 0.0004307439 | 0.0004307439 | 0.0004307439 | 0.0004307439 | 0.0004307439 | 0.0004307439 | 0.0004307439 | 0.0004307439 | 0.0004307439 | 0.0004307439 | 0.0004307439 | 0.0004307439 | 0.0004307439 | 0.0004307439 | 0.0004307439 | 0.0004307439 | 0.0004307439 | 0.0004307439 | 0.0004307439 | 0.0004307439 | 0.0004307439 | 0.0004307439 | 0.0004307439 | 0.0004307439 | 0.0004307439 | 0.0004307439 | 0.0004307439 | 0.0004307439 | 0.0004307439 | 0.0004307439 | 0.0004307439 | 0 | 0 | 0 | 0 | 0 | 0 | 0 | 0 | 0 | 0
1238 | 200.5736 | 0.0004263049 | -10 | 609 | -629 | 0 | 0 | 0 | 0 | 0 | 0 | 0 | 0 | 0 | 0.0004263049 | 0.0004263049 | 0.0004263049 | 0.0004263049 | 0.0004263049 | 0.0004263049 | 0.0004263049 | 0.0004263049 | 0.0004263049 | 0.0004263049 | 0.0004263049 | 0.0004263049 | 0.0004263049 | 0.0004263049 | 0.0004263049 | 0.0004263049 | 0.0004263049 | 0.0004263049 | 0.0004263049 | 0.0004263049 | 0.0004263049 | 0.0004263049 | 0.0004263049 | 0.0004263049 | 0.0004263049 | 0.0004263049 | 0.0004263049 | 0.0004263049 | 0.0004263049 | 0.0004263049 | 0.0004263049 | 0.0004263049 | 0.0004263049 | 0.0004263049 | 0.0004263049 | 0.0004263049 | 0.0004263049 | 0.0004263049 | 0.0004263049 | 0.0004263049 | 0.0004263049 | 0.0004263049 | 0.0004263049 | 0.0004263049 | 0.0004263049 | 0.0004263049 | 0 | 0 | 0 | 0 | 0 | 0 | 0 | 0 | 0 | 0
1238 | 207.4264 | 0.0004408699 | 0 | 619 | -619 | 0 | 0 | 0 | 0 | 0 | 0 | 0 | 0 | 0 | 0.0004408699 | 0.0004408699 | 0.0004408699 | 0.0004408699 | 0.0004408699 | 0.0004408699 | 0.0004408699 | 0.0004408699 | 0.0004408699 | 0.0004408699 | 0.0004408699 | 0.0004408699 | 0.0004408699 | 0.0004408699 | 0.0004408699 | 0.0004408699 | 0.0004408699 | 0.0004408699 | 0.0004408699 | 0.0004408699 | 0.0004408699 | 0.0004408699 | 0.0004408699 | 0.0004408699 | 0.0004408699 | 0.0004408699 | 0.0004408699 | 0.0004408699 | 0.0004408699 | 0.0004408699 | 0.0004408699 | 0.0004408699 | 0.0004408699 | 0.0004408699 | 0.0004408699 | 0.0004408699 | 0.0004408699 | 0.0004408699 | 0.0004408699 | 0.0004408699 | 0.0004408699 | 0.0004408699 | 0.0004408699 | 0.0004408699 | 0.0004408699 | 0.0004408699 | 0.0004408699 | 0 | 0 | 0 | 0 | 0 | 0 | 0 | 0 | 0
1238 | 211.1799 | 0.0004488477 | 10 | 629 | -609 | 0 | 0 | 0 | 0 | 0 | 0 | 0 | 0 | 0 | 0 | 0.0004488477 | 0.0004488477 | 0.0004488477 | 0.0004488477 | 0.0004488477 | 0.0004488477 | 0.0004488477 | 0.0004488477 | 0.0004488477 | 0.0004488477 | 0.0004488477 | 0.0004488477 | 0.0004488477 | 0.0004488477 | 0.0004488477 | 0.0004488477 | 0.0004488477 | 0.0004488477 | 0.0004488477 | 0.0004488477 | 0.0004488477 | 0.0004488477 | 0.0004488477 | 0.0004488477 | 0.0004488477 | 0.0004488477 | 0.0004488477 | 0.0004488477 | 0.0004488477 | 0.0004488477 | 0.0004488477 | 0.0004488477 | 0.0004488477 | 0.0004488477 | 0.0004488477 | 0.0004488477 | 0.0004488477 | 0.0004488477 | 0.0004488477 | 0.0004488477 | 0.0004488477 | 0.0004488477 | 0.0004488477 | 0.0004488477 | 0.0004488477 | 0.0004488477 | 0 | 0 | 0 | 0 | 0 | 0 | 0 | 0 | 0
1238 | 207.6224 | 0.0004412865 | 20 | 639 | -599 | 0 | 0 | 0 | 0 | 0 | 0 | 0 | 0 | 0 | 0 | 0.0004412865 | 0.0004412865 | 0.0004412865 | 0.0004412865 | 0.0004412865 | 0.0004412865 | 0.0004412865 | 0.0004412865 | 0.0004412865 | 0.0004412865 | 0.0004412865 | 0.0004412865 | 0.0004412865 | 0.0004412865 | 0.0004412865 | 0.0004412865 | 0.0004412865 | 0.0004412865 | 0.0004412865 | 0.0004412865 | 0.0004412865 | 0.0004412865 | 0.0004412865 | 0.0004412865 | 0.0004412865 | 0.0004412865 | 0.0004412865 | 0.0004412865 | 0.0004412865 | 0.0004412865 | 0.0004412865 | 0.0004412865 | 0.0004412865 | 0.0004412865 | 0.0004412865 | 0.0004412865 | 0.0004412865 | 0.0004412865 | 0.0004412865 | 0.0004412865 | 0.0004412865 | 0.0004412865 | 0.0004412865 | 0.0004412865 | 0.0004412865 | 0.0004412865 | 0 | 0 | 0 | 0 | 0 | 0 | 0 | 0 | 0
1238 | 209.9542 | 0.0004462426 | 30 | 649 | -589 | 0 | 0 | 0 | 0 | 0 | 0 | 0 | 0 | 0 | 0 | 0.0004462426 | 0.0004462426 | 0.0004462426 | 0.0004462426 | 0.0004462426 | 0.0004462426 | 0.0004462426 | 0.0004462426 | 0.0004462426 | 0.0004462426 | 0.0004462426 | 0.0004462426 | 0.0004462426 | 0.0004462426 | 0.0004462426 | 0.0004462426 | 0.0004462426 | 0.0004462426 | 0.0004462426 | 0.0004462426 | 0.0004462426 | 0.0004462426 | 0.0004462426 | 0.0004462426 | 0.0004462426 | 0.0004462426 | 0.0004462426 | 0.0004462426 | 0.0004462426 | 0.0004462426 | 0.0004462426 | 0.0004462426 | 0.0004462426 | 0.0004462426 | 0.0004462426 | 0.0004462426 | 0.0004462426 | 0.0004462426 | 0.0004462426 | 0.0004462426 | 0.0004462426 | 0.0004462426 | 0.0004462426 | 0.0004462426 | 0.0004462426 | 0.0004462426 | 0.0004462426 | 0 | 0 | 0 | 0 | 0 | 0 | 0 | 0
1238 | 209.1571 | 0.0004445485 | 40 | 659 | -579 | 0 | 0 | 0 | 0 | 0 | 0 | 0 | 0 | 0 | 0 | 0 | 0.0004445485 | 0.0004445485 | 0.0004445485 | 0.0004445485 | 0.0004445485 | 0.0004445485 | 0.0004445485 | 0.0004445485 | 0.0004445485 | 0.0004445485 | 0.0004445485 | 0.0004445485 | 0.0004445485 | 0.0004445485 | 0.0004445485 | 0.0004445485 | 0.0004445485 | 0.0004445485 | 0.0004445485 | 0.0004445485 | 0.0004445485 | 0.0004445485 | 0.0004445485 | 0.0004445485 | 0.0004445485 | 0.0004445485 | 0.0004445485 | 0.0004445485 | 0.0004445485 | 0.0004445485 | 0.0004445485 | 0.0004445485 | 0.0004445485 | 0.0004445485 | 0.0004445485 | 0.0004445485 | 0.0004445485 | 0.0004445485 | 0.0004445485 | 0.0004445485 | 0.0004445485 | 0.0004445485 | 0.0004445485 | 0.0004445485 | 0.0004445485 | 0.0004445485 | 0 | 0 | 0 | 0 | 0 | 0 | 0 | 0
1238 | 210.6634 | 0.00044775 | 30 | 649 | -589 | 0 | 0 | 0 | 0 | 0 | 0 | 0 | 0 | 0 | 0 | 0.00044775 | 0.00044775 | 0.00044775 | 0.00044775 | 0.00044775 | 0.00044775 | 0.00044775 | 0.00044775 | 0.00044775 | 0.00044775 | 0.00044775 | 0.00044775 | 0.00044775 | 0.00044775 | 0.00044775 | 0.00044775 | 0.00044775 | 0.00044775 | 0.00044775 | 0.00044775 | 0.00044775 | 0.00044775 | 0.00044775 | 0.00044775 | 0.00044775 | 0.00044775 | 0.00044775 | 0.00044775 | 0.00044775 | 0.00044775 | 0.00044775 | 0.00044775 | 0.00044775 | 0.00044775 | 0.00044775 | 0.00044775 | 0.00044775 | 0.00044775 | 0.00044775 | 0.00044775 | 0.00044775 | 0.00044775 | 0.00044775 | 0.00044775 | 0.00044775 | 0.00044775 | 0.00044775 | 0 | 0 | 0 | 0 | 0 | 0 | 0 | 0
1238 | 208.6126 | 0.0004433911 | 20 | 639 | -599 | 0 | 0 | 0 | 0 | 0 | 0 | 0 | 0 | 0 | 0 | 0.0004433911 | 0.0004433911 | 0.0004433911 | 0.0004433911 | 0.0004433911 | 0.0004433911 | 0.0004433911 | 0.0004433911 | 0.0004433911 | 0.0004433911 | 0.0004433911 | 0.0004433911 | 0.0004433911 | 0.0004433911 | 0.0004433911 | 0.0004433911 | 0.0004433911 | 0.0004433911 | 0.0004433911 | 0.0004433911 | 0.0004433911 | 0.0004433911 | 0.0004433911 | 0.0004433911 | 0.0004433911 | 0.0004433911 | 0.0004433911 | 0.0004433911 | 0.0004433911 | 0.0004433911 | 0.0004433911 | 0.0004433911 | 0.0004433911 | 0.0004433911 | 0.0004433911 | 0.0004433911 | 0.0004433911 | 0.0004433911 | 0.0004433911 | 0.0004433911 | 0.0004433911 | 0.0004433911 | 0.0004433911 | 0.0004433911 | 0.0004433911 | 0.0004433911 | 0 | 0 | 0 | 0 | 0 | 0 | 0 | 0 | 0
1238 | 207.9493 | 0.0004419812 | 10 | 629 | -609 | 0 | 0 | 0 | 0 | 0 | 0 | 0 | 0 | 0 | 0 | 0.0004419812 | 0.0004419812 | 0.0004419812 | 0.0004419812 | 0.0004419812 | 0.0004419812 | 0.0004419812 | 0.0004419812 | 0.0004419812 | 0.0004419812 | 0.0004419812 | 0.0004419812 | 0.0004419812 | 0.0004419812 | 0.0004419812 | 0.0004419812 | 0.0004419812 | 0.0004419812 | 0.0004419812 | 0.0004419812 | 0.0004419812 | 0.0004419812 | 0.0004419812 | 0.0004419812 | 0.0004419812 | 0.0004419812 | 0.0004419812 | 0.0004419812 | 0.0004419812 | 0.0004419812 | 0.0004419812 | 0.0004419812 | 0.0004419812 | 0.0004419812 | 0.0004419812 | 0.0004419812 | 0.0004419812 | 0.0004419812 | 0.0004419812 | 0.0004419812 | 0.0004419812 | 0.0004419812 | 0.0004419812 | 0.0004419812 | 0.0004419812 | 0.0004419812 | 0 | 0 | 0 | 0 | 0 | 0 | 0 | 0 | 0
1238 | 209.0563 | 0.0004443341 | 0 | 619 | -619 | 0 | 0 | 0 | 0 | 0 | 0 | 0 | 0 | 0 | 0.0004443341 | 0.0004443341 | 0.0004443341 | 0.0004443341 | 0.0004443341 | 0.0004443341 | 0.0004443341 | 0.0004443341 | 0.0004443341 | 0.0004443341 | 0.0004443341 | 0.0004443341 | 0.0004443341 | 0.0004443341 | 0.0004443341 | 0.0004443341 | 0.0004443341 | 0.0004443341 | 0.0004443341 | 0.0004443341 | 0.0004443341 | 0.0004443341 | 0.0004443341 | 0.0004443341 | 0.0004443341 | 0.0004443341 | 0.0004443341 | 0.0004443341 | 0.0004443341 | 0.0004443341 | 0.0004443341 | 0.0004443341 | 0.0004443341 | 0.0004443341 | 0.0004443341 | 0.0004443341 | 0.0004443341 | 0.0004443341 | 0.0004443341 | 0.0004443341 | 0.0004443341 | 0.0004443341 | 0.0004443341 | 0.0004443341 | 0.0004443341 | 0.0004443341 | 0.0004443341 | 0 | 0 | 0 | 0 | 0 | 0 | 0 | 0 | 0
1238 | 210.662 | 0.0004477469 | -10 | 609 | -629 | 0 | 0 | 0 | 0 | 0 | 0 | 0 | 0 | 0 | 0.0004477469 | 0.0004477469 | 0.0004477469 | 0.0004477469 | 0.0004477469 | 0.0004477469 | 0.0004477469 | 0.0004477469 | 0.0004477469 | 0.0004477469 | 0.0004477469 | 0.0004477469 | 0.0004477469 | 0.0004477469 | 0.0004477469 | 0.0004477469 | 0.0004477469 | 0.0004477469 | 0.0004477469 | 0.0004477469 | 0.0004477469 | 0.0004477469 | 0.0004477469 | 0.0004477469 | 0.0004477469 | 0.0004477469 | 0.0004477469 | 0.0004477469 | 0.0004477469 | 0.0004477469 | 0.0004477469 | 0.0004477469 | 0.0004477469 | 0.0004477469 | 0.0004477469 | 0.0004477469 | 0.0004477469 | 0.0004477469 | 0.0004477469 | 0.0004477469 | 0.0004477469 | 0.0004477469 | 0.0004477469 | 0.0004477469 | 0.0004477469 | 0.0004477469 | 0 | 0 | 0 | 0 | 0 | 0 | 0 | 0 | 0 | 0
1238 | 207.1781 | 0.0004403421 | -20 | 599 | -639 | 0 | 0 | 0 | 0 | 0 | 0 | 0 | 0 | 0 | 0.0004403421 | 0.0004403421 | 0.0004403421 | 0.0004403421 | 0.0004403421 | 0.0004403421 | 0.0004403421 | 0.0004403421 | 0.0004403421 | 0.0004403421 | 0.0004403421 | 0.0004403421 | 0.0004403421 | 0.0004403421 | 0.0004403421 | 0.0004403421 | 0.0004403421 | 0.0004403421 | 0.0004403421 | 0.0004403421 | 0.0004403421 | 0.0004403421 | 0.0004403421 | 0.0004403421 | 0.0004403421 | 0.0004403421 | 0.0004403421 | 0.0004403421 | 0.0004403421 | 0.0004403421 | 0.0004403421 | 0.0004403421 | 0.0004403421 | 0.0004403421 | 0.0004403421 | 0.0004403421 | 0.0004403421 | 0.0004403421 | 0.0004403421 | 0.0004403421 | 0.0004403421 | 0.0004403421 | 0.0004403421 | 0.0004403421 | 0.0004403421 | 0.0004403421 | 0 | 0 | 0 | 0 | 0 | 0 | 0 | 0 | 0 | 0
1238 | 232.5854 | 0.0004943435 | -30 | 589 | -649 | 0 | 0 | 0 | 0 | 0 | 0 | 0 | 0 | 0.0004943435 | 0.0004943435 | 0.0004943435 | 0.0004943435 | 0.0004943435 | 0.0004943435 | 0.0004943435 | 0.0004943435 | 0.0004943435 | 0.0004943435 | 0.0004943435 | 0.0004943435 | 0.0004943435 | 0.0004943435 | 0.0004943435 | 0.0004943435 | 0.0004943435 | 0.0004943435 | 0.0004943435 | 0.0004943435 | 0.0004943435 | 0.0004943435 | 0.0004943435 | 0.0004943435 | 0.0004943435 | 0.0004943435 | 0.0004943435 | 0.0004943435 | 0.0004943435 | 0.0004943435 | 0.0004943435 | 0.0004943435 | 0.0004943435 | 0.0004943435 | 0.0004943435 | 0.0004943435 | 0.0004943435 | 0.0004943435 | 0.0004943435 | 0.0004943435 | 0.0004943435 | 0.0004943435 | 0.0004943435 | 0.0004943435 | 0.0004943435 | 0.0004943435 | 0.0004943435 | 0 | 0 | 0 | 0 | 0 | 0 | 0 | 0 | 0 | 0
1238 | 232.8948 | 0.0004950011 | -40 | 579 | -659 | 0 | 0 | 0 | 0 | 0 | 0 | 0 | 0 | 0.0004950011 | 0.0004950011 | 0.0004950011 | 0.0004950011 | 0.0004950011 | 0.0004950011 | 0.0004950011 | 0.0004950011 | 0.0004950011 | 0.0004950011 | 0.0004950011 | 0.0004950011 | 0.0004950011 | 0.0004950011 | 0.0004950011 | 0.0004950011 | 0.0004950011 | 0.0004950011 | 0.0004950011 | 0.0004950011 | 0.0004950011 | 0.0004950011 | 0.0004950011 | 0.0004950011 | 0.0004950011 | 0.0004950011 | 0.0004950011 | 0.0004950011 | 0.0004950011 | 0.0004950011 | 0.0004950011 | 0.0004950011 | 0.0004950011 | 0.0004950011 | 0.0004950011 | 0.0004950011 | 0.0004950011 | 0.0004950011 | 0.0004950011 | 0.0004950011 | 0.0004950011 | 0.0004950011 | 0.0004950011 | 0.0004950011 | 0.0004950011 | 0.0004950011 | 0 | 0 | 0 | 0 | 0 | 0 | 0 | 0 | 0 | 0 | 0
1238 | 238.9948 | 0.0005079664 | -30 | 589 | -649 | 0 | 0 | 0 | 0 | 0 | 0 | 0 | 0 | 0.0005079664 | 0.0005079664 | 0.0005079664 | 0.0005079664 | 0.0005079664 | 0.0005079664 | 0.0005079664 | 0.0005079664 | 0.0005079664 | 0.0005079664 | 0.0005079664 | 0.0005079664 | 0.0005079664 | 0.0005079664 | 0.0005079664 | 0.0005079664 | 0.0005079664 | 0.0005079664 | 0.0005079664 | 0.0005079664 | 0.0005079664 | 0.0005079664 | 0.0005079664 | 0.0005079664 | 0.0005079664 | 0.0005079664 | 0.0005079664 | 0.0005079664 | 0.0005079664 | 0.0005079664 | 0.0005079664 | 0.0005079664 | 0.0005079664 | 0.0005079664 | 0.0005079664 | 0.0005079664 | 0.0005079664 | 0.0005079664 | 0.0005079664 | 0.0005079664 | 0.0005079664 | 0.0005079664 | 0.0005079664 | 0.0005079664 | 0.0005079664 | 0.0005079664 | 0.0005079664 | 0 | 0 | 0 | 0 | 0 | 0 | 0 | 0 | 0 | 0
1238 | 240.459 | 0.0005110783 | -20 | 599 | -639 | 0 | 0 | 0 | 0 | 0 | 0 | 0 | 0 | 0 | 0.0005110783 | 0.0005110783 | 0.0005110783 | 0.0005110783 | 0.0005110783 | 0.0005110783 | 0.0005110783 | 0.0005110783 | 0.0005110783 | 0.0005110783 | 0.0005110783 | 0.0005110783 | 0.0005110783 | 0.0005110783 | 0.0005110783 | 0.0005110783 | 0.0005110783 | 0.0005110783 | 0.0005110783 | 0.0005110783 | 0.0005110783 | 0.0005110783 | 0.0005110783 | 0.0005110783 | 0.0005110783 | 0.0005110783 | 0.0005110783 | 0.0005110783 | 0.0005110783 | 0.0005110783 | 0.0005110783 | 0.0005110783 | 0.0005110783 | 0.0005110783 | 0.0005110783 | 0.0005110783 | 0.0005110783 | 0.0005110783 | 0.0005110783 | 0.0005110783 | 0.0005110783 | 0.0005110783 | 0.0005110783 | 0.0005110783 | 0.0005110783 | 0.0005110783 | 0 | 0 | 0 | 0 | 0 | 0 | 0 | 0 | 0 | 0
1238 | 235.7181 | 0.000501002 | -10 | 609 | -629 | 0 | 0 | 0 | 0 | 0 | 0 | 0 | 0 | 0 | 0.000501002 | 0.000501002 | 0.000501002 | 0.000501002 | 0.000501002 | 0.000501002 | 0.000501002 | 0.000501002 | 0.000501002 | 0.000501002 | 0.000501002 | 0.000501002 | 0.000501002 | 0.000501002 | 0.000501002 | 0.000501002 | 0.000501002 | 0.000501002 | 0.000501002 | 0.000501002 | 0.000501002 | 0.000501002 | 0.000501002 | 0.000501002 | 0.000501002 | 0.000501002 | 0.000501002 | 0.000501002 | 0.000501002 | 0.000501002 | 0.000501002 | 0.000501002 | 0.000501002 | 0.000501002 | 0.000501002 | 0.000501002 | 0.000501002 | 0.000501002 | 0.000501002 | 0.000501002 | 0.000501002 | 0.000501002 | 0.000501002 | 0.000501002 | 0.000501002 | 0.000501002 | 0 | 0 | 0 | 0 | 0 | 0 | 0 | 0 | 0 | 0
1238 | 244.5194 | 0.0005197084 | 0 | 619 | -619 | 0 | 0 | 0 | 0 | 0 | 0 | 0 | 0 | 0 | 0.0005197084 | 0.0005197084 | 0.0005197084 | 0.0005197084 | 0.0005197084 | 0.0005197084 | 0.0005197084 | 0.0005197084 | 0.0005197084 | 0.0005197084 | 0.0005197084 | 0.0005197084 | 0.0005197084 | 0.0005197084 | 0.0005197084 | 0.0005197084 | 0.0005197084 | 0.0005197084 | 0.0005197084 | 0.0005197084 | 0.0005197084 | 0.0005197084 | 0.0005197084 | 0.0005197084 | 0.0005197084 | 0.0005197084 | 0.0005197084 | 0.0005197084 | 0.0005197084 | 0.0005197084 | 0.0005197084 | 0.0005197084 | 0.0005197084 | 0.0005197084 | 0.0005197084 | 0.0005197084 | 0.0005197084 | 0.0005197084 | 0.0005197084 | 0.0005197084 | 0.0005197084 | 0.0005197084 | 0.0005197084 | 0.0005197084 | 0.0005197084 | 0.0005197084 | 0.0005197084 | 0 | 0 | 0 | 0 | 0 | 0 | 0 | 0 | 0
1259 | 288.1105 | 0.0006123583 | 10 | 639.5 | -619.5 | 0 | 0 | 0 | 0 | 0 | 0 | 0 | 0 | 0 | 0.0006123583 | 0.0006123583 | 0.0006123583 | 0.0006123583 | 0.0006123583 | 0.0006123583 | 0.0006123583 | 0.0006123583 | 0.0006123583 | 0.0006123583 | 0.0006123583 | 0.0006123583 | 0.0006123583 | 0.0006123583 | 0.0006123583 | 0.0006123583 | 0.0006123583 | 0.0006123583 | 0.0006123583 | 0.0006123583 | 0.0006123583 | 0.0006123583 | 0.0006123583 | 0.0006123583 | 0.0006123583 | 0.0006123583 | 0.0006123583 | 0.0006123583 | 0.0006123583 | 0.0006123583 | 0.0006123583 | 0.0006123583 | 0.0006123583 | 0.0006123583 | 0.0006123583 | 0.0006123583 | 0.0006123583 | 0.0006123583 | 0.0006123583 | 0.0006123583 | 0.0006123583 | 0.0006123583 | 0.0006123583 | 0.0006123583 | 0.0006123583 | 0.0006123583 | 0.0006123583 | 0 | 0 | 0 | 0 | 0 | 0 | 0 | 0 | 0
1259 | 290.335 | 0.0006170862 | 20 | 649.5 | -609.5 | 0 | 0 | 0 | 0 | 0 | 0 | 0 | 0 | 0 | 0 | 0.0006170862 | 0.0006170862 | 0.0006170862 | 0.0006170862 | 0.0006170862 | 0.0006170862 | 0.0006170862 | 0.0006170862 | 0.0006170862 | 0.0006170862 | 0.0006170862 | 0.0006170862 | 0.0006170862 | 0.0006170862 | 0.0006170862 | 0.0006170862 | 0.0006170862 | 0.0006170862 | 0.0006170862 | 0.0006170862 | 0.0006170862 | 0.0006170862 | 0.0006170862 | 0.0006170862 | 0.0006170862 | 0.0006170862 | 0.0006170862 | 0.0006170862 | 0.0006170862 | 0.0006170862 | 0.0006170862 | 0.0006170862 | 0.0006170862 | 0.0006170862 | 0.0006170862 | 0.0006170862 | 0.0006170862 | 0.0006170862 | 0.0006170862 | 0.0006170862 | 0.0006170862 | 0.0006170862 | 0.0006170862 | 0.0006170862 | 0.0006170862 | 0.0006170862 | 0.0006170862 | 0 | 0 | 0 | 0 | 0 | 0 | 0 | 0
1238 | 233.7458 | 0.00049681 | 30 | 649 | -589 | 0 | 0 | 0 | 0 | 0 | 0 | 0 | 0 | 0 | 0 | 0.00049681 | 0.00049681 | 0.00049681 | 0.00049681 | 0.00049681 | 0.00049681 | 0.00049681 | 0.00049681 | 0.00049681 | 0.00049681 | 0.00049681 | 0.00049681 | 0.00049681 | 0.00049681 | 0.00049681 | 0.00049681 | 0.00049681 | 0.00049681 | 0.00049681 | 0.00049681 | 0.00049681 | 0.00049681 | 0.00049681 | 0.00049681 | 0.00049681 | 0.00049681 | 0.00049681 | 0.00049681 | 0.00049681 | 0.00049681 | 0.00049681 | 0.00049681 | 0.00049681 | 0.00049681 | 0.00049681 | 0.00049681 | 0.00049681 | 0.00049681 | 0.00049681 | 0.00049681 | 0.00049681 | 0.00049681 | 0.00049681 | 0.00049681 | 0.00049681 | 0.00049681 | 0.00049681 | 0 | 0 | 0 | 0 | 0 | 0 | 0 | 0
1238 | 247.442 | 0.0005259202 | 40 | 659 | -579 | 0 | 0 | 0 | 0 | 0 | 0 | 0 | 0 | 0 | 0 | 0 | 0.0005259202 | 0.0005259202 | 0.0005259202 | 0.0005259202 | 0.0005259202 | 0.0005259202 | 0.0005259202 | 0.0005259202 | 0.0005259202 | 0.0005259202 | 0.0005259202 | 0.0005259202 | 0.0005259202 | 0.0005259202 | 0.0005259202 | 0.0005259202 | 0.0005259202 | 0.0005259202 | 0.0005259202 | 0.0005259202 | 0.0005259202 | 0.0005259202 | 0.0005259202 | 0.0005259202 | 0.0005259202 | 0.0005259202 | 0.0005259202 | 0.0005259202 | 0.0005259202 | 0.0005259202 | 0.0005259202 | 0.0005259202 | 0.0005259202 | 0.0005259202 | 0.0005259202 | 0.0005259202 | 0.0005259202 | 0.0005259202 | 0.0005259202 | 0.0005259202 | 0.0005259202 | 0.0005259202 | 0.0005259202 | 0.0005259202 | 0.0005259202 | 0.0005259202 | 0 | 0 | 0 | 0 | 0 | 0 | 0 | 0
1238 | 251.3902 | 0.0005343118 | 30 | 649 | -589 | 0 | 0 | 0 | 0 | 0 | 0 | 0 | 0 | 0 | 0 | 0.0005343118 | 0.0005343118 | 0.0005343118 | 0.0005343118 | 0.0005343118 | 0.0005343118 | 0.0005343118 | 0.0005343118 | 0.0005343118 | 0.0005343118 | 0.0005343118 | 0.0005343118 | 0.0005343118 | 0.0005343118 | 0.0005343118 | 0.0005343118 | 0.0005343118 | 0.0005343118 | 0.0005343118 | 0.0005343118 | 0.0005343118 | 0.0005343118 | 0.0005343118 | 0.0005343118 | 0.0005343118 | 0.0005343118 | 0.0005343118 | 0.0005343118 | 0.0005343118 | 0.0005343118 | 0.0005343118 | 0.0005343118 | 0.0005343118 | 0.0005343118 | 0.0005343118 | 0.0005343118 | 0.0005343118 | 0.0005343118 | 0.0005343118 | 0.0005343118 | 0.0005343118 | 0.0005343118 | 0.0005343118 | 0.0005343118 | 0.0005343118 | 0.0005343118 | 0.0005343118 | 0 | 0 | 0 | 0 | 0 | 0 | 0 | 0
1238 | 248.3111 | 0.0005277674 | 20 | 639 | -599 | 0 | 0 | 0 | 0 | 0 | 0 | 0 | 0 | 0 | 0 | 0.0005277674 | 0.0005277674 | 0.0005277674 | 0.0005277674 | 0.0005277674 | 0.0005277674 | 0.0005277674 | 0.0005277674 | 0.0005277674 | 0.0005277674 | 0.0005277674 | 0.0005277674 | 0.0005277674 | 0.0005277674 | 0.0005277674 | 0.0005277674 | 0.0005277674 | 0.0005277674 | 0.0005277674 | 0.0005277674 | 0.0005277674 | 0.0005277674 | 0.0005277674 | 0.0005277674 | 0.0005277674 | 0.0005277674 | 0.0005277674 | 0.0005277674 | 0.0005277674 | 0.0005277674 | 0.0005277674 | 0.0005277674 | 0.0005277674 | 0.0005277674 | 0.0005277674 | 0.0005277674 | 0.0005277674 | 0.0005277674 | 0.0005277674 | 0.0005277674 | 0.0005277674 | 0.0005277674 | 0.0005277674 | 0.0005277674 | 0.0005277674 | 0.0005277674 | 0 | 0 | 0 | 0 | 0 | 0 | 0 | 0 | 0
1238 | 248.5476 | 0.00052827 | 10 | 629 | -609 | 0 | 0 | 0 | 0 | 0 | 0 | 0 | 0 | 0 | 0 | 0.00052827 | 0.00052827 | 0.00052827 | 0.00052827 | 0.00052827 | 0.00052827 | 0.00052827 | 0.00052827 | 0.00052827 | 0.00052827 | 0.00052827 | 0.00052827 | 0.00052827 | 0.00052827 | 0.00052827 | 0.00052827 | 0.00052827 | 0.00052827 | 0.00052827 | 0.00052827 | 0.00052827 | 0.00052827 | 0.00052827 | 0.00052827 | 0.00052827 | 0.00052827 | 0.00052827 | 0.00052827 | 0.00052827 | 0.00052827 | 0.00052827 | 0.00052827 | 0.00052827 | 0.00052827 | 0.00052827 | 0.00052827 | 0.00052827 | 0.00052827 | 0.00052827 | 0.00052827 | 0.00052827 | 0.00052827 | 0.00052827 | 0.00052827 | 0.00052827 | 0.00052827 | 0 | 0 | 0 | 0 | 0 | 0 | 0 | 0 | 0
1238 | 245.2545 | 0.0005212707 | 0 | 619 | -619 | 0 | 0 | 0 | 0 | 0 | 0 | 0 | 0 | 0 | 0.0005212707 | 0.0005212707 | 0.0005212707 | 0.0005212707 | 0.0005212707 | 0.0005212707 | 0.0005212707 | 0.0005212707 | 0.0005212707 | 0.0005212707 | 0.0005212707 | 0.0005212707 | 0.0005212707 | 0.0005212707 | 0.0005212707 | 0.0005212707 | 0.0005212707 | 0.0005212707 | 0.0005212707 | 0.0005212707 | 0.0005212707 | 0.0005212707 | 0.0005212707 | 0.0005212707 | 0.0005212707 | 0.0005212707 | 0.0005212707 | 0.0005212707 | 0.0005212707 | 0.0005212707 | 0.0005212707 | 0.0005212707 | 0.0005212707 | 0.0005212707 | 0.0005212707 | 0.0005212707 | 0.0005212707 | 0.0005212707 | 0.0005212707 | 0.0005212707 | 0.0005212707 | 0.0005212707 | 0.0005212707 | 0.0005212707 | 0.0005212707 | 0.0005212707 | 0.0005212707 | 0 | 0 | 0 | 0 | 0 | 0 | 0 | 0 | 0
1229 | 202.2096 | 0.0004297819 | -10 | 604.5 | -624.5 | 0 | 0 | 0 | 0 | 0 | 0 | 0 | 0 | 0 | 0.0004297819 | 0.0004297819 | 0.0004297819 | 0.0004297819 | 0.0004297819 | 0.0004297819 | 0.0004297819 | 0.0004297819 | 0.0004297819 | 0.0004297819 | 0.0004297819 | 0.0004297819 | 0.0004297819 | 0.0004297819 | 0.0004297819 | 0.0004297819 | 0.0004297819 | 0.0004297819 | 0.0004297819 | 0.0004297819 | 0.0004297819 | 0.0004297819 | 0.0004297819 | 0.0004297819 | 0.0004297819 | 0.0004297819 | 0.0004297819 | 0.0004297819 | 0.0004297819 | 0.0004297819 | 0.0004297819 | 0.0004297819 | 0.0004297819 | 0.0004297819 | 0.0004297819 | 0.0004297819 | 0.0004297819 | 0.0004297819 | 0.0004297819 | 0.0004297819 | 0.0004297819 | 0.0004297819 | 0.0004297819 | 0.0004297819 | 0.0004297819 | 0.0004297819 | 0 | 0 | 0 | 0 | 0 | 0 | 0 | 0 | 0 | 0
1229 | 202.8473 | 0.0004311373 | -20 | 594.5 | -634.5 | 0 | 0 | 0 | 0 | 0 | 0 | 0 | 0 | 0 | 0.0004311373 | 0.0004311373 | 0.0004311373 | 0.0004311373 | 0.0004311373 | 0.0004311373 | 0.0004311373 | 0.0004311373 | 0.0004311373 | 0.0004311373 | 0.0004311373 | 0.0004311373 | 0.0004311373 | 0.0004311373 | 0.0004311373 | 0.0004311373 | 0.0004311373 | 0.0004311373 | 0.0004311373 | 0.0004311373 | 0.0004311373 | 0.0004311373 | 0.0004311373 | 0.0004311373 | 0.0004311373 | 0.0004311373 | 0.0004311373 | 0.0004311373 | 0.0004311373 | 0.0004311373 | 0.0004311373 | 0.0004311373 | 0.0004311373 | 0.0004311373 | 0.0004311373 | 0.0004311373 | 0.0004311373 | 0.0004311373 | 0.0004311373 | 0.0004311373 | 0.0004311373 | 0.0004311373 | 0.0004311373 | 0.0004311373 | 0.0004311373 | 0.0004311373 | 0 | 0 | 0 | 0 | 0 | 0 | 0 | 0 | 0 | 0
1229 | 202.943 | 0.0004313407 | -30 | 584.5 | -644.5 | 0 | 0 | 0 | 0 | 0 | 0 | 0 | 0 | 0.0004313407 | 0.0004313407 | 0.0004313407 | 0.0004313407 | 0.0004313407 | 0.0004313407 | 0.0004313407 | 0.0004313407 | 0.0004313407 | 0.0004313407 | 0.0004313407 | 0.0004313407 | 0.0004313407 | 0.0004313407 | 0.0004313407 | 0.0004313407 | 0.0004313407 | 0.0004313407 | 0.0004313407 | 0.0004313407 | 0.0004313407 | 0.0004313407 | 0.0004313407 | 0.0004313407 | 0.0004313407 | 0.0004313407 | 0.0004313407 | 0.0004313407 | 0.0004313407 | 0.0004313407 | 0.0004313407 | 0.0004313407 | 0.0004313407 | 0.0004313407 | 0.0004313407 | 0.0004313407 | 0.0004313407 | 0.0004313407 | 0.0004313407 | 0.0004313407 | 0.0004313407 | 0.0004313407 | 0.0004313407 | 0.0004313407 | 0.0004313407 | 0.0004313407 | 0 | 0 | 0 | 0 | 0 | 0 | 0 | 0 | 0 | 0 | 0
1229 | 200.0151 | 0.0004251177 | -40 | 574.5 | -654.5 | 0 | 0 | 0 | 0 | 0 | 0 | 0 | 0 | 0.0004251177 | 0.0004251177 | 0.0004251177 | 0.0004251177 | 0.0004251177 | 0.0004251177 | 0.0004251177 | 0.0004251177 | 0.0004251177 | 0.0004251177 | 0.0004251177 | 0.0004251177 | 0.0004251177 | 0.0004251177 | 0.0004251177 | 0.0004251177 | 0.0004251177 | 0.0004251177 | 0.0004251177 | 0.0004251177 | 0.0004251177 | 0.0004251177 | 0.0004251177 | 0.0004251177 | 0.0004251177 | 0.0004251177 | 0.0004251177 | 0.0004251177 | 0.0004251177 | 0.0004251177 | 0.0004251177 | 0.0004251177 | 0.0004251177 | 0.0004251177 | 0.0004251177 | 0.0004251177 | 0.0004251177 | 0.0004251177 | 0.0004251177 | 0.0004251177 | 0.0004251177 | 0.0004251177 | 0.0004251177 | 0.0004251177 | 0.0004251177 | 0.0004251177 | 0 | 0 | 0 | 0 | 0 | 0 | 0 | 0 | 0 | 0 | 0
1229 | 198.4759 | 0.0004218462 | -30 | 584.5 | -644.5 | 0 | 0 | 0 | 0 | 0 | 0 | 0 | 0 | 0.0004218462 | 0.0004218462 | 0.0004218462 | 0.0004218462 | 0.0004218462 | 0.0004218462 | 0.0004218462 | 0.0004218462 | 0.0004218462 | 0.0004218462 | 0.0004218462 | 0.0004218462 | 0.0004218462 | 0.0004218462 | 0.0004218462 | 0.0004218462 | 0.0004218462 | 0.0004218462 | 0.0004218462 | 0.0004218462 | 0.0004218462 | 0.0004218462 | 0.0004218462 | 0.0004218462 | 0.0004218462 | 0.0004218462 | 0.0004218462 | 0.0004218462 | 0.0004218462 | 0.0004218462 | 0.0004218462 | 0.0004218462 | 0.0004218462 | 0.0004218462 | 0.0004218462 | 0.0004218462 | 0.0004218462 | 0.0004218462 | 0.0004218462 | 0.0004218462 | 0.0004218462 | 0.0004218462 | 0.0004218462 | 0.0004218462 | 0.0004218462 | 0.0004218462 | 0 | 0 | 0 | 0 | 0 | 0 | 0 | 0 | 0 | 0 | 0
1229 | 212.9207 | 0.0004525476 | -20 | 594.5 | -634.5 | 0 | 0 | 0 | 0 | 0 | 0 | 0 | 0 | 0 | 0.0004525476 | 0.0004525476 | 0.0004525476 | 0.0004525476 | 0.0004525476 | 0.0004525476 | 0.0004525476 | 0.0004525476 | 0.0004525476 | 0.0004525476 | 0.0004525476 | 0.0004525476 | 0.0004525476 | 0.0004525476 | 0.0004525476 | 0.0004525476 | 0.0004525476 | 0.0004525476 | 0.0004525476 | 0.0004525476 | 0.0004525476 | 0.0004525476 | 0.0004525476 | 0.0004525476 | 0.0004525476 | 0.0004525476 | 0.0004525476 | 0.0004525476 | 0.0004525476 | 0.0004525476 | 0.0004525476 | 0.0004525476 | 0.0004525476 | 0.0004525476 | 0.0004525476 | 0.0004525476 | 0.0004525476 | 0.0004525476 | 0.0004525476 | 0.0004525476 | 0.0004525476 | 0.0004525476 | 0.0004525476 | 0.0004525476 | 0.0004525476 | 0.0004525476 | 0 | 0 | 0 | 0 | 0 | 0 | 0 | 0 | 0 | 0
1229 | 212.5626 | 0.0004517866 | -10 | 604.5 | -624.5 | 0 | 0 | 0 | 0 | 0 | 0 | 0 | 0 | 0 | 0.0004517866 | 0.0004517866 | 0.0004517866 | 0.0004517866 | 0.0004517866 | 0.0004517866 | 0.0004517866 | 0.0004517866 | 0.0004517866 | 0.0004517866 | 0.0004517866 | 0.0004517866 | 0.0004517866 | 0.0004517866 | 0.0004517866 | 0.0004517866 | 0.0004517866 | 0.0004517866 | 0.0004517866 | 0.0004517866 | 0.0004517866 | 0.0004517866 | 0.0004517866 | 0.0004517866 | 0.0004517866 | 0.0004517866 | 0.0004517866 | 0.0004517866 | 0.0004517866 | 0.0004517866 | 0.0004517866 | 0.0004517866 | 0.0004517866 | 0.0004517866 | 0.0004517866 | 0.0004517866 | 0.0004517866 | 0.0004517866 | 0.0004517866 | 0.0004517866 | 0.0004517866 | 0.0004517866 | 0.0004517866 | 0.0004517866 | 0.0004517866 | 0.0004517866 | 0 | 0 | 0 | 0 | 0 | 0 | 0 | 0 | 0 | 0
1229 | 213.2104 | 0.0004531635 | 0 | 614.5 | -614.5 | 0 | 0 | 0 | 0 | 0 | 0 | 0 | 0 | 0 | 0 | 0.0004531635 | 0.0004531635 | 0.0004531635 | 0.0004531635 | 0.0004531635 | 0.0004531635 | 0.0004531635 | 0.0004531635 | 0.0004531635 | 0.0004531635 | 0.0004531635 | 0.0004531635 | 0.0004531635 | 0.0004531635 | 0.0004531635 | 0.0004531635 | 0.0004531635 | 0.0004531635 | 0.0004531635 | 0.0004531635 | 0.0004531635 | 0.0004531635 | 0.0004531635 | 0.0004531635 | 0.0004531635 | 0.0004531635 | 0.0004531635 | 0.0004531635 | 0.0004531635 | 0.0004531635 | 0.0004531635 | 0.0004531635 | 0.0004531635 | 0.0004531635 | 0.0004531635 | 0.0004531635 | 0.0004531635 | 0.0004531635 | 0.0004531635 | 0.0004531635 | 0.0004531635 | 0.0004531635 | 0.0004531635 | 0.0004531635 | 0.0004531635 | 0 | 0 | 0 | 0 | 0 | 0 | 0 | 0 | 0 | 0
1229 | 215.1527 | 0.0004572917 | 10 | 624.5 | -604.5 | 0 | 0 | 0 | 0 | 0 | 0 | 0 | 0 | 0 | 0 | 0.0004572917 | 0.0004572917 | 0.0004572917 | 0.0004572917 | 0.0004572917 | 0.0004572917 | 0.0004572917 | 0.0004572917 | 0.0004572917 | 0.0004572917 | 0.0004572917 | 0.0004572917 | 0.0004572917 | 0.0004572917 | 0.0004572917 | 0.0004572917 | 0.0004572917 | 0.0004572917 | 0.0004572917 | 0.0004572917 | 0.0004572917 | 0.0004572917 | 0.0004572917 | 0.0004572917 | 0.0004572917 | 0.0004572917 | 0.0004572917 | 0.0004572917 | 0.0004572917 | 0.0004572917 | 0.0004572917 | 0.0004572917 | 0.0004572917 | 0.0004572917 | 0.0004572917 | 0.0004572917 | 0.0004572917 | 0.0004572917 | 0.0004572917 | 0.0004572917 | 0.0004572917 | 0.0004572917 | 0.0004572917 | 0.0004572917 | 0.0004572917 | 0.0004572917 | 0 | 0 | 0 | 0 | 0 | 0 | 0 | 0 | 0
1229 | 213.947 | 0.0004547289 | 20 | 634.5 | -594.5 | 0 | 0 | 0 | 0 | 0 | 0 | 0 | 0 | 0 | 0 | 0.0004547289 | 0.0004547289 | 0.0004547289 | 0.0004547289 | 0.0004547289 | 0.0004547289 | 0.0004547289 | 0.0004547289 | 0.0004547289 | 0.0004547289 | 0.0004547289 | 0.0004547289 | 0.0004547289 | 0.0004547289 | 0.0004547289 | 0.0004547289 | 0.0004547289 | 0.0004547289 | 0.0004547289 | 0.0004547289 | 0.0004547289 | 0.0004547289 | 0.0004547289 | 0.0004547289 | 0.0004547289 | 0.0004547289 | 0.0004547289 | 0.0004547289 | 0.0004547289 | 0.0004547289 | 0.0004547289 | 0.0004547289 | 0.0004547289 | 0.0004547289 | 0.0004547289 | 0.0004547289 | 0.0004547289 | 0.0004547289 | 0.0004547289 | 0.0004547289 | 0.0004547289 | 0.0004547289 | 0.0004547289 | 0.0004547289 | 0.0004547289 | 0.0004547289 | 0 | 0 | 0 | 0 | 0 | 0 | 0 | 0 | 0
1229 | 211.7724 | 0.0004501071 | 30 | 644.5 | -584.5 | 0 | 0 | 0 | 0 | 0 | 0 | 0 | 0 | 0 | 0 | 0 | 0.0004501071 | 0.0004501071 | 0.0004501071 | 0.0004501071 | 0.0004501071 | 0.0004501071 | 0.0004501071 | 0.0004501071 | 0.0004501071 | 0.0004501071 | 0.0004501071 | 0.0004501071 | 0.0004501071 | 0.0004501071 | 0.0004501071 | 0.0004501071 | 0.0004501071 | 0.0004501071 | 0.0004501071 | 0.0004501071 | 0.0004501071 | 0.0004501071 | 0.0004501071 | 0.0004501071 | 0.0004501071 | 0.0004501071 | 0.0004501071 | 0.0004501071 | 0.0004501071 | 0.0004501071 | 0.0004501071 | 0.0004501071 | 0.0004501071 | 0.0004501071 | 0.0004501071 | 0.0004501071 | 0.0004501071 | 0.0004501071 | 0.0004501071 | 0.0004501071 | 0.0004501071 | 0.0004501071 | 0.0004501071 | 0.0004501071 | 0.0004501071 | 0.0004501071 | 0 | 0 | 0 | 0 | 0 | 0 | 0 | 0
1229 | 217.4865 | 0.000462252 | 40 | 654.5 | -574.5 | 0 | 0 | 0 | 0 | 0 | 0 | 0 | 0 | 0 | 0 | 0 | 0.000462252 | 0.000462252 | 0.000462252 | 0.000462252 | 0.000462252 | 0.000462252 | 0.000462252 | 0.000462252 | 0.000462252 | 0.000462252 | 0.000462252 | 0.000462252 | 0.000462252 | 0.000462252 | 0.000462252 | 0.000462252 | 0.000462252 | 0.000462252 | 0.000462252 | 0.000462252 | 0.000462252 | 0.000462252 | 0.000462252 | 0.000462252 | 0.000462252 | 0.000462252 | 0.000462252 | 0.000462252 | 0.000462252 | 0.000462252 | 0.000462252 | 0.000462252 | 0.000462252 | 0.000462252 | 0.000462252 | 0.000462252 | 0.000462252 | 0.000462252 | 0.000462252 | 0.000462252 | 0.000462252 | 0.000462252 | 0.000462252 | 0.000462252 | 0.000462252 | 0.000462252 | 0 | 0 | 0 | 0 | 0 | 0 | 0 | 0
1130 | 205.6961 | 0.0004371923 | 30 | 595 | -535 | 0 | 0 | 0 | 0 | 0 | 0 | 0 | 0 | 0 | 0 | 0 | 0 | 0.0004371923 | 0.0004371923 | 0.0004371923 | 0.0004371923 | 0.0004371923 | 0.0004371923 | 0.0004371923 | 0.0004371923 | 0.0004371923 | 0.0004371923 | 0.0004371923 | 0.0004371923 | 0.0004371923 | 0.0004371923 | 0.0004371923 | 0.0004371923 | 0.0004371923 | 0.0004371923 | 0.0004371923 | 0.0004371923 | 0.0004371923 | 0.0004371923 | 0.0004371923 | 0.0004371923 | 0.0004371923 | 0.0004371923 | 0.0004371923 | 0.0004371923 | 0.0004371923 | 0.0004371923 | 0.0004371923 | 0.0004371923 | 0.0004371923 | 0.0004371923 | 0.0004371923 | 0.0004371923 | 0.0004371923 | 0.0004371923 | 0.0004371923 | 0.0004371923 | 0.0004371923 | 0.0004371923 | 0.0004371923 | 0 | 0 | 0 | 0 | 0 | 0 | 0 | 0 | 0 | 0
1157 | 131.5627 | 0.000279627 | 20 | 598.5 | -558.5 | 0 | 0 | 0 | 0 | 0 | 0 | 0 | 0 | 0 | 0 | 0 | 0 | 0.000279627 | 0.000279627 | 0.000279627 | 0.000279627 | 0.000279627 | 0.000279627 | 0.000279627 | 0.000279627 | 0.000279627 | 0.000279627 | 0.000279627 | 0.000279627 | 0.000279627 | 0.000279627 | 0.000279627 | 0.000279627 | 0.000279627 | 0.000279627 | 0.000279627 | 0.000279627 | 0.000279627 | 0.000279627 | 0.000279627 | 0.000279627 | 0.000279627 | 0.000279627 | 0.000279627 | 0.000279627 | 0.000279627 | 0.000279627 | 0.000279627 | 0.000279627 | 0.000279627 | 0.000279627 | 0.000279627 | 0.000279627 | 0.000279627 | 0.000279627 | 0.000279627 | 0.000279627 | 0.000279627 | 0.000279627 | 0.000279627 | 0 | 0 | 0 | 0 | 0 | 0 | 0 | 0 | 0 | 0
1157 | 125.9073 | 0.000267607 | 10 | 588.5 | -568.5 | 0 | 0 | 0 | 0 | 0 | 0 | 0 | 0 | 0 | 0 | 0 | 0.000267607 | 0.000267607 | 0.000267607 | 0.000267607 | 0.000267607 | 0.000267607 | 0.000267607 | 0.000267607 | 0.000267607 | 0.000267607 | 0.000267607 | 0.000267607 | 0.000267607 | 0.000267607 | 0.000267607 | 0.000267607 | 0.000267607 | 0.000267607 | 0.000267607 | 0.000267607 | 0.000267607 | 0.000267607 | 0.000267607 | 0.000267607 | 0.000267607 | 0.000267607 | 0.000267607 | 0.000267607 | 0.000267607 | 0.000267607 | 0.000267607 | 0.000267607 | 0.000267607 | 0.000267607 | 0.000267607 | 0.000267607 | 0.000267607 | 0.000267607 | 0.000267607 | 0.000267607 | 0.000267607 | 0.000267607 | 0.000267607 | 0.000267607 | 0 | 0 | 0 | 0 | 0 | 0 | 0 | 0 | 0 | 0
1130 | 201.6844 | 0.0004286657 | 0 | 565 | -565 | 0 | 0 | 0 | 0 | 0 | 0 | 0 | 0 | 0 | 0 | 0 | 0.0004286657 | 0.0004286657 | 0.0004286657 | 0.0004286657 | 0.0004286657 | 0.0004286657 | 0.0004286657 | 0.0004286657 | 0.0004286657 | 0.0004286657 | 0.0004286657 | 0.0004286657 | 0.0004286657 | 0.0004286657 | 0.0004286657 | 0.0004286657 | 0.0004286657 | 0.0004286657 | 0.0004286657 | 0.0004286657 | 0.0004286657 | 0.0004286657 | 0.0004286657 | 0.0004286657 | 0.0004286657 | 0.0004286657 | 0.0004286657 | 0.0004286657 | 0.0004286657 | 0.0004286657 | 0.0004286657 | 0.0004286657 | 0.0004286657 | 0.0004286657 | 0.0004286657 | 0.0004286657 | 0.0004286657 | 0.0004286657 | 0.0004286657 | 0.0004286657 | 0.0004286657 | 0.0004286657 | 0.0004286657 | 0 | 0 | 0 | 0 | 0 | 0 | 0 | 0 | 0 | 0 | 0
1130 | 209.4886 | 0.0004452529 | -10 | 555 | -575 | 0 | 0 | 0 | 0 | 0 | 0 | 0 | 0 | 0 | 0 | 0 | 0.0004452529 | 0.0004452529 | 0.0004452529 | 0.0004452529 | 0.0004452529 | 0.0004452529 | 0.0004452529 | 0.0004452529 | 0.0004452529 | 0.0004452529 | 0.0004452529 | 0.0004452529 | 0.0004452529 | 0.0004452529 | 0.0004452529 | 0.0004452529 | 0.0004452529 | 0.0004452529 | 0.0004452529 | 0.0004452529 | 0.0004452529 | 0.0004452529 | 0.0004452529 | 0.0004452529 | 0.0004452529 | 0.0004452529 | 0.0004452529 | 0.0004452529 | 0.0004452529 | 0.0004452529 | 0.0004452529 | 0.0004452529 | 0.0004452529 | 0.0004452529 | 0.0004452529 | 0.0004452529 | 0.0004452529 | 0.0004452529 | 0.0004452529 | 0.0004452529 | 0.0004452529 | 0.0004452529 | 0 | 0 | 0 | 0 | 0 | 0 | 0 | 0 | 0 | 0 | 0 | 0
1121 | 187.3515 | 0.0003982021 | -20 | 540.5 | -580.5 | 0 | 0 | 0 | 0 | 0 | 0 | 0 | 0 | 0 | 0 | 0 | 0.0003982021 | 0.0003982021 | 0.0003982021 | 0.0003982021 | 0.0003982021 | 0.0003982021 | 0.0003982021 | 0.0003982021 | 0.0003982021 | 0.0003982021 | 0.0003982021 | 0.0003982021 | 0.0003982021 | 0.0003982021 | 0.0003982021 | 0.0003982021 | 0.0003982021 | 0.0003982021 | 0.0003982021 | 0.0003982021 | 0.0003982021 | 0.0003982021 | 0.0003982021 | 0.0003982021 | 0.0003982021 | 0.0003982021 | 0.0003982021 | 0.0003982021 | 0.0003982021 | 0.0003982021 | 0.0003982021 | 0.0003982021 | 0.0003982021 | 0.0003982021 | 0.0003982021 | 0.0003982021 | 0.0003982021 | 0.0003982021 | 0.0003982021 | 0.0003982021 | 0.0003982021 | 0.0003982021 | 0 | 0 | 0 | 0 | 0 | 0 | 0 | 0 | 0 | 0 | 0 | 0
1121 | 188.6426 | 0.0004009464 | -30 | 530.5 | -590.5 | 0 | 0 | 0 | 0 | 0 | 0 | 0 | 0 | 0 | 0 | 0.0004009464 | 0.0004009464 | 0.0004009464 | 0.0004009464 | 0.0004009464 | 0.0004009464 | 0.0004009464 | 0.0004009464 | 0.0004009464 | 0.0004009464 | 0.0004009464 | 0.0004009464 | 0.0004009464 | 0.0004009464 | 0.0004009464 | 0.0004009464 | 0.0004009464 | 0.0004009464 | 0.0004009464 | 0.0004009464 | 0.0004009464 | 0.0004009464 | 0.0004009464 | 0.0004009464 | 0.0004009464 | 0.0004009464 | 0.0004009464 | 0.0004009464 | 0.0004009464 | 0.0004009464 | 0.0004009464 | 0.0004009464 | 0.0004009464 | 0.0004009464 | 0.0004009464 | 0.0004009464 | 0.0004009464 | 0.0004009464 | 0.0004009464 | 0.0004009464 | 0.0004009464 | 0.0004009464 | 0 | 0 | 0 | 0 | 0 | 0 | 0 | 0 | 0 | 0 | 0 | 0 | 0
1121 | 188.0476 | 0.0003996816 | -40 | 520.5 | -600.5 | 0 | 0 | 0 | 0 | 0 | 0 | 0 | 0 | 0 | 0 | 0.0003996816 | 0.0003996816 | 0.0003996816 | 0.0003996816 | 0.0003996816 | 0.0003996816 | 0.0003996816 | 0.0003996816 | 0.0003996816 | 0.0003996816 | 0.0003996816 | 0.0003996816 | 0.0003996816 | 0.0003996816 | 0.0003996816 | 0.0003996816 | 0.0003996816 | 0.0003996816 | 0.0003996816 | 0.0003996816 | 0.0003996816 | 0.0003996816 | 0.0003996816 | 0.0003996816 | 0.0003996816 | 0.0003996816 | 0.0003996816 | 0.0003996816 | 0.0003996816 | 0.0003996816 | 0.0003996816 | 0.0003996816 | 0.0003996816 | 0.0003996816 | 0.0003996816 | 0.0003996816 | 0.0003996816 | 0.0003996816 | 0.0003996816 | 0.0003996816 | 0.0003996816 | 0.0003996816 | 0 | 0 | 0 | 0 | 0 | 0 | 0 | 0 | 0 | 0 | 0 | 0 | 0
1121 | 189.0341 | 0.0004017785 | -30 | 530.5 | -590.5 | 0 | 0 | 0 | 0 | 0 | 0 | 0 | 0 | 0 | 0 | 0.0004017785 | 0.0004017785 | 0.0004017785 | 0.0004017785 | 0.0004017785 | 0.0004017785 | 0.0004017785 | 0.0004017785 | 0.0004017785 | 0.0004017785 | 0.0004017785 | 0.0004017785 | 0.0004017785 | 0.0004017785 | 0.0004017785 | 0.0004017785 | 0.0004017785 | 0.0004017785 | 0.0004017785 | 0.0004017785 | 0.0004017785 | 0.0004017785 | 0.0004017785 | 0.0004017785 | 0.0004017785 | 0.0004017785 | 0.0004017785 | 0.0004017785 | 0.0004017785 | 0.0004017785 | 0.0004017785 | 0.0004017785 | 0.0004017785 | 0.0004017785 | 0.0004017785 | 0.0004017785 | 0.0004017785 | 0.0004017785 | 0.0004017785 | 0.0004017785 | 0.0004017785 | 0.0004017785 | 0 | 0 | 0 | 0 | 0 | 0 | 0 | 0 | 0 | 0 | 0 | 0 | 0
1121 | 189.8405 | 0.0004034923 | -20 | 540.5 | -580.5 | 0 | 0 | 0 | 0 | 0 | 0 | 0 | 0 | 0 | 0 | 0 | 0.0004034923 | 0.0004034923 | 0.0004034923 | 0.0004034923 | 0.0004034923 | 0.0004034923 | 0.0004034923 | 0.0004034923 | 0.0004034923 | 0.0004034923 | 0.0004034923 | 0.0004034923 | 0.0004034923 | 0.0004034923 | 0.0004034923 | 0.0004034923 | 0.0004034923 | 0.0004034923 | 0.0004034923 | 0.0004034923 | 0.0004034923 | 0.0004034923 | 0.0004034923 | 0.0004034923 | 0.0004034923 | 0.0004034923 | 0.0004034923 | 0.0004034923 | 0.0004034923 | 0.0004034923 | 0.0004034923 | 0.0004034923 | 0.0004034923 | 0.0004034923 | 0.0004034923 | 0.0004034923 | 0.0004034923 | 0.0004034923 | 0.0004034923 | 0.0004034923 | 0.0004034923 | 0.0004034923 | 0 | 0 | 0 | 0 | 0 | 0 | 0 | 0 | 0 | 0 | 0 | 0
1121 | 189.6968 | 0.0004031869 | -10 | 550.5 | -570.5 | 0 | 0 | 0 | 0 | 0 | 0 | 0 | 0 | 0 | 0 | 0 | 0.0004031869 | 0.0004031869 | 0.0004031869 | 0.0004031869 | 0.0004031869 | 0.0004031869 | 0.0004031869 | 0.0004031869 | 0.0004031869 | 0.0004031869 | 0.0004031869 | 0.0004031869 | 0.0004031869 | 0.0004031869 | 0.0004031869 | 0.0004031869 | 0.0004031869 | 0.0004031869 | 0.0004031869 | 0.0004031869 | 0.0004031869 | 0.0004031869 | 0.0004031869 | 0.0004031869 | 0.0004031869 | 0.0004031869 | 0.0004031869 | 0.0004031869 | 0.0004031869 | 0.0004031869 | 0.0004031869 | 0.0004031869 | 0.0004031869 | 0.0004031869 | 0.0004031869 | 0.0004031869 | 0.0004031869 | 0.0004031869 | 0.0004031869 | 0.0004031869 | 0.0004031869 | 0.0004031869 | 0 | 0 | 0 | 0 | 0 | 0 | 0 | 0 | 0 | 0 | 0 | 0
1121 | 187.8917 | 0.0003993503 | 0 | 560.5 | -560.5 | 0 | 0 | 0 | 0 | 0 | 0 | 0 | 0 | 0 | 0 | 0 | 0 | 0.0003993503 | 0.0003993503 | 0.0003993503 | 0.0003993503 | 0.0003993503 | 0.0003993503 | 0.0003993503 | 0.0003993503 | 0.0003993503 | 0.0003993503 | 0.0003993503 | 0.0003993503 | 0.0003993503 | 0.0003993503 | 0.0003993503 | 0.0003993503 | 0.0003993503 | 0.0003993503 | 0.0003993503 | 0.0003993503 | 0.0003993503 | 0.0003993503 | 0.0003993503 | 0.0003993503 | 0.0003993503 | 0.0003993503 | 0.0003993503 | 0.0003993503 | 0.0003993503 | 0.0003993503 | 0.0003993503 | 0.0003993503 | 0.0003993503 | 0.0003993503 | 0.0003993503 | 0.0003993503 | 0.0003993503 | 0.0003993503 | 0.0003993503 | 0.0003993503 | 0.0003993503 | 0 | 0 | 0 | 0 | 0 | 0 | 0 | 0 | 0 | 0 | 0 | 0
1121 | 194.9881 | 0.0004144332 | 10 | 570.5 | -550.5 | 0 | 0 | 0 | 0 | 0 | 0 | 0 | 0 | 0 | 0 | 0 | 0 | 0.0004144332 | 0.0004144332 | 0.0004144332 | 0.0004144332 | 0.0004144332 | 0.0004144332 | 0.0004144332 | 0.0004144332 | 0.0004144332 | 0.0004144332 | 0.0004144332 | 0.0004144332 | 0.0004144332 | 0.0004144332 | 0.0004144332 | 0.0004144332 | 0.0004144332 | 0.0004144332 | 0.0004144332 | 0.0004144332 | 0.0004144332 | 0.0004144332 | 0.0004144332 | 0.0004144332 | 0.0004144332 | 0.0004144332 | 0.0004144332 | 0.0004144332 | 0.0004144332 | 0.0004144332 | 0.0004144332 | 0.0004144332 | 0.0004144332 | 0.0004144332 | 0.0004144332 | 0.0004144332 | 0.0004144332 | 0.0004144332 | 0.0004144332 | 0.0004144332 | 0.0004144332 | 0.0004144332 | 0 | 0 | 0 | 0 | 0 | 0 | 0 | 0 | 0 | 0 | 0
1121 | 193.5149 | 0.0004113021 | 20 | 580.5 | -540.5 | 0 | 0 | 0 | 0 | 0 | 0 | 0 | 0 | 0 | 0 | 0 | 0 | 0.0004113021 | 0.0004113021 | 0.0004113021 | 0.0004113021 | 0.0004113021 | 0.0004113021 | 0.0004113021 | 0.0004113021 | 0.0004113021 | 0.0004113021 | 0.0004113021 | 0.0004113021 | 0.0004113021 | 0.0004113021 | 0.0004113021 | 0.0004113021 | 0.0004113021 | 0.0004113021 | 0.0004113021 | 0.0004113021 | 0.0004113021 | 0.0004113021 | 0.0004113021 | 0.0004113021 | 0.0004113021 | 0.0004113021 | 0.0004113021 | 0.0004113021 | 0.0004113021 | 0.0004113021 | 0.0004113021 | 0.0004113021 | 0.0004113021 | 0.0004113021 | 0.0004113021 | 0.0004113021 | 0.0004113021 | 0.0004113021 | 0.0004113021 | 0.0004113021 | 0.0004113021 | 0.0004113021 | 0 | 0 | 0 | 0 | 0 | 0 | 0 | 0 | 0 | 0 | 0
1121 | 189.6899 | 0.0004031723 | 30 | 590.5 | -530.5 | 0 | 0 | 0 | 0 | 0 | 0 | 0 | 0 | 0 | 0 | 0 | 0 | 0 | 0.0004031723 | 0.0004031723 | 0.0004031723 | 0.0004031723 | 0.0004031723 | 0.0004031723 | 0.0004031723 | 0.0004031723 | 0.0004031723 | 0.0004031723 | 0.0004031723 | 0.0004031723 | 0.0004031723 | 0.0004031723 | 0.0004031723 | 0.0004031723 | 0.0004031723 | 0.0004031723 | 0.0004031723 | 0.0004031723 | 0.0004031723 | 0.0004031723 | 0.0004031723 | 0.0004031723 | 0.0004031723 | 0.0004031723 | 0.0004031723 | 0.0004031723 | 0.0004031723 | 0.0004031723 | 0.0004031723 | 0.0004031723 | 0.0004031723 | 0.0004031723 | 0.0004031723 | 0.0004031723 | 0.0004031723 | 0.0004031723 | 0.0004031723 | 0.0004031723 | 0.0004031723 | 0.0004031723 | 0 | 0 | 0 | 0 | 0 | 0 | 0 | 0 | 0 | 0
1121 | 189.8739 | 0.0004035634 | 40 | 600.5 | -520.5 | 0 | 0 | 0 | 0 | 0 | 0 | 0 | 0 | 0 | 0 | 0 | 0 | 0 | 0.0004035634 | 0.0004035634 | 0.0004035634 | 0.0004035634 | 0.0004035634 | 0.0004035634 | 0.0004035634 | 0.0004035634 | 0.0004035634 | 0.0004035634 | 0.0004035634 | 0.0004035634 | 0.0004035634 | 0.0004035634 | 0.0004035634 | 0.0004035634 | 0.0004035634 | 0.0004035634 | 0.0004035634 | 0.0004035634 | 0.0004035634 | 0.0004035634 | 0.0004035634 | 0.0004035634 | 0.0004035634 | 0.0004035634 | 0.0004035634 | 0.0004035634 | 0.0004035634 | 0.0004035634 | 0.0004035634 | 0.0004035634 | 0.0004035634 | 0.0004035634 | 0.0004035634 | 0.0004035634 | 0.0004035634 | 0.0004035634 | 0.0004035634 | 0.0004035634 | 0.0004035634 | 0.0004035634 | 0 | 0 | 0 | 0 | 0 | 0 | 0 | 0 | 0 | 0
1121 | 195.5663 | 0.0004156622 | 30 | 590.5 | -530.5 | 0 | 0 | 0 | 0 | 0 | 0 | 0 | 0 | 0 | 0 | 0 | 0 | 0 | 0.0004156622 | 0.0004156622 | 0.0004156622 | 0.0004156622 | 0.0004156622 | 0.0004156622 | 0.0004156622 | 0.0004156622 | 0.0004156622 | 0.0004156622 | 0.0004156622 | 0.0004156622 | 0.0004156622 | 0.0004156622 | 0.0004156622 | 0.0004156622 | 0.0004156622 | 0.0004156622 | 0.0004156622 | 0.0004156622 | 0.0004156622 | 0.0004156622 | 0.0004156622 | 0.0004156622 | 0.0004156622 | 0.0004156622 | 0.0004156622 | 0.0004156622 | 0.0004156622 | 0.0004156622 | 0.0004156622 | 0.0004156622 | 0.0004156622 | 0.0004156622 | 0.0004156622 | 0.0004156622 | 0.0004156622 | 0.0004156622 | 0.0004156622 | 0.0004156622 | 0.0004156622 | 0.0004156622 | 0 | 0 | 0 | 0 | 0 | 0 | 0 | 0 | 0 | 0
1121 | 191.9931 | 0.0004080676 | 20 | 580.5 | -540.5 | 0 | 0 | 0 | 0 | 0 | 0 | 0 | 0 | 0 | 0 | 0 | 0 | 0.0004080676 | 0.0004080676 | 0.0004080676 | 0.0004080676 | 0.0004080676 | 0.0004080676 | 0.0004080676 | 0.0004080676 | 0.0004080676 | 0.0004080676 | 0.0004080676 | 0.0004080676 | 0.0004080676 | 0.0004080676 | 0.0004080676 | 0.0004080676 | 0.0004080676 | 0.0004080676 | 0.0004080676 | 0.0004080676 | 0.0004080676 | 0.0004080676 | 0.0004080676 | 0.0004080676 | 0.0004080676 | 0.0004080676 | 0.0004080676 | 0.0004080676 | 0.0004080676 | 0.0004080676 | 0.0004080676 | 0.0004080676 | 0.0004080676 | 0.0004080676 | 0.0004080676 | 0.0004080676 | 0.0004080676 | 0.0004080676 | 0.0004080676 | 0.0004080676 | 0.0004080676 | 0.0004080676 | 0 | 0 | 0 | 0 | 0 | 0 | 0 | 0 | 0 | 0 | 0
1121 | 193.1458 | 0.0004105175 | 10 | 570.5 | -550.5 | 0 | 0 | 0 | 0 | 0 | 0 | 0 | 0 | 0 | 0 | 0 | 0 | 0.0004105175 | 0.0004105175 | 0.0004105175 | 0.0004105175 | 0.0004105175 | 0.0004105175 | 0.0004105175 | 0.0004105175 | 0.0004105175 | 0.0004105175 | 0.0004105175 | 0.0004105175 | 0.0004105175 | 0.0004105175 | 0.0004105175 | 0.0004105175 | 0.0004105175 | 0.0004105175 | 0.0004105175 | 0.0004105175 | 0.0004105175 | 0.0004105175 | 0.0004105175 | 0.0004105175 | 0.0004105175 | 0.0004105175 | 0.0004105175 | 0.0004105175 | 0.0004105175 | 0.0004105175 | 0.0004105175 | 0.0004105175 | 0.0004105175 | 0.0004105175 | 0.0004105175 | 0.0004105175 | 0.0004105175 | 0.0004105175 | 0.0004105175 | 0.0004105175 | 0.0004105175 | 0.0004105175 | 0 | 0 | 0 | 0 | 0 | 0 | 0 | 0 | 0 | 0 | 0
1121 | 191.1224 | 0.000406217 | 0 | 560.5 | -560.5 | 0 | 0 | 0 | 0 | 0 | 0 | 0 | 0 | 0 | 0 | 0 | 0 | 0.000406217 | 0.000406217 | 0.000406217 | 0.000406217 | 0.000406217 | 0.000406217 | 0.000406217 | 0.000406217 | 0.000406217 | 0.000406217 | 0.000406217 | 0.000406217 | 0.000406217 | 0.000406217 | 0.000406217 | 0.000406217 | 0.000406217 | 0.000406217 | 0.000406217 | 0.000406217 | 0.000406217 | 0.000406217 | 0.000406217 | 0.000406217 | 0.000406217 | 0.000406217 | 0.000406217 | 0.000406217 | 0.000406217 | 0.000406217 | 0.000406217 | 0.000406217 | 0.000406217 | 0.000406217 | 0.000406217 | 0.000406217 | 0.000406217 | 0.000406217 | 0.000406217 | 0.000406217 | 0.000406217 | 0 | 0 | 0 | 0 | 0 | 0 | 0 | 0 | 0 | 0 | 0 | 0
1121 | 191.1567 | 0.0004062899 | -10 | 550.5 | -570.5 | 0 | 0 | 0 | 0 | 0 | 0 | 0 | 0 | 0 | 0 | 0 | 0.0004062899 | 0.0004062899 | 0.0004062899 | 0.0004062899 | 0.0004062899 | 0.0004062899 | 0.0004062899 | 0.0004062899 | 0.0004062899 | 0.0004062899 | 0.0004062899 | 0.0004062899 | 0.0004062899 | 0.0004062899 | 0.0004062899 | 0.0004062899 | 0.0004062899 | 0.0004062899 | 0.0004062899 | 0.0004062899 | 0.0004062899 | 0.0004062899 | 0.0004062899 | 0.0004062899 | 0.0004062899 | 0.0004062899 | 0.0004062899 | 0.0004062899 | 0.0004062899 | 0.0004062899 | 0.0004062899 | 0.0004062899 | 0.0004062899 | 0.0004062899 | 0.0004062899 | 0.0004062899 | 0.0004062899 | 0.0004062899 | 0.0004062899 | 0.0004062899 | 0.0004062899 | 0.0004062899 | 0 | 0 | 0 | 0 | 0 | 0 | 0 | 0 | 0 | 0 | 0 | 0
1121 | 191.7624 | 0.0004075772 | -20 | 540.5 | -580.5 | 0 | 0 | 0 | 0 | 0 | 0 | 0 | 0 | 0 | 0 | 0 | 0.0004075772 | 0.0004075772 | 0.0004075772 | 0.0004075772 | 0.0004075772 | 0.0004075772 | 0.0004075772 | 0.0004075772 | 0.0004075772 | 0.0004075772 | 0.0004075772 | 0.0004075772 | 0.0004075772 | 0.0004075772 | 0.0004075772 | 0.0004075772 | 0.0004075772 | 0.0004075772 | 0.0004075772 | 0.0004075772 | 0.0004075772 | 0.0004075772 | 0.0004075772 | 0.0004075772 | 0.0004075772 | 0.0004075772 | 0.0004075772 | 0.0004075772 | 0.0004075772 | 0.0004075772 | 0.0004075772 | 0.0004075772 | 0.0004075772 | 0.0004075772 | 0.0004075772 | 0.0004075772 | 0.0004075772 | 0.0004075772 | 0.0004075772 | 0.0004075772 | 0.0004075772 | 0.0004075772 | 0 | 0 | 0 | 0 | 0 | 0 | 0 | 0 | 0 | 0 | 0 | 0
1121 | 196.5955 | 0.0004178496 | -30 | 530.5 | -590.5 | 0 | 0 | 0 | 0 | 0 | 0 | 0 | 0 | 0 | 0 | 0.0004178496 | 0.0004178496 | 0.0004178496 | 0.0004178496 | 0.0004178496 | 0.0004178496 | 0.0004178496 | 0.0004178496 | 0.0004178496 | 0.0004178496 | 0.0004178496 | 0.0004178496 | 0.0004178496 | 0.0004178496 | 0.0004178496 | 0.0004178496 | 0.0004178496 | 0.0004178496 | 0.0004178496 | 0.0004178496 | 0.0004178496 | 0.0004178496 | 0.0004178496 | 0.0004178496 | 0.0004178496 | 0.0004178496 | 0.0004178496 | 0.0004178496 | 0.0004178496 | 0.0004178496 | 0.0004178496 | 0.0004178496 | 0.0004178496 | 0.0004178496 | 0.0004178496 | 0.0004178496 | 0.0004178496 | 0.0004178496 | 0.0004178496 | 0.0004178496 | 0.0004178496 | 0.0004178496 | 0 | 0 | 0 | 0 | 0 | 0 | 0 | 0 | 0 | 0 | 0 | 0 | 0
1121 | 192.3493 | 0.0004088247 | -40 | 520.5 | -600.5 | 0 | 0 | 0 | 0 | 0 | 0 | 0 | 0 | 0 | 0 | 0.0004088247 | 0.0004088247 | 0.0004088247 | 0.0004088247 | 0.0004088247 | 0.0004088247 | 0.0004088247 | 0.0004088247 | 0.0004088247 | 0.0004088247 | 0.0004088247 | 0.0004088247 | 0.0004088247 | 0.0004088247 | 0.0004088247 | 0.0004088247 | 0.0004088247 | 0.0004088247 | 0.0004088247 | 0.0004088247 | 0.0004088247 | 0.0004088247 | 0.0004088247 | 0.0004088247 | 0.0004088247 | 0.0004088247 | 0.0004088247 | 0.0004088247 | 0.0004088247 | 0.0004088247 | 0.0004088247 | 0.0004088247 | 0.0004088247 | 0.0004088247 | 0.0004088247 | 0.0004088247 | 0.0004088247 | 0.0004088247 | 0.0004088247 | 0.0004088247 | 0.0004088247 | 0.0004088247 | 0 | 0 | 0 | 0 | 0 | 0 | 0 | 0 | 0 | 0 | 0 | 0 | 0
1121 | 193.3181 | 0.0004108837 | -30 | 530.5 | -590.5 | 0 | 0 | 0 | 0 | 0 | 0 | 0 | 0 | 0 | 0 | 0.0004108837 | 0.0004108837 | 0.0004108837 | 0.0004108837 | 0.0004108837 | 0.0004108837 | 0.0004108837 | 0.0004108837 | 0.0004108837 | 0.0004108837 | 0.0004108837 | 0.0004108837 | 0.0004108837 | 0.0004108837 | 0.0004108837 | 0.0004108837 | 0.0004108837 | 0.0004108837 | 0.0004108837 | 0.0004108837 | 0.0004108837 | 0.0004108837 | 0.0004108837 | 0.0004108837 | 0.0004108837 | 0.0004108837 | 0.0004108837 | 0.0004108837 | 0.0004108837 | 0.0004108837 | 0.0004108837 | 0.0004108837 | 0.0004108837 | 0.0004108837 | 0.0004108837 | 0.0004108837 | 0.0004108837 | 0.0004108837 | 0.0004108837 | 0.0004108837 | 0.0004108837 | 0.0004108837 | 0 | 0 | 0 | 0 | 0 | 0 | 0 | 0 | 0 | 0 | 0 | 0 | 0
1121 | 194.8492 | 0.0004141379 | -20 | 540.5 | -580.5 | 0 | 0 | 0 | 0 | 0 | 0 | 0 | 0 | 0 | 0 | 0 | 0.0004141379 | 0.0004141379 | 0.0004141379 | 0.0004141379 | 0.0004141379 | 0.0004141379 | 0.0004141379 | 0.0004141379 | 0.0004141379 | 0.0004141379 | 0.0004141379 | 0.0004141379 | 0.0004141379 | 0.0004141379 | 0.0004141379 | 0.0004141379 | 0.0004141379 | 0.0004141379 | 0.0004141379 | 0.0004141379 | 0.0004141379 | 0.0004141379 | 0.0004141379 | 0.0004141379 | 0.0004141379 | 0.0004141379 | 0.0004141379 | 0.0004141379 | 0.0004141379 | 0.0004141379 | 0.0004141379 | 0.0004141379 | 0.0004141379 | 0.0004141379 | 0.0004141379 | 0.0004141379 | 0.0004141379 | 0.0004141379 | 0.0004141379 | 0.0004141379 | 0.0004141379 | 0.0004141379 | 0 | 0 | 0 | 0 | 0 | 0 | 0 | 0 | 0 | 0 | 0 | 0
1121 | 197.5273 | 0.00041983 | -10 | 550.5 | -570.5 | 0 | 0 | 0 | 0 | 0 | 0 | 0 | 0 | 0 | 0 | 0 | 0.00041983 | 0.00041983 | 0.00041983 | 0.00041983 | 0.00041983 | 0.00041983 | 0.00041983 | 0.00041983 | 0.00041983 | 0.00041983 | 0.00041983 | 0.00041983 | 0.00041983 | 0.00041983 | 0.00041983 | 0.00041983 | 0.00041983 | 0.00041983 | 0.00041983 | 0.00041983 | 0.00041983 | 0.00041983 | 0.00041983 | 0.00041983 | 0.00041983 | 0.00041983 | 0.00041983 | 0.00041983 | 0.00041983 | 0.00041983 | 0.00041983 | 0.00041983 | 0.00041983 | 0.00041983 | 0.00041983 | 0.00041983 | 0.00041983 | 0.00041983 | 0.00041983 | 0.00041983 | 0.00041983 | 0.00041983 | 0 | 0 | 0 | 0 | 0 | 0 | 0 | 0 | 0 | 0 | 0 | 0
1121 | 193.3027 | 0.000410851 | 0 | 560.5 | -560.5 | 0 | 0 | 0 | 0 | 0 | 0 | 0 | 0 | 0 | 0 | 0 | 0 | 0.000410851 | 0.000410851 | 0.000410851 | 0.000410851 | 0.000410851 | 0.000410851 | 0.000410851 | 0.000410851 | 0.000410851 | 0.000410851 | 0.000410851 | 0.000410851 | 0.000410851 | 0.000410851 | 0.000410851 | 0.000410851 | 0.000410851 | 0.000410851 | 0.000410851 | 0.000410851 | 0.000410851 | 0.000410851 | 0.000410851 | 0.000410851 | 0.000410851 | 0.000410851 | 0.000410851 | 0.000410851 | 0.000410851 | 0.000410851 | 0.000410851 | 0.000410851 | 0.000410851 | 0.000410851 | 0.000410851 | 0.000410851 | 0.000410851 | 0.000410851 | 0.000410851 | 0.000410851 | 0.000410851 | 0 | 0 | 0 | 0 | 0 | 0 | 0 | 0 | 0 | 0 | 0 | 0
1121 | 197.6828 | 0.0004201606 | 10 | 570.5 | -550.5 | 0 | 0 | 0 | 0 | 0 | 0 | 0 | 0 | 0 | 0 | 0 | 0 | 0.0004201606 | 0.0004201606 | 0.0004201606 | 0.0004201606 | 0.0004201606 | 0.0004201606 | 0.0004201606 | 0.0004201606 | 0.0004201606 | 0.0004201606 | 0.0004201606 | 0.0004201606 | 0.0004201606 | 0.0004201606 | 0.0004201606 | 0.0004201606 | 0.0004201606 | 0.0004201606 | 0.0004201606 | 0.0004201606 | 0.0004201606 | 0.0004201606 | 0.0004201606 | 0.0004201606 | 0.0004201606 | 0.0004201606 | 0.0004201606 | 0.0004201606 | 0.0004201606 | 0.0004201606 | 0.0004201606 | 0.0004201606 | 0.0004201606 | 0.0004201606 | 0.0004201606 | 0.0004201606 | 0.0004201606 | 0.0004201606 | 0.0004201606 | 0.0004201606 | 0.0004201606 | 0.0004201606 | 0 | 0 | 0 | 0 | 0 | 0 | 0 | 0 | 0 | 0 | 0
1121 | 190.6068 | 0.0004051211 | 20 | 580.5 | -540.5 | 0 | 0 | 0 | 0 | 0 | 0 | 0 | 0 | 0 | 0 | 0 | 0 | 0.0004051211 | 0.0004051211 | 0.0004051211 | 0.0004051211 | 0.0004051211 | 0.0004051211 | 0.0004051211 | 0.0004051211 | 0.0004051211 | 0.0004051211 | 0.0004051211 | 0.0004051211 | 0.0004051211 | 0.0004051211 | 0.0004051211 | 0.0004051211 | 0.0004051211 | 0.0004051211 | 0.0004051211 | 0.0004051211 | 0.0004051211 | 0.0004051211 | 0.0004051211 | 0.0004051211 | 0.0004051211 | 0.0004051211 | 0.0004051211 | 0.0004051211 | 0.0004051211 | 0.0004051211 | 0.0004051211 | 0.0004051211 | 0.0004051211 | 0.0004051211 | 0.0004051211 | 0.0004051211 | 0.0004051211 | 0.0004051211 | 0.0004051211 | 0.0004051211 | 0.0004051211 | 0.0004051211 | 0 | 0 | 0 | 0 | 0 | 0 | 0 | 0 | 0 | 0 | 0
1121 | 195.9084 | 0.0004163893 | 30 | 590.5 | -530.5 | 0 | 0 | 0 | 0 | 0 | 0 | 0 | 0 | 0 | 0 | 0 | 0 | 0 | 0.0004163893 | 0.0004163893 | 0.0004163893 | 0.0004163893 | 0.0004163893 | 0.0004163893 | 0.0004163893 | 0.0004163893 | 0.0004163893 | 0.0004163893 | 0.0004163893 | 0.0004163893 | 0.0004163893 | 0.0004163893 | 0.0004163893 | 0.0004163893 | 0.0004163893 | 0.0004163893 | 0.0004163893 | 0.0004163893 | 0.0004163893 | 0.0004163893 | 0.0004163893 | 0.0004163893 | 0.0004163893 | 0.0004163893 | 0.0004163893 | 0.0004163893 | 0.0004163893 | 0.0004163893 | 0.0004163893 | 0.0004163893 | 0.0004163893 | 0.0004163893 | 0.0004163893 | 0.0004163893 | 0.0004163893 | 0.0004163893 | 0.0004163893 | 0.0004163893 | 0.0004163893 | 0.0004163893 | 0 | 0 | 0 | 0 | 0 | 0 | 0 | 0 | 0 | 0
1121 | 190.8193 | 0.0004055727 | 40 | 600.5 | -520.5 | 0 | 0 | 0 | 0 | 0 | 0 | 0 | 0 | 0 | 0 | 0 | 0 | 0 | 0.0004055727 | 0.0004055727 | 0.0004055727 | 0.0004055727 | 0.0004055727 | 0.0004055727 | 0.0004055727 | 0.0004055727 | 0.0004055727 | 0.0004055727 | 0.0004055727 | 0.0004055727 | 0.0004055727 | 0.0004055727 | 0.0004055727 | 0.0004055727 | 0.0004055727 | 0.0004055727 | 0.0004055727 | 0.0004055727 | 0.0004055727 | 0.0004055727 | 0.0004055727 | 0.0004055727 | 0.0004055727 | 0.0004055727 | 0.0004055727 | 0.0004055727 | 0.0004055727 | 0.0004055727 | 0.0004055727 | 0.0004055727 | 0.0004055727 | 0.0004055727 | 0.0004055727 | 0.0004055727 | 0.0004055727 | 0.0004055727 | 0.0004055727 | 0.0004055727 | 0.0004055727 | 0.0004055727 | 0 | 0 | 0 | 0 | 0 | 0 | 0 | 0 | 0 | 0
1121 | 198.3435 | 0.0004215649 | 30 | 590.5 | -530.5 | 0 | 0 | 0 | 0 | 0 | 0 | 0 | 0 | 0 | 0 | 0 | 0 | 0 | 0.0004215649 | 0.0004215649 | 0.0004215649 | 0.0004215649 | 0.0004215649 | 0.0004215649 | 0.0004215649 | 0.0004215649 | 0.0004215649 | 0.0004215649 | 0.0004215649 | 0.0004215649 | 0.0004215649 | 0.0004215649 | 0.0004215649 | 0.0004215649 | 0.0004215649 | 0.0004215649 | 0.0004215649 | 0.0004215649 | 0.0004215649 | 0.0004215649 | 0.0004215649 | 0.0004215649 | 0.0004215649 | 0.0004215649 | 0.0004215649 | 0.0004215649 | 0.0004215649 | 0.0004215649 | 0.0004215649 | 0.0004215649 | 0.0004215649 | 0.0004215649 | 0.0004215649 | 0.0004215649 | 0.0004215649 | 0.0004215649 | 0.0004215649 | 0.0004215649 | 0.0004215649 | 0.0004215649 | 0 | 0 | 0 | 0 | 0 | 0 | 0 | 0 | 0 | 0
1121 | 191.5973 | 0.0004072262 | 20 | 580.5 | -540.5 | 0 | 0 | 0 | 0 | 0 | 0 | 0 | 0 | 0 | 0 | 0 | 0 | 0.0004072262 | 0.0004072262 | 0.0004072262 | 0.0004072262 | 0.0004072262 | 0.0004072262 | 0.0004072262 | 0.0004072262 | 0.0004072262 | 0.0004072262 | 0.0004072262 | 0.0004072262 | 0.0004072262 | 0.0004072262 | 0.0004072262 | 0.0004072262 | 0.0004072262 | 0.0004072262 | 0.0004072262 | 0.0004072262 | 0.0004072262 | 0.0004072262 | 0.0004072262 | 0.0004072262 | 0.0004072262 | 0.0004072262 | 0.0004072262 | 0.0004072262 | 0.0004072262 | 0.0004072262 | 0.0004072262 | 0.0004072262 | 0.0004072262 | 0.0004072262 | 0.0004072262 | 0.0004072262 | 0.0004072262 | 0.0004072262 | 0.0004072262 | 0.0004072262 | 0.0004072262 | 0.0004072262 | 0 | 0 | 0 | 0 | 0 | 0 | 0 | 0 | 0 | 0 | 0
1121 | 197.3286 | 0.0004194079 | 10 | 570.5 | -550.5 | 0 | 0 | 0 | 0 | 0 | 0 | 0 | 0 | 0 | 0 | 0 | 0 | 0.0004194079 | 0.0004194079 | 0.0004194079 | 0.0004194079 | 0.0004194079 | 0.0004194079 | 0.0004194079 | 0.0004194079 | 0.0004194079 | 0.0004194079 | 0.0004194079 | 0.0004194079 | 0.0004194079 | 0.0004194079 | 0.0004194079 | 0.0004194079 | 0.0004194079 | 0.0004194079 | 0.0004194079 | 0.0004194079 | 0.0004194079 | 0.0004194079 | 0.0004194079 | 0.0004194079 | 0.0004194079 | 0.0004194079 | 0.0004194079 | 0.0004194079 | 0.0004194079 | 0.0004194079 | 0.0004194079 | 0.0004194079 | 0.0004194079 | 0.0004194079 | 0.0004194079 | 0.0004194079 | 0.0004194079 | 0.0004194079 | 0.0004194079 | 0.0004194079 | 0.0004194079 | 0.0004194079 | 0 | 0 | 0 | 0 | 0 | 0 | 0 | 0 | 0 | 0 | 0
1121 | 196.4537 | 0.0004175481 | 0 | 560.5 | -560.5 | 0 | 0 | 0 | 0 | 0 | 0 | 0 | 0 | 0 | 0 | 0 | 0 | 0.0004175481 | 0.0004175481 | 0.0004175481 | 0.0004175481 | 0.0004175481 | 0.0004175481 | 0.0004175481 | 0.0004175481 | 0.0004175481 | 0.0004175481 | 0.0004175481 | 0.0004175481 | 0.0004175481 | 0.0004175481 | 0.0004175481 | 0.0004175481 | 0.0004175481 | 0.0004175481 | 0.0004175481 | 0.0004175481 | 0.0004175481 | 0.0004175481 | 0.0004175481 | 0.0004175481 | 0.0004175481 | 0.0004175481 | 0.0004175481 | 0.0004175481 | 0.0004175481 | 0.0004175481 | 0.0004175481 | 0.0004175481 | 0.0004175481 | 0.0004175481 | 0.0004175481 | 0.0004175481 | 0.0004175481 | 0.0004175481 | 0.0004175481 | 0.0004175481 | 0.0004175481 | 0 | 0 | 0 | 0 | 0 | 0 | 0 | 0 | 0 | 0 | 0 | 0
1121 | 201.7487 | 0.0004288023 | -10 | 550.5 | -570.5 | 0 | 0 | 0 | 0 | 0 | 0 | 0 | 0 | 0 | 0 | 0 | 0.0004288023 | 0.0004288023 | 0.0004288023 | 0.0004288023 | 0.0004288023 | 0.0004288023 | 0.0004288023 | 0.0004288023 | 0.0004288023 | 0.0004288023 | 0.0004288023 | 0.0004288023 | 0.0004288023 | 0.0004288023 | 0.0004288023 | 0.0004288023 | 0.0004288023 | 0.0004288023 | 0.0004288023 | 0.0004288023 | 0.0004288023 | 0.0004288023 | 0.0004288023 | 0.0004288023 | 0.0004288023 | 0.0004288023 | 0.0004288023 | 0.0004288023 | 0.0004288023 | 0.0004288023 | 0.0004288023 | 0.0004288023 | 0.0004288023 | 0.0004288023 | 0.0004288023 | 0.0004288023 | 0.0004288023 | 0.0004288023 | 0.0004288023 | 0.0004288023 | 0.0004288023 | 0.0004288023 | 0 | 0 | 0 | 0 | 0 | 0 | 0 | 0 | 0 | 0 | 0 | 0
1121 | 192.1237 | 0.0004083452 | -20 | 540.5 | -580.5 | 0 | 0 | 0 | 0 | 0 | 0 | 0 | 0 | 0 | 0 | 0 | 0.0004083452 | 0.0004083452 | 0.0004083452 | 0.0004083452 | 0.0004083452 | 0.0004083452 | 0.0004083452 | 0.0004083452 | 0.0004083452 | 0.0004083452 | 0.0004083452 | 0.0004083452 | 0.0004083452 | 0.0004083452 | 0.0004083452 | 0.0004083452 | 0.0004083452 | 0.0004083452 | 0.0004083452 | 0.0004083452 | 0.0004083452 | 0.0004083452 | 0.0004083452 | 0.0004083452 | 0.0004083452 | 0.0004083452 | 0.0004083452 | 0.0004083452 | 0.0004083452 | 0.0004083452 | 0.0004083452 | 0.0004083452 | 0.0004083452 | 0.0004083452 | 0.0004083452 | 0.0004083452 | 0.0004083452 | 0.0004083452 | 0.0004083452 | 0.0004083452 | 0.0004083452 | 0.0004083452 | 0 | 0 | 0 | 0 | 0 | 0 | 0 | 0 | 0 | 0 | 0 | 0
1121 | 198.4463 | 0.0004217834 | -30 | 530.5 | -590.5 | 0 | 0 | 0 | 0 | 0 | 0 | 0 | 0 | 0 | 0 | 0.0004217834 | 0.0004217834 | 0.0004217834 | 0.0004217834 | 0.0004217834 | 0.0004217834 | 0.0004217834 | 0.0004217834 | 0.0004217834 | 0.0004217834 | 0.0004217834 | 0.0004217834 | 0.0004217834 | 0.0004217834 | 0.0004217834 | 0.0004217834 | 0.0004217834 | 0.0004217834 | 0.0004217834 | 0.0004217834 | 0.0004217834 | 0.0004217834 | 0.0004217834 | 0.0004217834 | 0.0004217834 | 0.0004217834 | 0.0004217834 | 0.0004217834 | 0.0004217834 | 0.0004217834 | 0.0004217834 | 0.0004217834 | 0.0004217834 | 0.0004217834 | 0.0004217834 | 0.0004217834 | 0.0004217834 | 0.0004217834 | 0.0004217834 | 0.0004217834 | 0.0004217834 | 0.0004217834 | 0 | 0 | 0 | 0 | 0 | 0 | 0 | 0 | 0 | 0 | 0 | 0 | 0
1121 | 192.475 | 0.0004090918 | -40 | 520.5 | -600.5 | 0 | 0 | 0 | 0 | 0 | 0 | 0 | 0 | 0 | 0 | 0.0004090918 | 0.0004090918 | 0.0004090918 | 0.0004090918 | 0.0004090918 | 0.0004090918 | 0.0004090918 | 0.0004090918 | 0.0004090918 | 0.0004090918 | 0.0004090918 | 0.0004090918 | 0.0004090918 | 0.0004090918 | 0.0004090918 | 0.0004090918 | 0.0004090918 | 0.0004090918 | 0.0004090918 | 0.0004090918 | 0.0004090918 | 0.0004090918 | 0.0004090918 | 0.0004090918 | 0.0004090918 | 0.0004090918 | 0.0004090918 | 0.0004090918 | 0.0004090918 | 0.0004090918 | 0.0004090918 | 0.0004090918 | 0.0004090918 | 0.0004090918 | 0.0004090918 | 0.0004090918 | 0.0004090918 | 0.0004090918 | 0.0004090918 | 0.0004090918 | 0.0004090918 | 0.0004090918 | 0 | 0 | 0 | 0 | 0 | 0 | 0 | 0 | 0 | 0 | 0 | 0 | 0
1121 | 200.371 | 0.0004258743 | -30 | 530.5 | -590.5 | 0 | 0 | 0 | 0 | 0 | 0 | 0 | 0 | 0 | 0 | 0.0004258743 | 0.0004258743 | 0.0004258743 | 0.0004258743 | 0.0004258743 | 0.0004258743 | 0.0004258743 | 0.0004258743 | 0.0004258743 | 0.0004258743 | 0.0004258743 | 0.0004258743 | 0.0004258743 | 0.0004258743 | 0.0004258743 | 0.0004258743 | 0.0004258743 | 0.0004258743 | 0.0004258743 | 0.0004258743 | 0.0004258743 | 0.0004258743 | 0.0004258743 | 0.0004258743 | 0.0004258743 | 0.0004258743 | 0.0004258743 | 0.0004258743 | 0.0004258743 | 0.0004258743 | 0.0004258743 | 0.0004258743 | 0.0004258743 | 0.0004258743 | 0.0004258743 | 0.0004258743 | 0.0004258743 | 0.0004258743 | 0.0004258743 | 0.0004258743 | 0.0004258743 | 0.0004258743 | 0 | 0 | 0 | 0 | 0 | 0 | 0 | 0 | 0 | 0 | 0 | 0 | 0
1121 | 193.7107 | 0.0004117182 | -20 | 540.5 | -580.5 | 0 | 0 | 0 | 0 | 0 | 0 | 0 | 0 | 0 | 0 | 0 | 0.0004117182 | 0.0004117182 | 0.0004117182 | 0.0004117182 | 0.0004117182 | 0.0004117182 | 0.0004117182 | 0.0004117182 | 0.0004117182 | 0.0004117182 | 0.0004117182 | 0.0004117182 | 0.0004117182 | 0.0004117182 | 0.0004117182 | 0.0004117182 | 0.0004117182 | 0.0004117182 | 0.0004117182 | 0.0004117182 | 0.0004117182 | 0.0004117182 | 0.0004117182 | 0.0004117182 | 0.0004117182 | 0.0004117182 | 0.0004117182 | 0.0004117182 | 0.0004117182 | 0.0004117182 | 0.0004117182 | 0.0004117182 | 0.0004117182 | 0.0004117182 | 0.0004117182 | 0.0004117182 | 0.0004117182 | 0.0004117182 | 0.0004117182 | 0.0004117182 | 0.0004117182 | 0.0004117182 | 0 | 0 | 0 | 0 | 0 | 0 | 0 | 0 | 0 | 0 | 0 | 0
1121 | 198.4432 | 0.0004217768 | -10 | 550.5 | -570.5 | 0 | 0 | 0 | 0 | 0 | 0 | 0 | 0 | 0 | 0 | 0 | 0.0004217768 | 0.0004217768 | 0.0004217768 | 0.0004217768 | 0.0004217768 | 0.0004217768 | 0.0004217768 | 0.0004217768 | 0.0004217768 | 0.0004217768 | 0.0004217768 | 0.0004217768 | 0.0004217768 | 0.0004217768 | 0.0004217768 | 0.0004217768 | 0.0004217768 | 0.0004217768 | 0.0004217768 | 0.0004217768 | 0.0004217768 | 0.0004217768 | 0.0004217768 | 0.0004217768 | 0.0004217768 | 0.0004217768 | 0.0004217768 | 0.0004217768 | 0.0004217768 | 0.0004217768 | 0.0004217768 | 0.0004217768 | 0.0004217768 | 0.0004217768 | 0.0004217768 | 0.0004217768 | 0.0004217768 | 0.0004217768 | 0.0004217768 | 0.0004217768 | 0.0004217768 | 0.0004217768 | 0 | 0 | 0 | 0 | 0 | 0 | 0 | 0 | 0 | 0 | 0 | 0
1121 | 198.2961 | 0.0004214642 | 0 | 560.5 | -560.5 | 0 | 0 | 0 | 0 | 0 | 0 | 0 | 0 | 0 | 0 | 0 | 0 | 0.0004214642 | 0.0004214642 | 0.0004214642 | 0.0004214642 | 0.0004214642 | 0.0004214642 | 0.0004214642 | 0.0004214642 | 0.0004214642 | 0.0004214642 | 0.0004214642 | 0.0004214642 | 0.0004214642 | 0.0004214642 | 0.0004214642 | 0.0004214642 | 0.0004214642 | 0.0004214642 | 0.0004214642 | 0.0004214642 | 0.0004214642 | 0.0004214642 | 0.0004214642 | 0.0004214642 | 0.0004214642 | 0.0004214642 | 0.0004214642 | 0.0004214642 | 0.0004214642 | 0.0004214642 | 0.0004214642 | 0.0004214642 | 0.0004214642 | 0.0004214642 | 0.0004214642 | 0.0004214642 | 0.0004214642 | 0.0004214642 | 0.0004214642 | 0.0004214642 | 0.0004214642 | 0 | 0 | 0 | 0 | 0 | 0 | 0 | 0 | 0 | 0 | 0 | 0
1121 | 199.3449 | 0.0004236933 | 10 | 570.5 | -550.5 | 0 | 0 | 0 | 0 | 0 | 0 | 0 | 0 | 0 | 0 | 0 | 0 | 0.0004236933 | 0.0004236933 | 0.0004236933 | 0.0004236933 | 0.0004236933 | 0.0004236933 | 0.0004236933 | 0.0004236933 | 0.0004236933 | 0.0004236933 | 0.0004236933 | 0.0004236933 | 0.0004236933 | 0.0004236933 | 0.0004236933 | 0.0004236933 | 0.0004236933 | 0.0004236933 | 0.0004236933 | 0.0004236933 | 0.0004236933 | 0.0004236933 | 0.0004236933 | 0.0004236933 | 0.0004236933 | 0.0004236933 | 0.0004236933 | 0.0004236933 | 0.0004236933 | 0.0004236933 | 0.0004236933 | 0.0004236933 | 0.0004236933 | 0.0004236933 | 0.0004236933 | 0.0004236933 | 0.0004236933 | 0.0004236933 | 0.0004236933 | 0.0004236933 | 0.0004236933 | 0.0004236933 | 0 | 0 | 0 | 0 | 0 | 0 | 0 | 0 | 0 | 0 | 0
1121 | 198.0791 | 0.0004210028 | 20 | 580.5 | -540.5 | 0 | 0 | 0 | 0 | 0 | 0 | 0 | 0 | 0 | 0 | 0 | 0 | 0.0004210028 | 0.0004210028 | 0.0004210028 | 0.0004210028 | 0.0004210028 | 0.0004210028 | 0.0004210028 | 0.0004210028 | 0.0004210028 | 0.0004210028 | 0.0004210028 | 0.0004210028 | 0.0004210028 | 0.0004210028 | 0.0004210028 | 0.0004210028 | 0.0004210028 | 0.0004210028 | 0.0004210028 | 0.0004210028 | 0.0004210028 | 0.0004210028 | 0.0004210028 | 0.0004210028 | 0.0004210028 | 0.0004210028 | 0.0004210028 | 0.0004210028 | 0.0004210028 | 0.0004210028 | 0.0004210028 | 0.0004210028 | 0.0004210028 | 0.0004210028 | 0.0004210028 | 0.0004210028 | 0.0004210028 | 0.0004210028 | 0.0004210028 | 0.0004210028 | 0.0004210028 | 0.0004210028 | 0 | 0 | 0 | 0 | 0 | 0 | 0 | 0 | 0 | 0 | 0
1121 | 197.941 | 0.0004207094 | 30 | 590.5 | -530.5 | 0 | 0 | 0 | 0 | 0 | 0 | 0 | 0 | 0 | 0 | 0 | 0 | 0 | 0.0004207094 | 0.0004207094 | 0.0004207094 | 0.0004207094 | 0.0004207094 | 0.0004207094 | 0.0004207094 | 0.0004207094 | 0.0004207094 | 0.0004207094 | 0.0004207094 | 0.0004207094 | 0.0004207094 | 0.0004207094 | 0.0004207094 | 0.0004207094 | 0.0004207094 | 0.0004207094 | 0.0004207094 | 0.0004207094 | 0.0004207094 | 0.0004207094 | 0.0004207094 | 0.0004207094 | 0.0004207094 | 0.0004207094 | 0.0004207094 | 0.0004207094 | 0.0004207094 | 0.0004207094 | 0.0004207094 | 0.0004207094 | 0.0004207094 | 0.0004207094 | 0.0004207094 | 0.0004207094 | 0.0004207094 | 0.0004207094 | 0.0004207094 | 0.0004207094 | 0.0004207094 | 0.0004207094 | 0 | 0 | 0 | 0 | 0 | 0 | 0 | 0 | 0 | 0
1121 | 199.0861 | 0.0004231433 | 40 | 600.5 | -520.5 | 0 | 0 | 0 | 0 | 0 | 0 | 0 | 0 | 0 | 0 | 0 | 0 | 0 | 0.0004231433 | 0.0004231433 | 0.0004231433 | 0.0004231433 | 0.0004231433 | 0.0004231433 | 0.0004231433 | 0.0004231433 | 0.0004231433 | 0.0004231433 | 0.0004231433 | 0.0004231433 | 0.0004231433 | 0.0004231433 | 0.0004231433 | 0.0004231433 | 0.0004231433 | 0.0004231433 | 0.0004231433 | 0.0004231433 | 0.0004231433 | 0.0004231433 | 0.0004231433 | 0.0004231433 | 0.0004231433 | 0.0004231433 | 0.0004231433 | 0.0004231433 | 0.0004231433 | 0.0004231433 | 0.0004231433 | 0.0004231433 | 0.0004231433 | 0.0004231433 | 0.0004231433 | 0.0004231433 | 0.0004231433 | 0.0004231433 | 0.0004231433 | 0.0004231433 | 0.0004231433 | 0.0004231433 | 0 | 0 | 0 | 0 | 0 | 0 | 0 | 0 | 0 | 0
1121 | 200.4635 | 0.0004260707 | 30 | 590.5 | -530.5 | 0 | 0 | 0 | 0 | 0 | 0 | 0 | 0 | 0 | 0 | 0 | 0 | 0 | 0.0004260707 | 0.0004260707 | 0.0004260707 | 0.0004260707 | 0.0004260707 | 0.0004260707 | 0.0004260707 | 0.0004260707 | 0.0004260707 | 0.0004260707 | 0.0004260707 | 0.0004260707 | 0.0004260707 | 0.0004260707 | 0.0004260707 | 0.0004260707 | 0.0004260707 | 0.0004260707 | 0.0004260707 | 0.0004260707 | 0.0004260707 | 0.0004260707 | 0.0004260707 | 0.0004260707 | 0.0004260707 | 0.0004260707 | 0.0004260707 | 0.0004260707 | 0.0004260707 | 0.0004260707 | 0.0004260707 | 0.0004260707 | 0.0004260707 | 0.0004260707 | 0.0004260707 | 0.0004260707 | 0.0004260707 | 0.0004260707 | 0.0004260707 | 0.0004260707 | 0.0004260707 | 0.0004260707 | 0 | 0 | 0 | 0 | 0 | 0 | 0 | 0 | 0 | 0
1121 | 199.8243 | 0.0004247121 | 20 | 580.5 | -540.5 | 0 | 0 | 0 | 0 | 0 | 0 | 0 | 0 | 0 | 0 | 0 | 0 | 0.0004247121 | 0.0004247121 | 0.0004247121 | 0.0004247121 | 0.0004247121 | 0.0004247121 | 0.0004247121 | 0.0004247121 | 0.0004247121 | 0.0004247121 | 0.0004247121 | 0.0004247121 | 0.0004247121 | 0.0004247121 | 0.0004247121 | 0.0004247121 | 0.0004247121 | 0.0004247121 | 0.0004247121 | 0.0004247121 | 0.0004247121 | 0.0004247121 | 0.0004247121 | 0.0004247121 | 0.0004247121 | 0.0004247121 | 0.0004247121 | 0.0004247121 | 0.0004247121 | 0.0004247121 | 0.0004247121 | 0.0004247121 | 0.0004247121 | 0.0004247121 | 0.0004247121 | 0.0004247121 | 0.0004247121 | 0.0004247121 | 0.0004247121 | 0.0004247121 | 0.0004247121 | 0.0004247121 | 0 | 0 | 0 | 0 | 0 | 0 | 0 | 0 | 0 | 0 | 0
1121 | 193.5456 | 0.0004113672 | 10 | 570.5 | -550.5 | 0 | 0 | 0 | 0 | 0 | 0 | 0 | 0 | 0 | 0 | 0 | 0 | 0.0004113672 | 0.0004113672 | 0.0004113672 | 0.0004113672 | 0.0004113672 | 0.0004113672 | 0.0004113672 | 0.0004113672 | 0.0004113672 | 0.0004113672 | 0.0004113672 | 0.0004113672 | 0.0004113672 | 0.0004113672 | 0.0004113672 | 0.0004113672 | 0.0004113672 | 0.0004113672 | 0.0004113672 | 0.0004113672 | 0.0004113672 | 0.0004113672 | 0.0004113672 | 0.0004113672 | 0.0004113672 | 0.0004113672 | 0.0004113672 | 0.0004113672 | 0.0004113672 | 0.0004113672 | 0.0004113672 | 0.0004113672 | 0.0004113672 | 0.0004113672 | 0.0004113672 | 0.0004113672 | 0.0004113672 | 0.0004113672 | 0.0004113672 | 0.0004113672 | 0.0004113672 | 0.0004113672 | 0 | 0 | 0 | 0 | 0 | 0 | 0 | 0 | 0 | 0 | 0
1121 | 288.7728 | 0.0006137658 | 0 | 560.5 | -560.5 | 0 | 0 | 0 | 0 | 0 | 0 | 0 | 0 | 0 | 0 | 0 | 0 | 0.0006137658 | 0.0006137658 | 0.0006137658 | 0.0006137658 | 0.0006137658 | 0.0006137658 | 0.0006137658 | 0.0006137658 | 0.0006137658 | 0.0006137658 | 0.0006137658 | 0.0006137658 | 0.0006137658 | 0.0006137658 | 0.0006137658 | 0.0006137658 | 0.0006137658 | 0.0006137658 | 0.0006137658 | 0.0006137658 | 0.0006137658 | 0.0006137658 | 0.0006137658 | 0.0006137658 | 0.0006137658 | 0.0006137658 | 0.0006137658 | 0.0006137658 | 0.0006137658 | 0.0006137658 | 0.0006137658 | 0.0006137658 | 0.0006137658 | 0.0006137658 | 0.0006137658 | 0.0006137658 | 0.0006137658 | 0.0006137658 | 0.0006137658 | 0.0006137658 | 0.0006137658 | 0 | 0 | 0 | 0 | 0 | 0 | 0 | 0 | 0 | 0 | 0 | 0
1121 | 188.385 | 0.0004003989 | -10 | 550.5 | -570.5 | 0 | 0 | 0 | 0 | 0 | 0 | 0 | 0 | 0 | 0 | 0 | 0.0004003989 | 0.0004003989 | 0.0004003989 | 0.0004003989 | 0.0004003989 | 0.0004003989 | 0.0004003989 | 0.0004003989 | 0.0004003989 | 0.0004003989 | 0.0004003989 | 0.0004003989 | 0.0004003989 | 0.0004003989 | 0.0004003989 | 0.0004003989 | 0.0004003989 | 0.0004003989 | 0.0004003989 | 0.0004003989 | 0.0004003989 | 0.0004003989 | 0.0004003989 | 0.0004003989 | 0.0004003989 | 0.0004003989 | 0.0004003989 | 0.0004003989 | 0.0004003989 | 0.0004003989 | 0.0004003989 | 0.0004003989 | 0.0004003989 | 0.0004003989 | 0.0004003989 | 0.0004003989 | 0.0004003989 | 0.0004003989 | 0.0004003989 | 0.0004003989 | 0.0004003989 | 0.0004003989 | 0 | 0 | 0 | 0 | 0 | 0 | 0 | 0 | 0 | 0 | 0 | 0
1121 | 193.0068 | 0.0004102221 | -20 | 540.5 | -580.5 | 0 | 0 | 0 | 0 | 0 | 0 | 0 | 0 | 0 | 0 | 0 | 0.0004102221 | 0.0004102221 | 0.0004102221 | 0.0004102221 | 0.0004102221 | 0.0004102221 | 0.0004102221 | 0.0004102221 | 0.0004102221 | 0.0004102221 | 0.0004102221 | 0.0004102221 | 0.0004102221 | 0.0004102221 | 0.0004102221 | 0.0004102221 | 0.0004102221 | 0.0004102221 | 0.0004102221 | 0.0004102221 | 0.0004102221 | 0.0004102221 | 0.0004102221 | 0.0004102221 | 0.0004102221 | 0.0004102221 | 0.0004102221 | 0.0004102221 | 0.0004102221 | 0.0004102221 | 0.0004102221 | 0.0004102221 | 0.0004102221 | 0.0004102221 | 0.0004102221 | 0.0004102221 | 0.0004102221 | 0.0004102221 | 0.0004102221 | 0.0004102221 | 0.0004102221 | 0.0004102221 | 0 | 0 | 0 | 0 | 0 | 0 | 0 | 0 | 0 | 0 | 0 | 0
1121 | 196.1376 | 0.0004168765 | -30 | 530.5 | -590.5 | 0 | 0 | 0 | 0 | 0 | 0 | 0 | 0 | 0 | 0 | 0.0004168765 | 0.0004168765 | 0.0004168765 | 0.0004168765 | 0.0004168765 | 0.0004168765 | 0.0004168765 | 0.0004168765 | 0.0004168765 | 0.0004168765 | 0.0004168765 | 0.0004168765 | 0.0004168765 | 0.0004168765 | 0.0004168765 | 0.0004168765 | 0.0004168765 | 0.0004168765 | 0.0004168765 | 0.0004168765 | 0.0004168765 | 0.0004168765 | 0.0004168765 | 0.0004168765 | 0.0004168765 | 0.0004168765 | 0.0004168765 | 0.0004168765 | 0.0004168765 | 0.0004168765 | 0.0004168765 | 0.0004168765 | 0.0004168765 | 0.0004168765 | 0.0004168765 | 0.0004168765 | 0.0004168765 | 0.0004168765 | 0.0004168765 | 0.0004168765 | 0.0004168765 | 0.0004168765 | 0 | 0 | 0 | 0 | 0 | 0 | 0 | 0 | 0 | 0 | 0 | 0 | 0
1121 | 195.5741 | 0.0004156786 | -40 | 520.5 | -600.5 | 0 | 0 | 0 | 0 | 0 | 0 | 0 | 0 | 0 | 0 | 0.0004156786 | 0.0004156786 | 0.0004156786 | 0.0004156786 | 0.0004156786 | 0.0004156786 | 0.0004156786 | 0.0004156786 | 0.0004156786 | 0.0004156786 | 0.0004156786 | 0.0004156786 | 0.0004156786 | 0.0004156786 | 0.0004156786 | 0.0004156786 | 0.0004156786 | 0.0004156786 | 0.0004156786 | 0.0004156786 | 0.0004156786 | 0.0004156786 | 0.0004156786 | 0.0004156786 | 0.0004156786 | 0.0004156786 | 0.0004156786 | 0.0004156786 | 0.0004156786 | 0.0004156786 | 0.0004156786 | 0.0004156786 | 0.0004156786 | 0.0004156786 | 0.0004156786 | 0.0004156786 | 0.0004156786 | 0.0004156786 | 0.0004156786 | 0.0004156786 | 0.0004156786 | 0.0004156786 | 0 | 0 | 0 | 0 | 0 | 0 | 0 | 0 | 0 | 0 | 0 | 0 | 0
1121 | 196.5951 | 0.0004178488 | -30 | 530.5 | -590.5 | 0 | 0 | 0 | 0 | 0 | 0 | 0 | 0 | 0 | 0 | 0.0004178488 | 0.0004178488 | 0.0004178488 | 0.0004178488 | 0.0004178488 | 0.0004178488 | 0.0004178488 | 0.0004178488 | 0.0004178488 | 0.0004178488 | 0.0004178488 | 0.0004178488 | 0.0004178488 | 0.0004178488 | 0.0004178488 | 0.0004178488 | 0.0004178488 | 0.0004178488 | 0.0004178488 | 0.0004178488 | 0.0004178488 | 0.0004178488 | 0.0004178488 | 0.0004178488 | 0.0004178488 | 0.0004178488 | 0.0004178488 | 0.0004178488 | 0.0004178488 | 0.0004178488 | 0.0004178488 | 0.0004178488 | 0.0004178488 | 0.0004178488 | 0.0004178488 | 0.0004178488 | 0.0004178488 | 0.0004178488 | 0.0004178488 | 0.0004178488 | 0.0004178488 | 0.0004178488 | 0 | 0 | 0 | 0 | 0 | 0 | 0 | 0 | 0 | 0 | 0 | 0 | 0
1121 | 197.7089 | 0.000420216 | -20 | 540.5 | -580.5 | 0 | 0 | 0 | 0 | 0 | 0 | 0 | 0 | 0 | 0 | 0 | 0.000420216 | 0.000420216 | 0.000420216 | 0.000420216 | 0.000420216 | 0.000420216 | 0.000420216 | 0.000420216 | 0.000420216 | 0.000420216 | 0.000420216 | 0.000420216 | 0.000420216 | 0.000420216 | 0.000420216 | 0.000420216 | 0.000420216 | 0.000420216 | 0.000420216 | 0.000420216 | 0.000420216 | 0.000420216 | 0.000420216 | 0.000420216 | 0.000420216 | 0.000420216 | 0.000420216 | 0.000420216 | 0.000420216 | 0.000420216 | 0.000420216 | 0.000420216 | 0.000420216 | 0.000420216 | 0.000420216 | 0.000420216 | 0.000420216 | 0.000420216 | 0.000420216 | 0.000420216 | 0.000420216 | 0.000420216 | 0 | 0 | 0 | 0 | 0 | 0 | 0 | 0 | 0 | 0 | 0 | 0
1121 | 195.0096 | 0.0004144789 | -10 | 550.5 | -570.5 | 0 | 0 | 0 | 0 | 0 | 0 | 0 | 0 | 0 | 0 | 0 | 0.0004144789 | 0.0004144789 | 0.0004144789 | 0.0004144789 | 0.0004144789 | 0.0004144789 | 0.0004144789 | 0.0004144789 | 0.0004144789 | 0.0004144789 | 0.0004144789 | 0.0004144789 | 0.0004144789 | 0.0004144789 | 0.0004144789 | 0.0004144789 | 0.0004144789 | 0.0004144789 | 0.0004144789 | 0.0004144789 | 0.0004144789 | 0.0004144789 | 0.0004144789 | 0.0004144789 | 0.0004144789 | 0.0004144789 | 0.0004144789 | 0.0004144789 | 0.0004144789 | 0.0004144789 | 0.0004144789 | 0.0004144789 | 0.0004144789 | 0.0004144789 | 0.0004144789 | 0.0004144789 | 0.0004144789 | 0.0004144789 | 0.0004144789 | 0.0004144789 | 0.0004144789 | 0.0004144789 | 0 | 0 | 0 | 0 | 0 | 0 | 0 | 0 | 0 | 0 | 0 | 0
1121 | 195.6536 | 0.0004158476 | 0 | 560.5 | -560.5 | 0 | 0 | 0 | 0 | 0 | 0 | 0 | 0 | 0 | 0 | 0 | 0 | 0.0004158476 | 0.0004158476 | 0.0004158476 | 0.0004158476 | 0.0004158476 | 0.0004158476 | 0.0004158476 | 0.0004158476 | 0.0004158476 | 0.0004158476 | 0.0004158476 | 0.0004158476 | 0.0004158476 | 0.0004158476 | 0.0004158476 | 0.0004158476 | 0.0004158476 | 0.0004158476 | 0.0004158476 | 0.0004158476 | 0.0004158476 | 0.0004158476 | 0.0004158476 | 0.0004158476 | 0.0004158476 | 0.0004158476 | 0.0004158476 | 0.0004158476 | 0.0004158476 | 0.0004158476 | 0.0004158476 | 0.0004158476 | 0.0004158476 | 0.0004158476 | 0.0004158476 | 0.0004158476 | 0.0004158476 | 0.0004158476 | 0.0004158476 | 0.0004158476 | 0.0004158476 | 0 | 0 | 0 | 0 | 0 | 0 | 0 | 0 | 0 | 0 | 0 | 0
1121 | 195.7884 | 0.0004161341 | 10 | 570.5 | -550.5 | 0 | 0 | 0 | 0 | 0 | 0 | 0 | 0 | 0 | 0 | 0 | 0 | 0.0004161341 | 0.0004161341 | 0.0004161341 | 0.0004161341 | 0.0004161341 | 0.0004161341 | 0.0004161341 | 0.0004161341 | 0.0004161341 | 0.0004161341 | 0.0004161341 | 0.0004161341 | 0.0004161341 | 0.0004161341 | 0.0004161341 | 0.0004161341 | 0.0004161341 | 0.0004161341 | 0.0004161341 | 0.0004161341 | 0.0004161341 | 0.0004161341 | 0.0004161341 | 0.0004161341 | 0.0004161341 | 0.0004161341 | 0.0004161341 | 0.0004161341 | 0.0004161341 | 0.0004161341 | 0.0004161341 | 0.0004161341 | 0.0004161341 | 0.0004161341 | 0.0004161341 | 0.0004161341 | 0.0004161341 | 0.0004161341 | 0.0004161341 | 0.0004161341 | 0.0004161341 | 0.0004161341 | 0 | 0 | 0 | 0 | 0 | 0 | 0 | 0 | 0 | 0 | 0
1121 | 199.2891 | 0.0004235746 | 20 | 580.5 | -540.5 | 0 | 0 | 0 | 0 | 0 | 0 | 0 | 0 | 0 | 0 | 0 | 0 | 0.0004235746 | 0.0004235746 | 0.0004235746 | 0.0004235746 | 0.0004235746 | 0.0004235746 | 0.0004235746 | 0.0004235746 | 0.0004235746 | 0.0004235746 | 0.0004235746 | 0.0004235746 | 0.0004235746 | 0.0004235746 | 0.0004235746 | 0.0004235746 | 0.0004235746 | 0.0004235746 | 0.0004235746 | 0.0004235746 | 0.0004235746 | 0.0004235746 | 0.0004235746 | 0.0004235746 | 0.0004235746 | 0.0004235746 | 0.0004235746 | 0.0004235746 | 0.0004235746 | 0.0004235746 | 0.0004235746 | 0.0004235746 | 0.0004235746 | 0.0004235746 | 0.0004235746 | 0.0004235746 | 0.0004235746 | 0.0004235746 | 0.0004235746 | 0.0004235746 | 0.0004235746 | 0.0004235746 | 0 | 0 | 0 | 0 | 0 | 0 | 0 | 0 | 0 | 0 | 0
1060 | 212.2878 | 0.0004512025 | 30 | 560 | -500 | 0 | 0 | 0 | 0 | 0 | 0 | 0 | 0 | 0 | 0 | 0 | 0 | 0 | 0 | 0.0004512025 | 0.0004512025 | 0.0004512025 | 0.0004512025 | 0.0004512025 | 0.0004512025 | 0.0004512025 | 0.0004512025 | 0.0004512025 | 0.0004512025 | 0.0004512025 | 0.0004512025 | 0.0004512025 | 0.0004512025 | 0.0004512025 | 0.0004512025 | 0.0004512025 | 0.0004512025 | 0.0004512025 | 0.0004512025 | 0.0004512025 | 0.0004512025 | 0.0004512025 | 0.0004512025 | 0.0004512025 | 0.0004512025 | 0.0004512025 | 0.0004512025 | 0.0004512025 | 0.0004512025 | 0.0004512025 | 0.0004512025 | 0.0004512025 | 0.0004512025 | 0.0004512025 | 0.0004512025 | 0.0004512025 | 0.0004512025 | 0.0004512025 | 0 | 0 | 0 | 0 | 0 | 0 | 0 | 0 | 0 | 0 | 0 | 0
1060 | 224.6962 | 0.0004775757 | 40 | 570 | -490 | 0 | 0 | 0 | 0 | 0 | 0 | 0 | 0 | 0 | 0 | 0 | 0 | 0 | 0 | 0.0004775757 | 0.0004775757 | 0.0004775757 | 0.0004775757 | 0.0004775757 | 0.0004775757 | 0.0004775757 | 0.0004775757 | 0.0004775757 | 0.0004775757 | 0.0004775757 | 0.0004775757 | 0.0004775757 | 0.0004775757 | 0.0004775757 | 0.0004775757 | 0.0004775757 | 0.0004775757 | 0.0004775757 | 0.0004775757 | 0.0004775757 | 0.0004775757 | 0.0004775757 | 0.0004775757 | 0.0004775757 | 0.0004775757 | 0.0004775757 | 0.0004775757 | 0.0004775757 | 0.0004775757 | 0.0004775757 | 0.0004775757 | 0.0004775757 | 0.0004775757 | 0.0004775757 | 0.0004775757 | 0.0004775757 | 0.0004775757 | 0.0004775757 | 0.0004775757 | 0 | 0 | 0 | 0 | 0 | 0 | 0 | 0 | 0 | 0 | 0
1044 | 202.2222 | 0.0004298088 | 30 | 552 | -492 | 0 | 0 | 0 | 0 | 0 | 0 | 0 | 0 | 0 | 0 | 0 | 0 | 0 | 0 | 0.0004298088 | 0.0004298088 | 0.0004298088 | 0.0004298088 | 0.0004298088 | 0.0004298088 | 0.0004298088 | 0.0004298088 | 0.0004298088 | 0.0004298088 | 0.0004298088 | 0.0004298088 | 0.0004298088 | 0.0004298088 | 0.0004298088 | 0.0004298088 | 0.0004298088 | 0.0004298088 | 0.0004298088 | 0.0004298088 | 0.0004298088 | 0.0004298088 | 0.0004298088 | 0.0004298088 | 0.0004298088 | 0.0004298088 | 0.0004298088 | 0.0004298088 | 0.0004298088 | 0.0004298088 | 0.0004298088 | 0.0004298088 | 0.0004298088 | 0.0004298088 | 0.0004298088 | 0.0004298088 | 0.0004298088 | 0.0004298088 | 0.0004298088 | 0 | 0 | 0 | 0 | 0 | 0 | 0 | 0 | 0 | 0 | 0 | 0
1044 | 207.7969 | 0.0004416573 | 20 | 542 | -502 | 0 | 0 | 0 | 0 | 0 | 0 | 0 | 0 | 0 | 0 | 0 | 0 | 0 | 0 | 0.0004416573 | 0.0004416573 | 0.0004416573 | 0.0004416573 | 0.0004416573 | 0.0004416573 | 0.0004416573 | 0.0004416573 | 0.0004416573 | 0.0004416573 | 0.0004416573 | 0.0004416573 | 0.0004416573 | 0.0004416573 | 0.0004416573 | 0.0004416573 | 0.0004416573 | 0.0004416573 | 0.0004416573 | 0.0004416573 | 0.0004416573 | 0.0004416573 | 0.0004416573 | 0.0004416573 | 0.0004416573 | 0.0004416573 | 0.0004416573 | 0.0004416573 | 0.0004416573 | 0.0004416573 | 0.0004416573 | 0.0004416573 | 0.0004416573 | 0.0004416573 | 0.0004416573 | 0.0004416573 | 0.0004416573 | 0.0004416573 | 0.0004416573 | 0 | 0 | 0 | 0 | 0 | 0 | 0 | 0 | 0 | 0 | 0 | 0
1044 | 211.0834 | 0.0004486427 | 10 | 532 | -512 | 0 | 0 | 0 | 0 | 0 | 0 | 0 | 0 | 0 | 0 | 0 | 0 | 0 | 0.0004486427 | 0.0004486427 | 0.0004486427 | 0.0004486427 | 0.0004486427 | 0.0004486427 | 0.0004486427 | 0.0004486427 | 0.0004486427 | 0.0004486427 | 0.0004486427 | 0.0004486427 | 0.0004486427 | 0.0004486427 | 0.0004486427 | 0.0004486427 | 0.0004486427 | 0.0004486427 | 0.0004486427 | 0.0004486427 | 0.0004486427 | 0.0004486427 | 0.0004486427 | 0.0004486427 | 0.0004486427 | 0.0004486427 | 0.0004486427 | 0.0004486427 | 0.0004486427 | 0.0004486427 | 0.0004486427 | 0.0004486427 | 0.0004486427 | 0.0004486427 | 0.0004486427 | 0.0004486427 | 0.0004486427 | 0.0004486427 | 0.0004486427 | 0 | 0 | 0 | 0 | 0 | 0 | 0 | 0 | 0 | 0 | 0 | 0 | 0
1044 | 219.9958 | 0.0004675853 | 0 | 522 | -522 | 0 | 0 | 0 | 0 | 0 | 0 | 0 | 0 | 0 | 0 | 0 | 0 | 0 | 0.0004675853 | 0.0004675853 | 0.0004675853 | 0.0004675853 | 0.0004675853 | 0.0004675853 | 0.0004675853 | 0.0004675853 | 0.0004675853 | 0.0004675853 | 0.0004675853 | 0.0004675853 | 0.0004675853 | 0.0004675853 | 0.0004675853 | 0.0004675853 | 0.0004675853 | 0.0004675853 | 0.0004675853 | 0.0004675853 | 0.0004675853 | 0.0004675853 | 0.0004675853 | 0.0004675853 | 0.0004675853 | 0.0004675853 | 0.0004675853 | 0.0004675853 | 0.0004675853 | 0.0004675853 | 0.0004675853 | 0.0004675853 | 0.0004675853 | 0.0004675853 | 0.0004675853 | 0.0004675853 | 0.0004675853 | 0.0004675853 | 0.0004675853 | 0 | 0 | 0 | 0 | 0 | 0 | 0 | 0 | 0 | 0 | 0 | 0 | 0
1044 | 216.2694 | 0.000459665 | -10 | 512 | -532 | 0 | 0 | 0 | 0 | 0 | 0 | 0 | 0 | 0 | 0 | 0 | 0 | 0 | 0.000459665 | 0.000459665 | 0.000459665 | 0.000459665 | 0.000459665 | 0.000459665 | 0.000459665 | 0.000459665 | 0.000459665 | 0.000459665 | 0.000459665 | 0.000459665 | 0.000459665 | 0.000459665 | 0.000459665 | 0.000459665 | 0.000459665 | 0.000459665 | 0.000459665 | 0.000459665 | 0.000459665 | 0.000459665 | 0.000459665 | 0.000459665 | 0.000459665 | 0.000459665 | 0.000459665 | 0.000459665 | 0.000459665 | 0.000459665 | 0.000459665 | 0.000459665 | 0.000459665 | 0.000459665 | 0.000459665 | 0.000459665 | 0.000459665 | 0.000459665 | 0.000459665 | 0 | 0 | 0 | 0 | 0 | 0 | 0 | 0 | 0 | 0 | 0 | 0 | 0
1044 | 220.5608 | 0.0004687861 | -20 | 502 | -542 | 0 | 0 | 0 | 0 | 0 | 0 | 0 | 0 | 0 | 0 | 0 | 0 | 0.0004687861 | 0.0004687861 | 0.0004687861 | 0.0004687861 | 0.0004687861 | 0.0004687861 | 0.0004687861 | 0.0004687861 | 0.0004687861 | 0.0004687861 | 0.0004687861 | 0.0004687861 | 0.0004687861 | 0.0004687861 | 0.0004687861 | 0.0004687861 | 0.0004687861 | 0.0004687861 | 0.0004687861 | 0.0004687861 | 0.0004687861 | 0.0004687861 | 0.0004687861 | 0.0004687861 | 0.0004687861 | 0.0004687861 | 0.0004687861 | 0.0004687861 | 0.0004687861 | 0.0004687861 | 0.0004687861 | 0.0004687861 | 0.0004687861 | 0.0004687861 | 0.0004687861 | 0.0004687861 | 0.0004687861 | 0.0004687861 | 0.0004687861 | 0 | 0 | 0 | 0 | 0 | 0 | 0 | 0 | 0 | 0 | 0 | 0 | 0 | 0
1030 | 122.7668 | 0.000260932 | -30 | 485 | -545 | 0 | 0 | 0 | 0 | 0 | 0 | 0 | 0 | 0 | 0 | 0 | 0 | 0.000260932 | 0.000260932 | 0.000260932 | 0.000260932 | 0.000260932 | 0.000260932 | 0.000260932 | 0.000260932 | 0.000260932 | 0.000260932 | 0.000260932 | 0.000260932 | 0.000260932 | 0.000260932 | 0.000260932 | 0.000260932 | 0.000260932 | 0.000260932 | 0.000260932 | 0.000260932 | 0.000260932 | 0.000260932 | 0.000260932 | 0.000260932 | 0.000260932 | 0.000260932 | 0.000260932 | 0.000260932 | 0.000260932 | 0.000260932 | 0.000260932 | 0.000260932 | 0.000260932 | 0.000260932 | 0.000260932 | 0.000260932 | 0.000260932 | 0.000260932 | 0.000260932 | 0 | 0 | 0 | 0 | 0 | 0 | 0 | 0 | 0 | 0 | 0 | 0 | 0 | 0
1030 | 134.3136 | 0.0002854738 | -40 | 475 | -555 | 0 | 0 | 0 | 0 | 0 | 0 | 0 | 0 | 0 | 0 | 0 | 0 | 0.0002854738 | 0.0002854738 | 0.0002854738 | 0.0002854738 | 0.0002854738 | 0.0002854738 | 0.0002854738 | 0.0002854738 | 0.0002854738 | 0.0002854738 | 0.0002854738 | 0.0002854738 | 0.0002854738 | 0.0002854738 | 0.0002854738 | 0.0002854738 | 0.0002854738 | 0.0002854738 | 0.0002854738 | 0.0002854738 | 0.0002854738 | 0.0002854738 | 0.0002854738 | 0.0002854738 | 0.0002854738 | 0.0002854738 | 0.0002854738 | 0.0002854738 | 0.0002854738 | 0.0002854738 | 0.0002854738 | 0.0002854738 | 0.0002854738 | 0.0002854738 | 0.0002854738 | 0.0002854738 | 0.0002854738 | 0.0002854738 | 0 | 0 | 0 | 0 | 0 | 0 | 0 | 0 | 0 | 0 | 0 | 0 | 0 | 0 | 0
1030 | 141.9122 | 0.0003016242 | -30 | 485 | -545 | 0 | 0 | 0 | 0 | 0 | 0 | 0 | 0 | 0 | 0 | 0 | 0 | 0.0003016242 | 0.0003016242 | 0.0003016242 | 0.0003016242 | 0.0003016242 | 0.0003016242 | 0.0003016242 | 0.0003016242 | 0.0003016242 | 0.0003016242 | 0.0003016242 | 0.0003016242 | 0.0003016242 | 0.0003016242 | 0.0003016242 | 0.0003016242 | 0.0003016242 | 0.0003016242 | 0.0003016242 | 0.0003016242 | 0.0003016242 | 0.0003016242 | 0.0003016242 | 0.0003016242 | 0.0003016242 | 0.0003016242 | 0.0003016242 | 0.0003016242 | 0.0003016242 | 0.0003016242 | 0.0003016242 | 0.0003016242 | 0.0003016242 | 0.0003016242 | 0.0003016242 | 0.0003016242 | 0.0003016242 | 0.0003016242 | 0.0003016242 | 0 | 0 | 0 | 0 | 0 | 0 | 0 | 0 | 0 | 0 | 0 | 0 | 0 | 0
1030 | 137.7553 | 0.000292789 | -20 | 495 | -535 | 0 | 0 | 0 | 0 | 0 | 0 | 0 | 0 | 0 | 0 | 0 | 0 | 0.000292789 | 0.000292789 | 0.000292789 | 0.000292789 | 0.000292789 | 0.000292789 | 0.000292789 | 0.000292789 | 0.000292789 | 0.000292789 | 0.000292789 | 0.000292789 | 0.000292789 | 0.000292789 | 0.000292789 | 0.000292789 | 0.000292789 | 0.000292789 | 0.000292789 | 0.000292789 | 0.000292789 | 0.000292789 | 0.000292789 | 0.000292789 | 0.000292789 | 0.000292789 | 0.000292789 | 0.000292789 | 0.000292789 | 0.000292789 | 0.000292789 | 0.000292789 | 0.000292789 | 0.000292789 | 0.000292789 | 0.000292789 | 0.000292789 | 0.000292789 | 0.000292789 | 0 | 0 | 0 | 0 | 0 | 0 | 0 | 0 | 0 | 0 | 0 | 0 | 0 | 0
1030 | 133.7419 | 0.0002842589 | -30 | 485 | -545 | 0 | 0 | 0 | 0 | 0 | 0 | 0 | 0 | 0 | 0 | 0 | 0 | 0.0002842589 | 0.0002842589 | 0.0002842589 | 0.0002842589 | 0.0002842589 | 0.0002842589 | 0.0002842589 | 0.0002842589 | 0.0002842589 | 0.0002842589 | 0.0002842589 | 0.0002842589 | 0.0002842589 | 0.0002842589 | 0.0002842589 | 0.0002842589 | 0.0002842589 | 0.0002842589 | 0.0002842589 | 0.0002842589 | 0.0002842589 | 0.0002842589 | 0.0002842589 | 0.0002842589 | 0.0002842589 | 0.0002842589 | 0.0002842589 | 0.0002842589 | 0.0002842589 | 0.0002842589 | 0.0002842589 | 0.0002842589 | 0.0002842589 | 0.0002842589 | 0.0002842589 | 0.0002842589 | 0.0002842589 | 0.0002842589 | 0.0002842589 | 0 | 0 | 0 | 0 | 0 | 0 | 0 | 0 | 0 | 0 | 0 | 0 | 0 | 0
1030 | 135.7193 | 0.0002884617 | 0 | 515 | -515 | 0 | 0 | 0 | 0 | 0 | 0 | 0 | 0 | 0 | 0 | 0 | 0 | 0 | 0.0002884617 | 0.0002884617 | 0.0002884617 | 0.0002884617 | 0.0002884617 | 0.0002884617 | 0.0002884617 | 0.0002884617 | 0.0002884617 | 0.0002884617 | 0.0002884617 | 0.0002884617 | 0.0002884617 | 0.0002884617 | 0.0002884617 | 0.0002884617 | 0.0002884617 | 0.0002884617 | 0.0002884617 | 0.0002884617 | 0.0002884617 | 0.0002884617 | 0.0002884617 | 0.0002884617 | 0.0002884617 | 0.0002884617 | 0.0002884617 | 0.0002884617 | 0.0002884617 | 0.0002884617 | 0.0002884617 | 0.0002884617 | 0.0002884617 | 0.0002884617 | 0.0002884617 | 0.0002884617 | 0.0002884617 | 0.0002884617 | 0.0002884617 | 0 | 0 | 0 | 0 | 0 | 0 | 0 | 0 | 0 | 0 | 0 | 0 | 0
1030 | 136.099 | 0.0002892686 | 10 | 525 | -505 | 0 | 0 | 0 | 0 | 0 | 0 | 0 | 0 | 0 | 0 | 0 | 0 | 0 | 0 | 0.0002892686 | 0.0002892686 | 0.0002892686 | 0.0002892686 | 0.0002892686 | 0.0002892686 | 0.0002892686 | 0.0002892686 | 0.0002892686 | 0.0002892686 | 0.0002892686 | 0.0002892686 | 0.0002892686 | 0.0002892686 | 0.0002892686 | 0.0002892686 | 0.0002892686 | 0.0002892686 | 0.0002892686 | 0.0002892686 | 0.0002892686 | 0.0002892686 | 0.0002892686 | 0.0002892686 | 0.0002892686 | 0.0002892686 | 0.0002892686 | 0.0002892686 | 0.0002892686 | 0.0002892686 | 0.0002892686 | 0.0002892686 | 0.0002892686 | 0.0002892686 | 0.0002892686 | 0.0002892686 | 0.0002892686 | 0.0002892686 | 0 | 0 | 0 | 0 | 0 | 0 | 0 | 0 | 0 | 0 | 0 | 0 | 0
1030 | 134.5575 | 0.0002859923 | 20 | 535 | -495 | 0 | 0 | 0 | 0 | 0 | 0 | 0 | 0 | 0 | 0 | 0 | 0 | 0 | 0 | 0.0002859923 | 0.0002859923 | 0.0002859923 | 0.0002859923 | 0.0002859923 | 0.0002859923 | 0.0002859923 | 0.0002859923 | 0.0002859923 | 0.0002859923 | 0.0002859923 | 0.0002859923 | 0.0002859923 | 0.0002859923 | 0.0002859923 | 0.0002859923 | 0.0002859923 | 0.0002859923 | 0.0002859923 | 0.0002859923 | 0.0002859923 | 0.0002859923 | 0.0002859923 | 0.0002859923 | 0.0002859923 | 0.0002859923 | 0.0002859923 | 0.0002859923 | 0.0002859923 | 0.0002859923 | 0.0002859923 | 0.0002859923 | 0.0002859923 | 0.0002859923 | 0.0002859923 | 0.0002859923 | 0.0002859923 | 0.0002859923 | 0.0002859923 | 0 | 0 | 0 | 0 | 0 | 0 | 0 | 0 | 0 | 0 | 0 | 0
1030 | 146.4067 | 0.000311177 | 30 | 545 | -485 | 0 | 0 | 0 | 0 | 0 | 0 | 0 | 0 | 0 | 0 | 0 | 0 | 0 | 0 | 0.000311177 | 0.000311177 | 0.000311177 | 0.000311177 | 0.000311177 | 0.000311177 | 0.000311177 | 0.000311177 | 0.000311177 | 0.000311177 | 0.000311177 | 0.000311177 | 0.000311177 | 0.000311177 | 0.000311177 | 0.000311177 | 0.000311177 | 0.000311177 | 0.000311177 | 0.000311177 | 0.000311177 | 0.000311177 | 0.000311177 | 0.000311177 | 0.000311177 | 0.000311177 | 0.000311177 | 0.000311177 | 0.000311177 | 0.000311177 | 0.000311177 | 0.000311177 | 0.000311177 | 0.000311177 | 0.000311177 | 0.000311177 | 0.000311177 | 0.000311177 | 0.000311177 | 0 | 0 | 0 | 0 | 0 | 0 | 0 | 0 | 0 | 0 | 0 | 0
1030 | 122.5009 | 0.0002603669 | 40 | 555 | -475 | 0 | 0 | 0 | 0 | 0 | 0 | 0 | 0 | 0 | 0 | 0 | 0 | 0 | 0 | 0 | 0.0002603669 | 0.0002603669 | 0.0002603669 | 0.0002603669 | 0.0002603669 | 0.0002603669 | 0.0002603669 | 0.0002603669 | 0.0002603669 | 0.0002603669 | 0.0002603669 | 0.0002603669 | 0.0002603669 | 0.0002603669 | 0.0002603669 | 0.0002603669 | 0.0002603669 | 0.0002603669 | 0.0002603669 | 0.0002603669 | 0.0002603669 | 0.0002603669 | 0.0002603669 | 0.0002603669 | 0.0002603669 | 0.0002603669 | 0.0002603669 | 0.0002603669 | 0.0002603669 | 0.0002603669 | 0.0002603669 | 0.0002603669 | 0.0002603669 | 0.0002603669 | 0.0002603669 | 0.0002603669 | 0.0002603669 | 0.0002603669 | 0 | 0 | 0 | 0 | 0 | 0 | 0 | 0 | 0 | 0 | 0 | 0
1030 | 132.7372 | 0.0002821234 | 30 | 545 | -485 | 0 | 0 | 0 | 0 | 0 | 0 | 0 | 0 | 0 | 0 | 0 | 0 | 0 | 0 | 0.0002821234 | 0.0002821234 | 0.0002821234 | 0.0002821234 | 0.0002821234 | 0.0002821234 | 0.0002821234 | 0.0002821234 | 0.0002821234 | 0.0002821234 | 0.0002821234 | 0.0002821234 | 0.0002821234 | 0.0002821234 | 0.0002821234 | 0.0002821234 | 0.0002821234 | 0.0002821234 | 0.0002821234 | 0.0002821234 | 0.0002821234 | 0.0002821234 | 0.0002821234 | 0.0002821234 | 0.0002821234 | 0.0002821234 | 0.0002821234 | 0.0002821234 | 0.0002821234 | 0.0002821234 | 0.0002821234 | 0.0002821234 | 0.0002821234 | 0.0002821234 | 0.0002821234 | 0.0002821234 | 0.0002821234 | 0.0002821234 | 0.0002821234 | 0 | 0 | 0 | 0 | 0 | 0 | 0 | 0 | 0 | 0 | 0 | 0
1030 | 135.6293 | 0.0002882703 | 20 | 535 | -495 | 0 | 0 | 0 | 0 | 0 | 0 | 0 | 0 | 0 | 0 | 0 | 0 | 0 | 0 | 0.0002882703 | 0.0002882703 | 0.0002882703 | 0.0002882703 | 0.0002882703 | 0.0002882703 | 0.0002882703 | 0.0002882703 | 0.0002882703 | 0.0002882703 | 0.0002882703 | 0.0002882703 | 0.0002882703 | 0.0002882703 | 0.0002882703 | 0.0002882703 | 0.0002882703 | 0.0002882703 | 0.0002882703 | 0.0002882703 | 0.0002882703 | 0.0002882703 | 0.0002882703 | 0.0002882703 | 0.0002882703 | 0.0002882703 | 0.0002882703 | 0.0002882703 | 0.0002882703 | 0.0002882703 | 0.0002882703 | 0.0002882703 | 0.0002882703 | 0.0002882703 | 0.0002882703 | 0.0002882703 | 0.0002882703 | 0.0002882703 | 0.0002882703 | 0 | 0 | 0 | 0 | 0 | 0 | 0 | 0 | 0 | 0 | 0 | 0
1030 | 137.2174 | 0.0002916456 | 10 | 525 | -505 | 0 | 0 | 0 | 0 | 0 | 0 | 0 | 0 | 0 | 0 | 0 | 0 | 0 | 0 | 0.0002916456 | 0.0002916456 | 0.0002916456 | 0.0002916456 | 0.0002916456 | 0.0002916456 | 0.0002916456 | 0.0002916456 | 0.0002916456 | 0.0002916456 | 0.0002916456 | 0.0002916456 | 0.0002916456 | 0.0002916456 | 0.0002916456 | 0.0002916456 | 0.0002916456 | 0.0002916456 | 0.0002916456 | 0.0002916456 | 0.0002916456 | 0.0002916456 | 0.0002916456 | 0.0002916456 | 0.0002916456 | 0.0002916456 | 0.0002916456 | 0.0002916456 | 0.0002916456 | 0.0002916456 | 0.0002916456 | 0.0002916456 | 0.0002916456 | 0.0002916456 | 0.0002916456 | 0.0002916456 | 0.0002916456 | 0.0002916456 | 0 | 0 | 0 | 0 | 0 | 0 | 0 | 0 | 0 | 0 | 0 | 0 | 0
1030 | 136.9628 | 0.0002911045 | 0 | 515 | -515 | 0 | 0 | 0 | 0 | 0 | 0 | 0 | 0 | 0 | 0 | 0 | 0 | 0 | 0.0002911045 | 0.0002911045 | 0.0002911045 | 0.0002911045 | 0.0002911045 | 0.0002911045 | 0.0002911045 | 0.0002911045 | 0.0002911045 | 0.0002911045 | 0.0002911045 | 0.0002911045 | 0.0002911045 | 0.0002911045 | 0.0002911045 | 0.0002911045 | 0.0002911045 | 0.0002911045 | 0.0002911045 | 0.0002911045 | 0.0002911045 | 0.0002911045 | 0.0002911045 | 0.0002911045 | 0.0002911045 | 0.0002911045 | 0.0002911045 | 0.0002911045 | 0.0002911045 | 0.0002911045 | 0.0002911045 | 0.0002911045 | 0.0002911045 | 0.0002911045 | 0.0002911045 | 0.0002911045 | 0.0002911045 | 0.0002911045 | 0.0002911045 | 0 | 0 | 0 | 0 | 0 | 0 | 0 | 0 | 0 | 0 | 0 | 0 | 0
1030 | 136.902 | 0.0002909753 | -10 | 505 | -525 | 0 | 0 | 0 | 0 | 0 | 0 | 0 | 0 | 0 | 0 | 0 | 0 | 0 | 0.0002909753 | 0.0002909753 | 0.0002909753 | 0.0002909753 | 0.0002909753 | 0.0002909753 | 0.0002909753 | 0.0002909753 | 0.0002909753 | 0.0002909753 | 0.0002909753 | 0.0002909753 | 0.0002909753 | 0.0002909753 | 0.0002909753 | 0.0002909753 | 0.0002909753 | 0.0002909753 | 0.0002909753 | 0.0002909753 | 0.0002909753 | 0.0002909753 | 0.0002909753 | 0.0002909753 | 0.0002909753 | 0.0002909753 | 0.0002909753 | 0.0002909753 | 0.0002909753 | 0.0002909753 | 0.0002909753 | 0.0002909753 | 0.0002909753 | 0.0002909753 | 0.0002909753 | 0.0002909753 | 0.0002909753 | 0.0002909753 | 0 | 0 | 0 | 0 | 0 | 0 | 0 | 0 | 0 | 0 | 0 | 0 | 0 | 0
1030 | 139.6285 | 0.0002967704 | -20 | 495 | -535 | 0 | 0 | 0 | 0 | 0 | 0 | 0 | 0 | 0 | 0 | 0 | 0 | 0.0002967704 | 0.0002967704 | 0.0002967704 | 0.0002967704 | 0.0002967704 | 0.0002967704 | 0.0002967704 | 0.0002967704 | 0.0002967704 | 0.0002967704 | 0.0002967704 | 0.0002967704 | 0.0002967704 | 0.0002967704 | 0.0002967704 | 0.0002967704 | 0.0002967704 | 0.0002967704 | 0.0002967704 | 0.0002967704 | 0.0002967704 | 0.0002967704 | 0.0002967704 | 0.0002967704 | 0.0002967704 | 0.0002967704 | 0.0002967704 | 0.0002967704 | 0.0002967704 | 0.0002967704 | 0.0002967704 | 0.0002967704 | 0.0002967704 | 0.0002967704 | 0.0002967704 | 0.0002967704 | 0.0002967704 | 0.0002967704 | 0.0002967704 | 0 | 0 | 0 | 0 | 0 | 0 | 0 | 0 | 0 | 0 | 0 | 0 | 0 | 0
1030 | 137.8527 | 0.000292996 | -30 | 485 | -545 | 0 | 0 | 0 | 0 | 0 | 0 | 0 | 0 | 0 | 0 | 0 | 0 | 0.000292996 | 0.000292996 | 0.000292996 | 0.000292996 | 0.000292996 | 0.000292996 | 0.000292996 | 0.000292996 | 0.000292996 | 0.000292996 | 0.000292996 | 0.000292996 | 0.000292996 | 0.000292996 | 0.000292996 | 0.000292996 | 0.000292996 | 0.000292996 | 0.000292996 | 0.000292996 | 0.000292996 | 0.000292996 | 0.000292996 | 0.000292996 | 0.000292996 | 0.000292996 | 0.000292996 | 0.000292996 | 0.000292996 | 0.000292996 | 0.000292996 | 0.000292996 | 0.000292996 | 0.000292996 | 0.000292996 | 0.000292996 | 0.000292996 | 0.000292996 | 0.000292996 | 0 | 0 | 0 | 0 | 0 | 0 | 0 | 0 | 0 | 0 | 0 | 0 | 0 | 0
1030 | 134.188 | 0.000285207 | -40 | 475 | -555 | 0 | 0 | 0 | 0 | 0 | 0 | 0 | 0 | 0 | 0 | 0 | 0 | 0.000285207 | 0.000285207 | 0.000285207 | 0.000285207 | 0.000285207 | 0.000285207 | 0.000285207 | 0.000285207 | 0.000285207 | 0.000285207 | 0.000285207 | 0.000285207 | 0.000285207 | 0.000285207 | 0.000285207 | 0.000285207 | 0.000285207 | 0.000285207 | 0.000285207 | 0.000285207 | 0.000285207 | 0.000285207 | 0.000285207 | 0.000285207 | 0.000285207 | 0.000285207 | 0.000285207 | 0.000285207 | 0.000285207 | 0.000285207 | 0.000285207 | 0.000285207 | 0.000285207 | 0.000285207 | 0.000285207 | 0.000285207 | 0.000285207 | 0.000285207 | 0 | 0 | 0 | 0 | 0 | 0 | 0 | 0 | 0 | 0 | 0 | 0 | 0 | 0 | 0
1030 | 132.9892 | 0.000282659 | -30 | 485 | -545 | 0 | 0 | 0 | 0 | 0 | 0 | 0 | 0 | 0 | 0 | 0 | 0 | 0.000282659 | 0.000282659 | 0.000282659 | 0.000282659 | 0.000282659 | 0.000282659 | 0.000282659 | 0.000282659 | 0.000282659 | 0.000282659 | 0.000282659 | 0.000282659 | 0.000282659 | 0.000282659 | 0.000282659 | 0.000282659 | 0.000282659 | 0.000282659 | 0.000282659 | 0.000282659 | 0.000282659 | 0.000282659 | 0.000282659 | 0.000282659 | 0.000282659 | 0.000282659 | 0.000282659 | 0.000282659 | 0.000282659 | 0.000282659 | 0.000282659 | 0.000282659 | 0.000282659 | 0.000282659 | 0.000282659 | 0.000282659 | 0.000282659 | 0.000282659 | 0.000282659 | 0 | 0 | 0 | 0 | 0 | 0 | 0 | 0 | 0 | 0 | 0 | 0 | 0 | 0
1030 | 133.0748 | 0.000282841 | -20 | 495 | -535 | 0 | 0 | 0 | 0 | 0 | 0 | 0 | 0 | 0 | 0 | 0 | 0 | 0.000282841 | 0.000282841 | 0.000282841 | 0.000282841 | 0.000282841 | 0.000282841 | 0.000282841 | 0.000282841 | 0.000282841 | 0.000282841 | 0.000282841 | 0.000282841 | 0.000282841 | 0.000282841 | 0.000282841 | 0.000282841 | 0.000282841 | 0.000282841 | 0.000282841 | 0.000282841 | 0.000282841 | 0.000282841 | 0.000282841 | 0.000282841 | 0.000282841 | 0.000282841 | 0.000282841 | 0.000282841 | 0.000282841 | 0.000282841 | 0.000282841 | 0.000282841 | 0.000282841 | 0.000282841 | 0.000282841 | 0.000282841 | 0.000282841 | 0.000282841 | 0.000282841 | 0 | 0 | 0 | 0 | 0 | 0 | 0 | 0 | 0 | 0 | 0 | 0 | 0 | 0
1030 | 117.7272 | 0.0002502206 | -10 | 505 | -525 | 0 | 0 | 0 | 0 | 0 | 0 | 0 | 0 | 0 | 0 | 0 | 0 | 0 | 0.0002502206 | 0.0002502206 | 0.0002502206 | 0.0002502206 | 0.0002502206 | 0.0002502206 | 0.0002502206 | 0.0002502206 | 0.0002502206 | 0.0002502206 | 0.0002502206 | 0.0002502206 | 0.0002502206 | 0.0002502206 | 0.0002502206 | 0.0002502206 | 0.0002502206 | 0.0002502206 | 0.0002502206 | 0.0002502206 | 0.0002502206 | 0.0002502206 | 0.0002502206 | 0.0002502206 | 0.0002502206 | 0.0002502206 | 0.0002502206 | 0.0002502206 | 0.0002502206 | 0.0002502206 | 0.0002502206 | 0.0002502206 | 0.0002502206 | 0.0002502206 | 0.0002502206 | 0.0002502206 | 0.0002502206 | 0.0002502206 | 0 | 0 | 0 | 0 | 0 | 0 | 0 | 0 | 0 | 0 | 0 | 0 | 0 | 0
1030 | 135.8019 | 0.0002886371 | 0 | 515 | -515 | 0 | 0 | 0 | 0 | 0 | 0 | 0 | 0 | 0 | 0 | 0 | 0 | 0 | 0.0002886371 | 0.0002886371 | 0.0002886371 | 0.0002886371 | 0.0002886371 | 0.0002886371 | 0.0002886371 | 0.0002886371 | 0.0002886371 | 0.0002886371 | 0.0002886371 | 0.0002886371 | 0.0002886371 | 0.0002886371 | 0.0002886371 | 0.0002886371 | 0.0002886371 | 0.0002886371 | 0.0002886371 | 0.0002886371 | 0.0002886371 | 0.0002886371 | 0.0002886371 | 0.0002886371 | 0.0002886371 | 0.0002886371 | 0.0002886371 | 0.0002886371 | 0.0002886371 | 0.0002886371 | 0.0002886371 | 0.0002886371 | 0.0002886371 | 0.0002886371 | 0.0002886371 | 0.0002886371 | 0.0002886371 | 0.0002886371 | 0.0002886371 | 0 | 0 | 0 | 0 | 0 | 0 | 0 | 0 | 0 | 0 | 0 | 0 | 0
1030 | 136.1389 | 0.0002893535 | 10 | 525 | -505 | 0 | 0 | 0 | 0 | 0 | 0 | 0 | 0 | 0 | 0 | 0 | 0 | 0 | 0 | 0.0002893535 | 0.0002893535 | 0.0002893535 | 0.0002893535 | 0.0002893535 | 0.0002893535 | 0.0002893535 | 0.0002893535 | 0.0002893535 | 0.0002893535 | 0.0002893535 | 0.0002893535 | 0.0002893535 | 0.0002893535 | 0.0002893535 | 0.0002893535 | 0.0002893535 | 0.0002893535 | 0.0002893535 | 0.0002893535 | 0.0002893535 | 0.0002893535 | 0.0002893535 | 0.0002893535 | 0.0002893535 | 0.0002893535 | 0.0002893535 | 0.0002893535 | 0.0002893535 | 0.0002893535 | 0.0002893535 | 0.0002893535 | 0.0002893535 | 0.0002893535 | 0.0002893535 | 0.0002893535 | 0.0002893535 | 0.0002893535 | 0 | 0 | 0 | 0 | 0 | 0 | 0 | 0 | 0 | 0 | 0 | 0 | 0
1030 | 138.2218 | 0.0002937806 | 20 | 535 | -495 | 0 | 0 | 0 | 0 | 0 | 0 | 0 | 0 | 0 | 0 | 0 | 0 | 0 | 0 | 0.0002937806 | 0.0002937806 | 0.0002937806 | 0.0002937806 | 0.0002937806 | 0.0002937806 | 0.0002937806 | 0.0002937806 | 0.0002937806 | 0.0002937806 | 0.0002937806 | 0.0002937806 | 0.0002937806 | 0.0002937806 | 0.0002937806 | 0.0002937806 | 0.0002937806 | 0.0002937806 | 0.0002937806 | 0.0002937806 | 0.0002937806 | 0.0002937806 | 0.0002937806 | 0.0002937806 | 0.0002937806 | 0.0002937806 | 0.0002937806 | 0.0002937806 | 0.0002937806 | 0.0002937806 | 0.0002937806 | 0.0002937806 | 0.0002937806 | 0.0002937806 | 0.0002937806 | 0.0002937806 | 0.0002937806 | 0.0002937806 | 0.0002937806 | 0 | 0 | 0 | 0 | 0 | 0 | 0 | 0 | 0 | 0 | 0 | 0
1030 | 138.4895 | 0.0002943495 | 30 | 545 | -485 | 0 | 0 | 0 | 0 | 0 | 0 | 0 | 0 | 0 | 0 | 0 | 0 | 0 | 0 | 0.0002943495 | 0.0002943495 | 0.0002943495 | 0.0002943495 | 0.0002943495 | 0.0002943495 | 0.0002943495 | 0.0002943495 | 0.0002943495 | 0.0002943495 | 0.0002943495 | 0.0002943495 | 0.0002943495 | 0.0002943495 | 0.0002943495 | 0.0002943495 | 0.0002943495 | 0.0002943495 | 0.0002943495 | 0.0002943495 | 0.0002943495 | 0.0002943495 | 0.0002943495 | 0.0002943495 | 0.0002943495 | 0.0002943495 | 0.0002943495 | 0.0002943495 | 0.0002943495 | 0.0002943495 | 0.0002943495 | 0.0002943495 | 0.0002943495 | 0.0002943495 | 0.0002943495 | 0.0002943495 | 0.0002943495 | 0.0002943495 | 0.0002943495 | 0 | 0 | 0 | 0 | 0 | 0 | 0 | 0 | 0 | 0 | 0 | 0
1030 | 136.1795 | 0.0002894398 | 40 | 555 | -475 | 0 | 0 | 0 | 0 | 0 | 0 | 0 | 0 | 0 | 0 | 0 | 0 | 0 | 0 | 0 | 0.0002894398 | 0.0002894398 | 0.0002894398 | 0.0002894398 | 0.0002894398 | 0.0002894398 | 0.0002894398 | 0.0002894398 | 0.0002894398 | 0.0002894398 | 0.0002894398 | 0.0002894398 | 0.0002894398 | 0.0002894398 | 0.0002894398 | 0.0002894398 | 0.0002894398 | 0.0002894398 | 0.0002894398 | 0.0002894398 | 0.0002894398 | 0.0002894398 | 0.0002894398 | 0.0002894398 | 0.0002894398 | 0.0002894398 | 0.0002894398 | 0.0002894398 | 0.0002894398 | 0.0002894398 | 0.0002894398 | 0.0002894398 | 0.0002894398 | 0.0002894398 | 0.0002894398 | 0.0002894398 | 0.0002894398 | 0.0002894398 | 0 | 0 | 0 | 0 | 0 | 0 | 0 | 0 | 0 | 0 | 0 | 0
1030 | 141.7082 | 0.0003011907 | 30 | 545 | -485 | 0 | 0 | 0 | 0 | 0 | 0 | 0 | 0 | 0 | 0 | 0 | 0 | 0 | 0 | 0.0003011907 | 0.0003011907 | 0.0003011907 | 0.0003011907 | 0.0003011907 | 0.0003011907 | 0.0003011907 | 0.0003011907 | 0.0003011907 | 0.0003011907 | 0.0003011907 | 0.0003011907 | 0.0003011907 | 0.0003011907 | 0.0003011907 | 0.0003011907 | 0.0003011907 | 0.0003011907 | 0.0003011907 | 0.0003011907 | 0.0003011907 | 0.0003011907 | 0.0003011907 | 0.0003011907 | 0.0003011907 | 0.0003011907 | 0.0003011907 | 0.0003011907 | 0.0003011907 | 0.0003011907 | 0.0003011907 | 0.0003011907 | 0.0003011907 | 0.0003011907 | 0.0003011907 | 0.0003011907 | 0.0003011907 | 0.0003011907 | 0.0003011907 | 0 | 0 | 0 | 0 | 0 | 0 | 0 | 0 | 0 | 0 | 0 | 0
1030 | 136.8318 | 0.0002908261 | 20 | 535 | -495 | 0 | 0 | 0 | 0 | 0 | 0 | 0 | 0 | 0 | 0 | 0 | 0 | 0 | 0 | 0.0002908261 | 0.0002908261 | 0.0002908261 | 0.0002908261 | 0.0002908261 | 0.0002908261 | 0.0002908261 | 0.0002908261 | 0.0002908261 | 0.0002908261 | 0.0002908261 | 0.0002908261 | 0.0002908261 | 0.0002908261 | 0.0002908261 | 0.0002908261 | 0.0002908261 | 0.0002908261 | 0.0002908261 | 0.0002908261 | 0.0002908261 | 0.0002908261 | 0.0002908261 | 0.0002908261 | 0.0002908261 | 0.0002908261 | 0.0002908261 | 0.0002908261 | 0.0002908261 | 0.0002908261 | 0.0002908261 | 0.0002908261 | 0.0002908261 | 0.0002908261 | 0.0002908261 | 0.0002908261 | 0.0002908261 | 0.0002908261 | 0.0002908261 | 0 | 0 | 0 | 0 | 0 | 0 | 0 | 0 | 0 | 0 | 0 | 0
1030 | 137.0276 | 0.0002912423 | 10 | 525 | -505 | 0 | 0 | 0 | 0 | 0 | 0 | 0 | 0 | 0 | 0 | 0 | 0 | 0 | 0 | 0.0002912423 | 0.0002912423 | 0.0002912423 | 0.0002912423 | 0.0002912423 | 0.0002912423 | 0.0002912423 | 0.0002912423 | 0.0002912423 | 0.0002912423 | 0.0002912423 | 0.0002912423 | 0.0002912423 | 0.0002912423 | 0.0002912423 | 0.0002912423 | 0.0002912423 | 0.0002912423 | 0.0002912423 | 0.0002912423 | 0.0002912423 | 0.0002912423 | 0.0002912423 | 0.0002912423 | 0.0002912423 | 0.0002912423 | 0.0002912423 | 0.0002912423 | 0.0002912423 | 0.0002912423 | 0.0002912423 | 0.0002912423 | 0.0002912423 | 0.0002912423 | 0.0002912423 | 0.0002912423 | 0.0002912423 | 0.0002912423 | 0 | 0 | 0 | 0 | 0 | 0 | 0 | 0 | 0 | 0 | 0 | 0 | 0
1030 | 137.5811 | 0.0002924187 | 0 | 515 | -515 | 0 | 0 | 0 | 0 | 0 | 0 | 0 | 0 | 0 | 0 | 0 | 0 | 0 | 0.0002924187 | 0.0002924187 | 0.0002924187 | 0.0002924187 | 0.0002924187 | 0.0002924187 | 0.0002924187 | 0.0002924187 | 0.0002924187 | 0.0002924187 | 0.0002924187 | 0.0002924187 | 0.0002924187 | 0.0002924187 | 0.0002924187 | 0.0002924187 | 0.0002924187 | 0.0002924187 | 0.0002924187 | 0.0002924187 | 0.0002924187 | 0.0002924187 | 0.0002924187 | 0.0002924187 | 0.0002924187 | 0.0002924187 | 0.0002924187 | 0.0002924187 | 0.0002924187 | 0.0002924187 | 0.0002924187 | 0.0002924187 | 0.0002924187 | 0.0002924187 | 0.0002924187 | 0.0002924187 | 0.0002924187 | 0.0002924187 | 0.0002924187 | 0 | 0 | 0 | 0 | 0 | 0 | 0 | 0 | 0 | 0 | 0 | 0 | 0
1030 | 221.002 | 0.0004697238 | -10 | 505 | -525 | 0 | 0 | 0 | 0 | 0 | 0 | 0 | 0 | 0 | 0 | 0 | 0 | 0 | 0.0004697238 | 0.0004697238 | 0.0004697238 | 0.0004697238 | 0.0004697238 | 0.0004697238 | 0.0004697238 | 0.0004697238 | 0.0004697238 | 0.0004697238 | 0.0004697238 | 0.0004697238 | 0.0004697238 | 0.0004697238 | 0.0004697238 | 0.0004697238 | 0.0004697238 | 0.0004697238 | 0.0004697238 | 0.0004697238 | 0.0004697238 | 0.0004697238 | 0.0004697238 | 0.0004697238 | 0.0004697238 | 0.0004697238 | 0.0004697238 | 0.0004697238 | 0.0004697238 | 0.0004697238 | 0.0004697238 | 0.0004697238 | 0.0004697238 | 0.0004697238 | 0.0004697238 | 0.0004697238 | 0.0004697238 | 0.0004697238 | 0 | 0 | 0 | 0 | 0 | 0 | 0 | 0 | 0 | 0 | 0 | 0 | 0 | 0
1030 | 135.5724 | 0.0002881494 | -20 | 495 | -535 | 0 | 0 | 0 | 0 | 0 | 0 | 0 | 0 | 0 | 0 | 0 | 0 | 0.0002881494 | 0.0002881494 | 0.0002881494 | 0.0002881494 | 0.0002881494 | 0.0002881494 | 0.0002881494 | 0.0002881494 | 0.0002881494 | 0.0002881494 | 0.0002881494 | 0.0002881494 | 0.0002881494 | 0.0002881494 | 0.0002881494 | 0.0002881494 | 0.0002881494 | 0.0002881494 | 0.0002881494 | 0.0002881494 | 0.0002881494 | 0.0002881494 | 0.0002881494 | 0.0002881494 | 0.0002881494 | 0.0002881494 | 0.0002881494 | 0.0002881494 | 0.0002881494 | 0.0002881494 | 0.0002881494 | 0.0002881494 | 0.0002881494 | 0.0002881494 | 0.0002881494 | 0.0002881494 | 0.0002881494 | 0.0002881494 | 0.0002881494 | 0 | 0 | 0 | 0 | 0 | 0 | 0 | 0 | 0 | 0 | 0 | 0 | 0 | 0
1030 | 135.5057 | 0.0002880077 | -30 | 485 | -545 | 0 | 0 | 0 | 0 | 0 | 0 | 0 | 0 | 0 | 0 | 0 | 0 | 0.0002880077 | 0.0002880077 | 0.0002880077 | 0.0002880077 | 0.0002880077 | 0.0002880077 | 0.0002880077 | 0.0002880077 | 0.0002880077 | 0.0002880077 | 0.0002880077 | 0.0002880077 | 0.0002880077 | 0.0002880077 | 0.0002880077 | 0.0002880077 | 0.0002880077 | 0.0002880077 | 0.0002880077 | 0.0002880077 | 0.0002880077 | 0.0002880077 | 0.0002880077 | 0.0002880077 | 0.0002880077 | 0.0002880077 | 0.0002880077 | 0.0002880077 | 0.0002880077 | 0.0002880077 | 0.0002880077 | 0.0002880077 | 0.0002880077 | 0.0002880077 | 0.0002880077 | 0.0002880077 | 0.0002880077 | 0.0002880077 | 0.0002880077 | 0 | 0 | 0 | 0 | 0 | 0 | 0 | 0 | 0 | 0 | 0 | 0 | 0 | 0
1030 | 137.3698 | 0.0002919696 | -40 | 475 | -555 | 0 | 0 | 0 | 0 | 0 | 0 | 0 | 0 | 0 | 0 | 0 | 0 | 0.0002919696 | 0.0002919696 | 0.0002919696 | 0.0002919696 | 0.0002919696 | 0.0002919696 | 0.0002919696 | 0.0002919696 | 0.0002919696 | 0.0002919696 | 0.0002919696 | 0.0002919696 | 0.0002919696 | 0.0002919696 | 0.0002919696 | 0.0002919696 | 0.0002919696 | 0.0002919696 | 0.0002919696 | 0.0002919696 | 0.0002919696 | 0.0002919696 | 0.0002919696 | 0.0002919696 | 0.0002919696 | 0.0002919696 | 0.0002919696 | 0.0002919696 | 0.0002919696 | 0.0002919696 | 0.0002919696 | 0.0002919696 | 0.0002919696 | 0.0002919696 | 0.0002919696 | 0.0002919696 | 0.0002919696 | 0.0002919696 | 0 | 0 | 0 | 0 | 0 | 0 | 0 | 0 | 0 | 0 | 0 | 0 | 0 | 0 | 0
1030 | 138.2977 | 0.0002939418 | -30 | 485 | -545 | 0 | 0 | 0 | 0 | 0 | 0 | 0 | 0 | 0 | 0 | 0 | 0 | 0.0002939418 | 0.0002939418 | 0.0002939418 | 0.0002939418 | 0.0002939418 | 0.0002939418 | 0.0002939418 | 0.0002939418 | 0.0002939418 | 0.0002939418 | 0.0002939418 | 0.0002939418 | 0.0002939418 | 0.0002939418 | 0.0002939418 | 0.0002939418 | 0.0002939418 | 0.0002939418 | 0.0002939418 | 0.0002939418 | 0.0002939418 | 0.0002939418 | 0.0002939418 | 0.0002939418 | 0.0002939418 | 0.0002939418 | 0.0002939418 | 0.0002939418 | 0.0002939418 | 0.0002939418 | 0.0002939418 | 0.0002939418 | 0.0002939418 | 0.0002939418 | 0.0002939418 | 0.0002939418 | 0.0002939418 | 0.0002939418 | 0.0002939418 | 0 | 0 | 0 | 0 | 0 | 0 | 0 | 0 | 0 | 0 | 0 | 0 | 0 | 0
1030 | 139.1458 | 0.0002957444 | -20 | 495 | -535 | 0 | 0 | 0 | 0 | 0 | 0 | 0 | 0 | 0 | 0 | 0 | 0 | 0.0002957444 | 0.0002957444 | 0.0002957444 | 0.0002957444 | 0.0002957444 | 0.0002957444 | 0.0002957444 | 0.0002957444 | 0.0002957444 | 0.0002957444 | 0.0002957444 | 0.0002957444 | 0.0002957444 | 0.0002957444 | 0.0002957444 | 0.0002957444 | 0.0002957444 | 0.0002957444 | 0.0002957444 | 0.0002957444 | 0.0002957444 | 0.0002957444 | 0.0002957444 | 0.0002957444 | 0.0002957444 | 0.0002957444 | 0.0002957444 | 0.0002957444 | 0.0002957444 | 0.0002957444 | 0.0002957444 | 0.0002957444 | 0.0002957444 | 0.0002957444 | 0.0002957444 | 0.0002957444 | 0.0002957444 | 0.0002957444 | 0.0002957444 | 0 | 0 | 0 | 0 | 0 | 0 | 0 | 0 | 0 | 0 | 0 | 0 | 0 | 0
1030 | 138.319 | 0.0002939871 | -10 | 505 | -525 | 0 | 0 | 0 | 0 | 0 | 0 | 0 | 0 | 0 | 0 | 0 | 0 | 0 | 0.0002939871 | 0.0002939871 | 0.0002939871 | 0.0002939871 | 0.0002939871 | 0.0002939871 | 0.0002939871 | 0.0002939871 | 0.0002939871 | 0.0002939871 | 0.0002939871 | 0.0002939871 | 0.0002939871 | 0.0002939871 | 0.0002939871 | 0.0002939871 | 0.0002939871 | 0.0002939871 | 0.0002939871 | 0.0002939871 | 0.0002939871 | 0.0002939871 | 0.0002939871 | 0.0002939871 | 0.0002939871 | 0.0002939871 | 0.0002939871 | 0.0002939871 | 0.0002939871 | 0.0002939871 | 0.0002939871 | 0.0002939871 | 0.0002939871 | 0.0002939871 | 0.0002939871 | 0.0002939871 | 0.0002939871 | 0.0002939871 | 0 | 0 | 0 | 0 | 0 | 0 | 0 | 0 | 0 | 0 | 0 | 0 | 0 | 0
1030 | 120.9037 | 0.000256972 | 0 | 515 | -515 | 0 | 0 | 0 | 0 | 0 | 0 | 0 | 0 | 0 | 0 | 0 | 0 | 0 | 0.000256972 | 0.000256972 | 0.000256972 | 0.000256972 | 0.000256972 | 0.000256972 | 0.000256972 | 0.000256972 | 0.000256972 | 0.000256972 | 0.000256972 | 0.000256972 | 0.000256972 | 0.000256972 | 0.000256972 | 0.000256972 | 0.000256972 | 0.000256972 | 0.000256972 | 0.000256972 | 0.000256972 | 0.000256972 | 0.000256972 | 0.000256972 | 0.000256972 | 0.000256972 | 0.000256972 | 0.000256972 | 0.000256972 | 0.000256972 | 0.000256972 | 0.000256972 | 0.000256972 | 0.000256972 | 0.000256972 | 0.000256972 | 0.000256972 | 0.000256972 | 0.000256972 | 0 | 0 | 0 | 0 | 0 | 0 | 0 | 0 | 0 | 0 | 0 | 0 | 0
1030 | 137.9815 | 0.0002932697 | 10 | 525 | -505 | 0 | 0 | 0 | 0 | 0 | 0 | 0 | 0 | 0 | 0 | 0 | 0 | 0 | 0 | 0.0002932697 | 0.0002932697 | 0.0002932697 | 0.0002932697 | 0.0002932697 | 0.0002932697 | 0.0002932697 | 0.0002932697 | 0.0002932697 | 0.0002932697 | 0.0002932697 | 0.0002932697 | 0.0002932697 | 0.0002932697 | 0.0002932697 | 0.0002932697 | 0.0002932697 | 0.0002932697 | 0.0002932697 | 0.0002932697 | 0.0002932697 | 0.0002932697 | 0.0002932697 | 0.0002932697 | 0.0002932697 | 0.0002932697 | 0.0002932697 | 0.0002932697 | 0.0002932697 | 0.0002932697 | 0.0002932697 | 0.0002932697 | 0.0002932697 | 0.0002932697 | 0.0002932697 | 0.0002932697 | 0.0002932697 | 0.0002932697 | 0 | 0 | 0 | 0 | 0 | 0 | 0 | 0 | 0 | 0 | 0 | 0 | 0
1030 | 137.3745 | 0.0002919797 | 20 | 535 | -495 | 0 | 0 | 0 | 0 | 0 | 0 | 0 | 0 | 0 | 0 | 0 | 0 | 0 | 0 | 0.0002919797 | 0.0002919797 | 0.0002919797 | 0.0002919797 | 0.0002919797 | 0.0002919797 | 0.0002919797 | 0.0002919797 | 0.0002919797 | 0.0002919797 | 0.0002919797 | 0.0002919797 | 0.0002919797 | 0.0002919797 | 0.0002919797 | 0.0002919797 | 0.0002919797 | 0.0002919797 | 0.0002919797 | 0.0002919797 | 0.0002919797 | 0.0002919797 | 0.0002919797 | 0.0002919797 | 0.0002919797 | 0.0002919797 | 0.0002919797 | 0.0002919797 | 0.0002919797 | 0.0002919797 | 0.0002919797 | 0.0002919797 | 0.0002919797 | 0.0002919797 | 0.0002919797 | 0.0002919797 | 0.0002919797 | 0.0002919797 | 0.0002919797 | 0 | 0 | 0 | 0 | 0 | 0 | 0 | 0 | 0 | 0 | 0 | 0
1030 | 137.4583 | 0.0002921577 | 30 | 545 | -485 | 0 | 0 | 0 | 0 | 0 | 0 | 0 | 0 | 0 | 0 | 0 | 0 | 0 | 0 | 0.0002921577 | 0.0002921577 | 0.0002921577 | 0.0002921577 | 0.0002921577 | 0.0002921577 | 0.0002921577 | 0.0002921577 | 0.0002921577 | 0.0002921577 | 0.0002921577 | 0.0002921577 | 0.0002921577 | 0.0002921577 | 0.0002921577 | 0.0002921577 | 0.0002921577 | 0.0002921577 | 0.0002921577 | 0.0002921577 | 0.0002921577 | 0.0002921577 | 0.0002921577 | 0.0002921577 | 0.0002921577 | 0.0002921577 | 0.0002921577 | 0.0002921577 | 0.0002921577 | 0.0002921577 | 0.0002921577 | 0.0002921577 | 0.0002921577 | 0.0002921577 | 0.0002921577 | 0.0002921577 | 0.0002921577 | 0.0002921577 | 0.0002921577 | 0 | 0 | 0 | 0 | 0 | 0 | 0 | 0 | 0 | 0 | 0 | 0
1030 | 138.4759 | 0.0002943205 | 40 | 555 | -475 | 0 | 0 | 0 | 0 | 0 | 0 | 0 | 0 | 0 | 0 | 0 | 0 | 0 | 0 | 0 | 0.0002943205 | 0.0002943205 | 0.0002943205 | 0.0002943205 | 0.0002943205 | 0.0002943205 | 0.0002943205 | 0.0002943205 | 0.0002943205 | 0.0002943205 | 0.0002943205 | 0.0002943205 | 0.0002943205 | 0.0002943205 | 0.0002943205 | 0.0002943205 | 0.0002943205 | 0.0002943205 | 0.0002943205 | 0.0002943205 | 0.0002943205 | 0.0002943205 | 0.0002943205 | 0.0002943205 | 0.0002943205 | 0.0002943205 | 0.0002943205 | 0.0002943205 | 0.0002943205 | 0.0002943205 | 0.0002943205 | 0.0002943205 | 0.0002943205 | 0.0002943205 | 0.0002943205 | 0.0002943205 | 0.0002943205 | 0.0002943205 | 0 | 0 | 0 | 0 | 0 | 0 | 0 | 0 | 0 | 0 | 0 | 0
1030 | 137.6447 | 0.0002925538 | 30 | 545 | -485 | 0 | 0 | 0 | 0 | 0 | 0 | 0 | 0 | 0 | 0 | 0 | 0 | 0 | 0 | 0.0002925538 | 0.0002925538 | 0.0002925538 | 0.0002925538 | 0.0002925538 | 0.0002925538 | 0.0002925538 | 0.0002925538 | 0.0002925538 | 0.0002925538 | 0.0002925538 | 0.0002925538 | 0.0002925538 | 0.0002925538 | 0.0002925538 | 0.0002925538 | 0.0002925538 | 0.0002925538 | 0.0002925538 | 0.0002925538 | 0.0002925538 | 0.0002925538 | 0.0002925538 | 0.0002925538 | 0.0002925538 | 0.0002925538 | 0.0002925538 | 0.0002925538 | 0.0002925538 | 0.0002925538 | 0.0002925538 | 0.0002925538 | 0.0002925538 | 0.0002925538 | 0.0002925538 | 0.0002925538 | 0.0002925538 | 0.0002925538 | 0.0002925538 | 0 | 0 | 0 | 0 | 0 | 0 | 0 | 0 | 0 | 0 | 0 | 0
1030 | 139.6156 | 0.0002967429 | 20 | 535 | -495 | 0 | 0 | 0 | 0 | 0 | 0 | 0 | 0 | 0 | 0 | 0 | 0 | 0 | 0 | 0.0002967429 | 0.0002967429 | 0.0002967429 | 0.0002967429 | 0.0002967429 | 0.0002967429 | 0.0002967429 | 0.0002967429 | 0.0002967429 | 0.0002967429 | 0.0002967429 | 0.0002967429 | 0.0002967429 | 0.0002967429 | 0.0002967429 | 0.0002967429 | 0.0002967429 | 0.0002967429 | 0.0002967429 | 0.0002967429 | 0.0002967429 | 0.0002967429 | 0.0002967429 | 0.0002967429 | 0.0002967429 | 0.0002967429 | 0.0002967429 | 0.0002967429 | 0.0002967429 | 0.0002967429 | 0.0002967429 | 0.0002967429 | 0.0002967429 | 0.0002967429 | 0.0002967429 | 0.0002967429 | 0.0002967429 | 0.0002967429 | 0.0002967429 | 0 | 0 | 0 | 0 | 0 | 0 | 0 | 0 | 0 | 0 | 0 | 0
1002 | 140.0648 | 0.0002976978 | 10 | 511 | -491 | 0 | 0 | 0 | 0 | 0 | 0 | 0 | 0 | 0 | 0 | 0 | 0 | 0 | 0 | 0.0002976978 | 0.0002976978 | 0.0002976978 | 0.0002976978 | 0.0002976978 | 0.0002976978 | 0.0002976978 | 0.0002976978 | 0.0002976978 | 0.0002976978 | 0.0002976978 | 0.0002976978 | 0.0002976978 | 0.0002976978 | 0.0002976978 | 0.0002976978 | 0.0002976978 | 0.0002976978 | 0.0002976978 | 0.0002976978 | 0.0002976978 | 0.0002976978 | 0.0002976978 | 0.0002976978 | 0.0002976978 | 0.0002976978 | 0.0002976978 | 0.0002976978 | 0.0002976978 | 0.0002976978 | 0.0002976978 | 0.0002976978 | 0.0002976978 | 0.0002976978 | 0.0002976978 | 0.0002976978 | 0.0002976978 | 0.0002976978 | 0 | 0 | 0 | 0 | 0 | 0 | 0 | 0 | 0 | 0 | 0 | 0 | 0
1002 | 140.1491 | 0.0002978768 | 0 | 501 | -501 | 0 | 0 | 0 | 0 | 0 | 0 | 0 | 0 | 0 | 0 | 0 | 0 | 0 | 0 | 0.0002978768 | 0.0002978768 | 0.0002978768 | 0.0002978768 | 0.0002978768 | 0.0002978768 | 0.0002978768 | 0.0002978768 | 0.0002978768 | 0.0002978768 | 0.0002978768 | 0.0002978768 | 0.0002978768 | 0.0002978768 | 0.0002978768 | 0.0002978768 | 0.0002978768 | 0.0002978768 | 0.0002978768 | 0.0002978768 | 0.0002978768 | 0.0002978768 | 0.0002978768 | 0.0002978768 | 0.0002978768 | 0.0002978768 | 0.0002978768 | 0.0002978768 | 0.0002978768 | 0.0002978768 | 0.0002978768 | 0.0002978768 | 0.0002978768 | 0.0002978768 | 0.0002978768 | 0.0002978768 | 0.0002978768 | 0 | 0 | 0 | 0 | 0 | 0 | 0 | 0 | 0 | 0 | 0 | 0 | 0 | 0
1002 | 137.3881 | 0.0002920085 | -10 | 491 | -511 | 0 | 0 | 0 | 0 | 0 | 0 | 0 | 0 | 0 | 0 | 0 | 0 | 0 | 0.0002920085 | 0.0002920085 | 0.0002920085 | 0.0002920085 | 0.0002920085 | 0.0002920085 | 0.0002920085 | 0.0002920085 | 0.0002920085 | 0.0002920085 | 0.0002920085 | 0.0002920085 | 0.0002920085 | 0.0002920085 | 0.0002920085 | 0.0002920085 | 0.0002920085 | 0.0002920085 | 0.0002920085 | 0.0002920085 | 0.0002920085 | 0.0002920085 | 0.0002920085 | 0.0002920085 | 0.0002920085 | 0.0002920085 | 0.0002920085 | 0.0002920085 | 0.0002920085 | 0.0002920085 | 0.0002920085 | 0.0002920085 | 0.0002920085 | 0.0002920085 | 0.0002920085 | 0.0002920085 | 0.0002920085 | 0.0002920085 | 0 | 0 | 0 | 0 | 0 | 0 | 0 | 0 | 0 | 0 | 0 | 0 | 0 | 0
1002 | 137.8773 | 0.0002930483 | -20 | 481 | -521 | 0 | 0 | 0 | 0 | 0 | 0 | 0 | 0 | 0 | 0 | 0 | 0 | 0 | 0.0002930483 | 0.0002930483 | 0.0002930483 | 0.0002930483 | 0.0002930483 | 0.0002930483 | 0.0002930483 | 0.0002930483 | 0.0002930483 | 0.0002930483 | 0.0002930483 | 0.0002930483 | 0.0002930483 | 0.0002930483 | 0.0002930483 | 0.0002930483 | 0.0002930483 | 0.0002930483 | 0.0002930483 | 0.0002930483 | 0.0002930483 | 0.0002930483 | 0.0002930483 | 0.0002930483 | 0.0002930483 | 0.0002930483 | 0.0002930483 | 0.0002930483 | 0.0002930483 | 0.0002930483 | 0.0002930483 | 0.0002930483 | 0.0002930483 | 0.0002930483 | 0.0002930483 | 0.0002930483 | 0.0002930483 | 0.0002930483 | 0 | 0 | 0 | 0 | 0 | 0 | 0 | 0 | 0 | 0 | 0 | 0 | 0 | 0
1002 | 137.0894 | 0.0002913736 | -30 | 471 | -531 | 0 | 0 | 0 | 0 | 0 | 0 | 0 | 0 | 0 | 0 | 0 | 0 | 0 | 0.0002913736 | 0.0002913736 | 0.0002913736 | 0.0002913736 | 0.0002913736 | 0.0002913736 | 0.0002913736 | 0.0002913736 | 0.0002913736 | 0.0002913736 | 0.0002913736 | 0.0002913736 | 0.0002913736 | 0.0002913736 | 0.0002913736 | 0.0002913736 | 0.0002913736 | 0.0002913736 | 0.0002913736 | 0.0002913736 | 0.0002913736 | 0.0002913736 | 0.0002913736 | 0.0002913736 | 0.0002913736 | 0.0002913736 | 0.0002913736 | 0.0002913736 | 0.0002913736 | 0.0002913736 | 0.0002913736 | 0.0002913736 | 0.0002913736 | 0.0002913736 | 0.0002913736 | 0.0002913736 | 0.0002913736 | 0 | 0 | 0 | 0 | 0 | 0 | 0 | 0 | 0 | 0 | 0 | 0 | 0 | 0 | 0
1002 | 136.6683 | 0.0002904786 | -40 | 461 | -541 | 0 | 0 | 0 | 0 | 0 | 0 | 0 | 0 | 0 | 0 | 0 | 0 | 0.0002904786 | 0.0002904786 | 0.0002904786 | 0.0002904786 | 0.0002904786 | 0.0002904786 | 0.0002904786 | 0.0002904786 | 0.0002904786 | 0.0002904786 | 0.0002904786 | 0.0002904786 | 0.0002904786 | 0.0002904786 | 0.0002904786 | 0.0002904786 | 0.0002904786 | 0.0002904786 | 0.0002904786 | 0.0002904786 | 0.0002904786 | 0.0002904786 | 0.0002904786 | 0.0002904786 | 0.0002904786 | 0.0002904786 | 0.0002904786 | 0.0002904786 | 0.0002904786 | 0.0002904786 | 0.0002904786 | 0.0002904786 | 0.0002904786 | 0.0002904786 | 0.0002904786 | 0.0002904786 | 0.0002904786 | 0.0002904786 | 0 | 0 | 0 | 0 | 0 | 0 | 0 | 0 | 0 | 0 | 0 | 0 | 0 | 0 | 0
1002 | 137.8755 | 0.0002930445 | -30 | 471 | -531 | 0 | 0 | 0 | 0 | 0 | 0 | 0 | 0 | 0 | 0 | 0 | 0 | 0 | 0.0002930445 | 0.0002930445 | 0.0002930445 | 0.0002930445 | 0.0002930445 | 0.0002930445 | 0.0002930445 | 0.0002930445 | 0.0002930445 | 0.0002930445 | 0.0002930445 | 0.0002930445 | 0.0002930445 | 0.0002930445 | 0.0002930445 | 0.0002930445 | 0.0002930445 | 0.0002930445 | 0.0002930445 | 0.0002930445 | 0.0002930445 | 0.0002930445 | 0.0002930445 | 0.0002930445 | 0.0002930445 | 0.0002930445 | 0.0002930445 | 0.0002930445 | 0.0002930445 | 0.0002930445 | 0.0002930445 | 0.0002930445 | 0.0002930445 | 0.0002930445 | 0.0002930445 | 0.0002930445 | 0.0002930445 | 0 | 0 | 0 | 0 | 0 | 0 | 0 | 0 | 0 | 0 | 0 | 0 | 0 | 0 | 0
1002 | 139.314 | 0.000296102 | -20 | 481 | -521 | 0 | 0 | 0 | 0 | 0 | 0 | 0 | 0 | 0 | 0 | 0 | 0 | 0 | 0.000296102 | 0.000296102 | 0.000296102 | 0.000296102 | 0.000296102 | 0.000296102 | 0.000296102 | 0.000296102 | 0.000296102 | 0.000296102 | 0.000296102 | 0.000296102 | 0.000296102 | 0.000296102 | 0.000296102 | 0.000296102 | 0.000296102 | 0.000296102 | 0.000296102 | 0.000296102 | 0.000296102 | 0.000296102 | 0.000296102 | 0.000296102 | 0.000296102 | 0.000296102 | 0.000296102 | 0.000296102 | 0.000296102 | 0.000296102 | 0.000296102 | 0.000296102 | 0.000296102 | 0.000296102 | 0.000296102 | 0.000296102 | 0.000296102 | 0.000296102 | 0 | 0 | 0 | 0 | 0 | 0 | 0 | 0 | 0 | 0 | 0 | 0 | 0 | 0
1002 | 140.7989 | 0.0002992579 | -10 | 491 | -511 | 0 | 0 | 0 | 0 | 0 | 0 | 0 | 0 | 0 | 0 | 0 | 0 | 0 | 0.0002992579 | 0.0002992579 | 0.0002992579 | 0.0002992579 | 0.0002992579 | 0.0002992579 | 0.0002992579 | 0.0002992579 | 0.0002992579 | 0.0002992579 | 0.0002992579 | 0.0002992579 | 0.0002992579 | 0.0002992579 | 0.0002992579 | 0.0002992579 | 0.0002992579 | 0.0002992579 | 0.0002992579 | 0.0002992579 | 0.0002992579 | 0.0002992579 | 0.0002992579 | 0.0002992579 | 0.0002992579 | 0.0002992579 | 0.0002992579 | 0.0002992579 | 0.0002992579 | 0.0002992579 | 0.0002992579 | 0.0002992579 | 0.0002992579 | 0.0002992579 | 0.0002992579 | 0.0002992579 | 0.0002992579 | 0.0002992579 | 0 | 0 | 0 | 0 | 0 | 0 | 0 | 0 | 0 | 0 | 0 | 0 | 0 | 0
1002 | 135.369 | 0.0002877172 | 0 | 501 | -501 | 0 | 0 | 0 | 0 | 0 | 0 | 0 | 0 | 0 | 0 | 0 | 0 | 0 | 0 | 0.0002877172 | 0.0002877172 | 0.0002877172 | 0.0002877172 | 0.0002877172 | 0.0002877172 | 0.0002877172 | 0.0002877172 | 0.0002877172 | 0.0002877172 | 0.0002877172 | 0.0002877172 | 0.0002877172 | 0.0002877172 | 0.0002877172 | 0.0002877172 | 0.0002877172 | 0.0002877172 | 0.0002877172 | 0.0002877172 | 0.0002877172 | 0.0002877172 | 0.0002877172 | 0.0002877172 | 0.0002877172 | 0.0002877172 | 0.0002877172 | 0.0002877172 | 0.0002877172 | 0.0002877172 | 0.0002877172 | 0.0002877172 | 0.0002877172 | 0.0002877172 | 0.0002877172 | 0.0002877172 | 0.0002877172 | 0 | 0 | 0 | 0 | 0 | 0 | 0 | 0 | 0 | 0 | 0 | 0 | 0 | 0
1002 | 136.7753 | 0.000290706 | 10 | 511 | -491 | 0 | 0 | 0 | 0 | 0 | 0 | 0 | 0 | 0 | 0 | 0 | 0 | 0 | 0 | 0.000290706 | 0.000290706 | 0.000290706 | 0.000290706 | 0.000290706 | 0.000290706 | 0.000290706 | 0.000290706 | 0.000290706 | 0.000290706 | 0.000290706 | 0.000290706 | 0.000290706 | 0.000290706 | 0.000290706 | 0.000290706 | 0.000290706 | 0.000290706 | 0.000290706 | 0.000290706 | 0.000290706 | 0.000290706 | 0.000290706 | 0.000290706 | 0.000290706 | 0.000290706 | 0.000290706 | 0.000290706 | 0.000290706 | 0.000290706 | 0.000290706 | 0.000290706 | 0.000290706 | 0.000290706 | 0.000290706 | 0.000290706 | 0.000290706 | 0.000290706 | 0 | 0 | 0 | 0 | 0 | 0 | 0 | 0 | 0 | 0 | 0 | 0 | 0
1002 | 137.4859 | 0.0002922163 | 20 | 521 | -481 | 0 | 0 | 0 | 0 | 0 | 0 | 0 | 0 | 0 | 0 | 0 | 0 | 0 | 0 | 0.0002922163 | 0.0002922163 | 0.0002922163 | 0.0002922163 | 0.0002922163 | 0.0002922163 | 0.0002922163 | 0.0002922163 | 0.0002922163 | 0.0002922163 | 0.0002922163 | 0.0002922163 | 0.0002922163 | 0.0002922163 | 0.0002922163 | 0.0002922163 | 0.0002922163 | 0.0002922163 | 0.0002922163 | 0.0002922163 | 0.0002922163 | 0.0002922163 | 0.0002922163 | 0.0002922163 | 0.0002922163 | 0.0002922163 | 0.0002922163 | 0.0002922163 | 0.0002922163 | 0.0002922163 | 0.0002922163 | 0.0002922163 | 0.0002922163 | 0.0002922163 | 0.0002922163 | 0.0002922163 | 0.0002922163 | 0.0002922163 | 0 | 0 | 0 | 0 | 0 | 0 | 0 | 0 | 0 | 0 | 0 | 0 | 0
1002 | 135.2928 | 0.0002875551 | 30 | 531 | -471 | 0 | 0 | 0 | 0 | 0 | 0 | 0 | 0 | 0 | 0 | 0 | 0 | 0 | 0 | 0 | 0.0002875551 | 0.0002875551 | 0.0002875551 | 0.0002875551 | 0.0002875551 | 0.0002875551 | 0.0002875551 | 0.0002875551 | 0.0002875551 | 0.0002875551 | 0.0002875551 | 0.0002875551 | 0.0002875551 | 0.0002875551 | 0.0002875551 | 0.0002875551 | 0.0002875551 | 0.0002875551 | 0.0002875551 | 0.0002875551 | 0.0002875551 | 0.0002875551 | 0.0002875551 | 0.0002875551 | 0.0002875551 | 0.0002875551 | 0.0002875551 | 0.0002875551 | 0.0002875551 | 0.0002875551 | 0.0002875551 | 0.0002875551 | 0.0002875551 | 0.0002875551 | 0.0002875551 | 0.0002875551 | 0.0002875551 | 0 | 0 | 0 | 0 | 0 | 0 | 0 | 0 | 0 | 0 | 0 | 0 | 0
928 | 172.6121 | 0.0003668746 | 40 | 504 | -424 | 0 | 0 | 0 | 0 | 0 | 0 | 0 | 0 | 0 | 0 | 0 | 0 | 0 | 0 | 0 | 0 | 0 | 0.0003668746 | 0.0003668746 | 0.0003668746 | 0.0003668746 | 0.0003668746 | 0.0003668746 | 0.0003668746 | 0.0003668746 | 0.0003668746 | 0.0003668746 | 0.0003668746 | 0.0003668746 | 0.0003668746 | 0.0003668746 | 0.0003668746 | 0.0003668746 | 0.0003668746 | 0.0003668746 | 0.0003668746 | 0.0003668746 | 0.0003668746 | 0.0003668746 | 0.0003668746 | 0.0003668746 | 0.0003668746 | 0.0003668746 | 0.0003668746 | 0.0003668746 | 0.0003668746 | 0.0003668746 | 0.0003668746 | 0.0003668746 | 0.0003668746 | 0.0003668746 | 0 | 0 | 0 | 0 | 0 | 0 | 0 | 0 | 0 | 0 | 0 | 0 | 0 | 0
928 | 175.3757 | 0.0003727485 | 30 | 494 | -434 | 0 | 0 | 0 | 0 | 0 | 0 | 0 | 0 | 0 | 0 | 0 | 0 | 0 | 0 | 0 | 0 | 0.0003727485 | 0.0003727485 | 0.0003727485 | 0.0003727485 | 0.0003727485 | 0.0003727485 | 0.0003727485 | 0.0003727485 | 0.0003727485 | 0.0003727485 | 0.0003727485 | 0.0003727485 | 0.0003727485 | 0.0003727485 | 0.0003727485 | 0.0003727485 | 0.0003727485 | 0.0003727485 | 0.0003727485 | 0.0003727485 | 0.0003727485 | 0.0003727485 | 0.0003727485 | 0.0003727485 | 0.0003727485 | 0.0003727485 | 0.0003727485 | 0.0003727485 | 0.0003727485 | 0.0003727485 | 0.0003727485 | 0.0003727485 | 0.0003727485 | 0.0003727485 | 0.0003727485 | 0 | 0 | 0 | 0 | 0 | 0 | 0 | 0 | 0 | 0 | 0 | 0 | 0 | 0
928 | 181.0228 | 0.0003847509 | 20 | 484 | -444 | 0 | 0 | 0 | 0 | 0 | 0 | 0 | 0 | 0 | 0 | 0 | 0 | 0 | 0 | 0 | 0 | 0.0003847509 | 0.0003847509 | 0.0003847509 | 0.0003847509 | 0.0003847509 | 0.0003847509 | 0.0003847509 | 0.0003847509 | 0.0003847509 | 0.0003847509 | 0.0003847509 | 0.0003847509 | 0.0003847509 | 0.0003847509 | 0.0003847509 | 0.0003847509 | 0.0003847509 | 0.0003847509 | 0.0003847509 | 0.0003847509 | 0.0003847509 | 0.0003847509 | 0.0003847509 | 0.0003847509 | 0.0003847509 | 0.0003847509 | 0.0003847509 | 0.0003847509 | 0.0003847509 | 0.0003847509 | 0.0003847509 | 0.0003847509 | 0.0003847509 | 0.0003847509 | 0.0003847509 | 0 | 0 | 0 | 0 | 0 | 0 | 0 | 0 | 0 | 0 | 0 | 0 | 0 | 0
928 | 171.8915 | 0.0003653431 | 10 | 474 | -454 | 0 | 0 | 0 | 0 | 0 | 0 | 0 | 0 | 0 | 0 | 0 | 0 | 0 | 0 | 0 | 0 | 0.0003653431 | 0.0003653431 | 0.0003653431 | 0.0003653431 | 0.0003653431 | 0.0003653431 | 0.0003653431 | 0.0003653431 | 0.0003653431 | 0.0003653431 | 0.0003653431 | 0.0003653431 | 0.0003653431 | 0.0003653431 | 0.0003653431 | 0.0003653431 | 0.0003653431 | 0.0003653431 | 0.0003653431 | 0.0003653431 | 0.0003653431 | 0.0003653431 | 0.0003653431 | 0.0003653431 | 0.0003653431 | 0.0003653431 | 0.0003653431 | 0.0003653431 | 0.0003653431 | 0.0003653431 | 0.0003653431 | 0.0003653431 | 0.0003653431 | 0.0003653431 | 0 | 0 | 0 | 0 | 0 | 0 | 0 | 0 | 0 | 0 | 0 | 0 | 0 | 0 | 0
928 | 174.6226 | 0.0003711478 | 0 | 464 | -464 | 0 | 0 | 0 | 0 | 0 | 0 | 0 | 0 | 0 | 0 | 0 | 0 | 0 | 0 | 0 | 0.0003711478 | 0.0003711478 | 0.0003711478 | 0.0003711478 | 0.0003711478 | 0.0003711478 | 0.0003711478 | 0.0003711478 | 0.0003711478 | 0.0003711478 | 0.0003711478 | 0.0003711478 | 0.0003711478 | 0.0003711478 | 0.0003711478 | 0.0003711478 | 0.0003711478 | 0.0003711478 | 0.0003711478 | 0.0003711478 | 0.0003711478 | 0.0003711478 | 0.0003711478 | 0.0003711478 | 0.0003711478 | 0.0003711478 | 0.0003711478 | 0.0003711478 | 0.0003711478 | 0.0003711478 | 0.0003711478 | 0.0003711478 | 0.0003711478 | 0.0003711478 | 0.0003711478 | 0 | 0 | 0 | 0 | 0 | 0 | 0 | 0 | 0 | 0 | 0 | 0 | 0 | 0 | 0
928 | 179.5522 | 0.0003816252 | -10 | 454 | -474 | 0 | 0 | 0 | 0 | 0 | 0 | 0 | 0 | 0 | 0 | 0 | 0 | 0 | 0 | 0 | 0.0003816252 | 0.0003816252 | 0.0003816252 | 0.0003816252 | 0.0003816252 | 0.0003816252 | 0.0003816252 | 0.0003816252 | 0.0003816252 | 0.0003816252 | 0.0003816252 | 0.0003816252 | 0.0003816252 | 0.0003816252 | 0.0003816252 | 0.0003816252 | 0.0003816252 | 0.0003816252 | 0.0003816252 | 0.0003816252 | 0.0003816252 | 0.0003816252 | 0.0003816252 | 0.0003816252 | 0.0003816252 | 0.0003816252 | 0.0003816252 | 0.0003816252 | 0.0003816252 | 0.0003816252 | 0.0003816252 | 0.0003816252 | 0.0003816252 | 0.0003816252 | 0 | 0 | 0 | 0 | 0 | 0 | 0 | 0 | 0 | 0 | 0 | 0 | 0 | 0 | 0 | 0
928 | 171.9549 | 0.0003654777 | -20 | 444 | -484 | 0 | 0 | 0 | 0 | 0 | 0 | 0 | 0 | 0 | 0 | 0 | 0 | 0 | 0 | 0.0003654777 | 0.0003654777 | 0.0003654777 | 0.0003654777 | 0.0003654777 | 0.0003654777 | 0.0003654777 | 0.0003654777 | 0.0003654777 | 0.0003654777 | 0.0003654777 | 0.0003654777 | 0.0003654777 | 0.0003654777 | 0.0003654777 | 0.0003654777 | 0.0003654777 | 0.0003654777 | 0.0003654777 | 0.0003654777 | 0.0003654777 | 0.0003654777 | 0.0003654777 | 0.0003654777 | 0.0003654777 | 0.0003654777 | 0.0003654777 | 0.0003654777 | 0.0003654777 | 0.0003654777 | 0.0003654777 | 0.0003654777 | 0.0003654777 | 0.0003654777 | 0.0003654777 | 0 | 0 | 0 | 0 | 0 | 0 | 0 | 0 | 0 | 0 | 0 | 0 | 0 | 0 | 0 | 0
839 | 209.5208 | 0.0004453213 | -30 | 389.5 | -449.5 | 0 | 0 | 0 | 0 | 0 | 0 | 0 | 0 | 0 | 0 | 0 | 0 | 0 | 0 | 0 | 0 | 0.0004453213 | 0.0004453213 | 0.0004453213 | 0.0004453213 | 0.0004453213 | 0.0004453213 | 0.0004453213 | 0.0004453213 | 0.0004453213 | 0.0004453213 | 0.0004453213 | 0.0004453213 | 0.0004453213 | 0.0004453213 | 0.0004453213 | 0.0004453213 | 0.0004453213 | 0.0004453213 | 0.0004453213 | 0.0004453213 | 0.0004453213 | 0.0004453213 | 0.0004453213 | 0.0004453213 | 0.0004453213 | 0.0004453213 | 0.0004453213 | 0.0004453213 | 0.0004453213 | 0.0004453213 | 0.0004453213 | 0 | 0 | 0 | 0 | 0 | 0 | 0 | 0 | 0 | 0 | 0 | 0 | 0 | 0 | 0 | 0 | 0 | 0
839 | 213.4385 | 0.0004536481 | -40 | 379.5 | -459.5 | 0 | 0 | 0 | 0 | 0 | 0 | 0 | 0 | 0 | 0 | 0 | 0 | 0 | 0 | 0 | 0.0004536481 | 0.0004536481 | 0.0004536481 | 0.0004536481 | 0.0004536481 | 0.0004536481 | 0.0004536481 | 0.0004536481 | 0.0004536481 | 0.0004536481 | 0.0004536481 | 0.0004536481 | 0.0004536481 | 0.0004536481 | 0.0004536481 | 0.0004536481 | 0.0004536481 | 0.0004536481 | 0.0004536481 | 0.0004536481 | 0.0004536481 | 0.0004536481 | 0.0004536481 | 0.0004536481 | 0.0004536481 | 0.0004536481 | 0.0004536481 | 0.0004536481 | 0.0004536481 | 0.0004536481 | 0.0004536481 | 0.0004536481 | 0 | 0 | 0 | 0 | 0 | 0 | 0 | 0 | 0 | 0 | 0 | 0 | 0 | 0 | 0 | 0 | 0 | 0
839 | 198.2875 | 0.0004214459 | -30 | 389.5 | -449.5 | 0 | 0 | 0 | 0 | 0 | 0 | 0 | 0 | 0 | 0 | 0 | 0 | 0 | 0 | 0 | 0 | 0.0004214459 | 0.0004214459 | 0.0004214459 | 0.0004214459 | 0.0004214459 | 0.0004214459 | 0.0004214459 | 0.0004214459 | 0.0004214459 | 0.0004214459 | 0.0004214459 | 0.0004214459 | 0.0004214459 | 0.0004214459 | 0.0004214459 | 0.0004214459 | 0.0004214459 | 0.0004214459 | 0.0004214459 | 0.0004214459 | 0.0004214459 | 0.0004214459 | 0.0004214459 | 0.0004214459 | 0.0004214459 | 0.0004214459 | 0.0004214459 | 0.0004214459 | 0.0004214459 | 0.0004214459 | 0.0004214459 | 0 | 0 | 0 | 0 | 0 | 0 | 0 | 0 | 0 | 0 | 0 | 0 | 0 | 0 | 0 | 0 | 0 | 0
839 | 204.6436 | 0.0004349553 | -20 | 399.5 | -439.5 | 0 | 0 | 0 | 0 | 0 | 0 | 0 | 0 | 0 | 0 | 0 | 0 | 0 | 0 | 0 | 0 | 0.0004349553 | 0.0004349553 | 0.0004349553 | 0.0004349553 | 0.0004349553 | 0.0004349553 | 0.0004349553 | 0.0004349553 | 0.0004349553 | 0.0004349553 | 0.0004349553 | 0.0004349553 | 0.0004349553 | 0.0004349553 | 0.0004349553 | 0.0004349553 | 0.0004349553 | 0.0004349553 | 0.0004349553 | 0.0004349553 | 0.0004349553 | 0.0004349553 | 0.0004349553 | 0.0004349553 | 0.0004349553 | 0.0004349553 | 0.0004349553 | 0.0004349553 | 0.0004349553 | 0.0004349553 | 0.0004349553 | 0 | 0 | 0 | 0 | 0 | 0 | 0 | 0 | 0 | 0 | 0 | 0 | 0 | 0 | 0 | 0 | 0 | 0
839 | 201.644 | 0.0004285799 | -10 | 409.5 | -429.5 | 0 | 0 | 0 | 0 | 0 | 0 | 0 | 0 | 0 | 0 | 0 | 0 | 0 | 0 | 0 | 0 | 0.0004285799 | 0.0004285799 | 0.0004285799 | 0.0004285799 | 0.0004285799 | 0.0004285799 | 0.0004285799 | 0.0004285799 | 0.0004285799 | 0.0004285799 | 0.0004285799 | 0.0004285799 | 0.0004285799 | 0.0004285799 | 0.0004285799 | 0.0004285799 | 0.0004285799 | 0.0004285799 | 0.0004285799 | 0.0004285799 | 0.0004285799 | 0.0004285799 | 0.0004285799 | 0.0004285799 | 0.0004285799 | 0.0004285799 | 0.0004285799 | 0.0004285799 | 0.0004285799 | 0.0004285799 | 0.0004285799 | 0.0004285799 | 0 | 0 | 0 | 0 | 0 | 0 | 0 | 0 | 0 | 0 | 0 | 0 | 0 | 0 | 0 | 0 | 0
839 | 202.6334 | 0.0004306828 | 0 | 419.5 | -419.5 | 0 | 0 | 0 | 0 | 0 | 0 | 0 | 0 | 0 | 0 | 0 | 0 | 0 | 0 | 0 | 0 | 0 | 0.0004306828 | 0.0004306828 | 0.0004306828 | 0.0004306828 | 0.0004306828 | 0.0004306828 | 0.0004306828 | 0.0004306828 | 0.0004306828 | 0.0004306828 | 0.0004306828 | 0.0004306828 | 0.0004306828 | 0.0004306828 | 0.0004306828 | 0.0004306828 | 0.0004306828 | 0.0004306828 | 0.0004306828 | 0.0004306828 | 0.0004306828 | 0.0004306828 | 0.0004306828 | 0.0004306828 | 0.0004306828 | 0.0004306828 | 0.0004306828 | 0.0004306828 | 0.0004306828 | 0.0004306828 | 0.0004306828 | 0 | 0 | 0 | 0 | 0 | 0 | 0 | 0 | 0 | 0 | 0 | 0 | 0 | 0 | 0 | 0 | 0
839 | 206.4973 | 0.0004388952 | 10 | 429.5 | -409.5 | 0 | 0 | 0 | 0 | 0 | 0 | 0 | 0 | 0 | 0 | 0 | 0 | 0 | 0 | 0 | 0 | 0 | 0.0004388952 | 0.0004388952 | 0.0004388952 | 0.0004388952 | 0.0004388952 | 0.0004388952 | 0.0004388952 | 0.0004388952 | 0.0004388952 | 0.0004388952 | 0.0004388952 | 0.0004388952 | 0.0004388952 | 0.0004388952 | 0.0004388952 | 0.0004388952 | 0.0004388952 | 0.0004388952 | 0.0004388952 | 0.0004388952 | 0.0004388952 | 0.0004388952 | 0.0004388952 | 0.0004388952 | 0.0004388952 | 0.0004388952 | 0.0004388952 | 0.0004388952 | 0.0004388952 | 0.0004388952 | 0.0004388952 | 0.0004388952 | 0 | 0 | 0 | 0 | 0 | 0 | 0 | 0 | 0 | 0 | 0 | 0 | 0 | 0 | 0 | 0
839 | 203.7451 | 0.0004330457 | 20 | 439.5 | -399.5 | 0 | 0 | 0 | 0 | 0 | 0 | 0 | 0 | 0 | 0 | 0 | 0 | 0 | 0 | 0 | 0 | 0 | 0 | 0.0004330457 | 0.0004330457 | 0.0004330457 | 0.0004330457 | 0.0004330457 | 0.0004330457 | 0.0004330457 | 0.0004330457 | 0.0004330457 | 0.0004330457 | 0.0004330457 | 0.0004330457 | 0.0004330457 | 0.0004330457 | 0.0004330457 | 0.0004330457 | 0.0004330457 | 0.0004330457 | 0.0004330457 | 0.0004330457 | 0.0004330457 | 0.0004330457 | 0.0004330457 | 0.0004330457 | 0.0004330457 | 0.0004330457 | 0.0004330457 | 0.0004330457 | 0.0004330457 | 0.0004330457 | 0.0004330457 | 0 | 0 | 0 | 0 | 0 | 0 | 0 | 0 | 0 | 0 | 0 | 0 | 0 | 0 | 0 | 0

## F6bottom
[6 empty] | 0 | 1 | 2 | 3 | 4 | 5 | 6 | 7 | 8 | 9 | 10 | 11 | 12 | 13 | 14 | 15 | 16 | 17 | 18 | 19 | 20 | 21 | 22 | 23 | 24 | 25 | 26 | 27 | 28 | 29 | 30 | 31 | 32 | 33 | 34 | 35 | 36 | 37 | 38 | 39 | 40 | 41 | 42 | 43 | 44 | 45 | 46 | 47 | 48 | 49 | 50 | 51 | 52 | 53 | 54 | 55 | 56 | 57 | 58 | 59 | 60 | 61 | 62 | 63 | 64
ord_wdt | alpha | alpha/k | WROLL_SHIFT_POS_6 | Width1 | Width2 | -855.04 | -828.32 | -801.6 | -774.88 | -748.16 | -721.44 | -694.72 | -668 | -641.28 | -614.56 | -587.84 | -561.12 | -534.4 | -507.68 | -480.96 | -454.24 | -427.52 | -400.8 | -374.08 | -347.36 | -320.64 | -293.92 | -267.2 | -240.48 | -213.76 | -187.04 | -160.32 | -133.6 | -106.88 | -80.16 | -53.44 | -26.72 | 0 | 26.72 | 53.44 | 80.16 | 106.88 | 133.6 | 160.32 | 187.04 | 213.76 | 240.48 | 267.2 | 293.92 | 320.64 | 347.36 | 374.08 | 400.8 | 427.52 | 454.24 | 480.96 | 507.68 | 534.4 | 561.12 | 587.84 | 614.56 | 641.28 | 668 | 694.72 | 721.44 | 748.16 | 774.88 | 801.6 | 828.32 | 855.04
826 | 701.9039 | 0.002954355 | 0 | 413 | -413 | 0 | 0 | 0 | 0 | 0 | 0 | 0 | 0 | 0 | 0 | 0 | 0 | 0 | 0 | 0 | 0 | 0 | 0.002954355 | 0.002954355 | 0.002954355 | 0.002954355 | 0.002954355 | 0.002954355 | 0.002954355 | 0.002954355 | 0.002954355 | 0.002954355 | 0.002954355 | 0.002954355 | 0.002954355 | 0.002954355 | 0.002954355 | 0.002954355 | 0.002954355 | 0.002954355 | 0.002954355 | 0.002954355 | 0.002954355 | 0.002954355 | 0.002954355 | 0.002954355 | 0.002954355 | 0.002954355 | 0.002954355 | 0.002954355 | 0.002954355 | 0.002954355 | 0.002954355 | 0 | 0 | 0 | 0 | 0 | 0 | 0 | 0 | 0 | 0 | 0 | 0 | 0 | 0 | 0 | 0 | 0
826 | 1269.805 | 0.005344683 | 0 | 413 | -413 | 0 | 0 | 0 | 0 | 0 | 0 | 0 | 0 | 0 | 0 | 0 | 0 | 0 | 0 | 0 | 0 | 0 | 0.005344683 | 0.005344683 | 0.005344683 | 0.005344683 | 0.005344683 | 0.005344683 | 0.005344683 | 0.005344683 | 0.005344683 | 0.005344683 | 0.005344683 | 0.005344683 | 0.005344683 | 0.005344683 | 0.005344683 | 0.005344683 | 0.005344683 | 0.005344683 | 0.005344683 | 0.005344683 | 0.005344683 | 0.005344683 | 0.005344683 | 0.005344683 | 0.005344683 | 0.005344683 | 0.005344683 | 0.005344683 | 0.005344683 | 0.005344683 | 0.005344683 | 0 | 0 | 0 | 0 | 0 | 0 | 0 | 0 | 0 | 0 | 0 | 0 | 0 | 0 | 0 | 0 | 0
1169 | 422.3152 | 0.00177755 | 0 | 584.5 | -584.5 | 0 | 0 | 0 | 0 | 0 | 0 | 0 | 0 | 0 | 0 | 0 | 0.00177755 | 0.00177755 | 0.00177755 | 0.00177755 | 0.00177755 | 0.00177755 | 0.00177755 | 0.00177755 | 0.00177755 | 0.00177755 | 0.00177755 | 0.00177755 | 0.00177755 | 0.00177755 | 0.00177755 | 0.00177755 | 0.00177755 | 0.00177755 | 0.00177755 | 0.00177755 | 0.00177755 | 0.00177755 | 0.00177755 | 0.00177755 | 0.00177755 | 0.00177755 | 0.00177755 | 0.00177755 | 0.00177755 | 0.00177755 | 0.00177755 | 0.00177755 | 0.00177755 | 0.00177755 | 0.00177755 | 0.00177755 | 0.00177755 | 0.00177755 | 0.00177755 | 0.00177755 | 0.00177755 | 0.00177755 | 0.00177755 | 0 | 0 | 0 | 0 | 0 | 0 | 0 | 0 | 0 | 0 | 0
1207 | 384.3513 | 0.001617758 | 0 | 603.5 | -603.5 | 0 | 0 | 0 | 0 | 0 | 0 | 0 | 0 | 0 | 0 | 0.001617758 | 0.001617758 | 0.001617758 | 0.001617758 | 0.001617758 | 0.001617758 | 0.001617758 | 0.001617758 | 0.001617758 | 0.001617758 | 0.001617758 | 0.001617758 | 0.001617758 | 0.001617758 | 0.001617758 | 0.001617758 | 0.001617758 | 0.001617758 | 0.001617758 | 0.001617758 | 0.001617758 | 0.001617758 | 0.001617758 | 0.001617758 | 0.001617758 | 0.001617758 | 0.001617758 | 0.001617758 | 0.001617758 | 0.001617758 | 0.001617758 | 0.001617758 | 0.001617758 | 0.001617758 | 0.001617758 | 0.001617758 | 0.001617758 | 0.001617758 | 0.001617758 | 0.001617758 | 0.001617758 | 0.001617758 | 0.001617758 | 0.001617758 | 0.001617758 | 0 | 0 | 0 | 0 | 0 | 0 | 0 | 0 | 0 | 0
1207 | 376.096 | 0.00158301 | 0 | 603.5 | -603.5 | 0 | 0 | 0 | 0 | 0 | 0 | 0 | 0 | 0 | 0 | 0.00158301 | 0.00158301 | 0.00158301 | 0.00158301 | 0.00158301 | 0.00158301 | 0.00158301 | 0.00158301 | 0.00158301 | 0.00158301 | 0.00158301 | 0.00158301 | 0.00158301 | 0.00158301 | 0.00158301 | 0.00158301 | 0.00158301 | 0.00158301 | 0.00158301 | 0.00158301 | 0.00158301 | 0.00158301 | 0.00158301 | 0.00158301 | 0.00158301 | 0.00158301 | 0.00158301 | 0.00158301 | 0.00158301 | 0.00158301 | 0.00158301 | 0.00158301 | 0.00158301 | 0.00158301 | 0.00158301 | 0.00158301 | 0.00158301 | 0.00158301 | 0.00158301 | 0.00158301 | 0.00158301 | 0.00158301 | 0.00158301 | 0.00158301 | 0.00158301 | 0 | 0 | 0 | 0 | 0 | 0 | 0 | 0 | 0 | 0
1207 | 370.8806 | 0.001561059 | -10 | 613.5 | -593.5 | 0 | 0 | 0 | 0 | 0 | 0 | 0 | 0 | 0 | 0 | 0.001561059 | 0.001561059 | 0.001561059 | 0.001561059 | 0.001561059 | 0.001561059 | 0.001561059 | 0.001561059 | 0.001561059 | 0.001561059 | 0.001561059 | 0.001561059 | 0.001561059 | 0.001561059 | 0.001561059 | 0.001561059 | 0.001561059 | 0.001561059 | 0.001561059 | 0.001561059 | 0.001561059 | 0.001561059 | 0.001561059 | 0.001561059 | 0.001561059 | 0.001561059 | 0.001561059 | 0.001561059 | 0.001561059 | 0.001561059 | 0.001561059 | 0.001561059 | 0.001561059 | 0.001561059 | 0.001561059 | 0.001561059 | 0.001561059 | 0.001561059 | 0.001561059 | 0.001561059 | 0.001561059 | 0.001561059 | 0.001561059 | 0.001561059 | 0.001561059 | 0 | 0 | 0 | 0 | 0 | 0 | 0 | 0 | 0 | 0
1207 | 373.3129 | 0.001571296 | -20 | 623.5 | -583.5 | 0 | 0 | 0 | 0 | 0 | 0 | 0 | 0 | 0 | 0 | 0 | 0.001571296 | 0.001571296 | 0.001571296 | 0.001571296 | 0.001571296 | 0.001571296 | 0.001571296 | 0.001571296 | 0.001571296 | 0.001571296 | 0.001571296 | 0.001571296 | 0.001571296 | 0.001571296 | 0.001571296 | 0.001571296 | 0.001571296 | 0.001571296 | 0.001571296 | 0.001571296 | 0.001571296 | 0.001571296 | 0.001571296 | 0.001571296 | 0.001571296 | 0.001571296 | 0.001571296 | 0.001571296 | 0.001571296 | 0.001571296 | 0.001571296 | 0.001571296 | 0.001571296 | 0.001571296 | 0.001571296 | 0.001571296 | 0.001571296 | 0.001571296 | 0.001571296 | 0.001571296 | 0.001571296 | 0.001571296 | 0.001571296 | 0.001571296 | 0.001571296 | 0 | 0 | 0 | 0 | 0 | 0 | 0 | 0 | 0
1207 | 379.7116 | 0.001598229 | -30 | 633.5 | -573.5 | 0 | 0 | 0 | 0 | 0 | 0 | 0 | 0 | 0 | 0 | 0 | 0.001598229 | 0.001598229 | 0.001598229 | 0.001598229 | 0.001598229 | 0.001598229 | 0.001598229 | 0.001598229 | 0.001598229 | 0.001598229 | 0.001598229 | 0.001598229 | 0.001598229 | 0.001598229 | 0.001598229 | 0.001598229 | 0.001598229 | 0.001598229 | 0.001598229 | 0.001598229 | 0.001598229 | 0.001598229 | 0.001598229 | 0.001598229 | 0.001598229 | 0.001598229 | 0.001598229 | 0.001598229 | 0.001598229 | 0.001598229 | 0.001598229 | 0.001598229 | 0.001598229 | 0.001598229 | 0.001598229 | 0.001598229 | 0.001598229 | 0.001598229 | 0.001598229 | 0.001598229 | 0.001598229 | 0.001598229 | 0.001598229 | 0.001598229 | 0.001598229 | 0 | 0 | 0 | 0 | 0 | 0 | 0 | 0 | 0
1259 | 607.1208 | 0.002555408 | -40 | 669.5 | -589.5 | 0 | 0 | 0 | 0 | 0 | 0 | 0 | 0 | 0 | 0 | 0.002555408 | 0.002555408 | 0.002555408 | 0.002555408 | 0.002555408 | 0.002555408 | 0.002555408 | 0.002555408 | 0.002555408 | 0.002555408 | 0.002555408 | 0.002555408 | 0.002555408 | 0.002555408 | 0.002555408 | 0.002555408 | 0.002555408 | 0.002555408 | 0.002555408 | 0.002555408 | 0.002555408 | 0.002555408 | 0.002555408 | 0.002555408 | 0.002555408 | 0.002555408 | 0.002555408 | 0.002555408 | 0.002555408 | 0.002555408 | 0.002555408 | 0.002555408 | 0.002555408 | 0.002555408 | 0.002555408 | 0.002555408 | 0.002555408 | 0.002555408 | 0.002555408 | 0.002555408 | 0.002555408 | 0.002555408 | 0.002555408 | 0.002555408 | 0.002555408 | 0.002555408 | 0.002555408 | 0.002555408 | 0 | 0 | 0 | 0 | 0 | 0 | 0
1259 | 580.2455 | 0.002442288 | -30 | 659.5 | -599.5 | 0 | 0 | 0 | 0 | 0 | 0 | 0 | 0 | 0 | 0 | 0.002442288 | 0.002442288 | 0.002442288 | 0.002442288 | 0.002442288 | 0.002442288 | 0.002442288 | 0.002442288 | 0.002442288 | 0.002442288 | 0.002442288 | 0.002442288 | 0.002442288 | 0.002442288 | 0.002442288 | 0.002442288 | 0.002442288 | 0.002442288 | 0.002442288 | 0.002442288 | 0.002442288 | 0.002442288 | 0.002442288 | 0.002442288 | 0.002442288 | 0.002442288 | 0.002442288 | 0.002442288 | 0.002442288 | 0.002442288 | 0.002442288 | 0.002442288 | 0.002442288 | 0.002442288 | 0.002442288 | 0.002442288 | 0.002442288 | 0.002442288 | 0.002442288 | 0.002442288 | 0.002442288 | 0.002442288 | 0.002442288 | 0.002442288 | 0.002442288 | 0.002442288 | 0.002442288 | 0 | 0 | 0 | 0 | 0 | 0 | 0 | 0
1259 | 568.755 | 0.002393924 | -20 | 649.5 | -609.5 | 0 | 0 | 0 | 0 | 0 | 0 | 0 | 0 | 0 | 0 | 0.002393924 | 0.002393924 | 0.002393924 | 0.002393924 | 0.002393924 | 0.002393924 | 0.002393924 | 0.002393924 | 0.002393924 | 0.002393924 | 0.002393924 | 0.002393924 | 0.002393924 | 0.002393924 | 0.002393924 | 0.002393924 | 0.002393924 | 0.002393924 | 0.002393924 | 0.002393924 | 0.002393924 | 0.002393924 | 0.002393924 | 0.002393924 | 0.002393924 | 0.002393924 | 0.002393924 | 0.002393924 | 0.002393924 | 0.002393924 | 0.002393924 | 0.002393924 | 0.002393924 | 0.002393924 | 0.002393924 | 0.002393924 | 0.002393924 | 0.002393924 | 0.002393924 | 0.002393924 | 0.002393924 | 0.002393924 | 0.002393924 | 0.002393924 | 0.002393924 | 0.002393924 | 0.002393924 | 0 | 0 | 0 | 0 | 0 | 0 | 0 | 0
1259 | 593.5285 | 0.002498197 | -10 | 639.5 | -619.5 | 0 | 0 | 0 | 0 | 0 | 0 | 0 | 0 | 0 | 0.002498197 | 0.002498197 | 0.002498197 | 0.002498197 | 0.002498197 | 0.002498197 | 0.002498197 | 0.002498197 | 0.002498197 | 0.002498197 | 0.002498197 | 0.002498197 | 0.002498197 | 0.002498197 | 0.002498197 | 0.002498197 | 0.002498197 | 0.002498197 | 0.002498197 | 0.002498197 | 0.002498197 | 0.002498197 | 0.002498197 | 0.002498197 | 0.002498197 | 0.002498197 | 0.002498197 | 0.002498197 | 0.002498197 | 0.002498197 | 0.002498197 | 0.002498197 | 0.002498197 | 0.002498197 | 0.002498197 | 0.002498197 | 0.002498197 | 0.002498197 | 0.002498197 | 0.002498197 | 0.002498197 | 0.002498197 | 0.002498197 | 0.002498197 | 0.002498197 | 0.002498197 | 0.002498197 | 0 | 0 | 0 | 0 | 0 | 0 | 0 | 0 | 0
1259 | 633.2363 | 0.002665329 | 0 | 629.5 | -629.5 | 0 | 0 | 0 | 0 | 0 | 0 | 0 | 0 | 0 | 0.002665329 | 0.002665329 | 0.002665329 | 0.002665329 | 0.002665329 | 0.002665329 | 0.002665329 | 0.002665329 | 0.002665329 | 0.002665329 | 0.002665329 | 0.002665329 | 0.002665329 | 0.002665329 | 0.002665329 | 0.002665329 | 0.002665329 | 0.002665329 | 0.002665329 | 0.002665329 | 0.002665329 | 0.002665329 | 0.002665329 | 0.002665329 | 0.002665329 | 0.002665329 | 0.002665329 | 0.002665329 | 0.002665329 | 0.002665329 | 0.002665329 | 0.002665329 | 0.002665329 | 0.002665329 | 0.002665329 | 0.002665329 | 0.002665329 | 0.002665329 | 0.002665329 | 0.002665329 | 0.002665329 | 0.002665329 | 0.002665329 | 0.002665329 | 0.002665329 | 0.002665329 | 0.002665329 | 0 | 0 | 0 | 0 | 0 | 0 | 0 | 0 | 0
1259 | 595.7178 | 0.002507412 | 10 | 619.5 | -639.5 | 0 | 0 | 0 | 0 | 0 | 0 | 0 | 0 | 0 | 0.002507412 | 0.002507412 | 0.002507412 | 0.002507412 | 0.002507412 | 0.002507412 | 0.002507412 | 0.002507412 | 0.002507412 | 0.002507412 | 0.002507412 | 0.002507412 | 0.002507412 | 0.002507412 | 0.002507412 | 0.002507412 | 0.002507412 | 0.002507412 | 0.002507412 | 0.002507412 | 0.002507412 | 0.002507412 | 0.002507412 | 0.002507412 | 0.002507412 | 0.002507412 | 0.002507412 | 0.002507412 | 0.002507412 | 0.002507412 | 0.002507412 | 0.002507412 | 0.002507412 | 0.002507412 | 0.002507412 | 0.002507412 | 0.002507412 | 0.002507412 | 0.002507412 | 0.002507412 | 0.002507412 | 0.002507412 | 0.002507412 | 0.002507412 | 0.002507412 | 0.002507412 | 0.002507412 | 0 | 0 | 0 | 0 | 0 | 0 | 0 | 0 | 0
1259 | 592.35 | 0.002493237 | 20 | 609.5 | -649.5 | 0 | 0 | 0 | 0 | 0 | 0 | 0 | 0 | 0.002493237 | 0.002493237 | 0.002493237 | 0.002493237 | 0.002493237 | 0.002493237 | 0.002493237 | 0.002493237 | 0.002493237 | 0.002493237 | 0.002493237 | 0.002493237 | 0.002493237 | 0.002493237 | 0.002493237 | 0.002493237 | 0.002493237 | 0.002493237 | 0.002493237 | 0.002493237 | 0.002493237 | 0.002493237 | 0.002493237 | 0.002493237 | 0.002493237 | 0.002493237 | 0.002493237 | 0.002493237 | 0.002493237 | 0.002493237 | 0.002493237 | 0.002493237 | 0.002493237 | 0.002493237 | 0.002493237 | 0.002493237 | 0.002493237 | 0.002493237 | 0.002493237 | 0.002493237 | 0.002493237 | 0.002493237 | 0.002493237 | 0.002493237 | 0.002493237 | 0.002493237 | 0.002493237 | 0 | 0 | 0 | 0 | 0 | 0 | 0 | 0 | 0 | 0
1259 | 569.791 | 0.002398284 | 30 | 599.5 | -659.5 | 0 | 0 | 0 | 0 | 0 | 0 | 0 | 0 | 0.002398284 | 0.002398284 | 0.002398284 | 0.002398284 | 0.002398284 | 0.002398284 | 0.002398284 | 0.002398284 | 0.002398284 | 0.002398284 | 0.002398284 | 0.002398284 | 0.002398284 | 0.002398284 | 0.002398284 | 0.002398284 | 0.002398284 | 0.002398284 | 0.002398284 | 0.002398284 | 0.002398284 | 0.002398284 | 0.002398284 | 0.002398284 | 0.002398284 | 0.002398284 | 0.002398284 | 0.002398284 | 0.002398284 | 0.002398284 | 0.002398284 | 0.002398284 | 0.002398284 | 0.002398284 | 0.002398284 | 0.002398284 | 0.002398284 | 0.002398284 | 0.002398284 | 0.002398284 | 0.002398284 | 0.002398284 | 0.002398284 | 0.002398284 | 0.002398284 | 0.002398284 | 0.002398284 | 0 | 0 | 0 | 0 | 0 | 0 | 0 | 0 | 0 | 0
1274 | 311.2881 | 0.00131023 | 40 | 597 | -677 | 0 | 0 | 0 | 0 | 0 | 0 | 0 | 0.00131023 | 0.00131023 | 0.00131023 | 0.00131023 | 0.00131023 | 0.00131023 | 0.00131023 | 0.00131023 | 0.00131023 | 0.00131023 | 0.00131023 | 0.00131023 | 0.00131023 | 0.00131023 | 0.00131023 | 0.00131023 | 0.00131023 | 0.00131023 | 0.00131023 | 0.00131023 | 0.00131023 | 0.00131023 | 0.00131023 | 0.00131023 | 0.00131023 | 0.00131023 | 0.00131023 | 0.00131023 | 0.00131023 | 0.00131023 | 0.00131023 | 0.00131023 | 0.00131023 | 0.00131023 | 0.00131023 | 0.00131023 | 0.00131023 | 0.00131023 | 0.00131023 | 0.00131023 | 0.00131023 | 0.00131023 | 0.00131023 | 0.00131023 | 0.00131023 | 0.00131023 | 0.00131023 | 0.00131023 | 0 | 0 | 0 | 0 | 0 | 0 | 0 | 0 | 0 | 0
1274 | 331.4548 | 0.001395113 | 30 | 607 | -667 | 0 | 0 | 0 | 0 | 0 | 0 | 0 | 0 | 0.001395113 | 0.001395113 | 0.001395113 | 0.001395113 | 0.001395113 | 0.001395113 | 0.001395113 | 0.001395113 | 0.001395113 | 0.001395113 | 0.001395113 | 0.001395113 | 0.001395113 | 0.001395113 | 0.001395113 | 0.001395113 | 0.001395113 | 0.001395113 | 0.001395113 | 0.001395113 | 0.001395113 | 0.001395113 | 0.001395113 | 0.001395113 | 0.001395113 | 0.001395113 | 0.001395113 | 0.001395113 | 0.001395113 | 0.001395113 | 0.001395113 | 0.001395113 | 0.001395113 | 0.001395113 | 0.001395113 | 0.001395113 | 0.001395113 | 0.001395113 | 0.001395113 | 0.001395113 | 0.001395113 | 0.001395113 | 0.001395113 | 0.001395113 | 0.001395113 | 0.001395113 | 0.001395113 | 0 | 0 | 0 | 0 | 0 | 0 | 0 | 0 | 0 | 0
1320 | 374.7455 | 0.001577326 | 20 | 640 | -680 | 0 | 0 | 0 | 0 | 0 | 0 | 0 | 0.001577326 | 0.001577326 | 0.001577326 | 0.001577326 | 0.001577326 | 0.001577326 | 0.001577326 | 0.001577326 | 0.001577326 | 0.001577326 | 0.001577326 | 0.001577326 | 0.001577326 | 0.001577326 | 0.001577326 | 0.001577326 | 0.001577326 | 0.001577326 | 0.001577326 | 0.001577326 | 0.001577326 | 0.001577326 | 0.001577326 | 0.001577326 | 0.001577326 | 0.001577326 | 0.001577326 | 0.001577326 | 0.001577326 | 0.001577326 | 0.001577326 | 0.001577326 | 0.001577326 | 0.001577326 | 0.001577326 | 0.001577326 | 0.001577326 | 0.001577326 | 0.001577326 | 0.001577326 | 0.001577326 | 0.001577326 | 0.001577326 | 0.001577326 | 0.001577326 | 0.001577326 | 0.001577326 | 0.001577326 | 0.001577326 | 0 | 0 | 0 | 0 | 0 | 0 | 0 | 0 | 0
1375 | 311.9362 | 0.001312958 | 10 | 677.5 | -697.5 | 0 | 0 | 0 | 0 | 0 | 0 | 0.001312958 | 0.001312958 | 0.001312958 | 0.001312958 | 0.001312958 | 0.001312958 | 0.001312958 | 0.001312958 | 0.001312958 | 0.001312958 | 0.001312958 | 0.001312958 | 0.001312958 | 0.001312958 | 0.001312958 | 0.001312958 | 0.001312958 | 0.001312958 | 0.001312958 | 0.001312958 | 0.001312958 | 0.001312958 | 0.001312958 | 0.001312958 | 0.001312958 | 0.001312958 | 0.001312958 | 0.001312958 | 0.001312958 | 0.001312958 | 0.001312958 | 0.001312958 | 0.001312958 | 0.001312958 | 0.001312958 | 0.001312958 | 0.001312958 | 0.001312958 | 0.001312958 | 0.001312958 | 0.001312958 | 0.001312958 | 0.001312958 | 0.001312958 | 0.001312958 | 0.001312958 | 0.001312958 | 0.001312958 | 0.001312958 | 0.001312958 | 0.001312958 | 0.001312958 | 0 | 0 | 0 | 0 | 0 | 0 | 0
1375 | 334.252 | 0.001406887 | 0 | 687.5 | -687.5 | 0 | 0 | 0 | 0 | 0 | 0 | 0 | 0.001406887 | 0.001406887 | 0.001406887 | 0.001406887 | 0.001406887 | 0.001406887 | 0.001406887 | 0.001406887 | 0.001406887 | 0.001406887 | 0.001406887 | 0.001406887 | 0.001406887 | 0.001406887 | 0.001406887 | 0.001406887 | 0.001406887 | 0.001406887 | 0.001406887 | 0.001406887 | 0.001406887 | 0.001406887 | 0.001406887 | 0.001406887 | 0.001406887 | 0.001406887 | 0.001406887 | 0.001406887 | 0.001406887 | 0.001406887 | 0.001406887 | 0.001406887 | 0.001406887 | 0.001406887 | 0.001406887 | 0.001406887 | 0.001406887 | 0.001406887 | 0.001406887 | 0.001406887 | 0.001406887 | 0.001406887 | 0.001406887 | 0.001406887 | 0.001406887 | 0.001406887 | 0.001406887 | 0.001406887 | 0.001406887 | 0.001406887 | 0.001406887 | 0 | 0 | 0 | 0 | 0 | 0 | 0
1375 | 321.733 | 0.001354193 | -10 | 697.5 | -677.5 | 0 | 0 | 0 | 0 | 0 | 0 | 0 | 0.001354193 | 0.001354193 | 0.001354193 | 0.001354193 | 0.001354193 | 0.001354193 | 0.001354193 | 0.001354193 | 0.001354193 | 0.001354193 | 0.001354193 | 0.001354193 | 0.001354193 | 0.001354193 | 0.001354193 | 0.001354193 | 0.001354193 | 0.001354193 | 0.001354193 | 0.001354193 | 0.001354193 | 0.001354193 | 0.001354193 | 0.001354193 | 0.001354193 | 0.001354193 | 0.001354193 | 0.001354193 | 0.001354193 | 0.001354193 | 0.001354193 | 0.001354193 | 0.001354193 | 0.001354193 | 0.001354193 | 0.001354193 | 0.001354193 | 0.001354193 | 0.001354193 | 0.001354193 | 0.001354193 | 0.001354193 | 0.001354193 | 0.001354193 | 0.001354193 | 0.001354193 | 0.001354193 | 0.001354193 | 0.001354193 | 0.001354193 | 0.001354193 | 0.001354193 | 0 | 0 | 0 | 0 | 0 | 0
1375 | 344.1273 | 0.001448452 | -20 | 707.5 | -667.5 | 0 | 0 | 0 | 0 | 0 | 0 | 0 | 0 | 0.001448452 | 0.001448452 | 0.001448452 | 0.001448452 | 0.001448452 | 0.001448452 | 0.001448452 | 0.001448452 | 0.001448452 | 0.001448452 | 0.001448452 | 0.001448452 | 0.001448452 | 0.001448452 | 0.001448452 | 0.001448452 | 0.001448452 | 0.001448452 | 0.001448452 | 0.001448452 | 0.001448452 | 0.001448452 | 0.001448452 | 0.001448452 | 0.001448452 | 0.001448452 | 0.001448452 | 0.001448452 | 0.001448452 | 0.001448452 | 0.001448452 | 0.001448452 | 0.001448452 | 0.001448452 | 0.001448452 | 0.001448452 | 0.001448452 | 0.001448452 | 0.001448452 | 0.001448452 | 0.001448452 | 0.001448452 | 0.001448452 | 0.001448452 | 0.001448452 | 0.001448452 | 0.001448452 | 0.001448452 | 0.001448452 | 0.001448452 | 0.001448452 | 0 | 0 | 0 | 0 | 0 | 0
1375 | 324.9647 | 0.001367796 | -30 | 717.5 | -657.5 | 0 | 0 | 0 | 0 | 0 | 0 | 0 | 0 | 0.001367796 | 0.001367796 | 0.001367796 | 0.001367796 | 0.001367796 | 0.001367796 | 0.001367796 | 0.001367796 | 0.001367796 | 0.001367796 | 0.001367796 | 0.001367796 | 0.001367796 | 0.001367796 | 0.001367796 | 0.001367796 | 0.001367796 | 0.001367796 | 0.001367796 | 0.001367796 | 0.001367796 | 0.001367796 | 0.001367796 | 0.001367796 | 0.001367796 | 0.001367796 | 0.001367796 | 0.001367796 | 0.001367796 | 0.001367796 | 0.001367796 | 0.001367796 | 0.001367796 | 0.001367796 | 0.001367796 | 0.001367796 | 0.001367796 | 0.001367796 | 0.001367796 | 0.001367796 | 0.001367796 | 0.001367796 | 0.001367796 | 0.001367796 | 0.001367796 | 0.001367796 | 0.001367796 | 0.001367796 | 0.001367796 | 0.001367796 | 0.001367796 | 0 | 0 | 0 | 0 | 0 | 0
1375 | 339.9686 | 0.001430948 | -40 | 727.5 | -647.5 | 0 | 0 | 0 | 0 | 0 | 0 | 0 | 0 | 0.001430948 | 0.001430948 | 0.001430948 | 0.001430948 | 0.001430948 | 0.001430948 | 0.001430948 | 0.001430948 | 0.001430948 | 0.001430948 | 0.001430948 | 0.001430948 | 0.001430948 | 0.001430948 | 0.001430948 | 0.001430948 | 0.001430948 | 0.001430948 | 0.001430948 | 0.001430948 | 0.001430948 | 0.001430948 | 0.001430948 | 0.001430948 | 0.001430948 | 0.001430948 | 0.001430948 | 0.001430948 | 0.001430948 | 0.001430948 | 0.001430948 | 0.001430948 | 0.001430948 | 0.001430948 | 0.001430948 | 0.001430948 | 0.001430948 | 0.001430948 | 0.001430948 | 0.001430948 | 0.001430948 | 0.001430948 | 0.001430948 | 0.001430948 | 0.001430948 | 0.001430948 | 0.001430948 | 0.001430948 | 0.001430948 | 0.001430948 | 0.001430948 | 0.001430948 | 0 | 0 | 0 | 0 | 0
1375 | 319.633 | 0.001345354 | -30 | 717.5 | -657.5 | 0 | 0 | 0 | 0 | 0 | 0 | 0 | 0 | 0.001345354 | 0.001345354 | 0.001345354 | 0.001345354 | 0.001345354 | 0.001345354 | 0.001345354 | 0.001345354 | 0.001345354 | 0.001345354 | 0.001345354 | 0.001345354 | 0.001345354 | 0.001345354 | 0.001345354 | 0.001345354 | 0.001345354 | 0.001345354 | 0.001345354 | 0.001345354 | 0.001345354 | 0.001345354 | 0.001345354 | 0.001345354 | 0.001345354 | 0.001345354 | 0.001345354 | 0.001345354 | 0.001345354 | 0.001345354 | 0.001345354 | 0.001345354 | 0.001345354 | 0.001345354 | 0.001345354 | 0.001345354 | 0.001345354 | 0.001345354 | 0.001345354 | 0.001345354 | 0.001345354 | 0.001345354 | 0.001345354 | 0.001345354 | 0.001345354 | 0.001345354 | 0.001345354 | 0.001345354 | 0.001345354 | 0.001345354 | 0.001345354 | 0 | 0 | 0 | 0 | 0 | 0
1375 | 329.3153 | 0.001386108 | -20 | 707.5 | -667.5 | 0 | 0 | 0 | 0 | 0 | 0 | 0 | 0 | 0.001386108 | 0.001386108 | 0.001386108 | 0.001386108 | 0.001386108 | 0.001386108 | 0.001386108 | 0.001386108 | 0.001386108 | 0.001386108 | 0.001386108 | 0.001386108 | 0.001386108 | 0.001386108 | 0.001386108 | 0.001386108 | 0.001386108 | 0.001386108 | 0.001386108 | 0.001386108 | 0.001386108 | 0.001386108 | 0.001386108 | 0.001386108 | 0.001386108 | 0.001386108 | 0.001386108 | 0.001386108 | 0.001386108 | 0.001386108 | 0.001386108 | 0.001386108 | 0.001386108 | 0.001386108 | 0.001386108 | 0.001386108 | 0.001386108 | 0.001386108 | 0.001386108 | 0.001386108 | 0.001386108 | 0.001386108 | 0.001386108 | 0.001386108 | 0.001386108 | 0.001386108 | 0.001386108 | 0.001386108 | 0.001386108 | 0.001386108 | 0.001386108 | 0 | 0 | 0 | 0 | 0 | 0
1375 | 321.8048 | 0.001354496 | -10 | 697.5 | -677.5 | 0 | 0 | 0 | 0 | 0 | 0 | 0 | 0.001354496 | 0.001354496 | 0.001354496 | 0.001354496 | 0.001354496 | 0.001354496 | 0.001354496 | 0.001354496 | 0.001354496 | 0.001354496 | 0.001354496 | 0.001354496 | 0.001354496 | 0.001354496 | 0.001354496 | 0.001354496 | 0.001354496 | 0.001354496 | 0.001354496 | 0.001354496 | 0.001354496 | 0.001354496 | 0.001354496 | 0.001354496 | 0.001354496 | 0.001354496 | 0.001354496 | 0.001354496 | 0.001354496 | 0.001354496 | 0.001354496 | 0.001354496 | 0.001354496 | 0.001354496 | 0.001354496 | 0.001354496 | 0.001354496 | 0.001354496 | 0.001354496 | 0.001354496 | 0.001354496 | 0.001354496 | 0.001354496 | 0.001354496 | 0.001354496 | 0.001354496 | 0.001354496 | 0.001354496 | 0.001354496 | 0.001354496 | 0.001354496 | 0.001354496 | 0 | 0 | 0 | 0 | 0 | 0
1375 | 279.7839 | 0.001177627 | 0 | 687.5 | -687.5 | 0 | 0 | 0 | 0 | 0 | 0 | 0 | 0.001177627 | 0.001177627 | 0.001177627 | 0.001177627 | 0.001177627 | 0.001177627 | 0.001177627 | 0.001177627 | 0.001177627 | 0.001177627 | 0.001177627 | 0.001177627 | 0.001177627 | 0.001177627 | 0.001177627 | 0.001177627 | 0.001177627 | 0.001177627 | 0.001177627 | 0.001177627 | 0.001177627 | 0.001177627 | 0.001177627 | 0.001177627 | 0.001177627 | 0.001177627 | 0.001177627 | 0.001177627 | 0.001177627 | 0.001177627 | 0.001177627 | 0.001177627 | 0.001177627 | 0.001177627 | 0.001177627 | 0.001177627 | 0.001177627 | 0.001177627 | 0.001177627 | 0.001177627 | 0.001177627 | 0.001177627 | 0.001177627 | 0.001177627 | 0.001177627 | 0.001177627 | 0.001177627 | 0.001177627 | 0.001177627 | 0.001177627 | 0.001177627 | 0 | 0 | 0 | 0 | 0 | 0 | 0
1385 | 380.3876 | 0.001601074 | 10 | 682.5 | -702.5 | 0 | 0 | 0 | 0 | 0 | 0 | 0.001601074 | 0.001601074 | 0.001601074 | 0.001601074 | 0.001601074 | 0.001601074 | 0.001601074 | 0.001601074 | 0.001601074 | 0.001601074 | 0.001601074 | 0.001601074 | 0.001601074 | 0.001601074 | 0.001601074 | 0.001601074 | 0.001601074 | 0.001601074 | 0.001601074 | 0.001601074 | 0.001601074 | 0.001601074 | 0.001601074 | 0.001601074 | 0.001601074 | 0.001601074 | 0.001601074 | 0.001601074 | 0.001601074 | 0.001601074 | 0.001601074 | 0.001601074 | 0.001601074 | 0.001601074 | 0.001601074 | 0.001601074 | 0.001601074 | 0.001601074 | 0.001601074 | 0.001601074 | 0.001601074 | 0.001601074 | 0.001601074 | 0.001601074 | 0.001601074 | 0.001601074 | 0.001601074 | 0.001601074 | 0.001601074 | 0.001601074 | 0.001601074 | 0.001601074 | 0 | 0 | 0 | 0 | 0 | 0 | 0
1441 | 323.4739 | 0.001361521 | 20 | 700.5 | -740.5 | 0 | 0 | 0 | 0 | 0 | 0.001361521 | 0.001361521 | 0.001361521 | 0.001361521 | 0.001361521 | 0.001361521 | 0.001361521 | 0.001361521 | 0.001361521 | 0.001361521 | 0.001361521 | 0.001361521 | 0.001361521 | 0.001361521 | 0.001361521 | 0.001361521 | 0.001361521 | 0.001361521 | 0.001361521 | 0.001361521 | 0.001361521 | 0.001361521 | 0.001361521 | 0.001361521 | 0.001361521 | 0.001361521 | 0.001361521 | 0.001361521 | 0.001361521 | 0.001361521 | 0.001361521 | 0.001361521 | 0.001361521 | 0.001361521 | 0.001361521 | 0.001361521 | 0.001361521 | 0.001361521 | 0.001361521 | 0.001361521 | 0.001361521 | 0.001361521 | 0.001361521 | 0.001361521 | 0.001361521 | 0.001361521 | 0.001361521 | 0.001361521 | 0.001361521 | 0.001361521 | 0.001361521 | 0.001361521 | 0.001361521 | 0.001361521 | 0 | 0 | 0 | 0 | 0 | 0
1469 | 276.5297 | 0.00116393 | 30 | 704.5 | -764.5 | 0 | 0 | 0 | 0 | 0.00116393 | 0.00116393 | 0.00116393 | 0.00116393 | 0.00116393 | 0.00116393 | 0.00116393 | 0.00116393 | 0.00116393 | 0.00116393 | 0.00116393 | 0.00116393 | 0.00116393 | 0.00116393 | 0.00116393 | 0.00116393 | 0.00116393 | 0.00116393 | 0.00116393 | 0.00116393 | 0.00116393 | 0.00116393 | 0.00116393 | 0.00116393 | 0.00116393 | 0.00116393 | 0.00116393 | 0.00116393 | 0.00116393 | 0.00116393 | 0.00116393 | 0.00116393 | 0.00116393 | 0.00116393 | 0.00116393 | 0.00116393 | 0.00116393 | 0.00116393 | 0.00116393 | 0.00116393 | 0.00116393 | 0.00116393 | 0.00116393 | 0.00116393 | 0.00116393 | 0.00116393 | 0.00116393 | 0.00116393 | 0.00116393 | 0.00116393 | 0.00116393 | 0.00116393 | 0.00116393 | 0.00116393 | 0.00116393 | 0 | 0 | 0 | 0 | 0 | 0
1474 | 223.8248 | 0.0009420921 | 40 | 697 | -777 | 0 | 0 | 0 | 0.0009420921 | 0.0009420921 | 0.0009420921 | 0.0009420921 | 0.0009420921 | 0.0009420921 | 0.0009420921 | 0.0009420921 | 0.0009420921 | 0.0009420921 | 0.0009420921 | 0.0009420921 | 0.0009420921 | 0.0009420921 | 0.0009420921 | 0.0009420921 | 0.0009420921 | 0.0009420921 | 0.0009420921 | 0.0009420921 | 0.0009420921 | 0.0009420921 | 0.0009420921 | 0.0009420921 | 0.0009420921 | 0.0009420921 | 0.0009420921 | 0.0009420921 | 0.0009420921 | 0.0009420921 | 0.0009420921 | 0.0009420921 | 0.0009420921 | 0.0009420921 | 0.0009420921 | 0.0009420921 | 0.0009420921 | 0.0009420921 | 0.0009420921 | 0.0009420921 | 0.0009420921 | 0.0009420921 | 0.0009420921 | 0.0009420921 | 0.0009420921 | 0.0009420921 | 0.0009420921 | 0.0009420921 | 0.0009420921 | 0.0009420921 | 0.0009420921 | 0.0009420921 | 0.0009420921 | 0.0009420921 | 0.0009420921 | 0.0009420921 | 0 | 0 | 0 | 0 | 0 | 0
1483 | 168.5099 | 0.0007092682 | 30 | 711.5 | -771.5 | 0 | 0 | 0 | 0 | 0.0007092682 | 0.0007092682 | 0.0007092682 | 0.0007092682 | 0.0007092682 | 0.0007092682 | 0.0007092682 | 0.0007092682 | 0.0007092682 | 0.0007092682 | 0.0007092682 | 0.0007092682 | 0.0007092682 | 0.0007092682 | 0.0007092682 | 0.0007092682 | 0.0007092682 | 0.0007092682 | 0.0007092682 | 0.0007092682 | 0.0007092682 | 0.0007092682 | 0.0007092682 | 0.0007092682 | 0.0007092682 | 0.0007092682 | 0.0007092682 | 0.0007092682 | 0.0007092682 | 0.0007092682 | 0.0007092682 | 0.0007092682 | 0.0007092682 | 0.0007092682 | 0.0007092682 | 0.0007092682 | 0.0007092682 | 0.0007092682 | 0.0007092682 | 0.0007092682 | 0.0007092682 | 0.0007092682 | 0.0007092682 | 0.0007092682 | 0.0007092682 | 0.0007092682 | 0.0007092682 | 0.0007092682 | 0.0007092682 | 0.0007092682 | 0.0007092682 | 0.0007092682 | 0.0007092682 | 0.0007092682 | 0.0007092682 | 0 | 0 | 0 | 0 | 0 | 0
1486 | 242.1174 | 0.001019087 | 20 | 723 | -763 | 0 | 0 | 0 | 0 | 0.001019087 | 0.001019087 | 0.001019087 | 0.001019087 | 0.001019087 | 0.001019087 | 0.001019087 | 0.001019087 | 0.001019087 | 0.001019087 | 0.001019087 | 0.001019087 | 0.001019087 | 0.001019087 | 0.001019087 | 0.001019087 | 0.001019087 | 0.001019087 | 0.001019087 | 0.001019087 | 0.001019087 | 0.001019087 | 0.001019087 | 0.001019087 | 0.001019087 | 0.001019087 | 0.001019087 | 0.001019087 | 0.001019087 | 0.001019087 | 0.001019087 | 0.001019087 | 0.001019087 | 0.001019087 | 0.001019087 | 0.001019087 | 0.001019087 | 0.001019087 | 0.001019087 | 0.001019087 | 0.001019087 | 0.001019087 | 0.001019087 | 0.001019087 | 0.001019087 | 0.001019087 | 0.001019087 | 0.001019087 | 0.001019087 | 0.001019087 | 0.001019087 | 0.001019087 | 0.001019087 | 0.001019087 | 0.001019087 | 0.001019087 | 0 | 0 | 0 | 0 | 0
1486 | 228.3419 | 0.0009611045 | 10 | 733 | -753 | 0 | 0 | 0 | 0 | 0.0009611045 | 0.0009611045 | 0.0009611045 | 0.0009611045 | 0.0009611045 | 0.0009611045 | 0.0009611045 | 0.0009611045 | 0.0009611045 | 0.0009611045 | 0.0009611045 | 0.0009611045 | 0.0009611045 | 0.0009611045 | 0.0009611045 | 0.0009611045 | 0.0009611045 | 0.0009611045 | 0.0009611045 | 0.0009611045 | 0.0009611045 | 0.0009611045 | 0.0009611045 | 0.0009611045 | 0.0009611045 | 0.0009611045 | 0.0009611045 | 0.0009611045 | 0.0009611045 | 0.0009611045 | 0.0009611045 | 0.0009611045 | 0.0009611045 | 0.0009611045 | 0.0009611045 | 0.0009611045 | 0.0009611045 | 0.0009611045 | 0.0009611045 | 0.0009611045 | 0.0009611045 | 0.0009611045 | 0.0009611045 | 0.0009611045 | 0.0009611045 | 0.0009611045 | 0.0009611045 | 0.0009611045 | 0.0009611045 | 0.0009611045 | 0.0009611045 | 0.0009611045 | 0.0009611045 | 0.0009611045 | 0.0009611045 | 0.0009611045 | 0 | 0 | 0 | 0 | 0
1486 | 233.4665 | 0.0009826744 | 0 | 743 | -743 | 0 | 0 | 0 | 0 | 0 | 0.0009826744 | 0.0009826744 | 0.0009826744 | 0.0009826744 | 0.0009826744 | 0.0009826744 | 0.0009826744 | 0.0009826744 | 0.0009826744 | 0.0009826744 | 0.0009826744 | 0.0009826744 | 0.0009826744 | 0.0009826744 | 0.0009826744 | 0.0009826744 | 0.0009826744 | 0.0009826744 | 0.0009826744 | 0.0009826744 | 0.0009826744 | 0.0009826744 | 0.0009826744 | 0.0009826744 | 0.0009826744 | 0.0009826744 | 0.0009826744 | 0.0009826744 | 0.0009826744 | 0.0009826744 | 0.0009826744 | 0.0009826744 | 0.0009826744 | 0.0009826744 | 0.0009826744 | 0.0009826744 | 0.0009826744 | 0.0009826744 | 0.0009826744 | 0.0009826744 | 0.0009826744 | 0.0009826744 | 0.0009826744 | 0.0009826744 | 0.0009826744 | 0.0009826744 | 0.0009826744 | 0.0009826744 | 0.0009826744 | 0.0009826744 | 0.0009826744 | 0.0009826744 | 0.0009826744 | 0.0009826744 | 0.0009826744 | 0 | 0 | 0 | 0 | 0
1419 | 277.1434 | 0.001166513 | -10 | 719.5 | -699.5 | 0 | 0 | 0 | 0 | 0 | 0 | 0.001166513 | 0.001166513 | 0.001166513 | 0.001166513 | 0.001166513 | 0.001166513 | 0.001166513 | 0.001166513 | 0.001166513 | 0.001166513 | 0.001166513 | 0.001166513 | 0.001166513 | 0.001166513 | 0.001166513 | 0.001166513 | 0.001166513 | 0.001166513 | 0.001166513 | 0.001166513 | 0.001166513 | 0.001166513 | 0.001166513 | 0.001166513 | 0.001166513 | 0.001166513 | 0.001166513 | 0.001166513 | 0.001166513 | 0.001166513 | 0.001166513 | 0.001166513 | 0.001166513 | 0.001166513 | 0.001166513 | 0.001166513 | 0.001166513 | 0.001166513 | 0.001166513 | 0.001166513 | 0.001166513 | 0.001166513 | 0.001166513 | 0.001166513 | 0.001166513 | 0.001166513 | 0.001166513 | 0.001166513 | 0.001166513 | 0.001166513 | 0.001166513 | 0.001166513 | 0.001166513 | 0 | 0 | 0 | 0 | 0 | 0
1305 | 274.6186 | 0.001155886 | -20 | 672.5 | -632.5 | 0 | 0 | 0 | 0 | 0 | 0 | 0 | 0 | 0 | 0.001155886 | 0.001155886 | 0.001155886 | 0.001155886 | 0.001155886 | 0.001155886 | 0.001155886 | 0.001155886 | 0.001155886 | 0.001155886 | 0.001155886 | 0.001155886 | 0.001155886 | 0.001155886 | 0.001155886 | 0.001155886 | 0.001155886 | 0.001155886 | 0.001155886 | 0.001155886 | 0.001155886 | 0.001155886 | 0.001155886 | 0.001155886 | 0.001155886 | 0.001155886 | 0.001155886 | 0.001155886 | 0.001155886 | 0.001155886 | 0.001155886 | 0.001155886 | 0.001155886 | 0.001155886 | 0.001155886 | 0.001155886 | 0.001155886 | 0.001155886 | 0.001155886 | 0.001155886 | 0.001155886 | 0.001155886 | 0.001155886 | 0.001155886 | 0.001155886 | 0.001155886 | 0.001155886 | 0.001155886 | 0.001155886 | 0 | 0 | 0 | 0 | 0 | 0 | 0
1289 | 245.6965 | 0.001034151 | -30 | 674.5 | -614.5 | 0 | 0 | 0 | 0 | 0 | 0 | 0 | 0 | 0 | 0 | 0.001034151 | 0.001034151 | 0.001034151 | 0.001034151 | 0.001034151 | 0.001034151 | 0.001034151 | 0.001034151 | 0.001034151 | 0.001034151 | 0.001034151 | 0.001034151 | 0.001034151 | 0.001034151 | 0.001034151 | 0.001034151 | 0.001034151 | 0.001034151 | 0.001034151 | 0.001034151 | 0.001034151 | 0.001034151 | 0.001034151 | 0.001034151 | 0.001034151 | 0.001034151 | 0.001034151 | 0.001034151 | 0.001034151 | 0.001034151 | 0.001034151 | 0.001034151 | 0.001034151 | 0.001034151 | 0.001034151 | 0.001034151 | 0.001034151 | 0.001034151 | 0.001034151 | 0.001034151 | 0.001034151 | 0.001034151 | 0.001034151 | 0.001034151 | 0.001034151 | 0.001034151 | 0.001034151 | 0.001034151 | 0 | 0 | 0 | 0 | 0 | 0 | 0
1289 | 245.611 | 0.001033792 | -40 | 684.5 | -604.5 | 0 | 0 | 0 | 0 | 0 | 0 | 0 | 0 | 0 | 0 | 0.001033792 | 0.001033792 | 0.001033792 | 0.001033792 | 0.001033792 | 0.001033792 | 0.001033792 | 0.001033792 | 0.001033792 | 0.001033792 | 0.001033792 | 0.001033792 | 0.001033792 | 0.001033792 | 0.001033792 | 0.001033792 | 0.001033792 | 0.001033792 | 0.001033792 | 0.001033792 | 0.001033792 | 0.001033792 | 0.001033792 | 0.001033792 | 0.001033792 | 0.001033792 | 0.001033792 | 0.001033792 | 0.001033792 | 0.001033792 | 0.001033792 | 0.001033792 | 0.001033792 | 0.001033792 | 0.001033792 | 0.001033792 | 0.001033792 | 0.001033792 | 0.001033792 | 0.001033792 | 0.001033792 | 0.001033792 | 0.001033792 | 0.001033792 | 0.001033792 | 0.001033792 | 0.001033792 | 0.001033792 | 0 | 0 | 0 | 0 | 0 | 0 | 0
1238 | 193.1888 | 0.0008131432 | -30 | 649 | -589 | 0 | 0 | 0 | 0 | 0 | 0 | 0 | 0 | 0 | 0 | 0.0008131432 | 0.0008131432 | 0.0008131432 | 0.0008131432 | 0.0008131432 | 0.0008131432 | 0.0008131432 | 0.0008131432 | 0.0008131432 | 0.0008131432 | 0.0008131432 | 0.0008131432 | 0.0008131432 | 0.0008131432 | 0.0008131432 | 0.0008131432 | 0.0008131432 | 0.0008131432 | 0.0008131432 | 0.0008131432 | 0.0008131432 | 0.0008131432 | 0.0008131432 | 0.0008131432 | 0.0008131432 | 0.0008131432 | 0.0008131432 | 0.0008131432 | 0.0008131432 | 0.0008131432 | 0.0008131432 | 0.0008131432 | 0.0008131432 | 0.0008131432 | 0.0008131432 | 0.0008131432 | 0.0008131432 | 0.0008131432 | 0.0008131432 | 0.0008131432 | 0.0008131432 | 0.0008131432 | 0.0008131432 | 0.0008131432 | 0.0008131432 | 0.0008131432 | 0.0008131432 | 0 | 0 | 0 | 0 | 0 | 0 | 0 | 0
1238 | 202.6622 | 0.0008530172 | -20 | 639 | -599 | 0 | 0 | 0 | 0 | 0 | 0 | 0 | 0 | 0 | 0 | 0.0008530172 | 0.0008530172 | 0.0008530172 | 0.0008530172 | 0.0008530172 | 0.0008530172 | 0.0008530172 | 0.0008530172 | 0.0008530172 | 0.0008530172 | 0.0008530172 | 0.0008530172 | 0.0008530172 | 0.0008530172 | 0.0008530172 | 0.0008530172 | 0.0008530172 | 0.0008530172 | 0.0008530172 | 0.0008530172 | 0.0008530172 | 0.0008530172 | 0.0008530172 | 0.0008530172 | 0.0008530172 | 0.0008530172 | 0.0008530172 | 0.0008530172 | 0.0008530172 | 0.0008530172 | 0.0008530172 | 0.0008530172 | 0.0008530172 | 0.0008530172 | 0.0008530172 | 0.0008530172 | 0.0008530172 | 0.0008530172 | 0.0008530172 | 0.0008530172 | 0.0008530172 | 0.0008530172 | 0.0008530172 | 0.0008530172 | 0.0008530172 | 0.0008530172 | 0 | 0 | 0 | 0 | 0 | 0 | 0 | 0 | 0
1238 | 200.5736 | 0.0008442264 | -10 | 629 | -609 | 0 | 0 | 0 | 0 | 0 | 0 | 0 | 0 | 0 | 0 | 0.0008442264 | 0.0008442264 | 0.0008442264 | 0.0008442264 | 0.0008442264 | 0.0008442264 | 0.0008442264 | 0.0008442264 | 0.0008442264 | 0.0008442264 | 0.0008442264 | 0.0008442264 | 0.0008442264 | 0.0008442264 | 0.0008442264 | 0.0008442264 | 0.0008442264 | 0.0008442264 | 0.0008442264 | 0.0008442264 | 0.0008442264 | 0.0008442264 | 0.0008442264 | 0.0008442264 | 0.0008442264 | 0.0008442264 | 0.0008442264 | 0.0008442264 | 0.0008442264 | 0.0008442264 | 0.0008442264 | 0.0008442264 | 0.0008442264 | 0.0008442264 | 0.0008442264 | 0.0008442264 | 0.0008442264 | 0.0008442264 | 0.0008442264 | 0.0008442264 | 0.0008442264 | 0.0008442264 | 0.0008442264 | 0.0008442264 | 0.0008442264 | 0.0008442264 | 0 | 0 | 0 | 0 | 0 | 0 | 0 | 0 | 0
1238 | 207.4264 | 0.00087307 | 0 | 619 | -619 | 0 | 0 | 0 | 0 | 0 | 0 | 0 | 0 | 0 | 0.00087307 | 0.00087307 | 0.00087307 | 0.00087307 | 0.00087307 | 0.00087307 | 0.00087307 | 0.00087307 | 0.00087307 | 0.00087307 | 0.00087307 | 0.00087307 | 0.00087307 | 0.00087307 | 0.00087307 | 0.00087307 | 0.00087307 | 0.00087307 | 0.00087307 | 0.00087307 | 0.00087307 | 0.00087307 | 0.00087307 | 0.00087307 | 0.00087307 | 0.00087307 | 0.00087307 | 0.00087307 | 0.00087307 | 0.00087307 | 0.00087307 | 0.00087307 | 0.00087307 | 0.00087307 | 0.00087307 | 0.00087307 | 0.00087307 | 0.00087307 | 0.00087307 | 0.00087307 | 0.00087307 | 0.00087307 | 0.00087307 | 0.00087307 | 0.00087307 | 0.00087307 | 0.00087307 | 0 | 0 | 0 | 0 | 0 | 0 | 0 | 0 | 0
1238 | 211.1799 | 0.0008888687 | 10 | 609 | -629 | 0 | 0 | 0 | 0 | 0 | 0 | 0 | 0 | 0 | 0.0008888687 | 0.0008888687 | 0.0008888687 | 0.0008888687 | 0.0008888687 | 0.0008888687 | 0.0008888687 | 0.0008888687 | 0.0008888687 | 0.0008888687 | 0.0008888687 | 0.0008888687 | 0.0008888687 | 0.0008888687 | 0.0008888687 | 0.0008888687 | 0.0008888687 | 0.0008888687 | 0.0008888687 | 0.0008888687 | 0.0008888687 | 0.0008888687 | 0.0008888687 | 0.0008888687 | 0.0008888687 | 0.0008888687 | 0.0008888687 | 0.0008888687 | 0.0008888687 | 0.0008888687 | 0.0008888687 | 0.0008888687 | 0.0008888687 | 0.0008888687 | 0.0008888687 | 0.0008888687 | 0.0008888687 | 0.0008888687 | 0.0008888687 | 0.0008888687 | 0.0008888687 | 0.0008888687 | 0.0008888687 | 0.0008888687 | 0.0008888687 | 0.0008888687 | 0 | 0 | 0 | 0 | 0 | 0 | 0 | 0 | 0 | 0
1238 | 207.6224 | 0.000873895 | 20 | 599 | -639 | 0 | 0 | 0 | 0 | 0 | 0 | 0 | 0 | 0 | 0.000873895 | 0.000873895 | 0.000873895 | 0.000873895 | 0.000873895 | 0.000873895 | 0.000873895 | 0.000873895 | 0.000873895 | 0.000873895 | 0.000873895 | 0.000873895 | 0.000873895 | 0.000873895 | 0.000873895 | 0.000873895 | 0.000873895 | 0.000873895 | 0.000873895 | 0.000873895 | 0.000873895 | 0.000873895 | 0.000873895 | 0.000873895 | 0.000873895 | 0.000873895 | 0.000873895 | 0.000873895 | 0.000873895 | 0.000873895 | 0.000873895 | 0.000873895 | 0.000873895 | 0.000873895 | 0.000873895 | 0.000873895 | 0.000873895 | 0.000873895 | 0.000873895 | 0.000873895 | 0.000873895 | 0.000873895 | 0.000873895 | 0.000873895 | 0.000873895 | 0.000873895 | 0 | 0 | 0 | 0 | 0 | 0 | 0 | 0 | 0 | 0
1238 | 209.9542 | 0.0008837099 | 30 | 589 | -649 | 0 | 0 | 0 | 0 | 0 | 0 | 0 | 0 | 0.0008837099 | 0.0008837099 | 0.0008837099 | 0.0008837099 | 0.0008837099 | 0.0008837099 | 0.0008837099 | 0.0008837099 | 0.0008837099 | 0.0008837099 | 0.0008837099 | 0.0008837099 | 0.0008837099 | 0.0008837099 | 0.0008837099 | 0.0008837099 | 0.0008837099 | 0.0008837099 | 0.0008837099 | 0.0008837099 | 0.0008837099 | 0.0008837099 | 0.0008837099 | 0.0008837099 | 0.0008837099 | 0.0008837099 | 0.0008837099 | 0.0008837099 | 0.0008837099 | 0.0008837099 | 0.0008837099 | 0.0008837099 | 0.0008837099 | 0.0008837099 | 0.0008837099 | 0.0008837099 | 0.0008837099 | 0.0008837099 | 0.0008837099 | 0.0008837099 | 0.0008837099 | 0.0008837099 | 0.0008837099 | 0.0008837099 | 0.0008837099 | 0.0008837099 | 0.0008837099 | 0 | 0 | 0 | 0 | 0 | 0 | 0 | 0 | 0 | 0
1238 | 209.1571 | 0.0008803548 | 40 | 579 | -659 | 0 | 0 | 0 | 0 | 0 | 0 | 0 | 0 | 0.0008803548 | 0.0008803548 | 0.0008803548 | 0.0008803548 | 0.0008803548 | 0.0008803548 | 0.0008803548 | 0.0008803548 | 0.0008803548 | 0.0008803548 | 0.0008803548 | 0.0008803548 | 0.0008803548 | 0.0008803548 | 0.0008803548 | 0.0008803548 | 0.0008803548 | 0.0008803548 | 0.0008803548 | 0.0008803548 | 0.0008803548 | 0.0008803548 | 0.0008803548 | 0.0008803548 | 0.0008803548 | 0.0008803548 | 0.0008803548 | 0.0008803548 | 0.0008803548 | 0.0008803548 | 0.0008803548 | 0.0008803548 | 0.0008803548 | 0.0008803548 | 0.0008803548 | 0.0008803548 | 0.0008803548 | 0.0008803548 | 0.0008803548 | 0.0008803548 | 0.0008803548 | 0.0008803548 | 0.0008803548 | 0.0008803548 | 0.0008803548 | 0.0008803548 | 0 | 0 | 0 | 0 | 0 | 0 | 0 | 0 | 0 | 0 | 0
1238 | 210.6634 | 0.0008866948 | 30 | 589 | -649 | 0 | 0 | 0 | 0 | 0 | 0 | 0 | 0 | 0.0008866948 | 0.0008866948 | 0.0008866948 | 0.0008866948 | 0.0008866948 | 0.0008866948 | 0.0008866948 | 0.0008866948 | 0.0008866948 | 0.0008866948 | 0.0008866948 | 0.0008866948 | 0.0008866948 | 0.0008866948 | 0.0008866948 | 0.0008866948 | 0.0008866948 | 0.0008866948 | 0.0008866948 | 0.0008866948 | 0.0008866948 | 0.0008866948 | 0.0008866948 | 0.0008866948 | 0.0008866948 | 0.0008866948 | 0.0008866948 | 0.0008866948 | 0.0008866948 | 0.0008866948 | 0.0008866948 | 0.0008866948 | 0.0008866948 | 0.0008866948 | 0.0008866948 | 0.0008866948 | 0.0008866948 | 0.0008866948 | 0.0008866948 | 0.0008866948 | 0.0008866948 | 0.0008866948 | 0.0008866948 | 0.0008866948 | 0.0008866948 | 0.0008866948 | 0.0008866948 | 0 | 0 | 0 | 0 | 0 | 0 | 0 | 0 | 0 | 0
1238 | 208.6126 | 0.0008780629 | 20 | 599 | -639 | 0 | 0 | 0 | 0 | 0 | 0 | 0 | 0 | 0 | 0.0008780629 | 0.0008780629 | 0.0008780629 | 0.0008780629 | 0.0008780629 | 0.0008780629 | 0.0008780629 | 0.0008780629 | 0.0008780629 | 0.0008780629 | 0.0008780629 | 0.0008780629 | 0.0008780629 | 0.0008780629 | 0.0008780629 | 0.0008780629 | 0.0008780629 | 0.0008780629 | 0.0008780629 | 0.0008780629 | 0.0008780629 | 0.0008780629 | 0.0008780629 | 0.0008780629 | 0.0008780629 | 0.0008780629 | 0.0008780629 | 0.0008780629 | 0.0008780629 | 0.0008780629 | 0.0008780629 | 0.0008780629 | 0.0008780629 | 0.0008780629 | 0.0008780629 | 0.0008780629 | 0.0008780629 | 0.0008780629 | 0.0008780629 | 0.0008780629 | 0.0008780629 | 0.0008780629 | 0.0008780629 | 0.0008780629 | 0.0008780629 | 0.0008780629 | 0 | 0 | 0 | 0 | 0 | 0 | 0 | 0 | 0 | 0
1238 | 207.9493 | 0.0008752708 | 10 | 609 | -629 | 0 | 0 | 0 | 0 | 0 | 0 | 0 | 0 | 0 | 0.0008752708 | 0.0008752708 | 0.0008752708 | 0.0008752708 | 0.0008752708 | 0.0008752708 | 0.0008752708 | 0.0008752708 | 0.0008752708 | 0.0008752708 | 0.0008752708 | 0.0008752708 | 0.0008752708 | 0.0008752708 | 0.0008752708 | 0.0008752708 | 0.0008752708 | 0.0008752708 | 0.0008752708 | 0.0008752708 | 0.0008752708 | 0.0008752708 | 0.0008752708 | 0.0008752708 | 0.0008752708 | 0.0008752708 | 0.0008752708 | 0.0008752708 | 0.0008752708 | 0.0008752708 | 0.0008752708 | 0.0008752708 | 0.0008752708 | 0.0008752708 | 0.0008752708 | 0.0008752708 | 0.0008752708 | 0.0008752708 | 0.0008752708 | 0.0008752708 | 0.0008752708 | 0.0008752708 | 0.0008752708 | 0.0008752708 | 0.0008752708 | 0.0008752708 | 0 | 0 | 0 | 0 | 0 | 0 | 0 | 0 | 0 | 0
1238 | 209.0563 | 0.0008799303 | 0 | 619 | -619 | 0 | 0 | 0 | 0 | 0 | 0 | 0 | 0 | 0 | 0.0008799303 | 0.0008799303 | 0.0008799303 | 0.0008799303 | 0.0008799303 | 0.0008799303 | 0.0008799303 | 0.0008799303 | 0.0008799303 | 0.0008799303 | 0.0008799303 | 0.0008799303 | 0.0008799303 | 0.0008799303 | 0.0008799303 | 0.0008799303 | 0.0008799303 | 0.0008799303 | 0.0008799303 | 0.0008799303 | 0.0008799303 | 0.0008799303 | 0.0008799303 | 0.0008799303 | 0.0008799303 | 0.0008799303 | 0.0008799303 | 0.0008799303 | 0.0008799303 | 0.0008799303 | 0.0008799303 | 0.0008799303 | 0.0008799303 | 0.0008799303 | 0.0008799303 | 0.0008799303 | 0.0008799303 | 0.0008799303 | 0.0008799303 | 0.0008799303 | 0.0008799303 | 0.0008799303 | 0.0008799303 | 0.0008799303 | 0.0008799303 | 0.0008799303 | 0.0008799303 | 0 | 0 | 0 | 0 | 0 | 0 | 0 | 0 | 0
1238 | 210.662 | 0.0008866887 | -10 | 629 | -609 | 0 | 0 | 0 | 0 | 0 | 0 | 0 | 0 | 0 | 0 | 0.0008866887 | 0.0008866887 | 0.0008866887 | 0.0008866887 | 0.0008866887 | 0.0008866887 | 0.0008866887 | 0.0008866887 | 0.0008866887 | 0.0008866887 | 0.0008866887 | 0.0008866887 | 0.0008866887 | 0.0008866887 | 0.0008866887 | 0.0008866887 | 0.0008866887 | 0.0008866887 | 0.0008866887 | 0.0008866887 | 0.0008866887 | 0.0008866887 | 0.0008866887 | 0.0008866887 | 0.0008866887 | 0.0008866887 | 0.0008866887 | 0.0008866887 | 0.0008866887 | 0.0008866887 | 0.0008866887 | 0.0008866887 | 0.0008866887 | 0.0008866887 | 0.0008866887 | 0.0008866887 | 0.0008866887 | 0.0008866887 | 0.0008866887 | 0.0008866887 | 0.0008866887 | 0.0008866887 | 0.0008866887 | 0.0008866887 | 0.0008866887 | 0.0008866887 | 0 | 0 | 0 | 0 | 0 | 0 | 0 | 0 | 0
1238 | 207.1781 | 0.0008720248 | -20 | 639 | -599 | 0 | 0 | 0 | 0 | 0 | 0 | 0 | 0 | 0 | 0 | 0.0008720248 | 0.0008720248 | 0.0008720248 | 0.0008720248 | 0.0008720248 | 0.0008720248 | 0.0008720248 | 0.0008720248 | 0.0008720248 | 0.0008720248 | 0.0008720248 | 0.0008720248 | 0.0008720248 | 0.0008720248 | 0.0008720248 | 0.0008720248 | 0.0008720248 | 0.0008720248 | 0.0008720248 | 0.0008720248 | 0.0008720248 | 0.0008720248 | 0.0008720248 | 0.0008720248 | 0.0008720248 | 0.0008720248 | 0.0008720248 | 0.0008720248 | 0.0008720248 | 0.0008720248 | 0.0008720248 | 0.0008720248 | 0.0008720248 | 0.0008720248 | 0.0008720248 | 0.0008720248 | 0.0008720248 | 0.0008720248 | 0.0008720248 | 0.0008720248 | 0.0008720248 | 0.0008720248 | 0.0008720248 | 0.0008720248 | 0.0008720248 | 0.0008720248 | 0 | 0 | 0 | 0 | 0 | 0 | 0 | 0 | 0
1238 | 232.5854 | 0.0009789657 | -30 | 649 | -589 | 0 | 0 | 0 | 0 | 0 | 0 | 0 | 0 | 0 | 0 | 0.0009789657 | 0.0009789657 | 0.0009789657 | 0.0009789657 | 0.0009789657 | 0.0009789657 | 0.0009789657 | 0.0009789657 | 0.0009789657 | 0.0009789657 | 0.0009789657 | 0.0009789657 | 0.0009789657 | 0.0009789657 | 0.0009789657 | 0.0009789657 | 0.0009789657 | 0.0009789657 | 0.0009789657 | 0.0009789657 | 0.0009789657 | 0.0009789657 | 0.0009789657 | 0.0009789657 | 0.0009789657 | 0.0009789657 | 0.0009789657 | 0.0009789657 | 0.0009789657 | 0.0009789657 | 0.0009789657 | 0.0009789657 | 0.0009789657 | 0.0009789657 | 0.0009789657 | 0.0009789657 | 0.0009789657 | 0.0009789657 | 0.0009789657 | 0.0009789657 | 0.0009789657 | 0.0009789657 | 0.0009789657 | 0.0009789657 | 0.0009789657 | 0.0009789657 | 0.0009789657 | 0 | 0 | 0 | 0 | 0 | 0 | 0 | 0
1238 | 232.8948 | 0.0009802679 | -40 | 659 | -579 | 0 | 0 | 0 | 0 | 0 | 0 | 0 | 0 | 0 | 0 | 0 | 0.0009802679 | 0.0009802679 | 0.0009802679 | 0.0009802679 | 0.0009802679 | 0.0009802679 | 0.0009802679 | 0.0009802679 | 0.0009802679 | 0.0009802679 | 0.0009802679 | 0.0009802679 | 0.0009802679 | 0.0009802679 | 0.0009802679 | 0.0009802679 | 0.0009802679 | 0.0009802679 | 0.0009802679 | 0.0009802679 | 0.0009802679 | 0.0009802679 | 0.0009802679 | 0.0009802679 | 0.0009802679 | 0.0009802679 | 0.0009802679 | 0.0009802679 | 0.0009802679 | 0.0009802679 | 0.0009802679 | 0.0009802679 | 0.0009802679 | 0.0009802679 | 0.0009802679 | 0.0009802679 | 0.0009802679 | 0.0009802679 | 0.0009802679 | 0.0009802679 | 0.0009802679 | 0.0009802679 | 0.0009802679 | 0.0009802679 | 0.0009802679 | 0.0009802679 | 0 | 0 | 0 | 0 | 0 | 0 | 0 | 0
1238 | 238.9948 | 0.001005944 | -30 | 649 | -589 | 0 | 0 | 0 | 0 | 0 | 0 | 0 | 0 | 0 | 0 | 0.001005944 | 0.001005944 | 0.001005944 | 0.001005944 | 0.001005944 | 0.001005944 | 0.001005944 | 0.001005944 | 0.001005944 | 0.001005944 | 0.001005944 | 0.001005944 | 0.001005944 | 0.001005944 | 0.001005944 | 0.001005944 | 0.001005944 | 0.001005944 | 0.001005944 | 0.001005944 | 0.001005944 | 0.001005944 | 0.001005944 | 0.001005944 | 0.001005944 | 0.001005944 | 0.001005944 | 0.001005944 | 0.001005944 | 0.001005944 | 0.001005944 | 0.001005944 | 0.001005944 | 0.001005944 | 0.001005944 | 0.001005944 | 0.001005944 | 0.001005944 | 0.001005944 | 0.001005944 | 0.001005944 | 0.001005944 | 0.001005944 | 0.001005944 | 0.001005944 | 0.001005944 | 0.001005944 | 0 | 0 | 0 | 0 | 0 | 0 | 0 | 0
1238 | 240.459 | 0.001012106 | -20 | 639 | -599 | 0 | 0 | 0 | 0 | 0 | 0 | 0 | 0 | 0 | 0 | 0.001012106 | 0.001012106 | 0.001012106 | 0.001012106 | 0.001012106 | 0.001012106 | 0.001012106 | 0.001012106 | 0.001012106 | 0.001012106 | 0.001012106 | 0.001012106 | 0.001012106 | 0.001012106 | 0.001012106 | 0.001012106 | 0.001012106 | 0.001012106 | 0.001012106 | 0.001012106 | 0.001012106 | 0.001012106 | 0.001012106 | 0.001012106 | 0.001012106 | 0.001012106 | 0.001012106 | 0.001012106 | 0.001012106 | 0.001012106 | 0.001012106 | 0.001012106 | 0.001012106 | 0.001012106 | 0.001012106 | 0.001012106 | 0.001012106 | 0.001012106 | 0.001012106 | 0.001012106 | 0.001012106 | 0.001012106 | 0.001012106 | 0.001012106 | 0.001012106 | 0.001012106 | 0 | 0 | 0 | 0 | 0 | 0 | 0 | 0 | 0
1238 | 235.7181 | 0.0009921517 | -10 | 629 | -609 | 0 | 0 | 0 | 0 | 0 | 0 | 0 | 0 | 0 | 0 | 0.0009921517 | 0.0009921517 | 0.0009921517 | 0.0009921517 | 0.0009921517 | 0.0009921517 | 0.0009921517 | 0.0009921517 | 0.0009921517 | 0.0009921517 | 0.0009921517 | 0.0009921517 | 0.0009921517 | 0.0009921517 | 0.0009921517 | 0.0009921517 | 0.0009921517 | 0.0009921517 | 0.0009921517 | 0.0009921517 | 0.0009921517 | 0.0009921517 | 0.0009921517 | 0.0009921517 | 0.0009921517 | 0.0009921517 | 0.0009921517 | 0.0009921517 | 0.0009921517 | 0.0009921517 | 0.0009921517 | 0.0009921517 | 0.0009921517 | 0.0009921517 | 0.0009921517 | 0.0009921517 | 0.0009921517 | 0.0009921517 | 0.0009921517 | 0.0009921517 | 0.0009921517 | 0.0009921517 | 0.0009921517 | 0.0009921517 | 0.0009921517 | 0.0009921517 | 0 | 0 | 0 | 0 | 0 | 0 | 0 | 0 | 0
1238 | 244.5194 | 0.001029197 | 0 | 619 | -619 | 0 | 0 | 0 | 0 | 0 | 0 | 0 | 0 | 0 | 0.001029197 | 0.001029197 | 0.001029197 | 0.001029197 | 0.001029197 | 0.001029197 | 0.001029197 | 0.001029197 | 0.001029197 | 0.001029197 | 0.001029197 | 0.001029197 | 0.001029197 | 0.001029197 | 0.001029197 | 0.001029197 | 0.001029197 | 0.001029197 | 0.001029197 | 0.001029197 | 0.001029197 | 0.001029197 | 0.001029197 | 0.001029197 | 0.001029197 | 0.001029197 | 0.001029197 | 0.001029197 | 0.001029197 | 0.001029197 | 0.001029197 | 0.001029197 | 0.001029197 | 0.001029197 | 0.001029197 | 0.001029197 | 0.001029197 | 0.001029197 | 0.001029197 | 0.001029197 | 0.001029197 | 0.001029197 | 0.001029197 | 0.001029197 | 0.001029197 | 0.001029197 | 0.001029197 | 0 | 0 | 0 | 0 | 0 | 0 | 0 | 0 | 0
1259 | 288.1105 | 0.001212674 | 10 | 619.5 | -639.5 | 0 | 0 | 0 | 0 | 0 | 0 | 0 | 0 | 0 | 0.001212674 | 0.001212674 | 0.001212674 | 0.001212674 | 0.001212674 | 0.001212674 | 0.001212674 | 0.001212674 | 0.001212674 | 0.001212674 | 0.001212674 | 0.001212674 | 0.001212674 | 0.001212674 | 0.001212674 | 0.001212674 | 0.001212674 | 0.001212674 | 0.001212674 | 0.001212674 | 0.001212674 | 0.001212674 | 0.001212674 | 0.001212674 | 0.001212674 | 0.001212674 | 0.001212674 | 0.001212674 | 0.001212674 | 0.001212674 | 0.001212674 | 0.001212674 | 0.001212674 | 0.001212674 | 0.001212674 | 0.001212674 | 0.001212674 | 0.001212674 | 0.001212674 | 0.001212674 | 0.001212674 | 0.001212674 | 0.001212674 | 0.001212674 | 0.001212674 | 0.001212674 | 0.001212674 | 0 | 0 | 0 | 0 | 0 | 0 | 0 | 0 | 0
1259 | 290.335 | 0.001222037 | 20 | 609.5 | -649.5 | 0 | 0 | 0 | 0 | 0 | 0 | 0 | 0 | 0.001222037 | 0.001222037 | 0.001222037 | 0.001222037 | 0.001222037 | 0.001222037 | 0.001222037 | 0.001222037 | 0.001222037 | 0.001222037 | 0.001222037 | 0.001222037 | 0.001222037 | 0.001222037 | 0.001222037 | 0.001222037 | 0.001222037 | 0.001222037 | 0.001222037 | 0.001222037 | 0.001222037 | 0.001222037 | 0.001222037 | 0.001222037 | 0.001222037 | 0.001222037 | 0.001222037 | 0.001222037 | 0.001222037 | 0.001222037 | 0.001222037 | 0.001222037 | 0.001222037 | 0.001222037 | 0.001222037 | 0.001222037 | 0.001222037 | 0.001222037 | 0.001222037 | 0.001222037 | 0.001222037 | 0.001222037 | 0.001222037 | 0.001222037 | 0.001222037 | 0.001222037 | 0.001222037 | 0 | 0 | 0 | 0 | 0 | 0 | 0 | 0 | 0 | 0
1238 | 233.7458 | 0.0009838501 | 30 | 589 | -649 | 0 | 0 | 0 | 0 | 0 | 0 | 0 | 0 | 0.0009838501 | 0.0009838501 | 0.0009838501 | 0.0009838501 | 0.0009838501 | 0.0009838501 | 0.0009838501 | 0.0009838501 | 0.0009838501 | 0.0009838501 | 0.0009838501 | 0.0009838501 | 0.0009838501 | 0.0009838501 | 0.0009838501 | 0.0009838501 | 0.0009838501 | 0.0009838501 | 0.0009838501 | 0.0009838501 | 0.0009838501 | 0.0009838501 | 0.0009838501 | 0.0009838501 | 0.0009838501 | 0.0009838501 | 0.0009838501 | 0.0009838501 | 0.0009838501 | 0.0009838501 | 0.0009838501 | 0.0009838501 | 0.0009838501 | 0.0009838501 | 0.0009838501 | 0.0009838501 | 0.0009838501 | 0.0009838501 | 0.0009838501 | 0.0009838501 | 0.0009838501 | 0.0009838501 | 0.0009838501 | 0.0009838501 | 0.0009838501 | 0.0009838501 | 0.0009838501 | 0 | 0 | 0 | 0 | 0 | 0 | 0 | 0 | 0 | 0
1238 | 247.442 | 0.001041498 | 40 | 579 | -659 | 0 | 0 | 0 | 0 | 0 | 0 | 0 | 0 | 0.001041498 | 0.001041498 | 0.001041498 | 0.001041498 | 0.001041498 | 0.001041498 | 0.001041498 | 0.001041498 | 0.001041498 | 0.001041498 | 0.001041498 | 0.001041498 | 0.001041498 | 0.001041498 | 0.001041498 | 0.001041498 | 0.001041498 | 0.001041498 | 0.001041498 | 0.001041498 | 0.001041498 | 0.001041498 | 0.001041498 | 0.001041498 | 0.001041498 | 0.001041498 | 0.001041498 | 0.001041498 | 0.001041498 | 0.001041498 | 0.001041498 | 0.001041498 | 0.001041498 | 0.001041498 | 0.001041498 | 0.001041498 | 0.001041498 | 0.001041498 | 0.001041498 | 0.001041498 | 0.001041498 | 0.001041498 | 0.001041498 | 0.001041498 | 0.001041498 | 0.001041498 | 0 | 0 | 0 | 0 | 0 | 0 | 0 | 0 | 0 | 0 | 0
1238 | 251.3902 | 0.001058116 | 30 | 589 | -649 | 0 | 0 | 0 | 0 | 0 | 0 | 0 | 0 | 0.001058116 | 0.001058116 | 0.001058116 | 0.001058116 | 0.001058116 | 0.001058116 | 0.001058116 | 0.001058116 | 0.001058116 | 0.001058116 | 0.001058116 | 0.001058116 | 0.001058116 | 0.001058116 | 0.001058116 | 0.001058116 | 0.001058116 | 0.001058116 | 0.001058116 | 0.001058116 | 0.001058116 | 0.001058116 | 0.001058116 | 0.001058116 | 0.001058116 | 0.001058116 | 0.001058116 | 0.001058116 | 0.001058116 | 0.001058116 | 0.001058116 | 0.001058116 | 0.001058116 | 0.001058116 | 0.001058116 | 0.001058116 | 0.001058116 | 0.001058116 | 0.001058116 | 0.001058116 | 0.001058116 | 0.001058116 | 0.001058116 | 0.001058116 | 0.001058116 | 0.001058116 | 0.001058116 | 0 | 0 | 0 | 0 | 0 | 0 | 0 | 0 | 0 | 0
1238 | 248.3111 | 0.001045156 | 20 | 599 | -639 | 0 | 0 | 0 | 0 | 0 | 0 | 0 | 0 | 0 | 0.001045156 | 0.001045156 | 0.001045156 | 0.001045156 | 0.001045156 | 0.001045156 | 0.001045156 | 0.001045156 | 0.001045156 | 0.001045156 | 0.001045156 | 0.001045156 | 0.001045156 | 0.001045156 | 0.001045156 | 0.001045156 | 0.001045156 | 0.001045156 | 0.001045156 | 0.001045156 | 0.001045156 | 0.001045156 | 0.001045156 | 0.001045156 | 0.001045156 | 0.001045156 | 0.001045156 | 0.001045156 | 0.001045156 | 0.001045156 | 0.001045156 | 0.001045156 | 0.001045156 | 0.001045156 | 0.001045156 | 0.001045156 | 0.001045156 | 0.001045156 | 0.001045156 | 0.001045156 | 0.001045156 | 0.001045156 | 0.001045156 | 0.001045156 | 0.001045156 | 0.001045156 | 0 | 0 | 0 | 0 | 0 | 0 | 0 | 0 | 0 | 0
1238 | 248.5476 | 0.001046152 | 10 | 609 | -629 | 0 | 0 | 0 | 0 | 0 | 0 | 0 | 0 | 0 | 0.001046152 | 0.001046152 | 0.001046152 | 0.001046152 | 0.001046152 | 0.001046152 | 0.001046152 | 0.001046152 | 0.001046152 | 0.001046152 | 0.001046152 | 0.001046152 | 0.001046152 | 0.001046152 | 0.001046152 | 0.001046152 | 0.001046152 | 0.001046152 | 0.001046152 | 0.001046152 | 0.001046152 | 0.001046152 | 0.001046152 | 0.001046152 | 0.001046152 | 0.001046152 | 0.001046152 | 0.001046152 | 0.001046152 | 0.001046152 | 0.001046152 | 0.001046152 | 0.001046152 | 0.001046152 | 0.001046152 | 0.001046152 | 0.001046152 | 0.001046152 | 0.001046152 | 0.001046152 | 0.001046152 | 0.001046152 | 0.001046152 | 0.001046152 | 0.001046152 | 0.001046152 | 0 | 0 | 0 | 0 | 0 | 0 | 0 | 0 | 0 | 0
1238 | 245.2545 | 0.001032291 | 0 | 619 | -619 | 0 | 0 | 0 | 0 | 0 | 0 | 0 | 0 | 0 | 0.001032291 | 0.001032291 | 0.001032291 | 0.001032291 | 0.001032291 | 0.001032291 | 0.001032291 | 0.001032291 | 0.001032291 | 0.001032291 | 0.001032291 | 0.001032291 | 0.001032291 | 0.001032291 | 0.001032291 | 0.001032291 | 0.001032291 | 0.001032291 | 0.001032291 | 0.001032291 | 0.001032291 | 0.001032291 | 0.001032291 | 0.001032291 | 0.001032291 | 0.001032291 | 0.001032291 | 0.001032291 | 0.001032291 | 0.001032291 | 0.001032291 | 0.001032291 | 0.001032291 | 0.001032291 | 0.001032291 | 0.001032291 | 0.001032291 | 0.001032291 | 0.001032291 | 0.001032291 | 0.001032291 | 0.001032291 | 0.001032291 | 0.001032291 | 0.001032291 | 0.001032291 | 0.001032291 | 0 | 0 | 0 | 0 | 0 | 0 | 0 | 0 | 0
1229 | 202.2096 | 0.0008511121 | -10 | 624.5 | -604.5 | 0 | 0 | 0 | 0 | 0 | 0 | 0 | 0 | 0 | 0 | 0.0008511121 | 0.0008511121 | 0.0008511121 | 0.0008511121 | 0.0008511121 | 0.0008511121 | 0.0008511121 | 0.0008511121 | 0.0008511121 | 0.0008511121 | 0.0008511121 | 0.0008511121 | 0.0008511121 | 0.0008511121 | 0.0008511121 | 0.0008511121 | 0.0008511121 | 0.0008511121 | 0.0008511121 | 0.0008511121 | 0.0008511121 | 0.0008511121 | 0.0008511121 | 0.0008511121 | 0.0008511121 | 0.0008511121 | 0.0008511121 | 0.0008511121 | 0.0008511121 | 0.0008511121 | 0.0008511121 | 0.0008511121 | 0.0008511121 | 0.0008511121 | 0.0008511121 | 0.0008511121 | 0.0008511121 | 0.0008511121 | 0.0008511121 | 0.0008511121 | 0.0008511121 | 0.0008511121 | 0.0008511121 | 0.0008511121 | 0.0008511121 | 0.0008511121 | 0 | 0 | 0 | 0 | 0 | 0 | 0 | 0 | 0
1229 | 202.8473 | 0.0008537963 | -20 | 634.5 | -594.5 | 0 | 0 | 0 | 0 | 0 | 0 | 0 | 0 | 0 | 0 | 0.0008537963 | 0.0008537963 | 0.0008537963 | 0.0008537963 | 0.0008537963 | 0.0008537963 | 0.0008537963 | 0.0008537963 | 0.0008537963 | 0.0008537963 | 0.0008537963 | 0.0008537963 | 0.0008537963 | 0.0008537963 | 0.0008537963 | 0.0008537963 | 0.0008537963 | 0.0008537963 | 0.0008537963 | 0.0008537963 | 0.0008537963 | 0.0008537963 | 0.0008537963 | 0.0008537963 | 0.0008537963 | 0.0008537963 | 0.0008537963 | 0.0008537963 | 0.0008537963 | 0.0008537963 | 0.0008537963 | 0.0008537963 | 0.0008537963 | 0.0008537963 | 0.0008537963 | 0.0008537963 | 0.0008537963 | 0.0008537963 | 0.0008537963 | 0.0008537963 | 0.0008537963 | 0.0008537963 | 0.0008537963 | 0.0008537963 | 0.0008537963 | 0.0008537963 | 0 | 0 | 0 | 0 | 0 | 0 | 0 | 0 | 0
1229 | 202.943 | 0.0008541991 | -30 | 644.5 | -584.5 | 0 | 0 | 0 | 0 | 0 | 0 | 0 | 0 | 0 | 0 | 0 | 0.0008541991 | 0.0008541991 | 0.0008541991 | 0.0008541991 | 0.0008541991 | 0.0008541991 | 0.0008541991 | 0.0008541991 | 0.0008541991 | 0.0008541991 | 0.0008541991 | 0.0008541991 | 0.0008541991 | 0.0008541991 | 0.0008541991 | 0.0008541991 | 0.0008541991 | 0.0008541991 | 0.0008541991 | 0.0008541991 | 0.0008541991 | 0.0008541991 | 0.0008541991 | 0.0008541991 | 0.0008541991 | 0.0008541991 | 0.0008541991 | 0.0008541991 | 0.0008541991 | 0.0008541991 | 0.0008541991 | 0.0008541991 | 0.0008541991 | 0.0008541991 | 0.0008541991 | 0.0008541991 | 0.0008541991 | 0.0008541991 | 0.0008541991 | 0.0008541991 | 0.0008541991 | 0.0008541991 | 0.0008541991 | 0.0008541991 | 0.0008541991 | 0.0008541991 | 0 | 0 | 0 | 0 | 0 | 0 | 0 | 0
1229 | 200.0151 | 0.0008418755 | -40 | 654.5 | -574.5 | 0 | 0 | 0 | 0 | 0 | 0 | 0 | 0 | 0 | 0 | 0 | 0.0008418755 | 0.0008418755 | 0.0008418755 | 0.0008418755 | 0.0008418755 | 0.0008418755 | 0.0008418755 | 0.0008418755 | 0.0008418755 | 0.0008418755 | 0.0008418755 | 0.0008418755 | 0.0008418755 | 0.0008418755 | 0.0008418755 | 0.0008418755 | 0.0008418755 | 0.0008418755 | 0.0008418755 | 0.0008418755 | 0.0008418755 | 0.0008418755 | 0.0008418755 | 0.0008418755 | 0.0008418755 | 0.0008418755 | 0.0008418755 | 0.0008418755 | 0.0008418755 | 0.0008418755 | 0.0008418755 | 0.0008418755 | 0.0008418755 | 0.0008418755 | 0.0008418755 | 0.0008418755 | 0.0008418755 | 0.0008418755 | 0.0008418755 | 0.0008418755 | 0.0008418755 | 0.0008418755 | 0.0008418755 | 0.0008418755 | 0.0008418755 | 0.0008418755 | 0 | 0 | 0 | 0 | 0 | 0 | 0 | 0
1229 | 198.4759 | 0.0008353967 | -30 | 644.5 | -584.5 | 0 | 0 | 0 | 0 | 0 | 0 | 0 | 0 | 0 | 0 | 0 | 0.0008353967 | 0.0008353967 | 0.0008353967 | 0.0008353967 | 0.0008353967 | 0.0008353967 | 0.0008353967 | 0.0008353967 | 0.0008353967 | 0.0008353967 | 0.0008353967 | 0.0008353967 | 0.0008353967 | 0.0008353967 | 0.0008353967 | 0.0008353967 | 0.0008353967 | 0.0008353967 | 0.0008353967 | 0.0008353967 | 0.0008353967 | 0.0008353967 | 0.0008353967 | 0.0008353967 | 0.0008353967 | 0.0008353967 | 0.0008353967 | 0.0008353967 | 0.0008353967 | 0.0008353967 | 0.0008353967 | 0.0008353967 | 0.0008353967 | 0.0008353967 | 0.0008353967 | 0.0008353967 | 0.0008353967 | 0.0008353967 | 0.0008353967 | 0.0008353967 | 0.0008353967 | 0.0008353967 | 0.0008353967 | 0.0008353967 | 0.0008353967 | 0.0008353967 | 0 | 0 | 0 | 0 | 0 | 0 | 0 | 0
1229 | 212.9207 | 0.0008961959 | -20 | 634.5 | -594.5 | 0 | 0 | 0 | 0 | 0 | 0 | 0 | 0 | 0 | 0 | 0.0008961959 | 0.0008961959 | 0.0008961959 | 0.0008961959 | 0.0008961959 | 0.0008961959 | 0.0008961959 | 0.0008961959 | 0.0008961959 | 0.0008961959 | 0.0008961959 | 0.0008961959 | 0.0008961959 | 0.0008961959 | 0.0008961959 | 0.0008961959 | 0.0008961959 | 0.0008961959 | 0.0008961959 | 0.0008961959 | 0.0008961959 | 0.0008961959 | 0.0008961959 | 0.0008961959 | 0.0008961959 | 0.0008961959 | 0.0008961959 | 0.0008961959 | 0.0008961959 | 0.0008961959 | 0.0008961959 | 0.0008961959 | 0.0008961959 | 0.0008961959 | 0.0008961959 | 0.0008961959 | 0.0008961959 | 0.0008961959 | 0.0008961959 | 0.0008961959 | 0.0008961959 | 0.0008961959 | 0.0008961959 | 0.0008961959 | 0.0008961959 | 0.0008961959 | 0 | 0 | 0 | 0 | 0 | 0 | 0 | 0 | 0
1229 | 212.5626 | 0.0008946887 | -10 | 624.5 | -604.5 | 0 | 0 | 0 | 0 | 0 | 0 | 0 | 0 | 0 | 0 | 0.0008946887 | 0.0008946887 | 0.0008946887 | 0.0008946887 | 0.0008946887 | 0.0008946887 | 0.0008946887 | 0.0008946887 | 0.0008946887 | 0.0008946887 | 0.0008946887 | 0.0008946887 | 0.0008946887 | 0.0008946887 | 0.0008946887 | 0.0008946887 | 0.0008946887 | 0.0008946887 | 0.0008946887 | 0.0008946887 | 0.0008946887 | 0.0008946887 | 0.0008946887 | 0.0008946887 | 0.0008946887 | 0.0008946887 | 0.0008946887 | 0.0008946887 | 0.0008946887 | 0.0008946887 | 0.0008946887 | 0.0008946887 | 0.0008946887 | 0.0008946887 | 0.0008946887 | 0.0008946887 | 0.0008946887 | 0.0008946887 | 0.0008946887 | 0.0008946887 | 0.0008946887 | 0.0008946887 | 0.0008946887 | 0.0008946887 | 0.0008946887 | 0.0008946887 | 0 | 0 | 0 | 0 | 0 | 0 | 0 | 0 | 0
1229 | 213.2104 | 0.0008974154 | 0 | 614.5 | -614.5 | 0 | 0 | 0 | 0 | 0 | 0 | 0 | 0 | 0 | 0 | 0.0008974154 | 0.0008974154 | 0.0008974154 | 0.0008974154 | 0.0008974154 | 0.0008974154 | 0.0008974154 | 0.0008974154 | 0.0008974154 | 0.0008974154 | 0.0008974154 | 0.0008974154 | 0.0008974154 | 0.0008974154 | 0.0008974154 | 0.0008974154 | 0.0008974154 | 0.0008974154 | 0.0008974154 | 0.0008974154 | 0.0008974154 | 0.0008974154 | 0.0008974154 | 0.0008974154 | 0.0008974154 | 0.0008974154 | 0.0008974154 | 0.0008974154 | 0.0008974154 | 0.0008974154 | 0.0008974154 | 0.0008974154 | 0.0008974154 | 0.0008974154 | 0.0008974154 | 0.0008974154 | 0.0008974154 | 0.0008974154 | 0.0008974154 | 0.0008974154 | 0.0008974154 | 0.0008974154 | 0.0008974154 | 0.0008974154 | 0.0008974154 | 0 | 0 | 0 | 0 | 0 | 0 | 0 | 0 | 0 | 0
1229 | 215.1527 | 0.0009055906 | 10 | 604.5 | -624.5 | 0 | 0 | 0 | 0 | 0 | 0 | 0 | 0 | 0 | 0.0009055906 | 0.0009055906 | 0.0009055906 | 0.0009055906 | 0.0009055906 | 0.0009055906 | 0.0009055906 | 0.0009055906 | 0.0009055906 | 0.0009055906 | 0.0009055906 | 0.0009055906 | 0.0009055906 | 0.0009055906 | 0.0009055906 | 0.0009055906 | 0.0009055906 | 0.0009055906 | 0.0009055906 | 0.0009055906 | 0.0009055906 | 0.0009055906 | 0.0009055906 | 0.0009055906 | 0.0009055906 | 0.0009055906 | 0.0009055906 | 0.0009055906 | 0.0009055906 | 0.0009055906 | 0.0009055906 | 0.0009055906 | 0.0009055906 | 0.0009055906 | 0.0009055906 | 0.0009055906 | 0.0009055906 | 0.0009055906 | 0.0009055906 | 0.0009055906 | 0.0009055906 | 0.0009055906 | 0.0009055906 | 0.0009055906 | 0.0009055906 | 0.0009055906 | 0 | 0 | 0 | 0 | 0 | 0 | 0 | 0 | 0 | 0
1229 | 213.947 | 0.0009005155 | 20 | 594.5 | -634.5 | 0 | 0 | 0 | 0 | 0 | 0 | 0 | 0 | 0 | 0.0009005155 | 0.0009005155 | 0.0009005155 | 0.0009005155 | 0.0009005155 | 0.0009005155 | 0.0009005155 | 0.0009005155 | 0.0009005155 | 0.0009005155 | 0.0009005155 | 0.0009005155 | 0.0009005155 | 0.0009005155 | 0.0009005155 | 0.0009005155 | 0.0009005155 | 0.0009005155 | 0.0009005155 | 0.0009005155 | 0.0009005155 | 0.0009005155 | 0.0009005155 | 0.0009005155 | 0.0009005155 | 0.0009005155 | 0.0009005155 | 0.0009005155 | 0.0009005155 | 0.0009005155 | 0.0009005155 | 0.0009005155 | 0.0009005155 | 0.0009005155 | 0.0009005155 | 0.0009005155 | 0.0009005155 | 0.0009005155 | 0.0009005155 | 0.0009005155 | 0.0009005155 | 0.0009005155 | 0.0009005155 | 0.0009005155 | 0.0009005155 | 0.0009005155 | 0 | 0 | 0 | 0 | 0 | 0 | 0 | 0 | 0 | 0
1229 | 211.7724 | 0.0008913628 | 30 | 584.5 | -644.5 | 0 | 0 | 0 | 0 | 0 | 0 | 0 | 0 | 0.0008913628 | 0.0008913628 | 0.0008913628 | 0.0008913628 | 0.0008913628 | 0.0008913628 | 0.0008913628 | 0.0008913628 | 0.0008913628 | 0.0008913628 | 0.0008913628 | 0.0008913628 | 0.0008913628 | 0.0008913628 | 0.0008913628 | 0.0008913628 | 0.0008913628 | 0.0008913628 | 0.0008913628 | 0.0008913628 | 0.0008913628 | 0.0008913628 | 0.0008913628 | 0.0008913628 | 0.0008913628 | 0.0008913628 | 0.0008913628 | 0.0008913628 | 0.0008913628 | 0.0008913628 | 0.0008913628 | 0.0008913628 | 0.0008913628 | 0.0008913628 | 0.0008913628 | 0.0008913628 | 0.0008913628 | 0.0008913628 | 0.0008913628 | 0.0008913628 | 0.0008913628 | 0.0008913628 | 0.0008913628 | 0.0008913628 | 0.0008913628 | 0.0008913628 | 0 | 0 | 0 | 0 | 0 | 0 | 0 | 0 | 0 | 0 | 0
1229 | 217.4865 | 0.0009154138 | 40 | 574.5 | -654.5 | 0 | 0 | 0 | 0 | 0 | 0 | 0 | 0 | 0.0009154138 | 0.0009154138 | 0.0009154138 | 0.0009154138 | 0.0009154138 | 0.0009154138 | 0.0009154138 | 0.0009154138 | 0.0009154138 | 0.0009154138 | 0.0009154138 | 0.0009154138 | 0.0009154138 | 0.0009154138 | 0.0009154138 | 0.0009154138 | 0.0009154138 | 0.0009154138 | 0.0009154138 | 0.0009154138 | 0.0009154138 | 0.0009154138 | 0.0009154138 | 0.0009154138 | 0.0009154138 | 0.0009154138 | 0.0009154138 | 0.0009154138 | 0.0009154138 | 0.0009154138 | 0.0009154138 | 0.0009154138 | 0.0009154138 | 0.0009154138 | 0.0009154138 | 0.0009154138 | 0.0009154138 | 0.0009154138 | 0.0009154138 | 0.0009154138 | 0.0009154138 | 0.0009154138 | 0.0009154138 | 0.0009154138 | 0.0009154138 | 0.0009154138 | 0 | 0 | 0 | 0 | 0 | 0 | 0 | 0 | 0 | 0 | 0
1130 | 205.6961 | 0.0008657873 | 30 | 535 | -595 | 0 | 0 | 0 | 0 | 0 | 0 | 0 | 0 | 0 | 0 | 0.0008657873 | 0.0008657873 | 0.0008657873 | 0.0008657873 | 0.0008657873 | 0.0008657873 | 0.0008657873 | 0.0008657873 | 0.0008657873 | 0.0008657873 | 0.0008657873 | 0.0008657873 | 0.0008657873 | 0.0008657873 | 0.0008657873 | 0.0008657873 | 0.0008657873 | 0.0008657873 | 0.0008657873 | 0.0008657873 | 0.0008657873 | 0.0008657873 | 0.0008657873 | 0.0008657873 | 0.0008657873 | 0.0008657873 | 0.0008657873 | 0.0008657873 | 0.0008657873 | 0.0008657873 | 0.0008657873 | 0.0008657873 | 0.0008657873 | 0.0008657873 | 0.0008657873 | 0.0008657873 | 0.0008657873 | 0.0008657873 | 0.0008657873 | 0.0008657873 | 0.0008657873 | 0.0008657873 | 0.0008657873 | 0 | 0 | 0 | 0 | 0 | 0 | 0 | 0 | 0 | 0 | 0 | 0
1157 | 131.5627 | 0.0005537551 | 20 | 558.5 | -598.5 | 0 | 0 | 0 | 0 | 0 | 0 | 0 | 0 | 0 | 0 | 0.0005537551 | 0.0005537551 | 0.0005537551 | 0.0005537551 | 0.0005537551 | 0.0005537551 | 0.0005537551 | 0.0005537551 | 0.0005537551 | 0.0005537551 | 0.0005537551 | 0.0005537551 | 0.0005537551 | 0.0005537551 | 0.0005537551 | 0.0005537551 | 0.0005537551 | 0.0005537551 | 0.0005537551 | 0.0005537551 | 0.0005537551 | 0.0005537551 | 0.0005537551 | 0.0005537551 | 0.0005537551 | 0.0005537551 | 0.0005537551 | 0.0005537551 | 0.0005537551 | 0.0005537551 | 0.0005537551 | 0.0005537551 | 0.0005537551 | 0.0005537551 | 0.0005537551 | 0.0005537551 | 0.0005537551 | 0.0005537551 | 0.0005537551 | 0.0005537551 | 0.0005537551 | 0.0005537551 | 0.0005537551 | 0 | 0 | 0 | 0 | 0 | 0 | 0 | 0 | 0 | 0 | 0 | 0
1157 | 125.9073 | 0.0005299514 | 10 | 568.5 | -588.5 | 0 | 0 | 0 | 0 | 0 | 0 | 0 | 0 | 0 | 0 | 0.0005299514 | 0.0005299514 | 0.0005299514 | 0.0005299514 | 0.0005299514 | 0.0005299514 | 0.0005299514 | 0.0005299514 | 0.0005299514 | 0.0005299514 | 0.0005299514 | 0.0005299514 | 0.0005299514 | 0.0005299514 | 0.0005299514 | 0.0005299514 | 0.0005299514 | 0.0005299514 | 0.0005299514 | 0.0005299514 | 0.0005299514 | 0.0005299514 | 0.0005299514 | 0.0005299514 | 0.0005299514 | 0.0005299514 | 0.0005299514 | 0.0005299514 | 0.0005299514 | 0.0005299514 | 0.0005299514 | 0.0005299514 | 0.0005299514 | 0.0005299514 | 0.0005299514 | 0.0005299514 | 0.0005299514 | 0.0005299514 | 0.0005299514 | 0.0005299514 | 0.0005299514 | 0.0005299514 | 0.0005299514 | 0.0005299514 | 0 | 0 | 0 | 0 | 0 | 0 | 0 | 0 | 0 | 0 | 0
1130 | 201.6844 | 0.0008489017 | 0 | 565 | -565 | 0 | 0 | 0 | 0 | 0 | 0 | 0 | 0 | 0 | 0 | 0 | 0.0008489017 | 0.0008489017 | 0.0008489017 | 0.0008489017 | 0.0008489017 | 0.0008489017 | 0.0008489017 | 0.0008489017 | 0.0008489017 | 0.0008489017 | 0.0008489017 | 0.0008489017 | 0.0008489017 | 0.0008489017 | 0.0008489017 | 0.0008489017 | 0.0008489017 | 0.0008489017 | 0.0008489017 | 0.0008489017 | 0.0008489017 | 0.0008489017 | 0.0008489017 | 0.0008489017 | 0.0008489017 | 0.0008489017 | 0.0008489017 | 0.0008489017 | 0.0008489017 | 0.0008489017 | 0.0008489017 | 0.0008489017 | 0.0008489017 | 0.0008489017 | 0.0008489017 | 0.0008489017 | 0.0008489017 | 0.0008489017 | 0.0008489017 | 0.0008489017 | 0.0008489017 | 0.0008489017 | 0.0008489017 | 0 | 0 | 0 | 0 | 0 | 0 | 0 | 0 | 0 | 0 | 0
1130 | 209.4886 | 0.0008817498 | -10 | 575 | -555 | 0 | 0 | 0 | 0 | 0 | 0 | 0 | 0 | 0 | 0 | 0 | 0 | 0.0008817498 | 0.0008817498 | 0.0008817498 | 0.0008817498 | 0.0008817498 | 0.0008817498 | 0.0008817498 | 0.0008817498 | 0.0008817498 | 0.0008817498 | 0.0008817498 | 0.0008817498 | 0.0008817498 | 0.0008817498 | 0.0008817498 | 0.0008817498 | 0.0008817498 | 0.0008817498 | 0.0008817498 | 0.0008817498 | 0.0008817498 | 0.0008817498 | 0.0008817498 | 0.0008817498 | 0.0008817498 | 0.0008817498 | 0.0008817498 | 0.0008817498 | 0.0008817498 | 0.0008817498 | 0.0008817498 | 0.0008817498 | 0.0008817498 | 0.0008817498 | 0.0008817498 | 0.0008817498 | 0.0008817498 | 0.0008817498 | 0.0008817498 | 0.0008817498 | 0.0008817498 | 0.0008817498 | 0 | 0 | 0 | 0 | 0 | 0 | 0 | 0 | 0 | 0 | 0
1121 | 187.3515 | 0.0007885736 | -20 | 580.5 | -540.5 | 0 | 0 | 0 | 0 | 0 | 0 | 0 | 0 | 0 | 0 | 0 | 0 | 0.0007885736 | 0.0007885736 | 0.0007885736 | 0.0007885736 | 0.0007885736 | 0.0007885736 | 0.0007885736 | 0.0007885736 | 0.0007885736 | 0.0007885736 | 0.0007885736 | 0.0007885736 | 0.0007885736 | 0.0007885736 | 0.0007885736 | 0.0007885736 | 0.0007885736 | 0.0007885736 | 0.0007885736 | 0.0007885736 | 0.0007885736 | 0.0007885736 | 0.0007885736 | 0.0007885736 | 0.0007885736 | 0.0007885736 | 0.0007885736 | 0.0007885736 | 0.0007885736 | 0.0007885736 | 0.0007885736 | 0.0007885736 | 0.0007885736 | 0.0007885736 | 0.0007885736 | 0.0007885736 | 0.0007885736 | 0.0007885736 | 0.0007885736 | 0.0007885736 | 0.0007885736 | 0.0007885736 | 0 | 0 | 0 | 0 | 0 | 0 | 0 | 0 | 0 | 0 | 0
1121 | 188.6426 | 0.0007940081 | -30 | 590.5 | -530.5 | 0 | 0 | 0 | 0 | 0 | 0 | 0 | 0 | 0 | 0 | 0 | 0 | 0 | 0.0007940081 | 0.0007940081 | 0.0007940081 | 0.0007940081 | 0.0007940081 | 0.0007940081 | 0.0007940081 | 0.0007940081 | 0.0007940081 | 0.0007940081 | 0.0007940081 | 0.0007940081 | 0.0007940081 | 0.0007940081 | 0.0007940081 | 0.0007940081 | 0.0007940081 | 0.0007940081 | 0.0007940081 | 0.0007940081 | 0.0007940081 | 0.0007940081 | 0.0007940081 | 0.0007940081 | 0.0007940081 | 0.0007940081 | 0.0007940081 | 0.0007940081 | 0.0007940081 | 0.0007940081 | 0.0007940081 | 0.0007940081 | 0.0007940081 | 0.0007940081 | 0.0007940081 | 0.0007940081 | 0.0007940081 | 0.0007940081 | 0.0007940081 | 0.0007940081 | 0.0007940081 | 0.0007940081 | 0 | 0 | 0 | 0 | 0 | 0 | 0 | 0 | 0 | 0
1121 | 188.0476 | 0.0007915034 | -40 | 600.5 | -520.5 | 0 | 0 | 0 | 0 | 0 | 0 | 0 | 0 | 0 | 0 | 0 | 0 | 0 | 0.0007915034 | 0.0007915034 | 0.0007915034 | 0.0007915034 | 0.0007915034 | 0.0007915034 | 0.0007915034 | 0.0007915034 | 0.0007915034 | 0.0007915034 | 0.0007915034 | 0.0007915034 | 0.0007915034 | 0.0007915034 | 0.0007915034 | 0.0007915034 | 0.0007915034 | 0.0007915034 | 0.0007915034 | 0.0007915034 | 0.0007915034 | 0.0007915034 | 0.0007915034 | 0.0007915034 | 0.0007915034 | 0.0007915034 | 0.0007915034 | 0.0007915034 | 0.0007915034 | 0.0007915034 | 0.0007915034 | 0.0007915034 | 0.0007915034 | 0.0007915034 | 0.0007915034 | 0.0007915034 | 0.0007915034 | 0.0007915034 | 0.0007915034 | 0.0007915034 | 0.0007915034 | 0.0007915034 | 0 | 0 | 0 | 0 | 0 | 0 | 0 | 0 | 0 | 0
1121 | 189.0341 | 0.000795656 | -30 | 590.5 | -530.5 | 0 | 0 | 0 | 0 | 0 | 0 | 0 | 0 | 0 | 0 | 0 | 0 | 0 | 0.000795656 | 0.000795656 | 0.000795656 | 0.000795656 | 0.000795656 | 0.000795656 | 0.000795656 | 0.000795656 | 0.000795656 | 0.000795656 | 0.000795656 | 0.000795656 | 0.000795656 | 0.000795656 | 0.000795656 | 0.000795656 | 0.000795656 | 0.000795656 | 0.000795656 | 0.000795656 | 0.000795656 | 0.000795656 | 0.000795656 | 0.000795656 | 0.000795656 | 0.000795656 | 0.000795656 | 0.000795656 | 0.000795656 | 0.000795656 | 0.000795656 | 0.000795656 | 0.000795656 | 0.000795656 | 0.000795656 | 0.000795656 | 0.000795656 | 0.000795656 | 0.000795656 | 0.000795656 | 0.000795656 | 0.000795656 | 0 | 0 | 0 | 0 | 0 | 0 | 0 | 0 | 0 | 0
1121 | 189.8405 | 0.0007990499 | -20 | 580.5 | -540.5 | 0 | 0 | 0 | 0 | 0 | 0 | 0 | 0 | 0 | 0 | 0 | 0 | 0.0007990499 | 0.0007990499 | 0.0007990499 | 0.0007990499 | 0.0007990499 | 0.0007990499 | 0.0007990499 | 0.0007990499 | 0.0007990499 | 0.0007990499 | 0.0007990499 | 0.0007990499 | 0.0007990499 | 0.0007990499 | 0.0007990499 | 0.0007990499 | 0.0007990499 | 0.0007990499 | 0.0007990499 | 0.0007990499 | 0.0007990499 | 0.0007990499 | 0.0007990499 | 0.0007990499 | 0.0007990499 | 0.0007990499 | 0.0007990499 | 0.0007990499 | 0.0007990499 | 0.0007990499 | 0.0007990499 | 0.0007990499 | 0.0007990499 | 0.0007990499 | 0.0007990499 | 0.0007990499 | 0.0007990499 | 0.0007990499 | 0.0007990499 | 0.0007990499 | 0.0007990499 | 0.0007990499 | 0 | 0 | 0 | 0 | 0 | 0 | 0 | 0 | 0 | 0 | 0
1121 | 189.6968 | 0.000798445 | -10 | 570.5 | -550.5 | 0 | 0 | 0 | 0 | 0 | 0 | 0 | 0 | 0 | 0 | 0 | 0 | 0.000798445 | 0.000798445 | 0.000798445 | 0.000798445 | 0.000798445 | 0.000798445 | 0.000798445 | 0.000798445 | 0.000798445 | 0.000798445 | 0.000798445 | 0.000798445 | 0.000798445 | 0.000798445 | 0.000798445 | 0.000798445 | 0.000798445 | 0.000798445 | 0.000798445 | 0.000798445 | 0.000798445 | 0.000798445 | 0.000798445 | 0.000798445 | 0.000798445 | 0.000798445 | 0.000798445 | 0.000798445 | 0.000798445 | 0.000798445 | 0.000798445 | 0.000798445 | 0.000798445 | 0.000798445 | 0.000798445 | 0.000798445 | 0.000798445 | 0.000798445 | 0.000798445 | 0.000798445 | 0.000798445 | 0.000798445 | 0 | 0 | 0 | 0 | 0 | 0 | 0 | 0 | 0 | 0 | 0
1121 | 187.8917 | 0.0007908472 | 0 | 560.5 | -560.5 | 0 | 0 | 0 | 0 | 0 | 0 | 0 | 0 | 0 | 0 | 0 | 0 | 0.0007908472 | 0.0007908472 | 0.0007908472 | 0.0007908472 | 0.0007908472 | 0.0007908472 | 0.0007908472 | 0.0007908472 | 0.0007908472 | 0.0007908472 | 0.0007908472 | 0.0007908472 | 0.0007908472 | 0.0007908472 | 0.0007908472 | 0.0007908472 | 0.0007908472 | 0.0007908472 | 0.0007908472 | 0.0007908472 | 0.0007908472 | 0.0007908472 | 0.0007908472 | 0.0007908472 | 0.0007908472 | 0.0007908472 | 0.0007908472 | 0.0007908472 | 0.0007908472 | 0.0007908472 | 0.0007908472 | 0.0007908472 | 0.0007908472 | 0.0007908472 | 0.0007908472 | 0.0007908472 | 0.0007908472 | 0.0007908472 | 0.0007908472 | 0.0007908472 | 0.0007908472 | 0 | 0 | 0 | 0 | 0 | 0 | 0 | 0 | 0 | 0 | 0 | 0
1121 | 194.9881 | 0.0008207164 | 10 | 550.5 | -570.5 | 0 | 0 | 0 | 0 | 0 | 0 | 0 | 0 | 0 | 0 | 0 | 0.0008207164 | 0.0008207164 | 0.0008207164 | 0.0008207164 | 0.0008207164 | 0.0008207164 | 0.0008207164 | 0.0008207164 | 0.0008207164 | 0.0008207164 | 0.0008207164 | 0.0008207164 | 0.0008207164 | 0.0008207164 | 0.0008207164 | 0.0008207164 | 0.0008207164 | 0.0008207164 | 0.0008207164 | 0.0008207164 | 0.0008207164 | 0.0008207164 | 0.0008207164 | 0.0008207164 | 0.0008207164 | 0.0008207164 | 0.0008207164 | 0.0008207164 | 0.0008207164 | 0.0008207164 | 0.0008207164 | 0.0008207164 | 0.0008207164 | 0.0008207164 | 0.0008207164 | 0.0008207164 | 0.0008207164 | 0.0008207164 | 0.0008207164 | 0.0008207164 | 0.0008207164 | 0.0008207164 | 0 | 0 | 0 | 0 | 0 | 0 | 0 | 0 | 0 | 0 | 0 | 0
1121 | 193.5149 | 0.0008145159 | 20 | 540.5 | -580.5 | 0 | 0 | 0 | 0 | 0 | 0 | 0 | 0 | 0 | 0 | 0 | 0.0008145159 | 0.0008145159 | 0.0008145159 | 0.0008145159 | 0.0008145159 | 0.0008145159 | 0.0008145159 | 0.0008145159 | 0.0008145159 | 0.0008145159 | 0.0008145159 | 0.0008145159 | 0.0008145159 | 0.0008145159 | 0.0008145159 | 0.0008145159 | 0.0008145159 | 0.0008145159 | 0.0008145159 | 0.0008145159 | 0.0008145159 | 0.0008145159 | 0.0008145159 | 0.0008145159 | 0.0008145159 | 0.0008145159 | 0.0008145159 | 0.0008145159 | 0.0008145159 | 0.0008145159 | 0.0008145159 | 0.0008145159 | 0.0008145159 | 0.0008145159 | 0.0008145159 | 0.0008145159 | 0.0008145159 | 0.0008145159 | 0.0008145159 | 0.0008145159 | 0.0008145159 | 0.0008145159 | 0 | 0 | 0 | 0 | 0 | 0 | 0 | 0 | 0 | 0 | 0 | 0
1121 | 189.6899 | 0.0007984162 | 30 | 530.5 | -590.5 | 0 | 0 | 0 | 0 | 0 | 0 | 0 | 0 | 0 | 0 | 0.0007984162 | 0.0007984162 | 0.0007984162 | 0.0007984162 | 0.0007984162 | 0.0007984162 | 0.0007984162 | 0.0007984162 | 0.0007984162 | 0.0007984162 | 0.0007984162 | 0.0007984162 | 0.0007984162 | 0.0007984162 | 0.0007984162 | 0.0007984162 | 0.0007984162 | 0.0007984162 | 0.0007984162 | 0.0007984162 | 0.0007984162 | 0.0007984162 | 0.0007984162 | 0.0007984162 | 0.0007984162 | 0.0007984162 | 0.0007984162 | 0.0007984162 | 0.0007984162 | 0.0007984162 | 0.0007984162 | 0.0007984162 | 0.0007984162 | 0.0007984162 | 0.0007984162 | 0.0007984162 | 0.0007984162 | 0.0007984162 | 0.0007984162 | 0.0007984162 | 0.0007984162 | 0.0007984162 | 0 | 0 | 0 | 0 | 0 | 0 | 0 | 0 | 0 | 0 | 0 | 0 | 0
1121 | 189.8739 | 0.0007991907 | 40 | 520.5 | -600.5 | 0 | 0 | 0 | 0 | 0 | 0 | 0 | 0 | 0 | 0 | 0.0007991907 | 0.0007991907 | 0.0007991907 | 0.0007991907 | 0.0007991907 | 0.0007991907 | 0.0007991907 | 0.0007991907 | 0.0007991907 | 0.0007991907 | 0.0007991907 | 0.0007991907 | 0.0007991907 | 0.0007991907 | 0.0007991907 | 0.0007991907 | 0.0007991907 | 0.0007991907 | 0.0007991907 | 0.0007991907 | 0.0007991907 | 0.0007991907 | 0.0007991907 | 0.0007991907 | 0.0007991907 | 0.0007991907 | 0.0007991907 | 0.0007991907 | 0.0007991907 | 0.0007991907 | 0.0007991907 | 0.0007991907 | 0.0007991907 | 0.0007991907 | 0.0007991907 | 0.0007991907 | 0.0007991907 | 0.0007991907 | 0.0007991907 | 0.0007991907 | 0.0007991907 | 0.0007991907 | 0 | 0 | 0 | 0 | 0 | 0 | 0 | 0 | 0 | 0 | 0 | 0 | 0
1121 | 195.5663 | 0.0008231504 | 30 | 530.5 | -590.5 | 0 | 0 | 0 | 0 | 0 | 0 | 0 | 0 | 0 | 0 | 0.0008231504 | 0.0008231504 | 0.0008231504 | 0.0008231504 | 0.0008231504 | 0.0008231504 | 0.0008231504 | 0.0008231504 | 0.0008231504 | 0.0008231504 | 0.0008231504 | 0.0008231504 | 0.0008231504 | 0.0008231504 | 0.0008231504 | 0.0008231504 | 0.0008231504 | 0.0008231504 | 0.0008231504 | 0.0008231504 | 0.0008231504 | 0.0008231504 | 0.0008231504 | 0.0008231504 | 0.0008231504 | 0.0008231504 | 0.0008231504 | 0.0008231504 | 0.0008231504 | 0.0008231504 | 0.0008231504 | 0.0008231504 | 0.0008231504 | 0.0008231504 | 0.0008231504 | 0.0008231504 | 0.0008231504 | 0.0008231504 | 0.0008231504 | 0.0008231504 | 0.0008231504 | 0.0008231504 | 0 | 0 | 0 | 0 | 0 | 0 | 0 | 0 | 0 | 0 | 0 | 0 | 0
1121 | 191.9931 | 0.0008081104 | 20 | 540.5 | -580.5 | 0 | 0 | 0 | 0 | 0 | 0 | 0 | 0 | 0 | 0 | 0 | 0.0008081104 | 0.0008081104 | 0.0008081104 | 0.0008081104 | 0.0008081104 | 0.0008081104 | 0.0008081104 | 0.0008081104 | 0.0008081104 | 0.0008081104 | 0.0008081104 | 0.0008081104 | 0.0008081104 | 0.0008081104 | 0.0008081104 | 0.0008081104 | 0.0008081104 | 0.0008081104 | 0.0008081104 | 0.0008081104 | 0.0008081104 | 0.0008081104 | 0.0008081104 | 0.0008081104 | 0.0008081104 | 0.0008081104 | 0.0008081104 | 0.0008081104 | 0.0008081104 | 0.0008081104 | 0.0008081104 | 0.0008081104 | 0.0008081104 | 0.0008081104 | 0.0008081104 | 0.0008081104 | 0.0008081104 | 0.0008081104 | 0.0008081104 | 0.0008081104 | 0.0008081104 | 0.0008081104 | 0 | 0 | 0 | 0 | 0 | 0 | 0 | 0 | 0 | 0 | 0 | 0
1121 | 193.1458 | 0.0008129622 | 10 | 550.5 | -570.5 | 0 | 0 | 0 | 0 | 0 | 0 | 0 | 0 | 0 | 0 | 0 | 0.0008129622 | 0.0008129622 | 0.0008129622 | 0.0008129622 | 0.0008129622 | 0.0008129622 | 0.0008129622 | 0.0008129622 | 0.0008129622 | 0.0008129622 | 0.0008129622 | 0.0008129622 | 0.0008129622 | 0.0008129622 | 0.0008129622 | 0.0008129622 | 0.0008129622 | 0.0008129622 | 0.0008129622 | 0.0008129622 | 0.0008129622 | 0.0008129622 | 0.0008129622 | 0.0008129622 | 0.0008129622 | 0.0008129622 | 0.0008129622 | 0.0008129622 | 0.0008129622 | 0.0008129622 | 0.0008129622 | 0.0008129622 | 0.0008129622 | 0.0008129622 | 0.0008129622 | 0.0008129622 | 0.0008129622 | 0.0008129622 | 0.0008129622 | 0.0008129622 | 0.0008129622 | 0.0008129622 | 0 | 0 | 0 | 0 | 0 | 0 | 0 | 0 | 0 | 0 | 0 | 0
1121 | 191.1224 | 0.0008044456 | 0 | 560.5 | -560.5 | 0 | 0 | 0 | 0 | 0 | 0 | 0 | 0 | 0 | 0 | 0 | 0 | 0.0008044456 | 0.0008044456 | 0.0008044456 | 0.0008044456 | 0.0008044456 | 0.0008044456 | 0.0008044456 | 0.0008044456 | 0.0008044456 | 0.0008044456 | 0.0008044456 | 0.0008044456 | 0.0008044456 | 0.0008044456 | 0.0008044456 | 0.0008044456 | 0.0008044456 | 0.0008044456 | 0.0008044456 | 0.0008044456 | 0.0008044456 | 0.0008044456 | 0.0008044456 | 0.0008044456 | 0.0008044456 | 0.0008044456 | 0.0008044456 | 0.0008044456 | 0.0008044456 | 0.0008044456 | 0.0008044456 | 0.0008044456 | 0.0008044456 | 0.0008044456 | 0.0008044456 | 0.0008044456 | 0.0008044456 | 0.0008044456 | 0.0008044456 | 0.0008044456 | 0.0008044456 | 0 | 0 | 0 | 0 | 0 | 0 | 0 | 0 | 0 | 0 | 0 | 0
1121 | 191.1567 | 0.00080459 | -10 | 570.5 | -550.5 | 0 | 0 | 0 | 0 | 0 | 0 | 0 | 0 | 0 | 0 | 0 | 0 | 0.00080459 | 0.00080459 | 0.00080459 | 0.00080459 | 0.00080459 | 0.00080459 | 0.00080459 | 0.00080459 | 0.00080459 | 0.00080459 | 0.00080459 | 0.00080459 | 0.00080459 | 0.00080459 | 0.00080459 | 0.00080459 | 0.00080459 | 0.00080459 | 0.00080459 | 0.00080459 | 0.00080459 | 0.00080459 | 0.00080459 | 0.00080459 | 0.00080459 | 0.00080459 | 0.00080459 | 0.00080459 | 0.00080459 | 0.00080459 | 0.00080459 | 0.00080459 | 0.00080459 | 0.00080459 | 0.00080459 | 0.00080459 | 0.00080459 | 0.00080459 | 0.00080459 | 0.00080459 | 0.00080459 | 0.00080459 | 0 | 0 | 0 | 0 | 0 | 0 | 0 | 0 | 0 | 0 | 0
1121 | 191.7624 | 0.0008071393 | -20 | 580.5 | -540.5 | 0 | 0 | 0 | 0 | 0 | 0 | 0 | 0 | 0 | 0 | 0 | 0 | 0.0008071393 | 0.0008071393 | 0.0008071393 | 0.0008071393 | 0.0008071393 | 0.0008071393 | 0.0008071393 | 0.0008071393 | 0.0008071393 | 0.0008071393 | 0.0008071393 | 0.0008071393 | 0.0008071393 | 0.0008071393 | 0.0008071393 | 0.0008071393 | 0.0008071393 | 0.0008071393 | 0.0008071393 | 0.0008071393 | 0.0008071393 | 0.0008071393 | 0.0008071393 | 0.0008071393 | 0.0008071393 | 0.0008071393 | 0.0008071393 | 0.0008071393 | 0.0008071393 | 0.0008071393 | 0.0008071393 | 0.0008071393 | 0.0008071393 | 0.0008071393 | 0.0008071393 | 0.0008071393 | 0.0008071393 | 0.0008071393 | 0.0008071393 | 0.0008071393 | 0.0008071393 | 0.0008071393 | 0 | 0 | 0 | 0 | 0 | 0 | 0 | 0 | 0 | 0 | 0
1121 | 196.5955 | 0.0008274821 | -30 | 590.5 | -530.5 | 0 | 0 | 0 | 0 | 0 | 0 | 0 | 0 | 0 | 0 | 0 | 0 | 0 | 0.0008274821 | 0.0008274821 | 0.0008274821 | 0.0008274821 | 0.0008274821 | 0.0008274821 | 0.0008274821 | 0.0008274821 | 0.0008274821 | 0.0008274821 | 0.0008274821 | 0.0008274821 | 0.0008274821 | 0.0008274821 | 0.0008274821 | 0.0008274821 | 0.0008274821 | 0.0008274821 | 0.0008274821 | 0.0008274821 | 0.0008274821 | 0.0008274821 | 0.0008274821 | 0.0008274821 | 0.0008274821 | 0.0008274821 | 0.0008274821 | 0.0008274821 | 0.0008274821 | 0.0008274821 | 0.0008274821 | 0.0008274821 | 0.0008274821 | 0.0008274821 | 0.0008274821 | 0.0008274821 | 0.0008274821 | 0.0008274821 | 0.0008274821 | 0.0008274821 | 0.0008274821 | 0.0008274821 | 0 | 0 | 0 | 0 | 0 | 0 | 0 | 0 | 0 | 0
1121 | 192.3493 | 0.0008096098 | -40 | 600.5 | -520.5 | 0 | 0 | 0 | 0 | 0 | 0 | 0 | 0 | 0 | 0 | 0 | 0 | 0 | 0.0008096098 | 0.0008096098 | 0.0008096098 | 0.0008096098 | 0.0008096098 | 0.0008096098 | 0.0008096098 | 0.0008096098 | 0.0008096098 | 0.0008096098 | 0.0008096098 | 0.0008096098 | 0.0008096098 | 0.0008096098 | 0.0008096098 | 0.0008096098 | 0.0008096098 | 0.0008096098 | 0.0008096098 | 0.0008096098 | 0.0008096098 | 0.0008096098 | 0.0008096098 | 0.0008096098 | 0.0008096098 | 0.0008096098 | 0.0008096098 | 0.0008096098 | 0.0008096098 | 0.0008096098 | 0.0008096098 | 0.0008096098 | 0.0008096098 | 0.0008096098 | 0.0008096098 | 0.0008096098 | 0.0008096098 | 0.0008096098 | 0.0008096098 | 0.0008096098 | 0.0008096098 | 0.0008096098 | 0 | 0 | 0 | 0 | 0 | 0 | 0 | 0 | 0 | 0
1121 | 193.3181 | 0.0008136873 | -30 | 590.5 | -530.5 | 0 | 0 | 0 | 0 | 0 | 0 | 0 | 0 | 0 | 0 | 0 | 0 | 0 | 0.0008136873 | 0.0008136873 | 0.0008136873 | 0.0008136873 | 0.0008136873 | 0.0008136873 | 0.0008136873 | 0.0008136873 | 0.0008136873 | 0.0008136873 | 0.0008136873 | 0.0008136873 | 0.0008136873 | 0.0008136873 | 0.0008136873 | 0.0008136873 | 0.0008136873 | 0.0008136873 | 0.0008136873 | 0.0008136873 | 0.0008136873 | 0.0008136873 | 0.0008136873 | 0.0008136873 | 0.0008136873 | 0.0008136873 | 0.0008136873 | 0.0008136873 | 0.0008136873 | 0.0008136873 | 0.0008136873 | 0.0008136873 | 0.0008136873 | 0.0008136873 | 0.0008136873 | 0.0008136873 | 0.0008136873 | 0.0008136873 | 0.0008136873 | 0.0008136873 | 0.0008136873 | 0.0008136873 | 0 | 0 | 0 | 0 | 0 | 0 | 0 | 0 | 0 | 0
1121 | 194.8492 | 0.0008201318 | -20 | 580.5 | -540.5 | 0 | 0 | 0 | 0 | 0 | 0 | 0 | 0 | 0 | 0 | 0 | 0 | 0.0008201318 | 0.0008201318 | 0.0008201318 | 0.0008201318 | 0.0008201318 | 0.0008201318 | 0.0008201318 | 0.0008201318 | 0.0008201318 | 0.0008201318 | 0.0008201318 | 0.0008201318 | 0.0008201318 | 0.0008201318 | 0.0008201318 | 0.0008201318 | 0.0008201318 | 0.0008201318 | 0.0008201318 | 0.0008201318 | 0.0008201318 | 0.0008201318 | 0.0008201318 | 0.0008201318 | 0.0008201318 | 0.0008201318 | 0.0008201318 | 0.0008201318 | 0.0008201318 | 0.0008201318 | 0.0008201318 | 0.0008201318 | 0.0008201318 | 0.0008201318 | 0.0008201318 | 0.0008201318 | 0.0008201318 | 0.0008201318 | 0.0008201318 | 0.0008201318 | 0.0008201318 | 0.0008201318 | 0 | 0 | 0 | 0 | 0 | 0 | 0 | 0 | 0 | 0 | 0
1121 | 197.5273 | 0.000831404 | -10 | 570.5 | -550.5 | 0 | 0 | 0 | 0 | 0 | 0 | 0 | 0 | 0 | 0 | 0 | 0 | 0.000831404 | 0.000831404 | 0.000831404 | 0.000831404 | 0.000831404 | 0.000831404 | 0.000831404 | 0.000831404 | 0.000831404 | 0.000831404 | 0.000831404 | 0.000831404 | 0.000831404 | 0.000831404 | 0.000831404 | 0.000831404 | 0.000831404 | 0.000831404 | 0.000831404 | 0.000831404 | 0.000831404 | 0.000831404 | 0.000831404 | 0.000831404 | 0.000831404 | 0.000831404 | 0.000831404 | 0.000831404 | 0.000831404 | 0.000831404 | 0.000831404 | 0.000831404 | 0.000831404 | 0.000831404 | 0.000831404 | 0.000831404 | 0.000831404 | 0.000831404 | 0.000831404 | 0.000831404 | 0.000831404 | 0.000831404 | 0 | 0 | 0 | 0 | 0 | 0 | 0 | 0 | 0 | 0 | 0
1121 | 193.3027 | 0.0008136226 | 0 | 560.5 | -560.5 | 0 | 0 | 0 | 0 | 0 | 0 | 0 | 0 | 0 | 0 | 0 | 0 | 0.0008136226 | 0.0008136226 | 0.0008136226 | 0.0008136226 | 0.0008136226 | 0.0008136226 | 0.0008136226 | 0.0008136226 | 0.0008136226 | 0.0008136226 | 0.0008136226 | 0.0008136226 | 0.0008136226 | 0.0008136226 | 0.0008136226 | 0.0008136226 | 0.0008136226 | 0.0008136226 | 0.0008136226 | 0.0008136226 | 0.0008136226 | 0.0008136226 | 0.0008136226 | 0.0008136226 | 0.0008136226 | 0.0008136226 | 0.0008136226 | 0.0008136226 | 0.0008136226 | 0.0008136226 | 0.0008136226 | 0.0008136226 | 0.0008136226 | 0.0008136226 | 0.0008136226 | 0.0008136226 | 0.0008136226 | 0.0008136226 | 0.0008136226 | 0.0008136226 | 0.0008136226 | 0 | 0 | 0 | 0 | 0 | 0 | 0 | 0 | 0 | 0 | 0 | 0
1121 | 197.6828 | 0.0008320586 | 10 | 550.5 | -570.5 | 0 | 0 | 0 | 0 | 0 | 0 | 0 | 0 | 0 | 0 | 0 | 0.0008320586 | 0.0008320586 | 0.0008320586 | 0.0008320586 | 0.0008320586 | 0.0008320586 | 0.0008320586 | 0.0008320586 | 0.0008320586 | 0.0008320586 | 0.0008320586 | 0.0008320586 | 0.0008320586 | 0.0008320586 | 0.0008320586 | 0.0008320586 | 0.0008320586 | 0.0008320586 | 0.0008320586 | 0.0008320586 | 0.0008320586 | 0.0008320586 | 0.0008320586 | 0.0008320586 | 0.0008320586 | 0.0008320586 | 0.0008320586 | 0.0008320586 | 0.0008320586 | 0.0008320586 | 0.0008320586 | 0.0008320586 | 0.0008320586 | 0.0008320586 | 0.0008320586 | 0.0008320586 | 0.0008320586 | 0.0008320586 | 0.0008320586 | 0.0008320586 | 0.0008320586 | 0.0008320586 | 0 | 0 | 0 | 0 | 0 | 0 | 0 | 0 | 0 | 0 | 0 | 0
1121 | 190.6068 | 0.0008022755 | 20 | 540.5 | -580.5 | 0 | 0 | 0 | 0 | 0 | 0 | 0 | 0 | 0 | 0 | 0 | 0.0008022755 | 0.0008022755 | 0.0008022755 | 0.0008022755 | 0.0008022755 | 0.0008022755 | 0.0008022755 | 0.0008022755 | 0.0008022755 | 0.0008022755 | 0.0008022755 | 0.0008022755 | 0.0008022755 | 0.0008022755 | 0.0008022755 | 0.0008022755 | 0.0008022755 | 0.0008022755 | 0.0008022755 | 0.0008022755 | 0.0008022755 | 0.0008022755 | 0.0008022755 | 0.0008022755 | 0.0008022755 | 0.0008022755 | 0.0008022755 | 0.0008022755 | 0.0008022755 | 0.0008022755 | 0.0008022755 | 0.0008022755 | 0.0008022755 | 0.0008022755 | 0.0008022755 | 0.0008022755 | 0.0008022755 | 0.0008022755 | 0.0008022755 | 0.0008022755 | 0.0008022755 | 0.0008022755 | 0 | 0 | 0 | 0 | 0 | 0 | 0 | 0 | 0 | 0 | 0 | 0
1121 | 195.9084 | 0.0008245903 | 30 | 530.5 | -590.5 | 0 | 0 | 0 | 0 | 0 | 0 | 0 | 0 | 0 | 0 | 0.0008245903 | 0.0008245903 | 0.0008245903 | 0.0008245903 | 0.0008245903 | 0.0008245903 | 0.0008245903 | 0.0008245903 | 0.0008245903 | 0.0008245903 | 0.0008245903 | 0.0008245903 | 0.0008245903 | 0.0008245903 | 0.0008245903 | 0.0008245903 | 0.0008245903 | 0.0008245903 | 0.0008245903 | 0.0008245903 | 0.0008245903 | 0.0008245903 | 0.0008245903 | 0.0008245903 | 0.0008245903 | 0.0008245903 | 0.0008245903 | 0.0008245903 | 0.0008245903 | 0.0008245903 | 0.0008245903 | 0.0008245903 | 0.0008245903 | 0.0008245903 | 0.0008245903 | 0.0008245903 | 0.0008245903 | 0.0008245903 | 0.0008245903 | 0.0008245903 | 0.0008245903 | 0.0008245903 | 0 | 0 | 0 | 0 | 0 | 0 | 0 | 0 | 0 | 0 | 0 | 0 | 0
1121 | 190.8193 | 0.0008031697 | 40 | 520.5 | -600.5 | 0 | 0 | 0 | 0 | 0 | 0 | 0 | 0 | 0 | 0 | 0.0008031697 | 0.0008031697 | 0.0008031697 | 0.0008031697 | 0.0008031697 | 0.0008031697 | 0.0008031697 | 0.0008031697 | 0.0008031697 | 0.0008031697 | 0.0008031697 | 0.0008031697 | 0.0008031697 | 0.0008031697 | 0.0008031697 | 0.0008031697 | 0.0008031697 | 0.0008031697 | 0.0008031697 | 0.0008031697 | 0.0008031697 | 0.0008031697 | 0.0008031697 | 0.0008031697 | 0.0008031697 | 0.0008031697 | 0.0008031697 | 0.0008031697 | 0.0008031697 | 0.0008031697 | 0.0008031697 | 0.0008031697 | 0.0008031697 | 0.0008031697 | 0.0008031697 | 0.0008031697 | 0.0008031697 | 0.0008031697 | 0.0008031697 | 0.0008031697 | 0.0008031697 | 0.0008031697 | 0 | 0 | 0 | 0 | 0 | 0 | 0 | 0 | 0 | 0 | 0 | 0 | 0
1121 | 198.3435 | 0.0008348396 | 30 | 530.5 | -590.5 | 0 | 0 | 0 | 0 | 0 | 0 | 0 | 0 | 0 | 0 | 0.0008348396 | 0.0008348396 | 0.0008348396 | 0.0008348396 | 0.0008348396 | 0.0008348396 | 0.0008348396 | 0.0008348396 | 0.0008348396 | 0.0008348396 | 0.0008348396 | 0.0008348396 | 0.0008348396 | 0.0008348396 | 0.0008348396 | 0.0008348396 | 0.0008348396 | 0.0008348396 | 0.0008348396 | 0.0008348396 | 0.0008348396 | 0.0008348396 | 0.0008348396 | 0.0008348396 | 0.0008348396 | 0.0008348396 | 0.0008348396 | 0.0008348396 | 0.0008348396 | 0.0008348396 | 0.0008348396 | 0.0008348396 | 0.0008348396 | 0.0008348396 | 0.0008348396 | 0.0008348396 | 0.0008348396 | 0.0008348396 | 0.0008348396 | 0.0008348396 | 0.0008348396 | 0.0008348396 | 0 | 0 | 0 | 0 | 0 | 0 | 0 | 0 | 0 | 0 | 0 | 0 | 0
1121 | 191.5973 | 0.0008064443 | 20 | 540.5 | -580.5 | 0 | 0 | 0 | 0 | 0 | 0 | 0 | 0 | 0 | 0 | 0 | 0.0008064443 | 0.0008064443 | 0.0008064443 | 0.0008064443 | 0.0008064443 | 0.0008064443 | 0.0008064443 | 0.0008064443 | 0.0008064443 | 0.0008064443 | 0.0008064443 | 0.0008064443 | 0.0008064443 | 0.0008064443 | 0.0008064443 | 0.0008064443 | 0.0008064443 | 0.0008064443 | 0.0008064443 | 0.0008064443 | 0.0008064443 | 0.0008064443 | 0.0008064443 | 0.0008064443 | 0.0008064443 | 0.0008064443 | 0.0008064443 | 0.0008064443 | 0.0008064443 | 0.0008064443 | 0.0008064443 | 0.0008064443 | 0.0008064443 | 0.0008064443 | 0.0008064443 | 0.0008064443 | 0.0008064443 | 0.0008064443 | 0.0008064443 | 0.0008064443 | 0.0008064443 | 0.0008064443 | 0 | 0 | 0 | 0 | 0 | 0 | 0 | 0 | 0 | 0 | 0 | 0
1121 | 197.3286 | 0.000830568 | 10 | 550.5 | -570.5 | 0 | 0 | 0 | 0 | 0 | 0 | 0 | 0 | 0 | 0 | 0 | 0.000830568 | 0.000830568 | 0.000830568 | 0.000830568 | 0.000830568 | 0.000830568 | 0.000830568 | 0.000830568 | 0.000830568 | 0.000830568 | 0.000830568 | 0.000830568 | 0.000830568 | 0.000830568 | 0.000830568 | 0.000830568 | 0.000830568 | 0.000830568 | 0.000830568 | 0.000830568 | 0.000830568 | 0.000830568 | 0.000830568 | 0.000830568 | 0.000830568 | 0.000830568 | 0.000830568 | 0.000830568 | 0.000830568 | 0.000830568 | 0.000830568 | 0.000830568 | 0.000830568 | 0.000830568 | 0.000830568 | 0.000830568 | 0.000830568 | 0.000830568 | 0.000830568 | 0.000830568 | 0.000830568 | 0.000830568 | 0 | 0 | 0 | 0 | 0 | 0 | 0 | 0 | 0 | 0 | 0 | 0
1121 | 196.4537 | 0.0008268852 | 0 | 560.5 | -560.5 | 0 | 0 | 0 | 0 | 0 | 0 | 0 | 0 | 0 | 0 | 0 | 0 | 0.0008268852 | 0.0008268852 | 0.0008268852 | 0.0008268852 | 0.0008268852 | 0.0008268852 | 0.0008268852 | 0.0008268852 | 0.0008268852 | 0.0008268852 | 0.0008268852 | 0.0008268852 | 0.0008268852 | 0.0008268852 | 0.0008268852 | 0.0008268852 | 0.0008268852 | 0.0008268852 | 0.0008268852 | 0.0008268852 | 0.0008268852 | 0.0008268852 | 0.0008268852 | 0.0008268852 | 0.0008268852 | 0.0008268852 | 0.0008268852 | 0.0008268852 | 0.0008268852 | 0.0008268852 | 0.0008268852 | 0.0008268852 | 0.0008268852 | 0.0008268852 | 0.0008268852 | 0.0008268852 | 0.0008268852 | 0.0008268852 | 0.0008268852 | 0.0008268852 | 0.0008268852 | 0 | 0 | 0 | 0 | 0 | 0 | 0 | 0 | 0 | 0 | 0 | 0
1121 | 201.7487 | 0.0008491722 | -10 | 570.5 | -550.5 | 0 | 0 | 0 | 0 | 0 | 0 | 0 | 0 | 0 | 0 | 0 | 0 | 0.0008491722 | 0.0008491722 | 0.0008491722 | 0.0008491722 | 0.0008491722 | 0.0008491722 | 0.0008491722 | 0.0008491722 | 0.0008491722 | 0.0008491722 | 0.0008491722 | 0.0008491722 | 0.0008491722 | 0.0008491722 | 0.0008491722 | 0.0008491722 | 0.0008491722 | 0.0008491722 | 0.0008491722 | 0.0008491722 | 0.0008491722 | 0.0008491722 | 0.0008491722 | 0.0008491722 | 0.0008491722 | 0.0008491722 | 0.0008491722 | 0.0008491722 | 0.0008491722 | 0.0008491722 | 0.0008491722 | 0.0008491722 | 0.0008491722 | 0.0008491722 | 0.0008491722 | 0.0008491722 | 0.0008491722 | 0.0008491722 | 0.0008491722 | 0.0008491722 | 0.0008491722 | 0.0008491722 | 0 | 0 | 0 | 0 | 0 | 0 | 0 | 0 | 0 | 0 | 0
1121 | 192.1237 | 0.0008086602 | -20 | 580.5 | -540.5 | 0 | 0 | 0 | 0 | 0 | 0 | 0 | 0 | 0 | 0 | 0 | 0 | 0.0008086602 | 0.0008086602 | 0.0008086602 | 0.0008086602 | 0.0008086602 | 0.0008086602 | 0.0008086602 | 0.0008086602 | 0.0008086602 | 0.0008086602 | 0.0008086602 | 0.0008086602 | 0.0008086602 | 0.0008086602 | 0.0008086602 | 0.0008086602 | 0.0008086602 | 0.0008086602 | 0.0008086602 | 0.0008086602 | 0.0008086602 | 0.0008086602 | 0.0008086602 | 0.0008086602 | 0.0008086602 | 0.0008086602 | 0.0008086602 | 0.0008086602 | 0.0008086602 | 0.0008086602 | 0.0008086602 | 0.0008086602 | 0.0008086602 | 0.0008086602 | 0.0008086602 | 0.0008086602 | 0.0008086602 | 0.0008086602 | 0.0008086602 | 0.0008086602 | 0.0008086602 | 0.0008086602 | 0 | 0 | 0 | 0 | 0 | 0 | 0 | 0 | 0 | 0 | 0
1121 | 198.4463 | 0.0008352725 | -30 | 590.5 | -530.5 | 0 | 0 | 0 | 0 | 0 | 0 | 0 | 0 | 0 | 0 | 0 | 0 | 0 | 0.0008352725 | 0.0008352725 | 0.0008352725 | 0.0008352725 | 0.0008352725 | 0.0008352725 | 0.0008352725 | 0.0008352725 | 0.0008352725 | 0.0008352725 | 0.0008352725 | 0.0008352725 | 0.0008352725 | 0.0008352725 | 0.0008352725 | 0.0008352725 | 0.0008352725 | 0.0008352725 | 0.0008352725 | 0.0008352725 | 0.0008352725 | 0.0008352725 | 0.0008352725 | 0.0008352725 | 0.0008352725 | 0.0008352725 | 0.0008352725 | 0.0008352725 | 0.0008352725 | 0.0008352725 | 0.0008352725 | 0.0008352725 | 0.0008352725 | 0.0008352725 | 0.0008352725 | 0.0008352725 | 0.0008352725 | 0.0008352725 | 0.0008352725 | 0.0008352725 | 0.0008352725 | 0.0008352725 | 0 | 0 | 0 | 0 | 0 | 0 | 0 | 0 | 0 | 0
1121 | 192.475 | 0.0008101388 | -40 | 600.5 | -520.5 | 0 | 0 | 0 | 0 | 0 | 0 | 0 | 0 | 0 | 0 | 0 | 0 | 0 | 0.0008101388 | 0.0008101388 | 0.0008101388 | 0.0008101388 | 0.0008101388 | 0.0008101388 | 0.0008101388 | 0.0008101388 | 0.0008101388 | 0.0008101388 | 0.0008101388 | 0.0008101388 | 0.0008101388 | 0.0008101388 | 0.0008101388 | 0.0008101388 | 0.0008101388 | 0.0008101388 | 0.0008101388 | 0.0008101388 | 0.0008101388 | 0.0008101388 | 0.0008101388 | 0.0008101388 | 0.0008101388 | 0.0008101388 | 0.0008101388 | 0.0008101388 | 0.0008101388 | 0.0008101388 | 0.0008101388 | 0.0008101388 | 0.0008101388 | 0.0008101388 | 0.0008101388 | 0.0008101388 | 0.0008101388 | 0.0008101388 | 0.0008101388 | 0.0008101388 | 0.0008101388 | 0.0008101388 | 0 | 0 | 0 | 0 | 0 | 0 | 0 | 0 | 0 | 0
1121 | 200.371 | 0.0008433736 | -30 | 590.5 | -530.5 | 0 | 0 | 0 | 0 | 0 | 0 | 0 | 0 | 0 | 0 | 0 | 0 | 0 | 0.0008433736 | 0.0008433736 | 0.0008433736 | 0.0008433736 | 0.0008433736 | 0.0008433736 | 0.0008433736 | 0.0008433736 | 0.0008433736 | 0.0008433736 | 0.0008433736 | 0.0008433736 | 0.0008433736 | 0.0008433736 | 0.0008433736 | 0.0008433736 | 0.0008433736 | 0.0008433736 | 0.0008433736 | 0.0008433736 | 0.0008433736 | 0.0008433736 | 0.0008433736 | 0.0008433736 | 0.0008433736 | 0.0008433736 | 0.0008433736 | 0.0008433736 | 0.0008433736 | 0.0008433736 | 0.0008433736 | 0.0008433736 | 0.0008433736 | 0.0008433736 | 0.0008433736 | 0.0008433736 | 0.0008433736 | 0.0008433736 | 0.0008433736 | 0.0008433736 | 0.0008433736 | 0.0008433736 | 0 | 0 | 0 | 0 | 0 | 0 | 0 | 0 | 0 | 0
1121 | 193.7107 | 0.00081534 | -20 | 580.5 | -540.5 | 0 | 0 | 0 | 0 | 0 | 0 | 0 | 0 | 0 | 0 | 0 | 0 | 0.00081534 | 0.00081534 | 0.00081534 | 0.00081534 | 0.00081534 | 0.00081534 | 0.00081534 | 0.00081534 | 0.00081534 | 0.00081534 | 0.00081534 | 0.00081534 | 0.00081534 | 0.00081534 | 0.00081534 | 0.00081534 | 0.00081534 | 0.00081534 | 0.00081534 | 0.00081534 | 0.00081534 | 0.00081534 | 0.00081534 | 0.00081534 | 0.00081534 | 0.00081534 | 0.00081534 | 0.00081534 | 0.00081534 | 0.00081534 | 0.00081534 | 0.00081534 | 0.00081534 | 0.00081534 | 0.00081534 | 0.00081534 | 0.00081534 | 0.00081534 | 0.00081534 | 0.00081534 | 0.00081534 | 0.00081534 | 0 | 0 | 0 | 0 | 0 | 0 | 0 | 0 | 0 | 0 | 0
1121 | 198.4432 | 0.0008352593 | -10 | 570.5 | -550.5 | 0 | 0 | 0 | 0 | 0 | 0 | 0 | 0 | 0 | 0 | 0 | 0 | 0.0008352593 | 0.0008352593 | 0.0008352593 | 0.0008352593 | 0.0008352593 | 0.0008352593 | 0.0008352593 | 0.0008352593 | 0.0008352593 | 0.0008352593 | 0.0008352593 | 0.0008352593 | 0.0008352593 | 0.0008352593 | 0.0008352593 | 0.0008352593 | 0.0008352593 | 0.0008352593 | 0.0008352593 | 0.0008352593 | 0.0008352593 | 0.0008352593 | 0.0008352593 | 0.0008352593 | 0.0008352593 | 0.0008352593 | 0.0008352593 | 0.0008352593 | 0.0008352593 | 0.0008352593 | 0.0008352593 | 0.0008352593 | 0.0008352593 | 0.0008352593 | 0.0008352593 | 0.0008352593 | 0.0008352593 | 0.0008352593 | 0.0008352593 | 0.0008352593 | 0.0008352593 | 0.0008352593 | 0 | 0 | 0 | 0 | 0 | 0 | 0 | 0 | 0 | 0 | 0
1121 | 198.2961 | 0.0008346403 | 0 | 560.5 | -560.5 | 0 | 0 | 0 | 0 | 0 | 0 | 0 | 0 | 0 | 0 | 0 | 0 | 0.0008346403 | 0.0008346403 | 0.0008346403 | 0.0008346403 | 0.0008346403 | 0.0008346403 | 0.0008346403 | 0.0008346403 | 0.0008346403 | 0.0008346403 | 0.0008346403 | 0.0008346403 | 0.0008346403 | 0.0008346403 | 0.0008346403 | 0.0008346403 | 0.0008346403 | 0.0008346403 | 0.0008346403 | 0.0008346403 | 0.0008346403 | 0.0008346403 | 0.0008346403 | 0.0008346403 | 0.0008346403 | 0.0008346403 | 0.0008346403 | 0.0008346403 | 0.0008346403 | 0.0008346403 | 0.0008346403 | 0.0008346403 | 0.0008346403 | 0.0008346403 | 0.0008346403 | 0.0008346403 | 0.0008346403 | 0.0008346403 | 0.0008346403 | 0.0008346403 | 0.0008346403 | 0 | 0 | 0 | 0 | 0 | 0 | 0 | 0 | 0 | 0 | 0 | 0
1121 | 199.3449 | 0.0008390546 | 10 | 550.5 | -570.5 | 0 | 0 | 0 | 0 | 0 | 0 | 0 | 0 | 0 | 0 | 0 | 0.0008390546 | 0.0008390546 | 0.0008390546 | 0.0008390546 | 0.0008390546 | 0.0008390546 | 0.0008390546 | 0.0008390546 | 0.0008390546 | 0.0008390546 | 0.0008390546 | 0.0008390546 | 0.0008390546 | 0.0008390546 | 0.0008390546 | 0.0008390546 | 0.0008390546 | 0.0008390546 | 0.0008390546 | 0.0008390546 | 0.0008390546 | 0.0008390546 | 0.0008390546 | 0.0008390546 | 0.0008390546 | 0.0008390546 | 0.0008390546 | 0.0008390546 | 0.0008390546 | 0.0008390546 | 0.0008390546 | 0.0008390546 | 0.0008390546 | 0.0008390546 | 0.0008390546 | 0.0008390546 | 0.0008390546 | 0.0008390546 | 0.0008390546 | 0.0008390546 | 0.0008390546 | 0.0008390546 | 0 | 0 | 0 | 0 | 0 | 0 | 0 | 0 | 0 | 0 | 0 | 0
1121 | 198.0791 | 0.0008337265 | 20 | 540.5 | -580.5 | 0 | 0 | 0 | 0 | 0 | 0 | 0 | 0 | 0 | 0 | 0 | 0.0008337265 | 0.0008337265 | 0.0008337265 | 0.0008337265 | 0.0008337265 | 0.0008337265 | 0.0008337265 | 0.0008337265 | 0.0008337265 | 0.0008337265 | 0.0008337265 | 0.0008337265 | 0.0008337265 | 0.0008337265 | 0.0008337265 | 0.0008337265 | 0.0008337265 | 0.0008337265 | 0.0008337265 | 0.0008337265 | 0.0008337265 | 0.0008337265 | 0.0008337265 | 0.0008337265 | 0.0008337265 | 0.0008337265 | 0.0008337265 | 0.0008337265 | 0.0008337265 | 0.0008337265 | 0.0008337265 | 0.0008337265 | 0.0008337265 | 0.0008337265 | 0.0008337265 | 0.0008337265 | 0.0008337265 | 0.0008337265 | 0.0008337265 | 0.0008337265 | 0.0008337265 | 0.0008337265 | 0 | 0 | 0 | 0 | 0 | 0 | 0 | 0 | 0 | 0 | 0 | 0
1121 | 197.941 | 0.0008331455 | 30 | 530.5 | -590.5 | 0 | 0 | 0 | 0 | 0 | 0 | 0 | 0 | 0 | 0 | 0.0008331455 | 0.0008331455 | 0.0008331455 | 0.0008331455 | 0.0008331455 | 0.0008331455 | 0.0008331455 | 0.0008331455 | 0.0008331455 | 0.0008331455 | 0.0008331455 | 0.0008331455 | 0.0008331455 | 0.0008331455 | 0.0008331455 | 0.0008331455 | 0.0008331455 | 0.0008331455 | 0.0008331455 | 0.0008331455 | 0.0008331455 | 0.0008331455 | 0.0008331455 | 0.0008331455 | 0.0008331455 | 0.0008331455 | 0.0008331455 | 0.0008331455 | 0.0008331455 | 0.0008331455 | 0.0008331455 | 0.0008331455 | 0.0008331455 | 0.0008331455 | 0.0008331455 | 0.0008331455 | 0.0008331455 | 0.0008331455 | 0.0008331455 | 0.0008331455 | 0.0008331455 | 0.0008331455 | 0 | 0 | 0 | 0 | 0 | 0 | 0 | 0 | 0 | 0 | 0 | 0 | 0
1121 | 199.0861 | 0.0008379654 | 40 | 520.5 | -600.5 | 0 | 0 | 0 | 0 | 0 | 0 | 0 | 0 | 0 | 0 | 0.0008379654 | 0.0008379654 | 0.0008379654 | 0.0008379654 | 0.0008379654 | 0.0008379654 | 0.0008379654 | 0.0008379654 | 0.0008379654 | 0.0008379654 | 0.0008379654 | 0.0008379654 | 0.0008379654 | 0.0008379654 | 0.0008379654 | 0.0008379654 | 0.0008379654 | 0.0008379654 | 0.0008379654 | 0.0008379654 | 0.0008379654 | 0.0008379654 | 0.0008379654 | 0.0008379654 | 0.0008379654 | 0.0008379654 | 0.0008379654 | 0.0008379654 | 0.0008379654 | 0.0008379654 | 0.0008379654 | 0.0008379654 | 0.0008379654 | 0.0008379654 | 0.0008379654 | 0.0008379654 | 0.0008379654 | 0.0008379654 | 0.0008379654 | 0.0008379654 | 0.0008379654 | 0.0008379654 | 0 | 0 | 0 | 0 | 0 | 0 | 0 | 0 | 0 | 0 | 0 | 0 | 0
1121 | 200.4635 | 0.0008437628 | 30 | 530.5 | -590.5 | 0 | 0 | 0 | 0 | 0 | 0 | 0 | 0 | 0 | 0 | 0.0008437628 | 0.0008437628 | 0.0008437628 | 0.0008437628 | 0.0008437628 | 0.0008437628 | 0.0008437628 | 0.0008437628 | 0.0008437628 | 0.0008437628 | 0.0008437628 | 0.0008437628 | 0.0008437628 | 0.0008437628 | 0.0008437628 | 0.0008437628 | 0.0008437628 | 0.0008437628 | 0.0008437628 | 0.0008437628 | 0.0008437628 | 0.0008437628 | 0.0008437628 | 0.0008437628 | 0.0008437628 | 0.0008437628 | 0.0008437628 | 0.0008437628 | 0.0008437628 | 0.0008437628 | 0.0008437628 | 0.0008437628 | 0.0008437628 | 0.0008437628 | 0.0008437628 | 0.0008437628 | 0.0008437628 | 0.0008437628 | 0.0008437628 | 0.0008437628 | 0.0008437628 | 0.0008437628 | 0 | 0 | 0 | 0 | 0 | 0 | 0 | 0 | 0 | 0 | 0 | 0 | 0
1121 | 199.8243 | 0.0008410723 | 20 | 540.5 | -580.5 | 0 | 0 | 0 | 0 | 0 | 0 | 0 | 0 | 0 | 0 | 0 | 0.0008410723 | 0.0008410723 | 0.0008410723 | 0.0008410723 | 0.0008410723 | 0.0008410723 | 0.0008410723 | 0.0008410723 | 0.0008410723 | 0.0008410723 | 0.0008410723 | 0.0008410723 | 0.0008410723 | 0.0008410723 | 0.0008410723 | 0.0008410723 | 0.0008410723 | 0.0008410723 | 0.0008410723 | 0.0008410723 | 0.0008410723 | 0.0008410723 | 0.0008410723 | 0.0008410723 | 0.0008410723 | 0.0008410723 | 0.0008410723 | 0.0008410723 | 0.0008410723 | 0.0008410723 | 0.0008410723 | 0.0008410723 | 0.0008410723 | 0.0008410723 | 0.0008410723 | 0.0008410723 | 0.0008410723 | 0.0008410723 | 0.0008410723 | 0.0008410723 | 0.0008410723 | 0.0008410723 | 0 | 0 | 0 | 0 | 0 | 0 | 0 | 0 | 0 | 0 | 0 | 0
1121 | 193.5456 | 0.0008146449 | 10 | 550.5 | -570.5 | 0 | 0 | 0 | 0 | 0 | 0 | 0 | 0 | 0 | 0 | 0 | 0.0008146449 | 0.0008146449 | 0.0008146449 | 0.0008146449 | 0.0008146449 | 0.0008146449 | 0.0008146449 | 0.0008146449 | 0.0008146449 | 0.0008146449 | 0.0008146449 | 0.0008146449 | 0.0008146449 | 0.0008146449 | 0.0008146449 | 0.0008146449 | 0.0008146449 | 0.0008146449 | 0.0008146449 | 0.0008146449 | 0.0008146449 | 0.0008146449 | 0.0008146449 | 0.0008146449 | 0.0008146449 | 0.0008146449 | 0.0008146449 | 0.0008146449 | 0.0008146449 | 0.0008146449 | 0.0008146449 | 0.0008146449 | 0.0008146449 | 0.0008146449 | 0.0008146449 | 0.0008146449 | 0.0008146449 | 0.0008146449 | 0.0008146449 | 0.0008146449 | 0.0008146449 | 0.0008146449 | 0 | 0 | 0 | 0 | 0 | 0 | 0 | 0 | 0 | 0 | 0 | 0
1121 | 288.7728 | 0.001215462 | 0 | 560.5 | -560.5 | 0 | 0 | 0 | 0 | 0 | 0 | 0 | 0 | 0 | 0 | 0 | 0 | 0.001215462 | 0.001215462 | 0.001215462 | 0.001215462 | 0.001215462 | 0.001215462 | 0.001215462 | 0.001215462 | 0.001215462 | 0.001215462 | 0.001215462 | 0.001215462 | 0.001215462 | 0.001215462 | 0.001215462 | 0.001215462 | 0.001215462 | 0.001215462 | 0.001215462 | 0.001215462 | 0.001215462 | 0.001215462 | 0.001215462 | 0.001215462 | 0.001215462 | 0.001215462 | 0.001215462 | 0.001215462 | 0.001215462 | 0.001215462 | 0.001215462 | 0.001215462 | 0.001215462 | 0.001215462 | 0.001215462 | 0.001215462 | 0.001215462 | 0.001215462 | 0.001215462 | 0.001215462 | 0.001215462 | 0 | 0 | 0 | 0 | 0 | 0 | 0 | 0 | 0 | 0 | 0 | 0
1121 | 188.385 | 0.0007929238 | -10 | 570.5 | -550.5 | 0 | 0 | 0 | 0 | 0 | 0 | 0 | 0 | 0 | 0 | 0 | 0 | 0.0007929238 | 0.0007929238 | 0.0007929238 | 0.0007929238 | 0.0007929238 | 0.0007929238 | 0.0007929238 | 0.0007929238 | 0.0007929238 | 0.0007929238 | 0.0007929238 | 0.0007929238 | 0.0007929238 | 0.0007929238 | 0.0007929238 | 0.0007929238 | 0.0007929238 | 0.0007929238 | 0.0007929238 | 0.0007929238 | 0.0007929238 | 0.0007929238 | 0.0007929238 | 0.0007929238 | 0.0007929238 | 0.0007929238 | 0.0007929238 | 0.0007929238 | 0.0007929238 | 0.0007929238 | 0.0007929238 | 0.0007929238 | 0.0007929238 | 0.0007929238 | 0.0007929238 | 0.0007929238 | 0.0007929238 | 0.0007929238 | 0.0007929238 | 0.0007929238 | 0.0007929238 | 0.0007929238 | 0 | 0 | 0 | 0 | 0 | 0 | 0 | 0 | 0 | 0 | 0
1121 | 193.0068 | 0.0008123771 | -20 | 580.5 | -540.5 | 0 | 0 | 0 | 0 | 0 | 0 | 0 | 0 | 0 | 0 | 0 | 0 | 0.0008123771 | 0.0008123771 | 0.0008123771 | 0.0008123771 | 0.0008123771 | 0.0008123771 | 0.0008123771 | 0.0008123771 | 0.0008123771 | 0.0008123771 | 0.0008123771 | 0.0008123771 | 0.0008123771 | 0.0008123771 | 0.0008123771 | 0.0008123771 | 0.0008123771 | 0.0008123771 | 0.0008123771 | 0.0008123771 | 0.0008123771 | 0.0008123771 | 0.0008123771 | 0.0008123771 | 0.0008123771 | 0.0008123771 | 0.0008123771 | 0.0008123771 | 0.0008123771 | 0.0008123771 | 0.0008123771 | 0.0008123771 | 0.0008123771 | 0.0008123771 | 0.0008123771 | 0.0008123771 | 0.0008123771 | 0.0008123771 | 0.0008123771 | 0.0008123771 | 0.0008123771 | 0.0008123771 | 0 | 0 | 0 | 0 | 0 | 0 | 0 | 0 | 0 | 0 | 0
1121 | 196.1376 | 0.000825555 | -30 | 590.5 | -530.5 | 0 | 0 | 0 | 0 | 0 | 0 | 0 | 0 | 0 | 0 | 0 | 0 | 0 | 0.000825555 | 0.000825555 | 0.000825555 | 0.000825555 | 0.000825555 | 0.000825555 | 0.000825555 | 0.000825555 | 0.000825555 | 0.000825555 | 0.000825555 | 0.000825555 | 0.000825555 | 0.000825555 | 0.000825555 | 0.000825555 | 0.000825555 | 0.000825555 | 0.000825555 | 0.000825555 | 0.000825555 | 0.000825555 | 0.000825555 | 0.000825555 | 0.000825555 | 0.000825555 | 0.000825555 | 0.000825555 | 0.000825555 | 0.000825555 | 0.000825555 | 0.000825555 | 0.000825555 | 0.000825555 | 0.000825555 | 0.000825555 | 0.000825555 | 0.000825555 | 0.000825555 | 0.000825555 | 0.000825555 | 0.000825555 | 0 | 0 | 0 | 0 | 0 | 0 | 0 | 0 | 0 | 0
1121 | 195.5741 | 0.0008231829 | -40 | 600.5 | -520.5 | 0 | 0 | 0 | 0 | 0 | 0 | 0 | 0 | 0 | 0 | 0 | 0 | 0 | 0.0008231829 | 0.0008231829 | 0.0008231829 | 0.0008231829 | 0.0008231829 | 0.0008231829 | 0.0008231829 | 0.0008231829 | 0.0008231829 | 0.0008231829 | 0.0008231829 | 0.0008231829 | 0.0008231829 | 0.0008231829 | 0.0008231829 | 0.0008231829 | 0.0008231829 | 0.0008231829 | 0.0008231829 | 0.0008231829 | 0.0008231829 | 0.0008231829 | 0.0008231829 | 0.0008231829 | 0.0008231829 | 0.0008231829 | 0.0008231829 | 0.0008231829 | 0.0008231829 | 0.0008231829 | 0.0008231829 | 0.0008231829 | 0.0008231829 | 0.0008231829 | 0.0008231829 | 0.0008231829 | 0.0008231829 | 0.0008231829 | 0.0008231829 | 0.0008231829 | 0.0008231829 | 0.0008231829 | 0 | 0 | 0 | 0 | 0 | 0 | 0 | 0 | 0 | 0
1121 | 196.5951 | 0.0008274805 | -30 | 590.5 | -530.5 | 0 | 0 | 0 | 0 | 0 | 0 | 0 | 0 | 0 | 0 | 0 | 0 | 0 | 0.0008274805 | 0.0008274805 | 0.0008274805 | 0.0008274805 | 0.0008274805 | 0.0008274805 | 0.0008274805 | 0.0008274805 | 0.0008274805 | 0.0008274805 | 0.0008274805 | 0.0008274805 | 0.0008274805 | 0.0008274805 | 0.0008274805 | 0.0008274805 | 0.0008274805 | 0.0008274805 | 0.0008274805 | 0.0008274805 | 0.0008274805 | 0.0008274805 | 0.0008274805 | 0.0008274805 | 0.0008274805 | 0.0008274805 | 0.0008274805 | 0.0008274805 | 0.0008274805 | 0.0008274805 | 0.0008274805 | 0.0008274805 | 0.0008274805 | 0.0008274805 | 0.0008274805 | 0.0008274805 | 0.0008274805 | 0.0008274805 | 0.0008274805 | 0.0008274805 | 0.0008274805 | 0.0008274805 | 0 | 0 | 0 | 0 | 0 | 0 | 0 | 0 | 0 | 0
1121 | 197.7089 | 0.0008321685 | -20 | 580.5 | -540.5 | 0 | 0 | 0 | 0 | 0 | 0 | 0 | 0 | 0 | 0 | 0 | 0 | 0.0008321685 | 0.0008321685 | 0.0008321685 | 0.0008321685 | 0.0008321685 | 0.0008321685 | 0.0008321685 | 0.0008321685 | 0.0008321685 | 0.0008321685 | 0.0008321685 | 0.0008321685 | 0.0008321685 | 0.0008321685 | 0.0008321685 | 0.0008321685 | 0.0008321685 | 0.0008321685 | 0.0008321685 | 0.0008321685 | 0.0008321685 | 0.0008321685 | 0.0008321685 | 0.0008321685 | 0.0008321685 | 0.0008321685 | 0.0008321685 | 0.0008321685 | 0.0008321685 | 0.0008321685 | 0.0008321685 | 0.0008321685 | 0.0008321685 | 0.0008321685 | 0.0008321685 | 0.0008321685 | 0.0008321685 | 0.0008321685 | 0.0008321685 | 0.0008321685 | 0.0008321685 | 0.0008321685 | 0 | 0 | 0 | 0 | 0 | 0 | 0 | 0 | 0 | 0 | 0
1121 | 195.0096 | 0.0008208071 | -10 | 570.5 | -550.5 | 0 | 0 | 0 | 0 | 0 | 0 | 0 | 0 | 0 | 0 | 0 | 0 | 0.0008208071 | 0.0008208071 | 0.0008208071 | 0.0008208071 | 0.0008208071 | 0.0008208071 | 0.0008208071 | 0.0008208071 | 0.0008208071 | 0.0008208071 | 0.0008208071 | 0.0008208071 | 0.0008208071 | 0.0008208071 | 0.0008208071 | 0.0008208071 | 0.0008208071 | 0.0008208071 | 0.0008208071 | 0.0008208071 | 0.0008208071 | 0.0008208071 | 0.0008208071 | 0.0008208071 | 0.0008208071 | 0.0008208071 | 0.0008208071 | 0.0008208071 | 0.0008208071 | 0.0008208071 | 0.0008208071 | 0.0008208071 | 0.0008208071 | 0.0008208071 | 0.0008208071 | 0.0008208071 | 0.0008208071 | 0.0008208071 | 0.0008208071 | 0.0008208071 | 0.0008208071 | 0.0008208071 | 0 | 0 | 0 | 0 | 0 | 0 | 0 | 0 | 0 | 0 | 0
1121 | 195.6536 | 0.0008235176 | 0 | 560.5 | -560.5 | 0 | 0 | 0 | 0 | 0 | 0 | 0 | 0 | 0 | 0 | 0 | 0 | 0.0008235176 | 0.0008235176 | 0.0008235176 | 0.0008235176 | 0.0008235176 | 0.0008235176 | 0.0008235176 | 0.0008235176 | 0.0008235176 | 0.0008235176 | 0.0008235176 | 0.0008235176 | 0.0008235176 | 0.0008235176 | 0.0008235176 | 0.0008235176 | 0.0008235176 | 0.0008235176 | 0.0008235176 | 0.0008235176 | 0.0008235176 | 0.0008235176 | 0.0008235176 | 0.0008235176 | 0.0008235176 | 0.0008235176 | 0.0008235176 | 0.0008235176 | 0.0008235176 | 0.0008235176 | 0.0008235176 | 0.0008235176 | 0.0008235176 | 0.0008235176 | 0.0008235176 | 0.0008235176 | 0.0008235176 | 0.0008235176 | 0.0008235176 | 0.0008235176 | 0.0008235176 | 0 | 0 | 0 | 0 | 0 | 0 | 0 | 0 | 0 | 0 | 0 | 0
1121 | 195.7884 | 0.000824085 | 10 | 550.5 | -570.5 | 0 | 0 | 0 | 0 | 0 | 0 | 0 | 0 | 0 | 0 | 0 | 0.000824085 | 0.000824085 | 0.000824085 | 0.000824085 | 0.000824085 | 0.000824085 | 0.000824085 | 0.000824085 | 0.000824085 | 0.000824085 | 0.000824085 | 0.000824085 | 0.000824085 | 0.000824085 | 0.000824085 | 0.000824085 | 0.000824085 | 0.000824085 | 0.000824085 | 0.000824085 | 0.000824085 | 0.000824085 | 0.000824085 | 0.000824085 | 0.000824085 | 0.000824085 | 0.000824085 | 0.000824085 | 0.000824085 | 0.000824085 | 0.000824085 | 0.000824085 | 0.000824085 | 0.000824085 | 0.000824085 | 0.000824085 | 0.000824085 | 0.000824085 | 0.000824085 | 0.000824085 | 0.000824085 | 0.000824085 | 0 | 0 | 0 | 0 | 0 | 0 | 0 | 0 | 0 | 0 | 0 | 0
1121 | 199.2891 | 0.0008388195 | 20 | 540.5 | -580.5 | 0 | 0 | 0 | 0 | 0 | 0 | 0 | 0 | 0 | 0 | 0 | 0.0008388195 | 0.0008388195 | 0.0008388195 | 0.0008388195 | 0.0008388195 | 0.0008388195 | 0.0008388195 | 0.0008388195 | 0.0008388195 | 0.0008388195 | 0.0008388195 | 0.0008388195 | 0.0008388195 | 0.0008388195 | 0.0008388195 | 0.0008388195 | 0.0008388195 | 0.0008388195 | 0.0008388195 | 0.0008388195 | 0.0008388195 | 0.0008388195 | 0.0008388195 | 0.0008388195 | 0.0008388195 | 0.0008388195 | 0.0008388195 | 0.0008388195 | 0.0008388195 | 0.0008388195 | 0.0008388195 | 0.0008388195 | 0.0008388195 | 0.0008388195 | 0.0008388195 | 0.0008388195 | 0.0008388195 | 0.0008388195 | 0.0008388195 | 0.0008388195 | 0.0008388195 | 0.0008388195 | 0 | 0 | 0 | 0 | 0 | 0 | 0 | 0 | 0 | 0 | 0 | 0
1060 | 212.2878 | 0.000893532 | 30 | 500 | -560 | 0 | 0 | 0 | 0 | 0 | 0 | 0 | 0 | 0 | 0 | 0 | 0 | 0.000893532 | 0.000893532 | 0.000893532 | 0.000893532 | 0.000893532 | 0.000893532 | 0.000893532 | 0.000893532 | 0.000893532 | 0.000893532 | 0.000893532 | 0.000893532 | 0.000893532 | 0.000893532 | 0.000893532 | 0.000893532 | 0.000893532 | 0.000893532 | 0.000893532 | 0.000893532 | 0.000893532 | 0.000893532 | 0.000893532 | 0.000893532 | 0.000893532 | 0.000893532 | 0.000893532 | 0.000893532 | 0.000893532 | 0.000893532 | 0.000893532 | 0.000893532 | 0.000893532 | 0.000893532 | 0.000893532 | 0.000893532 | 0.000893532 | 0.000893532 | 0.000893532 | 0 | 0 | 0 | 0 | 0 | 0 | 0 | 0 | 0 | 0 | 0 | 0 | 0 | 0
1060 | 224.6962 | 0.0009457597 | 40 | 490 | -570 | 0 | 0 | 0 | 0 | 0 | 0 | 0 | 0 | 0 | 0 | 0 | 0.0009457597 | 0.0009457597 | 0.0009457597 | 0.0009457597 | 0.0009457597 | 0.0009457597 | 0.0009457597 | 0.0009457597 | 0.0009457597 | 0.0009457597 | 0.0009457597 | 0.0009457597 | 0.0009457597 | 0.0009457597 | 0.0009457597 | 0.0009457597 | 0.0009457597 | 0.0009457597 | 0.0009457597 | 0.0009457597 | 0.0009457597 | 0.0009457597 | 0.0009457597 | 0.0009457597 | 0.0009457597 | 0.0009457597 | 0.0009457597 | 0.0009457597 | 0.0009457597 | 0.0009457597 | 0.0009457597 | 0.0009457597 | 0.0009457597 | 0.0009457597 | 0.0009457597 | 0.0009457597 | 0.0009457597 | 0.0009457597 | 0.0009457597 | 0.0009457597 | 0 | 0 | 0 | 0 | 0 | 0 | 0 | 0 | 0 | 0 | 0 | 0 | 0 | 0
1044 | 202.2222 | 0.0008511654 | 30 | 492 | -552 | 0 | 0 | 0 | 0 | 0 | 0 | 0 | 0 | 0 | 0 | 0 | 0 | 0.0008511654 | 0.0008511654 | 0.0008511654 | 0.0008511654 | 0.0008511654 | 0.0008511654 | 0.0008511654 | 0.0008511654 | 0.0008511654 | 0.0008511654 | 0.0008511654 | 0.0008511654 | 0.0008511654 | 0.0008511654 | 0.0008511654 | 0.0008511654 | 0.0008511654 | 0.0008511654 | 0.0008511654 | 0.0008511654 | 0.0008511654 | 0.0008511654 | 0.0008511654 | 0.0008511654 | 0.0008511654 | 0.0008511654 | 0.0008511654 | 0.0008511654 | 0.0008511654 | 0.0008511654 | 0.0008511654 | 0.0008511654 | 0.0008511654 | 0.0008511654 | 0.0008511654 | 0.0008511654 | 0.0008511654 | 0.0008511654 | 0.0008511654 | 0 | 0 | 0 | 0 | 0 | 0 | 0 | 0 | 0 | 0 | 0 | 0 | 0 | 0
1044 | 207.7969 | 0.0008746293 | 20 | 502 | -542 | 0 | 0 | 0 | 0 | 0 | 0 | 0 | 0 | 0 | 0 | 0 | 0 | 0.0008746293 | 0.0008746293 | 0.0008746293 | 0.0008746293 | 0.0008746293 | 0.0008746293 | 0.0008746293 | 0.0008746293 | 0.0008746293 | 0.0008746293 | 0.0008746293 | 0.0008746293 | 0.0008746293 | 0.0008746293 | 0.0008746293 | 0.0008746293 | 0.0008746293 | 0.0008746293 | 0.0008746293 | 0.0008746293 | 0.0008746293 | 0.0008746293 | 0.0008746293 | 0.0008746293 | 0.0008746293 | 0.0008746293 | 0.0008746293 | 0.0008746293 | 0.0008746293 | 0.0008746293 | 0.0008746293 | 0.0008746293 | 0.0008746293 | 0.0008746293 | 0.0008746293 | 0.0008746293 | 0.0008746293 | 0.0008746293 | 0.0008746293 | 0 | 0 | 0 | 0 | 0 | 0 | 0 | 0 | 0 | 0 | 0 | 0 | 0 | 0
1044 | 211.0834 | 0.0008884628 | 10 | 512 | -532 | 0 | 0 | 0 | 0 | 0 | 0 | 0 | 0 | 0 | 0 | 0 | 0 | 0 | 0.0008884628 | 0.0008884628 | 0.0008884628 | 0.0008884628 | 0.0008884628 | 0.0008884628 | 0.0008884628 | 0.0008884628 | 0.0008884628 | 0.0008884628 | 0.0008884628 | 0.0008884628 | 0.0008884628 | 0.0008884628 | 0.0008884628 | 0.0008884628 | 0.0008884628 | 0.0008884628 | 0.0008884628 | 0.0008884628 | 0.0008884628 | 0.0008884628 | 0.0008884628 | 0.0008884628 | 0.0008884628 | 0.0008884628 | 0.0008884628 | 0.0008884628 | 0.0008884628 | 0.0008884628 | 0.0008884628 | 0.0008884628 | 0.0008884628 | 0.0008884628 | 0.0008884628 | 0.0008884628 | 0.0008884628 | 0.0008884628 | 0.0008884628 | 0 | 0 | 0 | 0 | 0 | 0 | 0 | 0 | 0 | 0 | 0 | 0 | 0
1044 | 219.9958 | 0.0009259755 | 0 | 522 | -522 | 0 | 0 | 0 | 0 | 0 | 0 | 0 | 0 | 0 | 0 | 0 | 0 | 0 | 0.0009259755 | 0.0009259755 | 0.0009259755 | 0.0009259755 | 0.0009259755 | 0.0009259755 | 0.0009259755 | 0.0009259755 | 0.0009259755 | 0.0009259755 | 0.0009259755 | 0.0009259755 | 0.0009259755 | 0.0009259755 | 0.0009259755 | 0.0009259755 | 0.0009259755 | 0.0009259755 | 0.0009259755 | 0.0009259755 | 0.0009259755 | 0.0009259755 | 0.0009259755 | 0.0009259755 | 0.0009259755 | 0.0009259755 | 0.0009259755 | 0.0009259755 | 0.0009259755 | 0.0009259755 | 0.0009259755 | 0.0009259755 | 0.0009259755 | 0.0009259755 | 0.0009259755 | 0.0009259755 | 0.0009259755 | 0.0009259755 | 0.0009259755 | 0 | 0 | 0 | 0 | 0 | 0 | 0 | 0 | 0 | 0 | 0 | 0 | 0
1044 | 216.2694 | 0.0009102907 | -10 | 532 | -512 | 0 | 0 | 0 | 0 | 0 | 0 | 0 | 0 | 0 | 0 | 0 | 0 | 0 | 0.0009102907 | 0.0009102907 | 0.0009102907 | 0.0009102907 | 0.0009102907 | 0.0009102907 | 0.0009102907 | 0.0009102907 | 0.0009102907 | 0.0009102907 | 0.0009102907 | 0.0009102907 | 0.0009102907 | 0.0009102907 | 0.0009102907 | 0.0009102907 | 0.0009102907 | 0.0009102907 | 0.0009102907 | 0.0009102907 | 0.0009102907 | 0.0009102907 | 0.0009102907 | 0.0009102907 | 0.0009102907 | 0.0009102907 | 0.0009102907 | 0.0009102907 | 0.0009102907 | 0.0009102907 | 0.0009102907 | 0.0009102907 | 0.0009102907 | 0.0009102907 | 0.0009102907 | 0.0009102907 | 0.0009102907 | 0.0009102907 | 0.0009102907 | 0 | 0 | 0 | 0 | 0 | 0 | 0 | 0 | 0 | 0 | 0 | 0 | 0
1044 | 220.5608 | 0.0009283534 | -20 | 542 | -502 | 0 | 0 | 0 | 0 | 0 | 0 | 0 | 0 | 0 | 0 | 0 | 0 | 0 | 0 | 0.0009283534 | 0.0009283534 | 0.0009283534 | 0.0009283534 | 0.0009283534 | 0.0009283534 | 0.0009283534 | 0.0009283534 | 0.0009283534 | 0.0009283534 | 0.0009283534 | 0.0009283534 | 0.0009283534 | 0.0009283534 | 0.0009283534 | 0.0009283534 | 0.0009283534 | 0.0009283534 | 0.0009283534 | 0.0009283534 | 0.0009283534 | 0.0009283534 | 0.0009283534 | 0.0009283534 | 0.0009283534 | 0.0009283534 | 0.0009283534 | 0.0009283534 | 0.0009283534 | 0.0009283534 | 0.0009283534 | 0.0009283534 | 0.0009283534 | 0.0009283534 | 0.0009283534 | 0.0009283534 | 0.0009283534 | 0.0009283534 | 0.0009283534 | 0 | 0 | 0 | 0 | 0 | 0 | 0 | 0 | 0 | 0 | 0 | 0
1030 | 122.7668 | 0.0005167327 | -30 | 545 | -485 | 0 | 0 | 0 | 0 | 0 | 0 | 0 | 0 | 0 | 0 | 0 | 0 | 0 | 0 | 0.0005167327 | 0.0005167327 | 0.0005167327 | 0.0005167327 | 0.0005167327 | 0.0005167327 | 0.0005167327 | 0.0005167327 | 0.0005167327 | 0.0005167327 | 0.0005167327 | 0.0005167327 | 0.0005167327 | 0.0005167327 | 0.0005167327 | 0.0005167327 | 0.0005167327 | 0.0005167327 | 0.0005167327 | 0.0005167327 | 0.0005167327 | 0.0005167327 | 0.0005167327 | 0.0005167327 | 0.0005167327 | 0.0005167327 | 0.0005167327 | 0.0005167327 | 0.0005167327 | 0.0005167327 | 0.0005167327 | 0.0005167327 | 0.0005167327 | 0.0005167327 | 0.0005167327 | 0.0005167327 | 0.0005167327 | 0.0005167327 | 0.0005167327 | 0 | 0 | 0 | 0 | 0 | 0 | 0 | 0 | 0 | 0 | 0 | 0
1030 | 134.3136 | 0.0005653337 | -40 | 555 | -475 | 0 | 0 | 0 | 0 | 0 | 0 | 0 | 0 | 0 | 0 | 0 | 0 | 0 | 0 | 0 | 0.0005653337 | 0.0005653337 | 0.0005653337 | 0.0005653337 | 0.0005653337 | 0.0005653337 | 0.0005653337 | 0.0005653337 | 0.0005653337 | 0.0005653337 | 0.0005653337 | 0.0005653337 | 0.0005653337 | 0.0005653337 | 0.0005653337 | 0.0005653337 | 0.0005653337 | 0.0005653337 | 0.0005653337 | 0.0005653337 | 0.0005653337 | 0.0005653337 | 0.0005653337 | 0.0005653337 | 0.0005653337 | 0.0005653337 | 0.0005653337 | 0.0005653337 | 0.0005653337 | 0.0005653337 | 0.0005653337 | 0.0005653337 | 0.0005653337 | 0.0005653337 | 0.0005653337 | 0.0005653337 | 0.0005653337 | 0.0005653337 | 0 | 0 | 0 | 0 | 0 | 0 | 0 | 0 | 0 | 0 | 0 | 0
1030 | 141.9122 | 0.000597317 | -30 | 545 | -485 | 0 | 0 | 0 | 0 | 0 | 0 | 0 | 0 | 0 | 0 | 0 | 0 | 0 | 0 | 0.000597317 | 0.000597317 | 0.000597317 | 0.000597317 | 0.000597317 | 0.000597317 | 0.000597317 | 0.000597317 | 0.000597317 | 0.000597317 | 0.000597317 | 0.000597317 | 0.000597317 | 0.000597317 | 0.000597317 | 0.000597317 | 0.000597317 | 0.000597317 | 0.000597317 | 0.000597317 | 0.000597317 | 0.000597317 | 0.000597317 | 0.000597317 | 0.000597317 | 0.000597317 | 0.000597317 | 0.000597317 | 0.000597317 | 0.000597317 | 0.000597317 | 0.000597317 | 0.000597317 | 0.000597317 | 0.000597317 | 0.000597317 | 0.000597317 | 0.000597317 | 0.000597317 | 0 | 0 | 0 | 0 | 0 | 0 | 0 | 0 | 0 | 0 | 0 | 0
1030 | 137.7553 | 0.0005798203 | -20 | 535 | -495 | 0 | 0 | 0 | 0 | 0 | 0 | 0 | 0 | 0 | 0 | 0 | 0 | 0 | 0 | 0.0005798203 | 0.0005798203 | 0.0005798203 | 0.0005798203 | 0.0005798203 | 0.0005798203 | 0.0005798203 | 0.0005798203 | 0.0005798203 | 0.0005798203 | 0.0005798203 | 0.0005798203 | 0.0005798203 | 0.0005798203 | 0.0005798203 | 0.0005798203 | 0.0005798203 | 0.0005798203 | 0.0005798203 | 0.0005798203 | 0.0005798203 | 0.0005798203 | 0.0005798203 | 0.0005798203 | 0.0005798203 | 0.0005798203 | 0.0005798203 | 0.0005798203 | 0.0005798203 | 0.0005798203 | 0.0005798203 | 0.0005798203 | 0.0005798203 | 0.0005798203 | 0.0005798203 | 0.0005798203 | 0.0005798203 | 0.0005798203 | 0.0005798203 | 0 | 0 | 0 | 0 | 0 | 0 | 0 | 0 | 0 | 0 | 0 | 0
1030 | 133.7419 | 0.0005629278 | -30 | 545 | -485 | 0 | 0 | 0 | 0 | 0 | 0 | 0 | 0 | 0 | 0 | 0 | 0 | 0 | 0 | 0.0005629278 | 0.0005629278 | 0.0005629278 | 0.0005629278 | 0.0005629278 | 0.0005629278 | 0.0005629278 | 0.0005629278 | 0.0005629278 | 0.0005629278 | 0.0005629278 | 0.0005629278 | 0.0005629278 | 0.0005629278 | 0.0005629278 | 0.0005629278 | 0.0005629278 | 0.0005629278 | 0.0005629278 | 0.0005629278 | 0.0005629278 | 0.0005629278 | 0.0005629278 | 0.0005629278 | 0.0005629278 | 0.0005629278 | 0.0005629278 | 0.0005629278 | 0.0005629278 | 0.0005629278 | 0.0005629278 | 0.0005629278 | 0.0005629278 | 0.0005629278 | 0.0005629278 | 0.0005629278 | 0.0005629278 | 0.0005629278 | 0.0005629278 | 0 | 0 | 0 | 0 | 0 | 0 | 0 | 0 | 0 | 0 | 0 | 0
1030 | 135.7193 | 0.0005712508 | 0 | 515 | -515 | 0 | 0 | 0 | 0 | 0 | 0 | 0 | 0 | 0 | 0 | 0 | 0 | 0 | 0.0005712508 | 0.0005712508 | 0.0005712508 | 0.0005712508 | 0.0005712508 | 0.0005712508 | 0.0005712508 | 0.0005712508 | 0.0005712508 | 0.0005712508 | 0.0005712508 | 0.0005712508 | 0.0005712508 | 0.0005712508 | 0.0005712508 | 0.0005712508 | 0.0005712508 | 0.0005712508 | 0.0005712508 | 0.0005712508 | 0.0005712508 | 0.0005712508 | 0.0005712508 | 0.0005712508 | 0.0005712508 | 0.0005712508 | 0.0005712508 | 0.0005712508 | 0.0005712508 | 0.0005712508 | 0.0005712508 | 0.0005712508 | 0.0005712508 | 0.0005712508 | 0.0005712508 | 0.0005712508 | 0.0005712508 | 0.0005712508 | 0.0005712508 | 0 | 0 | 0 | 0 | 0 | 0 | 0 | 0 | 0 | 0 | 0 | 0 | 0
1030 | 136.099 | 0.0005728486 | 10 | 505 | -525 | 0 | 0 | 0 | 0 | 0 | 0 | 0 | 0 | 0 | 0 | 0 | 0 | 0 | 0.0005728486 | 0.0005728486 | 0.0005728486 | 0.0005728486 | 0.0005728486 | 0.0005728486 | 0.0005728486 | 0.0005728486 | 0.0005728486 | 0.0005728486 | 0.0005728486 | 0.0005728486 | 0.0005728486 | 0.0005728486 | 0.0005728486 | 0.0005728486 | 0.0005728486 | 0.0005728486 | 0.0005728486 | 0.0005728486 | 0.0005728486 | 0.0005728486 | 0.0005728486 | 0.0005728486 | 0.0005728486 | 0.0005728486 | 0.0005728486 | 0.0005728486 | 0.0005728486 | 0.0005728486 | 0.0005728486 | 0.0005728486 | 0.0005728486 | 0.0005728486 | 0.0005728486 | 0.0005728486 | 0.0005728486 | 0.0005728486 | 0 | 0 | 0 | 0 | 0 | 0 | 0 | 0 | 0 | 0 | 0 | 0 | 0 | 0
1030 | 134.5575 | 0.0005663605 | 20 | 495 | -535 | 0 | 0 | 0 | 0 | 0 | 0 | 0 | 0 | 0 | 0 | 0 | 0 | 0.0005663605 | 0.0005663605 | 0.0005663605 | 0.0005663605 | 0.0005663605 | 0.0005663605 | 0.0005663605 | 0.0005663605 | 0.0005663605 | 0.0005663605 | 0.0005663605 | 0.0005663605 | 0.0005663605 | 0.0005663605 | 0.0005663605 | 0.0005663605 | 0.0005663605 | 0.0005663605 | 0.0005663605 | 0.0005663605 | 0.0005663605 | 0.0005663605 | 0.0005663605 | 0.0005663605 | 0.0005663605 | 0.0005663605 | 0.0005663605 | 0.0005663605 | 0.0005663605 | 0.0005663605 | 0.0005663605 | 0.0005663605 | 0.0005663605 | 0.0005663605 | 0.0005663605 | 0.0005663605 | 0.0005663605 | 0.0005663605 | 0.0005663605 | 0 | 0 | 0 | 0 | 0 | 0 | 0 | 0 | 0 | 0 | 0 | 0 | 0 | 0
1030 | 146.4067 | 0.0006162346 | 30 | 485 | -545 | 0 | 0 | 0 | 0 | 0 | 0 | 0 | 0 | 0 | 0 | 0 | 0 | 0.0006162346 | 0.0006162346 | 0.0006162346 | 0.0006162346 | 0.0006162346 | 0.0006162346 | 0.0006162346 | 0.0006162346 | 0.0006162346 | 0.0006162346 | 0.0006162346 | 0.0006162346 | 0.0006162346 | 0.0006162346 | 0.0006162346 | 0.0006162346 | 0.0006162346 | 0.0006162346 | 0.0006162346 | 0.0006162346 | 0.0006162346 | 0.0006162346 | 0.0006162346 | 0.0006162346 | 0.0006162346 | 0.0006162346 | 0.0006162346 | 0.0006162346 | 0.0006162346 | 0.0006162346 | 0.0006162346 | 0.0006162346 | 0.0006162346 | 0.0006162346 | 0.0006162346 | 0.0006162346 | 0.0006162346 | 0.0006162346 | 0.0006162346 | 0 | 0 | 0 | 0 | 0 | 0 | 0 | 0 | 0 | 0 | 0 | 0 | 0 | 0
1030 | 122.5009 | 0.0005156137 | 40 | 475 | -555 | 0 | 0 | 0 | 0 | 0 | 0 | 0 | 0 | 0 | 0 | 0 | 0 | 0.0005156137 | 0.0005156137 | 0.0005156137 | 0.0005156137 | 0.0005156137 | 0.0005156137 | 0.0005156137 | 0.0005156137 | 0.0005156137 | 0.0005156137 | 0.0005156137 | 0.0005156137 | 0.0005156137 | 0.0005156137 | 0.0005156137 | 0.0005156137 | 0.0005156137 | 0.0005156137 | 0.0005156137 | 0.0005156137 | 0.0005156137 | 0.0005156137 | 0.0005156137 | 0.0005156137 | 0.0005156137 | 0.0005156137 | 0.0005156137 | 0.0005156137 | 0.0005156137 | 0.0005156137 | 0.0005156137 | 0.0005156137 | 0.0005156137 | 0.0005156137 | 0.0005156137 | 0.0005156137 | 0.0005156137 | 0.0005156137 | 0 | 0 | 0 | 0 | 0 | 0 | 0 | 0 | 0 | 0 | 0 | 0 | 0 | 0 | 0
1030 | 132.7372 | 0.0005586988 | 30 | 485 | -545 | 0 | 0 | 0 | 0 | 0 | 0 | 0 | 0 | 0 | 0 | 0 | 0 | 0.0005586988 | 0.0005586988 | 0.0005586988 | 0.0005586988 | 0.0005586988 | 0.0005586988 | 0.0005586988 | 0.0005586988 | 0.0005586988 | 0.0005586988 | 0.0005586988 | 0.0005586988 | 0.0005586988 | 0.0005586988 | 0.0005586988 | 0.0005586988 | 0.0005586988 | 0.0005586988 | 0.0005586988 | 0.0005586988 | 0.0005586988 | 0.0005586988 | 0.0005586988 | 0.0005586988 | 0.0005586988 | 0.0005586988 | 0.0005586988 | 0.0005586988 | 0.0005586988 | 0.0005586988 | 0.0005586988 | 0.0005586988 | 0.0005586988 | 0.0005586988 | 0.0005586988 | 0.0005586988 | 0.0005586988 | 0.0005586988 | 0.0005586988 | 0 | 0 | 0 | 0 | 0 | 0 | 0 | 0 | 0 | 0 | 0 | 0 | 0 | 0
1030 | 135.6293 | 0.0005708718 | 20 | 495 | -535 | 0 | 0 | 0 | 0 | 0 | 0 | 0 | 0 | 0 | 0 | 0 | 0 | 0.0005708718 | 0.0005708718 | 0.0005708718 | 0.0005708718 | 0.0005708718 | 0.0005708718 | 0.0005708718 | 0.0005708718 | 0.0005708718 | 0.0005708718 | 0.0005708718 | 0.0005708718 | 0.0005708718 | 0.0005708718 | 0.0005708718 | 0.0005708718 | 0.0005708718 | 0.0005708718 | 0.0005708718 | 0.0005708718 | 0.0005708718 | 0.0005708718 | 0.0005708718 | 0.0005708718 | 0.0005708718 | 0.0005708718 | 0.0005708718 | 0.0005708718 | 0.0005708718 | 0.0005708718 | 0.0005708718 | 0.0005708718 | 0.0005708718 | 0.0005708718 | 0.0005708718 | 0.0005708718 | 0.0005708718 | 0.0005708718 | 0.0005708718 | 0 | 0 | 0 | 0 | 0 | 0 | 0 | 0 | 0 | 0 | 0 | 0 | 0 | 0
1030 | 137.2174 | 0.000577556 | 10 | 505 | -525 | 0 | 0 | 0 | 0 | 0 | 0 | 0 | 0 | 0 | 0 | 0 | 0 | 0 | 0.000577556 | 0.000577556 | 0.000577556 | 0.000577556 | 0.000577556 | 0.000577556 | 0.000577556 | 0.000577556 | 0.000577556 | 0.000577556 | 0.000577556 | 0.000577556 | 0.000577556 | 0.000577556 | 0.000577556 | 0.000577556 | 0.000577556 | 0.000577556 | 0.000577556 | 0.000577556 | 0.000577556 | 0.000577556 | 0.000577556 | 0.000577556 | 0.000577556 | 0.000577556 | 0.000577556 | 0.000577556 | 0.000577556 | 0.000577556 | 0.000577556 | 0.000577556 | 0.000577556 | 0.000577556 | 0.000577556 | 0.000577556 | 0.000577556 | 0.000577556 | 0 | 0 | 0 | 0 | 0 | 0 | 0 | 0 | 0 | 0 | 0 | 0 | 0 | 0
1030 | 136.9628 | 0.0005764845 | 0 | 515 | -515 | 0 | 0 | 0 | 0 | 0 | 0 | 0 | 0 | 0 | 0 | 0 | 0 | 0 | 0.0005764845 | 0.0005764845 | 0.0005764845 | 0.0005764845 | 0.0005764845 | 0.0005764845 | 0.0005764845 | 0.0005764845 | 0.0005764845 | 0.0005764845 | 0.0005764845 | 0.0005764845 | 0.0005764845 | 0.0005764845 | 0.0005764845 | 0.0005764845 | 0.0005764845 | 0.0005764845 | 0.0005764845 | 0.0005764845 | 0.0005764845 | 0.0005764845 | 0.0005764845 | 0.0005764845 | 0.0005764845 | 0.0005764845 | 0.0005764845 | 0.0005764845 | 0.0005764845 | 0.0005764845 | 0.0005764845 | 0.0005764845 | 0.0005764845 | 0.0005764845 | 0.0005764845 | 0.0005764845 | 0.0005764845 | 0.0005764845 | 0.0005764845 | 0 | 0 | 0 | 0 | 0 | 0 | 0 | 0 | 0 | 0 | 0 | 0 | 0
1030 | 136.902 | 0.0005762286 | -10 | 525 | -505 | 0 | 0 | 0 | 0 | 0 | 0 | 0 | 0 | 0 | 0 | 0 | 0 | 0 | 0 | 0.0005762286 | 0.0005762286 | 0.0005762286 | 0.0005762286 | 0.0005762286 | 0.0005762286 | 0.0005762286 | 0.0005762286 | 0.0005762286 | 0.0005762286 | 0.0005762286 | 0.0005762286 | 0.0005762286 | 0.0005762286 | 0.0005762286 | 0.0005762286 | 0.0005762286 | 0.0005762286 | 0.0005762286 | 0.0005762286 | 0.0005762286 | 0.0005762286 | 0.0005762286 | 0.0005762286 | 0.0005762286 | 0.0005762286 | 0.0005762286 | 0.0005762286 | 0.0005762286 | 0.0005762286 | 0.0005762286 | 0.0005762286 | 0.0005762286 | 0.0005762286 | 0.0005762286 | 0.0005762286 | 0.0005762286 | 0.0005762286 | 0 | 0 | 0 | 0 | 0 | 0 | 0 | 0 | 0 | 0 | 0 | 0 | 0
1030 | 139.6285 | 0.0005877048 | -20 | 535 | -495 | 0 | 0 | 0 | 0 | 0 | 0 | 0 | 0 | 0 | 0 | 0 | 0 | 0 | 0 | 0.0005877048 | 0.0005877048 | 0.0005877048 | 0.0005877048 | 0.0005877048 | 0.0005877048 | 0.0005877048 | 0.0005877048 | 0.0005877048 | 0.0005877048 | 0.0005877048 | 0.0005877048 | 0.0005877048 | 0.0005877048 | 0.0005877048 | 0.0005877048 | 0.0005877048 | 0.0005877048 | 0.0005877048 | 0.0005877048 | 0.0005877048 | 0.0005877048 | 0.0005877048 | 0.0005877048 | 0.0005877048 | 0.0005877048 | 0.0005877048 | 0.0005877048 | 0.0005877048 | 0.0005877048 | 0.0005877048 | 0.0005877048 | 0.0005877048 | 0.0005877048 | 0.0005877048 | 0.0005877048 | 0.0005877048 | 0.0005877048 | 0.0005877048 | 0 | 0 | 0 | 0 | 0 | 0 | 0 | 0 | 0 | 0 | 0 | 0
1030 | 137.8527 | 0.0005802301 | -30 | 545 | -485 | 0 | 0 | 0 | 0 | 0 | 0 | 0 | 0 | 0 | 0 | 0 | 0 | 0 | 0 | 0.0005802301 | 0.0005802301 | 0.0005802301 | 0.0005802301 | 0.0005802301 | 0.0005802301 | 0.0005802301 | 0.0005802301 | 0.0005802301 | 0.0005802301 | 0.0005802301 | 0.0005802301 | 0.0005802301 | 0.0005802301 | 0.0005802301 | 0.0005802301 | 0.0005802301 | 0.0005802301 | 0.0005802301 | 0.0005802301 | 0.0005802301 | 0.0005802301 | 0.0005802301 | 0.0005802301 | 0.0005802301 | 0.0005802301 | 0.0005802301 | 0.0005802301 | 0.0005802301 | 0.0005802301 | 0.0005802301 | 0.0005802301 | 0.0005802301 | 0.0005802301 | 0.0005802301 | 0.0005802301 | 0.0005802301 | 0.0005802301 | 0.0005802301 | 0 | 0 | 0 | 0 | 0 | 0 | 0 | 0 | 0 | 0 | 0 | 0
1030 | 134.188 | 0.0005648054 | -40 | 555 | -475 | 0 | 0 | 0 | 0 | 0 | 0 | 0 | 0 | 0 | 0 | 0 | 0 | 0 | 0 | 0 | 0.0005648054 | 0.0005648054 | 0.0005648054 | 0.0005648054 | 0.0005648054 | 0.0005648054 | 0.0005648054 | 0.0005648054 | 0.0005648054 | 0.0005648054 | 0.0005648054 | 0.0005648054 | 0.0005648054 | 0.0005648054 | 0.0005648054 | 0.0005648054 | 0.0005648054 | 0.0005648054 | 0.0005648054 | 0.0005648054 | 0.0005648054 | 0.0005648054 | 0.0005648054 | 0.0005648054 | 0.0005648054 | 0.0005648054 | 0.0005648054 | 0.0005648054 | 0.0005648054 | 0.0005648054 | 0.0005648054 | 0.0005648054 | 0.0005648054 | 0.0005648054 | 0.0005648054 | 0.0005648054 | 0.0005648054 | 0.0005648054 | 0 | 0 | 0 | 0 | 0 | 0 | 0 | 0 | 0 | 0 | 0 | 0
1030 | 132.9892 | 0.0005597594 | -30 | 545 | -485 | 0 | 0 | 0 | 0 | 0 | 0 | 0 | 0 | 0 | 0 | 0 | 0 | 0 | 0 | 0.0005597594 | 0.0005597594 | 0.0005597594 | 0.0005597594 | 0.0005597594 | 0.0005597594 | 0.0005597594 | 0.0005597594 | 0.0005597594 | 0.0005597594 | 0.0005597594 | 0.0005597594 | 0.0005597594 | 0.0005597594 | 0.0005597594 | 0.0005597594 | 0.0005597594 | 0.0005597594 | 0.0005597594 | 0.0005597594 | 0.0005597594 | 0.0005597594 | 0.0005597594 | 0.0005597594 | 0.0005597594 | 0.0005597594 | 0.0005597594 | 0.0005597594 | 0.0005597594 | 0.0005597594 | 0.0005597594 | 0.0005597594 | 0.0005597594 | 0.0005597594 | 0.0005597594 | 0.0005597594 | 0.0005597594 | 0.0005597594 | 0.0005597594 | 0 | 0 | 0 | 0 | 0 | 0 | 0 | 0 | 0 | 0 | 0 | 0
1030 | 133.0748 | 0.0005601199 | -20 | 535 | -495 | 0 | 0 | 0 | 0 | 0 | 0 | 0 | 0 | 0 | 0 | 0 | 0 | 0 | 0 | 0.0005601199 | 0.0005601199 | 0.0005601199 | 0.0005601199 | 0.0005601199 | 0.0005601199 | 0.0005601199 | 0.0005601199 | 0.0005601199 | 0.0005601199 | 0.0005601199 | 0.0005601199 | 0.0005601199 | 0.0005601199 | 0.0005601199 | 0.0005601199 | 0.0005601199 | 0.0005601199 | 0.0005601199 | 0.0005601199 | 0.0005601199 | 0.0005601199 | 0.0005601199 | 0.0005601199 | 0.0005601199 | 0.0005601199 | 0.0005601199 | 0.0005601199 | 0.0005601199 | 0.0005601199 | 0.0005601199 | 0.0005601199 | 0.0005601199 | 0.0005601199 | 0.0005601199 | 0.0005601199 | 0.0005601199 | 0.0005601199 | 0.0005601199 | 0 | 0 | 0 | 0 | 0 | 0 | 0 | 0 | 0 | 0 | 0 | 0
1030 | 117.7272 | 0.0004955206 | -10 | 525 | -505 | 0 | 0 | 0 | 0 | 0 | 0 | 0 | 0 | 0 | 0 | 0 | 0 | 0 | 0 | 0.0004955206 | 0.0004955206 | 0.0004955206 | 0.0004955206 | 0.0004955206 | 0.0004955206 | 0.0004955206 | 0.0004955206 | 0.0004955206 | 0.0004955206 | 0.0004955206 | 0.0004955206 | 0.0004955206 | 0.0004955206 | 0.0004955206 | 0.0004955206 | 0.0004955206 | 0.0004955206 | 0.0004955206 | 0.0004955206 | 0.0004955206 | 0.0004955206 | 0.0004955206 | 0.0004955206 | 0.0004955206 | 0.0004955206 | 0.0004955206 | 0.0004955206 | 0.0004955206 | 0.0004955206 | 0.0004955206 | 0.0004955206 | 0.0004955206 | 0.0004955206 | 0.0004955206 | 0.0004955206 | 0.0004955206 | 0.0004955206 | 0 | 0 | 0 | 0 | 0 | 0 | 0 | 0 | 0 | 0 | 0 | 0 | 0
1030 | 135.8019 | 0.0005715981 | 0 | 515 | -515 | 0 | 0 | 0 | 0 | 0 | 0 | 0 | 0 | 0 | 0 | 0 | 0 | 0 | 0.0005715981 | 0.0005715981 | 0.0005715981 | 0.0005715981 | 0.0005715981 | 0.0005715981 | 0.0005715981 | 0.0005715981 | 0.0005715981 | 0.0005715981 | 0.0005715981 | 0.0005715981 | 0.0005715981 | 0.0005715981 | 0.0005715981 | 0.0005715981 | 0.0005715981 | 0.0005715981 | 0.0005715981 | 0.0005715981 | 0.0005715981 | 0.0005715981 | 0.0005715981 | 0.0005715981 | 0.0005715981 | 0.0005715981 | 0.0005715981 | 0.0005715981 | 0.0005715981 | 0.0005715981 | 0.0005715981 | 0.0005715981 | 0.0005715981 | 0.0005715981 | 0.0005715981 | 0.0005715981 | 0.0005715981 | 0.0005715981 | 0.0005715981 | 0 | 0 | 0 | 0 | 0 | 0 | 0 | 0 | 0 | 0 | 0 | 0 | 0
1030 | 136.1389 | 0.0005730168 | 10 | 505 | -525 | 0 | 0 | 0 | 0 | 0 | 0 | 0 | 0 | 0 | 0 | 0 | 0 | 0 | 0.0005730168 | 0.0005730168 | 0.0005730168 | 0.0005730168 | 0.0005730168 | 0.0005730168 | 0.0005730168 | 0.0005730168 | 0.0005730168 | 0.0005730168 | 0.0005730168 | 0.0005730168 | 0.0005730168 | 0.0005730168 | 0.0005730168 | 0.0005730168 | 0.0005730168 | 0.0005730168 | 0.0005730168 | 0.0005730168 | 0.0005730168 | 0.0005730168 | 0.0005730168 | 0.0005730168 | 0.0005730168 | 0.0005730168 | 0.0005730168 | 0.0005730168 | 0.0005730168 | 0.0005730168 | 0.0005730168 | 0.0005730168 | 0.0005730168 | 0.0005730168 | 0.0005730168 | 0.0005730168 | 0.0005730168 | 0.0005730168 | 0 | 0 | 0 | 0 | 0 | 0 | 0 | 0 | 0 | 0 | 0 | 0 | 0 | 0
1030 | 138.2218 | 0.0005817839 | 20 | 495 | -535 | 0 | 0 | 0 | 0 | 0 | 0 | 0 | 0 | 0 | 0 | 0 | 0 | 0.0005817839 | 0.0005817839 | 0.0005817839 | 0.0005817839 | 0.0005817839 | 0.0005817839 | 0.0005817839 | 0.0005817839 | 0.0005817839 | 0.0005817839 | 0.0005817839 | 0.0005817839 | 0.0005817839 | 0.0005817839 | 0.0005817839 | 0.0005817839 | 0.0005817839 | 0.0005817839 | 0.0005817839 | 0.0005817839 | 0.0005817839 | 0.0005817839 | 0.0005817839 | 0.0005817839 | 0.0005817839 | 0.0005817839 | 0.0005817839 | 0.0005817839 | 0.0005817839 | 0.0005817839 | 0.0005817839 | 0.0005817839 | 0.0005817839 | 0.0005817839 | 0.0005817839 | 0.0005817839 | 0.0005817839 | 0.0005817839 | 0.0005817839 | 0 | 0 | 0 | 0 | 0 | 0 | 0 | 0 | 0 | 0 | 0 | 0 | 0 | 0
1030 | 138.4895 | 0.0005829106 | 30 | 485 | -545 | 0 | 0 | 0 | 0 | 0 | 0 | 0 | 0 | 0 | 0 | 0 | 0 | 0.0005829106 | 0.0005829106 | 0.0005829106 | 0.0005829106 | 0.0005829106 | 0.0005829106 | 0.0005829106 | 0.0005829106 | 0.0005829106 | 0.0005829106 | 0.0005829106 | 0.0005829106 | 0.0005829106 | 0.0005829106 | 0.0005829106 | 0.0005829106 | 0.0005829106 | 0.0005829106 | 0.0005829106 | 0.0005829106 | 0.0005829106 | 0.0005829106 | 0.0005829106 | 0.0005829106 | 0.0005829106 | 0.0005829106 | 0.0005829106 | 0.0005829106 | 0.0005829106 | 0.0005829106 | 0.0005829106 | 0.0005829106 | 0.0005829106 | 0.0005829106 | 0.0005829106 | 0.0005829106 | 0.0005829106 | 0.0005829106 | 0.0005829106 | 0 | 0 | 0 | 0 | 0 | 0 | 0 | 0 | 0 | 0 | 0 | 0 | 0 | 0
1030 | 136.1795 | 0.0005731877 | 40 | 475 | -555 | 0 | 0 | 0 | 0 | 0 | 0 | 0 | 0 | 0 | 0 | 0 | 0 | 0.0005731877 | 0.0005731877 | 0.0005731877 | 0.0005731877 | 0.0005731877 | 0.0005731877 | 0.0005731877 | 0.0005731877 | 0.0005731877 | 0.0005731877 | 0.0005731877 | 0.0005731877 | 0.0005731877 | 0.0005731877 | 0.0005731877 | 0.0005731877 | 0.0005731877 | 0.0005731877 | 0.0005731877 | 0.0005731877 | 0.0005731877 | 0.0005731877 | 0.0005731877 | 0.0005731877 | 0.0005731877 | 0.0005731877 | 0.0005731877 | 0.0005731877 | 0.0005731877 | 0.0005731877 | 0.0005731877 | 0.0005731877 | 0.0005731877 | 0.0005731877 | 0.0005731877 | 0.0005731877 | 0.0005731877 | 0.0005731877 | 0 | 0 | 0 | 0 | 0 | 0 | 0 | 0 | 0 | 0 | 0 | 0 | 0 | 0 | 0
1030 | 141.7082 | 0.0005964584 | 30 | 485 | -545 | 0 | 0 | 0 | 0 | 0 | 0 | 0 | 0 | 0 | 0 | 0 | 0 | 0.0005964584 | 0.0005964584 | 0.0005964584 | 0.0005964584 | 0.0005964584 | 0.0005964584 | 0.0005964584 | 0.0005964584 | 0.0005964584 | 0.0005964584 | 0.0005964584 | 0.0005964584 | 0.0005964584 | 0.0005964584 | 0.0005964584 | 0.0005964584 | 0.0005964584 | 0.0005964584 | 0.0005964584 | 0.0005964584 | 0.0005964584 | 0.0005964584 | 0.0005964584 | 0.0005964584 | 0.0005964584 | 0.0005964584 | 0.0005964584 | 0.0005964584 | 0.0005964584 | 0.0005964584 | 0.0005964584 | 0.0005964584 | 0.0005964584 | 0.0005964584 | 0.0005964584 | 0.0005964584 | 0.0005964584 | 0.0005964584 | 0.0005964584 | 0 | 0 | 0 | 0 | 0 | 0 | 0 | 0 | 0 | 0 | 0 | 0 | 0 | 0
1030 | 136.8318 | 0.0005759331 | 20 | 495 | -535 | 0 | 0 | 0 | 0 | 0 | 0 | 0 | 0 | 0 | 0 | 0 | 0 | 0.0005759331 | 0.0005759331 | 0.0005759331 | 0.0005759331 | 0.0005759331 | 0.0005759331 | 0.0005759331 | 0.0005759331 | 0.0005759331 | 0.0005759331 | 0.0005759331 | 0.0005759331 | 0.0005759331 | 0.0005759331 | 0.0005759331 | 0.0005759331 | 0.0005759331 | 0.0005759331 | 0.0005759331 | 0.0005759331 | 0.0005759331 | 0.0005759331 | 0.0005759331 | 0.0005759331 | 0.0005759331 | 0.0005759331 | 0.0005759331 | 0.0005759331 | 0.0005759331 | 0.0005759331 | 0.0005759331 | 0.0005759331 | 0.0005759331 | 0.0005759331 | 0.0005759331 | 0.0005759331 | 0.0005759331 | 0.0005759331 | 0.0005759331 | 0 | 0 | 0 | 0 | 0 | 0 | 0 | 0 | 0 | 0 | 0 | 0 | 0 | 0
1030 | 137.0276 | 0.0005767572 | 10 | 505 | -525 | 0 | 0 | 0 | 0 | 0 | 0 | 0 | 0 | 0 | 0 | 0 | 0 | 0 | 0.0005767572 | 0.0005767572 | 0.0005767572 | 0.0005767572 | 0.0005767572 | 0.0005767572 | 0.0005767572 | 0.0005767572 | 0.0005767572 | 0.0005767572 | 0.0005767572 | 0.0005767572 | 0.0005767572 | 0.0005767572 | 0.0005767572 | 0.0005767572 | 0.0005767572 | 0.0005767572 | 0.0005767572 | 0.0005767572 | 0.0005767572 | 0.0005767572 | 0.0005767572 | 0.0005767572 | 0.0005767572 | 0.0005767572 | 0.0005767572 | 0.0005767572 | 0.0005767572 | 0.0005767572 | 0.0005767572 | 0.0005767572 | 0.0005767572 | 0.0005767572 | 0.0005767572 | 0.0005767572 | 0.0005767572 | 0.0005767572 | 0 | 0 | 0 | 0 | 0 | 0 | 0 | 0 | 0 | 0 | 0 | 0 | 0 | 0
1030 | 137.5811 | 0.000579087 | 0 | 515 | -515 | 0 | 0 | 0 | 0 | 0 | 0 | 0 | 0 | 0 | 0 | 0 | 0 | 0 | 0.000579087 | 0.000579087 | 0.000579087 | 0.000579087 | 0.000579087 | 0.000579087 | 0.000579087 | 0.000579087 | 0.000579087 | 0.000579087 | 0.000579087 | 0.000579087 | 0.000579087 | 0.000579087 | 0.000579087 | 0.000579087 | 0.000579087 | 0.000579087 | 0.000579087 | 0.000579087 | 0.000579087 | 0.000579087 | 0.000579087 | 0.000579087 | 0.000579087 | 0.000579087 | 0.000579087 | 0.000579087 | 0.000579087 | 0.000579087 | 0.000579087 | 0.000579087 | 0.000579087 | 0.000579087 | 0.000579087 | 0.000579087 | 0.000579087 | 0.000579087 | 0.000579087 | 0 | 0 | 0 | 0 | 0 | 0 | 0 | 0 | 0 | 0 | 0 | 0 | 0
1030 | 221.002 | 0.0009302104 | -10 | 525 | -505 | 0 | 0 | 0 | 0 | 0 | 0 | 0 | 0 | 0 | 0 | 0 | 0 | 0 | 0 | 0.0009302104 | 0.0009302104 | 0.0009302104 | 0.0009302104 | 0.0009302104 | 0.0009302104 | 0.0009302104 | 0.0009302104 | 0.0009302104 | 0.0009302104 | 0.0009302104 | 0.0009302104 | 0.0009302104 | 0.0009302104 | 0.0009302104 | 0.0009302104 | 0.0009302104 | 0.0009302104 | 0.0009302104 | 0.0009302104 | 0.0009302104 | 0.0009302104 | 0.0009302104 | 0.0009302104 | 0.0009302104 | 0.0009302104 | 0.0009302104 | 0.0009302104 | 0.0009302104 | 0.0009302104 | 0.0009302104 | 0.0009302104 | 0.0009302104 | 0.0009302104 | 0.0009302104 | 0.0009302104 | 0.0009302104 | 0.0009302104 | 0 | 0 | 0 | 0 | 0 | 0 | 0 | 0 | 0 | 0 | 0 | 0 | 0
1030 | 135.5724 | 0.0005706322 | -20 | 535 | -495 | 0 | 0 | 0 | 0 | 0 | 0 | 0 | 0 | 0 | 0 | 0 | 0 | 0 | 0 | 0.0005706322 | 0.0005706322 | 0.0005706322 | 0.0005706322 | 0.0005706322 | 0.0005706322 | 0.0005706322 | 0.0005706322 | 0.0005706322 | 0.0005706322 | 0.0005706322 | 0.0005706322 | 0.0005706322 | 0.0005706322 | 0.0005706322 | 0.0005706322 | 0.0005706322 | 0.0005706322 | 0.0005706322 | 0.0005706322 | 0.0005706322 | 0.0005706322 | 0.0005706322 | 0.0005706322 | 0.0005706322 | 0.0005706322 | 0.0005706322 | 0.0005706322 | 0.0005706322 | 0.0005706322 | 0.0005706322 | 0.0005706322 | 0.0005706322 | 0.0005706322 | 0.0005706322 | 0.0005706322 | 0.0005706322 | 0.0005706322 | 0.0005706322 | 0 | 0 | 0 | 0 | 0 | 0 | 0 | 0 | 0 | 0 | 0 | 0
1030 | 135.5057 | 0.0005703516 | -30 | 545 | -485 | 0 | 0 | 0 | 0 | 0 | 0 | 0 | 0 | 0 | 0 | 0 | 0 | 0 | 0 | 0.0005703516 | 0.0005703516 | 0.0005703516 | 0.0005703516 | 0.0005703516 | 0.0005703516 | 0.0005703516 | 0.0005703516 | 0.0005703516 | 0.0005703516 | 0.0005703516 | 0.0005703516 | 0.0005703516 | 0.0005703516 | 0.0005703516 | 0.0005703516 | 0.0005703516 | 0.0005703516 | 0.0005703516 | 0.0005703516 | 0.0005703516 | 0.0005703516 | 0.0005703516 | 0.0005703516 | 0.0005703516 | 0.0005703516 | 0.0005703516 | 0.0005703516 | 0.0005703516 | 0.0005703516 | 0.0005703516 | 0.0005703516 | 0.0005703516 | 0.0005703516 | 0.0005703516 | 0.0005703516 | 0.0005703516 | 0.0005703516 | 0.0005703516 | 0 | 0 | 0 | 0 | 0 | 0 | 0 | 0 | 0 | 0 | 0 | 0
1030 | 137.3698 | 0.0005781976 | -40 | 555 | -475 | 0 | 0 | 0 | 0 | 0 | 0 | 0 | 0 | 0 | 0 | 0 | 0 | 0 | 0 | 0 | 0.0005781976 | 0.0005781976 | 0.0005781976 | 0.0005781976 | 0.0005781976 | 0.0005781976 | 0.0005781976 | 0.0005781976 | 0.0005781976 | 0.0005781976 | 0.0005781976 | 0.0005781976 | 0.0005781976 | 0.0005781976 | 0.0005781976 | 0.0005781976 | 0.0005781976 | 0.0005781976 | 0.0005781976 | 0.0005781976 | 0.0005781976 | 0.0005781976 | 0.0005781976 | 0.0005781976 | 0.0005781976 | 0.0005781976 | 0.0005781976 | 0.0005781976 | 0.0005781976 | 0.0005781976 | 0.0005781976 | 0.0005781976 | 0.0005781976 | 0.0005781976 | 0.0005781976 | 0.0005781976 | 0.0005781976 | 0.0005781976 | 0 | 0 | 0 | 0 | 0 | 0 | 0 | 0 | 0 | 0 | 0 | 0
1030 | 138.2977 | 0.0005821031 | -30 | 545 | -485 | 0 | 0 | 0 | 0 | 0 | 0 | 0 | 0 | 0 | 0 | 0 | 0 | 0 | 0 | 0.0005821031 | 0.0005821031 | 0.0005821031 | 0.0005821031 | 0.0005821031 | 0.0005821031 | 0.0005821031 | 0.0005821031 | 0.0005821031 | 0.0005821031 | 0.0005821031 | 0.0005821031 | 0.0005821031 | 0.0005821031 | 0.0005821031 | 0.0005821031 | 0.0005821031 | 0.0005821031 | 0.0005821031 | 0.0005821031 | 0.0005821031 | 0.0005821031 | 0.0005821031 | 0.0005821031 | 0.0005821031 | 0.0005821031 | 0.0005821031 | 0.0005821031 | 0.0005821031 | 0.0005821031 | 0.0005821031 | 0.0005821031 | 0.0005821031 | 0.0005821031 | 0.0005821031 | 0.0005821031 | 0.0005821031 | 0.0005821031 | 0.0005821031 | 0 | 0 | 0 | 0 | 0 | 0 | 0 | 0 | 0 | 0 | 0 | 0
1030 | 139.1458 | 0.0005856729 | -20 | 535 | -495 | 0 | 0 | 0 | 0 | 0 | 0 | 0 | 0 | 0 | 0 | 0 | 0 | 0 | 0 | 0.0005856729 | 0.0005856729 | 0.0005856729 | 0.0005856729 | 0.0005856729 | 0.0005856729 | 0.0005856729 | 0.0005856729 | 0.0005856729 | 0.0005856729 | 0.0005856729 | 0.0005856729 | 0.0005856729 | 0.0005856729 | 0.0005856729 | 0.0005856729 | 0.0005856729 | 0.0005856729 | 0.0005856729 | 0.0005856729 | 0.0005856729 | 0.0005856729 | 0.0005856729 | 0.0005856729 | 0.0005856729 | 0.0005856729 | 0.0005856729 | 0.0005856729 | 0.0005856729 | 0.0005856729 | 0.0005856729 | 0.0005856729 | 0.0005856729 | 0.0005856729 | 0.0005856729 | 0.0005856729 | 0.0005856729 | 0.0005856729 | 0.0005856729 | 0 | 0 | 0 | 0 | 0 | 0 | 0 | 0 | 0 | 0 | 0 | 0
1030 | 138.319 | 0.000582193 | -10 | 525 | -505 | 0 | 0 | 0 | 0 | 0 | 0 | 0 | 0 | 0 | 0 | 0 | 0 | 0 | 0 | 0.000582193 | 0.000582193 | 0.000582193 | 0.000582193 | 0.000582193 | 0.000582193 | 0.000582193 | 0.000582193 | 0.000582193 | 0.000582193 | 0.000582193 | 0.000582193 | 0.000582193 | 0.000582193 | 0.000582193 | 0.000582193 | 0.000582193 | 0.000582193 | 0.000582193 | 0.000582193 | 0.000582193 | 0.000582193 | 0.000582193 | 0.000582193 | 0.000582193 | 0.000582193 | 0.000582193 | 0.000582193 | 0.000582193 | 0.000582193 | 0.000582193 | 0.000582193 | 0.000582193 | 0.000582193 | 0.000582193 | 0.000582193 | 0.000582193 | 0.000582193 | 0 | 0 | 0 | 0 | 0 | 0 | 0 | 0 | 0 | 0 | 0 | 0 | 0
1030 | 120.9037 | 0.0005088907 | 0 | 515 | -515 | 0 | 0 | 0 | 0 | 0 | 0 | 0 | 0 | 0 | 0 | 0 | 0 | 0 | 0.0005088907 | 0.0005088907 | 0.0005088907 | 0.0005088907 | 0.0005088907 | 0.0005088907 | 0.0005088907 | 0.0005088907 | 0.0005088907 | 0.0005088907 | 0.0005088907 | 0.0005088907 | 0.0005088907 | 0.0005088907 | 0.0005088907 | 0.0005088907 | 0.0005088907 | 0.0005088907 | 0.0005088907 | 0.0005088907 | 0.0005088907 | 0.0005088907 | 0.0005088907 | 0.0005088907 | 0.0005088907 | 0.0005088907 | 0.0005088907 | 0.0005088907 | 0.0005088907 | 0.0005088907 | 0.0005088907 | 0.0005088907 | 0.0005088907 | 0.0005088907 | 0.0005088907 | 0.0005088907 | 0.0005088907 | 0.0005088907 | 0.0005088907 | 0 | 0 | 0 | 0 | 0 | 0 | 0 | 0 | 0 | 0 | 0 | 0 | 0
1030 | 137.9815 | 0.0005807722 | 10 | 505 | -525 | 0 | 0 | 0 | 0 | 0 | 0 | 0 | 0 | 0 | 0 | 0 | 0 | 0 | 0.0005807722 | 0.0005807722 | 0.0005807722 | 0.0005807722 | 0.0005807722 | 0.0005807722 | 0.0005807722 | 0.0005807722 | 0.0005807722 | 0.0005807722 | 0.0005807722 | 0.0005807722 | 0.0005807722 | 0.0005807722 | 0.0005807722 | 0.0005807722 | 0.0005807722 | 0.0005807722 | 0.0005807722 | 0.0005807722 | 0.0005807722 | 0.0005807722 | 0.0005807722 | 0.0005807722 | 0.0005807722 | 0.0005807722 | 0.0005807722 | 0.0005807722 | 0.0005807722 | 0.0005807722 | 0.0005807722 | 0.0005807722 | 0.0005807722 | 0.0005807722 | 0.0005807722 | 0.0005807722 | 0.0005807722 | 0.0005807722 | 0 | 0 | 0 | 0 | 0 | 0 | 0 | 0 | 0 | 0 | 0 | 0 | 0 | 0
1030 | 137.3745 | 0.0005782176 | 20 | 495 | -535 | 0 | 0 | 0 | 0 | 0 | 0 | 0 | 0 | 0 | 0 | 0 | 0 | 0.0005782176 | 0.0005782176 | 0.0005782176 | 0.0005782176 | 0.0005782176 | 0.0005782176 | 0.0005782176 | 0.0005782176 | 0.0005782176 | 0.0005782176 | 0.0005782176 | 0.0005782176 | 0.0005782176 | 0.0005782176 | 0.0005782176 | 0.0005782176 | 0.0005782176 | 0.0005782176 | 0.0005782176 | 0.0005782176 | 0.0005782176 | 0.0005782176 | 0.0005782176 | 0.0005782176 | 0.0005782176 | 0.0005782176 | 0.0005782176 | 0.0005782176 | 0.0005782176 | 0.0005782176 | 0.0005782176 | 0.0005782176 | 0.0005782176 | 0.0005782176 | 0.0005782176 | 0.0005782176 | 0.0005782176 | 0.0005782176 | 0.0005782176 | 0 | 0 | 0 | 0 | 0 | 0 | 0 | 0 | 0 | 0 | 0 | 0 | 0 | 0
1030 | 137.4583 | 0.0005785701 | 30 | 485 | -545 | 0 | 0 | 0 | 0 | 0 | 0 | 0 | 0 | 0 | 0 | 0 | 0 | 0.0005785701 | 0.0005785701 | 0.0005785701 | 0.0005785701 | 0.0005785701 | 0.0005785701 | 0.0005785701 | 0.0005785701 | 0.0005785701 | 0.0005785701 | 0.0005785701 | 0.0005785701 | 0.0005785701 | 0.0005785701 | 0.0005785701 | 0.0005785701 | 0.0005785701 | 0.0005785701 | 0.0005785701 | 0.0005785701 | 0.0005785701 | 0.0005785701 | 0.0005785701 | 0.0005785701 | 0.0005785701 | 0.0005785701 | 0.0005785701 | 0.0005785701 | 0.0005785701 | 0.0005785701 | 0.0005785701 | 0.0005785701 | 0.0005785701 | 0.0005785701 | 0.0005785701 | 0.0005785701 | 0.0005785701 | 0.0005785701 | 0.0005785701 | 0 | 0 | 0 | 0 | 0 | 0 | 0 | 0 | 0 | 0 | 0 | 0 | 0 | 0
1030 | 138.4759 | 0.0005828532 | 40 | 475 | -555 | 0 | 0 | 0 | 0 | 0 | 0 | 0 | 0 | 0 | 0 | 0 | 0 | 0.0005828532 | 0.0005828532 | 0.0005828532 | 0.0005828532 | 0.0005828532 | 0.0005828532 | 0.0005828532 | 0.0005828532 | 0.0005828532 | 0.0005828532 | 0.0005828532 | 0.0005828532 | 0.0005828532 | 0.0005828532 | 0.0005828532 | 0.0005828532 | 0.0005828532 | 0.0005828532 | 0.0005828532 | 0.0005828532 | 0.0005828532 | 0.0005828532 | 0.0005828532 | 0.0005828532 | 0.0005828532 | 0.0005828532 | 0.0005828532 | 0.0005828532 | 0.0005828532 | 0.0005828532 | 0.0005828532 | 0.0005828532 | 0.0005828532 | 0.0005828532 | 0.0005828532 | 0.0005828532 | 0.0005828532 | 0.0005828532 | 0 | 0 | 0 | 0 | 0 | 0 | 0 | 0 | 0 | 0 | 0 | 0 | 0 | 0 | 0
1030 | 137.6447 | 0.0005793546 | 30 | 485 | -545 | 0 | 0 | 0 | 0 | 0 | 0 | 0 | 0 | 0 | 0 | 0 | 0 | 0.0005793546 | 0.0005793546 | 0.0005793546 | 0.0005793546 | 0.0005793546 | 0.0005793546 | 0.0005793546 | 0.0005793546 | 0.0005793546 | 0.0005793546 | 0.0005793546 | 0.0005793546 | 0.0005793546 | 0.0005793546 | 0.0005793546 | 0.0005793546 | 0.0005793546 | 0.0005793546 | 0.0005793546 | 0.0005793546 | 0.0005793546 | 0.0005793546 | 0.0005793546 | 0.0005793546 | 0.0005793546 | 0.0005793546 | 0.0005793546 | 0.0005793546 | 0.0005793546 | 0.0005793546 | 0.0005793546 | 0.0005793546 | 0.0005793546 | 0.0005793546 | 0.0005793546 | 0.0005793546 | 0.0005793546 | 0.0005793546 | 0.0005793546 | 0 | 0 | 0 | 0 | 0 | 0 | 0 | 0 | 0 | 0 | 0 | 0 | 0 | 0
1030 | 139.6156 | 0.0005876504 | 20 | 495 | -535 | 0 | 0 | 0 | 0 | 0 | 0 | 0 | 0 | 0 | 0 | 0 | 0 | 0.0005876504 | 0.0005876504 | 0.0005876504 | 0.0005876504 | 0.0005876504 | 0.0005876504 | 0.0005876504 | 0.0005876504 | 0.0005876504 | 0.0005876504 | 0.0005876504 | 0.0005876504 | 0.0005876504 | 0.0005876504 | 0.0005876504 | 0.0005876504 | 0.0005876504 | 0.0005876504 | 0.0005876504 | 0.0005876504 | 0.0005876504 | 0.0005876504 | 0.0005876504 | 0.0005876504 | 0.0005876504 | 0.0005876504 | 0.0005876504 | 0.0005876504 | 0.0005876504 | 0.0005876504 | 0.0005876504 | 0.0005876504 | 0.0005876504 | 0.0005876504 | 0.0005876504 | 0.0005876504 | 0.0005876504 | 0.0005876504 | 0.0005876504 | 0 | 0 | 0 | 0 | 0 | 0 | 0 | 0 | 0 | 0 | 0 | 0 | 0 | 0
1002 | 140.0648 | 0.0005895412 | 10 | 491 | -511 | 0 | 0 | 0 | 0 | 0 | 0 | 0 | 0 | 0 | 0 | 0 | 0 | 0 | 0.0005895412 | 0.0005895412 | 0.0005895412 | 0.0005895412 | 0.0005895412 | 0.0005895412 | 0.0005895412 | 0.0005895412 | 0.0005895412 | 0.0005895412 | 0.0005895412 | 0.0005895412 | 0.0005895412 | 0.0005895412 | 0.0005895412 | 0.0005895412 | 0.0005895412 | 0.0005895412 | 0.0005895412 | 0.0005895412 | 0.0005895412 | 0.0005895412 | 0.0005895412 | 0.0005895412 | 0.0005895412 | 0.0005895412 | 0.0005895412 | 0.0005895412 | 0.0005895412 | 0.0005895412 | 0.0005895412 | 0.0005895412 | 0.0005895412 | 0.0005895412 | 0.0005895412 | 0.0005895412 | 0.0005895412 | 0.0005895412 | 0 | 0 | 0 | 0 | 0 | 0 | 0 | 0 | 0 | 0 | 0 | 0 | 0 | 0
1002 | 140.1491 | 0.0005898959 | 0 | 501 | -501 | 0 | 0 | 0 | 0 | 0 | 0 | 0 | 0 | 0 | 0 | 0 | 0 | 0 | 0 | 0.0005898959 | 0.0005898959 | 0.0005898959 | 0.0005898959 | 0.0005898959 | 0.0005898959 | 0.0005898959 | 0.0005898959 | 0.0005898959 | 0.0005898959 | 0.0005898959 | 0.0005898959 | 0.0005898959 | 0.0005898959 | 0.0005898959 | 0.0005898959 | 0.0005898959 | 0.0005898959 | 0.0005898959 | 0.0005898959 | 0.0005898959 | 0.0005898959 | 0.0005898959 | 0.0005898959 | 0.0005898959 | 0.0005898959 | 0.0005898959 | 0.0005898959 | 0.0005898959 | 0.0005898959 | 0.0005898959 | 0.0005898959 | 0.0005898959 | 0.0005898959 | 0.0005898959 | 0.0005898959 | 0.0005898959 | 0 | 0 | 0 | 0 | 0 | 0 | 0 | 0 | 0 | 0 | 0 | 0 | 0 | 0
1002 | 137.3881 | 0.0005782747 | -10 | 511 | -491 | 0 | 0 | 0 | 0 | 0 | 0 | 0 | 0 | 0 | 0 | 0 | 0 | 0 | 0 | 0.0005782747 | 0.0005782747 | 0.0005782747 | 0.0005782747 | 0.0005782747 | 0.0005782747 | 0.0005782747 | 0.0005782747 | 0.0005782747 | 0.0005782747 | 0.0005782747 | 0.0005782747 | 0.0005782747 | 0.0005782747 | 0.0005782747 | 0.0005782747 | 0.0005782747 | 0.0005782747 | 0.0005782747 | 0.0005782747 | 0.0005782747 | 0.0005782747 | 0.0005782747 | 0.0005782747 | 0.0005782747 | 0.0005782747 | 0.0005782747 | 0.0005782747 | 0.0005782747 | 0.0005782747 | 0.0005782747 | 0.0005782747 | 0.0005782747 | 0.0005782747 | 0.0005782747 | 0.0005782747 | 0.0005782747 | 0.0005782747 | 0 | 0 | 0 | 0 | 0 | 0 | 0 | 0 | 0 | 0 | 0 | 0 | 0
1002 | 137.8773 | 0.0005803337 | -20 | 521 | -481 | 0 | 0 | 0 | 0 | 0 | 0 | 0 | 0 | 0 | 0 | 0 | 0 | 0 | 0 | 0.0005803337 | 0.0005803337 | 0.0005803337 | 0.0005803337 | 0.0005803337 | 0.0005803337 | 0.0005803337 | 0.0005803337 | 0.0005803337 | 0.0005803337 | 0.0005803337 | 0.0005803337 | 0.0005803337 | 0.0005803337 | 0.0005803337 | 0.0005803337 | 0.0005803337 | 0.0005803337 | 0.0005803337 | 0.0005803337 | 0.0005803337 | 0.0005803337 | 0.0005803337 | 0.0005803337 | 0.0005803337 | 0.0005803337 | 0.0005803337 | 0.0005803337 | 0.0005803337 | 0.0005803337 | 0.0005803337 | 0.0005803337 | 0.0005803337 | 0.0005803337 | 0.0005803337 | 0.0005803337 | 0.0005803337 | 0.0005803337 | 0 | 0 | 0 | 0 | 0 | 0 | 0 | 0 | 0 | 0 | 0 | 0 | 0
1002 | 137.0894 | 0.0005770173 | -30 | 531 | -471 | 0 | 0 | 0 | 0 | 0 | 0 | 0 | 0 | 0 | 0 | 0 | 0 | 0 | 0 | 0 | 0.0005770173 | 0.0005770173 | 0.0005770173 | 0.0005770173 | 0.0005770173 | 0.0005770173 | 0.0005770173 | 0.0005770173 | 0.0005770173 | 0.0005770173 | 0.0005770173 | 0.0005770173 | 0.0005770173 | 0.0005770173 | 0.0005770173 | 0.0005770173 | 0.0005770173 | 0.0005770173 | 0.0005770173 | 0.0005770173 | 0.0005770173 | 0.0005770173 | 0.0005770173 | 0.0005770173 | 0.0005770173 | 0.0005770173 | 0.0005770173 | 0.0005770173 | 0.0005770173 | 0.0005770173 | 0.0005770173 | 0.0005770173 | 0.0005770173 | 0.0005770173 | 0.0005770173 | 0.0005770173 | 0.0005770173 | 0 | 0 | 0 | 0 | 0 | 0 | 0 | 0 | 0 | 0 | 0 | 0 | 0
1002 | 136.6683 | 0.0005752449 | -40 | 541 | -461 | 0 | 0 | 0 | 0 | 0 | 0 | 0 | 0 | 0 | 0 | 0 | 0 | 0 | 0 | 0 | 0.0005752449 | 0.0005752449 | 0.0005752449 | 0.0005752449 | 0.0005752449 | 0.0005752449 | 0.0005752449 | 0.0005752449 | 0.0005752449 | 0.0005752449 | 0.0005752449 | 0.0005752449 | 0.0005752449 | 0.0005752449 | 0.0005752449 | 0.0005752449 | 0.0005752449 | 0.0005752449 | 0.0005752449 | 0.0005752449 | 0.0005752449 | 0.0005752449 | 0.0005752449 | 0.0005752449 | 0.0005752449 | 0.0005752449 | 0.0005752449 | 0.0005752449 | 0.0005752449 | 0.0005752449 | 0.0005752449 | 0.0005752449 | 0.0005752449 | 0.0005752449 | 0.0005752449 | 0.0005752449 | 0.0005752449 | 0.0005752449 | 0 | 0 | 0 | 0 | 0 | 0 | 0 | 0 | 0 | 0 | 0 | 0
1002 | 137.8755 | 0.0005803262 | -30 | 531 | -471 | 0 | 0 | 0 | 0 | 0 | 0 | 0 | 0 | 0 | 0 | 0 | 0 | 0 | 0 | 0 | 0.0005803262 | 0.0005803262 | 0.0005803262 | 0.0005803262 | 0.0005803262 | 0.0005803262 | 0.0005803262 | 0.0005803262 | 0.0005803262 | 0.0005803262 | 0.0005803262 | 0.0005803262 | 0.0005803262 | 0.0005803262 | 0.0005803262 | 0.0005803262 | 0.0005803262 | 0.0005803262 | 0.0005803262 | 0.0005803262 | 0.0005803262 | 0.0005803262 | 0.0005803262 | 0.0005803262 | 0.0005803262 | 0.0005803262 | 0.0005803262 | 0.0005803262 | 0.0005803262 | 0.0005803262 | 0.0005803262 | 0.0005803262 | 0.0005803262 | 0.0005803262 | 0.0005803262 | 0.0005803262 | 0.0005803262 | 0 | 0 | 0 | 0 | 0 | 0 | 0 | 0 | 0 | 0 | 0 | 0 | 0
1002 | 139.314 | 0.0005863811 | -20 | 521 | -481 | 0 | 0 | 0 | 0 | 0 | 0 | 0 | 0 | 0 | 0 | 0 | 0 | 0 | 0 | 0.0005863811 | 0.0005863811 | 0.0005863811 | 0.0005863811 | 0.0005863811 | 0.0005863811 | 0.0005863811 | 0.0005863811 | 0.0005863811 | 0.0005863811 | 0.0005863811 | 0.0005863811 | 0.0005863811 | 0.0005863811 | 0.0005863811 | 0.0005863811 | 0.0005863811 | 0.0005863811 | 0.0005863811 | 0.0005863811 | 0.0005863811 | 0.0005863811 | 0.0005863811 | 0.0005863811 | 0.0005863811 | 0.0005863811 | 0.0005863811 | 0.0005863811 | 0.0005863811 | 0.0005863811 | 0.0005863811 | 0.0005863811 | 0.0005863811 | 0.0005863811 | 0.0005863811 | 0.0005863811 | 0.0005863811 | 0.0005863811 | 0 | 0 | 0 | 0 | 0 | 0 | 0 | 0 | 0 | 0 | 0 | 0 | 0
1002 | 140.7989 | 0.0005926308 | -10 | 511 | -491 | 0 | 0 | 0 | 0 | 0 | 0 | 0 | 0 | 0 | 0 | 0 | 0 | 0 | 0 | 0.0005926308 | 0.0005926308 | 0.0005926308 | 0.0005926308 | 0.0005926308 | 0.0005926308 | 0.0005926308 | 0.0005926308 | 0.0005926308 | 0.0005926308 | 0.0005926308 | 0.0005926308 | 0.0005926308 | 0.0005926308 | 0.0005926308 | 0.0005926308 | 0.0005926308 | 0.0005926308 | 0.0005926308 | 0.0005926308 | 0.0005926308 | 0.0005926308 | 0.0005926308 | 0.0005926308 | 0.0005926308 | 0.0005926308 | 0.0005926308 | 0.0005926308 | 0.0005926308 | 0.0005926308 | 0.0005926308 | 0.0005926308 | 0.0005926308 | 0.0005926308 | 0.0005926308 | 0.0005926308 | 0.0005926308 | 0.0005926308 | 0 | 0 | 0 | 0 | 0 | 0 | 0 | 0 | 0 | 0 | 0 | 0 | 0
1002 | 135.369 | 0.0005697763 | 0 | 501 | -501 | 0 | 0 | 0 | 0 | 0 | 0 | 0 | 0 | 0 | 0 | 0 | 0 | 0 | 0 | 0.0005697763 | 0.0005697763 | 0.0005697763 | 0.0005697763 | 0.0005697763 | 0.0005697763 | 0.0005697763 | 0.0005697763 | 0.0005697763 | 0.0005697763 | 0.0005697763 | 0.0005697763 | 0.0005697763 | 0.0005697763 | 0.0005697763 | 0.0005697763 | 0.0005697763 | 0.0005697763 | 0.0005697763 | 0.0005697763 | 0.0005697763 | 0.0005697763 | 0.0005697763 | 0.0005697763 | 0.0005697763 | 0.0005697763 | 0.0005697763 | 0.0005697763 | 0.0005697763 | 0.0005697763 | 0.0005697763 | 0.0005697763 | 0.0005697763 | 0.0005697763 | 0.0005697763 | 0.0005697763 | 0.0005697763 | 0 | 0 | 0 | 0 | 0 | 0 | 0 | 0 | 0 | 0 | 0 | 0 | 0 | 0
1002 | 136.7753 | 0.0005756952 | 10 | 491 | -511 | 0 | 0 | 0 | 0 | 0 | 0 | 0 | 0 | 0 | 0 | 0 | 0 | 0 | 0.0005756952 | 0.0005756952 | 0.0005756952 | 0.0005756952 | 0.0005756952 | 0.0005756952 | 0.0005756952 | 0.0005756952 | 0.0005756952 | 0.0005756952 | 0.0005756952 | 0.0005756952 | 0.0005756952 | 0.0005756952 | 0.0005756952 | 0.0005756952 | 0.0005756952 | 0.0005756952 | 0.0005756952 | 0.0005756952 | 0.0005756952 | 0.0005756952 | 0.0005756952 | 0.0005756952 | 0.0005756952 | 0.0005756952 | 0.0005756952 | 0.0005756952 | 0.0005756952 | 0.0005756952 | 0.0005756952 | 0.0005756952 | 0.0005756952 | 0.0005756952 | 0.0005756952 | 0.0005756952 | 0.0005756952 | 0.0005756952 | 0 | 0 | 0 | 0 | 0 | 0 | 0 | 0 | 0 | 0 | 0 | 0 | 0 | 0
1002 | 137.4859 | 0.0005786861 | 20 | 481 | -521 | 0 | 0 | 0 | 0 | 0 | 0 | 0 | 0 | 0 | 0 | 0 | 0 | 0 | 0.0005786861 | 0.0005786861 | 0.0005786861 | 0.0005786861 | 0.0005786861 | 0.0005786861 | 0.0005786861 | 0.0005786861 | 0.0005786861 | 0.0005786861 | 0.0005786861 | 0.0005786861 | 0.0005786861 | 0.0005786861 | 0.0005786861 | 0.0005786861 | 0.0005786861 | 0.0005786861 | 0.0005786861 | 0.0005786861 | 0.0005786861 | 0.0005786861 | 0.0005786861 | 0.0005786861 | 0.0005786861 | 0.0005786861 | 0.0005786861 | 0.0005786861 | 0.0005786861 | 0.0005786861 | 0.0005786861 | 0.0005786861 | 0.0005786861 | 0.0005786861 | 0.0005786861 | 0.0005786861 | 0.0005786861 | 0.0005786861 | 0 | 0 | 0 | 0 | 0 | 0 | 0 | 0 | 0 | 0 | 0 | 0 | 0 | 0
1002 | 135.2928 | 0.0005694554 | 30 | 471 | -531 | 0 | 0 | 0 | 0 | 0 | 0 | 0 | 0 | 0 | 0 | 0 | 0 | 0 | 0.0005694554 | 0.0005694554 | 0.0005694554 | 0.0005694554 | 0.0005694554 | 0.0005694554 | 0.0005694554 | 0.0005694554 | 0.0005694554 | 0.0005694554 | 0.0005694554 | 0.0005694554 | 0.0005694554 | 0.0005694554 | 0.0005694554 | 0.0005694554 | 0.0005694554 | 0.0005694554 | 0.0005694554 | 0.0005694554 | 0.0005694554 | 0.0005694554 | 0.0005694554 | 0.0005694554 | 0.0005694554 | 0.0005694554 | 0.0005694554 | 0.0005694554 | 0.0005694554 | 0.0005694554 | 0.0005694554 | 0.0005694554 | 0.0005694554 | 0.0005694554 | 0.0005694554 | 0.0005694554 | 0.0005694554 | 0 | 0 | 0 | 0 | 0 | 0 | 0 | 0 | 0 | 0 | 0 | 0 | 0 | 0 | 0
928 | 172.6121 | 0.0007265346 | 40 | 424 | -504 | 0 | 0 | 0 | 0 | 0 | 0 | 0 | 0 | 0 | 0 | 0 | 0 | 0 | 0 | 0.0007265346 | 0.0007265346 | 0.0007265346 | 0.0007265346 | 0.0007265346 | 0.0007265346 | 0.0007265346 | 0.0007265346 | 0.0007265346 | 0.0007265346 | 0.0007265346 | 0.0007265346 | 0.0007265346 | 0.0007265346 | 0.0007265346 | 0.0007265346 | 0.0007265346 | 0.0007265346 | 0.0007265346 | 0.0007265346 | 0.0007265346 | 0.0007265346 | 0.0007265346 | 0.0007265346 | 0.0007265346 | 0.0007265346 | 0.0007265346 | 0.0007265346 | 0.0007265346 | 0.0007265346 | 0.0007265346 | 0.0007265346 | 0.0007265346 | 0.0007265346 | 0 | 0 | 0 | 0 | 0 | 0 | 0 | 0 | 0 | 0 | 0 | 0 | 0 | 0 | 0 | 0 | 0
928 | 175.3757 | 0.0007381669 | 30 | 434 | -494 | 0 | 0 | 0 | 0 | 0 | 0 | 0 | 0 | 0 | 0 | 0 | 0 | 0 | 0 | 0.0007381669 | 0.0007381669 | 0.0007381669 | 0.0007381669 | 0.0007381669 | 0.0007381669 | 0.0007381669 | 0.0007381669 | 0.0007381669 | 0.0007381669 | 0.0007381669 | 0.0007381669 | 0.0007381669 | 0.0007381669 | 0.0007381669 | 0.0007381669 | 0.0007381669 | 0.0007381669 | 0.0007381669 | 0.0007381669 | 0.0007381669 | 0.0007381669 | 0.0007381669 | 0.0007381669 | 0.0007381669 | 0.0007381669 | 0.0007381669 | 0.0007381669 | 0.0007381669 | 0.0007381669 | 0.0007381669 | 0.0007381669 | 0.0007381669 | 0.0007381669 | 0.0007381669 | 0 | 0 | 0 | 0 | 0 | 0 | 0 | 0 | 0 | 0 | 0 | 0 | 0 | 0 | 0 | 0
928 | 181.0228 | 0.0007619357 | 20 | 444 | -484 | 0 | 0 | 0 | 0 | 0 | 0 | 0 | 0 | 0 | 0 | 0 | 0 | 0 | 0 | 0.0007619357 | 0.0007619357 | 0.0007619357 | 0.0007619357 | 0.0007619357 | 0.0007619357 | 0.0007619357 | 0.0007619357 | 0.0007619357 | 0.0007619357 | 0.0007619357 | 0.0007619357 | 0.0007619357 | 0.0007619357 | 0.0007619357 | 0.0007619357 | 0.0007619357 | 0.0007619357 | 0.0007619357 | 0.0007619357 | 0.0007619357 | 0.0007619357 | 0.0007619357 | 0.0007619357 | 0.0007619357 | 0.0007619357 | 0.0007619357 | 0.0007619357 | 0.0007619357 | 0.0007619357 | 0.0007619357 | 0.0007619357 | 0.0007619357 | 0.0007619357 | 0.0007619357 | 0 | 0 | 0 | 0 | 0 | 0 | 0 | 0 | 0 | 0 | 0 | 0 | 0 | 0 | 0 | 0
928 | 171.8915 | 0.0007235017 | 10 | 454 | -474 | 0 | 0 | 0 | 0 | 0 | 0 | 0 | 0 | 0 | 0 | 0 | 0 | 0 | 0 | 0 | 0.0007235017 | 0.0007235017 | 0.0007235017 | 0.0007235017 | 0.0007235017 | 0.0007235017 | 0.0007235017 | 0.0007235017 | 0.0007235017 | 0.0007235017 | 0.0007235017 | 0.0007235017 | 0.0007235017 | 0.0007235017 | 0.0007235017 | 0.0007235017 | 0.0007235017 | 0.0007235017 | 0.0007235017 | 0.0007235017 | 0.0007235017 | 0.0007235017 | 0.0007235017 | 0.0007235017 | 0.0007235017 | 0.0007235017 | 0.0007235017 | 0.0007235017 | 0.0007235017 | 0.0007235017 | 0.0007235017 | 0.0007235017 | 0.0007235017 | 0.0007235017 | 0 | 0 | 0 | 0 | 0 | 0 | 0 | 0 | 0 | 0 | 0 | 0 | 0 | 0 | 0 | 0
928 | 174.6226 | 0.000734997 | 0 | 464 | -464 | 0 | 0 | 0 | 0 | 0 | 0 | 0 | 0 | 0 | 0 | 0 | 0 | 0 | 0 | 0 | 0.000734997 | 0.000734997 | 0.000734997 | 0.000734997 | 0.000734997 | 0.000734997 | 0.000734997 | 0.000734997 | 0.000734997 | 0.000734997 | 0.000734997 | 0.000734997 | 0.000734997 | 0.000734997 | 0.000734997 | 0.000734997 | 0.000734997 | 0.000734997 | 0.000734997 | 0.000734997 | 0.000734997 | 0.000734997 | 0.000734997 | 0.000734997 | 0.000734997 | 0.000734997 | 0.000734997 | 0.000734997 | 0.000734997 | 0.000734997 | 0.000734997 | 0.000734997 | 0.000734997 | 0.000734997 | 0.000734997 | 0 | 0 | 0 | 0 | 0 | 0 | 0 | 0 | 0 | 0 | 0 | 0 | 0 | 0 | 0
928 | 179.5522 | 0.0007557457 | -10 | 474 | -454 | 0 | 0 | 0 | 0 | 0 | 0 | 0 | 0 | 0 | 0 | 0 | 0 | 0 | 0 | 0 | 0 | 0.0007557457 | 0.0007557457 | 0.0007557457 | 0.0007557457 | 0.0007557457 | 0.0007557457 | 0.0007557457 | 0.0007557457 | 0.0007557457 | 0.0007557457 | 0.0007557457 | 0.0007557457 | 0.0007557457 | 0.0007557457 | 0.0007557457 | 0.0007557457 | 0.0007557457 | 0.0007557457 | 0.0007557457 | 0.0007557457 | 0.0007557457 | 0.0007557457 | 0.0007557457 | 0.0007557457 | 0.0007557457 | 0.0007557457 | 0.0007557457 | 0.0007557457 | 0.0007557457 | 0.0007557457 | 0.0007557457 | 0.0007557457 | 0.0007557457 | 0.0007557457 | 0 | 0 | 0 | 0 | 0 | 0 | 0 | 0 | 0 | 0 | 0 | 0 | 0 | 0 | 0
928 | 171.9549 | 0.0007237683 | -20 | 484 | -444 | 0 | 0 | 0 | 0 | 0 | 0 | 0 | 0 | 0 | 0 | 0 | 0 | 0 | 0 | 0 | 0 | 0.0007237683 | 0.0007237683 | 0.0007237683 | 0.0007237683 | 0.0007237683 | 0.0007237683 | 0.0007237683 | 0.0007237683 | 0.0007237683 | 0.0007237683 | 0.0007237683 | 0.0007237683 | 0.0007237683 | 0.0007237683 | 0.0007237683 | 0.0007237683 | 0.0007237683 | 0.0007237683 | 0.0007237683 | 0.0007237683 | 0.0007237683 | 0.0007237683 | 0.0007237683 | 0.0007237683 | 0.0007237683 | 0.0007237683 | 0.0007237683 | 0.0007237683 | 0.0007237683 | 0.0007237683 | 0.0007237683 | 0.0007237683 | 0.0007237683 | 0.0007237683 | 0.0007237683 | 0 | 0 | 0 | 0 | 0 | 0 | 0 | 0 | 0 | 0 | 0 | 0 | 0 | 0
839 | 209.5208 | 0.0008818853 | -30 | 449.5 | -389.5 | 0 | 0 | 0 | 0 | 0 | 0 | 0 | 0 | 0 | 0 | 0 | 0 | 0 | 0 | 0 | 0 | 0 | 0 | 0.0008818853 | 0.0008818853 | 0.0008818853 | 0.0008818853 | 0.0008818853 | 0.0008818853 | 0.0008818853 | 0.0008818853 | 0.0008818853 | 0.0008818853 | 0.0008818853 | 0.0008818853 | 0.0008818853 | 0.0008818853 | 0.0008818853 | 0.0008818853 | 0.0008818853 | 0.0008818853 | 0.0008818853 | 0.0008818853 | 0.0008818853 | 0.0008818853 | 0.0008818853 | 0.0008818853 | 0.0008818853 | 0.0008818853 | 0.0008818853 | 0.0008818853 | 0.0008818853 | 0.0008818853 | 0.0008818853 | 0 | 0 | 0 | 0 | 0 | 0 | 0 | 0 | 0 | 0 | 0 | 0 | 0 | 0 | 0 | 0
839 | 213.4385 | 0.0008983752 | -40 | 459.5 | -379.5 | 0 | 0 | 0 | 0 | 0 | 0 | 0 | 0 | 0 | 0 | 0 | 0 | 0 | 0 | 0 | 0 | 0 | 0 | 0.0008983752 | 0.0008983752 | 0.0008983752 | 0.0008983752 | 0.0008983752 | 0.0008983752 | 0.0008983752 | 0.0008983752 | 0.0008983752 | 0.0008983752 | 0.0008983752 | 0.0008983752 | 0.0008983752 | 0.0008983752 | 0.0008983752 | 0.0008983752 | 0.0008983752 | 0.0008983752 | 0.0008983752 | 0.0008983752 | 0.0008983752 | 0.0008983752 | 0.0008983752 | 0.0008983752 | 0.0008983752 | 0.0008983752 | 0.0008983752 | 0.0008983752 | 0.0008983752 | 0.0008983752 | 0.0008983752 | 0.0008983752 | 0 | 0 | 0 | 0 | 0 | 0 | 0 | 0 | 0 | 0 | 0 | 0 | 0 | 0 | 0
839 | 198.2875 | 0.0008346041 | -30 | 449.5 | -389.5 | 0 | 0 | 0 | 0 | 0 | 0 | 0 | 0 | 0 | 0 | 0 | 0 | 0 | 0 | 0 | 0 | 0 | 0 | 0.0008346041 | 0.0008346041 | 0.0008346041 | 0.0008346041 | 0.0008346041 | 0.0008346041 | 0.0008346041 | 0.0008346041 | 0.0008346041 | 0.0008346041 | 0.0008346041 | 0.0008346041 | 0.0008346041 | 0.0008346041 | 0.0008346041 | 0.0008346041 | 0.0008346041 | 0.0008346041 | 0.0008346041 | 0.0008346041 | 0.0008346041 | 0.0008346041 | 0.0008346041 | 0.0008346041 | 0.0008346041 | 0.0008346041 | 0.0008346041 | 0.0008346041 | 0.0008346041 | 0.0008346041 | 0.0008346041 | 0 | 0 | 0 | 0 | 0 | 0 | 0 | 0 | 0 | 0 | 0 | 0 | 0 | 0 | 0 | 0
839 | 204.6436 | 0.0008613571 | -20 | 439.5 | -399.5 | 0 | 0 | 0 | 0 | 0 | 0 | 0 | 0 | 0 | 0 | 0 | 0 | 0 | 0 | 0 | 0 | 0 | 0 | 0.0008613571 | 0.0008613571 | 0.0008613571 | 0.0008613571 | 0.0008613571 | 0.0008613571 | 0.0008613571 | 0.0008613571 | 0.0008613571 | 0.0008613571 | 0.0008613571 | 0.0008613571 | 0.0008613571 | 0.0008613571 | 0.0008613571 | 0.0008613571 | 0.0008613571 | 0.0008613571 | 0.0008613571 | 0.0008613571 | 0.0008613571 | 0.0008613571 | 0.0008613571 | 0.0008613571 | 0.0008613571 | 0.0008613571 | 0.0008613571 | 0.0008613571 | 0.0008613571 | 0.0008613571 | 0.0008613571 | 0 | 0 | 0 | 0 | 0 | 0 | 0 | 0 | 0 | 0 | 0 | 0 | 0 | 0 | 0 | 0
839 | 201.644 | 0.0008487316 | -10 | 429.5 | -409.5 | 0 | 0 | 0 | 0 | 0 | 0 | 0 | 0 | 0 | 0 | 0 | 0 | 0 | 0 | 0 | 0 | 0 | 0.0008487316 | 0.0008487316 | 0.0008487316 | 0.0008487316 | 0.0008487316 | 0.0008487316 | 0.0008487316 | 0.0008487316 | 0.0008487316 | 0.0008487316 | 0.0008487316 | 0.0008487316 | 0.0008487316 | 0.0008487316 | 0.0008487316 | 0.0008487316 | 0.0008487316 | 0.0008487316 | 0.0008487316 | 0.0008487316 | 0.0008487316 | 0.0008487316 | 0.0008487316 | 0.0008487316 | 0.0008487316 | 0.0008487316 | 0.0008487316 | 0.0008487316 | 0.0008487316 | 0.0008487316 | 0.0008487316 | 0.0008487316 | 0 | 0 | 0 | 0 | 0 | 0 | 0 | 0 | 0 | 0 | 0 | 0 | 0 | 0 | 0 | 0
839 | 202.6334 | 0.0008528961 | 0 | 419.5 | -419.5 | 0 | 0 | 0 | 0 | 0 | 0 | 0 | 0 | 0 | 0 | 0 | 0 | 0 | 0 | 0 | 0 | 0 | 0.0008528961 | 0.0008528961 | 0.0008528961 | 0.0008528961 | 0.0008528961 | 0.0008528961 | 0.0008528961 | 0.0008528961 | 0.0008528961 | 0.0008528961 | 0.0008528961 | 0.0008528961 | 0.0008528961 | 0.0008528961 | 0.0008528961 | 0.0008528961 | 0.0008528961 | 0.0008528961 | 0.0008528961 | 0.0008528961 | 0.0008528961 | 0.0008528961 | 0.0008528961 | 0.0008528961 | 0.0008528961 | 0.0008528961 | 0.0008528961 | 0.0008528961 | 0.0008528961 | 0.0008528961 | 0.0008528961 | 0 | 0 | 0 | 0 | 0 | 0 | 0 | 0 | 0 | 0 | 0 | 0 | 0 | 0 | 0 | 0 | 0
839 | 206.4973 | 0.0008691594 | 10 | 409.5 | -429.5 | 0 | 0 | 0 | 0 | 0 | 0 | 0 | 0 | 0 | 0 | 0 | 0 | 0 | 0 | 0 | 0 | 0.0008691594 | 0.0008691594 | 0.0008691594 | 0.0008691594 | 0.0008691594 | 0.0008691594 | 0.0008691594 | 0.0008691594 | 0.0008691594 | 0.0008691594 | 0.0008691594 | 0.0008691594 | 0.0008691594 | 0.0008691594 | 0.0008691594 | 0.0008691594 | 0.0008691594 | 0.0008691594 | 0.0008691594 | 0.0008691594 | 0.0008691594 | 0.0008691594 | 0.0008691594 | 0.0008691594 | 0.0008691594 | 0.0008691594 | 0.0008691594 | 0.0008691594 | 0.0008691594 | 0.0008691594 | 0.0008691594 | 0.0008691594 | 0 | 0 | 0 | 0 | 0 | 0 | 0 | 0 | 0 | 0 | 0 | 0 | 0 | 0 | 0 | 0 | 0
839 | 203.7451 | 0.0008575754 | 20 | 399.5 | -439.5 | 0 | 0 | 0 | 0 | 0 | 0 | 0 | 0 | 0 | 0 | 0 | 0 | 0 | 0 | 0 | 0 | 0.0008575754 | 0.0008575754 | 0.0008575754 | 0.0008575754 | 0.0008575754 | 0.0008575754 | 0.0008575754 | 0.0008575754 | 0.0008575754 | 0.0008575754 | 0.0008575754 | 0.0008575754 | 0.0008575754 | 0.0008575754 | 0.0008575754 | 0.0008575754 | 0.0008575754 | 0.0008575754 | 0.0008575754 | 0.0008575754 | 0.0008575754 | 0.0008575754 | 0.0008575754 | 0.0008575754 | 0.0008575754 | 0.0008575754 | 0.0008575754 | 0.0008575754 | 0.0008575754 | 0.0008575754 | 0.0008575754 | 0 | 0 | 0 | 0 | 0 | 0 | 0 | 0 | 0 | 0 | 0 | 0 | 0 | 0 | 0 | 0 | 0 | 0

## F7top
[6 empty] | 0 | 1 | 2 | 3 | 4 | 5 | 6 | 7 | 8 | 9 | 10 | 11 | 12 | 13 | 14 | 15 | 16 | 17 | 18 | 19 | 20 | 21 | 22 | 23 | 24 | 25 | 26 | 27 | 28 | 29 | 30 | 31 | 32 | 33 | 34 | 35 | 36 | 37 | 38 | 39 | 40 | 41 | 42 | 43 | 44 | 45 | 46 | 47 | 48 | 49 | 50 | 51 | 52 | 53 | 54 | 55 | 56 | 57 | 58 | 59 | 60 | 61 | 62 | 63 | 64
ord_wdt | alpha | alpha/k | WROLL_SHIFT_POS_7 | Width1 | Width2 | -855.04 | -828.32 | -801.6 | -774.88 | -748.16 | -721.44 | -694.72 | -668 | -641.28 | -614.56 | -587.84 | -561.12 | -534.4 | -507.68 | -480.96 | -454.24 | -427.52 | -400.8 | -374.08 | -347.36 | -320.64 | -293.92 | -267.2 | -240.48 | -213.76 | -187.04 | -160.32 | -133.6 | -106.88 | -80.16 | -53.44 | -26.72 | 0 | 26.72 | 53.44 | 80.16 | 106.88 | 133.6 | 160.32 | 187.04 | 213.76 | 240.48 | 267.2 | 293.92 | 320.64 | 347.36 | 374.08 | 400.8 | 427.52 | 454.24 | 480.96 | 507.68 | 534.4 | 561.12 | 587.84 | 614.56 | 641.28 | 668 | 694.72 | 721.44 | 748.16 | 774.88 | 801.6 | 828.32 | 855.04
826 | 720.5074 | 0.002886603 | 0 | 413 | -413 | 0 | 0 | 0 | 0 | 0 | 0 | 0 | 0 | 0 | 0 | 0 | 0 | 0 | 0 | 0 | 0 | 0 | 0.002886603 | 0.002886603 | 0.002886603 | 0.002886603 | 0.002886603 | 0.002886603 | 0.002886603 | 0.002886603 | 0.002886603 | 0.002886603 | 0.002886603 | 0.002886603 | 0.002886603 | 0.002886603 | 0.002886603 | 0.002886603 | 0.002886603 | 0.002886603 | 0.002886603 | 0.002886603 | 0.002886603 | 0.002886603 | 0.002886603 | 0.002886603 | 0.002886603 | 0.002886603 | 0.002886603 | 0.002886603 | 0.002886603 | 0.002886603 | 0.002886603 | 0 | 0 | 0 | 0 | 0 | 0 | 0 | 0 | 0 | 0 | 0 | 0 | 0 | 0 | 0 | 0 | 0
826 | 1451.771 | 0.0058163 | 0 | 413 | -413 | 0 | 0 | 0 | 0 | 0 | 0 | 0 | 0 | 0 | 0 | 0 | 0 | 0 | 0 | 0 | 0 | 0 | 0.0058163 | 0.0058163 | 0.0058163 | 0.0058163 | 0.0058163 | 0.0058163 | 0.0058163 | 0.0058163 | 0.0058163 | 0.0058163 | 0.0058163 | 0.0058163 | 0.0058163 | 0.0058163 | 0.0058163 | 0.0058163 | 0.0058163 | 0.0058163 | 0.0058163 | 0.0058163 | 0.0058163 | 0.0058163 | 0.0058163 | 0.0058163 | 0.0058163 | 0.0058163 | 0.0058163 | 0.0058163 | 0.0058163 | 0.0058163 | 0.0058163 | 0 | 0 | 0 | 0 | 0 | 0 | 0 | 0 | 0 | 0 | 0 | 0 | 0 | 0 | 0 | 0 | 0
1169 | 469.9988 | 0.001882979 | 0 | 584.5 | -584.5 | 0 | 0 | 0 | 0 | 0 | 0 | 0 | 0 | 0 | 0 | 0 | 0.001882979 | 0.001882979 | 0.001882979 | 0.001882979 | 0.001882979 | 0.001882979 | 0.001882979 | 0.001882979 | 0.001882979 | 0.001882979 | 0.001882979 | 0.001882979 | 0.001882979 | 0.001882979 | 0.001882979 | 0.001882979 | 0.001882979 | 0.001882979 | 0.001882979 | 0.001882979 | 0.001882979 | 0.001882979 | 0.001882979 | 0.001882979 | 0.001882979 | 0.001882979 | 0.001882979 | 0.001882979 | 0.001882979 | 0.001882979 | 0.001882979 | 0.001882979 | 0.001882979 | 0.001882979 | 0.001882979 | 0.001882979 | 0.001882979 | 0.001882979 | 0.001882979 | 0.001882979 | 0.001882979 | 0.001882979 | 0.001882979 | 0 | 0 | 0 | 0 | 0 | 0 | 0 | 0 | 0 | 0 | 0
1207 | 430.9116 | 0.001726382 | 0 | 603.5 | -603.5 | 0 | 0 | 0 | 0 | 0 | 0 | 0 | 0 | 0 | 0 | 0.001726382 | 0.001726382 | 0.001726382 | 0.001726382 | 0.001726382 | 0.001726382 | 0.001726382 | 0.001726382 | 0.001726382 | 0.001726382 | 0.001726382 | 0.001726382 | 0.001726382 | 0.001726382 | 0.001726382 | 0.001726382 | 0.001726382 | 0.001726382 | 0.001726382 | 0.001726382 | 0.001726382 | 0.001726382 | 0.001726382 | 0.001726382 | 0.001726382 | 0.001726382 | 0.001726382 | 0.001726382 | 0.001726382 | 0.001726382 | 0.001726382 | 0.001726382 | 0.001726382 | 0.001726382 | 0.001726382 | 0.001726382 | 0.001726382 | 0.001726382 | 0.001726382 | 0.001726382 | 0.001726382 | 0.001726382 | 0.001726382 | 0.001726382 | 0.001726382 | 0 | 0 | 0 | 0 | 0 | 0 | 0 | 0 | 0 | 0
1207 | 418.5177 | 0.001676727 | 0 | 603.5 | -603.5 | 0 | 0 | 0 | 0 | 0 | 0 | 0 | 0 | 0 | 0 | 0.001676727 | 0.001676727 | 0.001676727 | 0.001676727 | 0.001676727 | 0.001676727 | 0.001676727 | 0.001676727 | 0.001676727 | 0.001676727 | 0.001676727 | 0.001676727 | 0.001676727 | 0.001676727 | 0.001676727 | 0.001676727 | 0.001676727 | 0.001676727 | 0.001676727 | 0.001676727 | 0.001676727 | 0.001676727 | 0.001676727 | 0.001676727 | 0.001676727 | 0.001676727 | 0.001676727 | 0.001676727 | 0.001676727 | 0.001676727 | 0.001676727 | 0.001676727 | 0.001676727 | 0.001676727 | 0.001676727 | 0.001676727 | 0.001676727 | 0.001676727 | 0.001676727 | 0.001676727 | 0.001676727 | 0.001676727 | 0.001676727 | 0.001676727 | 0.001676727 | 0 | 0 | 0 | 0 | 0 | 0 | 0 | 0 | 0 | 0
1207 | 390.8833 | 0.001566015 | 10 | 613.5 | -593.5 | 0 | 0 | 0 | 0 | 0 | 0 | 0 | 0 | 0 | 0 | 0.001566015 | 0.001566015 | 0.001566015 | 0.001566015 | 0.001566015 | 0.001566015 | 0.001566015 | 0.001566015 | 0.001566015 | 0.001566015 | 0.001566015 | 0.001566015 | 0.001566015 | 0.001566015 | 0.001566015 | 0.001566015 | 0.001566015 | 0.001566015 | 0.001566015 | 0.001566015 | 0.001566015 | 0.001566015 | 0.001566015 | 0.001566015 | 0.001566015 | 0.001566015 | 0.001566015 | 0.001566015 | 0.001566015 | 0.001566015 | 0.001566015 | 0.001566015 | 0.001566015 | 0.001566015 | 0.001566015 | 0.001566015 | 0.001566015 | 0.001566015 | 0.001566015 | 0.001566015 | 0.001566015 | 0.001566015 | 0.001566015 | 0.001566015 | 0.001566015 | 0 | 0 | 0 | 0 | 0 | 0 | 0 | 0 | 0 | 0
1207 | 416.2526 | 0.001667653 | 20 | 623.5 | -583.5 | 0 | 0 | 0 | 0 | 0 | 0 | 0 | 0 | 0 | 0 | 0 | 0.001667653 | 0.001667653 | 0.001667653 | 0.001667653 | 0.001667653 | 0.001667653 | 0.001667653 | 0.001667653 | 0.001667653 | 0.001667653 | 0.001667653 | 0.001667653 | 0.001667653 | 0.001667653 | 0.001667653 | 0.001667653 | 0.001667653 | 0.001667653 | 0.001667653 | 0.001667653 | 0.001667653 | 0.001667653 | 0.001667653 | 0.001667653 | 0.001667653 | 0.001667653 | 0.001667653 | 0.001667653 | 0.001667653 | 0.001667653 | 0.001667653 | 0.001667653 | 0.001667653 | 0.001667653 | 0.001667653 | 0.001667653 | 0.001667653 | 0.001667653 | 0.001667653 | 0.001667653 | 0.001667653 | 0.001667653 | 0.001667653 | 0.001667653 | 0.001667653 | 0 | 0 | 0 | 0 | 0 | 0 | 0 | 0 | 0
1207 | 383.4964 | 0.00153642 | 30 | 633.5 | -573.5 | 0 | 0 | 0 | 0 | 0 | 0 | 0 | 0 | 0 | 0 | 0 | 0.00153642 | 0.00153642 | 0.00153642 | 0.00153642 | 0.00153642 | 0.00153642 | 0.00153642 | 0.00153642 | 0.00153642 | 0.00153642 | 0.00153642 | 0.00153642 | 0.00153642 | 0.00153642 | 0.00153642 | 0.00153642 | 0.00153642 | 0.00153642 | 0.00153642 | 0.00153642 | 0.00153642 | 0.00153642 | 0.00153642 | 0.00153642 | 0.00153642 | 0.00153642 | 0.00153642 | 0.00153642 | 0.00153642 | 0.00153642 | 0.00153642 | 0.00153642 | 0.00153642 | 0.00153642 | 0.00153642 | 0.00153642 | 0.00153642 | 0.00153642 | 0.00153642 | 0.00153642 | 0.00153642 | 0.00153642 | 0.00153642 | 0.00153642 | 0.00153642 | 0 | 0 | 0 | 0 | 0 | 0 | 0 | 0 | 0
1259 | 611.2648 | 0.00244894 | 40 | 669.5 | -589.5 | 0 | 0 | 0 | 0 | 0 | 0 | 0 | 0 | 0 | 0 | 0.00244894 | 0.00244894 | 0.00244894 | 0.00244894 | 0.00244894 | 0.00244894 | 0.00244894 | 0.00244894 | 0.00244894 | 0.00244894 | 0.00244894 | 0.00244894 | 0.00244894 | 0.00244894 | 0.00244894 | 0.00244894 | 0.00244894 | 0.00244894 | 0.00244894 | 0.00244894 | 0.00244894 | 0.00244894 | 0.00244894 | 0.00244894 | 0.00244894 | 0.00244894 | 0.00244894 | 0.00244894 | 0.00244894 | 0.00244894 | 0.00244894 | 0.00244894 | 0.00244894 | 0.00244894 | 0.00244894 | 0.00244894 | 0.00244894 | 0.00244894 | 0.00244894 | 0.00244894 | 0.00244894 | 0.00244894 | 0.00244894 | 0.00244894 | 0.00244894 | 0.00244894 | 0.00244894 | 0.00244894 | 0 | 0 | 0 | 0 | 0 | 0 | 0
1259 | 648.4011 | 0.002597721 | 30 | 659.5 | -599.5 | 0 | 0 | 0 | 0 | 0 | 0 | 0 | 0 | 0 | 0 | 0.002597721 | 0.002597721 | 0.002597721 | 0.002597721 | 0.002597721 | 0.002597721 | 0.002597721 | 0.002597721 | 0.002597721 | 0.002597721 | 0.002597721 | 0.002597721 | 0.002597721 | 0.002597721 | 0.002597721 | 0.002597721 | 0.002597721 | 0.002597721 | 0.002597721 | 0.002597721 | 0.002597721 | 0.002597721 | 0.002597721 | 0.002597721 | 0.002597721 | 0.002597721 | 0.002597721 | 0.002597721 | 0.002597721 | 0.002597721 | 0.002597721 | 0.002597721 | 0.002597721 | 0.002597721 | 0.002597721 | 0.002597721 | 0.002597721 | 0.002597721 | 0.002597721 | 0.002597721 | 0.002597721 | 0.002597721 | 0.002597721 | 0.002597721 | 0.002597721 | 0.002597721 | 0.002597721 | 0 | 0 | 0 | 0 | 0 | 0 | 0 | 0
1259 | 616.4657 | 0.002469776 | 20 | 649.5 | -609.5 | 0 | 0 | 0 | 0 | 0 | 0 | 0 | 0 | 0 | 0 | 0.002469776 | 0.002469776 | 0.002469776 | 0.002469776 | 0.002469776 | 0.002469776 | 0.002469776 | 0.002469776 | 0.002469776 | 0.002469776 | 0.002469776 | 0.002469776 | 0.002469776 | 0.002469776 | 0.002469776 | 0.002469776 | 0.002469776 | 0.002469776 | 0.002469776 | 0.002469776 | 0.002469776 | 0.002469776 | 0.002469776 | 0.002469776 | 0.002469776 | 0.002469776 | 0.002469776 | 0.002469776 | 0.002469776 | 0.002469776 | 0.002469776 | 0.002469776 | 0.002469776 | 0.002469776 | 0.002469776 | 0.002469776 | 0.002469776 | 0.002469776 | 0.002469776 | 0.002469776 | 0.002469776 | 0.002469776 | 0.002469776 | 0.002469776 | 0.002469776 | 0.002469776 | 0.002469776 | 0 | 0 | 0 | 0 | 0 | 0 | 0 | 0
1259 | 599.365 | 0.002401265 | 10 | 639.5 | -619.5 | 0 | 0 | 0 | 0 | 0 | 0 | 0 | 0 | 0 | 0.002401265 | 0.002401265 | 0.002401265 | 0.002401265 | 0.002401265 | 0.002401265 | 0.002401265 | 0.002401265 | 0.002401265 | 0.002401265 | 0.002401265 | 0.002401265 | 0.002401265 | 0.002401265 | 0.002401265 | 0.002401265 | 0.002401265 | 0.002401265 | 0.002401265 | 0.002401265 | 0.002401265 | 0.002401265 | 0.002401265 | 0.002401265 | 0.002401265 | 0.002401265 | 0.002401265 | 0.002401265 | 0.002401265 | 0.002401265 | 0.002401265 | 0.002401265 | 0.002401265 | 0.002401265 | 0.002401265 | 0.002401265 | 0.002401265 | 0.002401265 | 0.002401265 | 0.002401265 | 0.002401265 | 0.002401265 | 0.002401265 | 0.002401265 | 0.002401265 | 0.002401265 | 0.002401265 | 0 | 0 | 0 | 0 | 0 | 0 | 0 | 0 | 0
1259 | 635.4493 | 0.002545831 | 0 | 629.5 | -629.5 | 0 | 0 | 0 | 0 | 0 | 0 | 0 | 0 | 0 | 0.002545831 | 0.002545831 | 0.002545831 | 0.002545831 | 0.002545831 | 0.002545831 | 0.002545831 | 0.002545831 | 0.002545831 | 0.002545831 | 0.002545831 | 0.002545831 | 0.002545831 | 0.002545831 | 0.002545831 | 0.002545831 | 0.002545831 | 0.002545831 | 0.002545831 | 0.002545831 | 0.002545831 | 0.002545831 | 0.002545831 | 0.002545831 | 0.002545831 | 0.002545831 | 0.002545831 | 0.002545831 | 0.002545831 | 0.002545831 | 0.002545831 | 0.002545831 | 0.002545831 | 0.002545831 | 0.002545831 | 0.002545831 | 0.002545831 | 0.002545831 | 0.002545831 | 0.002545831 | 0.002545831 | 0.002545831 | 0.002545831 | 0.002545831 | 0.002545831 | 0.002545831 | 0.002545831 | 0 | 0 | 0 | 0 | 0 | 0 | 0 | 0 | 0
1259 | 657.0003 | 0.002632172 | -10 | 619.5 | -639.5 | 0 | 0 | 0 | 0 | 0 | 0 | 0 | 0 | 0 | 0.002632172 | 0.002632172 | 0.002632172 | 0.002632172 | 0.002632172 | 0.002632172 | 0.002632172 | 0.002632172 | 0.002632172 | 0.002632172 | 0.002632172 | 0.002632172 | 0.002632172 | 0.002632172 | 0.002632172 | 0.002632172 | 0.002632172 | 0.002632172 | 0.002632172 | 0.002632172 | 0.002632172 | 0.002632172 | 0.002632172 | 0.002632172 | 0.002632172 | 0.002632172 | 0.002632172 | 0.002632172 | 0.002632172 | 0.002632172 | 0.002632172 | 0.002632172 | 0.002632172 | 0.002632172 | 0.002632172 | 0.002632172 | 0.002632172 | 0.002632172 | 0.002632172 | 0.002632172 | 0.002632172 | 0.002632172 | 0.002632172 | 0.002632172 | 0.002632172 | 0.002632172 | 0.002632172 | 0 | 0 | 0 | 0 | 0 | 0 | 0 | 0 | 0
1259 | 631.2775 | 0.002529117 | -20 | 609.5 | -649.5 | 0 | 0 | 0 | 0 | 0 | 0 | 0 | 0 | 0.002529117 | 0.002529117 | 0.002529117 | 0.002529117 | 0.002529117 | 0.002529117 | 0.002529117 | 0.002529117 | 0.002529117 | 0.002529117 | 0.002529117 | 0.002529117 | 0.002529117 | 0.002529117 | 0.002529117 | 0.002529117 | 0.002529117 | 0.002529117 | 0.002529117 | 0.002529117 | 0.002529117 | 0.002529117 | 0.002529117 | 0.002529117 | 0.002529117 | 0.002529117 | 0.002529117 | 0.002529117 | 0.002529117 | 0.002529117 | 0.002529117 | 0.002529117 | 0.002529117 | 0.002529117 | 0.002529117 | 0.002529117 | 0.002529117 | 0.002529117 | 0.002529117 | 0.002529117 | 0.002529117 | 0.002529117 | 0.002529117 | 0.002529117 | 0.002529117 | 0.002529117 | 0.002529117 | 0 | 0 | 0 | 0 | 0 | 0 | 0 | 0 | 0 | 0
1259 | 624.7324 | 0.002502895 | -30 | 599.5 | -659.5 | 0 | 0 | 0 | 0 | 0 | 0 | 0 | 0 | 0.002502895 | 0.002502895 | 0.002502895 | 0.002502895 | 0.002502895 | 0.002502895 | 0.002502895 | 0.002502895 | 0.002502895 | 0.002502895 | 0.002502895 | 0.002502895 | 0.002502895 | 0.002502895 | 0.002502895 | 0.002502895 | 0.002502895 | 0.002502895 | 0.002502895 | 0.002502895 | 0.002502895 | 0.002502895 | 0.002502895 | 0.002502895 | 0.002502895 | 0.002502895 | 0.002502895 | 0.002502895 | 0.002502895 | 0.002502895 | 0.002502895 | 0.002502895 | 0.002502895 | 0.002502895 | 0.002502895 | 0.002502895 | 0.002502895 | 0.002502895 | 0.002502895 | 0.002502895 | 0.002502895 | 0.002502895 | 0.002502895 | 0.002502895 | 0.002502895 | 0.002502895 | 0.002502895 | 0 | 0 | 0 | 0 | 0 | 0 | 0 | 0 | 0 | 0
1274 | 324.5067 | 0.001300087 | -40 | 597 | -677 | 0 | 0 | 0 | 0 | 0 | 0 | 0 | 0.001300087 | 0.001300087 | 0.001300087 | 0.001300087 | 0.001300087 | 0.001300087 | 0.001300087 | 0.001300087 | 0.001300087 | 0.001300087 | 0.001300087 | 0.001300087 | 0.001300087 | 0.001300087 | 0.001300087 | 0.001300087 | 0.001300087 | 0.001300087 | 0.001300087 | 0.001300087 | 0.001300087 | 0.001300087 | 0.001300087 | 0.001300087 | 0.001300087 | 0.001300087 | 0.001300087 | 0.001300087 | 0.001300087 | 0.001300087 | 0.001300087 | 0.001300087 | 0.001300087 | 0.001300087 | 0.001300087 | 0.001300087 | 0.001300087 | 0.001300087 | 0.001300087 | 0.001300087 | 0.001300087 | 0.001300087 | 0.001300087 | 0.001300087 | 0.001300087 | 0.001300087 | 0.001300087 | 0.001300087 | 0 | 0 | 0 | 0 | 0 | 0 | 0 | 0 | 0 | 0
1274 | 359.2305 | 0.001439202 | -30 | 607 | -667 | 0 | 0 | 0 | 0 | 0 | 0 | 0 | 0 | 0.001439202 | 0.001439202 | 0.001439202 | 0.001439202 | 0.001439202 | 0.001439202 | 0.001439202 | 0.001439202 | 0.001439202 | 0.001439202 | 0.001439202 | 0.001439202 | 0.001439202 | 0.001439202 | 0.001439202 | 0.001439202 | 0.001439202 | 0.001439202 | 0.001439202 | 0.001439202 | 0.001439202 | 0.001439202 | 0.001439202 | 0.001439202 | 0.001439202 | 0.001439202 | 0.001439202 | 0.001439202 | 0.001439202 | 0.001439202 | 0.001439202 | 0.001439202 | 0.001439202 | 0.001439202 | 0.001439202 | 0.001439202 | 0.001439202 | 0.001439202 | 0.001439202 | 0.001439202 | 0.001439202 | 0.001439202 | 0.001439202 | 0.001439202 | 0.001439202 | 0.001439202 | 0.001439202 | 0 | 0 | 0 | 0 | 0 | 0 | 0 | 0 | 0 | 0
1320 | 394.1985 | 0.001579296 | -20 | 640 | -680 | 0 | 0 | 0 | 0 | 0 | 0 | 0 | 0.001579296 | 0.001579296 | 0.001579296 | 0.001579296 | 0.001579296 | 0.001579296 | 0.001579296 | 0.001579296 | 0.001579296 | 0.001579296 | 0.001579296 | 0.001579296 | 0.001579296 | 0.001579296 | 0.001579296 | 0.001579296 | 0.001579296 | 0.001579296 | 0.001579296 | 0.001579296 | 0.001579296 | 0.001579296 | 0.001579296 | 0.001579296 | 0.001579296 | 0.001579296 | 0.001579296 | 0.001579296 | 0.001579296 | 0.001579296 | 0.001579296 | 0.001579296 | 0.001579296 | 0.001579296 | 0.001579296 | 0.001579296 | 0.001579296 | 0.001579296 | 0.001579296 | 0.001579296 | 0.001579296 | 0.001579296 | 0.001579296 | 0.001579296 | 0.001579296 | 0.001579296 | 0.001579296 | 0.001579296 | 0.001579296 | 0 | 0 | 0 | 0 | 0 | 0 | 0 | 0 | 0
1375 | 324.587 | 0.001300408 | -10 | 677.5 | -697.5 | 0 | 0 | 0 | 0 | 0 | 0 | 0.001300408 | 0.001300408 | 0.001300408 | 0.001300408 | 0.001300408 | 0.001300408 | 0.001300408 | 0.001300408 | 0.001300408 | 0.001300408 | 0.001300408 | 0.001300408 | 0.001300408 | 0.001300408 | 0.001300408 | 0.001300408 | 0.001300408 | 0.001300408 | 0.001300408 | 0.001300408 | 0.001300408 | 0.001300408 | 0.001300408 | 0.001300408 | 0.001300408 | 0.001300408 | 0.001300408 | 0.001300408 | 0.001300408 | 0.001300408 | 0.001300408 | 0.001300408 | 0.001300408 | 0.001300408 | 0.001300408 | 0.001300408 | 0.001300408 | 0.001300408 | 0.001300408 | 0.001300408 | 0.001300408 | 0.001300408 | 0.001300408 | 0.001300408 | 0.001300408 | 0.001300408 | 0.001300408 | 0.001300408 | 0.001300408 | 0.001300408 | 0.001300408 | 0.001300408 | 0 | 0 | 0 | 0 | 0 | 0 | 0
1375 | 351.6346 | 0.001408771 | 0 | 687.5 | -687.5 | 0 | 0 | 0 | 0 | 0 | 0 | 0 | 0.001408771 | 0.001408771 | 0.001408771 | 0.001408771 | 0.001408771 | 0.001408771 | 0.001408771 | 0.001408771 | 0.001408771 | 0.001408771 | 0.001408771 | 0.001408771 | 0.001408771 | 0.001408771 | 0.001408771 | 0.001408771 | 0.001408771 | 0.001408771 | 0.001408771 | 0.001408771 | 0.001408771 | 0.001408771 | 0.001408771 | 0.001408771 | 0.001408771 | 0.001408771 | 0.001408771 | 0.001408771 | 0.001408771 | 0.001408771 | 0.001408771 | 0.001408771 | 0.001408771 | 0.001408771 | 0.001408771 | 0.001408771 | 0.001408771 | 0.001408771 | 0.001408771 | 0.001408771 | 0.001408771 | 0.001408771 | 0.001408771 | 0.001408771 | 0.001408771 | 0.001408771 | 0.001408771 | 0.001408771 | 0.001408771 | 0.001408771 | 0.001408771 | 0 | 0 | 0 | 0 | 0 | 0 | 0
1375 | 349.9934 | 0.001402195 | 10 | 697.5 | -677.5 | 0 | 0 | 0 | 0 | 0 | 0 | 0 | 0.001402195 | 0.001402195 | 0.001402195 | 0.001402195 | 0.001402195 | 0.001402195 | 0.001402195 | 0.001402195 | 0.001402195 | 0.001402195 | 0.001402195 | 0.001402195 | 0.001402195 | 0.001402195 | 0.001402195 | 0.001402195 | 0.001402195 | 0.001402195 | 0.001402195 | 0.001402195 | 0.001402195 | 0.001402195 | 0.001402195 | 0.001402195 | 0.001402195 | 0.001402195 | 0.001402195 | 0.001402195 | 0.001402195 | 0.001402195 | 0.001402195 | 0.001402195 | 0.001402195 | 0.001402195 | 0.001402195 | 0.001402195 | 0.001402195 | 0.001402195 | 0.001402195 | 0.001402195 | 0.001402195 | 0.001402195 | 0.001402195 | 0.001402195 | 0.001402195 | 0.001402195 | 0.001402195 | 0.001402195 | 0.001402195 | 0.001402195 | 0.001402195 | 0.001402195 | 0 | 0 | 0 | 0 | 0 | 0
1375 | 370.9686 | 0.001486229 | 20 | 707.5 | -667.5 | 0 | 0 | 0 | 0 | 0 | 0 | 0 | 0 | 0.001486229 | 0.001486229 | 0.001486229 | 0.001486229 | 0.001486229 | 0.001486229 | 0.001486229 | 0.001486229 | 0.001486229 | 0.001486229 | 0.001486229 | 0.001486229 | 0.001486229 | 0.001486229 | 0.001486229 | 0.001486229 | 0.001486229 | 0.001486229 | 0.001486229 | 0.001486229 | 0.001486229 | 0.001486229 | 0.001486229 | 0.001486229 | 0.001486229 | 0.001486229 | 0.001486229 | 0.001486229 | 0.001486229 | 0.001486229 | 0.001486229 | 0.001486229 | 0.001486229 | 0.001486229 | 0.001486229 | 0.001486229 | 0.001486229 | 0.001486229 | 0.001486229 | 0.001486229 | 0.001486229 | 0.001486229 | 0.001486229 | 0.001486229 | 0.001486229 | 0.001486229 | 0.001486229 | 0.001486229 | 0.001486229 | 0.001486229 | 0.001486229 | 0 | 0 | 0 | 0 | 0 | 0
1375 | 320.2341 | 0.001282969 | 30 | 717.5 | -657.5 | 0 | 0 | 0 | 0 | 0 | 0 | 0 | 0 | 0.001282969 | 0.001282969 | 0.001282969 | 0.001282969 | 0.001282969 | 0.001282969 | 0.001282969 | 0.001282969 | 0.001282969 | 0.001282969 | 0.001282969 | 0.001282969 | 0.001282969 | 0.001282969 | 0.001282969 | 0.001282969 | 0.001282969 | 0.001282969 | 0.001282969 | 0.001282969 | 0.001282969 | 0.001282969 | 0.001282969 | 0.001282969 | 0.001282969 | 0.001282969 | 0.001282969 | 0.001282969 | 0.001282969 | 0.001282969 | 0.001282969 | 0.001282969 | 0.001282969 | 0.001282969 | 0.001282969 | 0.001282969 | 0.001282969 | 0.001282969 | 0.001282969 | 0.001282969 | 0.001282969 | 0.001282969 | 0.001282969 | 0.001282969 | 0.001282969 | 0.001282969 | 0.001282969 | 0.001282969 | 0.001282969 | 0.001282969 | 0.001282969 | 0 | 0 | 0 | 0 | 0 | 0
1375 | 363.3388 | 0.001455662 | 40 | 727.5 | -647.5 | 0 | 0 | 0 | 0 | 0 | 0 | 0 | 0 | 0.001455662 | 0.001455662 | 0.001455662 | 0.001455662 | 0.001455662 | 0.001455662 | 0.001455662 | 0.001455662 | 0.001455662 | 0.001455662 | 0.001455662 | 0.001455662 | 0.001455662 | 0.001455662 | 0.001455662 | 0.001455662 | 0.001455662 | 0.001455662 | 0.001455662 | 0.001455662 | 0.001455662 | 0.001455662 | 0.001455662 | 0.001455662 | 0.001455662 | 0.001455662 | 0.001455662 | 0.001455662 | 0.001455662 | 0.001455662 | 0.001455662 | 0.001455662 | 0.001455662 | 0.001455662 | 0.001455662 | 0.001455662 | 0.001455662 | 0.001455662 | 0.001455662 | 0.001455662 | 0.001455662 | 0.001455662 | 0.001455662 | 0.001455662 | 0.001455662 | 0.001455662 | 0.001455662 | 0.001455662 | 0.001455662 | 0.001455662 | 0.001455662 | 0.001455662 | 0 | 0 | 0 | 0 | 0
1375 | 322.8085 | 0.001293283 | 30 | 717.5 | -657.5 | 0 | 0 | 0 | 0 | 0 | 0 | 0 | 0 | 0.001293283 | 0.001293283 | 0.001293283 | 0.001293283 | 0.001293283 | 0.001293283 | 0.001293283 | 0.001293283 | 0.001293283 | 0.001293283 | 0.001293283 | 0.001293283 | 0.001293283 | 0.001293283 | 0.001293283 | 0.001293283 | 0.001293283 | 0.001293283 | 0.001293283 | 0.001293283 | 0.001293283 | 0.001293283 | 0.001293283 | 0.001293283 | 0.001293283 | 0.001293283 | 0.001293283 | 0.001293283 | 0.001293283 | 0.001293283 | 0.001293283 | 0.001293283 | 0.001293283 | 0.001293283 | 0.001293283 | 0.001293283 | 0.001293283 | 0.001293283 | 0.001293283 | 0.001293283 | 0.001293283 | 0.001293283 | 0.001293283 | 0.001293283 | 0.001293283 | 0.001293283 | 0.001293283 | 0.001293283 | 0.001293283 | 0.001293283 | 0.001293283 | 0 | 0 | 0 | 0 | 0 | 0
1375 | 358.4771 | 0.001436184 | 20 | 707.5 | -667.5 | 0 | 0 | 0 | 0 | 0 | 0 | 0 | 0 | 0.001436184 | 0.001436184 | 0.001436184 | 0.001436184 | 0.001436184 | 0.001436184 | 0.001436184 | 0.001436184 | 0.001436184 | 0.001436184 | 0.001436184 | 0.001436184 | 0.001436184 | 0.001436184 | 0.001436184 | 0.001436184 | 0.001436184 | 0.001436184 | 0.001436184 | 0.001436184 | 0.001436184 | 0.001436184 | 0.001436184 | 0.001436184 | 0.001436184 | 0.001436184 | 0.001436184 | 0.001436184 | 0.001436184 | 0.001436184 | 0.001436184 | 0.001436184 | 0.001436184 | 0.001436184 | 0.001436184 | 0.001436184 | 0.001436184 | 0.001436184 | 0.001436184 | 0.001436184 | 0.001436184 | 0.001436184 | 0.001436184 | 0.001436184 | 0.001436184 | 0.001436184 | 0.001436184 | 0.001436184 | 0.001436184 | 0.001436184 | 0.001436184 | 0 | 0 | 0 | 0 | 0 | 0
1375 | 336.3869 | 0.001347683 | 10 | 697.5 | -677.5 | 0 | 0 | 0 | 0 | 0 | 0 | 0 | 0.001347683 | 0.001347683 | 0.001347683 | 0.001347683 | 0.001347683 | 0.001347683 | 0.001347683 | 0.001347683 | 0.001347683 | 0.001347683 | 0.001347683 | 0.001347683 | 0.001347683 | 0.001347683 | 0.001347683 | 0.001347683 | 0.001347683 | 0.001347683 | 0.001347683 | 0.001347683 | 0.001347683 | 0.001347683 | 0.001347683 | 0.001347683 | 0.001347683 | 0.001347683 | 0.001347683 | 0.001347683 | 0.001347683 | 0.001347683 | 0.001347683 | 0.001347683 | 0.001347683 | 0.001347683 | 0.001347683 | 0.001347683 | 0.001347683 | 0.001347683 | 0.001347683 | 0.001347683 | 0.001347683 | 0.001347683 | 0.001347683 | 0.001347683 | 0.001347683 | 0.001347683 | 0.001347683 | 0.001347683 | 0.001347683 | 0.001347683 | 0.001347683 | 0.001347683 | 0 | 0 | 0 | 0 | 0 | 0
1375 | 277.8312 | 0.001113089 | 0 | 687.5 | -687.5 | 0 | 0 | 0 | 0 | 0 | 0 | 0 | 0.001113089 | 0.001113089 | 0.001113089 | 0.001113089 | 0.001113089 | 0.001113089 | 0.001113089 | 0.001113089 | 0.001113089 | 0.001113089 | 0.001113089 | 0.001113089 | 0.001113089 | 0.001113089 | 0.001113089 | 0.001113089 | 0.001113089 | 0.001113089 | 0.001113089 | 0.001113089 | 0.001113089 | 0.001113089 | 0.001113089 | 0.001113089 | 0.001113089 | 0.001113089 | 0.001113089 | 0.001113089 | 0.001113089 | 0.001113089 | 0.001113089 | 0.001113089 | 0.001113089 | 0.001113089 | 0.001113089 | 0.001113089 | 0.001113089 | 0.001113089 | 0.001113089 | 0.001113089 | 0.001113089 | 0.001113089 | 0.001113089 | 0.001113089 | 0.001113089 | 0.001113089 | 0.001113089 | 0.001113089 | 0.001113089 | 0.001113089 | 0.001113089 | 0 | 0 | 0 | 0 | 0 | 0 | 0
1385 | 415.7459 | 0.001665623 | -10 | 682.5 | -702.5 | 0 | 0 | 0 | 0 | 0 | 0 | 0.001665623 | 0.001665623 | 0.001665623 | 0.001665623 | 0.001665623 | 0.001665623 | 0.001665623 | 0.001665623 | 0.001665623 | 0.001665623 | 0.001665623 | 0.001665623 | 0.001665623 | 0.001665623 | 0.001665623 | 0.001665623 | 0.001665623 | 0.001665623 | 0.001665623 | 0.001665623 | 0.001665623 | 0.001665623 | 0.001665623 | 0.001665623 | 0.001665623 | 0.001665623 | 0.001665623 | 0.001665623 | 0.001665623 | 0.001665623 | 0.001665623 | 0.001665623 | 0.001665623 | 0.001665623 | 0.001665623 | 0.001665623 | 0.001665623 | 0.001665623 | 0.001665623 | 0.001665623 | 0.001665623 | 0.001665623 | 0.001665623 | 0.001665623 | 0.001665623 | 0.001665623 | 0.001665623 | 0.001665623 | 0.001665623 | 0.001665623 | 0.001665623 | 0.001665623 | 0 | 0 | 0 | 0 | 0 | 0 | 0
1441 | 319.1557 | 0.001278649 | -20 | 700.5 | -740.5 | 0 | 0 | 0 | 0 | 0 | 0.001278649 | 0.001278649 | 0.001278649 | 0.001278649 | 0.001278649 | 0.001278649 | 0.001278649 | 0.001278649 | 0.001278649 | 0.001278649 | 0.001278649 | 0.001278649 | 0.001278649 | 0.001278649 | 0.001278649 | 0.001278649 | 0.001278649 | 0.001278649 | 0.001278649 | 0.001278649 | 0.001278649 | 0.001278649 | 0.001278649 | 0.001278649 | 0.001278649 | 0.001278649 | 0.001278649 | 0.001278649 | 0.001278649 | 0.001278649 | 0.001278649 | 0.001278649 | 0.001278649 | 0.001278649 | 0.001278649 | 0.001278649 | 0.001278649 | 0.001278649 | 0.001278649 | 0.001278649 | 0.001278649 | 0.001278649 | 0.001278649 | 0.001278649 | 0.001278649 | 0.001278649 | 0.001278649 | 0.001278649 | 0.001278649 | 0.001278649 | 0.001278649 | 0.001278649 | 0.001278649 | 0.001278649 | 0 | 0 | 0 | 0 | 0 | 0
1469 | 287.3188 | 0.001151099 | -30 | 704.5 | -764.5 | 0 | 0 | 0 | 0 | 0.001151099 | 0.001151099 | 0.001151099 | 0.001151099 | 0.001151099 | 0.001151099 | 0.001151099 | 0.001151099 | 0.001151099 | 0.001151099 | 0.001151099 | 0.001151099 | 0.001151099 | 0.001151099 | 0.001151099 | 0.001151099 | 0.001151099 | 0.001151099 | 0.001151099 | 0.001151099 | 0.001151099 | 0.001151099 | 0.001151099 | 0.001151099 | 0.001151099 | 0.001151099 | 0.001151099 | 0.001151099 | 0.001151099 | 0.001151099 | 0.001151099 | 0.001151099 | 0.001151099 | 0.001151099 | 0.001151099 | 0.001151099 | 0.001151099 | 0.001151099 | 0.001151099 | 0.001151099 | 0.001151099 | 0.001151099 | 0.001151099 | 0.001151099 | 0.001151099 | 0.001151099 | 0.001151099 | 0.001151099 | 0.001151099 | 0.001151099 | 0.001151099 | 0.001151099 | 0.001151099 | 0.001151099 | 0.001151099 | 0 | 0 | 0 | 0 | 0 | 0
1474 | 243.7448 | 0.0009765266 | -40 | 697 | -777 | 0 | 0 | 0 | 0.0009765266 | 0.0009765266 | 0.0009765266 | 0.0009765266 | 0.0009765266 | 0.0009765266 | 0.0009765266 | 0.0009765266 | 0.0009765266 | 0.0009765266 | 0.0009765266 | 0.0009765266 | 0.0009765266 | 0.0009765266 | 0.0009765266 | 0.0009765266 | 0.0009765266 | 0.0009765266 | 0.0009765266 | 0.0009765266 | 0.0009765266 | 0.0009765266 | 0.0009765266 | 0.0009765266 | 0.0009765266 | 0.0009765266 | 0.0009765266 | 0.0009765266 | 0.0009765266 | 0.0009765266 | 0.0009765266 | 0.0009765266 | 0.0009765266 | 0.0009765266 | 0.0009765266 | 0.0009765266 | 0.0009765266 | 0.0009765266 | 0.0009765266 | 0.0009765266 | 0.0009765266 | 0.0009765266 | 0.0009765266 | 0.0009765266 | 0.0009765266 | 0.0009765266 | 0.0009765266 | 0.0009765266 | 0.0009765266 | 0.0009765266 | 0.0009765266 | 0.0009765266 | 0.0009765266 | 0.0009765266 | 0.0009765266 | 0.0009765266 | 0 | 0 | 0 | 0 | 0 | 0
1483 | 173.7084 | 0.0006959365 | -30 | 711.5 | -771.5 | 0 | 0 | 0 | 0 | 0.0006959365 | 0.0006959365 | 0.0006959365 | 0.0006959365 | 0.0006959365 | 0.0006959365 | 0.0006959365 | 0.0006959365 | 0.0006959365 | 0.0006959365 | 0.0006959365 | 0.0006959365 | 0.0006959365 | 0.0006959365 | 0.0006959365 | 0.0006959365 | 0.0006959365 | 0.0006959365 | 0.0006959365 | 0.0006959365 | 0.0006959365 | 0.0006959365 | 0.0006959365 | 0.0006959365 | 0.0006959365 | 0.0006959365 | 0.0006959365 | 0.0006959365 | 0.0006959365 | 0.0006959365 | 0.0006959365 | 0.0006959365 | 0.0006959365 | 0.0006959365 | 0.0006959365 | 0.0006959365 | 0.0006959365 | 0.0006959365 | 0.0006959365 | 0.0006959365 | 0.0006959365 | 0.0006959365 | 0.0006959365 | 0.0006959365 | 0.0006959365 | 0.0006959365 | 0.0006959365 | 0.0006959365 | 0.0006959365 | 0.0006959365 | 0.0006959365 | 0.0006959365 | 0.0006959365 | 0.0006959365 | 0.0006959365 | 0 | 0 | 0 | 0 | 0 | 0
1486 | 232.4828 | 0.0009314071 | -20 | 723 | -763 | 0 | 0 | 0 | 0 | 0.0009314071 | 0.0009314071 | 0.0009314071 | 0.0009314071 | 0.0009314071 | 0.0009314071 | 0.0009314071 | 0.0009314071 | 0.0009314071 | 0.0009314071 | 0.0009314071 | 0.0009314071 | 0.0009314071 | 0.0009314071 | 0.0009314071 | 0.0009314071 | 0.0009314071 | 0.0009314071 | 0.0009314071 | 0.0009314071 | 0.0009314071 | 0.0009314071 | 0.0009314071 | 0.0009314071 | 0.0009314071 | 0.0009314071 | 0.0009314071 | 0.0009314071 | 0.0009314071 | 0.0009314071 | 0.0009314071 | 0.0009314071 | 0.0009314071 | 0.0009314071 | 0.0009314071 | 0.0009314071 | 0.0009314071 | 0.0009314071 | 0.0009314071 | 0.0009314071 | 0.0009314071 | 0.0009314071 | 0.0009314071 | 0.0009314071 | 0.0009314071 | 0.0009314071 | 0.0009314071 | 0.0009314071 | 0.0009314071 | 0.0009314071 | 0.0009314071 | 0.0009314071 | 0.0009314071 | 0.0009314071 | 0.0009314071 | 0.0009314071 | 0 | 0 | 0 | 0 | 0
1486 | 240.0914 | 0.0009618896 | -10 | 733 | -753 | 0 | 0 | 0 | 0 | 0.0009618896 | 0.0009618896 | 0.0009618896 | 0.0009618896 | 0.0009618896 | 0.0009618896 | 0.0009618896 | 0.0009618896 | 0.0009618896 | 0.0009618896 | 0.0009618896 | 0.0009618896 | 0.0009618896 | 0.0009618896 | 0.0009618896 | 0.0009618896 | 0.0009618896 | 0.0009618896 | 0.0009618896 | 0.0009618896 | 0.0009618896 | 0.0009618896 | 0.0009618896 | 0.0009618896 | 0.0009618896 | 0.0009618896 | 0.0009618896 | 0.0009618896 | 0.0009618896 | 0.0009618896 | 0.0009618896 | 0.0009618896 | 0.0009618896 | 0.0009618896 | 0.0009618896 | 0.0009618896 | 0.0009618896 | 0.0009618896 | 0.0009618896 | 0.0009618896 | 0.0009618896 | 0.0009618896 | 0.0009618896 | 0.0009618896 | 0.0009618896 | 0.0009618896 | 0.0009618896 | 0.0009618896 | 0.0009618896 | 0.0009618896 | 0.0009618896 | 0.0009618896 | 0.0009618896 | 0.0009618896 | 0.0009618896 | 0.0009618896 | 0 | 0 | 0 | 0 | 0
1486 | 245.0931 | 0.000981928 | 0 | 743 | -743 | 0 | 0 | 0 | 0 | 0 | 0.000981928 | 0.000981928 | 0.000981928 | 0.000981928 | 0.000981928 | 0.000981928 | 0.000981928 | 0.000981928 | 0.000981928 | 0.000981928 | 0.000981928 | 0.000981928 | 0.000981928 | 0.000981928 | 0.000981928 | 0.000981928 | 0.000981928 | 0.000981928 | 0.000981928 | 0.000981928 | 0.000981928 | 0.000981928 | 0.000981928 | 0.000981928 | 0.000981928 | 0.000981928 | 0.000981928 | 0.000981928 | 0.000981928 | 0.000981928 | 0.000981928 | 0.000981928 | 0.000981928 | 0.000981928 | 0.000981928 | 0.000981928 | 0.000981928 | 0.000981928 | 0.000981928 | 0.000981928 | 0.000981928 | 0.000981928 | 0.000981928 | 0.000981928 | 0.000981928 | 0.000981928 | 0.000981928 | 0.000981928 | 0.000981928 | 0.000981928 | 0.000981928 | 0.000981928 | 0.000981928 | 0.000981928 | 0.000981928 | 0 | 0 | 0 | 0 | 0
1419 | 318.4872 | 0.00127597 | 10 | 719.5 | -699.5 | 0 | 0 | 0 | 0 | 0 | 0 | 0.00127597 | 0.00127597 | 0.00127597 | 0.00127597 | 0.00127597 | 0.00127597 | 0.00127597 | 0.00127597 | 0.00127597 | 0.00127597 | 0.00127597 | 0.00127597 | 0.00127597 | 0.00127597 | 0.00127597 | 0.00127597 | 0.00127597 | 0.00127597 | 0.00127597 | 0.00127597 | 0.00127597 | 0.00127597 | 0.00127597 | 0.00127597 | 0.00127597 | 0.00127597 | 0.00127597 | 0.00127597 | 0.00127597 | 0.00127597 | 0.00127597 | 0.00127597 | 0.00127597 | 0.00127597 | 0.00127597 | 0.00127597 | 0.00127597 | 0.00127597 | 0.00127597 | 0.00127597 | 0.00127597 | 0.00127597 | 0.00127597 | 0.00127597 | 0.00127597 | 0.00127597 | 0.00127597 | 0.00127597 | 0.00127597 | 0.00127597 | 0.00127597 | 0.00127597 | 0.00127597 | 0 | 0 | 0 | 0 | 0 | 0
1305 | 267.1403 | 0.001070257 | 20 | 672.5 | -632.5 | 0 | 0 | 0 | 0 | 0 | 0 | 0 | 0 | 0 | 0.001070257 | 0.001070257 | 0.001070257 | 0.001070257 | 0.001070257 | 0.001070257 | 0.001070257 | 0.001070257 | 0.001070257 | 0.001070257 | 0.001070257 | 0.001070257 | 0.001070257 | 0.001070257 | 0.001070257 | 0.001070257 | 0.001070257 | 0.001070257 | 0.001070257 | 0.001070257 | 0.001070257 | 0.001070257 | 0.001070257 | 0.001070257 | 0.001070257 | 0.001070257 | 0.001070257 | 0.001070257 | 0.001070257 | 0.001070257 | 0.001070257 | 0.001070257 | 0.001070257 | 0.001070257 | 0.001070257 | 0.001070257 | 0.001070257 | 0.001070257 | 0.001070257 | 0.001070257 | 0.001070257 | 0.001070257 | 0.001070257 | 0.001070257 | 0.001070257 | 0.001070257 | 0.001070257 | 0.001070257 | 0.001070257 | 0 | 0 | 0 | 0 | 0 | 0 | 0
1289 | 239.6553 | 0.0009601424 | 30 | 674.5 | -614.5 | 0 | 0 | 0 | 0 | 0 | 0 | 0 | 0 | 0 | 0 | 0.0009601424 | 0.0009601424 | 0.0009601424 | 0.0009601424 | 0.0009601424 | 0.0009601424 | 0.0009601424 | 0.0009601424 | 0.0009601424 | 0.0009601424 | 0.0009601424 | 0.0009601424 | 0.0009601424 | 0.0009601424 | 0.0009601424 | 0.0009601424 | 0.0009601424 | 0.0009601424 | 0.0009601424 | 0.0009601424 | 0.0009601424 | 0.0009601424 | 0.0009601424 | 0.0009601424 | 0.0009601424 | 0.0009601424 | 0.0009601424 | 0.0009601424 | 0.0009601424 | 0.0009601424 | 0.0009601424 | 0.0009601424 | 0.0009601424 | 0.0009601424 | 0.0009601424 | 0.0009601424 | 0.0009601424 | 0.0009601424 | 0.0009601424 | 0.0009601424 | 0.0009601424 | 0.0009601424 | 0.0009601424 | 0.0009601424 | 0.0009601424 | 0.0009601424 | 0.0009601424 | 0.0009601424 | 0 | 0 | 0 | 0 | 0 | 0 | 0
1289 | 242.2175 | 0.0009704077 | 40 | 684.5 | -604.5 | 0 | 0 | 0 | 0 | 0 | 0 | 0 | 0 | 0 | 0 | 0.0009704077 | 0.0009704077 | 0.0009704077 | 0.0009704077 | 0.0009704077 | 0.0009704077 | 0.0009704077 | 0.0009704077 | 0.0009704077 | 0.0009704077 | 0.0009704077 | 0.0009704077 | 0.0009704077 | 0.0009704077 | 0.0009704077 | 0.0009704077 | 0.0009704077 | 0.0009704077 | 0.0009704077 | 0.0009704077 | 0.0009704077 | 0.0009704077 | 0.0009704077 | 0.0009704077 | 0.0009704077 | 0.0009704077 | 0.0009704077 | 0.0009704077 | 0.0009704077 | 0.0009704077 | 0.0009704077 | 0.0009704077 | 0.0009704077 | 0.0009704077 | 0.0009704077 | 0.0009704077 | 0.0009704077 | 0.0009704077 | 0.0009704077 | 0.0009704077 | 0.0009704077 | 0.0009704077 | 0.0009704077 | 0.0009704077 | 0.0009704077 | 0.0009704077 | 0.0009704077 | 0.0009704077 | 0 | 0 | 0 | 0 | 0 | 0 | 0
1238 | 162.8787 | 0.0006525488 | 30 | 649 | -589 | 0 | 0 | 0 | 0 | 0 | 0 | 0 | 0 | 0 | 0 | 0.0006525488 | 0.0006525488 | 0.0006525488 | 0.0006525488 | 0.0006525488 | 0.0006525488 | 0.0006525488 | 0.0006525488 | 0.0006525488 | 0.0006525488 | 0.0006525488 | 0.0006525488 | 0.0006525488 | 0.0006525488 | 0.0006525488 | 0.0006525488 | 0.0006525488 | 0.0006525488 | 0.0006525488 | 0.0006525488 | 0.0006525488 | 0.0006525488 | 0.0006525488 | 0.0006525488 | 0.0006525488 | 0.0006525488 | 0.0006525488 | 0.0006525488 | 0.0006525488 | 0.0006525488 | 0.0006525488 | 0.0006525488 | 0.0006525488 | 0.0006525488 | 0.0006525488 | 0.0006525488 | 0.0006525488 | 0.0006525488 | 0.0006525488 | 0.0006525488 | 0.0006525488 | 0.0006525488 | 0.0006525488 | 0.0006525488 | 0.0006525488 | 0.0006525488 | 0.0006525488 | 0 | 0 | 0 | 0 | 0 | 0 | 0 | 0
1238 | 203.3177 | 0.0008145616 | 20 | 639 | -599 | 0 | 0 | 0 | 0 | 0 | 0 | 0 | 0 | 0 | 0 | 0.0008145616 | 0.0008145616 | 0.0008145616 | 0.0008145616 | 0.0008145616 | 0.0008145616 | 0.0008145616 | 0.0008145616 | 0.0008145616 | 0.0008145616 | 0.0008145616 | 0.0008145616 | 0.0008145616 | 0.0008145616 | 0.0008145616 | 0.0008145616 | 0.0008145616 | 0.0008145616 | 0.0008145616 | 0.0008145616 | 0.0008145616 | 0.0008145616 | 0.0008145616 | 0.0008145616 | 0.0008145616 | 0.0008145616 | 0.0008145616 | 0.0008145616 | 0.0008145616 | 0.0008145616 | 0.0008145616 | 0.0008145616 | 0.0008145616 | 0.0008145616 | 0.0008145616 | 0.0008145616 | 0.0008145616 | 0.0008145616 | 0.0008145616 | 0.0008145616 | 0.0008145616 | 0.0008145616 | 0.0008145616 | 0.0008145616 | 0.0008145616 | 0.0008145616 | 0 | 0 | 0 | 0 | 0 | 0 | 0 | 0 | 0
1238 | 195.4429 | 0.0007830122 | 10 | 629 | -609 | 0 | 0 | 0 | 0 | 0 | 0 | 0 | 0 | 0 | 0 | 0.0007830122 | 0.0007830122 | 0.0007830122 | 0.0007830122 | 0.0007830122 | 0.0007830122 | 0.0007830122 | 0.0007830122 | 0.0007830122 | 0.0007830122 | 0.0007830122 | 0.0007830122 | 0.0007830122 | 0.0007830122 | 0.0007830122 | 0.0007830122 | 0.0007830122 | 0.0007830122 | 0.0007830122 | 0.0007830122 | 0.0007830122 | 0.0007830122 | 0.0007830122 | 0.0007830122 | 0.0007830122 | 0.0007830122 | 0.0007830122 | 0.0007830122 | 0.0007830122 | 0.0007830122 | 0.0007830122 | 0.0007830122 | 0.0007830122 | 0.0007830122 | 0.0007830122 | 0.0007830122 | 0.0007830122 | 0.0007830122 | 0.0007830122 | 0.0007830122 | 0.0007830122 | 0.0007830122 | 0.0007830122 | 0.0007830122 | 0.0007830122 | 0.0007830122 | 0 | 0 | 0 | 0 | 0 | 0 | 0 | 0 | 0
1238 | 213.3716 | 0.0008548409 | 0 | 619 | -619 | 0 | 0 | 0 | 0 | 0 | 0 | 0 | 0 | 0 | 0.0008548409 | 0.0008548409 | 0.0008548409 | 0.0008548409 | 0.0008548409 | 0.0008548409 | 0.0008548409 | 0.0008548409 | 0.0008548409 | 0.0008548409 | 0.0008548409 | 0.0008548409 | 0.0008548409 | 0.0008548409 | 0.0008548409 | 0.0008548409 | 0.0008548409 | 0.0008548409 | 0.0008548409 | 0.0008548409 | 0.0008548409 | 0.0008548409 | 0.0008548409 | 0.0008548409 | 0.0008548409 | 0.0008548409 | 0.0008548409 | 0.0008548409 | 0.0008548409 | 0.0008548409 | 0.0008548409 | 0.0008548409 | 0.0008548409 | 0.0008548409 | 0.0008548409 | 0.0008548409 | 0.0008548409 | 0.0008548409 | 0.0008548409 | 0.0008548409 | 0.0008548409 | 0.0008548409 | 0.0008548409 | 0.0008548409 | 0.0008548409 | 0.0008548409 | 0.0008548409 | 0 | 0 | 0 | 0 | 0 | 0 | 0 | 0 | 0
1238 | 205.0948 | 0.0008216812 | -10 | 609 | -629 | 0 | 0 | 0 | 0 | 0 | 0 | 0 | 0 | 0 | 0.0008216812 | 0.0008216812 | 0.0008216812 | 0.0008216812 | 0.0008216812 | 0.0008216812 | 0.0008216812 | 0.0008216812 | 0.0008216812 | 0.0008216812 | 0.0008216812 | 0.0008216812 | 0.0008216812 | 0.0008216812 | 0.0008216812 | 0.0008216812 | 0.0008216812 | 0.0008216812 | 0.0008216812 | 0.0008216812 | 0.0008216812 | 0.0008216812 | 0.0008216812 | 0.0008216812 | 0.0008216812 | 0.0008216812 | 0.0008216812 | 0.0008216812 | 0.0008216812 | 0.0008216812 | 0.0008216812 | 0.0008216812 | 0.0008216812 | 0.0008216812 | 0.0008216812 | 0.0008216812 | 0.0008216812 | 0.0008216812 | 0.0008216812 | 0.0008216812 | 0.0008216812 | 0.0008216812 | 0.0008216812 | 0.0008216812 | 0.0008216812 | 0.0008216812 | 0 | 0 | 0 | 0 | 0 | 0 | 0 | 0 | 0 | 0
1238 | 202.3075 | 0.0008105142 | -20 | 599 | -639 | 0 | 0 | 0 | 0 | 0 | 0 | 0 | 0 | 0 | 0.0008105142 | 0.0008105142 | 0.0008105142 | 0.0008105142 | 0.0008105142 | 0.0008105142 | 0.0008105142 | 0.0008105142 | 0.0008105142 | 0.0008105142 | 0.0008105142 | 0.0008105142 | 0.0008105142 | 0.0008105142 | 0.0008105142 | 0.0008105142 | 0.0008105142 | 0.0008105142 | 0.0008105142 | 0.0008105142 | 0.0008105142 | 0.0008105142 | 0.0008105142 | 0.0008105142 | 0.0008105142 | 0.0008105142 | 0.0008105142 | 0.0008105142 | 0.0008105142 | 0.0008105142 | 0.0008105142 | 0.0008105142 | 0.0008105142 | 0.0008105142 | 0.0008105142 | 0.0008105142 | 0.0008105142 | 0.0008105142 | 0.0008105142 | 0.0008105142 | 0.0008105142 | 0.0008105142 | 0.0008105142 | 0.0008105142 | 0.0008105142 | 0.0008105142 | 0 | 0 | 0 | 0 | 0 | 0 | 0 | 0 | 0 | 0
1238 | 213.4281 | 0.0008550672 | -30 | 589 | -649 | 0 | 0 | 0 | 0 | 0 | 0 | 0 | 0 | 0.0008550672 | 0.0008550672 | 0.0008550672 | 0.0008550672 | 0.0008550672 | 0.0008550672 | 0.0008550672 | 0.0008550672 | 0.0008550672 | 0.0008550672 | 0.0008550672 | 0.0008550672 | 0.0008550672 | 0.0008550672 | 0.0008550672 | 0.0008550672 | 0.0008550672 | 0.0008550672 | 0.0008550672 | 0.0008550672 | 0.0008550672 | 0.0008550672 | 0.0008550672 | 0.0008550672 | 0.0008550672 | 0.0008550672 | 0.0008550672 | 0.0008550672 | 0.0008550672 | 0.0008550672 | 0.0008550672 | 0.0008550672 | 0.0008550672 | 0.0008550672 | 0.0008550672 | 0.0008550672 | 0.0008550672 | 0.0008550672 | 0.0008550672 | 0.0008550672 | 0.0008550672 | 0.0008550672 | 0.0008550672 | 0.0008550672 | 0.0008550672 | 0.0008550672 | 0.0008550672 | 0 | 0 | 0 | 0 | 0 | 0 | 0 | 0 | 0 | 0
1238 | 206.4326 | 0.0008270408 | -40 | 579 | -659 | 0 | 0 | 0 | 0 | 0 | 0 | 0 | 0 | 0.0008270408 | 0.0008270408 | 0.0008270408 | 0.0008270408 | 0.0008270408 | 0.0008270408 | 0.0008270408 | 0.0008270408 | 0.0008270408 | 0.0008270408 | 0.0008270408 | 0.0008270408 | 0.0008270408 | 0.0008270408 | 0.0008270408 | 0.0008270408 | 0.0008270408 | 0.0008270408 | 0.0008270408 | 0.0008270408 | 0.0008270408 | 0.0008270408 | 0.0008270408 | 0.0008270408 | 0.0008270408 | 0.0008270408 | 0.0008270408 | 0.0008270408 | 0.0008270408 | 0.0008270408 | 0.0008270408 | 0.0008270408 | 0.0008270408 | 0.0008270408 | 0.0008270408 | 0.0008270408 | 0.0008270408 | 0.0008270408 | 0.0008270408 | 0.0008270408 | 0.0008270408 | 0.0008270408 | 0.0008270408 | 0.0008270408 | 0.0008270408 | 0.0008270408 | 0 | 0 | 0 | 0 | 0 | 0 | 0 | 0 | 0 | 0 | 0
1238 | 206.5744 | 0.0008276091 | -30 | 589 | -649 | 0 | 0 | 0 | 0 | 0 | 0 | 0 | 0 | 0.0008276091 | 0.0008276091 | 0.0008276091 | 0.0008276091 | 0.0008276091 | 0.0008276091 | 0.0008276091 | 0.0008276091 | 0.0008276091 | 0.0008276091 | 0.0008276091 | 0.0008276091 | 0.0008276091 | 0.0008276091 | 0.0008276091 | 0.0008276091 | 0.0008276091 | 0.0008276091 | 0.0008276091 | 0.0008276091 | 0.0008276091 | 0.0008276091 | 0.0008276091 | 0.0008276091 | 0.0008276091 | 0.0008276091 | 0.0008276091 | 0.0008276091 | 0.0008276091 | 0.0008276091 | 0.0008276091 | 0.0008276091 | 0.0008276091 | 0.0008276091 | 0.0008276091 | 0.0008276091 | 0.0008276091 | 0.0008276091 | 0.0008276091 | 0.0008276091 | 0.0008276091 | 0.0008276091 | 0.0008276091 | 0.0008276091 | 0.0008276091 | 0.0008276091 | 0.0008276091 | 0 | 0 | 0 | 0 | 0 | 0 | 0 | 0 | 0 | 0
1238 | 207.1124 | 0.0008297643 | -20 | 599 | -639 | 0 | 0 | 0 | 0 | 0 | 0 | 0 | 0 | 0 | 0.0008297643 | 0.0008297643 | 0.0008297643 | 0.0008297643 | 0.0008297643 | 0.0008297643 | 0.0008297643 | 0.0008297643 | 0.0008297643 | 0.0008297643 | 0.0008297643 | 0.0008297643 | 0.0008297643 | 0.0008297643 | 0.0008297643 | 0.0008297643 | 0.0008297643 | 0.0008297643 | 0.0008297643 | 0.0008297643 | 0.0008297643 | 0.0008297643 | 0.0008297643 | 0.0008297643 | 0.0008297643 | 0.0008297643 | 0.0008297643 | 0.0008297643 | 0.0008297643 | 0.0008297643 | 0.0008297643 | 0.0008297643 | 0.0008297643 | 0.0008297643 | 0.0008297643 | 0.0008297643 | 0.0008297643 | 0.0008297643 | 0.0008297643 | 0.0008297643 | 0.0008297643 | 0.0008297643 | 0.0008297643 | 0.0008297643 | 0.0008297643 | 0.0008297643 | 0 | 0 | 0 | 0 | 0 | 0 | 0 | 0 | 0 | 0
1238 | 201.6507 | 0.0008078829 | -10 | 609 | -629 | 0 | 0 | 0 | 0 | 0 | 0 | 0 | 0 | 0 | 0.0008078829 | 0.0008078829 | 0.0008078829 | 0.0008078829 | 0.0008078829 | 0.0008078829 | 0.0008078829 | 0.0008078829 | 0.0008078829 | 0.0008078829 | 0.0008078829 | 0.0008078829 | 0.0008078829 | 0.0008078829 | 0.0008078829 | 0.0008078829 | 0.0008078829 | 0.0008078829 | 0.0008078829 | 0.0008078829 | 0.0008078829 | 0.0008078829 | 0.0008078829 | 0.0008078829 | 0.0008078829 | 0.0008078829 | 0.0008078829 | 0.0008078829 | 0.0008078829 | 0.0008078829 | 0.0008078829 | 0.0008078829 | 0.0008078829 | 0.0008078829 | 0.0008078829 | 0.0008078829 | 0.0008078829 | 0.0008078829 | 0.0008078829 | 0.0008078829 | 0.0008078829 | 0.0008078829 | 0.0008078829 | 0.0008078829 | 0.0008078829 | 0.0008078829 | 0 | 0 | 0 | 0 | 0 | 0 | 0 | 0 | 0 | 0
1238 | 207.7184 | 0.0008321921 | 0 | 619 | -619 | 0 | 0 | 0 | 0 | 0 | 0 | 0 | 0 | 0 | 0.0008321921 | 0.0008321921 | 0.0008321921 | 0.0008321921 | 0.0008321921 | 0.0008321921 | 0.0008321921 | 0.0008321921 | 0.0008321921 | 0.0008321921 | 0.0008321921 | 0.0008321921 | 0.0008321921 | 0.0008321921 | 0.0008321921 | 0.0008321921 | 0.0008321921 | 0.0008321921 | 0.0008321921 | 0.0008321921 | 0.0008321921 | 0.0008321921 | 0.0008321921 | 0.0008321921 | 0.0008321921 | 0.0008321921 | 0.0008321921 | 0.0008321921 | 0.0008321921 | 0.0008321921 | 0.0008321921 | 0.0008321921 | 0.0008321921 | 0.0008321921 | 0.0008321921 | 0.0008321921 | 0.0008321921 | 0.0008321921 | 0.0008321921 | 0.0008321921 | 0.0008321921 | 0.0008321921 | 0.0008321921 | 0.0008321921 | 0.0008321921 | 0.0008321921 | 0.0008321921 | 0 | 0 | 0 | 0 | 0 | 0 | 0 | 0 | 0
1238 | 202.4072 | 0.0008109136 | 10 | 629 | -609 | 0 | 0 | 0 | 0 | 0 | 0 | 0 | 0 | 0 | 0 | 0.0008109136 | 0.0008109136 | 0.0008109136 | 0.0008109136 | 0.0008109136 | 0.0008109136 | 0.0008109136 | 0.0008109136 | 0.0008109136 | 0.0008109136 | 0.0008109136 | 0.0008109136 | 0.0008109136 | 0.0008109136 | 0.0008109136 | 0.0008109136 | 0.0008109136 | 0.0008109136 | 0.0008109136 | 0.0008109136 | 0.0008109136 | 0.0008109136 | 0.0008109136 | 0.0008109136 | 0.0008109136 | 0.0008109136 | 0.0008109136 | 0.0008109136 | 0.0008109136 | 0.0008109136 | 0.0008109136 | 0.0008109136 | 0.0008109136 | 0.0008109136 | 0.0008109136 | 0.0008109136 | 0.0008109136 | 0.0008109136 | 0.0008109136 | 0.0008109136 | 0.0008109136 | 0.0008109136 | 0.0008109136 | 0.0008109136 | 0.0008109136 | 0.0008109136 | 0 | 0 | 0 | 0 | 0 | 0 | 0 | 0 | 0
1238 | 204.5632 | 0.0008195512 | 20 | 639 | -599 | 0 | 0 | 0 | 0 | 0 | 0 | 0 | 0 | 0 | 0 | 0.0008195512 | 0.0008195512 | 0.0008195512 | 0.0008195512 | 0.0008195512 | 0.0008195512 | 0.0008195512 | 0.0008195512 | 0.0008195512 | 0.0008195512 | 0.0008195512 | 0.0008195512 | 0.0008195512 | 0.0008195512 | 0.0008195512 | 0.0008195512 | 0.0008195512 | 0.0008195512 | 0.0008195512 | 0.0008195512 | 0.0008195512 | 0.0008195512 | 0.0008195512 | 0.0008195512 | 0.0008195512 | 0.0008195512 | 0.0008195512 | 0.0008195512 | 0.0008195512 | 0.0008195512 | 0.0008195512 | 0.0008195512 | 0.0008195512 | 0.0008195512 | 0.0008195512 | 0.0008195512 | 0.0008195512 | 0.0008195512 | 0.0008195512 | 0.0008195512 | 0.0008195512 | 0.0008195512 | 0.0008195512 | 0.0008195512 | 0.0008195512 | 0.0008195512 | 0 | 0 | 0 | 0 | 0 | 0 | 0 | 0 | 0
1238 | 225.9583 | 0.0009052676 | 30 | 649 | -589 | 0 | 0 | 0 | 0 | 0 | 0 | 0 | 0 | 0 | 0 | 0.0009052676 | 0.0009052676 | 0.0009052676 | 0.0009052676 | 0.0009052676 | 0.0009052676 | 0.0009052676 | 0.0009052676 | 0.0009052676 | 0.0009052676 | 0.0009052676 | 0.0009052676 | 0.0009052676 | 0.0009052676 | 0.0009052676 | 0.0009052676 | 0.0009052676 | 0.0009052676 | 0.0009052676 | 0.0009052676 | 0.0009052676 | 0.0009052676 | 0.0009052676 | 0.0009052676 | 0.0009052676 | 0.0009052676 | 0.0009052676 | 0.0009052676 | 0.0009052676 | 0.0009052676 | 0.0009052676 | 0.0009052676 | 0.0009052676 | 0.0009052676 | 0.0009052676 | 0.0009052676 | 0.0009052676 | 0.0009052676 | 0.0009052676 | 0.0009052676 | 0.0009052676 | 0.0009052676 | 0.0009052676 | 0.0009052676 | 0.0009052676 | 0.0009052676 | 0.0009052676 | 0 | 0 | 0 | 0 | 0 | 0 | 0 | 0
1238 | 225.7121 | 0.0009042811 | 40 | 659 | -579 | 0 | 0 | 0 | 0 | 0 | 0 | 0 | 0 | 0 | 0 | 0 | 0.0009042811 | 0.0009042811 | 0.0009042811 | 0.0009042811 | 0.0009042811 | 0.0009042811 | 0.0009042811 | 0.0009042811 | 0.0009042811 | 0.0009042811 | 0.0009042811 | 0.0009042811 | 0.0009042811 | 0.0009042811 | 0.0009042811 | 0.0009042811 | 0.0009042811 | 0.0009042811 | 0.0009042811 | 0.0009042811 | 0.0009042811 | 0.0009042811 | 0.0009042811 | 0.0009042811 | 0.0009042811 | 0.0009042811 | 0.0009042811 | 0.0009042811 | 0.0009042811 | 0.0009042811 | 0.0009042811 | 0.0009042811 | 0.0009042811 | 0.0009042811 | 0.0009042811 | 0.0009042811 | 0.0009042811 | 0.0009042811 | 0.0009042811 | 0.0009042811 | 0.0009042811 | 0.0009042811 | 0.0009042811 | 0.0009042811 | 0.0009042811 | 0.0009042811 | 0 | 0 | 0 | 0 | 0 | 0 | 0 | 0
1238 | 245.1429 | 0.0009821279 | 30 | 649 | -589 | 0 | 0 | 0 | 0 | 0 | 0 | 0 | 0 | 0 | 0 | 0.0009821279 | 0.0009821279 | 0.0009821279 | 0.0009821279 | 0.0009821279 | 0.0009821279 | 0.0009821279 | 0.0009821279 | 0.0009821279 | 0.0009821279 | 0.0009821279 | 0.0009821279 | 0.0009821279 | 0.0009821279 | 0.0009821279 | 0.0009821279 | 0.0009821279 | 0.0009821279 | 0.0009821279 | 0.0009821279 | 0.0009821279 | 0.0009821279 | 0.0009821279 | 0.0009821279 | 0.0009821279 | 0.0009821279 | 0.0009821279 | 0.0009821279 | 0.0009821279 | 0.0009821279 | 0.0009821279 | 0.0009821279 | 0.0009821279 | 0.0009821279 | 0.0009821279 | 0.0009821279 | 0.0009821279 | 0.0009821279 | 0.0009821279 | 0.0009821279 | 0.0009821279 | 0.0009821279 | 0.0009821279 | 0.0009821279 | 0.0009821279 | 0.0009821279 | 0.0009821279 | 0 | 0 | 0 | 0 | 0 | 0 | 0 | 0
1238 | 211.3285 | 0.0008466555 | 20 | 639 | -599 | 0 | 0 | 0 | 0 | 0 | 0 | 0 | 0 | 0 | 0 | 0.0008466555 | 0.0008466555 | 0.0008466555 | 0.0008466555 | 0.0008466555 | 0.0008466555 | 0.0008466555 | 0.0008466555 | 0.0008466555 | 0.0008466555 | 0.0008466555 | 0.0008466555 | 0.0008466555 | 0.0008466555 | 0.0008466555 | 0.0008466555 | 0.0008466555 | 0.0008466555 | 0.0008466555 | 0.0008466555 | 0.0008466555 | 0.0008466555 | 0.0008466555 | 0.0008466555 | 0.0008466555 | 0.0008466555 | 0.0008466555 | 0.0008466555 | 0.0008466555 | 0.0008466555 | 0.0008466555 | 0.0008466555 | 0.0008466555 | 0.0008466555 | 0.0008466555 | 0.0008466555 | 0.0008466555 | 0.0008466555 | 0.0008466555 | 0.0008466555 | 0.0008466555 | 0.0008466555 | 0.0008466555 | 0.0008466555 | 0.0008466555 | 0.0008466555 | 0 | 0 | 0 | 0 | 0 | 0 | 0 | 0 | 0
1238 | 237.3527 | 0.0009509175 | 10 | 629 | -609 | 0 | 0 | 0 | 0 | 0 | 0 | 0 | 0 | 0 | 0 | 0.0009509175 | 0.0009509175 | 0.0009509175 | 0.0009509175 | 0.0009509175 | 0.0009509175 | 0.0009509175 | 0.0009509175 | 0.0009509175 | 0.0009509175 | 0.0009509175 | 0.0009509175 | 0.0009509175 | 0.0009509175 | 0.0009509175 | 0.0009509175 | 0.0009509175 | 0.0009509175 | 0.0009509175 | 0.0009509175 | 0.0009509175 | 0.0009509175 | 0.0009509175 | 0.0009509175 | 0.0009509175 | 0.0009509175 | 0.0009509175 | 0.0009509175 | 0.0009509175 | 0.0009509175 | 0.0009509175 | 0.0009509175 | 0.0009509175 | 0.0009509175 | 0.0009509175 | 0.0009509175 | 0.0009509175 | 0.0009509175 | 0.0009509175 | 0.0009509175 | 0.0009509175 | 0.0009509175 | 0.0009509175 | 0.0009509175 | 0.0009509175 | 0.0009509175 | 0 | 0 | 0 | 0 | 0 | 0 | 0 | 0 | 0
1238 | 256.7771 | 0.001028739 | 0 | 619 | -619 | 0 | 0 | 0 | 0 | 0 | 0 | 0 | 0 | 0 | 0.001028739 | 0.001028739 | 0.001028739 | 0.001028739 | 0.001028739 | 0.001028739 | 0.001028739 | 0.001028739 | 0.001028739 | 0.001028739 | 0.001028739 | 0.001028739 | 0.001028739 | 0.001028739 | 0.001028739 | 0.001028739 | 0.001028739 | 0.001028739 | 0.001028739 | 0.001028739 | 0.001028739 | 0.001028739 | 0.001028739 | 0.001028739 | 0.001028739 | 0.001028739 | 0.001028739 | 0.001028739 | 0.001028739 | 0.001028739 | 0.001028739 | 0.001028739 | 0.001028739 | 0.001028739 | 0.001028739 | 0.001028739 | 0.001028739 | 0.001028739 | 0.001028739 | 0.001028739 | 0.001028739 | 0.001028739 | 0.001028739 | 0.001028739 | 0.001028739 | 0.001028739 | 0.001028739 | 0 | 0 | 0 | 0 | 0 | 0 | 0 | 0 | 0
1259 | 284.8618 | 0.001141255 | -10 | 619.5 | -639.5 | 0 | 0 | 0 | 0 | 0 | 0 | 0 | 0 | 0 | 0.001141255 | 0.001141255 | 0.001141255 | 0.001141255 | 0.001141255 | 0.001141255 | 0.001141255 | 0.001141255 | 0.001141255 | 0.001141255 | 0.001141255 | 0.001141255 | 0.001141255 | 0.001141255 | 0.001141255 | 0.001141255 | 0.001141255 | 0.001141255 | 0.001141255 | 0.001141255 | 0.001141255 | 0.001141255 | 0.001141255 | 0.001141255 | 0.001141255 | 0.001141255 | 0.001141255 | 0.001141255 | 0.001141255 | 0.001141255 | 0.001141255 | 0.001141255 | 0.001141255 | 0.001141255 | 0.001141255 | 0.001141255 | 0.001141255 | 0.001141255 | 0.001141255 | 0.001141255 | 0.001141255 | 0.001141255 | 0.001141255 | 0.001141255 | 0.001141255 | 0.001141255 | 0.001141255 | 0 | 0 | 0 | 0 | 0 | 0 | 0 | 0 | 0
1259 | 278.8537 | 0.001117185 | -20 | 609.5 | -649.5 | 0 | 0 | 0 | 0 | 0 | 0 | 0 | 0 | 0.001117185 | 0.001117185 | 0.001117185 | 0.001117185 | 0.001117185 | 0.001117185 | 0.001117185 | 0.001117185 | 0.001117185 | 0.001117185 | 0.001117185 | 0.001117185 | 0.001117185 | 0.001117185 | 0.001117185 | 0.001117185 | 0.001117185 | 0.001117185 | 0.001117185 | 0.001117185 | 0.001117185 | 0.001117185 | 0.001117185 | 0.001117185 | 0.001117185 | 0.001117185 | 0.001117185 | 0.001117185 | 0.001117185 | 0.001117185 | 0.001117185 | 0.001117185 | 0.001117185 | 0.001117185 | 0.001117185 | 0.001117185 | 0.001117185 | 0.001117185 | 0.001117185 | 0.001117185 | 0.001117185 | 0.001117185 | 0.001117185 | 0.001117185 | 0.001117185 | 0.001117185 | 0.001117185 | 0 | 0 | 0 | 0 | 0 | 0 | 0 | 0 | 0 | 0
1238 | 238.7158 | 0.0009563787 | -30 | 589 | -649 | 0 | 0 | 0 | 0 | 0 | 0 | 0 | 0 | 0.0009563787 | 0.0009563787 | 0.0009563787 | 0.0009563787 | 0.0009563787 | 0.0009563787 | 0.0009563787 | 0.0009563787 | 0.0009563787 | 0.0009563787 | 0.0009563787 | 0.0009563787 | 0.0009563787 | 0.0009563787 | 0.0009563787 | 0.0009563787 | 0.0009563787 | 0.0009563787 | 0.0009563787 | 0.0009563787 | 0.0009563787 | 0.0009563787 | 0.0009563787 | 0.0009563787 | 0.0009563787 | 0.0009563787 | 0.0009563787 | 0.0009563787 | 0.0009563787 | 0.0009563787 | 0.0009563787 | 0.0009563787 | 0.0009563787 | 0.0009563787 | 0.0009563787 | 0.0009563787 | 0.0009563787 | 0.0009563787 | 0.0009563787 | 0.0009563787 | 0.0009563787 | 0.0009563787 | 0.0009563787 | 0.0009563787 | 0.0009563787 | 0.0009563787 | 0.0009563787 | 0 | 0 | 0 | 0 | 0 | 0 | 0 | 0 | 0 | 0
1238 | 256.8237 | 0.001028925 | -40 | 579 | -659 | 0 | 0 | 0 | 0 | 0 | 0 | 0 | 0 | 0.001028925 | 0.001028925 | 0.001028925 | 0.001028925 | 0.001028925 | 0.001028925 | 0.001028925 | 0.001028925 | 0.001028925 | 0.001028925 | 0.001028925 | 0.001028925 | 0.001028925 | 0.001028925 | 0.001028925 | 0.001028925 | 0.001028925 | 0.001028925 | 0.001028925 | 0.001028925 | 0.001028925 | 0.001028925 | 0.001028925 | 0.001028925 | 0.001028925 | 0.001028925 | 0.001028925 | 0.001028925 | 0.001028925 | 0.001028925 | 0.001028925 | 0.001028925 | 0.001028925 | 0.001028925 | 0.001028925 | 0.001028925 | 0.001028925 | 0.001028925 | 0.001028925 | 0.001028925 | 0.001028925 | 0.001028925 | 0.001028925 | 0.001028925 | 0.001028925 | 0.001028925 | 0 | 0 | 0 | 0 | 0 | 0 | 0 | 0 | 0 | 0 | 0
1238 | 261.4639 | 0.001047515 | -30 | 589 | -649 | 0 | 0 | 0 | 0 | 0 | 0 | 0 | 0 | 0.001047515 | 0.001047515 | 0.001047515 | 0.001047515 | 0.001047515 | 0.001047515 | 0.001047515 | 0.001047515 | 0.001047515 | 0.001047515 | 0.001047515 | 0.001047515 | 0.001047515 | 0.001047515 | 0.001047515 | 0.001047515 | 0.001047515 | 0.001047515 | 0.001047515 | 0.001047515 | 0.001047515 | 0.001047515 | 0.001047515 | 0.001047515 | 0.001047515 | 0.001047515 | 0.001047515 | 0.001047515 | 0.001047515 | 0.001047515 | 0.001047515 | 0.001047515 | 0.001047515 | 0.001047515 | 0.001047515 | 0.001047515 | 0.001047515 | 0.001047515 | 0.001047515 | 0.001047515 | 0.001047515 | 0.001047515 | 0.001047515 | 0.001047515 | 0.001047515 | 0.001047515 | 0.001047515 | 0 | 0 | 0 | 0 | 0 | 0 | 0 | 0 | 0 | 0
1238 | 258.9396 | 0.001037402 | -20 | 599 | -639 | 0 | 0 | 0 | 0 | 0 | 0 | 0 | 0 | 0 | 0.001037402 | 0.001037402 | 0.001037402 | 0.001037402 | 0.001037402 | 0.001037402 | 0.001037402 | 0.001037402 | 0.001037402 | 0.001037402 | 0.001037402 | 0.001037402 | 0.001037402 | 0.001037402 | 0.001037402 | 0.001037402 | 0.001037402 | 0.001037402 | 0.001037402 | 0.001037402 | 0.001037402 | 0.001037402 | 0.001037402 | 0.001037402 | 0.001037402 | 0.001037402 | 0.001037402 | 0.001037402 | 0.001037402 | 0.001037402 | 0.001037402 | 0.001037402 | 0.001037402 | 0.001037402 | 0.001037402 | 0.001037402 | 0.001037402 | 0.001037402 | 0.001037402 | 0.001037402 | 0.001037402 | 0.001037402 | 0.001037402 | 0.001037402 | 0.001037402 | 0.001037402 | 0 | 0 | 0 | 0 | 0 | 0 | 0 | 0 | 0 | 0
1238 | 258.2573 | 0.001034668 | -10 | 609 | -629 | 0 | 0 | 0 | 0 | 0 | 0 | 0 | 0 | 0 | 0.001034668 | 0.001034668 | 0.001034668 | 0.001034668 | 0.001034668 | 0.001034668 | 0.001034668 | 0.001034668 | 0.001034668 | 0.001034668 | 0.001034668 | 0.001034668 | 0.001034668 | 0.001034668 | 0.001034668 | 0.001034668 | 0.001034668 | 0.001034668 | 0.001034668 | 0.001034668 | 0.001034668 | 0.001034668 | 0.001034668 | 0.001034668 | 0.001034668 | 0.001034668 | 0.001034668 | 0.001034668 | 0.001034668 | 0.001034668 | 0.001034668 | 0.001034668 | 0.001034668 | 0.001034668 | 0.001034668 | 0.001034668 | 0.001034668 | 0.001034668 | 0.001034668 | 0.001034668 | 0.001034668 | 0.001034668 | 0.001034668 | 0.001034668 | 0.001034668 | 0.001034668 | 0 | 0 | 0 | 0 | 0 | 0 | 0 | 0 | 0 | 0
1238 | 247.6501 | 0.0009921724 | 0 | 619 | -619 | 0 | 0 | 0 | 0 | 0 | 0 | 0 | 0 | 0 | 0.0009921724 | 0.0009921724 | 0.0009921724 | 0.0009921724 | 0.0009921724 | 0.0009921724 | 0.0009921724 | 0.0009921724 | 0.0009921724 | 0.0009921724 | 0.0009921724 | 0.0009921724 | 0.0009921724 | 0.0009921724 | 0.0009921724 | 0.0009921724 | 0.0009921724 | 0.0009921724 | 0.0009921724 | 0.0009921724 | 0.0009921724 | 0.0009921724 | 0.0009921724 | 0.0009921724 | 0.0009921724 | 0.0009921724 | 0.0009921724 | 0.0009921724 | 0.0009921724 | 0.0009921724 | 0.0009921724 | 0.0009921724 | 0.0009921724 | 0.0009921724 | 0.0009921724 | 0.0009921724 | 0.0009921724 | 0.0009921724 | 0.0009921724 | 0.0009921724 | 0.0009921724 | 0.0009921724 | 0.0009921724 | 0.0009921724 | 0.0009921724 | 0.0009921724 | 0.0009921724 | 0 | 0 | 0 | 0 | 0 | 0 | 0 | 0 | 0
1229 | 192.5014 | 0.0007712275 | 10 | 624.5 | -604.5 | 0 | 0 | 0 | 0 | 0 | 0 | 0 | 0 | 0 | 0 | 0.0007712275 | 0.0007712275 | 0.0007712275 | 0.0007712275 | 0.0007712275 | 0.0007712275 | 0.0007712275 | 0.0007712275 | 0.0007712275 | 0.0007712275 | 0.0007712275 | 0.0007712275 | 0.0007712275 | 0.0007712275 | 0.0007712275 | 0.0007712275 | 0.0007712275 | 0.0007712275 | 0.0007712275 | 0.0007712275 | 0.0007712275 | 0.0007712275 | 0.0007712275 | 0.0007712275 | 0.0007712275 | 0.0007712275 | 0.0007712275 | 0.0007712275 | 0.0007712275 | 0.0007712275 | 0.0007712275 | 0.0007712275 | 0.0007712275 | 0.0007712275 | 0.0007712275 | 0.0007712275 | 0.0007712275 | 0.0007712275 | 0.0007712275 | 0.0007712275 | 0.0007712275 | 0.0007712275 | 0.0007712275 | 0.0007712275 | 0.0007712275 | 0.0007712275 | 0 | 0 | 0 | 0 | 0 | 0 | 0 | 0 | 0
1229 | 188.4574 | 0.0007550259 | 20 | 634.5 | -594.5 | 0 | 0 | 0 | 0 | 0 | 0 | 0 | 0 | 0 | 0 | 0.0007550259 | 0.0007550259 | 0.0007550259 | 0.0007550259 | 0.0007550259 | 0.0007550259 | 0.0007550259 | 0.0007550259 | 0.0007550259 | 0.0007550259 | 0.0007550259 | 0.0007550259 | 0.0007550259 | 0.0007550259 | 0.0007550259 | 0.0007550259 | 0.0007550259 | 0.0007550259 | 0.0007550259 | 0.0007550259 | 0.0007550259 | 0.0007550259 | 0.0007550259 | 0.0007550259 | 0.0007550259 | 0.0007550259 | 0.0007550259 | 0.0007550259 | 0.0007550259 | 0.0007550259 | 0.0007550259 | 0.0007550259 | 0.0007550259 | 0.0007550259 | 0.0007550259 | 0.0007550259 | 0.0007550259 | 0.0007550259 | 0.0007550259 | 0.0007550259 | 0.0007550259 | 0.0007550259 | 0.0007550259 | 0.0007550259 | 0.0007550259 | 0.0007550259 | 0 | 0 | 0 | 0 | 0 | 0 | 0 | 0 | 0
1229 | 211.5406 | 0.0008475053 | 30 | 644.5 | -584.5 | 0 | 0 | 0 | 0 | 0 | 0 | 0 | 0 | 0 | 0 | 0 | 0.0008475053 | 0.0008475053 | 0.0008475053 | 0.0008475053 | 0.0008475053 | 0.0008475053 | 0.0008475053 | 0.0008475053 | 0.0008475053 | 0.0008475053 | 0.0008475053 | 0.0008475053 | 0.0008475053 | 0.0008475053 | 0.0008475053 | 0.0008475053 | 0.0008475053 | 0.0008475053 | 0.0008475053 | 0.0008475053 | 0.0008475053 | 0.0008475053 | 0.0008475053 | 0.0008475053 | 0.0008475053 | 0.0008475053 | 0.0008475053 | 0.0008475053 | 0.0008475053 | 0.0008475053 | 0.0008475053 | 0.0008475053 | 0.0008475053 | 0.0008475053 | 0.0008475053 | 0.0008475053 | 0.0008475053 | 0.0008475053 | 0.0008475053 | 0.0008475053 | 0.0008475053 | 0.0008475053 | 0.0008475053 | 0.0008475053 | 0.0008475053 | 0.0008475053 | 0 | 0 | 0 | 0 | 0 | 0 | 0 | 0
1229 | 194.6514 | 0.0007798414 | 40 | 654.5 | -574.5 | 0 | 0 | 0 | 0 | 0 | 0 | 0 | 0 | 0 | 0 | 0 | 0.0007798414 | 0.0007798414 | 0.0007798414 | 0.0007798414 | 0.0007798414 | 0.0007798414 | 0.0007798414 | 0.0007798414 | 0.0007798414 | 0.0007798414 | 0.0007798414 | 0.0007798414 | 0.0007798414 | 0.0007798414 | 0.0007798414 | 0.0007798414 | 0.0007798414 | 0.0007798414 | 0.0007798414 | 0.0007798414 | 0.0007798414 | 0.0007798414 | 0.0007798414 | 0.0007798414 | 0.0007798414 | 0.0007798414 | 0.0007798414 | 0.0007798414 | 0.0007798414 | 0.0007798414 | 0.0007798414 | 0.0007798414 | 0.0007798414 | 0.0007798414 | 0.0007798414 | 0.0007798414 | 0.0007798414 | 0.0007798414 | 0.0007798414 | 0.0007798414 | 0.0007798414 | 0.0007798414 | 0.0007798414 | 0.0007798414 | 0.0007798414 | 0.0007798414 | 0 | 0 | 0 | 0 | 0 | 0 | 0 | 0
1229 | 205.1728 | 0.0008219937 | 30 | 644.5 | -584.5 | 0 | 0 | 0 | 0 | 0 | 0 | 0 | 0 | 0 | 0 | 0 | 0.0008219937 | 0.0008219937 | 0.0008219937 | 0.0008219937 | 0.0008219937 | 0.0008219937 | 0.0008219937 | 0.0008219937 | 0.0008219937 | 0.0008219937 | 0.0008219937 | 0.0008219937 | 0.0008219937 | 0.0008219937 | 0.0008219937 | 0.0008219937 | 0.0008219937 | 0.0008219937 | 0.0008219937 | 0.0008219937 | 0.0008219937 | 0.0008219937 | 0.0008219937 | 0.0008219937 | 0.0008219937 | 0.0008219937 | 0.0008219937 | 0.0008219937 | 0.0008219937 | 0.0008219937 | 0.0008219937 | 0.0008219937 | 0.0008219937 | 0.0008219937 | 0.0008219937 | 0.0008219937 | 0.0008219937 | 0.0008219937 | 0.0008219937 | 0.0008219937 | 0.0008219937 | 0.0008219937 | 0.0008219937 | 0.0008219937 | 0.0008219937 | 0.0008219937 | 0 | 0 | 0 | 0 | 0 | 0 | 0 | 0
1229 | 207.7896 | 0.0008324773 | 20 | 634.5 | -594.5 | 0 | 0 | 0 | 0 | 0 | 0 | 0 | 0 | 0 | 0 | 0.0008324773 | 0.0008324773 | 0.0008324773 | 0.0008324773 | 0.0008324773 | 0.0008324773 | 0.0008324773 | 0.0008324773 | 0.0008324773 | 0.0008324773 | 0.0008324773 | 0.0008324773 | 0.0008324773 | 0.0008324773 | 0.0008324773 | 0.0008324773 | 0.0008324773 | 0.0008324773 | 0.0008324773 | 0.0008324773 | 0.0008324773 | 0.0008324773 | 0.0008324773 | 0.0008324773 | 0.0008324773 | 0.0008324773 | 0.0008324773 | 0.0008324773 | 0.0008324773 | 0.0008324773 | 0.0008324773 | 0.0008324773 | 0.0008324773 | 0.0008324773 | 0.0008324773 | 0.0008324773 | 0.0008324773 | 0.0008324773 | 0.0008324773 | 0.0008324773 | 0.0008324773 | 0.0008324773 | 0.0008324773 | 0.0008324773 | 0.0008324773 | 0.0008324773 | 0 | 0 | 0 | 0 | 0 | 0 | 0 | 0 | 0
1229 | 213.3436 | 0.0008547286 | 10 | 624.5 | -604.5 | 0 | 0 | 0 | 0 | 0 | 0 | 0 | 0 | 0 | 0 | 0.0008547286 | 0.0008547286 | 0.0008547286 | 0.0008547286 | 0.0008547286 | 0.0008547286 | 0.0008547286 | 0.0008547286 | 0.0008547286 | 0.0008547286 | 0.0008547286 | 0.0008547286 | 0.0008547286 | 0.0008547286 | 0.0008547286 | 0.0008547286 | 0.0008547286 | 0.0008547286 | 0.0008547286 | 0.0008547286 | 0.0008547286 | 0.0008547286 | 0.0008547286 | 0.0008547286 | 0.0008547286 | 0.0008547286 | 0.0008547286 | 0.0008547286 | 0.0008547286 | 0.0008547286 | 0.0008547286 | 0.0008547286 | 0.0008547286 | 0.0008547286 | 0.0008547286 | 0.0008547286 | 0.0008547286 | 0.0008547286 | 0.0008547286 | 0.0008547286 | 0.0008547286 | 0.0008547286 | 0.0008547286 | 0.0008547286 | 0.0008547286 | 0.0008547286 | 0 | 0 | 0 | 0 | 0 | 0 | 0 | 0 | 0
1229 | 206.7275 | 0.0008282224 | 0 | 614.5 | -614.5 | 0 | 0 | 0 | 0 | 0 | 0 | 0 | 0 | 0 | 0 | 0.0008282224 | 0.0008282224 | 0.0008282224 | 0.0008282224 | 0.0008282224 | 0.0008282224 | 0.0008282224 | 0.0008282224 | 0.0008282224 | 0.0008282224 | 0.0008282224 | 0.0008282224 | 0.0008282224 | 0.0008282224 | 0.0008282224 | 0.0008282224 | 0.0008282224 | 0.0008282224 | 0.0008282224 | 0.0008282224 | 0.0008282224 | 0.0008282224 | 0.0008282224 | 0.0008282224 | 0.0008282224 | 0.0008282224 | 0.0008282224 | 0.0008282224 | 0.0008282224 | 0.0008282224 | 0.0008282224 | 0.0008282224 | 0.0008282224 | 0.0008282224 | 0.0008282224 | 0.0008282224 | 0.0008282224 | 0.0008282224 | 0.0008282224 | 0.0008282224 | 0.0008282224 | 0.0008282224 | 0.0008282224 | 0.0008282224 | 0.0008282224 | 0 | 0 | 0 | 0 | 0 | 0 | 0 | 0 | 0 | 0
1229 | 214.0621 | 0.0008576072 | -10 | 604.5 | -624.5 | 0 | 0 | 0 | 0 | 0 | 0 | 0 | 0 | 0 | 0.0008576072 | 0.0008576072 | 0.0008576072 | 0.0008576072 | 0.0008576072 | 0.0008576072 | 0.0008576072 | 0.0008576072 | 0.0008576072 | 0.0008576072 | 0.0008576072 | 0.0008576072 | 0.0008576072 | 0.0008576072 | 0.0008576072 | 0.0008576072 | 0.0008576072 | 0.0008576072 | 0.0008576072 | 0.0008576072 | 0.0008576072 | 0.0008576072 | 0.0008576072 | 0.0008576072 | 0.0008576072 | 0.0008576072 | 0.0008576072 | 0.0008576072 | 0.0008576072 | 0.0008576072 | 0.0008576072 | 0.0008576072 | 0.0008576072 | 0.0008576072 | 0.0008576072 | 0.0008576072 | 0.0008576072 | 0.0008576072 | 0.0008576072 | 0.0008576072 | 0.0008576072 | 0.0008576072 | 0.0008576072 | 0.0008576072 | 0.0008576072 | 0.0008576072 | 0 | 0 | 0 | 0 | 0 | 0 | 0 | 0 | 0 | 0
1229 | 218.5825 | 0.0008757174 | -20 | 594.5 | -634.5 | 0 | 0 | 0 | 0 | 0 | 0 | 0 | 0 | 0 | 0.0008757174 | 0.0008757174 | 0.0008757174 | 0.0008757174 | 0.0008757174 | 0.0008757174 | 0.0008757174 | 0.0008757174 | 0.0008757174 | 0.0008757174 | 0.0008757174 | 0.0008757174 | 0.0008757174 | 0.0008757174 | 0.0008757174 | 0.0008757174 | 0.0008757174 | 0.0008757174 | 0.0008757174 | 0.0008757174 | 0.0008757174 | 0.0008757174 | 0.0008757174 | 0.0008757174 | 0.0008757174 | 0.0008757174 | 0.0008757174 | 0.0008757174 | 0.0008757174 | 0.0008757174 | 0.0008757174 | 0.0008757174 | 0.0008757174 | 0.0008757174 | 0.0008757174 | 0.0008757174 | 0.0008757174 | 0.0008757174 | 0.0008757174 | 0.0008757174 | 0.0008757174 | 0.0008757174 | 0.0008757174 | 0.0008757174 | 0.0008757174 | 0.0008757174 | 0 | 0 | 0 | 0 | 0 | 0 | 0 | 0 | 0 | 0
1229 | 202.1964 | 0.0008100692 | -30 | 584.5 | -644.5 | 0 | 0 | 0 | 0 | 0 | 0 | 0 | 0 | 0.0008100692 | 0.0008100692 | 0.0008100692 | 0.0008100692 | 0.0008100692 | 0.0008100692 | 0.0008100692 | 0.0008100692 | 0.0008100692 | 0.0008100692 | 0.0008100692 | 0.0008100692 | 0.0008100692 | 0.0008100692 | 0.0008100692 | 0.0008100692 | 0.0008100692 | 0.0008100692 | 0.0008100692 | 0.0008100692 | 0.0008100692 | 0.0008100692 | 0.0008100692 | 0.0008100692 | 0.0008100692 | 0.0008100692 | 0.0008100692 | 0.0008100692 | 0.0008100692 | 0.0008100692 | 0.0008100692 | 0.0008100692 | 0.0008100692 | 0.0008100692 | 0.0008100692 | 0.0008100692 | 0.0008100692 | 0.0008100692 | 0.0008100692 | 0.0008100692 | 0.0008100692 | 0.0008100692 | 0.0008100692 | 0.0008100692 | 0.0008100692 | 0.0008100692 | 0 | 0 | 0 | 0 | 0 | 0 | 0 | 0 | 0 | 0 | 0
1229 | 224.7913 | 0.0009005922 | -40 | 574.5 | -654.5 | 0 | 0 | 0 | 0 | 0 | 0 | 0 | 0 | 0.0009005922 | 0.0009005922 | 0.0009005922 | 0.0009005922 | 0.0009005922 | 0.0009005922 | 0.0009005922 | 0.0009005922 | 0.0009005922 | 0.0009005922 | 0.0009005922 | 0.0009005922 | 0.0009005922 | 0.0009005922 | 0.0009005922 | 0.0009005922 | 0.0009005922 | 0.0009005922 | 0.0009005922 | 0.0009005922 | 0.0009005922 | 0.0009005922 | 0.0009005922 | 0.0009005922 | 0.0009005922 | 0.0009005922 | 0.0009005922 | 0.0009005922 | 0.0009005922 | 0.0009005922 | 0.0009005922 | 0.0009005922 | 0.0009005922 | 0.0009005922 | 0.0009005922 | 0.0009005922 | 0.0009005922 | 0.0009005922 | 0.0009005922 | 0.0009005922 | 0.0009005922 | 0.0009005922 | 0.0009005922 | 0.0009005922 | 0.0009005922 | 0.0009005922 | 0 | 0 | 0 | 0 | 0 | 0 | 0 | 0 | 0 | 0 | 0
1130 | 209.0181 | 0.0008373991 | -30 | 535 | -595 | 0 | 0 | 0 | 0 | 0 | 0 | 0 | 0 | 0 | 0 | 0.0008373991 | 0.0008373991 | 0.0008373991 | 0.0008373991 | 0.0008373991 | 0.0008373991 | 0.0008373991 | 0.0008373991 | 0.0008373991 | 0.0008373991 | 0.0008373991 | 0.0008373991 | 0.0008373991 | 0.0008373991 | 0.0008373991 | 0.0008373991 | 0.0008373991 | 0.0008373991 | 0.0008373991 | 0.0008373991 | 0.0008373991 | 0.0008373991 | 0.0008373991 | 0.0008373991 | 0.0008373991 | 0.0008373991 | 0.0008373991 | 0.0008373991 | 0.0008373991 | 0.0008373991 | 0.0008373991 | 0.0008373991 | 0.0008373991 | 0.0008373991 | 0.0008373991 | 0.0008373991 | 0.0008373991 | 0.0008373991 | 0.0008373991 | 0.0008373991 | 0.0008373991 | 0.0008373991 | 0.0008373991 | 0 | 0 | 0 | 0 | 0 | 0 | 0 | 0 | 0 | 0 | 0 | 0
1157 | 135.9579 | 0.0005446947 | -20 | 558.5 | -598.5 | 0 | 0 | 0 | 0 | 0 | 0 | 0 | 0 | 0 | 0 | 0.0005446947 | 0.0005446947 | 0.0005446947 | 0.0005446947 | 0.0005446947 | 0.0005446947 | 0.0005446947 | 0.0005446947 | 0.0005446947 | 0.0005446947 | 0.0005446947 | 0.0005446947 | 0.0005446947 | 0.0005446947 | 0.0005446947 | 0.0005446947 | 0.0005446947 | 0.0005446947 | 0.0005446947 | 0.0005446947 | 0.0005446947 | 0.0005446947 | 0.0005446947 | 0.0005446947 | 0.0005446947 | 0.0005446947 | 0.0005446947 | 0.0005446947 | 0.0005446947 | 0.0005446947 | 0.0005446947 | 0.0005446947 | 0.0005446947 | 0.0005446947 | 0.0005446947 | 0.0005446947 | 0.0005446947 | 0.0005446947 | 0.0005446947 | 0.0005446947 | 0.0005446947 | 0.0005446947 | 0.0005446947 | 0 | 0 | 0 | 0 | 0 | 0 | 0 | 0 | 0 | 0 | 0 | 0
1157 | 127.3238 | 0.0005101033 | -10 | 568.5 | -588.5 | 0 | 0 | 0 | 0 | 0 | 0 | 0 | 0 | 0 | 0 | 0.0005101033 | 0.0005101033 | 0.0005101033 | 0.0005101033 | 0.0005101033 | 0.0005101033 | 0.0005101033 | 0.0005101033 | 0.0005101033 | 0.0005101033 | 0.0005101033 | 0.0005101033 | 0.0005101033 | 0.0005101033 | 0.0005101033 | 0.0005101033 | 0.0005101033 | 0.0005101033 | 0.0005101033 | 0.0005101033 | 0.0005101033 | 0.0005101033 | 0.0005101033 | 0.0005101033 | 0.0005101033 | 0.0005101033 | 0.0005101033 | 0.0005101033 | 0.0005101033 | 0.0005101033 | 0.0005101033 | 0.0005101033 | 0.0005101033 | 0.0005101033 | 0.0005101033 | 0.0005101033 | 0.0005101033 | 0.0005101033 | 0.0005101033 | 0.0005101033 | 0.0005101033 | 0.0005101033 | 0.0005101033 | 0.0005101033 | 0 | 0 | 0 | 0 | 0 | 0 | 0 | 0 | 0 | 0 | 0
1130 | 188.8376 | 0.0007565491 | 0 | 565 | -565 | 0 | 0 | 0 | 0 | 0 | 0 | 0 | 0 | 0 | 0 | 0 | 0.0007565491 | 0.0007565491 | 0.0007565491 | 0.0007565491 | 0.0007565491 | 0.0007565491 | 0.0007565491 | 0.0007565491 | 0.0007565491 | 0.0007565491 | 0.0007565491 | 0.0007565491 | 0.0007565491 | 0.0007565491 | 0.0007565491 | 0.0007565491 | 0.0007565491 | 0.0007565491 | 0.0007565491 | 0.0007565491 | 0.0007565491 | 0.0007565491 | 0.0007565491 | 0.0007565491 | 0.0007565491 | 0.0007565491 | 0.0007565491 | 0.0007565491 | 0.0007565491 | 0.0007565491 | 0.0007565491 | 0.0007565491 | 0.0007565491 | 0.0007565491 | 0.0007565491 | 0.0007565491 | 0.0007565491 | 0.0007565491 | 0.0007565491 | 0.0007565491 | 0.0007565491 | 0.0007565491 | 0.0007565491 | 0 | 0 | 0 | 0 | 0 | 0 | 0 | 0 | 0 | 0 | 0
1130 | 207.1798 | 0.0008300344 | 10 | 575 | -555 | 0 | 0 | 0 | 0 | 0 | 0 | 0 | 0 | 0 | 0 | 0 | 0 | 0.0008300344 | 0.0008300344 | 0.0008300344 | 0.0008300344 | 0.0008300344 | 0.0008300344 | 0.0008300344 | 0.0008300344 | 0.0008300344 | 0.0008300344 | 0.0008300344 | 0.0008300344 | 0.0008300344 | 0.0008300344 | 0.0008300344 | 0.0008300344 | 0.0008300344 | 0.0008300344 | 0.0008300344 | 0.0008300344 | 0.0008300344 | 0.0008300344 | 0.0008300344 | 0.0008300344 | 0.0008300344 | 0.0008300344 | 0.0008300344 | 0.0008300344 | 0.0008300344 | 0.0008300344 | 0.0008300344 | 0.0008300344 | 0.0008300344 | 0.0008300344 | 0.0008300344 | 0.0008300344 | 0.0008300344 | 0.0008300344 | 0.0008300344 | 0.0008300344 | 0.0008300344 | 0.0008300344 | 0 | 0 | 0 | 0 | 0 | 0 | 0 | 0 | 0 | 0 | 0
1121 | 189.4645 | 0.0007590607 | 20 | 580.5 | -540.5 | 0 | 0 | 0 | 0 | 0 | 0 | 0 | 0 | 0 | 0 | 0 | 0 | 0.0007590607 | 0.0007590607 | 0.0007590607 | 0.0007590607 | 0.0007590607 | 0.0007590607 | 0.0007590607 | 0.0007590607 | 0.0007590607 | 0.0007590607 | 0.0007590607 | 0.0007590607 | 0.0007590607 | 0.0007590607 | 0.0007590607 | 0.0007590607 | 0.0007590607 | 0.0007590607 | 0.0007590607 | 0.0007590607 | 0.0007590607 | 0.0007590607 | 0.0007590607 | 0.0007590607 | 0.0007590607 | 0.0007590607 | 0.0007590607 | 0.0007590607 | 0.0007590607 | 0.0007590607 | 0.0007590607 | 0.0007590607 | 0.0007590607 | 0.0007590607 | 0.0007590607 | 0.0007590607 | 0.0007590607 | 0.0007590607 | 0.0007590607 | 0.0007590607 | 0.0007590607 | 0.0007590607 | 0 | 0 | 0 | 0 | 0 | 0 | 0 | 0 | 0 | 0 | 0
1121 | 197.1881 | 0.000790004 | 30 | 590.5 | -530.5 | 0 | 0 | 0 | 0 | 0 | 0 | 0 | 0 | 0 | 0 | 0 | 0 | 0 | 0.000790004 | 0.000790004 | 0.000790004 | 0.000790004 | 0.000790004 | 0.000790004 | 0.000790004 | 0.000790004 | 0.000790004 | 0.000790004 | 0.000790004 | 0.000790004 | 0.000790004 | 0.000790004 | 0.000790004 | 0.000790004 | 0.000790004 | 0.000790004 | 0.000790004 | 0.000790004 | 0.000790004 | 0.000790004 | 0.000790004 | 0.000790004 | 0.000790004 | 0.000790004 | 0.000790004 | 0.000790004 | 0.000790004 | 0.000790004 | 0.000790004 | 0.000790004 | 0.000790004 | 0.000790004 | 0.000790004 | 0.000790004 | 0.000790004 | 0.000790004 | 0.000790004 | 0.000790004 | 0.000790004 | 0.000790004 | 0 | 0 | 0 | 0 | 0 | 0 | 0 | 0 | 0 | 0
1121 | 193.3846 | 0.0007747658 | 40 | 600.5 | -520.5 | 0 | 0 | 0 | 0 | 0 | 0 | 0 | 0 | 0 | 0 | 0 | 0 | 0 | 0.0007747658 | 0.0007747658 | 0.0007747658 | 0.0007747658 | 0.0007747658 | 0.0007747658 | 0.0007747658 | 0.0007747658 | 0.0007747658 | 0.0007747658 | 0.0007747658 | 0.0007747658 | 0.0007747658 | 0.0007747658 | 0.0007747658 | 0.0007747658 | 0.0007747658 | 0.0007747658 | 0.0007747658 | 0.0007747658 | 0.0007747658 | 0.0007747658 | 0.0007747658 | 0.0007747658 | 0.0007747658 | 0.0007747658 | 0.0007747658 | 0.0007747658 | 0.0007747658 | 0.0007747658 | 0.0007747658 | 0.0007747658 | 0.0007747658 | 0.0007747658 | 0.0007747658 | 0.0007747658 | 0.0007747658 | 0.0007747658 | 0.0007747658 | 0.0007747658 | 0.0007747658 | 0.0007747658 | 0 | 0 | 0 | 0 | 0 | 0 | 0 | 0 | 0 | 0
1121 | 192.5914 | 0.000771588 | 30 | 590.5 | -530.5 | 0 | 0 | 0 | 0 | 0 | 0 | 0 | 0 | 0 | 0 | 0 | 0 | 0 | 0.000771588 | 0.000771588 | 0.000771588 | 0.000771588 | 0.000771588 | 0.000771588 | 0.000771588 | 0.000771588 | 0.000771588 | 0.000771588 | 0.000771588 | 0.000771588 | 0.000771588 | 0.000771588 | 0.000771588 | 0.000771588 | 0.000771588 | 0.000771588 | 0.000771588 | 0.000771588 | 0.000771588 | 0.000771588 | 0.000771588 | 0.000771588 | 0.000771588 | 0.000771588 | 0.000771588 | 0.000771588 | 0.000771588 | 0.000771588 | 0.000771588 | 0.000771588 | 0.000771588 | 0.000771588 | 0.000771588 | 0.000771588 | 0.000771588 | 0.000771588 | 0.000771588 | 0.000771588 | 0.000771588 | 0.000771588 | 0 | 0 | 0 | 0 | 0 | 0 | 0 | 0 | 0 | 0
1121 | 190.3004 | 0.0007624097 | 20 | 580.5 | -540.5 | 0 | 0 | 0 | 0 | 0 | 0 | 0 | 0 | 0 | 0 | 0 | 0 | 0.0007624097 | 0.0007624097 | 0.0007624097 | 0.0007624097 | 0.0007624097 | 0.0007624097 | 0.0007624097 | 0.0007624097 | 0.0007624097 | 0.0007624097 | 0.0007624097 | 0.0007624097 | 0.0007624097 | 0.0007624097 | 0.0007624097 | 0.0007624097 | 0.0007624097 | 0.0007624097 | 0.0007624097 | 0.0007624097 | 0.0007624097 | 0.0007624097 | 0.0007624097 | 0.0007624097 | 0.0007624097 | 0.0007624097 | 0.0007624097 | 0.0007624097 | 0.0007624097 | 0.0007624097 | 0.0007624097 | 0.0007624097 | 0.0007624097 | 0.0007624097 | 0.0007624097 | 0.0007624097 | 0.0007624097 | 0.0007624097 | 0.0007624097 | 0.0007624097 | 0.0007624097 | 0.0007624097 | 0 | 0 | 0 | 0 | 0 | 0 | 0 | 0 | 0 | 0 | 0
1121 | 188.8173 | 0.0007564678 | 10 | 570.5 | -550.5 | 0 | 0 | 0 | 0 | 0 | 0 | 0 | 0 | 0 | 0 | 0 | 0 | 0.0007564678 | 0.0007564678 | 0.0007564678 | 0.0007564678 | 0.0007564678 | 0.0007564678 | 0.0007564678 | 0.0007564678 | 0.0007564678 | 0.0007564678 | 0.0007564678 | 0.0007564678 | 0.0007564678 | 0.0007564678 | 0.0007564678 | 0.0007564678 | 0.0007564678 | 0.0007564678 | 0.0007564678 | 0.0007564678 | 0.0007564678 | 0.0007564678 | 0.0007564678 | 0.0007564678 | 0.0007564678 | 0.0007564678 | 0.0007564678 | 0.0007564678 | 0.0007564678 | 0.0007564678 | 0.0007564678 | 0.0007564678 | 0.0007564678 | 0.0007564678 | 0.0007564678 | 0.0007564678 | 0.0007564678 | 0.0007564678 | 0.0007564678 | 0.0007564678 | 0.0007564678 | 0.0007564678 | 0 | 0 | 0 | 0 | 0 | 0 | 0 | 0 | 0 | 0 | 0
1121 | 195.2732 | 0.0007823326 | 0 | 560.5 | -560.5 | 0 | 0 | 0 | 0 | 0 | 0 | 0 | 0 | 0 | 0 | 0 | 0 | 0.0007823326 | 0.0007823326 | 0.0007823326 | 0.0007823326 | 0.0007823326 | 0.0007823326 | 0.0007823326 | 0.0007823326 | 0.0007823326 | 0.0007823326 | 0.0007823326 | 0.0007823326 | 0.0007823326 | 0.0007823326 | 0.0007823326 | 0.0007823326 | 0.0007823326 | 0.0007823326 | 0.0007823326 | 0.0007823326 | 0.0007823326 | 0.0007823326 | 0.0007823326 | 0.0007823326 | 0.0007823326 | 0.0007823326 | 0.0007823326 | 0.0007823326 | 0.0007823326 | 0.0007823326 | 0.0007823326 | 0.0007823326 | 0.0007823326 | 0.0007823326 | 0.0007823326 | 0.0007823326 | 0.0007823326 | 0.0007823326 | 0.0007823326 | 0.0007823326 | 0.0007823326 | 0 | 0 | 0 | 0 | 0 | 0 | 0 | 0 | 0 | 0 | 0 | 0
1121 | 200.4669 | 0.0008031402 | -10 | 550.5 | -570.5 | 0 | 0 | 0 | 0 | 0 | 0 | 0 | 0 | 0 | 0 | 0 | 0.0008031402 | 0.0008031402 | 0.0008031402 | 0.0008031402 | 0.0008031402 | 0.0008031402 | 0.0008031402 | 0.0008031402 | 0.0008031402 | 0.0008031402 | 0.0008031402 | 0.0008031402 | 0.0008031402 | 0.0008031402 | 0.0008031402 | 0.0008031402 | 0.0008031402 | 0.0008031402 | 0.0008031402 | 0.0008031402 | 0.0008031402 | 0.0008031402 | 0.0008031402 | 0.0008031402 | 0.0008031402 | 0.0008031402 | 0.0008031402 | 0.0008031402 | 0.0008031402 | 0.0008031402 | 0.0008031402 | 0.0008031402 | 0.0008031402 | 0.0008031402 | 0.0008031402 | 0.0008031402 | 0.0008031402 | 0.0008031402 | 0.0008031402 | 0.0008031402 | 0.0008031402 | 0.0008031402 | 0 | 0 | 0 | 0 | 0 | 0 | 0 | 0 | 0 | 0 | 0 | 0
1121 | 196.1935 | 0.0007860195 | -20 | 540.5 | -580.5 | 0 | 0 | 0 | 0 | 0 | 0 | 0 | 0 | 0 | 0 | 0 | 0.0007860195 | 0.0007860195 | 0.0007860195 | 0.0007860195 | 0.0007860195 | 0.0007860195 | 0.0007860195 | 0.0007860195 | 0.0007860195 | 0.0007860195 | 0.0007860195 | 0.0007860195 | 0.0007860195 | 0.0007860195 | 0.0007860195 | 0.0007860195 | 0.0007860195 | 0.0007860195 | 0.0007860195 | 0.0007860195 | 0.0007860195 | 0.0007860195 | 0.0007860195 | 0.0007860195 | 0.0007860195 | 0.0007860195 | 0.0007860195 | 0.0007860195 | 0.0007860195 | 0.0007860195 | 0.0007860195 | 0.0007860195 | 0.0007860195 | 0.0007860195 | 0.0007860195 | 0.0007860195 | 0.0007860195 | 0.0007860195 | 0.0007860195 | 0.0007860195 | 0.0007860195 | 0.0007860195 | 0 | 0 | 0 | 0 | 0 | 0 | 0 | 0 | 0 | 0 | 0 | 0
1121 | 195.8984 | 0.0007848371 | -30 | 530.5 | -590.5 | 0 | 0 | 0 | 0 | 0 | 0 | 0 | 0 | 0 | 0 | 0.0007848371 | 0.0007848371 | 0.0007848371 | 0.0007848371 | 0.0007848371 | 0.0007848371 | 0.0007848371 | 0.0007848371 | 0.0007848371 | 0.0007848371 | 0.0007848371 | 0.0007848371 | 0.0007848371 | 0.0007848371 | 0.0007848371 | 0.0007848371 | 0.0007848371 | 0.0007848371 | 0.0007848371 | 0.0007848371 | 0.0007848371 | 0.0007848371 | 0.0007848371 | 0.0007848371 | 0.0007848371 | 0.0007848371 | 0.0007848371 | 0.0007848371 | 0.0007848371 | 0.0007848371 | 0.0007848371 | 0.0007848371 | 0.0007848371 | 0.0007848371 | 0.0007848371 | 0.0007848371 | 0.0007848371 | 0.0007848371 | 0.0007848371 | 0.0007848371 | 0.0007848371 | 0.0007848371 | 0 | 0 | 0 | 0 | 0 | 0 | 0 | 0 | 0 | 0 | 0 | 0 | 0
1121 | 194.1723 | 0.0007779219 | -40 | 520.5 | -600.5 | 0 | 0 | 0 | 0 | 0 | 0 | 0 | 0 | 0 | 0 | 0.0007779219 | 0.0007779219 | 0.0007779219 | 0.0007779219 | 0.0007779219 | 0.0007779219 | 0.0007779219 | 0.0007779219 | 0.0007779219 | 0.0007779219 | 0.0007779219 | 0.0007779219 | 0.0007779219 | 0.0007779219 | 0.0007779219 | 0.0007779219 | 0.0007779219 | 0.0007779219 | 0.0007779219 | 0.0007779219 | 0.0007779219 | 0.0007779219 | 0.0007779219 | 0.0007779219 | 0.0007779219 | 0.0007779219 | 0.0007779219 | 0.0007779219 | 0.0007779219 | 0.0007779219 | 0.0007779219 | 0.0007779219 | 0.0007779219 | 0.0007779219 | 0.0007779219 | 0.0007779219 | 0.0007779219 | 0.0007779219 | 0.0007779219 | 0.0007779219 | 0.0007779219 | 0.0007779219 | 0 | 0 | 0 | 0 | 0 | 0 | 0 | 0 | 0 | 0 | 0 | 0 | 0
1121 | 198.0598 | 0.0007934966 | -30 | 530.5 | -590.5 | 0 | 0 | 0 | 0 | 0 | 0 | 0 | 0 | 0 | 0 | 0.0007934966 | 0.0007934966 | 0.0007934966 | 0.0007934966 | 0.0007934966 | 0.0007934966 | 0.0007934966 | 0.0007934966 | 0.0007934966 | 0.0007934966 | 0.0007934966 | 0.0007934966 | 0.0007934966 | 0.0007934966 | 0.0007934966 | 0.0007934966 | 0.0007934966 | 0.0007934966 | 0.0007934966 | 0.0007934966 | 0.0007934966 | 0.0007934966 | 0.0007934966 | 0.0007934966 | 0.0007934966 | 0.0007934966 | 0.0007934966 | 0.0007934966 | 0.0007934966 | 0.0007934966 | 0.0007934966 | 0.0007934966 | 0.0007934966 | 0.0007934966 | 0.0007934966 | 0.0007934966 | 0.0007934966 | 0.0007934966 | 0.0007934966 | 0.0007934966 | 0.0007934966 | 0.0007934966 | 0 | 0 | 0 | 0 | 0 | 0 | 0 | 0 | 0 | 0 | 0 | 0 | 0
1121 | 196.6203 | 0.0007877295 | -20 | 540.5 | -580.5 | 0 | 0 | 0 | 0 | 0 | 0 | 0 | 0 | 0 | 0 | 0 | 0.0007877295 | 0.0007877295 | 0.0007877295 | 0.0007877295 | 0.0007877295 | 0.0007877295 | 0.0007877295 | 0.0007877295 | 0.0007877295 | 0.0007877295 | 0.0007877295 | 0.0007877295 | 0.0007877295 | 0.0007877295 | 0.0007877295 | 0.0007877295 | 0.0007877295 | 0.0007877295 | 0.0007877295 | 0.0007877295 | 0.0007877295 | 0.0007877295 | 0.0007877295 | 0.0007877295 | 0.0007877295 | 0.0007877295 | 0.0007877295 | 0.0007877295 | 0.0007877295 | 0.0007877295 | 0.0007877295 | 0.0007877295 | 0.0007877295 | 0.0007877295 | 0.0007877295 | 0.0007877295 | 0.0007877295 | 0.0007877295 | 0.0007877295 | 0.0007877295 | 0.0007877295 | 0.0007877295 | 0 | 0 | 0 | 0 | 0 | 0 | 0 | 0 | 0 | 0 | 0 | 0
1121 | 195.7042 | 0.0007840592 | -10 | 550.5 | -570.5 | 0 | 0 | 0 | 0 | 0 | 0 | 0 | 0 | 0 | 0 | 0 | 0.0007840592 | 0.0007840592 | 0.0007840592 | 0.0007840592 | 0.0007840592 | 0.0007840592 | 0.0007840592 | 0.0007840592 | 0.0007840592 | 0.0007840592 | 0.0007840592 | 0.0007840592 | 0.0007840592 | 0.0007840592 | 0.0007840592 | 0.0007840592 | 0.0007840592 | 0.0007840592 | 0.0007840592 | 0.0007840592 | 0.0007840592 | 0.0007840592 | 0.0007840592 | 0.0007840592 | 0.0007840592 | 0.0007840592 | 0.0007840592 | 0.0007840592 | 0.0007840592 | 0.0007840592 | 0.0007840592 | 0.0007840592 | 0.0007840592 | 0.0007840592 | 0.0007840592 | 0.0007840592 | 0.0007840592 | 0.0007840592 | 0.0007840592 | 0.0007840592 | 0.0007840592 | 0.0007840592 | 0 | 0 | 0 | 0 | 0 | 0 | 0 | 0 | 0 | 0 | 0 | 0
1121 | 204.3212 | 0.000818582 | 0 | 560.5 | -560.5 | 0 | 0 | 0 | 0 | 0 | 0 | 0 | 0 | 0 | 0 | 0 | 0 | 0.000818582 | 0.000818582 | 0.000818582 | 0.000818582 | 0.000818582 | 0.000818582 | 0.000818582 | 0.000818582 | 0.000818582 | 0.000818582 | 0.000818582 | 0.000818582 | 0.000818582 | 0.000818582 | 0.000818582 | 0.000818582 | 0.000818582 | 0.000818582 | 0.000818582 | 0.000818582 | 0.000818582 | 0.000818582 | 0.000818582 | 0.000818582 | 0.000818582 | 0.000818582 | 0.000818582 | 0.000818582 | 0.000818582 | 0.000818582 | 0.000818582 | 0.000818582 | 0.000818582 | 0.000818582 | 0.000818582 | 0.000818582 | 0.000818582 | 0.000818582 | 0.000818582 | 0.000818582 | 0.000818582 | 0 | 0 | 0 | 0 | 0 | 0 | 0 | 0 | 0 | 0 | 0 | 0
1121 | 198.8528 | 0.0007966734 | 10 | 570.5 | -550.5 | 0 | 0 | 0 | 0 | 0 | 0 | 0 | 0 | 0 | 0 | 0 | 0 | 0.0007966734 | 0.0007966734 | 0.0007966734 | 0.0007966734 | 0.0007966734 | 0.0007966734 | 0.0007966734 | 0.0007966734 | 0.0007966734 | 0.0007966734 | 0.0007966734 | 0.0007966734 | 0.0007966734 | 0.0007966734 | 0.0007966734 | 0.0007966734 | 0.0007966734 | 0.0007966734 | 0.0007966734 | 0.0007966734 | 0.0007966734 | 0.0007966734 | 0.0007966734 | 0.0007966734 | 0.0007966734 | 0.0007966734 | 0.0007966734 | 0.0007966734 | 0.0007966734 | 0.0007966734 | 0.0007966734 | 0.0007966734 | 0.0007966734 | 0.0007966734 | 0.0007966734 | 0.0007966734 | 0.0007966734 | 0.0007966734 | 0.0007966734 | 0.0007966734 | 0.0007966734 | 0.0007966734 | 0 | 0 | 0 | 0 | 0 | 0 | 0 | 0 | 0 | 0 | 0
1121 | 197.5118 | 0.0007913011 | 20 | 580.5 | -540.5 | 0 | 0 | 0 | 0 | 0 | 0 | 0 | 0 | 0 | 0 | 0 | 0 | 0.0007913011 | 0.0007913011 | 0.0007913011 | 0.0007913011 | 0.0007913011 | 0.0007913011 | 0.0007913011 | 0.0007913011 | 0.0007913011 | 0.0007913011 | 0.0007913011 | 0.0007913011 | 0.0007913011 | 0.0007913011 | 0.0007913011 | 0.0007913011 | 0.0007913011 | 0.0007913011 | 0.0007913011 | 0.0007913011 | 0.0007913011 | 0.0007913011 | 0.0007913011 | 0.0007913011 | 0.0007913011 | 0.0007913011 | 0.0007913011 | 0.0007913011 | 0.0007913011 | 0.0007913011 | 0.0007913011 | 0.0007913011 | 0.0007913011 | 0.0007913011 | 0.0007913011 | 0.0007913011 | 0.0007913011 | 0.0007913011 | 0.0007913011 | 0.0007913011 | 0.0007913011 | 0.0007913011 | 0 | 0 | 0 | 0 | 0 | 0 | 0 | 0 | 0 | 0 | 0
1121 | 197.3167 | 0.0007905195 | 30 | 590.5 | -530.5 | 0 | 0 | 0 | 0 | 0 | 0 | 0 | 0 | 0 | 0 | 0 | 0 | 0 | 0.0007905195 | 0.0007905195 | 0.0007905195 | 0.0007905195 | 0.0007905195 | 0.0007905195 | 0.0007905195 | 0.0007905195 | 0.0007905195 | 0.0007905195 | 0.0007905195 | 0.0007905195 | 0.0007905195 | 0.0007905195 | 0.0007905195 | 0.0007905195 | 0.0007905195 | 0.0007905195 | 0.0007905195 | 0.0007905195 | 0.0007905195 | 0.0007905195 | 0.0007905195 | 0.0007905195 | 0.0007905195 | 0.0007905195 | 0.0007905195 | 0.0007905195 | 0.0007905195 | 0.0007905195 | 0.0007905195 | 0.0007905195 | 0.0007905195 | 0.0007905195 | 0.0007905195 | 0.0007905195 | 0.0007905195 | 0.0007905195 | 0.0007905195 | 0.0007905195 | 0.0007905195 | 0.0007905195 | 0 | 0 | 0 | 0 | 0 | 0 | 0 | 0 | 0 | 0
1121 | 195.2714 | 0.0007823251 | 40 | 600.5 | -520.5 | 0 | 0 | 0 | 0 | 0 | 0 | 0 | 0 | 0 | 0 | 0 | 0 | 0 | 0.0007823251 | 0.0007823251 | 0.0007823251 | 0.0007823251 | 0.0007823251 | 0.0007823251 | 0.0007823251 | 0.0007823251 | 0.0007823251 | 0.0007823251 | 0.0007823251 | 0.0007823251 | 0.0007823251 | 0.0007823251 | 0.0007823251 | 0.0007823251 | 0.0007823251 | 0.0007823251 | 0.0007823251 | 0.0007823251 | 0.0007823251 | 0.0007823251 | 0.0007823251 | 0.0007823251 | 0.0007823251 | 0.0007823251 | 0.0007823251 | 0.0007823251 | 0.0007823251 | 0.0007823251 | 0.0007823251 | 0.0007823251 | 0.0007823251 | 0.0007823251 | 0.0007823251 | 0.0007823251 | 0.0007823251 | 0.0007823251 | 0.0007823251 | 0.0007823251 | 0.0007823251 | 0.0007823251 | 0 | 0 | 0 | 0 | 0 | 0 | 0 | 0 | 0 | 0
1121 | 197.3935 | 0.0007908272 | 30 | 590.5 | -530.5 | 0 | 0 | 0 | 0 | 0 | 0 | 0 | 0 | 0 | 0 | 0 | 0 | 0 | 0.0007908272 | 0.0007908272 | 0.0007908272 | 0.0007908272 | 0.0007908272 | 0.0007908272 | 0.0007908272 | 0.0007908272 | 0.0007908272 | 0.0007908272 | 0.0007908272 | 0.0007908272 | 0.0007908272 | 0.0007908272 | 0.0007908272 | 0.0007908272 | 0.0007908272 | 0.0007908272 | 0.0007908272 | 0.0007908272 | 0.0007908272 | 0.0007908272 | 0.0007908272 | 0.0007908272 | 0.0007908272 | 0.0007908272 | 0.0007908272 | 0.0007908272 | 0.0007908272 | 0.0007908272 | 0.0007908272 | 0.0007908272 | 0.0007908272 | 0.0007908272 | 0.0007908272 | 0.0007908272 | 0.0007908272 | 0.0007908272 | 0.0007908272 | 0.0007908272 | 0.0007908272 | 0.0007908272 | 0 | 0 | 0 | 0 | 0 | 0 | 0 | 0 | 0 | 0
1121 | 200.6105 | 0.0008037153 | 20 | 580.5 | -540.5 | 0 | 0 | 0 | 0 | 0 | 0 | 0 | 0 | 0 | 0 | 0 | 0 | 0.0008037153 | 0.0008037153 | 0.0008037153 | 0.0008037153 | 0.0008037153 | 0.0008037153 | 0.0008037153 | 0.0008037153 | 0.0008037153 | 0.0008037153 | 0.0008037153 | 0.0008037153 | 0.0008037153 | 0.0008037153 | 0.0008037153 | 0.0008037153 | 0.0008037153 | 0.0008037153 | 0.0008037153 | 0.0008037153 | 0.0008037153 | 0.0008037153 | 0.0008037153 | 0.0008037153 | 0.0008037153 | 0.0008037153 | 0.0008037153 | 0.0008037153 | 0.0008037153 | 0.0008037153 | 0.0008037153 | 0.0008037153 | 0.0008037153 | 0.0008037153 | 0.0008037153 | 0.0008037153 | 0.0008037153 | 0.0008037153 | 0.0008037153 | 0.0008037153 | 0.0008037153 | 0.0008037153 | 0 | 0 | 0 | 0 | 0 | 0 | 0 | 0 | 0 | 0 | 0
1121 | 204.2942 | 0.0008184737 | 10 | 570.5 | -550.5 | 0 | 0 | 0 | 0 | 0 | 0 | 0 | 0 | 0 | 0 | 0 | 0 | 0.0008184737 | 0.0008184737 | 0.0008184737 | 0.0008184737 | 0.0008184737 | 0.0008184737 | 0.0008184737 | 0.0008184737 | 0.0008184737 | 0.0008184737 | 0.0008184737 | 0.0008184737 | 0.0008184737 | 0.0008184737 | 0.0008184737 | 0.0008184737 | 0.0008184737 | 0.0008184737 | 0.0008184737 | 0.0008184737 | 0.0008184737 | 0.0008184737 | 0.0008184737 | 0.0008184737 | 0.0008184737 | 0.0008184737 | 0.0008184737 | 0.0008184737 | 0.0008184737 | 0.0008184737 | 0.0008184737 | 0.0008184737 | 0.0008184737 | 0.0008184737 | 0.0008184737 | 0.0008184737 | 0.0008184737 | 0.0008184737 | 0.0008184737 | 0.0008184737 | 0.0008184737 | 0.0008184737 | 0 | 0 | 0 | 0 | 0 | 0 | 0 | 0 | 0 | 0 | 0
1121 | 196.5861 | 0.0007875925 | 0 | 560.5 | -560.5 | 0 | 0 | 0 | 0 | 0 | 0 | 0 | 0 | 0 | 0 | 0 | 0 | 0.0007875925 | 0.0007875925 | 0.0007875925 | 0.0007875925 | 0.0007875925 | 0.0007875925 | 0.0007875925 | 0.0007875925 | 0.0007875925 | 0.0007875925 | 0.0007875925 | 0.0007875925 | 0.0007875925 | 0.0007875925 | 0.0007875925 | 0.0007875925 | 0.0007875925 | 0.0007875925 | 0.0007875925 | 0.0007875925 | 0.0007875925 | 0.0007875925 | 0.0007875925 | 0.0007875925 | 0.0007875925 | 0.0007875925 | 0.0007875925 | 0.0007875925 | 0.0007875925 | 0.0007875925 | 0.0007875925 | 0.0007875925 | 0.0007875925 | 0.0007875925 | 0.0007875925 | 0.0007875925 | 0.0007875925 | 0.0007875925 | 0.0007875925 | 0.0007875925 | 0.0007875925 | 0 | 0 | 0 | 0 | 0 | 0 | 0 | 0 | 0 | 0 | 0 | 0
1121 | 200.9875 | 0.0008052259 | -10 | 550.5 | -570.5 | 0 | 0 | 0 | 0 | 0 | 0 | 0 | 0 | 0 | 0 | 0 | 0.0008052259 | 0.0008052259 | 0.0008052259 | 0.0008052259 | 0.0008052259 | 0.0008052259 | 0.0008052259 | 0.0008052259 | 0.0008052259 | 0.0008052259 | 0.0008052259 | 0.0008052259 | 0.0008052259 | 0.0008052259 | 0.0008052259 | 0.0008052259 | 0.0008052259 | 0.0008052259 | 0.0008052259 | 0.0008052259 | 0.0008052259 | 0.0008052259 | 0.0008052259 | 0.0008052259 | 0.0008052259 | 0.0008052259 | 0.0008052259 | 0.0008052259 | 0.0008052259 | 0.0008052259 | 0.0008052259 | 0.0008052259 | 0.0008052259 | 0.0008052259 | 0.0008052259 | 0.0008052259 | 0.0008052259 | 0.0008052259 | 0.0008052259 | 0.0008052259 | 0.0008052259 | 0.0008052259 | 0 | 0 | 0 | 0 | 0 | 0 | 0 | 0 | 0 | 0 | 0 | 0
1121 | 192.2431 | 0.0007701926 | -20 | 540.5 | -580.5 | 0 | 0 | 0 | 0 | 0 | 0 | 0 | 0 | 0 | 0 | 0 | 0.0007701926 | 0.0007701926 | 0.0007701926 | 0.0007701926 | 0.0007701926 | 0.0007701926 | 0.0007701926 | 0.0007701926 | 0.0007701926 | 0.0007701926 | 0.0007701926 | 0.0007701926 | 0.0007701926 | 0.0007701926 | 0.0007701926 | 0.0007701926 | 0.0007701926 | 0.0007701926 | 0.0007701926 | 0.0007701926 | 0.0007701926 | 0.0007701926 | 0.0007701926 | 0.0007701926 | 0.0007701926 | 0.0007701926 | 0.0007701926 | 0.0007701926 | 0.0007701926 | 0.0007701926 | 0.0007701926 | 0.0007701926 | 0.0007701926 | 0.0007701926 | 0.0007701926 | 0.0007701926 | 0.0007701926 | 0.0007701926 | 0.0007701926 | 0.0007701926 | 0.0007701926 | 0.0007701926 | 0 | 0 | 0 | 0 | 0 | 0 | 0 | 0 | 0 | 0 | 0 | 0
1121 | 198.2484 | 0.0007942521 | -30 | 530.5 | -590.5 | 0 | 0 | 0 | 0 | 0 | 0 | 0 | 0 | 0 | 0 | 0.0007942521 | 0.0007942521 | 0.0007942521 | 0.0007942521 | 0.0007942521 | 0.0007942521 | 0.0007942521 | 0.0007942521 | 0.0007942521 | 0.0007942521 | 0.0007942521 | 0.0007942521 | 0.0007942521 | 0.0007942521 | 0.0007942521 | 0.0007942521 | 0.0007942521 | 0.0007942521 | 0.0007942521 | 0.0007942521 | 0.0007942521 | 0.0007942521 | 0.0007942521 | 0.0007942521 | 0.0007942521 | 0.0007942521 | 0.0007942521 | 0.0007942521 | 0.0007942521 | 0.0007942521 | 0.0007942521 | 0.0007942521 | 0.0007942521 | 0.0007942521 | 0.0007942521 | 0.0007942521 | 0.0007942521 | 0.0007942521 | 0.0007942521 | 0.0007942521 | 0.0007942521 | 0.0007942521 | 0 | 0 | 0 | 0 | 0 | 0 | 0 | 0 | 0 | 0 | 0 | 0 | 0
1121 | 195.3558 | 0.0007826634 | -40 | 520.5 | -600.5 | 0 | 0 | 0 | 0 | 0 | 0 | 0 | 0 | 0 | 0 | 0.0007826634 | 0.0007826634 | 0.0007826634 | 0.0007826634 | 0.0007826634 | 0.0007826634 | 0.0007826634 | 0.0007826634 | 0.0007826634 | 0.0007826634 | 0.0007826634 | 0.0007826634 | 0.0007826634 | 0.0007826634 | 0.0007826634 | 0.0007826634 | 0.0007826634 | 0.0007826634 | 0.0007826634 | 0.0007826634 | 0.0007826634 | 0.0007826634 | 0.0007826634 | 0.0007826634 | 0.0007826634 | 0.0007826634 | 0.0007826634 | 0.0007826634 | 0.0007826634 | 0.0007826634 | 0.0007826634 | 0.0007826634 | 0.0007826634 | 0.0007826634 | 0.0007826634 | 0.0007826634 | 0.0007826634 | 0.0007826634 | 0.0007826634 | 0.0007826634 | 0.0007826634 | 0.0007826634 | 0 | 0 | 0 | 0 | 0 | 0 | 0 | 0 | 0 | 0 | 0 | 0 | 0
1121 | 203.6014 | 0.0008156982 | -30 | 530.5 | -590.5 | 0 | 0 | 0 | 0 | 0 | 0 | 0 | 0 | 0 | 0 | 0.0008156982 | 0.0008156982 | 0.0008156982 | 0.0008156982 | 0.0008156982 | 0.0008156982 | 0.0008156982 | 0.0008156982 | 0.0008156982 | 0.0008156982 | 0.0008156982 | 0.0008156982 | 0.0008156982 | 0.0008156982 | 0.0008156982 | 0.0008156982 | 0.0008156982 | 0.0008156982 | 0.0008156982 | 0.0008156982 | 0.0008156982 | 0.0008156982 | 0.0008156982 | 0.0008156982 | 0.0008156982 | 0.0008156982 | 0.0008156982 | 0.0008156982 | 0.0008156982 | 0.0008156982 | 0.0008156982 | 0.0008156982 | 0.0008156982 | 0.0008156982 | 0.0008156982 | 0.0008156982 | 0.0008156982 | 0.0008156982 | 0.0008156982 | 0.0008156982 | 0.0008156982 | 0.0008156982 | 0 | 0 | 0 | 0 | 0 | 0 | 0 | 0 | 0 | 0 | 0 | 0 | 0
1121 | 189.4801 | 0.0007591234 | -20 | 540.5 | -580.5 | 0 | 0 | 0 | 0 | 0 | 0 | 0 | 0 | 0 | 0 | 0 | 0.0007591234 | 0.0007591234 | 0.0007591234 | 0.0007591234 | 0.0007591234 | 0.0007591234 | 0.0007591234 | 0.0007591234 | 0.0007591234 | 0.0007591234 | 0.0007591234 | 0.0007591234 | 0.0007591234 | 0.0007591234 | 0.0007591234 | 0.0007591234 | 0.0007591234 | 0.0007591234 | 0.0007591234 | 0.0007591234 | 0.0007591234 | 0.0007591234 | 0.0007591234 | 0.0007591234 | 0.0007591234 | 0.0007591234 | 0.0007591234 | 0.0007591234 | 0.0007591234 | 0.0007591234 | 0.0007591234 | 0.0007591234 | 0.0007591234 | 0.0007591234 | 0.0007591234 | 0.0007591234 | 0.0007591234 | 0.0007591234 | 0.0007591234 | 0.0007591234 | 0.0007591234 | 0.0007591234 | 0 | 0 | 0 | 0 | 0 | 0 | 0 | 0 | 0 | 0 | 0 | 0
1121 | 201.4232 | 0.0008069712 | -10 | 550.5 | -570.5 | 0 | 0 | 0 | 0 | 0 | 0 | 0 | 0 | 0 | 0 | 0 | 0.0008069712 | 0.0008069712 | 0.0008069712 | 0.0008069712 | 0.0008069712 | 0.0008069712 | 0.0008069712 | 0.0008069712 | 0.0008069712 | 0.0008069712 | 0.0008069712 | 0.0008069712 | 0.0008069712 | 0.0008069712 | 0.0008069712 | 0.0008069712 | 0.0008069712 | 0.0008069712 | 0.0008069712 | 0.0008069712 | 0.0008069712 | 0.0008069712 | 0.0008069712 | 0.0008069712 | 0.0008069712 | 0.0008069712 | 0.0008069712 | 0.0008069712 | 0.0008069712 | 0.0008069712 | 0.0008069712 | 0.0008069712 | 0.0008069712 | 0.0008069712 | 0.0008069712 | 0.0008069712 | 0.0008069712 | 0.0008069712 | 0.0008069712 | 0.0008069712 | 0.0008069712 | 0.0008069712 | 0 | 0 | 0 | 0 | 0 | 0 | 0 | 0 | 0 | 0 | 0 | 0
1121 | 199.8025 | 0.0008004783 | 0 | 560.5 | -560.5 | 0 | 0 | 0 | 0 | 0 | 0 | 0 | 0 | 0 | 0 | 0 | 0 | 0.0008004783 | 0.0008004783 | 0.0008004783 | 0.0008004783 | 0.0008004783 | 0.0008004783 | 0.0008004783 | 0.0008004783 | 0.0008004783 | 0.0008004783 | 0.0008004783 | 0.0008004783 | 0.0008004783 | 0.0008004783 | 0.0008004783 | 0.0008004783 | 0.0008004783 | 0.0008004783 | 0.0008004783 | 0.0008004783 | 0.0008004783 | 0.0008004783 | 0.0008004783 | 0.0008004783 | 0.0008004783 | 0.0008004783 | 0.0008004783 | 0.0008004783 | 0.0008004783 | 0.0008004783 | 0.0008004783 | 0.0008004783 | 0.0008004783 | 0.0008004783 | 0.0008004783 | 0.0008004783 | 0.0008004783 | 0.0008004783 | 0.0008004783 | 0.0008004783 | 0.0008004783 | 0 | 0 | 0 | 0 | 0 | 0 | 0 | 0 | 0 | 0 | 0 | 0
1121 | 203.3922 | 0.00081486 | 10 | 570.5 | -550.5 | 0 | 0 | 0 | 0 | 0 | 0 | 0 | 0 | 0 | 0 | 0 | 0 | 0.00081486 | 0.00081486 | 0.00081486 | 0.00081486 | 0.00081486 | 0.00081486 | 0.00081486 | 0.00081486 | 0.00081486 | 0.00081486 | 0.00081486 | 0.00081486 | 0.00081486 | 0.00081486 | 0.00081486 | 0.00081486 | 0.00081486 | 0.00081486 | 0.00081486 | 0.00081486 | 0.00081486 | 0.00081486 | 0.00081486 | 0.00081486 | 0.00081486 | 0.00081486 | 0.00081486 | 0.00081486 | 0.00081486 | 0.00081486 | 0.00081486 | 0.00081486 | 0.00081486 | 0.00081486 | 0.00081486 | 0.00081486 | 0.00081486 | 0.00081486 | 0.00081486 | 0.00081486 | 0.00081486 | 0.00081486 | 0 | 0 | 0 | 0 | 0 | 0 | 0 | 0 | 0 | 0 | 0
1121 | 193.2762 | 0.0007743317 | 20 | 580.5 | -540.5 | 0 | 0 | 0 | 0 | 0 | 0 | 0 | 0 | 0 | 0 | 0 | 0 | 0.0007743317 | 0.0007743317 | 0.0007743317 | 0.0007743317 | 0.0007743317 | 0.0007743317 | 0.0007743317 | 0.0007743317 | 0.0007743317 | 0.0007743317 | 0.0007743317 | 0.0007743317 | 0.0007743317 | 0.0007743317 | 0.0007743317 | 0.0007743317 | 0.0007743317 | 0.0007743317 | 0.0007743317 | 0.0007743317 | 0.0007743317 | 0.0007743317 | 0.0007743317 | 0.0007743317 | 0.0007743317 | 0.0007743317 | 0.0007743317 | 0.0007743317 | 0.0007743317 | 0.0007743317 | 0.0007743317 | 0.0007743317 | 0.0007743317 | 0.0007743317 | 0.0007743317 | 0.0007743317 | 0.0007743317 | 0.0007743317 | 0.0007743317 | 0.0007743317 | 0.0007743317 | 0.0007743317 | 0 | 0 | 0 | 0 | 0 | 0 | 0 | 0 | 0 | 0 | 0
1121 | 200.7686 | 0.0008043491 | 30 | 590.5 | -530.5 | 0 | 0 | 0 | 0 | 0 | 0 | 0 | 0 | 0 | 0 | 0 | 0 | 0 | 0.0008043491 | 0.0008043491 | 0.0008043491 | 0.0008043491 | 0.0008043491 | 0.0008043491 | 0.0008043491 | 0.0008043491 | 0.0008043491 | 0.0008043491 | 0.0008043491 | 0.0008043491 | 0.0008043491 | 0.0008043491 | 0.0008043491 | 0.0008043491 | 0.0008043491 | 0.0008043491 | 0.0008043491 | 0.0008043491 | 0.0008043491 | 0.0008043491 | 0.0008043491 | 0.0008043491 | 0.0008043491 | 0.0008043491 | 0.0008043491 | 0.0008043491 | 0.0008043491 | 0.0008043491 | 0.0008043491 | 0.0008043491 | 0.0008043491 | 0.0008043491 | 0.0008043491 | 0.0008043491 | 0.0008043491 | 0.0008043491 | 0.0008043491 | 0.0008043491 | 0.0008043491 | 0.0008043491 | 0 | 0 | 0 | 0 | 0 | 0 | 0 | 0 | 0 | 0
1121 | 195.8789 | 0.0007847592 | 40 | 600.5 | -520.5 | 0 | 0 | 0 | 0 | 0 | 0 | 0 | 0 | 0 | 0 | 0 | 0 | 0 | 0.0007847592 | 0.0007847592 | 0.0007847592 | 0.0007847592 | 0.0007847592 | 0.0007847592 | 0.0007847592 | 0.0007847592 | 0.0007847592 | 0.0007847592 | 0.0007847592 | 0.0007847592 | 0.0007847592 | 0.0007847592 | 0.0007847592 | 0.0007847592 | 0.0007847592 | 0.0007847592 | 0.0007847592 | 0.0007847592 | 0.0007847592 | 0.0007847592 | 0.0007847592 | 0.0007847592 | 0.0007847592 | 0.0007847592 | 0.0007847592 | 0.0007847592 | 0.0007847592 | 0.0007847592 | 0.0007847592 | 0.0007847592 | 0.0007847592 | 0.0007847592 | 0.0007847592 | 0.0007847592 | 0.0007847592 | 0.0007847592 | 0.0007847592 | 0.0007847592 | 0.0007847592 | 0.0007847592 | 0 | 0 | 0 | 0 | 0 | 0 | 0 | 0 | 0 | 0
1121 | 208.7699 | 0.0008364049 | 30 | 590.5 | -530.5 | 0 | 0 | 0 | 0 | 0 | 0 | 0 | 0 | 0 | 0 | 0 | 0 | 0 | 0.0008364049 | 0.0008364049 | 0.0008364049 | 0.0008364049 | 0.0008364049 | 0.0008364049 | 0.0008364049 | 0.0008364049 | 0.0008364049 | 0.0008364049 | 0.0008364049 | 0.0008364049 | 0.0008364049 | 0.0008364049 | 0.0008364049 | 0.0008364049 | 0.0008364049 | 0.0008364049 | 0.0008364049 | 0.0008364049 | 0.0008364049 | 0.0008364049 | 0.0008364049 | 0.0008364049 | 0.0008364049 | 0.0008364049 | 0.0008364049 | 0.0008364049 | 0.0008364049 | 0.0008364049 | 0.0008364049 | 0.0008364049 | 0.0008364049 | 0.0008364049 | 0.0008364049 | 0.0008364049 | 0.0008364049 | 0.0008364049 | 0.0008364049 | 0.0008364049 | 0.0008364049 | 0.0008364049 | 0 | 0 | 0 | 0 | 0 | 0 | 0 | 0 | 0 | 0
1121 | 199.7147 | 0.0008001266 | 20 | 580.5 | -540.5 | 0 | 0 | 0 | 0 | 0 | 0 | 0 | 0 | 0 | 0 | 0 | 0 | 0.0008001266 | 0.0008001266 | 0.0008001266 | 0.0008001266 | 0.0008001266 | 0.0008001266 | 0.0008001266 | 0.0008001266 | 0.0008001266 | 0.0008001266 | 0.0008001266 | 0.0008001266 | 0.0008001266 | 0.0008001266 | 0.0008001266 | 0.0008001266 | 0.0008001266 | 0.0008001266 | 0.0008001266 | 0.0008001266 | 0.0008001266 | 0.0008001266 | 0.0008001266 | 0.0008001266 | 0.0008001266 | 0.0008001266 | 0.0008001266 | 0.0008001266 | 0.0008001266 | 0.0008001266 | 0.0008001266 | 0.0008001266 | 0.0008001266 | 0.0008001266 | 0.0008001266 | 0.0008001266 | 0.0008001266 | 0.0008001266 | 0.0008001266 | 0.0008001266 | 0.0008001266 | 0.0008001266 | 0 | 0 | 0 | 0 | 0 | 0 | 0 | 0 | 0 | 0 | 0
1121 | 203.7956 | 0.0008164762 | 10 | 570.5 | -550.5 | 0 | 0 | 0 | 0 | 0 | 0 | 0 | 0 | 0 | 0 | 0 | 0 | 0.0008164762 | 0.0008164762 | 0.0008164762 | 0.0008164762 | 0.0008164762 | 0.0008164762 | 0.0008164762 | 0.0008164762 | 0.0008164762 | 0.0008164762 | 0.0008164762 | 0.0008164762 | 0.0008164762 | 0.0008164762 | 0.0008164762 | 0.0008164762 | 0.0008164762 | 0.0008164762 | 0.0008164762 | 0.0008164762 | 0.0008164762 | 0.0008164762 | 0.0008164762 | 0.0008164762 | 0.0008164762 | 0.0008164762 | 0.0008164762 | 0.0008164762 | 0.0008164762 | 0.0008164762 | 0.0008164762 | 0.0008164762 | 0.0008164762 | 0.0008164762 | 0.0008164762 | 0.0008164762 | 0.0008164762 | 0.0008164762 | 0.0008164762 | 0.0008164762 | 0.0008164762 | 0.0008164762 | 0 | 0 | 0 | 0 | 0 | 0 | 0 | 0 | 0 | 0 | 0
1121 | 201.8222 | 0.0008085698 | 0 | 560.5 | -560.5 | 0 | 0 | 0 | 0 | 0 | 0 | 0 | 0 | 0 | 0 | 0 | 0 | 0.0008085698 | 0.0008085698 | 0.0008085698 | 0.0008085698 | 0.0008085698 | 0.0008085698 | 0.0008085698 | 0.0008085698 | 0.0008085698 | 0.0008085698 | 0.0008085698 | 0.0008085698 | 0.0008085698 | 0.0008085698 | 0.0008085698 | 0.0008085698 | 0.0008085698 | 0.0008085698 | 0.0008085698 | 0.0008085698 | 0.0008085698 | 0.0008085698 | 0.0008085698 | 0.0008085698 | 0.0008085698 | 0.0008085698 | 0.0008085698 | 0.0008085698 | 0.0008085698 | 0.0008085698 | 0.0008085698 | 0.0008085698 | 0.0008085698 | 0.0008085698 | 0.0008085698 | 0.0008085698 | 0.0008085698 | 0.0008085698 | 0.0008085698 | 0.0008085698 | 0.0008085698 | 0 | 0 | 0 | 0 | 0 | 0 | 0 | 0 | 0 | 0 | 0 | 0
1121 | 196.7302 | 0.0007881698 | -10 | 550.5 | -570.5 | 0 | 0 | 0 | 0 | 0 | 0 | 0 | 0 | 0 | 0 | 0 | 0.0007881698 | 0.0007881698 | 0.0007881698 | 0.0007881698 | 0.0007881698 | 0.0007881698 | 0.0007881698 | 0.0007881698 | 0.0007881698 | 0.0007881698 | 0.0007881698 | 0.0007881698 | 0.0007881698 | 0.0007881698 | 0.0007881698 | 0.0007881698 | 0.0007881698 | 0.0007881698 | 0.0007881698 | 0.0007881698 | 0.0007881698 | 0.0007881698 | 0.0007881698 | 0.0007881698 | 0.0007881698 | 0.0007881698 | 0.0007881698 | 0.0007881698 | 0.0007881698 | 0.0007881698 | 0.0007881698 | 0.0007881698 | 0.0007881698 | 0.0007881698 | 0.0007881698 | 0.0007881698 | 0.0007881698 | 0.0007881698 | 0.0007881698 | 0.0007881698 | 0.0007881698 | 0.0007881698 | 0 | 0 | 0 | 0 | 0 | 0 | 0 | 0 | 0 | 0 | 0 | 0
1121 | 198.2126 | 0.0007941086 | -20 | 540.5 | -580.5 | 0 | 0 | 0 | 0 | 0 | 0 | 0 | 0 | 0 | 0 | 0 | 0.0007941086 | 0.0007941086 | 0.0007941086 | 0.0007941086 | 0.0007941086 | 0.0007941086 | 0.0007941086 | 0.0007941086 | 0.0007941086 | 0.0007941086 | 0.0007941086 | 0.0007941086 | 0.0007941086 | 0.0007941086 | 0.0007941086 | 0.0007941086 | 0.0007941086 | 0.0007941086 | 0.0007941086 | 0.0007941086 | 0.0007941086 | 0.0007941086 | 0.0007941086 | 0.0007941086 | 0.0007941086 | 0.0007941086 | 0.0007941086 | 0.0007941086 | 0.0007941086 | 0.0007941086 | 0.0007941086 | 0.0007941086 | 0.0007941086 | 0.0007941086 | 0.0007941086 | 0.0007941086 | 0.0007941086 | 0.0007941086 | 0.0007941086 | 0.0007941086 | 0.0007941086 | 0.0007941086 | 0 | 0 | 0 | 0 | 0 | 0 | 0 | 0 | 0 | 0 | 0 | 0
1121 | 203.8144 | 0.0008165515 | -30 | 530.5 | -590.5 | 0 | 0 | 0 | 0 | 0 | 0 | 0 | 0 | 0 | 0 | 0.0008165515 | 0.0008165515 | 0.0008165515 | 0.0008165515 | 0.0008165515 | 0.0008165515 | 0.0008165515 | 0.0008165515 | 0.0008165515 | 0.0008165515 | 0.0008165515 | 0.0008165515 | 0.0008165515 | 0.0008165515 | 0.0008165515 | 0.0008165515 | 0.0008165515 | 0.0008165515 | 0.0008165515 | 0.0008165515 | 0.0008165515 | 0.0008165515 | 0.0008165515 | 0.0008165515 | 0.0008165515 | 0.0008165515 | 0.0008165515 | 0.0008165515 | 0.0008165515 | 0.0008165515 | 0.0008165515 | 0.0008165515 | 0.0008165515 | 0.0008165515 | 0.0008165515 | 0.0008165515 | 0.0008165515 | 0.0008165515 | 0.0008165515 | 0.0008165515 | 0.0008165515 | 0.0008165515 | 0 | 0 | 0 | 0 | 0 | 0 | 0 | 0 | 0 | 0 | 0 | 0 | 0
1121 | 208.4211 | 0.0008350073 | -40 | 520.5 | -600.5 | 0 | 0 | 0 | 0 | 0 | 0 | 0 | 0 | 0 | 0 | 0.0008350073 | 0.0008350073 | 0.0008350073 | 0.0008350073 | 0.0008350073 | 0.0008350073 | 0.0008350073 | 0.0008350073 | 0.0008350073 | 0.0008350073 | 0.0008350073 | 0.0008350073 | 0.0008350073 | 0.0008350073 | 0.0008350073 | 0.0008350073 | 0.0008350073 | 0.0008350073 | 0.0008350073 | 0.0008350073 | 0.0008350073 | 0.0008350073 | 0.0008350073 | 0.0008350073 | 0.0008350073 | 0.0008350073 | 0.0008350073 | 0.0008350073 | 0.0008350073 | 0.0008350073 | 0.0008350073 | 0.0008350073 | 0.0008350073 | 0.0008350073 | 0.0008350073 | 0.0008350073 | 0.0008350073 | 0.0008350073 | 0.0008350073 | 0.0008350073 | 0.0008350073 | 0.0008350073 | 0 | 0 | 0 | 0 | 0 | 0 | 0 | 0 | 0 | 0 | 0 | 0 | 0
1121 | 201.4865 | 0.0008072248 | -30 | 530.5 | -590.5 | 0 | 0 | 0 | 0 | 0 | 0 | 0 | 0 | 0 | 0 | 0.0008072248 | 0.0008072248 | 0.0008072248 | 0.0008072248 | 0.0008072248 | 0.0008072248 | 0.0008072248 | 0.0008072248 | 0.0008072248 | 0.0008072248 | 0.0008072248 | 0.0008072248 | 0.0008072248 | 0.0008072248 | 0.0008072248 | 0.0008072248 | 0.0008072248 | 0.0008072248 | 0.0008072248 | 0.0008072248 | 0.0008072248 | 0.0008072248 | 0.0008072248 | 0.0008072248 | 0.0008072248 | 0.0008072248 | 0.0008072248 | 0.0008072248 | 0.0008072248 | 0.0008072248 | 0.0008072248 | 0.0008072248 | 0.0008072248 | 0.0008072248 | 0.0008072248 | 0.0008072248 | 0.0008072248 | 0.0008072248 | 0.0008072248 | 0.0008072248 | 0.0008072248 | 0.0008072248 | 0 | 0 | 0 | 0 | 0 | 0 | 0 | 0 | 0 | 0 | 0 | 0 | 0
1121 | 206.5822 | 0.0008276401 | -20 | 540.5 | -580.5 | 0 | 0 | 0 | 0 | 0 | 0 | 0 | 0 | 0 | 0 | 0 | 0.0008276401 | 0.0008276401 | 0.0008276401 | 0.0008276401 | 0.0008276401 | 0.0008276401 | 0.0008276401 | 0.0008276401 | 0.0008276401 | 0.0008276401 | 0.0008276401 | 0.0008276401 | 0.0008276401 | 0.0008276401 | 0.0008276401 | 0.0008276401 | 0.0008276401 | 0.0008276401 | 0.0008276401 | 0.0008276401 | 0.0008276401 | 0.0008276401 | 0.0008276401 | 0.0008276401 | 0.0008276401 | 0.0008276401 | 0.0008276401 | 0.0008276401 | 0.0008276401 | 0.0008276401 | 0.0008276401 | 0.0008276401 | 0.0008276401 | 0.0008276401 | 0.0008276401 | 0.0008276401 | 0.0008276401 | 0.0008276401 | 0.0008276401 | 0.0008276401 | 0.0008276401 | 0.0008276401 | 0 | 0 | 0 | 0 | 0 | 0 | 0 | 0 | 0 | 0 | 0 | 0
1121 | 185.4067 | 0.0007428037 | -10 | 550.5 | -570.5 | 0 | 0 | 0 | 0 | 0 | 0 | 0 | 0 | 0 | 0 | 0 | 0.0007428037 | 0.0007428037 | 0.0007428037 | 0.0007428037 | 0.0007428037 | 0.0007428037 | 0.0007428037 | 0.0007428037 | 0.0007428037 | 0.0007428037 | 0.0007428037 | 0.0007428037 | 0.0007428037 | 0.0007428037 | 0.0007428037 | 0.0007428037 | 0.0007428037 | 0.0007428037 | 0.0007428037 | 0.0007428037 | 0.0007428037 | 0.0007428037 | 0.0007428037 | 0.0007428037 | 0.0007428037 | 0.0007428037 | 0.0007428037 | 0.0007428037 | 0.0007428037 | 0.0007428037 | 0.0007428037 | 0.0007428037 | 0.0007428037 | 0.0007428037 | 0.0007428037 | 0.0007428037 | 0.0007428037 | 0.0007428037 | 0.0007428037 | 0.0007428037 | 0.0007428037 | 0.0007428037 | 0 | 0 | 0 | 0 | 0 | 0 | 0 | 0 | 0 | 0 | 0 | 0
1121 | 266.8385 | 0.001069048 | 0 | 560.5 | -560.5 | 0 | 0 | 0 | 0 | 0 | 0 | 0 | 0 | 0 | 0 | 0 | 0 | 0.001069048 | 0.001069048 | 0.001069048 | 0.001069048 | 0.001069048 | 0.001069048 | 0.001069048 | 0.001069048 | 0.001069048 | 0.001069048 | 0.001069048 | 0.001069048 | 0.001069048 | 0.001069048 | 0.001069048 | 0.001069048 | 0.001069048 | 0.001069048 | 0.001069048 | 0.001069048 | 0.001069048 | 0.001069048 | 0.001069048 | 0.001069048 | 0.001069048 | 0.001069048 | 0.001069048 | 0.001069048 | 0.001069048 | 0.001069048 | 0.001069048 | 0.001069048 | 0.001069048 | 0.001069048 | 0.001069048 | 0.001069048 | 0.001069048 | 0.001069048 | 0.001069048 | 0.001069048 | 0.001069048 | 0 | 0 | 0 | 0 | 0 | 0 | 0 | 0 | 0 | 0 | 0 | 0
1121 | 185.9013 | 0.0007447852 | 10 | 570.5 | -550.5 | 0 | 0 | 0 | 0 | 0 | 0 | 0 | 0 | 0 | 0 | 0 | 0 | 0.0007447852 | 0.0007447852 | 0.0007447852 | 0.0007447852 | 0.0007447852 | 0.0007447852 | 0.0007447852 | 0.0007447852 | 0.0007447852 | 0.0007447852 | 0.0007447852 | 0.0007447852 | 0.0007447852 | 0.0007447852 | 0.0007447852 | 0.0007447852 | 0.0007447852 | 0.0007447852 | 0.0007447852 | 0.0007447852 | 0.0007447852 | 0.0007447852 | 0.0007447852 | 0.0007447852 | 0.0007447852 | 0.0007447852 | 0.0007447852 | 0.0007447852 | 0.0007447852 | 0.0007447852 | 0.0007447852 | 0.0007447852 | 0.0007447852 | 0.0007447852 | 0.0007447852 | 0.0007447852 | 0.0007447852 | 0.0007447852 | 0.0007447852 | 0.0007447852 | 0.0007447852 | 0.0007447852 | 0 | 0 | 0 | 0 | 0 | 0 | 0 | 0 | 0 | 0 | 0
1121 | 202.0325 | 0.0008094125 | 20 | 580.5 | -540.5 | 0 | 0 | 0 | 0 | 0 | 0 | 0 | 0 | 0 | 0 | 0 | 0 | 0.0008094125 | 0.0008094125 | 0.0008094125 | 0.0008094125 | 0.0008094125 | 0.0008094125 | 0.0008094125 | 0.0008094125 | 0.0008094125 | 0.0008094125 | 0.0008094125 | 0.0008094125 | 0.0008094125 | 0.0008094125 | 0.0008094125 | 0.0008094125 | 0.0008094125 | 0.0008094125 | 0.0008094125 | 0.0008094125 | 0.0008094125 | 0.0008094125 | 0.0008094125 | 0.0008094125 | 0.0008094125 | 0.0008094125 | 0.0008094125 | 0.0008094125 | 0.0008094125 | 0.0008094125 | 0.0008094125 | 0.0008094125 | 0.0008094125 | 0.0008094125 | 0.0008094125 | 0.0008094125 | 0.0008094125 | 0.0008094125 | 0.0008094125 | 0.0008094125 | 0.0008094125 | 0.0008094125 | 0 | 0 | 0 | 0 | 0 | 0 | 0 | 0 | 0 | 0 | 0
1121 | 195.7454 | 0.0007842242 | 30 | 590.5 | -530.5 | 0 | 0 | 0 | 0 | 0 | 0 | 0 | 0 | 0 | 0 | 0 | 0 | 0 | 0.0007842242 | 0.0007842242 | 0.0007842242 | 0.0007842242 | 0.0007842242 | 0.0007842242 | 0.0007842242 | 0.0007842242 | 0.0007842242 | 0.0007842242 | 0.0007842242 | 0.0007842242 | 0.0007842242 | 0.0007842242 | 0.0007842242 | 0.0007842242 | 0.0007842242 | 0.0007842242 | 0.0007842242 | 0.0007842242 | 0.0007842242 | 0.0007842242 | 0.0007842242 | 0.0007842242 | 0.0007842242 | 0.0007842242 | 0.0007842242 | 0.0007842242 | 0.0007842242 | 0.0007842242 | 0.0007842242 | 0.0007842242 | 0.0007842242 | 0.0007842242 | 0.0007842242 | 0.0007842242 | 0.0007842242 | 0.0007842242 | 0.0007842242 | 0.0007842242 | 0.0007842242 | 0.0007842242 | 0 | 0 | 0 | 0 | 0 | 0 | 0 | 0 | 0 | 0
1121 | 204.585 | 0.0008196385 | 40 | 600.5 | -520.5 | 0 | 0 | 0 | 0 | 0 | 0 | 0 | 0 | 0 | 0 | 0 | 0 | 0 | 0.0008196385 | 0.0008196385 | 0.0008196385 | 0.0008196385 | 0.0008196385 | 0.0008196385 | 0.0008196385 | 0.0008196385 | 0.0008196385 | 0.0008196385 | 0.0008196385 | 0.0008196385 | 0.0008196385 | 0.0008196385 | 0.0008196385 | 0.0008196385 | 0.0008196385 | 0.0008196385 | 0.0008196385 | 0.0008196385 | 0.0008196385 | 0.0008196385 | 0.0008196385 | 0.0008196385 | 0.0008196385 | 0.0008196385 | 0.0008196385 | 0.0008196385 | 0.0008196385 | 0.0008196385 | 0.0008196385 | 0.0008196385 | 0.0008196385 | 0.0008196385 | 0.0008196385 | 0.0008196385 | 0.0008196385 | 0.0008196385 | 0.0008196385 | 0.0008196385 | 0.0008196385 | 0.0008196385 | 0 | 0 | 0 | 0 | 0 | 0 | 0 | 0 | 0 | 0
1121 | 199.3585 | 0.0007986996 | 30 | 590.5 | -530.5 | 0 | 0 | 0 | 0 | 0 | 0 | 0 | 0 | 0 | 0 | 0 | 0 | 0 | 0.0007986996 | 0.0007986996 | 0.0007986996 | 0.0007986996 | 0.0007986996 | 0.0007986996 | 0.0007986996 | 0.0007986996 | 0.0007986996 | 0.0007986996 | 0.0007986996 | 0.0007986996 | 0.0007986996 | 0.0007986996 | 0.0007986996 | 0.0007986996 | 0.0007986996 | 0.0007986996 | 0.0007986996 | 0.0007986996 | 0.0007986996 | 0.0007986996 | 0.0007986996 | 0.0007986996 | 0.0007986996 | 0.0007986996 | 0.0007986996 | 0.0007986996 | 0.0007986996 | 0.0007986996 | 0.0007986996 | 0.0007986996 | 0.0007986996 | 0.0007986996 | 0.0007986996 | 0.0007986996 | 0.0007986996 | 0.0007986996 | 0.0007986996 | 0.0007986996 | 0.0007986996 | 0.0007986996 | 0 | 0 | 0 | 0 | 0 | 0 | 0 | 0 | 0 | 0
1121 | 203.6932 | 0.000816066 | 20 | 580.5 | -540.5 | 0 | 0 | 0 | 0 | 0 | 0 | 0 | 0 | 0 | 0 | 0 | 0 | 0.000816066 | 0.000816066 | 0.000816066 | 0.000816066 | 0.000816066 | 0.000816066 | 0.000816066 | 0.000816066 | 0.000816066 | 0.000816066 | 0.000816066 | 0.000816066 | 0.000816066 | 0.000816066 | 0.000816066 | 0.000816066 | 0.000816066 | 0.000816066 | 0.000816066 | 0.000816066 | 0.000816066 | 0.000816066 | 0.000816066 | 0.000816066 | 0.000816066 | 0.000816066 | 0.000816066 | 0.000816066 | 0.000816066 | 0.000816066 | 0.000816066 | 0.000816066 | 0.000816066 | 0.000816066 | 0.000816066 | 0.000816066 | 0.000816066 | 0.000816066 | 0.000816066 | 0.000816066 | 0.000816066 | 0.000816066 | 0 | 0 | 0 | 0 | 0 | 0 | 0 | 0 | 0 | 0 | 0
1121 | 191.8899 | 0.0007687779 | 10 | 570.5 | -550.5 | 0 | 0 | 0 | 0 | 0 | 0 | 0 | 0 | 0 | 0 | 0 | 0 | 0.0007687779 | 0.0007687779 | 0.0007687779 | 0.0007687779 | 0.0007687779 | 0.0007687779 | 0.0007687779 | 0.0007687779 | 0.0007687779 | 0.0007687779 | 0.0007687779 | 0.0007687779 | 0.0007687779 | 0.0007687779 | 0.0007687779 | 0.0007687779 | 0.0007687779 | 0.0007687779 | 0.0007687779 | 0.0007687779 | 0.0007687779 | 0.0007687779 | 0.0007687779 | 0.0007687779 | 0.0007687779 | 0.0007687779 | 0.0007687779 | 0.0007687779 | 0.0007687779 | 0.0007687779 | 0.0007687779 | 0.0007687779 | 0.0007687779 | 0.0007687779 | 0.0007687779 | 0.0007687779 | 0.0007687779 | 0.0007687779 | 0.0007687779 | 0.0007687779 | 0.0007687779 | 0.0007687779 | 0 | 0 | 0 | 0 | 0 | 0 | 0 | 0 | 0 | 0 | 0
1121 | 204.5195 | 0.0008193763 | 0 | 560.5 | -560.5 | 0 | 0 | 0 | 0 | 0 | 0 | 0 | 0 | 0 | 0 | 0 | 0 | 0.0008193763 | 0.0008193763 | 0.0008193763 | 0.0008193763 | 0.0008193763 | 0.0008193763 | 0.0008193763 | 0.0008193763 | 0.0008193763 | 0.0008193763 | 0.0008193763 | 0.0008193763 | 0.0008193763 | 0.0008193763 | 0.0008193763 | 0.0008193763 | 0.0008193763 | 0.0008193763 | 0.0008193763 | 0.0008193763 | 0.0008193763 | 0.0008193763 | 0.0008193763 | 0.0008193763 | 0.0008193763 | 0.0008193763 | 0.0008193763 | 0.0008193763 | 0.0008193763 | 0.0008193763 | 0.0008193763 | 0.0008193763 | 0.0008193763 | 0.0008193763 | 0.0008193763 | 0.0008193763 | 0.0008193763 | 0.0008193763 | 0.0008193763 | 0.0008193763 | 0.0008193763 | 0 | 0 | 0 | 0 | 0 | 0 | 0 | 0 | 0 | 0 | 0 | 0
1121 | 195.2329 | 0.0007821708 | -10 | 550.5 | -570.5 | 0 | 0 | 0 | 0 | 0 | 0 | 0 | 0 | 0 | 0 | 0 | 0.0007821708 | 0.0007821708 | 0.0007821708 | 0.0007821708 | 0.0007821708 | 0.0007821708 | 0.0007821708 | 0.0007821708 | 0.0007821708 | 0.0007821708 | 0.0007821708 | 0.0007821708 | 0.0007821708 | 0.0007821708 | 0.0007821708 | 0.0007821708 | 0.0007821708 | 0.0007821708 | 0.0007821708 | 0.0007821708 | 0.0007821708 | 0.0007821708 | 0.0007821708 | 0.0007821708 | 0.0007821708 | 0.0007821708 | 0.0007821708 | 0.0007821708 | 0.0007821708 | 0.0007821708 | 0.0007821708 | 0.0007821708 | 0.0007821708 | 0.0007821708 | 0.0007821708 | 0.0007821708 | 0.0007821708 | 0.0007821708 | 0.0007821708 | 0.0007821708 | 0.0007821708 | 0.0007821708 | 0 | 0 | 0 | 0 | 0 | 0 | 0 | 0 | 0 | 0 | 0 | 0
1121 | 208.8614 | 0.0008367716 | -20 | 540.5 | -580.5 | 0 | 0 | 0 | 0 | 0 | 0 | 0 | 0 | 0 | 0 | 0 | 0.0008367716 | 0.0008367716 | 0.0008367716 | 0.0008367716 | 0.0008367716 | 0.0008367716 | 0.0008367716 | 0.0008367716 | 0.0008367716 | 0.0008367716 | 0.0008367716 | 0.0008367716 | 0.0008367716 | 0.0008367716 | 0.0008367716 | 0.0008367716 | 0.0008367716 | 0.0008367716 | 0.0008367716 | 0.0008367716 | 0.0008367716 | 0.0008367716 | 0.0008367716 | 0.0008367716 | 0.0008367716 | 0.0008367716 | 0.0008367716 | 0.0008367716 | 0.0008367716 | 0.0008367716 | 0.0008367716 | 0.0008367716 | 0.0008367716 | 0.0008367716 | 0.0008367716 | 0.0008367716 | 0.0008367716 | 0.0008367716 | 0.0008367716 | 0.0008367716 | 0.0008367716 | 0.0008367716 | 0 | 0 | 0 | 0 | 0 | 0 | 0 | 0 | 0 | 0 | 0 | 0
1060 | 200.8889 | 0.0008048309 | -30 | 500 | -560 | 0 | 0 | 0 | 0 | 0 | 0 | 0 | 0 | 0 | 0 | 0 | 0 | 0.0008048309 | 0.0008048309 | 0.0008048309 | 0.0008048309 | 0.0008048309 | 0.0008048309 | 0.0008048309 | 0.0008048309 | 0.0008048309 | 0.0008048309 | 0.0008048309 | 0.0008048309 | 0.0008048309 | 0.0008048309 | 0.0008048309 | 0.0008048309 | 0.0008048309 | 0.0008048309 | 0.0008048309 | 0.0008048309 | 0.0008048309 | 0.0008048309 | 0.0008048309 | 0.0008048309 | 0.0008048309 | 0.0008048309 | 0.0008048309 | 0.0008048309 | 0.0008048309 | 0.0008048309 | 0.0008048309 | 0.0008048309 | 0.0008048309 | 0.0008048309 | 0.0008048309 | 0.0008048309 | 0.0008048309 | 0.0008048309 | 0.0008048309 | 0 | 0 | 0 | 0 | 0 | 0 | 0 | 0 | 0 | 0 | 0 | 0 | 0 | 0
1060 | 219.2319 | 0.0008783191 | -40 | 490 | -570 | 0 | 0 | 0 | 0 | 0 | 0 | 0 | 0 | 0 | 0 | 0 | 0.0008783191 | 0.0008783191 | 0.0008783191 | 0.0008783191 | 0.0008783191 | 0.0008783191 | 0.0008783191 | 0.0008783191 | 0.0008783191 | 0.0008783191 | 0.0008783191 | 0.0008783191 | 0.0008783191 | 0.0008783191 | 0.0008783191 | 0.0008783191 | 0.0008783191 | 0.0008783191 | 0.0008783191 | 0.0008783191 | 0.0008783191 | 0.0008783191 | 0.0008783191 | 0.0008783191 | 0.0008783191 | 0.0008783191 | 0.0008783191 | 0.0008783191 | 0.0008783191 | 0.0008783191 | 0.0008783191 | 0.0008783191 | 0.0008783191 | 0.0008783191 | 0.0008783191 | 0.0008783191 | 0.0008783191 | 0.0008783191 | 0.0008783191 | 0.0008783191 | 0 | 0 | 0 | 0 | 0 | 0 | 0 | 0 | 0 | 0 | 0 | 0 | 0 | 0
1044 | 210.0454 | 0.0008415148 | -30 | 492 | -552 | 0 | 0 | 0 | 0 | 0 | 0 | 0 | 0 | 0 | 0 | 0 | 0 | 0.0008415148 | 0.0008415148 | 0.0008415148 | 0.0008415148 | 0.0008415148 | 0.0008415148 | 0.0008415148 | 0.0008415148 | 0.0008415148 | 0.0008415148 | 0.0008415148 | 0.0008415148 | 0.0008415148 | 0.0008415148 | 0.0008415148 | 0.0008415148 | 0.0008415148 | 0.0008415148 | 0.0008415148 | 0.0008415148 | 0.0008415148 | 0.0008415148 | 0.0008415148 | 0.0008415148 | 0.0008415148 | 0.0008415148 | 0.0008415148 | 0.0008415148 | 0.0008415148 | 0.0008415148 | 0.0008415148 | 0.0008415148 | 0.0008415148 | 0.0008415148 | 0.0008415148 | 0.0008415148 | 0.0008415148 | 0.0008415148 | 0.0008415148 | 0 | 0 | 0 | 0 | 0 | 0 | 0 | 0 | 0 | 0 | 0 | 0 | 0 | 0
1044 | 211.6067 | 0.0008477701 | -20 | 502 | -542 | 0 | 0 | 0 | 0 | 0 | 0 | 0 | 0 | 0 | 0 | 0 | 0 | 0.0008477701 | 0.0008477701 | 0.0008477701 | 0.0008477701 | 0.0008477701 | 0.0008477701 | 0.0008477701 | 0.0008477701 | 0.0008477701 | 0.0008477701 | 0.0008477701 | 0.0008477701 | 0.0008477701 | 0.0008477701 | 0.0008477701 | 0.0008477701 | 0.0008477701 | 0.0008477701 | 0.0008477701 | 0.0008477701 | 0.0008477701 | 0.0008477701 | 0.0008477701 | 0.0008477701 | 0.0008477701 | 0.0008477701 | 0.0008477701 | 0.0008477701 | 0.0008477701 | 0.0008477701 | 0.0008477701 | 0.0008477701 | 0.0008477701 | 0.0008477701 | 0.0008477701 | 0.0008477701 | 0.0008477701 | 0.0008477701 | 0.0008477701 | 0 | 0 | 0 | 0 | 0 | 0 | 0 | 0 | 0 | 0 | 0 | 0 | 0 | 0
1044 | 214.4797 | 0.0008592804 | -10 | 512 | -532 | 0 | 0 | 0 | 0 | 0 | 0 | 0 | 0 | 0 | 0 | 0 | 0 | 0 | 0.0008592804 | 0.0008592804 | 0.0008592804 | 0.0008592804 | 0.0008592804 | 0.0008592804 | 0.0008592804 | 0.0008592804 | 0.0008592804 | 0.0008592804 | 0.0008592804 | 0.0008592804 | 0.0008592804 | 0.0008592804 | 0.0008592804 | 0.0008592804 | 0.0008592804 | 0.0008592804 | 0.0008592804 | 0.0008592804 | 0.0008592804 | 0.0008592804 | 0.0008592804 | 0.0008592804 | 0.0008592804 | 0.0008592804 | 0.0008592804 | 0.0008592804 | 0.0008592804 | 0.0008592804 | 0.0008592804 | 0.0008592804 | 0.0008592804 | 0.0008592804 | 0.0008592804 | 0.0008592804 | 0.0008592804 | 0.0008592804 | 0.0008592804 | 0 | 0 | 0 | 0 | 0 | 0 | 0 | 0 | 0 | 0 | 0 | 0 | 0
1044 | 224.8849 | 0.0009009673 | 0 | 522 | -522 | 0 | 0 | 0 | 0 | 0 | 0 | 0 | 0 | 0 | 0 | 0 | 0 | 0 | 0.0009009673 | 0.0009009673 | 0.0009009673 | 0.0009009673 | 0.0009009673 | 0.0009009673 | 0.0009009673 | 0.0009009673 | 0.0009009673 | 0.0009009673 | 0.0009009673 | 0.0009009673 | 0.0009009673 | 0.0009009673 | 0.0009009673 | 0.0009009673 | 0.0009009673 | 0.0009009673 | 0.0009009673 | 0.0009009673 | 0.0009009673 | 0.0009009673 | 0.0009009673 | 0.0009009673 | 0.0009009673 | 0.0009009673 | 0.0009009673 | 0.0009009673 | 0.0009009673 | 0.0009009673 | 0.0009009673 | 0.0009009673 | 0.0009009673 | 0.0009009673 | 0.0009009673 | 0.0009009673 | 0.0009009673 | 0.0009009673 | 0.0009009673 | 0 | 0 | 0 | 0 | 0 | 0 | 0 | 0 | 0 | 0 | 0 | 0 | 0
1044 | 222.454 | 0.000891228 | 10 | 532 | -512 | 0 | 0 | 0 | 0 | 0 | 0 | 0 | 0 | 0 | 0 | 0 | 0 | 0 | 0.000891228 | 0.000891228 | 0.000891228 | 0.000891228 | 0.000891228 | 0.000891228 | 0.000891228 | 0.000891228 | 0.000891228 | 0.000891228 | 0.000891228 | 0.000891228 | 0.000891228 | 0.000891228 | 0.000891228 | 0.000891228 | 0.000891228 | 0.000891228 | 0.000891228 | 0.000891228 | 0.000891228 | 0.000891228 | 0.000891228 | 0.000891228 | 0.000891228 | 0.000891228 | 0.000891228 | 0.000891228 | 0.000891228 | 0.000891228 | 0.000891228 | 0.000891228 | 0.000891228 | 0.000891228 | 0.000891228 | 0.000891228 | 0.000891228 | 0.000891228 | 0.000891228 | 0 | 0 | 0 | 0 | 0 | 0 | 0 | 0 | 0 | 0 | 0 | 0 | 0
1044 | 226.9332 | 0.0009091732 | 20 | 542 | -502 | 0 | 0 | 0 | 0 | 0 | 0 | 0 | 0 | 0 | 0 | 0 | 0 | 0 | 0 | 0.0009091732 | 0.0009091732 | 0.0009091732 | 0.0009091732 | 0.0009091732 | 0.0009091732 | 0.0009091732 | 0.0009091732 | 0.0009091732 | 0.0009091732 | 0.0009091732 | 0.0009091732 | 0.0009091732 | 0.0009091732 | 0.0009091732 | 0.0009091732 | 0.0009091732 | 0.0009091732 | 0.0009091732 | 0.0009091732 | 0.0009091732 | 0.0009091732 | 0.0009091732 | 0.0009091732 | 0.0009091732 | 0.0009091732 | 0.0009091732 | 0.0009091732 | 0.0009091732 | 0.0009091732 | 0.0009091732 | 0.0009091732 | 0.0009091732 | 0.0009091732 | 0.0009091732 | 0.0009091732 | 0.0009091732 | 0.0009091732 | 0.0009091732 | 0 | 0 | 0 | 0 | 0 | 0 | 0 | 0 | 0 | 0 | 0 | 0
1030 | 131.5431 | 0.0005270074 | 30 | 545 | -485 | 0 | 0 | 0 | 0 | 0 | 0 | 0 | 0 | 0 | 0 | 0 | 0 | 0 | 0 | 0.0005270074 | 0.0005270074 | 0.0005270074 | 0.0005270074 | 0.0005270074 | 0.0005270074 | 0.0005270074 | 0.0005270074 | 0.0005270074 | 0.0005270074 | 0.0005270074 | 0.0005270074 | 0.0005270074 | 0.0005270074 | 0.0005270074 | 0.0005270074 | 0.0005270074 | 0.0005270074 | 0.0005270074 | 0.0005270074 | 0.0005270074 | 0.0005270074 | 0.0005270074 | 0.0005270074 | 0.0005270074 | 0.0005270074 | 0.0005270074 | 0.0005270074 | 0.0005270074 | 0.0005270074 | 0.0005270074 | 0.0005270074 | 0.0005270074 | 0.0005270074 | 0.0005270074 | 0.0005270074 | 0.0005270074 | 0.0005270074 | 0.0005270074 | 0 | 0 | 0 | 0 | 0 | 0 | 0 | 0 | 0 | 0 | 0 | 0
1030 | 139.081 | 0.000557207 | 40 | 555 | -475 | 0 | 0 | 0 | 0 | 0 | 0 | 0 | 0 | 0 | 0 | 0 | 0 | 0 | 0 | 0 | 0.000557207 | 0.000557207 | 0.000557207 | 0.000557207 | 0.000557207 | 0.000557207 | 0.000557207 | 0.000557207 | 0.000557207 | 0.000557207 | 0.000557207 | 0.000557207 | 0.000557207 | 0.000557207 | 0.000557207 | 0.000557207 | 0.000557207 | 0.000557207 | 0.000557207 | 0.000557207 | 0.000557207 | 0.000557207 | 0.000557207 | 0.000557207 | 0.000557207 | 0.000557207 | 0.000557207 | 0.000557207 | 0.000557207 | 0.000557207 | 0.000557207 | 0.000557207 | 0.000557207 | 0.000557207 | 0.000557207 | 0.000557207 | 0.000557207 | 0.000557207 | 0 | 0 | 0 | 0 | 0 | 0 | 0 | 0 | 0 | 0 | 0 | 0
1030 | 144.5977 | 0.0005793086 | 30 | 545 | -485 | 0 | 0 | 0 | 0 | 0 | 0 | 0 | 0 | 0 | 0 | 0 | 0 | 0 | 0 | 0.0005793086 | 0.0005793086 | 0.0005793086 | 0.0005793086 | 0.0005793086 | 0.0005793086 | 0.0005793086 | 0.0005793086 | 0.0005793086 | 0.0005793086 | 0.0005793086 | 0.0005793086 | 0.0005793086 | 0.0005793086 | 0.0005793086 | 0.0005793086 | 0.0005793086 | 0.0005793086 | 0.0005793086 | 0.0005793086 | 0.0005793086 | 0.0005793086 | 0.0005793086 | 0.0005793086 | 0.0005793086 | 0.0005793086 | 0.0005793086 | 0.0005793086 | 0.0005793086 | 0.0005793086 | 0.0005793086 | 0.0005793086 | 0.0005793086 | 0.0005793086 | 0.0005793086 | 0.0005793086 | 0.0005793086 | 0.0005793086 | 0.0005793086 | 0 | 0 | 0 | 0 | 0 | 0 | 0 | 0 | 0 | 0 | 0 | 0
1030 | 138.5633 | 0.000555133 | 20 | 535 | -495 | 0 | 0 | 0 | 0 | 0 | 0 | 0 | 0 | 0 | 0 | 0 | 0 | 0 | 0 | 0.000555133 | 0.000555133 | 0.000555133 | 0.000555133 | 0.000555133 | 0.000555133 | 0.000555133 | 0.000555133 | 0.000555133 | 0.000555133 | 0.000555133 | 0.000555133 | 0.000555133 | 0.000555133 | 0.000555133 | 0.000555133 | 0.000555133 | 0.000555133 | 0.000555133 | 0.000555133 | 0.000555133 | 0.000555133 | 0.000555133 | 0.000555133 | 0.000555133 | 0.000555133 | 0.000555133 | 0.000555133 | 0.000555133 | 0.000555133 | 0.000555133 | 0.000555133 | 0.000555133 | 0.000555133 | 0.000555133 | 0.000555133 | 0.000555133 | 0.000555133 | 0.000555133 | 0 | 0 | 0 | 0 | 0 | 0 | 0 | 0 | 0 | 0 | 0 | 0
1030 | 133.773 | 0.0005359411 | 30 | 545 | -485 | 0 | 0 | 0 | 0 | 0 | 0 | 0 | 0 | 0 | 0 | 0 | 0 | 0 | 0 | 0.0005359411 | 0.0005359411 | 0.0005359411 | 0.0005359411 | 0.0005359411 | 0.0005359411 | 0.0005359411 | 0.0005359411 | 0.0005359411 | 0.0005359411 | 0.0005359411 | 0.0005359411 | 0.0005359411 | 0.0005359411 | 0.0005359411 | 0.0005359411 | 0.0005359411 | 0.0005359411 | 0.0005359411 | 0.0005359411 | 0.0005359411 | 0.0005359411 | 0.0005359411 | 0.0005359411 | 0.0005359411 | 0.0005359411 | 0.0005359411 | 0.0005359411 | 0.0005359411 | 0.0005359411 | 0.0005359411 | 0.0005359411 | 0.0005359411 | 0.0005359411 | 0.0005359411 | 0.0005359411 | 0.0005359411 | 0.0005359411 | 0.0005359411 | 0 | 0 | 0 | 0 | 0 | 0 | 0 | 0 | 0 | 0 | 0 | 0
1030 | 138.9225 | 0.0005565721 | 0 | 515 | -515 | 0 | 0 | 0 | 0 | 0 | 0 | 0 | 0 | 0 | 0 | 0 | 0 | 0 | 0.0005565721 | 0.0005565721 | 0.0005565721 | 0.0005565721 | 0.0005565721 | 0.0005565721 | 0.0005565721 | 0.0005565721 | 0.0005565721 | 0.0005565721 | 0.0005565721 | 0.0005565721 | 0.0005565721 | 0.0005565721 | 0.0005565721 | 0.0005565721 | 0.0005565721 | 0.0005565721 | 0.0005565721 | 0.0005565721 | 0.0005565721 | 0.0005565721 | 0.0005565721 | 0.0005565721 | 0.0005565721 | 0.0005565721 | 0.0005565721 | 0.0005565721 | 0.0005565721 | 0.0005565721 | 0.0005565721 | 0.0005565721 | 0.0005565721 | 0.0005565721 | 0.0005565721 | 0.0005565721 | 0.0005565721 | 0.0005565721 | 0.0005565721 | 0 | 0 | 0 | 0 | 0 | 0 | 0 | 0 | 0 | 0 | 0 | 0 | 0
1030 | 138.5148 | 0.0005549386 | -10 | 505 | -525 | 0 | 0 | 0 | 0 | 0 | 0 | 0 | 0 | 0 | 0 | 0 | 0 | 0 | 0.0005549386 | 0.0005549386 | 0.0005549386 | 0.0005549386 | 0.0005549386 | 0.0005549386 | 0.0005549386 | 0.0005549386 | 0.0005549386 | 0.0005549386 | 0.0005549386 | 0.0005549386 | 0.0005549386 | 0.0005549386 | 0.0005549386 | 0.0005549386 | 0.0005549386 | 0.0005549386 | 0.0005549386 | 0.0005549386 | 0.0005549386 | 0.0005549386 | 0.0005549386 | 0.0005549386 | 0.0005549386 | 0.0005549386 | 0.0005549386 | 0.0005549386 | 0.0005549386 | 0.0005549386 | 0.0005549386 | 0.0005549386 | 0.0005549386 | 0.0005549386 | 0.0005549386 | 0.0005549386 | 0.0005549386 | 0.0005549386 | 0 | 0 | 0 | 0 | 0 | 0 | 0 | 0 | 0 | 0 | 0 | 0 | 0 | 0
1030 | 138.8786 | 0.000556396 | -20 | 495 | -535 | 0 | 0 | 0 | 0 | 0 | 0 | 0 | 0 | 0 | 0 | 0 | 0 | 0.000556396 | 0.000556396 | 0.000556396 | 0.000556396 | 0.000556396 | 0.000556396 | 0.000556396 | 0.000556396 | 0.000556396 | 0.000556396 | 0.000556396 | 0.000556396 | 0.000556396 | 0.000556396 | 0.000556396 | 0.000556396 | 0.000556396 | 0.000556396 | 0.000556396 | 0.000556396 | 0.000556396 | 0.000556396 | 0.000556396 | 0.000556396 | 0.000556396 | 0.000556396 | 0.000556396 | 0.000556396 | 0.000556396 | 0.000556396 | 0.000556396 | 0.000556396 | 0.000556396 | 0.000556396 | 0.000556396 | 0.000556396 | 0.000556396 | 0.000556396 | 0.000556396 | 0 | 0 | 0 | 0 | 0 | 0 | 0 | 0 | 0 | 0 | 0 | 0 | 0 | 0
1030 | 149.214 | 0.000597803 | -30 | 485 | -545 | 0 | 0 | 0 | 0 | 0 | 0 | 0 | 0 | 0 | 0 | 0 | 0 | 0.000597803 | 0.000597803 | 0.000597803 | 0.000597803 | 0.000597803 | 0.000597803 | 0.000597803 | 0.000597803 | 0.000597803 | 0.000597803 | 0.000597803 | 0.000597803 | 0.000597803 | 0.000597803 | 0.000597803 | 0.000597803 | 0.000597803 | 0.000597803 | 0.000597803 | 0.000597803 | 0.000597803 | 0.000597803 | 0.000597803 | 0.000597803 | 0.000597803 | 0.000597803 | 0.000597803 | 0.000597803 | 0.000597803 | 0.000597803 | 0.000597803 | 0.000597803 | 0.000597803 | 0.000597803 | 0.000597803 | 0.000597803 | 0.000597803 | 0.000597803 | 0.000597803 | 0 | 0 | 0 | 0 | 0 | 0 | 0 | 0 | 0 | 0 | 0 | 0 | 0 | 0
1030 | 125.6051 | 0.0005032177 | -40 | 475 | -555 | 0 | 0 | 0 | 0 | 0 | 0 | 0 | 0 | 0 | 0 | 0 | 0 | 0.0005032177 | 0.0005032177 | 0.0005032177 | 0.0005032177 | 0.0005032177 | 0.0005032177 | 0.0005032177 | 0.0005032177 | 0.0005032177 | 0.0005032177 | 0.0005032177 | 0.0005032177 | 0.0005032177 | 0.0005032177 | 0.0005032177 | 0.0005032177 | 0.0005032177 | 0.0005032177 | 0.0005032177 | 0.0005032177 | 0.0005032177 | 0.0005032177 | 0.0005032177 | 0.0005032177 | 0.0005032177 | 0.0005032177 | 0.0005032177 | 0.0005032177 | 0.0005032177 | 0.0005032177 | 0.0005032177 | 0.0005032177 | 0.0005032177 | 0.0005032177 | 0.0005032177 | 0.0005032177 | 0.0005032177 | 0.0005032177 | 0 | 0 | 0 | 0 | 0 | 0 | 0 | 0 | 0 | 0 | 0 | 0 | 0 | 0 | 0
1030 | 129.197 | 0.0005176083 | -30 | 485 | -545 | 0 | 0 | 0 | 0 | 0 | 0 | 0 | 0 | 0 | 0 | 0 | 0 | 0.0005176083 | 0.0005176083 | 0.0005176083 | 0.0005176083 | 0.0005176083 | 0.0005176083 | 0.0005176083 | 0.0005176083 | 0.0005176083 | 0.0005176083 | 0.0005176083 | 0.0005176083 | 0.0005176083 | 0.0005176083 | 0.0005176083 | 0.0005176083 | 0.0005176083 | 0.0005176083 | 0.0005176083 | 0.0005176083 | 0.0005176083 | 0.0005176083 | 0.0005176083 | 0.0005176083 | 0.0005176083 | 0.0005176083 | 0.0005176083 | 0.0005176083 | 0.0005176083 | 0.0005176083 | 0.0005176083 | 0.0005176083 | 0.0005176083 | 0.0005176083 | 0.0005176083 | 0.0005176083 | 0.0005176083 | 0.0005176083 | 0.0005176083 | 0 | 0 | 0 | 0 | 0 | 0 | 0 | 0 | 0 | 0 | 0 | 0 | 0 | 0
1030 | 137.869 | 0.0005523512 | -20 | 495 | -535 | 0 | 0 | 0 | 0 | 0 | 0 | 0 | 0 | 0 | 0 | 0 | 0 | 0.0005523512 | 0.0005523512 | 0.0005523512 | 0.0005523512 | 0.0005523512 | 0.0005523512 | 0.0005523512 | 0.0005523512 | 0.0005523512 | 0.0005523512 | 0.0005523512 | 0.0005523512 | 0.0005523512 | 0.0005523512 | 0.0005523512 | 0.0005523512 | 0.0005523512 | 0.0005523512 | 0.0005523512 | 0.0005523512 | 0.0005523512 | 0.0005523512 | 0.0005523512 | 0.0005523512 | 0.0005523512 | 0.0005523512 | 0.0005523512 | 0.0005523512 | 0.0005523512 | 0.0005523512 | 0.0005523512 | 0.0005523512 | 0.0005523512 | 0.0005523512 | 0.0005523512 | 0.0005523512 | 0.0005523512 | 0.0005523512 | 0.0005523512 | 0 | 0 | 0 | 0 | 0 | 0 | 0 | 0 | 0 | 0 | 0 | 0 | 0 | 0
1030 | 138.3297 | 0.0005541971 | -10 | 505 | -525 | 0 | 0 | 0 | 0 | 0 | 0 | 0 | 0 | 0 | 0 | 0 | 0 | 0 | 0.0005541971 | 0.0005541971 | 0.0005541971 | 0.0005541971 | 0.0005541971 | 0.0005541971 | 0.0005541971 | 0.0005541971 | 0.0005541971 | 0.0005541971 | 0.0005541971 | 0.0005541971 | 0.0005541971 | 0.0005541971 | 0.0005541971 | 0.0005541971 | 0.0005541971 | 0.0005541971 | 0.0005541971 | 0.0005541971 | 0.0005541971 | 0.0005541971 | 0.0005541971 | 0.0005541971 | 0.0005541971 | 0.0005541971 | 0.0005541971 | 0.0005541971 | 0.0005541971 | 0.0005541971 | 0.0005541971 | 0.0005541971 | 0.0005541971 | 0.0005541971 | 0.0005541971 | 0.0005541971 | 0.0005541971 | 0.0005541971 | 0 | 0 | 0 | 0 | 0 | 0 | 0 | 0 | 0 | 0 | 0 | 0 | 0 | 0
1030 | 142.0146 | 0.0005689598 | 0 | 515 | -515 | 0 | 0 | 0 | 0 | 0 | 0 | 0 | 0 | 0 | 0 | 0 | 0 | 0 | 0.0005689598 | 0.0005689598 | 0.0005689598 | 0.0005689598 | 0.0005689598 | 0.0005689598 | 0.0005689598 | 0.0005689598 | 0.0005689598 | 0.0005689598 | 0.0005689598 | 0.0005689598 | 0.0005689598 | 0.0005689598 | 0.0005689598 | 0.0005689598 | 0.0005689598 | 0.0005689598 | 0.0005689598 | 0.0005689598 | 0.0005689598 | 0.0005689598 | 0.0005689598 | 0.0005689598 | 0.0005689598 | 0.0005689598 | 0.0005689598 | 0.0005689598 | 0.0005689598 | 0.0005689598 | 0.0005689598 | 0.0005689598 | 0.0005689598 | 0.0005689598 | 0.0005689598 | 0.0005689598 | 0.0005689598 | 0.0005689598 | 0.0005689598 | 0 | 0 | 0 | 0 | 0 | 0 | 0 | 0 | 0 | 0 | 0 | 0 | 0
1030 | 141.3959 | 0.0005664812 | 10 | 525 | -505 | 0 | 0 | 0 | 0 | 0 | 0 | 0 | 0 | 0 | 0 | 0 | 0 | 0 | 0 | 0.0005664812 | 0.0005664812 | 0.0005664812 | 0.0005664812 | 0.0005664812 | 0.0005664812 | 0.0005664812 | 0.0005664812 | 0.0005664812 | 0.0005664812 | 0.0005664812 | 0.0005664812 | 0.0005664812 | 0.0005664812 | 0.0005664812 | 0.0005664812 | 0.0005664812 | 0.0005664812 | 0.0005664812 | 0.0005664812 | 0.0005664812 | 0.0005664812 | 0.0005664812 | 0.0005664812 | 0.0005664812 | 0.0005664812 | 0.0005664812 | 0.0005664812 | 0.0005664812 | 0.0005664812 | 0.0005664812 | 0.0005664812 | 0.0005664812 | 0.0005664812 | 0.0005664812 | 0.0005664812 | 0.0005664812 | 0.0005664812 | 0 | 0 | 0 | 0 | 0 | 0 | 0 | 0 | 0 | 0 | 0 | 0 | 0
1030 | 145.2342 | 0.0005818586 | 20 | 535 | -495 | 0 | 0 | 0 | 0 | 0 | 0 | 0 | 0 | 0 | 0 | 0 | 0 | 0 | 0 | 0.0005818586 | 0.0005818586 | 0.0005818586 | 0.0005818586 | 0.0005818586 | 0.0005818586 | 0.0005818586 | 0.0005818586 | 0.0005818586 | 0.0005818586 | 0.0005818586 | 0.0005818586 | 0.0005818586 | 0.0005818586 | 0.0005818586 | 0.0005818586 | 0.0005818586 | 0.0005818586 | 0.0005818586 | 0.0005818586 | 0.0005818586 | 0.0005818586 | 0.0005818586 | 0.0005818586 | 0.0005818586 | 0.0005818586 | 0.0005818586 | 0.0005818586 | 0.0005818586 | 0.0005818586 | 0.0005818586 | 0.0005818586 | 0.0005818586 | 0.0005818586 | 0.0005818586 | 0.0005818586 | 0.0005818586 | 0.0005818586 | 0.0005818586 | 0 | 0 | 0 | 0 | 0 | 0 | 0 | 0 | 0 | 0 | 0 | 0
1030 | 141.8702 | 0.0005683815 | 30 | 545 | -485 | 0 | 0 | 0 | 0 | 0 | 0 | 0 | 0 | 0 | 0 | 0 | 0 | 0 | 0 | 0.0005683815 | 0.0005683815 | 0.0005683815 | 0.0005683815 | 0.0005683815 | 0.0005683815 | 0.0005683815 | 0.0005683815 | 0.0005683815 | 0.0005683815 | 0.0005683815 | 0.0005683815 | 0.0005683815 | 0.0005683815 | 0.0005683815 | 0.0005683815 | 0.0005683815 | 0.0005683815 | 0.0005683815 | 0.0005683815 | 0.0005683815 | 0.0005683815 | 0.0005683815 | 0.0005683815 | 0.0005683815 | 0.0005683815 | 0.0005683815 | 0.0005683815 | 0.0005683815 | 0.0005683815 | 0.0005683815 | 0.0005683815 | 0.0005683815 | 0.0005683815 | 0.0005683815 | 0.0005683815 | 0.0005683815 | 0.0005683815 | 0.0005683815 | 0 | 0 | 0 | 0 | 0 | 0 | 0 | 0 | 0 | 0 | 0 | 0
1030 | 138.3562 | 0.0005543033 | 40 | 555 | -475 | 0 | 0 | 0 | 0 | 0 | 0 | 0 | 0 | 0 | 0 | 0 | 0 | 0 | 0 | 0 | 0.0005543033 | 0.0005543033 | 0.0005543033 | 0.0005543033 | 0.0005543033 | 0.0005543033 | 0.0005543033 | 0.0005543033 | 0.0005543033 | 0.0005543033 | 0.0005543033 | 0.0005543033 | 0.0005543033 | 0.0005543033 | 0.0005543033 | 0.0005543033 | 0.0005543033 | 0.0005543033 | 0.0005543033 | 0.0005543033 | 0.0005543033 | 0.0005543033 | 0.0005543033 | 0.0005543033 | 0.0005543033 | 0.0005543033 | 0.0005543033 | 0.0005543033 | 0.0005543033 | 0.0005543033 | 0.0005543033 | 0.0005543033 | 0.0005543033 | 0.0005543033 | 0.0005543033 | 0.0005543033 | 0.0005543033 | 0.0005543033 | 0 | 0 | 0 | 0 | 0 | 0 | 0 | 0 | 0 | 0 | 0 | 0
1030 | 138.0333 | 0.0005530094 | 30 | 545 | -485 | 0 | 0 | 0 | 0 | 0 | 0 | 0 | 0 | 0 | 0 | 0 | 0 | 0 | 0 | 0.0005530094 | 0.0005530094 | 0.0005530094 | 0.0005530094 | 0.0005530094 | 0.0005530094 | 0.0005530094 | 0.0005530094 | 0.0005530094 | 0.0005530094 | 0.0005530094 | 0.0005530094 | 0.0005530094 | 0.0005530094 | 0.0005530094 | 0.0005530094 | 0.0005530094 | 0.0005530094 | 0.0005530094 | 0.0005530094 | 0.0005530094 | 0.0005530094 | 0.0005530094 | 0.0005530094 | 0.0005530094 | 0.0005530094 | 0.0005530094 | 0.0005530094 | 0.0005530094 | 0.0005530094 | 0.0005530094 | 0.0005530094 | 0.0005530094 | 0.0005530094 | 0.0005530094 | 0.0005530094 | 0.0005530094 | 0.0005530094 | 0.0005530094 | 0 | 0 | 0 | 0 | 0 | 0 | 0 | 0 | 0 | 0 | 0 | 0
1030 | 138.7808 | 0.0005560041 | 20 | 535 | -495 | 0 | 0 | 0 | 0 | 0 | 0 | 0 | 0 | 0 | 0 | 0 | 0 | 0 | 0 | 0.0005560041 | 0.0005560041 | 0.0005560041 | 0.0005560041 | 0.0005560041 | 0.0005560041 | 0.0005560041 | 0.0005560041 | 0.0005560041 | 0.0005560041 | 0.0005560041 | 0.0005560041 | 0.0005560041 | 0.0005560041 | 0.0005560041 | 0.0005560041 | 0.0005560041 | 0.0005560041 | 0.0005560041 | 0.0005560041 | 0.0005560041 | 0.0005560041 | 0.0005560041 | 0.0005560041 | 0.0005560041 | 0.0005560041 | 0.0005560041 | 0.0005560041 | 0.0005560041 | 0.0005560041 | 0.0005560041 | 0.0005560041 | 0.0005560041 | 0.0005560041 | 0.0005560041 | 0.0005560041 | 0.0005560041 | 0.0005560041 | 0.0005560041 | 0 | 0 | 0 | 0 | 0 | 0 | 0 | 0 | 0 | 0 | 0 | 0
1030 | 122.0563 | 0.0004890002 | 10 | 525 | -505 | 0 | 0 | 0 | 0 | 0 | 0 | 0 | 0 | 0 | 0 | 0 | 0 | 0 | 0 | 0.0004890002 | 0.0004890002 | 0.0004890002 | 0.0004890002 | 0.0004890002 | 0.0004890002 | 0.0004890002 | 0.0004890002 | 0.0004890002 | 0.0004890002 | 0.0004890002 | 0.0004890002 | 0.0004890002 | 0.0004890002 | 0.0004890002 | 0.0004890002 | 0.0004890002 | 0.0004890002 | 0.0004890002 | 0.0004890002 | 0.0004890002 | 0.0004890002 | 0.0004890002 | 0.0004890002 | 0.0004890002 | 0.0004890002 | 0.0004890002 | 0.0004890002 | 0.0004890002 | 0.0004890002 | 0.0004890002 | 0.0004890002 | 0.0004890002 | 0.0004890002 | 0.0004890002 | 0.0004890002 | 0.0004890002 | 0.0004890002 | 0 | 0 | 0 | 0 | 0 | 0 | 0 | 0 | 0 | 0 | 0 | 0 | 0
1030 | 140.3255 | 0.0005621928 | 0 | 515 | -515 | 0 | 0 | 0 | 0 | 0 | 0 | 0 | 0 | 0 | 0 | 0 | 0 | 0 | 0.0005621928 | 0.0005621928 | 0.0005621928 | 0.0005621928 | 0.0005621928 | 0.0005621928 | 0.0005621928 | 0.0005621928 | 0.0005621928 | 0.0005621928 | 0.0005621928 | 0.0005621928 | 0.0005621928 | 0.0005621928 | 0.0005621928 | 0.0005621928 | 0.0005621928 | 0.0005621928 | 0.0005621928 | 0.0005621928 | 0.0005621928 | 0.0005621928 | 0.0005621928 | 0.0005621928 | 0.0005621928 | 0.0005621928 | 0.0005621928 | 0.0005621928 | 0.0005621928 | 0.0005621928 | 0.0005621928 | 0.0005621928 | 0.0005621928 | 0.0005621928 | 0.0005621928 | 0.0005621928 | 0.0005621928 | 0.0005621928 | 0.0005621928 | 0 | 0 | 0 | 0 | 0 | 0 | 0 | 0 | 0 | 0 | 0 | 0 | 0
1030 | 140.2762 | 0.0005619952 | -10 | 505 | -525 | 0 | 0 | 0 | 0 | 0 | 0 | 0 | 0 | 0 | 0 | 0 | 0 | 0 | 0.0005619952 | 0.0005619952 | 0.0005619952 | 0.0005619952 | 0.0005619952 | 0.0005619952 | 0.0005619952 | 0.0005619952 | 0.0005619952 | 0.0005619952 | 0.0005619952 | 0.0005619952 | 0.0005619952 | 0.0005619952 | 0.0005619952 | 0.0005619952 | 0.0005619952 | 0.0005619952 | 0.0005619952 | 0.0005619952 | 0.0005619952 | 0.0005619952 | 0.0005619952 | 0.0005619952 | 0.0005619952 | 0.0005619952 | 0.0005619952 | 0.0005619952 | 0.0005619952 | 0.0005619952 | 0.0005619952 | 0.0005619952 | 0.0005619952 | 0.0005619952 | 0.0005619952 | 0.0005619952 | 0.0005619952 | 0.0005619952 | 0 | 0 | 0 | 0 | 0 | 0 | 0 | 0 | 0 | 0 | 0 | 0 | 0 | 0
1030 | 140.9496 | 0.0005646931 | -20 | 495 | -535 | 0 | 0 | 0 | 0 | 0 | 0 | 0 | 0 | 0 | 0 | 0 | 0 | 0.0005646931 | 0.0005646931 | 0.0005646931 | 0.0005646931 | 0.0005646931 | 0.0005646931 | 0.0005646931 | 0.0005646931 | 0.0005646931 | 0.0005646931 | 0.0005646931 | 0.0005646931 | 0.0005646931 | 0.0005646931 | 0.0005646931 | 0.0005646931 | 0.0005646931 | 0.0005646931 | 0.0005646931 | 0.0005646931 | 0.0005646931 | 0.0005646931 | 0.0005646931 | 0.0005646931 | 0.0005646931 | 0.0005646931 | 0.0005646931 | 0.0005646931 | 0.0005646931 | 0.0005646931 | 0.0005646931 | 0.0005646931 | 0.0005646931 | 0.0005646931 | 0.0005646931 | 0.0005646931 | 0.0005646931 | 0.0005646931 | 0.0005646931 | 0 | 0 | 0 | 0 | 0 | 0 | 0 | 0 | 0 | 0 | 0 | 0 | 0 | 0
1030 | 141.7782 | 0.0005680127 | -30 | 485 | -545 | 0 | 0 | 0 | 0 | 0 | 0 | 0 | 0 | 0 | 0 | 0 | 0 | 0.0005680127 | 0.0005680127 | 0.0005680127 | 0.0005680127 | 0.0005680127 | 0.0005680127 | 0.0005680127 | 0.0005680127 | 0.0005680127 | 0.0005680127 | 0.0005680127 | 0.0005680127 | 0.0005680127 | 0.0005680127 | 0.0005680127 | 0.0005680127 | 0.0005680127 | 0.0005680127 | 0.0005680127 | 0.0005680127 | 0.0005680127 | 0.0005680127 | 0.0005680127 | 0.0005680127 | 0.0005680127 | 0.0005680127 | 0.0005680127 | 0.0005680127 | 0.0005680127 | 0.0005680127 | 0.0005680127 | 0.0005680127 | 0.0005680127 | 0.0005680127 | 0.0005680127 | 0.0005680127 | 0.0005680127 | 0.0005680127 | 0.0005680127 | 0 | 0 | 0 | 0 | 0 | 0 | 0 | 0 | 0 | 0 | 0 | 0 | 0 | 0
1030 | 139.3336 | 0.0005582187 | -40 | 475 | -555 | 0 | 0 | 0 | 0 | 0 | 0 | 0 | 0 | 0 | 0 | 0 | 0 | 0.0005582187 | 0.0005582187 | 0.0005582187 | 0.0005582187 | 0.0005582187 | 0.0005582187 | 0.0005582187 | 0.0005582187 | 0.0005582187 | 0.0005582187 | 0.0005582187 | 0.0005582187 | 0.0005582187 | 0.0005582187 | 0.0005582187 | 0.0005582187 | 0.0005582187 | 0.0005582187 | 0.0005582187 | 0.0005582187 | 0.0005582187 | 0.0005582187 | 0.0005582187 | 0.0005582187 | 0.0005582187 | 0.0005582187 | 0.0005582187 | 0.0005582187 | 0.0005582187 | 0.0005582187 | 0.0005582187 | 0.0005582187 | 0.0005582187 | 0.0005582187 | 0.0005582187 | 0.0005582187 | 0.0005582187 | 0.0005582187 | 0 | 0 | 0 | 0 | 0 | 0 | 0 | 0 | 0 | 0 | 0 | 0 | 0 | 0 | 0
1030 | 144.6814 | 0.0005796441 | -30 | 485 | -545 | 0 | 0 | 0 | 0 | 0 | 0 | 0 | 0 | 0 | 0 | 0 | 0 | 0.0005796441 | 0.0005796441 | 0.0005796441 | 0.0005796441 | 0.0005796441 | 0.0005796441 | 0.0005796441 | 0.0005796441 | 0.0005796441 | 0.0005796441 | 0.0005796441 | 0.0005796441 | 0.0005796441 | 0.0005796441 | 0.0005796441 | 0.0005796441 | 0.0005796441 | 0.0005796441 | 0.0005796441 | 0.0005796441 | 0.0005796441 | 0.0005796441 | 0.0005796441 | 0.0005796441 | 0.0005796441 | 0.0005796441 | 0.0005796441 | 0.0005796441 | 0.0005796441 | 0.0005796441 | 0.0005796441 | 0.0005796441 | 0.0005796441 | 0.0005796441 | 0.0005796441 | 0.0005796441 | 0.0005796441 | 0.0005796441 | 0.0005796441 | 0 | 0 | 0 | 0 | 0 | 0 | 0 | 0 | 0 | 0 | 0 | 0 | 0 | 0
1030 | 139.2006 | 0.0005576861 | -20 | 495 | -535 | 0 | 0 | 0 | 0 | 0 | 0 | 0 | 0 | 0 | 0 | 0 | 0 | 0.0005576861 | 0.0005576861 | 0.0005576861 | 0.0005576861 | 0.0005576861 | 0.0005576861 | 0.0005576861 | 0.0005576861 | 0.0005576861 | 0.0005576861 | 0.0005576861 | 0.0005576861 | 0.0005576861 | 0.0005576861 | 0.0005576861 | 0.0005576861 | 0.0005576861 | 0.0005576861 | 0.0005576861 | 0.0005576861 | 0.0005576861 | 0.0005576861 | 0.0005576861 | 0.0005576861 | 0.0005576861 | 0.0005576861 | 0.0005576861 | 0.0005576861 | 0.0005576861 | 0.0005576861 | 0.0005576861 | 0.0005576861 | 0.0005576861 | 0.0005576861 | 0.0005576861 | 0.0005576861 | 0.0005576861 | 0.0005576861 | 0.0005576861 | 0 | 0 | 0 | 0 | 0 | 0 | 0 | 0 | 0 | 0 | 0 | 0 | 0 | 0
1030 | 140.8412 | 0.0005642587 | -10 | 505 | -525 | 0 | 0 | 0 | 0 | 0 | 0 | 0 | 0 | 0 | 0 | 0 | 0 | 0 | 0.0005642587 | 0.0005642587 | 0.0005642587 | 0.0005642587 | 0.0005642587 | 0.0005642587 | 0.0005642587 | 0.0005642587 | 0.0005642587 | 0.0005642587 | 0.0005642587 | 0.0005642587 | 0.0005642587 | 0.0005642587 | 0.0005642587 | 0.0005642587 | 0.0005642587 | 0.0005642587 | 0.0005642587 | 0.0005642587 | 0.0005642587 | 0.0005642587 | 0.0005642587 | 0.0005642587 | 0.0005642587 | 0.0005642587 | 0.0005642587 | 0.0005642587 | 0.0005642587 | 0.0005642587 | 0.0005642587 | 0.0005642587 | 0.0005642587 | 0.0005642587 | 0.0005642587 | 0.0005642587 | 0.0005642587 | 0.0005642587 | 0 | 0 | 0 | 0 | 0 | 0 | 0 | 0 | 0 | 0 | 0 | 0 | 0 | 0
1030 | 140.8485 | 0.0005642881 | 0 | 515 | -515 | 0 | 0 | 0 | 0 | 0 | 0 | 0 | 0 | 0 | 0 | 0 | 0 | 0 | 0.0005642881 | 0.0005642881 | 0.0005642881 | 0.0005642881 | 0.0005642881 | 0.0005642881 | 0.0005642881 | 0.0005642881 | 0.0005642881 | 0.0005642881 | 0.0005642881 | 0.0005642881 | 0.0005642881 | 0.0005642881 | 0.0005642881 | 0.0005642881 | 0.0005642881 | 0.0005642881 | 0.0005642881 | 0.0005642881 | 0.0005642881 | 0.0005642881 | 0.0005642881 | 0.0005642881 | 0.0005642881 | 0.0005642881 | 0.0005642881 | 0.0005642881 | 0.0005642881 | 0.0005642881 | 0.0005642881 | 0.0005642881 | 0.0005642881 | 0.0005642881 | 0.0005642881 | 0.0005642881 | 0.0005642881 | 0.0005642881 | 0.0005642881 | 0 | 0 | 0 | 0 | 0 | 0 | 0 | 0 | 0 | 0 | 0 | 0 | 0
1030 | 206.5572 | 0.0008275402 | 10 | 525 | -505 | 0 | 0 | 0 | 0 | 0 | 0 | 0 | 0 | 0 | 0 | 0 | 0 | 0 | 0 | 0.0008275402 | 0.0008275402 | 0.0008275402 | 0.0008275402 | 0.0008275402 | 0.0008275402 | 0.0008275402 | 0.0008275402 | 0.0008275402 | 0.0008275402 | 0.0008275402 | 0.0008275402 | 0.0008275402 | 0.0008275402 | 0.0008275402 | 0.0008275402 | 0.0008275402 | 0.0008275402 | 0.0008275402 | 0.0008275402 | 0.0008275402 | 0.0008275402 | 0.0008275402 | 0.0008275402 | 0.0008275402 | 0.0008275402 | 0.0008275402 | 0.0008275402 | 0.0008275402 | 0.0008275402 | 0.0008275402 | 0.0008275402 | 0.0008275402 | 0.0008275402 | 0.0008275402 | 0.0008275402 | 0.0008275402 | 0.0008275402 | 0 | 0 | 0 | 0 | 0 | 0 | 0 | 0 | 0 | 0 | 0 | 0 | 0
1030 | 144.3287 | 0.0005782309 | 20 | 535 | -495 | 0 | 0 | 0 | 0 | 0 | 0 | 0 | 0 | 0 | 0 | 0 | 0 | 0 | 0 | 0.0005782309 | 0.0005782309 | 0.0005782309 | 0.0005782309 | 0.0005782309 | 0.0005782309 | 0.0005782309 | 0.0005782309 | 0.0005782309 | 0.0005782309 | 0.0005782309 | 0.0005782309 | 0.0005782309 | 0.0005782309 | 0.0005782309 | 0.0005782309 | 0.0005782309 | 0.0005782309 | 0.0005782309 | 0.0005782309 | 0.0005782309 | 0.0005782309 | 0.0005782309 | 0.0005782309 | 0.0005782309 | 0.0005782309 | 0.0005782309 | 0.0005782309 | 0.0005782309 | 0.0005782309 | 0.0005782309 | 0.0005782309 | 0.0005782309 | 0.0005782309 | 0.0005782309 | 0.0005782309 | 0.0005782309 | 0.0005782309 | 0.0005782309 | 0 | 0 | 0 | 0 | 0 | 0 | 0 | 0 | 0 | 0 | 0 | 0
1030 | 141.4405 | 0.00056666 | 30 | 545 | -485 | 0 | 0 | 0 | 0 | 0 | 0 | 0 | 0 | 0 | 0 | 0 | 0 | 0 | 0 | 0.00056666 | 0.00056666 | 0.00056666 | 0.00056666 | 0.00056666 | 0.00056666 | 0.00056666 | 0.00056666 | 0.00056666 | 0.00056666 | 0.00056666 | 0.00056666 | 0.00056666 | 0.00056666 | 0.00056666 | 0.00056666 | 0.00056666 | 0.00056666 | 0.00056666 | 0.00056666 | 0.00056666 | 0.00056666 | 0.00056666 | 0.00056666 | 0.00056666 | 0.00056666 | 0.00056666 | 0.00056666 | 0.00056666 | 0.00056666 | 0.00056666 | 0.00056666 | 0.00056666 | 0.00056666 | 0.00056666 | 0.00056666 | 0.00056666 | 0.00056666 | 0.00056666 | 0 | 0 | 0 | 0 | 0 | 0 | 0 | 0 | 0 | 0 | 0 | 0
1030 | 142.8513 | 0.000572312 | 40 | 555 | -475 | 0 | 0 | 0 | 0 | 0 | 0 | 0 | 0 | 0 | 0 | 0 | 0 | 0 | 0 | 0 | 0.000572312 | 0.000572312 | 0.000572312 | 0.000572312 | 0.000572312 | 0.000572312 | 0.000572312 | 0.000572312 | 0.000572312 | 0.000572312 | 0.000572312 | 0.000572312 | 0.000572312 | 0.000572312 | 0.000572312 | 0.000572312 | 0.000572312 | 0.000572312 | 0.000572312 | 0.000572312 | 0.000572312 | 0.000572312 | 0.000572312 | 0.000572312 | 0.000572312 | 0.000572312 | 0.000572312 | 0.000572312 | 0.000572312 | 0.000572312 | 0.000572312 | 0.000572312 | 0.000572312 | 0.000572312 | 0.000572312 | 0.000572312 | 0.000572312 | 0.000572312 | 0 | 0 | 0 | 0 | 0 | 0 | 0 | 0 | 0 | 0 | 0 | 0
1030 | 141.6344 | 0.0005674367 | 30 | 545 | -485 | 0 | 0 | 0 | 0 | 0 | 0 | 0 | 0 | 0 | 0 | 0 | 0 | 0 | 0 | 0.0005674367 | 0.0005674367 | 0.0005674367 | 0.0005674367 | 0.0005674367 | 0.0005674367 | 0.0005674367 | 0.0005674367 | 0.0005674367 | 0.0005674367 | 0.0005674367 | 0.0005674367 | 0.0005674367 | 0.0005674367 | 0.0005674367 | 0.0005674367 | 0.0005674367 | 0.0005674367 | 0.0005674367 | 0.0005674367 | 0.0005674367 | 0.0005674367 | 0.0005674367 | 0.0005674367 | 0.0005674367 | 0.0005674367 | 0.0005674367 | 0.0005674367 | 0.0005674367 | 0.0005674367 | 0.0005674367 | 0.0005674367 | 0.0005674367 | 0.0005674367 | 0.0005674367 | 0.0005674367 | 0.0005674367 | 0.0005674367 | 0.0005674367 | 0 | 0 | 0 | 0 | 0 | 0 | 0 | 0 | 0 | 0 | 0 | 0
1030 | 143.3966 | 0.0005744968 | 20 | 535 | -495 | 0 | 0 | 0 | 0 | 0 | 0 | 0 | 0 | 0 | 0 | 0 | 0 | 0 | 0 | 0.0005744968 | 0.0005744968 | 0.0005744968 | 0.0005744968 | 0.0005744968 | 0.0005744968 | 0.0005744968 | 0.0005744968 | 0.0005744968 | 0.0005744968 | 0.0005744968 | 0.0005744968 | 0.0005744968 | 0.0005744968 | 0.0005744968 | 0.0005744968 | 0.0005744968 | 0.0005744968 | 0.0005744968 | 0.0005744968 | 0.0005744968 | 0.0005744968 | 0.0005744968 | 0.0005744968 | 0.0005744968 | 0.0005744968 | 0.0005744968 | 0.0005744968 | 0.0005744968 | 0.0005744968 | 0.0005744968 | 0.0005744968 | 0.0005744968 | 0.0005744968 | 0.0005744968 | 0.0005744968 | 0.0005744968 | 0.0005744968 | 0.0005744968 | 0 | 0 | 0 | 0 | 0 | 0 | 0 | 0 | 0 | 0 | 0 | 0
1030 | 144.2795 | 0.0005780338 | 10 | 525 | -505 | 0 | 0 | 0 | 0 | 0 | 0 | 0 | 0 | 0 | 0 | 0 | 0 | 0 | 0 | 0.0005780338 | 0.0005780338 | 0.0005780338 | 0.0005780338 | 0.0005780338 | 0.0005780338 | 0.0005780338 | 0.0005780338 | 0.0005780338 | 0.0005780338 | 0.0005780338 | 0.0005780338 | 0.0005780338 | 0.0005780338 | 0.0005780338 | 0.0005780338 | 0.0005780338 | 0.0005780338 | 0.0005780338 | 0.0005780338 | 0.0005780338 | 0.0005780338 | 0.0005780338 | 0.0005780338 | 0.0005780338 | 0.0005780338 | 0.0005780338 | 0.0005780338 | 0.0005780338 | 0.0005780338 | 0.0005780338 | 0.0005780338 | 0.0005780338 | 0.0005780338 | 0.0005780338 | 0.0005780338 | 0.0005780338 | 0.0005780338 | 0 | 0 | 0 | 0 | 0 | 0 | 0 | 0 | 0 | 0 | 0 | 0 | 0
1030 | 127.0777 | 0.0005091174 | 0 | 515 | -515 | 0 | 0 | 0 | 0 | 0 | 0 | 0 | 0 | 0 | 0 | 0 | 0 | 0 | 0.0005091174 | 0.0005091174 | 0.0005091174 | 0.0005091174 | 0.0005091174 | 0.0005091174 | 0.0005091174 | 0.0005091174 | 0.0005091174 | 0.0005091174 | 0.0005091174 | 0.0005091174 | 0.0005091174 | 0.0005091174 | 0.0005091174 | 0.0005091174 | 0.0005091174 | 0.0005091174 | 0.0005091174 | 0.0005091174 | 0.0005091174 | 0.0005091174 | 0.0005091174 | 0.0005091174 | 0.0005091174 | 0.0005091174 | 0.0005091174 | 0.0005091174 | 0.0005091174 | 0.0005091174 | 0.0005091174 | 0.0005091174 | 0.0005091174 | 0.0005091174 | 0.0005091174 | 0.0005091174 | 0.0005091174 | 0.0005091174 | 0.0005091174 | 0 | 0 | 0 | 0 | 0 | 0 | 0 | 0 | 0 | 0 | 0 | 0 | 0
1030 | 143.0303 | 0.0005730292 | -10 | 505 | -525 | 0 | 0 | 0 | 0 | 0 | 0 | 0 | 0 | 0 | 0 | 0 | 0 | 0 | 0.0005730292 | 0.0005730292 | 0.0005730292 | 0.0005730292 | 0.0005730292 | 0.0005730292 | 0.0005730292 | 0.0005730292 | 0.0005730292 | 0.0005730292 | 0.0005730292 | 0.0005730292 | 0.0005730292 | 0.0005730292 | 0.0005730292 | 0.0005730292 | 0.0005730292 | 0.0005730292 | 0.0005730292 | 0.0005730292 | 0.0005730292 | 0.0005730292 | 0.0005730292 | 0.0005730292 | 0.0005730292 | 0.0005730292 | 0.0005730292 | 0.0005730292 | 0.0005730292 | 0.0005730292 | 0.0005730292 | 0.0005730292 | 0.0005730292 | 0.0005730292 | 0.0005730292 | 0.0005730292 | 0.0005730292 | 0.0005730292 | 0 | 0 | 0 | 0 | 0 | 0 | 0 | 0 | 0 | 0 | 0 | 0 | 0 | 0
1030 | 142.0228 | 0.0005689927 | -20 | 495 | -535 | 0 | 0 | 0 | 0 | 0 | 0 | 0 | 0 | 0 | 0 | 0 | 0 | 0.0005689927 | 0.0005689927 | 0.0005689927 | 0.0005689927 | 0.0005689927 | 0.0005689927 | 0.0005689927 | 0.0005689927 | 0.0005689927 | 0.0005689927 | 0.0005689927 | 0.0005689927 | 0.0005689927 | 0.0005689927 | 0.0005689927 | 0.0005689927 | 0.0005689927 | 0.0005689927 | 0.0005689927 | 0.0005689927 | 0.0005689927 | 0.0005689927 | 0.0005689927 | 0.0005689927 | 0.0005689927 | 0.0005689927 | 0.0005689927 | 0.0005689927 | 0.0005689927 | 0.0005689927 | 0.0005689927 | 0.0005689927 | 0.0005689927 | 0.0005689927 | 0.0005689927 | 0.0005689927 | 0.0005689927 | 0.0005689927 | 0.0005689927 | 0 | 0 | 0 | 0 | 0 | 0 | 0 | 0 | 0 | 0 | 0 | 0 | 0 | 0
1030 | 140.3297 | 0.0005622095 | -30 | 485 | -545 | 0 | 0 | 0 | 0 | 0 | 0 | 0 | 0 | 0 | 0 | 0 | 0 | 0.0005622095 | 0.0005622095 | 0.0005622095 | 0.0005622095 | 0.0005622095 | 0.0005622095 | 0.0005622095 | 0.0005622095 | 0.0005622095 | 0.0005622095 | 0.0005622095 | 0.0005622095 | 0.0005622095 | 0.0005622095 | 0.0005622095 | 0.0005622095 | 0.0005622095 | 0.0005622095 | 0.0005622095 | 0.0005622095 | 0.0005622095 | 0.0005622095 | 0.0005622095 | 0.0005622095 | 0.0005622095 | 0.0005622095 | 0.0005622095 | 0.0005622095 | 0.0005622095 | 0.0005622095 | 0.0005622095 | 0.0005622095 | 0.0005622095 | 0.0005622095 | 0.0005622095 | 0.0005622095 | 0.0005622095 | 0.0005622095 | 0.0005622095 | 0 | 0 | 0 | 0 | 0 | 0 | 0 | 0 | 0 | 0 | 0 | 0 | 0 | 0
1030 | 141.9218 | 0.0005685881 | -40 | 475 | -555 | 0 | 0 | 0 | 0 | 0 | 0 | 0 | 0 | 0 | 0 | 0 | 0 | 0.0005685881 | 0.0005685881 | 0.0005685881 | 0.0005685881 | 0.0005685881 | 0.0005685881 | 0.0005685881 | 0.0005685881 | 0.0005685881 | 0.0005685881 | 0.0005685881 | 0.0005685881 | 0.0005685881 | 0.0005685881 | 0.0005685881 | 0.0005685881 | 0.0005685881 | 0.0005685881 | 0.0005685881 | 0.0005685881 | 0.0005685881 | 0.0005685881 | 0.0005685881 | 0.0005685881 | 0.0005685881 | 0.0005685881 | 0.0005685881 | 0.0005685881 | 0.0005685881 | 0.0005685881 | 0.0005685881 | 0.0005685881 | 0.0005685881 | 0.0005685881 | 0.0005685881 | 0.0005685881 | 0.0005685881 | 0.0005685881 | 0 | 0 | 0 | 0 | 0 | 0 | 0 | 0 | 0 | 0 | 0 | 0 | 0 | 0 | 0
1030 | 142.3995 | 0.000570502 | -30 | 485 | -545 | 0 | 0 | 0 | 0 | 0 | 0 | 0 | 0 | 0 | 0 | 0 | 0 | 0.000570502 | 0.000570502 | 0.000570502 | 0.000570502 | 0.000570502 | 0.000570502 | 0.000570502 | 0.000570502 | 0.000570502 | 0.000570502 | 0.000570502 | 0.000570502 | 0.000570502 | 0.000570502 | 0.000570502 | 0.000570502 | 0.000570502 | 0.000570502 | 0.000570502 | 0.000570502 | 0.000570502 | 0.000570502 | 0.000570502 | 0.000570502 | 0.000570502 | 0.000570502 | 0.000570502 | 0.000570502 | 0.000570502 | 0.000570502 | 0.000570502 | 0.000570502 | 0.000570502 | 0.000570502 | 0.000570502 | 0.000570502 | 0.000570502 | 0.000570502 | 0.000570502 | 0 | 0 | 0 | 0 | 0 | 0 | 0 | 0 | 0 | 0 | 0 | 0 | 0 | 0
1030 | 143.8052 | 0.0005761335 | -20 | 495 | -535 | 0 | 0 | 0 | 0 | 0 | 0 | 0 | 0 | 0 | 0 | 0 | 0 | 0.0005761335 | 0.0005761335 | 0.0005761335 | 0.0005761335 | 0.0005761335 | 0.0005761335 | 0.0005761335 | 0.0005761335 | 0.0005761335 | 0.0005761335 | 0.0005761335 | 0.0005761335 | 0.0005761335 | 0.0005761335 | 0.0005761335 | 0.0005761335 | 0.0005761335 | 0.0005761335 | 0.0005761335 | 0.0005761335 | 0.0005761335 | 0.0005761335 | 0.0005761335 | 0.0005761335 | 0.0005761335 | 0.0005761335 | 0.0005761335 | 0.0005761335 | 0.0005761335 | 0.0005761335 | 0.0005761335 | 0.0005761335 | 0.0005761335 | 0.0005761335 | 0.0005761335 | 0.0005761335 | 0.0005761335 | 0.0005761335 | 0.0005761335 | 0 | 0 | 0 | 0 | 0 | 0 | 0 | 0 | 0 | 0 | 0 | 0 | 0 | 0
1002 | 143.8084 | 0.0005761466 | -10 | 491 | -511 | 0 | 0 | 0 | 0 | 0 | 0 | 0 | 0 | 0 | 0 | 0 | 0 | 0 | 0.0005761466 | 0.0005761466 | 0.0005761466 | 0.0005761466 | 0.0005761466 | 0.0005761466 | 0.0005761466 | 0.0005761466 | 0.0005761466 | 0.0005761466 | 0.0005761466 | 0.0005761466 | 0.0005761466 | 0.0005761466 | 0.0005761466 | 0.0005761466 | 0.0005761466 | 0.0005761466 | 0.0005761466 | 0.0005761466 | 0.0005761466 | 0.0005761466 | 0.0005761466 | 0.0005761466 | 0.0005761466 | 0.0005761466 | 0.0005761466 | 0.0005761466 | 0.0005761466 | 0.0005761466 | 0.0005761466 | 0.0005761466 | 0.0005761466 | 0.0005761466 | 0.0005761466 | 0.0005761466 | 0.0005761466 | 0.0005761466 | 0 | 0 | 0 | 0 | 0 | 0 | 0 | 0 | 0 | 0 | 0 | 0 | 0 | 0
1002 | 143.6903 | 0.0005756733 | 0 | 501 | -501 | 0 | 0 | 0 | 0 | 0 | 0 | 0 | 0 | 0 | 0 | 0 | 0 | 0 | 0 | 0.0005756733 | 0.0005756733 | 0.0005756733 | 0.0005756733 | 0.0005756733 | 0.0005756733 | 0.0005756733 | 0.0005756733 | 0.0005756733 | 0.0005756733 | 0.0005756733 | 0.0005756733 | 0.0005756733 | 0.0005756733 | 0.0005756733 | 0.0005756733 | 0.0005756733 | 0.0005756733 | 0.0005756733 | 0.0005756733 | 0.0005756733 | 0.0005756733 | 0.0005756733 | 0.0005756733 | 0.0005756733 | 0.0005756733 | 0.0005756733 | 0.0005756733 | 0.0005756733 | 0.0005756733 | 0.0005756733 | 0.0005756733 | 0.0005756733 | 0.0005756733 | 0.0005756733 | 0.0005756733 | 0.0005756733 | 0 | 0 | 0 | 0 | 0 | 0 | 0 | 0 | 0 | 0 | 0 | 0 | 0 | 0
1002 | 142.3675 | 0.0005703737 | 10 | 511 | -491 | 0 | 0 | 0 | 0 | 0 | 0 | 0 | 0 | 0 | 0 | 0 | 0 | 0 | 0 | 0.0005703737 | 0.0005703737 | 0.0005703737 | 0.0005703737 | 0.0005703737 | 0.0005703737 | 0.0005703737 | 0.0005703737 | 0.0005703737 | 0.0005703737 | 0.0005703737 | 0.0005703737 | 0.0005703737 | 0.0005703737 | 0.0005703737 | 0.0005703737 | 0.0005703737 | 0.0005703737 | 0.0005703737 | 0.0005703737 | 0.0005703737 | 0.0005703737 | 0.0005703737 | 0.0005703737 | 0.0005703737 | 0.0005703737 | 0.0005703737 | 0.0005703737 | 0.0005703737 | 0.0005703737 | 0.0005703737 | 0.0005703737 | 0.0005703737 | 0.0005703737 | 0.0005703737 | 0.0005703737 | 0.0005703737 | 0.0005703737 | 0 | 0 | 0 | 0 | 0 | 0 | 0 | 0 | 0 | 0 | 0 | 0 | 0
1002 | 144.5855 | 0.0005792598 | 20 | 521 | -481 | 0 | 0 | 0 | 0 | 0 | 0 | 0 | 0 | 0 | 0 | 0 | 0 | 0 | 0 | 0.0005792598 | 0.0005792598 | 0.0005792598 | 0.0005792598 | 0.0005792598 | 0.0005792598 | 0.0005792598 | 0.0005792598 | 0.0005792598 | 0.0005792598 | 0.0005792598 | 0.0005792598 | 0.0005792598 | 0.0005792598 | 0.0005792598 | 0.0005792598 | 0.0005792598 | 0.0005792598 | 0.0005792598 | 0.0005792598 | 0.0005792598 | 0.0005792598 | 0.0005792598 | 0.0005792598 | 0.0005792598 | 0.0005792598 | 0.0005792598 | 0.0005792598 | 0.0005792598 | 0.0005792598 | 0.0005792598 | 0.0005792598 | 0.0005792598 | 0.0005792598 | 0.0005792598 | 0.0005792598 | 0.0005792598 | 0.0005792598 | 0 | 0 | 0 | 0 | 0 | 0 | 0 | 0 | 0 | 0 | 0 | 0 | 0
1002 | 140.1958 | 0.0005616731 | 30 | 531 | -471 | 0 | 0 | 0 | 0 | 0 | 0 | 0 | 0 | 0 | 0 | 0 | 0 | 0 | 0 | 0 | 0.0005616731 | 0.0005616731 | 0.0005616731 | 0.0005616731 | 0.0005616731 | 0.0005616731 | 0.0005616731 | 0.0005616731 | 0.0005616731 | 0.0005616731 | 0.0005616731 | 0.0005616731 | 0.0005616731 | 0.0005616731 | 0.0005616731 | 0.0005616731 | 0.0005616731 | 0.0005616731 | 0.0005616731 | 0.0005616731 | 0.0005616731 | 0.0005616731 | 0.0005616731 | 0.0005616731 | 0.0005616731 | 0.0005616731 | 0.0005616731 | 0.0005616731 | 0.0005616731 | 0.0005616731 | 0.0005616731 | 0.0005616731 | 0.0005616731 | 0.0005616731 | 0.0005616731 | 0.0005616731 | 0.0005616731 | 0 | 0 | 0 | 0 | 0 | 0 | 0 | 0 | 0 | 0 | 0 | 0 | 0
1002 | 142.1423 | 0.0005694716 | 40 | 541 | -461 | 0 | 0 | 0 | 0 | 0 | 0 | 0 | 0 | 0 | 0 | 0 | 0 | 0 | 0 | 0 | 0.0005694716 | 0.0005694716 | 0.0005694716 | 0.0005694716 | 0.0005694716 | 0.0005694716 | 0.0005694716 | 0.0005694716 | 0.0005694716 | 0.0005694716 | 0.0005694716 | 0.0005694716 | 0.0005694716 | 0.0005694716 | 0.0005694716 | 0.0005694716 | 0.0005694716 | 0.0005694716 | 0.0005694716 | 0.0005694716 | 0.0005694716 | 0.0005694716 | 0.0005694716 | 0.0005694716 | 0.0005694716 | 0.0005694716 | 0.0005694716 | 0.0005694716 | 0.0005694716 | 0.0005694716 | 0.0005694716 | 0.0005694716 | 0.0005694716 | 0.0005694716 | 0.0005694716 | 0.0005694716 | 0.0005694716 | 0.0005694716 | 0 | 0 | 0 | 0 | 0 | 0 | 0 | 0 | 0 | 0 | 0 | 0
1002 | 141.0782 | 0.0005652083 | 30 | 531 | -471 | 0 | 0 | 0 | 0 | 0 | 0 | 0 | 0 | 0 | 0 | 0 | 0 | 0 | 0 | 0 | 0.0005652083 | 0.0005652083 | 0.0005652083 | 0.0005652083 | 0.0005652083 | 0.0005652083 | 0.0005652083 | 0.0005652083 | 0.0005652083 | 0.0005652083 | 0.0005652083 | 0.0005652083 | 0.0005652083 | 0.0005652083 | 0.0005652083 | 0.0005652083 | 0.0005652083 | 0.0005652083 | 0.0005652083 | 0.0005652083 | 0.0005652083 | 0.0005652083 | 0.0005652083 | 0.0005652083 | 0.0005652083 | 0.0005652083 | 0.0005652083 | 0.0005652083 | 0.0005652083 | 0.0005652083 | 0.0005652083 | 0.0005652083 | 0.0005652083 | 0.0005652083 | 0.0005652083 | 0.0005652083 | 0.0005652083 | 0 | 0 | 0 | 0 | 0 | 0 | 0 | 0 | 0 | 0 | 0 | 0 | 0
1002 | 144.653 | 0.0005795303 | 20 | 521 | -481 | 0 | 0 | 0 | 0 | 0 | 0 | 0 | 0 | 0 | 0 | 0 | 0 | 0 | 0 | 0.0005795303 | 0.0005795303 | 0.0005795303 | 0.0005795303 | 0.0005795303 | 0.0005795303 | 0.0005795303 | 0.0005795303 | 0.0005795303 | 0.0005795303 | 0.0005795303 | 0.0005795303 | 0.0005795303 | 0.0005795303 | 0.0005795303 | 0.0005795303 | 0.0005795303 | 0.0005795303 | 0.0005795303 | 0.0005795303 | 0.0005795303 | 0.0005795303 | 0.0005795303 | 0.0005795303 | 0.0005795303 | 0.0005795303 | 0.0005795303 | 0.0005795303 | 0.0005795303 | 0.0005795303 | 0.0005795303 | 0.0005795303 | 0.0005795303 | 0.0005795303 | 0.0005795303 | 0.0005795303 | 0.0005795303 | 0.0005795303 | 0 | 0 | 0 | 0 | 0 | 0 | 0 | 0 | 0 | 0 | 0 | 0 | 0
1002 | 145.9446 | 0.0005847048 | 10 | 511 | -491 | 0 | 0 | 0 | 0 | 0 | 0 | 0 | 0 | 0 | 0 | 0 | 0 | 0 | 0 | 0.0005847048 | 0.0005847048 | 0.0005847048 | 0.0005847048 | 0.0005847048 | 0.0005847048 | 0.0005847048 | 0.0005847048 | 0.0005847048 | 0.0005847048 | 0.0005847048 | 0.0005847048 | 0.0005847048 | 0.0005847048 | 0.0005847048 | 0.0005847048 | 0.0005847048 | 0.0005847048 | 0.0005847048 | 0.0005847048 | 0.0005847048 | 0.0005847048 | 0.0005847048 | 0.0005847048 | 0.0005847048 | 0.0005847048 | 0.0005847048 | 0.0005847048 | 0.0005847048 | 0.0005847048 | 0.0005847048 | 0.0005847048 | 0.0005847048 | 0.0005847048 | 0.0005847048 | 0.0005847048 | 0.0005847048 | 0.0005847048 | 0 | 0 | 0 | 0 | 0 | 0 | 0 | 0 | 0 | 0 | 0 | 0 | 0
1002 | 141.4085 | 0.0005665316 | 0 | 501 | -501 | 0 | 0 | 0 | 0 | 0 | 0 | 0 | 0 | 0 | 0 | 0 | 0 | 0 | 0 | 0.0005665316 | 0.0005665316 | 0.0005665316 | 0.0005665316 | 0.0005665316 | 0.0005665316 | 0.0005665316 | 0.0005665316 | 0.0005665316 | 0.0005665316 | 0.0005665316 | 0.0005665316 | 0.0005665316 | 0.0005665316 | 0.0005665316 | 0.0005665316 | 0.0005665316 | 0.0005665316 | 0.0005665316 | 0.0005665316 | 0.0005665316 | 0.0005665316 | 0.0005665316 | 0.0005665316 | 0.0005665316 | 0.0005665316 | 0.0005665316 | 0.0005665316 | 0.0005665316 | 0.0005665316 | 0.0005665316 | 0.0005665316 | 0.0005665316 | 0.0005665316 | 0.0005665316 | 0.0005665316 | 0.0005665316 | 0 | 0 | 0 | 0 | 0 | 0 | 0 | 0 | 0 | 0 | 0 | 0 | 0 | 0
1002 | 139.8658 | 0.0005603509 | -10 | 491 | -511 | 0 | 0 | 0 | 0 | 0 | 0 | 0 | 0 | 0 | 0 | 0 | 0 | 0 | 0.0005603509 | 0.0005603509 | 0.0005603509 | 0.0005603509 | 0.0005603509 | 0.0005603509 | 0.0005603509 | 0.0005603509 | 0.0005603509 | 0.0005603509 | 0.0005603509 | 0.0005603509 | 0.0005603509 | 0.0005603509 | 0.0005603509 | 0.0005603509 | 0.0005603509 | 0.0005603509 | 0.0005603509 | 0.0005603509 | 0.0005603509 | 0.0005603509 | 0.0005603509 | 0.0005603509 | 0.0005603509 | 0.0005603509 | 0.0005603509 | 0.0005603509 | 0.0005603509 | 0.0005603509 | 0.0005603509 | 0.0005603509 | 0.0005603509 | 0.0005603509 | 0.0005603509 | 0.0005603509 | 0.0005603509 | 0.0005603509 | 0 | 0 | 0 | 0 | 0 | 0 | 0 | 0 | 0 | 0 | 0 | 0 | 0 | 0
1002 | 142.4884 | 0.0005708582 | -20 | 481 | -521 | 0 | 0 | 0 | 0 | 0 | 0 | 0 | 0 | 0 | 0 | 0 | 0 | 0 | 0.0005708582 | 0.0005708582 | 0.0005708582 | 0.0005708582 | 0.0005708582 | 0.0005708582 | 0.0005708582 | 0.0005708582 | 0.0005708582 | 0.0005708582 | 0.0005708582 | 0.0005708582 | 0.0005708582 | 0.0005708582 | 0.0005708582 | 0.0005708582 | 0.0005708582 | 0.0005708582 | 0.0005708582 | 0.0005708582 | 0.0005708582 | 0.0005708582 | 0.0005708582 | 0.0005708582 | 0.0005708582 | 0.0005708582 | 0.0005708582 | 0.0005708582 | 0.0005708582 | 0.0005708582 | 0.0005708582 | 0.0005708582 | 0.0005708582 | 0.0005708582 | 0.0005708582 | 0.0005708582 | 0.0005708582 | 0.0005708582 | 0 | 0 | 0 | 0 | 0 | 0 | 0 | 0 | 0 | 0 | 0 | 0 | 0 | 0
1002 | 138.2885 | 0.0005540319 | -30 | 471 | -531 | 0 | 0 | 0 | 0 | 0 | 0 | 0 | 0 | 0 | 0 | 0 | 0 | 0 | 0.0005540319 | 0.0005540319 | 0.0005540319 | 0.0005540319 | 0.0005540319 | 0.0005540319 | 0.0005540319 | 0.0005540319 | 0.0005540319 | 0.0005540319 | 0.0005540319 | 0.0005540319 | 0.0005540319 | 0.0005540319 | 0.0005540319 | 0.0005540319 | 0.0005540319 | 0.0005540319 | 0.0005540319 | 0.0005540319 | 0.0005540319 | 0.0005540319 | 0.0005540319 | 0.0005540319 | 0.0005540319 | 0.0005540319 | 0.0005540319 | 0.0005540319 | 0.0005540319 | 0.0005540319 | 0.0005540319 | 0.0005540319 | 0.0005540319 | 0.0005540319 | 0.0005540319 | 0.0005540319 | 0.0005540319 | 0 | 0 | 0 | 0 | 0 | 0 | 0 | 0 | 0 | 0 | 0 | 0 | 0 | 0 | 0
928 | 181.3263 | 0.0007264563 | -40 | 424 | -504 | 0 | 0 | 0 | 0 | 0 | 0 | 0 | 0 | 0 | 0 | 0 | 0 | 0 | 0 | 0.0007264563 | 0.0007264563 | 0.0007264563 | 0.0007264563 | 0.0007264563 | 0.0007264563 | 0.0007264563 | 0.0007264563 | 0.0007264563 | 0.0007264563 | 0.0007264563 | 0.0007264563 | 0.0007264563 | 0.0007264563 | 0.0007264563 | 0.0007264563 | 0.0007264563 | 0.0007264563 | 0.0007264563 | 0.0007264563 | 0.0007264563 | 0.0007264563 | 0.0007264563 | 0.0007264563 | 0.0007264563 | 0.0007264563 | 0.0007264563 | 0.0007264563 | 0.0007264563 | 0.0007264563 | 0.0007264563 | 0.0007264563 | 0.0007264563 | 0.0007264563 | 0 | 0 | 0 | 0 | 0 | 0 | 0 | 0 | 0 | 0 | 0 | 0 | 0 | 0 | 0 | 0 | 0
928 | 179.9377 | 0.000720893 | -30 | 434 | -494 | 0 | 0 | 0 | 0 | 0 | 0 | 0 | 0 | 0 | 0 | 0 | 0 | 0 | 0 | 0.000720893 | 0.000720893 | 0.000720893 | 0.000720893 | 0.000720893 | 0.000720893 | 0.000720893 | 0.000720893 | 0.000720893 | 0.000720893 | 0.000720893 | 0.000720893 | 0.000720893 | 0.000720893 | 0.000720893 | 0.000720893 | 0.000720893 | 0.000720893 | 0.000720893 | 0.000720893 | 0.000720893 | 0.000720893 | 0.000720893 | 0.000720893 | 0.000720893 | 0.000720893 | 0.000720893 | 0.000720893 | 0.000720893 | 0.000720893 | 0.000720893 | 0.000720893 | 0.000720893 | 0.000720893 | 0.000720893 | 0 | 0 | 0 | 0 | 0 | 0 | 0 | 0 | 0 | 0 | 0 | 0 | 0 | 0 | 0 | 0
928 | 188.0179 | 0.0007532651 | -20 | 444 | -484 | 0 | 0 | 0 | 0 | 0 | 0 | 0 | 0 | 0 | 0 | 0 | 0 | 0 | 0 | 0.0007532651 | 0.0007532651 | 0.0007532651 | 0.0007532651 | 0.0007532651 | 0.0007532651 | 0.0007532651 | 0.0007532651 | 0.0007532651 | 0.0007532651 | 0.0007532651 | 0.0007532651 | 0.0007532651 | 0.0007532651 | 0.0007532651 | 0.0007532651 | 0.0007532651 | 0.0007532651 | 0.0007532651 | 0.0007532651 | 0.0007532651 | 0.0007532651 | 0.0007532651 | 0.0007532651 | 0.0007532651 | 0.0007532651 | 0.0007532651 | 0.0007532651 | 0.0007532651 | 0.0007532651 | 0.0007532651 | 0.0007532651 | 0.0007532651 | 0.0007532651 | 0.0007532651 | 0 | 0 | 0 | 0 | 0 | 0 | 0 | 0 | 0 | 0 | 0 | 0 | 0 | 0 | 0 | 0
928 | 176.8536 | 0.0007085372 | -10 | 454 | -474 | 0 | 0 | 0 | 0 | 0 | 0 | 0 | 0 | 0 | 0 | 0 | 0 | 0 | 0 | 0 | 0.0007085372 | 0.0007085372 | 0.0007085372 | 0.0007085372 | 0.0007085372 | 0.0007085372 | 0.0007085372 | 0.0007085372 | 0.0007085372 | 0.0007085372 | 0.0007085372 | 0.0007085372 | 0.0007085372 | 0.0007085372 | 0.0007085372 | 0.0007085372 | 0.0007085372 | 0.0007085372 | 0.0007085372 | 0.0007085372 | 0.0007085372 | 0.0007085372 | 0.0007085372 | 0.0007085372 | 0.0007085372 | 0.0007085372 | 0.0007085372 | 0.0007085372 | 0.0007085372 | 0.0007085372 | 0.0007085372 | 0.0007085372 | 0.0007085372 | 0.0007085372 | 0 | 0 | 0 | 0 | 0 | 0 | 0 | 0 | 0 | 0 | 0 | 0 | 0 | 0 | 0 | 0
928 | 183.3229 | 0.0007344551 | 0 | 464 | -464 | 0 | 0 | 0 | 0 | 0 | 0 | 0 | 0 | 0 | 0 | 0 | 0 | 0 | 0 | 0 | 0.0007344551 | 0.0007344551 | 0.0007344551 | 0.0007344551 | 0.0007344551 | 0.0007344551 | 0.0007344551 | 0.0007344551 | 0.0007344551 | 0.0007344551 | 0.0007344551 | 0.0007344551 | 0.0007344551 | 0.0007344551 | 0.0007344551 | 0.0007344551 | 0.0007344551 | 0.0007344551 | 0.0007344551 | 0.0007344551 | 0.0007344551 | 0.0007344551 | 0.0007344551 | 0.0007344551 | 0.0007344551 | 0.0007344551 | 0.0007344551 | 0.0007344551 | 0.0007344551 | 0.0007344551 | 0.0007344551 | 0.0007344551 | 0.0007344551 | 0.0007344551 | 0.0007344551 | 0 | 0 | 0 | 0 | 0 | 0 | 0 | 0 | 0 | 0 | 0 | 0 | 0 | 0 | 0
928 | 182.4752 | 0.000731059 | 10 | 474 | -454 | 0 | 0 | 0 | 0 | 0 | 0 | 0 | 0 | 0 | 0 | 0 | 0 | 0 | 0 | 0 | 0 | 0.000731059 | 0.000731059 | 0.000731059 | 0.000731059 | 0.000731059 | 0.000731059 | 0.000731059 | 0.000731059 | 0.000731059 | 0.000731059 | 0.000731059 | 0.000731059 | 0.000731059 | 0.000731059 | 0.000731059 | 0.000731059 | 0.000731059 | 0.000731059 | 0.000731059 | 0.000731059 | 0.000731059 | 0.000731059 | 0.000731059 | 0.000731059 | 0.000731059 | 0.000731059 | 0.000731059 | 0.000731059 | 0.000731059 | 0.000731059 | 0.000731059 | 0.000731059 | 0.000731059 | 0.000731059 | 0 | 0 | 0 | 0 | 0 | 0 | 0 | 0 | 0 | 0 | 0 | 0 | 0 | 0 | 0
928 | 182.3475 | 0.0007305475 | 20 | 484 | -444 | 0 | 0 | 0 | 0 | 0 | 0 | 0 | 0 | 0 | 0 | 0 | 0 | 0 | 0 | 0 | 0 | 0.0007305475 | 0.0007305475 | 0.0007305475 | 0.0007305475 | 0.0007305475 | 0.0007305475 | 0.0007305475 | 0.0007305475 | 0.0007305475 | 0.0007305475 | 0.0007305475 | 0.0007305475 | 0.0007305475 | 0.0007305475 | 0.0007305475 | 0.0007305475 | 0.0007305475 | 0.0007305475 | 0.0007305475 | 0.0007305475 | 0.0007305475 | 0.0007305475 | 0.0007305475 | 0.0007305475 | 0.0007305475 | 0.0007305475 | 0.0007305475 | 0.0007305475 | 0.0007305475 | 0.0007305475 | 0.0007305475 | 0.0007305475 | 0.0007305475 | 0.0007305475 | 0.0007305475 | 0 | 0 | 0 | 0 | 0 | 0 | 0 | 0 | 0 | 0 | 0 | 0 | 0 | 0
839 | 218.2476 | 0.0008743757 | 30 | 449.5 | -389.5 | 0 | 0 | 0 | 0 | 0 | 0 | 0 | 0 | 0 | 0 | 0 | 0 | 0 | 0 | 0 | 0 | 0 | 0 | 0.0008743757 | 0.0008743757 | 0.0008743757 | 0.0008743757 | 0.0008743757 | 0.0008743757 | 0.0008743757 | 0.0008743757 | 0.0008743757 | 0.0008743757 | 0.0008743757 | 0.0008743757 | 0.0008743757 | 0.0008743757 | 0.0008743757 | 0.0008743757 | 0.0008743757 | 0.0008743757 | 0.0008743757 | 0.0008743757 | 0.0008743757 | 0.0008743757 | 0.0008743757 | 0.0008743757 | 0.0008743757 | 0.0008743757 | 0.0008743757 | 0.0008743757 | 0.0008743757 | 0.0008743757 | 0.0008743757 | 0 | 0 | 0 | 0 | 0 | 0 | 0 | 0 | 0 | 0 | 0 | 0 | 0 | 0 | 0 | 0
839 | 218.2029 | 0.0008741965 | 40 | 459.5 | -379.5 | 0 | 0 | 0 | 0 | 0 | 0 | 0 | 0 | 0 | 0 | 0 | 0 | 0 | 0 | 0 | 0 | 0 | 0 | 0.0008741965 | 0.0008741965 | 0.0008741965 | 0.0008741965 | 0.0008741965 | 0.0008741965 | 0.0008741965 | 0.0008741965 | 0.0008741965 | 0.0008741965 | 0.0008741965 | 0.0008741965 | 0.0008741965 | 0.0008741965 | 0.0008741965 | 0.0008741965 | 0.0008741965 | 0.0008741965 | 0.0008741965 | 0.0008741965 | 0.0008741965 | 0.0008741965 | 0.0008741965 | 0.0008741965 | 0.0008741965 | 0.0008741965 | 0.0008741965 | 0.0008741965 | 0.0008741965 | 0.0008741965 | 0.0008741965 | 0.0008741965 | 0 | 0 | 0 | 0 | 0 | 0 | 0 | 0 | 0 | 0 | 0 | 0 | 0 | 0 | 0
839 | 199.0099 | 0.0007973028 | 30 | 449.5 | -389.5 | 0 | 0 | 0 | 0 | 0 | 0 | 0 | 0 | 0 | 0 | 0 | 0 | 0 | 0 | 0 | 0 | 0 | 0 | 0.0007973028 | 0.0007973028 | 0.0007973028 | 0.0007973028 | 0.0007973028 | 0.0007973028 | 0.0007973028 | 0.0007973028 | 0.0007973028 | 0.0007973028 | 0.0007973028 | 0.0007973028 | 0.0007973028 | 0.0007973028 | 0.0007973028 | 0.0007973028 | 0.0007973028 | 0.0007973028 | 0.0007973028 | 0.0007973028 | 0.0007973028 | 0.0007973028 | 0.0007973028 | 0.0007973028 | 0.0007973028 | 0.0007973028 | 0.0007973028 | 0.0007973028 | 0.0007973028 | 0.0007973028 | 0.0007973028 | 0 | 0 | 0 | 0 | 0 | 0 | 0 | 0 | 0 | 0 | 0 | 0 | 0 | 0 | 0 | 0
839 | 208.1741 | 0.0008340178 | 20 | 439.5 | -399.5 | 0 | 0 | 0 | 0 | 0 | 0 | 0 | 0 | 0 | 0 | 0 | 0 | 0 | 0 | 0 | 0 | 0 | 0 | 0.0008340178 | 0.0008340178 | 0.0008340178 | 0.0008340178 | 0.0008340178 | 0.0008340178 | 0.0008340178 | 0.0008340178 | 0.0008340178 | 0.0008340178 | 0.0008340178 | 0.0008340178 | 0.0008340178 | 0.0008340178 | 0.0008340178 | 0.0008340178 | 0.0008340178 | 0.0008340178 | 0.0008340178 | 0.0008340178 | 0.0008340178 | 0.0008340178 | 0.0008340178 | 0.0008340178 | 0.0008340178 | 0.0008340178 | 0.0008340178 | 0.0008340178 | 0.0008340178 | 0.0008340178 | 0.0008340178 | 0 | 0 | 0 | 0 | 0 | 0 | 0 | 0 | 0 | 0 | 0 | 0 | 0 | 0 | 0 | 0
839 | 204.4816 | 0.0008192246 | 10 | 429.5 | -409.5 | 0 | 0 | 0 | 0 | 0 | 0 | 0 | 0 | 0 | 0 | 0 | 0 | 0 | 0 | 0 | 0 | 0 | 0.0008192246 | 0.0008192246 | 0.0008192246 | 0.0008192246 | 0.0008192246 | 0.0008192246 | 0.0008192246 | 0.0008192246 | 0.0008192246 | 0.0008192246 | 0.0008192246 | 0.0008192246 | 0.0008192246 | 0.0008192246 | 0.0008192246 | 0.0008192246 | 0.0008192246 | 0.0008192246 | 0.0008192246 | 0.0008192246 | 0.0008192246 | 0.0008192246 | 0.0008192246 | 0.0008192246 | 0.0008192246 | 0.0008192246 | 0.0008192246 | 0.0008192246 | 0.0008192246 | 0.0008192246 | 0.0008192246 | 0.0008192246 | 0 | 0 | 0 | 0 | 0 | 0 | 0 | 0 | 0 | 0 | 0 | 0 | 0 | 0 | 0 | 0
839 | 205.5661 | 0.0008235694 | 0 | 419.5 | -419.5 | 0 | 0 | 0 | 0 | 0 | 0 | 0 | 0 | 0 | 0 | 0 | 0 | 0 | 0 | 0 | 0 | 0 | 0.0008235694 | 0.0008235694 | 0.0008235694 | 0.0008235694 | 0.0008235694 | 0.0008235694 | 0.0008235694 | 0.0008235694 | 0.0008235694 | 0.0008235694 | 0.0008235694 | 0.0008235694 | 0.0008235694 | 0.0008235694 | 0.0008235694 | 0.0008235694 | 0.0008235694 | 0.0008235694 | 0.0008235694 | 0.0008235694 | 0.0008235694 | 0.0008235694 | 0.0008235694 | 0.0008235694 | 0.0008235694 | 0.0008235694 | 0.0008235694 | 0.0008235694 | 0.0008235694 | 0.0008235694 | 0.0008235694 | 0 | 0 | 0 | 0 | 0 | 0 | 0 | 0 | 0 | 0 | 0 | 0 | 0 | 0 | 0 | 0 | 0
839 | 210.225 | 0.0008422345 | -10 | 409.5 | -429.5 | 0 | 0 | 0 | 0 | 0 | 0 | 0 | 0 | 0 | 0 | 0 | 0 | 0 | 0 | 0 | 0 | 0.0008422345 | 0.0008422345 | 0.0008422345 | 0.0008422345 | 0.0008422345 | 0.0008422345 | 0.0008422345 | 0.0008422345 | 0.0008422345 | 0.0008422345 | 0.0008422345 | 0.0008422345 | 0.0008422345 | 0.0008422345 | 0.0008422345 | 0.0008422345 | 0.0008422345 | 0.0008422345 | 0.0008422345 | 0.0008422345 | 0.0008422345 | 0.0008422345 | 0.0008422345 | 0.0008422345 | 0.0008422345 | 0.0008422345 | 0.0008422345 | 0.0008422345 | 0.0008422345 | 0.0008422345 | 0.0008422345 | 0.0008422345 | 0 | 0 | 0 | 0 | 0 | 0 | 0 | 0 | 0 | 0 | 0 | 0 | 0 | 0 | 0 | 0 | 0
839 | 206.3856 | 0.0008268524 | -20 | 399.5 | -439.5 | 0 | 0 | 0 | 0 | 0 | 0 | 0 | 0 | 0 | 0 | 0 | 0 | 0 | 0 | 0 | 0 | 0.0008268524 | 0.0008268524 | 0.0008268524 | 0.0008268524 | 0.0008268524 | 0.0008268524 | 0.0008268524 | 0.0008268524 | 0.0008268524 | 0.0008268524 | 0.0008268524 | 0.0008268524 | 0.0008268524 | 0.0008268524 | 0.0008268524 | 0.0008268524 | 0.0008268524 | 0.0008268524 | 0.0008268524 | 0.0008268524 | 0.0008268524 | 0.0008268524 | 0.0008268524 | 0.0008268524 | 0.0008268524 | 0.0008268524 | 0.0008268524 | 0.0008268524 | 0.0008268524 | 0.0008268524 | 0.0008268524 | 0 | 0 | 0 | 0 | 0 | 0 | 0 | 0 | 0 | 0 | 0 | 0 | 0 | 0 | 0 | 0 | 0 | 0

## F7bottom
[6 empty] | 0 | 1 | 2 | 3 | 4 | 5 | 6 | 7 | 8 | 9 | 10 | 11 | 12 | 13 | 14 | 15 | 16 | 17 | 18 | 19 | 20 | 21 | 22 | 23 | 24 | 25 | 26 | 27 | 28 | 29 | 30 | 31 | 32 | 33 | 34 | 35 | 36 | 37 | 38 | 39 | 40 | 41 | 42 | 43 | 44 | 45 | 46 | 47 | 48 | 49 | 50 | 51 | 52 | 53 | 54 | 55 | 56 | 57 | 58 | 59 | 60 | 61 | 62 | 63 | 64
ord_wdt | alpha | alpha/k | WROLL_SHIFT_POS_7 | Width1 | Width2 | -855.04 | -828.32 | -801.6 | -774.88 | -748.16 | -721.44 | -694.72 | -668 | -641.28 | -614.56 | -587.84 | -561.12 | -534.4 | -507.68 | -480.96 | -454.24 | -427.52 | -400.8 | -374.08 | -347.36 | -320.64 | -293.92 | -267.2 | -240.48 | -213.76 | -187.04 | -160.32 | -133.6 | -106.88 | -80.16 | -53.44 | -26.72 | 0 | 26.72 | 53.44 | 80.16 | 106.88 | 133.6 | 160.32 | 187.04 | 213.76 | 240.48 | 267.2 | 293.92 | 320.64 | 347.36 | 374.08 | 400.8 | 427.52 | 454.24 | 480.96 | 507.68 | 534.4 | 561.12 | 587.84 | 614.56 | 641.28 | 668 | 694.72 | 721.44 | 748.16 | 774.88 | 801.6 | 828.32 | 855.04
826 | 720.5074 | 0.002251299 | 0 | 413 | -413 | 0 | 0 | 0 | 0 | 0 | 0 | 0 | 0 | 0 | 0 | 0 | 0 | 0 | 0 | 0 | 0 | 0 | 0.002251299 | 0.002251299 | 0.002251299 | 0.002251299 | 0.002251299 | 0.002251299 | 0.002251299 | 0.002251299 | 0.002251299 | 0.002251299 | 0.002251299 | 0.002251299 | 0.002251299 | 0.002251299 | 0.002251299 | 0.002251299 | 0.002251299 | 0.002251299 | 0.002251299 | 0.002251299 | 0.002251299 | 0.002251299 | 0.002251299 | 0.002251299 | 0.002251299 | 0.002251299 | 0.002251299 | 0.002251299 | 0.002251299 | 0.002251299 | 0.002251299 | 0 | 0 | 0 | 0 | 0 | 0 | 0 | 0 | 0 | 0 | 0 | 0 | 0 | 0 | 0 | 0 | 0
826 | 1451.771 | 0.004536208 | 0 | 413 | -413 | 0 | 0 | 0 | 0 | 0 | 0 | 0 | 0 | 0 | 0 | 0 | 0 | 0 | 0 | 0 | 0 | 0 | 0.004536208 | 0.004536208 | 0.004536208 | 0.004536208 | 0.004536208 | 0.004536208 | 0.004536208 | 0.004536208 | 0.004536208 | 0.004536208 | 0.004536208 | 0.004536208 | 0.004536208 | 0.004536208 | 0.004536208 | 0.004536208 | 0.004536208 | 0.004536208 | 0.004536208 | 0.004536208 | 0.004536208 | 0.004536208 | 0.004536208 | 0.004536208 | 0.004536208 | 0.004536208 | 0.004536208 | 0.004536208 | 0.004536208 | 0.004536208 | 0.004536208 | 0 | 0 | 0 | 0 | 0 | 0 | 0 | 0 | 0 | 0 | 0 | 0 | 0 | 0 | 0 | 0 | 0
1169 | 469.9988 | 0.00146856 | 0 | 584.5 | -584.5 | 0 | 0 | 0 | 0 | 0 | 0 | 0 | 0 | 0 | 0 | 0 | 0.00146856 | 0.00146856 | 0.00146856 | 0.00146856 | 0.00146856 | 0.00146856 | 0.00146856 | 0.00146856 | 0.00146856 | 0.00146856 | 0.00146856 | 0.00146856 | 0.00146856 | 0.00146856 | 0.00146856 | 0.00146856 | 0.00146856 | 0.00146856 | 0.00146856 | 0.00146856 | 0.00146856 | 0.00146856 | 0.00146856 | 0.00146856 | 0.00146856 | 0.00146856 | 0.00146856 | 0.00146856 | 0.00146856 | 0.00146856 | 0.00146856 | 0.00146856 | 0.00146856 | 0.00146856 | 0.00146856 | 0.00146856 | 0.00146856 | 0.00146856 | 0.00146856 | 0.00146856 | 0.00146856 | 0.00146856 | 0.00146856 | 0 | 0 | 0 | 0 | 0 | 0 | 0 | 0 | 0 | 0 | 0
1207 | 430.9116 | 0.001346427 | 0 | 603.5 | -603.5 | 0 | 0 | 0 | 0 | 0 | 0 | 0 | 0 | 0 | 0 | 0.001346427 | 0.001346427 | 0.001346427 | 0.001346427 | 0.001346427 | 0.001346427 | 0.001346427 | 0.001346427 | 0.001346427 | 0.001346427 | 0.001346427 | 0.001346427 | 0.001346427 | 0.001346427 | 0.001346427 | 0.001346427 | 0.001346427 | 0.001346427 | 0.001346427 | 0.001346427 | 0.001346427 | 0.001346427 | 0.001346427 | 0.001346427 | 0.001346427 | 0.001346427 | 0.001346427 | 0.001346427 | 0.001346427 | 0.001346427 | 0.001346427 | 0.001346427 | 0.001346427 | 0.001346427 | 0.001346427 | 0.001346427 | 0.001346427 | 0.001346427 | 0.001346427 | 0.001346427 | 0.001346427 | 0.001346427 | 0.001346427 | 0.001346427 | 0.001346427 | 0 | 0 | 0 | 0 | 0 | 0 | 0 | 0 | 0 | 0
1207 | 418.5177 | 0.001307702 | 0 | 603.5 | -603.5 | 0 | 0 | 0 | 0 | 0 | 0 | 0 | 0 | 0 | 0 | 0.001307702 | 0.001307702 | 0.001307702 | 0.001307702 | 0.001307702 | 0.001307702 | 0.001307702 | 0.001307702 | 0.001307702 | 0.001307702 | 0.001307702 | 0.001307702 | 0.001307702 | 0.001307702 | 0.001307702 | 0.001307702 | 0.001307702 | 0.001307702 | 0.001307702 | 0.001307702 | 0.001307702 | 0.001307702 | 0.001307702 | 0.001307702 | 0.001307702 | 0.001307702 | 0.001307702 | 0.001307702 | 0.001307702 | 0.001307702 | 0.001307702 | 0.001307702 | 0.001307702 | 0.001307702 | 0.001307702 | 0.001307702 | 0.001307702 | 0.001307702 | 0.001307702 | 0.001307702 | 0.001307702 | 0.001307702 | 0.001307702 | 0.001307702 | 0.001307702 | 0 | 0 | 0 | 0 | 0 | 0 | 0 | 0 | 0 | 0
1207 | 390.8833 | 0.001221355 | -10 | 593.5 | -613.5 | 0 | 0 | 0 | 0 | 0 | 0 | 0 | 0 | 0 | 0 | 0.001221355 | 0.001221355 | 0.001221355 | 0.001221355 | 0.001221355 | 0.001221355 | 0.001221355 | 0.001221355 | 0.001221355 | 0.001221355 | 0.001221355 | 0.001221355 | 0.001221355 | 0.001221355 | 0.001221355 | 0.001221355 | 0.001221355 | 0.001221355 | 0.001221355 | 0.001221355 | 0.001221355 | 0.001221355 | 0.001221355 | 0.001221355 | 0.001221355 | 0.001221355 | 0.001221355 | 0.001221355 | 0.001221355 | 0.001221355 | 0.001221355 | 0.001221355 | 0.001221355 | 0.001221355 | 0.001221355 | 0.001221355 | 0.001221355 | 0.001221355 | 0.001221355 | 0.001221355 | 0.001221355 | 0.001221355 | 0.001221355 | 0.001221355 | 0.001221355 | 0 | 0 | 0 | 0 | 0 | 0 | 0 | 0 | 0 | 0
1207 | 416.2526 | 0.001300624 | -20 | 583.5 | -623.5 | 0 | 0 | 0 | 0 | 0 | 0 | 0 | 0 | 0 | 0.001300624 | 0.001300624 | 0.001300624 | 0.001300624 | 0.001300624 | 0.001300624 | 0.001300624 | 0.001300624 | 0.001300624 | 0.001300624 | 0.001300624 | 0.001300624 | 0.001300624 | 0.001300624 | 0.001300624 | 0.001300624 | 0.001300624 | 0.001300624 | 0.001300624 | 0.001300624 | 0.001300624 | 0.001300624 | 0.001300624 | 0.001300624 | 0.001300624 | 0.001300624 | 0.001300624 | 0.001300624 | 0.001300624 | 0.001300624 | 0.001300624 | 0.001300624 | 0.001300624 | 0.001300624 | 0.001300624 | 0.001300624 | 0.001300624 | 0.001300624 | 0.001300624 | 0.001300624 | 0.001300624 | 0.001300624 | 0.001300624 | 0.001300624 | 0.001300624 | 0 | 0 | 0 | 0 | 0 | 0 | 0 | 0 | 0 | 0 | 0
1207 | 383.4964 | 0.001198274 | -30 | 573.5 | -633.5 | 0 | 0 | 0 | 0 | 0 | 0 | 0 | 0 | 0 | 0.001198274 | 0.001198274 | 0.001198274 | 0.001198274 | 0.001198274 | 0.001198274 | 0.001198274 | 0.001198274 | 0.001198274 | 0.001198274 | 0.001198274 | 0.001198274 | 0.001198274 | 0.001198274 | 0.001198274 | 0.001198274 | 0.001198274 | 0.001198274 | 0.001198274 | 0.001198274 | 0.001198274 | 0.001198274 | 0.001198274 | 0.001198274 | 0.001198274 | 0.001198274 | 0.001198274 | 0.001198274 | 0.001198274 | 0.001198274 | 0.001198274 | 0.001198274 | 0.001198274 | 0.001198274 | 0.001198274 | 0.001198274 | 0.001198274 | 0.001198274 | 0.001198274 | 0.001198274 | 0.001198274 | 0.001198274 | 0.001198274 | 0.001198274 | 0.001198274 | 0 | 0 | 0 | 0 | 0 | 0 | 0 | 0 | 0 | 0 | 0
1259 | 611.2648 | 0.00190996 | -40 | 589.5 | -669.5 | 0 | 0 | 0 | 0 | 0 | 0 | 0 | 0.00190996 | 0.00190996 | 0.00190996 | 0.00190996 | 0.00190996 | 0.00190996 | 0.00190996 | 0.00190996 | 0.00190996 | 0.00190996 | 0.00190996 | 0.00190996 | 0.00190996 | 0.00190996 | 0.00190996 | 0.00190996 | 0.00190996 | 0.00190996 | 0.00190996 | 0.00190996 | 0.00190996 | 0.00190996 | 0.00190996 | 0.00190996 | 0.00190996 | 0.00190996 | 0.00190996 | 0.00190996 | 0.00190996 | 0.00190996 | 0.00190996 | 0.00190996 | 0.00190996 | 0.00190996 | 0.00190996 | 0.00190996 | 0.00190996 | 0.00190996 | 0.00190996 | 0.00190996 | 0.00190996 | 0.00190996 | 0.00190996 | 0.00190996 | 0.00190996 | 0.00190996 | 0.00190996 | 0.00190996 | 0 | 0 | 0 | 0 | 0 | 0 | 0 | 0 | 0 | 0
1259 | 648.4011 | 0.002025996 | -30 | 599.5 | -659.5 | 0 | 0 | 0 | 0 | 0 | 0 | 0 | 0 | 0.002025996 | 0.002025996 | 0.002025996 | 0.002025996 | 0.002025996 | 0.002025996 | 0.002025996 | 0.002025996 | 0.002025996 | 0.002025996 | 0.002025996 | 0.002025996 | 0.002025996 | 0.002025996 | 0.002025996 | 0.002025996 | 0.002025996 | 0.002025996 | 0.002025996 | 0.002025996 | 0.002025996 | 0.002025996 | 0.002025996 | 0.002025996 | 0.002025996 | 0.002025996 | 0.002025996 | 0.002025996 | 0.002025996 | 0.002025996 | 0.002025996 | 0.002025996 | 0.002025996 | 0.002025996 | 0.002025996 | 0.002025996 | 0.002025996 | 0.002025996 | 0.002025996 | 0.002025996 | 0.002025996 | 0.002025996 | 0.002025996 | 0.002025996 | 0.002025996 | 0.002025996 | 0.002025996 | 0 | 0 | 0 | 0 | 0 | 0 | 0 | 0 | 0 | 0
1259 | 616.4657 | 0.001926211 | -20 | 609.5 | -649.5 | 0 | 0 | 0 | 0 | 0 | 0 | 0 | 0 | 0.001926211 | 0.001926211 | 0.001926211 | 0.001926211 | 0.001926211 | 0.001926211 | 0.001926211 | 0.001926211 | 0.001926211 | 0.001926211 | 0.001926211 | 0.001926211 | 0.001926211 | 0.001926211 | 0.001926211 | 0.001926211 | 0.001926211 | 0.001926211 | 0.001926211 | 0.001926211 | 0.001926211 | 0.001926211 | 0.001926211 | 0.001926211 | 0.001926211 | 0.001926211 | 0.001926211 | 0.001926211 | 0.001926211 | 0.001926211 | 0.001926211 | 0.001926211 | 0.001926211 | 0.001926211 | 0.001926211 | 0.001926211 | 0.001926211 | 0.001926211 | 0.001926211 | 0.001926211 | 0.001926211 | 0.001926211 | 0.001926211 | 0.001926211 | 0.001926211 | 0.001926211 | 0.001926211 | 0 | 0 | 0 | 0 | 0 | 0 | 0 | 0 | 0 | 0
1259 | 599.365 | 0.001872778 | -10 | 619.5 | -639.5 | 0 | 0 | 0 | 0 | 0 | 0 | 0 | 0 | 0 | 0.001872778 | 0.001872778 | 0.001872778 | 0.001872778 | 0.001872778 | 0.001872778 | 0.001872778 | 0.001872778 | 0.001872778 | 0.001872778 | 0.001872778 | 0.001872778 | 0.001872778 | 0.001872778 | 0.001872778 | 0.001872778 | 0.001872778 | 0.001872778 | 0.001872778 | 0.001872778 | 0.001872778 | 0.001872778 | 0.001872778 | 0.001872778 | 0.001872778 | 0.001872778 | 0.001872778 | 0.001872778 | 0.001872778 | 0.001872778 | 0.001872778 | 0.001872778 | 0.001872778 | 0.001872778 | 0.001872778 | 0.001872778 | 0.001872778 | 0.001872778 | 0.001872778 | 0.001872778 | 0.001872778 | 0.001872778 | 0.001872778 | 0.001872778 | 0.001872778 | 0.001872778 | 0.001872778 | 0 | 0 | 0 | 0 | 0 | 0 | 0 | 0 | 0
1259 | 635.4493 | 0.001985527 | 0 | 629.5 | -629.5 | 0 | 0 | 0 | 0 | 0 | 0 | 0 | 0 | 0 | 0.001985527 | 0.001985527 | 0.001985527 | 0.001985527 | 0.001985527 | 0.001985527 | 0.001985527 | 0.001985527 | 0.001985527 | 0.001985527 | 0.001985527 | 0.001985527 | 0.001985527 | 0.001985527 | 0.001985527 | 0.001985527 | 0.001985527 | 0.001985527 | 0.001985527 | 0.001985527 | 0.001985527 | 0.001985527 | 0.001985527 | 0.001985527 | 0.001985527 | 0.001985527 | 0.001985527 | 0.001985527 | 0.001985527 | 0.001985527 | 0.001985527 | 0.001985527 | 0.001985527 | 0.001985527 | 0.001985527 | 0.001985527 | 0.001985527 | 0.001985527 | 0.001985527 | 0.001985527 | 0.001985527 | 0.001985527 | 0.001985527 | 0.001985527 | 0.001985527 | 0.001985527 | 0.001985527 | 0 | 0 | 0 | 0 | 0 | 0 | 0 | 0 | 0
1259 | 657.0003 | 0.002052865 | 10 | 639.5 | -619.5 | 0 | 0 | 0 | 0 | 0 | 0 | 0 | 0 | 0 | 0.002052865 | 0.002052865 | 0.002052865 | 0.002052865 | 0.002052865 | 0.002052865 | 0.002052865 | 0.002052865 | 0.002052865 | 0.002052865 | 0.002052865 | 0.002052865 | 0.002052865 | 0.002052865 | 0.002052865 | 0.002052865 | 0.002052865 | 0.002052865 | 0.002052865 | 0.002052865 | 0.002052865 | 0.002052865 | 0.002052865 | 0.002052865 | 0.002052865 | 0.002052865 | 0.002052865 | 0.002052865 | 0.002052865 | 0.002052865 | 0.002052865 | 0.002052865 | 0.002052865 | 0.002052865 | 0.002052865 | 0.002052865 | 0.002052865 | 0.002052865 | 0.002052865 | 0.002052865 | 0.002052865 | 0.002052865 | 0.002052865 | 0.002052865 | 0.002052865 | 0.002052865 | 0.002052865 | 0 | 0 | 0 | 0 | 0 | 0 | 0 | 0 | 0
1259 | 631.2775 | 0.001972492 | 20 | 649.5 | -609.5 | 0 | 0 | 0 | 0 | 0 | 0 | 0 | 0 | 0 | 0 | 0.001972492 | 0.001972492 | 0.001972492 | 0.001972492 | 0.001972492 | 0.001972492 | 0.001972492 | 0.001972492 | 0.001972492 | 0.001972492 | 0.001972492 | 0.001972492 | 0.001972492 | 0.001972492 | 0.001972492 | 0.001972492 | 0.001972492 | 0.001972492 | 0.001972492 | 0.001972492 | 0.001972492 | 0.001972492 | 0.001972492 | 0.001972492 | 0.001972492 | 0.001972492 | 0.001972492 | 0.001972492 | 0.001972492 | 0.001972492 | 0.001972492 | 0.001972492 | 0.001972492 | 0.001972492 | 0.001972492 | 0.001972492 | 0.001972492 | 0.001972492 | 0.001972492 | 0.001972492 | 0.001972492 | 0.001972492 | 0.001972492 | 0.001972492 | 0.001972492 | 0.001972492 | 0.001972492 | 0 | 0 | 0 | 0 | 0 | 0 | 0 | 0
1259 | 624.7324 | 0.001952041 | 30 | 659.5 | -599.5 | 0 | 0 | 0 | 0 | 0 | 0 | 0 | 0 | 0 | 0 | 0.001952041 | 0.001952041 | 0.001952041 | 0.001952041 | 0.001952041 | 0.001952041 | 0.001952041 | 0.001952041 | 0.001952041 | 0.001952041 | 0.001952041 | 0.001952041 | 0.001952041 | 0.001952041 | 0.001952041 | 0.001952041 | 0.001952041 | 0.001952041 | 0.001952041 | 0.001952041 | 0.001952041 | 0.001952041 | 0.001952041 | 0.001952041 | 0.001952041 | 0.001952041 | 0.001952041 | 0.001952041 | 0.001952041 | 0.001952041 | 0.001952041 | 0.001952041 | 0.001952041 | 0.001952041 | 0.001952041 | 0.001952041 | 0.001952041 | 0.001952041 | 0.001952041 | 0.001952041 | 0.001952041 | 0.001952041 | 0.001952041 | 0.001952041 | 0.001952041 | 0.001952041 | 0.001952041 | 0 | 0 | 0 | 0 | 0 | 0 | 0 | 0
1274 | 324.5067 | 0.001013954 | 40 | 677 | -597 | 0 | 0 | 0 | 0 | 0 | 0 | 0 | 0 | 0 | 0 | 0.001013954 | 0.001013954 | 0.001013954 | 0.001013954 | 0.001013954 | 0.001013954 | 0.001013954 | 0.001013954 | 0.001013954 | 0.001013954 | 0.001013954 | 0.001013954 | 0.001013954 | 0.001013954 | 0.001013954 | 0.001013954 | 0.001013954 | 0.001013954 | 0.001013954 | 0.001013954 | 0.001013954 | 0.001013954 | 0.001013954 | 0.001013954 | 0.001013954 | 0.001013954 | 0.001013954 | 0.001013954 | 0.001013954 | 0.001013954 | 0.001013954 | 0.001013954 | 0.001013954 | 0.001013954 | 0.001013954 | 0.001013954 | 0.001013954 | 0.001013954 | 0.001013954 | 0.001013954 | 0.001013954 | 0.001013954 | 0.001013954 | 0.001013954 | 0.001013954 | 0.001013954 | 0.001013954 | 0.001013954 | 0 | 0 | 0 | 0 | 0 | 0 | 0
1274 | 359.2305 | 0.001122453 | 30 | 667 | -607 | 0 | 0 | 0 | 0 | 0 | 0 | 0 | 0 | 0 | 0 | 0.001122453 | 0.001122453 | 0.001122453 | 0.001122453 | 0.001122453 | 0.001122453 | 0.001122453 | 0.001122453 | 0.001122453 | 0.001122453 | 0.001122453 | 0.001122453 | 0.001122453 | 0.001122453 | 0.001122453 | 0.001122453 | 0.001122453 | 0.001122453 | 0.001122453 | 0.001122453 | 0.001122453 | 0.001122453 | 0.001122453 | 0.001122453 | 0.001122453 | 0.001122453 | 0.001122453 | 0.001122453 | 0.001122453 | 0.001122453 | 0.001122453 | 0.001122453 | 0.001122453 | 0.001122453 | 0.001122453 | 0.001122453 | 0.001122453 | 0.001122453 | 0.001122453 | 0.001122453 | 0.001122453 | 0.001122453 | 0.001122453 | 0.001122453 | 0.001122453 | 0.001122453 | 0.001122453 | 0 | 0 | 0 | 0 | 0 | 0 | 0 | 0
1320 | 394.1985 | 0.001231714 | 20 | 680 | -640 | 0 | 0 | 0 | 0 | 0 | 0 | 0 | 0 | 0 | 0.001231714 | 0.001231714 | 0.001231714 | 0.001231714 | 0.001231714 | 0.001231714 | 0.001231714 | 0.001231714 | 0.001231714 | 0.001231714 | 0.001231714 | 0.001231714 | 0.001231714 | 0.001231714 | 0.001231714 | 0.001231714 | 0.001231714 | 0.001231714 | 0.001231714 | 0.001231714 | 0.001231714 | 0.001231714 | 0.001231714 | 0.001231714 | 0.001231714 | 0.001231714 | 0.001231714 | 0.001231714 | 0.001231714 | 0.001231714 | 0.001231714 | 0.001231714 | 0.001231714 | 0.001231714 | 0.001231714 | 0.001231714 | 0.001231714 | 0.001231714 | 0.001231714 | 0.001231714 | 0.001231714 | 0.001231714 | 0.001231714 | 0.001231714 | 0.001231714 | 0.001231714 | 0.001231714 | 0.001231714 | 0.001231714 | 0 | 0 | 0 | 0 | 0 | 0 | 0
1375 | 324.587 | 0.001014205 | 10 | 697.5 | -677.5 | 0 | 0 | 0 | 0 | 0 | 0 | 0 | 0.001014205 | 0.001014205 | 0.001014205 | 0.001014205 | 0.001014205 | 0.001014205 | 0.001014205 | 0.001014205 | 0.001014205 | 0.001014205 | 0.001014205 | 0.001014205 | 0.001014205 | 0.001014205 | 0.001014205 | 0.001014205 | 0.001014205 | 0.001014205 | 0.001014205 | 0.001014205 | 0.001014205 | 0.001014205 | 0.001014205 | 0.001014205 | 0.001014205 | 0.001014205 | 0.001014205 | 0.001014205 | 0.001014205 | 0.001014205 | 0.001014205 | 0.001014205 | 0.001014205 | 0.001014205 | 0.001014205 | 0.001014205 | 0.001014205 | 0.001014205 | 0.001014205 | 0.001014205 | 0.001014205 | 0.001014205 | 0.001014205 | 0.001014205 | 0.001014205 | 0.001014205 | 0.001014205 | 0.001014205 | 0.001014205 | 0.001014205 | 0.001014205 | 0.001014205 | 0 | 0 | 0 | 0 | 0 | 0
1375 | 351.6346 | 0.001098719 | 0 | 687.5 | -687.5 | 0 | 0 | 0 | 0 | 0 | 0 | 0 | 0.001098719 | 0.001098719 | 0.001098719 | 0.001098719 | 0.001098719 | 0.001098719 | 0.001098719 | 0.001098719 | 0.001098719 | 0.001098719 | 0.001098719 | 0.001098719 | 0.001098719 | 0.001098719 | 0.001098719 | 0.001098719 | 0.001098719 | 0.001098719 | 0.001098719 | 0.001098719 | 0.001098719 | 0.001098719 | 0.001098719 | 0.001098719 | 0.001098719 | 0.001098719 | 0.001098719 | 0.001098719 | 0.001098719 | 0.001098719 | 0.001098719 | 0.001098719 | 0.001098719 | 0.001098719 | 0.001098719 | 0.001098719 | 0.001098719 | 0.001098719 | 0.001098719 | 0.001098719 | 0.001098719 | 0.001098719 | 0.001098719 | 0.001098719 | 0.001098719 | 0.001098719 | 0.001098719 | 0.001098719 | 0.001098719 | 0.001098719 | 0.001098719 | 0 | 0 | 0 | 0 | 0 | 0 | 0
1375 | 349.9934 | 0.00109359 | -10 | 677.5 | -697.5 | 0 | 0 | 0 | 0 | 0 | 0 | 0.00109359 | 0.00109359 | 0.00109359 | 0.00109359 | 0.00109359 | 0.00109359 | 0.00109359 | 0.00109359 | 0.00109359 | 0.00109359 | 0.00109359 | 0.00109359 | 0.00109359 | 0.00109359 | 0.00109359 | 0.00109359 | 0.00109359 | 0.00109359 | 0.00109359 | 0.00109359 | 0.00109359 | 0.00109359 | 0.00109359 | 0.00109359 | 0.00109359 | 0.00109359 | 0.00109359 | 0.00109359 | 0.00109359 | 0.00109359 | 0.00109359 | 0.00109359 | 0.00109359 | 0.00109359 | 0.00109359 | 0.00109359 | 0.00109359 | 0.00109359 | 0.00109359 | 0.00109359 | 0.00109359 | 0.00109359 | 0.00109359 | 0.00109359 | 0.00109359 | 0.00109359 | 0.00109359 | 0.00109359 | 0.00109359 | 0.00109359 | 0.00109359 | 0.00109359 | 0 | 0 | 0 | 0 | 0 | 0 | 0
1375 | 370.9686 | 0.001159129 | -20 | 667.5 | -707.5 | 0 | 0 | 0 | 0 | 0 | 0 | 0.001159129 | 0.001159129 | 0.001159129 | 0.001159129 | 0.001159129 | 0.001159129 | 0.001159129 | 0.001159129 | 0.001159129 | 0.001159129 | 0.001159129 | 0.001159129 | 0.001159129 | 0.001159129 | 0.001159129 | 0.001159129 | 0.001159129 | 0.001159129 | 0.001159129 | 0.001159129 | 0.001159129 | 0.001159129 | 0.001159129 | 0.001159129 | 0.001159129 | 0.001159129 | 0.001159129 | 0.001159129 | 0.001159129 | 0.001159129 | 0.001159129 | 0.001159129 | 0.001159129 | 0.001159129 | 0.001159129 | 0.001159129 | 0.001159129 | 0.001159129 | 0.001159129 | 0.001159129 | 0.001159129 | 0.001159129 | 0.001159129 | 0.001159129 | 0.001159129 | 0.001159129 | 0.001159129 | 0.001159129 | 0.001159129 | 0.001159129 | 0.001159129 | 0 | 0 | 0 | 0 | 0 | 0 | 0 | 0
1375 | 320.2341 | 0.001000604 | -30 | 657.5 | -717.5 | 0 | 0 | 0 | 0 | 0 | 0 | 0.001000604 | 0.001000604 | 0.001000604 | 0.001000604 | 0.001000604 | 0.001000604 | 0.001000604 | 0.001000604 | 0.001000604 | 0.001000604 | 0.001000604 | 0.001000604 | 0.001000604 | 0.001000604 | 0.001000604 | 0.001000604 | 0.001000604 | 0.001000604 | 0.001000604 | 0.001000604 | 0.001000604 | 0.001000604 | 0.001000604 | 0.001000604 | 0.001000604 | 0.001000604 | 0.001000604 | 0.001000604 | 0.001000604 | 0.001000604 | 0.001000604 | 0.001000604 | 0.001000604 | 0.001000604 | 0.001000604 | 0.001000604 | 0.001000604 | 0.001000604 | 0.001000604 | 0.001000604 | 0.001000604 | 0.001000604 | 0.001000604 | 0.001000604 | 0.001000604 | 0.001000604 | 0.001000604 | 0.001000604 | 0.001000604 | 0.001000604 | 0.001000604 | 0 | 0 | 0 | 0 | 0 | 0 | 0 | 0
1375 | 363.3388 | 0.001135289 | -40 | 647.5 | -727.5 | 0 | 0 | 0 | 0 | 0 | 0.001135289 | 0.001135289 | 0.001135289 | 0.001135289 | 0.001135289 | 0.001135289 | 0.001135289 | 0.001135289 | 0.001135289 | 0.001135289 | 0.001135289 | 0.001135289 | 0.001135289 | 0.001135289 | 0.001135289 | 0.001135289 | 0.001135289 | 0.001135289 | 0.001135289 | 0.001135289 | 0.001135289 | 0.001135289 | 0.001135289 | 0.001135289 | 0.001135289 | 0.001135289 | 0.001135289 | 0.001135289 | 0.001135289 | 0.001135289 | 0.001135289 | 0.001135289 | 0.001135289 | 0.001135289 | 0.001135289 | 0.001135289 | 0.001135289 | 0.001135289 | 0.001135289 | 0.001135289 | 0.001135289 | 0.001135289 | 0.001135289 | 0.001135289 | 0.001135289 | 0.001135289 | 0.001135289 | 0.001135289 | 0.001135289 | 0.001135289 | 0.001135289 | 0.001135289 | 0 | 0 | 0 | 0 | 0 | 0 | 0 | 0
1375 | 322.8085 | 0.001008648 | -30 | 657.5 | -717.5 | 0 | 0 | 0 | 0 | 0 | 0 | 0.001008648 | 0.001008648 | 0.001008648 | 0.001008648 | 0.001008648 | 0.001008648 | 0.001008648 | 0.001008648 | 0.001008648 | 0.001008648 | 0.001008648 | 0.001008648 | 0.001008648 | 0.001008648 | 0.001008648 | 0.001008648 | 0.001008648 | 0.001008648 | 0.001008648 | 0.001008648 | 0.001008648 | 0.001008648 | 0.001008648 | 0.001008648 | 0.001008648 | 0.001008648 | 0.001008648 | 0.001008648 | 0.001008648 | 0.001008648 | 0.001008648 | 0.001008648 | 0.001008648 | 0.001008648 | 0.001008648 | 0.001008648 | 0.001008648 | 0.001008648 | 0.001008648 | 0.001008648 | 0.001008648 | 0.001008648 | 0.001008648 | 0.001008648 | 0.001008648 | 0.001008648 | 0.001008648 | 0.001008648 | 0.001008648 | 0.001008648 | 0.001008648 | 0 | 0 | 0 | 0 | 0 | 0 | 0 | 0
1375 | 358.4771 | 0.001120099 | -20 | 667.5 | -707.5 | 0 | 0 | 0 | 0 | 0 | 0 | 0.001120099 | 0.001120099 | 0.001120099 | 0.001120099 | 0.001120099 | 0.001120099 | 0.001120099 | 0.001120099 | 0.001120099 | 0.001120099 | 0.001120099 | 0.001120099 | 0.001120099 | 0.001120099 | 0.001120099 | 0.001120099 | 0.001120099 | 0.001120099 | 0.001120099 | 0.001120099 | 0.001120099 | 0.001120099 | 0.001120099 | 0.001120099 | 0.001120099 | 0.001120099 | 0.001120099 | 0.001120099 | 0.001120099 | 0.001120099 | 0.001120099 | 0.001120099 | 0.001120099 | 0.001120099 | 0.001120099 | 0.001120099 | 0.001120099 | 0.001120099 | 0.001120099 | 0.001120099 | 0.001120099 | 0.001120099 | 0.001120099 | 0.001120099 | 0.001120099 | 0.001120099 | 0.001120099 | 0.001120099 | 0.001120099 | 0.001120099 | 0.001120099 | 0 | 0 | 0 | 0 | 0 | 0 | 0 | 0
1375 | 336.3869 | 0.001051076 | -10 | 677.5 | -697.5 | 0 | 0 | 0 | 0 | 0 | 0 | 0.001051076 | 0.001051076 | 0.001051076 | 0.001051076 | 0.001051076 | 0.001051076 | 0.001051076 | 0.001051076 | 0.001051076 | 0.001051076 | 0.001051076 | 0.001051076 | 0.001051076 | 0.001051076 | 0.001051076 | 0.001051076 | 0.001051076 | 0.001051076 | 0.001051076 | 0.001051076 | 0.001051076 | 0.001051076 | 0.001051076 | 0.001051076 | 0.001051076 | 0.001051076 | 0.001051076 | 0.001051076 | 0.001051076 | 0.001051076 | 0.001051076 | 0.001051076 | 0.001051076 | 0.001051076 | 0.001051076 | 0.001051076 | 0.001051076 | 0.001051076 | 0.001051076 | 0.001051076 | 0.001051076 | 0.001051076 | 0.001051076 | 0.001051076 | 0.001051076 | 0.001051076 | 0.001051076 | 0.001051076 | 0.001051076 | 0.001051076 | 0.001051076 | 0.001051076 | 0 | 0 | 0 | 0 | 0 | 0 | 0
1375 | 277.8312 | 0.0008681123 | 0 | 687.5 | -687.5 | 0 | 0 | 0 | 0 | 0 | 0 | 0 | 0.0008681123 | 0.0008681123 | 0.0008681123 | 0.0008681123 | 0.0008681123 | 0.0008681123 | 0.0008681123 | 0.0008681123 | 0.0008681123 | 0.0008681123 | 0.0008681123 | 0.0008681123 | 0.0008681123 | 0.0008681123 | 0.0008681123 | 0.0008681123 | 0.0008681123 | 0.0008681123 | 0.0008681123 | 0.0008681123 | 0.0008681123 | 0.0008681123 | 0.0008681123 | 0.0008681123 | 0.0008681123 | 0.0008681123 | 0.0008681123 | 0.0008681123 | 0.0008681123 | 0.0008681123 | 0.0008681123 | 0.0008681123 | 0.0008681123 | 0.0008681123 | 0.0008681123 | 0.0008681123 | 0.0008681123 | 0.0008681123 | 0.0008681123 | 0.0008681123 | 0.0008681123 | 0.0008681123 | 0.0008681123 | 0.0008681123 | 0.0008681123 | 0.0008681123 | 0.0008681123 | 0.0008681123 | 0.0008681123 | 0.0008681123 | 0.0008681123 | 0 | 0 | 0 | 0 | 0 | 0 | 0
1385 | 415.7459 | 0.001299041 | 10 | 702.5 | -682.5 | 0 | 0 | 0 | 0 | 0 | 0 | 0 | 0.001299041 | 0.001299041 | 0.001299041 | 0.001299041 | 0.001299041 | 0.001299041 | 0.001299041 | 0.001299041 | 0.001299041 | 0.001299041 | 0.001299041 | 0.001299041 | 0.001299041 | 0.001299041 | 0.001299041 | 0.001299041 | 0.001299041 | 0.001299041 | 0.001299041 | 0.001299041 | 0.001299041 | 0.001299041 | 0.001299041 | 0.001299041 | 0.001299041 | 0.001299041 | 0.001299041 | 0.001299041 | 0.001299041 | 0.001299041 | 0.001299041 | 0.001299041 | 0.001299041 | 0.001299041 | 0.001299041 | 0.001299041 | 0.001299041 | 0.001299041 | 0.001299041 | 0.001299041 | 0.001299041 | 0.001299041 | 0.001299041 | 0.001299041 | 0.001299041 | 0.001299041 | 0.001299041 | 0.001299041 | 0.001299041 | 0.001299041 | 0.001299041 | 0.001299041 | 0 | 0 | 0 | 0 | 0 | 0
1441 | 319.1557 | 0.0009972349 | 20 | 740.5 | -700.5 | 0 | 0 | 0 | 0 | 0 | 0 | 0.0009972349 | 0.0009972349 | 0.0009972349 | 0.0009972349 | 0.0009972349 | 0.0009972349 | 0.0009972349 | 0.0009972349 | 0.0009972349 | 0.0009972349 | 0.0009972349 | 0.0009972349 | 0.0009972349 | 0.0009972349 | 0.0009972349 | 0.0009972349 | 0.0009972349 | 0.0009972349 | 0.0009972349 | 0.0009972349 | 0.0009972349 | 0.0009972349 | 0.0009972349 | 0.0009972349 | 0.0009972349 | 0.0009972349 | 0.0009972349 | 0.0009972349 | 0.0009972349 | 0.0009972349 | 0.0009972349 | 0.0009972349 | 0.0009972349 | 0.0009972349 | 0.0009972349 | 0.0009972349 | 0.0009972349 | 0.0009972349 | 0.0009972349 | 0.0009972349 | 0.0009972349 | 0.0009972349 | 0.0009972349 | 0.0009972349 | 0.0009972349 | 0.0009972349 | 0.0009972349 | 0.0009972349 | 0.0009972349 | 0.0009972349 | 0.0009972349 | 0.0009972349 | 0.0009972349 | 0.0009972349 | 0 | 0 | 0 | 0 | 0
1469 | 287.3188 | 0.0008977573 | 30 | 764.5 | -704.5 | 0 | 0 | 0 | 0 | 0 | 0 | 0.0008977573 | 0.0008977573 | 0.0008977573 | 0.0008977573 | 0.0008977573 | 0.0008977573 | 0.0008977573 | 0.0008977573 | 0.0008977573 | 0.0008977573 | 0.0008977573 | 0.0008977573 | 0.0008977573 | 0.0008977573 | 0.0008977573 | 0.0008977573 | 0.0008977573 | 0.0008977573 | 0.0008977573 | 0.0008977573 | 0.0008977573 | 0.0008977573 | 0.0008977573 | 0.0008977573 | 0.0008977573 | 0.0008977573 | 0.0008977573 | 0.0008977573 | 0.0008977573 | 0.0008977573 | 0.0008977573 | 0.0008977573 | 0.0008977573 | 0.0008977573 | 0.0008977573 | 0.0008977573 | 0.0008977573 | 0.0008977573 | 0.0008977573 | 0.0008977573 | 0.0008977573 | 0.0008977573 | 0.0008977573 | 0.0008977573 | 0.0008977573 | 0.0008977573 | 0.0008977573 | 0.0008977573 | 0.0008977573 | 0.0008977573 | 0.0008977573 | 0.0008977573 | 0.0008977573 | 0.0008977573 | 0.0008977573 | 0 | 0 | 0 | 0
1474 | 243.7448 | 0.0007616058 | 40 | 777 | -697 | 0 | 0 | 0 | 0 | 0 | 0 | 0.0007616058 | 0.0007616058 | 0.0007616058 | 0.0007616058 | 0.0007616058 | 0.0007616058 | 0.0007616058 | 0.0007616058 | 0.0007616058 | 0.0007616058 | 0.0007616058 | 0.0007616058 | 0.0007616058 | 0.0007616058 | 0.0007616058 | 0.0007616058 | 0.0007616058 | 0.0007616058 | 0.0007616058 | 0.0007616058 | 0.0007616058 | 0.0007616058 | 0.0007616058 | 0.0007616058 | 0.0007616058 | 0.0007616058 | 0.0007616058 | 0.0007616058 | 0.0007616058 | 0.0007616058 | 0.0007616058 | 0.0007616058 | 0.0007616058 | 0.0007616058 | 0.0007616058 | 0.0007616058 | 0.0007616058 | 0.0007616058 | 0.0007616058 | 0.0007616058 | 0.0007616058 | 0.0007616058 | 0.0007616058 | 0.0007616058 | 0.0007616058 | 0.0007616058 | 0.0007616058 | 0.0007616058 | 0.0007616058 | 0.0007616058 | 0.0007616058 | 0.0007616058 | 0.0007616058 | 0.0007616058 | 0.0007616058 | 0.0007616058 | 0 | 0 | 0
1483 | 173.7084 | 0.0005427699 | 30 | 771.5 | -711.5 | 0 | 0 | 0 | 0 | 0 | 0 | 0.0005427699 | 0.0005427699 | 0.0005427699 | 0.0005427699 | 0.0005427699 | 0.0005427699 | 0.0005427699 | 0.0005427699 | 0.0005427699 | 0.0005427699 | 0.0005427699 | 0.0005427699 | 0.0005427699 | 0.0005427699 | 0.0005427699 | 0.0005427699 | 0.0005427699 | 0.0005427699 | 0.0005427699 | 0.0005427699 | 0.0005427699 | 0.0005427699 | 0.0005427699 | 0.0005427699 | 0.0005427699 | 0.0005427699 | 0.0005427699 | 0.0005427699 | 0.0005427699 | 0.0005427699 | 0.0005427699 | 0.0005427699 | 0.0005427699 | 0.0005427699 | 0.0005427699 | 0.0005427699 | 0.0005427699 | 0.0005427699 | 0.0005427699 | 0.0005427699 | 0.0005427699 | 0.0005427699 | 0.0005427699 | 0.0005427699 | 0.0005427699 | 0.0005427699 | 0.0005427699 | 0.0005427699 | 0.0005427699 | 0.0005427699 | 0.0005427699 | 0.0005427699 | 0.0005427699 | 0.0005427699 | 0.0005427699 | 0 | 0 | 0 | 0
1486 | 232.4828 | 0.0007264165 | 20 | 763 | -723 | 0 | 0 | 0 | 0 | 0 | 0.0007264165 | 0.0007264165 | 0.0007264165 | 0.0007264165 | 0.0007264165 | 0.0007264165 | 0.0007264165 | 0.0007264165 | 0.0007264165 | 0.0007264165 | 0.0007264165 | 0.0007264165 | 0.0007264165 | 0.0007264165 | 0.0007264165 | 0.0007264165 | 0.0007264165 | 0.0007264165 | 0.0007264165 | 0.0007264165 | 0.0007264165 | 0.0007264165 | 0.0007264165 | 0.0007264165 | 0.0007264165 | 0.0007264165 | 0.0007264165 | 0.0007264165 | 0.0007264165 | 0.0007264165 | 0.0007264165 | 0.0007264165 | 0.0007264165 | 0.0007264165 | 0.0007264165 | 0.0007264165 | 0.0007264165 | 0.0007264165 | 0.0007264165 | 0.0007264165 | 0.0007264165 | 0.0007264165 | 0.0007264165 | 0.0007264165 | 0.0007264165 | 0.0007264165 | 0.0007264165 | 0.0007264165 | 0.0007264165 | 0.0007264165 | 0.0007264165 | 0.0007264165 | 0.0007264165 | 0.0007264165 | 0.0007264165 | 0.0007264165 | 0 | 0 | 0 | 0
1486 | 240.0914 | 0.0007501902 | 10 | 753 | -733 | 0 | 0 | 0 | 0 | 0 | 0.0007501902 | 0.0007501902 | 0.0007501902 | 0.0007501902 | 0.0007501902 | 0.0007501902 | 0.0007501902 | 0.0007501902 | 0.0007501902 | 0.0007501902 | 0.0007501902 | 0.0007501902 | 0.0007501902 | 0.0007501902 | 0.0007501902 | 0.0007501902 | 0.0007501902 | 0.0007501902 | 0.0007501902 | 0.0007501902 | 0.0007501902 | 0.0007501902 | 0.0007501902 | 0.0007501902 | 0.0007501902 | 0.0007501902 | 0.0007501902 | 0.0007501902 | 0.0007501902 | 0.0007501902 | 0.0007501902 | 0.0007501902 | 0.0007501902 | 0.0007501902 | 0.0007501902 | 0.0007501902 | 0.0007501902 | 0.0007501902 | 0.0007501902 | 0.0007501902 | 0.0007501902 | 0.0007501902 | 0.0007501902 | 0.0007501902 | 0.0007501902 | 0.0007501902 | 0.0007501902 | 0.0007501902 | 0.0007501902 | 0.0007501902 | 0.0007501902 | 0.0007501902 | 0.0007501902 | 0.0007501902 | 0.0007501902 | 0.0007501902 | 0 | 0 | 0 | 0
1486 | 245.0931 | 0.0007658185 | 0 | 743 | -743 | 0 | 0 | 0 | 0 | 0 | 0.0007658185 | 0.0007658185 | 0.0007658185 | 0.0007658185 | 0.0007658185 | 0.0007658185 | 0.0007658185 | 0.0007658185 | 0.0007658185 | 0.0007658185 | 0.0007658185 | 0.0007658185 | 0.0007658185 | 0.0007658185 | 0.0007658185 | 0.0007658185 | 0.0007658185 | 0.0007658185 | 0.0007658185 | 0.0007658185 | 0.0007658185 | 0.0007658185 | 0.0007658185 | 0.0007658185 | 0.0007658185 | 0.0007658185 | 0.0007658185 | 0.0007658185 | 0.0007658185 | 0.0007658185 | 0.0007658185 | 0.0007658185 | 0.0007658185 | 0.0007658185 | 0.0007658185 | 0.0007658185 | 0.0007658185 | 0.0007658185 | 0.0007658185 | 0.0007658185 | 0.0007658185 | 0.0007658185 | 0.0007658185 | 0.0007658185 | 0.0007658185 | 0.0007658185 | 0.0007658185 | 0.0007658185 | 0.0007658185 | 0.0007658185 | 0.0007658185 | 0.0007658185 | 0.0007658185 | 0.0007658185 | 0.0007658185 | 0 | 0 | 0 | 0 | 0
1419 | 318.4872 | 0.0009951459 | -10 | 699.5 | -719.5 | 0 | 0 | 0 | 0 | 0 | 0 | 0.0009951459 | 0.0009951459 | 0.0009951459 | 0.0009951459 | 0.0009951459 | 0.0009951459 | 0.0009951459 | 0.0009951459 | 0.0009951459 | 0.0009951459 | 0.0009951459 | 0.0009951459 | 0.0009951459 | 0.0009951459 | 0.0009951459 | 0.0009951459 | 0.0009951459 | 0.0009951459 | 0.0009951459 | 0.0009951459 | 0.0009951459 | 0.0009951459 | 0.0009951459 | 0.0009951459 | 0.0009951459 | 0.0009951459 | 0.0009951459 | 0.0009951459 | 0.0009951459 | 0.0009951459 | 0.0009951459 | 0.0009951459 | 0.0009951459 | 0.0009951459 | 0.0009951459 | 0.0009951459 | 0.0009951459 | 0.0009951459 | 0.0009951459 | 0.0009951459 | 0.0009951459 | 0.0009951459 | 0.0009951459 | 0.0009951459 | 0.0009951459 | 0.0009951459 | 0.0009951459 | 0.0009951459 | 0.0009951459 | 0.0009951459 | 0.0009951459 | 0.0009951459 | 0.0009951459 | 0 | 0 | 0 | 0 | 0 | 0
1305 | 267.1403 | 0.0008347072 | -20 | 632.5 | -672.5 | 0 | 0 | 0 | 0 | 0 | 0 | 0 | 0.0008347072 | 0.0008347072 | 0.0008347072 | 0.0008347072 | 0.0008347072 | 0.0008347072 | 0.0008347072 | 0.0008347072 | 0.0008347072 | 0.0008347072 | 0.0008347072 | 0.0008347072 | 0.0008347072 | 0.0008347072 | 0.0008347072 | 0.0008347072 | 0.0008347072 | 0.0008347072 | 0.0008347072 | 0.0008347072 | 0.0008347072 | 0.0008347072 | 0.0008347072 | 0.0008347072 | 0.0008347072 | 0.0008347072 | 0.0008347072 | 0.0008347072 | 0.0008347072 | 0.0008347072 | 0.0008347072 | 0.0008347072 | 0.0008347072 | 0.0008347072 | 0.0008347072 | 0.0008347072 | 0.0008347072 | 0.0008347072 | 0.0008347072 | 0.0008347072 | 0.0008347072 | 0.0008347072 | 0.0008347072 | 0.0008347072 | 0.0008347072 | 0.0008347072 | 0.0008347072 | 0.0008347072 | 0.0008347072 | 0 | 0 | 0 | 0 | 0 | 0 | 0 | 0 | 0
1289 | 239.6553 | 0.0007488275 | -30 | 614.5 | -674.5 | 0 | 0 | 0 | 0 | 0 | 0 | 0 | 0.0007488275 | 0.0007488275 | 0.0007488275 | 0.0007488275 | 0.0007488275 | 0.0007488275 | 0.0007488275 | 0.0007488275 | 0.0007488275 | 0.0007488275 | 0.0007488275 | 0.0007488275 | 0.0007488275 | 0.0007488275 | 0.0007488275 | 0.0007488275 | 0.0007488275 | 0.0007488275 | 0.0007488275 | 0.0007488275 | 0.0007488275 | 0.0007488275 | 0.0007488275 | 0.0007488275 | 0.0007488275 | 0.0007488275 | 0.0007488275 | 0.0007488275 | 0.0007488275 | 0.0007488275 | 0.0007488275 | 0.0007488275 | 0.0007488275 | 0.0007488275 | 0.0007488275 | 0.0007488275 | 0.0007488275 | 0.0007488275 | 0.0007488275 | 0.0007488275 | 0.0007488275 | 0.0007488275 | 0.0007488275 | 0.0007488275 | 0.0007488275 | 0.0007488275 | 0.0007488275 | 0.0007488275 | 0 | 0 | 0 | 0 | 0 | 0 | 0 | 0 | 0 | 0
1289 | 242.2175 | 0.0007568336 | -40 | 604.5 | -684.5 | 0 | 0 | 0 | 0 | 0 | 0 | 0 | 0.0007568336 | 0.0007568336 | 0.0007568336 | 0.0007568336 | 0.0007568336 | 0.0007568336 | 0.0007568336 | 0.0007568336 | 0.0007568336 | 0.0007568336 | 0.0007568336 | 0.0007568336 | 0.0007568336 | 0.0007568336 | 0.0007568336 | 0.0007568336 | 0.0007568336 | 0.0007568336 | 0.0007568336 | 0.0007568336 | 0.0007568336 | 0.0007568336 | 0.0007568336 | 0.0007568336 | 0.0007568336 | 0.0007568336 | 0.0007568336 | 0.0007568336 | 0.0007568336 | 0.0007568336 | 0.0007568336 | 0.0007568336 | 0.0007568336 | 0.0007568336 | 0.0007568336 | 0.0007568336 | 0.0007568336 | 0.0007568336 | 0.0007568336 | 0.0007568336 | 0.0007568336 | 0.0007568336 | 0.0007568336 | 0.0007568336 | 0.0007568336 | 0.0007568336 | 0.0007568336 | 0.0007568336 | 0 | 0 | 0 | 0 | 0 | 0 | 0 | 0 | 0 | 0
1238 | 162.8787 | 0.0005089313 | -30 | 589 | -649 | 0 | 0 | 0 | 0 | 0 | 0 | 0 | 0 | 0.0005089313 | 0.0005089313 | 0.0005089313 | 0.0005089313 | 0.0005089313 | 0.0005089313 | 0.0005089313 | 0.0005089313 | 0.0005089313 | 0.0005089313 | 0.0005089313 | 0.0005089313 | 0.0005089313 | 0.0005089313 | 0.0005089313 | 0.0005089313 | 0.0005089313 | 0.0005089313 | 0.0005089313 | 0.0005089313 | 0.0005089313 | 0.0005089313 | 0.0005089313 | 0.0005089313 | 0.0005089313 | 0.0005089313 | 0.0005089313 | 0.0005089313 | 0.0005089313 | 0.0005089313 | 0.0005089313 | 0.0005089313 | 0.0005089313 | 0.0005089313 | 0.0005089313 | 0.0005089313 | 0.0005089313 | 0.0005089313 | 0.0005089313 | 0.0005089313 | 0.0005089313 | 0.0005089313 | 0.0005089313 | 0.0005089313 | 0.0005089313 | 0.0005089313 | 0.0005089313 | 0 | 0 | 0 | 0 | 0 | 0 | 0 | 0 | 0 | 0
1238 | 203.3177 | 0.0006352872 | -20 | 599 | -639 | 0 | 0 | 0 | 0 | 0 | 0 | 0 | 0 | 0 | 0.0006352872 | 0.0006352872 | 0.0006352872 | 0.0006352872 | 0.0006352872 | 0.0006352872 | 0.0006352872 | 0.0006352872 | 0.0006352872 | 0.0006352872 | 0.0006352872 | 0.0006352872 | 0.0006352872 | 0.0006352872 | 0.0006352872 | 0.0006352872 | 0.0006352872 | 0.0006352872 | 0.0006352872 | 0.0006352872 | 0.0006352872 | 0.0006352872 | 0.0006352872 | 0.0006352872 | 0.0006352872 | 0.0006352872 | 0.0006352872 | 0.0006352872 | 0.0006352872 | 0.0006352872 | 0.0006352872 | 0.0006352872 | 0.0006352872 | 0.0006352872 | 0.0006352872 | 0.0006352872 | 0.0006352872 | 0.0006352872 | 0.0006352872 | 0.0006352872 | 0.0006352872 | 0.0006352872 | 0.0006352872 | 0.0006352872 | 0.0006352872 | 0.0006352872 | 0 | 0 | 0 | 0 | 0 | 0 | 0 | 0 | 0 | 0
1238 | 195.4429 | 0.0006106814 | -10 | 609 | -629 | 0 | 0 | 0 | 0 | 0 | 0 | 0 | 0 | 0 | 0.0006106814 | 0.0006106814 | 0.0006106814 | 0.0006106814 | 0.0006106814 | 0.0006106814 | 0.0006106814 | 0.0006106814 | 0.0006106814 | 0.0006106814 | 0.0006106814 | 0.0006106814 | 0.0006106814 | 0.0006106814 | 0.0006106814 | 0.0006106814 | 0.0006106814 | 0.0006106814 | 0.0006106814 | 0.0006106814 | 0.0006106814 | 0.0006106814 | 0.0006106814 | 0.0006106814 | 0.0006106814 | 0.0006106814 | 0.0006106814 | 0.0006106814 | 0.0006106814 | 0.0006106814 | 0.0006106814 | 0.0006106814 | 0.0006106814 | 0.0006106814 | 0.0006106814 | 0.0006106814 | 0.0006106814 | 0.0006106814 | 0.0006106814 | 0.0006106814 | 0.0006106814 | 0.0006106814 | 0.0006106814 | 0.0006106814 | 0.0006106814 | 0.0006106814 | 0 | 0 | 0 | 0 | 0 | 0 | 0 | 0 | 0 | 0
1238 | 213.3716 | 0.0006667015 | 0 | 619 | -619 | 0 | 0 | 0 | 0 | 0 | 0 | 0 | 0 | 0 | 0.0006667015 | 0.0006667015 | 0.0006667015 | 0.0006667015 | 0.0006667015 | 0.0006667015 | 0.0006667015 | 0.0006667015 | 0.0006667015 | 0.0006667015 | 0.0006667015 | 0.0006667015 | 0.0006667015 | 0.0006667015 | 0.0006667015 | 0.0006667015 | 0.0006667015 | 0.0006667015 | 0.0006667015 | 0.0006667015 | 0.0006667015 | 0.0006667015 | 0.0006667015 | 0.0006667015 | 0.0006667015 | 0.0006667015 | 0.0006667015 | 0.0006667015 | 0.0006667015 | 0.0006667015 | 0.0006667015 | 0.0006667015 | 0.0006667015 | 0.0006667015 | 0.0006667015 | 0.0006667015 | 0.0006667015 | 0.0006667015 | 0.0006667015 | 0.0006667015 | 0.0006667015 | 0.0006667015 | 0.0006667015 | 0.0006667015 | 0.0006667015 | 0.0006667015 | 0.0006667015 | 0 | 0 | 0 | 0 | 0 | 0 | 0 | 0 | 0
1238 | 205.0948 | 0.0006408398 | 10 | 629 | -609 | 0 | 0 | 0 | 0 | 0 | 0 | 0 | 0 | 0 | 0 | 0.0006408398 | 0.0006408398 | 0.0006408398 | 0.0006408398 | 0.0006408398 | 0.0006408398 | 0.0006408398 | 0.0006408398 | 0.0006408398 | 0.0006408398 | 0.0006408398 | 0.0006408398 | 0.0006408398 | 0.0006408398 | 0.0006408398 | 0.0006408398 | 0.0006408398 | 0.0006408398 | 0.0006408398 | 0.0006408398 | 0.0006408398 | 0.0006408398 | 0.0006408398 | 0.0006408398 | 0.0006408398 | 0.0006408398 | 0.0006408398 | 0.0006408398 | 0.0006408398 | 0.0006408398 | 0.0006408398 | 0.0006408398 | 0.0006408398 | 0.0006408398 | 0.0006408398 | 0.0006408398 | 0.0006408398 | 0.0006408398 | 0.0006408398 | 0.0006408398 | 0.0006408398 | 0.0006408398 | 0.0006408398 | 0.0006408398 | 0.0006408398 | 0.0006408398 | 0 | 0 | 0 | 0 | 0 | 0 | 0 | 0 | 0
1238 | 202.3075 | 0.0006321305 | 20 | 639 | -599 | 0 | 0 | 0 | 0 | 0 | 0 | 0 | 0 | 0 | 0 | 0.0006321305 | 0.0006321305 | 0.0006321305 | 0.0006321305 | 0.0006321305 | 0.0006321305 | 0.0006321305 | 0.0006321305 | 0.0006321305 | 0.0006321305 | 0.0006321305 | 0.0006321305 | 0.0006321305 | 0.0006321305 | 0.0006321305 | 0.0006321305 | 0.0006321305 | 0.0006321305 | 0.0006321305 | 0.0006321305 | 0.0006321305 | 0.0006321305 | 0.0006321305 | 0.0006321305 | 0.0006321305 | 0.0006321305 | 0.0006321305 | 0.0006321305 | 0.0006321305 | 0.0006321305 | 0.0006321305 | 0.0006321305 | 0.0006321305 | 0.0006321305 | 0.0006321305 | 0.0006321305 | 0.0006321305 | 0.0006321305 | 0.0006321305 | 0.0006321305 | 0.0006321305 | 0.0006321305 | 0.0006321305 | 0.0006321305 | 0.0006321305 | 0.0006321305 | 0 | 0 | 0 | 0 | 0 | 0 | 0 | 0 | 0
1238 | 213.4281 | 0.000666878 | 30 | 649 | -589 | 0 | 0 | 0 | 0 | 0 | 0 | 0 | 0 | 0 | 0 | 0.000666878 | 0.000666878 | 0.000666878 | 0.000666878 | 0.000666878 | 0.000666878 | 0.000666878 | 0.000666878 | 0.000666878 | 0.000666878 | 0.000666878 | 0.000666878 | 0.000666878 | 0.000666878 | 0.000666878 | 0.000666878 | 0.000666878 | 0.000666878 | 0.000666878 | 0.000666878 | 0.000666878 | 0.000666878 | 0.000666878 | 0.000666878 | 0.000666878 | 0.000666878 | 0.000666878 | 0.000666878 | 0.000666878 | 0.000666878 | 0.000666878 | 0.000666878 | 0.000666878 | 0.000666878 | 0.000666878 | 0.000666878 | 0.000666878 | 0.000666878 | 0.000666878 | 0.000666878 | 0.000666878 | 0.000666878 | 0.000666878 | 0.000666878 | 0.000666878 | 0.000666878 | 0.000666878 | 0 | 0 | 0 | 0 | 0 | 0 | 0 | 0
1238 | 206.4326 | 0.0006450199 | 40 | 659 | -579 | 0 | 0 | 0 | 0 | 0 | 0 | 0 | 0 | 0 | 0 | 0 | 0.0006450199 | 0.0006450199 | 0.0006450199 | 0.0006450199 | 0.0006450199 | 0.0006450199 | 0.0006450199 | 0.0006450199 | 0.0006450199 | 0.0006450199 | 0.0006450199 | 0.0006450199 | 0.0006450199 | 0.0006450199 | 0.0006450199 | 0.0006450199 | 0.0006450199 | 0.0006450199 | 0.0006450199 | 0.0006450199 | 0.0006450199 | 0.0006450199 | 0.0006450199 | 0.0006450199 | 0.0006450199 | 0.0006450199 | 0.0006450199 | 0.0006450199 | 0.0006450199 | 0.0006450199 | 0.0006450199 | 0.0006450199 | 0.0006450199 | 0.0006450199 | 0.0006450199 | 0.0006450199 | 0.0006450199 | 0.0006450199 | 0.0006450199 | 0.0006450199 | 0.0006450199 | 0.0006450199 | 0.0006450199 | 0.0006450199 | 0.0006450199 | 0.0006450199 | 0 | 0 | 0 | 0 | 0 | 0 | 0 | 0
1238 | 206.5744 | 0.0006454631 | 30 | 649 | -589 | 0 | 0 | 0 | 0 | 0 | 0 | 0 | 0 | 0 | 0 | 0.0006454631 | 0.0006454631 | 0.0006454631 | 0.0006454631 | 0.0006454631 | 0.0006454631 | 0.0006454631 | 0.0006454631 | 0.0006454631 | 0.0006454631 | 0.0006454631 | 0.0006454631 | 0.0006454631 | 0.0006454631 | 0.0006454631 | 0.0006454631 | 0.0006454631 | 0.0006454631 | 0.0006454631 | 0.0006454631 | 0.0006454631 | 0.0006454631 | 0.0006454631 | 0.0006454631 | 0.0006454631 | 0.0006454631 | 0.0006454631 | 0.0006454631 | 0.0006454631 | 0.0006454631 | 0.0006454631 | 0.0006454631 | 0.0006454631 | 0.0006454631 | 0.0006454631 | 0.0006454631 | 0.0006454631 | 0.0006454631 | 0.0006454631 | 0.0006454631 | 0.0006454631 | 0.0006454631 | 0.0006454631 | 0.0006454631 | 0.0006454631 | 0.0006454631 | 0.0006454631 | 0 | 0 | 0 | 0 | 0 | 0 | 0 | 0
1238 | 207.1124 | 0.000647144 | 20 | 639 | -599 | 0 | 0 | 0 | 0 | 0 | 0 | 0 | 0 | 0 | 0 | 0.000647144 | 0.000647144 | 0.000647144 | 0.000647144 | 0.000647144 | 0.000647144 | 0.000647144 | 0.000647144 | 0.000647144 | 0.000647144 | 0.000647144 | 0.000647144 | 0.000647144 | 0.000647144 | 0.000647144 | 0.000647144 | 0.000647144 | 0.000647144 | 0.000647144 | 0.000647144 | 0.000647144 | 0.000647144 | 0.000647144 | 0.000647144 | 0.000647144 | 0.000647144 | 0.000647144 | 0.000647144 | 0.000647144 | 0.000647144 | 0.000647144 | 0.000647144 | 0.000647144 | 0.000647144 | 0.000647144 | 0.000647144 | 0.000647144 | 0.000647144 | 0.000647144 | 0.000647144 | 0.000647144 | 0.000647144 | 0.000647144 | 0.000647144 | 0.000647144 | 0.000647144 | 0 | 0 | 0 | 0 | 0 | 0 | 0 | 0 | 0
1238 | 201.6507 | 0.0006300783 | 10 | 629 | -609 | 0 | 0 | 0 | 0 | 0 | 0 | 0 | 0 | 0 | 0 | 0.0006300783 | 0.0006300783 | 0.0006300783 | 0.0006300783 | 0.0006300783 | 0.0006300783 | 0.0006300783 | 0.0006300783 | 0.0006300783 | 0.0006300783 | 0.0006300783 | 0.0006300783 | 0.0006300783 | 0.0006300783 | 0.0006300783 | 0.0006300783 | 0.0006300783 | 0.0006300783 | 0.0006300783 | 0.0006300783 | 0.0006300783 | 0.0006300783 | 0.0006300783 | 0.0006300783 | 0.0006300783 | 0.0006300783 | 0.0006300783 | 0.0006300783 | 0.0006300783 | 0.0006300783 | 0.0006300783 | 0.0006300783 | 0.0006300783 | 0.0006300783 | 0.0006300783 | 0.0006300783 | 0.0006300783 | 0.0006300783 | 0.0006300783 | 0.0006300783 | 0.0006300783 | 0.0006300783 | 0.0006300783 | 0.0006300783 | 0.0006300783 | 0.0006300783 | 0 | 0 | 0 | 0 | 0 | 0 | 0 | 0 | 0
1238 | 207.7184 | 0.0006490374 | 0 | 619 | -619 | 0 | 0 | 0 | 0 | 0 | 0 | 0 | 0 | 0 | 0.0006490374 | 0.0006490374 | 0.0006490374 | 0.0006490374 | 0.0006490374 | 0.0006490374 | 0.0006490374 | 0.0006490374 | 0.0006490374 | 0.0006490374 | 0.0006490374 | 0.0006490374 | 0.0006490374 | 0.0006490374 | 0.0006490374 | 0.0006490374 | 0.0006490374 | 0.0006490374 | 0.0006490374 | 0.0006490374 | 0.0006490374 | 0.0006490374 | 0.0006490374 | 0.0006490374 | 0.0006490374 | 0.0006490374 | 0.0006490374 | 0.0006490374 | 0.0006490374 | 0.0006490374 | 0.0006490374 | 0.0006490374 | 0.0006490374 | 0.0006490374 | 0.0006490374 | 0.0006490374 | 0.0006490374 | 0.0006490374 | 0.0006490374 | 0.0006490374 | 0.0006490374 | 0.0006490374 | 0.0006490374 | 0.0006490374 | 0.0006490374 | 0.0006490374 | 0.0006490374 | 0 | 0 | 0 | 0 | 0 | 0 | 0 | 0 | 0
1238 | 202.4072 | 0.000632442 | -10 | 609 | -629 | 0 | 0 | 0 | 0 | 0 | 0 | 0 | 0 | 0 | 0.000632442 | 0.000632442 | 0.000632442 | 0.000632442 | 0.000632442 | 0.000632442 | 0.000632442 | 0.000632442 | 0.000632442 | 0.000632442 | 0.000632442 | 0.000632442 | 0.000632442 | 0.000632442 | 0.000632442 | 0.000632442 | 0.000632442 | 0.000632442 | 0.000632442 | 0.000632442 | 0.000632442 | 0.000632442 | 0.000632442 | 0.000632442 | 0.000632442 | 0.000632442 | 0.000632442 | 0.000632442 | 0.000632442 | 0.000632442 | 0.000632442 | 0.000632442 | 0.000632442 | 0.000632442 | 0.000632442 | 0.000632442 | 0.000632442 | 0.000632442 | 0.000632442 | 0.000632442 | 0.000632442 | 0.000632442 | 0.000632442 | 0.000632442 | 0.000632442 | 0.000632442 | 0 | 0 | 0 | 0 | 0 | 0 | 0 | 0 | 0 | 0
1238 | 204.5632 | 0.0006391786 | -20 | 599 | -639 | 0 | 0 | 0 | 0 | 0 | 0 | 0 | 0 | 0 | 0.0006391786 | 0.0006391786 | 0.0006391786 | 0.0006391786 | 0.0006391786 | 0.0006391786 | 0.0006391786 | 0.0006391786 | 0.0006391786 | 0.0006391786 | 0.0006391786 | 0.0006391786 | 0.0006391786 | 0.0006391786 | 0.0006391786 | 0.0006391786 | 0.0006391786 | 0.0006391786 | 0.0006391786 | 0.0006391786 | 0.0006391786 | 0.0006391786 | 0.0006391786 | 0.0006391786 | 0.0006391786 | 0.0006391786 | 0.0006391786 | 0.0006391786 | 0.0006391786 | 0.0006391786 | 0.0006391786 | 0.0006391786 | 0.0006391786 | 0.0006391786 | 0.0006391786 | 0.0006391786 | 0.0006391786 | 0.0006391786 | 0.0006391786 | 0.0006391786 | 0.0006391786 | 0.0006391786 | 0.0006391786 | 0.0006391786 | 0.0006391786 | 0.0006391786 | 0 | 0 | 0 | 0 | 0 | 0 | 0 | 0 | 0 | 0
1238 | 225.9583 | 0.0007060299 | -30 | 589 | -649 | 0 | 0 | 0 | 0 | 0 | 0 | 0 | 0 | 0.0007060299 | 0.0007060299 | 0.0007060299 | 0.0007060299 | 0.0007060299 | 0.0007060299 | 0.0007060299 | 0.0007060299 | 0.0007060299 | 0.0007060299 | 0.0007060299 | 0.0007060299 | 0.0007060299 | 0.0007060299 | 0.0007060299 | 0.0007060299 | 0.0007060299 | 0.0007060299 | 0.0007060299 | 0.0007060299 | 0.0007060299 | 0.0007060299 | 0.0007060299 | 0.0007060299 | 0.0007060299 | 0.0007060299 | 0.0007060299 | 0.0007060299 | 0.0007060299 | 0.0007060299 | 0.0007060299 | 0.0007060299 | 0.0007060299 | 0.0007060299 | 0.0007060299 | 0.0007060299 | 0.0007060299 | 0.0007060299 | 0.0007060299 | 0.0007060299 | 0.0007060299 | 0.0007060299 | 0.0007060299 | 0.0007060299 | 0.0007060299 | 0.0007060299 | 0.0007060299 | 0 | 0 | 0 | 0 | 0 | 0 | 0 | 0 | 0 | 0
1238 | 225.7121 | 0.0007052606 | -40 | 579 | -659 | 0 | 0 | 0 | 0 | 0 | 0 | 0 | 0 | 0.0007052606 | 0.0007052606 | 0.0007052606 | 0.0007052606 | 0.0007052606 | 0.0007052606 | 0.0007052606 | 0.0007052606 | 0.0007052606 | 0.0007052606 | 0.0007052606 | 0.0007052606 | 0.0007052606 | 0.0007052606 | 0.0007052606 | 0.0007052606 | 0.0007052606 | 0.0007052606 | 0.0007052606 | 0.0007052606 | 0.0007052606 | 0.0007052606 | 0.0007052606 | 0.0007052606 | 0.0007052606 | 0.0007052606 | 0.0007052606 | 0.0007052606 | 0.0007052606 | 0.0007052606 | 0.0007052606 | 0.0007052606 | 0.0007052606 | 0.0007052606 | 0.0007052606 | 0.0007052606 | 0.0007052606 | 0.0007052606 | 0.0007052606 | 0.0007052606 | 0.0007052606 | 0.0007052606 | 0.0007052606 | 0.0007052606 | 0.0007052606 | 0.0007052606 | 0 | 0 | 0 | 0 | 0 | 0 | 0 | 0 | 0 | 0 | 0
1238 | 245.1429 | 0.0007659743 | -30 | 589 | -649 | 0 | 0 | 0 | 0 | 0 | 0 | 0 | 0 | 0.0007659743 | 0.0007659743 | 0.0007659743 | 0.0007659743 | 0.0007659743 | 0.0007659743 | 0.0007659743 | 0.0007659743 | 0.0007659743 | 0.0007659743 | 0.0007659743 | 0.0007659743 | 0.0007659743 | 0.0007659743 | 0.0007659743 | 0.0007659743 | 0.0007659743 | 0.0007659743 | 0.0007659743 | 0.0007659743 | 0.0007659743 | 0.0007659743 | 0.0007659743 | 0.0007659743 | 0.0007659743 | 0.0007659743 | 0.0007659743 | 0.0007659743 | 0.0007659743 | 0.0007659743 | 0.0007659743 | 0.0007659743 | 0.0007659743 | 0.0007659743 | 0.0007659743 | 0.0007659743 | 0.0007659743 | 0.0007659743 | 0.0007659743 | 0.0007659743 | 0.0007659743 | 0.0007659743 | 0.0007659743 | 0.0007659743 | 0.0007659743 | 0.0007659743 | 0.0007659743 | 0 | 0 | 0 | 0 | 0 | 0 | 0 | 0 | 0 | 0
1238 | 211.3285 | 0.0006603176 | -20 | 599 | -639 | 0 | 0 | 0 | 0 | 0 | 0 | 0 | 0 | 0 | 0.0006603176 | 0.0006603176 | 0.0006603176 | 0.0006603176 | 0.0006603176 | 0.0006603176 | 0.0006603176 | 0.0006603176 | 0.0006603176 | 0.0006603176 | 0.0006603176 | 0.0006603176 | 0.0006603176 | 0.0006603176 | 0.0006603176 | 0.0006603176 | 0.0006603176 | 0.0006603176 | 0.0006603176 | 0.0006603176 | 0.0006603176 | 0.0006603176 | 0.0006603176 | 0.0006603176 | 0.0006603176 | 0.0006603176 | 0.0006603176 | 0.0006603176 | 0.0006603176 | 0.0006603176 | 0.0006603176 | 0.0006603176 | 0.0006603176 | 0.0006603176 | 0.0006603176 | 0.0006603176 | 0.0006603176 | 0.0006603176 | 0.0006603176 | 0.0006603176 | 0.0006603176 | 0.0006603176 | 0.0006603176 | 0.0006603176 | 0.0006603176 | 0.0006603176 | 0 | 0 | 0 | 0 | 0 | 0 | 0 | 0 | 0 | 0
1238 | 237.3527 | 0.0007416329 | -10 | 609 | -629 | 0 | 0 | 0 | 0 | 0 | 0 | 0 | 0 | 0 | 0.0007416329 | 0.0007416329 | 0.0007416329 | 0.0007416329 | 0.0007416329 | 0.0007416329 | 0.0007416329 | 0.0007416329 | 0.0007416329 | 0.0007416329 | 0.0007416329 | 0.0007416329 | 0.0007416329 | 0.0007416329 | 0.0007416329 | 0.0007416329 | 0.0007416329 | 0.0007416329 | 0.0007416329 | 0.0007416329 | 0.0007416329 | 0.0007416329 | 0.0007416329 | 0.0007416329 | 0.0007416329 | 0.0007416329 | 0.0007416329 | 0.0007416329 | 0.0007416329 | 0.0007416329 | 0.0007416329 | 0.0007416329 | 0.0007416329 | 0.0007416329 | 0.0007416329 | 0.0007416329 | 0.0007416329 | 0.0007416329 | 0.0007416329 | 0.0007416329 | 0.0007416329 | 0.0007416329 | 0.0007416329 | 0.0007416329 | 0.0007416329 | 0.0007416329 | 0 | 0 | 0 | 0 | 0 | 0 | 0 | 0 | 0 | 0
1238 | 256.7771 | 0.0008023266 | 0 | 619 | -619 | 0 | 0 | 0 | 0 | 0 | 0 | 0 | 0 | 0 | 0.0008023266 | 0.0008023266 | 0.0008023266 | 0.0008023266 | 0.0008023266 | 0.0008023266 | 0.0008023266 | 0.0008023266 | 0.0008023266 | 0.0008023266 | 0.0008023266 | 0.0008023266 | 0.0008023266 | 0.0008023266 | 0.0008023266 | 0.0008023266 | 0.0008023266 | 0.0008023266 | 0.0008023266 | 0.0008023266 | 0.0008023266 | 0.0008023266 | 0.0008023266 | 0.0008023266 | 0.0008023266 | 0.0008023266 | 0.0008023266 | 0.0008023266 | 0.0008023266 | 0.0008023266 | 0.0008023266 | 0.0008023266 | 0.0008023266 | 0.0008023266 | 0.0008023266 | 0.0008023266 | 0.0008023266 | 0.0008023266 | 0.0008023266 | 0.0008023266 | 0.0008023266 | 0.0008023266 | 0.0008023266 | 0.0008023266 | 0.0008023266 | 0.0008023266 | 0.0008023266 | 0 | 0 | 0 | 0 | 0 | 0 | 0 | 0 | 0
1259 | 284.8618 | 0.00089008 | 10 | 639.5 | -619.5 | 0 | 0 | 0 | 0 | 0 | 0 | 0 | 0 | 0 | 0.00089008 | 0.00089008 | 0.00089008 | 0.00089008 | 0.00089008 | 0.00089008 | 0.00089008 | 0.00089008 | 0.00089008 | 0.00089008 | 0.00089008 | 0.00089008 | 0.00089008 | 0.00089008 | 0.00089008 | 0.00089008 | 0.00089008 | 0.00089008 | 0.00089008 | 0.00089008 | 0.00089008 | 0.00089008 | 0.00089008 | 0.00089008 | 0.00089008 | 0.00089008 | 0.00089008 | 0.00089008 | 0.00089008 | 0.00089008 | 0.00089008 | 0.00089008 | 0.00089008 | 0.00089008 | 0.00089008 | 0.00089008 | 0.00089008 | 0.00089008 | 0.00089008 | 0.00089008 | 0.00089008 | 0.00089008 | 0.00089008 | 0.00089008 | 0.00089008 | 0.00089008 | 0.00089008 | 0 | 0 | 0 | 0 | 0 | 0 | 0 | 0 | 0
1259 | 278.8537 | 0.0008713072 | 20 | 649.5 | -609.5 | 0 | 0 | 0 | 0 | 0 | 0 | 0 | 0 | 0 | 0 | 0.0008713072 | 0.0008713072 | 0.0008713072 | 0.0008713072 | 0.0008713072 | 0.0008713072 | 0.0008713072 | 0.0008713072 | 0.0008713072 | 0.0008713072 | 0.0008713072 | 0.0008713072 | 0.0008713072 | 0.0008713072 | 0.0008713072 | 0.0008713072 | 0.0008713072 | 0.0008713072 | 0.0008713072 | 0.0008713072 | 0.0008713072 | 0.0008713072 | 0.0008713072 | 0.0008713072 | 0.0008713072 | 0.0008713072 | 0.0008713072 | 0.0008713072 | 0.0008713072 | 0.0008713072 | 0.0008713072 | 0.0008713072 | 0.0008713072 | 0.0008713072 | 0.0008713072 | 0.0008713072 | 0.0008713072 | 0.0008713072 | 0.0008713072 | 0.0008713072 | 0.0008713072 | 0.0008713072 | 0.0008713072 | 0.0008713072 | 0.0008713072 | 0.0008713072 | 0.0008713072 | 0 | 0 | 0 | 0 | 0 | 0 | 0 | 0
1238 | 238.7158 | 0.0007458922 | 30 | 649 | -589 | 0 | 0 | 0 | 0 | 0 | 0 | 0 | 0 | 0 | 0 | 0.0007458922 | 0.0007458922 | 0.0007458922 | 0.0007458922 | 0.0007458922 | 0.0007458922 | 0.0007458922 | 0.0007458922 | 0.0007458922 | 0.0007458922 | 0.0007458922 | 0.0007458922 | 0.0007458922 | 0.0007458922 | 0.0007458922 | 0.0007458922 | 0.0007458922 | 0.0007458922 | 0.0007458922 | 0.0007458922 | 0.0007458922 | 0.0007458922 | 0.0007458922 | 0.0007458922 | 0.0007458922 | 0.0007458922 | 0.0007458922 | 0.0007458922 | 0.0007458922 | 0.0007458922 | 0.0007458922 | 0.0007458922 | 0.0007458922 | 0.0007458922 | 0.0007458922 | 0.0007458922 | 0.0007458922 | 0.0007458922 | 0.0007458922 | 0.0007458922 | 0.0007458922 | 0.0007458922 | 0.0007458922 | 0.0007458922 | 0.0007458922 | 0.0007458922 | 0.0007458922 | 0 | 0 | 0 | 0 | 0 | 0 | 0 | 0
1238 | 256.8237 | 0.000802472 | 40 | 659 | -579 | 0 | 0 | 0 | 0 | 0 | 0 | 0 | 0 | 0 | 0 | 0 | 0.000802472 | 0.000802472 | 0.000802472 | 0.000802472 | 0.000802472 | 0.000802472 | 0.000802472 | 0.000802472 | 0.000802472 | 0.000802472 | 0.000802472 | 0.000802472 | 0.000802472 | 0.000802472 | 0.000802472 | 0.000802472 | 0.000802472 | 0.000802472 | 0.000802472 | 0.000802472 | 0.000802472 | 0.000802472 | 0.000802472 | 0.000802472 | 0.000802472 | 0.000802472 | 0.000802472 | 0.000802472 | 0.000802472 | 0.000802472 | 0.000802472 | 0.000802472 | 0.000802472 | 0.000802472 | 0.000802472 | 0.000802472 | 0.000802472 | 0.000802472 | 0.000802472 | 0.000802472 | 0.000802472 | 0.000802472 | 0.000802472 | 0.000802472 | 0.000802472 | 0.000802472 | 0 | 0 | 0 | 0 | 0 | 0 | 0 | 0
1238 | 261.4639 | 0.0008169709 | 30 | 649 | -589 | 0 | 0 | 0 | 0 | 0 | 0 | 0 | 0 | 0 | 0 | 0.0008169709 | 0.0008169709 | 0.0008169709 | 0.0008169709 | 0.0008169709 | 0.0008169709 | 0.0008169709 | 0.0008169709 | 0.0008169709 | 0.0008169709 | 0.0008169709 | 0.0008169709 | 0.0008169709 | 0.0008169709 | 0.0008169709 | 0.0008169709 | 0.0008169709 | 0.0008169709 | 0.0008169709 | 0.0008169709 | 0.0008169709 | 0.0008169709 | 0.0008169709 | 0.0008169709 | 0.0008169709 | 0.0008169709 | 0.0008169709 | 0.0008169709 | 0.0008169709 | 0.0008169709 | 0.0008169709 | 0.0008169709 | 0.0008169709 | 0.0008169709 | 0.0008169709 | 0.0008169709 | 0.0008169709 | 0.0008169709 | 0.0008169709 | 0.0008169709 | 0.0008169709 | 0.0008169709 | 0.0008169709 | 0.0008169709 | 0.0008169709 | 0.0008169709 | 0.0008169709 | 0 | 0 | 0 | 0 | 0 | 0 | 0 | 0
1238 | 258.9396 | 0.0008090836 | 20 | 639 | -599 | 0 | 0 | 0 | 0 | 0 | 0 | 0 | 0 | 0 | 0 | 0.0008090836 | 0.0008090836 | 0.0008090836 | 0.0008090836 | 0.0008090836 | 0.0008090836 | 0.0008090836 | 0.0008090836 | 0.0008090836 | 0.0008090836 | 0.0008090836 | 0.0008090836 | 0.0008090836 | 0.0008090836 | 0.0008090836 | 0.0008090836 | 0.0008090836 | 0.0008090836 | 0.0008090836 | 0.0008090836 | 0.0008090836 | 0.0008090836 | 0.0008090836 | 0.0008090836 | 0.0008090836 | 0.0008090836 | 0.0008090836 | 0.0008090836 | 0.0008090836 | 0.0008090836 | 0.0008090836 | 0.0008090836 | 0.0008090836 | 0.0008090836 | 0.0008090836 | 0.0008090836 | 0.0008090836 | 0.0008090836 | 0.0008090836 | 0.0008090836 | 0.0008090836 | 0.0008090836 | 0.0008090836 | 0.0008090836 | 0.0008090836 | 0.0008090836 | 0 | 0 | 0 | 0 | 0 | 0 | 0 | 0 | 0
1238 | 258.2573 | 0.0008069513 | 10 | 629 | -609 | 0 | 0 | 0 | 0 | 0 | 0 | 0 | 0 | 0 | 0 | 0.0008069513 | 0.0008069513 | 0.0008069513 | 0.0008069513 | 0.0008069513 | 0.0008069513 | 0.0008069513 | 0.0008069513 | 0.0008069513 | 0.0008069513 | 0.0008069513 | 0.0008069513 | 0.0008069513 | 0.0008069513 | 0.0008069513 | 0.0008069513 | 0.0008069513 | 0.0008069513 | 0.0008069513 | 0.0008069513 | 0.0008069513 | 0.0008069513 | 0.0008069513 | 0.0008069513 | 0.0008069513 | 0.0008069513 | 0.0008069513 | 0.0008069513 | 0.0008069513 | 0.0008069513 | 0.0008069513 | 0.0008069513 | 0.0008069513 | 0.0008069513 | 0.0008069513 | 0.0008069513 | 0.0008069513 | 0.0008069513 | 0.0008069513 | 0.0008069513 | 0.0008069513 | 0.0008069513 | 0.0008069513 | 0.0008069513 | 0.0008069513 | 0.0008069513 | 0 | 0 | 0 | 0 | 0 | 0 | 0 | 0 | 0
1238 | 247.6501 | 0.0007738082 | 0 | 619 | -619 | 0 | 0 | 0 | 0 | 0 | 0 | 0 | 0 | 0 | 0.0007738082 | 0.0007738082 | 0.0007738082 | 0.0007738082 | 0.0007738082 | 0.0007738082 | 0.0007738082 | 0.0007738082 | 0.0007738082 | 0.0007738082 | 0.0007738082 | 0.0007738082 | 0.0007738082 | 0.0007738082 | 0.0007738082 | 0.0007738082 | 0.0007738082 | 0.0007738082 | 0.0007738082 | 0.0007738082 | 0.0007738082 | 0.0007738082 | 0.0007738082 | 0.0007738082 | 0.0007738082 | 0.0007738082 | 0.0007738082 | 0.0007738082 | 0.0007738082 | 0.0007738082 | 0.0007738082 | 0.0007738082 | 0.0007738082 | 0.0007738082 | 0.0007738082 | 0.0007738082 | 0.0007738082 | 0.0007738082 | 0.0007738082 | 0.0007738082 | 0.0007738082 | 0.0007738082 | 0.0007738082 | 0.0007738082 | 0.0007738082 | 0.0007738082 | 0.0007738082 | 0 | 0 | 0 | 0 | 0 | 0 | 0 | 0 | 0
1229 | 192.5014 | 0.0006014903 | -10 | 604.5 | -624.5 | 0 | 0 | 0 | 0 | 0 | 0 | 0 | 0 | 0 | 0.0006014903 | 0.0006014903 | 0.0006014903 | 0.0006014903 | 0.0006014903 | 0.0006014903 | 0.0006014903 | 0.0006014903 | 0.0006014903 | 0.0006014903 | 0.0006014903 | 0.0006014903 | 0.0006014903 | 0.0006014903 | 0.0006014903 | 0.0006014903 | 0.0006014903 | 0.0006014903 | 0.0006014903 | 0.0006014903 | 0.0006014903 | 0.0006014903 | 0.0006014903 | 0.0006014903 | 0.0006014903 | 0.0006014903 | 0.0006014903 | 0.0006014903 | 0.0006014903 | 0.0006014903 | 0.0006014903 | 0.0006014903 | 0.0006014903 | 0.0006014903 | 0.0006014903 | 0.0006014903 | 0.0006014903 | 0.0006014903 | 0.0006014903 | 0.0006014903 | 0.0006014903 | 0.0006014903 | 0.0006014903 | 0.0006014903 | 0.0006014903 | 0.0006014903 | 0 | 0 | 0 | 0 | 0 | 0 | 0 | 0 | 0 | 0
1229 | 188.4574 | 0.0005888545 | -20 | 594.5 | -634.5 | 0 | 0 | 0 | 0 | 0 | 0 | 0 | 0 | 0 | 0.0005888545 | 0.0005888545 | 0.0005888545 | 0.0005888545 | 0.0005888545 | 0.0005888545 | 0.0005888545 | 0.0005888545 | 0.0005888545 | 0.0005888545 | 0.0005888545 | 0.0005888545 | 0.0005888545 | 0.0005888545 | 0.0005888545 | 0.0005888545 | 0.0005888545 | 0.0005888545 | 0.0005888545 | 0.0005888545 | 0.0005888545 | 0.0005888545 | 0.0005888545 | 0.0005888545 | 0.0005888545 | 0.0005888545 | 0.0005888545 | 0.0005888545 | 0.0005888545 | 0.0005888545 | 0.0005888545 | 0.0005888545 | 0.0005888545 | 0.0005888545 | 0.0005888545 | 0.0005888545 | 0.0005888545 | 0.0005888545 | 0.0005888545 | 0.0005888545 | 0.0005888545 | 0.0005888545 | 0.0005888545 | 0.0005888545 | 0.0005888545 | 0.0005888545 | 0 | 0 | 0 | 0 | 0 | 0 | 0 | 0 | 0 | 0
1229 | 211.5406 | 0.0006609804 | -30 | 584.5 | -644.5 | 0 | 0 | 0 | 0 | 0 | 0 | 0 | 0 | 0.0006609804 | 0.0006609804 | 0.0006609804 | 0.0006609804 | 0.0006609804 | 0.0006609804 | 0.0006609804 | 0.0006609804 | 0.0006609804 | 0.0006609804 | 0.0006609804 | 0.0006609804 | 0.0006609804 | 0.0006609804 | 0.0006609804 | 0.0006609804 | 0.0006609804 | 0.0006609804 | 0.0006609804 | 0.0006609804 | 0.0006609804 | 0.0006609804 | 0.0006609804 | 0.0006609804 | 0.0006609804 | 0.0006609804 | 0.0006609804 | 0.0006609804 | 0.0006609804 | 0.0006609804 | 0.0006609804 | 0.0006609804 | 0.0006609804 | 0.0006609804 | 0.0006609804 | 0.0006609804 | 0.0006609804 | 0.0006609804 | 0.0006609804 | 0.0006609804 | 0.0006609804 | 0.0006609804 | 0.0006609804 | 0.0006609804 | 0.0006609804 | 0.0006609804 | 0 | 0 | 0 | 0 | 0 | 0 | 0 | 0 | 0 | 0 | 0
1229 | 194.6514 | 0.0006082085 | -40 | 574.5 | -654.5 | 0 | 0 | 0 | 0 | 0 | 0 | 0 | 0 | 0.0006082085 | 0.0006082085 | 0.0006082085 | 0.0006082085 | 0.0006082085 | 0.0006082085 | 0.0006082085 | 0.0006082085 | 0.0006082085 | 0.0006082085 | 0.0006082085 | 0.0006082085 | 0.0006082085 | 0.0006082085 | 0.0006082085 | 0.0006082085 | 0.0006082085 | 0.0006082085 | 0.0006082085 | 0.0006082085 | 0.0006082085 | 0.0006082085 | 0.0006082085 | 0.0006082085 | 0.0006082085 | 0.0006082085 | 0.0006082085 | 0.0006082085 | 0.0006082085 | 0.0006082085 | 0.0006082085 | 0.0006082085 | 0.0006082085 | 0.0006082085 | 0.0006082085 | 0.0006082085 | 0.0006082085 | 0.0006082085 | 0.0006082085 | 0.0006082085 | 0.0006082085 | 0.0006082085 | 0.0006082085 | 0.0006082085 | 0.0006082085 | 0.0006082085 | 0 | 0 | 0 | 0 | 0 | 0 | 0 | 0 | 0 | 0 | 0
1229 | 205.1728 | 0.0006410836 | -30 | 584.5 | -644.5 | 0 | 0 | 0 | 0 | 0 | 0 | 0 | 0 | 0.0006410836 | 0.0006410836 | 0.0006410836 | 0.0006410836 | 0.0006410836 | 0.0006410836 | 0.0006410836 | 0.0006410836 | 0.0006410836 | 0.0006410836 | 0.0006410836 | 0.0006410836 | 0.0006410836 | 0.0006410836 | 0.0006410836 | 0.0006410836 | 0.0006410836 | 0.0006410836 | 0.0006410836 | 0.0006410836 | 0.0006410836 | 0.0006410836 | 0.0006410836 | 0.0006410836 | 0.0006410836 | 0.0006410836 | 0.0006410836 | 0.0006410836 | 0.0006410836 | 0.0006410836 | 0.0006410836 | 0.0006410836 | 0.0006410836 | 0.0006410836 | 0.0006410836 | 0.0006410836 | 0.0006410836 | 0.0006410836 | 0.0006410836 | 0.0006410836 | 0.0006410836 | 0.0006410836 | 0.0006410836 | 0.0006410836 | 0.0006410836 | 0.0006410836 | 0 | 0 | 0 | 0 | 0 | 0 | 0 | 0 | 0 | 0 | 0
1229 | 207.7896 | 0.0006492599 | -20 | 594.5 | -634.5 | 0 | 0 | 0 | 0 | 0 | 0 | 0 | 0 | 0 | 0.0006492599 | 0.0006492599 | 0.0006492599 | 0.0006492599 | 0.0006492599 | 0.0006492599 | 0.0006492599 | 0.0006492599 | 0.0006492599 | 0.0006492599 | 0.0006492599 | 0.0006492599 | 0.0006492599 | 0.0006492599 | 0.0006492599 | 0.0006492599 | 0.0006492599 | 0.0006492599 | 0.0006492599 | 0.0006492599 | 0.0006492599 | 0.0006492599 | 0.0006492599 | 0.0006492599 | 0.0006492599 | 0.0006492599 | 0.0006492599 | 0.0006492599 | 0.0006492599 | 0.0006492599 | 0.0006492599 | 0.0006492599 | 0.0006492599 | 0.0006492599 | 0.0006492599 | 0.0006492599 | 0.0006492599 | 0.0006492599 | 0.0006492599 | 0.0006492599 | 0.0006492599 | 0.0006492599 | 0.0006492599 | 0.0006492599 | 0.0006492599 | 0.0006492599 | 0 | 0 | 0 | 0 | 0 | 0 | 0 | 0 | 0 | 0
1229 | 213.3436 | 0.0006666139 | -10 | 604.5 | -624.5 | 0 | 0 | 0 | 0 | 0 | 0 | 0 | 0 | 0 | 0.0006666139 | 0.0006666139 | 0.0006666139 | 0.0006666139 | 0.0006666139 | 0.0006666139 | 0.0006666139 | 0.0006666139 | 0.0006666139 | 0.0006666139 | 0.0006666139 | 0.0006666139 | 0.0006666139 | 0.0006666139 | 0.0006666139 | 0.0006666139 | 0.0006666139 | 0.0006666139 | 0.0006666139 | 0.0006666139 | 0.0006666139 | 0.0006666139 | 0.0006666139 | 0.0006666139 | 0.0006666139 | 0.0006666139 | 0.0006666139 | 0.0006666139 | 0.0006666139 | 0.0006666139 | 0.0006666139 | 0.0006666139 | 0.0006666139 | 0.0006666139 | 0.0006666139 | 0.0006666139 | 0.0006666139 | 0.0006666139 | 0.0006666139 | 0.0006666139 | 0.0006666139 | 0.0006666139 | 0.0006666139 | 0.0006666139 | 0.0006666139 | 0.0006666139 | 0 | 0 | 0 | 0 | 0 | 0 | 0 | 0 | 0 | 0
1229 | 206.7275 | 0.0006459414 | 0 | 614.5 | -614.5 | 0 | 0 | 0 | 0 | 0 | 0 | 0 | 0 | 0 | 0 | 0.0006459414 | 0.0006459414 | 0.0006459414 | 0.0006459414 | 0.0006459414 | 0.0006459414 | 0.0006459414 | 0.0006459414 | 0.0006459414 | 0.0006459414 | 0.0006459414 | 0.0006459414 | 0.0006459414 | 0.0006459414 | 0.0006459414 | 0.0006459414 | 0.0006459414 | 0.0006459414 | 0.0006459414 | 0.0006459414 | 0.0006459414 | 0.0006459414 | 0.0006459414 | 0.0006459414 | 0.0006459414 | 0.0006459414 | 0.0006459414 | 0.0006459414 | 0.0006459414 | 0.0006459414 | 0.0006459414 | 0.0006459414 | 0.0006459414 | 0.0006459414 | 0.0006459414 | 0.0006459414 | 0.0006459414 | 0.0006459414 | 0.0006459414 | 0.0006459414 | 0.0006459414 | 0.0006459414 | 0.0006459414 | 0.0006459414 | 0.0006459414 | 0 | 0 | 0 | 0 | 0 | 0 | 0 | 0 | 0 | 0
1229 | 214.0621 | 0.000668859 | 10 | 624.5 | -604.5 | 0 | 0 | 0 | 0 | 0 | 0 | 0 | 0 | 0 | 0 | 0.000668859 | 0.000668859 | 0.000668859 | 0.000668859 | 0.000668859 | 0.000668859 | 0.000668859 | 0.000668859 | 0.000668859 | 0.000668859 | 0.000668859 | 0.000668859 | 0.000668859 | 0.000668859 | 0.000668859 | 0.000668859 | 0.000668859 | 0.000668859 | 0.000668859 | 0.000668859 | 0.000668859 | 0.000668859 | 0.000668859 | 0.000668859 | 0.000668859 | 0.000668859 | 0.000668859 | 0.000668859 | 0.000668859 | 0.000668859 | 0.000668859 | 0.000668859 | 0.000668859 | 0.000668859 | 0.000668859 | 0.000668859 | 0.000668859 | 0.000668859 | 0.000668859 | 0.000668859 | 0.000668859 | 0.000668859 | 0.000668859 | 0.000668859 | 0.000668859 | 0.000668859 | 0 | 0 | 0 | 0 | 0 | 0 | 0 | 0 | 0
1229 | 218.5825 | 0.0006829834 | 20 | 634.5 | -594.5 | 0 | 0 | 0 | 0 | 0 | 0 | 0 | 0 | 0 | 0 | 0.0006829834 | 0.0006829834 | 0.0006829834 | 0.0006829834 | 0.0006829834 | 0.0006829834 | 0.0006829834 | 0.0006829834 | 0.0006829834 | 0.0006829834 | 0.0006829834 | 0.0006829834 | 0.0006829834 | 0.0006829834 | 0.0006829834 | 0.0006829834 | 0.0006829834 | 0.0006829834 | 0.0006829834 | 0.0006829834 | 0.0006829834 | 0.0006829834 | 0.0006829834 | 0.0006829834 | 0.0006829834 | 0.0006829834 | 0.0006829834 | 0.0006829834 | 0.0006829834 | 0.0006829834 | 0.0006829834 | 0.0006829834 | 0.0006829834 | 0.0006829834 | 0.0006829834 | 0.0006829834 | 0.0006829834 | 0.0006829834 | 0.0006829834 | 0.0006829834 | 0.0006829834 | 0.0006829834 | 0.0006829834 | 0.0006829834 | 0.0006829834 | 0.0006829834 | 0 | 0 | 0 | 0 | 0 | 0 | 0 | 0 | 0
1229 | 202.1964 | 0.0006317835 | 30 | 644.5 | -584.5 | 0 | 0 | 0 | 0 | 0 | 0 | 0 | 0 | 0 | 0 | 0 | 0.0006317835 | 0.0006317835 | 0.0006317835 | 0.0006317835 | 0.0006317835 | 0.0006317835 | 0.0006317835 | 0.0006317835 | 0.0006317835 | 0.0006317835 | 0.0006317835 | 0.0006317835 | 0.0006317835 | 0.0006317835 | 0.0006317835 | 0.0006317835 | 0.0006317835 | 0.0006317835 | 0.0006317835 | 0.0006317835 | 0.0006317835 | 0.0006317835 | 0.0006317835 | 0.0006317835 | 0.0006317835 | 0.0006317835 | 0.0006317835 | 0.0006317835 | 0.0006317835 | 0.0006317835 | 0.0006317835 | 0.0006317835 | 0.0006317835 | 0.0006317835 | 0.0006317835 | 0.0006317835 | 0.0006317835 | 0.0006317835 | 0.0006317835 | 0.0006317835 | 0.0006317835 | 0.0006317835 | 0.0006317835 | 0.0006317835 | 0.0006317835 | 0.0006317835 | 0 | 0 | 0 | 0 | 0 | 0 | 0 | 0
1229 | 224.7913 | 0.0007023836 | 40 | 654.5 | -574.5 | 0 | 0 | 0 | 0 | 0 | 0 | 0 | 0 | 0 | 0 | 0 | 0.0007023836 | 0.0007023836 | 0.0007023836 | 0.0007023836 | 0.0007023836 | 0.0007023836 | 0.0007023836 | 0.0007023836 | 0.0007023836 | 0.0007023836 | 0.0007023836 | 0.0007023836 | 0.0007023836 | 0.0007023836 | 0.0007023836 | 0.0007023836 | 0.0007023836 | 0.0007023836 | 0.0007023836 | 0.0007023836 | 0.0007023836 | 0.0007023836 | 0.0007023836 | 0.0007023836 | 0.0007023836 | 0.0007023836 | 0.0007023836 | 0.0007023836 | 0.0007023836 | 0.0007023836 | 0.0007023836 | 0.0007023836 | 0.0007023836 | 0.0007023836 | 0.0007023836 | 0.0007023836 | 0.0007023836 | 0.0007023836 | 0.0007023836 | 0.0007023836 | 0.0007023836 | 0.0007023836 | 0.0007023836 | 0.0007023836 | 0.0007023836 | 0.0007023836 | 0 | 0 | 0 | 0 | 0 | 0 | 0 | 0
1130 | 209.0181 | 0.0006530984 | 30 | 595 | -535 | 0 | 0 | 0 | 0 | 0 | 0 | 0 | 0 | 0 | 0 | 0 | 0 | 0.0006530984 | 0.0006530984 | 0.0006530984 | 0.0006530984 | 0.0006530984 | 0.0006530984 | 0.0006530984 | 0.0006530984 | 0.0006530984 | 0.0006530984 | 0.0006530984 | 0.0006530984 | 0.0006530984 | 0.0006530984 | 0.0006530984 | 0.0006530984 | 0.0006530984 | 0.0006530984 | 0.0006530984 | 0.0006530984 | 0.0006530984 | 0.0006530984 | 0.0006530984 | 0.0006530984 | 0.0006530984 | 0.0006530984 | 0.0006530984 | 0.0006530984 | 0.0006530984 | 0.0006530984 | 0.0006530984 | 0.0006530984 | 0.0006530984 | 0.0006530984 | 0.0006530984 | 0.0006530984 | 0.0006530984 | 0.0006530984 | 0.0006530984 | 0.0006530984 | 0.0006530984 | 0.0006530984 | 0.0006530984 | 0 | 0 | 0 | 0 | 0 | 0 | 0 | 0 | 0 | 0
1157 | 135.9579 | 0.0004248144 | 20 | 598.5 | -558.5 | 0 | 0 | 0 | 0 | 0 | 0 | 0 | 0 | 0 | 0 | 0 | 0 | 0.0004248144 | 0.0004248144 | 0.0004248144 | 0.0004248144 | 0.0004248144 | 0.0004248144 | 0.0004248144 | 0.0004248144 | 0.0004248144 | 0.0004248144 | 0.0004248144 | 0.0004248144 | 0.0004248144 | 0.0004248144 | 0.0004248144 | 0.0004248144 | 0.0004248144 | 0.0004248144 | 0.0004248144 | 0.0004248144 | 0.0004248144 | 0.0004248144 | 0.0004248144 | 0.0004248144 | 0.0004248144 | 0.0004248144 | 0.0004248144 | 0.0004248144 | 0.0004248144 | 0.0004248144 | 0.0004248144 | 0.0004248144 | 0.0004248144 | 0.0004248144 | 0.0004248144 | 0.0004248144 | 0.0004248144 | 0.0004248144 | 0.0004248144 | 0.0004248144 | 0.0004248144 | 0.0004248144 | 0.0004248144 | 0 | 0 | 0 | 0 | 0 | 0 | 0 | 0 | 0 | 0
1157 | 127.3238 | 0.0003978362 | 10 | 588.5 | -568.5 | 0 | 0 | 0 | 0 | 0 | 0 | 0 | 0 | 0 | 0 | 0 | 0.0003978362 | 0.0003978362 | 0.0003978362 | 0.0003978362 | 0.0003978362 | 0.0003978362 | 0.0003978362 | 0.0003978362 | 0.0003978362 | 0.0003978362 | 0.0003978362 | 0.0003978362 | 0.0003978362 | 0.0003978362 | 0.0003978362 | 0.0003978362 | 0.0003978362 | 0.0003978362 | 0.0003978362 | 0.0003978362 | 0.0003978362 | 0.0003978362 | 0.0003978362 | 0.0003978362 | 0.0003978362 | 0.0003978362 | 0.0003978362 | 0.0003978362 | 0.0003978362 | 0.0003978362 | 0.0003978362 | 0.0003978362 | 0.0003978362 | 0.0003978362 | 0.0003978362 | 0.0003978362 | 0.0003978362 | 0.0003978362 | 0.0003978362 | 0.0003978362 | 0.0003978362 | 0.0003978362 | 0.0003978362 | 0.0003978362 | 0 | 0 | 0 | 0 | 0 | 0 | 0 | 0 | 0 | 0
1130 | 188.8376 | 0.0005900425 | 0 | 565 | -565 | 0 | 0 | 0 | 0 | 0 | 0 | 0 | 0 | 0 | 0 | 0 | 0.0005900425 | 0.0005900425 | 0.0005900425 | 0.0005900425 | 0.0005900425 | 0.0005900425 | 0.0005900425 | 0.0005900425 | 0.0005900425 | 0.0005900425 | 0.0005900425 | 0.0005900425 | 0.0005900425 | 0.0005900425 | 0.0005900425 | 0.0005900425 | 0.0005900425 | 0.0005900425 | 0.0005900425 | 0.0005900425 | 0.0005900425 | 0.0005900425 | 0.0005900425 | 0.0005900425 | 0.0005900425 | 0.0005900425 | 0.0005900425 | 0.0005900425 | 0.0005900425 | 0.0005900425 | 0.0005900425 | 0.0005900425 | 0.0005900425 | 0.0005900425 | 0.0005900425 | 0.0005900425 | 0.0005900425 | 0.0005900425 | 0.0005900425 | 0.0005900425 | 0.0005900425 | 0.0005900425 | 0.0005900425 | 0 | 0 | 0 | 0 | 0 | 0 | 0 | 0 | 0 | 0 | 0
1130 | 207.1798 | 0.0006473546 | -10 | 555 | -575 | 0 | 0 | 0 | 0 | 0 | 0 | 0 | 0 | 0 | 0 | 0 | 0.0006473546 | 0.0006473546 | 0.0006473546 | 0.0006473546 | 0.0006473546 | 0.0006473546 | 0.0006473546 | 0.0006473546 | 0.0006473546 | 0.0006473546 | 0.0006473546 | 0.0006473546 | 0.0006473546 | 0.0006473546 | 0.0006473546 | 0.0006473546 | 0.0006473546 | 0.0006473546 | 0.0006473546 | 0.0006473546 | 0.0006473546 | 0.0006473546 | 0.0006473546 | 0.0006473546 | 0.0006473546 | 0.0006473546 | 0.0006473546 | 0.0006473546 | 0.0006473546 | 0.0006473546 | 0.0006473546 | 0.0006473546 | 0.0006473546 | 0.0006473546 | 0.0006473546 | 0.0006473546 | 0.0006473546 | 0.0006473546 | 0.0006473546 | 0.0006473546 | 0.0006473546 | 0.0006473546 | 0 | 0 | 0 | 0 | 0 | 0 | 0 | 0 | 0 | 0 | 0 | 0
1121 | 189.4645 | 0.0005920013 | -20 | 540.5 | -580.5 | 0 | 0 | 0 | 0 | 0 | 0 | 0 | 0 | 0 | 0 | 0 | 0.0005920013 | 0.0005920013 | 0.0005920013 | 0.0005920013 | 0.0005920013 | 0.0005920013 | 0.0005920013 | 0.0005920013 | 0.0005920013 | 0.0005920013 | 0.0005920013 | 0.0005920013 | 0.0005920013 | 0.0005920013 | 0.0005920013 | 0.0005920013 | 0.0005920013 | 0.0005920013 | 0.0005920013 | 0.0005920013 | 0.0005920013 | 0.0005920013 | 0.0005920013 | 0.0005920013 | 0.0005920013 | 0.0005920013 | 0.0005920013 | 0.0005920013 | 0.0005920013 | 0.0005920013 | 0.0005920013 | 0.0005920013 | 0.0005920013 | 0.0005920013 | 0.0005920013 | 0.0005920013 | 0.0005920013 | 0.0005920013 | 0.0005920013 | 0.0005920013 | 0.0005920013 | 0.0005920013 | 0 | 0 | 0 | 0 | 0 | 0 | 0 | 0 | 0 | 0 | 0 | 0
1121 | 197.1881 | 0.0006161344 | -30 | 530.5 | -590.5 | 0 | 0 | 0 | 0 | 0 | 0 | 0 | 0 | 0 | 0 | 0.0006161344 | 0.0006161344 | 0.0006161344 | 0.0006161344 | 0.0006161344 | 0.0006161344 | 0.0006161344 | 0.0006161344 | 0.0006161344 | 0.0006161344 | 0.0006161344 | 0.0006161344 | 0.0006161344 | 0.0006161344 | 0.0006161344 | 0.0006161344 | 0.0006161344 | 0.0006161344 | 0.0006161344 | 0.0006161344 | 0.0006161344 | 0.0006161344 | 0.0006161344 | 0.0006161344 | 0.0006161344 | 0.0006161344 | 0.0006161344 | 0.0006161344 | 0.0006161344 | 0.0006161344 | 0.0006161344 | 0.0006161344 | 0.0006161344 | 0.0006161344 | 0.0006161344 | 0.0006161344 | 0.0006161344 | 0.0006161344 | 0.0006161344 | 0.0006161344 | 0.0006161344 | 0.0006161344 | 0 | 0 | 0 | 0 | 0 | 0 | 0 | 0 | 0 | 0 | 0 | 0 | 0
1121 | 193.3846 | 0.0006042499 | -40 | 520.5 | -600.5 | 0 | 0 | 0 | 0 | 0 | 0 | 0 | 0 | 0 | 0 | 0.0006042499 | 0.0006042499 | 0.0006042499 | 0.0006042499 | 0.0006042499 | 0.0006042499 | 0.0006042499 | 0.0006042499 | 0.0006042499 | 0.0006042499 | 0.0006042499 | 0.0006042499 | 0.0006042499 | 0.0006042499 | 0.0006042499 | 0.0006042499 | 0.0006042499 | 0.0006042499 | 0.0006042499 | 0.0006042499 | 0.0006042499 | 0.0006042499 | 0.0006042499 | 0.0006042499 | 0.0006042499 | 0.0006042499 | 0.0006042499 | 0.0006042499 | 0.0006042499 | 0.0006042499 | 0.0006042499 | 0.0006042499 | 0.0006042499 | 0.0006042499 | 0.0006042499 | 0.0006042499 | 0.0006042499 | 0.0006042499 | 0.0006042499 | 0.0006042499 | 0.0006042499 | 0.0006042499 | 0 | 0 | 0 | 0 | 0 | 0 | 0 | 0 | 0 | 0 | 0 | 0 | 0
1121 | 192.5914 | 0.0006017715 | -30 | 530.5 | -590.5 | 0 | 0 | 0 | 0 | 0 | 0 | 0 | 0 | 0 | 0 | 0.0006017715 | 0.0006017715 | 0.0006017715 | 0.0006017715 | 0.0006017715 | 0.0006017715 | 0.0006017715 | 0.0006017715 | 0.0006017715 | 0.0006017715 | 0.0006017715 | 0.0006017715 | 0.0006017715 | 0.0006017715 | 0.0006017715 | 0.0006017715 | 0.0006017715 | 0.0006017715 | 0.0006017715 | 0.0006017715 | 0.0006017715 | 0.0006017715 | 0.0006017715 | 0.0006017715 | 0.0006017715 | 0.0006017715 | 0.0006017715 | 0.0006017715 | 0.0006017715 | 0.0006017715 | 0.0006017715 | 0.0006017715 | 0.0006017715 | 0.0006017715 | 0.0006017715 | 0.0006017715 | 0.0006017715 | 0.0006017715 | 0.0006017715 | 0.0006017715 | 0.0006017715 | 0.0006017715 | 0 | 0 | 0 | 0 | 0 | 0 | 0 | 0 | 0 | 0 | 0 | 0 | 0
1121 | 190.3004 | 0.0005946132 | -20 | 540.5 | -580.5 | 0 | 0 | 0 | 0 | 0 | 0 | 0 | 0 | 0 | 0 | 0 | 0.0005946132 | 0.0005946132 | 0.0005946132 | 0.0005946132 | 0.0005946132 | 0.0005946132 | 0.0005946132 | 0.0005946132 | 0.0005946132 | 0.0005946132 | 0.0005946132 | 0.0005946132 | 0.0005946132 | 0.0005946132 | 0.0005946132 | 0.0005946132 | 0.0005946132 | 0.0005946132 | 0.0005946132 | 0.0005946132 | 0.0005946132 | 0.0005946132 | 0.0005946132 | 0.0005946132 | 0.0005946132 | 0.0005946132 | 0.0005946132 | 0.0005946132 | 0.0005946132 | 0.0005946132 | 0.0005946132 | 0.0005946132 | 0.0005946132 | 0.0005946132 | 0.0005946132 | 0.0005946132 | 0.0005946132 | 0.0005946132 | 0.0005946132 | 0.0005946132 | 0.0005946132 | 0.0005946132 | 0 | 0 | 0 | 0 | 0 | 0 | 0 | 0 | 0 | 0 | 0 | 0
1121 | 188.8173 | 0.0005899791 | -10 | 550.5 | -570.5 | 0 | 0 | 0 | 0 | 0 | 0 | 0 | 0 | 0 | 0 | 0 | 0.0005899791 | 0.0005899791 | 0.0005899791 | 0.0005899791 | 0.0005899791 | 0.0005899791 | 0.0005899791 | 0.0005899791 | 0.0005899791 | 0.0005899791 | 0.0005899791 | 0.0005899791 | 0.0005899791 | 0.0005899791 | 0.0005899791 | 0.0005899791 | 0.0005899791 | 0.0005899791 | 0.0005899791 | 0.0005899791 | 0.0005899791 | 0.0005899791 | 0.0005899791 | 0.0005899791 | 0.0005899791 | 0.0005899791 | 0.0005899791 | 0.0005899791 | 0.0005899791 | 0.0005899791 | 0.0005899791 | 0.0005899791 | 0.0005899791 | 0.0005899791 | 0.0005899791 | 0.0005899791 | 0.0005899791 | 0.0005899791 | 0.0005899791 | 0.0005899791 | 0.0005899791 | 0.0005899791 | 0 | 0 | 0 | 0 | 0 | 0 | 0 | 0 | 0 | 0 | 0 | 0
1121 | 195.2732 | 0.0006101513 | 0 | 560.5 | -560.5 | 0 | 0 | 0 | 0 | 0 | 0 | 0 | 0 | 0 | 0 | 0 | 0 | 0.0006101513 | 0.0006101513 | 0.0006101513 | 0.0006101513 | 0.0006101513 | 0.0006101513 | 0.0006101513 | 0.0006101513 | 0.0006101513 | 0.0006101513 | 0.0006101513 | 0.0006101513 | 0.0006101513 | 0.0006101513 | 0.0006101513 | 0.0006101513 | 0.0006101513 | 0.0006101513 | 0.0006101513 | 0.0006101513 | 0.0006101513 | 0.0006101513 | 0.0006101513 | 0.0006101513 | 0.0006101513 | 0.0006101513 | 0.0006101513 | 0.0006101513 | 0.0006101513 | 0.0006101513 | 0.0006101513 | 0.0006101513 | 0.0006101513 | 0.0006101513 | 0.0006101513 | 0.0006101513 | 0.0006101513 | 0.0006101513 | 0.0006101513 | 0.0006101513 | 0.0006101513 | 0 | 0 | 0 | 0 | 0 | 0 | 0 | 0 | 0 | 0 | 0 | 0
1121 | 200.4669 | 0.0006263795 | 10 | 570.5 | -550.5 | 0 | 0 | 0 | 0 | 0 | 0 | 0 | 0 | 0 | 0 | 0 | 0 | 0.0006263795 | 0.0006263795 | 0.0006263795 | 0.0006263795 | 0.0006263795 | 0.0006263795 | 0.0006263795 | 0.0006263795 | 0.0006263795 | 0.0006263795 | 0.0006263795 | 0.0006263795 | 0.0006263795 | 0.0006263795 | 0.0006263795 | 0.0006263795 | 0.0006263795 | 0.0006263795 | 0.0006263795 | 0.0006263795 | 0.0006263795 | 0.0006263795 | 0.0006263795 | 0.0006263795 | 0.0006263795 | 0.0006263795 | 0.0006263795 | 0.0006263795 | 0.0006263795 | 0.0006263795 | 0.0006263795 | 0.0006263795 | 0.0006263795 | 0.0006263795 | 0.0006263795 | 0.0006263795 | 0.0006263795 | 0.0006263795 | 0.0006263795 | 0.0006263795 | 0.0006263795 | 0.0006263795 | 0 | 0 | 0 | 0 | 0 | 0 | 0 | 0 | 0 | 0 | 0
1121 | 196.1935 | 0.0006130268 | 20 | 580.5 | -540.5 | 0 | 0 | 0 | 0 | 0 | 0 | 0 | 0 | 0 | 0 | 0 | 0 | 0.0006130268 | 0.0006130268 | 0.0006130268 | 0.0006130268 | 0.0006130268 | 0.0006130268 | 0.0006130268 | 0.0006130268 | 0.0006130268 | 0.0006130268 | 0.0006130268 | 0.0006130268 | 0.0006130268 | 0.0006130268 | 0.0006130268 | 0.0006130268 | 0.0006130268 | 0.0006130268 | 0.0006130268 | 0.0006130268 | 0.0006130268 | 0.0006130268 | 0.0006130268 | 0.0006130268 | 0.0006130268 | 0.0006130268 | 0.0006130268 | 0.0006130268 | 0.0006130268 | 0.0006130268 | 0.0006130268 | 0.0006130268 | 0.0006130268 | 0.0006130268 | 0.0006130268 | 0.0006130268 | 0.0006130268 | 0.0006130268 | 0.0006130268 | 0.0006130268 | 0.0006130268 | 0.0006130268 | 0 | 0 | 0 | 0 | 0 | 0 | 0 | 0 | 0 | 0 | 0
1121 | 195.8984 | 0.0006121046 | 30 | 590.5 | -530.5 | 0 | 0 | 0 | 0 | 0 | 0 | 0 | 0 | 0 | 0 | 0 | 0 | 0 | 0.0006121046 | 0.0006121046 | 0.0006121046 | 0.0006121046 | 0.0006121046 | 0.0006121046 | 0.0006121046 | 0.0006121046 | 0.0006121046 | 0.0006121046 | 0.0006121046 | 0.0006121046 | 0.0006121046 | 0.0006121046 | 0.0006121046 | 0.0006121046 | 0.0006121046 | 0.0006121046 | 0.0006121046 | 0.0006121046 | 0.0006121046 | 0.0006121046 | 0.0006121046 | 0.0006121046 | 0.0006121046 | 0.0006121046 | 0.0006121046 | 0.0006121046 | 0.0006121046 | 0.0006121046 | 0.0006121046 | 0.0006121046 | 0.0006121046 | 0.0006121046 | 0.0006121046 | 0.0006121046 | 0.0006121046 | 0.0006121046 | 0.0006121046 | 0.0006121046 | 0.0006121046 | 0.0006121046 | 0 | 0 | 0 | 0 | 0 | 0 | 0 | 0 | 0 | 0
1121 | 194.1723 | 0.0006067114 | 40 | 600.5 | -520.5 | 0 | 0 | 0 | 0 | 0 | 0 | 0 | 0 | 0 | 0 | 0 | 0 | 0 | 0.0006067114 | 0.0006067114 | 0.0006067114 | 0.0006067114 | 0.0006067114 | 0.0006067114 | 0.0006067114 | 0.0006067114 | 0.0006067114 | 0.0006067114 | 0.0006067114 | 0.0006067114 | 0.0006067114 | 0.0006067114 | 0.0006067114 | 0.0006067114 | 0.0006067114 | 0.0006067114 | 0.0006067114 | 0.0006067114 | 0.0006067114 | 0.0006067114 | 0.0006067114 | 0.0006067114 | 0.0006067114 | 0.0006067114 | 0.0006067114 | 0.0006067114 | 0.0006067114 | 0.0006067114 | 0.0006067114 | 0.0006067114 | 0.0006067114 | 0.0006067114 | 0.0006067114 | 0.0006067114 | 0.0006067114 | 0.0006067114 | 0.0006067114 | 0.0006067114 | 0.0006067114 | 0.0006067114 | 0 | 0 | 0 | 0 | 0 | 0 | 0 | 0 | 0 | 0
1121 | 198.0598 | 0.0006188583 | 30 | 590.5 | -530.5 | 0 | 0 | 0 | 0 | 0 | 0 | 0 | 0 | 0 | 0 | 0 | 0 | 0 | 0.0006188583 | 0.0006188583 | 0.0006188583 | 0.0006188583 | 0.0006188583 | 0.0006188583 | 0.0006188583 | 0.0006188583 | 0.0006188583 | 0.0006188583 | 0.0006188583 | 0.0006188583 | 0.0006188583 | 0.0006188583 | 0.0006188583 | 0.0006188583 | 0.0006188583 | 0.0006188583 | 0.0006188583 | 0.0006188583 | 0.0006188583 | 0.0006188583 | 0.0006188583 | 0.0006188583 | 0.0006188583 | 0.0006188583 | 0.0006188583 | 0.0006188583 | 0.0006188583 | 0.0006188583 | 0.0006188583 | 0.0006188583 | 0.0006188583 | 0.0006188583 | 0.0006188583 | 0.0006188583 | 0.0006188583 | 0.0006188583 | 0.0006188583 | 0.0006188583 | 0.0006188583 | 0.0006188583 | 0 | 0 | 0 | 0 | 0 | 0 | 0 | 0 | 0 | 0
1121 | 196.6203 | 0.0006143605 | 20 | 580.5 | -540.5 | 0 | 0 | 0 | 0 | 0 | 0 | 0 | 0 | 0 | 0 | 0 | 0 | 0.0006143605 | 0.0006143605 | 0.0006143605 | 0.0006143605 | 0.0006143605 | 0.0006143605 | 0.0006143605 | 0.0006143605 | 0.0006143605 | 0.0006143605 | 0.0006143605 | 0.0006143605 | 0.0006143605 | 0.0006143605 | 0.0006143605 | 0.0006143605 | 0.0006143605 | 0.0006143605 | 0.0006143605 | 0.0006143605 | 0.0006143605 | 0.0006143605 | 0.0006143605 | 0.0006143605 | 0.0006143605 | 0.0006143605 | 0.0006143605 | 0.0006143605 | 0.0006143605 | 0.0006143605 | 0.0006143605 | 0.0006143605 | 0.0006143605 | 0.0006143605 | 0.0006143605 | 0.0006143605 | 0.0006143605 | 0.0006143605 | 0.0006143605 | 0.0006143605 | 0.0006143605 | 0.0006143605 | 0 | 0 | 0 | 0 | 0 | 0 | 0 | 0 | 0 | 0 | 0
1121 | 195.7042 | 0.000611498 | 10 | 570.5 | -550.5 | 0 | 0 | 0 | 0 | 0 | 0 | 0 | 0 | 0 | 0 | 0 | 0 | 0.000611498 | 0.000611498 | 0.000611498 | 0.000611498 | 0.000611498 | 0.000611498 | 0.000611498 | 0.000611498 | 0.000611498 | 0.000611498 | 0.000611498 | 0.000611498 | 0.000611498 | 0.000611498 | 0.000611498 | 0.000611498 | 0.000611498 | 0.000611498 | 0.000611498 | 0.000611498 | 0.000611498 | 0.000611498 | 0.000611498 | 0.000611498 | 0.000611498 | 0.000611498 | 0.000611498 | 0.000611498 | 0.000611498 | 0.000611498 | 0.000611498 | 0.000611498 | 0.000611498 | 0.000611498 | 0.000611498 | 0.000611498 | 0.000611498 | 0.000611498 | 0.000611498 | 0.000611498 | 0.000611498 | 0.000611498 | 0 | 0 | 0 | 0 | 0 | 0 | 0 | 0 | 0 | 0 | 0
1121 | 204.3212 | 0.0006384227 | 0 | 560.5 | -560.5 | 0 | 0 | 0 | 0 | 0 | 0 | 0 | 0 | 0 | 0 | 0 | 0 | 0.0006384227 | 0.0006384227 | 0.0006384227 | 0.0006384227 | 0.0006384227 | 0.0006384227 | 0.0006384227 | 0.0006384227 | 0.0006384227 | 0.0006384227 | 0.0006384227 | 0.0006384227 | 0.0006384227 | 0.0006384227 | 0.0006384227 | 0.0006384227 | 0.0006384227 | 0.0006384227 | 0.0006384227 | 0.0006384227 | 0.0006384227 | 0.0006384227 | 0.0006384227 | 0.0006384227 | 0.0006384227 | 0.0006384227 | 0.0006384227 | 0.0006384227 | 0.0006384227 | 0.0006384227 | 0.0006384227 | 0.0006384227 | 0.0006384227 | 0.0006384227 | 0.0006384227 | 0.0006384227 | 0.0006384227 | 0.0006384227 | 0.0006384227 | 0.0006384227 | 0.0006384227 | 0 | 0 | 0 | 0 | 0 | 0 | 0 | 0 | 0 | 0 | 0 | 0
1121 | 198.8528 | 0.0006213359 | -10 | 550.5 | -570.5 | 0 | 0 | 0 | 0 | 0 | 0 | 0 | 0 | 0 | 0 | 0 | 0.0006213359 | 0.0006213359 | 0.0006213359 | 0.0006213359 | 0.0006213359 | 0.0006213359 | 0.0006213359 | 0.0006213359 | 0.0006213359 | 0.0006213359 | 0.0006213359 | 0.0006213359 | 0.0006213359 | 0.0006213359 | 0.0006213359 | 0.0006213359 | 0.0006213359 | 0.0006213359 | 0.0006213359 | 0.0006213359 | 0.0006213359 | 0.0006213359 | 0.0006213359 | 0.0006213359 | 0.0006213359 | 0.0006213359 | 0.0006213359 | 0.0006213359 | 0.0006213359 | 0.0006213359 | 0.0006213359 | 0.0006213359 | 0.0006213359 | 0.0006213359 | 0.0006213359 | 0.0006213359 | 0.0006213359 | 0.0006213359 | 0.0006213359 | 0.0006213359 | 0.0006213359 | 0.0006213359 | 0 | 0 | 0 | 0 | 0 | 0 | 0 | 0 | 0 | 0 | 0 | 0
1121 | 197.5118 | 0.000617146 | -20 | 540.5 | -580.5 | 0 | 0 | 0 | 0 | 0 | 0 | 0 | 0 | 0 | 0 | 0 | 0.000617146 | 0.000617146 | 0.000617146 | 0.000617146 | 0.000617146 | 0.000617146 | 0.000617146 | 0.000617146 | 0.000617146 | 0.000617146 | 0.000617146 | 0.000617146 | 0.000617146 | 0.000617146 | 0.000617146 | 0.000617146 | 0.000617146 | 0.000617146 | 0.000617146 | 0.000617146 | 0.000617146 | 0.000617146 | 0.000617146 | 0.000617146 | 0.000617146 | 0.000617146 | 0.000617146 | 0.000617146 | 0.000617146 | 0.000617146 | 0.000617146 | 0.000617146 | 0.000617146 | 0.000617146 | 0.000617146 | 0.000617146 | 0.000617146 | 0.000617146 | 0.000617146 | 0.000617146 | 0.000617146 | 0.000617146 | 0 | 0 | 0 | 0 | 0 | 0 | 0 | 0 | 0 | 0 | 0 | 0
1121 | 197.3167 | 0.0006165364 | -30 | 530.5 | -590.5 | 0 | 0 | 0 | 0 | 0 | 0 | 0 | 0 | 0 | 0 | 0.0006165364 | 0.0006165364 | 0.0006165364 | 0.0006165364 | 0.0006165364 | 0.0006165364 | 0.0006165364 | 0.0006165364 | 0.0006165364 | 0.0006165364 | 0.0006165364 | 0.0006165364 | 0.0006165364 | 0.0006165364 | 0.0006165364 | 0.0006165364 | 0.0006165364 | 0.0006165364 | 0.0006165364 | 0.0006165364 | 0.0006165364 | 0.0006165364 | 0.0006165364 | 0.0006165364 | 0.0006165364 | 0.0006165364 | 0.0006165364 | 0.0006165364 | 0.0006165364 | 0.0006165364 | 0.0006165364 | 0.0006165364 | 0.0006165364 | 0.0006165364 | 0.0006165364 | 0.0006165364 | 0.0006165364 | 0.0006165364 | 0.0006165364 | 0.0006165364 | 0.0006165364 | 0.0006165364 | 0 | 0 | 0 | 0 | 0 | 0 | 0 | 0 | 0 | 0 | 0 | 0 | 0
1121 | 195.2714 | 0.0006101455 | -40 | 520.5 | -600.5 | 0 | 0 | 0 | 0 | 0 | 0 | 0 | 0 | 0 | 0 | 0.0006101455 | 0.0006101455 | 0.0006101455 | 0.0006101455 | 0.0006101455 | 0.0006101455 | 0.0006101455 | 0.0006101455 | 0.0006101455 | 0.0006101455 | 0.0006101455 | 0.0006101455 | 0.0006101455 | 0.0006101455 | 0.0006101455 | 0.0006101455 | 0.0006101455 | 0.0006101455 | 0.0006101455 | 0.0006101455 | 0.0006101455 | 0.0006101455 | 0.0006101455 | 0.0006101455 | 0.0006101455 | 0.0006101455 | 0.0006101455 | 0.0006101455 | 0.0006101455 | 0.0006101455 | 0.0006101455 | 0.0006101455 | 0.0006101455 | 0.0006101455 | 0.0006101455 | 0.0006101455 | 0.0006101455 | 0.0006101455 | 0.0006101455 | 0.0006101455 | 0.0006101455 | 0.0006101455 | 0 | 0 | 0 | 0 | 0 | 0 | 0 | 0 | 0 | 0 | 0 | 0 | 0
1121 | 197.3935 | 0.0006167764 | -30 | 530.5 | -590.5 | 0 | 0 | 0 | 0 | 0 | 0 | 0 | 0 | 0 | 0 | 0.0006167764 | 0.0006167764 | 0.0006167764 | 0.0006167764 | 0.0006167764 | 0.0006167764 | 0.0006167764 | 0.0006167764 | 0.0006167764 | 0.0006167764 | 0.0006167764 | 0.0006167764 | 0.0006167764 | 0.0006167764 | 0.0006167764 | 0.0006167764 | 0.0006167764 | 0.0006167764 | 0.0006167764 | 0.0006167764 | 0.0006167764 | 0.0006167764 | 0.0006167764 | 0.0006167764 | 0.0006167764 | 0.0006167764 | 0.0006167764 | 0.0006167764 | 0.0006167764 | 0.0006167764 | 0.0006167764 | 0.0006167764 | 0.0006167764 | 0.0006167764 | 0.0006167764 | 0.0006167764 | 0.0006167764 | 0.0006167764 | 0.0006167764 | 0.0006167764 | 0.0006167764 | 0.0006167764 | 0 | 0 | 0 | 0 | 0 | 0 | 0 | 0 | 0 | 0 | 0 | 0 | 0
1121 | 200.6105 | 0.000626828 | -20 | 540.5 | -580.5 | 0 | 0 | 0 | 0 | 0 | 0 | 0 | 0 | 0 | 0 | 0 | 0.000626828 | 0.000626828 | 0.000626828 | 0.000626828 | 0.000626828 | 0.000626828 | 0.000626828 | 0.000626828 | 0.000626828 | 0.000626828 | 0.000626828 | 0.000626828 | 0.000626828 | 0.000626828 | 0.000626828 | 0.000626828 | 0.000626828 | 0.000626828 | 0.000626828 | 0.000626828 | 0.000626828 | 0.000626828 | 0.000626828 | 0.000626828 | 0.000626828 | 0.000626828 | 0.000626828 | 0.000626828 | 0.000626828 | 0.000626828 | 0.000626828 | 0.000626828 | 0.000626828 | 0.000626828 | 0.000626828 | 0.000626828 | 0.000626828 | 0.000626828 | 0.000626828 | 0.000626828 | 0.000626828 | 0.000626828 | 0 | 0 | 0 | 0 | 0 | 0 | 0 | 0 | 0 | 0 | 0 | 0
1121 | 204.2942 | 0.0006383383 | -10 | 550.5 | -570.5 | 0 | 0 | 0 | 0 | 0 | 0 | 0 | 0 | 0 | 0 | 0 | 0.0006383383 | 0.0006383383 | 0.0006383383 | 0.0006383383 | 0.0006383383 | 0.0006383383 | 0.0006383383 | 0.0006383383 | 0.0006383383 | 0.0006383383 | 0.0006383383 | 0.0006383383 | 0.0006383383 | 0.0006383383 | 0.0006383383 | 0.0006383383 | 0.0006383383 | 0.0006383383 | 0.0006383383 | 0.0006383383 | 0.0006383383 | 0.0006383383 | 0.0006383383 | 0.0006383383 | 0.0006383383 | 0.0006383383 | 0.0006383383 | 0.0006383383 | 0.0006383383 | 0.0006383383 | 0.0006383383 | 0.0006383383 | 0.0006383383 | 0.0006383383 | 0.0006383383 | 0.0006383383 | 0.0006383383 | 0.0006383383 | 0.0006383383 | 0.0006383383 | 0.0006383383 | 0.0006383383 | 0 | 0 | 0 | 0 | 0 | 0 | 0 | 0 | 0 | 0 | 0 | 0
1121 | 196.5861 | 0.0006142536 | 0 | 560.5 | -560.5 | 0 | 0 | 0 | 0 | 0 | 0 | 0 | 0 | 0 | 0 | 0 | 0 | 0.0006142536 | 0.0006142536 | 0.0006142536 | 0.0006142536 | 0.0006142536 | 0.0006142536 | 0.0006142536 | 0.0006142536 | 0.0006142536 | 0.0006142536 | 0.0006142536 | 0.0006142536 | 0.0006142536 | 0.0006142536 | 0.0006142536 | 0.0006142536 | 0.0006142536 | 0.0006142536 | 0.0006142536 | 0.0006142536 | 0.0006142536 | 0.0006142536 | 0.0006142536 | 0.0006142536 | 0.0006142536 | 0.0006142536 | 0.0006142536 | 0.0006142536 | 0.0006142536 | 0.0006142536 | 0.0006142536 | 0.0006142536 | 0.0006142536 | 0.0006142536 | 0.0006142536 | 0.0006142536 | 0.0006142536 | 0.0006142536 | 0.0006142536 | 0.0006142536 | 0.0006142536 | 0 | 0 | 0 | 0 | 0 | 0 | 0 | 0 | 0 | 0 | 0 | 0
1121 | 200.9875 | 0.0006280061 | 10 | 570.5 | -550.5 | 0 | 0 | 0 | 0 | 0 | 0 | 0 | 0 | 0 | 0 | 0 | 0 | 0.0006280061 | 0.0006280061 | 0.0006280061 | 0.0006280061 | 0.0006280061 | 0.0006280061 | 0.0006280061 | 0.0006280061 | 0.0006280061 | 0.0006280061 | 0.0006280061 | 0.0006280061 | 0.0006280061 | 0.0006280061 | 0.0006280061 | 0.0006280061 | 0.0006280061 | 0.0006280061 | 0.0006280061 | 0.0006280061 | 0.0006280061 | 0.0006280061 | 0.0006280061 | 0.0006280061 | 0.0006280061 | 0.0006280061 | 0.0006280061 | 0.0006280061 | 0.0006280061 | 0.0006280061 | 0.0006280061 | 0.0006280061 | 0.0006280061 | 0.0006280061 | 0.0006280061 | 0.0006280061 | 0.0006280061 | 0.0006280061 | 0.0006280061 | 0.0006280061 | 0.0006280061 | 0.0006280061 | 0 | 0 | 0 | 0 | 0 | 0 | 0 | 0 | 0 | 0 | 0
1121 | 192.2431 | 0.0006006832 | 20 | 580.5 | -540.5 | 0 | 0 | 0 | 0 | 0 | 0 | 0 | 0 | 0 | 0 | 0 | 0 | 0.0006006832 | 0.0006006832 | 0.0006006832 | 0.0006006832 | 0.0006006832 | 0.0006006832 | 0.0006006832 | 0.0006006832 | 0.0006006832 | 0.0006006832 | 0.0006006832 | 0.0006006832 | 0.0006006832 | 0.0006006832 | 0.0006006832 | 0.0006006832 | 0.0006006832 | 0.0006006832 | 0.0006006832 | 0.0006006832 | 0.0006006832 | 0.0006006832 | 0.0006006832 | 0.0006006832 | 0.0006006832 | 0.0006006832 | 0.0006006832 | 0.0006006832 | 0.0006006832 | 0.0006006832 | 0.0006006832 | 0.0006006832 | 0.0006006832 | 0.0006006832 | 0.0006006832 | 0.0006006832 | 0.0006006832 | 0.0006006832 | 0.0006006832 | 0.0006006832 | 0.0006006832 | 0.0006006832 | 0 | 0 | 0 | 0 | 0 | 0 | 0 | 0 | 0 | 0 | 0
1121 | 198.2484 | 0.0006194475 | 30 | 590.5 | -530.5 | 0 | 0 | 0 | 0 | 0 | 0 | 0 | 0 | 0 | 0 | 0 | 0 | 0 | 0.0006194475 | 0.0006194475 | 0.0006194475 | 0.0006194475 | 0.0006194475 | 0.0006194475 | 0.0006194475 | 0.0006194475 | 0.0006194475 | 0.0006194475 | 0.0006194475 | 0.0006194475 | 0.0006194475 | 0.0006194475 | 0.0006194475 | 0.0006194475 | 0.0006194475 | 0.0006194475 | 0.0006194475 | 0.0006194475 | 0.0006194475 | 0.0006194475 | 0.0006194475 | 0.0006194475 | 0.0006194475 | 0.0006194475 | 0.0006194475 | 0.0006194475 | 0.0006194475 | 0.0006194475 | 0.0006194475 | 0.0006194475 | 0.0006194475 | 0.0006194475 | 0.0006194475 | 0.0006194475 | 0.0006194475 | 0.0006194475 | 0.0006194475 | 0.0006194475 | 0.0006194475 | 0.0006194475 | 0 | 0 | 0 | 0 | 0 | 0 | 0 | 0 | 0 | 0
1121 | 195.3558 | 0.0006104094 | 40 | 600.5 | -520.5 | 0 | 0 | 0 | 0 | 0 | 0 | 0 | 0 | 0 | 0 | 0 | 0 | 0 | 0.0006104094 | 0.0006104094 | 0.0006104094 | 0.0006104094 | 0.0006104094 | 0.0006104094 | 0.0006104094 | 0.0006104094 | 0.0006104094 | 0.0006104094 | 0.0006104094 | 0.0006104094 | 0.0006104094 | 0.0006104094 | 0.0006104094 | 0.0006104094 | 0.0006104094 | 0.0006104094 | 0.0006104094 | 0.0006104094 | 0.0006104094 | 0.0006104094 | 0.0006104094 | 0.0006104094 | 0.0006104094 | 0.0006104094 | 0.0006104094 | 0.0006104094 | 0.0006104094 | 0.0006104094 | 0.0006104094 | 0.0006104094 | 0.0006104094 | 0.0006104094 | 0.0006104094 | 0.0006104094 | 0.0006104094 | 0.0006104094 | 0.0006104094 | 0.0006104094 | 0.0006104094 | 0.0006104094 | 0 | 0 | 0 | 0 | 0 | 0 | 0 | 0 | 0 | 0
1121 | 203.6014 | 0.0006361736 | 30 | 590.5 | -530.5 | 0 | 0 | 0 | 0 | 0 | 0 | 0 | 0 | 0 | 0 | 0 | 0 | 0 | 0.0006361736 | 0.0006361736 | 0.0006361736 | 0.0006361736 | 0.0006361736 | 0.0006361736 | 0.0006361736 | 0.0006361736 | 0.0006361736 | 0.0006361736 | 0.0006361736 | 0.0006361736 | 0.0006361736 | 0.0006361736 | 0.0006361736 | 0.0006361736 | 0.0006361736 | 0.0006361736 | 0.0006361736 | 0.0006361736 | 0.0006361736 | 0.0006361736 | 0.0006361736 | 0.0006361736 | 0.0006361736 | 0.0006361736 | 0.0006361736 | 0.0006361736 | 0.0006361736 | 0.0006361736 | 0.0006361736 | 0.0006361736 | 0.0006361736 | 0.0006361736 | 0.0006361736 | 0.0006361736 | 0.0006361736 | 0.0006361736 | 0.0006361736 | 0.0006361736 | 0.0006361736 | 0.0006361736 | 0 | 0 | 0 | 0 | 0 | 0 | 0 | 0 | 0 | 0
1121 | 189.4801 | 0.0005920502 | 20 | 580.5 | -540.5 | 0 | 0 | 0 | 0 | 0 | 0 | 0 | 0 | 0 | 0 | 0 | 0 | 0.0005920502 | 0.0005920502 | 0.0005920502 | 0.0005920502 | 0.0005920502 | 0.0005920502 | 0.0005920502 | 0.0005920502 | 0.0005920502 | 0.0005920502 | 0.0005920502 | 0.0005920502 | 0.0005920502 | 0.0005920502 | 0.0005920502 | 0.0005920502 | 0.0005920502 | 0.0005920502 | 0.0005920502 | 0.0005920502 | 0.0005920502 | 0.0005920502 | 0.0005920502 | 0.0005920502 | 0.0005920502 | 0.0005920502 | 0.0005920502 | 0.0005920502 | 0.0005920502 | 0.0005920502 | 0.0005920502 | 0.0005920502 | 0.0005920502 | 0.0005920502 | 0.0005920502 | 0.0005920502 | 0.0005920502 | 0.0005920502 | 0.0005920502 | 0.0005920502 | 0.0005920502 | 0.0005920502 | 0 | 0 | 0 | 0 | 0 | 0 | 0 | 0 | 0 | 0 | 0
1121 | 201.4232 | 0.0006293674 | 10 | 570.5 | -550.5 | 0 | 0 | 0 | 0 | 0 | 0 | 0 | 0 | 0 | 0 | 0 | 0 | 0.0006293674 | 0.0006293674 | 0.0006293674 | 0.0006293674 | 0.0006293674 | 0.0006293674 | 0.0006293674 | 0.0006293674 | 0.0006293674 | 0.0006293674 | 0.0006293674 | 0.0006293674 | 0.0006293674 | 0.0006293674 | 0.0006293674 | 0.0006293674 | 0.0006293674 | 0.0006293674 | 0.0006293674 | 0.0006293674 | 0.0006293674 | 0.0006293674 | 0.0006293674 | 0.0006293674 | 0.0006293674 | 0.0006293674 | 0.0006293674 | 0.0006293674 | 0.0006293674 | 0.0006293674 | 0.0006293674 | 0.0006293674 | 0.0006293674 | 0.0006293674 | 0.0006293674 | 0.0006293674 | 0.0006293674 | 0.0006293674 | 0.0006293674 | 0.0006293674 | 0.0006293674 | 0.0006293674 | 0 | 0 | 0 | 0 | 0 | 0 | 0 | 0 | 0 | 0 | 0
1121 | 199.8025 | 0.0006243034 | 0 | 560.5 | -560.5 | 0 | 0 | 0 | 0 | 0 | 0 | 0 | 0 | 0 | 0 | 0 | 0 | 0.0006243034 | 0.0006243034 | 0.0006243034 | 0.0006243034 | 0.0006243034 | 0.0006243034 | 0.0006243034 | 0.0006243034 | 0.0006243034 | 0.0006243034 | 0.0006243034 | 0.0006243034 | 0.0006243034 | 0.0006243034 | 0.0006243034 | 0.0006243034 | 0.0006243034 | 0.0006243034 | 0.0006243034 | 0.0006243034 | 0.0006243034 | 0.0006243034 | 0.0006243034 | 0.0006243034 | 0.0006243034 | 0.0006243034 | 0.0006243034 | 0.0006243034 | 0.0006243034 | 0.0006243034 | 0.0006243034 | 0.0006243034 | 0.0006243034 | 0.0006243034 | 0.0006243034 | 0.0006243034 | 0.0006243034 | 0.0006243034 | 0.0006243034 | 0.0006243034 | 0.0006243034 | 0 | 0 | 0 | 0 | 0 | 0 | 0 | 0 | 0 | 0 | 0 | 0
1121 | 203.3922 | 0.0006355199 | -10 | 550.5 | -570.5 | 0 | 0 | 0 | 0 | 0 | 0 | 0 | 0 | 0 | 0 | 0 | 0.0006355199 | 0.0006355199 | 0.0006355199 | 0.0006355199 | 0.0006355199 | 0.0006355199 | 0.0006355199 | 0.0006355199 | 0.0006355199 | 0.0006355199 | 0.0006355199 | 0.0006355199 | 0.0006355199 | 0.0006355199 | 0.0006355199 | 0.0006355199 | 0.0006355199 | 0.0006355199 | 0.0006355199 | 0.0006355199 | 0.0006355199 | 0.0006355199 | 0.0006355199 | 0.0006355199 | 0.0006355199 | 0.0006355199 | 0.0006355199 | 0.0006355199 | 0.0006355199 | 0.0006355199 | 0.0006355199 | 0.0006355199 | 0.0006355199 | 0.0006355199 | 0.0006355199 | 0.0006355199 | 0.0006355199 | 0.0006355199 | 0.0006355199 | 0.0006355199 | 0.0006355199 | 0.0006355199 | 0 | 0 | 0 | 0 | 0 | 0 | 0 | 0 | 0 | 0 | 0 | 0
1121 | 193.2762 | 0.0006039113 | -20 | 540.5 | -580.5 | 0 | 0 | 0 | 0 | 0 | 0 | 0 | 0 | 0 | 0 | 0 | 0.0006039113 | 0.0006039113 | 0.0006039113 | 0.0006039113 | 0.0006039113 | 0.0006039113 | 0.0006039113 | 0.0006039113 | 0.0006039113 | 0.0006039113 | 0.0006039113 | 0.0006039113 | 0.0006039113 | 0.0006039113 | 0.0006039113 | 0.0006039113 | 0.0006039113 | 0.0006039113 | 0.0006039113 | 0.0006039113 | 0.0006039113 | 0.0006039113 | 0.0006039113 | 0.0006039113 | 0.0006039113 | 0.0006039113 | 0.0006039113 | 0.0006039113 | 0.0006039113 | 0.0006039113 | 0.0006039113 | 0.0006039113 | 0.0006039113 | 0.0006039113 | 0.0006039113 | 0.0006039113 | 0.0006039113 | 0.0006039113 | 0.0006039113 | 0.0006039113 | 0.0006039113 | 0.0006039113 | 0 | 0 | 0 | 0 | 0 | 0 | 0 | 0 | 0 | 0 | 0 | 0
1121 | 200.7686 | 0.0006273223 | -30 | 530.5 | -590.5 | 0 | 0 | 0 | 0 | 0 | 0 | 0 | 0 | 0 | 0 | 0.0006273223 | 0.0006273223 | 0.0006273223 | 0.0006273223 | 0.0006273223 | 0.0006273223 | 0.0006273223 | 0.0006273223 | 0.0006273223 | 0.0006273223 | 0.0006273223 | 0.0006273223 | 0.0006273223 | 0.0006273223 | 0.0006273223 | 0.0006273223 | 0.0006273223 | 0.0006273223 | 0.0006273223 | 0.0006273223 | 0.0006273223 | 0.0006273223 | 0.0006273223 | 0.0006273223 | 0.0006273223 | 0.0006273223 | 0.0006273223 | 0.0006273223 | 0.0006273223 | 0.0006273223 | 0.0006273223 | 0.0006273223 | 0.0006273223 | 0.0006273223 | 0.0006273223 | 0.0006273223 | 0.0006273223 | 0.0006273223 | 0.0006273223 | 0.0006273223 | 0.0006273223 | 0.0006273223 | 0 | 0 | 0 | 0 | 0 | 0 | 0 | 0 | 0 | 0 | 0 | 0 | 0
1121 | 195.8789 | 0.0006120439 | -40 | 520.5 | -600.5 | 0 | 0 | 0 | 0 | 0 | 0 | 0 | 0 | 0 | 0 | 0.0006120439 | 0.0006120439 | 0.0006120439 | 0.0006120439 | 0.0006120439 | 0.0006120439 | 0.0006120439 | 0.0006120439 | 0.0006120439 | 0.0006120439 | 0.0006120439 | 0.0006120439 | 0.0006120439 | 0.0006120439 | 0.0006120439 | 0.0006120439 | 0.0006120439 | 0.0006120439 | 0.0006120439 | 0.0006120439 | 0.0006120439 | 0.0006120439 | 0.0006120439 | 0.0006120439 | 0.0006120439 | 0.0006120439 | 0.0006120439 | 0.0006120439 | 0.0006120439 | 0.0006120439 | 0.0006120439 | 0.0006120439 | 0.0006120439 | 0.0006120439 | 0.0006120439 | 0.0006120439 | 0.0006120439 | 0.0006120439 | 0.0006120439 | 0.0006120439 | 0.0006120439 | 0.0006120439 | 0 | 0 | 0 | 0 | 0 | 0 | 0 | 0 | 0 | 0 | 0 | 0 | 0
1121 | 208.7699 | 0.000652323 | -30 | 530.5 | -590.5 | 0 | 0 | 0 | 0 | 0 | 0 | 0 | 0 | 0 | 0 | 0.000652323 | 0.000652323 | 0.000652323 | 0.000652323 | 0.000652323 | 0.000652323 | 0.000652323 | 0.000652323 | 0.000652323 | 0.000652323 | 0.000652323 | 0.000652323 | 0.000652323 | 0.000652323 | 0.000652323 | 0.000652323 | 0.000652323 | 0.000652323 | 0.000652323 | 0.000652323 | 0.000652323 | 0.000652323 | 0.000652323 | 0.000652323 | 0.000652323 | 0.000652323 | 0.000652323 | 0.000652323 | 0.000652323 | 0.000652323 | 0.000652323 | 0.000652323 | 0.000652323 | 0.000652323 | 0.000652323 | 0.000652323 | 0.000652323 | 0.000652323 | 0.000652323 | 0.000652323 | 0.000652323 | 0.000652323 | 0 | 0 | 0 | 0 | 0 | 0 | 0 | 0 | 0 | 0 | 0 | 0 | 0
1121 | 199.7147 | 0.0006240291 | -20 | 540.5 | -580.5 | 0 | 0 | 0 | 0 | 0 | 0 | 0 | 0 | 0 | 0 | 0 | 0.0006240291 | 0.0006240291 | 0.0006240291 | 0.0006240291 | 0.0006240291 | 0.0006240291 | 0.0006240291 | 0.0006240291 | 0.0006240291 | 0.0006240291 | 0.0006240291 | 0.0006240291 | 0.0006240291 | 0.0006240291 | 0.0006240291 | 0.0006240291 | 0.0006240291 | 0.0006240291 | 0.0006240291 | 0.0006240291 | 0.0006240291 | 0.0006240291 | 0.0006240291 | 0.0006240291 | 0.0006240291 | 0.0006240291 | 0.0006240291 | 0.0006240291 | 0.0006240291 | 0.0006240291 | 0.0006240291 | 0.0006240291 | 0.0006240291 | 0.0006240291 | 0.0006240291 | 0.0006240291 | 0.0006240291 | 0.0006240291 | 0.0006240291 | 0.0006240291 | 0.0006240291 | 0.0006240291 | 0 | 0 | 0 | 0 | 0 | 0 | 0 | 0 | 0 | 0 | 0 | 0
1121 | 203.7956 | 0.0006367804 | -10 | 550.5 | -570.5 | 0 | 0 | 0 | 0 | 0 | 0 | 0 | 0 | 0 | 0 | 0 | 0.0006367804 | 0.0006367804 | 0.0006367804 | 0.0006367804 | 0.0006367804 | 0.0006367804 | 0.0006367804 | 0.0006367804 | 0.0006367804 | 0.0006367804 | 0.0006367804 | 0.0006367804 | 0.0006367804 | 0.0006367804 | 0.0006367804 | 0.0006367804 | 0.0006367804 | 0.0006367804 | 0.0006367804 | 0.0006367804 | 0.0006367804 | 0.0006367804 | 0.0006367804 | 0.0006367804 | 0.0006367804 | 0.0006367804 | 0.0006367804 | 0.0006367804 | 0.0006367804 | 0.0006367804 | 0.0006367804 | 0.0006367804 | 0.0006367804 | 0.0006367804 | 0.0006367804 | 0.0006367804 | 0.0006367804 | 0.0006367804 | 0.0006367804 | 0.0006367804 | 0.0006367804 | 0.0006367804 | 0 | 0 | 0 | 0 | 0 | 0 | 0 | 0 | 0 | 0 | 0 | 0
1121 | 201.8222 | 0.0006306141 | 0 | 560.5 | -560.5 | 0 | 0 | 0 | 0 | 0 | 0 | 0 | 0 | 0 | 0 | 0 | 0 | 0.0006306141 | 0.0006306141 | 0.0006306141 | 0.0006306141 | 0.0006306141 | 0.0006306141 | 0.0006306141 | 0.0006306141 | 0.0006306141 | 0.0006306141 | 0.0006306141 | 0.0006306141 | 0.0006306141 | 0.0006306141 | 0.0006306141 | 0.0006306141 | 0.0006306141 | 0.0006306141 | 0.0006306141 | 0.0006306141 | 0.0006306141 | 0.0006306141 | 0.0006306141 | 0.0006306141 | 0.0006306141 | 0.0006306141 | 0.0006306141 | 0.0006306141 | 0.0006306141 | 0.0006306141 | 0.0006306141 | 0.0006306141 | 0.0006306141 | 0.0006306141 | 0.0006306141 | 0.0006306141 | 0.0006306141 | 0.0006306141 | 0.0006306141 | 0.0006306141 | 0.0006306141 | 0 | 0 | 0 | 0 | 0 | 0 | 0 | 0 | 0 | 0 | 0 | 0
1121 | 196.7302 | 0.0006147038 | 10 | 570.5 | -550.5 | 0 | 0 | 0 | 0 | 0 | 0 | 0 | 0 | 0 | 0 | 0 | 0 | 0.0006147038 | 0.0006147038 | 0.0006147038 | 0.0006147038 | 0.0006147038 | 0.0006147038 | 0.0006147038 | 0.0006147038 | 0.0006147038 | 0.0006147038 | 0.0006147038 | 0.0006147038 | 0.0006147038 | 0.0006147038 | 0.0006147038 | 0.0006147038 | 0.0006147038 | 0.0006147038 | 0.0006147038 | 0.0006147038 | 0.0006147038 | 0.0006147038 | 0.0006147038 | 0.0006147038 | 0.0006147038 | 0.0006147038 | 0.0006147038 | 0.0006147038 | 0.0006147038 | 0.0006147038 | 0.0006147038 | 0.0006147038 | 0.0006147038 | 0.0006147038 | 0.0006147038 | 0.0006147038 | 0.0006147038 | 0.0006147038 | 0.0006147038 | 0.0006147038 | 0.0006147038 | 0.0006147038 | 0 | 0 | 0 | 0 | 0 | 0 | 0 | 0 | 0 | 0 | 0
1121 | 198.2126 | 0.0006193356 | 20 | 580.5 | -540.5 | 0 | 0 | 0 | 0 | 0 | 0 | 0 | 0 | 0 | 0 | 0 | 0 | 0.0006193356 | 0.0006193356 | 0.0006193356 | 0.0006193356 | 0.0006193356 | 0.0006193356 | 0.0006193356 | 0.0006193356 | 0.0006193356 | 0.0006193356 | 0.0006193356 | 0.0006193356 | 0.0006193356 | 0.0006193356 | 0.0006193356 | 0.0006193356 | 0.0006193356 | 0.0006193356 | 0.0006193356 | 0.0006193356 | 0.0006193356 | 0.0006193356 | 0.0006193356 | 0.0006193356 | 0.0006193356 | 0.0006193356 | 0.0006193356 | 0.0006193356 | 0.0006193356 | 0.0006193356 | 0.0006193356 | 0.0006193356 | 0.0006193356 | 0.0006193356 | 0.0006193356 | 0.0006193356 | 0.0006193356 | 0.0006193356 | 0.0006193356 | 0.0006193356 | 0.0006193356 | 0.0006193356 | 0 | 0 | 0 | 0 | 0 | 0 | 0 | 0 | 0 | 0 | 0
1121 | 203.8144 | 0.0006368391 | 30 | 590.5 | -530.5 | 0 | 0 | 0 | 0 | 0 | 0 | 0 | 0 | 0 | 0 | 0 | 0 | 0 | 0.0006368391 | 0.0006368391 | 0.0006368391 | 0.0006368391 | 0.0006368391 | 0.0006368391 | 0.0006368391 | 0.0006368391 | 0.0006368391 | 0.0006368391 | 0.0006368391 | 0.0006368391 | 0.0006368391 | 0.0006368391 | 0.0006368391 | 0.0006368391 | 0.0006368391 | 0.0006368391 | 0.0006368391 | 0.0006368391 | 0.0006368391 | 0.0006368391 | 0.0006368391 | 0.0006368391 | 0.0006368391 | 0.0006368391 | 0.0006368391 | 0.0006368391 | 0.0006368391 | 0.0006368391 | 0.0006368391 | 0.0006368391 | 0.0006368391 | 0.0006368391 | 0.0006368391 | 0.0006368391 | 0.0006368391 | 0.0006368391 | 0.0006368391 | 0.0006368391 | 0.0006368391 | 0.0006368391 | 0 | 0 | 0 | 0 | 0 | 0 | 0 | 0 | 0 | 0
1121 | 208.4211 | 0.0006512331 | 40 | 600.5 | -520.5 | 0 | 0 | 0 | 0 | 0 | 0 | 0 | 0 | 0 | 0 | 0 | 0 | 0 | 0.0006512331 | 0.0006512331 | 0.0006512331 | 0.0006512331 | 0.0006512331 | 0.0006512331 | 0.0006512331 | 0.0006512331 | 0.0006512331 | 0.0006512331 | 0.0006512331 | 0.0006512331 | 0.0006512331 | 0.0006512331 | 0.0006512331 | 0.0006512331 | 0.0006512331 | 0.0006512331 | 0.0006512331 | 0.0006512331 | 0.0006512331 | 0.0006512331 | 0.0006512331 | 0.0006512331 | 0.0006512331 | 0.0006512331 | 0.0006512331 | 0.0006512331 | 0.0006512331 | 0.0006512331 | 0.0006512331 | 0.0006512331 | 0.0006512331 | 0.0006512331 | 0.0006512331 | 0.0006512331 | 0.0006512331 | 0.0006512331 | 0.0006512331 | 0.0006512331 | 0.0006512331 | 0.0006512331 | 0 | 0 | 0 | 0 | 0 | 0 | 0 | 0 | 0 | 0
1121 | 201.4865 | 0.0006295651 | 30 | 590.5 | -530.5 | 0 | 0 | 0 | 0 | 0 | 0 | 0 | 0 | 0 | 0 | 0 | 0 | 0 | 0.0006295651 | 0.0006295651 | 0.0006295651 | 0.0006295651 | 0.0006295651 | 0.0006295651 | 0.0006295651 | 0.0006295651 | 0.0006295651 | 0.0006295651 | 0.0006295651 | 0.0006295651 | 0.0006295651 | 0.0006295651 | 0.0006295651 | 0.0006295651 | 0.0006295651 | 0.0006295651 | 0.0006295651 | 0.0006295651 | 0.0006295651 | 0.0006295651 | 0.0006295651 | 0.0006295651 | 0.0006295651 | 0.0006295651 | 0.0006295651 | 0.0006295651 | 0.0006295651 | 0.0006295651 | 0.0006295651 | 0.0006295651 | 0.0006295651 | 0.0006295651 | 0.0006295651 | 0.0006295651 | 0.0006295651 | 0.0006295651 | 0.0006295651 | 0.0006295651 | 0.0006295651 | 0.0006295651 | 0 | 0 | 0 | 0 | 0 | 0 | 0 | 0 | 0 | 0
1121 | 206.5822 | 0.0006454872 | 20 | 580.5 | -540.5 | 0 | 0 | 0 | 0 | 0 | 0 | 0 | 0 | 0 | 0 | 0 | 0 | 0.0006454872 | 0.0006454872 | 0.0006454872 | 0.0006454872 | 0.0006454872 | 0.0006454872 | 0.0006454872 | 0.0006454872 | 0.0006454872 | 0.0006454872 | 0.0006454872 | 0.0006454872 | 0.0006454872 | 0.0006454872 | 0.0006454872 | 0.0006454872 | 0.0006454872 | 0.0006454872 | 0.0006454872 | 0.0006454872 | 0.0006454872 | 0.0006454872 | 0.0006454872 | 0.0006454872 | 0.0006454872 | 0.0006454872 | 0.0006454872 | 0.0006454872 | 0.0006454872 | 0.0006454872 | 0.0006454872 | 0.0006454872 | 0.0006454872 | 0.0006454872 | 0.0006454872 | 0.0006454872 | 0.0006454872 | 0.0006454872 | 0.0006454872 | 0.0006454872 | 0.0006454872 | 0.0006454872 | 0 | 0 | 0 | 0 | 0 | 0 | 0 | 0 | 0 | 0 | 0
1121 | 185.4067 | 0.0005793223 | 10 | 570.5 | -550.5 | 0 | 0 | 0 | 0 | 0 | 0 | 0 | 0 | 0 | 0 | 0 | 0 | 0.0005793223 | 0.0005793223 | 0.0005793223 | 0.0005793223 | 0.0005793223 | 0.0005793223 | 0.0005793223 | 0.0005793223 | 0.0005793223 | 0.0005793223 | 0.0005793223 | 0.0005793223 | 0.0005793223 | 0.0005793223 | 0.0005793223 | 0.0005793223 | 0.0005793223 | 0.0005793223 | 0.0005793223 | 0.0005793223 | 0.0005793223 | 0.0005793223 | 0.0005793223 | 0.0005793223 | 0.0005793223 | 0.0005793223 | 0.0005793223 | 0.0005793223 | 0.0005793223 | 0.0005793223 | 0.0005793223 | 0.0005793223 | 0.0005793223 | 0.0005793223 | 0.0005793223 | 0.0005793223 | 0.0005793223 | 0.0005793223 | 0.0005793223 | 0.0005793223 | 0.0005793223 | 0.0005793223 | 0 | 0 | 0 | 0 | 0 | 0 | 0 | 0 | 0 | 0 | 0
1121 | 266.8385 | 0.0008337643 | 0 | 560.5 | -560.5 | 0 | 0 | 0 | 0 | 0 | 0 | 0 | 0 | 0 | 0 | 0 | 0 | 0.0008337643 | 0.0008337643 | 0.0008337643 | 0.0008337643 | 0.0008337643 | 0.0008337643 | 0.0008337643 | 0.0008337643 | 0.0008337643 | 0.0008337643 | 0.0008337643 | 0.0008337643 | 0.0008337643 | 0.0008337643 | 0.0008337643 | 0.0008337643 | 0.0008337643 | 0.0008337643 | 0.0008337643 | 0.0008337643 | 0.0008337643 | 0.0008337643 | 0.0008337643 | 0.0008337643 | 0.0008337643 | 0.0008337643 | 0.0008337643 | 0.0008337643 | 0.0008337643 | 0.0008337643 | 0.0008337643 | 0.0008337643 | 0.0008337643 | 0.0008337643 | 0.0008337643 | 0.0008337643 | 0.0008337643 | 0.0008337643 | 0.0008337643 | 0.0008337643 | 0.0008337643 | 0 | 0 | 0 | 0 | 0 | 0 | 0 | 0 | 0 | 0 | 0 | 0
1121 | 185.9013 | 0.0005808677 | -10 | 550.5 | -570.5 | 0 | 0 | 0 | 0 | 0 | 0 | 0 | 0 | 0 | 0 | 0 | 0.0005808677 | 0.0005808677 | 0.0005808677 | 0.0005808677 | 0.0005808677 | 0.0005808677 | 0.0005808677 | 0.0005808677 | 0.0005808677 | 0.0005808677 | 0.0005808677 | 0.0005808677 | 0.0005808677 | 0.0005808677 | 0.0005808677 | 0.0005808677 | 0.0005808677 | 0.0005808677 | 0.0005808677 | 0.0005808677 | 0.0005808677 | 0.0005808677 | 0.0005808677 | 0.0005808677 | 0.0005808677 | 0.0005808677 | 0.0005808677 | 0.0005808677 | 0.0005808677 | 0.0005808677 | 0.0005808677 | 0.0005808677 | 0.0005808677 | 0.0005808677 | 0.0005808677 | 0.0005808677 | 0.0005808677 | 0.0005808677 | 0.0005808677 | 0.0005808677 | 0.0005808677 | 0.0005808677 | 0 | 0 | 0 | 0 | 0 | 0 | 0 | 0 | 0 | 0 | 0 | 0
1121 | 202.0325 | 0.0006312713 | -20 | 540.5 | -580.5 | 0 | 0 | 0 | 0 | 0 | 0 | 0 | 0 | 0 | 0 | 0 | 0.0006312713 | 0.0006312713 | 0.0006312713 | 0.0006312713 | 0.0006312713 | 0.0006312713 | 0.0006312713 | 0.0006312713 | 0.0006312713 | 0.0006312713 | 0.0006312713 | 0.0006312713 | 0.0006312713 | 0.0006312713 | 0.0006312713 | 0.0006312713 | 0.0006312713 | 0.0006312713 | 0.0006312713 | 0.0006312713 | 0.0006312713 | 0.0006312713 | 0.0006312713 | 0.0006312713 | 0.0006312713 | 0.0006312713 | 0.0006312713 | 0.0006312713 | 0.0006312713 | 0.0006312713 | 0.0006312713 | 0.0006312713 | 0.0006312713 | 0.0006312713 | 0.0006312713 | 0.0006312713 | 0.0006312713 | 0.0006312713 | 0.0006312713 | 0.0006312713 | 0.0006312713 | 0.0006312713 | 0 | 0 | 0 | 0 | 0 | 0 | 0 | 0 | 0 | 0 | 0 | 0
1121 | 195.7454 | 0.0006116266 | -30 | 530.5 | -590.5 | 0 | 0 | 0 | 0 | 0 | 0 | 0 | 0 | 0 | 0 | 0.0006116266 | 0.0006116266 | 0.0006116266 | 0.0006116266 | 0.0006116266 | 0.0006116266 | 0.0006116266 | 0.0006116266 | 0.0006116266 | 0.0006116266 | 0.0006116266 | 0.0006116266 | 0.0006116266 | 0.0006116266 | 0.0006116266 | 0.0006116266 | 0.0006116266 | 0.0006116266 | 0.0006116266 | 0.0006116266 | 0.0006116266 | 0.0006116266 | 0.0006116266 | 0.0006116266 | 0.0006116266 | 0.0006116266 | 0.0006116266 | 0.0006116266 | 0.0006116266 | 0.0006116266 | 0.0006116266 | 0.0006116266 | 0.0006116266 | 0.0006116266 | 0.0006116266 | 0.0006116266 | 0.0006116266 | 0.0006116266 | 0.0006116266 | 0.0006116266 | 0.0006116266 | 0.0006116266 | 0 | 0 | 0 | 0 | 0 | 0 | 0 | 0 | 0 | 0 | 0 | 0 | 0
1121 | 204.585 | 0.0006392468 | -40 | 520.5 | -600.5 | 0 | 0 | 0 | 0 | 0 | 0 | 0 | 0 | 0 | 0 | 0.0006392468 | 0.0006392468 | 0.0006392468 | 0.0006392468 | 0.0006392468 | 0.0006392468 | 0.0006392468 | 0.0006392468 | 0.0006392468 | 0.0006392468 | 0.0006392468 | 0.0006392468 | 0.0006392468 | 0.0006392468 | 0.0006392468 | 0.0006392468 | 0.0006392468 | 0.0006392468 | 0.0006392468 | 0.0006392468 | 0.0006392468 | 0.0006392468 | 0.0006392468 | 0.0006392468 | 0.0006392468 | 0.0006392468 | 0.0006392468 | 0.0006392468 | 0.0006392468 | 0.0006392468 | 0.0006392468 | 0.0006392468 | 0.0006392468 | 0.0006392468 | 0.0006392468 | 0.0006392468 | 0.0006392468 | 0.0006392468 | 0.0006392468 | 0.0006392468 | 0.0006392468 | 0.0006392468 | 0 | 0 | 0 | 0 | 0 | 0 | 0 | 0 | 0 | 0 | 0 | 0 | 0
1121 | 199.3585 | 0.0006229162 | -30 | 530.5 | -590.5 | 0 | 0 | 0 | 0 | 0 | 0 | 0 | 0 | 0 | 0 | 0.0006229162 | 0.0006229162 | 0.0006229162 | 0.0006229162 | 0.0006229162 | 0.0006229162 | 0.0006229162 | 0.0006229162 | 0.0006229162 | 0.0006229162 | 0.0006229162 | 0.0006229162 | 0.0006229162 | 0.0006229162 | 0.0006229162 | 0.0006229162 | 0.0006229162 | 0.0006229162 | 0.0006229162 | 0.0006229162 | 0.0006229162 | 0.0006229162 | 0.0006229162 | 0.0006229162 | 0.0006229162 | 0.0006229162 | 0.0006229162 | 0.0006229162 | 0.0006229162 | 0.0006229162 | 0.0006229162 | 0.0006229162 | 0.0006229162 | 0.0006229162 | 0.0006229162 | 0.0006229162 | 0.0006229162 | 0.0006229162 | 0.0006229162 | 0.0006229162 | 0.0006229162 | 0.0006229162 | 0 | 0 | 0 | 0 | 0 | 0 | 0 | 0 | 0 | 0 | 0 | 0 | 0
1121 | 203.6932 | 0.0006364605 | -20 | 540.5 | -580.5 | 0 | 0 | 0 | 0 | 0 | 0 | 0 | 0 | 0 | 0 | 0 | 0.0006364605 | 0.0006364605 | 0.0006364605 | 0.0006364605 | 0.0006364605 | 0.0006364605 | 0.0006364605 | 0.0006364605 | 0.0006364605 | 0.0006364605 | 0.0006364605 | 0.0006364605 | 0.0006364605 | 0.0006364605 | 0.0006364605 | 0.0006364605 | 0.0006364605 | 0.0006364605 | 0.0006364605 | 0.0006364605 | 0.0006364605 | 0.0006364605 | 0.0006364605 | 0.0006364605 | 0.0006364605 | 0.0006364605 | 0.0006364605 | 0.0006364605 | 0.0006364605 | 0.0006364605 | 0.0006364605 | 0.0006364605 | 0.0006364605 | 0.0006364605 | 0.0006364605 | 0.0006364605 | 0.0006364605 | 0.0006364605 | 0.0006364605 | 0.0006364605 | 0.0006364605 | 0.0006364605 | 0 | 0 | 0 | 0 | 0 | 0 | 0 | 0 | 0 | 0 | 0 | 0
1121 | 191.8899 | 0.0005995799 | -10 | 550.5 | -570.5 | 0 | 0 | 0 | 0 | 0 | 0 | 0 | 0 | 0 | 0 | 0 | 0.0005995799 | 0.0005995799 | 0.0005995799 | 0.0005995799 | 0.0005995799 | 0.0005995799 | 0.0005995799 | 0.0005995799 | 0.0005995799 | 0.0005995799 | 0.0005995799 | 0.0005995799 | 0.0005995799 | 0.0005995799 | 0.0005995799 | 0.0005995799 | 0.0005995799 | 0.0005995799 | 0.0005995799 | 0.0005995799 | 0.0005995799 | 0.0005995799 | 0.0005995799 | 0.0005995799 | 0.0005995799 | 0.0005995799 | 0.0005995799 | 0.0005995799 | 0.0005995799 | 0.0005995799 | 0.0005995799 | 0.0005995799 | 0.0005995799 | 0.0005995799 | 0.0005995799 | 0.0005995799 | 0.0005995799 | 0.0005995799 | 0.0005995799 | 0.0005995799 | 0.0005995799 | 0.0005995799 | 0 | 0 | 0 | 0 | 0 | 0 | 0 | 0 | 0 | 0 | 0 | 0
1121 | 204.5195 | 0.0006390422 | 0 | 560.5 | -560.5 | 0 | 0 | 0 | 0 | 0 | 0 | 0 | 0 | 0 | 0 | 0 | 0 | 0.0006390422 | 0.0006390422 | 0.0006390422 | 0.0006390422 | 0.0006390422 | 0.0006390422 | 0.0006390422 | 0.0006390422 | 0.0006390422 | 0.0006390422 | 0.0006390422 | 0.0006390422 | 0.0006390422 | 0.0006390422 | 0.0006390422 | 0.0006390422 | 0.0006390422 | 0.0006390422 | 0.0006390422 | 0.0006390422 | 0.0006390422 | 0.0006390422 | 0.0006390422 | 0.0006390422 | 0.0006390422 | 0.0006390422 | 0.0006390422 | 0.0006390422 | 0.0006390422 | 0.0006390422 | 0.0006390422 | 0.0006390422 | 0.0006390422 | 0.0006390422 | 0.0006390422 | 0.0006390422 | 0.0006390422 | 0.0006390422 | 0.0006390422 | 0.0006390422 | 0.0006390422 | 0 | 0 | 0 | 0 | 0 | 0 | 0 | 0 | 0 | 0 | 0 | 0
1121 | 195.2329 | 0.0006100252 | 10 | 570.5 | -550.5 | 0 | 0 | 0 | 0 | 0 | 0 | 0 | 0 | 0 | 0 | 0 | 0 | 0.0006100252 | 0.0006100252 | 0.0006100252 | 0.0006100252 | 0.0006100252 | 0.0006100252 | 0.0006100252 | 0.0006100252 | 0.0006100252 | 0.0006100252 | 0.0006100252 | 0.0006100252 | 0.0006100252 | 0.0006100252 | 0.0006100252 | 0.0006100252 | 0.0006100252 | 0.0006100252 | 0.0006100252 | 0.0006100252 | 0.0006100252 | 0.0006100252 | 0.0006100252 | 0.0006100252 | 0.0006100252 | 0.0006100252 | 0.0006100252 | 0.0006100252 | 0.0006100252 | 0.0006100252 | 0.0006100252 | 0.0006100252 | 0.0006100252 | 0.0006100252 | 0.0006100252 | 0.0006100252 | 0.0006100252 | 0.0006100252 | 0.0006100252 | 0.0006100252 | 0.0006100252 | 0.0006100252 | 0 | 0 | 0 | 0 | 0 | 0 | 0 | 0 | 0 | 0 | 0
1121 | 208.8614 | 0.0006526091 | 20 | 580.5 | -540.5 | 0 | 0 | 0 | 0 | 0 | 0 | 0 | 0 | 0 | 0 | 0 | 0 | 0.0006526091 | 0.0006526091 | 0.0006526091 | 0.0006526091 | 0.0006526091 | 0.0006526091 | 0.0006526091 | 0.0006526091 | 0.0006526091 | 0.0006526091 | 0.0006526091 | 0.0006526091 | 0.0006526091 | 0.0006526091 | 0.0006526091 | 0.0006526091 | 0.0006526091 | 0.0006526091 | 0.0006526091 | 0.0006526091 | 0.0006526091 | 0.0006526091 | 0.0006526091 | 0.0006526091 | 0.0006526091 | 0.0006526091 | 0.0006526091 | 0.0006526091 | 0.0006526091 | 0.0006526091 | 0.0006526091 | 0.0006526091 | 0.0006526091 | 0.0006526091 | 0.0006526091 | 0.0006526091 | 0.0006526091 | 0.0006526091 | 0.0006526091 | 0.0006526091 | 0.0006526091 | 0.0006526091 | 0 | 0 | 0 | 0 | 0 | 0 | 0 | 0 | 0 | 0 | 0
1060 | 200.8889 | 0.0006276981 | 30 | 560 | -500 | 0 | 0 | 0 | 0 | 0 | 0 | 0 | 0 | 0 | 0 | 0 | 0 | 0 | 0 | 0.0006276981 | 0.0006276981 | 0.0006276981 | 0.0006276981 | 0.0006276981 | 0.0006276981 | 0.0006276981 | 0.0006276981 | 0.0006276981 | 0.0006276981 | 0.0006276981 | 0.0006276981 | 0.0006276981 | 0.0006276981 | 0.0006276981 | 0.0006276981 | 0.0006276981 | 0.0006276981 | 0.0006276981 | 0.0006276981 | 0.0006276981 | 0.0006276981 | 0.0006276981 | 0.0006276981 | 0.0006276981 | 0.0006276981 | 0.0006276981 | 0.0006276981 | 0.0006276981 | 0.0006276981 | 0.0006276981 | 0.0006276981 | 0.0006276981 | 0.0006276981 | 0.0006276981 | 0.0006276981 | 0.0006276981 | 0.0006276981 | 0.0006276981 | 0 | 0 | 0 | 0 | 0 | 0 | 0 | 0 | 0 | 0 | 0 | 0
1060 | 219.2319 | 0.0006850125 | 40 | 570 | -490 | 0 | 0 | 0 | 0 | 0 | 0 | 0 | 0 | 0 | 0 | 0 | 0 | 0 | 0 | 0.0006850125 | 0.0006850125 | 0.0006850125 | 0.0006850125 | 0.0006850125 | 0.0006850125 | 0.0006850125 | 0.0006850125 | 0.0006850125 | 0.0006850125 | 0.0006850125 | 0.0006850125 | 0.0006850125 | 0.0006850125 | 0.0006850125 | 0.0006850125 | 0.0006850125 | 0.0006850125 | 0.0006850125 | 0.0006850125 | 0.0006850125 | 0.0006850125 | 0.0006850125 | 0.0006850125 | 0.0006850125 | 0.0006850125 | 0.0006850125 | 0.0006850125 | 0.0006850125 | 0.0006850125 | 0.0006850125 | 0.0006850125 | 0.0006850125 | 0.0006850125 | 0.0006850125 | 0.0006850125 | 0.0006850125 | 0.0006850125 | 0.0006850125 | 0.0006850125 | 0 | 0 | 0 | 0 | 0 | 0 | 0 | 0 | 0 | 0 | 0
1044 | 210.0454 | 0.0006563083 | 30 | 552 | -492 | 0 | 0 | 0 | 0 | 0 | 0 | 0 | 0 | 0 | 0 | 0 | 0 | 0 | 0 | 0.0006563083 | 0.0006563083 | 0.0006563083 | 0.0006563083 | 0.0006563083 | 0.0006563083 | 0.0006563083 | 0.0006563083 | 0.0006563083 | 0.0006563083 | 0.0006563083 | 0.0006563083 | 0.0006563083 | 0.0006563083 | 0.0006563083 | 0.0006563083 | 0.0006563083 | 0.0006563083 | 0.0006563083 | 0.0006563083 | 0.0006563083 | 0.0006563083 | 0.0006563083 | 0.0006563083 | 0.0006563083 | 0.0006563083 | 0.0006563083 | 0.0006563083 | 0.0006563083 | 0.0006563083 | 0.0006563083 | 0.0006563083 | 0.0006563083 | 0.0006563083 | 0.0006563083 | 0.0006563083 | 0.0006563083 | 0.0006563083 | 0.0006563083 | 0 | 0 | 0 | 0 | 0 | 0 | 0 | 0 | 0 | 0 | 0 | 0
1044 | 211.6067 | 0.0006611869 | 20 | 542 | -502 | 0 | 0 | 0 | 0 | 0 | 0 | 0 | 0 | 0 | 0 | 0 | 0 | 0 | 0 | 0.0006611869 | 0.0006611869 | 0.0006611869 | 0.0006611869 | 0.0006611869 | 0.0006611869 | 0.0006611869 | 0.0006611869 | 0.0006611869 | 0.0006611869 | 0.0006611869 | 0.0006611869 | 0.0006611869 | 0.0006611869 | 0.0006611869 | 0.0006611869 | 0.0006611869 | 0.0006611869 | 0.0006611869 | 0.0006611869 | 0.0006611869 | 0.0006611869 | 0.0006611869 | 0.0006611869 | 0.0006611869 | 0.0006611869 | 0.0006611869 | 0.0006611869 | 0.0006611869 | 0.0006611869 | 0.0006611869 | 0.0006611869 | 0.0006611869 | 0.0006611869 | 0.0006611869 | 0.0006611869 | 0.0006611869 | 0.0006611869 | 0.0006611869 | 0 | 0 | 0 | 0 | 0 | 0 | 0 | 0 | 0 | 0 | 0 | 0
1044 | 214.4797 | 0.0006701639 | 10 | 532 | -512 | 0 | 0 | 0 | 0 | 0 | 0 | 0 | 0 | 0 | 0 | 0 | 0 | 0 | 0.0006701639 | 0.0006701639 | 0.0006701639 | 0.0006701639 | 0.0006701639 | 0.0006701639 | 0.0006701639 | 0.0006701639 | 0.0006701639 | 0.0006701639 | 0.0006701639 | 0.0006701639 | 0.0006701639 | 0.0006701639 | 0.0006701639 | 0.0006701639 | 0.0006701639 | 0.0006701639 | 0.0006701639 | 0.0006701639 | 0.0006701639 | 0.0006701639 | 0.0006701639 | 0.0006701639 | 0.0006701639 | 0.0006701639 | 0.0006701639 | 0.0006701639 | 0.0006701639 | 0.0006701639 | 0.0006701639 | 0.0006701639 | 0.0006701639 | 0.0006701639 | 0.0006701639 | 0.0006701639 | 0.0006701639 | 0.0006701639 | 0.0006701639 | 0 | 0 | 0 | 0 | 0 | 0 | 0 | 0 | 0 | 0 | 0 | 0 | 0
1044 | 224.8849 | 0.0007026761 | 0 | 522 | -522 | 0 | 0 | 0 | 0 | 0 | 0 | 0 | 0 | 0 | 0 | 0 | 0 | 0 | 0.0007026761 | 0.0007026761 | 0.0007026761 | 0.0007026761 | 0.0007026761 | 0.0007026761 | 0.0007026761 | 0.0007026761 | 0.0007026761 | 0.0007026761 | 0.0007026761 | 0.0007026761 | 0.0007026761 | 0.0007026761 | 0.0007026761 | 0.0007026761 | 0.0007026761 | 0.0007026761 | 0.0007026761 | 0.0007026761 | 0.0007026761 | 0.0007026761 | 0.0007026761 | 0.0007026761 | 0.0007026761 | 0.0007026761 | 0.0007026761 | 0.0007026761 | 0.0007026761 | 0.0007026761 | 0.0007026761 | 0.0007026761 | 0.0007026761 | 0.0007026761 | 0.0007026761 | 0.0007026761 | 0.0007026761 | 0.0007026761 | 0.0007026761 | 0 | 0 | 0 | 0 | 0 | 0 | 0 | 0 | 0 | 0 | 0 | 0 | 0
1044 | 222.454 | 0.0006950803 | -10 | 512 | -532 | 0 | 0 | 0 | 0 | 0 | 0 | 0 | 0 | 0 | 0 | 0 | 0 | 0 | 0.0006950803 | 0.0006950803 | 0.0006950803 | 0.0006950803 | 0.0006950803 | 0.0006950803 | 0.0006950803 | 0.0006950803 | 0.0006950803 | 0.0006950803 | 0.0006950803 | 0.0006950803 | 0.0006950803 | 0.0006950803 | 0.0006950803 | 0.0006950803 | 0.0006950803 | 0.0006950803 | 0.0006950803 | 0.0006950803 | 0.0006950803 | 0.0006950803 | 0.0006950803 | 0.0006950803 | 0.0006950803 | 0.0006950803 | 0.0006950803 | 0.0006950803 | 0.0006950803 | 0.0006950803 | 0.0006950803 | 0.0006950803 | 0.0006950803 | 0.0006950803 | 0.0006950803 | 0.0006950803 | 0.0006950803 | 0.0006950803 | 0.0006950803 | 0 | 0 | 0 | 0 | 0 | 0 | 0 | 0 | 0 | 0 | 0 | 0 | 0
1044 | 226.9332 | 0.000709076 | -20 | 502 | -542 | 0 | 0 | 0 | 0 | 0 | 0 | 0 | 0 | 0 | 0 | 0 | 0 | 0.000709076 | 0.000709076 | 0.000709076 | 0.000709076 | 0.000709076 | 0.000709076 | 0.000709076 | 0.000709076 | 0.000709076 | 0.000709076 | 0.000709076 | 0.000709076 | 0.000709076 | 0.000709076 | 0.000709076 | 0.000709076 | 0.000709076 | 0.000709076 | 0.000709076 | 0.000709076 | 0.000709076 | 0.000709076 | 0.000709076 | 0.000709076 | 0.000709076 | 0.000709076 | 0.000709076 | 0.000709076 | 0.000709076 | 0.000709076 | 0.000709076 | 0.000709076 | 0.000709076 | 0.000709076 | 0.000709076 | 0.000709076 | 0.000709076 | 0.000709076 | 0.000709076 | 0 | 0 | 0 | 0 | 0 | 0 | 0 | 0 | 0 | 0 | 0 | 0 | 0 | 0
1030 | 131.5431 | 0.0004110199 | -30 | 485 | -545 | 0 | 0 | 0 | 0 | 0 | 0 | 0 | 0 | 0 | 0 | 0 | 0 | 0.0004110199 | 0.0004110199 | 0.0004110199 | 0.0004110199 | 0.0004110199 | 0.0004110199 | 0.0004110199 | 0.0004110199 | 0.0004110199 | 0.0004110199 | 0.0004110199 | 0.0004110199 | 0.0004110199 | 0.0004110199 | 0.0004110199 | 0.0004110199 | 0.0004110199 | 0.0004110199 | 0.0004110199 | 0.0004110199 | 0.0004110199 | 0.0004110199 | 0.0004110199 | 0.0004110199 | 0.0004110199 | 0.0004110199 | 0.0004110199 | 0.0004110199 | 0.0004110199 | 0.0004110199 | 0.0004110199 | 0.0004110199 | 0.0004110199 | 0.0004110199 | 0.0004110199 | 0.0004110199 | 0.0004110199 | 0.0004110199 | 0.0004110199 | 0 | 0 | 0 | 0 | 0 | 0 | 0 | 0 | 0 | 0 | 0 | 0 | 0 | 0
1030 | 139.081 | 0.000434573 | -40 | 475 | -555 | 0 | 0 | 0 | 0 | 0 | 0 | 0 | 0 | 0 | 0 | 0 | 0 | 0.000434573 | 0.000434573 | 0.000434573 | 0.000434573 | 0.000434573 | 0.000434573 | 0.000434573 | 0.000434573 | 0.000434573 | 0.000434573 | 0.000434573 | 0.000434573 | 0.000434573 | 0.000434573 | 0.000434573 | 0.000434573 | 0.000434573 | 0.000434573 | 0.000434573 | 0.000434573 | 0.000434573 | 0.000434573 | 0.000434573 | 0.000434573 | 0.000434573 | 0.000434573 | 0.000434573 | 0.000434573 | 0.000434573 | 0.000434573 | 0.000434573 | 0.000434573 | 0.000434573 | 0.000434573 | 0.000434573 | 0.000434573 | 0.000434573 | 0.000434573 | 0 | 0 | 0 | 0 | 0 | 0 | 0 | 0 | 0 | 0 | 0 | 0 | 0 | 0 | 0
1030 | 144.5977 | 0.0004518103 | -30 | 485 | -545 | 0 | 0 | 0 | 0 | 0 | 0 | 0 | 0 | 0 | 0 | 0 | 0 | 0.0004518103 | 0.0004518103 | 0.0004518103 | 0.0004518103 | 0.0004518103 | 0.0004518103 | 0.0004518103 | 0.0004518103 | 0.0004518103 | 0.0004518103 | 0.0004518103 | 0.0004518103 | 0.0004518103 | 0.0004518103 | 0.0004518103 | 0.0004518103 | 0.0004518103 | 0.0004518103 | 0.0004518103 | 0.0004518103 | 0.0004518103 | 0.0004518103 | 0.0004518103 | 0.0004518103 | 0.0004518103 | 0.0004518103 | 0.0004518103 | 0.0004518103 | 0.0004518103 | 0.0004518103 | 0.0004518103 | 0.0004518103 | 0.0004518103 | 0.0004518103 | 0.0004518103 | 0.0004518103 | 0.0004518103 | 0.0004518103 | 0.0004518103 | 0 | 0 | 0 | 0 | 0 | 0 | 0 | 0 | 0 | 0 | 0 | 0 | 0 | 0
1030 | 138.5633 | 0.0004329554 | -20 | 495 | -535 | 0 | 0 | 0 | 0 | 0 | 0 | 0 | 0 | 0 | 0 | 0 | 0 | 0.0004329554 | 0.0004329554 | 0.0004329554 | 0.0004329554 | 0.0004329554 | 0.0004329554 | 0.0004329554 | 0.0004329554 | 0.0004329554 | 0.0004329554 | 0.0004329554 | 0.0004329554 | 0.0004329554 | 0.0004329554 | 0.0004329554 | 0.0004329554 | 0.0004329554 | 0.0004329554 | 0.0004329554 | 0.0004329554 | 0.0004329554 | 0.0004329554 | 0.0004329554 | 0.0004329554 | 0.0004329554 | 0.0004329554 | 0.0004329554 | 0.0004329554 | 0.0004329554 | 0.0004329554 | 0.0004329554 | 0.0004329554 | 0.0004329554 | 0.0004329554 | 0.0004329554 | 0.0004329554 | 0.0004329554 | 0.0004329554 | 0.0004329554 | 0 | 0 | 0 | 0 | 0 | 0 | 0 | 0 | 0 | 0 | 0 | 0 | 0 | 0
1030 | 133.773 | 0.0004179875 | -30 | 485 | -545 | 0 | 0 | 0 | 0 | 0 | 0 | 0 | 0 | 0 | 0 | 0 | 0 | 0.0004179875 | 0.0004179875 | 0.0004179875 | 0.0004179875 | 0.0004179875 | 0.0004179875 | 0.0004179875 | 0.0004179875 | 0.0004179875 | 0.0004179875 | 0.0004179875 | 0.0004179875 | 0.0004179875 | 0.0004179875 | 0.0004179875 | 0.0004179875 | 0.0004179875 | 0.0004179875 | 0.0004179875 | 0.0004179875 | 0.0004179875 | 0.0004179875 | 0.0004179875 | 0.0004179875 | 0.0004179875 | 0.0004179875 | 0.0004179875 | 0.0004179875 | 0.0004179875 | 0.0004179875 | 0.0004179875 | 0.0004179875 | 0.0004179875 | 0.0004179875 | 0.0004179875 | 0.0004179875 | 0.0004179875 | 0.0004179875 | 0.0004179875 | 0 | 0 | 0 | 0 | 0 | 0 | 0 | 0 | 0 | 0 | 0 | 0 | 0 | 0
1030 | 138.9225 | 0.0004340778 | 0 | 515 | -515 | 0 | 0 | 0 | 0 | 0 | 0 | 0 | 0 | 0 | 0 | 0 | 0 | 0 | 0.0004340778 | 0.0004340778 | 0.0004340778 | 0.0004340778 | 0.0004340778 | 0.0004340778 | 0.0004340778 | 0.0004340778 | 0.0004340778 | 0.0004340778 | 0.0004340778 | 0.0004340778 | 0.0004340778 | 0.0004340778 | 0.0004340778 | 0.0004340778 | 0.0004340778 | 0.0004340778 | 0.0004340778 | 0.0004340778 | 0.0004340778 | 0.0004340778 | 0.0004340778 | 0.0004340778 | 0.0004340778 | 0.0004340778 | 0.0004340778 | 0.0004340778 | 0.0004340778 | 0.0004340778 | 0.0004340778 | 0.0004340778 | 0.0004340778 | 0.0004340778 | 0.0004340778 | 0.0004340778 | 0.0004340778 | 0.0004340778 | 0.0004340778 | 0 | 0 | 0 | 0 | 0 | 0 | 0 | 0 | 0 | 0 | 0 | 0 | 0
1030 | 138.5148 | 0.0004328038 | 10 | 525 | -505 | 0 | 0 | 0 | 0 | 0 | 0 | 0 | 0 | 0 | 0 | 0 | 0 | 0 | 0 | 0.0004328038 | 0.0004328038 | 0.0004328038 | 0.0004328038 | 0.0004328038 | 0.0004328038 | 0.0004328038 | 0.0004328038 | 0.0004328038 | 0.0004328038 | 0.0004328038 | 0.0004328038 | 0.0004328038 | 0.0004328038 | 0.0004328038 | 0.0004328038 | 0.0004328038 | 0.0004328038 | 0.0004328038 | 0.0004328038 | 0.0004328038 | 0.0004328038 | 0.0004328038 | 0.0004328038 | 0.0004328038 | 0.0004328038 | 0.0004328038 | 0.0004328038 | 0.0004328038 | 0.0004328038 | 0.0004328038 | 0.0004328038 | 0.0004328038 | 0.0004328038 | 0.0004328038 | 0.0004328038 | 0.0004328038 | 0.0004328038 | 0 | 0 | 0 | 0 | 0 | 0 | 0 | 0 | 0 | 0 | 0 | 0 | 0
1030 | 138.8786 | 0.0004339405 | 20 | 535 | -495 | 0 | 0 | 0 | 0 | 0 | 0 | 0 | 0 | 0 | 0 | 0 | 0 | 0 | 0 | 0.0004339405 | 0.0004339405 | 0.0004339405 | 0.0004339405 | 0.0004339405 | 0.0004339405 | 0.0004339405 | 0.0004339405 | 0.0004339405 | 0.0004339405 | 0.0004339405 | 0.0004339405 | 0.0004339405 | 0.0004339405 | 0.0004339405 | 0.0004339405 | 0.0004339405 | 0.0004339405 | 0.0004339405 | 0.0004339405 | 0.0004339405 | 0.0004339405 | 0.0004339405 | 0.0004339405 | 0.0004339405 | 0.0004339405 | 0.0004339405 | 0.0004339405 | 0.0004339405 | 0.0004339405 | 0.0004339405 | 0.0004339405 | 0.0004339405 | 0.0004339405 | 0.0004339405 | 0.0004339405 | 0.0004339405 | 0.0004339405 | 0.0004339405 | 0 | 0 | 0 | 0 | 0 | 0 | 0 | 0 | 0 | 0 | 0 | 0
1030 | 149.214 | 0.0004662343 | 30 | 545 | -485 | 0 | 0 | 0 | 0 | 0 | 0 | 0 | 0 | 0 | 0 | 0 | 0 | 0 | 0 | 0.0004662343 | 0.0004662343 | 0.0004662343 | 0.0004662343 | 0.0004662343 | 0.0004662343 | 0.0004662343 | 0.0004662343 | 0.0004662343 | 0.0004662343 | 0.0004662343 | 0.0004662343 | 0.0004662343 | 0.0004662343 | 0.0004662343 | 0.0004662343 | 0.0004662343 | 0.0004662343 | 0.0004662343 | 0.0004662343 | 0.0004662343 | 0.0004662343 | 0.0004662343 | 0.0004662343 | 0.0004662343 | 0.0004662343 | 0.0004662343 | 0.0004662343 | 0.0004662343 | 0.0004662343 | 0.0004662343 | 0.0004662343 | 0.0004662343 | 0.0004662343 | 0.0004662343 | 0.0004662343 | 0.0004662343 | 0.0004662343 | 0.0004662343 | 0 | 0 | 0 | 0 | 0 | 0 | 0 | 0 | 0 | 0 | 0 | 0
1030 | 125.6051 | 0.000392466 | 40 | 555 | -475 | 0 | 0 | 0 | 0 | 0 | 0 | 0 | 0 | 0 | 0 | 0 | 0 | 0 | 0 | 0 | 0.000392466 | 0.000392466 | 0.000392466 | 0.000392466 | 0.000392466 | 0.000392466 | 0.000392466 | 0.000392466 | 0.000392466 | 0.000392466 | 0.000392466 | 0.000392466 | 0.000392466 | 0.000392466 | 0.000392466 | 0.000392466 | 0.000392466 | 0.000392466 | 0.000392466 | 0.000392466 | 0.000392466 | 0.000392466 | 0.000392466 | 0.000392466 | 0.000392466 | 0.000392466 | 0.000392466 | 0.000392466 | 0.000392466 | 0.000392466 | 0.000392466 | 0.000392466 | 0.000392466 | 0.000392466 | 0.000392466 | 0.000392466 | 0.000392466 | 0.000392466 | 0 | 0 | 0 | 0 | 0 | 0 | 0 | 0 | 0 | 0 | 0 | 0
1030 | 129.197 | 0.0004036894 | 30 | 545 | -485 | 0 | 0 | 0 | 0 | 0 | 0 | 0 | 0 | 0 | 0 | 0 | 0 | 0 | 0 | 0.0004036894 | 0.0004036894 | 0.0004036894 | 0.0004036894 | 0.0004036894 | 0.0004036894 | 0.0004036894 | 0.0004036894 | 0.0004036894 | 0.0004036894 | 0.0004036894 | 0.0004036894 | 0.0004036894 | 0.0004036894 | 0.0004036894 | 0.0004036894 | 0.0004036894 | 0.0004036894 | 0.0004036894 | 0.0004036894 | 0.0004036894 | 0.0004036894 | 0.0004036894 | 0.0004036894 | 0.0004036894 | 0.0004036894 | 0.0004036894 | 0.0004036894 | 0.0004036894 | 0.0004036894 | 0.0004036894 | 0.0004036894 | 0.0004036894 | 0.0004036894 | 0.0004036894 | 0.0004036894 | 0.0004036894 | 0.0004036894 | 0.0004036894 | 0 | 0 | 0 | 0 | 0 | 0 | 0 | 0 | 0 | 0 | 0 | 0
1030 | 137.869 | 0.0004307859 | 20 | 535 | -495 | 0 | 0 | 0 | 0 | 0 | 0 | 0 | 0 | 0 | 0 | 0 | 0 | 0 | 0 | 0.0004307859 | 0.0004307859 | 0.0004307859 | 0.0004307859 | 0.0004307859 | 0.0004307859 | 0.0004307859 | 0.0004307859 | 0.0004307859 | 0.0004307859 | 0.0004307859 | 0.0004307859 | 0.0004307859 | 0.0004307859 | 0.0004307859 | 0.0004307859 | 0.0004307859 | 0.0004307859 | 0.0004307859 | 0.0004307859 | 0.0004307859 | 0.0004307859 | 0.0004307859 | 0.0004307859 | 0.0004307859 | 0.0004307859 | 0.0004307859 | 0.0004307859 | 0.0004307859 | 0.0004307859 | 0.0004307859 | 0.0004307859 | 0.0004307859 | 0.0004307859 | 0.0004307859 | 0.0004307859 | 0.0004307859 | 0.0004307859 | 0.0004307859 | 0 | 0 | 0 | 0 | 0 | 0 | 0 | 0 | 0 | 0 | 0 | 0
1030 | 138.3297 | 0.0004322255 | 10 | 525 | -505 | 0 | 0 | 0 | 0 | 0 | 0 | 0 | 0 | 0 | 0 | 0 | 0 | 0 | 0 | 0.0004322255 | 0.0004322255 | 0.0004322255 | 0.0004322255 | 0.0004322255 | 0.0004322255 | 0.0004322255 | 0.0004322255 | 0.0004322255 | 0.0004322255 | 0.0004322255 | 0.0004322255 | 0.0004322255 | 0.0004322255 | 0.0004322255 | 0.0004322255 | 0.0004322255 | 0.0004322255 | 0.0004322255 | 0.0004322255 | 0.0004322255 | 0.0004322255 | 0.0004322255 | 0.0004322255 | 0.0004322255 | 0.0004322255 | 0.0004322255 | 0.0004322255 | 0.0004322255 | 0.0004322255 | 0.0004322255 | 0.0004322255 | 0.0004322255 | 0.0004322255 | 0.0004322255 | 0.0004322255 | 0.0004322255 | 0.0004322255 | 0 | 0 | 0 | 0 | 0 | 0 | 0 | 0 | 0 | 0 | 0 | 0 | 0
1030 | 142.0146 | 0.0004437391 | 0 | 515 | -515 | 0 | 0 | 0 | 0 | 0 | 0 | 0 | 0 | 0 | 0 | 0 | 0 | 0 | 0.0004437391 | 0.0004437391 | 0.0004437391 | 0.0004437391 | 0.0004437391 | 0.0004437391 | 0.0004437391 | 0.0004437391 | 0.0004437391 | 0.0004437391 | 0.0004437391 | 0.0004437391 | 0.0004437391 | 0.0004437391 | 0.0004437391 | 0.0004437391 | 0.0004437391 | 0.0004437391 | 0.0004437391 | 0.0004437391 | 0.0004437391 | 0.0004437391 | 0.0004437391 | 0.0004437391 | 0.0004437391 | 0.0004437391 | 0.0004437391 | 0.0004437391 | 0.0004437391 | 0.0004437391 | 0.0004437391 | 0.0004437391 | 0.0004437391 | 0.0004437391 | 0.0004437391 | 0.0004437391 | 0.0004437391 | 0.0004437391 | 0.0004437391 | 0 | 0 | 0 | 0 | 0 | 0 | 0 | 0 | 0 | 0 | 0 | 0 | 0
1030 | 141.3959 | 0.000441806 | -10 | 505 | -525 | 0 | 0 | 0 | 0 | 0 | 0 | 0 | 0 | 0 | 0 | 0 | 0 | 0 | 0.000441806 | 0.000441806 | 0.000441806 | 0.000441806 | 0.000441806 | 0.000441806 | 0.000441806 | 0.000441806 | 0.000441806 | 0.000441806 | 0.000441806 | 0.000441806 | 0.000441806 | 0.000441806 | 0.000441806 | 0.000441806 | 0.000441806 | 0.000441806 | 0.000441806 | 0.000441806 | 0.000441806 | 0.000441806 | 0.000441806 | 0.000441806 | 0.000441806 | 0.000441806 | 0.000441806 | 0.000441806 | 0.000441806 | 0.000441806 | 0.000441806 | 0.000441806 | 0.000441806 | 0.000441806 | 0.000441806 | 0.000441806 | 0.000441806 | 0.000441806 | 0 | 0 | 0 | 0 | 0 | 0 | 0 | 0 | 0 | 0 | 0 | 0 | 0 | 0
1030 | 145.2342 | 0.0004537991 | -20 | 495 | -535 | 0 | 0 | 0 | 0 | 0 | 0 | 0 | 0 | 0 | 0 | 0 | 0 | 0.0004537991 | 0.0004537991 | 0.0004537991 | 0.0004537991 | 0.0004537991 | 0.0004537991 | 0.0004537991 | 0.0004537991 | 0.0004537991 | 0.0004537991 | 0.0004537991 | 0.0004537991 | 0.0004537991 | 0.0004537991 | 0.0004537991 | 0.0004537991 | 0.0004537991 | 0.0004537991 | 0.0004537991 | 0.0004537991 | 0.0004537991 | 0.0004537991 | 0.0004537991 | 0.0004537991 | 0.0004537991 | 0.0004537991 | 0.0004537991 | 0.0004537991 | 0.0004537991 | 0.0004537991 | 0.0004537991 | 0.0004537991 | 0.0004537991 | 0.0004537991 | 0.0004537991 | 0.0004537991 | 0.0004537991 | 0.0004537991 | 0.0004537991 | 0 | 0 | 0 | 0 | 0 | 0 | 0 | 0 | 0 | 0 | 0 | 0 | 0 | 0
1030 | 141.8702 | 0.0004432882 | -30 | 485 | -545 | 0 | 0 | 0 | 0 | 0 | 0 | 0 | 0 | 0 | 0 | 0 | 0 | 0.0004432882 | 0.0004432882 | 0.0004432882 | 0.0004432882 | 0.0004432882 | 0.0004432882 | 0.0004432882 | 0.0004432882 | 0.0004432882 | 0.0004432882 | 0.0004432882 | 0.0004432882 | 0.0004432882 | 0.0004432882 | 0.0004432882 | 0.0004432882 | 0.0004432882 | 0.0004432882 | 0.0004432882 | 0.0004432882 | 0.0004432882 | 0.0004432882 | 0.0004432882 | 0.0004432882 | 0.0004432882 | 0.0004432882 | 0.0004432882 | 0.0004432882 | 0.0004432882 | 0.0004432882 | 0.0004432882 | 0.0004432882 | 0.0004432882 | 0.0004432882 | 0.0004432882 | 0.0004432882 | 0.0004432882 | 0.0004432882 | 0.0004432882 | 0 | 0 | 0 | 0 | 0 | 0 | 0 | 0 | 0 | 0 | 0 | 0 | 0 | 0
1030 | 138.3562 | 0.0004323083 | -40 | 475 | -555 | 0 | 0 | 0 | 0 | 0 | 0 | 0 | 0 | 0 | 0 | 0 | 0 | 0.0004323083 | 0.0004323083 | 0.0004323083 | 0.0004323083 | 0.0004323083 | 0.0004323083 | 0.0004323083 | 0.0004323083 | 0.0004323083 | 0.0004323083 | 0.0004323083 | 0.0004323083 | 0.0004323083 | 0.0004323083 | 0.0004323083 | 0.0004323083 | 0.0004323083 | 0.0004323083 | 0.0004323083 | 0.0004323083 | 0.0004323083 | 0.0004323083 | 0.0004323083 | 0.0004323083 | 0.0004323083 | 0.0004323083 | 0.0004323083 | 0.0004323083 | 0.0004323083 | 0.0004323083 | 0.0004323083 | 0.0004323083 | 0.0004323083 | 0.0004323083 | 0.0004323083 | 0.0004323083 | 0.0004323083 | 0.0004323083 | 0 | 0 | 0 | 0 | 0 | 0 | 0 | 0 | 0 | 0 | 0 | 0 | 0 | 0 | 0
1030 | 138.0333 | 0.0004312992 | -30 | 485 | -545 | 0 | 0 | 0 | 0 | 0 | 0 | 0 | 0 | 0 | 0 | 0 | 0 | 0.0004312992 | 0.0004312992 | 0.0004312992 | 0.0004312992 | 0.0004312992 | 0.0004312992 | 0.0004312992 | 0.0004312992 | 0.0004312992 | 0.0004312992 | 0.0004312992 | 0.0004312992 | 0.0004312992 | 0.0004312992 | 0.0004312992 | 0.0004312992 | 0.0004312992 | 0.0004312992 | 0.0004312992 | 0.0004312992 | 0.0004312992 | 0.0004312992 | 0.0004312992 | 0.0004312992 | 0.0004312992 | 0.0004312992 | 0.0004312992 | 0.0004312992 | 0.0004312992 | 0.0004312992 | 0.0004312992 | 0.0004312992 | 0.0004312992 | 0.0004312992 | 0.0004312992 | 0.0004312992 | 0.0004312992 | 0.0004312992 | 0.0004312992 | 0 | 0 | 0 | 0 | 0 | 0 | 0 | 0 | 0 | 0 | 0 | 0 | 0 | 0
1030 | 138.7808 | 0.0004336348 | -20 | 495 | -535 | 0 | 0 | 0 | 0 | 0 | 0 | 0 | 0 | 0 | 0 | 0 | 0 | 0.0004336348 | 0.0004336348 | 0.0004336348 | 0.0004336348 | 0.0004336348 | 0.0004336348 | 0.0004336348 | 0.0004336348 | 0.0004336348 | 0.0004336348 | 0.0004336348 | 0.0004336348 | 0.0004336348 | 0.0004336348 | 0.0004336348 | 0.0004336348 | 0.0004336348 | 0.0004336348 | 0.0004336348 | 0.0004336348 | 0.0004336348 | 0.0004336348 | 0.0004336348 | 0.0004336348 | 0.0004336348 | 0.0004336348 | 0.0004336348 | 0.0004336348 | 0.0004336348 | 0.0004336348 | 0.0004336348 | 0.0004336348 | 0.0004336348 | 0.0004336348 | 0.0004336348 | 0.0004336348 | 0.0004336348 | 0.0004336348 | 0.0004336348 | 0 | 0 | 0 | 0 | 0 | 0 | 0 | 0 | 0 | 0 | 0 | 0 | 0 | 0
1030 | 122.0563 | 0.0003813776 | -10 | 505 | -525 | 0 | 0 | 0 | 0 | 0 | 0 | 0 | 0 | 0 | 0 | 0 | 0 | 0 | 0.0003813776 | 0.0003813776 | 0.0003813776 | 0.0003813776 | 0.0003813776 | 0.0003813776 | 0.0003813776 | 0.0003813776 | 0.0003813776 | 0.0003813776 | 0.0003813776 | 0.0003813776 | 0.0003813776 | 0.0003813776 | 0.0003813776 | 0.0003813776 | 0.0003813776 | 0.0003813776 | 0.0003813776 | 0.0003813776 | 0.0003813776 | 0.0003813776 | 0.0003813776 | 0.0003813776 | 0.0003813776 | 0.0003813776 | 0.0003813776 | 0.0003813776 | 0.0003813776 | 0.0003813776 | 0.0003813776 | 0.0003813776 | 0.0003813776 | 0.0003813776 | 0.0003813776 | 0.0003813776 | 0.0003813776 | 0.0003813776 | 0 | 0 | 0 | 0 | 0 | 0 | 0 | 0 | 0 | 0 | 0 | 0 | 0 | 0
1030 | 140.3255 | 0.0004384615 | 0 | 515 | -515 | 0 | 0 | 0 | 0 | 0 | 0 | 0 | 0 | 0 | 0 | 0 | 0 | 0 | 0.0004384615 | 0.0004384615 | 0.0004384615 | 0.0004384615 | 0.0004384615 | 0.0004384615 | 0.0004384615 | 0.0004384615 | 0.0004384615 | 0.0004384615 | 0.0004384615 | 0.0004384615 | 0.0004384615 | 0.0004384615 | 0.0004384615 | 0.0004384615 | 0.0004384615 | 0.0004384615 | 0.0004384615 | 0.0004384615 | 0.0004384615 | 0.0004384615 | 0.0004384615 | 0.0004384615 | 0.0004384615 | 0.0004384615 | 0.0004384615 | 0.0004384615 | 0.0004384615 | 0.0004384615 | 0.0004384615 | 0.0004384615 | 0.0004384615 | 0.0004384615 | 0.0004384615 | 0.0004384615 | 0.0004384615 | 0.0004384615 | 0.0004384615 | 0 | 0 | 0 | 0 | 0 | 0 | 0 | 0 | 0 | 0 | 0 | 0 | 0
1030 | 140.2762 | 0.0004383073 | 10 | 525 | -505 | 0 | 0 | 0 | 0 | 0 | 0 | 0 | 0 | 0 | 0 | 0 | 0 | 0 | 0 | 0.0004383073 | 0.0004383073 | 0.0004383073 | 0.0004383073 | 0.0004383073 | 0.0004383073 | 0.0004383073 | 0.0004383073 | 0.0004383073 | 0.0004383073 | 0.0004383073 | 0.0004383073 | 0.0004383073 | 0.0004383073 | 0.0004383073 | 0.0004383073 | 0.0004383073 | 0.0004383073 | 0.0004383073 | 0.0004383073 | 0.0004383073 | 0.0004383073 | 0.0004383073 | 0.0004383073 | 0.0004383073 | 0.0004383073 | 0.0004383073 | 0.0004383073 | 0.0004383073 | 0.0004383073 | 0.0004383073 | 0.0004383073 | 0.0004383073 | 0.0004383073 | 0.0004383073 | 0.0004383073 | 0.0004383073 | 0.0004383073 | 0 | 0 | 0 | 0 | 0 | 0 | 0 | 0 | 0 | 0 | 0 | 0 | 0
1030 | 140.9496 | 0.0004404115 | 20 | 535 | -495 | 0 | 0 | 0 | 0 | 0 | 0 | 0 | 0 | 0 | 0 | 0 | 0 | 0 | 0 | 0.0004404115 | 0.0004404115 | 0.0004404115 | 0.0004404115 | 0.0004404115 | 0.0004404115 | 0.0004404115 | 0.0004404115 | 0.0004404115 | 0.0004404115 | 0.0004404115 | 0.0004404115 | 0.0004404115 | 0.0004404115 | 0.0004404115 | 0.0004404115 | 0.0004404115 | 0.0004404115 | 0.0004404115 | 0.0004404115 | 0.0004404115 | 0.0004404115 | 0.0004404115 | 0.0004404115 | 0.0004404115 | 0.0004404115 | 0.0004404115 | 0.0004404115 | 0.0004404115 | 0.0004404115 | 0.0004404115 | 0.0004404115 | 0.0004404115 | 0.0004404115 | 0.0004404115 | 0.0004404115 | 0.0004404115 | 0.0004404115 | 0.0004404115 | 0 | 0 | 0 | 0 | 0 | 0 | 0 | 0 | 0 | 0 | 0 | 0
1030 | 141.7782 | 0.0004430005 | 30 | 545 | -485 | 0 | 0 | 0 | 0 | 0 | 0 | 0 | 0 | 0 | 0 | 0 | 0 | 0 | 0 | 0.0004430005 | 0.0004430005 | 0.0004430005 | 0.0004430005 | 0.0004430005 | 0.0004430005 | 0.0004430005 | 0.0004430005 | 0.0004430005 | 0.0004430005 | 0.0004430005 | 0.0004430005 | 0.0004430005 | 0.0004430005 | 0.0004430005 | 0.0004430005 | 0.0004430005 | 0.0004430005 | 0.0004430005 | 0.0004430005 | 0.0004430005 | 0.0004430005 | 0.0004430005 | 0.0004430005 | 0.0004430005 | 0.0004430005 | 0.0004430005 | 0.0004430005 | 0.0004430005 | 0.0004430005 | 0.0004430005 | 0.0004430005 | 0.0004430005 | 0.0004430005 | 0.0004430005 | 0.0004430005 | 0.0004430005 | 0.0004430005 | 0.0004430005 | 0 | 0 | 0 | 0 | 0 | 0 | 0 | 0 | 0 | 0 | 0 | 0
1030 | 139.3336 | 0.0004353621 | 40 | 555 | -475 | 0 | 0 | 0 | 0 | 0 | 0 | 0 | 0 | 0 | 0 | 0 | 0 | 0 | 0 | 0 | 0.0004353621 | 0.0004353621 | 0.0004353621 | 0.0004353621 | 0.0004353621 | 0.0004353621 | 0.0004353621 | 0.0004353621 | 0.0004353621 | 0.0004353621 | 0.0004353621 | 0.0004353621 | 0.0004353621 | 0.0004353621 | 0.0004353621 | 0.0004353621 | 0.0004353621 | 0.0004353621 | 0.0004353621 | 0.0004353621 | 0.0004353621 | 0.0004353621 | 0.0004353621 | 0.0004353621 | 0.0004353621 | 0.0004353621 | 0.0004353621 | 0.0004353621 | 0.0004353621 | 0.0004353621 | 0.0004353621 | 0.0004353621 | 0.0004353621 | 0.0004353621 | 0.0004353621 | 0.0004353621 | 0.0004353621 | 0.0004353621 | 0 | 0 | 0 | 0 | 0 | 0 | 0 | 0 | 0 | 0 | 0 | 0
1030 | 144.6814 | 0.0004520719 | 30 | 545 | -485 | 0 | 0 | 0 | 0 | 0 | 0 | 0 | 0 | 0 | 0 | 0 | 0 | 0 | 0 | 0.0004520719 | 0.0004520719 | 0.0004520719 | 0.0004520719 | 0.0004520719 | 0.0004520719 | 0.0004520719 | 0.0004520719 | 0.0004520719 | 0.0004520719 | 0.0004520719 | 0.0004520719 | 0.0004520719 | 0.0004520719 | 0.0004520719 | 0.0004520719 | 0.0004520719 | 0.0004520719 | 0.0004520719 | 0.0004520719 | 0.0004520719 | 0.0004520719 | 0.0004520719 | 0.0004520719 | 0.0004520719 | 0.0004520719 | 0.0004520719 | 0.0004520719 | 0.0004520719 | 0.0004520719 | 0.0004520719 | 0.0004520719 | 0.0004520719 | 0.0004520719 | 0.0004520719 | 0.0004520719 | 0.0004520719 | 0.0004520719 | 0.0004520719 | 0 | 0 | 0 | 0 | 0 | 0 | 0 | 0 | 0 | 0 | 0 | 0
1030 | 139.2006 | 0.0004349466 | 20 | 535 | -495 | 0 | 0 | 0 | 0 | 0 | 0 | 0 | 0 | 0 | 0 | 0 | 0 | 0 | 0 | 0.0004349466 | 0.0004349466 | 0.0004349466 | 0.0004349466 | 0.0004349466 | 0.0004349466 | 0.0004349466 | 0.0004349466 | 0.0004349466 | 0.0004349466 | 0.0004349466 | 0.0004349466 | 0.0004349466 | 0.0004349466 | 0.0004349466 | 0.0004349466 | 0.0004349466 | 0.0004349466 | 0.0004349466 | 0.0004349466 | 0.0004349466 | 0.0004349466 | 0.0004349466 | 0.0004349466 | 0.0004349466 | 0.0004349466 | 0.0004349466 | 0.0004349466 | 0.0004349466 | 0.0004349466 | 0.0004349466 | 0.0004349466 | 0.0004349466 | 0.0004349466 | 0.0004349466 | 0.0004349466 | 0.0004349466 | 0.0004349466 | 0.0004349466 | 0 | 0 | 0 | 0 | 0 | 0 | 0 | 0 | 0 | 0 | 0 | 0
1030 | 140.8412 | 0.0004400727 | 10 | 525 | -505 | 0 | 0 | 0 | 0 | 0 | 0 | 0 | 0 | 0 | 0 | 0 | 0 | 0 | 0 | 0.0004400727 | 0.0004400727 | 0.0004400727 | 0.0004400727 | 0.0004400727 | 0.0004400727 | 0.0004400727 | 0.0004400727 | 0.0004400727 | 0.0004400727 | 0.0004400727 | 0.0004400727 | 0.0004400727 | 0.0004400727 | 0.0004400727 | 0.0004400727 | 0.0004400727 | 0.0004400727 | 0.0004400727 | 0.0004400727 | 0.0004400727 | 0.0004400727 | 0.0004400727 | 0.0004400727 | 0.0004400727 | 0.0004400727 | 0.0004400727 | 0.0004400727 | 0.0004400727 | 0.0004400727 | 0.0004400727 | 0.0004400727 | 0.0004400727 | 0.0004400727 | 0.0004400727 | 0.0004400727 | 0.0004400727 | 0.0004400727 | 0 | 0 | 0 | 0 | 0 | 0 | 0 | 0 | 0 | 0 | 0 | 0 | 0
1030 | 140.8485 | 0.0004400956 | 0 | 515 | -515 | 0 | 0 | 0 | 0 | 0 | 0 | 0 | 0 | 0 | 0 | 0 | 0 | 0 | 0.0004400956 | 0.0004400956 | 0.0004400956 | 0.0004400956 | 0.0004400956 | 0.0004400956 | 0.0004400956 | 0.0004400956 | 0.0004400956 | 0.0004400956 | 0.0004400956 | 0.0004400956 | 0.0004400956 | 0.0004400956 | 0.0004400956 | 0.0004400956 | 0.0004400956 | 0.0004400956 | 0.0004400956 | 0.0004400956 | 0.0004400956 | 0.0004400956 | 0.0004400956 | 0.0004400956 | 0.0004400956 | 0.0004400956 | 0.0004400956 | 0.0004400956 | 0.0004400956 | 0.0004400956 | 0.0004400956 | 0.0004400956 | 0.0004400956 | 0.0004400956 | 0.0004400956 | 0.0004400956 | 0.0004400956 | 0.0004400956 | 0.0004400956 | 0 | 0 | 0 | 0 | 0 | 0 | 0 | 0 | 0 | 0 | 0 | 0 | 0
1030 | 206.5572 | 0.0006454093 | -10 | 505 | -525 | 0 | 0 | 0 | 0 | 0 | 0 | 0 | 0 | 0 | 0 | 0 | 0 | 0 | 0.0006454093 | 0.0006454093 | 0.0006454093 | 0.0006454093 | 0.0006454093 | 0.0006454093 | 0.0006454093 | 0.0006454093 | 0.0006454093 | 0.0006454093 | 0.0006454093 | 0.0006454093 | 0.0006454093 | 0.0006454093 | 0.0006454093 | 0.0006454093 | 0.0006454093 | 0.0006454093 | 0.0006454093 | 0.0006454093 | 0.0006454093 | 0.0006454093 | 0.0006454093 | 0.0006454093 | 0.0006454093 | 0.0006454093 | 0.0006454093 | 0.0006454093 | 0.0006454093 | 0.0006454093 | 0.0006454093 | 0.0006454093 | 0.0006454093 | 0.0006454093 | 0.0006454093 | 0.0006454093 | 0.0006454093 | 0.0006454093 | 0 | 0 | 0 | 0 | 0 | 0 | 0 | 0 | 0 | 0 | 0 | 0 | 0 | 0
1030 | 144.3287 | 0.0004509698 | -20 | 495 | -535 | 0 | 0 | 0 | 0 | 0 | 0 | 0 | 0 | 0 | 0 | 0 | 0 | 0.0004509698 | 0.0004509698 | 0.0004509698 | 0.0004509698 | 0.0004509698 | 0.0004509698 | 0.0004509698 | 0.0004509698 | 0.0004509698 | 0.0004509698 | 0.0004509698 | 0.0004509698 | 0.0004509698 | 0.0004509698 | 0.0004509698 | 0.0004509698 | 0.0004509698 | 0.0004509698 | 0.0004509698 | 0.0004509698 | 0.0004509698 | 0.0004509698 | 0.0004509698 | 0.0004509698 | 0.0004509698 | 0.0004509698 | 0.0004509698 | 0.0004509698 | 0.0004509698 | 0.0004509698 | 0.0004509698 | 0.0004509698 | 0.0004509698 | 0.0004509698 | 0.0004509698 | 0.0004509698 | 0.0004509698 | 0.0004509698 | 0.0004509698 | 0 | 0 | 0 | 0 | 0 | 0 | 0 | 0 | 0 | 0 | 0 | 0 | 0 | 0
1030 | 141.4405 | 0.0004419455 | -30 | 485 | -545 | 0 | 0 | 0 | 0 | 0 | 0 | 0 | 0 | 0 | 0 | 0 | 0 | 0.0004419455 | 0.0004419455 | 0.0004419455 | 0.0004419455 | 0.0004419455 | 0.0004419455 | 0.0004419455 | 0.0004419455 | 0.0004419455 | 0.0004419455 | 0.0004419455 | 0.0004419455 | 0.0004419455 | 0.0004419455 | 0.0004419455 | 0.0004419455 | 0.0004419455 | 0.0004419455 | 0.0004419455 | 0.0004419455 | 0.0004419455 | 0.0004419455 | 0.0004419455 | 0.0004419455 | 0.0004419455 | 0.0004419455 | 0.0004419455 | 0.0004419455 | 0.0004419455 | 0.0004419455 | 0.0004419455 | 0.0004419455 | 0.0004419455 | 0.0004419455 | 0.0004419455 | 0.0004419455 | 0.0004419455 | 0.0004419455 | 0.0004419455 | 0 | 0 | 0 | 0 | 0 | 0 | 0 | 0 | 0 | 0 | 0 | 0 | 0 | 0
1030 | 142.8513 | 0.0004463536 | -40 | 475 | -555 | 0 | 0 | 0 | 0 | 0 | 0 | 0 | 0 | 0 | 0 | 0 | 0 | 0.0004463536 | 0.0004463536 | 0.0004463536 | 0.0004463536 | 0.0004463536 | 0.0004463536 | 0.0004463536 | 0.0004463536 | 0.0004463536 | 0.0004463536 | 0.0004463536 | 0.0004463536 | 0.0004463536 | 0.0004463536 | 0.0004463536 | 0.0004463536 | 0.0004463536 | 0.0004463536 | 0.0004463536 | 0.0004463536 | 0.0004463536 | 0.0004463536 | 0.0004463536 | 0.0004463536 | 0.0004463536 | 0.0004463536 | 0.0004463536 | 0.0004463536 | 0.0004463536 | 0.0004463536 | 0.0004463536 | 0.0004463536 | 0.0004463536 | 0.0004463536 | 0.0004463536 | 0.0004463536 | 0.0004463536 | 0.0004463536 | 0 | 0 | 0 | 0 | 0 | 0 | 0 | 0 | 0 | 0 | 0 | 0 | 0 | 0 | 0
1030 | 141.6344 | 0.0004425513 | -30 | 485 | -545 | 0 | 0 | 0 | 0 | 0 | 0 | 0 | 0 | 0 | 0 | 0 | 0 | 0.0004425513 | 0.0004425513 | 0.0004425513 | 0.0004425513 | 0.0004425513 | 0.0004425513 | 0.0004425513 | 0.0004425513 | 0.0004425513 | 0.0004425513 | 0.0004425513 | 0.0004425513 | 0.0004425513 | 0.0004425513 | 0.0004425513 | 0.0004425513 | 0.0004425513 | 0.0004425513 | 0.0004425513 | 0.0004425513 | 0.0004425513 | 0.0004425513 | 0.0004425513 | 0.0004425513 | 0.0004425513 | 0.0004425513 | 0.0004425513 | 0.0004425513 | 0.0004425513 | 0.0004425513 | 0.0004425513 | 0.0004425513 | 0.0004425513 | 0.0004425513 | 0.0004425513 | 0.0004425513 | 0.0004425513 | 0.0004425513 | 0.0004425513 | 0 | 0 | 0 | 0 | 0 | 0 | 0 | 0 | 0 | 0 | 0 | 0 | 0 | 0
1030 | 143.3966 | 0.0004480575 | -20 | 495 | -535 | 0 | 0 | 0 | 0 | 0 | 0 | 0 | 0 | 0 | 0 | 0 | 0 | 0.0004480575 | 0.0004480575 | 0.0004480575 | 0.0004480575 | 0.0004480575 | 0.0004480575 | 0.0004480575 | 0.0004480575 | 0.0004480575 | 0.0004480575 | 0.0004480575 | 0.0004480575 | 0.0004480575 | 0.0004480575 | 0.0004480575 | 0.0004480575 | 0.0004480575 | 0.0004480575 | 0.0004480575 | 0.0004480575 | 0.0004480575 | 0.0004480575 | 0.0004480575 | 0.0004480575 | 0.0004480575 | 0.0004480575 | 0.0004480575 | 0.0004480575 | 0.0004480575 | 0.0004480575 | 0.0004480575 | 0.0004480575 | 0.0004480575 | 0.0004480575 | 0.0004480575 | 0.0004480575 | 0.0004480575 | 0.0004480575 | 0.0004480575 | 0 | 0 | 0 | 0 | 0 | 0 | 0 | 0 | 0 | 0 | 0 | 0 | 0 | 0
1030 | 144.2795 | 0.0004508161 | -10 | 505 | -525 | 0 | 0 | 0 | 0 | 0 | 0 | 0 | 0 | 0 | 0 | 0 | 0 | 0 | 0.0004508161 | 0.0004508161 | 0.0004508161 | 0.0004508161 | 0.0004508161 | 0.0004508161 | 0.0004508161 | 0.0004508161 | 0.0004508161 | 0.0004508161 | 0.0004508161 | 0.0004508161 | 0.0004508161 | 0.0004508161 | 0.0004508161 | 0.0004508161 | 0.0004508161 | 0.0004508161 | 0.0004508161 | 0.0004508161 | 0.0004508161 | 0.0004508161 | 0.0004508161 | 0.0004508161 | 0.0004508161 | 0.0004508161 | 0.0004508161 | 0.0004508161 | 0.0004508161 | 0.0004508161 | 0.0004508161 | 0.0004508161 | 0.0004508161 | 0.0004508161 | 0.0004508161 | 0.0004508161 | 0.0004508161 | 0.0004508161 | 0 | 0 | 0 | 0 | 0 | 0 | 0 | 0 | 0 | 0 | 0 | 0 | 0 | 0
1030 | 127.0777 | 0.0003970673 | 0 | 515 | -515 | 0 | 0 | 0 | 0 | 0 | 0 | 0 | 0 | 0 | 0 | 0 | 0 | 0 | 0.0003970673 | 0.0003970673 | 0.0003970673 | 0.0003970673 | 0.0003970673 | 0.0003970673 | 0.0003970673 | 0.0003970673 | 0.0003970673 | 0.0003970673 | 0.0003970673 | 0.0003970673 | 0.0003970673 | 0.0003970673 | 0.0003970673 | 0.0003970673 | 0.0003970673 | 0.0003970673 | 0.0003970673 | 0.0003970673 | 0.0003970673 | 0.0003970673 | 0.0003970673 | 0.0003970673 | 0.0003970673 | 0.0003970673 | 0.0003970673 | 0.0003970673 | 0.0003970673 | 0.0003970673 | 0.0003970673 | 0.0003970673 | 0.0003970673 | 0.0003970673 | 0.0003970673 | 0.0003970673 | 0.0003970673 | 0.0003970673 | 0.0003970673 | 0 | 0 | 0 | 0 | 0 | 0 | 0 | 0 | 0 | 0 | 0 | 0 | 0
1030 | 143.0303 | 0.0004469129 | 10 | 525 | -505 | 0 | 0 | 0 | 0 | 0 | 0 | 0 | 0 | 0 | 0 | 0 | 0 | 0 | 0 | 0.0004469129 | 0.0004469129 | 0.0004469129 | 0.0004469129 | 0.0004469129 | 0.0004469129 | 0.0004469129 | 0.0004469129 | 0.0004469129 | 0.0004469129 | 0.0004469129 | 0.0004469129 | 0.0004469129 | 0.0004469129 | 0.0004469129 | 0.0004469129 | 0.0004469129 | 0.0004469129 | 0.0004469129 | 0.0004469129 | 0.0004469129 | 0.0004469129 | 0.0004469129 | 0.0004469129 | 0.0004469129 | 0.0004469129 | 0.0004469129 | 0.0004469129 | 0.0004469129 | 0.0004469129 | 0.0004469129 | 0.0004469129 | 0.0004469129 | 0.0004469129 | 0.0004469129 | 0.0004469129 | 0.0004469129 | 0.0004469129 | 0 | 0 | 0 | 0 | 0 | 0 | 0 | 0 | 0 | 0 | 0 | 0 | 0
1030 | 142.0228 | 0.0004437648 | 20 | 535 | -495 | 0 | 0 | 0 | 0 | 0 | 0 | 0 | 0 | 0 | 0 | 0 | 0 | 0 | 0 | 0.0004437648 | 0.0004437648 | 0.0004437648 | 0.0004437648 | 0.0004437648 | 0.0004437648 | 0.0004437648 | 0.0004437648 | 0.0004437648 | 0.0004437648 | 0.0004437648 | 0.0004437648 | 0.0004437648 | 0.0004437648 | 0.0004437648 | 0.0004437648 | 0.0004437648 | 0.0004437648 | 0.0004437648 | 0.0004437648 | 0.0004437648 | 0.0004437648 | 0.0004437648 | 0.0004437648 | 0.0004437648 | 0.0004437648 | 0.0004437648 | 0.0004437648 | 0.0004437648 | 0.0004437648 | 0.0004437648 | 0.0004437648 | 0.0004437648 | 0.0004437648 | 0.0004437648 | 0.0004437648 | 0.0004437648 | 0.0004437648 | 0.0004437648 | 0 | 0 | 0 | 0 | 0 | 0 | 0 | 0 | 0 | 0 | 0 | 0
1030 | 140.3297 | 0.0004384745 | 30 | 545 | -485 | 0 | 0 | 0 | 0 | 0 | 0 | 0 | 0 | 0 | 0 | 0 | 0 | 0 | 0 | 0.0004384745 | 0.0004384745 | 0.0004384745 | 0.0004384745 | 0.0004384745 | 0.0004384745 | 0.0004384745 | 0.0004384745 | 0.0004384745 | 0.0004384745 | 0.0004384745 | 0.0004384745 | 0.0004384745 | 0.0004384745 | 0.0004384745 | 0.0004384745 | 0.0004384745 | 0.0004384745 | 0.0004384745 | 0.0004384745 | 0.0004384745 | 0.0004384745 | 0.0004384745 | 0.0004384745 | 0.0004384745 | 0.0004384745 | 0.0004384745 | 0.0004384745 | 0.0004384745 | 0.0004384745 | 0.0004384745 | 0.0004384745 | 0.0004384745 | 0.0004384745 | 0.0004384745 | 0.0004384745 | 0.0004384745 | 0.0004384745 | 0.0004384745 | 0 | 0 | 0 | 0 | 0 | 0 | 0 | 0 | 0 | 0 | 0 | 0
1030 | 141.9218 | 0.0004434493 | 40 | 555 | -475 | 0 | 0 | 0 | 0 | 0 | 0 | 0 | 0 | 0 | 0 | 0 | 0 | 0 | 0 | 0 | 0.0004434493 | 0.0004434493 | 0.0004434493 | 0.0004434493 | 0.0004434493 | 0.0004434493 | 0.0004434493 | 0.0004434493 | 0.0004434493 | 0.0004434493 | 0.0004434493 | 0.0004434493 | 0.0004434493 | 0.0004434493 | 0.0004434493 | 0.0004434493 | 0.0004434493 | 0.0004434493 | 0.0004434493 | 0.0004434493 | 0.0004434493 | 0.0004434493 | 0.0004434493 | 0.0004434493 | 0.0004434493 | 0.0004434493 | 0.0004434493 | 0.0004434493 | 0.0004434493 | 0.0004434493 | 0.0004434493 | 0.0004434493 | 0.0004434493 | 0.0004434493 | 0.0004434493 | 0.0004434493 | 0.0004434493 | 0.0004434493 | 0 | 0 | 0 | 0 | 0 | 0 | 0 | 0 | 0 | 0 | 0 | 0
1030 | 142.3995 | 0.0004449419 | 30 | 545 | -485 | 0 | 0 | 0 | 0 | 0 | 0 | 0 | 0 | 0 | 0 | 0 | 0 | 0 | 0 | 0.0004449419 | 0.0004449419 | 0.0004449419 | 0.0004449419 | 0.0004449419 | 0.0004449419 | 0.0004449419 | 0.0004449419 | 0.0004449419 | 0.0004449419 | 0.0004449419 | 0.0004449419 | 0.0004449419 | 0.0004449419 | 0.0004449419 | 0.0004449419 | 0.0004449419 | 0.0004449419 | 0.0004449419 | 0.0004449419 | 0.0004449419 | 0.0004449419 | 0.0004449419 | 0.0004449419 | 0.0004449419 | 0.0004449419 | 0.0004449419 | 0.0004449419 | 0.0004449419 | 0.0004449419 | 0.0004449419 | 0.0004449419 | 0.0004449419 | 0.0004449419 | 0.0004449419 | 0.0004449419 | 0.0004449419 | 0.0004449419 | 0.0004449419 | 0 | 0 | 0 | 0 | 0 | 0 | 0 | 0 | 0 | 0 | 0 | 0
1030 | 143.8052 | 0.000449334 | 20 | 535 | -495 | 0 | 0 | 0 | 0 | 0 | 0 | 0 | 0 | 0 | 0 | 0 | 0 | 0 | 0 | 0.000449334 | 0.000449334 | 0.000449334 | 0.000449334 | 0.000449334 | 0.000449334 | 0.000449334 | 0.000449334 | 0.000449334 | 0.000449334 | 0.000449334 | 0.000449334 | 0.000449334 | 0.000449334 | 0.000449334 | 0.000449334 | 0.000449334 | 0.000449334 | 0.000449334 | 0.000449334 | 0.000449334 | 0.000449334 | 0.000449334 | 0.000449334 | 0.000449334 | 0.000449334 | 0.000449334 | 0.000449334 | 0.000449334 | 0.000449334 | 0.000449334 | 0.000449334 | 0.000449334 | 0.000449334 | 0.000449334 | 0.000449334 | 0.000449334 | 0.000449334 | 0.000449334 | 0 | 0 | 0 | 0 | 0 | 0 | 0 | 0 | 0 | 0 | 0 | 0
1002 | 143.8084 | 0.0004493442 | 10 | 511 | -491 | 0 | 0 | 0 | 0 | 0 | 0 | 0 | 0 | 0 | 0 | 0 | 0 | 0 | 0 | 0.0004493442 | 0.0004493442 | 0.0004493442 | 0.0004493442 | 0.0004493442 | 0.0004493442 | 0.0004493442 | 0.0004493442 | 0.0004493442 | 0.0004493442 | 0.0004493442 | 0.0004493442 | 0.0004493442 | 0.0004493442 | 0.0004493442 | 0.0004493442 | 0.0004493442 | 0.0004493442 | 0.0004493442 | 0.0004493442 | 0.0004493442 | 0.0004493442 | 0.0004493442 | 0.0004493442 | 0.0004493442 | 0.0004493442 | 0.0004493442 | 0.0004493442 | 0.0004493442 | 0.0004493442 | 0.0004493442 | 0.0004493442 | 0.0004493442 | 0.0004493442 | 0.0004493442 | 0.0004493442 | 0.0004493442 | 0.0004493442 | 0 | 0 | 0 | 0 | 0 | 0 | 0 | 0 | 0 | 0 | 0 | 0 | 0
1002 | 143.6903 | 0.0004489751 | 0 | 501 | -501 | 0 | 0 | 0 | 0 | 0 | 0 | 0 | 0 | 0 | 0 | 0 | 0 | 0 | 0 | 0.0004489751 | 0.0004489751 | 0.0004489751 | 0.0004489751 | 0.0004489751 | 0.0004489751 | 0.0004489751 | 0.0004489751 | 0.0004489751 | 0.0004489751 | 0.0004489751 | 0.0004489751 | 0.0004489751 | 0.0004489751 | 0.0004489751 | 0.0004489751 | 0.0004489751 | 0.0004489751 | 0.0004489751 | 0.0004489751 | 0.0004489751 | 0.0004489751 | 0.0004489751 | 0.0004489751 | 0.0004489751 | 0.0004489751 | 0.0004489751 | 0.0004489751 | 0.0004489751 | 0.0004489751 | 0.0004489751 | 0.0004489751 | 0.0004489751 | 0.0004489751 | 0.0004489751 | 0.0004489751 | 0.0004489751 | 0 | 0 | 0 | 0 | 0 | 0 | 0 | 0 | 0 | 0 | 0 | 0 | 0 | 0
1002 | 142.3675 | 0.0004448419 | -10 | 491 | -511 | 0 | 0 | 0 | 0 | 0 | 0 | 0 | 0 | 0 | 0 | 0 | 0 | 0 | 0.0004448419 | 0.0004448419 | 0.0004448419 | 0.0004448419 | 0.0004448419 | 0.0004448419 | 0.0004448419 | 0.0004448419 | 0.0004448419 | 0.0004448419 | 0.0004448419 | 0.0004448419 | 0.0004448419 | 0.0004448419 | 0.0004448419 | 0.0004448419 | 0.0004448419 | 0.0004448419 | 0.0004448419 | 0.0004448419 | 0.0004448419 | 0.0004448419 | 0.0004448419 | 0.0004448419 | 0.0004448419 | 0.0004448419 | 0.0004448419 | 0.0004448419 | 0.0004448419 | 0.0004448419 | 0.0004448419 | 0.0004448419 | 0.0004448419 | 0.0004448419 | 0.0004448419 | 0.0004448419 | 0.0004448419 | 0.0004448419 | 0 | 0 | 0 | 0 | 0 | 0 | 0 | 0 | 0 | 0 | 0 | 0 | 0 | 0
1002 | 144.5855 | 0.0004517722 | -20 | 481 | -521 | 0 | 0 | 0 | 0 | 0 | 0 | 0 | 0 | 0 | 0 | 0 | 0 | 0 | 0.0004517722 | 0.0004517722 | 0.0004517722 | 0.0004517722 | 0.0004517722 | 0.0004517722 | 0.0004517722 | 0.0004517722 | 0.0004517722 | 0.0004517722 | 0.0004517722 | 0.0004517722 | 0.0004517722 | 0.0004517722 | 0.0004517722 | 0.0004517722 | 0.0004517722 | 0.0004517722 | 0.0004517722 | 0.0004517722 | 0.0004517722 | 0.0004517722 | 0.0004517722 | 0.0004517722 | 0.0004517722 | 0.0004517722 | 0.0004517722 | 0.0004517722 | 0.0004517722 | 0.0004517722 | 0.0004517722 | 0.0004517722 | 0.0004517722 | 0.0004517722 | 0.0004517722 | 0.0004517722 | 0.0004517722 | 0.0004517722 | 0 | 0 | 0 | 0 | 0 | 0 | 0 | 0 | 0 | 0 | 0 | 0 | 0 | 0
1002 | 140.1958 | 0.0004380562 | -30 | 471 | -531 | 0 | 0 | 0 | 0 | 0 | 0 | 0 | 0 | 0 | 0 | 0 | 0 | 0 | 0.0004380562 | 0.0004380562 | 0.0004380562 | 0.0004380562 | 0.0004380562 | 0.0004380562 | 0.0004380562 | 0.0004380562 | 0.0004380562 | 0.0004380562 | 0.0004380562 | 0.0004380562 | 0.0004380562 | 0.0004380562 | 0.0004380562 | 0.0004380562 | 0.0004380562 | 0.0004380562 | 0.0004380562 | 0.0004380562 | 0.0004380562 | 0.0004380562 | 0.0004380562 | 0.0004380562 | 0.0004380562 | 0.0004380562 | 0.0004380562 | 0.0004380562 | 0.0004380562 | 0.0004380562 | 0.0004380562 | 0.0004380562 | 0.0004380562 | 0.0004380562 | 0.0004380562 | 0.0004380562 | 0.0004380562 | 0 | 0 | 0 | 0 | 0 | 0 | 0 | 0 | 0 | 0 | 0 | 0 | 0 | 0 | 0
1002 | 142.1423 | 0.0004441383 | -40 | 461 | -541 | 0 | 0 | 0 | 0 | 0 | 0 | 0 | 0 | 0 | 0 | 0 | 0 | 0.0004441383 | 0.0004441383 | 0.0004441383 | 0.0004441383 | 0.0004441383 | 0.0004441383 | 0.0004441383 | 0.0004441383 | 0.0004441383 | 0.0004441383 | 0.0004441383 | 0.0004441383 | 0.0004441383 | 0.0004441383 | 0.0004441383 | 0.0004441383 | 0.0004441383 | 0.0004441383 | 0.0004441383 | 0.0004441383 | 0.0004441383 | 0.0004441383 | 0.0004441383 | 0.0004441383 | 0.0004441383 | 0.0004441383 | 0.0004441383 | 0.0004441383 | 0.0004441383 | 0.0004441383 | 0.0004441383 | 0.0004441383 | 0.0004441383 | 0.0004441383 | 0.0004441383 | 0.0004441383 | 0.0004441383 | 0.0004441383 | 0 | 0 | 0 | 0 | 0 | 0 | 0 | 0 | 0 | 0 | 0 | 0 | 0 | 0 | 0
1002 | 141.0782 | 0.0004408133 | -30 | 471 | -531 | 0 | 0 | 0 | 0 | 0 | 0 | 0 | 0 | 0 | 0 | 0 | 0 | 0 | 0.0004408133 | 0.0004408133 | 0.0004408133 | 0.0004408133 | 0.0004408133 | 0.0004408133 | 0.0004408133 | 0.0004408133 | 0.0004408133 | 0.0004408133 | 0.0004408133 | 0.0004408133 | 0.0004408133 | 0.0004408133 | 0.0004408133 | 0.0004408133 | 0.0004408133 | 0.0004408133 | 0.0004408133 | 0.0004408133 | 0.0004408133 | 0.0004408133 | 0.0004408133 | 0.0004408133 | 0.0004408133 | 0.0004408133 | 0.0004408133 | 0.0004408133 | 0.0004408133 | 0.0004408133 | 0.0004408133 | 0.0004408133 | 0.0004408133 | 0.0004408133 | 0.0004408133 | 0.0004408133 | 0.0004408133 | 0 | 0 | 0 | 0 | 0 | 0 | 0 | 0 | 0 | 0 | 0 | 0 | 0 | 0 | 0
1002 | 144.653 | 0.0004519832 | -20 | 481 | -521 | 0 | 0 | 0 | 0 | 0 | 0 | 0 | 0 | 0 | 0 | 0 | 0 | 0 | 0.0004519832 | 0.0004519832 | 0.0004519832 | 0.0004519832 | 0.0004519832 | 0.0004519832 | 0.0004519832 | 0.0004519832 | 0.0004519832 | 0.0004519832 | 0.0004519832 | 0.0004519832 | 0.0004519832 | 0.0004519832 | 0.0004519832 | 0.0004519832 | 0.0004519832 | 0.0004519832 | 0.0004519832 | 0.0004519832 | 0.0004519832 | 0.0004519832 | 0.0004519832 | 0.0004519832 | 0.0004519832 | 0.0004519832 | 0.0004519832 | 0.0004519832 | 0.0004519832 | 0.0004519832 | 0.0004519832 | 0.0004519832 | 0.0004519832 | 0.0004519832 | 0.0004519832 | 0.0004519832 | 0.0004519832 | 0.0004519832 | 0 | 0 | 0 | 0 | 0 | 0 | 0 | 0 | 0 | 0 | 0 | 0 | 0 | 0
1002 | 145.9446 | 0.0004560189 | -10 | 491 | -511 | 0 | 0 | 0 | 0 | 0 | 0 | 0 | 0 | 0 | 0 | 0 | 0 | 0 | 0.0004560189 | 0.0004560189 | 0.0004560189 | 0.0004560189 | 0.0004560189 | 0.0004560189 | 0.0004560189 | 0.0004560189 | 0.0004560189 | 0.0004560189 | 0.0004560189 | 0.0004560189 | 0.0004560189 | 0.0004560189 | 0.0004560189 | 0.0004560189 | 0.0004560189 | 0.0004560189 | 0.0004560189 | 0.0004560189 | 0.0004560189 | 0.0004560189 | 0.0004560189 | 0.0004560189 | 0.0004560189 | 0.0004560189 | 0.0004560189 | 0.0004560189 | 0.0004560189 | 0.0004560189 | 0.0004560189 | 0.0004560189 | 0.0004560189 | 0.0004560189 | 0.0004560189 | 0.0004560189 | 0.0004560189 | 0.0004560189 | 0 | 0 | 0 | 0 | 0 | 0 | 0 | 0 | 0 | 0 | 0 | 0 | 0 | 0
1002 | 141.4085 | 0.0004418454 | 0 | 501 | -501 | 0 | 0 | 0 | 0 | 0 | 0 | 0 | 0 | 0 | 0 | 0 | 0 | 0 | 0 | 0.0004418454 | 0.0004418454 | 0.0004418454 | 0.0004418454 | 0.0004418454 | 0.0004418454 | 0.0004418454 | 0.0004418454 | 0.0004418454 | 0.0004418454 | 0.0004418454 | 0.0004418454 | 0.0004418454 | 0.0004418454 | 0.0004418454 | 0.0004418454 | 0.0004418454 | 0.0004418454 | 0.0004418454 | 0.0004418454 | 0.0004418454 | 0.0004418454 | 0.0004418454 | 0.0004418454 | 0.0004418454 | 0.0004418454 | 0.0004418454 | 0.0004418454 | 0.0004418454 | 0.0004418454 | 0.0004418454 | 0.0004418454 | 0.0004418454 | 0.0004418454 | 0.0004418454 | 0.0004418454 | 0.0004418454 | 0 | 0 | 0 | 0 | 0 | 0 | 0 | 0 | 0 | 0 | 0 | 0 | 0 | 0
1002 | 139.8658 | 0.0004370249 | 10 | 511 | -491 | 0 | 0 | 0 | 0 | 0 | 0 | 0 | 0 | 0 | 0 | 0 | 0 | 0 | 0 | 0.0004370249 | 0.0004370249 | 0.0004370249 | 0.0004370249 | 0.0004370249 | 0.0004370249 | 0.0004370249 | 0.0004370249 | 0.0004370249 | 0.0004370249 | 0.0004370249 | 0.0004370249 | 0.0004370249 | 0.0004370249 | 0.0004370249 | 0.0004370249 | 0.0004370249 | 0.0004370249 | 0.0004370249 | 0.0004370249 | 0.0004370249 | 0.0004370249 | 0.0004370249 | 0.0004370249 | 0.0004370249 | 0.0004370249 | 0.0004370249 | 0.0004370249 | 0.0004370249 | 0.0004370249 | 0.0004370249 | 0.0004370249 | 0.0004370249 | 0.0004370249 | 0.0004370249 | 0.0004370249 | 0.0004370249 | 0.0004370249 | 0 | 0 | 0 | 0 | 0 | 0 | 0 | 0 | 0 | 0 | 0 | 0 | 0
1002 | 142.4884 | 0.0004452198 | 20 | 521 | -481 | 0 | 0 | 0 | 0 | 0 | 0 | 0 | 0 | 0 | 0 | 0 | 0 | 0 | 0 | 0.0004452198 | 0.0004452198 | 0.0004452198 | 0.0004452198 | 0.0004452198 | 0.0004452198 | 0.0004452198 | 0.0004452198 | 0.0004452198 | 0.0004452198 | 0.0004452198 | 0.0004452198 | 0.0004452198 | 0.0004452198 | 0.0004452198 | 0.0004452198 | 0.0004452198 | 0.0004452198 | 0.0004452198 | 0.0004452198 | 0.0004452198 | 0.0004452198 | 0.0004452198 | 0.0004452198 | 0.0004452198 | 0.0004452198 | 0.0004452198 | 0.0004452198 | 0.0004452198 | 0.0004452198 | 0.0004452198 | 0.0004452198 | 0.0004452198 | 0.0004452198 | 0.0004452198 | 0.0004452198 | 0.0004452198 | 0.0004452198 | 0 | 0 | 0 | 0 | 0 | 0 | 0 | 0 | 0 | 0 | 0 | 0 | 0
1002 | 138.2885 | 0.0004320967 | 30 | 531 | -471 | 0 | 0 | 0 | 0 | 0 | 0 | 0 | 0 | 0 | 0 | 0 | 0 | 0 | 0 | 0 | 0.0004320967 | 0.0004320967 | 0.0004320967 | 0.0004320967 | 0.0004320967 | 0.0004320967 | 0.0004320967 | 0.0004320967 | 0.0004320967 | 0.0004320967 | 0.0004320967 | 0.0004320967 | 0.0004320967 | 0.0004320967 | 0.0004320967 | 0.0004320967 | 0.0004320967 | 0.0004320967 | 0.0004320967 | 0.0004320967 | 0.0004320967 | 0.0004320967 | 0.0004320967 | 0.0004320967 | 0.0004320967 | 0.0004320967 | 0.0004320967 | 0.0004320967 | 0.0004320967 | 0.0004320967 | 0.0004320967 | 0.0004320967 | 0.0004320967 | 0.0004320967 | 0.0004320967 | 0.0004320967 | 0.0004320967 | 0 | 0 | 0 | 0 | 0 | 0 | 0 | 0 | 0 | 0 | 0 | 0 | 0
928 | 181.3263 | 0.0005665727 | 40 | 504 | -424 | 0 | 0 | 0 | 0 | 0 | 0 | 0 | 0 | 0 | 0 | 0 | 0 | 0 | 0 | 0 | 0 | 0 | 0.0005665727 | 0.0005665727 | 0.0005665727 | 0.0005665727 | 0.0005665727 | 0.0005665727 | 0.0005665727 | 0.0005665727 | 0.0005665727 | 0.0005665727 | 0.0005665727 | 0.0005665727 | 0.0005665727 | 0.0005665727 | 0.0005665727 | 0.0005665727 | 0.0005665727 | 0.0005665727 | 0.0005665727 | 0.0005665727 | 0.0005665727 | 0.0005665727 | 0.0005665727 | 0.0005665727 | 0.0005665727 | 0.0005665727 | 0.0005665727 | 0.0005665727 | 0.0005665727 | 0.0005665727 | 0.0005665727 | 0.0005665727 | 0.0005665727 | 0.0005665727 | 0 | 0 | 0 | 0 | 0 | 0 | 0 | 0 | 0 | 0 | 0 | 0 | 0 | 0
928 | 179.9377 | 0.0005622338 | 30 | 494 | -434 | 0 | 0 | 0 | 0 | 0 | 0 | 0 | 0 | 0 | 0 | 0 | 0 | 0 | 0 | 0 | 0 | 0.0005622338 | 0.0005622338 | 0.0005622338 | 0.0005622338 | 0.0005622338 | 0.0005622338 | 0.0005622338 | 0.0005622338 | 0.0005622338 | 0.0005622338 | 0.0005622338 | 0.0005622338 | 0.0005622338 | 0.0005622338 | 0.0005622338 | 0.0005622338 | 0.0005622338 | 0.0005622338 | 0.0005622338 | 0.0005622338 | 0.0005622338 | 0.0005622338 | 0.0005622338 | 0.0005622338 | 0.0005622338 | 0.0005622338 | 0.0005622338 | 0.0005622338 | 0.0005622338 | 0.0005622338 | 0.0005622338 | 0.0005622338 | 0.0005622338 | 0.0005622338 | 0.0005622338 | 0 | 0 | 0 | 0 | 0 | 0 | 0 | 0 | 0 | 0 | 0 | 0 | 0 | 0
928 | 188.0179 | 0.0005874813 | 20 | 484 | -444 | 0 | 0 | 0 | 0 | 0 | 0 | 0 | 0 | 0 | 0 | 0 | 0 | 0 | 0 | 0 | 0 | 0.0005874813 | 0.0005874813 | 0.0005874813 | 0.0005874813 | 0.0005874813 | 0.0005874813 | 0.0005874813 | 0.0005874813 | 0.0005874813 | 0.0005874813 | 0.0005874813 | 0.0005874813 | 0.0005874813 | 0.0005874813 | 0.0005874813 | 0.0005874813 | 0.0005874813 | 0.0005874813 | 0.0005874813 | 0.0005874813 | 0.0005874813 | 0.0005874813 | 0.0005874813 | 0.0005874813 | 0.0005874813 | 0.0005874813 | 0.0005874813 | 0.0005874813 | 0.0005874813 | 0.0005874813 | 0.0005874813 | 0.0005874813 | 0.0005874813 | 0.0005874813 | 0.0005874813 | 0 | 0 | 0 | 0 | 0 | 0 | 0 | 0 | 0 | 0 | 0 | 0 | 0 | 0
928 | 176.8536 | 0.0005525974 | 10 | 474 | -454 | 0 | 0 | 0 | 0 | 0 | 0 | 0 | 0 | 0 | 0 | 0 | 0 | 0 | 0 | 0 | 0 | 0.0005525974 | 0.0005525974 | 0.0005525974 | 0.0005525974 | 0.0005525974 | 0.0005525974 | 0.0005525974 | 0.0005525974 | 0.0005525974 | 0.0005525974 | 0.0005525974 | 0.0005525974 | 0.0005525974 | 0.0005525974 | 0.0005525974 | 0.0005525974 | 0.0005525974 | 0.0005525974 | 0.0005525974 | 0.0005525974 | 0.0005525974 | 0.0005525974 | 0.0005525974 | 0.0005525974 | 0.0005525974 | 0.0005525974 | 0.0005525974 | 0.0005525974 | 0.0005525974 | 0.0005525974 | 0.0005525974 | 0.0005525974 | 0.0005525974 | 0.0005525974 | 0 | 0 | 0 | 0 | 0 | 0 | 0 | 0 | 0 | 0 | 0 | 0 | 0 | 0 | 0
928 | 183.3229 | 0.0005728111 | 0 | 464 | -464 | 0 | 0 | 0 | 0 | 0 | 0 | 0 | 0 | 0 | 0 | 0 | 0 | 0 | 0 | 0 | 0.0005728111 | 0.0005728111 | 0.0005728111 | 0.0005728111 | 0.0005728111 | 0.0005728111 | 0.0005728111 | 0.0005728111 | 0.0005728111 | 0.0005728111 | 0.0005728111 | 0.0005728111 | 0.0005728111 | 0.0005728111 | 0.0005728111 | 0.0005728111 | 0.0005728111 | 0.0005728111 | 0.0005728111 | 0.0005728111 | 0.0005728111 | 0.0005728111 | 0.0005728111 | 0.0005728111 | 0.0005728111 | 0.0005728111 | 0.0005728111 | 0.0005728111 | 0.0005728111 | 0.0005728111 | 0.0005728111 | 0.0005728111 | 0.0005728111 | 0.0005728111 | 0.0005728111 | 0 | 0 | 0 | 0 | 0 | 0 | 0 | 0 | 0 | 0 | 0 | 0 | 0 | 0 | 0
928 | 182.4752 | 0.0005701624 | -10 | 454 | -474 | 0 | 0 | 0 | 0 | 0 | 0 | 0 | 0 | 0 | 0 | 0 | 0 | 0 | 0 | 0 | 0.0005701624 | 0.0005701624 | 0.0005701624 | 0.0005701624 | 0.0005701624 | 0.0005701624 | 0.0005701624 | 0.0005701624 | 0.0005701624 | 0.0005701624 | 0.0005701624 | 0.0005701624 | 0.0005701624 | 0.0005701624 | 0.0005701624 | 0.0005701624 | 0.0005701624 | 0.0005701624 | 0.0005701624 | 0.0005701624 | 0.0005701624 | 0.0005701624 | 0.0005701624 | 0.0005701624 | 0.0005701624 | 0.0005701624 | 0.0005701624 | 0.0005701624 | 0.0005701624 | 0.0005701624 | 0.0005701624 | 0.0005701624 | 0.0005701624 | 0.0005701624 | 0 | 0 | 0 | 0 | 0 | 0 | 0 | 0 | 0 | 0 | 0 | 0 | 0 | 0 | 0 | 0
928 | 182.3475 | 0.0005697635 | -20 | 444 | -484 | 0 | 0 | 0 | 0 | 0 | 0 | 0 | 0 | 0 | 0 | 0 | 0 | 0 | 0 | 0.0005697635 | 0.0005697635 | 0.0005697635 | 0.0005697635 | 0.0005697635 | 0.0005697635 | 0.0005697635 | 0.0005697635 | 0.0005697635 | 0.0005697635 | 0.0005697635 | 0.0005697635 | 0.0005697635 | 0.0005697635 | 0.0005697635 | 0.0005697635 | 0.0005697635 | 0.0005697635 | 0.0005697635 | 0.0005697635 | 0.0005697635 | 0.0005697635 | 0.0005697635 | 0.0005697635 | 0.0005697635 | 0.0005697635 | 0.0005697635 | 0.0005697635 | 0.0005697635 | 0.0005697635 | 0.0005697635 | 0.0005697635 | 0.0005697635 | 0.0005697635 | 0.0005697635 | 0 | 0 | 0 | 0 | 0 | 0 | 0 | 0 | 0 | 0 | 0 | 0 | 0 | 0 | 0 | 0
839 | 218.2476 | 0.0006819369 | -30 | 389.5 | -449.5 | 0 | 0 | 0 | 0 | 0 | 0 | 0 | 0 | 0 | 0 | 0 | 0 | 0 | 0 | 0 | 0 | 0.0006819369 | 0.0006819369 | 0.0006819369 | 0.0006819369 | 0.0006819369 | 0.0006819369 | 0.0006819369 | 0.0006819369 | 0.0006819369 | 0.0006819369 | 0.0006819369 | 0.0006819369 | 0.0006819369 | 0.0006819369 | 0.0006819369 | 0.0006819369 | 0.0006819369 | 0.0006819369 | 0.0006819369 | 0.0006819369 | 0.0006819369 | 0.0006819369 | 0.0006819369 | 0.0006819369 | 0.0006819369 | 0.0006819369 | 0.0006819369 | 0.0006819369 | 0.0006819369 | 0.0006819369 | 0.0006819369 | 0 | 0 | 0 | 0 | 0 | 0 | 0 | 0 | 0 | 0 | 0 | 0 | 0 | 0 | 0 | 0 | 0 | 0
839 | 218.2029 | 0.0006817973 | -40 | 379.5 | -459.5 | 0 | 0 | 0 | 0 | 0 | 0 | 0 | 0 | 0 | 0 | 0 | 0 | 0 | 0 | 0 | 0.0006817973 | 0.0006817973 | 0.0006817973 | 0.0006817973 | 0.0006817973 | 0.0006817973 | 0.0006817973 | 0.0006817973 | 0.0006817973 | 0.0006817973 | 0.0006817973 | 0.0006817973 | 0.0006817973 | 0.0006817973 | 0.0006817973 | 0.0006817973 | 0.0006817973 | 0.0006817973 | 0.0006817973 | 0.0006817973 | 0.0006817973 | 0.0006817973 | 0.0006817973 | 0.0006817973 | 0.0006817973 | 0.0006817973 | 0.0006817973 | 0.0006817973 | 0.0006817973 | 0.0006817973 | 0.0006817973 | 0.0006817973 | 0 | 0 | 0 | 0 | 0 | 0 | 0 | 0 | 0 | 0 | 0 | 0 | 0 | 0 | 0 | 0 | 0 | 0
839 | 199.0099 | 0.0006218268 | -30 | 389.5 | -449.5 | 0 | 0 | 0 | 0 | 0 | 0 | 0 | 0 | 0 | 0 | 0 | 0 | 0 | 0 | 0 | 0 | 0.0006218268 | 0.0006218268 | 0.0006218268 | 0.0006218268 | 0.0006218268 | 0.0006218268 | 0.0006218268 | 0.0006218268 | 0.0006218268 | 0.0006218268 | 0.0006218268 | 0.0006218268 | 0.0006218268 | 0.0006218268 | 0.0006218268 | 0.0006218268 | 0.0006218268 | 0.0006218268 | 0.0006218268 | 0.0006218268 | 0.0006218268 | 0.0006218268 | 0.0006218268 | 0.0006218268 | 0.0006218268 | 0.0006218268 | 0.0006218268 | 0.0006218268 | 0.0006218268 | 0.0006218268 | 0.0006218268 | 0 | 0 | 0 | 0 | 0 | 0 | 0 | 0 | 0 | 0 | 0 | 0 | 0 | 0 | 0 | 0 | 0 | 0
839 | 208.1741 | 0.0006504613 | -20 | 399.5 | -439.5 | 0 | 0 | 0 | 0 | 0 | 0 | 0 | 0 | 0 | 0 | 0 | 0 | 0 | 0 | 0 | 0 | 0.0006504613 | 0.0006504613 | 0.0006504613 | 0.0006504613 | 0.0006504613 | 0.0006504613 | 0.0006504613 | 0.0006504613 | 0.0006504613 | 0.0006504613 | 0.0006504613 | 0.0006504613 | 0.0006504613 | 0.0006504613 | 0.0006504613 | 0.0006504613 | 0.0006504613 | 0.0006504613 | 0.0006504613 | 0.0006504613 | 0.0006504613 | 0.0006504613 | 0.0006504613 | 0.0006504613 | 0.0006504613 | 0.0006504613 | 0.0006504613 | 0.0006504613 | 0.0006504613 | 0.0006504613 | 0.0006504613 | 0 | 0 | 0 | 0 | 0 | 0 | 0 | 0 | 0 | 0 | 0 | 0 | 0 | 0 | 0 | 0 | 0 | 0
839 | 204.4816 | 0.0006389239 | -10 | 409.5 | -429.5 | 0 | 0 | 0 | 0 | 0 | 0 | 0 | 0 | 0 | 0 | 0 | 0 | 0 | 0 | 0 | 0 | 0.0006389239 | 0.0006389239 | 0.0006389239 | 0.0006389239 | 0.0006389239 | 0.0006389239 | 0.0006389239 | 0.0006389239 | 0.0006389239 | 0.0006389239 | 0.0006389239 | 0.0006389239 | 0.0006389239 | 0.0006389239 | 0.0006389239 | 0.0006389239 | 0.0006389239 | 0.0006389239 | 0.0006389239 | 0.0006389239 | 0.0006389239 | 0.0006389239 | 0.0006389239 | 0.0006389239 | 0.0006389239 | 0.0006389239 | 0.0006389239 | 0.0006389239 | 0.0006389239 | 0.0006389239 | 0.0006389239 | 0.0006389239 | 0 | 0 | 0 | 0 | 0 | 0 | 0 | 0 | 0 | 0 | 0 | 0 | 0 | 0 | 0 | 0 | 0
839 | 205.5661 | 0.0006423125 | 0 | 419.5 | -419.5 | 0 | 0 | 0 | 0 | 0 | 0 | 0 | 0 | 0 | 0 | 0 | 0 | 0 | 0 | 0 | 0 | 0 | 0.0006423125 | 0.0006423125 | 0.0006423125 | 0.0006423125 | 0.0006423125 | 0.0006423125 | 0.0006423125 | 0.0006423125 | 0.0006423125 | 0.0006423125 | 0.0006423125 | 0.0006423125 | 0.0006423125 | 0.0006423125 | 0.0006423125 | 0.0006423125 | 0.0006423125 | 0.0006423125 | 0.0006423125 | 0.0006423125 | 0.0006423125 | 0.0006423125 | 0.0006423125 | 0.0006423125 | 0.0006423125 | 0.0006423125 | 0.0006423125 | 0.0006423125 | 0.0006423125 | 0.0006423125 | 0.0006423125 | 0 | 0 | 0 | 0 | 0 | 0 | 0 | 0 | 0 | 0 | 0 | 0 | 0 | 0 | 0 | 0 | 0
839 | 210.225 | 0.0006568697 | 10 | 429.5 | -409.5 | 0 | 0 | 0 | 0 | 0 | 0 | 0 | 0 | 0 | 0 | 0 | 0 | 0 | 0 | 0 | 0 | 0 | 0.0006568697 | 0.0006568697 | 0.0006568697 | 0.0006568697 | 0.0006568697 | 0.0006568697 | 0.0006568697 | 0.0006568697 | 0.0006568697 | 0.0006568697 | 0.0006568697 | 0.0006568697 | 0.0006568697 | 0.0006568697 | 0.0006568697 | 0.0006568697 | 0.0006568697 | 0.0006568697 | 0.0006568697 | 0.0006568697 | 0.0006568697 | 0.0006568697 | 0.0006568697 | 0.0006568697 | 0.0006568697 | 0.0006568697 | 0.0006568697 | 0.0006568697 | 0.0006568697 | 0.0006568697 | 0.0006568697 | 0.0006568697 | 0 | 0 | 0 | 0 | 0 | 0 | 0 | 0 | 0 | 0 | 0 | 0 | 0 | 0 | 0 | 0
839 | 206.3856 | 0.0006448729 | 20 | 439.5 | -399.5 | 0 | 0 | 0 | 0 | 0 | 0 | 0 | 0 | 0 | 0 | 0 | 0 | 0 | 0 | 0 | 0 | 0 | 0 | 0.0006448729 | 0.0006448729 | 0.0006448729 | 0.0006448729 | 0.0006448729 | 0.0006448729 | 0.0006448729 | 0.0006448729 | 0.0006448729 | 0.0006448729 | 0.0006448729 | 0.0006448729 | 0.0006448729 | 0.0006448729 | 0.0006448729 | 0.0006448729 | 0.0006448729 | 0.0006448729 | 0.0006448729 | 0.0006448729 | 0.0006448729 | 0.0006448729 | 0.0006448729 | 0.0006448729 | 0.0006448729 | 0.0006448729 | 0.0006448729 | 0.0006448729 | 0.0006448729 | 0.0006448729 | 0.0006448729 | 0 | 0 | 0 | 0 | 0 | 0 | 0 | 0 | 0 | 0 | 0 | 0 | 0 | 0 | 0 | 0

## K_value
K_6_top | K_6_bottom | K_7_top | K_7_bottom
2.125428e-06 | 4.20906e-06 | 4.006348e-06 | 3.124603e-06

## F6top_comulative_column
[6 empty] | 0 | 1 | 2 | 3 | 4 | 5 | 6 | 7 | 8 | 9 | 10 | 11 | 12 | 13 | 14 | 15 | 16 | 17 | 18 | 19 | 20 | 21 | 22 | 23 | 24 | 25 | 26 | 27 | 28 | 29 | 30 | 31 | 32 | 33 | 34 | 35 | 36 | 37 | 38 | 39 | 40 | 41 | 42 | 43 | 44 | 45 | 46 | 47 | 48 | 49 | 50 | 51 | 52 | 53 | 54 | 55 | 56 | 57 | 58 | 59 | 60 | 61 | 62 | 63 | 64
ord_wdt | alpha | alpha/k | WROLL_SHIFT_POS_6 | Width1 | Width2 | -855.04 | -828.32 | -801.6 | -774.88 | -748.16 | -721.44 | -694.72 | -668 | -641.28 | -614.56 | -587.84 | -561.12 | -534.4 | -507.68 | -480.96 | -454.24 | -427.52 | -400.8 | -374.08 | -347.36 | -320.64 | -293.92 | -267.2 | -240.48 | -213.76 | -187.04 | -160.32 | -133.6 | -106.88 | -80.16 | -53.44 | -26.72 | 0 | 26.72 | 53.44 | 80.16 | 106.88 | 133.6 | 160.32 | 187.04 | 213.76 | 240.48 | 267.2 | 293.92 | 320.64 | 347.36 | 374.08 | 400.8 | 427.52 | 454.24 | 480.96 | 507.68 | 534.4 | 561.12 | 587.84 | 614.56 | 641.28 | 668 | 694.72 | 721.44 | 748.16 | 774.88 | 801.6 | 828.32 | 855.04 | C40-left | C40-right
826 | 701.9039 | 0.001491846 | 0 | 413 | -413 | 0 | 0 | 0 | 0 | 0 | 0 | 0 | 0 | 0 | 0 | 0 | 0 | 0 | 0 | 0 | 0 | 0 | 0.001491846 | 0.001491846 | 0.001491846 | 0.001491846 | 0.001491846 | 0.001491846 | 0.001491846 | 0.001491846 | 0.001491846 | 0.001491846 | 0.001491846 | 0.001491846 | 0.001491846 | 0.001491846 | 0.001491846 | 0.001491846 | 0.001491846 | 0.001491846 | 0.001491846 | 0.001491846 | 0.001491846 | 0.001491846 | 0.001491846 | 0.001491846 | 0.001491846 | 0.001491846 | 0.001491846 | 0.001491846 | 0.001491846 | 0.001491846 | 0.001491846 | 0 | 0 | 0 | 0 | 0 | 0 | 0 | 0 | 0 | 0 | 0 | 0 | 0 | 0 | 0 | 0 | 0 | 0 | 0
826 | 1269.805 | 0.002698879 | 0 | 413 | -413 | 0 | 0 | 0 | 0 | 0 | 0 | 0 | 0 | 0 | 0 | 0 | 0 | 0 | 0 | 0 | 0 | 0 | 0.004190725 | 0.004190725 | 0.004190725 | 0.004190725 | 0.004190725 | 0.004190725 | 0.004190725 | 0.004190725 | 0.004190725 | 0.004190725 | 0.004190725 | 0.004190725 | 0.004190725 | 0.004190725 | 0.004190725 | 0.004190725 | 0.004190725 | 0.004190725 | 0.004190725 | 0.004190725 | 0.004190725 | 0.004190725 | 0.004190725 | 0.004190725 | 0.004190725 | 0.004190725 | 0.004190725 | 0.004190725 | 0.004190725 | 0.004190725 | 0.004190725 | 0 | 0 | 0 | 0 | 0 | 0 | 0 | 0 | 0 | 0 | 0 | 0 | 0 | 0 | 0 | 0 | 0 | 0 | 0
1169 | 422.3152 | 0.0008976005 | 0 | 584.5 | -584.5 | 0 | 0 | 0 | 0 | 0 | 0 | 0 | 0 | 0 | 0 | 0 | 0.0008976005 | 0.0008976005 | 0.0008976005 | 0.0008976005 | 0.0008976005 | 0.0008976005 | 0.005088325 | 0.005088325 | 0.005088325 | 0.005088325 | 0.005088325 | 0.005088325 | 0.005088325 | 0.005088325 | 0.005088325 | 0.005088325 | 0.005088325 | 0.005088325 | 0.005088325 | 0.005088325 | 0.005088325 | 0.005088325 | 0.005088325 | 0.005088325 | 0.005088325 | 0.005088325 | 0.005088325 | 0.005088325 | 0.005088325 | 0.005088325 | 0.005088325 | 0.005088325 | 0.005088325 | 0.005088325 | 0.005088325 | 0.005088325 | 0.005088325 | 0.0008976005 | 0.0008976005 | 0.0008976005 | 0.0008976005 | 0.0008976005 | 0.0008976005 | 0 | 0 | 0 | 0 | 0 | 0 | 0 | 0 | 0 | 0 | 0 | 0.004190725 | 0.004190725
1207 | 384.3513 | 0.0008169111 | 0 | 603.5 | -603.5 | 0 | 0 | 0 | 0 | 0 | 0 | 0 | 0 | 0 | 0 | 0.0008169111 | 0.001714512 | 0.001714512 | 0.001714512 | 0.001714512 | 0.001714512 | 0.001714512 | 0.005905236 | 0.005905236 | 0.005905236 | 0.005905236 | 0.005905236 | 0.005905236 | 0.005905236 | 0.005905236 | 0.005905236 | 0.005905236 | 0.005905236 | 0.005905236 | 0.005905236 | 0.005905236 | 0.005905236 | 0.005905236 | 0.005905236 | 0.005905236 | 0.005905236 | 0.005905236 | 0.005905236 | 0.005905236 | 0.005905236 | 0.005905236 | 0.005905236 | 0.005905236 | 0.005905236 | 0.005905236 | 0.005905236 | 0.005905236 | 0.005905236 | 0.001714512 | 0.001714512 | 0.001714512 | 0.001714512 | 0.001714512 | 0.001714512 | 0.0008169111 | 0 | 0 | 0 | 0 | 0 | 0 | 0 | 0 | 0 | 0 | 0.004270676 | 0.004270676
1207 | 376.096 | 0.0007993649 | 0 | 603.5 | -603.5 | 0 | 0 | 0 | 0 | 0 | 0 | 0 | 0 | 0 | 0 | 0.001616276 | 0.002513877 | 0.002513877 | 0.002513877 | 0.002513877 | 0.002513877 | 0.002513877 | 0.006704601 | 0.006704601 | 0.006704601 | 0.006704601 | 0.006704601 | 0.006704601 | 0.006704601 | 0.006704601 | 0.006704601 | 0.006704601 | 0.006704601 | 0.006704601 | 0.006704601 | 0.006704601 | 0.006704601 | 0.006704601 | 0.006704601 | 0.006704601 | 0.006704601 | 0.006704601 | 0.006704601 | 0.006704601 | 0.006704601 | 0.006704601 | 0.006704601 | 0.006704601 | 0.006704601 | 0.006704601 | 0.006704601 | 0.006704601 | 0.006704601 | 0.002513877 | 0.002513877 | 0.002513877 | 0.002513877 | 0.002513877 | 0.002513877 | 0.001616276 | 0 | 0 | 0 | 0 | 0 | 0 | 0 | 0 | 0 | 0 | 0.004270676 | 0.004270676
1207 | 370.8806 | 0.0007882801 | -10 | 593.5 | -613.5 | 0 | 0 | 0 | 0 | 0 | 0 | 0 | 0 | 0 | 0 | 0.002404556 | 0.003302157 | 0.003302157 | 0.003302157 | 0.003302157 | 0.003302157 | 0.003302157 | 0.007492881 | 0.007492881 | 0.007492881 | 0.007492881 | 0.007492881 | 0.007492881 | 0.007492881 | 0.007492881 | 0.007492881 | 0.007492881 | 0.007492881 | 0.007492881 | 0.007492881 | 0.007492881 | 0.007492881 | 0.007492881 | 0.007492881 | 0.007492881 | 0.007492881 | 0.007492881 | 0.007492881 | 0.007492881 | 0.007492881 | 0.007492881 | 0.007492881 | 0.007492881 | 0.007492881 | 0.007492881 | 0.007492881 | 0.007492881 | 0.007492881 | 0.003302157 | 0.003302157 | 0.003302157 | 0.003302157 | 0.003302157 | 0.003302157 | 0.002404556 | 0 | 0 | 0 | 0 | 0 | 0 | 0 | 0 | 0 | 0 | 0.004606604 | 0.004190725
1207 | 373.3129 | 0.0007934497 | -20 | 583.5 | -623.5 | 0 | 0 | 0 | 0 | 0 | 0 | 0 | 0 | 0 | 0.0007934497 | 0.003198006 | 0.004095606 | 0.004095606 | 0.004095606 | 0.004095606 | 0.004095606 | 0.004095606 | 0.008286331 | 0.008286331 | 0.008286331 | 0.008286331 | 0.008286331 | 0.008286331 | 0.008286331 | 0.008286331 | 0.008286331 | 0.008286331 | 0.008286331 | 0.008286331 | 0.008286331 | 0.008286331 | 0.008286331 | 0.008286331 | 0.008286331 | 0.008286331 | 0.008286331 | 0.008286331 | 0.008286331 | 0.008286331 | 0.008286331 | 0.008286331 | 0.008286331 | 0.008286331 | 0.008286331 | 0.008286331 | 0.008286331 | 0.008286331 | 0.008286331 | 0.004095606 | 0.004095606 | 0.004095606 | 0.004095606 | 0.004095606 | 0.004095606 | 0.002404556 | 0 | 0 | 0 | 0 | 0 | 0 | 0 | 0 | 0 | 0 | 0.004942532 | 0.004190725
1207 | 379.7116 | 0.0008070497 | -30 | 573.5 | -633.5 | 0 | 0 | 0 | 0 | 0 | 0 | 0 | 0 | 0 | 0.001600499 | 0.004005056 | 0.004902656 | 0.004902656 | 0.004902656 | 0.004902656 | 0.004902656 | 0.004902656 | 0.009093381 | 0.009093381 | 0.009093381 | 0.009093381 | 0.009093381 | 0.009093381 | 0.009093381 | 0.009093381 | 0.009093381 | 0.009093381 | 0.009093381 | 0.009093381 | 0.009093381 | 0.009093381 | 0.009093381 | 0.009093381 | 0.009093381 | 0.009093381 | 0.009093381 | 0.009093381 | 0.009093381 | 0.009093381 | 0.009093381 | 0.009093381 | 0.009093381 | 0.009093381 | 0.009093381 | 0.009093381 | 0.009093381 | 0.009093381 | 0.009093381 | 0.004902656 | 0.004902656 | 0.004902656 | 0.004902656 | 0.004902656 | 0.004902656 | 0.002404556 | 0 | 0 | 0 | 0 | 0 | 0 | 0 | 0 | 0 | 0 | 0.005597674 | 0.004190725
1259 | 607.1208 | 0.001290392 | -40 | 589.5 | -669.5 | 0 | 0 | 0 | 0 | 0 | 0 | 0 | 0.001290392 | 0.001290392 | 0.002890891 | 0.005295447 | 0.006193048 | 0.006193048 | 0.006193048 | 0.006193048 | 0.006193048 | 0.006193048 | 0.01038377 | 0.01038377 | 0.01038377 | 0.01038377 | 0.01038377 | 0.01038377 | 0.01038377 | 0.01038377 | 0.01038377 | 0.01038377 | 0.01038377 | 0.01038377 | 0.01038377 | 0.01038377 | 0.01038377 | 0.01038377 | 0.01038377 | 0.01038377 | 0.01038377 | 0.01038377 | 0.01038377 | 0.01038377 | 0.01038377 | 0.01038377 | 0.01038377 | 0.01038377 | 0.01038377 | 0.01038377 | 0.01038377 | 0.01038377 | 0.01038377 | 0.006193048 | 0.006193048 | 0.006193048 | 0.006193048 | 0.006193048 | 0.006193048 | 0.003694948 | 0 | 0 | 0 | 0 | 0 | 0 | 0 | 0 | 0 | 0 | 0.008387771 | 0.004190725
1259 | 580.2455 | 0.00123327 | -30 | 599.5 | -659.5 | 0 | 0 | 0 | 0 | 0 | 0 | 0 | 0.001290392 | 0.002523662 | 0.004124161 | 0.006528717 | 0.007426318 | 0.007426318 | 0.007426318 | 0.007426318 | 0.007426318 | 0.007426318 | 0.01161704 | 0.01161704 | 0.01161704 | 0.01161704 | 0.01161704 | 0.01161704 | 0.01161704 | 0.01161704 | 0.01161704 | 0.01161704 | 0.01161704 | 0.01161704 | 0.01161704 | 0.01161704 | 0.01161704 | 0.01161704 | 0.01161704 | 0.01161704 | 0.01161704 | 0.01161704 | 0.01161704 | 0.01161704 | 0.01161704 | 0.01161704 | 0.01161704 | 0.01161704 | 0.01161704 | 0.01161704 | 0.01161704 | 0.01161704 | 0.01161704 | 0.007426318 | 0.007426318 | 0.007426318 | 0.007426318 | 0.007426318 | 0.007426318 | 0.004928218 | 0 | 0 | 0 | 0 | 0 | 0 | 0 | 0 | 0 | 0 | 0.007788782 | 0.004190725
1259 | 568.755 | 0.001208848 | -20 | 609.5 | -649.5 | 0 | 0 | 0 | 0 | 0 | 0 | 0 | 0.001290392 | 0.00373251 | 0.005333009 | 0.007737565 | 0.008635166 | 0.008635166 | 0.008635166 | 0.008635166 | 0.008635166 | 0.008635166 | 0.01282589 | 0.01282589 | 0.01282589 | 0.01282589 | 0.01282589 | 0.01282589 | 0.01282589 | 0.01282589 | 0.01282589 | 0.01282589 | 0.01282589 | 0.01282589 | 0.01282589 | 0.01282589 | 0.01282589 | 0.01282589 | 0.01282589 | 0.01282589 | 0.01282589 | 0.01282589 | 0.01282589 | 0.01282589 | 0.01282589 | 0.01282589 | 0.01282589 | 0.01282589 | 0.01282589 | 0.01282589 | 0.01282589 | 0.01282589 | 0.01282589 | 0.008635166 | 0.008635166 | 0.008635166 | 0.008635166 | 0.008635166 | 0.008635166 | 0.006137066 | 0 | 0 | 0 | 0 | 0 | 0 | 0 | 0 | 0 | 0 | 0.007037528 | 0.004974186
1259 | 593.5285 | 0.001261502 | -10 | 619.5 | -639.5 | 0 | 0 | 0 | 0 | 0 | 0 | 0 | 0.001290392 | 0.00373251 | 0.006594511 | 0.008999068 | 0.009896668 | 0.009896668 | 0.009896668 | 0.009896668 | 0.009896668 | 0.009896668 | 0.01408739 | 0.01408739 | 0.01408739 | 0.01408739 | 0.01408739 | 0.01408739 | 0.01408739 | 0.01408739 | 0.01408739 | 0.01408739 | 0.01408739 | 0.01408739 | 0.01408739 | 0.01408739 | 0.01408739 | 0.01408739 | 0.01408739 | 0.01408739 | 0.01408739 | 0.01408739 | 0.01408739 | 0.01408739 | 0.01408739 | 0.01408739 | 0.01408739 | 0.01408739 | 0.01408739 | 0.01408739 | 0.01408739 | 0.01408739 | 0.01408739 | 0.009896668 | 0.009896668 | 0.009896668 | 0.009896668 | 0.009896668 | 0.009896668 | 0.007398568 | 0.001261502 | 0 | 0 | 0 | 0 | 0 | 0 | 0 | 0 | 0 | 0.006137619 | 0.005909103
1259 | 633.2363 | 0.001345898 | 0 | 629.5 | -629.5 | 0 | 0 | 0 | 0 | 0 | 0 | 0 | 0.001290392 | 0.00373251 | 0.00794041 | 0.01034497 | 0.01124257 | 0.01124257 | 0.01124257 | 0.01124257 | 0.01124257 | 0.01124257 | 0.01543329 | 0.01543329 | 0.01543329 | 0.01543329 | 0.01543329 | 0.01543329 | 0.01543329 | 0.01543329 | 0.01543329 | 0.01543329 | 0.01543329 | 0.01543329 | 0.01543329 | 0.01543329 | 0.01543329 | 0.01543329 | 0.01543329 | 0.01543329 | 0.01543329 | 0.01543329 | 0.01543329 | 0.01543329 | 0.01543329 | 0.01543329 | 0.01543329 | 0.01543329 | 0.01543329 | 0.01543329 | 0.01543329 | 0.01543329 | 0.01543329 | 0.01124257 | 0.01124257 | 0.01124257 | 0.01124257 | 0.01124257 | 0.01124257 | 0.008744466 | 0.002607401 | 0 | 0 | 0 | 0 | 0 | 0 | 0 | 0 | 0 | 0.00523771 | 0.007070095
1259 | 595.7178 | 0.001266155 | 10 | 639.5 | -619.5 | 0 | 0 | 0 | 0 | 0 | 0 | 0 | 0.001290392 | 0.00373251 | 0.009206565 | 0.01161112 | 0.01250872 | 0.01250872 | 0.01250872 | 0.01250872 | 0.01250872 | 0.01250872 | 0.01669945 | 0.01669945 | 0.01669945 | 0.01669945 | 0.01669945 | 0.01669945 | 0.01669945 | 0.01669945 | 0.01669945 | 0.01669945 | 0.01669945 | 0.01669945 | 0.01669945 | 0.01669945 | 0.01669945 | 0.01669945 | 0.01669945 | 0.01669945 | 0.01669945 | 0.01669945 | 0.01669945 | 0.01669945 | 0.01669945 | 0.01669945 | 0.01669945 | 0.01669945 | 0.01669945 | 0.01669945 | 0.01669945 | 0.01669945 | 0.01669945 | 0.01250872 | 0.01250872 | 0.01250872 | 0.01250872 | 0.01250872 | 0.01250872 | 0.01001062 | 0.003873556 | 0 | 0 | 0 | 0 | 0 | 0 | 0 | 0 | 0 | 0.004808161 | 0.009366901
1259 | 592.35 | 0.001258997 | 20 | 649.5 | -609.5 | 0 | 0 | 0 | 0 | 0 | 0 | 0 | 0.001290392 | 0.00373251 | 0.009206565 | 0.01287012 | 0.01376772 | 0.01376772 | 0.01376772 | 0.01376772 | 0.01376772 | 0.01376772 | 0.01795844 | 0.01795844 | 0.01795844 | 0.01795844 | 0.01795844 | 0.01795844 | 0.01795844 | 0.01795844 | 0.01795844 | 0.01795844 | 0.01795844 | 0.01795844 | 0.01795844 | 0.01795844 | 0.01795844 | 0.01795844 | 0.01795844 | 0.01795844 | 0.01795844 | 0.01795844 | 0.01795844 | 0.01795844 | 0.01795844 | 0.01795844 | 0.01795844 | 0.01795844 | 0.01795844 | 0.01795844 | 0.01795844 | 0.01795844 | 0.01795844 | 0.01376772 | 0.01376772 | 0.01376772 | 0.01376772 | 0.01376772 | 0.01376772 | 0.01126962 | 0.005132553 | 0.001258997 | 0 | 0 | 0 | 0 | 0 | 0 | 0 | 0 | 0.004472233 | 0.01166371
1259 | 569.791 | 0.00121105 | 30 | 659.5 | -599.5 | 0 | 0 | 0 | 0 | 0 | 0 | 0 | 0.001290392 | 0.00373251 | 0.009206565 | 0.01408117 | 0.01497877 | 0.01497877 | 0.01497877 | 0.01497877 | 0.01497877 | 0.01497877 | 0.01916949 | 0.01916949 | 0.01916949 | 0.01916949 | 0.01916949 | 0.01916949 | 0.01916949 | 0.01916949 | 0.01916949 | 0.01916949 | 0.01916949 | 0.01916949 | 0.01916949 | 0.01916949 | 0.01916949 | 0.01916949 | 0.01916949 | 0.01916949 | 0.01916949 | 0.01916949 | 0.01916949 | 0.01916949 | 0.01916949 | 0.01916949 | 0.01916949 | 0.01916949 | 0.01916949 | 0.01916949 | 0.01916949 | 0.01916949 | 0.01916949 | 0.01497877 | 0.01497877 | 0.01497877 | 0.01497877 | 0.01497877 | 0.01497877 | 0.01248067 | 0.006343603 | 0.002470047 | 0 | 0 | 0 | 0 | 0 | 0 | 0 | 0 | 0.004190725 | 0.01354203
1274 | 311.2881 | 0.0006616206 | 40 | 677 | -597 | 0 | 0 | 0 | 0 | 0 | 0 | 0 | 0.001290392 | 0.00373251 | 0.009206565 | 0.01474279 | 0.01564039 | 0.01564039 | 0.01564039 | 0.01564039 | 0.01564039 | 0.01564039 | 0.01983111 | 0.01983111 | 0.01983111 | 0.01983111 | 0.01983111 | 0.01983111 | 0.01983111 | 0.01983111 | 0.01983111 | 0.01983111 | 0.01983111 | 0.01983111 | 0.01983111 | 0.01983111 | 0.01983111 | 0.01983111 | 0.01983111 | 0.01983111 | 0.01983111 | 0.01983111 | 0.01983111 | 0.01983111 | 0.01983111 | 0.01983111 | 0.01983111 | 0.01983111 | 0.01983111 | 0.01983111 | 0.01983111 | 0.01983111 | 0.01983111 | 0.01564039 | 0.01564039 | 0.01564039 | 0.01564039 | 0.01564039 | 0.01564039 | 0.01314229 | 0.007005224 | 0.003131668 | 0.0006616206 | 0 | 0 | 0 | 0 | 0 | 0 | 0 | 0.004190725 | 0.01607898
1274 | 331.4548 | 0.0007044835 | 30 | 667 | -607 | 0 | 0 | 0 | 0 | 0 | 0 | 0 | 0.001290392 | 0.00373251 | 0.009206565 | 0.01544727 | 0.01634487 | 0.01634487 | 0.01634487 | 0.01634487 | 0.01634487 | 0.01634487 | 0.0205356 | 0.0205356 | 0.0205356 | 0.0205356 | 0.0205356 | 0.0205356 | 0.0205356 | 0.0205356 | 0.0205356 | 0.0205356 | 0.0205356 | 0.0205356 | 0.0205356 | 0.0205356 | 0.0205356 | 0.0205356 | 0.0205356 | 0.0205356 | 0.0205356 | 0.0205356 | 0.0205356 | 0.0205356 | 0.0205356 | 0.0205356 | 0.0205356 | 0.0205356 | 0.0205356 | 0.0205356 | 0.0205356 | 0.0205356 | 0.0205356 | 0.01634487 | 0.01634487 | 0.01634487 | 0.01634487 | 0.01634487 | 0.01634487 | 0.01384677 | 0.007709707 | 0.003836151 | 0.0006616206 | 0 | 0 | 0 | 0 | 0 | 0 | 0 | 0.004388251 | 0.0146293
1320 | 374.7455 | 0.0007964947 | 20 | 680 | -640 | 0 | 0 | 0 | 0 | 0 | 0 | 0 | 0.001290392 | 0.00373251 | 0.01000306 | 0.01624377 | 0.01714137 | 0.01714137 | 0.01714137 | 0.01714137 | 0.01714137 | 0.01714137 | 0.02133209 | 0.02133209 | 0.02133209 | 0.02133209 | 0.02133209 | 0.02133209 | 0.02133209 | 0.02133209 | 0.02133209 | 0.02133209 | 0.02133209 | 0.02133209 | 0.02133209 | 0.02133209 | 0.02133209 | 0.02133209 | 0.02133209 | 0.02133209 | 0.02133209 | 0.02133209 | 0.02133209 | 0.02133209 | 0.02133209 | 0.02133209 | 0.02133209 | 0.02133209 | 0.02133209 | 0.02133209 | 0.02133209 | 0.02133209 | 0.02133209 | 0.01714137 | 0.01714137 | 0.01714137 | 0.01714137 | 0.01714137 | 0.01714137 | 0.01464327 | 0.008506202 | 0.004632646 | 0.001458115 | 0 | 0 | 0 | 0 | 0 | 0 | 0 | 0.007928408 | 0.01651389
1375 | 311.9362 | 0.000662998 | 10 | 697.5 | -677.5 | 0 | 0 | 0 | 0 | 0 | 0 | 0 | 0.00195339 | 0.004395508 | 0.01066606 | 0.01690677 | 0.01780437 | 0.01780437 | 0.01780437 | 0.01780437 | 0.01780437 | 0.01780437 | 0.02199509 | 0.02199509 | 0.02199509 | 0.02199509 | 0.02199509 | 0.02199509 | 0.02199509 | 0.02199509 | 0.02199509 | 0.02199509 | 0.02199509 | 0.02199509 | 0.02199509 | 0.02199509 | 0.02199509 | 0.02199509 | 0.02199509 | 0.02199509 | 0.02199509 | 0.02199509 | 0.02199509 | 0.02199509 | 0.02199509 | 0.02199509 | 0.02199509 | 0.02199509 | 0.02199509 | 0.02199509 | 0.02199509 | 0.02199509 | 0.02199509 | 0.01780437 | 0.01780437 | 0.01780437 | 0.01780437 | 0.01780437 | 0.01780437 | 0.01530627 | 0.0091692 | 0.005295644 | 0.002121113 | 0.000662998 | 0 | 0 | 0 | 0 | 0 | 0 | 0.01671251 | 0.0186265
1375 | 334.252 | 0.0007104286 | 0 | 687.5 | -687.5 | 0 | 0 | 0 | 0 | 0 | 0 | 0 | 0.002663818 | 0.005105936 | 0.01137649 | 0.01761719 | 0.01851479 | 0.01851479 | 0.01851479 | 0.01851479 | 0.01851479 | 0.01851479 | 0.02270552 | 0.02270552 | 0.02270552 | 0.02270552 | 0.02270552 | 0.02270552 | 0.02270552 | 0.02270552 | 0.02270552 | 0.02270552 | 0.02270552 | 0.02270552 | 0.02270552 | 0.02270552 | 0.02270552 | 0.02270552 | 0.02270552 | 0.02270552 | 0.02270552 | 0.02270552 | 0.02270552 | 0.02270552 | 0.02270552 | 0.02270552 | 0.02270552 | 0.02270552 | 0.02270552 | 0.02270552 | 0.02270552 | 0.02270552 | 0.02270552 | 0.01851479 | 0.01851479 | 0.01851479 | 0.01851479 | 0.01851479 | 0.01851479 | 0.01601669 | 0.009879629 | 0.006006073 | 0.002831542 | 0.000662998 | 0 | 0 | 0 | 0 | 0 | 0 | 0.01816807 | 0.01743843
1375 | 321.733 | 0.0006838204 | -10 | 677.5 | -697.5 | 0 | 0 | 0 | 0 | 0 | 0 | 0.0006838204 | 0.003347639 | 0.005789757 | 0.01206031 | 0.01830101 | 0.01919861 | 0.01919861 | 0.01919861 | 0.01919861 | 0.01919861 | 0.01919861 | 0.02338934 | 0.02338934 | 0.02338934 | 0.02338934 | 0.02338934 | 0.02338934 | 0.02338934 | 0.02338934 | 0.02338934 | 0.02338934 | 0.02338934 | 0.02338934 | 0.02338934 | 0.02338934 | 0.02338934 | 0.02338934 | 0.02338934 | 0.02338934 | 0.02338934 | 0.02338934 | 0.02338934 | 0.02338934 | 0.02338934 | 0.02338934 | 0.02338934 | 0.02338934 | 0.02338934 | 0.02338934 | 0.02338934 | 0.02338934 | 0.02338934 | 0.01919861 | 0.01919861 | 0.01919861 | 0.01919861 | 0.01919861 | 0.01919861 | 0.01670051 | 0.01056345 | 0.006689893 | 0.003515362 | 0.000662998 | 0 | 0 | 0 | 0 | 0 | 0 | 0.01908204 | 0.01615147
1375 | 344.1273 | 0.0007314179 | -20 | 667.5 | -707.5 | 0 | 0 | 0 | 0 | 0 | 0 | 0.001415238 | 0.004079057 | 0.006521175 | 0.01279172 | 0.01903243 | 0.01993003 | 0.01993003 | 0.01993003 | 0.01993003 | 0.01993003 | 0.01993003 | 0.02412076 | 0.02412076 | 0.02412076 | 0.02412076 | 0.02412076 | 0.02412076 | 0.02412076 | 0.02412076 | 0.02412076 | 0.02412076 | 0.02412076 | 0.02412076 | 0.02412076 | 0.02412076 | 0.02412076 | 0.02412076 | 0.02412076 | 0.02412076 | 0.02412076 | 0.02412076 | 0.02412076 | 0.02412076 | 0.02412076 | 0.02412076 | 0.02412076 | 0.02412076 | 0.02412076 | 0.02412076 | 0.02412076 | 0.02412076 | 0.02412076 | 0.01993003 | 0.01993003 | 0.01993003 | 0.01993003 | 0.01993003 | 0.01993003 | 0.01743193 | 0.01129487 | 0.007421311 | 0.003515362 | 0.000662998 | 0 | 0 | 0 | 0 | 0 | 0 | 0.019996 | 0.01470178
1375 | 324.9647 | 0.0006906891 | -30 | 657.5 | -717.5 | 0 | 0 | 0 | 0 | 0 | 0 | 0.002105927 | 0.004769746 | 0.007211864 | 0.01348241 | 0.01972312 | 0.02062072 | 0.02062072 | 0.02062072 | 0.02062072 | 0.02062072 | 0.02062072 | 0.02481145 | 0.02481145 | 0.02481145 | 0.02481145 | 0.02481145 | 0.02481145 | 0.02481145 | 0.02481145 | 0.02481145 | 0.02481145 | 0.02481145 | 0.02481145 | 0.02481145 | 0.02481145 | 0.02481145 | 0.02481145 | 0.02481145 | 0.02481145 | 0.02481145 | 0.02481145 | 0.02481145 | 0.02481145 | 0.02481145 | 0.02481145 | 0.02481145 | 0.02481145 | 0.02481145 | 0.02481145 | 0.02481145 | 0.02481145 | 0.02481145 | 0.02062072 | 0.02062072 | 0.02062072 | 0.02062072 | 0.02062072 | 0.02062072 | 0.01812262 | 0.01198556 | 0.008112 | 0.003515362 | 0.000662998 | 0 | 0 | 0 | 0 | 0 | 0 | 0.02098879 | 0.0132521
1375 | 339.9686 | 0.0007225788 | -40 | 647.5 | -727.5 | 0 | 0 | 0 | 0 | 0 | 0.0007225788 | 0.002828506 | 0.005492325 | 0.007934443 | 0.01420499 | 0.0204457 | 0.0213433 | 0.0213433 | 0.0213433 | 0.0213433 | 0.0213433 | 0.0213433 | 0.02553403 | 0.02553403 | 0.02553403 | 0.02553403 | 0.02553403 | 0.02553403 | 0.02553403 | 0.02553403 | 0.02553403 | 0.02553403 | 0.02553403 | 0.02553403 | 0.02553403 | 0.02553403 | 0.02553403 | 0.02553403 | 0.02553403 | 0.02553403 | 0.02553403 | 0.02553403 | 0.02553403 | 0.02553403 | 0.02553403 | 0.02553403 | 0.02553403 | 0.02553403 | 0.02553403 | 0.02553403 | 0.02553403 | 0.02553403 | 0.02553403 | 0.0213433 | 0.0213433 | 0.0213433 | 0.0213433 | 0.0213433 | 0.0213433 | 0.0188452 | 0.01270813 | 0.008834579 | 0.003515362 | 0.000662998 | 0 | 0 | 0 | 0 | 0 | 0 | 0.02198573 | 0.01120435
1375 | 319.633 | 0.000679357 | -30 | 657.5 | -717.5 | 0 | 0 | 0 | 0 | 0 | 0.0007225788 | 0.003507863 | 0.006171682 | 0.0086138 | 0.01488435 | 0.02112506 | 0.02202266 | 0.02202266 | 0.02202266 | 0.02202266 | 0.02202266 | 0.02202266 | 0.02621338 | 0.02621338 | 0.02621338 | 0.02621338 | 0.02621338 | 0.02621338 | 0.02621338 | 0.02621338 | 0.02621338 | 0.02621338 | 0.02621338 | 0.02621338 | 0.02621338 | 0.02621338 | 0.02621338 | 0.02621338 | 0.02621338 | 0.02621338 | 0.02621338 | 0.02621338 | 0.02621338 | 0.02621338 | 0.02621338 | 0.02621338 | 0.02621338 | 0.02621338 | 0.02621338 | 0.02621338 | 0.02621338 | 0.02621338 | 0.02621338 | 0.02202266 | 0.02202266 | 0.02202266 | 0.02202266 | 0.02202266 | 0.02202266 | 0.01952456 | 0.01338749 | 0.009513936 | 0.003515362 | 0.000662998 | 0 | 0 | 0 | 0 | 0 | 0 | 0.02098879 | 0.0132521
1375 | 329.3153 | 0.0006999361 | -20 | 667.5 | -707.5 | 0 | 0 | 0 | 0 | 0 | 0.0007225788 | 0.004207799 | 0.006871618 | 0.009313736 | 0.01558429 | 0.02182499 | 0.02272259 | 0.02272259 | 0.02272259 | 0.02272259 | 0.02272259 | 0.02272259 | 0.02691332 | 0.02691332 | 0.02691332 | 0.02691332 | 0.02691332 | 0.02691332 | 0.02691332 | 0.02691332 | 0.02691332 | 0.02691332 | 0.02691332 | 0.02691332 | 0.02691332 | 0.02691332 | 0.02691332 | 0.02691332 | 0.02691332 | 0.02691332 | 0.02691332 | 0.02691332 | 0.02691332 | 0.02691332 | 0.02691332 | 0.02691332 | 0.02691332 | 0.02691332 | 0.02691332 | 0.02691332 | 0.02691332 | 0.02691332 | 0.02691332 | 0.02272259 | 0.02272259 | 0.02272259 | 0.02272259 | 0.02272259 | 0.02272259 | 0.02022449 | 0.01408743 | 0.01021387 | 0.003515362 | 0.000662998 | 0 | 0 | 0 | 0 | 0 | 0 | 0.019996 | 0.01470178
1375 | 321.8048 | 0.0006839731 | -10 | 677.5 | -697.5 | 0 | 0 | 0 | 0 | 0 | 0.0007225788 | 0.004891772 | 0.007555591 | 0.009997709 | 0.01626826 | 0.02250897 | 0.02340657 | 0.02340657 | 0.02340657 | 0.02340657 | 0.02340657 | 0.02340657 | 0.02759729 | 0.02759729 | 0.02759729 | 0.02759729 | 0.02759729 | 0.02759729 | 0.02759729 | 0.02759729 | 0.02759729 | 0.02759729 | 0.02759729 | 0.02759729 | 0.02759729 | 0.02759729 | 0.02759729 | 0.02759729 | 0.02759729 | 0.02759729 | 0.02759729 | 0.02759729 | 0.02759729 | 0.02759729 | 0.02759729 | 0.02759729 | 0.02759729 | 0.02759729 | 0.02759729 | 0.02759729 | 0.02759729 | 0.02759729 | 0.02759729 | 0.02340657 | 0.02340657 | 0.02340657 | 0.02340657 | 0.02340657 | 0.02340657 | 0.02090847 | 0.0147714 | 0.01089785 | 0.004199335 | 0.000662998 | 0 | 0 | 0 | 0 | 0 | 0 | 0.01908204 | 0.01615147
1375 | 279.7839 | 0.0005946605 | 0 | 687.5 | -687.5 | 0 | 0 | 0 | 0 | 0 | 0.0007225788 | 0.004891772 | 0.008150251 | 0.01059237 | 0.01686292 | 0.02310363 | 0.02400123 | 0.02400123 | 0.02400123 | 0.02400123 | 0.02400123 | 0.02400123 | 0.02819195 | 0.02819195 | 0.02819195 | 0.02819195 | 0.02819195 | 0.02819195 | 0.02819195 | 0.02819195 | 0.02819195 | 0.02819195 | 0.02819195 | 0.02819195 | 0.02819195 | 0.02819195 | 0.02819195 | 0.02819195 | 0.02819195 | 0.02819195 | 0.02819195 | 0.02819195 | 0.02819195 | 0.02819195 | 0.02819195 | 0.02819195 | 0.02819195 | 0.02819195 | 0.02819195 | 0.02819195 | 0.02819195 | 0.02819195 | 0.02819195 | 0.02400123 | 0.02400123 | 0.02400123 | 0.02400123 | 0.02400123 | 0.02400123 | 0.02150313 | 0.01536606 | 0.01149251 | 0.004793996 | 0.000662998 | 0 | 0 | 0 | 0 | 0 | 0 | 0.01816807 | 0.01825876
1385 | 380.3876 | 0.0008084866 | 10 | 702.5 | -682.5 | 0 | 0 | 0 | 0 | 0 | 0.0007225788 | 0.004891772 | 0.008958738 | 0.01140086 | 0.01767141 | 0.02391211 | 0.02480971 | 0.02480971 | 0.02480971 | 0.02480971 | 0.02480971 | 0.02480971 | 0.02900044 | 0.02900044 | 0.02900044 | 0.02900044 | 0.02900044 | 0.02900044 | 0.02900044 | 0.02900044 | 0.02900044 | 0.02900044 | 0.02900044 | 0.02900044 | 0.02900044 | 0.02900044 | 0.02900044 | 0.02900044 | 0.02900044 | 0.02900044 | 0.02900044 | 0.02900044 | 0.02900044 | 0.02900044 | 0.02900044 | 0.02900044 | 0.02900044 | 0.02900044 | 0.02900044 | 0.02900044 | 0.02900044 | 0.02900044 | 0.02900044 | 0.02480971 | 0.02480971 | 0.02480971 | 0.02480971 | 0.02480971 | 0.02480971 | 0.02231161 | 0.01617455 | 0.01230099 | 0.005602482 | 0.001471485 | 0 | 0 | 0 | 0 | 0 | 0 | 0.01771109 | 0.02201915
1441 | 323.4739 | 0.0006875206 | 20 | 740.5 | -700.5 | 0 | 0 | 0 | 0 | 0 | 0.0007225788 | 0.005579293 | 0.009646258 | 0.01208838 | 0.01835893 | 0.02459963 | 0.02549723 | 0.02549723 | 0.02549723 | 0.02549723 | 0.02549723 | 0.02549723 | 0.02968796 | 0.02968796 | 0.02968796 | 0.02968796 | 0.02968796 | 0.02968796 | 0.02968796 | 0.02968796 | 0.02968796 | 0.02968796 | 0.02968796 | 0.02968796 | 0.02968796 | 0.02968796 | 0.02968796 | 0.02968796 | 0.02968796 | 0.02968796 | 0.02968796 | 0.02968796 | 0.02968796 | 0.02968796 | 0.02968796 | 0.02968796 | 0.02968796 | 0.02968796 | 0.02968796 | 0.02968796 | 0.02968796 | 0.02968796 | 0.02968796 | 0.02549723 | 0.02549723 | 0.02549723 | 0.02549723 | 0.02549723 | 0.02549723 | 0.02299913 | 0.01686207 | 0.01298851 | 0.006290003 | 0.002159005 | 0.0006875206 | 0 | 0 | 0 | 0 | 0 | 0.01935623 | 0.02784726
1469 | 276.5297 | 0.000587744 | 30 | 764.5 | -704.5 | 0 | 0 | 0 | 0 | 0 | 0.0007225788 | 0.006167037 | 0.010234 | 0.01267612 | 0.01894667 | 0.02518738 | 0.02608498 | 0.02608498 | 0.02608498 | 0.02608498 | 0.02608498 | 0.02608498 | 0.0302757 | 0.0302757 | 0.0302757 | 0.0302757 | 0.0302757 | 0.0302757 | 0.0302757 | 0.0302757 | 0.0302757 | 0.0302757 | 0.0302757 | 0.0302757 | 0.0302757 | 0.0302757 | 0.0302757 | 0.0302757 | 0.0302757 | 0.0302757 | 0.0302757 | 0.0302757 | 0.0302757 | 0.0302757 | 0.0302757 | 0.0302757 | 0.0302757 | 0.0302757 | 0.0302757 | 0.0302757 | 0.0302757 | 0.0302757 | 0.0302757 | 0.02608498 | 0.02608498 | 0.02608498 | 0.02608498 | 0.02608498 | 0.02608498 | 0.02358688 | 0.01744981 | 0.01357626 | 0.006877747 | 0.002746749 | 0.001275265 | 0.000587744 | 0 | 0 | 0 | 0 | 0.01972181 | 0.02907917
1474 | 223.8248 | 0.0004757236 | 40 | 777 | -697 | 0 | 0 | 0 | 0 | 0 | 0.0007225788 | 0.006642761 | 0.01070973 | 0.01315184 | 0.01942239 | 0.0256631 | 0.0265607 | 0.0265607 | 0.0265607 | 0.0265607 | 0.0265607 | 0.0265607 | 0.03075143 | 0.03075143 | 0.03075143 | 0.03075143 | 0.03075143 | 0.03075143 | 0.03075143 | 0.03075143 | 0.03075143 | 0.03075143 | 0.03075143 | 0.03075143 | 0.03075143 | 0.03075143 | 0.03075143 | 0.03075143 | 0.03075143 | 0.03075143 | 0.03075143 | 0.03075143 | 0.03075143 | 0.03075143 | 0.03075143 | 0.03075143 | 0.03075143 | 0.03075143 | 0.03075143 | 0.03075143 | 0.03075143 | 0.03075143 | 0.03075143 | 0.0265607 | 0.0265607 | 0.0265607 | 0.0265607 | 0.0265607 | 0.0265607 | 0.0240626 | 0.01792554 | 0.01405198 | 0.007353471 | 0.003222473 | 0.001750988 | 0.001063468 | 0.0004757236 | 0 | 0 | 0 | 0.01903634 | 0.02940081
1483 | 168.5099 | 0.0003581557 | 30 | 771.5 | -711.5 | 0 | 0 | 0 | 0 | 0 | 0.0007225788 | 0.007000916 | 0.01106788 | 0.01351 | 0.01978055 | 0.02602126 | 0.02691886 | 0.02691886 | 0.02691886 | 0.02691886 | 0.02691886 | 0.02691886 | 0.03110958 | 0.03110958 | 0.03110958 | 0.03110958 | 0.03110958 | 0.03110958 | 0.03110958 | 0.03110958 | 0.03110958 | 0.03110958 | 0.03110958 | 0.03110958 | 0.03110958 | 0.03110958 | 0.03110958 | 0.03110958 | 0.03110958 | 0.03110958 | 0.03110958 | 0.03110958 | 0.03110958 | 0.03110958 | 0.03110958 | 0.03110958 | 0.03110958 | 0.03110958 | 0.03110958 | 0.03110958 | 0.03110958 | 0.03110958 | 0.03110958 | 0.02691886 | 0.02691886 | 0.02691886 | 0.02691886 | 0.02691886 | 0.02691886 | 0.02442076 | 0.01828369 | 0.01441014 | 0.007711626 | 0.003580629 | 0.002109144 | 0.001421623 | 0.0004757236 | 0 | 0 | 0 | 0.02057442 | 0.02925929
1486 | 242.1174 | 0.0005146032 | 20 | 763 | -723 | 0 | 0 | 0 | 0 | 0 | 0.001237182 | 0.00751552 | 0.01158248 | 0.0140246 | 0.02029515 | 0.02653586 | 0.02743346 | 0.02743346 | 0.02743346 | 0.02743346 | 0.02743346 | 0.02743346 | 0.03162419 | 0.03162419 | 0.03162419 | 0.03162419 | 0.03162419 | 0.03162419 | 0.03162419 | 0.03162419 | 0.03162419 | 0.03162419 | 0.03162419 | 0.03162419 | 0.03162419 | 0.03162419 | 0.03162419 | 0.03162419 | 0.03162419 | 0.03162419 | 0.03162419 | 0.03162419 | 0.03162419 | 0.03162419 | 0.03162419 | 0.03162419 | 0.03162419 | 0.03162419 | 0.03162419 | 0.03162419 | 0.03162419 | 0.03162419 | 0.03162419 | 0.02743346 | 0.02743346 | 0.02743346 | 0.02743346 | 0.02743346 | 0.02743346 | 0.02493536 | 0.0187983 | 0.01492474 | 0.00822623 | 0.004095232 | 0.002623747 | 0.001936227 | 0.0004757236 | 0 | 0 | 0 | 0.0223248 | 0.02904058
1486 | 228.3419 | 0.0004853242 | 10 | 753 | -733 | 0 | 0 | 0 | 0 | 0 | 0.001722506 | 0.008000844 | 0.01206781 | 0.01450993 | 0.02078048 | 0.02702118 | 0.02791879 | 0.02791879 | 0.02791879 | 0.02791879 | 0.02791879 | 0.02791879 | 0.03210951 | 0.03210951 | 0.03210951 | 0.03210951 | 0.03210951 | 0.03210951 | 0.03210951 | 0.03210951 | 0.03210951 | 0.03210951 | 0.03210951 | 0.03210951 | 0.03210951 | 0.03210951 | 0.03210951 | 0.03210951 | 0.03210951 | 0.03210951 | 0.03210951 | 0.03210951 | 0.03210951 | 0.03210951 | 0.03210951 | 0.03210951 | 0.03210951 | 0.03210951 | 0.03210951 | 0.03210951 | 0.03210951 | 0.03210951 | 0.03210951 | 0.02791879 | 0.02791879 | 0.02791879 | 0.02791879 | 0.02791879 | 0.02791879 | 0.02542069 | 0.01928362 | 0.01541006 | 0.008711554 | 0.004580556 | 0.003109071 | 0.002421551 | 0.0004757236 | 0 | 0 | 0 | 0.02384687 | 0.02853564
1486 | 233.4665 | 0.0004962163 | 0 | 743 | -743 | 0 | 0 | 0 | 0 | 0 | 0.002218723 | 0.00849706 | 0.01256403 | 0.01500614 | 0.02127669 | 0.0275174 | 0.028415 | 0.028415 | 0.028415 | 0.028415 | 0.028415 | 0.028415 | 0.03260573 | 0.03260573 | 0.03260573 | 0.03260573 | 0.03260573 | 0.03260573 | 0.03260573 | 0.03260573 | 0.03260573 | 0.03260573 | 0.03260573 | 0.03260573 | 0.03260573 | 0.03260573 | 0.03260573 | 0.03260573 | 0.03260573 | 0.03260573 | 0.03260573 | 0.03260573 | 0.03260573 | 0.03260573 | 0.03260573 | 0.03260573 | 0.03260573 | 0.03260573 | 0.03260573 | 0.03260573 | 0.03260573 | 0.03260573 | 0.03260573 | 0.028415 | 0.028415 | 0.028415 | 0.028415 | 0.028415 | 0.028415 | 0.0259169 | 0.01977984 | 0.01590628 | 0.00920777 | 0.005076772 | 0.003605288 | 0.002421551 | 0.0004757236 | 0 | 0 | 0 | 0.0260542 | 0.02798494
1419 | 277.1434 | 0.0005890485 | -10 | 699.5 | -719.5 | 0 | 0 | 0 | 0 | 0 | 0.002218723 | 0.009086109 | 0.01315307 | 0.01559519 | 0.02186574 | 0.02810645 | 0.02900405 | 0.02900405 | 0.02900405 | 0.02900405 | 0.02900405 | 0.02900405 | 0.03319477 | 0.03319477 | 0.03319477 | 0.03319477 | 0.03319477 | 0.03319477 | 0.03319477 | 0.03319477 | 0.03319477 | 0.03319477 | 0.03319477 | 0.03319477 | 0.03319477 | 0.03319477 | 0.03319477 | 0.03319477 | 0.03319477 | 0.03319477 | 0.03319477 | 0.03319477 | 0.03319477 | 0.03319477 | 0.03319477 | 0.03319477 | 0.03319477 | 0.03319477 | 0.03319477 | 0.03319477 | 0.03319477 | 0.03319477 | 0.03319477 | 0.02900405 | 0.02900405 | 0.02900405 | 0.02900405 | 0.02900405 | 0.02900405 | 0.02650595 | 0.02036888 | 0.01649533 | 0.009796819 | 0.005665821 | 0.003605288 | 0.002421551 | 0.0004757236 | 0 | 0 | 0 | 0.02179208 | 0.02126707
1305 | 274.6186 | 0.0005836821 | -20 | 632.5 | -672.5 | 0 | 0 | 0 | 0 | 0 | 0.002218723 | 0.009086109 | 0.01373676 | 0.01617887 | 0.02244942 | 0.02869013 | 0.02958773 | 0.02958773 | 0.02958773 | 0.02958773 | 0.02958773 | 0.02958773 | 0.03377846 | 0.03377846 | 0.03377846 | 0.03377846 | 0.03377846 | 0.03377846 | 0.03377846 | 0.03377846 | 0.03377846 | 0.03377846 | 0.03377846 | 0.03377846 | 0.03377846 | 0.03377846 | 0.03377846 | 0.03377846 | 0.03377846 | 0.03377846 | 0.03377846 | 0.03377846 | 0.03377846 | 0.03377846 | 0.03377846 | 0.03377846 | 0.03377846 | 0.03377846 | 0.03377846 | 0.03377846 | 0.03377846 | 0.03377846 | 0.03377846 | 0.02958773 | 0.02958773 | 0.02958773 | 0.02958773 | 0.02958773 | 0.02958773 | 0.02708963 | 0.02095257 | 0.01649533 | 0.009796819 | 0.005665821 | 0.003605288 | 0.002421551 | 0.0004757236 | 0 | 0 | 0 | 0.01553913 | 0.007759136
1289 | 245.6965 | 0.0005222102 | -30 | 614.5 | -674.5 | 0 | 0 | 0 | 0 | 0 | 0.002218723 | 0.009086109 | 0.01425897 | 0.01670108 | 0.02297163 | 0.02921234 | 0.03010994 | 0.03010994 | 0.03010994 | 0.03010994 | 0.03010994 | 0.03010994 | 0.03430067 | 0.03430067 | 0.03430067 | 0.03430067 | 0.03430067 | 0.03430067 | 0.03430067 | 0.03430067 | 0.03430067 | 0.03430067 | 0.03430067 | 0.03430067 | 0.03430067 | 0.03430067 | 0.03430067 | 0.03430067 | 0.03430067 | 0.03430067 | 0.03430067 | 0.03430067 | 0.03430067 | 0.03430067 | 0.03430067 | 0.03430067 | 0.03430067 | 0.03430067 | 0.03430067 | 0.03430067 | 0.03430067 | 0.03430067 | 0.03430067 | 0.03010994 | 0.03010994 | 0.03010994 | 0.03010994 | 0.03010994 | 0.03010994 | 0.02761184 | 0.02095257 | 0.01649533 | 0.009796819 | 0.005665821 | 0.003605288 | 0.002421551 | 0.0004757236 | 0 | 0 | 0 | 0.01600848 | 0.005441645
1289 | 245.611 | 0.0005220286 | -40 | 604.5 | -684.5 | 0 | 0 | 0 | 0 | 0 | 0.002218723 | 0.009086109 | 0.01478099 | 0.01722311 | 0.02349366 | 0.02973437 | 0.03063197 | 0.03063197 | 0.03063197 | 0.03063197 | 0.03063197 | 0.03063197 | 0.0348227 | 0.0348227 | 0.0348227 | 0.0348227 | 0.0348227 | 0.0348227 | 0.0348227 | 0.0348227 | 0.0348227 | 0.0348227 | 0.0348227 | 0.0348227 | 0.0348227 | 0.0348227 | 0.0348227 | 0.0348227 | 0.0348227 | 0.0348227 | 0.0348227 | 0.0348227 | 0.0348227 | 0.0348227 | 0.0348227 | 0.0348227 | 0.0348227 | 0.0348227 | 0.0348227 | 0.0348227 | 0.0348227 | 0.0348227 | 0.0348227 | 0.03063197 | 0.03063197 | 0.03063197 | 0.03063197 | 0.03063197 | 0.03063197 | 0.02813387 | 0.02095257 | 0.01649533 | 0.009796819 | 0.005665821 | 0.003605288 | 0.002421551 | 0.0004757236 | 0 | 0 | 0 | 0.01789388 | 0.004506727
1238 | 193.1888 | 0.0004106089 | -30 | 589 | -649 | 0 | 0 | 0 | 0 | 0 | 0.002218723 | 0.009086109 | 0.01478099 | 0.01763372 | 0.02390427 | 0.03014498 | 0.03104258 | 0.03104258 | 0.03104258 | 0.03104258 | 0.03104258 | 0.03104258 | 0.0352333 | 0.0352333 | 0.0352333 | 0.0352333 | 0.0352333 | 0.0352333 | 0.0352333 | 0.0352333 | 0.0352333 | 0.0352333 | 0.0352333 | 0.0352333 | 0.0352333 | 0.0352333 | 0.0352333 | 0.0352333 | 0.0352333 | 0.0352333 | 0.0352333 | 0.0352333 | 0.0352333 | 0.0352333 | 0.0352333 | 0.0352333 | 0.0352333 | 0.0352333 | 0.0352333 | 0.0352333 | 0.0352333 | 0.0352333 | 0.0352333 | 0.03104258 | 0.03104258 | 0.03104258 | 0.03104258 | 0.03104258 | 0.03104258 | 0.02854448 | 0.02095257 | 0.01649533 | 0.009796819 | 0.005665821 | 0.003605288 | 0.002421551 | 0.0004757236 | 0 | 0 | 0 | 0.01003044 | 0.004190725
1238 | 202.6622 | 0.0004307439 | -20 | 599 | -639 | 0 | 0 | 0 | 0 | 0 | 0.002218723 | 0.009086109 | 0.01478099 | 0.01763372 | 0.02433502 | 0.03057572 | 0.03147332 | 0.03147332 | 0.03147332 | 0.03147332 | 0.03147332 | 0.03147332 | 0.03566405 | 0.03566405 | 0.03566405 | 0.03566405 | 0.03566405 | 0.03566405 | 0.03566405 | 0.03566405 | 0.03566405 | 0.03566405 | 0.03566405 | 0.03566405 | 0.03566405 | 0.03566405 | 0.03566405 | 0.03566405 | 0.03566405 | 0.03566405 | 0.03566405 | 0.03566405 | 0.03566405 | 0.03566405 | 0.03566405 | 0.03566405 | 0.03566405 | 0.03566405 | 0.03566405 | 0.03566405 | 0.03566405 | 0.03566405 | 0.03566405 | 0.03147332 | 0.03147332 | 0.03147332 | 0.03147332 | 0.03147332 | 0.03147332 | 0.02897522 | 0.02095257 | 0.01649533 | 0.009796819 | 0.005665821 | 0.003605288 | 0.002421551 | 0.0004757236 | 0 | 0 | 0 | 0.007694848 | 0.004190725
1238 | 200.5736 | 0.0004263049 | -10 | 609 | -629 | 0 | 0 | 0 | 0 | 0 | 0.002218723 | 0.009086109 | 0.01478099 | 0.01763372 | 0.02476132 | 0.03100203 | 0.03189963 | 0.03189963 | 0.03189963 | 0.03189963 | 0.03189963 | 0.03189963 | 0.03609035 | 0.03609035 | 0.03609035 | 0.03609035 | 0.03609035 | 0.03609035 | 0.03609035 | 0.03609035 | 0.03609035 | 0.03609035 | 0.03609035 | 0.03609035 | 0.03609035 | 0.03609035 | 0.03609035 | 0.03609035 | 0.03609035 | 0.03609035 | 0.03609035 | 0.03609035 | 0.03609035 | 0.03609035 | 0.03609035 | 0.03609035 | 0.03609035 | 0.03609035 | 0.03609035 | 0.03609035 | 0.03609035 | 0.03609035 | 0.03609035 | 0.03189963 | 0.03189963 | 0.03189963 | 0.03189963 | 0.03189963 | 0.03189963 | 0.02940153 | 0.02095257 | 0.01649533 | 0.009796819 | 0.005665821 | 0.003605288 | 0.002421551 | 0.0004757236 | 0 | 0 | 0 | 0.005359254 | 0.00492744
1238 | 207.4264 | 0.0004408699 | 0 | 619 | -619 | 0 | 0 | 0 | 0 | 0 | 0.002218723 | 0.009086109 | 0.01478099 | 0.01763372 | 0.02520219 | 0.0314429 | 0.0323405 | 0.0323405 | 0.0323405 | 0.0323405 | 0.0323405 | 0.0323405 | 0.03653122 | 0.03653122 | 0.03653122 | 0.03653122 | 0.03653122 | 0.03653122 | 0.03653122 | 0.03653122 | 0.03653122 | 0.03653122 | 0.03653122 | 0.03653122 | 0.03653122 | 0.03653122 | 0.03653122 | 0.03653122 | 0.03653122 | 0.03653122 | 0.03653122 | 0.03653122 | 0.03653122 | 0.03653122 | 0.03653122 | 0.03653122 | 0.03653122 | 0.03653122 | 0.03653122 | 0.03653122 | 0.03653122 | 0.03653122 | 0.03653122 | 0.0323405 | 0.0323405 | 0.0323405 | 0.0323405 | 0.0323405 | 0.0323405 | 0.0298424 | 0.02139344 | 0.01649533 | 0.009796819 | 0.005665821 | 0.003605288 | 0.002421551 | 0.0004757236 | 0 | 0 | 0 | 0.004791365 | 0.005862358
1238 | 211.1799 | 0.0004488477 | 10 | 629 | -609 | 0 | 0 | 0 | 0 | 0 | 0.002218723 | 0.009086109 | 0.01478099 | 0.01763372 | 0.02520219 | 0.03189175 | 0.03278935 | 0.03278935 | 0.03278935 | 0.03278935 | 0.03278935 | 0.03278935 | 0.03698007 | 0.03698007 | 0.03698007 | 0.03698007 | 0.03698007 | 0.03698007 | 0.03698007 | 0.03698007 | 0.03698007 | 0.03698007 | 0.03698007 | 0.03698007 | 0.03698007 | 0.03698007 | 0.03698007 | 0.03698007 | 0.03698007 | 0.03698007 | 0.03698007 | 0.03698007 | 0.03698007 | 0.03698007 | 0.03698007 | 0.03698007 | 0.03698007 | 0.03698007 | 0.03698007 | 0.03698007 | 0.03698007 | 0.03698007 | 0.03698007 | 0.03278935 | 0.03278935 | 0.03278935 | 0.03278935 | 0.03278935 | 0.03278935 | 0.03029125 | 0.02184228 | 0.01649533 | 0.009796819 | 0.005665821 | 0.003605288 | 0.002421551 | 0.0004757236 | 0 | 0 | 0 | 0.004455436 | 0.007055621
1238 | 207.6224 | 0.0004412865 | 20 | 639 | -599 | 0 | 0 | 0 | 0 | 0 | 0.002218723 | 0.009086109 | 0.01478099 | 0.01763372 | 0.02520219 | 0.03233303 | 0.03323063 | 0.03323063 | 0.03323063 | 0.03323063 | 0.03323063 | 0.03323063 | 0.03742136 | 0.03742136 | 0.03742136 | 0.03742136 | 0.03742136 | 0.03742136 | 0.03742136 | 0.03742136 | 0.03742136 | 0.03742136 | 0.03742136 | 0.03742136 | 0.03742136 | 0.03742136 | 0.03742136 | 0.03742136 | 0.03742136 | 0.03742136 | 0.03742136 | 0.03742136 | 0.03742136 | 0.03742136 | 0.03742136 | 0.03742136 | 0.03742136 | 0.03742136 | 0.03742136 | 0.03742136 | 0.03742136 | 0.03742136 | 0.03742136 | 0.03323063 | 0.03323063 | 0.03323063 | 0.03323063 | 0.03323063 | 0.03323063 | 0.03073253 | 0.02228357 | 0.01649533 | 0.009796819 | 0.005665821 | 0.003605288 | 0.002421551 | 0.0004757236 | 0 | 0 | 0 | 0.004190725 | 0.01021766
1238 | 209.9542 | 0.0004462426 | 30 | 649 | -589 | 0 | 0 | 0 | 0 | 0 | 0.002218723 | 0.009086109 | 0.01478099 | 0.01763372 | 0.02520219 | 0.03277927 | 0.03367688 | 0.03367688 | 0.03367688 | 0.03367688 | 0.03367688 | 0.03367688 | 0.0378676 | 0.0378676 | 0.0378676 | 0.0378676 | 0.0378676 | 0.0378676 | 0.0378676 | 0.0378676 | 0.0378676 | 0.0378676 | 0.0378676 | 0.0378676 | 0.0378676 | 0.0378676 | 0.0378676 | 0.0378676 | 0.0378676 | 0.0378676 | 0.0378676 | 0.0378676 | 0.0378676 | 0.0378676 | 0.0378676 | 0.0378676 | 0.0378676 | 0.0378676 | 0.0378676 | 0.0378676 | 0.0378676 | 0.0378676 | 0.0378676 | 0.03367688 | 0.03367688 | 0.03367688 | 0.03367688 | 0.03367688 | 0.03367688 | 0.03117878 | 0.02272981 | 0.01694157 | 0.009796819 | 0.005665821 | 0.003605288 | 0.002421551 | 0.0004757236 | 0 | 0 | 0 | 0.004190725 | 0.01337969
1238 | 209.1571 | 0.0004445485 | 40 | 659 | -579 | 0 | 0 | 0 | 0 | 0 | 0.002218723 | 0.009086109 | 0.01478099 | 0.01763372 | 0.02520219 | 0.03277927 | 0.03412142 | 0.03412142 | 0.03412142 | 0.03412142 | 0.03412142 | 0.03412142 | 0.03831215 | 0.03831215 | 0.03831215 | 0.03831215 | 0.03831215 | 0.03831215 | 0.03831215 | 0.03831215 | 0.03831215 | 0.03831215 | 0.03831215 | 0.03831215 | 0.03831215 | 0.03831215 | 0.03831215 | 0.03831215 | 0.03831215 | 0.03831215 | 0.03831215 | 0.03831215 | 0.03831215 | 0.03831215 | 0.03831215 | 0.03831215 | 0.03831215 | 0.03831215 | 0.03831215 | 0.03831215 | 0.03831215 | 0.03831215 | 0.03831215 | 0.03412142 | 0.03412142 | 0.03412142 | 0.03412142 | 0.03412142 | 0.03412142 | 0.03162332 | 0.02317436 | 0.01738612 | 0.009796819 | 0.005665821 | 0.003605288 | 0.002421551 | 0.0004757236 | 0 | 0 | 0 | 0.004190725 | 0.01609961
1238 | 210.6634 | 0.00044775 | 30 | 649 | -589 | 0 | 0 | 0 | 0 | 0 | 0.002218723 | 0.009086109 | 0.01478099 | 0.01763372 | 0.02520219 | 0.03322702 | 0.03456917 | 0.03456917 | 0.03456917 | 0.03456917 | 0.03456917 | 0.03456917 | 0.0387599 | 0.0387599 | 0.0387599 | 0.0387599 | 0.0387599 | 0.0387599 | 0.0387599 | 0.0387599 | 0.0387599 | 0.0387599 | 0.0387599 | 0.0387599 | 0.0387599 | 0.0387599 | 0.0387599 | 0.0387599 | 0.0387599 | 0.0387599 | 0.0387599 | 0.0387599 | 0.0387599 | 0.0387599 | 0.0387599 | 0.0387599 | 0.0387599 | 0.0387599 | 0.0387599 | 0.0387599 | 0.0387599 | 0.0387599 | 0.0387599 | 0.03456917 | 0.03456917 | 0.03456917 | 0.03456917 | 0.03456917 | 0.03456917 | 0.03207107 | 0.02362211 | 0.01783387 | 0.009796819 | 0.005665821 | 0.003605288 | 0.002421551 | 0.0004757236 | 0 | 0 | 0 | 0.004190725 | 0.01337969
1238 | 208.6126 | 0.0004433911 | 20 | 639 | -599 | 0 | 0 | 0 | 0 | 0 | 0.002218723 | 0.009086109 | 0.01478099 | 0.01763372 | 0.02520219 | 0.03367042 | 0.03501256 | 0.03501256 | 0.03501256 | 0.03501256 | 0.03501256 | 0.03501256 | 0.03920329 | 0.03920329 | 0.03920329 | 0.03920329 | 0.03920329 | 0.03920329 | 0.03920329 | 0.03920329 | 0.03920329 | 0.03920329 | 0.03920329 | 0.03920329 | 0.03920329 | 0.03920329 | 0.03920329 | 0.03920329 | 0.03920329 | 0.03920329 | 0.03920329 | 0.03920329 | 0.03920329 | 0.03920329 | 0.03920329 | 0.03920329 | 0.03920329 | 0.03920329 | 0.03920329 | 0.03920329 | 0.03920329 | 0.03920329 | 0.03920329 | 0.03501256 | 0.03501256 | 0.03501256 | 0.03501256 | 0.03501256 | 0.03501256 | 0.03251446 | 0.0240655 | 0.01783387 | 0.009796819 | 0.005665821 | 0.003605288 | 0.002421551 | 0.0004757236 | 0 | 0 | 0 | 0.004190725 | 0.01021766
1238 | 207.9493 | 0.0004419812 | 10 | 629 | -609 | 0 | 0 | 0 | 0 | 0 | 0.002218723 | 0.009086109 | 0.01478099 | 0.01763372 | 0.02520219 | 0.0341124 | 0.03545455 | 0.03545455 | 0.03545455 | 0.03545455 | 0.03545455 | 0.03545455 | 0.03964527 | 0.03964527 | 0.03964527 | 0.03964527 | 0.03964527 | 0.03964527 | 0.03964527 | 0.03964527 | 0.03964527 | 0.03964527 | 0.03964527 | 0.03964527 | 0.03964527 | 0.03964527 | 0.03964527 | 0.03964527 | 0.03964527 | 0.03964527 | 0.03964527 | 0.03964527 | 0.03964527 | 0.03964527 | 0.03964527 | 0.03964527 | 0.03964527 | 0.03964527 | 0.03964527 | 0.03964527 | 0.03964527 | 0.03964527 | 0.03964527 | 0.03545455 | 0.03545455 | 0.03545455 | 0.03545455 | 0.03545455 | 0.03545455 | 0.03295645 | 0.02450748 | 0.01783387 | 0.009796819 | 0.005665821 | 0.003605288 | 0.002421551 | 0.0004757236 | 0 | 0 | 0 | 0.004586538 | 0.007055621
1238 | 209.0563 | 0.0004443341 | 0 | 619 | -619 | 0 | 0 | 0 | 0 | 0 | 0.002218723 | 0.009086109 | 0.01478099 | 0.01763372 | 0.02564652 | 0.03455673 | 0.03589888 | 0.03589888 | 0.03589888 | 0.03589888 | 0.03589888 | 0.03589888 | 0.04008961 | 0.04008961 | 0.04008961 | 0.04008961 | 0.04008961 | 0.04008961 | 0.04008961 | 0.04008961 | 0.04008961 | 0.04008961 | 0.04008961 | 0.04008961 | 0.04008961 | 0.04008961 | 0.04008961 | 0.04008961 | 0.04008961 | 0.04008961 | 0.04008961 | 0.04008961 | 0.04008961 | 0.04008961 | 0.04008961 | 0.04008961 | 0.04008961 | 0.04008961 | 0.04008961 | 0.04008961 | 0.04008961 | 0.04008961 | 0.04008961 | 0.03589888 | 0.03589888 | 0.03589888 | 0.03589888 | 0.03589888 | 0.03589888 | 0.03340078 | 0.02495182 | 0.01783387 | 0.009796819 | 0.005665821 | 0.003605288 | 0.002421551 | 0.0004757236 | 0 | 0 | 0 | 0.005088839 | 0.005862358
1238 | 210.662 | 0.0004477469 | -10 | 609 | -629 | 0 | 0 | 0 | 0 | 0 | 0.002218723 | 0.009086109 | 0.01478099 | 0.01763372 | 0.02609427 | 0.03500448 | 0.03634663 | 0.03634663 | 0.03634663 | 0.03634663 | 0.03634663 | 0.03634663 | 0.04053735 | 0.04053735 | 0.04053735 | 0.04053735 | 0.04053735 | 0.04053735 | 0.04053735 | 0.04053735 | 0.04053735 | 0.04053735 | 0.04053735 | 0.04053735 | 0.04053735 | 0.04053735 | 0.04053735 | 0.04053735 | 0.04053735 | 0.04053735 | 0.04053735 | 0.04053735 | 0.04053735 | 0.04053735 | 0.04053735 | 0.04053735 | 0.04053735 | 0.04053735 | 0.04053735 | 0.04053735 | 0.04053735 | 0.04053735 | 0.04053735 | 0.03634663 | 0.03634663 | 0.03634663 | 0.03634663 | 0.03634663 | 0.03634663 | 0.03384853 | 0.02495182 | 0.01783387 | 0.009796819 | 0.005665821 | 0.003605288 | 0.002421551 | 0.0004757236 | 0 | 0 | 0 | 0.005919694 | 0.00492744
1238 | 207.1781 | 0.0004403421 | -20 | 599 | -639 | 0 | 0 | 0 | 0 | 0 | 0.002218723 | 0.009086109 | 0.01478099 | 0.01763372 | 0.02653461 | 0.03544482 | 0.03678697 | 0.03678697 | 0.03678697 | 0.03678697 | 0.03678697 | 0.03678697 | 0.04097769 | 0.04097769 | 0.04097769 | 0.04097769 | 0.04097769 | 0.04097769 | 0.04097769 | 0.04097769 | 0.04097769 | 0.04097769 | 0.04097769 | 0.04097769 | 0.04097769 | 0.04097769 | 0.04097769 | 0.04097769 | 0.04097769 | 0.04097769 | 0.04097769 | 0.04097769 | 0.04097769 | 0.04097769 | 0.04097769 | 0.04097769 | 0.04097769 | 0.04097769 | 0.04097769 | 0.04097769 | 0.04097769 | 0.04097769 | 0.04097769 | 0.03678697 | 0.03678697 | 0.03678697 | 0.03678697 | 0.03678697 | 0.03678697 | 0.03428887 | 0.02495182 | 0.01783387 | 0.009796819 | 0.005665821 | 0.003605288 | 0.002421551 | 0.0004757236 | 0 | 0 | 0 | 0.009254352 | 0.004190725
1238 | 232.5854 | 0.0004943435 | -30 | 589 | -649 | 0 | 0 | 0 | 0 | 0 | 0.002218723 | 0.009086109 | 0.01478099 | 0.01812807 | 0.02702896 | 0.03593916 | 0.03728131 | 0.03728131 | 0.03728131 | 0.03728131 | 0.03728131 | 0.03728131 | 0.04147204 | 0.04147204 | 0.04147204 | 0.04147204 | 0.04147204 | 0.04147204 | 0.04147204 | 0.04147204 | 0.04147204 | 0.04147204 | 0.04147204 | 0.04147204 | 0.04147204 | 0.04147204 | 0.04147204 | 0.04147204 | 0.04147204 | 0.04147204 | 0.04147204 | 0.04147204 | 0.04147204 | 0.04147204 | 0.04147204 | 0.04147204 | 0.04147204 | 0.04147204 | 0.04147204 | 0.04147204 | 0.04147204 | 0.04147204 | 0.04147204 | 0.03728131 | 0.03728131 | 0.03728131 | 0.03728131 | 0.03728131 | 0.03728131 | 0.03478321 | 0.02495182 | 0.01783387 | 0.009796819 | 0.005665821 | 0.003605288 | 0.002421551 | 0.0004757236 | 0 | 0 | 0 | 0.01258901 | 0.004190725
1238 | 232.8948 | 0.0004950011 | -40 | 579 | -659 | 0 | 0 | 0 | 0 | 0 | 0.002218723 | 0.009086109 | 0.01478099 | 0.01862307 | 0.02752396 | 0.03643416 | 0.03777631 | 0.03777631 | 0.03777631 | 0.03777631 | 0.03777631 | 0.03777631 | 0.04196704 | 0.04196704 | 0.04196704 | 0.04196704 | 0.04196704 | 0.04196704 | 0.04196704 | 0.04196704 | 0.04196704 | 0.04196704 | 0.04196704 | 0.04196704 | 0.04196704 | 0.04196704 | 0.04196704 | 0.04196704 | 0.04196704 | 0.04196704 | 0.04196704 | 0.04196704 | 0.04196704 | 0.04196704 | 0.04196704 | 0.04196704 | 0.04196704 | 0.04196704 | 0.04196704 | 0.04196704 | 0.04196704 | 0.04196704 | 0.04196704 | 0.03777631 | 0.03777631 | 0.03777631 | 0.03777631 | 0.03777631 | 0.03777631 | 0.03478321 | 0.02495182 | 0.01783387 | 0.009796819 | 0.005665821 | 0.003605288 | 0.002421551 | 0.0004757236 | 0 | 0 | 0 | 0.01592212 | 0.004190725
1238 | 238.9948 | 0.0005079664 | -30 | 589 | -649 | 0 | 0 | 0 | 0 | 0 | 0.002218723 | 0.009086109 | 0.01478099 | 0.01913103 | 0.02803192 | 0.03694213 | 0.03828428 | 0.03828428 | 0.03828428 | 0.03828428 | 0.03828428 | 0.03828428 | 0.042475 | 0.042475 | 0.042475 | 0.042475 | 0.042475 | 0.042475 | 0.042475 | 0.042475 | 0.042475 | 0.042475 | 0.042475 | 0.042475 | 0.042475 | 0.042475 | 0.042475 | 0.042475 | 0.042475 | 0.042475 | 0.042475 | 0.042475 | 0.042475 | 0.042475 | 0.042475 | 0.042475 | 0.042475 | 0.042475 | 0.042475 | 0.042475 | 0.042475 | 0.042475 | 0.042475 | 0.03828428 | 0.03828428 | 0.03828428 | 0.03828428 | 0.03828428 | 0.03828428 | 0.03529118 | 0.02495182 | 0.01783387 | 0.009796819 | 0.005665821 | 0.003605288 | 0.002421551 | 0.0004757236 | 0 | 0 | 0 | 0.01258901 | 0.004190725
1238 | 240.459 | 0.0005110783 | -20 | 599 | -639 | 0 | 0 | 0 | 0 | 0 | 0.002218723 | 0.009086109 | 0.01478099 | 0.01913103 | 0.028543 | 0.03745321 | 0.03879536 | 0.03879536 | 0.03879536 | 0.03879536 | 0.03879536 | 0.03879536 | 0.04298608 | 0.04298608 | 0.04298608 | 0.04298608 | 0.04298608 | 0.04298608 | 0.04298608 | 0.04298608 | 0.04298608 | 0.04298608 | 0.04298608 | 0.04298608 | 0.04298608 | 0.04298608 | 0.04298608 | 0.04298608 | 0.04298608 | 0.04298608 | 0.04298608 | 0.04298608 | 0.04298608 | 0.04298608 | 0.04298608 | 0.04298608 | 0.04298608 | 0.04298608 | 0.04298608 | 0.04298608 | 0.04298608 | 0.04298608 | 0.04298608 | 0.03879536 | 0.03879536 | 0.03879536 | 0.03879536 | 0.03879536 | 0.03879536 | 0.03580226 | 0.02495182 | 0.01783387 | 0.009796819 | 0.005665821 | 0.003605288 | 0.002421551 | 0.0004757236 | 0 | 0 | 0 | 0.009254352 | 0.004190725
1238 | 235.7181 | 0.000501002 | -10 | 609 | -629 | 0 | 0 | 0 | 0 | 0 | 0.002218723 | 0.009086109 | 0.01478099 | 0.01913103 | 0.029044 | 0.03795421 | 0.03929636 | 0.03929636 | 0.03929636 | 0.03929636 | 0.03929636 | 0.03929636 | 0.04348709 | 0.04348709 | 0.04348709 | 0.04348709 | 0.04348709 | 0.04348709 | 0.04348709 | 0.04348709 | 0.04348709 | 0.04348709 | 0.04348709 | 0.04348709 | 0.04348709 | 0.04348709 | 0.04348709 | 0.04348709 | 0.04348709 | 0.04348709 | 0.04348709 | 0.04348709 | 0.04348709 | 0.04348709 | 0.04348709 | 0.04348709 | 0.04348709 | 0.04348709 | 0.04348709 | 0.04348709 | 0.04348709 | 0.04348709 | 0.04348709 | 0.03929636 | 0.03929636 | 0.03929636 | 0.03929636 | 0.03929636 | 0.03929636 | 0.03630326 | 0.02495182 | 0.01783387 | 0.009796819 | 0.005665821 | 0.003605288 | 0.002421551 | 0.0004757236 | 0 | 0 | 0 | 0.005919694 | 0.005073421
1238 | 244.5194 | 0.0005197084 | 0 | 619 | -619 | 0 | 0 | 0 | 0 | 0 | 0.002218723 | 0.009086109 | 0.01478099 | 0.01913103 | 0.02956371 | 0.03847392 | 0.03981607 | 0.03981607 | 0.03981607 | 0.03981607 | 0.03981607 | 0.03981607 | 0.04400679 | 0.04400679 | 0.04400679 | 0.04400679 | 0.04400679 | 0.04400679 | 0.04400679 | 0.04400679 | 0.04400679 | 0.04400679 | 0.04400679 | 0.04400679 | 0.04400679 | 0.04400679 | 0.04400679 | 0.04400679 | 0.04400679 | 0.04400679 | 0.04400679 | 0.04400679 | 0.04400679 | 0.04400679 | 0.04400679 | 0.04400679 | 0.04400679 | 0.04400679 | 0.04400679 | 0.04400679 | 0.04400679 | 0.04400679 | 0.04400679 | 0.03981607 | 0.03981607 | 0.03981607 | 0.03981607 | 0.03981607 | 0.03981607 | 0.03682297 | 0.02547153 | 0.01783387 | 0.009796819 | 0.005665821 | 0.003605288 | 0.002421551 | 0.0004757236 | 0 | 0 | 0 | 0.005088839 | 0.006193593
1259 | 288.1105 | 0.0006123583 | 10 | 639.5 | -619.5 | 0 | 0 | 0 | 0 | 0 | 0.002218723 | 0.009086109 | 0.01478099 | 0.01913103 | 0.03017607 | 0.03908628 | 0.04042843 | 0.04042843 | 0.04042843 | 0.04042843 | 0.04042843 | 0.04042843 | 0.04461915 | 0.04461915 | 0.04461915 | 0.04461915 | 0.04461915 | 0.04461915 | 0.04461915 | 0.04461915 | 0.04461915 | 0.04461915 | 0.04461915 | 0.04461915 | 0.04461915 | 0.04461915 | 0.04461915 | 0.04461915 | 0.04461915 | 0.04461915 | 0.04461915 | 0.04461915 | 0.04461915 | 0.04461915 | 0.04461915 | 0.04461915 | 0.04461915 | 0.04461915 | 0.04461915 | 0.04461915 | 0.04461915 | 0.04461915 | 0.04461915 | 0.04042843 | 0.04042843 | 0.04042843 | 0.04042843 | 0.04042843 | 0.04042843 | 0.03743533 | 0.02608388 | 0.01783387 | 0.009796819 | 0.005665821 | 0.003605288 | 0.002421551 | 0.0004757236 | 0 | 0 | 0 | 0.005113955 | 0.01213734
1259 | 290.335 | 0.0006170862 | 20 | 649.5 | -609.5 | 0 | 0 | 0 | 0 | 0 | 0.002218723 | 0.009086109 | 0.01478099 | 0.01913103 | 0.03017607 | 0.03970336 | 0.04104551 | 0.04104551 | 0.04104551 | 0.04104551 | 0.04104551 | 0.04104551 | 0.04523624 | 0.04523624 | 0.04523624 | 0.04523624 | 0.04523624 | 0.04523624 | 0.04523624 | 0.04523624 | 0.04523624 | 0.04523624 | 0.04523624 | 0.04523624 | 0.04523624 | 0.04523624 | 0.04523624 | 0.04523624 | 0.04523624 | 0.04523624 | 0.04523624 | 0.04523624 | 0.04523624 | 0.04523624 | 0.04523624 | 0.04523624 | 0.04523624 | 0.04523624 | 0.04523624 | 0.04523624 | 0.04523624 | 0.04523624 | 0.04523624 | 0.04104551 | 0.04104551 | 0.04104551 | 0.04104551 | 0.04104551 | 0.04104551 | 0.03805241 | 0.02670097 | 0.01845096 | 0.009796819 | 0.005665821 | 0.003605288 | 0.002421551 | 0.0004757236 | 0 | 0 | 0 | 0.004611653 | 0.01638563
1238 | 233.7458 | 0.00049681 | 30 | 649 | -589 | 0 | 0 | 0 | 0 | 0 | 0.002218723 | 0.009086109 | 0.01478099 | 0.01913103 | 0.03017607 | 0.04020017 | 0.04154232 | 0.04154232 | 0.04154232 | 0.04154232 | 0.04154232 | 0.04154232 | 0.04573305 | 0.04573305 | 0.04573305 | 0.04573305 | 0.04573305 | 0.04573305 | 0.04573305 | 0.04573305 | 0.04573305 | 0.04573305 | 0.04573305 | 0.04573305 | 0.04573305 | 0.04573305 | 0.04573305 | 0.04573305 | 0.04573305 | 0.04573305 | 0.04573305 | 0.04573305 | 0.04573305 | 0.04573305 | 0.04573305 | 0.04573305 | 0.04573305 | 0.04573305 | 0.04573305 | 0.04573305 | 0.04573305 | 0.04573305 | 0.04573305 | 0.04154232 | 0.04154232 | 0.04154232 | 0.04154232 | 0.04154232 | 0.04154232 | 0.03854922 | 0.02719778 | 0.01894777 | 0.009796819 | 0.005665821 | 0.003605288 | 0.002421551 | 0.0004757236 | 0 | 0 | 0 | 0.004190725 | 0.01617322
1238 | 247.442 | 0.0005259202 | 40 | 659 | -579 | 0 | 0 | 0 | 0 | 0 | 0.002218723 | 0.009086109 | 0.01478099 | 0.01913103 | 0.03017607 | 0.04020017 | 0.04206824 | 0.04206824 | 0.04206824 | 0.04206824 | 0.04206824 | 0.04206824 | 0.04625897 | 0.04625897 | 0.04625897 | 0.04625897 | 0.04625897 | 0.04625897 | 0.04625897 | 0.04625897 | 0.04625897 | 0.04625897 | 0.04625897 | 0.04625897 | 0.04625897 | 0.04625897 | 0.04625897 | 0.04625897 | 0.04625897 | 0.04625897 | 0.04625897 | 0.04625897 | 0.04625897 | 0.04625897 | 0.04625897 | 0.04625897 | 0.04625897 | 0.04625897 | 0.04625897 | 0.04625897 | 0.04625897 | 0.04625897 | 0.04625897 | 0.04206824 | 0.04206824 | 0.04206824 | 0.04206824 | 0.04206824 | 0.04206824 | 0.03907514 | 0.0277237 | 0.01947369 | 0.009796819 | 0.005665821 | 0.003605288 | 0.002421551 | 0.0004757236 | 0 | 0 | 0 | 0.004190725 | 0.01990615
1238 | 251.3902 | 0.0005343118 | 30 | 649 | -589 | 0 | 0 | 0 | 0 | 0 | 0.002218723 | 0.009086109 | 0.01478099 | 0.01913103 | 0.03017607 | 0.04073449 | 0.04260256 | 0.04260256 | 0.04260256 | 0.04260256 | 0.04260256 | 0.04260256 | 0.04679328 | 0.04679328 | 0.04679328 | 0.04679328 | 0.04679328 | 0.04679328 | 0.04679328 | 0.04679328 | 0.04679328 | 0.04679328 | 0.04679328 | 0.04679328 | 0.04679328 | 0.04679328 | 0.04679328 | 0.04679328 | 0.04679328 | 0.04679328 | 0.04679328 | 0.04679328 | 0.04679328 | 0.04679328 | 0.04679328 | 0.04679328 | 0.04679328 | 0.04679328 | 0.04679328 | 0.04679328 | 0.04679328 | 0.04679328 | 0.04679328 | 0.04260256 | 0.04260256 | 0.04260256 | 0.04260256 | 0.04260256 | 0.04260256 | 0.03960945 | 0.02825801 | 0.020008 | 0.009796819 | 0.005665821 | 0.003605288 | 0.002421551 | 0.0004757236 | 0 | 0 | 0 | 0.004190725 | 0.01617322
1238 | 248.3111 | 0.0005277674 | 20 | 639 | -599 | 0 | 0 | 0 | 0 | 0 | 0.002218723 | 0.009086109 | 0.01478099 | 0.01913103 | 0.03017607 | 0.04126225 | 0.04313032 | 0.04313032 | 0.04313032 | 0.04313032 | 0.04313032 | 0.04313032 | 0.04732105 | 0.04732105 | 0.04732105 | 0.04732105 | 0.04732105 | 0.04732105 | 0.04732105 | 0.04732105 | 0.04732105 | 0.04732105 | 0.04732105 | 0.04732105 | 0.04732105 | 0.04732105 | 0.04732105 | 0.04732105 | 0.04732105 | 0.04732105 | 0.04732105 | 0.04732105 | 0.04732105 | 0.04732105 | 0.04732105 | 0.04732105 | 0.04732105 | 0.04732105 | 0.04732105 | 0.04732105 | 0.04732105 | 0.04732105 | 0.04732105 | 0.04313032 | 0.04313032 | 0.04313032 | 0.04313032 | 0.04313032 | 0.04313032 | 0.04013722 | 0.02878578 | 0.020008 | 0.009796819 | 0.005665821 | 0.003605288 | 0.002421551 | 0.0004757236 | 0 | 0 | 0 | 0.004190725 | 0.01192492
1238 | 248.5476 | 0.00052827 | 10 | 629 | -609 | 0 | 0 | 0 | 0 | 0 | 0.002218723 | 0.009086109 | 0.01478099 | 0.01913103 | 0.03017607 | 0.04179052 | 0.04365859 | 0.04365859 | 0.04365859 | 0.04365859 | 0.04365859 | 0.04365859 | 0.04784932 | 0.04784932 | 0.04784932 | 0.04784932 | 0.04784932 | 0.04784932 | 0.04784932 | 0.04784932 | 0.04784932 | 0.04784932 | 0.04784932 | 0.04784932 | 0.04784932 | 0.04784932 | 0.04784932 | 0.04784932 | 0.04784932 | 0.04784932 | 0.04784932 | 0.04784932 | 0.04784932 | 0.04784932 | 0.04784932 | 0.04784932 | 0.04784932 | 0.04784932 | 0.04784932 | 0.04784932 | 0.04784932 | 0.04784932 | 0.04784932 | 0.04365859 | 0.04365859 | 0.04365859 | 0.04365859 | 0.04365859 | 0.04365859 | 0.04066549 | 0.02931405 | 0.020008 | 0.009796819 | 0.005665821 | 0.003605288 | 0.002421551 | 0.0004757236 | 0 | 0 | 0 | 0.004741637 | 0.007676628
1238 | 245.2545 | 0.0005212707 | 0 | 619 | -619 | 0 | 0 | 0 | 0 | 0 | 0.002218723 | 0.009086109 | 0.01478099 | 0.01913103 | 0.03069734 | 0.04231179 | 0.04417986 | 0.04417986 | 0.04417986 | 0.04417986 | 0.04417986 | 0.04417986 | 0.04837059 | 0.04837059 | 0.04837059 | 0.04837059 | 0.04837059 | 0.04837059 | 0.04837059 | 0.04837059 | 0.04837059 | 0.04837059 | 0.04837059 | 0.04837059 | 0.04837059 | 0.04837059 | 0.04837059 | 0.04837059 | 0.04837059 | 0.04837059 | 0.04837059 | 0.04837059 | 0.04837059 | 0.04837059 | 0.04837059 | 0.04837059 | 0.04837059 | 0.04837059 | 0.04837059 | 0.04837059 | 0.04837059 | 0.04837059 | 0.04837059 | 0.04417986 | 0.04417986 | 0.04417986 | 0.04417986 | 0.04417986 | 0.04417986 | 0.04118676 | 0.02983532 | 0.020008 | 0.009796819 | 0.005665821 | 0.003605288 | 0.002421551 | 0.0004757236 | 0 | 0 | 0 | 0.005440765 | 0.006193593
1229 | 202.2096 | 0.0004297819 | -10 | 604.5 | -624.5 | 0 | 0 | 0 | 0 | 0 | 0.002218723 | 0.009086109 | 0.01478099 | 0.01913103 | 0.03112712 | 0.04274158 | 0.04460965 | 0.04460965 | 0.04460965 | 0.04460965 | 0.04460965 | 0.04460965 | 0.04880037 | 0.04880037 | 0.04880037 | 0.04880037 | 0.04880037 | 0.04880037 | 0.04880037 | 0.04880037 | 0.04880037 | 0.04880037 | 0.04880037 | 0.04880037 | 0.04880037 | 0.04880037 | 0.04880037 | 0.04880037 | 0.04880037 | 0.04880037 | 0.04880037 | 0.04880037 | 0.04880037 | 0.04880037 | 0.04880037 | 0.04880037 | 0.04880037 | 0.04880037 | 0.04880037 | 0.04880037 | 0.04880037 | 0.04880037 | 0.04880037 | 0.04460965 | 0.04460965 | 0.04460965 | 0.04460965 | 0.04460965 | 0.04460965 | 0.04161654 | 0.02983532 | 0.020008 | 0.009796819 | 0.005665821 | 0.003605288 | 0.002421551 | 0.0004757236 | 0 | 0 | 0 | 0.005825285 | 0.004569343
1229 | 202.8473 | 0.0004311373 | -20 | 594.5 | -634.5 | 0 | 0 | 0 | 0 | 0 | 0.002218723 | 0.009086109 | 0.01478099 | 0.01913103 | 0.03155826 | 0.04317271 | 0.04504078 | 0.04504078 | 0.04504078 | 0.04504078 | 0.04504078 | 0.04504078 | 0.04923151 | 0.04923151 | 0.04923151 | 0.04923151 | 0.04923151 | 0.04923151 | 0.04923151 | 0.04923151 | 0.04923151 | 0.04923151 | 0.04923151 | 0.04923151 | 0.04923151 | 0.04923151 | 0.04923151 | 0.04923151 | 0.04923151 | 0.04923151 | 0.04923151 | 0.04923151 | 0.04923151 | 0.04923151 | 0.04923151 | 0.04923151 | 0.04923151 | 0.04923151 | 0.04923151 | 0.04923151 | 0.04923151 | 0.04923151 | 0.04923151 | 0.04504078 | 0.04504078 | 0.04504078 | 0.04504078 | 0.04504078 | 0.04504078 | 0.04204768 | 0.02983532 | 0.020008 | 0.009796819 | 0.005665821 | 0.003605288 | 0.002421551 | 0.0004757236 | 0 | 0 | 0 | 0.008953714 | 0.004190725
1229 | 202.943 | 0.0004313407 | -30 | 584.5 | -644.5 | 0 | 0 | 0 | 0 | 0 | 0.002218723 | 0.009086109 | 0.01478099 | 0.01956237 | 0.0319896 | 0.04360405 | 0.04547212 | 0.04547212 | 0.04547212 | 0.04547212 | 0.04547212 | 0.04547212 | 0.04966285 | 0.04966285 | 0.04966285 | 0.04966285 | 0.04966285 | 0.04966285 | 0.04966285 | 0.04966285 | 0.04966285 | 0.04966285 | 0.04966285 | 0.04966285 | 0.04966285 | 0.04966285 | 0.04966285 | 0.04966285 | 0.04966285 | 0.04966285 | 0.04966285 | 0.04966285 | 0.04966285 | 0.04966285 | 0.04966285 | 0.04966285 | 0.04966285 | 0.04966285 | 0.04966285 | 0.04966285 | 0.04966285 | 0.04966285 | 0.04966285 | 0.04547212 | 0.04547212 | 0.04547212 | 0.04547212 | 0.04547212 | 0.04547212 | 0.04204768 | 0.02983532 | 0.020008 | 0.009796819 | 0.005665821 | 0.003605288 | 0.002421551 | 0.0004757236 | 0 | 0 | 0 | 0.01330044 | 0.004190725
1229 | 200.0151 | 0.0004251177 | -40 | 574.5 | -654.5 | 0 | 0 | 0 | 0 | 0 | 0.002218723 | 0.009086109 | 0.01478099 | 0.01998749 | 0.03241472 | 0.04402917 | 0.04589724 | 0.04589724 | 0.04589724 | 0.04589724 | 0.04589724 | 0.04589724 | 0.05008797 | 0.05008797 | 0.05008797 | 0.05008797 | 0.05008797 | 0.05008797 | 0.05008797 | 0.05008797 | 0.05008797 | 0.05008797 | 0.05008797 | 0.05008797 | 0.05008797 | 0.05008797 | 0.05008797 | 0.05008797 | 0.05008797 | 0.05008797 | 0.05008797 | 0.05008797 | 0.05008797 | 0.05008797 | 0.05008797 | 0.05008797 | 0.05008797 | 0.05008797 | 0.05008797 | 0.05008797 | 0.05008797 | 0.05008797 | 0.05008797 | 0.04589724 | 0.04589724 | 0.04589724 | 0.04589724 | 0.04589724 | 0.04589724 | 0.04204768 | 0.02983532 | 0.020008 | 0.009796819 | 0.005665821 | 0.003605288 | 0.002421551 | 0.0004757236 | 0 | 0 | 0 | 0.01764717 | 0.004190725
1229 | 198.4759 | 0.0004218462 | -30 | 584.5 | -644.5 | 0 | 0 | 0 | 0 | 0 | 0.002218723 | 0.009086109 | 0.01478099 | 0.02040934 | 0.03283657 | 0.04445102 | 0.04631909 | 0.04631909 | 0.04631909 | 0.04631909 | 0.04631909 | 0.04631909 | 0.05050981 | 0.05050981 | 0.05050981 | 0.05050981 | 0.05050981 | 0.05050981 | 0.05050981 | 0.05050981 | 0.05050981 | 0.05050981 | 0.05050981 | 0.05050981 | 0.05050981 | 0.05050981 | 0.05050981 | 0.05050981 | 0.05050981 | 0.05050981 | 0.05050981 | 0.05050981 | 0.05050981 | 0.05050981 | 0.05050981 | 0.05050981 | 0.05050981 | 0.05050981 | 0.05050981 | 0.05050981 | 0.05050981 | 0.05050981 | 0.05050981 | 0.04631909 | 0.04631909 | 0.04631909 | 0.04631909 | 0.04631909 | 0.04631909 | 0.04204768 | 0.02983532 | 0.020008 | 0.009796819 | 0.005665821 | 0.003605288 | 0.002421551 | 0.0004757236 | 0 | 0 | 0 | 0.01330044 | 0.004190725
1229 | 212.9207 | 0.0004525476 | -20 | 594.5 | -634.5 | 0 | 0 | 0 | 0 | 0 | 0.002218723 | 0.009086109 | 0.01478099 | 0.02040934 | 0.03328911 | 0.04490357 | 0.04677164 | 0.04677164 | 0.04677164 | 0.04677164 | 0.04677164 | 0.04677164 | 0.05096236 | 0.05096236 | 0.05096236 | 0.05096236 | 0.05096236 | 0.05096236 | 0.05096236 | 0.05096236 | 0.05096236 | 0.05096236 | 0.05096236 | 0.05096236 | 0.05096236 | 0.05096236 | 0.05096236 | 0.05096236 | 0.05096236 | 0.05096236 | 0.05096236 | 0.05096236 | 0.05096236 | 0.05096236 | 0.05096236 | 0.05096236 | 0.05096236 | 0.05096236 | 0.05096236 | 0.05096236 | 0.05096236 | 0.05096236 | 0.05096236 | 0.04677164 | 0.04677164 | 0.04677164 | 0.04677164 | 0.04677164 | 0.04677164 | 0.04250023 | 0.02983532 | 0.020008 | 0.009796819 | 0.005665821 | 0.003605288 | 0.002421551 | 0.0004757236 | 0 | 0 | 0 | 0.008953714 | 0.004190725
1229 | 212.5626 | 0.0004517866 | -10 | 604.5 | -624.5 | 0 | 0 | 0 | 0 | 0 | 0.002218723 | 0.009086109 | 0.01478099 | 0.02040934 | 0.0337409 | 0.04535535 | 0.04722342 | 0.04722342 | 0.04722342 | 0.04722342 | 0.04722342 | 0.04722342 | 0.05141415 | 0.05141415 | 0.05141415 | 0.05141415 | 0.05141415 | 0.05141415 | 0.05141415 | 0.05141415 | 0.05141415 | 0.05141415 | 0.05141415 | 0.05141415 | 0.05141415 | 0.05141415 | 0.05141415 | 0.05141415 | 0.05141415 | 0.05141415 | 0.05141415 | 0.05141415 | 0.05141415 | 0.05141415 | 0.05141415 | 0.05141415 | 0.05141415 | 0.05141415 | 0.05141415 | 0.05141415 | 0.05141415 | 0.05141415 | 0.05141415 | 0.04722342 | 0.04722342 | 0.04722342 | 0.04722342 | 0.04722342 | 0.04722342 | 0.04295202 | 0.02983532 | 0.020008 | 0.009796819 | 0.005665821 | 0.003605288 | 0.002421551 | 0.0004757236 | 0 | 0 | 0 | 0.005825285 | 0.004731045
1229 | 213.2104 | 0.0004531635 | 0 | 614.5 | -614.5 | 0 | 0 | 0 | 0 | 0 | 0.002218723 | 0.009086109 | 0.01478099 | 0.02040934 | 0.0337409 | 0.04580852 | 0.04767659 | 0.04767659 | 0.04767659 | 0.04767659 | 0.04767659 | 0.04767659 | 0.05186731 | 0.05186731 | 0.05186731 | 0.05186731 | 0.05186731 | 0.05186731 | 0.05186731 | 0.05186731 | 0.05186731 | 0.05186731 | 0.05186731 | 0.05186731 | 0.05186731 | 0.05186731 | 0.05186731 | 0.05186731 | 0.05186731 | 0.05186731 | 0.05186731 | 0.05186731 | 0.05186731 | 0.05186731 | 0.05186731 | 0.05186731 | 0.05186731 | 0.05186731 | 0.05186731 | 0.05186731 | 0.05186731 | 0.05186731 | 0.05186731 | 0.04767659 | 0.04767659 | 0.04767659 | 0.04767659 | 0.04767659 | 0.04767659 | 0.04340518 | 0.02983532 | 0.020008 | 0.009796819 | 0.005665821 | 0.003605288 | 0.002421551 | 0.0004757236 | 0 | 0 | 0 | 0.005126158 | 0.006329625
1229 | 215.1527 | 0.0004572917 | 10 | 624.5 | -604.5 | 0 | 0 | 0 | 0 | 0 | 0.002218723 | 0.009086109 | 0.01478099 | 0.02040934 | 0.0337409 | 0.04626581 | 0.04813388 | 0.04813388 | 0.04813388 | 0.04813388 | 0.04813388 | 0.04813388 | 0.0523246 | 0.0523246 | 0.0523246 | 0.0523246 | 0.0523246 | 0.0523246 | 0.0523246 | 0.0523246 | 0.0523246 | 0.0523246 | 0.0523246 | 0.0523246 | 0.0523246 | 0.0523246 | 0.0523246 | 0.0523246 | 0.0523246 | 0.0523246 | 0.0523246 | 0.0523246 | 0.0523246 | 0.0523246 | 0.0523246 | 0.0523246 | 0.0523246 | 0.0523246 | 0.0523246 | 0.0523246 | 0.0523246 | 0.0523246 | 0.0523246 | 0.04813388 | 0.04813388 | 0.04813388 | 0.04813388 | 0.04813388 | 0.04813388 | 0.04386247 | 0.03029261 | 0.020008 | 0.009796819 | 0.005665821 | 0.003605288 | 0.002421551 | 0.0004757236 | 0 | 0 | 0 | 0.00442703 | 0.007928205
1229 | 213.947 | 0.0004547289 | 20 | 634.5 | -594.5 | 0 | 0 | 0 | 0 | 0 | 0.002218723 | 0.009086109 | 0.01478099 | 0.02040934 | 0.0337409 | 0.04672054 | 0.04858861 | 0.04858861 | 0.04858861 | 0.04858861 | 0.04858861 | 0.04858861 | 0.05277933 | 0.05277933 | 0.05277933 | 0.05277933 | 0.05277933 | 0.05277933 | 0.05277933 | 0.05277933 | 0.05277933 | 0.05277933 | 0.05277933 | 0.05277933 | 0.05277933 | 0.05277933 | 0.05277933 | 0.05277933 | 0.05277933 | 0.05277933 | 0.05277933 | 0.05277933 | 0.05277933 | 0.05277933 | 0.05277933 | 0.05277933 | 0.05277933 | 0.05277933 | 0.05277933 | 0.05277933 | 0.05277933 | 0.05277933 | 0.05277933 | 0.04858861 | 0.04858861 | 0.04858861 | 0.04858861 | 0.04858861 | 0.04858861 | 0.0443172 | 0.03074734 | 0.020008 | 0.009796819 | 0.005665821 | 0.003605288 | 0.002421551 | 0.0004757236 | 0 | 0 | 0 | 0.004190725 | 0.01184444
1229 | 211.7724 | 0.0004501071 | 30 | 644.5 | -584.5 | 0 | 0 | 0 | 0 | 0 | 0.002218723 | 0.009086109 | 0.01478099 | 0.02040934 | 0.0337409 | 0.04672054 | 0.04903871 | 0.04903871 | 0.04903871 | 0.04903871 | 0.04903871 | 0.04903871 | 0.05322944 | 0.05322944 | 0.05322944 | 0.05322944 | 0.05322944 | 0.05322944 | 0.05322944 | 0.05322944 | 0.05322944 | 0.05322944 | 0.05322944 | 0.05322944 | 0.05322944 | 0.05322944 | 0.05322944 | 0.05322944 | 0.05322944 | 0.05322944 | 0.05322944 | 0.05322944 | 0.05322944 | 0.05322944 | 0.05322944 | 0.05322944 | 0.05322944 | 0.05322944 | 0.05322944 | 0.05322944 | 0.05322944 | 0.05322944 | 0.05322944 | 0.04903871 | 0.04903871 | 0.04903871 | 0.04903871 | 0.04903871 | 0.04903871 | 0.04476731 | 0.03119745 | 0.0204581 | 0.009796819 | 0.005665821 | 0.003605288 | 0.002421551 | 0.0004757236 | 0 | 0 | 0 | 0.004190725 | 0.01692298
1229 | 217.4865 | 0.000462252 | 40 | 654.5 | -574.5 | 0 | 0 | 0 | 0 | 0 | 0.002218723 | 0.009086109 | 0.01478099 | 0.02040934 | 0.0337409 | 0.04672054 | 0.04950096 | 0.04950096 | 0.04950096 | 0.04950096 | 0.04950096 | 0.04950096 | 0.05369169 | 0.05369169 | 0.05369169 | 0.05369169 | 0.05369169 | 0.05369169 | 0.05369169 | 0.05369169 | 0.05369169 | 0.05369169 | 0.05369169 | 0.05369169 | 0.05369169 | 0.05369169 | 0.05369169 | 0.05369169 | 0.05369169 | 0.05369169 | 0.05369169 | 0.05369169 | 0.05369169 | 0.05369169 | 0.05369169 | 0.05369169 | 0.05369169 | 0.05369169 | 0.05369169 | 0.05369169 | 0.05369169 | 0.05369169 | 0.05369169 | 0.04950096 | 0.04950096 | 0.04950096 | 0.04950096 | 0.04950096 | 0.04950096 | 0.04522956 | 0.0316597 | 0.02092036 | 0.009796819 | 0.005665821 | 0.003605288 | 0.002421551 | 0.0004757236 | 0 | 0 | 0 | 0.004190725 | 0.02200152
1130 | 205.6961 | 0.0004371923 | 30 | 595 | -535 | 0 | 0 | 0 | 0 | 0 | 0.002218723 | 0.009086109 | 0.01478099 | 0.02040934 | 0.0337409 | 0.04672054 | 0.04950096 | 0.04993816 | 0.04993816 | 0.04993816 | 0.04993816 | 0.04993816 | 0.05412888 | 0.05412888 | 0.05412888 | 0.05412888 | 0.05412888 | 0.05412888 | 0.05412888 | 0.05412888 | 0.05412888 | 0.05412888 | 0.05412888 | 0.05412888 | 0.05412888 | 0.05412888 | 0.05412888 | 0.05412888 | 0.05412888 | 0.05412888 | 0.05412888 | 0.05412888 | 0.05412888 | 0.05412888 | 0.05412888 | 0.05412888 | 0.05412888 | 0.05412888 | 0.05412888 | 0.05412888 | 0.05412888 | 0.05412888 | 0.05412888 | 0.04993816 | 0.04993816 | 0.04993816 | 0.04993816 | 0.04993816 | 0.04993816 | 0.04566675 | 0.0316597 | 0.02092036 | 0.009796819 | 0.005665821 | 0.003605288 | 0.002421551 | 0.0004757236 | 0 | 0 | 0 | 0.004190725 | 0.004190725
1157 | 131.5627 | 0.000279627 | 20 | 598.5 | -558.5 | 0 | 0 | 0 | 0 | 0 | 0.002218723 | 0.009086109 | 0.01478099 | 0.02040934 | 0.0337409 | 0.04672054 | 0.04950096 | 0.05021778 | 0.05021778 | 0.05021778 | 0.05021778 | 0.05021778 | 0.05440851 | 0.05440851 | 0.05440851 | 0.05440851 | 0.05440851 | 0.05440851 | 0.05440851 | 0.05440851 | 0.05440851 | 0.05440851 | 0.05440851 | 0.05440851 | 0.05440851 | 0.05440851 | 0.05440851 | 0.05440851 | 0.05440851 | 0.05440851 | 0.05440851 | 0.05440851 | 0.05440851 | 0.05440851 | 0.05440851 | 0.05440851 | 0.05440851 | 0.05440851 | 0.05440851 | 0.05440851 | 0.05440851 | 0.05440851 | 0.05440851 | 0.05021778 | 0.05021778 | 0.05021778 | 0.05021778 | 0.05021778 | 0.05021778 | 0.04594638 | 0.0316597 | 0.02092036 | 0.009796819 | 0.005665821 | 0.003605288 | 0.002421551 | 0.0004757236 | 0 | 0 | 0 | 0.004190725 | 0.004190725
1157 | 125.9073 | 0.000267607 | 10 | 588.5 | -568.5 | 0 | 0 | 0 | 0 | 0 | 0.002218723 | 0.009086109 | 0.01478099 | 0.02040934 | 0.0337409 | 0.04672054 | 0.04976857 | 0.05048539 | 0.05048539 | 0.05048539 | 0.05048539 | 0.05048539 | 0.05467612 | 0.05467612 | 0.05467612 | 0.05467612 | 0.05467612 | 0.05467612 | 0.05467612 | 0.05467612 | 0.05467612 | 0.05467612 | 0.05467612 | 0.05467612 | 0.05467612 | 0.05467612 | 0.05467612 | 0.05467612 | 0.05467612 | 0.05467612 | 0.05467612 | 0.05467612 | 0.05467612 | 0.05467612 | 0.05467612 | 0.05467612 | 0.05467612 | 0.05467612 | 0.05467612 | 0.05467612 | 0.05467612 | 0.05467612 | 0.05467612 | 0.05048539 | 0.05048539 | 0.05048539 | 0.05048539 | 0.05048539 | 0.05048539 | 0.04621399 | 0.0316597 | 0.02092036 | 0.009796819 | 0.005665821 | 0.003605288 | 0.002421551 | 0.0004757236 | 0 | 0 | 0 | 0.004190725 | 0.004190725
1130 | 201.6844 | 0.0004286657 | 0 | 565 | -565 | 0 | 0 | 0 | 0 | 0 | 0.002218723 | 0.009086109 | 0.01478099 | 0.02040934 | 0.0337409 | 0.04672054 | 0.05019724 | 0.05091406 | 0.05091406 | 0.05091406 | 0.05091406 | 0.05091406 | 0.05510478 | 0.05510478 | 0.05510478 | 0.05510478 | 0.05510478 | 0.05510478 | 0.05510478 | 0.05510478 | 0.05510478 | 0.05510478 | 0.05510478 | 0.05510478 | 0.05510478 | 0.05510478 | 0.05510478 | 0.05510478 | 0.05510478 | 0.05510478 | 0.05510478 | 0.05510478 | 0.05510478 | 0.05510478 | 0.05510478 | 0.05510478 | 0.05510478 | 0.05510478 | 0.05510478 | 0.05510478 | 0.05510478 | 0.05510478 | 0.05510478 | 0.05091406 | 0.05091406 | 0.05091406 | 0.05091406 | 0.05091406 | 0.05091406 | 0.04621399 | 0.0316597 | 0.02092036 | 0.009796819 | 0.005665821 | 0.003605288 | 0.002421551 | 0.0004757236 | 0 | 0 | 0 | 0.004190725 | 0.004190725
1130 | 209.4886 | 0.0004452529 | -10 | 555 | -575 | 0 | 0 | 0 | 0 | 0 | 0.002218723 | 0.009086109 | 0.01478099 | 0.02040934 | 0.0337409 | 0.04672054 | 0.05064249 | 0.05135931 | 0.05135931 | 0.05135931 | 0.05135931 | 0.05135931 | 0.05555003 | 0.05555003 | 0.05555003 | 0.05555003 | 0.05555003 | 0.05555003 | 0.05555003 | 0.05555003 | 0.05555003 | 0.05555003 | 0.05555003 | 0.05555003 | 0.05555003 | 0.05555003 | 0.05555003 | 0.05555003 | 0.05555003 | 0.05555003 | 0.05555003 | 0.05555003 | 0.05555003 | 0.05555003 | 0.05555003 | 0.05555003 | 0.05555003 | 0.05555003 | 0.05555003 | 0.05555003 | 0.05555003 | 0.05555003 | 0.05555003 | 0.05135931 | 0.05135931 | 0.05135931 | 0.05135931 | 0.05135931 | 0.05091406 | 0.04621399 | 0.0316597 | 0.02092036 | 0.009796819 | 0.005665821 | 0.003605288 | 0.002421551 | 0.0004757236 | 0 | 0 | 0 | 0.004206821 | 0.004190725
1121 | 187.3515 | 0.0003982021 | -20 | 540.5 | -580.5 | 0 | 0 | 0 | 0 | 0 | 0.002218723 | 0.009086109 | 0.01478099 | 0.02040934 | 0.0337409 | 0.04672054 | 0.05104069 | 0.05175751 | 0.05175751 | 0.05175751 | 0.05175751 | 0.05175751 | 0.05594824 | 0.05594824 | 0.05594824 | 0.05594824 | 0.05594824 | 0.05594824 | 0.05594824 | 0.05594824 | 0.05594824 | 0.05594824 | 0.05594824 | 0.05594824 | 0.05594824 | 0.05594824 | 0.05594824 | 0.05594824 | 0.05594824 | 0.05594824 | 0.05594824 | 0.05594824 | 0.05594824 | 0.05594824 | 0.05594824 | 0.05594824 | 0.05594824 | 0.05594824 | 0.05594824 | 0.05594824 | 0.05594824 | 0.05594824 | 0.05594824 | 0.05175751 | 0.05175751 | 0.05175751 | 0.05175751 | 0.05175751 | 0.05091406 | 0.04621399 | 0.0316597 | 0.02092036 | 0.009796819 | 0.005665821 | 0.003605288 | 0.002421551 | 0.0004757236 | 0 | 0 | 0 | 0.00435437 | 0.004190725
1121 | 188.6426 | 0.0004009464 | -30 | 530.5 | -590.5 | 0 | 0 | 0 | 0 | 0 | 0.002218723 | 0.009086109 | 0.01478099 | 0.02040934 | 0.0337409 | 0.04712148 | 0.05144164 | 0.05215846 | 0.05215846 | 0.05215846 | 0.05215846 | 0.05215846 | 0.05634918 | 0.05634918 | 0.05634918 | 0.05634918 | 0.05634918 | 0.05634918 | 0.05634918 | 0.05634918 | 0.05634918 | 0.05634918 | 0.05634918 | 0.05634918 | 0.05634918 | 0.05634918 | 0.05634918 | 0.05634918 | 0.05634918 | 0.05634918 | 0.05634918 | 0.05634918 | 0.05634918 | 0.05634918 | 0.05634918 | 0.05634918 | 0.05634918 | 0.05634918 | 0.05634918 | 0.05634918 | 0.05634918 | 0.05634918 | 0.05634918 | 0.05215846 | 0.05215846 | 0.05215846 | 0.05215846 | 0.05175751 | 0.05091406 | 0.04621399 | 0.0316597 | 0.02092036 | 0.009796819 | 0.005665821 | 0.003605288 | 0.002421551 | 0.0004757236 | 0 | 0 | 0 | 0.004622641 | 0.004190725
1121 | 188.0476 | 0.0003996816 | -40 | 520.5 | -600.5 | 0 | 0 | 0 | 0 | 0 | 0.002218723 | 0.009086109 | 0.01478099 | 0.02040934 | 0.0337409 | 0.04752116 | 0.05184132 | 0.05255814 | 0.05255814 | 0.05255814 | 0.05255814 | 0.05255814 | 0.05674886 | 0.05674886 | 0.05674886 | 0.05674886 | 0.05674886 | 0.05674886 | 0.05674886 | 0.05674886 | 0.05674886 | 0.05674886 | 0.05674886 | 0.05674886 | 0.05674886 | 0.05674886 | 0.05674886 | 0.05674886 | 0.05674886 | 0.05674886 | 0.05674886 | 0.05674886 | 0.05674886 | 0.05674886 | 0.05674886 | 0.05674886 | 0.05674886 | 0.05674886 | 0.05674886 | 0.05674886 | 0.05674886 | 0.05674886 | 0.05674886 | 0.05255814 | 0.05255814 | 0.05255814 | 0.05255814 | 0.05175751 | 0.05091406 | 0.04621399 | 0.0316597 | 0.02092036 | 0.009796819 | 0.005665821 | 0.003605288 | 0.002421551 | 0.0004757236 | 0 | 0 | 0 | 0.004890911 | 0.004190725
1121 | 189.0341 | 0.0004017785 | -30 | 530.5 | -590.5 | 0 | 0 | 0 | 0 | 0 | 0.002218723 | 0.009086109 | 0.01478099 | 0.02040934 | 0.0337409 | 0.04792294 | 0.0522431 | 0.05295992 | 0.05295992 | 0.05295992 | 0.05295992 | 0.05295992 | 0.05715064 | 0.05715064 | 0.05715064 | 0.05715064 | 0.05715064 | 0.05715064 | 0.05715064 | 0.05715064 | 0.05715064 | 0.05715064 | 0.05715064 | 0.05715064 | 0.05715064 | 0.05715064 | 0.05715064 | 0.05715064 | 0.05715064 | 0.05715064 | 0.05715064 | 0.05715064 | 0.05715064 | 0.05715064 | 0.05715064 | 0.05715064 | 0.05715064 | 0.05715064 | 0.05715064 | 0.05715064 | 0.05715064 | 0.05715064 | 0.05715064 | 0.05295992 | 0.05295992 | 0.05295992 | 0.05295992 | 0.05175751 | 0.05091406 | 0.04621399 | 0.0316597 | 0.02092036 | 0.009796819 | 0.005665821 | 0.003605288 | 0.002421551 | 0.0004757236 | 0 | 0 | 0 | 0.004622641 | 0.004190725
1121 | 189.8405 | 0.0004034923 | -20 | 540.5 | -580.5 | 0 | 0 | 0 | 0 | 0 | 0.002218723 | 0.009086109 | 0.01478099 | 0.02040934 | 0.0337409 | 0.04792294 | 0.05264659 | 0.05336341 | 0.05336341 | 0.05336341 | 0.05336341 | 0.05336341 | 0.05755414 | 0.05755414 | 0.05755414 | 0.05755414 | 0.05755414 | 0.05755414 | 0.05755414 | 0.05755414 | 0.05755414 | 0.05755414 | 0.05755414 | 0.05755414 | 0.05755414 | 0.05755414 | 0.05755414 | 0.05755414 | 0.05755414 | 0.05755414 | 0.05755414 | 0.05755414 | 0.05755414 | 0.05755414 | 0.05755414 | 0.05755414 | 0.05755414 | 0.05755414 | 0.05755414 | 0.05755414 | 0.05755414 | 0.05755414 | 0.05755414 | 0.05336341 | 0.05336341 | 0.05336341 | 0.05336341 | 0.052161 | 0.05091406 | 0.04621399 | 0.0316597 | 0.02092036 | 0.009796819 | 0.005665821 | 0.003605288 | 0.002421551 | 0.0004757236 | 0 | 0 | 0 | 0.00435437 | 0.004190725
1121 | 189.6968 | 0.0004031869 | -10 | 550.5 | -570.5 | 0 | 0 | 0 | 0 | 0 | 0.002218723 | 0.009086109 | 0.01478099 | 0.02040934 | 0.0337409 | 0.04792294 | 0.05304978 | 0.0537666 | 0.0537666 | 0.0537666 | 0.0537666 | 0.0537666 | 0.05795732 | 0.05795732 | 0.05795732 | 0.05795732 | 0.05795732 | 0.05795732 | 0.05795732 | 0.05795732 | 0.05795732 | 0.05795732 | 0.05795732 | 0.05795732 | 0.05795732 | 0.05795732 | 0.05795732 | 0.05795732 | 0.05795732 | 0.05795732 | 0.05795732 | 0.05795732 | 0.05795732 | 0.05795732 | 0.05795732 | 0.05795732 | 0.05795732 | 0.05795732 | 0.05795732 | 0.05795732 | 0.05795732 | 0.05795732 | 0.05795732 | 0.0537666 | 0.0537666 | 0.0537666 | 0.0537666 | 0.05256419 | 0.05091406 | 0.04621399 | 0.0316597 | 0.02092036 | 0.009796819 | 0.005665821 | 0.003605288 | 0.002421551 | 0.0004757236 | 0 | 0 | 0 | 0.004190725 | 0.004317625
1121 | 187.8917 | 0.0003993503 | 0 | 560.5 | -560.5 | 0 | 0 | 0 | 0 | 0 | 0.002218723 | 0.009086109 | 0.01478099 | 0.02040934 | 0.0337409 | 0.04792294 | 0.05304978 | 0.05416595 | 0.05416595 | 0.05416595 | 0.05416595 | 0.05416595 | 0.05835667 | 0.05835667 | 0.05835667 | 0.05835667 | 0.05835667 | 0.05835667 | 0.05835667 | 0.05835667 | 0.05835667 | 0.05835667 | 0.05835667 | 0.05835667 | 0.05835667 | 0.05835667 | 0.05835667 | 0.05835667 | 0.05835667 | 0.05835667 | 0.05835667 | 0.05835667 | 0.05835667 | 0.05835667 | 0.05835667 | 0.05835667 | 0.05835667 | 0.05835667 | 0.05835667 | 0.05835667 | 0.05835667 | 0.05835667 | 0.05835667 | 0.05416595 | 0.05416595 | 0.05416595 | 0.05416595 | 0.05296354 | 0.05091406 | 0.04621399 | 0.0316597 | 0.02092036 | 0.009796819 | 0.005665821 | 0.003605288 | 0.002421551 | 0.0004757236 | 0 | 0 | 0 | 0.004190725 | 0.004767628
1121 | 194.9881 | 0.0004144332 | 10 | 570.5 | -550.5 | 0 | 0 | 0 | 0 | 0 | 0.002218723 | 0.009086109 | 0.01478099 | 0.02040934 | 0.0337409 | 0.04792294 | 0.05304978 | 0.05458038 | 0.05458038 | 0.05458038 | 0.05458038 | 0.05458038 | 0.05877111 | 0.05877111 | 0.05877111 | 0.05877111 | 0.05877111 | 0.05877111 | 0.05877111 | 0.05877111 | 0.05877111 | 0.05877111 | 0.05877111 | 0.05877111 | 0.05877111 | 0.05877111 | 0.05877111 | 0.05877111 | 0.05877111 | 0.05877111 | 0.05877111 | 0.05877111 | 0.05877111 | 0.05877111 | 0.05877111 | 0.05877111 | 0.05877111 | 0.05877111 | 0.05877111 | 0.05877111 | 0.05877111 | 0.05877111 | 0.05877111 | 0.05458038 | 0.05458038 | 0.05458038 | 0.05458038 | 0.05337797 | 0.05132849 | 0.04621399 | 0.0316597 | 0.02092036 | 0.009796819 | 0.005665821 | 0.003605288 | 0.002421551 | 0.0004757236 | 0 | 0 | 0 | 0.004190725 | 0.00521763
1121 | 193.5149 | 0.0004113021 | 20 | 580.5 | -540.5 | 0 | 0 | 0 | 0 | 0 | 0.002218723 | 0.009086109 | 0.01478099 | 0.02040934 | 0.0337409 | 0.04792294 | 0.05304978 | 0.05499168 | 0.05499168 | 0.05499168 | 0.05499168 | 0.05499168 | 0.05918241 | 0.05918241 | 0.05918241 | 0.05918241 | 0.05918241 | 0.05918241 | 0.05918241 | 0.05918241 | 0.05918241 | 0.05918241 | 0.05918241 | 0.05918241 | 0.05918241 | 0.05918241 | 0.05918241 | 0.05918241 | 0.05918241 | 0.05918241 | 0.05918241 | 0.05918241 | 0.05918241 | 0.05918241 | 0.05918241 | 0.05918241 | 0.05918241 | 0.05918241 | 0.05918241 | 0.05918241 | 0.05918241 | 0.05918241 | 0.05918241 | 0.05499168 | 0.05499168 | 0.05499168 | 0.05499168 | 0.05378928 | 0.05173979 | 0.04621399 | 0.0316597 | 0.02092036 | 0.009796819 | 0.005665821 | 0.003605288 | 0.002421551 | 0.0004757236 | 0 | 0 | 0 | 0.004190725 | 0.005861015
1121 | 189.6899 | 0.0004031723 | 30 | 590.5 | -530.5 | 0 | 0 | 0 | 0 | 0 | 0.002218723 | 0.009086109 | 0.01478099 | 0.02040934 | 0.0337409 | 0.04792294 | 0.05304978 | 0.05499168 | 0.05539486 | 0.05539486 | 0.05539486 | 0.05539486 | 0.05958558 | 0.05958558 | 0.05958558 | 0.05958558 | 0.05958558 | 0.05958558 | 0.05958558 | 0.05958558 | 0.05958558 | 0.05958558 | 0.05958558 | 0.05958558 | 0.05958558 | 0.05958558 | 0.05958558 | 0.05958558 | 0.05958558 | 0.05958558 | 0.05958558 | 0.05958558 | 0.05958558 | 0.05958558 | 0.05958558 | 0.05958558 | 0.05958558 | 0.05958558 | 0.05958558 | 0.05958558 | 0.05958558 | 0.05958558 | 0.05958558 | 0.05539486 | 0.05539486 | 0.05539486 | 0.05539486 | 0.05419245 | 0.05214296 | 0.04661716 | 0.0316597 | 0.02092036 | 0.009796819 | 0.005665821 | 0.003605288 | 0.002421551 | 0.0004757236 | 0 | 0 | 0 | 0.004190725 | 0.006628038
1121 | 189.8739 | 0.0004035634 | 40 | 600.5 | -520.5 | 0 | 0 | 0 | 0 | 0 | 0.002218723 | 0.009086109 | 0.01478099 | 0.02040934 | 0.0337409 | 0.04792294 | 0.05304978 | 0.05499168 | 0.05579842 | 0.05579842 | 0.05579842 | 0.05579842 | 0.05998914 | 0.05998914 | 0.05998914 | 0.05998914 | 0.05998914 | 0.05998914 | 0.05998914 | 0.05998914 | 0.05998914 | 0.05998914 | 0.05998914 | 0.05998914 | 0.05998914 | 0.05998914 | 0.05998914 | 0.05998914 | 0.05998914 | 0.05998914 | 0.05998914 | 0.05998914 | 0.05998914 | 0.05998914 | 0.05998914 | 0.05998914 | 0.05998914 | 0.05998914 | 0.05998914 | 0.05998914 | 0.05998914 | 0.05998914 | 0.05998914 | 0.05579842 | 0.05579842 | 0.05579842 | 0.05579842 | 0.05459601 | 0.05254653 | 0.04702072 | 0.0316597 | 0.02092036 | 0.009796819 | 0.005665821 | 0.003605288 | 0.002421551 | 0.0004757236 | 0 | 0 | 0 | 0.004190725 | 0.00739506
1121 | 195.5663 | 0.0004156622 | 30 | 590.5 | -530.5 | 0 | 0 | 0 | 0 | 0 | 0.002218723 | 0.009086109 | 0.01478099 | 0.02040934 | 0.0337409 | 0.04792294 | 0.05304978 | 0.05499168 | 0.05621408 | 0.05621408 | 0.05621408 | 0.05621408 | 0.06040481 | 0.06040481 | 0.06040481 | 0.06040481 | 0.06040481 | 0.06040481 | 0.06040481 | 0.06040481 | 0.06040481 | 0.06040481 | 0.06040481 | 0.06040481 | 0.06040481 | 0.06040481 | 0.06040481 | 0.06040481 | 0.06040481 | 0.06040481 | 0.06040481 | 0.06040481 | 0.06040481 | 0.06040481 | 0.06040481 | 0.06040481 | 0.06040481 | 0.06040481 | 0.06040481 | 0.06040481 | 0.06040481 | 0.06040481 | 0.06040481 | 0.05621408 | 0.05621408 | 0.05621408 | 0.05621408 | 0.05501167 | 0.05296219 | 0.04743638 | 0.0316597 | 0.02092036 | 0.009796819 | 0.005665821 | 0.003605288 | 0.002421551 | 0.0004757236 | 0 | 0 | 0 | 0.004190725 | 0.006628038
1121 | 191.9931 | 0.0004080676 | 20 | 580.5 | -540.5 | 0 | 0 | 0 | 0 | 0 | 0.002218723 | 0.009086109 | 0.01478099 | 0.02040934 | 0.0337409 | 0.04792294 | 0.05304978 | 0.05539975 | 0.05662215 | 0.05662215 | 0.05662215 | 0.05662215 | 0.06081287 | 0.06081287 | 0.06081287 | 0.06081287 | 0.06081287 | 0.06081287 | 0.06081287 | 0.06081287 | 0.06081287 | 0.06081287 | 0.06081287 | 0.06081287 | 0.06081287 | 0.06081287 | 0.06081287 | 0.06081287 | 0.06081287 | 0.06081287 | 0.06081287 | 0.06081287 | 0.06081287 | 0.06081287 | 0.06081287 | 0.06081287 | 0.06081287 | 0.06081287 | 0.06081287 | 0.06081287 | 0.06081287 | 0.06081287 | 0.06081287 | 0.05662215 | 0.05662215 | 0.05662215 | 0.05662215 | 0.05541974 | 0.05337026 | 0.04743638 | 0.0316597 | 0.02092036 | 0.009796819 | 0.005665821 | 0.003605288 | 0.002421551 | 0.0004757236 | 0 | 0 | 0 | 0.004190725 | 0.005861015
1121 | 193.1458 | 0.0004105175 | 10 | 570.5 | -550.5 | 0 | 0 | 0 | 0 | 0 | 0.002218723 | 0.009086109 | 0.01478099 | 0.02040934 | 0.0337409 | 0.04792294 | 0.05304978 | 0.05581027 | 0.05703267 | 0.05703267 | 0.05703267 | 0.05703267 | 0.06122339 | 0.06122339 | 0.06122339 | 0.06122339 | 0.06122339 | 0.06122339 | 0.06122339 | 0.06122339 | 0.06122339 | 0.06122339 | 0.06122339 | 0.06122339 | 0.06122339 | 0.06122339 | 0.06122339 | 0.06122339 | 0.06122339 | 0.06122339 | 0.06122339 | 0.06122339 | 0.06122339 | 0.06122339 | 0.06122339 | 0.06122339 | 0.06122339 | 0.06122339 | 0.06122339 | 0.06122339 | 0.06122339 | 0.06122339 | 0.06122339 | 0.05703267 | 0.05703267 | 0.05703267 | 0.05703267 | 0.05583026 | 0.05378078 | 0.04743638 | 0.0316597 | 0.02092036 | 0.009796819 | 0.005665821 | 0.003605288 | 0.002421551 | 0.0004757236 | 0 | 0 | 0 | 0.004319735 | 0.00521763
1121 | 191.1224 | 0.000406217 | 0 | 560.5 | -560.5 | 0 | 0 | 0 | 0 | 0 | 0.002218723 | 0.009086109 | 0.01478099 | 0.02040934 | 0.0337409 | 0.04792294 | 0.05304978 | 0.05621648 | 0.05743888 | 0.05743888 | 0.05743888 | 0.05743888 | 0.06162961 | 0.06162961 | 0.06162961 | 0.06162961 | 0.06162961 | 0.06162961 | 0.06162961 | 0.06162961 | 0.06162961 | 0.06162961 | 0.06162961 | 0.06162961 | 0.06162961 | 0.06162961 | 0.06162961 | 0.06162961 | 0.06162961 | 0.06162961 | 0.06162961 | 0.06162961 | 0.06162961 | 0.06162961 | 0.06162961 | 0.06162961 | 0.06162961 | 0.06162961 | 0.06162961 | 0.06162961 | 0.06162961 | 0.06162961 | 0.06162961 | 0.05743888 | 0.05743888 | 0.05743888 | 0.05743888 | 0.05623648 | 0.05378078 | 0.04743638 | 0.0316597 | 0.02092036 | 0.009796819 | 0.005665821 | 0.003605288 | 0.002421551 | 0.0004757236 | 0 | 0 | 0 | 0.00477722 | 0.004767628
1121 | 191.1567 | 0.0004062899 | -10 | 550.5 | -570.5 | 0 | 0 | 0 | 0 | 0 | 0.002218723 | 0.009086109 | 0.01478099 | 0.02040934 | 0.0337409 | 0.04792294 | 0.05345607 | 0.05662277 | 0.05784517 | 0.05784517 | 0.05784517 | 0.05784517 | 0.0620359 | 0.0620359 | 0.0620359 | 0.0620359 | 0.0620359 | 0.0620359 | 0.0620359 | 0.0620359 | 0.0620359 | 0.0620359 | 0.0620359 | 0.0620359 | 0.0620359 | 0.0620359 | 0.0620359 | 0.0620359 | 0.0620359 | 0.0620359 | 0.0620359 | 0.0620359 | 0.0620359 | 0.0620359 | 0.0620359 | 0.0620359 | 0.0620359 | 0.0620359 | 0.0620359 | 0.0620359 | 0.0620359 | 0.0620359 | 0.0620359 | 0.05784517 | 0.05784517 | 0.05784517 | 0.05784517 | 0.05664277 | 0.05378078 | 0.04743638 | 0.0316597 | 0.02092036 | 0.009796819 | 0.005665821 | 0.003605288 | 0.002421551 | 0.0004757236 | 0 | 0 | 0 | 0.005234704 | 0.004317625
1121 | 191.7624 | 0.0004075772 | -20 | 540.5 | -580.5 | 0 | 0 | 0 | 0 | 0 | 0.002218723 | 0.009086109 | 0.01478099 | 0.02040934 | 0.0337409 | 0.04792294 | 0.05386365 | 0.05703035 | 0.05825275 | 0.05825275 | 0.05825275 | 0.05825275 | 0.06244347 | 0.06244347 | 0.06244347 | 0.06244347 | 0.06244347 | 0.06244347 | 0.06244347 | 0.06244347 | 0.06244347 | 0.06244347 | 0.06244347 | 0.06244347 | 0.06244347 | 0.06244347 | 0.06244347 | 0.06244347 | 0.06244347 | 0.06244347 | 0.06244347 | 0.06244347 | 0.06244347 | 0.06244347 | 0.06244347 | 0.06244347 | 0.06244347 | 0.06244347 | 0.06244347 | 0.06244347 | 0.06244347 | 0.06244347 | 0.06244347 | 0.05825275 | 0.05825275 | 0.05825275 | 0.05825275 | 0.05705034 | 0.05378078 | 0.04743638 | 0.0316597 | 0.02092036 | 0.009796819 | 0.005665821 | 0.003605288 | 0.002421551 | 0.0004757236 | 0 | 0 | 0 | 0.006136061 | 0.004190725
1121 | 196.5955 | 0.0004178496 | -30 | 530.5 | -590.5 | 0 | 0 | 0 | 0 | 0 | 0.002218723 | 0.009086109 | 0.01478099 | 0.02040934 | 0.0337409 | 0.04834079 | 0.05428149 | 0.0574482 | 0.0586706 | 0.0586706 | 0.0586706 | 0.0586706 | 0.06286132 | 0.06286132 | 0.06286132 | 0.06286132 | 0.06286132 | 0.06286132 | 0.06286132 | 0.06286132 | 0.06286132 | 0.06286132 | 0.06286132 | 0.06286132 | 0.06286132 | 0.06286132 | 0.06286132 | 0.06286132 | 0.06286132 | 0.06286132 | 0.06286132 | 0.06286132 | 0.06286132 | 0.06286132 | 0.06286132 | 0.06286132 | 0.06286132 | 0.06286132 | 0.06286132 | 0.06286132 | 0.06286132 | 0.06286132 | 0.06286132 | 0.0586706 | 0.0586706 | 0.0586706 | 0.0586706 | 0.05705034 | 0.05378078 | 0.04743638 | 0.0316597 | 0.02092036 | 0.009796819 | 0.005665821 | 0.003605288 | 0.002421551 | 0.0004757236 | 0 | 0 | 0 | 0.007321206 | 0.004190725
1121 | 192.3493 | 0.0004088247 | -40 | 520.5 | -600.5 | 0 | 0 | 0 | 0 | 0 | 0.002218723 | 0.009086109 | 0.01478099 | 0.02040934 | 0.0337409 | 0.04874962 | 0.05469032 | 0.05785703 | 0.05907942 | 0.05907942 | 0.05907942 | 0.05907942 | 0.06327015 | 0.06327015 | 0.06327015 | 0.06327015 | 0.06327015 | 0.06327015 | 0.06327015 | 0.06327015 | 0.06327015 | 0.06327015 | 0.06327015 | 0.06327015 | 0.06327015 | 0.06327015 | 0.06327015 | 0.06327015 | 0.06327015 | 0.06327015 | 0.06327015 | 0.06327015 | 0.06327015 | 0.06327015 | 0.06327015 | 0.06327015 | 0.06327015 | 0.06327015 | 0.06327015 | 0.06327015 | 0.06327015 | 0.06327015 | 0.06327015 | 0.05907942 | 0.05907942 | 0.05907942 | 0.05907942 | 0.05705034 | 0.05378078 | 0.04743638 | 0.0316597 | 0.02092036 | 0.009796819 | 0.005665821 | 0.003605288 | 0.002421551 | 0.0004757236 | 0 | 0 | 0 | 0.008506351 | 0.004190725
1121 | 193.3181 | 0.0004108837 | -30 | 530.5 | -590.5 | 0 | 0 | 0 | 0 | 0 | 0.002218723 | 0.009086109 | 0.01478099 | 0.02040934 | 0.0337409 | 0.0491605 | 0.0551012 | 0.05826791 | 0.05949031 | 0.05949031 | 0.05949031 | 0.05949031 | 0.06368103 | 0.06368103 | 0.06368103 | 0.06368103 | 0.06368103 | 0.06368103 | 0.06368103 | 0.06368103 | 0.06368103 | 0.06368103 | 0.06368103 | 0.06368103 | 0.06368103 | 0.06368103 | 0.06368103 | 0.06368103 | 0.06368103 | 0.06368103 | 0.06368103 | 0.06368103 | 0.06368103 | 0.06368103 | 0.06368103 | 0.06368103 | 0.06368103 | 0.06368103 | 0.06368103 | 0.06368103 | 0.06368103 | 0.06368103 | 0.06368103 | 0.05949031 | 0.05949031 | 0.05949031 | 0.05949031 | 0.05705034 | 0.05378078 | 0.04743638 | 0.0316597 | 0.02092036 | 0.009796819 | 0.005665821 | 0.003605288 | 0.002421551 | 0.0004757236 | 0 | 0 | 0 | 0.007321206 | 0.004190725
1121 | 194.8492 | 0.0004141379 | -20 | 540.5 | -580.5 | 0 | 0 | 0 | 0 | 0 | 0.002218723 | 0.009086109 | 0.01478099 | 0.02040934 | 0.0337409 | 0.0491605 | 0.05551534 | 0.05868205 | 0.05990445 | 0.05990445 | 0.05990445 | 0.05990445 | 0.06409517 | 0.06409517 | 0.06409517 | 0.06409517 | 0.06409517 | 0.06409517 | 0.06409517 | 0.06409517 | 0.06409517 | 0.06409517 | 0.06409517 | 0.06409517 | 0.06409517 | 0.06409517 | 0.06409517 | 0.06409517 | 0.06409517 | 0.06409517 | 0.06409517 | 0.06409517 | 0.06409517 | 0.06409517 | 0.06409517 | 0.06409517 | 0.06409517 | 0.06409517 | 0.06409517 | 0.06409517 | 0.06409517 | 0.06409517 | 0.06409517 | 0.05990445 | 0.05990445 | 0.05990445 | 0.05990445 | 0.05746448 | 0.05378078 | 0.04743638 | 0.0316597 | 0.02092036 | 0.009796819 | 0.005665821 | 0.003605288 | 0.002421551 | 0.0004757236 | 0 | 0 | 0 | 0.006136061 | 0.004190725
1121 | 197.5273 | 0.00041983 | -10 | 550.5 | -570.5 | 0 | 0 | 0 | 0 | 0 | 0.002218723 | 0.009086109 | 0.01478099 | 0.02040934 | 0.0337409 | 0.0491605 | 0.05593517 | 0.05910188 | 0.06032428 | 0.06032428 | 0.06032428 | 0.06032428 | 0.064515 | 0.064515 | 0.064515 | 0.064515 | 0.064515 | 0.064515 | 0.064515 | 0.064515 | 0.064515 | 0.064515 | 0.064515 | 0.064515 | 0.064515 | 0.064515 | 0.064515 | 0.064515 | 0.064515 | 0.064515 | 0.064515 | 0.064515 | 0.064515 | 0.064515 | 0.064515 | 0.064515 | 0.064515 | 0.064515 | 0.064515 | 0.064515 | 0.064515 | 0.064515 | 0.064515 | 0.06032428 | 0.06032428 | 0.06032428 | 0.06032428 | 0.05788431 | 0.05378078 | 0.04743638 | 0.0316597 | 0.02092036 | 0.009796819 | 0.005665821 | 0.003605288 | 0.002421551 | 0.0004757236 | 0 | 0 | 0 | 0.005234704 | 0.004448236
1121 | 193.3027 | 0.000410851 | 0 | 560.5 | -560.5 | 0 | 0 | 0 | 0 | 0 | 0.002218723 | 0.009086109 | 0.01478099 | 0.02040934 | 0.0337409 | 0.0491605 | 0.05593517 | 0.05951273 | 0.06073513 | 0.06073513 | 0.06073513 | 0.06073513 | 0.06492585 | 0.06492585 | 0.06492585 | 0.06492585 | 0.06492585 | 0.06492585 | 0.06492585 | 0.06492585 | 0.06492585 | 0.06492585 | 0.06492585 | 0.06492585 | 0.06492585 | 0.06492585 | 0.06492585 | 0.06492585 | 0.06492585 | 0.06492585 | 0.06492585 | 0.06492585 | 0.06492585 | 0.06492585 | 0.06492585 | 0.06492585 | 0.06492585 | 0.06492585 | 0.06492585 | 0.06492585 | 0.06492585 | 0.06492585 | 0.06492585 | 0.06073513 | 0.06073513 | 0.06073513 | 0.06073513 | 0.05829516 | 0.05378078 | 0.04743638 | 0.0316597 | 0.02092036 | 0.009796819 | 0.005665821 | 0.003605288 | 0.002421551 | 0.0004757236 | 0 | 0 | 0 | 0.00477722 | 0.005361396
1121 | 197.6828 | 0.0004201606 | 10 | 570.5 | -550.5 | 0 | 0 | 0 | 0 | 0 | 0.002218723 | 0.009086109 | 0.01478099 | 0.02040934 | 0.0337409 | 0.0491605 | 0.05593517 | 0.05993289 | 0.06115529 | 0.06115529 | 0.06115529 | 0.06115529 | 0.06534601 | 0.06534601 | 0.06534601 | 0.06534601 | 0.06534601 | 0.06534601 | 0.06534601 | 0.06534601 | 0.06534601 | 0.06534601 | 0.06534601 | 0.06534601 | 0.06534601 | 0.06534601 | 0.06534601 | 0.06534601 | 0.06534601 | 0.06534601 | 0.06534601 | 0.06534601 | 0.06534601 | 0.06534601 | 0.06534601 | 0.06534601 | 0.06534601 | 0.06534601 | 0.06534601 | 0.06534601 | 0.06534601 | 0.06534601 | 0.06534601 | 0.06115529 | 0.06115529 | 0.06115529 | 0.06115529 | 0.05871532 | 0.05420094 | 0.04743638 | 0.0316597 | 0.02092036 | 0.009796819 | 0.005665821 | 0.003605288 | 0.002421551 | 0.0004757236 | 0 | 0 | 0 | 0.004319735 | 0.006274557
1121 | 190.6068 | 0.0004051211 | 20 | 580.5 | -540.5 | 0 | 0 | 0 | 0 | 0 | 0.002218723 | 0.009086109 | 0.01478099 | 0.02040934 | 0.0337409 | 0.0491605 | 0.05593517 | 0.06033801 | 0.06156041 | 0.06156041 | 0.06156041 | 0.06156041 | 0.06575113 | 0.06575113 | 0.06575113 | 0.06575113 | 0.06575113 | 0.06575113 | 0.06575113 | 0.06575113 | 0.06575113 | 0.06575113 | 0.06575113 | 0.06575113 | 0.06575113 | 0.06575113 | 0.06575113 | 0.06575113 | 0.06575113 | 0.06575113 | 0.06575113 | 0.06575113 | 0.06575113 | 0.06575113 | 0.06575113 | 0.06575113 | 0.06575113 | 0.06575113 | 0.06575113 | 0.06575113 | 0.06575113 | 0.06575113 | 0.06575113 | 0.06156041 | 0.06156041 | 0.06156041 | 0.06156041 | 0.05912044 | 0.05460606 | 0.04743638 | 0.0316597 | 0.02092036 | 0.009796819 | 0.005665821 | 0.003605288 | 0.002421551 | 0.0004757236 | 0 | 0 | 0 | 0.004190725 | 0.007661294
1121 | 195.9084 | 0.0004163893 | 30 | 590.5 | -530.5 | 0 | 0 | 0 | 0 | 0 | 0.002218723 | 0.009086109 | 0.01478099 | 0.02040934 | 0.0337409 | 0.0491605 | 0.05593517 | 0.06033801 | 0.0619768 | 0.0619768 | 0.0619768 | 0.0619768 | 0.06616752 | 0.06616752 | 0.06616752 | 0.06616752 | 0.06616752 | 0.06616752 | 0.06616752 | 0.06616752 | 0.06616752 | 0.06616752 | 0.06616752 | 0.06616752 | 0.06616752 | 0.06616752 | 0.06616752 | 0.06616752 | 0.06616752 | 0.06616752 | 0.06616752 | 0.06616752 | 0.06616752 | 0.06616752 | 0.06616752 | 0.06616752 | 0.06616752 | 0.06616752 | 0.06616752 | 0.06616752 | 0.06616752 | 0.06616752 | 0.06616752 | 0.0619768 | 0.0619768 | 0.0619768 | 0.0619768 | 0.05953683 | 0.05502245 | 0.04785277 | 0.0316597 | 0.02092036 | 0.009796819 | 0.005665821 | 0.003605288 | 0.002421551 | 0.0004757236 | 0 | 0 | 0 | 0.004190725 | 0.00935081
1121 | 190.8193 | 0.0004055727 | 40 | 600.5 | -520.5 | 0 | 0 | 0 | 0 | 0 | 0.002218723 | 0.009086109 | 0.01478099 | 0.02040934 | 0.0337409 | 0.0491605 | 0.05593517 | 0.06033801 | 0.06238237 | 0.06238237 | 0.06238237 | 0.06238237 | 0.0665731 | 0.0665731 | 0.0665731 | 0.0665731 | 0.0665731 | 0.0665731 | 0.0665731 | 0.0665731 | 0.0665731 | 0.0665731 | 0.0665731 | 0.0665731 | 0.0665731 | 0.0665731 | 0.0665731 | 0.0665731 | 0.0665731 | 0.0665731 | 0.0665731 | 0.0665731 | 0.0665731 | 0.0665731 | 0.0665731 | 0.0665731 | 0.0665731 | 0.0665731 | 0.0665731 | 0.0665731 | 0.0665731 | 0.0665731 | 0.0665731 | 0.06238237 | 0.06238237 | 0.06238237 | 0.06238237 | 0.05994241 | 0.05542802 | 0.04825835 | 0.0316597 | 0.02092036 | 0.009796819 | 0.005665821 | 0.003605288 | 0.002421551 | 0.0004757236 | 0 | 0 | 0 | 0.004190725 | 0.01104033
1121 | 198.3435 | 0.0004215649 | 30 | 590.5 | -530.5 | 0 | 0 | 0 | 0 | 0 | 0.002218723 | 0.009086109 | 0.01478099 | 0.02040934 | 0.0337409 | 0.0491605 | 0.05593517 | 0.06033801 | 0.06280394 | 0.06280394 | 0.06280394 | 0.06280394 | 0.06699466 | 0.06699466 | 0.06699466 | 0.06699466 | 0.06699466 | 0.06699466 | 0.06699466 | 0.06699466 | 0.06699466 | 0.06699466 | 0.06699466 | 0.06699466 | 0.06699466 | 0.06699466 | 0.06699466 | 0.06699466 | 0.06699466 | 0.06699466 | 0.06699466 | 0.06699466 | 0.06699466 | 0.06699466 | 0.06699466 | 0.06699466 | 0.06699466 | 0.06699466 | 0.06699466 | 0.06699466 | 0.06699466 | 0.06699466 | 0.06699466 | 0.06280394 | 0.06280394 | 0.06280394 | 0.06280394 | 0.06036397 | 0.05584958 | 0.04867991 | 0.0316597 | 0.02092036 | 0.009796819 | 0.005665821 | 0.003605288 | 0.002421551 | 0.0004757236 | 0 | 0 | 0 | 0.004190725 | 0.00935081
1121 | 191.5973 | 0.0004072262 | 20 | 580.5 | -540.5 | 0 | 0 | 0 | 0 | 0 | 0.002218723 | 0.009086109 | 0.01478099 | 0.02040934 | 0.0337409 | 0.0491605 | 0.05593517 | 0.06074524 | 0.06321116 | 0.06321116 | 0.06321116 | 0.06321116 | 0.06740189 | 0.06740189 | 0.06740189 | 0.06740189 | 0.06740189 | 0.06740189 | 0.06740189 | 0.06740189 | 0.06740189 | 0.06740189 | 0.06740189 | 0.06740189 | 0.06740189 | 0.06740189 | 0.06740189 | 0.06740189 | 0.06740189 | 0.06740189 | 0.06740189 | 0.06740189 | 0.06740189 | 0.06740189 | 0.06740189 | 0.06740189 | 0.06740189 | 0.06740189 | 0.06740189 | 0.06740189 | 0.06740189 | 0.06740189 | 0.06740189 | 0.06321116 | 0.06321116 | 0.06321116 | 0.06321116 | 0.0607712 | 0.05625681 | 0.04867991 | 0.0316597 | 0.02092036 | 0.009796819 | 0.005665821 | 0.003605288 | 0.002421551 | 0.0004757236 | 0 | 0 | 0 | 0.004190725 | 0.007661294
1121 | 197.3286 | 0.0004194079 | 10 | 570.5 | -550.5 | 0 | 0 | 0 | 0 | 0 | 0.002218723 | 0.009086109 | 0.01478099 | 0.02040934 | 0.0337409 | 0.0491605 | 0.05593517 | 0.06116464 | 0.06363057 | 0.06363057 | 0.06363057 | 0.06363057 | 0.06782129 | 0.06782129 | 0.06782129 | 0.06782129 | 0.06782129 | 0.06782129 | 0.06782129 | 0.06782129 | 0.06782129 | 0.06782129 | 0.06782129 | 0.06782129 | 0.06782129 | 0.06782129 | 0.06782129 | 0.06782129 | 0.06782129 | 0.06782129 | 0.06782129 | 0.06782129 | 0.06782129 | 0.06782129 | 0.06782129 | 0.06782129 | 0.06782129 | 0.06782129 | 0.06782129 | 0.06782129 | 0.06782129 | 0.06782129 | 0.06782129 | 0.06363057 | 0.06363057 | 0.06363057 | 0.06363057 | 0.06119061 | 0.05667622 | 0.04867991 | 0.0316597 | 0.02092036 | 0.009796819 | 0.005665821 | 0.003605288 | 0.002421551 | 0.0004757236 | 0 | 0 | 0 | 0.004450976 | 0.006274557
1121 | 196.4537 | 0.0004175481 | 0 | 560.5 | -560.5 | 0 | 0 | 0 | 0 | 0 | 0.002218723 | 0.009086109 | 0.01478099 | 0.02040934 | 0.0337409 | 0.0491605 | 0.05593517 | 0.06158219 | 0.06404812 | 0.06404812 | 0.06404812 | 0.06404812 | 0.06823884 | 0.06823884 | 0.06823884 | 0.06823884 | 0.06823884 | 0.06823884 | 0.06823884 | 0.06823884 | 0.06823884 | 0.06823884 | 0.06823884 | 0.06823884 | 0.06823884 | 0.06823884 | 0.06823884 | 0.06823884 | 0.06823884 | 0.06823884 | 0.06823884 | 0.06823884 | 0.06823884 | 0.06823884 | 0.06823884 | 0.06823884 | 0.06823884 | 0.06823884 | 0.06823884 | 0.06823884 | 0.06823884 | 0.06823884 | 0.06823884 | 0.06404812 | 0.06404812 | 0.06404812 | 0.06404812 | 0.06160815 | 0.05667622 | 0.04867991 | 0.0316597 | 0.02092036 | 0.009796819 | 0.005665821 | 0.003605288 | 0.002421551 | 0.0004757236 | 0 | 0 | 0 | 0.005373852 | 0.005361396
1121 | 201.7487 | 0.0004288023 | -10 | 550.5 | -570.5 | 0 | 0 | 0 | 0 | 0 | 0.002218723 | 0.009086109 | 0.01478099 | 0.02040934 | 0.0337409 | 0.0491605 | 0.05636397 | 0.062011 | 0.06447692 | 0.06447692 | 0.06447692 | 0.06447692 | 0.06866764 | 0.06866764 | 0.06866764 | 0.06866764 | 0.06866764 | 0.06866764 | 0.06866764 | 0.06866764 | 0.06866764 | 0.06866764 | 0.06866764 | 0.06866764 | 0.06866764 | 0.06866764 | 0.06866764 | 0.06866764 | 0.06866764 | 0.06866764 | 0.06866764 | 0.06866764 | 0.06866764 | 0.06866764 | 0.06866764 | 0.06866764 | 0.06866764 | 0.06866764 | 0.06866764 | 0.06866764 | 0.06866764 | 0.06866764 | 0.06866764 | 0.06447692 | 0.06447692 | 0.06447692 | 0.06447692 | 0.06203696 | 0.05667622 | 0.04867991 | 0.0316597 | 0.02092036 | 0.009796819 | 0.005665821 | 0.003605288 | 0.002421551 | 0.0004757236 | 0 | 0 | 0 | 0.006296728 | 0.004448236
1121 | 192.1237 | 0.0004083452 | -20 | 540.5 | -580.5 | 0 | 0 | 0 | 0 | 0 | 0.002218723 | 0.009086109 | 0.01478099 | 0.02040934 | 0.0337409 | 0.0491605 | 0.05677232 | 0.06241934 | 0.06488527 | 0.06488527 | 0.06488527 | 0.06488527 | 0.06907599 | 0.06907599 | 0.06907599 | 0.06907599 | 0.06907599 | 0.06907599 | 0.06907599 | 0.06907599 | 0.06907599 | 0.06907599 | 0.06907599 | 0.06907599 | 0.06907599 | 0.06907599 | 0.06907599 | 0.06907599 | 0.06907599 | 0.06907599 | 0.06907599 | 0.06907599 | 0.06907599 | 0.06907599 | 0.06907599 | 0.06907599 | 0.06907599 | 0.06907599 | 0.06907599 | 0.06907599 | 0.06907599 | 0.06907599 | 0.06907599 | 0.06488527 | 0.06488527 | 0.06488527 | 0.06488527 | 0.0624453 | 0.05667622 | 0.04867991 | 0.0316597 | 0.02092036 | 0.009796819 | 0.005665821 | 0.003605288 | 0.002421551 | 0.0004757236 | 0 | 0 | 0 | 0.007945828 | 0.004190725
1121 | 198.4463 | 0.0004217834 | -30 | 530.5 | -590.5 | 0 | 0 | 0 | 0 | 0 | 0.002218723 | 0.009086109 | 0.01478099 | 0.02040934 | 0.0337409 | 0.04958228 | 0.0571941 | 0.06284112 | 0.06530705 | 0.06530705 | 0.06530705 | 0.06530705 | 0.06949777 | 0.06949777 | 0.06949777 | 0.06949777 | 0.06949777 | 0.06949777 | 0.06949777 | 0.06949777 | 0.06949777 | 0.06949777 | 0.06949777 | 0.06949777 | 0.06949777 | 0.06949777 | 0.06949777 | 0.06949777 | 0.06949777 | 0.06949777 | 0.06949777 | 0.06949777 | 0.06949777 | 0.06949777 | 0.06949777 | 0.06949777 | 0.06949777 | 0.06949777 | 0.06949777 | 0.06949777 | 0.06949777 | 0.06949777 | 0.06949777 | 0.06530705 | 0.06530705 | 0.06530705 | 0.06530705 | 0.0624453 | 0.05667622 | 0.04867991 | 0.0316597 | 0.02092036 | 0.009796819 | 0.005665821 | 0.003605288 | 0.002421551 | 0.0004757236 | 0 | 0 | 0 | 0.01005923 | 0.004190725
1121 | 192.475 | 0.0004090918 | -40 | 520.5 | -600.5 | 0 | 0 | 0 | 0 | 0 | 0.002218723 | 0.009086109 | 0.01478099 | 0.02040934 | 0.0337409 | 0.04999138 | 0.05760319 | 0.06325022 | 0.06571614 | 0.06571614 | 0.06571614 | 0.06571614 | 0.06990687 | 0.06990687 | 0.06990687 | 0.06990687 | 0.06990687 | 0.06990687 | 0.06990687 | 0.06990687 | 0.06990687 | 0.06990687 | 0.06990687 | 0.06990687 | 0.06990687 | 0.06990687 | 0.06990687 | 0.06990687 | 0.06990687 | 0.06990687 | 0.06990687 | 0.06990687 | 0.06990687 | 0.06990687 | 0.06990687 | 0.06990687 | 0.06990687 | 0.06990687 | 0.06990687 | 0.06990687 | 0.06990687 | 0.06990687 | 0.06990687 | 0.06571614 | 0.06571614 | 0.06571614 | 0.06571614 | 0.0624453 | 0.05667622 | 0.04867991 | 0.0316597 | 0.02092036 | 0.009796819 | 0.005665821 | 0.003605288 | 0.002421551 | 0.0004757236 | 0 | 0 | 0 | 0.01217264 | 0.004190725
1121 | 200.371 | 0.0004258743 | -30 | 530.5 | -590.5 | 0 | 0 | 0 | 0 | 0 | 0.002218723 | 0.009086109 | 0.01478099 | 0.02040934 | 0.0337409 | 0.05041725 | 0.05802907 | 0.06367609 | 0.06614201 | 0.06614201 | 0.06614201 | 0.06614201 | 0.07033274 | 0.07033274 | 0.07033274 | 0.07033274 | 0.07033274 | 0.07033274 | 0.07033274 | 0.07033274 | 0.07033274 | 0.07033274 | 0.07033274 | 0.07033274 | 0.07033274 | 0.07033274 | 0.07033274 | 0.07033274 | 0.07033274 | 0.07033274 | 0.07033274 | 0.07033274 | 0.07033274 | 0.07033274 | 0.07033274 | 0.07033274 | 0.07033274 | 0.07033274 | 0.07033274 | 0.07033274 | 0.07033274 | 0.07033274 | 0.07033274 | 0.06614201 | 0.06614201 | 0.06614201 | 0.06614201 | 0.0624453 | 0.05667622 | 0.04867991 | 0.0316597 | 0.02092036 | 0.009796819 | 0.005665821 | 0.003605288 | 0.002421551 | 0.0004757236 | 0 | 0 | 0 | 0.01005923 | 0.004190725
1121 | 193.7107 | 0.0004117182 | -20 | 540.5 | -580.5 | 0 | 0 | 0 | 0 | 0 | 0.002218723 | 0.009086109 | 0.01478099 | 0.02040934 | 0.0337409 | 0.05041725 | 0.05844079 | 0.06408781 | 0.06655373 | 0.06655373 | 0.06655373 | 0.06655373 | 0.07074446 | 0.07074446 | 0.07074446 | 0.07074446 | 0.07074446 | 0.07074446 | 0.07074446 | 0.07074446 | 0.07074446 | 0.07074446 | 0.07074446 | 0.07074446 | 0.07074446 | 0.07074446 | 0.07074446 | 0.07074446 | 0.07074446 | 0.07074446 | 0.07074446 | 0.07074446 | 0.07074446 | 0.07074446 | 0.07074446 | 0.07074446 | 0.07074446 | 0.07074446 | 0.07074446 | 0.07074446 | 0.07074446 | 0.07074446 | 0.07074446 | 0.06655373 | 0.06655373 | 0.06655373 | 0.06655373 | 0.06285702 | 0.05667622 | 0.04867991 | 0.0316597 | 0.02092036 | 0.009796819 | 0.005665821 | 0.003605288 | 0.002421551 | 0.0004757236 | 0 | 0 | 0 | 0.007945828 | 0.004190725
1121 | 198.4432 | 0.0004217768 | -10 | 550.5 | -570.5 | 0 | 0 | 0 | 0 | 0 | 0.002218723 | 0.009086109 | 0.01478099 | 0.02040934 | 0.0337409 | 0.05041725 | 0.05886256 | 0.06450958 | 0.06697551 | 0.06697551 | 0.06697551 | 0.06697551 | 0.07116623 | 0.07116623 | 0.07116623 | 0.07116623 | 0.07116623 | 0.07116623 | 0.07116623 | 0.07116623 | 0.07116623 | 0.07116623 | 0.07116623 | 0.07116623 | 0.07116623 | 0.07116623 | 0.07116623 | 0.07116623 | 0.07116623 | 0.07116623 | 0.07116623 | 0.07116623 | 0.07116623 | 0.07116623 | 0.07116623 | 0.07116623 | 0.07116623 | 0.07116623 | 0.07116623 | 0.07116623 | 0.07116623 | 0.07116623 | 0.07116623 | 0.06697551 | 0.06697551 | 0.06697551 | 0.06697551 | 0.0632788 | 0.05667622 | 0.04867991 | 0.0316597 | 0.02092036 | 0.009796819 | 0.005665821 | 0.003605288 | 0.002421551 | 0.0004757236 | 0 | 0 | 0 | 0.006296728 | 0.004580872
1121 | 198.2961 | 0.0004214642 | 0 | 560.5 | -560.5 | 0 | 0 | 0 | 0 | 0 | 0.002218723 | 0.009086109 | 0.01478099 | 0.02040934 | 0.0337409 | 0.05041725 | 0.05886256 | 0.06493105 | 0.06739697 | 0.06739697 | 0.06739697 | 0.06739697 | 0.0715877 | 0.0715877 | 0.0715877 | 0.0715877 | 0.0715877 | 0.0715877 | 0.0715877 | 0.0715877 | 0.0715877 | 0.0715877 | 0.0715877 | 0.0715877 | 0.0715877 | 0.0715877 | 0.0715877 | 0.0715877 | 0.0715877 | 0.0715877 | 0.0715877 | 0.0715877 | 0.0715877 | 0.0715877 | 0.0715877 | 0.0715877 | 0.0715877 | 0.0715877 | 0.0715877 | 0.0715877 | 0.0715877 | 0.0715877 | 0.0715877 | 0.06739697 | 0.06739697 | 0.06739697 | 0.06739697 | 0.06370026 | 0.05667622 | 0.04867991 | 0.0316597 | 0.02092036 | 0.009796819 | 0.005665821 | 0.003605288 | 0.002421551 | 0.0004757236 | 0 | 0 | 0 | 0.005373852 | 0.005964373
1121 | 199.3449 | 0.0004236933 | 10 | 570.5 | -550.5 | 0 | 0 | 0 | 0 | 0 | 0.002218723 | 0.009086109 | 0.01478099 | 0.02040934 | 0.0337409 | 0.05041725 | 0.05886256 | 0.06535474 | 0.06782067 | 0.06782067 | 0.06782067 | 0.06782067 | 0.07201139 | 0.07201139 | 0.07201139 | 0.07201139 | 0.07201139 | 0.07201139 | 0.07201139 | 0.07201139 | 0.07201139 | 0.07201139 | 0.07201139 | 0.07201139 | 0.07201139 | 0.07201139 | 0.07201139 | 0.07201139 | 0.07201139 | 0.07201139 | 0.07201139 | 0.07201139 | 0.07201139 | 0.07201139 | 0.07201139 | 0.07201139 | 0.07201139 | 0.07201139 | 0.07201139 | 0.07201139 | 0.07201139 | 0.07201139 | 0.07201139 | 0.06782067 | 0.06782067 | 0.06782067 | 0.06782067 | 0.06412395 | 0.05709991 | 0.04867991 | 0.0316597 | 0.02092036 | 0.009796819 | 0.005665821 | 0.003605288 | 0.002421551 | 0.0004757236 | 0 | 0 | 0 | 0.004450976 | 0.007347873
1121 | 198.0791 | 0.0004210028 | 20 | 580.5 | -540.5 | 0 | 0 | 0 | 0 | 0 | 0.002218723 | 0.009086109 | 0.01478099 | 0.02040934 | 0.0337409 | 0.05041725 | 0.05886256 | 0.06577575 | 0.06824167 | 0.06824167 | 0.06824167 | 0.06824167 | 0.07243239 | 0.07243239 | 0.07243239 | 0.07243239 | 0.07243239 | 0.07243239 | 0.07243239 | 0.07243239 | 0.07243239 | 0.07243239 | 0.07243239 | 0.07243239 | 0.07243239 | 0.07243239 | 0.07243239 | 0.07243239 | 0.07243239 | 0.07243239 | 0.07243239 | 0.07243239 | 0.07243239 | 0.07243239 | 0.07243239 | 0.07243239 | 0.07243239 | 0.07243239 | 0.07243239 | 0.07243239 | 0.07243239 | 0.07243239 | 0.07243239 | 0.06824167 | 0.06824167 | 0.06824167 | 0.06824167 | 0.06454496 | 0.05752091 | 0.04867991 | 0.0316597 | 0.02092036 | 0.009796819 | 0.005665821 | 0.003605288 | 0.002421551 | 0.0004757236 | 0 | 0 | 0 | 0.004190725 | 0.009490981
1121 | 197.941 | 0.0004207094 | 30 | 590.5 | -530.5 | 0 | 0 | 0 | 0 | 0 | 0.002218723 | 0.009086109 | 0.01478099 | 0.02040934 | 0.0337409 | 0.05041725 | 0.05886256 | 0.06577575 | 0.06866238 | 0.06866238 | 0.06866238 | 0.06866238 | 0.0728531 | 0.0728531 | 0.0728531 | 0.0728531 | 0.0728531 | 0.0728531 | 0.0728531 | 0.0728531 | 0.0728531 | 0.0728531 | 0.0728531 | 0.0728531 | 0.0728531 | 0.0728531 | 0.0728531 | 0.0728531 | 0.0728531 | 0.0728531 | 0.0728531 | 0.0728531 | 0.0728531 | 0.0728531 | 0.0728531 | 0.0728531 | 0.0728531 | 0.0728531 | 0.0728531 | 0.0728531 | 0.0728531 | 0.0728531 | 0.0728531 | 0.06866238 | 0.06866238 | 0.06866238 | 0.06866238 | 0.06496567 | 0.05794162 | 0.04910062 | 0.0316597 | 0.02092036 | 0.009796819 | 0.005665821 | 0.003605288 | 0.002421551 | 0.0004757236 | 0 | 0 | 0 | 0.004190725 | 0.01211974
1121 | 199.0861 | 0.0004231433 | 40 | 600.5 | -520.5 | 0 | 0 | 0 | 0 | 0 | 0.002218723 | 0.009086109 | 0.01478099 | 0.02040934 | 0.0337409 | 0.05041725 | 0.05886256 | 0.06577575 | 0.06908552 | 0.06908552 | 0.06908552 | 0.06908552 | 0.07327625 | 0.07327625 | 0.07327625 | 0.07327625 | 0.07327625 | 0.07327625 | 0.07327625 | 0.07327625 | 0.07327625 | 0.07327625 | 0.07327625 | 0.07327625 | 0.07327625 | 0.07327625 | 0.07327625 | 0.07327625 | 0.07327625 | 0.07327625 | 0.07327625 | 0.07327625 | 0.07327625 | 0.07327625 | 0.07327625 | 0.07327625 | 0.07327625 | 0.07327625 | 0.07327625 | 0.07327625 | 0.07327625 | 0.07327625 | 0.07327625 | 0.06908552 | 0.06908552 | 0.06908552 | 0.06908552 | 0.06538881 | 0.05836477 | 0.04952376 | 0.0316597 | 0.02092036 | 0.009796819 | 0.005665821 | 0.003605288 | 0.002421551 | 0.0004757236 | 0 | 0 | 0 | 0.004190725 | 0.0147485
1121 | 200.4635 | 0.0004260707 | 30 | 590.5 | -530.5 | 0 | 0 | 0 | 0 | 0 | 0.002218723 | 0.009086109 | 0.01478099 | 0.02040934 | 0.0337409 | 0.05041725 | 0.05886256 | 0.06577575 | 0.06951159 | 0.06951159 | 0.06951159 | 0.06951159 | 0.07370232 | 0.07370232 | 0.07370232 | 0.07370232 | 0.07370232 | 0.07370232 | 0.07370232 | 0.07370232 | 0.07370232 | 0.07370232 | 0.07370232 | 0.07370232 | 0.07370232 | 0.07370232 | 0.07370232 | 0.07370232 | 0.07370232 | 0.07370232 | 0.07370232 | 0.07370232 | 0.07370232 | 0.07370232 | 0.07370232 | 0.07370232 | 0.07370232 | 0.07370232 | 0.07370232 | 0.07370232 | 0.07370232 | 0.07370232 | 0.07370232 | 0.06951159 | 0.06951159 | 0.06951159 | 0.06951159 | 0.06581488 | 0.05879084 | 0.04994983 | 0.0316597 | 0.02092036 | 0.009796819 | 0.005665821 | 0.003605288 | 0.002421551 | 0.0004757236 | 0 | 0 | 0 | 0.004190725 | 0.01211974
1121 | 199.8243 | 0.0004247121 | 20 | 580.5 | -540.5 | 0 | 0 | 0 | 0 | 0 | 0.002218723 | 0.009086109 | 0.01478099 | 0.02040934 | 0.0337409 | 0.05041725 | 0.05886256 | 0.06620046 | 0.06993631 | 0.06993631 | 0.06993631 | 0.06993631 | 0.07412703 | 0.07412703 | 0.07412703 | 0.07412703 | 0.07412703 | 0.07412703 | 0.07412703 | 0.07412703 | 0.07412703 | 0.07412703 | 0.07412703 | 0.07412703 | 0.07412703 | 0.07412703 | 0.07412703 | 0.07412703 | 0.07412703 | 0.07412703 | 0.07412703 | 0.07412703 | 0.07412703 | 0.07412703 | 0.07412703 | 0.07412703 | 0.07412703 | 0.07412703 | 0.07412703 | 0.07412703 | 0.07412703 | 0.07412703 | 0.07412703 | 0.06993631 | 0.06993631 | 0.06993631 | 0.06993631 | 0.06623959 | 0.05921555 | 0.04994983 | 0.0316597 | 0.02092036 | 0.009796819 | 0.005665821 | 0.003605288 | 0.002421551 | 0.0004757236 | 0 | 0 | 0 | 0.004190725 | 0.009490981
1121 | 193.5456 | 0.0004113672 | 10 | 570.5 | -550.5 | 0 | 0 | 0 | 0 | 0 | 0.002218723 | 0.009086109 | 0.01478099 | 0.02040934 | 0.0337409 | 0.05041725 | 0.05886256 | 0.06661182 | 0.07034767 | 0.07034767 | 0.07034767 | 0.07034767 | 0.0745384 | 0.0745384 | 0.0745384 | 0.0745384 | 0.0745384 | 0.0745384 | 0.0745384 | 0.0745384 | 0.0745384 | 0.0745384 | 0.0745384 | 0.0745384 | 0.0745384 | 0.0745384 | 0.0745384 | 0.0745384 | 0.0745384 | 0.0745384 | 0.0745384 | 0.0745384 | 0.0745384 | 0.0745384 | 0.0745384 | 0.0745384 | 0.0745384 | 0.0745384 | 0.0745384 | 0.0745384 | 0.0745384 | 0.0745384 | 0.0745384 | 0.07034767 | 0.07034767 | 0.07034767 | 0.07034767 | 0.06665096 | 0.05962692 | 0.04994983 | 0.0316597 | 0.02092036 | 0.009796819 | 0.005665821 | 0.003605288 | 0.002421551 | 0.0004757236 | 0 | 0 | 0 | 0.004585002 | 0.007347873
1121 | 288.7728 | 0.0006137658 | 0 | 560.5 | -560.5 | 0 | 0 | 0 | 0 | 0 | 0.002218723 | 0.009086109 | 0.01478099 | 0.02040934 | 0.0337409 | 0.05041725 | 0.05886256 | 0.06722559 | 0.07096144 | 0.07096144 | 0.07096144 | 0.07096144 | 0.07515216 | 0.07515216 | 0.07515216 | 0.07515216 | 0.07515216 | 0.07515216 | 0.07515216 | 0.07515216 | 0.07515216 | 0.07515216 | 0.07515216 | 0.07515216 | 0.07515216 | 0.07515216 | 0.07515216 | 0.07515216 | 0.07515216 | 0.07515216 | 0.07515216 | 0.07515216 | 0.07515216 | 0.07515216 | 0.07515216 | 0.07515216 | 0.07515216 | 0.07515216 | 0.07515216 | 0.07515216 | 0.07515216 | 0.07515216 | 0.07515216 | 0.07096144 | 0.07096144 | 0.07096144 | 0.07096144 | 0.06726472 | 0.05962692 | 0.04994983 | 0.0316597 | 0.02092036 | 0.009796819 | 0.005665821 | 0.003605288 | 0.002421551 | 0.0004757236 | 0 | 0 | 0 | 0.005983149 | 0.005964373
1121 | 188.385 | 0.0004003989 | -10 | 550.5 | -570.5 | 0 | 0 | 0 | 0 | 0 | 0.002218723 | 0.009086109 | 0.01478099 | 0.02040934 | 0.0337409 | 0.05041725 | 0.05926296 | 0.06762599 | 0.07136184 | 0.07136184 | 0.07136184 | 0.07136184 | 0.07555256 | 0.07555256 | 0.07555256 | 0.07555256 | 0.07555256 | 0.07555256 | 0.07555256 | 0.07555256 | 0.07555256 | 0.07555256 | 0.07555256 | 0.07555256 | 0.07555256 | 0.07555256 | 0.07555256 | 0.07555256 | 0.07555256 | 0.07555256 | 0.07555256 | 0.07555256 | 0.07555256 | 0.07555256 | 0.07555256 | 0.07555256 | 0.07555256 | 0.07555256 | 0.07555256 | 0.07555256 | 0.07555256 | 0.07555256 | 0.07555256 | 0.07136184 | 0.07136184 | 0.07136184 | 0.07136184 | 0.06766512 | 0.05962692 | 0.04994983 | 0.0316597 | 0.02092036 | 0.009796819 | 0.005665821 | 0.003605288 | 0.002421551 | 0.0004757236 | 0 | 0 | 0 | 0.007381296 | 0.004580872
1121 | 193.0068 | 0.0004102221 | -20 | 540.5 | -580.5 | 0 | 0 | 0 | 0 | 0 | 0.002218723 | 0.009086109 | 0.01478099 | 0.02040934 | 0.0337409 | 0.05041725 | 0.05967318 | 0.06803621 | 0.07177206 | 0.07177206 | 0.07177206 | 0.07177206 | 0.07596278 | 0.07596278 | 0.07596278 | 0.07596278 | 0.07596278 | 0.07596278 | 0.07596278 | 0.07596278 | 0.07596278 | 0.07596278 | 0.07596278 | 0.07596278 | 0.07596278 | 0.07596278 | 0.07596278 | 0.07596278 | 0.07596278 | 0.07596278 | 0.07596278 | 0.07596278 | 0.07596278 | 0.07596278 | 0.07596278 | 0.07596278 | 0.07596278 | 0.07596278 | 0.07596278 | 0.07596278 | 0.07596278 | 0.07596278 | 0.07596278 | 0.07177206 | 0.07177206 | 0.07177206 | 0.07177206 | 0.06807535 | 0.05962692 | 0.04994983 | 0.0316597 | 0.02092036 | 0.009796819 | 0.005665821 | 0.003605288 | 0.002421551 | 0.0004757236 | 0 | 0 | 0 | 0.009835797 | 0.004190725
1121 | 196.1376 | 0.0004168765 | -30 | 530.5 | -590.5 | 0 | 0 | 0 | 0 | 0 | 0.002218723 | 0.009086109 | 0.01478099 | 0.02040934 | 0.0337409 | 0.05083413 | 0.06009006 | 0.06845309 | 0.07218894 | 0.07218894 | 0.07218894 | 0.07218894 | 0.07637966 | 0.07637966 | 0.07637966 | 0.07637966 | 0.07637966 | 0.07637966 | 0.07637966 | 0.07637966 | 0.07637966 | 0.07637966 | 0.07637966 | 0.07637966 | 0.07637966 | 0.07637966 | 0.07637966 | 0.07637966 | 0.07637966 | 0.07637966 | 0.07637966 | 0.07637966 | 0.07637966 | 0.07637966 | 0.07637966 | 0.07637966 | 0.07637966 | 0.07637966 | 0.07637966 | 0.07637966 | 0.07637966 | 0.07637966 | 0.07637966 | 0.07218894 | 0.07218894 | 0.07218894 | 0.07218894 | 0.06807535 | 0.05962692 | 0.04994983 | 0.0316597 | 0.02092036 | 0.009796819 | 0.005665821 | 0.003605288 | 0.002421551 | 0.0004757236 | 0 | 0 | 0 | 0.01296567 | 0.004190725
1121 | 195.5741 | 0.0004156786 | -40 | 520.5 | -600.5 | 0 | 0 | 0 | 0 | 0 | 0.002218723 | 0.009086109 | 0.01478099 | 0.02040934 | 0.0337409 | 0.05124981 | 0.06050574 | 0.06886877 | 0.07260461 | 0.07260461 | 0.07260461 | 0.07260461 | 0.07679534 | 0.07679534 | 0.07679534 | 0.07679534 | 0.07679534 | 0.07679534 | 0.07679534 | 0.07679534 | 0.07679534 | 0.07679534 | 0.07679534 | 0.07679534 | 0.07679534 | 0.07679534 | 0.07679534 | 0.07679534 | 0.07679534 | 0.07679534 | 0.07679534 | 0.07679534 | 0.07679534 | 0.07679534 | 0.07679534 | 0.07679534 | 0.07679534 | 0.07679534 | 0.07679534 | 0.07679534 | 0.07679534 | 0.07679534 | 0.07679534 | 0.07260461 | 0.07260461 | 0.07260461 | 0.07260461 | 0.06807535 | 0.05962692 | 0.04994983 | 0.0316597 | 0.02092036 | 0.009796819 | 0.005665821 | 0.003605288 | 0.002421551 | 0.0004757236 | 0 | 0 | 0 | 0.01609555 | 0.004190725
1121 | 196.5951 | 0.0004178488 | -30 | 530.5 | -590.5 | 0 | 0 | 0 | 0 | 0 | 0.002218723 | 0.009086109 | 0.01478099 | 0.02040934 | 0.0337409 | 0.05166765 | 0.06092359 | 0.06928662 | 0.07302246 | 0.07302246 | 0.07302246 | 0.07302246 | 0.07721319 | 0.07721319 | 0.07721319 | 0.07721319 | 0.07721319 | 0.07721319 | 0.07721319 | 0.07721319 | 0.07721319 | 0.07721319 | 0.07721319 | 0.07721319 | 0.07721319 | 0.07721319 | 0.07721319 | 0.07721319 | 0.07721319 | 0.07721319 | 0.07721319 | 0.07721319 | 0.07721319 | 0.07721319 | 0.07721319 | 0.07721319 | 0.07721319 | 0.07721319 | 0.07721319 | 0.07721319 | 0.07721319 | 0.07721319 | 0.07721319 | 0.07302246 | 0.07302246 | 0.07302246 | 0.07302246 | 0.06807535 | 0.05962692 | 0.04994983 | 0.0316597 | 0.02092036 | 0.009796819 | 0.005665821 | 0.003605288 | 0.002421551 | 0.0004757236 | 0 | 0 | 0 | 0.01296567 | 0.004190725
1121 | 197.7089 | 0.000420216 | -20 | 540.5 | -580.5 | 0 | 0 | 0 | 0 | 0 | 0.002218723 | 0.009086109 | 0.01478099 | 0.02040934 | 0.0337409 | 0.05166765 | 0.0613438 | 0.06970683 | 0.07344268 | 0.07344268 | 0.07344268 | 0.07344268 | 0.0776334 | 0.0776334 | 0.0776334 | 0.0776334 | 0.0776334 | 0.0776334 | 0.0776334 | 0.0776334 | 0.0776334 | 0.0776334 | 0.0776334 | 0.0776334 | 0.0776334 | 0.0776334 | 0.0776334 | 0.0776334 | 0.0776334 | 0.0776334 | 0.0776334 | 0.0776334 | 0.0776334 | 0.0776334 | 0.0776334 | 0.0776334 | 0.0776334 | 0.0776334 | 0.0776334 | 0.0776334 | 0.0776334 | 0.0776334 | 0.0776334 | 0.07344268 | 0.07344268 | 0.07344268 | 0.07344268 | 0.06849556 | 0.05962692 | 0.04994983 | 0.0316597 | 0.02092036 | 0.009796819 | 0.005665821 | 0.003605288 | 0.002421551 | 0.0004757236 | 0 | 0 | 0 | 0.009835797 | 0.004190725
1121 | 195.0096 | 0.0004144789 | -10 | 550.5 | -570.5 | 0 | 0 | 0 | 0 | 0 | 0.002218723 | 0.009086109 | 0.01478099 | 0.02040934 | 0.0337409 | 0.05166765 | 0.06175828 | 0.07012131 | 0.07385716 | 0.07385716 | 0.07385716 | 0.07385716 | 0.07804788 | 0.07804788 | 0.07804788 | 0.07804788 | 0.07804788 | 0.07804788 | 0.07804788 | 0.07804788 | 0.07804788 | 0.07804788 | 0.07804788 | 0.07804788 | 0.07804788 | 0.07804788 | 0.07804788 | 0.07804788 | 0.07804788 | 0.07804788 | 0.07804788 | 0.07804788 | 0.07804788 | 0.07804788 | 0.07804788 | 0.07804788 | 0.07804788 | 0.07804788 | 0.07804788 | 0.07804788 | 0.07804788 | 0.07804788 | 0.07804788 | 0.07385716 | 0.07385716 | 0.07385716 | 0.07385716 | 0.06891004 | 0.05962692 | 0.04994983 | 0.0316597 | 0.02092036 | 0.009796819 | 0.005665821 | 0.003605288 | 0.002421551 | 0.0004757236 | 0 | 0 | 0 | 0.007381296 | 0.004712838
1121 | 195.6536 | 0.0004158476 | 0 | 560.5 | -560.5 | 0 | 0 | 0 | 0 | 0 | 0.002218723 | 0.009086109 | 0.01478099 | 0.02040934 | 0.0337409 | 0.05166765 | 0.06175828 | 0.07053716 | 0.07427301 | 0.07427301 | 0.07427301 | 0.07427301 | 0.07846373 | 0.07846373 | 0.07846373 | 0.07846373 | 0.07846373 | 0.07846373 | 0.07846373 | 0.07846373 | 0.07846373 | 0.07846373 | 0.07846373 | 0.07846373 | 0.07846373 | 0.07846373 | 0.07846373 | 0.07846373 | 0.07846373 | 0.07846373 | 0.07846373 | 0.07846373 | 0.07846373 | 0.07846373 | 0.07846373 | 0.07846373 | 0.07846373 | 0.07846373 | 0.07846373 | 0.07846373 | 0.07846373 | 0.07846373 | 0.07846373 | 0.07427301 | 0.07427301 | 0.07427301 | 0.07427301 | 0.06932589 | 0.05962692 | 0.04994983 | 0.0316597 | 0.02092036 | 0.009796819 | 0.005665821 | 0.003605288 | 0.002421551 | 0.0004757236 | 0 | 0 | 0 | 0.005983149 | 0.006564305
1121 | 195.7884 | 0.0004161341 | 10 | 570.5 | -550.5 | 0 | 0 | 0 | 0 | 0 | 0.002218723 | 0.009086109 | 0.01478099 | 0.02040934 | 0.0337409 | 0.05166765 | 0.06175828 | 0.07095329 | 0.07468914 | 0.07468914 | 0.07468914 | 0.07468914 | 0.07887986 | 0.07887986 | 0.07887986 | 0.07887986 | 0.07887986 | 0.07887986 | 0.07887986 | 0.07887986 | 0.07887986 | 0.07887986 | 0.07887986 | 0.07887986 | 0.07887986 | 0.07887986 | 0.07887986 | 0.07887986 | 0.07887986 | 0.07887986 | 0.07887986 | 0.07887986 | 0.07887986 | 0.07887986 | 0.07887986 | 0.07887986 | 0.07887986 | 0.07887986 | 0.07887986 | 0.07887986 | 0.07887986 | 0.07887986 | 0.07887986 | 0.07468914 | 0.07468914 | 0.07468914 | 0.07468914 | 0.06974202 | 0.06004305 | 0.04994983 | 0.0316597 | 0.02092036 | 0.009796819 | 0.005665821 | 0.003605288 | 0.002421551 | 0.0004757236 | 0 | 0 | 0 | 0.004585002 | 0.008415771
1121 | 199.2891 | 0.0004235746 | 20 | 580.5 | -540.5 | 0 | 0 | 0 | 0 | 0 | 0.002218723 | 0.009086109 | 0.01478099 | 0.02040934 | 0.0337409 | 0.05166765 | 0.06175828 | 0.07137687 | 0.07511271 | 0.07511271 | 0.07511271 | 0.07511271 | 0.07930344 | 0.07930344 | 0.07930344 | 0.07930344 | 0.07930344 | 0.07930344 | 0.07930344 | 0.07930344 | 0.07930344 | 0.07930344 | 0.07930344 | 0.07930344 | 0.07930344 | 0.07930344 | 0.07930344 | 0.07930344 | 0.07930344 | 0.07930344 | 0.07930344 | 0.07930344 | 0.07930344 | 0.07930344 | 0.07930344 | 0.07930344 | 0.07930344 | 0.07930344 | 0.07930344 | 0.07930344 | 0.07930344 | 0.07930344 | 0.07930344 | 0.07511271 | 0.07511271 | 0.07511271 | 0.07511271 | 0.0701656 | 0.06046663 | 0.04994983 | 0.0316597 | 0.02092036 | 0.009796819 | 0.005665821 | 0.003605288 | 0.002421551 | 0.0004757236 | 0 | 0 | 0 | 0.004190725 | 0.01135205
1060 | 212.2878 | 0.0004512025 | 30 | 560 | -500 | 0 | 0 | 0 | 0 | 0 | 0.002218723 | 0.009086109 | 0.01478099 | 0.02040934 | 0.0337409 | 0.05166765 | 0.06175828 | 0.07137687 | 0.07511271 | 0.07556392 | 0.07556392 | 0.07556392 | 0.07975464 | 0.07975464 | 0.07975464 | 0.07975464 | 0.07975464 | 0.07975464 | 0.07975464 | 0.07975464 | 0.07975464 | 0.07975464 | 0.07975464 | 0.07975464 | 0.07975464 | 0.07975464 | 0.07975464 | 0.07975464 | 0.07975464 | 0.07975464 | 0.07975464 | 0.07975464 | 0.07975464 | 0.07975464 | 0.07975464 | 0.07975464 | 0.07975464 | 0.07975464 | 0.07975464 | 0.07975464 | 0.07975464 | 0.07975464 | 0.07975464 | 0.07556392 | 0.07556392 | 0.07556392 | 0.07556392 | 0.0706168 | 0.06046663 | 0.04994983 | 0.0316597 | 0.02092036 | 0.009796819 | 0.005665821 | 0.003605288 | 0.002421551 | 0.0004757236 | 0 | 0 | 0 | 0.004190725 | 0.006471731
1060 | 224.6962 | 0.0004775757 | 40 | 570 | -490 | 0 | 0 | 0 | 0 | 0 | 0.002218723 | 0.009086109 | 0.01478099 | 0.02040934 | 0.0337409 | 0.05166765 | 0.06175828 | 0.07137687 | 0.07511271 | 0.07604149 | 0.07604149 | 0.07604149 | 0.08023222 | 0.08023222 | 0.08023222 | 0.08023222 | 0.08023222 | 0.08023222 | 0.08023222 | 0.08023222 | 0.08023222 | 0.08023222 | 0.08023222 | 0.08023222 | 0.08023222 | 0.08023222 | 0.08023222 | 0.08023222 | 0.08023222 | 0.08023222 | 0.08023222 | 0.08023222 | 0.08023222 | 0.08023222 | 0.08023222 | 0.08023222 | 0.08023222 | 0.08023222 | 0.08023222 | 0.08023222 | 0.08023222 | 0.08023222 | 0.08023222 | 0.07604149 | 0.07604149 | 0.07604149 | 0.07604149 | 0.07109438 | 0.0609442 | 0.04994983 | 0.0316597 | 0.02092036 | 0.009796819 | 0.005665821 | 0.003605288 | 0.002421551 | 0.0004757236 | 0 | 0 | 0 | 0.004190725 | 0.008323197
1044 | 202.2222 | 0.0004298088 | 30 | 552 | -492 | 0 | 0 | 0 | 0 | 0 | 0.002218723 | 0.009086109 | 0.01478099 | 0.02040934 | 0.0337409 | 0.05166765 | 0.06175828 | 0.07137687 | 0.07511271 | 0.0764713 | 0.0764713 | 0.0764713 | 0.08066203 | 0.08066203 | 0.08066203 | 0.08066203 | 0.08066203 | 0.08066203 | 0.08066203 | 0.08066203 | 0.08066203 | 0.08066203 | 0.08066203 | 0.08066203 | 0.08066203 | 0.08066203 | 0.08066203 | 0.08066203 | 0.08066203 | 0.08066203 | 0.08066203 | 0.08066203 | 0.08066203 | 0.08066203 | 0.08066203 | 0.08066203 | 0.08066203 | 0.08066203 | 0.08066203 | 0.08066203 | 0.08066203 | 0.08066203 | 0.08066203 | 0.0764713 | 0.0764713 | 0.0764713 | 0.0764713 | 0.07152418 | 0.0609442 | 0.04994983 | 0.0316597 | 0.02092036 | 0.009796819 | 0.005665821 | 0.003605288 | 0.002421551 | 0.0004757236 | 0 | 0 | 0 | 0.004190725 | 0.004990558
1044 | 207.7969 | 0.0004416573 | 20 | 542 | -502 | 0 | 0 | 0 | 0 | 0 | 0.002218723 | 0.009086109 | 0.01478099 | 0.02040934 | 0.0337409 | 0.05166765 | 0.06175828 | 0.07137687 | 0.07511271 | 0.07691296 | 0.07691296 | 0.07691296 | 0.08110368 | 0.08110368 | 0.08110368 | 0.08110368 | 0.08110368 | 0.08110368 | 0.08110368 | 0.08110368 | 0.08110368 | 0.08110368 | 0.08110368 | 0.08110368 | 0.08110368 | 0.08110368 | 0.08110368 | 0.08110368 | 0.08110368 | 0.08110368 | 0.08110368 | 0.08110368 | 0.08110368 | 0.08110368 | 0.08110368 | 0.08110368 | 0.08110368 | 0.08110368 | 0.08110368 | 0.08110368 | 0.08110368 | 0.08110368 | 0.08110368 | 0.07691296 | 0.07691296 | 0.07691296 | 0.07691296 | 0.07196584 | 0.0609442 | 0.04994983 | 0.0316597 | 0.02092036 | 0.009796819 | 0.005665821 | 0.003605288 | 0.002421551 | 0.0004757236 | 0 | 0 | 0 | 0.004190725 | 0.004190725
1044 | 211.0834 | 0.0004486427 | 10 | 532 | -512 | 0 | 0 | 0 | 0 | 0 | 0.002218723 | 0.009086109 | 0.01478099 | 0.02040934 | 0.0337409 | 0.05166765 | 0.06175828 | 0.07137687 | 0.07556136 | 0.0773616 | 0.0773616 | 0.0773616 | 0.08155233 | 0.08155233 | 0.08155233 | 0.08155233 | 0.08155233 | 0.08155233 | 0.08155233 | 0.08155233 | 0.08155233 | 0.08155233 | 0.08155233 | 0.08155233 | 0.08155233 | 0.08155233 | 0.08155233 | 0.08155233 | 0.08155233 | 0.08155233 | 0.08155233 | 0.08155233 | 0.08155233 | 0.08155233 | 0.08155233 | 0.08155233 | 0.08155233 | 0.08155233 | 0.08155233 | 0.08155233 | 0.08155233 | 0.08155233 | 0.08155233 | 0.0773616 | 0.0773616 | 0.0773616 | 0.0773616 | 0.07196584 | 0.0609442 | 0.04994983 | 0.0316597 | 0.02092036 | 0.009796819 | 0.005665821 | 0.003605288 | 0.002421551 | 0.0004757236 | 0 | 0 | 0 | 0.004190725 | 0.004190725
1044 | 219.9958 | 0.0004675853 | 0 | 522 | -522 | 0 | 0 | 0 | 0 | 0 | 0.002218723 | 0.009086109 | 0.01478099 | 0.02040934 | 0.0337409 | 0.05166765 | 0.06175828 | 0.07137687 | 0.07602894 | 0.07782919 | 0.07782919 | 0.07782919 | 0.08201991 | 0.08201991 | 0.08201991 | 0.08201991 | 0.08201991 | 0.08201991 | 0.08201991 | 0.08201991 | 0.08201991 | 0.08201991 | 0.08201991 | 0.08201991 | 0.08201991 | 0.08201991 | 0.08201991 | 0.08201991 | 0.08201991 | 0.08201991 | 0.08201991 | 0.08201991 | 0.08201991 | 0.08201991 | 0.08201991 | 0.08201991 | 0.08201991 | 0.08201991 | 0.08201991 | 0.08201991 | 0.08201991 | 0.08201991 | 0.08201991 | 0.07782919 | 0.07782919 | 0.07782919 | 0.07782919 | 0.07196584 | 0.0609442 | 0.04994983 | 0.0316597 | 0.02092036 | 0.009796819 | 0.005665821 | 0.003605288 | 0.002421551 | 0.0004757236 | 0 | 0 | 0 | 0.004260794 | 0.004190725
1044 | 216.2694 | 0.000459665 | -10 | 512 | -532 | 0 | 0 | 0 | 0 | 0 | 0.002218723 | 0.009086109 | 0.01478099 | 0.02040934 | 0.0337409 | 0.05166765 | 0.06175828 | 0.07137687 | 0.07648861 | 0.07828885 | 0.07828885 | 0.07828885 | 0.08247958 | 0.08247958 | 0.08247958 | 0.08247958 | 0.08247958 | 0.08247958 | 0.08247958 | 0.08247958 | 0.08247958 | 0.08247958 | 0.08247958 | 0.08247958 | 0.08247958 | 0.08247958 | 0.08247958 | 0.08247958 | 0.08247958 | 0.08247958 | 0.08247958 | 0.08247958 | 0.08247958 | 0.08247958 | 0.08247958 | 0.08247958 | 0.08247958 | 0.08247958 | 0.08247958 | 0.08247958 | 0.08247958 | 0.08247958 | 0.08247958 | 0.07828885 | 0.07828885 | 0.07828885 | 0.07828885 | 0.07196584 | 0.0609442 | 0.04994983 | 0.0316597 | 0.02092036 | 0.009796819 | 0.005665821 | 0.003605288 | 0.002421551 | 0.0004757236 | 0 | 0 | 0 | 0.004934538 | 0.004190725
1044 | 220.5608 | 0.0004687861 | -20 | 502 | -542 | 0 | 0 | 0 | 0 | 0 | 0.002218723 | 0.009086109 | 0.01478099 | 0.02040934 | 0.0337409 | 0.05166765 | 0.06175828 | 0.07184565 | 0.07695739 | 0.07875764 | 0.07875764 | 0.07875764 | 0.08294836 | 0.08294836 | 0.08294836 | 0.08294836 | 0.08294836 | 0.08294836 | 0.08294836 | 0.08294836 | 0.08294836 | 0.08294836 | 0.08294836 | 0.08294836 | 0.08294836 | 0.08294836 | 0.08294836 | 0.08294836 | 0.08294836 | 0.08294836 | 0.08294836 | 0.08294836 | 0.08294836 | 0.08294836 | 0.08294836 | 0.08294836 | 0.08294836 | 0.08294836 | 0.08294836 | 0.08294836 | 0.08294836 | 0.08294836 | 0.08294836 | 0.07875764 | 0.07875764 | 0.07875764 | 0.07828885 | 0.07196584 | 0.0609442 | 0.04994983 | 0.0316597 | 0.02092036 | 0.009796819 | 0.005665821 | 0.003605288 | 0.002421551 | 0.0004757236 | 0 | 0 | 0 | 0.005608282 | 0.004190725
1030 | 122.7668 | 0.000260932 | -30 | 485 | -545 | 0 | 0 | 0 | 0 | 0 | 0.002218723 | 0.009086109 | 0.01478099 | 0.02040934 | 0.0337409 | 0.05166765 | 0.06175828 | 0.07210658 | 0.07721833 | 0.07901857 | 0.07901857 | 0.07901857 | 0.08320929 | 0.08320929 | 0.08320929 | 0.08320929 | 0.08320929 | 0.08320929 | 0.08320929 | 0.08320929 | 0.08320929 | 0.08320929 | 0.08320929 | 0.08320929 | 0.08320929 | 0.08320929 | 0.08320929 | 0.08320929 | 0.08320929 | 0.08320929 | 0.08320929 | 0.08320929 | 0.08320929 | 0.08320929 | 0.08320929 | 0.08320929 | 0.08320929 | 0.08320929 | 0.08320929 | 0.08320929 | 0.08320929 | 0.08320929 | 0.08320929 | 0.07901857 | 0.07901857 | 0.07901857 | 0.07828885 | 0.07196584 | 0.0609442 | 0.04994983 | 0.0316597 | 0.02092036 | 0.009796819 | 0.005665821 | 0.003605288 | 0.002421551 | 0.0004757236 | 0 | 0 | 0 | 0.005810406 | 0.004190725
1030 | 134.3136 | 0.0002854738 | -40 | 475 | -555 | 0 | 0 | 0 | 0 | 0 | 0.002218723 | 0.009086109 | 0.01478099 | 0.02040934 | 0.0337409 | 0.05166765 | 0.06175828 | 0.07239206 | 0.0775038 | 0.07930404 | 0.07930404 | 0.07930404 | 0.08349477 | 0.08349477 | 0.08349477 | 0.08349477 | 0.08349477 | 0.08349477 | 0.08349477 | 0.08349477 | 0.08349477 | 0.08349477 | 0.08349477 | 0.08349477 | 0.08349477 | 0.08349477 | 0.08349477 | 0.08349477 | 0.08349477 | 0.08349477 | 0.08349477 | 0.08349477 | 0.08349477 | 0.08349477 | 0.08349477 | 0.08349477 | 0.08349477 | 0.08349477 | 0.08349477 | 0.08349477 | 0.08349477 | 0.08349477 | 0.08349477 | 0.07930404 | 0.07930404 | 0.07901857 | 0.07828885 | 0.07196584 | 0.0609442 | 0.04994983 | 0.0316597 | 0.02092036 | 0.009796819 | 0.005665821 | 0.003605288 | 0.002421551 | 0.0004757236 | 0 | 0 | 0 | 0.007391341 | 0.004190725
1030 | 141.9122 | 0.0003016242 | -30 | 485 | -545 | 0 | 0 | 0 | 0 | 0 | 0.002218723 | 0.009086109 | 0.01478099 | 0.02040934 | 0.0337409 | 0.05166765 | 0.06175828 | 0.07269368 | 0.07780542 | 0.07960567 | 0.07960567 | 0.07960567 | 0.08379639 | 0.08379639 | 0.08379639 | 0.08379639 | 0.08379639 | 0.08379639 | 0.08379639 | 0.08379639 | 0.08379639 | 0.08379639 | 0.08379639 | 0.08379639 | 0.08379639 | 0.08379639 | 0.08379639 | 0.08379639 | 0.08379639 | 0.08379639 | 0.08379639 | 0.08379639 | 0.08379639 | 0.08379639 | 0.08379639 | 0.08379639 | 0.08379639 | 0.08379639 | 0.08379639 | 0.08379639 | 0.08379639 | 0.08379639 | 0.08379639 | 0.07960567 | 0.07960567 | 0.07932019 | 0.07828885 | 0.07196584 | 0.0609442 | 0.04994983 | 0.0316597 | 0.02092036 | 0.009796819 | 0.005665821 | 0.003605288 | 0.002421551 | 0.0004757236 | 0 | 0 | 0 | 0.005810406 | 0.004190725
1030 | 137.7553 | 0.000292789 | -20 | 495 | -535 | 0 | 0 | 0 | 0 | 0 | 0.002218723 | 0.009086109 | 0.01478099 | 0.02040934 | 0.0337409 | 0.05166765 | 0.06175828 | 0.07298647 | 0.07809821 | 0.07989846 | 0.07989846 | 0.07989846 | 0.08408918 | 0.08408918 | 0.08408918 | 0.08408918 | 0.08408918 | 0.08408918 | 0.08408918 | 0.08408918 | 0.08408918 | 0.08408918 | 0.08408918 | 0.08408918 | 0.08408918 | 0.08408918 | 0.08408918 | 0.08408918 | 0.08408918 | 0.08408918 | 0.08408918 | 0.08408918 | 0.08408918 | 0.08408918 | 0.08408918 | 0.08408918 | 0.08408918 | 0.08408918 | 0.08408918 | 0.08408918 | 0.08408918 | 0.08408918 | 0.08408918 | 0.07989846 | 0.07989846 | 0.07961298 | 0.07828885 | 0.07196584 | 0.0609442 | 0.04994983 | 0.0316597 | 0.02092036 | 0.009796819 | 0.005665821 | 0.003605288 | 0.002421551 | 0.0004757236 | 0 | 0 | 0 | 0.005136662 | 0.004198845
1030 | 133.7419 | 0.0002842589 | -30 | 485 | -545 | 0 | 0 | 0 | 0 | 0 | 0.002218723 | 0.009086109 | 0.01478099 | 0.02040934 | 0.0337409 | 0.05166765 | 0.06175828 | 0.07327073 | 0.07838247 | 0.08018272 | 0.08018272 | 0.08018272 | 0.08437344 | 0.08437344 | 0.08437344 | 0.08437344 | 0.08437344 | 0.08437344 | 0.08437344 | 0.08437344 | 0.08437344 | 0.08437344 | 0.08437344 | 0.08437344 | 0.08437344 | 0.08437344 | 0.08437344 | 0.08437344 | 0.08437344 | 0.08437344 | 0.08437344 | 0.08437344 | 0.08437344 | 0.08437344 | 0.08437344 | 0.08437344 | 0.08437344 | 0.08437344 | 0.08437344 | 0.08437344 | 0.08437344 | 0.08437344 | 0.08437344 | 0.08018272 | 0.08018272 | 0.07989724 | 0.07828885 | 0.07196584 | 0.0609442 | 0.04994983 | 0.0316597 | 0.02092036 | 0.009796819 | 0.005665821 | 0.003605288 | 0.002421551 | 0.0004757236 | 0 | 0 | 0 | 0.005810406 | 0.004190725
1030 | 135.7193 | 0.0002884617 | 0 | 515 | -515 | 0 | 0 | 0 | 0 | 0 | 0.002218723 | 0.009086109 | 0.01478099 | 0.02040934 | 0.0337409 | 0.05166765 | 0.06175828 | 0.07327073 | 0.07867093 | 0.08047118 | 0.08047118 | 0.08047118 | 0.0846619 | 0.0846619 | 0.0846619 | 0.0846619 | 0.0846619 | 0.0846619 | 0.0846619 | 0.0846619 | 0.0846619 | 0.0846619 | 0.0846619 | 0.0846619 | 0.0846619 | 0.0846619 | 0.0846619 | 0.0846619 | 0.0846619 | 0.0846619 | 0.0846619 | 0.0846619 | 0.0846619 | 0.0846619 | 0.0846619 | 0.0846619 | 0.0846619 | 0.0846619 | 0.0846619 | 0.0846619 | 0.0846619 | 0.0846619 | 0.0846619 | 0.08047118 | 0.08047118 | 0.0801857 | 0.07857731 | 0.07196584 | 0.0609442 | 0.04994983 | 0.0316597 | 0.02092036 | 0.009796819 | 0.005665821 | 0.003605288 | 0.002421551 | 0.0004757236 | 0 | 0 | 0 | 0.004190725 | 0.004412523
1030 | 136.099 | 0.0002892686 | 10 | 525 | -505 | 0 | 0 | 0 | 0 | 0 | 0.002218723 | 0.009086109 | 0.01478099 | 0.02040934 | 0.0337409 | 0.05166765 | 0.06175828 | 0.07327073 | 0.07867093 | 0.08076045 | 0.08076045 | 0.08076045 | 0.08495117 | 0.08495117 | 0.08495117 | 0.08495117 | 0.08495117 | 0.08495117 | 0.08495117 | 0.08495117 | 0.08495117 | 0.08495117 | 0.08495117 | 0.08495117 | 0.08495117 | 0.08495117 | 0.08495117 | 0.08495117 | 0.08495117 | 0.08495117 | 0.08495117 | 0.08495117 | 0.08495117 | 0.08495117 | 0.08495117 | 0.08495117 | 0.08495117 | 0.08495117 | 0.08495117 | 0.08495117 | 0.08495117 | 0.08495117 | 0.08495117 | 0.08076045 | 0.08076045 | 0.08047497 | 0.07886658 | 0.07196584 | 0.0609442 | 0.04994983 | 0.0316597 | 0.02092036 | 0.009796819 | 0.005665821 | 0.003605288 | 0.002421551 | 0.0004757236 | 0 | 0 | 0 | 0.004190725 | 0.004719383
1030 | 134.5575 | 0.0002859923 | 20 | 535 | -495 | 0 | 0 | 0 | 0 | 0 | 0.002218723 | 0.009086109 | 0.01478099 | 0.02040934 | 0.0337409 | 0.05166765 | 0.06175828 | 0.07327073 | 0.07867093 | 0.08104644 | 0.08104644 | 0.08104644 | 0.08523716 | 0.08523716 | 0.08523716 | 0.08523716 | 0.08523716 | 0.08523716 | 0.08523716 | 0.08523716 | 0.08523716 | 0.08523716 | 0.08523716 | 0.08523716 | 0.08523716 | 0.08523716 | 0.08523716 | 0.08523716 | 0.08523716 | 0.08523716 | 0.08523716 | 0.08523716 | 0.08523716 | 0.08523716 | 0.08523716 | 0.08523716 | 0.08523716 | 0.08523716 | 0.08523716 | 0.08523716 | 0.08523716 | 0.08523716 | 0.08523716 | 0.08104644 | 0.08104644 | 0.08076096 | 0.07915257 | 0.07225183 | 0.0609442 | 0.04994983 | 0.0316597 | 0.02092036 | 0.009796819 | 0.005665821 | 0.003605288 | 0.002421551 | 0.0004757236 | 0 | 0 | 0 | 0.004190725 | 0.005321326
1030 | 146.4067 | 0.000311177 | 30 | 545 | -485 | 0 | 0 | 0 | 0 | 0 | 0.002218723 | 0.009086109 | 0.01478099 | 0.02040934 | 0.0337409 | 0.05166765 | 0.06175828 | 0.07327073 | 0.07867093 | 0.08135762 | 0.08135762 | 0.08135762 | 0.08554834 | 0.08554834 | 0.08554834 | 0.08554834 | 0.08554834 | 0.08554834 | 0.08554834 | 0.08554834 | 0.08554834 | 0.08554834 | 0.08554834 | 0.08554834 | 0.08554834 | 0.08554834 | 0.08554834 | 0.08554834 | 0.08554834 | 0.08554834 | 0.08554834 | 0.08554834 | 0.08554834 | 0.08554834 | 0.08554834 | 0.08554834 | 0.08554834 | 0.08554834 | 0.08554834 | 0.08554834 | 0.08554834 | 0.08554834 | 0.08554834 | 0.08135762 | 0.08135762 | 0.08107214 | 0.07946375 | 0.07256301 | 0.0609442 | 0.04994983 | 0.0316597 | 0.02092036 | 0.009796819 | 0.005665821 | 0.003605288 | 0.002421551 | 0.0004757236 | 0 | 0 | 0 | 0.004190725 | 0.005923268
1030 | 122.5009 | 0.0002603669 | 40 | 555 | -475 | 0 | 0 | 0 | 0 | 0 | 0.002218723 | 0.009086109 | 0.01478099 | 0.02040934 | 0.0337409 | 0.05166765 | 0.06175828 | 0.07327073 | 0.07867093 | 0.08135762 | 0.08161798 | 0.08161798 | 0.08580871 | 0.08580871 | 0.08580871 | 0.08580871 | 0.08580871 | 0.08580871 | 0.08580871 | 0.08580871 | 0.08580871 | 0.08580871 | 0.08580871 | 0.08580871 | 0.08580871 | 0.08580871 | 0.08580871 | 0.08580871 | 0.08580871 | 0.08580871 | 0.08580871 | 0.08580871 | 0.08580871 | 0.08580871 | 0.08580871 | 0.08580871 | 0.08580871 | 0.08580871 | 0.08580871 | 0.08580871 | 0.08580871 | 0.08580871 | 0.08580871 | 0.08161798 | 0.08161798 | 0.08133251 | 0.07972412 | 0.07282338 | 0.0609442 | 0.04994983 | 0.0316597 | 0.02092036 | 0.009796819 | 0.005665821 | 0.003605288 | 0.002421551 | 0.0004757236 | 0 | 0 | 0 | 0.004190725 | 0.007975061
1030 | 132.7372 | 0.0002821234 | 30 | 545 | -485 | 0 | 0 | 0 | 0 | 0 | 0.002218723 | 0.009086109 | 0.01478099 | 0.02040934 | 0.0337409 | 0.05166765 | 0.06175828 | 0.07327073 | 0.07867093 | 0.08163974 | 0.08190011 | 0.08190011 | 0.08609083 | 0.08609083 | 0.08609083 | 0.08609083 | 0.08609083 | 0.08609083 | 0.08609083 | 0.08609083 | 0.08609083 | 0.08609083 | 0.08609083 | 0.08609083 | 0.08609083 | 0.08609083 | 0.08609083 | 0.08609083 | 0.08609083 | 0.08609083 | 0.08609083 | 0.08609083 | 0.08609083 | 0.08609083 | 0.08609083 | 0.08609083 | 0.08609083 | 0.08609083 | 0.08609083 | 0.08609083 | 0.08609083 | 0.08609083 | 0.08609083 | 0.08190011 | 0.08190011 | 0.08161463 | 0.08000624 | 0.0731055 | 0.0609442 | 0.04994983 | 0.0316597 | 0.02092036 | 0.009796819 | 0.005665821 | 0.003605288 | 0.002421551 | 0.0004757236 | 0 | 0 | 0 | 0.004190725 | 0.005923268
1030 | 135.6293 | 0.0002882703 | 20 | 535 | -495 | 0 | 0 | 0 | 0 | 0 | 0.002218723 | 0.009086109 | 0.01478099 | 0.02040934 | 0.0337409 | 0.05166765 | 0.06175828 | 0.07327073 | 0.07867093 | 0.08192801 | 0.08218838 | 0.08218838 | 0.0863791 | 0.0863791 | 0.0863791 | 0.0863791 | 0.0863791 | 0.0863791 | 0.0863791 | 0.0863791 | 0.0863791 | 0.0863791 | 0.0863791 | 0.0863791 | 0.0863791 | 0.0863791 | 0.0863791 | 0.0863791 | 0.0863791 | 0.0863791 | 0.0863791 | 0.0863791 | 0.0863791 | 0.0863791 | 0.0863791 | 0.0863791 | 0.0863791 | 0.0863791 | 0.0863791 | 0.0863791 | 0.0863791 | 0.0863791 | 0.0863791 | 0.08218838 | 0.08218838 | 0.0819029 | 0.08029451 | 0.07339377 | 0.0609442 | 0.04994983 | 0.0316597 | 0.02092036 | 0.009796819 | 0.005665821 | 0.003605288 | 0.002421551 | 0.0004757236 | 0 | 0 | 0 | 0.00419813 | 0.005321326
1030 | 137.2174 | 0.0002916456 | 10 | 525 | -505 | 0 | 0 | 0 | 0 | 0 | 0.002218723 | 0.009086109 | 0.01478099 | 0.02040934 | 0.0337409 | 0.05166765 | 0.06175828 | 0.07327073 | 0.07867093 | 0.08221965 | 0.08248002 | 0.08248002 | 0.08667075 | 0.08667075 | 0.08667075 | 0.08667075 | 0.08667075 | 0.08667075 | 0.08667075 | 0.08667075 | 0.08667075 | 0.08667075 | 0.08667075 | 0.08667075 | 0.08667075 | 0.08667075 | 0.08667075 | 0.08667075 | 0.08667075 | 0.08667075 | 0.08667075 | 0.08667075 | 0.08667075 | 0.08667075 | 0.08667075 | 0.08667075 | 0.08667075 | 0.08667075 | 0.08667075 | 0.08667075 | 0.08667075 | 0.08667075 | 0.08667075 | 0.08248002 | 0.08248002 | 0.08219455 | 0.08058616 | 0.07339377 | 0.0609442 | 0.04994983 | 0.0316597 | 0.02092036 | 0.009796819 | 0.005665821 | 0.003605288 | 0.002421551 | 0.0004757236 | 0 | 0 | 0 | 0.004295573 | 0.004719383
1030 | 136.9628 | 0.0002911045 | 0 | 515 | -515 | 0 | 0 | 0 | 0 | 0 | 0.002218723 | 0.009086109 | 0.01478099 | 0.02040934 | 0.0337409 | 0.05166765 | 0.06175828 | 0.07327073 | 0.07896204 | 0.08251076 | 0.08277113 | 0.08277113 | 0.08696185 | 0.08696185 | 0.08696185 | 0.08696185 | 0.08696185 | 0.08696185 | 0.08696185 | 0.08696185 | 0.08696185 | 0.08696185 | 0.08696185 | 0.08696185 | 0.08696185 | 0.08696185 | 0.08696185 | 0.08696185 | 0.08696185 | 0.08696185 | 0.08696185 | 0.08696185 | 0.08696185 | 0.08696185 | 0.08696185 | 0.08696185 | 0.08696185 | 0.08696185 | 0.08696185 | 0.08696185 | 0.08696185 | 0.08696185 | 0.08696185 | 0.08277113 | 0.08277113 | 0.08248565 | 0.08087726 | 0.07339377 | 0.0609442 | 0.04994983 | 0.0316597 | 0.02092036 | 0.009796819 | 0.005665821 | 0.003605288 | 0.002421551 | 0.0004757236 | 0 | 0 | 0 | 0.004393016 | 0.004412523
1030 | 136.902 | 0.0002909753 | -10 | 505 | -525 | 0 | 0 | 0 | 0 | 0 | 0.002218723 | 0.009086109 | 0.01478099 | 0.02040934 | 0.0337409 | 0.05166765 | 0.06175828 | 0.07327073 | 0.07925301 | 0.08280173 | 0.0830621 | 0.0830621 | 0.08725283 | 0.08725283 | 0.08725283 | 0.08725283 | 0.08725283 | 0.08725283 | 0.08725283 | 0.08725283 | 0.08725283 | 0.08725283 | 0.08725283 | 0.08725283 | 0.08725283 | 0.08725283 | 0.08725283 | 0.08725283 | 0.08725283 | 0.08725283 | 0.08725283 | 0.08725283 | 0.08725283 | 0.08725283 | 0.08725283 | 0.08725283 | 0.08725283 | 0.08725283 | 0.08725283 | 0.08725283 | 0.08725283 | 0.08725283 | 0.08725283 | 0.0830621 | 0.0830621 | 0.08277663 | 0.08087726 | 0.07339377 | 0.0609442 | 0.04994983 | 0.0316597 | 0.02092036 | 0.009796819 | 0.005665821 | 0.003605288 | 0.002421551 | 0.0004757236 | 0 | 0 | 0 | 0.00498765 | 0.004305684
1030 | 139.6285 | 0.0002967704 | -20 | 495 | -535 | 0 | 0 | 0 | 0 | 0 | 0.002218723 | 0.009086109 | 0.01478099 | 0.02040934 | 0.0337409 | 0.05166765 | 0.06175828 | 0.0735675 | 0.07954978 | 0.08309851 | 0.08335887 | 0.08335887 | 0.0875496 | 0.0875496 | 0.0875496 | 0.0875496 | 0.0875496 | 0.0875496 | 0.0875496 | 0.0875496 | 0.0875496 | 0.0875496 | 0.0875496 | 0.0875496 | 0.0875496 | 0.0875496 | 0.0875496 | 0.0875496 | 0.0875496 | 0.0875496 | 0.0875496 | 0.0875496 | 0.0875496 | 0.0875496 | 0.0875496 | 0.0875496 | 0.0875496 | 0.0875496 | 0.0875496 | 0.0875496 | 0.0875496 | 0.0875496 | 0.0875496 | 0.08335887 | 0.08335887 | 0.0830734 | 0.08087726 | 0.07339377 | 0.0609442 | 0.04994983 | 0.0316597 | 0.02092036 | 0.009796819 | 0.005665821 | 0.003605288 | 0.002421551 | 0.0004757236 | 0 | 0 | 0 | 0.006315764 | 0.004198845
1030 | 137.8527 | 0.000292996 | -30 | 485 | -545 | 0 | 0 | 0 | 0 | 0 | 0.002218723 | 0.009086109 | 0.01478099 | 0.02040934 | 0.0337409 | 0.05166765 | 0.06175828 | 0.0738605 | 0.07984278 | 0.0833915 | 0.08365187 | 0.08365187 | 0.08784259 | 0.08784259 | 0.08784259 | 0.08784259 | 0.08784259 | 0.08784259 | 0.08784259 | 0.08784259 | 0.08784259 | 0.08784259 | 0.08784259 | 0.08784259 | 0.08784259 | 0.08784259 | 0.08784259 | 0.08784259 | 0.08784259 | 0.08784259 | 0.08784259 | 0.08784259 | 0.08784259 | 0.08784259 | 0.08784259 | 0.08784259 | 0.08784259 | 0.08784259 | 0.08784259 | 0.08784259 | 0.08784259 | 0.08784259 | 0.08784259 | 0.08365187 | 0.08365187 | 0.08336639 | 0.08087726 | 0.07339377 | 0.0609442 | 0.04994983 | 0.0316597 | 0.02092036 | 0.009796819 | 0.005665821 | 0.003605288 | 0.002421551 | 0.0004757236 | 0 | 0 | 0 | 0.007643878 | 0.004190725
1030 | 134.188 | 0.000285207 | -40 | 475 | -555 | 0 | 0 | 0 | 0 | 0 | 0.002218723 | 0.009086109 | 0.01478099 | 0.02040934 | 0.0337409 | 0.05166765 | 0.06175828 | 0.0741457 | 0.08012799 | 0.08367671 | 0.08393707 | 0.08393707 | 0.0881278 | 0.0881278 | 0.0881278 | 0.0881278 | 0.0881278 | 0.0881278 | 0.0881278 | 0.0881278 | 0.0881278 | 0.0881278 | 0.0881278 | 0.0881278 | 0.0881278 | 0.0881278 | 0.0881278 | 0.0881278 | 0.0881278 | 0.0881278 | 0.0881278 | 0.0881278 | 0.0881278 | 0.0881278 | 0.0881278 | 0.0881278 | 0.0881278 | 0.0881278 | 0.0881278 | 0.0881278 | 0.0881278 | 0.0881278 | 0.0881278 | 0.08393707 | 0.08393707 | 0.08336639 | 0.08087726 | 0.07339377 | 0.0609442 | 0.04994983 | 0.0316597 | 0.02092036 | 0.009796819 | 0.005665821 | 0.003605288 | 0.002421551 | 0.0004757236 | 0 | 0 | 0 | 0.009638672 | 0.004190725
1030 | 132.9892 | 0.000282659 | -30 | 485 | -545 | 0 | 0 | 0 | 0 | 0 | 0.002218723 | 0.009086109 | 0.01478099 | 0.02040934 | 0.0337409 | 0.05166765 | 0.06175828 | 0.07442836 | 0.08041065 | 0.08395937 | 0.08421973 | 0.08421973 | 0.08841046 | 0.08841046 | 0.08841046 | 0.08841046 | 0.08841046 | 0.08841046 | 0.08841046 | 0.08841046 | 0.08841046 | 0.08841046 | 0.08841046 | 0.08841046 | 0.08841046 | 0.08841046 | 0.08841046 | 0.08841046 | 0.08841046 | 0.08841046 | 0.08841046 | 0.08841046 | 0.08841046 | 0.08841046 | 0.08841046 | 0.08841046 | 0.08841046 | 0.08841046 | 0.08841046 | 0.08841046 | 0.08841046 | 0.08841046 | 0.08841046 | 0.08421973 | 0.08421973 | 0.08364905 | 0.08087726 | 0.07339377 | 0.0609442 | 0.04994983 | 0.0316597 | 0.02092036 | 0.009796819 | 0.005665821 | 0.003605288 | 0.002421551 | 0.0004757236 | 0 | 0 | 0 | 0.007643878 | 0.004190725
1030 | 133.0748 | 0.000282841 | -20 | 495 | -535 | 0 | 0 | 0 | 0 | 0 | 0.002218723 | 0.009086109 | 0.01478099 | 0.02040934 | 0.0337409 | 0.05166765 | 0.06175828 | 0.0747112 | 0.08069349 | 0.08424221 | 0.08450257 | 0.08450257 | 0.0886933 | 0.0886933 | 0.0886933 | 0.0886933 | 0.0886933 | 0.0886933 | 0.0886933 | 0.0886933 | 0.0886933 | 0.0886933 | 0.0886933 | 0.0886933 | 0.0886933 | 0.0886933 | 0.0886933 | 0.0886933 | 0.0886933 | 0.0886933 | 0.0886933 | 0.0886933 | 0.0886933 | 0.0886933 | 0.0886933 | 0.0886933 | 0.0886933 | 0.0886933 | 0.0886933 | 0.0886933 | 0.0886933 | 0.0886933 | 0.0886933 | 0.08450257 | 0.08450257 | 0.08393189 | 0.08087726 | 0.07339377 | 0.0609442 | 0.04994983 | 0.0316597 | 0.02092036 | 0.009796819 | 0.005665821 | 0.003605288 | 0.002421551 | 0.0004757236 | 0 | 0 | 0 | 0.006315764 | 0.004206957
1030 | 117.7272 | 0.0002502206 | -10 | 505 | -525 | 0 | 0 | 0 | 0 | 0 | 0.002218723 | 0.009086109 | 0.01478099 | 0.02040934 | 0.0337409 | 0.05166765 | 0.06175828 | 0.0747112 | 0.08094371 | 0.08449243 | 0.0847528 | 0.0847528 | 0.08894352 | 0.08894352 | 0.08894352 | 0.08894352 | 0.08894352 | 0.08894352 | 0.08894352 | 0.08894352 | 0.08894352 | 0.08894352 | 0.08894352 | 0.08894352 | 0.08894352 | 0.08894352 | 0.08894352 | 0.08894352 | 0.08894352 | 0.08894352 | 0.08894352 | 0.08894352 | 0.08894352 | 0.08894352 | 0.08894352 | 0.08894352 | 0.08894352 | 0.08894352 | 0.08894352 | 0.08894352 | 0.08894352 | 0.08894352 | 0.08894352 | 0.0847528 | 0.0847528 | 0.08418211 | 0.08087726 | 0.07339377 | 0.0609442 | 0.04994983 | 0.0316597 | 0.02092036 | 0.009796819 | 0.005665821 | 0.003605288 | 0.002421551 | 0.0004757236 | 0 | 0 | 0 | 0.00498765 | 0.004420535
1030 | 135.8019 | 0.0002886371 | 0 | 515 | -515 | 0 | 0 | 0 | 0 | 0 | 0.002218723 | 0.009086109 | 0.01478099 | 0.02040934 | 0.0337409 | 0.05166765 | 0.06175828 | 0.0747112 | 0.08123234 | 0.08478107 | 0.08504143 | 0.08504143 | 0.08923216 | 0.08923216 | 0.08923216 | 0.08923216 | 0.08923216 | 0.08923216 | 0.08923216 | 0.08923216 | 0.08923216 | 0.08923216 | 0.08923216 | 0.08923216 | 0.08923216 | 0.08923216 | 0.08923216 | 0.08923216 | 0.08923216 | 0.08923216 | 0.08923216 | 0.08923216 | 0.08923216 | 0.08923216 | 0.08923216 | 0.08923216 | 0.08923216 | 0.08923216 | 0.08923216 | 0.08923216 | 0.08923216 | 0.08923216 | 0.08923216 | 0.08504143 | 0.08504143 | 0.08447075 | 0.0811659 | 0.07339377 | 0.0609442 | 0.04994983 | 0.0316597 | 0.02092036 | 0.009796819 | 0.005665821 | 0.003605288 | 0.002421551 | 0.0004757236 | 0 | 0 | 0 | 0.004393016 | 0.004634113
1030 | 136.1389 | 0.0002893535 | 10 | 525 | -505 | 0 | 0 | 0 | 0 | 0 | 0.002218723 | 0.009086109 | 0.01478099 | 0.02040934 | 0.0337409 | 0.05166765 | 0.06175828 | 0.0747112 | 0.08123234 | 0.08507042 | 0.08533079 | 0.08533079 | 0.08952151 | 0.08952151 | 0.08952151 | 0.08952151 | 0.08952151 | 0.08952151 | 0.08952151 | 0.08952151 | 0.08952151 | 0.08952151 | 0.08952151 | 0.08952151 | 0.08952151 | 0.08952151 | 0.08952151 | 0.08952151 | 0.08952151 | 0.08952151 | 0.08952151 | 0.08952151 | 0.08952151 | 0.08952151 | 0.08952151 | 0.08952151 | 0.08952151 | 0.08952151 | 0.08952151 | 0.08952151 | 0.08952151 | 0.08952151 | 0.08952151 | 0.08533079 | 0.08533079 | 0.08476011 | 0.08145525 | 0.07339377 | 0.0609442 | 0.04994983 | 0.0316597 | 0.02092036 | 0.009796819 | 0.005665821 | 0.003605288 | 0.002421551 | 0.0004757236 | 0 | 0 | 0 | 0.004295573 | 0.005261091
1030 | 138.2218 | 0.0002937806 | 20 | 535 | -495 | 0 | 0 | 0 | 0 | 0 | 0.002218723 | 0.009086109 | 0.01478099 | 0.02040934 | 0.0337409 | 0.05166765 | 0.06175828 | 0.0747112 | 0.08123234 | 0.0853642 | 0.08562457 | 0.08562457 | 0.08981529 | 0.08981529 | 0.08981529 | 0.08981529 | 0.08981529 | 0.08981529 | 0.08981529 | 0.08981529 | 0.08981529 | 0.08981529 | 0.08981529 | 0.08981529 | 0.08981529 | 0.08981529 | 0.08981529 | 0.08981529 | 0.08981529 | 0.08981529 | 0.08981529 | 0.08981529 | 0.08981529 | 0.08981529 | 0.08981529 | 0.08981529 | 0.08981529 | 0.08981529 | 0.08981529 | 0.08981529 | 0.08981529 | 0.08981529 | 0.08981529 | 0.08562457 | 0.08562457 | 0.08505389 | 0.08174903 | 0.07368755 | 0.0609442 | 0.04994983 | 0.0316597 | 0.02092036 | 0.009796819 | 0.005665821 | 0.003605288 | 0.002421551 | 0.0004757236 | 0 | 0 | 0 | 0.00419813 | 0.006497937
1030 | 138.4895 | 0.0002943495 | 30 | 545 | -485 | 0 | 0 | 0 | 0 | 0 | 0.002218723 | 0.009086109 | 0.01478099 | 0.02040934 | 0.0337409 | 0.05166765 | 0.06175828 | 0.0747112 | 0.08123234 | 0.08565855 | 0.08591892 | 0.08591892 | 0.09010964 | 0.09010964 | 0.09010964 | 0.09010964 | 0.09010964 | 0.09010964 | 0.09010964 | 0.09010964 | 0.09010964 | 0.09010964 | 0.09010964 | 0.09010964 | 0.09010964 | 0.09010964 | 0.09010964 | 0.09010964 | 0.09010964 | 0.09010964 | 0.09010964 | 0.09010964 | 0.09010964 | 0.09010964 | 0.09010964 | 0.09010964 | 0.09010964 | 0.09010964 | 0.09010964 | 0.09010964 | 0.09010964 | 0.09010964 | 0.09010964 | 0.08591892 | 0.08591892 | 0.08534824 | 0.08204338 | 0.0739819 | 0.0609442 | 0.04994983 | 0.0316597 | 0.02092036 | 0.009796819 | 0.005665821 | 0.003605288 | 0.002421551 | 0.0004757236 | 0 | 0 | 0 | 0.004190725 | 0.007734783
1030 | 136.1795 | 0.0002894398 | 40 | 555 | -475 | 0 | 0 | 0 | 0 | 0 | 0.002218723 | 0.009086109 | 0.01478099 | 0.02040934 | 0.0337409 | 0.05166765 | 0.06175828 | 0.0747112 | 0.08123234 | 0.08565855 | 0.08620836 | 0.08620836 | 0.09039908 | 0.09039908 | 0.09039908 | 0.09039908 | 0.09039908 | 0.09039908 | 0.09039908 | 0.09039908 | 0.09039908 | 0.09039908 | 0.09039908 | 0.09039908 | 0.09039908 | 0.09039908 | 0.09039908 | 0.09039908 | 0.09039908 | 0.09039908 | 0.09039908 | 0.09039908 | 0.09039908 | 0.09039908 | 0.09039908 | 0.09039908 | 0.09039908 | 0.09039908 | 0.09039908 | 0.09039908 | 0.09039908 | 0.09039908 | 0.09039908 | 0.08620836 | 0.08620836 | 0.08563768 | 0.08233282 | 0.07427134 | 0.0609442 | 0.04994983 | 0.0316597 | 0.02092036 | 0.009796819 | 0.005665821 | 0.003605288 | 0.002421551 | 0.0004757236 | 0 | 0 | 0 | 0.004190725 | 0.01027472
1030 | 141.7082 | 0.0003011907 | 30 | 545 | -485 | 0 | 0 | 0 | 0 | 0 | 0.002218723 | 0.009086109 | 0.01478099 | 0.02040934 | 0.0337409 | 0.05166765 | 0.06175828 | 0.0747112 | 0.08123234 | 0.08595974 | 0.08650955 | 0.08650955 | 0.09070027 | 0.09070027 | 0.09070027 | 0.09070027 | 0.09070027 | 0.09070027 | 0.09070027 | 0.09070027 | 0.09070027 | 0.09070027 | 0.09070027 | 0.09070027 | 0.09070027 | 0.09070027 | 0.09070027 | 0.09070027 | 0.09070027 | 0.09070027 | 0.09070027 | 0.09070027 | 0.09070027 | 0.09070027 | 0.09070027 | 0.09070027 | 0.09070027 | 0.09070027 | 0.09070027 | 0.09070027 | 0.09070027 | 0.09070027 | 0.09070027 | 0.08650955 | 0.08650955 | 0.08593887 | 0.08263401 | 0.07457253 | 0.0609442 | 0.04994983 | 0.0316597 | 0.02092036 | 0.009796819 | 0.005665821 | 0.003605288 | 0.002421551 | 0.0004757236 | 0 | 0 | 0 | 0.004190725 | 0.007734783
1030 | 136.8318 | 0.0002908261 | 20 | 535 | -495 | 0 | 0 | 0 | 0 | 0 | 0.002218723 | 0.009086109 | 0.01478099 | 0.02040934 | 0.0337409 | 0.05166765 | 0.06175828 | 0.0747112 | 0.08123234 | 0.08625057 | 0.08680037 | 0.08680037 | 0.0909911 | 0.0909911 | 0.0909911 | 0.0909911 | 0.0909911 | 0.0909911 | 0.0909911 | 0.0909911 | 0.0909911 | 0.0909911 | 0.0909911 | 0.0909911 | 0.0909911 | 0.0909911 | 0.0909911 | 0.0909911 | 0.0909911 | 0.0909911 | 0.0909911 | 0.0909911 | 0.0909911 | 0.0909911 | 0.0909911 | 0.0909911 | 0.0909911 | 0.0909911 | 0.0909911 | 0.0909911 | 0.0909911 | 0.0909911 | 0.0909911 | 0.08680037 | 0.08680037 | 0.08622969 | 0.08292484 | 0.07486336 | 0.0609442 | 0.04994983 | 0.0316597 | 0.02092036 | 0.009796819 | 0.005665821 | 0.003605288 | 0.002421551 | 0.0004757236 | 0 | 0 | 0 | 0.004206363 | 0.006497937
1030 | 137.0276 | 0.0002912423 | 10 | 525 | -505 | 0 | 0 | 0 | 0 | 0 | 0.002218723 | 0.009086109 | 0.01478099 | 0.02040934 | 0.0337409 | 0.05166765 | 0.06175828 | 0.0747112 | 0.08123234 | 0.08654181 | 0.08709161 | 0.08709161 | 0.09128234 | 0.09128234 | 0.09128234 | 0.09128234 | 0.09128234 | 0.09128234 | 0.09128234 | 0.09128234 | 0.09128234 | 0.09128234 | 0.09128234 | 0.09128234 | 0.09128234 | 0.09128234 | 0.09128234 | 0.09128234 | 0.09128234 | 0.09128234 | 0.09128234 | 0.09128234 | 0.09128234 | 0.09128234 | 0.09128234 | 0.09128234 | 0.09128234 | 0.09128234 | 0.09128234 | 0.09128234 | 0.09128234 | 0.09128234 | 0.09128234 | 0.08709161 | 0.08709161 | 0.08652093 | 0.08321608 | 0.07486336 | 0.0609442 | 0.04994983 | 0.0316597 | 0.02092036 | 0.009796819 | 0.005665821 | 0.003605288 | 0.002421551 | 0.0004757236 | 0 | 0 | 0 | 0.004412129 | 0.005261091
1030 | 137.5811 | 0.0002924187 | 0 | 515 | -515 | 0 | 0 | 0 | 0 | 0 | 0.002218723 | 0.009086109 | 0.01478099 | 0.02040934 | 0.0337409 | 0.05166765 | 0.06175828 | 0.0747112 | 0.08152476 | 0.08683423 | 0.08738403 | 0.08738403 | 0.09157476 | 0.09157476 | 0.09157476 | 0.09157476 | 0.09157476 | 0.09157476 | 0.09157476 | 0.09157476 | 0.09157476 | 0.09157476 | 0.09157476 | 0.09157476 | 0.09157476 | 0.09157476 | 0.09157476 | 0.09157476 | 0.09157476 | 0.09157476 | 0.09157476 | 0.09157476 | 0.09157476 | 0.09157476 | 0.09157476 | 0.09157476 | 0.09157476 | 0.09157476 | 0.09157476 | 0.09157476 | 0.09157476 | 0.09157476 | 0.09157476 | 0.08738403 | 0.08738403 | 0.08681335 | 0.0835085 | 0.07486336 | 0.0609442 | 0.04994983 | 0.0316597 | 0.02092036 | 0.009796819 | 0.005665821 | 0.003605288 | 0.002421551 | 0.0004757236 | 0 | 0 | 0 | 0.004617895 | 0.004634113
1030 | 221.002 | 0.0004697238 | -10 | 505 | -525 | 0 | 0 | 0 | 0 | 0 | 0.002218723 | 0.009086109 | 0.01478099 | 0.02040934 | 0.0337409 | 0.05166765 | 0.06175828 | 0.0747112 | 0.08199449 | 0.08730395 | 0.08785376 | 0.08785376 | 0.09204448 | 0.09204448 | 0.09204448 | 0.09204448 | 0.09204448 | 0.09204448 | 0.09204448 | 0.09204448 | 0.09204448 | 0.09204448 | 0.09204448 | 0.09204448 | 0.09204448 | 0.09204448 | 0.09204448 | 0.09204448 | 0.09204448 | 0.09204448 | 0.09204448 | 0.09204448 | 0.09204448 | 0.09204448 | 0.09204448 | 0.09204448 | 0.09204448 | 0.09204448 | 0.09204448 | 0.09204448 | 0.09204448 | 0.09204448 | 0.09204448 | 0.08785376 | 0.08785376 | 0.08728308 | 0.0835085 | 0.07486336 | 0.0609442 | 0.04994983 | 0.0316597 | 0.02092036 | 0.009796819 | 0.005665821 | 0.003605288 | 0.002421551 | 0.0004757236 | 0 | 0 | 0 | 0.00554331 | 0.004420535
1030 | 135.5724 | 0.0002881494 | -20 | 495 | -535 | 0 | 0 | 0 | 0 | 0 | 0.002218723 | 0.009086109 | 0.01478099 | 0.02040934 | 0.0337409 | 0.05166765 | 0.06175828 | 0.07499935 | 0.08228264 | 0.0875921 | 0.08814191 | 0.08814191 | 0.09233263 | 0.09233263 | 0.09233263 | 0.09233263 | 0.09233263 | 0.09233263 | 0.09233263 | 0.09233263 | 0.09233263 | 0.09233263 | 0.09233263 | 0.09233263 | 0.09233263 | 0.09233263 | 0.09233263 | 0.09233263 | 0.09233263 | 0.09233263 | 0.09233263 | 0.09233263 | 0.09233263 | 0.09233263 | 0.09233263 | 0.09233263 | 0.09233263 | 0.09233263 | 0.09233263 | 0.09233263 | 0.09233263 | 0.09233263 | 0.09233263 | 0.08814191 | 0.08814191 | 0.08757123 | 0.0835085 | 0.07486336 | 0.0609442 | 0.04994983 | 0.0316597 | 0.02092036 | 0.009796819 | 0.005665821 | 0.003605288 | 0.002421551 | 0.0004757236 | 0 | 0 | 0 | 0.007530385 | 0.004206957
1030 | 135.5057 | 0.0002880077 | -30 | 485 | -545 | 0 | 0 | 0 | 0 | 0 | 0.002218723 | 0.009086109 | 0.01478099 | 0.02040934 | 0.0337409 | 0.05166765 | 0.06175828 | 0.07528736 | 0.08257064 | 0.08788011 | 0.08842991 | 0.08842991 | 0.09262064 | 0.09262064 | 0.09262064 | 0.09262064 | 0.09262064 | 0.09262064 | 0.09262064 | 0.09262064 | 0.09262064 | 0.09262064 | 0.09262064 | 0.09262064 | 0.09262064 | 0.09262064 | 0.09262064 | 0.09262064 | 0.09262064 | 0.09262064 | 0.09262064 | 0.09262064 | 0.09262064 | 0.09262064 | 0.09262064 | 0.09262064 | 0.09262064 | 0.09262064 | 0.09262064 | 0.09262064 | 0.09262064 | 0.09262064 | 0.09262064 | 0.08842991 | 0.08842991 | 0.08785923 | 0.0835085 | 0.07486336 | 0.0609442 | 0.04994983 | 0.0316597 | 0.02092036 | 0.009796819 | 0.005665821 | 0.003605288 | 0.002421551 | 0.0004757236 | 0 | 0 | 0 | 0.009517459 | 0.004190725
1030 | 137.3698 | 0.0002919696 | -40 | 475 | -555 | 0 | 0 | 0 | 0 | 0 | 0.002218723 | 0.009086109 | 0.01478099 | 0.02040934 | 0.0337409 | 0.05166765 | 0.06175828 | 0.07557933 | 0.08286261 | 0.08817208 | 0.08872188 | 0.08872188 | 0.09291261 | 0.09291261 | 0.09291261 | 0.09291261 | 0.09291261 | 0.09291261 | 0.09291261 | 0.09291261 | 0.09291261 | 0.09291261 | 0.09291261 | 0.09291261 | 0.09291261 | 0.09291261 | 0.09291261 | 0.09291261 | 0.09291261 | 0.09291261 | 0.09291261 | 0.09291261 | 0.09291261 | 0.09291261 | 0.09291261 | 0.09291261 | 0.09291261 | 0.09291261 | 0.09291261 | 0.09291261 | 0.09291261 | 0.09291261 | 0.09291261 | 0.08872188 | 0.08872188 | 0.08785923 | 0.0835085 | 0.07486336 | 0.0609442 | 0.04994983 | 0.0316597 | 0.02092036 | 0.009796819 | 0.005665821 | 0.003605288 | 0.002421551 | 0.0004757236 | 0 | 0 | 0 | 0.01204527 | 0.004190725
1030 | 138.2977 | 0.0002939418 | -30 | 485 | -545 | 0 | 0 | 0 | 0 | 0 | 0.002218723 | 0.009086109 | 0.01478099 | 0.02040934 | 0.0337409 | 0.05166765 | 0.06175828 | 0.07587327 | 0.08315656 | 0.08846602 | 0.08901583 | 0.08901583 | 0.09320655 | 0.09320655 | 0.09320655 | 0.09320655 | 0.09320655 | 0.09320655 | 0.09320655 | 0.09320655 | 0.09320655 | 0.09320655 | 0.09320655 | 0.09320655 | 0.09320655 | 0.09320655 | 0.09320655 | 0.09320655 | 0.09320655 | 0.09320655 | 0.09320655 | 0.09320655 | 0.09320655 | 0.09320655 | 0.09320655 | 0.09320655 | 0.09320655 | 0.09320655 | 0.09320655 | 0.09320655 | 0.09320655 | 0.09320655 | 0.09320655 | 0.08901583 | 0.08901583 | 0.08815318 | 0.0835085 | 0.07486336 | 0.0609442 | 0.04994983 | 0.0316597 | 0.02092036 | 0.009796819 | 0.005665821 | 0.003605288 | 0.002421551 | 0.0004757236 | 0 | 0 | 0 | 0.009517459 | 0.004190725
1030 | 139.1458 | 0.0002957444 | -20 | 495 | -535 | 0 | 0 | 0 | 0 | 0 | 0.002218723 | 0.009086109 | 0.01478099 | 0.02040934 | 0.0337409 | 0.05166765 | 0.06175828 | 0.07616902 | 0.0834523 | 0.08876176 | 0.08931157 | 0.08931157 | 0.0935023 | 0.0935023 | 0.0935023 | 0.0935023 | 0.0935023 | 0.0935023 | 0.0935023 | 0.0935023 | 0.0935023 | 0.0935023 | 0.0935023 | 0.0935023 | 0.0935023 | 0.0935023 | 0.0935023 | 0.0935023 | 0.0935023 | 0.0935023 | 0.0935023 | 0.0935023 | 0.0935023 | 0.0935023 | 0.0935023 | 0.0935023 | 0.0935023 | 0.0935023 | 0.0935023 | 0.0935023 | 0.0935023 | 0.0935023 | 0.0935023 | 0.08931157 | 0.08931157 | 0.08844892 | 0.0835085 | 0.07486336 | 0.0609442 | 0.04994983 | 0.0316597 | 0.02092036 | 0.009796819 | 0.005665821 | 0.003605288 | 0.002421551 | 0.0004757236 | 0 | 0 | 0 | 0.007530385 | 0.004215261
1030 | 138.319 | 0.0002939871 | -10 | 505 | -525 | 0 | 0 | 0 | 0 | 0 | 0.002218723 | 0.009086109 | 0.01478099 | 0.02040934 | 0.0337409 | 0.05166765 | 0.06175828 | 0.07616902 | 0.08374629 | 0.08905575 | 0.08960556 | 0.08960556 | 0.09379628 | 0.09379628 | 0.09379628 | 0.09379628 | 0.09379628 | 0.09379628 | 0.09379628 | 0.09379628 | 0.09379628 | 0.09379628 | 0.09379628 | 0.09379628 | 0.09379628 | 0.09379628 | 0.09379628 | 0.09379628 | 0.09379628 | 0.09379628 | 0.09379628 | 0.09379628 | 0.09379628 | 0.09379628 | 0.09379628 | 0.09379628 | 0.09379628 | 0.09379628 | 0.09379628 | 0.09379628 | 0.09379628 | 0.09379628 | 0.09379628 | 0.08960556 | 0.08960556 | 0.08874291 | 0.0835085 | 0.07486336 | 0.0609442 | 0.04994983 | 0.0316597 | 0.02092036 | 0.009796819 | 0.005665821 | 0.003605288 | 0.002421551 | 0.0004757236 | 0 | 0 | 0 | 0.00554331 | 0.004538109
1030 | 120.9037 | 0.000256972 | 0 | 515 | -515 | 0 | 0 | 0 | 0 | 0 | 0.002218723 | 0.009086109 | 0.01478099 | 0.02040934 | 0.0337409 | 0.05166765 | 0.06175828 | 0.07616902 | 0.08400326 | 0.08931272 | 0.08986253 | 0.08986253 | 0.09405325 | 0.09405325 | 0.09405325 | 0.09405325 | 0.09405325 | 0.09405325 | 0.09405325 | 0.09405325 | 0.09405325 | 0.09405325 | 0.09405325 | 0.09405325 | 0.09405325 | 0.09405325 | 0.09405325 | 0.09405325 | 0.09405325 | 0.09405325 | 0.09405325 | 0.09405325 | 0.09405325 | 0.09405325 | 0.09405325 | 0.09405325 | 0.09405325 | 0.09405325 | 0.09405325 | 0.09405325 | 0.09405325 | 0.09405325 | 0.09405325 | 0.08986253 | 0.08986253 | 0.08899988 | 0.08376547 | 0.07486336 | 0.0609442 | 0.04994983 | 0.0316597 | 0.02092036 | 0.009796819 | 0.005665821 | 0.003605288 | 0.002421551 | 0.0004757236 | 0 | 0 | 0 | 0.004617895 | 0.004860958
1030 | 137.9815 | 0.0002932697 | 10 | 525 | -505 | 0 | 0 | 0 | 0 | 0 | 0.002218723 | 0.009086109 | 0.01478099 | 0.02040934 | 0.0337409 | 0.05166765 | 0.06175828 | 0.07616902 | 0.08400326 | 0.08960599 | 0.0901558 | 0.0901558 | 0.09434652 | 0.09434652 | 0.09434652 | 0.09434652 | 0.09434652 | 0.09434652 | 0.09434652 | 0.09434652 | 0.09434652 | 0.09434652 | 0.09434652 | 0.09434652 | 0.09434652 | 0.09434652 | 0.09434652 | 0.09434652 | 0.09434652 | 0.09434652 | 0.09434652 | 0.09434652 | 0.09434652 | 0.09434652 | 0.09434652 | 0.09434652 | 0.09434652 | 0.09434652 | 0.09434652 | 0.09434652 | 0.09434652 | 0.09434652 | 0.09434652 | 0.0901558 | 0.0901558 | 0.08929315 | 0.08405874 | 0.07486336 | 0.0609442 | 0.04994983 | 0.0316597 | 0.02092036 | 0.009796819 | 0.005665821 | 0.003605288 | 0.002421551 | 0.0004757236 | 0 | 0 | 0 | 0.004412129 | 0.005844805
1030 | 137.3745 | 0.0002919797 | 20 | 535 | -495 | 0 | 0 | 0 | 0 | 0 | 0.002218723 | 0.009086109 | 0.01478099 | 0.02040934 | 0.0337409 | 0.05166765 | 0.06175828 | 0.07616902 | 0.08400326 | 0.08989797 | 0.09044778 | 0.09044778 | 0.0946385 | 0.0946385 | 0.0946385 | 0.0946385 | 0.0946385 | 0.0946385 | 0.0946385 | 0.0946385 | 0.0946385 | 0.0946385 | 0.0946385 | 0.0946385 | 0.0946385 | 0.0946385 | 0.0946385 | 0.0946385 | 0.0946385 | 0.0946385 | 0.0946385 | 0.0946385 | 0.0946385 | 0.0946385 | 0.0946385 | 0.0946385 | 0.0946385 | 0.0946385 | 0.0946385 | 0.0946385 | 0.0946385 | 0.0946385 | 0.0946385 | 0.09044778 | 0.09044778 | 0.08958513 | 0.08435072 | 0.07515534 | 0.0609442 | 0.04994983 | 0.0316597 | 0.02092036 | 0.009796819 | 0.005665821 | 0.003605288 | 0.002421551 | 0.0004757236 | 0 | 0 | 0 | 0.004206363 | 0.007803789
1030 | 137.4583 | 0.0002921577 | 30 | 545 | -485 | 0 | 0 | 0 | 0 | 0 | 0.002218723 | 0.009086109 | 0.01478099 | 0.02040934 | 0.0337409 | 0.05166765 | 0.06175828 | 0.07616902 | 0.08400326 | 0.09019013 | 0.09073994 | 0.09073994 | 0.09493066 | 0.09493066 | 0.09493066 | 0.09493066 | 0.09493066 | 0.09493066 | 0.09493066 | 0.09493066 | 0.09493066 | 0.09493066 | 0.09493066 | 0.09493066 | 0.09493066 | 0.09493066 | 0.09493066 | 0.09493066 | 0.09493066 | 0.09493066 | 0.09493066 | 0.09493066 | 0.09493066 | 0.09493066 | 0.09493066 | 0.09493066 | 0.09493066 | 0.09493066 | 0.09493066 | 0.09493066 | 0.09493066 | 0.09493066 | 0.09493066 | 0.09073994 | 0.09073994 | 0.08987729 | 0.08464288 | 0.0754475 | 0.0609442 | 0.04994983 | 0.0316597 | 0.02092036 | 0.009796819 | 0.005665821 | 0.003605288 | 0.002421551 | 0.0004757236 | 0 | 0 | 0 | 0.004190725 | 0.009762774
1030 | 138.4759 | 0.0002943205 | 40 | 555 | -475 | 0 | 0 | 0 | 0 | 0 | 0.002218723 | 0.009086109 | 0.01478099 | 0.02040934 | 0.0337409 | 0.05166765 | 0.06175828 | 0.07616902 | 0.08400326 | 0.09019013 | 0.09103426 | 0.09103426 | 0.09522498 | 0.09522498 | 0.09522498 | 0.09522498 | 0.09522498 | 0.09522498 | 0.09522498 | 0.09522498 | 0.09522498 | 0.09522498 | 0.09522498 | 0.09522498 | 0.09522498 | 0.09522498 | 0.09522498 | 0.09522498 | 0.09522498 | 0.09522498 | 0.09522498 | 0.09522498 | 0.09522498 | 0.09522498 | 0.09522498 | 0.09522498 | 0.09522498 | 0.09522498 | 0.09522498 | 0.09522498 | 0.09522498 | 0.09522498 | 0.09522498 | 0.09103426 | 0.09103426 | 0.09017161 | 0.0849372 | 0.07574182 | 0.0609442 | 0.04994983 | 0.0316597 | 0.02092036 | 0.009796819 | 0.005665821 | 0.003605288 | 0.002421551 | 0.0004757236 | 0 | 0 | 0 | 0.004190725 | 0.01280688
1030 | 137.6447 | 0.0002925538 | 30 | 545 | -485 | 0 | 0 | 0 | 0 | 0 | 0.002218723 | 0.009086109 | 0.01478099 | 0.02040934 | 0.0337409 | 0.05166765 | 0.06175828 | 0.07616902 | 0.08400326 | 0.09048268 | 0.09132681 | 0.09132681 | 0.09551754 | 0.09551754 | 0.09551754 | 0.09551754 | 0.09551754 | 0.09551754 | 0.09551754 | 0.09551754 | 0.09551754 | 0.09551754 | 0.09551754 | 0.09551754 | 0.09551754 | 0.09551754 | 0.09551754 | 0.09551754 | 0.09551754 | 0.09551754 | 0.09551754 | 0.09551754 | 0.09551754 | 0.09551754 | 0.09551754 | 0.09551754 | 0.09551754 | 0.09551754 | 0.09551754 | 0.09551754 | 0.09551754 | 0.09551754 | 0.09551754 | 0.09132681 | 0.09132681 | 0.09046416 | 0.08522975 | 0.07603437 | 0.0609442 | 0.04994983 | 0.0316597 | 0.02092036 | 0.009796819 | 0.005665821 | 0.003605288 | 0.002421551 | 0.0004757236 | 0 | 0 | 0 | 0.004190725 | 0.009762774
1030 | 139.6156 | 0.0002967429 | 20 | 535 | -495 | 0 | 0 | 0 | 0 | 0 | 0.002218723 | 0.009086109 | 0.01478099 | 0.02040934 | 0.0337409 | 0.05166765 | 0.06175828 | 0.07616902 | 0.08400326 | 0.09077943 | 0.09162355 | 0.09162355 | 0.09581428 | 0.09581428 | 0.09581428 | 0.09581428 | 0.09581428 | 0.09581428 | 0.09581428 | 0.09581428 | 0.09581428 | 0.09581428 | 0.09581428 | 0.09581428 | 0.09581428 | 0.09581428 | 0.09581428 | 0.09581428 | 0.09581428 | 0.09581428 | 0.09581428 | 0.09581428 | 0.09581428 | 0.09581428 | 0.09581428 | 0.09581428 | 0.09581428 | 0.09581428 | 0.09581428 | 0.09581428 | 0.09581428 | 0.09581428 | 0.09581428 | 0.09162355 | 0.09162355 | 0.0907609 | 0.0855265 | 0.07633111 | 0.0609442 | 0.04994983 | 0.0316597 | 0.02092036 | 0.009796819 | 0.005665821 | 0.003605288 | 0.002421551 | 0.0004757236 | 0 | 0 | 0 | 0.004214734 | 0.007803789
1002 | 140.0648 | 0.0002976978 | 10 | 511 | -491 | 0 | 0 | 0 | 0 | 0 | 0.002218723 | 0.009086109 | 0.01478099 | 0.02040934 | 0.0337409 | 0.05166765 | 0.06175828 | 0.07616902 | 0.08400326 | 0.09107712 | 0.09192125 | 0.09192125 | 0.09611198 | 0.09611198 | 0.09611198 | 0.09611198 | 0.09611198 | 0.09611198 | 0.09611198 | 0.09611198 | 0.09611198 | 0.09611198 | 0.09611198 | 0.09611198 | 0.09611198 | 0.09611198 | 0.09611198 | 0.09611198 | 0.09611198 | 0.09611198 | 0.09611198 | 0.09611198 | 0.09611198 | 0.09611198 | 0.09611198 | 0.09611198 | 0.09611198 | 0.09611198 | 0.09611198 | 0.09611198 | 0.09611198 | 0.09611198 | 0.09611198 | 0.09192125 | 0.09192125 | 0.0910586 | 0.08582419 | 0.07633111 | 0.0609442 | 0.04994983 | 0.0316597 | 0.02092036 | 0.009796819 | 0.005665821 | 0.003605288 | 0.002421551 | 0.0004757236 | 0 | 0 | 0 | 0.004190725 | 0.004731818
1002 | 140.1491 | 0.0002978768 | 0 | 501 | -501 | 0 | 0 | 0 | 0 | 0 | 0.002218723 | 0.009086109 | 0.01478099 | 0.02040934 | 0.0337409 | 0.05166765 | 0.06175828 | 0.07616902 | 0.08400326 | 0.091375 | 0.09221913 | 0.09221913 | 0.09640985 | 0.09640985 | 0.09640985 | 0.09640985 | 0.09640985 | 0.09640985 | 0.09640985 | 0.09640985 | 0.09640985 | 0.09640985 | 0.09640985 | 0.09640985 | 0.09640985 | 0.09640985 | 0.09640985 | 0.09640985 | 0.09640985 | 0.09640985 | 0.09640985 | 0.09640985 | 0.09640985 | 0.09640985 | 0.09640985 | 0.09640985 | 0.09640985 | 0.09640985 | 0.09640985 | 0.09640985 | 0.09640985 | 0.09640985 | 0.09640985 | 0.09221913 | 0.09221913 | 0.09135648 | 0.08582419 | 0.07633111 | 0.0609442 | 0.04994983 | 0.0316597 | 0.02092036 | 0.009796819 | 0.005665821 | 0.003605288 | 0.002421551 | 0.0004757236 | 0 | 0 | 0 | 0.004404284 | 0.00440897
1002 | 137.3881 | 0.0002920085 | -10 | 491 | -511 | 0 | 0 | 0 | 0 | 0 | 0.002218723 | 0.009086109 | 0.01478099 | 0.02040934 | 0.0337409 | 0.05166765 | 0.06175828 | 0.07616902 | 0.08429527 | 0.09166701 | 0.09251114 | 0.09251114 | 0.09670186 | 0.09670186 | 0.09670186 | 0.09670186 | 0.09670186 | 0.09670186 | 0.09670186 | 0.09670186 | 0.09670186 | 0.09670186 | 0.09670186 | 0.09670186 | 0.09670186 | 0.09670186 | 0.09670186 | 0.09670186 | 0.09670186 | 0.09670186 | 0.09670186 | 0.09670186 | 0.09670186 | 0.09670186 | 0.09670186 | 0.09670186 | 0.09670186 | 0.09670186 | 0.09670186 | 0.09670186 | 0.09670186 | 0.09670186 | 0.09670186 | 0.09251114 | 0.09251114 | 0.09164849 | 0.08582419 | 0.07633111 | 0.0609442 | 0.04994983 | 0.0316597 | 0.02092036 | 0.009796819 | 0.005665821 | 0.003605288 | 0.002421551 | 0.0004757236 | 0 | 0 | 0 | 0.0047202 | 0.004190725
1002 | 137.8773 | 0.0002930483 | -20 | 481 | -521 | 0 | 0 | 0 | 0 | 0 | 0.002218723 | 0.009086109 | 0.01478099 | 0.02040934 | 0.0337409 | 0.05166765 | 0.06175828 | 0.07616902 | 0.08458832 | 0.09196006 | 0.09280419 | 0.09280419 | 0.09699491 | 0.09699491 | 0.09699491 | 0.09699491 | 0.09699491 | 0.09699491 | 0.09699491 | 0.09699491 | 0.09699491 | 0.09699491 | 0.09699491 | 0.09699491 | 0.09699491 | 0.09699491 | 0.09699491 | 0.09699491 | 0.09699491 | 0.09699491 | 0.09699491 | 0.09699491 | 0.09699491 | 0.09699491 | 0.09699491 | 0.09699491 | 0.09699491 | 0.09699491 | 0.09699491 | 0.09699491 | 0.09699491 | 0.09699491 | 0.09699491 | 0.09280419 | 0.09280419 | 0.09194153 | 0.08582419 | 0.07633111 | 0.0609442 | 0.04994983 | 0.0316597 | 0.02092036 | 0.009796819 | 0.005665821 | 0.003605288 | 0.002421551 | 0.0004757236 | 0 | 0 | 0 | 0.005045888 | 0.004190725
1002 | 137.0894 | 0.0002913736 | -30 | 471 | -531 | 0 | 0 | 0 | 0 | 0 | 0.002218723 | 0.009086109 | 0.01478099 | 0.02040934 | 0.0337409 | 0.05166765 | 0.06175828 | 0.07616902 | 0.08487969 | 0.09225143 | 0.09309556 | 0.09309556 | 0.09728628 | 0.09728628 | 0.09728628 | 0.09728628 | 0.09728628 | 0.09728628 | 0.09728628 | 0.09728628 | 0.09728628 | 0.09728628 | 0.09728628 | 0.09728628 | 0.09728628 | 0.09728628 | 0.09728628 | 0.09728628 | 0.09728628 | 0.09728628 | 0.09728628 | 0.09728628 | 0.09728628 | 0.09728628 | 0.09728628 | 0.09728628 | 0.09728628 | 0.09728628 | 0.09728628 | 0.09728628 | 0.09728628 | 0.09728628 | 0.09728628 | 0.09309556 | 0.09309556 | 0.09194153 | 0.08582419 | 0.07633111 | 0.0609442 | 0.04994983 | 0.0316597 | 0.02092036 | 0.009796819 | 0.005665821 | 0.003605288 | 0.002421551 | 0.0004757236 | 0 | 0 | 0 | 0.007804773 | 0.004190725
1002 | 136.6683 | 0.0002904786 | -40 | 461 | -541 | 0 | 0 | 0 | 0 | 0 | 0.002218723 | 0.009086109 | 0.01478099 | 0.02040934 | 0.0337409 | 0.05166765 | 0.06175828 | 0.0764595 | 0.08517017 | 0.09254191 | 0.09338604 | 0.09338604 | 0.09757676 | 0.09757676 | 0.09757676 | 0.09757676 | 0.09757676 | 0.09757676 | 0.09757676 | 0.09757676 | 0.09757676 | 0.09757676 | 0.09757676 | 0.09757676 | 0.09757676 | 0.09757676 | 0.09757676 | 0.09757676 | 0.09757676 | 0.09757676 | 0.09757676 | 0.09757676 | 0.09757676 | 0.09757676 | 0.09757676 | 0.09757676 | 0.09757676 | 0.09757676 | 0.09757676 | 0.09757676 | 0.09757676 | 0.09757676 | 0.09757676 | 0.09338604 | 0.09338604 | 0.09194153 | 0.08582419 | 0.07633111 | 0.0609442 | 0.04994983 | 0.0316597 | 0.02092036 | 0.009796819 | 0.005665821 | 0.003605288 | 0.002421551 | 0.0004757236 | 0 | 0 | 0 | 0.01056366 | 0.003168138
1002 | 137.8755 | 0.0002930445 | -30 | 471 | -531 | 0 | 0 | 0 | 0 | 0 | 0.002218723 | 0.009086109 | 0.01478099 | 0.02040934 | 0.0337409 | 0.05166765 | 0.06175828 | 0.0764595 | 0.08546321 | 0.09283495 | 0.09367908 | 0.09367908 | 0.09786981 | 0.09786981 | 0.09786981 | 0.09786981 | 0.09786981 | 0.09786981 | 0.09786981 | 0.09786981 | 0.09786981 | 0.09786981 | 0.09786981 | 0.09786981 | 0.09786981 | 0.09786981 | 0.09786981 | 0.09786981 | 0.09786981 | 0.09786981 | 0.09786981 | 0.09786981 | 0.09786981 | 0.09786981 | 0.09786981 | 0.09786981 | 0.09786981 | 0.09786981 | 0.09786981 | 0.09786981 | 0.09786981 | 0.09786981 | 0.09786981 | 0.09367908 | 0.09367908 | 0.09194153 | 0.08582419 | 0.07633111 | 0.0609442 | 0.04994983 | 0.0316597 | 0.02092036 | 0.009796819 | 0.005665821 | 0.003605288 | 0.002421551 | 0.0004757236 | 0 | 0 | 0 | 0.007804773 | 0.004190725
1002 | 139.314 | 0.000296102 | -20 | 481 | -521 | 0 | 0 | 0 | 0 | 0 | 0.002218723 | 0.009086109 | 0.01478099 | 0.02040934 | 0.0337409 | 0.05166765 | 0.06175828 | 0.0764595 | 0.08575931 | 0.09313106 | 0.09397518 | 0.09397518 | 0.09816591 | 0.09816591 | 0.09816591 | 0.09816591 | 0.09816591 | 0.09816591 | 0.09816591 | 0.09816591 | 0.09816591 | 0.09816591 | 0.09816591 | 0.09816591 | 0.09816591 | 0.09816591 | 0.09816591 | 0.09816591 | 0.09816591 | 0.09816591 | 0.09816591 | 0.09816591 | 0.09816591 | 0.09816591 | 0.09816591 | 0.09816591 | 0.09816591 | 0.09816591 | 0.09816591 | 0.09816591 | 0.09816591 | 0.09816591 | 0.09816591 | 0.09397518 | 0.09397518 | 0.09223764 | 0.08582419 | 0.07633111 | 0.0609442 | 0.04994983 | 0.0316597 | 0.02092036 | 0.009796819 | 0.005665821 | 0.003605288 | 0.002421551 | 0.0004757236 | 0 | 0 | 0 | 0.005045888 | 0.004190725
1002 | 140.7989 | 0.0002992579 | -10 | 491 | -511 | 0 | 0 | 0 | 0 | 0 | 0.002218723 | 0.009086109 | 0.01478099 | 0.02040934 | 0.0337409 | 0.05166765 | 0.06175828 | 0.0764595 | 0.08605857 | 0.09343031 | 0.09427444 | 0.09427444 | 0.09846517 | 0.09846517 | 0.09846517 | 0.09846517 | 0.09846517 | 0.09846517 | 0.09846517 | 0.09846517 | 0.09846517 | 0.09846517 | 0.09846517 | 0.09846517 | 0.09846517 | 0.09846517 | 0.09846517 | 0.09846517 | 0.09846517 | 0.09846517 | 0.09846517 | 0.09846517 | 0.09846517 | 0.09846517 | 0.09846517 | 0.09846517 | 0.09846517 | 0.09846517 | 0.09846517 | 0.09846517 | 0.09846517 | 0.09846517 | 0.09846517 | 0.09427444 | 0.09427444 | 0.09253689 | 0.08582419 | 0.07633111 | 0.0609442 | 0.04994983 | 0.0316597 | 0.02092036 | 0.009796819 | 0.005665821 | 0.003605288 | 0.002421551 | 0.0004757236 | 0 | 0 | 0 | 0.0047202 | 0.004190725
1002 | 135.369 | 0.0002877172 | 0 | 501 | -501 | 0 | 0 | 0 | 0 | 0 | 0.002218723 | 0.009086109 | 0.01478099 | 0.02040934 | 0.0337409 | 0.05166765 | 0.06175828 | 0.0764595 | 0.08605857 | 0.09371803 | 0.09456216 | 0.09456216 | 0.09875288 | 0.09875288 | 0.09875288 | 0.09875288 | 0.09875288 | 0.09875288 | 0.09875288 | 0.09875288 | 0.09875288 | 0.09875288 | 0.09875288 | 0.09875288 | 0.09875288 | 0.09875288 | 0.09875288 | 0.09875288 | 0.09875288 | 0.09875288 | 0.09875288 | 0.09875288 | 0.09875288 | 0.09875288 | 0.09875288 | 0.09875288 | 0.09875288 | 0.09875288 | 0.09875288 | 0.09875288 | 0.09875288 | 0.09875288 | 0.09875288 | 0.09456216 | 0.09456216 | 0.09282461 | 0.08582419 | 0.07633111 | 0.0609442 | 0.04994983 | 0.0316597 | 0.02092036 | 0.009796819 | 0.005665821 | 0.003605288 | 0.002421551 | 0.0004757236 | 0 | 0 | 0 | 0.004404284 | 0.004630314
1002 | 136.7753 | 0.000290706 | 10 | 511 | -491 | 0 | 0 | 0 | 0 | 0 | 0.002218723 | 0.009086109 | 0.01478099 | 0.02040934 | 0.0337409 | 0.05166765 | 0.06175828 | 0.0764595 | 0.08605857 | 0.09400874 | 0.09485287 | 0.09485287 | 0.09904359 | 0.09904359 | 0.09904359 | 0.09904359 | 0.09904359 | 0.09904359 | 0.09904359 | 0.09904359 | 0.09904359 | 0.09904359 | 0.09904359 | 0.09904359 | 0.09904359 | 0.09904359 | 0.09904359 | 0.09904359 | 0.09904359 | 0.09904359 | 0.09904359 | 0.09904359 | 0.09904359 | 0.09904359 | 0.09904359 | 0.09904359 | 0.09904359 | 0.09904359 | 0.09904359 | 0.09904359 | 0.09904359 | 0.09904359 | 0.09904359 | 0.09485287 | 0.09485287 | 0.09311532 | 0.0861149 | 0.07633111 | 0.0609442 | 0.04994983 | 0.0316597 | 0.02092036 | 0.009796819 | 0.005665821 | 0.003605288 | 0.002421551 | 0.0004757236 | 0 | 0 | 0 | 0.004190725 | 0.005280593
1002 | 137.4859 | 0.0002922163 | 20 | 521 | -481 | 0 | 0 | 0 | 0 | 0 | 0.002218723 | 0.009086109 | 0.01478099 | 0.02040934 | 0.0337409 | 0.05166765 | 0.06175828 | 0.0764595 | 0.08605857 | 0.09430095 | 0.09514508 | 0.09514508 | 0.09933581 | 0.09933581 | 0.09933581 | 0.09933581 | 0.09933581 | 0.09933581 | 0.09933581 | 0.09933581 | 0.09933581 | 0.09933581 | 0.09933581 | 0.09933581 | 0.09933581 | 0.09933581 | 0.09933581 | 0.09933581 | 0.09933581 | 0.09933581 | 0.09933581 | 0.09933581 | 0.09933581 | 0.09933581 | 0.09933581 | 0.09933581 | 0.09933581 | 0.09933581 | 0.09933581 | 0.09933581 | 0.09933581 | 0.09933581 | 0.09933581 | 0.09514508 | 0.09514508 | 0.09340753 | 0.08640712 | 0.07633111 | 0.0609442 | 0.04994983 | 0.0316597 | 0.02092036 | 0.009796819 | 0.005665821 | 0.003605288 | 0.002421551 | 0.0004757236 | 0 | 0 | 0 | 0.004190725 | 0.005938752
1002 | 135.2928 | 0.0002875551 | 30 | 531 | -471 | 0 | 0 | 0 | 0 | 0 | 0.002218723 | 0.009086109 | 0.01478099 | 0.02040934 | 0.0337409 | 0.05166765 | 0.06175828 | 0.0764595 | 0.08605857 | 0.09430095 | 0.09543264 | 0.09543264 | 0.09962336 | 0.09962336 | 0.09962336 | 0.09962336 | 0.09962336 | 0.09962336 | 0.09962336 | 0.09962336 | 0.09962336 | 0.09962336 | 0.09962336 | 0.09962336 | 0.09962336 | 0.09962336 | 0.09962336 | 0.09962336 | 0.09962336 | 0.09962336 | 0.09962336 | 0.09962336 | 0.09962336 | 0.09962336 | 0.09962336 | 0.09962336 | 0.09962336 | 0.09962336 | 0.09962336 | 0.09962336 | 0.09962336 | 0.09962336 | 0.09962336 | 0.09543264 | 0.09543264 | 0.09369509 | 0.08669467 | 0.07633111 | 0.0609442 | 0.04994983 | 0.0316597 | 0.02092036 | 0.009796819 | 0.005665821 | 0.003605288 | 0.002421551 | 0.0004757236 | 0 | 0 | 0 | 0.004190725 | 0.008558668
928 | 172.6121 | 0.0003668746 | 40 | 504 | -424 | 0 | 0 | 0 | 0 | 0 | 0.002218723 | 0.009086109 | 0.01478099 | 0.02040934 | 0.0337409 | 0.05166765 | 0.06175828 | 0.0764595 | 0.08605857 | 0.09430095 | 0.09543264 | 0.09543264 | 0.09999024 | 0.09999024 | 0.09999024 | 0.09999024 | 0.09999024 | 0.09999024 | 0.09999024 | 0.09999024 | 0.09999024 | 0.09999024 | 0.09999024 | 0.09999024 | 0.09999024 | 0.09999024 | 0.09999024 | 0.09999024 | 0.09999024 | 0.09999024 | 0.09999024 | 0.09999024 | 0.09999024 | 0.09999024 | 0.09999024 | 0.09999024 | 0.09999024 | 0.09999024 | 0.09999024 | 0.09999024 | 0.09999024 | 0.09999024 | 0.09999024 | 0.09579951 | 0.09579951 | 0.09406196 | 0.08669467 | 0.07633111 | 0.0609442 | 0.04994983 | 0.0316597 | 0.02092036 | 0.009796819 | 0.005665821 | 0.003605288 | 0.002421551 | 0.0004757236 | 0 | 0 | 0 | 0 | 0.004825398
928 | 175.3757 | 0.0003727485 | 30 | 494 | -434 | 0 | 0 | 0 | 0 | 0 | 0.002218723 | 0.009086109 | 0.01478099 | 0.02040934 | 0.0337409 | 0.05166765 | 0.06175828 | 0.0764595 | 0.08605857 | 0.09430095 | 0.09543264 | 0.09580538 | 0.100363 | 0.100363 | 0.100363 | 0.100363 | 0.100363 | 0.100363 | 0.100363 | 0.100363 | 0.100363 | 0.100363 | 0.100363 | 0.100363 | 0.100363 | 0.100363 | 0.100363 | 0.100363 | 0.100363 | 0.100363 | 0.100363 | 0.100363 | 0.100363 | 0.100363 | 0.100363 | 0.100363 | 0.100363 | 0.100363 | 0.100363 | 0.100363 | 0.100363 | 0.100363 | 0.100363 | 0.09617226 | 0.09617226 | 0.09443471 | 0.08669467 | 0.07633111 | 0.0609442 | 0.04994983 | 0.0316597 | 0.02092036 | 0.009796819 | 0.005665821 | 0.003605288 | 0.002421551 | 0.0004757236 | 0 | 0 | 0 | 0 | 0.004190725
928 | 181.0228 | 0.0003847509 | 20 | 484 | -444 | 0 | 0 | 0 | 0 | 0 | 0.002218723 | 0.009086109 | 0.01478099 | 0.02040934 | 0.0337409 | 0.05166765 | 0.06175828 | 0.0764595 | 0.08605857 | 0.09430095 | 0.09543264 | 0.09619014 | 0.1007477 | 0.1007477 | 0.1007477 | 0.1007477 | 0.1007477 | 0.1007477 | 0.1007477 | 0.1007477 | 0.1007477 | 0.1007477 | 0.1007477 | 0.1007477 | 0.1007477 | 0.1007477 | 0.1007477 | 0.1007477 | 0.1007477 | 0.1007477 | 0.1007477 | 0.1007477 | 0.1007477 | 0.1007477 | 0.1007477 | 0.1007477 | 0.1007477 | 0.1007477 | 0.1007477 | 0.1007477 | 0.1007477 | 0.1007477 | 0.1007477 | 0.09655701 | 0.09655701 | 0.09481946 | 0.08669467 | 0.07633111 | 0.0609442 | 0.04994983 | 0.0316597 | 0.02092036 | 0.009796819 | 0.005665821 | 0.003605288 | 0.002421551 | 0.0004757236 | 0 | 0 | 0 | 0.0005458203 | 0.004190725
928 | 171.8915 | 0.0003653431 | 10 | 474 | -454 | 0 | 0 | 0 | 0 | 0 | 0.002218723 | 0.009086109 | 0.01478099 | 0.02040934 | 0.0337409 | 0.05166765 | 0.06175828 | 0.0764595 | 0.08605857 | 0.09430095 | 0.09543264 | 0.09655548 | 0.1011131 | 0.1011131 | 0.1011131 | 0.1011131 | 0.1011131 | 0.1011131 | 0.1011131 | 0.1011131 | 0.1011131 | 0.1011131 | 0.1011131 | 0.1011131 | 0.1011131 | 0.1011131 | 0.1011131 | 0.1011131 | 0.1011131 | 0.1011131 | 0.1011131 | 0.1011131 | 0.1011131 | 0.1011131 | 0.1011131 | 0.1011131 | 0.1011131 | 0.1011131 | 0.1011131 | 0.1011131 | 0.1011131 | 0.1011131 | 0.1011131 | 0.09692235 | 0.09692235 | 0.09481946 | 0.08669467 | 0.07633111 | 0.0609442 | 0.04994983 | 0.0316597 | 0.02092036 | 0.009796819 | 0.005665821 | 0.003605288 | 0.002421551 | 0.0004757236 | 0 | 0 | 0 | 0.002251509 | 0.004190725
928 | 174.6226 | 0.0003711478 | 0 | 464 | -464 | 0 | 0 | 0 | 0 | 0 | 0.002218723 | 0.009086109 | 0.01478099 | 0.02040934 | 0.0337409 | 0.05166765 | 0.06175828 | 0.0764595 | 0.08605857 | 0.09430095 | 0.09580378 | 0.09692663 | 0.1014842 | 0.1014842 | 0.1014842 | 0.1014842 | 0.1014842 | 0.1014842 | 0.1014842 | 0.1014842 | 0.1014842 | 0.1014842 | 0.1014842 | 0.1014842 | 0.1014842 | 0.1014842 | 0.1014842 | 0.1014842 | 0.1014842 | 0.1014842 | 0.1014842 | 0.1014842 | 0.1014842 | 0.1014842 | 0.1014842 | 0.1014842 | 0.1014842 | 0.1014842 | 0.1014842 | 0.1014842 | 0.1014842 | 0.1014842 | 0.1014842 | 0.0972935 | 0.0972935 | 0.09481946 | 0.08669467 | 0.07633111 | 0.0609442 | 0.04994983 | 0.0316597 | 0.02092036 | 0.009796819 | 0.005665821 | 0.003605288 | 0.002421551 | 0.0004757236 | 0 | 0 | 0 | 0.003957197 | 0.003638653
928 | 179.5522 | 0.0003816252 | -10 | 454 | -474 | 0 | 0 | 0 | 0 | 0 | 0.002218723 | 0.009086109 | 0.01478099 | 0.02040934 | 0.0337409 | 0.05166765 | 0.06175828 | 0.0764595 | 0.08605857 | 0.09430095 | 0.09618541 | 0.09730825 | 0.1018659 | 0.1018659 | 0.1018659 | 0.1018659 | 0.1018659 | 0.1018659 | 0.1018659 | 0.1018659 | 0.1018659 | 0.1018659 | 0.1018659 | 0.1018659 | 0.1018659 | 0.1018659 | 0.1018659 | 0.1018659 | 0.1018659 | 0.1018659 | 0.1018659 | 0.1018659 | 0.1018659 | 0.1018659 | 0.1018659 | 0.1018659 | 0.1018659 | 0.1018659 | 0.1018659 | 0.1018659 | 0.1018659 | 0.1018659 | 0.1018659 | 0.09767513 | 0.0972935 | 0.09481946 | 0.08669467 | 0.07633111 | 0.0609442 | 0.04994983 | 0.0316597 | 0.02092036 | 0.009796819 | 0.005665821 | 0.003605288 | 0.002421551 | 0.0004757236 | 0 | 0 | 0 | 0.004829906 | 0.002070268
928 | 171.9549 | 0.0003654777 | -20 | 444 | -484 | 0 | 0 | 0 | 0 | 0 | 0.002218723 | 0.009086109 | 0.01478099 | 0.02040934 | 0.0337409 | 0.05166765 | 0.06175828 | 0.0764595 | 0.08605857 | 0.09466643 | 0.09655089 | 0.09767373 | 0.1022313 | 0.1022313 | 0.1022313 | 0.1022313 | 0.1022313 | 0.1022313 | 0.1022313 | 0.1022313 | 0.1022313 | 0.1022313 | 0.1022313 | 0.1022313 | 0.1022313 | 0.1022313 | 0.1022313 | 0.1022313 | 0.1022313 | 0.1022313 | 0.1022313 | 0.1022313 | 0.1022313 | 0.1022313 | 0.1022313 | 0.1022313 | 0.1022313 | 0.1022313 | 0.1022313 | 0.1022313 | 0.1022313 | 0.1022313 | 0.1022313 | 0.0980406 | 0.0972935 | 0.09481946 | 0.08669467 | 0.07633111 | 0.0609442 | 0.04994983 | 0.0316597 | 0.02092036 | 0.009796819 | 0.005665821 | 0.003605288 | 0.002421551 | 0.0004757236 | 0 | 0 | 0 | 0.005250131 | 0.0005018832
839 | 209.5208 | 0.0004453213 | -30 | 389.5 | -449.5 | 0 | 0 | 0 | 0 | 0 | 0.002218723 | 0.009086109 | 0.01478099 | 0.02040934 | 0.0337409 | 0.05166765 | 0.06175828 | 0.0764595 | 0.08605857 | 0.09466643 | 0.09655089 | 0.09811905 | 0.1026767 | 0.1026767 | 0.1026767 | 0.1026767 | 0.1026767 | 0.1026767 | 0.1026767 | 0.1026767 | 0.1026767 | 0.1026767 | 0.1026767 | 0.1026767 | 0.1026767 | 0.1026767 | 0.1026767 | 0.1026767 | 0.1026767 | 0.1026767 | 0.1026767 | 0.1026767 | 0.1026767 | 0.1026767 | 0.1026767 | 0.1026767 | 0.1026767 | 0.1026767 | 0.1026767 | 0.1026767 | 0.1026767 | 0.1026767 | 0.1022313 | 0.0980406 | 0.0972935 | 0.09481946 | 0.08669467 | 0.07633111 | 0.0609442 | 0.04994983 | 0.0316597 | 0.02092036 | 0.009796819 | 0.005665821 | 0.003605288 | 0.002421551 | 0.0004757236 | 0 | 0 | 0 | 0.001483949 | 0
839 | 213.4385 | 0.0004536481 | -40 | 379.5 | -459.5 | 0 | 0 | 0 | 0 | 0 | 0.002218723 | 0.009086109 | 0.01478099 | 0.02040934 | 0.0337409 | 0.05166765 | 0.06175828 | 0.0764595 | 0.08605857 | 0.09466643 | 0.09700454 | 0.0985727 | 0.1031303 | 0.1031303 | 0.1031303 | 0.1031303 | 0.1031303 | 0.1031303 | 0.1031303 | 0.1031303 | 0.1031303 | 0.1031303 | 0.1031303 | 0.1031303 | 0.1031303 | 0.1031303 | 0.1031303 | 0.1031303 | 0.1031303 | 0.1031303 | 0.1031303 | 0.1031303 | 0.1031303 | 0.1031303 | 0.1031303 | 0.1031303 | 0.1031303 | 0.1031303 | 0.1031303 | 0.1031303 | 0.1031303 | 0.1031303 | 0.1022313 | 0.0980406 | 0.0972935 | 0.09481946 | 0.08669467 | 0.07633111 | 0.0609442 | 0.04994983 | 0.0316597 | 0.02092036 | 0.009796819 | 0.005665821 | 0.003605288 | 0.002421551 | 0.0004757236 | 0 | 0 | 0 | 0.003189637 | 0
839 | 198.2875 | 0.0004214459 | -30 | 389.5 | -449.5 | 0 | 0 | 0 | 0 | 0 | 0.002218723 | 0.009086109 | 0.01478099 | 0.02040934 | 0.0337409 | 0.05166765 | 0.06175828 | 0.0764595 | 0.08605857 | 0.09466643 | 0.09700454 | 0.09899415 | 0.1035517 | 0.1035517 | 0.1035517 | 0.1035517 | 0.1035517 | 0.1035517 | 0.1035517 | 0.1035517 | 0.1035517 | 0.1035517 | 0.1035517 | 0.1035517 | 0.1035517 | 0.1035517 | 0.1035517 | 0.1035517 | 0.1035517 | 0.1035517 | 0.1035517 | 0.1035517 | 0.1035517 | 0.1035517 | 0.1035517 | 0.1035517 | 0.1035517 | 0.1035517 | 0.1035517 | 0.1035517 | 0.1035517 | 0.1035517 | 0.1022313 | 0.0980406 | 0.0972935 | 0.09481946 | 0.08669467 | 0.07633111 | 0.0609442 | 0.04994983 | 0.0316597 | 0.02092036 | 0.009796819 | 0.005665821 | 0.003605288 | 0.002421551 | 0.0004757236 | 0 | 0 | 0 | 0.001483949 | 0
839 | 204.6436 | 0.0004349553 | -20 | 399.5 | -439.5 | 0 | 0 | 0 | 0 | 0 | 0.002218723 | 0.009086109 | 0.01478099 | 0.02040934 | 0.0337409 | 0.05166765 | 0.06175828 | 0.0764595 | 0.08605857 | 0.09466643 | 0.09700454 | 0.0994291 | 0.1039867 | 0.1039867 | 0.1039867 | 0.1039867 | 0.1039867 | 0.1039867 | 0.1039867 | 0.1039867 | 0.1039867 | 0.1039867 | 0.1039867 | 0.1039867 | 0.1039867 | 0.1039867 | 0.1039867 | 0.1039867 | 0.1039867 | 0.1039867 | 0.1039867 | 0.1039867 | 0.1039867 | 0.1039867 | 0.1039867 | 0.1039867 | 0.1039867 | 0.1039867 | 0.1039867 | 0.1039867 | 0.1039867 | 0.1039867 | 0.1022313 | 0.0980406 | 0.0972935 | 0.09481946 | 0.08669467 | 0.07633111 | 0.0609442 | 0.04994983 | 0.0316597 | 0.02092036 | 0.009796819 | 0.005665821 | 0.003605288 | 0.002421551 | 0.0004757236 | 0 | 0 | 0 | 0 | 0
839 | 201.644 | 0.0004285799 | -10 | 409.5 | -429.5 | 0 | 0 | 0 | 0 | 0 | 0.002218723 | 0.009086109 | 0.01478099 | 0.02040934 | 0.0337409 | 0.05166765 | 0.06175828 | 0.0764595 | 0.08605857 | 0.09466643 | 0.09700454 | 0.09985768 | 0.1044153 | 0.1044153 | 0.1044153 | 0.1044153 | 0.1044153 | 0.1044153 | 0.1044153 | 0.1044153 | 0.1044153 | 0.1044153 | 0.1044153 | 0.1044153 | 0.1044153 | 0.1044153 | 0.1044153 | 0.1044153 | 0.1044153 | 0.1044153 | 0.1044153 | 0.1044153 | 0.1044153 | 0.1044153 | 0.1044153 | 0.1044153 | 0.1044153 | 0.1044153 | 0.1044153 | 0.1044153 | 0.1044153 | 0.1044153 | 0.1026599 | 0.0980406 | 0.0972935 | 0.09481946 | 0.08669467 | 0.07633111 | 0.0609442 | 0.04994983 | 0.0316597 | 0.02092036 | 0.009796819 | 0.005665821 | 0.003605288 | 0.002421551 | 0.0004757236 | 0 | 0 | 0 | 0 | 0
839 | 202.6334 | 0.0004306828 | 0 | 419.5 | -419.5 | 0 | 0 | 0 | 0 | 0 | 0.002218723 | 0.009086109 | 0.01478099 | 0.02040934 | 0.0337409 | 0.05166765 | 0.06175828 | 0.0764595 | 0.08605857 | 0.09466643 | 0.09700454 | 0.09985768 | 0.104846 | 0.104846 | 0.104846 | 0.104846 | 0.104846 | 0.104846 | 0.104846 | 0.104846 | 0.104846 | 0.104846 | 0.104846 | 0.104846 | 0.104846 | 0.104846 | 0.104846 | 0.104846 | 0.104846 | 0.104846 | 0.104846 | 0.104846 | 0.104846 | 0.104846 | 0.104846 | 0.104846 | 0.104846 | 0.104846 | 0.104846 | 0.104846 | 0.104846 | 0.104846 | 0.1030906 | 0.0980406 | 0.0972935 | 0.09481946 | 0.08669467 | 0.07633111 | 0.0609442 | 0.04994983 | 0.0316597 | 0.02092036 | 0.009796819 | 0.005665821 | 0.003605288 | 0.002421551 | 0.0004757236 | 0 | 0 | 0 | 0 | 0.0003560669
839 | 206.4973 | 0.0004388952 | 10 | 429.5 | -409.5 | 0 | 0 | 0 | 0 | 0 | 0.002218723 | 0.009086109 | 0.01478099 | 0.02040934 | 0.0337409 | 0.05166765 | 0.06175828 | 0.0764595 | 0.08605857 | 0.09466643 | 0.09700454 | 0.09985768 | 0.1052849 | 0.1052849 | 0.1052849 | 0.1052849 | 0.1052849 | 0.1052849 | 0.1052849 | 0.1052849 | 0.1052849 | 0.1052849 | 0.1052849 | 0.1052849 | 0.1052849 | 0.1052849 | 0.1052849 | 0.1052849 | 0.1052849 | 0.1052849 | 0.1052849 | 0.1052849 | 0.1052849 | 0.1052849 | 0.1052849 | 0.1052849 | 0.1052849 | 0.1052849 | 0.1052849 | 0.1052849 | 0.1052849 | 0.1052849 | 0.1035295 | 0.0984795 | 0.0972935 | 0.09481946 | 0.08669467 | 0.07633111 | 0.0609442 | 0.04994983 | 0.0316597 | 0.02092036 | 0.009796819 | 0.005665821 | 0.003605288 | 0.002421551 | 0.0004757236 | 0 | 0 | 0 | 0 | 0.001013017
839 | 203.7451 | 0.0004330457 | 20 | 439.5 | -399.5 | 0 | 0 | 0 | 0 | 0 | 0.002218723 | 0.009086109 | 0.01478099 | 0.02040934 | 0.0337409 | 0.05166765 | 0.06175828 | 0.0764595 | 0.08605857 | 0.09466643 | 0.09700454 | 0.09985768 | 0.1052849 | 0.1057179 | 0.1057179 | 0.1057179 | 0.1057179 | 0.1057179 | 0.1057179 | 0.1057179 | 0.1057179 | 0.1057179 | 0.1057179 | 0.1057179 | 0.1057179 | 0.1057179 | 0.1057179 | 0.1057179 | 0.1057179 | 0.1057179 | 0.1057179 | 0.1057179 | 0.1057179 | 0.1057179 | 0.1057179 | 0.1057179 | 0.1057179 | 0.1057179 | 0.1057179 | 0.1057179 | 0.1057179 | 0.1057179 | 0.1039625 | 0.09891255 | 0.0972935 | 0.09481946 | 0.08669467 | 0.07633111 | 0.0609442 | 0.04994983 | 0.0316597 | 0.02092036 | 0.009796819 | 0.005665821 | 0.003605288 | 0.002421551 | 0.0004757236 | 0 | 0 | 0 | 0 | 0.001669967

## F6bottom_comulative_column
[6 empty] | 0 | 1 | 2 | 3 | 4 | 5 | 6 | 7 | 8 | 9 | 10 | 11 | 12 | 13 | 14 | 15 | 16 | 17 | 18 | 19 | 20 | 21 | 22 | 23 | 24 | 25 | 26 | 27 | 28 | 29 | 30 | 31 | 32 | 33 | 34 | 35 | 36 | 37 | 38 | 39 | 40 | 41 | 42 | 43 | 44 | 45 | 46 | 47 | 48 | 49 | 50 | 51 | 52 | 53 | 54 | 55 | 56 | 57 | 58 | 59 | 60 | 61 | 62 | 63 | 64
ord_wdt | alpha | alpha/k | WROLL_SHIFT_POS_6 | Width1 | Width2 | -855.04 | -828.32 | -801.6 | -774.88 | -748.16 | -721.44 | -694.72 | -668 | -641.28 | -614.56 | -587.84 | -561.12 | -534.4 | -507.68 | -480.96 | -454.24 | -427.52 | -400.8 | -374.08 | -347.36 | -320.64 | -293.92 | -267.2 | -240.48 | -213.76 | -187.04 | -160.32 | -133.6 | -106.88 | -80.16 | -53.44 | -26.72 | 0 | 26.72 | 53.44 | 80.16 | 106.88 | 133.6 | 160.32 | 187.04 | 213.76 | 240.48 | 267.2 | 293.92 | 320.64 | 347.36 | 374.08 | 400.8 | 427.52 | 454.24 | 480.96 | 507.68 | 534.4 | 561.12 | 587.84 | 614.56 | 641.28 | 668 | 694.72 | 721.44 | 748.16 | 774.88 | 801.6 | 828.32 | 855.04 | C40-left | C40-right
826 | 701.9039 | 0.002954355 | 0 | 413 | -413 | 0 | 0 | 0 | 0 | 0 | 0 | 0 | 0 | 0 | 0 | 0 | 0 | 0 | 0 | 0 | 0 | 0 | 0.002954355 | 0.002954355 | 0.002954355 | 0.002954355 | 0.002954355 | 0.002954355 | 0.002954355 | 0.002954355 | 0.002954355 | 0.002954355 | 0.002954355 | 0.002954355 | 0.002954355 | 0.002954355 | 0.002954355 | 0.002954355 | 0.002954355 | 0.002954355 | 0.002954355 | 0.002954355 | 0.002954355 | 0.002954355 | 0.002954355 | 0.002954355 | 0.002954355 | 0.002954355 | 0.002954355 | 0.002954355 | 0.002954355 | 0.002954355 | 0.002954355 | 0 | 0 | 0 | 0 | 0 | 0 | 0 | 0 | 0 | 0 | 0 | 0 | 0 | 0 | 0 | 0 | 0 | 0 | 0
826 | 1269.805 | 0.005344683 | 0 | 413 | -413 | 0 | 0 | 0 | 0 | 0 | 0 | 0 | 0 | 0 | 0 | 0 | 0 | 0 | 0 | 0 | 0 | 0 | 0.008299039 | 0.008299039 | 0.008299039 | 0.008299039 | 0.008299039 | 0.008299039 | 0.008299039 | 0.008299039 | 0.008299039 | 0.008299039 | 0.008299039 | 0.008299039 | 0.008299039 | 0.008299039 | 0.008299039 | 0.008299039 | 0.008299039 | 0.008299039 | 0.008299039 | 0.008299039 | 0.008299039 | 0.008299039 | 0.008299039 | 0.008299039 | 0.008299039 | 0.008299039 | 0.008299039 | 0.008299039 | 0.008299039 | 0.008299039 | 0.008299039 | 0 | 0 | 0 | 0 | 0 | 0 | 0 | 0 | 0 | 0 | 0 | 0 | 0 | 0 | 0 | 0 | 0 | 0 | 0
1169 | 422.3152 | 0.00177755 | 0 | 584.5 | -584.5 | 0 | 0 | 0 | 0 | 0 | 0 | 0 | 0 | 0 | 0 | 0 | 0.00177755 | 0.00177755 | 0.00177755 | 0.00177755 | 0.00177755 | 0.00177755 | 0.01007659 | 0.01007659 | 0.01007659 | 0.01007659 | 0.01007659 | 0.01007659 | 0.01007659 | 0.01007659 | 0.01007659 | 0.01007659 | 0.01007659 | 0.01007659 | 0.01007659 | 0.01007659 | 0.01007659 | 0.01007659 | 0.01007659 | 0.01007659 | 0.01007659 | 0.01007659 | 0.01007659 | 0.01007659 | 0.01007659 | 0.01007659 | 0.01007659 | 0.01007659 | 0.01007659 | 0.01007659 | 0.01007659 | 0.01007659 | 0.01007659 | 0.00177755 | 0.00177755 | 0.00177755 | 0.00177755 | 0.00177755 | 0.00177755 | 0 | 0 | 0 | 0 | 0 | 0 | 0 | 0 | 0 | 0 | 0 | 0.008299039 | 0.008299039
1207 | 384.3513 | 0.001617758 | 0 | 603.5 | -603.5 | 0 | 0 | 0 | 0 | 0 | 0 | 0 | 0 | 0 | 0 | 0.001617758 | 0.003395307 | 0.003395307 | 0.003395307 | 0.003395307 | 0.003395307 | 0.003395307 | 0.01169435 | 0.01169435 | 0.01169435 | 0.01169435 | 0.01169435 | 0.01169435 | 0.01169435 | 0.01169435 | 0.01169435 | 0.01169435 | 0.01169435 | 0.01169435 | 0.01169435 | 0.01169435 | 0.01169435 | 0.01169435 | 0.01169435 | 0.01169435 | 0.01169435 | 0.01169435 | 0.01169435 | 0.01169435 | 0.01169435 | 0.01169435 | 0.01169435 | 0.01169435 | 0.01169435 | 0.01169435 | 0.01169435 | 0.01169435 | 0.01169435 | 0.003395307 | 0.003395307 | 0.003395307 | 0.003395307 | 0.003395307 | 0.003395307 | 0.001617758 | 0 | 0 | 0 | 0 | 0 | 0 | 0 | 0 | 0 | 0 | 0.008457368 | 0.008457368
1207 | 376.096 | 0.00158301 | 0 | 603.5 | -603.5 | 0 | 0 | 0 | 0 | 0 | 0 | 0 | 0 | 0 | 0 | 0.003200768 | 0.004978317 | 0.004978317 | 0.004978317 | 0.004978317 | 0.004978317 | 0.004978317 | 0.01327736 | 0.01327736 | 0.01327736 | 0.01327736 | 0.01327736 | 0.01327736 | 0.01327736 | 0.01327736 | 0.01327736 | 0.01327736 | 0.01327736 | 0.01327736 | 0.01327736 | 0.01327736 | 0.01327736 | 0.01327736 | 0.01327736 | 0.01327736 | 0.01327736 | 0.01327736 | 0.01327736 | 0.01327736 | 0.01327736 | 0.01327736 | 0.01327736 | 0.01327736 | 0.01327736 | 0.01327736 | 0.01327736 | 0.01327736 | 0.01327736 | 0.004978317 | 0.004978317 | 0.004978317 | 0.004978317 | 0.004978317 | 0.004978317 | 0.003200768 | 0 | 0 | 0 | 0 | 0 | 0 | 0 | 0 | 0 | 0 | 0.008457368 | 0.008457368
1207 | 370.8806 | 0.001561059 | -10 | 613.5 | -593.5 | 0 | 0 | 0 | 0 | 0 | 0 | 0 | 0 | 0 | 0 | 0.004761826 | 0.006539376 | 0.006539376 | 0.006539376 | 0.006539376 | 0.006539376 | 0.006539376 | 0.01483841 | 0.01483841 | 0.01483841 | 0.01483841 | 0.01483841 | 0.01483841 | 0.01483841 | 0.01483841 | 0.01483841 | 0.01483841 | 0.01483841 | 0.01483841 | 0.01483841 | 0.01483841 | 0.01483841 | 0.01483841 | 0.01483841 | 0.01483841 | 0.01483841 | 0.01483841 | 0.01483841 | 0.01483841 | 0.01483841 | 0.01483841 | 0.01483841 | 0.01483841 | 0.01483841 | 0.01483841 | 0.01483841 | 0.01483841 | 0.01483841 | 0.006539376 | 0.006539376 | 0.006539376 | 0.006539376 | 0.006539376 | 0.006539376 | 0.004761826 | 0 | 0 | 0 | 0 | 0 | 0 | 0 | 0 | 0 | 0 | 0.008299039 | 0.009122619
1207 | 373.3129 | 0.001571296 | -20 | 623.5 | -583.5 | 0 | 0 | 0 | 0 | 0 | 0 | 0 | 0 | 0 | 0 | 0.004761826 | 0.008110672 | 0.008110672 | 0.008110672 | 0.008110672 | 0.008110672 | 0.008110672 | 0.01640971 | 0.01640971 | 0.01640971 | 0.01640971 | 0.01640971 | 0.01640971 | 0.01640971 | 0.01640971 | 0.01640971 | 0.01640971 | 0.01640971 | 0.01640971 | 0.01640971 | 0.01640971 | 0.01640971 | 0.01640971 | 0.01640971 | 0.01640971 | 0.01640971 | 0.01640971 | 0.01640971 | 0.01640971 | 0.01640971 | 0.01640971 | 0.01640971 | 0.01640971 | 0.01640971 | 0.01640971 | 0.01640971 | 0.01640971 | 0.01640971 | 0.008110672 | 0.008110672 | 0.008110672 | 0.008110672 | 0.008110672 | 0.008110672 | 0.006333123 | 0.001571296 | 0 | 0 | 0 | 0 | 0 | 0 | 0 | 0 | 0 | 0.008299039 | 0.009787869
1207 | 379.7116 | 0.001598229 | -30 | 633.5 | -573.5 | 0 | 0 | 0 | 0 | 0 | 0 | 0 | 0 | 0 | 0 | 0.004761826 | 0.009708901 | 0.009708901 | 0.009708901 | 0.009708901 | 0.009708901 | 0.009708901 | 0.01800794 | 0.01800794 | 0.01800794 | 0.01800794 | 0.01800794 | 0.01800794 | 0.01800794 | 0.01800794 | 0.01800794 | 0.01800794 | 0.01800794 | 0.01800794 | 0.01800794 | 0.01800794 | 0.01800794 | 0.01800794 | 0.01800794 | 0.01800794 | 0.01800794 | 0.01800794 | 0.01800794 | 0.01800794 | 0.01800794 | 0.01800794 | 0.01800794 | 0.01800794 | 0.01800794 | 0.01800794 | 0.01800794 | 0.01800794 | 0.01800794 | 0.009708901 | 0.009708901 | 0.009708901 | 0.009708901 | 0.009708901 | 0.009708901 | 0.007931351 | 0.003169525 | 0 | 0 | 0 | 0 | 0 | 0 | 0 | 0 | 0 | 0.008299039 | 0.01108527
1259 | 607.1208 | 0.002555408 | -40 | 669.5 | -589.5 | 0 | 0 | 0 | 0 | 0 | 0 | 0 | 0 | 0 | 0 | 0.007317234 | 0.01226431 | 0.01226431 | 0.01226431 | 0.01226431 | 0.01226431 | 0.01226431 | 0.02056335 | 0.02056335 | 0.02056335 | 0.02056335 | 0.02056335 | 0.02056335 | 0.02056335 | 0.02056335 | 0.02056335 | 0.02056335 | 0.02056335 | 0.02056335 | 0.02056335 | 0.02056335 | 0.02056335 | 0.02056335 | 0.02056335 | 0.02056335 | 0.02056335 | 0.02056335 | 0.02056335 | 0.02056335 | 0.02056335 | 0.02056335 | 0.02056335 | 0.02056335 | 0.02056335 | 0.02056335 | 0.02056335 | 0.02056335 | 0.02056335 | 0.01226431 | 0.01226431 | 0.01226431 | 0.01226431 | 0.01226431 | 0.01226431 | 0.01048676 | 0.005724933 | 0.002555408 | 0.002555408 | 0 | 0 | 0 | 0 | 0 | 0 | 0 | 0.008299039 | 0.0166106
1259 | 580.2455 | 0.002442288 | -30 | 659.5 | -599.5 | 0 | 0 | 0 | 0 | 0 | 0 | 0 | 0 | 0 | 0 | 0.009759522 | 0.0147066 | 0.0147066 | 0.0147066 | 0.0147066 | 0.0147066 | 0.0147066 | 0.02300564 | 0.02300564 | 0.02300564 | 0.02300564 | 0.02300564 | 0.02300564 | 0.02300564 | 0.02300564 | 0.02300564 | 0.02300564 | 0.02300564 | 0.02300564 | 0.02300564 | 0.02300564 | 0.02300564 | 0.02300564 | 0.02300564 | 0.02300564 | 0.02300564 | 0.02300564 | 0.02300564 | 0.02300564 | 0.02300564 | 0.02300564 | 0.02300564 | 0.02300564 | 0.02300564 | 0.02300564 | 0.02300564 | 0.02300564 | 0.02300564 | 0.0147066 | 0.0147066 | 0.0147066 | 0.0147066 | 0.0147066 | 0.0147066 | 0.01292905 | 0.008167221 | 0.004997696 | 0.002555408 | 0 | 0 | 0 | 0 | 0 | 0 | 0 | 0.008299039 | 0.0154244
1259 | 568.755 | 0.002393924 | -20 | 649.5 | -609.5 | 0 | 0 | 0 | 0 | 0 | 0 | 0 | 0 | 0 | 0 | 0.01215345 | 0.01710052 | 0.01710052 | 0.01710052 | 0.01710052 | 0.01710052 | 0.01710052 | 0.02539956 | 0.02539956 | 0.02539956 | 0.02539956 | 0.02539956 | 0.02539956 | 0.02539956 | 0.02539956 | 0.02539956 | 0.02539956 | 0.02539956 | 0.02539956 | 0.02539956 | 0.02539956 | 0.02539956 | 0.02539956 | 0.02539956 | 0.02539956 | 0.02539956 | 0.02539956 | 0.02539956 | 0.02539956 | 0.02539956 | 0.02539956 | 0.02539956 | 0.02539956 | 0.02539956 | 0.02539956 | 0.02539956 | 0.02539956 | 0.02539956 | 0.01710052 | 0.01710052 | 0.01710052 | 0.01710052 | 0.01710052 | 0.01710052 | 0.01532297 | 0.01056114 | 0.007391619 | 0.002555408 | 0 | 0 | 0 | 0 | 0 | 0 | 0 | 0.009850554 | 0.01393666
1259 | 593.5285 | 0.002498197 | -10 | 639.5 | -619.5 | 0 | 0 | 0 | 0 | 0 | 0 | 0 | 0 | 0 | 0.002498197 | 0.01465164 | 0.01959872 | 0.01959872 | 0.01959872 | 0.01959872 | 0.01959872 | 0.01959872 | 0.02789776 | 0.02789776 | 0.02789776 | 0.02789776 | 0.02789776 | 0.02789776 | 0.02789776 | 0.02789776 | 0.02789776 | 0.02789776 | 0.02789776 | 0.02789776 | 0.02789776 | 0.02789776 | 0.02789776 | 0.02789776 | 0.02789776 | 0.02789776 | 0.02789776 | 0.02789776 | 0.02789776 | 0.02789776 | 0.02789776 | 0.02789776 | 0.02789776 | 0.02789776 | 0.02789776 | 0.02789776 | 0.02789776 | 0.02789776 | 0.02789776 | 0.01959872 | 0.01959872 | 0.01959872 | 0.01959872 | 0.01959872 | 0.01959872 | 0.01782117 | 0.01305934 | 0.007391619 | 0.002555408 | 0 | 0 | 0 | 0 | 0 | 0 | 0 | 0.011702 | 0.01215454
1259 | 633.2363 | 0.002665329 | 0 | 629.5 | -629.5 | 0 | 0 | 0 | 0 | 0 | 0 | 0 | 0 | 0 | 0.005163526 | 0.01731697 | 0.02226405 | 0.02226405 | 0.02226405 | 0.02226405 | 0.02226405 | 0.02226405 | 0.03056308 | 0.03056308 | 0.03056308 | 0.03056308 | 0.03056308 | 0.03056308 | 0.03056308 | 0.03056308 | 0.03056308 | 0.03056308 | 0.03056308 | 0.03056308 | 0.03056308 | 0.03056308 | 0.03056308 | 0.03056308 | 0.03056308 | 0.03056308 | 0.03056308 | 0.03056308 | 0.03056308 | 0.03056308 | 0.03056308 | 0.03056308 | 0.03056308 | 0.03056308 | 0.03056308 | 0.03056308 | 0.03056308 | 0.03056308 | 0.03056308 | 0.02226405 | 0.02226405 | 0.02226405 | 0.02226405 | 0.02226405 | 0.02226405 | 0.0204865 | 0.01572467 | 0.007391619 | 0.002555408 | 0 | 0 | 0 | 0 | 0 | 0 | 0 | 0.01400115 | 0.01037242
1259 | 595.7178 | 0.002507412 | 10 | 619.5 | -639.5 | 0 | 0 | 0 | 0 | 0 | 0 | 0 | 0 | 0 | 0.007670938 | 0.01982438 | 0.02477146 | 0.02477146 | 0.02477146 | 0.02477146 | 0.02477146 | 0.02477146 | 0.0330705 | 0.0330705 | 0.0330705 | 0.0330705 | 0.0330705 | 0.0330705 | 0.0330705 | 0.0330705 | 0.0330705 | 0.0330705 | 0.0330705 | 0.0330705 | 0.0330705 | 0.0330705 | 0.0330705 | 0.0330705 | 0.0330705 | 0.0330705 | 0.0330705 | 0.0330705 | 0.0330705 | 0.0330705 | 0.0330705 | 0.0330705 | 0.0330705 | 0.0330705 | 0.0330705 | 0.0330705 | 0.0330705 | 0.0330705 | 0.0330705 | 0.02477146 | 0.02477146 | 0.02477146 | 0.02477146 | 0.02477146 | 0.02477146 | 0.02299391 | 0.01823208 | 0.007391619 | 0.002555408 | 0 | 0 | 0 | 0 | 0 | 0 | 0 | 0.0185496 | 0.009521769
1259 | 592.35 | 0.002493237 | 20 | 609.5 | -649.5 | 0 | 0 | 0 | 0 | 0 | 0 | 0 | 0 | 0.002493237 | 0.01016417 | 0.02231762 | 0.02726469 | 0.02726469 | 0.02726469 | 0.02726469 | 0.02726469 | 0.02726469 | 0.03556373 | 0.03556373 | 0.03556373 | 0.03556373 | 0.03556373 | 0.03556373 | 0.03556373 | 0.03556373 | 0.03556373 | 0.03556373 | 0.03556373 | 0.03556373 | 0.03556373 | 0.03556373 | 0.03556373 | 0.03556373 | 0.03556373 | 0.03556373 | 0.03556373 | 0.03556373 | 0.03556373 | 0.03556373 | 0.03556373 | 0.03556373 | 0.03556373 | 0.03556373 | 0.03556373 | 0.03556373 | 0.03556373 | 0.03556373 | 0.03556373 | 0.02726469 | 0.02726469 | 0.02726469 | 0.02726469 | 0.02726469 | 0.02726469 | 0.02548714 | 0.01823208 | 0.007391619 | 0.002555408 | 0 | 0 | 0 | 0 | 0 | 0 | 0 | 0.02309805 | 0.008856519
1259 | 569.791 | 0.002398284 | 30 | 599.5 | -659.5 | 0 | 0 | 0 | 0 | 0 | 0 | 0 | 0 | 0.004891521 | 0.01256246 | 0.0247159 | 0.02966298 | 0.02966298 | 0.02966298 | 0.02966298 | 0.02966298 | 0.02966298 | 0.03796202 | 0.03796202 | 0.03796202 | 0.03796202 | 0.03796202 | 0.03796202 | 0.03796202 | 0.03796202 | 0.03796202 | 0.03796202 | 0.03796202 | 0.03796202 | 0.03796202 | 0.03796202 | 0.03796202 | 0.03796202 | 0.03796202 | 0.03796202 | 0.03796202 | 0.03796202 | 0.03796202 | 0.03796202 | 0.03796202 | 0.03796202 | 0.03796202 | 0.03796202 | 0.03796202 | 0.03796202 | 0.03796202 | 0.03796202 | 0.03796202 | 0.02966298 | 0.02966298 | 0.02966298 | 0.02966298 | 0.02966298 | 0.02966298 | 0.02788543 | 0.01823208 | 0.007391619 | 0.002555408 | 0 | 0 | 0 | 0 | 0 | 0 | 0 | 0.02681776 | 0.008299039
1274 | 311.2881 | 0.00131023 | 40 | 597 | -677 | 0 | 0 | 0 | 0 | 0 | 0 | 0 | 0.00131023 | 0.006201751 | 0.01387269 | 0.02602613 | 0.03097321 | 0.03097321 | 0.03097321 | 0.03097321 | 0.03097321 | 0.03097321 | 0.03927225 | 0.03927225 | 0.03927225 | 0.03927225 | 0.03927225 | 0.03927225 | 0.03927225 | 0.03927225 | 0.03927225 | 0.03927225 | 0.03927225 | 0.03927225 | 0.03927225 | 0.03927225 | 0.03927225 | 0.03927225 | 0.03927225 | 0.03927225 | 0.03927225 | 0.03927225 | 0.03927225 | 0.03927225 | 0.03927225 | 0.03927225 | 0.03927225 | 0.03927225 | 0.03927225 | 0.03927225 | 0.03927225 | 0.03927225 | 0.03927225 | 0.03097321 | 0.03097321 | 0.03097321 | 0.03097321 | 0.03097321 | 0.03097321 | 0.02919566 | 0.01823208 | 0.007391619 | 0.002555408 | 0 | 0 | 0 | 0 | 0 | 0 | 0 | 0.03184177 | 0.008299039
1274 | 331.4548 | 0.001395113 | 30 | 607 | -667 | 0 | 0 | 0 | 0 | 0 | 0 | 0 | 0.00131023 | 0.007596864 | 0.0152678 | 0.02742125 | 0.03236832 | 0.03236832 | 0.03236832 | 0.03236832 | 0.03236832 | 0.03236832 | 0.04066736 | 0.04066736 | 0.04066736 | 0.04066736 | 0.04066736 | 0.04066736 | 0.04066736 | 0.04066736 | 0.04066736 | 0.04066736 | 0.04066736 | 0.04066736 | 0.04066736 | 0.04066736 | 0.04066736 | 0.04066736 | 0.04066736 | 0.04066736 | 0.04066736 | 0.04066736 | 0.04066736 | 0.04066736 | 0.04066736 | 0.04066736 | 0.04066736 | 0.04066736 | 0.04066736 | 0.04066736 | 0.04066736 | 0.04066736 | 0.04066736 | 0.03236832 | 0.03236832 | 0.03236832 | 0.03236832 | 0.03236832 | 0.03236832 | 0.03059077 | 0.01823208 | 0.007391619 | 0.002555408 | 0 | 0 | 0 | 0 | 0 | 0 | 0 | 0.02897091 | 0.008690206
1320 | 374.7455 | 0.001577326 | 20 | 640 | -680 | 0 | 0 | 0 | 0 | 0 | 0 | 0 | 0.002887557 | 0.009174191 | 0.01684513 | 0.02899857 | 0.03394565 | 0.03394565 | 0.03394565 | 0.03394565 | 0.03394565 | 0.03394565 | 0.04224469 | 0.04224469 | 0.04224469 | 0.04224469 | 0.04224469 | 0.04224469 | 0.04224469 | 0.04224469 | 0.04224469 | 0.04224469 | 0.04224469 | 0.04224469 | 0.04224469 | 0.04224469 | 0.04224469 | 0.04224469 | 0.04224469 | 0.04224469 | 0.04224469 | 0.04224469 | 0.04224469 | 0.04224469 | 0.04224469 | 0.04224469 | 0.04224469 | 0.04224469 | 0.04224469 | 0.04224469 | 0.04224469 | 0.04224469 | 0.04224469 | 0.03394565 | 0.03394565 | 0.03394565 | 0.03394565 | 0.03394565 | 0.03394565 | 0.0321681 | 0.01980941 | 0.007391619 | 0.002555408 | 0 | 0 | 0 | 0 | 0 | 0 | 0 | 0.03270303 | 0.0157009
1375 | 311.9362 | 0.001312958 | 10 | 677.5 | -697.5 | 0 | 0 | 0 | 0 | 0 | 0 | 0.001312958 | 0.004200515 | 0.01048715 | 0.01815809 | 0.03031153 | 0.03525861 | 0.03525861 | 0.03525861 | 0.03525861 | 0.03525861 | 0.03525861 | 0.04355765 | 0.04355765 | 0.04355765 | 0.04355765 | 0.04355765 | 0.04355765 | 0.04355765 | 0.04355765 | 0.04355765 | 0.04355765 | 0.04355765 | 0.04355765 | 0.04355765 | 0.04355765 | 0.04355765 | 0.04355765 | 0.04355765 | 0.04355765 | 0.04355765 | 0.04355765 | 0.04355765 | 0.04355765 | 0.04355765 | 0.04355765 | 0.04355765 | 0.04355765 | 0.04355765 | 0.04355765 | 0.04355765 | 0.04355765 | 0.04355765 | 0.03525861 | 0.03525861 | 0.03525861 | 0.03525861 | 0.03525861 | 0.03525861 | 0.03348106 | 0.02112237 | 0.008704577 | 0.003868366 | 0 | 0 | 0 | 0 | 0 | 0 | 0 | 0.03688671 | 0.03309636
1375 | 334.252 | 0.001406887 | 0 | 687.5 | -687.5 | 0 | 0 | 0 | 0 | 0 | 0 | 0.001312958 | 0.005607401 | 0.01189404 | 0.01956497 | 0.03171842 | 0.03666549 | 0.03666549 | 0.03666549 | 0.03666549 | 0.03666549 | 0.03666549 | 0.04496453 | 0.04496453 | 0.04496453 | 0.04496453 | 0.04496453 | 0.04496453 | 0.04496453 | 0.04496453 | 0.04496453 | 0.04496453 | 0.04496453 | 0.04496453 | 0.04496453 | 0.04496453 | 0.04496453 | 0.04496453 | 0.04496453 | 0.04496453 | 0.04496453 | 0.04496453 | 0.04496453 | 0.04496453 | 0.04496453 | 0.04496453 | 0.04496453 | 0.04496453 | 0.04496453 | 0.04496453 | 0.04496453 | 0.04496453 | 0.04496453 | 0.03666549 | 0.03666549 | 0.03666549 | 0.03666549 | 0.03666549 | 0.03666549 | 0.03488794 | 0.02252925 | 0.01011146 | 0.005275252 | 0 | 0 | 0 | 0 | 0 | 0 | 0 | 0.03453393 | 0.03597886
1375 | 321.733 | 0.001354193 | -10 | 697.5 | -677.5 | 0 | 0 | 0 | 0 | 0 | 0 | 0.001312958 | 0.006961595 | 0.01324823 | 0.02091917 | 0.03307261 | 0.03801969 | 0.03801969 | 0.03801969 | 0.03801969 | 0.03801969 | 0.03801969 | 0.04631873 | 0.04631873 | 0.04631873 | 0.04631873 | 0.04631873 | 0.04631873 | 0.04631873 | 0.04631873 | 0.04631873 | 0.04631873 | 0.04631873 | 0.04631873 | 0.04631873 | 0.04631873 | 0.04631873 | 0.04631873 | 0.04631873 | 0.04631873 | 0.04631873 | 0.04631873 | 0.04631873 | 0.04631873 | 0.04631873 | 0.04631873 | 0.04631873 | 0.04631873 | 0.04631873 | 0.04631873 | 0.04631873 | 0.04631873 | 0.04631873 | 0.03801969 | 0.03801969 | 0.03801969 | 0.03801969 | 0.03801969 | 0.03801969 | 0.03624214 | 0.02388345 | 0.01146566 | 0.006629446 | 0.001354193 | 0 | 0 | 0 | 0 | 0 | 0 | 0.03198531 | 0.03778882
1375 | 344.1273 | 0.001448452 | -20 | 707.5 | -667.5 | 0 | 0 | 0 | 0 | 0 | 0 | 0.001312958 | 0.006961595 | 0.01469668 | 0.02236762 | 0.03452106 | 0.03946814 | 0.03946814 | 0.03946814 | 0.03946814 | 0.03946814 | 0.03946814 | 0.04776718 | 0.04776718 | 0.04776718 | 0.04776718 | 0.04776718 | 0.04776718 | 0.04776718 | 0.04776718 | 0.04776718 | 0.04776718 | 0.04776718 | 0.04776718 | 0.04776718 | 0.04776718 | 0.04776718 | 0.04776718 | 0.04776718 | 0.04776718 | 0.04776718 | 0.04776718 | 0.04776718 | 0.04776718 | 0.04776718 | 0.04776718 | 0.04776718 | 0.04776718 | 0.04776718 | 0.04776718 | 0.04776718 | 0.04776718 | 0.04776718 | 0.03946814 | 0.03946814 | 0.03946814 | 0.03946814 | 0.03946814 | 0.03946814 | 0.03769059 | 0.0253319 | 0.01291411 | 0.008077898 | 0.002802646 | 0 | 0 | 0 | 0 | 0 | 0 | 0.02911445 | 0.03959878
1375 | 324.9647 | 0.001367796 | -30 | 717.5 | -657.5 | 0 | 0 | 0 | 0 | 0 | 0 | 0.001312958 | 0.006961595 | 0.01606448 | 0.02373541 | 0.03588886 | 0.04083593 | 0.04083593 | 0.04083593 | 0.04083593 | 0.04083593 | 0.04083593 | 0.04913497 | 0.04913497 | 0.04913497 | 0.04913497 | 0.04913497 | 0.04913497 | 0.04913497 | 0.04913497 | 0.04913497 | 0.04913497 | 0.04913497 | 0.04913497 | 0.04913497 | 0.04913497 | 0.04913497 | 0.04913497 | 0.04913497 | 0.04913497 | 0.04913497 | 0.04913497 | 0.04913497 | 0.04913497 | 0.04913497 | 0.04913497 | 0.04913497 | 0.04913497 | 0.04913497 | 0.04913497 | 0.04913497 | 0.04913497 | 0.04913497 | 0.04083593 | 0.04083593 | 0.04083593 | 0.04083593 | 0.04083593 | 0.04083593 | 0.03905839 | 0.02669969 | 0.01428191 | 0.009445694 | 0.004170442 | 0 | 0 | 0 | 0 | 0 | 0 | 0.02624359 | 0.04156484
1375 | 339.9686 | 0.001430948 | -40 | 727.5 | -647.5 | 0 | 0 | 0 | 0 | 0 | 0 | 0.001312958 | 0.006961595 | 0.01749542 | 0.02516636 | 0.03731981 | 0.04226688 | 0.04226688 | 0.04226688 | 0.04226688 | 0.04226688 | 0.04226688 | 0.05056592 | 0.05056592 | 0.05056592 | 0.05056592 | 0.05056592 | 0.05056592 | 0.05056592 | 0.05056592 | 0.05056592 | 0.05056592 | 0.05056592 | 0.05056592 | 0.05056592 | 0.05056592 | 0.05056592 | 0.05056592 | 0.05056592 | 0.05056592 | 0.05056592 | 0.05056592 | 0.05056592 | 0.05056592 | 0.05056592 | 0.05056592 | 0.05056592 | 0.05056592 | 0.05056592 | 0.05056592 | 0.05056592 | 0.05056592 | 0.05056592 | 0.04226688 | 0.04226688 | 0.04226688 | 0.04226688 | 0.04226688 | 0.04226688 | 0.04048933 | 0.02813064 | 0.01571285 | 0.01087664 | 0.00560139 | 0.001430948 | 0 | 0 | 0 | 0 | 0 | 0.02218836 | 0.04353911
1375 | 319.633 | 0.001345354 | -30 | 717.5 | -657.5 | 0 | 0 | 0 | 0 | 0 | 0 | 0.001312958 | 0.006961595 | 0.01884078 | 0.02651172 | 0.03866516 | 0.04361224 | 0.04361224 | 0.04361224 | 0.04361224 | 0.04361224 | 0.04361224 | 0.05191128 | 0.05191128 | 0.05191128 | 0.05191128 | 0.05191128 | 0.05191128 | 0.05191128 | 0.05191128 | 0.05191128 | 0.05191128 | 0.05191128 | 0.05191128 | 0.05191128 | 0.05191128 | 0.05191128 | 0.05191128 | 0.05191128 | 0.05191128 | 0.05191128 | 0.05191128 | 0.05191128 | 0.05191128 | 0.05191128 | 0.05191128 | 0.05191128 | 0.05191128 | 0.05191128 | 0.05191128 | 0.05191128 | 0.05191128 | 0.05191128 | 0.04361224 | 0.04361224 | 0.04361224 | 0.04361224 | 0.04361224 | 0.04361224 | 0.04183469 | 0.029476 | 0.01705821 | 0.012222 | 0.006946744 | 0.001430948 | 0 | 0 | 0 | 0 | 0 | 0.02624359 | 0.04156484
1375 | 329.3153 | 0.001386108 | -20 | 707.5 | -667.5 | 0 | 0 | 0 | 0 | 0 | 0 | 0.001312958 | 0.006961595 | 0.02022689 | 0.02789783 | 0.04005127 | 0.04499835 | 0.04499835 | 0.04499835 | 0.04499835 | 0.04499835 | 0.04499835 | 0.05329738 | 0.05329738 | 0.05329738 | 0.05329738 | 0.05329738 | 0.05329738 | 0.05329738 | 0.05329738 | 0.05329738 | 0.05329738 | 0.05329738 | 0.05329738 | 0.05329738 | 0.05329738 | 0.05329738 | 0.05329738 | 0.05329738 | 0.05329738 | 0.05329738 | 0.05329738 | 0.05329738 | 0.05329738 | 0.05329738 | 0.05329738 | 0.05329738 | 0.05329738 | 0.05329738 | 0.05329738 | 0.05329738 | 0.05329738 | 0.05329738 | 0.04499835 | 0.04499835 | 0.04499835 | 0.04499835 | 0.04499835 | 0.04499835 | 0.0432208 | 0.0308621 | 0.01844432 | 0.0136081 | 0.008332852 | 0.001430948 | 0 | 0 | 0 | 0 | 0 | 0.02911445 | 0.03959878
1375 | 321.8048 | 0.001354496 | -10 | 697.5 | -677.5 | 0 | 0 | 0 | 0 | 0 | 0 | 0.001312958 | 0.00831609 | 0.02158138 | 0.02925232 | 0.04140577 | 0.04635284 | 0.04635284 | 0.04635284 | 0.04635284 | 0.04635284 | 0.04635284 | 0.05465188 | 0.05465188 | 0.05465188 | 0.05465188 | 0.05465188 | 0.05465188 | 0.05465188 | 0.05465188 | 0.05465188 | 0.05465188 | 0.05465188 | 0.05465188 | 0.05465188 | 0.05465188 | 0.05465188 | 0.05465188 | 0.05465188 | 0.05465188 | 0.05465188 | 0.05465188 | 0.05465188 | 0.05465188 | 0.05465188 | 0.05465188 | 0.05465188 | 0.05465188 | 0.05465188 | 0.05465188 | 0.05465188 | 0.05465188 | 0.05465188 | 0.04635284 | 0.04635284 | 0.04635284 | 0.04635284 | 0.04635284 | 0.04635284 | 0.04457529 | 0.0322166 | 0.01979881 | 0.0149626 | 0.009687347 | 0.001430948 | 0 | 0 | 0 | 0 | 0 | 0.03198531 | 0.03778882
1375 | 279.7839 | 0.001177627 | 0 | 687.5 | -687.5 | 0 | 0 | 0 | 0 | 0 | 0 | 0.001312958 | 0.009493717 | 0.02275901 | 0.03042995 | 0.04258339 | 0.04753047 | 0.04753047 | 0.04753047 | 0.04753047 | 0.04753047 | 0.04753047 | 0.05582951 | 0.05582951 | 0.05582951 | 0.05582951 | 0.05582951 | 0.05582951 | 0.05582951 | 0.05582951 | 0.05582951 | 0.05582951 | 0.05582951 | 0.05582951 | 0.05582951 | 0.05582951 | 0.05582951 | 0.05582951 | 0.05582951 | 0.05582951 | 0.05582951 | 0.05582951 | 0.05582951 | 0.05582951 | 0.05582951 | 0.05582951 | 0.05582951 | 0.05582951 | 0.05582951 | 0.05582951 | 0.05582951 | 0.05582951 | 0.05582951 | 0.04753047 | 0.04753047 | 0.04753047 | 0.04753047 | 0.04753047 | 0.04753047 | 0.04575292 | 0.03339423 | 0.02097644 | 0.01614023 | 0.009687347 | 0.001430948 | 0 | 0 | 0 | 0 | 0 | 0.03615845 | 0.03597886
1385 | 380.3876 | 0.001601074 | 10 | 682.5 | -702.5 | 0 | 0 | 0 | 0 | 0 | 0 | 0.002914032 | 0.01109479 | 0.02436008 | 0.03203102 | 0.04418447 | 0.04913154 | 0.04913154 | 0.04913154 | 0.04913154 | 0.04913154 | 0.04913154 | 0.05743058 | 0.05743058 | 0.05743058 | 0.05743058 | 0.05743058 | 0.05743058 | 0.05743058 | 0.05743058 | 0.05743058 | 0.05743058 | 0.05743058 | 0.05743058 | 0.05743058 | 0.05743058 | 0.05743058 | 0.05743058 | 0.05743058 | 0.05743058 | 0.05743058 | 0.05743058 | 0.05743058 | 0.05743058 | 0.05743058 | 0.05743058 | 0.05743058 | 0.05743058 | 0.05743058 | 0.05743058 | 0.05743058 | 0.05743058 | 0.05743058 | 0.04913154 | 0.04913154 | 0.04913154 | 0.04913154 | 0.04913154 | 0.04913154 | 0.04735399 | 0.0349953 | 0.02257751 | 0.0177413 | 0.009687347 | 0.001430948 | 0 | 0 | 0 | 0 | 0 | 0.04360528 | 0.03507388
1441 | 323.4739 | 0.001361521 | 20 | 700.5 | -740.5 | 0 | 0 | 0 | 0 | 0 | 0.001361521 | 0.004275553 | 0.01245631 | 0.0257216 | 0.03339254 | 0.04554599 | 0.05049306 | 0.05049306 | 0.05049306 | 0.05049306 | 0.05049306 | 0.05049306 | 0.0587921 | 0.0587921 | 0.0587921 | 0.0587921 | 0.0587921 | 0.0587921 | 0.0587921 | 0.0587921 | 0.0587921 | 0.0587921 | 0.0587921 | 0.0587921 | 0.0587921 | 0.0587921 | 0.0587921 | 0.0587921 | 0.0587921 | 0.0587921 | 0.0587921 | 0.0587921 | 0.0587921 | 0.0587921 | 0.0587921 | 0.0587921 | 0.0587921 | 0.0587921 | 0.0587921 | 0.0587921 | 0.0587921 | 0.0587921 | 0.0587921 | 0.05049306 | 0.05049306 | 0.05049306 | 0.05049306 | 0.05049306 | 0.05049306 | 0.04871551 | 0.03635682 | 0.02393903 | 0.01910282 | 0.01104887 | 0.001430948 | 0 | 0 | 0 | 0 | 0 | 0.0551469 | 0.03833181
1469 | 276.5297 | 0.00116393 | 30 | 704.5 | -764.5 | 0 | 0 | 0 | 0 | 0.00116393 | 0.002525451 | 0.005439483 | 0.01362024 | 0.02688554 | 0.03455647 | 0.04670992 | 0.05165699 | 0.05165699 | 0.05165699 | 0.05165699 | 0.05165699 | 0.05165699 | 0.05995603 | 0.05995603 | 0.05995603 | 0.05995603 | 0.05995603 | 0.05995603 | 0.05995603 | 0.05995603 | 0.05995603 | 0.05995603 | 0.05995603 | 0.05995603 | 0.05995603 | 0.05995603 | 0.05995603 | 0.05995603 | 0.05995603 | 0.05995603 | 0.05995603 | 0.05995603 | 0.05995603 | 0.05995603 | 0.05995603 | 0.05995603 | 0.05995603 | 0.05995603 | 0.05995603 | 0.05995603 | 0.05995603 | 0.05995603 | 0.05995603 | 0.05165699 | 0.05165699 | 0.05165699 | 0.05165699 | 0.05165699 | 0.05165699 | 0.04987944 | 0.03752075 | 0.02510296 | 0.02026675 | 0.0122128 | 0.001430948 | 0 | 0 | 0 | 0 | 0 | 0.0575865 | 0.03905579
1474 | 223.8248 | 0.0009420921 | 40 | 697 | -777 | 0 | 0 | 0 | 0.0009420921 | 0.002106022 | 0.003467543 | 0.006381575 | 0.01456233 | 0.02782763 | 0.03549857 | 0.04765201 | 0.05259909 | 0.05259909 | 0.05259909 | 0.05259909 | 0.05259909 | 0.05259909 | 0.06089812 | 0.06089812 | 0.06089812 | 0.06089812 | 0.06089812 | 0.06089812 | 0.06089812 | 0.06089812 | 0.06089812 | 0.06089812 | 0.06089812 | 0.06089812 | 0.06089812 | 0.06089812 | 0.06089812 | 0.06089812 | 0.06089812 | 0.06089812 | 0.06089812 | 0.06089812 | 0.06089812 | 0.06089812 | 0.06089812 | 0.06089812 | 0.06089812 | 0.06089812 | 0.06089812 | 0.06089812 | 0.06089812 | 0.06089812 | 0.06089812 | 0.05259909 | 0.05259909 | 0.05259909 | 0.05259909 | 0.05259909 | 0.05259909 | 0.05082154 | 0.03846284 | 0.02604506 | 0.02120884 | 0.01315489 | 0.001430948 | 0 | 0 | 0 | 0 | 0 | 0.05822344 | 0.03769832
1483 | 168.5099 | 0.0007092682 | 30 | 711.5 | -771.5 | 0 | 0 | 0 | 0.0009420921 | 0.00281529 | 0.004176811 | 0.007090844 | 0.0152716 | 0.0285369 | 0.03620783 | 0.04836128 | 0.05330835 | 0.05330835 | 0.05330835 | 0.05330835 | 0.05330835 | 0.05330835 | 0.06160739 | 0.06160739 | 0.06160739 | 0.06160739 | 0.06160739 | 0.06160739 | 0.06160739 | 0.06160739 | 0.06160739 | 0.06160739 | 0.06160739 | 0.06160739 | 0.06160739 | 0.06160739 | 0.06160739 | 0.06160739 | 0.06160739 | 0.06160739 | 0.06160739 | 0.06160739 | 0.06160739 | 0.06160739 | 0.06160739 | 0.06160739 | 0.06160739 | 0.06160739 | 0.06160739 | 0.06160739 | 0.06160739 | 0.06160739 | 0.06160739 | 0.05330835 | 0.05330835 | 0.05330835 | 0.05330835 | 0.05330835 | 0.05330835 | 0.0515308 | 0.03917211 | 0.02675432 | 0.02191811 | 0.01386416 | 0.001430948 | 0 | 0 | 0 | 0 | 0 | 0.05794319 | 0.04074425
1486 | 242.1174 | 0.001019087 | 20 | 723 | -763 | 0 | 0 | 0 | 0.0009420921 | 0.003834377 | 0.005195898 | 0.00810993 | 0.01629069 | 0.02955598 | 0.03722692 | 0.04938037 | 0.05432744 | 0.05432744 | 0.05432744 | 0.05432744 | 0.05432744 | 0.05432744 | 0.06262648 | 0.06262648 | 0.06262648 | 0.06262648 | 0.06262648 | 0.06262648 | 0.06262648 | 0.06262648 | 0.06262648 | 0.06262648 | 0.06262648 | 0.06262648 | 0.06262648 | 0.06262648 | 0.06262648 | 0.06262648 | 0.06262648 | 0.06262648 | 0.06262648 | 0.06262648 | 0.06262648 | 0.06262648 | 0.06262648 | 0.06262648 | 0.06262648 | 0.06262648 | 0.06262648 | 0.06262648 | 0.06262648 | 0.06262648 | 0.06262648 | 0.05432744 | 0.05432744 | 0.05432744 | 0.05432744 | 0.05432744 | 0.05432744 | 0.05254989 | 0.0401912 | 0.02777341 | 0.0229372 | 0.01488325 | 0.002450035 | 0 | 0 | 0 | 0 | 0 | 0.05751007 | 0.04421059
1486 | 228.3419 | 0.0009611045 | 10 | 733 | -753 | 0 | 0 | 0 | 0.0009420921 | 0.004795482 | 0.006157003 | 0.009071035 | 0.01725179 | 0.03051709 | 0.03818802 | 0.05034147 | 0.05528854 | 0.05528854 | 0.05528854 | 0.05528854 | 0.05528854 | 0.05528854 | 0.06358758 | 0.06358758 | 0.06358758 | 0.06358758 | 0.06358758 | 0.06358758 | 0.06358758 | 0.06358758 | 0.06358758 | 0.06358758 | 0.06358758 | 0.06358758 | 0.06358758 | 0.06358758 | 0.06358758 | 0.06358758 | 0.06358758 | 0.06358758 | 0.06358758 | 0.06358758 | 0.06358758 | 0.06358758 | 0.06358758 | 0.06358758 | 0.06358758 | 0.06358758 | 0.06358758 | 0.06358758 | 0.06358758 | 0.06358758 | 0.06358758 | 0.05528854 | 0.05528854 | 0.05528854 | 0.05528854 | 0.05528854 | 0.05528854 | 0.05351099 | 0.0411523 | 0.02873452 | 0.0238983 | 0.01584435 | 0.003411139 | 0 | 0 | 0 | 0 | 0 | 0.05651013 | 0.04722479
1486 | 233.4665 | 0.0009826744 | 0 | 743 | -743 | 0 | 0 | 0 | 0.0009420921 | 0.004795482 | 0.007139677 | 0.01005371 | 0.01823447 | 0.03149976 | 0.0391707 | 0.05132414 | 0.05627122 | 0.05627122 | 0.05627122 | 0.05627122 | 0.05627122 | 0.05627122 | 0.06457026 | 0.06457026 | 0.06457026 | 0.06457026 | 0.06457026 | 0.06457026 | 0.06457026 | 0.06457026 | 0.06457026 | 0.06457026 | 0.06457026 | 0.06457026 | 0.06457026 | 0.06457026 | 0.06457026 | 0.06457026 | 0.06457026 | 0.06457026 | 0.06457026 | 0.06457026 | 0.06457026 | 0.06457026 | 0.06457026 | 0.06457026 | 0.06457026 | 0.06457026 | 0.06457026 | 0.06457026 | 0.06457026 | 0.06457026 | 0.06457026 | 0.05627122 | 0.05627122 | 0.05627122 | 0.05627122 | 0.05627122 | 0.05627122 | 0.05449367 | 0.04213498 | 0.02971719 | 0.02488098 | 0.01682702 | 0.004393814 | 0 | 0 | 0 | 0 | 0 | 0.05541955 | 0.05159604
1419 | 277.1434 | 0.001166513 | -10 | 719.5 | -699.5 | 0 | 0 | 0 | 0.0009420921 | 0.004795482 | 0.007139677 | 0.01122022 | 0.01940098 | 0.03266627 | 0.04033721 | 0.05249066 | 0.05743773 | 0.05743773 | 0.05743773 | 0.05743773 | 0.05743773 | 0.05743773 | 0.06573677 | 0.06573677 | 0.06573677 | 0.06573677 | 0.06573677 | 0.06573677 | 0.06573677 | 0.06573677 | 0.06573677 | 0.06573677 | 0.06573677 | 0.06573677 | 0.06573677 | 0.06573677 | 0.06573677 | 0.06573677 | 0.06573677 | 0.06573677 | 0.06573677 | 0.06573677 | 0.06573677 | 0.06573677 | 0.06573677 | 0.06573677 | 0.06573677 | 0.06573677 | 0.06573677 | 0.06573677 | 0.06573677 | 0.06573677 | 0.06573677 | 0.05743773 | 0.05743773 | 0.05743773 | 0.05743773 | 0.05743773 | 0.05743773 | 0.05566018 | 0.04330149 | 0.0308837 | 0.02604749 | 0.01799354 | 0.004393814 | 0 | 0 | 0 | 0 | 0 | 0.04211592 | 0.04315561
1305 | 274.6186 | 0.001155886 | -20 | 672.5 | -632.5 | 0 | 0 | 0 | 0.0009420921 | 0.004795482 | 0.007139677 | 0.01122022 | 0.01940098 | 0.03266627 | 0.0414931 | 0.05364654 | 0.05859362 | 0.05859362 | 0.05859362 | 0.05859362 | 0.05859362 | 0.05859362 | 0.06689266 | 0.06689266 | 0.06689266 | 0.06689266 | 0.06689266 | 0.06689266 | 0.06689266 | 0.06689266 | 0.06689266 | 0.06689266 | 0.06689266 | 0.06689266 | 0.06689266 | 0.06689266 | 0.06689266 | 0.06689266 | 0.06689266 | 0.06689266 | 0.06689266 | 0.06689266 | 0.06689266 | 0.06689266 | 0.06689266 | 0.06689266 | 0.06689266 | 0.06689266 | 0.06689266 | 0.06689266 | 0.06689266 | 0.06689266 | 0.06689266 | 0.05859362 | 0.05859362 | 0.05859362 | 0.05859362 | 0.05859362 | 0.05859362 | 0.05681607 | 0.04445738 | 0.03203959 | 0.02720338 | 0.01799354 | 0.004393814 | 0 | 0 | 0 | 0 | 0 | 0.01536569 | 0.03077267
1289 | 245.6965 | 0.001034151 | -30 | 674.5 | -614.5 | 0 | 0 | 0 | 0.0009420921 | 0.004795482 | 0.007139677 | 0.01122022 | 0.01940098 | 0.03266627 | 0.0414931 | 0.05468069 | 0.05962777 | 0.05962777 | 0.05962777 | 0.05962777 | 0.05962777 | 0.05962777 | 0.06792681 | 0.06792681 | 0.06792681 | 0.06792681 | 0.06792681 | 0.06792681 | 0.06792681 | 0.06792681 | 0.06792681 | 0.06792681 | 0.06792681 | 0.06792681 | 0.06792681 | 0.06792681 | 0.06792681 | 0.06792681 | 0.06792681 | 0.06792681 | 0.06792681 | 0.06792681 | 0.06792681 | 0.06792681 | 0.06792681 | 0.06792681 | 0.06792681 | 0.06792681 | 0.06792681 | 0.06792681 | 0.06792681 | 0.06792681 | 0.06792681 | 0.05962777 | 0.05962777 | 0.05962777 | 0.05962777 | 0.05962777 | 0.05962777 | 0.05785022 | 0.04549153 | 0.03307374 | 0.02823753 | 0.01799354 | 0.004393814 | 0 | 0 | 0 | 0 | 0 | 0.01077628 | 0.03170215
1289 | 245.611 | 0.001033792 | -40 | 684.5 | -604.5 | 0 | 0 | 0 | 0.0009420921 | 0.004795482 | 0.007139677 | 0.01122022 | 0.01940098 | 0.03266627 | 0.0414931 | 0.05571449 | 0.06066156 | 0.06066156 | 0.06066156 | 0.06066156 | 0.06066156 | 0.06066156 | 0.0689606 | 0.0689606 | 0.0689606 | 0.0689606 | 0.0689606 | 0.0689606 | 0.0689606 | 0.0689606 | 0.0689606 | 0.0689606 | 0.0689606 | 0.0689606 | 0.0689606 | 0.0689606 | 0.0689606 | 0.0689606 | 0.0689606 | 0.0689606 | 0.0689606 | 0.0689606 | 0.0689606 | 0.0689606 | 0.0689606 | 0.0689606 | 0.0689606 | 0.0689606 | 0.0689606 | 0.0689606 | 0.0689606 | 0.0689606 | 0.0689606 | 0.06066156 | 0.06066156 | 0.06066156 | 0.06066156 | 0.06066156 | 0.06066156 | 0.05888401 | 0.04652532 | 0.03410753 | 0.02927132 | 0.01799354 | 0.004393814 | 0 | 0 | 0 | 0 | 0 | 0.008924829 | 0.03543587
1238 | 193.1888 | 0.0008131432 | -30 | 649 | -589 | 0 | 0 | 0 | 0.0009420921 | 0.004795482 | 0.007139677 | 0.01122022 | 0.01940098 | 0.03266627 | 0.0414931 | 0.05652763 | 0.0614747 | 0.0614747 | 0.0614747 | 0.0614747 | 0.0614747 | 0.0614747 | 0.06977374 | 0.06977374 | 0.06977374 | 0.06977374 | 0.06977374 | 0.06977374 | 0.06977374 | 0.06977374 | 0.06977374 | 0.06977374 | 0.06977374 | 0.06977374 | 0.06977374 | 0.06977374 | 0.06977374 | 0.06977374 | 0.06977374 | 0.06977374 | 0.06977374 | 0.06977374 | 0.06977374 | 0.06977374 | 0.06977374 | 0.06977374 | 0.06977374 | 0.06977374 | 0.06977374 | 0.06977374 | 0.06977374 | 0.06977374 | 0.06977374 | 0.0614747 | 0.0614747 | 0.0614747 | 0.0614747 | 0.0614747 | 0.0614747 | 0.05969715 | 0.04733846 | 0.03492067 | 0.02927132 | 0.01799354 | 0.004393814 | 0 | 0 | 0 | 0 | 0 | 0.008299039 | 0.01986364
1238 | 202.6622 | 0.0008530172 | -20 | 639 | -599 | 0 | 0 | 0 | 0.0009420921 | 0.004795482 | 0.007139677 | 0.01122022 | 0.01940098 | 0.03266627 | 0.0414931 | 0.05738065 | 0.06232772 | 0.06232772 | 0.06232772 | 0.06232772 | 0.06232772 | 0.06232772 | 0.07062676 | 0.07062676 | 0.07062676 | 0.07062676 | 0.07062676 | 0.07062676 | 0.07062676 | 0.07062676 | 0.07062676 | 0.07062676 | 0.07062676 | 0.07062676 | 0.07062676 | 0.07062676 | 0.07062676 | 0.07062676 | 0.07062676 | 0.07062676 | 0.07062676 | 0.07062676 | 0.07062676 | 0.07062676 | 0.07062676 | 0.07062676 | 0.07062676 | 0.07062676 | 0.07062676 | 0.07062676 | 0.07062676 | 0.07062676 | 0.07062676 | 0.06232772 | 0.06232772 | 0.06232772 | 0.06232772 | 0.06232772 | 0.06232772 | 0.06055017 | 0.04819148 | 0.03492067 | 0.02927132 | 0.01799354 | 0.004393814 | 0 | 0 | 0 | 0 | 0 | 0.008299039 | 0.01523838
1238 | 200.5736 | 0.0008442264 | -10 | 629 | -609 | 0 | 0 | 0 | 0.0009420921 | 0.004795482 | 0.007139677 | 0.01122022 | 0.01940098 | 0.03266627 | 0.0414931 | 0.05822487 | 0.06317195 | 0.06317195 | 0.06317195 | 0.06317195 | 0.06317195 | 0.06317195 | 0.07147099 | 0.07147099 | 0.07147099 | 0.07147099 | 0.07147099 | 0.07147099 | 0.07147099 | 0.07147099 | 0.07147099 | 0.07147099 | 0.07147099 | 0.07147099 | 0.07147099 | 0.07147099 | 0.07147099 | 0.07147099 | 0.07147099 | 0.07147099 | 0.07147099 | 0.07147099 | 0.07147099 | 0.07147099 | 0.07147099 | 0.07147099 | 0.07147099 | 0.07147099 | 0.07147099 | 0.07147099 | 0.07147099 | 0.07147099 | 0.07147099 | 0.06317195 | 0.06317195 | 0.06317195 | 0.06317195 | 0.06317195 | 0.06317195 | 0.0613944 | 0.04903571 | 0.03492067 | 0.02927132 | 0.01799354 | 0.004393814 | 0 | 0 | 0 | 0 | 0 | 0.009757981 | 0.01061312
1238 | 207.4264 | 0.00087307 | 0 | 619 | -619 | 0 | 0 | 0 | 0.0009420921 | 0.004795482 | 0.007139677 | 0.01122022 | 0.01940098 | 0.03266627 | 0.04236617 | 0.05909794 | 0.06404502 | 0.06404502 | 0.06404502 | 0.06404502 | 0.06404502 | 0.06404502 | 0.07234406 | 0.07234406 | 0.07234406 | 0.07234406 | 0.07234406 | 0.07234406 | 0.07234406 | 0.07234406 | 0.07234406 | 0.07234406 | 0.07234406 | 0.07234406 | 0.07234406 | 0.07234406 | 0.07234406 | 0.07234406 | 0.07234406 | 0.07234406 | 0.07234406 | 0.07234406 | 0.07234406 | 0.07234406 | 0.07234406 | 0.07234406 | 0.07234406 | 0.07234406 | 0.07234406 | 0.07234406 | 0.07234406 | 0.07234406 | 0.07234406 | 0.06404502 | 0.06404502 | 0.06404502 | 0.06404502 | 0.06404502 | 0.06404502 | 0.06226747 | 0.04990878 | 0.03492067 | 0.02927132 | 0.01799354 | 0.004393814 | 0 | 0 | 0 | 0 | 0 | 0.01160943 | 0.009488507
1238 | 211.1799 | 0.0008888687 | 10 | 609 | -629 | 0 | 0 | 0 | 0.0009420921 | 0.004795482 | 0.007139677 | 0.01122022 | 0.01940098 | 0.03266627 | 0.04325504 | 0.05998681 | 0.06493389 | 0.06493389 | 0.06493389 | 0.06493389 | 0.06493389 | 0.06493389 | 0.07323292 | 0.07323292 | 0.07323292 | 0.07323292 | 0.07323292 | 0.07323292 | 0.07323292 | 0.07323292 | 0.07323292 | 0.07323292 | 0.07323292 | 0.07323292 | 0.07323292 | 0.07323292 | 0.07323292 | 0.07323292 | 0.07323292 | 0.07323292 | 0.07323292 | 0.07323292 | 0.07323292 | 0.07323292 | 0.07323292 | 0.07323292 | 0.07323292 | 0.07323292 | 0.07323292 | 0.07323292 | 0.07323292 | 0.07323292 | 0.07323292 | 0.06493389 | 0.06493389 | 0.06493389 | 0.06493389 | 0.06493389 | 0.06493389 | 0.06315634 | 0.04990878 | 0.03492067 | 0.02927132 | 0.01799354 | 0.004393814 | 0 | 0 | 0 | 0 | 0 | 0.01397249 | 0.008823256
1238 | 207.6224 | 0.000873895 | 20 | 599 | -639 | 0 | 0 | 0 | 0.0009420921 | 0.004795482 | 0.007139677 | 0.01122022 | 0.01940098 | 0.03266627 | 0.04412893 | 0.06086071 | 0.06580778 | 0.06580778 | 0.06580778 | 0.06580778 | 0.06580778 | 0.06580778 | 0.07410682 | 0.07410682 | 0.07410682 | 0.07410682 | 0.07410682 | 0.07410682 | 0.07410682 | 0.07410682 | 0.07410682 | 0.07410682 | 0.07410682 | 0.07410682 | 0.07410682 | 0.07410682 | 0.07410682 | 0.07410682 | 0.07410682 | 0.07410682 | 0.07410682 | 0.07410682 | 0.07410682 | 0.07410682 | 0.07410682 | 0.07410682 | 0.07410682 | 0.07410682 | 0.07410682 | 0.07410682 | 0.07410682 | 0.07410682 | 0.07410682 | 0.06580778 | 0.06580778 | 0.06580778 | 0.06580778 | 0.06580778 | 0.06580778 | 0.06403023 | 0.04990878 | 0.03492067 | 0.02927132 | 0.01799354 | 0.004393814 | 0 | 0 | 0 | 0 | 0 | 0.02023438 | 0.008299039
1238 | 209.9542 | 0.0008837099 | 30 | 589 | -649 | 0 | 0 | 0 | 0.0009420921 | 0.004795482 | 0.007139677 | 0.01122022 | 0.01940098 | 0.03354998 | 0.04501264 | 0.06174442 | 0.06669149 | 0.06669149 | 0.06669149 | 0.06669149 | 0.06669149 | 0.06669149 | 0.07499053 | 0.07499053 | 0.07499053 | 0.07499053 | 0.07499053 | 0.07499053 | 0.07499053 | 0.07499053 | 0.07499053 | 0.07499053 | 0.07499053 | 0.07499053 | 0.07499053 | 0.07499053 | 0.07499053 | 0.07499053 | 0.07499053 | 0.07499053 | 0.07499053 | 0.07499053 | 0.07499053 | 0.07499053 | 0.07499053 | 0.07499053 | 0.07499053 | 0.07499053 | 0.07499053 | 0.07499053 | 0.07499053 | 0.07499053 | 0.07499053 | 0.06669149 | 0.06669149 | 0.06669149 | 0.06669149 | 0.06669149 | 0.06669149 | 0.06491394 | 0.04990878 | 0.03492067 | 0.02927132 | 0.01799354 | 0.004393814 | 0 | 0 | 0 | 0 | 0 | 0.02649628 | 0.008299039
1238 | 209.1571 | 0.0008803548 | 40 | 579 | -659 | 0 | 0 | 0 | 0.0009420921 | 0.004795482 | 0.007139677 | 0.01122022 | 0.01940098 | 0.03443034 | 0.045893 | 0.06262477 | 0.06757185 | 0.06757185 | 0.06757185 | 0.06757185 | 0.06757185 | 0.06757185 | 0.07587088 | 0.07587088 | 0.07587088 | 0.07587088 | 0.07587088 | 0.07587088 | 0.07587088 | 0.07587088 | 0.07587088 | 0.07587088 | 0.07587088 | 0.07587088 | 0.07587088 | 0.07587088 | 0.07587088 | 0.07587088 | 0.07587088 | 0.07587088 | 0.07587088 | 0.07587088 | 0.07587088 | 0.07587088 | 0.07587088 | 0.07587088 | 0.07587088 | 0.07587088 | 0.07587088 | 0.07587088 | 0.07587088 | 0.07587088 | 0.07587088 | 0.06757185 | 0.06757185 | 0.06757185 | 0.06757185 | 0.06757185 | 0.06757185 | 0.06491394 | 0.04990878 | 0.03492067 | 0.02927132 | 0.01799354 | 0.004393814 | 0 | 0 | 0 | 0 | 0 | 0.03188261 | 0.008299039
1238 | 210.6634 | 0.0008866948 | 30 | 589 | -649 | 0 | 0 | 0 | 0.0009420921 | 0.004795482 | 0.007139677 | 0.01122022 | 0.01940098 | 0.03531703 | 0.04677969 | 0.06351147 | 0.06845854 | 0.06845854 | 0.06845854 | 0.06845854 | 0.06845854 | 0.06845854 | 0.07675758 | 0.07675758 | 0.07675758 | 0.07675758 | 0.07675758 | 0.07675758 | 0.07675758 | 0.07675758 | 0.07675758 | 0.07675758 | 0.07675758 | 0.07675758 | 0.07675758 | 0.07675758 | 0.07675758 | 0.07675758 | 0.07675758 | 0.07675758 | 0.07675758 | 0.07675758 | 0.07675758 | 0.07675758 | 0.07675758 | 0.07675758 | 0.07675758 | 0.07675758 | 0.07675758 | 0.07675758 | 0.07675758 | 0.07675758 | 0.07675758 | 0.06845854 | 0.06845854 | 0.06845854 | 0.06845854 | 0.06845854 | 0.06845854 | 0.06580064 | 0.04990878 | 0.03492067 | 0.02927132 | 0.01799354 | 0.004393814 | 0 | 0 | 0 | 0 | 0 | 0.02649628 | 0.008299039
1238 | 208.6126 | 0.0008780629 | 20 | 599 | -639 | 0 | 0 | 0 | 0.0009420921 | 0.004795482 | 0.007139677 | 0.01122022 | 0.01940098 | 0.03531703 | 0.04765775 | 0.06438953 | 0.0693366 | 0.0693366 | 0.0693366 | 0.0693366 | 0.0693366 | 0.0693366 | 0.07763564 | 0.07763564 | 0.07763564 | 0.07763564 | 0.07763564 | 0.07763564 | 0.07763564 | 0.07763564 | 0.07763564 | 0.07763564 | 0.07763564 | 0.07763564 | 0.07763564 | 0.07763564 | 0.07763564 | 0.07763564 | 0.07763564 | 0.07763564 | 0.07763564 | 0.07763564 | 0.07763564 | 0.07763564 | 0.07763564 | 0.07763564 | 0.07763564 | 0.07763564 | 0.07763564 | 0.07763564 | 0.07763564 | 0.07763564 | 0.07763564 | 0.0693366 | 0.0693366 | 0.0693366 | 0.0693366 | 0.0693366 | 0.0693366 | 0.0666787 | 0.04990878 | 0.03492067 | 0.02927132 | 0.01799354 | 0.004393814 | 0 | 0 | 0 | 0 | 0 | 0.02023438 | 0.008299039
1238 | 207.9493 | 0.0008752708 | 10 | 609 | -629 | 0 | 0 | 0 | 0.0009420921 | 0.004795482 | 0.007139677 | 0.01122022 | 0.01940098 | 0.03531703 | 0.04853303 | 0.0652648 | 0.07021187 | 0.07021187 | 0.07021187 | 0.07021187 | 0.07021187 | 0.07021187 | 0.07851091 | 0.07851091 | 0.07851091 | 0.07851091 | 0.07851091 | 0.07851091 | 0.07851091 | 0.07851091 | 0.07851091 | 0.07851091 | 0.07851091 | 0.07851091 | 0.07851091 | 0.07851091 | 0.07851091 | 0.07851091 | 0.07851091 | 0.07851091 | 0.07851091 | 0.07851091 | 0.07851091 | 0.07851091 | 0.07851091 | 0.07851091 | 0.07851091 | 0.07851091 | 0.07851091 | 0.07851091 | 0.07851091 | 0.07851091 | 0.07851091 | 0.07021187 | 0.07021187 | 0.07021187 | 0.07021187 | 0.07021187 | 0.07021187 | 0.06755397 | 0.04990878 | 0.03492067 | 0.02927132 | 0.01799354 | 0.004393814 | 0 | 0 | 0 | 0 | 0 | 0.01397249 | 0.009082882
1238 | 209.0563 | 0.0008799303 | 0 | 619 | -619 | 0 | 0 | 0 | 0.0009420921 | 0.004795482 | 0.007139677 | 0.01122022 | 0.01940098 | 0.03531703 | 0.04941296 | 0.06614473 | 0.0710918 | 0.0710918 | 0.0710918 | 0.0710918 | 0.0710918 | 0.0710918 | 0.07939084 | 0.07939084 | 0.07939084 | 0.07939084 | 0.07939084 | 0.07939084 | 0.07939084 | 0.07939084 | 0.07939084 | 0.07939084 | 0.07939084 | 0.07939084 | 0.07939084 | 0.07939084 | 0.07939084 | 0.07939084 | 0.07939084 | 0.07939084 | 0.07939084 | 0.07939084 | 0.07939084 | 0.07939084 | 0.07939084 | 0.07939084 | 0.07939084 | 0.07939084 | 0.07939084 | 0.07939084 | 0.07939084 | 0.07939084 | 0.07939084 | 0.0710918 | 0.0710918 | 0.0710918 | 0.0710918 | 0.0710918 | 0.0710918 | 0.0684339 | 0.05078871 | 0.03492067 | 0.02927132 | 0.01799354 | 0.004393814 | 0 | 0 | 0 | 0 | 0 | 0.01160943 | 0.01007761
1238 | 210.662 | 0.0008866887 | -10 | 629 | -609 | 0 | 0 | 0 | 0.0009420921 | 0.004795482 | 0.007139677 | 0.01122022 | 0.01940098 | 0.03531703 | 0.04941296 | 0.06703142 | 0.07197849 | 0.07197849 | 0.07197849 | 0.07197849 | 0.07197849 | 0.07197849 | 0.08027753 | 0.08027753 | 0.08027753 | 0.08027753 | 0.08027753 | 0.08027753 | 0.08027753 | 0.08027753 | 0.08027753 | 0.08027753 | 0.08027753 | 0.08027753 | 0.08027753 | 0.08027753 | 0.08027753 | 0.08027753 | 0.08027753 | 0.08027753 | 0.08027753 | 0.08027753 | 0.08027753 | 0.08027753 | 0.08027753 | 0.08027753 | 0.08027753 | 0.08027753 | 0.08027753 | 0.08027753 | 0.08027753 | 0.08027753 | 0.08027753 | 0.07197849 | 0.07197849 | 0.07197849 | 0.07197849 | 0.07197849 | 0.07197849 | 0.06932059 | 0.0516754 | 0.03492067 | 0.02927132 | 0.01799354 | 0.004393814 | 0 | 0 | 0 | 0 | 0 | 0.009757981 | 0.01172298
1238 | 207.1781 | 0.0008720248 | -20 | 639 | -599 | 0 | 0 | 0 | 0.0009420921 | 0.004795482 | 0.007139677 | 0.01122022 | 0.01940098 | 0.03531703 | 0.04941296 | 0.06790344 | 0.07285052 | 0.07285052 | 0.07285052 | 0.07285052 | 0.07285052 | 0.07285052 | 0.08114956 | 0.08114956 | 0.08114956 | 0.08114956 | 0.08114956 | 0.08114956 | 0.08114956 | 0.08114956 | 0.08114956 | 0.08114956 | 0.08114956 | 0.08114956 | 0.08114956 | 0.08114956 | 0.08114956 | 0.08114956 | 0.08114956 | 0.08114956 | 0.08114956 | 0.08114956 | 0.08114956 | 0.08114956 | 0.08114956 | 0.08114956 | 0.08114956 | 0.08114956 | 0.08114956 | 0.08114956 | 0.08114956 | 0.08114956 | 0.08114956 | 0.07285052 | 0.07285052 | 0.07285052 | 0.07285052 | 0.07285052 | 0.07285052 | 0.07019261 | 0.05254742 | 0.03492067 | 0.02927132 | 0.01799354 | 0.004393814 | 0 | 0 | 0 | 0 | 0 | 0.008299039 | 0.01832672
1238 | 232.5854 | 0.0009789657 | -30 | 649 | -589 | 0 | 0 | 0 | 0.0009420921 | 0.004795482 | 0.007139677 | 0.01122022 | 0.01940098 | 0.03531703 | 0.04941296 | 0.06888241 | 0.07382948 | 0.07382948 | 0.07382948 | 0.07382948 | 0.07382948 | 0.07382948 | 0.08212852 | 0.08212852 | 0.08212852 | 0.08212852 | 0.08212852 | 0.08212852 | 0.08212852 | 0.08212852 | 0.08212852 | 0.08212852 | 0.08212852 | 0.08212852 | 0.08212852 | 0.08212852 | 0.08212852 | 0.08212852 | 0.08212852 | 0.08212852 | 0.08212852 | 0.08212852 | 0.08212852 | 0.08212852 | 0.08212852 | 0.08212852 | 0.08212852 | 0.08212852 | 0.08212852 | 0.08212852 | 0.08212852 | 0.08212852 | 0.08212852 | 0.07382948 | 0.07382948 | 0.07382948 | 0.07382948 | 0.07382948 | 0.07382948 | 0.07117158 | 0.05352639 | 0.03589964 | 0.02927132 | 0.01799354 | 0.004393814 | 0 | 0 | 0 | 0 | 0 | 0.008299039 | 0.02493046
1238 | 232.8948 | 0.0009802679 | -40 | 659 | -579 | 0 | 0 | 0 | 0.0009420921 | 0.004795482 | 0.007139677 | 0.01122022 | 0.01940098 | 0.03531703 | 0.04941296 | 0.06888241 | 0.07480975 | 0.07480975 | 0.07480975 | 0.07480975 | 0.07480975 | 0.07480975 | 0.08310879 | 0.08310879 | 0.08310879 | 0.08310879 | 0.08310879 | 0.08310879 | 0.08310879 | 0.08310879 | 0.08310879 | 0.08310879 | 0.08310879 | 0.08310879 | 0.08310879 | 0.08310879 | 0.08310879 | 0.08310879 | 0.08310879 | 0.08310879 | 0.08310879 | 0.08310879 | 0.08310879 | 0.08310879 | 0.08310879 | 0.08310879 | 0.08310879 | 0.08310879 | 0.08310879 | 0.08310879 | 0.08310879 | 0.08310879 | 0.08310879 | 0.07480975 | 0.07480975 | 0.07480975 | 0.07480975 | 0.07480975 | 0.07480975 | 0.07215185 | 0.05450665 | 0.03687991 | 0.02927132 | 0.01799354 | 0.004393814 | 0 | 0 | 0 | 0 | 0 | 0.008299039 | 0.03153113
1238 | 238.9948 | 0.001005944 | -30 | 649 | -589 | 0 | 0 | 0 | 0.0009420921 | 0.004795482 | 0.007139677 | 0.01122022 | 0.01940098 | 0.03531703 | 0.04941296 | 0.06988835 | 0.0758157 | 0.0758157 | 0.0758157 | 0.0758157 | 0.0758157 | 0.0758157 | 0.08411473 | 0.08411473 | 0.08411473 | 0.08411473 | 0.08411473 | 0.08411473 | 0.08411473 | 0.08411473 | 0.08411473 | 0.08411473 | 0.08411473 | 0.08411473 | 0.08411473 | 0.08411473 | 0.08411473 | 0.08411473 | 0.08411473 | 0.08411473 | 0.08411473 | 0.08411473 | 0.08411473 | 0.08411473 | 0.08411473 | 0.08411473 | 0.08411473 | 0.08411473 | 0.08411473 | 0.08411473 | 0.08411473 | 0.08411473 | 0.08411473 | 0.0758157 | 0.0758157 | 0.0758157 | 0.0758157 | 0.0758157 | 0.0758157 | 0.07315779 | 0.0555126 | 0.03788585 | 0.02927132 | 0.01799354 | 0.004393814 | 0 | 0 | 0 | 0 | 0 | 0.008299039 | 0.02493046
1238 | 240.459 | 0.001012106 | -20 | 639 | -599 | 0 | 0 | 0 | 0.0009420921 | 0.004795482 | 0.007139677 | 0.01122022 | 0.01940098 | 0.03531703 | 0.04941296 | 0.07090046 | 0.0768278 | 0.0768278 | 0.0768278 | 0.0768278 | 0.0768278 | 0.0768278 | 0.08512684 | 0.08512684 | 0.08512684 | 0.08512684 | 0.08512684 | 0.08512684 | 0.08512684 | 0.08512684 | 0.08512684 | 0.08512684 | 0.08512684 | 0.08512684 | 0.08512684 | 0.08512684 | 0.08512684 | 0.08512684 | 0.08512684 | 0.08512684 | 0.08512684 | 0.08512684 | 0.08512684 | 0.08512684 | 0.08512684 | 0.08512684 | 0.08512684 | 0.08512684 | 0.08512684 | 0.08512684 | 0.08512684 | 0.08512684 | 0.08512684 | 0.0768278 | 0.0768278 | 0.0768278 | 0.0768278 | 0.0768278 | 0.0768278 | 0.0741699 | 0.0565247 | 0.03788585 | 0.02927132 | 0.01799354 | 0.004393814 | 0 | 0 | 0 | 0 | 0 | 0.008299039 | 0.01832672
1238 | 235.7181 | 0.0009921517 | -10 | 629 | -609 | 0 | 0 | 0 | 0.0009420921 | 0.004795482 | 0.007139677 | 0.01122022 | 0.01940098 | 0.03531703 | 0.04941296 | 0.07189261 | 0.07781995 | 0.07781995 | 0.07781995 | 0.07781995 | 0.07781995 | 0.07781995 | 0.08611899 | 0.08611899 | 0.08611899 | 0.08611899 | 0.08611899 | 0.08611899 | 0.08611899 | 0.08611899 | 0.08611899 | 0.08611899 | 0.08611899 | 0.08611899 | 0.08611899 | 0.08611899 | 0.08611899 | 0.08611899 | 0.08611899 | 0.08611899 | 0.08611899 | 0.08611899 | 0.08611899 | 0.08611899 | 0.08611899 | 0.08611899 | 0.08611899 | 0.08611899 | 0.08611899 | 0.08611899 | 0.08611899 | 0.08611899 | 0.08611899 | 0.07781995 | 0.07781995 | 0.07781995 | 0.07781995 | 0.07781995 | 0.07781995 | 0.07516205 | 0.05751686 | 0.03788585 | 0.02927132 | 0.01799354 | 0.004393814 | 0 | 0 | 0 | 0 | 0 | 0.01004707 | 0.01172298
1238 | 244.5194 | 0.001029197 | 0 | 619 | -619 | 0 | 0 | 0 | 0.0009420921 | 0.004795482 | 0.007139677 | 0.01122022 | 0.01940098 | 0.03531703 | 0.05044215 | 0.07292181 | 0.07884915 | 0.07884915 | 0.07884915 | 0.07884915 | 0.07884915 | 0.07884915 | 0.08714819 | 0.08714819 | 0.08714819 | 0.08714819 | 0.08714819 | 0.08714819 | 0.08714819 | 0.08714819 | 0.08714819 | 0.08714819 | 0.08714819 | 0.08714819 | 0.08714819 | 0.08714819 | 0.08714819 | 0.08714819 | 0.08714819 | 0.08714819 | 0.08714819 | 0.08714819 | 0.08714819 | 0.08714819 | 0.08714819 | 0.08714819 | 0.08714819 | 0.08714819 | 0.08714819 | 0.08714819 | 0.08714819 | 0.08714819 | 0.08714819 | 0.07884915 | 0.07884915 | 0.07884915 | 0.07884915 | 0.07884915 | 0.07884915 | 0.07619125 | 0.05854605 | 0.03788585 | 0.02927132 | 0.01799354 | 0.004393814 | 0 | 0 | 0 | 0 | 0 | 0.01226539 | 0.01007761
1259 | 288.1105 | 0.001212674 | 10 | 619.5 | -639.5 | 0 | 0 | 0 | 0.0009420921 | 0.004795482 | 0.007139677 | 0.01122022 | 0.01940098 | 0.03531703 | 0.05165483 | 0.07413448 | 0.08006182 | 0.08006182 | 0.08006182 | 0.08006182 | 0.08006182 | 0.08006182 | 0.08836086 | 0.08836086 | 0.08836086 | 0.08836086 | 0.08836086 | 0.08836086 | 0.08836086 | 0.08836086 | 0.08836086 | 0.08836086 | 0.08836086 | 0.08836086 | 0.08836086 | 0.08836086 | 0.08836086 | 0.08836086 | 0.08836086 | 0.08836086 | 0.08836086 | 0.08836086 | 0.08836086 | 0.08836086 | 0.08836086 | 0.08836086 | 0.08836086 | 0.08836086 | 0.08836086 | 0.08836086 | 0.08836086 | 0.08836086 | 0.08836086 | 0.08006182 | 0.08006182 | 0.08006182 | 0.08006182 | 0.08006182 | 0.08006182 | 0.07740392 | 0.05975873 | 0.03788585 | 0.02927132 | 0.01799354 | 0.004393814 | 0 | 0 | 0 | 0 | 0 | 0.02403599 | 0.01012734
1259 | 290.335 | 0.001222037 | 20 | 609.5 | -649.5 | 0 | 0 | 0 | 0.0009420921 | 0.004795482 | 0.007139677 | 0.01122022 | 0.01940098 | 0.03653907 | 0.05287686 | 0.07535652 | 0.08128386 | 0.08128386 | 0.08128386 | 0.08128386 | 0.08128386 | 0.08128386 | 0.0895829 | 0.0895829 | 0.0895829 | 0.0895829 | 0.0895829 | 0.0895829 | 0.0895829 | 0.0895829 | 0.0895829 | 0.0895829 | 0.0895829 | 0.0895829 | 0.0895829 | 0.0895829 | 0.0895829 | 0.0895829 | 0.0895829 | 0.0895829 | 0.0895829 | 0.0895829 | 0.0895829 | 0.0895829 | 0.0895829 | 0.0895829 | 0.0895829 | 0.0895829 | 0.0895829 | 0.0895829 | 0.0895829 | 0.0895829 | 0.0895829 | 0.08128386 | 0.08128386 | 0.08128386 | 0.08128386 | 0.08128386 | 0.08128386 | 0.07862596 | 0.05975873 | 0.03788585 | 0.02927132 | 0.01799354 | 0.004393814 | 0 | 0 | 0 | 0 | 0 | 0.03244904 | 0.009132618
1238 | 233.7458 | 0.0009838501 | 30 | 589 | -649 | 0 | 0 | 0 | 0.0009420921 | 0.004795482 | 0.007139677 | 0.01122022 | 0.01940098 | 0.03752292 | 0.05386071 | 0.07634037 | 0.08226771 | 0.08226771 | 0.08226771 | 0.08226771 | 0.08226771 | 0.08226771 | 0.09056675 | 0.09056675 | 0.09056675 | 0.09056675 | 0.09056675 | 0.09056675 | 0.09056675 | 0.09056675 | 0.09056675 | 0.09056675 | 0.09056675 | 0.09056675 | 0.09056675 | 0.09056675 | 0.09056675 | 0.09056675 | 0.09056675 | 0.09056675 | 0.09056675 | 0.09056675 | 0.09056675 | 0.09056675 | 0.09056675 | 0.09056675 | 0.09056675 | 0.09056675 | 0.09056675 | 0.09056675 | 0.09056675 | 0.09056675 | 0.09056675 | 0.08226771 | 0.08226771 | 0.08226771 | 0.08226771 | 0.08226771 | 0.08226771 | 0.07960981 | 0.05975873 | 0.03788585 | 0.02927132 | 0.01799354 | 0.004393814 | 0 | 0 | 0 | 0 | 0 | 0.03202838 | 0.008299039
1238 | 247.442 | 0.001041498 | 40 | 579 | -659 | 0 | 0 | 0 | 0.0009420921 | 0.004795482 | 0.007139677 | 0.01122022 | 0.01940098 | 0.03856442 | 0.05490221 | 0.07738187 | 0.08330921 | 0.08330921 | 0.08330921 | 0.08330921 | 0.08330921 | 0.08330921 | 0.09160825 | 0.09160825 | 0.09160825 | 0.09160825 | 0.09160825 | 0.09160825 | 0.09160825 | 0.09160825 | 0.09160825 | 0.09160825 | 0.09160825 | 0.09160825 | 0.09160825 | 0.09160825 | 0.09160825 | 0.09160825 | 0.09160825 | 0.09160825 | 0.09160825 | 0.09160825 | 0.09160825 | 0.09160825 | 0.09160825 | 0.09160825 | 0.09160825 | 0.09160825 | 0.09160825 | 0.09160825 | 0.09160825 | 0.09160825 | 0.09160825 | 0.08330921 | 0.08330921 | 0.08330921 | 0.08330921 | 0.08330921 | 0.08330921 | 0.07960981 | 0.05975873 | 0.03788585 | 0.02927132 | 0.01799354 | 0.004393814 | 0 | 0 | 0 | 0 | 0 | 0.03942085 | 0.008299039
1238 | 251.3902 | 0.001058116 | 30 | 589 | -649 | 0 | 0 | 0 | 0.0009420921 | 0.004795482 | 0.007139677 | 0.01122022 | 0.01940098 | 0.03962254 | 0.05596033 | 0.07843998 | 0.08436733 | 0.08436733 | 0.08436733 | 0.08436733 | 0.08436733 | 0.08436733 | 0.09266636 | 0.09266636 | 0.09266636 | 0.09266636 | 0.09266636 | 0.09266636 | 0.09266636 | 0.09266636 | 0.09266636 | 0.09266636 | 0.09266636 | 0.09266636 | 0.09266636 | 0.09266636 | 0.09266636 | 0.09266636 | 0.09266636 | 0.09266636 | 0.09266636 | 0.09266636 | 0.09266636 | 0.09266636 | 0.09266636 | 0.09266636 | 0.09266636 | 0.09266636 | 0.09266636 | 0.09266636 | 0.09266636 | 0.09266636 | 0.09266636 | 0.08436733 | 0.08436733 | 0.08436733 | 0.08436733 | 0.08436733 | 0.08436733 | 0.08066792 | 0.05975873 | 0.03788585 | 0.02927132 | 0.01799354 | 0.004393814 | 0 | 0 | 0 | 0 | 0 | 0.03202838 | 0.008299039
1238 | 248.3111 | 0.001045156 | 20 | 599 | -639 | 0 | 0 | 0 | 0.0009420921 | 0.004795482 | 0.007139677 | 0.01122022 | 0.01940098 | 0.03962254 | 0.05700548 | 0.07948514 | 0.08541248 | 0.08541248 | 0.08541248 | 0.08541248 | 0.08541248 | 0.08541248 | 0.09371152 | 0.09371152 | 0.09371152 | 0.09371152 | 0.09371152 | 0.09371152 | 0.09371152 | 0.09371152 | 0.09371152 | 0.09371152 | 0.09371152 | 0.09371152 | 0.09371152 | 0.09371152 | 0.09371152 | 0.09371152 | 0.09371152 | 0.09371152 | 0.09371152 | 0.09371152 | 0.09371152 | 0.09371152 | 0.09371152 | 0.09371152 | 0.09371152 | 0.09371152 | 0.09371152 | 0.09371152 | 0.09371152 | 0.09371152 | 0.09371152 | 0.08541248 | 0.08541248 | 0.08541248 | 0.08541248 | 0.08541248 | 0.08541248 | 0.08171308 | 0.05975873 | 0.03788585 | 0.02927132 | 0.01799354 | 0.004393814 | 0 | 0 | 0 | 0 | 0 | 0.02361534 | 0.008299039
1238 | 248.5476 | 0.001046152 | 10 | 609 | -629 | 0 | 0 | 0 | 0.0009420921 | 0.004795482 | 0.007139677 | 0.01122022 | 0.01940098 | 0.03962254 | 0.05805164 | 0.08053129 | 0.08645863 | 0.08645863 | 0.08645863 | 0.08645863 | 0.08645863 | 0.08645863 | 0.09475767 | 0.09475767 | 0.09475767 | 0.09475767 | 0.09475767 | 0.09475767 | 0.09475767 | 0.09475767 | 0.09475767 | 0.09475767 | 0.09475767 | 0.09475767 | 0.09475767 | 0.09475767 | 0.09475767 | 0.09475767 | 0.09475767 | 0.09475767 | 0.09475767 | 0.09475767 | 0.09475767 | 0.09475767 | 0.09475767 | 0.09475767 | 0.09475767 | 0.09475767 | 0.09475767 | 0.09475767 | 0.09475767 | 0.09475767 | 0.09475767 | 0.08645863 | 0.08645863 | 0.08645863 | 0.08645863 | 0.08645863 | 0.08645863 | 0.08275923 | 0.05975873 | 0.03788585 | 0.02927132 | 0.01799354 | 0.004393814 | 0 | 0 | 0 | 0 | 0 | 0.01520229 | 0.00939003
1238 | 245.2545 | 0.001032291 | 0 | 619 | -619 | 0 | 0 | 0 | 0.0009420921 | 0.004795482 | 0.007139677 | 0.01122022 | 0.01940098 | 0.03962254 | 0.05908393 | 0.08156358 | 0.08749092 | 0.08749092 | 0.08749092 | 0.08749092 | 0.08749092 | 0.08749092 | 0.09578996 | 0.09578996 | 0.09578996 | 0.09578996 | 0.09578996 | 0.09578996 | 0.09578996 | 0.09578996 | 0.09578996 | 0.09578996 | 0.09578996 | 0.09578996 | 0.09578996 | 0.09578996 | 0.09578996 | 0.09578996 | 0.09578996 | 0.09578996 | 0.09578996 | 0.09578996 | 0.09578996 | 0.09578996 | 0.09578996 | 0.09578996 | 0.09578996 | 0.09578996 | 0.09578996 | 0.09578996 | 0.09578996 | 0.09578996 | 0.09578996 | 0.08749092 | 0.08749092 | 0.08749092 | 0.08749092 | 0.08749092 | 0.08749092 | 0.08379152 | 0.06079102 | 0.03788585 | 0.02927132 | 0.01799354 | 0.004393814 | 0 | 0 | 0 | 0 | 0 | 0.01226539 | 0.01077454
1229 | 202.2096 | 0.0008511121 | -10 | 624.5 | -604.5 | 0 | 0 | 0 | 0.0009420921 | 0.004795482 | 0.007139677 | 0.01122022 | 0.01940098 | 0.03962254 | 0.05908393 | 0.08241469 | 0.08834204 | 0.08834204 | 0.08834204 | 0.08834204 | 0.08834204 | 0.08834204 | 0.09664108 | 0.09664108 | 0.09664108 | 0.09664108 | 0.09664108 | 0.09664108 | 0.09664108 | 0.09664108 | 0.09664108 | 0.09664108 | 0.09664108 | 0.09664108 | 0.09664108 | 0.09664108 | 0.09664108 | 0.09664108 | 0.09664108 | 0.09664108 | 0.09664108 | 0.09664108 | 0.09664108 | 0.09664108 | 0.09664108 | 0.09664108 | 0.09664108 | 0.09664108 | 0.09664108 | 0.09664108 | 0.09664108 | 0.09664108 | 0.09664108 | 0.08834204 | 0.08834204 | 0.08834204 | 0.08834204 | 0.08834204 | 0.08834204 | 0.08464263 | 0.06164213 | 0.03788585 | 0.02927132 | 0.01799354 | 0.004393814 | 0 | 0 | 0 | 0 | 0 | 0.00904883 | 0.01153602
1229 | 202.8473 | 0.0008537963 | -20 | 634.5 | -594.5 | 0 | 0 | 0 | 0.0009420921 | 0.004795482 | 0.007139677 | 0.01122022 | 0.01940098 | 0.03962254 | 0.05908393 | 0.08326849 | 0.08919583 | 0.08919583 | 0.08919583 | 0.08919583 | 0.08919583 | 0.08919583 | 0.09749487 | 0.09749487 | 0.09749487 | 0.09749487 | 0.09749487 | 0.09749487 | 0.09749487 | 0.09749487 | 0.09749487 | 0.09749487 | 0.09749487 | 0.09749487 | 0.09749487 | 0.09749487 | 0.09749487 | 0.09749487 | 0.09749487 | 0.09749487 | 0.09749487 | 0.09749487 | 0.09749487 | 0.09749487 | 0.09749487 | 0.09749487 | 0.09749487 | 0.09749487 | 0.09749487 | 0.09749487 | 0.09749487 | 0.09749487 | 0.09749487 | 0.08919583 | 0.08919583 | 0.08919583 | 0.08919583 | 0.08919583 | 0.08919583 | 0.08549643 | 0.06249593 | 0.03788585 | 0.02927132 | 0.01799354 | 0.004393814 | 0 | 0 | 0 | 0 | 0 | 0.008299039 | 0.01773135
1229 | 202.943 | 0.0008541991 | -30 | 644.5 | -584.5 | 0 | 0 | 0 | 0.0009420921 | 0.004795482 | 0.007139677 | 0.01122022 | 0.01940098 | 0.03962254 | 0.05908393 | 0.08326849 | 0.09005003 | 0.09005003 | 0.09005003 | 0.09005003 | 0.09005003 | 0.09005003 | 0.09834907 | 0.09834907 | 0.09834907 | 0.09834907 | 0.09834907 | 0.09834907 | 0.09834907 | 0.09834907 | 0.09834907 | 0.09834907 | 0.09834907 | 0.09834907 | 0.09834907 | 0.09834907 | 0.09834907 | 0.09834907 | 0.09834907 | 0.09834907 | 0.09834907 | 0.09834907 | 0.09834907 | 0.09834907 | 0.09834907 | 0.09834907 | 0.09834907 | 0.09834907 | 0.09834907 | 0.09834907 | 0.09834907 | 0.09834907 | 0.09834907 | 0.09005003 | 0.09005003 | 0.09005003 | 0.09005003 | 0.09005003 | 0.09005003 | 0.08635063 | 0.06335013 | 0.03874005 | 0.02927132 | 0.01799354 | 0.004393814 | 0 | 0 | 0 | 0 | 0 | 0.008299039 | 0.02633932
1229 | 200.0151 | 0.0008418755 | -40 | 654.5 | -574.5 | 0 | 0 | 0 | 0.0009420921 | 0.004795482 | 0.007139677 | 0.01122022 | 0.01940098 | 0.03962254 | 0.05908393 | 0.08326849 | 0.09089191 | 0.09089191 | 0.09089191 | 0.09089191 | 0.09089191 | 0.09089191 | 0.09919095 | 0.09919095 | 0.09919095 | 0.09919095 | 0.09919095 | 0.09919095 | 0.09919095 | 0.09919095 | 0.09919095 | 0.09919095 | 0.09919095 | 0.09919095 | 0.09919095 | 0.09919095 | 0.09919095 | 0.09919095 | 0.09919095 | 0.09919095 | 0.09919095 | 0.09919095 | 0.09919095 | 0.09919095 | 0.09919095 | 0.09919095 | 0.09919095 | 0.09919095 | 0.09919095 | 0.09919095 | 0.09919095 | 0.09919095 | 0.09919095 | 0.09089191 | 0.09089191 | 0.09089191 | 0.09089191 | 0.09089191 | 0.09089191 | 0.08719251 | 0.064192 | 0.03958193 | 0.02927132 | 0.01799354 | 0.004393814 | 0 | 0 | 0 | 0 | 0 | 0.008299039 | 0.0349473
1229 | 198.4759 | 0.0008353967 | -30 | 644.5 | -584.5 | 0 | 0 | 0 | 0.0009420921 | 0.004795482 | 0.007139677 | 0.01122022 | 0.01940098 | 0.03962254 | 0.05908393 | 0.08326849 | 0.0917273 | 0.0917273 | 0.0917273 | 0.0917273 | 0.0917273 | 0.0917273 | 0.1000263 | 0.1000263 | 0.1000263 | 0.1000263 | 0.1000263 | 0.1000263 | 0.1000263 | 0.1000263 | 0.1000263 | 0.1000263 | 0.1000263 | 0.1000263 | 0.1000263 | 0.1000263 | 0.1000263 | 0.1000263 | 0.1000263 | 0.1000263 | 0.1000263 | 0.1000263 | 0.1000263 | 0.1000263 | 0.1000263 | 0.1000263 | 0.1000263 | 0.1000263 | 0.1000263 | 0.1000263 | 0.1000263 | 0.1000263 | 0.1000263 | 0.0917273 | 0.0917273 | 0.0917273 | 0.0917273 | 0.0917273 | 0.0917273 | 0.0880279 | 0.0650274 | 0.04041732 | 0.02927132 | 0.01799354 | 0.004393814 | 0 | 0 | 0 | 0 | 0 | 0.008299039 | 0.02633932
1229 | 212.9207 | 0.0008961959 | -20 | 634.5 | -594.5 | 0 | 0 | 0 | 0.0009420921 | 0.004795482 | 0.007139677 | 0.01122022 | 0.01940098 | 0.03962254 | 0.05908393 | 0.08416469 | 0.0926235 | 0.0926235 | 0.0926235 | 0.0926235 | 0.0926235 | 0.0926235 | 0.1009225 | 0.1009225 | 0.1009225 | 0.1009225 | 0.1009225 | 0.1009225 | 0.1009225 | 0.1009225 | 0.1009225 | 0.1009225 | 0.1009225 | 0.1009225 | 0.1009225 | 0.1009225 | 0.1009225 | 0.1009225 | 0.1009225 | 0.1009225 | 0.1009225 | 0.1009225 | 0.1009225 | 0.1009225 | 0.1009225 | 0.1009225 | 0.1009225 | 0.1009225 | 0.1009225 | 0.1009225 | 0.1009225 | 0.1009225 | 0.1009225 | 0.0926235 | 0.0926235 | 0.0926235 | 0.0926235 | 0.0926235 | 0.0926235 | 0.0889241 | 0.06592359 | 0.04041732 | 0.02927132 | 0.01799354 | 0.004393814 | 0 | 0 | 0 | 0 | 0 | 0.008299039 | 0.01773135
1229 | 212.5626 | 0.0008946887 | -10 | 624.5 | -604.5 | 0 | 0 | 0 | 0.0009420921 | 0.004795482 | 0.007139677 | 0.01122022 | 0.01940098 | 0.03962254 | 0.05908393 | 0.08505938 | 0.09351819 | 0.09351819 | 0.09351819 | 0.09351819 | 0.09351819 | 0.09351819 | 0.1018172 | 0.1018172 | 0.1018172 | 0.1018172 | 0.1018172 | 0.1018172 | 0.1018172 | 0.1018172 | 0.1018172 | 0.1018172 | 0.1018172 | 0.1018172 | 0.1018172 | 0.1018172 | 0.1018172 | 0.1018172 | 0.1018172 | 0.1018172 | 0.1018172 | 0.1018172 | 0.1018172 | 0.1018172 | 0.1018172 | 0.1018172 | 0.1018172 | 0.1018172 | 0.1018172 | 0.1018172 | 0.1018172 | 0.1018172 | 0.1018172 | 0.09351819 | 0.09351819 | 0.09351819 | 0.09351819 | 0.09351819 | 0.09351819 | 0.08981879 | 0.06681828 | 0.04041732 | 0.02927132 | 0.01799354 | 0.004393814 | 0 | 0 | 0 | 0 | 0 | 0.009369053 | 0.01153602
1229 | 213.2104 | 0.0008974154 | 0 | 614.5 | -614.5 | 0 | 0 | 0 | 0.0009420921 | 0.004795482 | 0.007139677 | 0.01122022 | 0.01940098 | 0.03962254 | 0.05908393 | 0.08595679 | 0.0944156 | 0.0944156 | 0.0944156 | 0.0944156 | 0.0944156 | 0.0944156 | 0.1027146 | 0.1027146 | 0.1027146 | 0.1027146 | 0.1027146 | 0.1027146 | 0.1027146 | 0.1027146 | 0.1027146 | 0.1027146 | 0.1027146 | 0.1027146 | 0.1027146 | 0.1027146 | 0.1027146 | 0.1027146 | 0.1027146 | 0.1027146 | 0.1027146 | 0.1027146 | 0.1027146 | 0.1027146 | 0.1027146 | 0.1027146 | 0.1027146 | 0.1027146 | 0.1027146 | 0.1027146 | 0.1027146 | 0.1027146 | 0.1027146 | 0.0944156 | 0.0944156 | 0.0944156 | 0.0944156 | 0.0944156 | 0.0944156 | 0.0907162 | 0.06681828 | 0.04041732 | 0.02927132 | 0.01799354 | 0.004393814 | 0 | 0 | 0 | 0 | 0 | 0.01253478 | 0.01015151
1229 | 215.1527 | 0.0009055906 | 10 | 604.5 | -624.5 | 0 | 0 | 0 | 0.0009420921 | 0.004795482 | 0.007139677 | 0.01122022 | 0.01940098 | 0.03962254 | 0.05998952 | 0.08686238 | 0.0953212 | 0.0953212 | 0.0953212 | 0.0953212 | 0.0953212 | 0.0953212 | 0.1036202 | 0.1036202 | 0.1036202 | 0.1036202 | 0.1036202 | 0.1036202 | 0.1036202 | 0.1036202 | 0.1036202 | 0.1036202 | 0.1036202 | 0.1036202 | 0.1036202 | 0.1036202 | 0.1036202 | 0.1036202 | 0.1036202 | 0.1036202 | 0.1036202 | 0.1036202 | 0.1036202 | 0.1036202 | 0.1036202 | 0.1036202 | 0.1036202 | 0.1036202 | 0.1036202 | 0.1036202 | 0.1036202 | 0.1036202 | 0.1036202 | 0.0953212 | 0.0953212 | 0.0953212 | 0.0953212 | 0.0953212 | 0.0953212 | 0.09162179 | 0.06681828 | 0.04041732 | 0.02927132 | 0.01799354 | 0.004393814 | 0 | 0 | 0 | 0 | 0 | 0.0157005 | 0.008767002
1229 | 213.947 | 0.0009005155 | 20 | 594.5 | -634.5 | 0 | 0 | 0 | 0.0009420921 | 0.004795482 | 0.007139677 | 0.01122022 | 0.01940098 | 0.03962254 | 0.06089003 | 0.0877629 | 0.09622171 | 0.09622171 | 0.09622171 | 0.09622171 | 0.09622171 | 0.09622171 | 0.1045207 | 0.1045207 | 0.1045207 | 0.1045207 | 0.1045207 | 0.1045207 | 0.1045207 | 0.1045207 | 0.1045207 | 0.1045207 | 0.1045207 | 0.1045207 | 0.1045207 | 0.1045207 | 0.1045207 | 0.1045207 | 0.1045207 | 0.1045207 | 0.1045207 | 0.1045207 | 0.1045207 | 0.1045207 | 0.1045207 | 0.1045207 | 0.1045207 | 0.1045207 | 0.1045207 | 0.1045207 | 0.1045207 | 0.1045207 | 0.1045207 | 0.09622171 | 0.09622171 | 0.09622171 | 0.09622171 | 0.09622171 | 0.09622171 | 0.09252231 | 0.06681828 | 0.04041732 | 0.02927132 | 0.01799354 | 0.004393814 | 0 | 0 | 0 | 0 | 0 | 0.02345595 | 0.008299039
1229 | 211.7724 | 0.0008913628 | 30 | 584.5 | -644.5 | 0 | 0 | 0 | 0.0009420921 | 0.004795482 | 0.007139677 | 0.01122022 | 0.01940098 | 0.0405139 | 0.0617814 | 0.08865426 | 0.09711307 | 0.09711307 | 0.09711307 | 0.09711307 | 0.09711307 | 0.09711307 | 0.1054121 | 0.1054121 | 0.1054121 | 0.1054121 | 0.1054121 | 0.1054121 | 0.1054121 | 0.1054121 | 0.1054121 | 0.1054121 | 0.1054121 | 0.1054121 | 0.1054121 | 0.1054121 | 0.1054121 | 0.1054121 | 0.1054121 | 0.1054121 | 0.1054121 | 0.1054121 | 0.1054121 | 0.1054121 | 0.1054121 | 0.1054121 | 0.1054121 | 0.1054121 | 0.1054121 | 0.1054121 | 0.1054121 | 0.1054121 | 0.1054121 | 0.09711307 | 0.09711307 | 0.09711307 | 0.09711307 | 0.09711307 | 0.09711307 | 0.09252231 | 0.06681828 | 0.04041732 | 0.02927132 | 0.01799354 | 0.004393814 | 0 | 0 | 0 | 0 | 0 | 0.03351316 | 0.008299039
1229 | 217.4865 | 0.0009154138 | 40 | 574.5 | -654.5 | 0 | 0 | 0 | 0.0009420921 | 0.004795482 | 0.007139677 | 0.01122022 | 0.01940098 | 0.04142931 | 0.06269681 | 0.08956967 | 0.09802849 | 0.09802849 | 0.09802849 | 0.09802849 | 0.09802849 | 0.09802849 | 0.1063275 | 0.1063275 | 0.1063275 | 0.1063275 | 0.1063275 | 0.1063275 | 0.1063275 | 0.1063275 | 0.1063275 | 0.1063275 | 0.1063275 | 0.1063275 | 0.1063275 | 0.1063275 | 0.1063275 | 0.1063275 | 0.1063275 | 0.1063275 | 0.1063275 | 0.1063275 | 0.1063275 | 0.1063275 | 0.1063275 | 0.1063275 | 0.1063275 | 0.1063275 | 0.1063275 | 0.1063275 | 0.1063275 | 0.1063275 | 0.1063275 | 0.09802849 | 0.09802849 | 0.09802849 | 0.09802849 | 0.09802849 | 0.09802849 | 0.09252231 | 0.06681828 | 0.04041732 | 0.02927132 | 0.01799354 | 0.004393814 | 0 | 0 | 0 | 0 | 0 | 0.04357037 | 0.008299039
1130 | 205.6961 | 0.0008657873 | 30 | 535 | -595 | 0 | 0 | 0 | 0.0009420921 | 0.004795482 | 0.007139677 | 0.01122022 | 0.01940098 | 0.04142931 | 0.06269681 | 0.09043546 | 0.09889427 | 0.09889427 | 0.09889427 | 0.09889427 | 0.09889427 | 0.09889427 | 0.1071933 | 0.1071933 | 0.1071933 | 0.1071933 | 0.1071933 | 0.1071933 | 0.1071933 | 0.1071933 | 0.1071933 | 0.1071933 | 0.1071933 | 0.1071933 | 0.1071933 | 0.1071933 | 0.1071933 | 0.1071933 | 0.1071933 | 0.1071933 | 0.1071933 | 0.1071933 | 0.1071933 | 0.1071933 | 0.1071933 | 0.1071933 | 0.1071933 | 0.1071933 | 0.1071933 | 0.1071933 | 0.1071933 | 0.1071933 | 0.1071933 | 0.09889427 | 0.09889427 | 0.09889427 | 0.09889427 | 0.09889427 | 0.09802849 | 0.09252231 | 0.06681828 | 0.04041732 | 0.02927132 | 0.01799354 | 0.004393814 | 0 | 0 | 0 | 0 | 0 | 0.008299039 | 0.008299039
1157 | 131.5627 | 0.0005537551 | 20 | 558.5 | -598.5 | 0 | 0 | 0 | 0.0009420921 | 0.004795482 | 0.007139677 | 0.01122022 | 0.01940098 | 0.04142931 | 0.06269681 | 0.09098922 | 0.09944803 | 0.09944803 | 0.09944803 | 0.09944803 | 0.09944803 | 0.09944803 | 0.1077471 | 0.1077471 | 0.1077471 | 0.1077471 | 0.1077471 | 0.1077471 | 0.1077471 | 0.1077471 | 0.1077471 | 0.1077471 | 0.1077471 | 0.1077471 | 0.1077471 | 0.1077471 | 0.1077471 | 0.1077471 | 0.1077471 | 0.1077471 | 0.1077471 | 0.1077471 | 0.1077471 | 0.1077471 | 0.1077471 | 0.1077471 | 0.1077471 | 0.1077471 | 0.1077471 | 0.1077471 | 0.1077471 | 0.1077471 | 0.1077471 | 0.09944803 | 0.09944803 | 0.09944803 | 0.09944803 | 0.09944803 | 0.09802849 | 0.09252231 | 0.06681828 | 0.04041732 | 0.02927132 | 0.01799354 | 0.004393814 | 0 | 0 | 0 | 0 | 0 | 0.008299039 | 0.008299039
1157 | 125.9073 | 0.0005299514 | 10 | 568.5 | -588.5 | 0 | 0 | 0 | 0.0009420921 | 0.004795482 | 0.007139677 | 0.01122022 | 0.01940098 | 0.04142931 | 0.06269681 | 0.09151917 | 0.09997798 | 0.09997798 | 0.09997798 | 0.09997798 | 0.09997798 | 0.09997798 | 0.108277 | 0.108277 | 0.108277 | 0.108277 | 0.108277 | 0.108277 | 0.108277 | 0.108277 | 0.108277 | 0.108277 | 0.108277 | 0.108277 | 0.108277 | 0.108277 | 0.108277 | 0.108277 | 0.108277 | 0.108277 | 0.108277 | 0.108277 | 0.108277 | 0.108277 | 0.108277 | 0.108277 | 0.108277 | 0.108277 | 0.108277 | 0.108277 | 0.108277 | 0.108277 | 0.108277 | 0.09997798 | 0.09997798 | 0.09997798 | 0.09997798 | 0.09997798 | 0.09855844 | 0.09252231 | 0.06681828 | 0.04041732 | 0.02927132 | 0.01799354 | 0.004393814 | 0 | 0 | 0 | 0 | 0 | 0.008299039 | 0.008299039
1130 | 201.6844 | 0.0008489017 | 0 | 565 | -565 | 0 | 0 | 0 | 0.0009420921 | 0.004795482 | 0.007139677 | 0.01122022 | 0.01940098 | 0.04142931 | 0.06269681 | 0.09151917 | 0.1008269 | 0.1008269 | 0.1008269 | 0.1008269 | 0.1008269 | 0.1008269 | 0.1091259 | 0.1091259 | 0.1091259 | 0.1091259 | 0.1091259 | 0.1091259 | 0.1091259 | 0.1091259 | 0.1091259 | 0.1091259 | 0.1091259 | 0.1091259 | 0.1091259 | 0.1091259 | 0.1091259 | 0.1091259 | 0.1091259 | 0.1091259 | 0.1091259 | 0.1091259 | 0.1091259 | 0.1091259 | 0.1091259 | 0.1091259 | 0.1091259 | 0.1091259 | 0.1091259 | 0.1091259 | 0.1091259 | 0.1091259 | 0.1091259 | 0.1008269 | 0.1008269 | 0.1008269 | 0.1008269 | 0.1008269 | 0.09940734 | 0.09252231 | 0.06681828 | 0.04041732 | 0.02927132 | 0.01799354 | 0.004393814 | 0 | 0 | 0 | 0 | 0 | 0.008299039 | 0.008299039
1130 | 209.4886 | 0.0008817498 | -10 | 575 | -555 | 0 | 0 | 0 | 0.0009420921 | 0.004795482 | 0.007139677 | 0.01122022 | 0.01940098 | 0.04142931 | 0.06269681 | 0.09151917 | 0.1008269 | 0.1017086 | 0.1017086 | 0.1017086 | 0.1017086 | 0.1017086 | 0.1100077 | 0.1100077 | 0.1100077 | 0.1100077 | 0.1100077 | 0.1100077 | 0.1100077 | 0.1100077 | 0.1100077 | 0.1100077 | 0.1100077 | 0.1100077 | 0.1100077 | 0.1100077 | 0.1100077 | 0.1100077 | 0.1100077 | 0.1100077 | 0.1100077 | 0.1100077 | 0.1100077 | 0.1100077 | 0.1100077 | 0.1100077 | 0.1100077 | 0.1100077 | 0.1100077 | 0.1100077 | 0.1100077 | 0.1100077 | 0.1100077 | 0.1017086 | 0.1017086 | 0.1017086 | 0.1017086 | 0.1017086 | 0.1002891 | 0.09252231 | 0.06681828 | 0.04041732 | 0.02927132 | 0.01799354 | 0.004393814 | 0 | 0 | 0 | 0 | 0 | 0.008299039 | 0.008330914
1121 | 187.3515 | 0.0007885736 | -20 | 580.5 | -540.5 | 0 | 0 | 0 | 0.0009420921 | 0.004795482 | 0.007139677 | 0.01122022 | 0.01940098 | 0.04142931 | 0.06269681 | 0.09151917 | 0.1008269 | 0.1024972 | 0.1024972 | 0.1024972 | 0.1024972 | 0.1024972 | 0.1107962 | 0.1107962 | 0.1107962 | 0.1107962 | 0.1107962 | 0.1107962 | 0.1107962 | 0.1107962 | 0.1107962 | 0.1107962 | 0.1107962 | 0.1107962 | 0.1107962 | 0.1107962 | 0.1107962 | 0.1107962 | 0.1107962 | 0.1107962 | 0.1107962 | 0.1107962 | 0.1107962 | 0.1107962 | 0.1107962 | 0.1107962 | 0.1107962 | 0.1107962 | 0.1107962 | 0.1107962 | 0.1107962 | 0.1107962 | 0.1107962 | 0.1024972 | 0.1024972 | 0.1024972 | 0.1024972 | 0.1024972 | 0.1010777 | 0.09252231 | 0.06681828 | 0.04041732 | 0.02927132 | 0.01799354 | 0.004393814 | 0 | 0 | 0 | 0 | 0 | 0.008299039 | 0.008623111
1121 | 188.6426 | 0.0007940081 | -30 | 590.5 | -530.5 | 0 | 0 | 0 | 0.0009420921 | 0.004795482 | 0.007139677 | 0.01122022 | 0.01940098 | 0.04142931 | 0.06269681 | 0.09151917 | 0.1008269 | 0.1024972 | 0.1032912 | 0.1032912 | 0.1032912 | 0.1032912 | 0.1115903 | 0.1115903 | 0.1115903 | 0.1115903 | 0.1115903 | 0.1115903 | 0.1115903 | 0.1115903 | 0.1115903 | 0.1115903 | 0.1115903 | 0.1115903 | 0.1115903 | 0.1115903 | 0.1115903 | 0.1115903 | 0.1115903 | 0.1115903 | 0.1115903 | 0.1115903 | 0.1115903 | 0.1115903 | 0.1115903 | 0.1115903 | 0.1115903 | 0.1115903 | 0.1115903 | 0.1115903 | 0.1115903 | 0.1115903 | 0.1115903 | 0.1032912 | 0.1032912 | 0.1032912 | 0.1032912 | 0.1032912 | 0.1018717 | 0.09331632 | 0.06681828 | 0.04041732 | 0.02927132 | 0.01799354 | 0.004393814 | 0 | 0 | 0 | 0 | 0 | 0.008299039 | 0.009154377
1121 | 188.0476 | 0.0007915034 | -40 | 600.5 | -520.5 | 0 | 0 | 0 | 0.0009420921 | 0.004795482 | 0.007139677 | 0.01122022 | 0.01940098 | 0.04142931 | 0.06269681 | 0.09151917 | 0.1008269 | 0.1024972 | 0.1040827 | 0.1040827 | 0.1040827 | 0.1040827 | 0.1123818 | 0.1123818 | 0.1123818 | 0.1123818 | 0.1123818 | 0.1123818 | 0.1123818 | 0.1123818 | 0.1123818 | 0.1123818 | 0.1123818 | 0.1123818 | 0.1123818 | 0.1123818 | 0.1123818 | 0.1123818 | 0.1123818 | 0.1123818 | 0.1123818 | 0.1123818 | 0.1123818 | 0.1123818 | 0.1123818 | 0.1123818 | 0.1123818 | 0.1123818 | 0.1123818 | 0.1123818 | 0.1123818 | 0.1123818 | 0.1123818 | 0.1040827 | 0.1040827 | 0.1040827 | 0.1040827 | 0.1040827 | 0.1026632 | 0.09410782 | 0.06681828 | 0.04041732 | 0.02927132 | 0.01799354 | 0.004393814 | 0 | 0 | 0 | 0 | 0 | 0.008299039 | 0.009685642
1121 | 189.0341 | 0.000795656 | -30 | 590.5 | -530.5 | 0 | 0 | 0 | 0.0009420921 | 0.004795482 | 0.007139677 | 0.01122022 | 0.01940098 | 0.04142931 | 0.06269681 | 0.09151917 | 0.1008269 | 0.1024972 | 0.1048784 | 0.1048784 | 0.1048784 | 0.1048784 | 0.1131774 | 0.1131774 | 0.1131774 | 0.1131774 | 0.1131774 | 0.1131774 | 0.1131774 | 0.1131774 | 0.1131774 | 0.1131774 | 0.1131774 | 0.1131774 | 0.1131774 | 0.1131774 | 0.1131774 | 0.1131774 | 0.1131774 | 0.1131774 | 0.1131774 | 0.1131774 | 0.1131774 | 0.1131774 | 0.1131774 | 0.1131774 | 0.1131774 | 0.1131774 | 0.1131774 | 0.1131774 | 0.1131774 | 0.1131774 | 0.1131774 | 0.1048784 | 0.1048784 | 0.1048784 | 0.1048784 | 0.1048784 | 0.1034588 | 0.09490348 | 0.06681828 | 0.04041732 | 0.02927132 | 0.01799354 | 0.004393814 | 0 | 0 | 0 | 0 | 0 | 0.008299039 | 0.009154377
1121 | 189.8405 | 0.0007990499 | -20 | 580.5 | -540.5 | 0 | 0 | 0 | 0.0009420921 | 0.004795482 | 0.007139677 | 0.01122022 | 0.01940098 | 0.04142931 | 0.06269681 | 0.09151917 | 0.1008269 | 0.1032963 | 0.1056774 | 0.1056774 | 0.1056774 | 0.1056774 | 0.1139765 | 0.1139765 | 0.1139765 | 0.1139765 | 0.1139765 | 0.1139765 | 0.1139765 | 0.1139765 | 0.1139765 | 0.1139765 | 0.1139765 | 0.1139765 | 0.1139765 | 0.1139765 | 0.1139765 | 0.1139765 | 0.1139765 | 0.1139765 | 0.1139765 | 0.1139765 | 0.1139765 | 0.1139765 | 0.1139765 | 0.1139765 | 0.1139765 | 0.1139765 | 0.1139765 | 0.1139765 | 0.1139765 | 0.1139765 | 0.1139765 | 0.1056774 | 0.1056774 | 0.1056774 | 0.1056774 | 0.1056774 | 0.1042579 | 0.09490348 | 0.06681828 | 0.04041732 | 0.02927132 | 0.01799354 | 0.004393814 | 0 | 0 | 0 | 0 | 0 | 0.008299039 | 0.008623111
1121 | 189.6968 | 0.000798445 | -10 | 570.5 | -550.5 | 0 | 0 | 0 | 0.0009420921 | 0.004795482 | 0.007139677 | 0.01122022 | 0.01940098 | 0.04142931 | 0.06269681 | 0.09151917 | 0.1008269 | 0.1040947 | 0.1064759 | 0.1064759 | 0.1064759 | 0.1064759 | 0.1147749 | 0.1147749 | 0.1147749 | 0.1147749 | 0.1147749 | 0.1147749 | 0.1147749 | 0.1147749 | 0.1147749 | 0.1147749 | 0.1147749 | 0.1147749 | 0.1147749 | 0.1147749 | 0.1147749 | 0.1147749 | 0.1147749 | 0.1147749 | 0.1147749 | 0.1147749 | 0.1147749 | 0.1147749 | 0.1147749 | 0.1147749 | 0.1147749 | 0.1147749 | 0.1147749 | 0.1147749 | 0.1147749 | 0.1147749 | 0.1147749 | 0.1064759 | 0.1064759 | 0.1064759 | 0.1064759 | 0.1064759 | 0.1050563 | 0.09490348 | 0.06681828 | 0.04041732 | 0.02927132 | 0.01799354 | 0.004393814 | 0 | 0 | 0 | 0 | 0 | 0.008550344 | 0.008299039
1121 | 187.8917 | 0.0007908472 | 0 | 560.5 | -560.5 | 0 | 0 | 0 | 0.0009420921 | 0.004795482 | 0.007139677 | 0.01122022 | 0.01940098 | 0.04142931 | 0.06269681 | 0.09151917 | 0.1008269 | 0.1048855 | 0.1072667 | 0.1072667 | 0.1072667 | 0.1072667 | 0.1155658 | 0.1155658 | 0.1155658 | 0.1155658 | 0.1155658 | 0.1155658 | 0.1155658 | 0.1155658 | 0.1155658 | 0.1155658 | 0.1155658 | 0.1155658 | 0.1155658 | 0.1155658 | 0.1155658 | 0.1155658 | 0.1155658 | 0.1155658 | 0.1155658 | 0.1155658 | 0.1155658 | 0.1155658 | 0.1155658 | 0.1155658 | 0.1155658 | 0.1155658 | 0.1155658 | 0.1155658 | 0.1155658 | 0.1155658 | 0.1155658 | 0.1072667 | 0.1072667 | 0.1072667 | 0.1072667 | 0.1072667 | 0.1050563 | 0.09490348 | 0.06681828 | 0.04041732 | 0.02927132 | 0.01799354 | 0.004393814 | 0 | 0 | 0 | 0 | 0 | 0.0094415 | 0.008299039
1121 | 194.9881 | 0.0008207164 | 10 | 550.5 | -570.5 | 0 | 0 | 0 | 0.0009420921 | 0.004795482 | 0.007139677 | 0.01122022 | 0.01940098 | 0.04142931 | 0.06269681 | 0.09151917 | 0.1016476 | 0.1057063 | 0.1080874 | 0.1080874 | 0.1080874 | 0.1080874 | 0.1163865 | 0.1163865 | 0.1163865 | 0.1163865 | 0.1163865 | 0.1163865 | 0.1163865 | 0.1163865 | 0.1163865 | 0.1163865 | 0.1163865 | 0.1163865 | 0.1163865 | 0.1163865 | 0.1163865 | 0.1163865 | 0.1163865 | 0.1163865 | 0.1163865 | 0.1163865 | 0.1163865 | 0.1163865 | 0.1163865 | 0.1163865 | 0.1163865 | 0.1163865 | 0.1163865 | 0.1163865 | 0.1163865 | 0.1163865 | 0.1163865 | 0.1080874 | 0.1080874 | 0.1080874 | 0.1080874 | 0.1080874 | 0.1050563 | 0.09490348 | 0.06681828 | 0.04041732 | 0.02927132 | 0.01799354 | 0.004393814 | 0 | 0 | 0 | 0 | 0 | 0.01033266 | 0.008299039
1121 | 193.5149 | 0.0008145159 | 20 | 540.5 | -580.5 | 0 | 0 | 0 | 0.0009420921 | 0.004795482 | 0.007139677 | 0.01122022 | 0.01940098 | 0.04142931 | 0.06269681 | 0.09151917 | 0.1024621 | 0.1065208 | 0.1089019 | 0.1089019 | 0.1089019 | 0.1089019 | 0.117201 | 0.117201 | 0.117201 | 0.117201 | 0.117201 | 0.117201 | 0.117201 | 0.117201 | 0.117201 | 0.117201 | 0.117201 | 0.117201 | 0.117201 | 0.117201 | 0.117201 | 0.117201 | 0.117201 | 0.117201 | 0.117201 | 0.117201 | 0.117201 | 0.117201 | 0.117201 | 0.117201 | 0.117201 | 0.117201 | 0.117201 | 0.117201 | 0.117201 | 0.117201 | 0.117201 | 0.1089019 | 0.1089019 | 0.1089019 | 0.1089019 | 0.1089019 | 0.1050563 | 0.09490348 | 0.06681828 | 0.04041732 | 0.02927132 | 0.01799354 | 0.004393814 | 0 | 0 | 0 | 0 | 0 | 0.01160677 | 0.008299039
1121 | 189.6899 | 0.0007984162 | 30 | 530.5 | -590.5 | 0 | 0 | 0 | 0.0009420921 | 0.004795482 | 0.007139677 | 0.01122022 | 0.01940098 | 0.04142931 | 0.06269681 | 0.09231758 | 0.1032605 | 0.1073192 | 0.1097004 | 0.1097004 | 0.1097004 | 0.1097004 | 0.1179994 | 0.1179994 | 0.1179994 | 0.1179994 | 0.1179994 | 0.1179994 | 0.1179994 | 0.1179994 | 0.1179994 | 0.1179994 | 0.1179994 | 0.1179994 | 0.1179994 | 0.1179994 | 0.1179994 | 0.1179994 | 0.1179994 | 0.1179994 | 0.1179994 | 0.1179994 | 0.1179994 | 0.1179994 | 0.1179994 | 0.1179994 | 0.1179994 | 0.1179994 | 0.1179994 | 0.1179994 | 0.1179994 | 0.1179994 | 0.1179994 | 0.1097004 | 0.1097004 | 0.1097004 | 0.1097004 | 0.1089019 | 0.1050563 | 0.09490348 | 0.06681828 | 0.04041732 | 0.02927132 | 0.01799354 | 0.004393814 | 0 | 0 | 0 | 0 | 0 | 0.01312573 | 0.008299039
1121 | 189.8739 | 0.0007991907 | 40 | 520.5 | -600.5 | 0 | 0 | 0 | 0.0009420921 | 0.004795482 | 0.007139677 | 0.01122022 | 0.01940098 | 0.04142931 | 0.06269681 | 0.09311677 | 0.1040597 | 0.1081184 | 0.1104996 | 0.1104996 | 0.1104996 | 0.1104996 | 0.1187986 | 0.1187986 | 0.1187986 | 0.1187986 | 0.1187986 | 0.1187986 | 0.1187986 | 0.1187986 | 0.1187986 | 0.1187986 | 0.1187986 | 0.1187986 | 0.1187986 | 0.1187986 | 0.1187986 | 0.1187986 | 0.1187986 | 0.1187986 | 0.1187986 | 0.1187986 | 0.1187986 | 0.1187986 | 0.1187986 | 0.1187986 | 0.1187986 | 0.1187986 | 0.1187986 | 0.1187986 | 0.1187986 | 0.1187986 | 0.1187986 | 0.1104996 | 0.1104996 | 0.1104996 | 0.1104996 | 0.1089019 | 0.1050563 | 0.09490348 | 0.06681828 | 0.04041732 | 0.02927132 | 0.01799354 | 0.004393814 | 0 | 0 | 0 | 0 | 0 | 0.0146447 | 0.008299039
1121 | 195.5663 | 0.0008231504 | 30 | 530.5 | -590.5 | 0 | 0 | 0 | 0.0009420921 | 0.004795482 | 0.007139677 | 0.01122022 | 0.01940098 | 0.04142931 | 0.06269681 | 0.09393992 | 0.1048829 | 0.1089415 | 0.1113227 | 0.1113227 | 0.1113227 | 0.1113227 | 0.1196217 | 0.1196217 | 0.1196217 | 0.1196217 | 0.1196217 | 0.1196217 | 0.1196217 | 0.1196217 | 0.1196217 | 0.1196217 | 0.1196217 | 0.1196217 | 0.1196217 | 0.1196217 | 0.1196217 | 0.1196217 | 0.1196217 | 0.1196217 | 0.1196217 | 0.1196217 | 0.1196217 | 0.1196217 | 0.1196217 | 0.1196217 | 0.1196217 | 0.1196217 | 0.1196217 | 0.1196217 | 0.1196217 | 0.1196217 | 0.1196217 | 0.1113227 | 0.1113227 | 0.1113227 | 0.1113227 | 0.1089019 | 0.1050563 | 0.09490348 | 0.06681828 | 0.04041732 | 0.02927132 | 0.01799354 | 0.004393814 | 0 | 0 | 0 | 0 | 0 | 0.01312573 | 0.008299039
1121 | 191.9931 | 0.0008081104 | 20 | 540.5 | -580.5 | 0 | 0 | 0 | 0.0009420921 | 0.004795482 | 0.007139677 | 0.01122022 | 0.01940098 | 0.04142931 | 0.06269681 | 0.09393992 | 0.105691 | 0.1097496 | 0.1121308 | 0.1121308 | 0.1121308 | 0.1121308 | 0.1204299 | 0.1204299 | 0.1204299 | 0.1204299 | 0.1204299 | 0.1204299 | 0.1204299 | 0.1204299 | 0.1204299 | 0.1204299 | 0.1204299 | 0.1204299 | 0.1204299 | 0.1204299 | 0.1204299 | 0.1204299 | 0.1204299 | 0.1204299 | 0.1204299 | 0.1204299 | 0.1204299 | 0.1204299 | 0.1204299 | 0.1204299 | 0.1204299 | 0.1204299 | 0.1204299 | 0.1204299 | 0.1204299 | 0.1204299 | 0.1204299 | 0.1121308 | 0.1121308 | 0.1121308 | 0.1121308 | 0.1097101 | 0.1050563 | 0.09490348 | 0.06681828 | 0.04041732 | 0.02927132 | 0.01799354 | 0.004393814 | 0 | 0 | 0 | 0 | 0 | 0.01160677 | 0.008299039
1121 | 193.1458 | 0.0008129622 | 10 | 550.5 | -570.5 | 0 | 0 | 0 | 0.0009420921 | 0.004795482 | 0.007139677 | 0.01122022 | 0.01940098 | 0.04142931 | 0.06269681 | 0.09393992 | 0.1065039 | 0.1105626 | 0.1129438 | 0.1129438 | 0.1129438 | 0.1129438 | 0.1212428 | 0.1212428 | 0.1212428 | 0.1212428 | 0.1212428 | 0.1212428 | 0.1212428 | 0.1212428 | 0.1212428 | 0.1212428 | 0.1212428 | 0.1212428 | 0.1212428 | 0.1212428 | 0.1212428 | 0.1212428 | 0.1212428 | 0.1212428 | 0.1212428 | 0.1212428 | 0.1212428 | 0.1212428 | 0.1212428 | 0.1212428 | 0.1212428 | 0.1212428 | 0.1212428 | 0.1212428 | 0.1212428 | 0.1212428 | 0.1212428 | 0.1129438 | 0.1129438 | 0.1129438 | 0.1129438 | 0.110523 | 0.1050563 | 0.09490348 | 0.06681828 | 0.04041732 | 0.02927132 | 0.01799354 | 0.004393814 | 0 | 0 | 0 | 0 | 0 | 0.01033266 | 0.008554523
1121 | 191.1224 | 0.0008044456 | 0 | 560.5 | -560.5 | 0 | 0 | 0 | 0.0009420921 | 0.004795482 | 0.007139677 | 0.01122022 | 0.01940098 | 0.04142931 | 0.06269681 | 0.09393992 | 0.1065039 | 0.1113671 | 0.1137482 | 0.1137482 | 0.1137482 | 0.1137482 | 0.1220473 | 0.1220473 | 0.1220473 | 0.1220473 | 0.1220473 | 0.1220473 | 0.1220473 | 0.1220473 | 0.1220473 | 0.1220473 | 0.1220473 | 0.1220473 | 0.1220473 | 0.1220473 | 0.1220473 | 0.1220473 | 0.1220473 | 0.1220473 | 0.1220473 | 0.1220473 | 0.1220473 | 0.1220473 | 0.1220473 | 0.1220473 | 0.1220473 | 0.1220473 | 0.1220473 | 0.1220473 | 0.1220473 | 0.1220473 | 0.1220473 | 0.1137482 | 0.1137482 | 0.1137482 | 0.1137482 | 0.1113275 | 0.1050563 | 0.09490348 | 0.06681828 | 0.04041732 | 0.02927132 | 0.01799354 | 0.004393814 | 0 | 0 | 0 | 0 | 0 | 0.0094415 | 0.009460495
1121 | 191.1567 | 0.00080459 | -10 | 570.5 | -550.5 | 0 | 0 | 0 | 0.0009420921 | 0.004795482 | 0.007139677 | 0.01122022 | 0.01940098 | 0.04142931 | 0.06269681 | 0.09393992 | 0.1065039 | 0.1121716 | 0.1145528 | 0.1145528 | 0.1145528 | 0.1145528 | 0.1228519 | 0.1228519 | 0.1228519 | 0.1228519 | 0.1228519 | 0.1228519 | 0.1228519 | 0.1228519 | 0.1228519 | 0.1228519 | 0.1228519 | 0.1228519 | 0.1228519 | 0.1228519 | 0.1228519 | 0.1228519 | 0.1228519 | 0.1228519 | 0.1228519 | 0.1228519 | 0.1228519 | 0.1228519 | 0.1228519 | 0.1228519 | 0.1228519 | 0.1228519 | 0.1228519 | 0.1228519 | 0.1228519 | 0.1228519 | 0.1228519 | 0.1145528 | 0.1145528 | 0.1145528 | 0.1145528 | 0.1121321 | 0.1058609 | 0.09490348 | 0.06681828 | 0.04041732 | 0.02927132 | 0.01799354 | 0.004393814 | 0 | 0 | 0 | 0 | 0 | 0.008550344 | 0.01036647
1121 | 191.7624 | 0.0008071393 | -20 | 580.5 | -540.5 | 0 | 0 | 0 | 0.0009420921 | 0.004795482 | 0.007139677 | 0.01122022 | 0.01940098 | 0.04142931 | 0.06269681 | 0.09393992 | 0.1065039 | 0.1129788 | 0.11536 | 0.11536 | 0.11536 | 0.11536 | 0.123659 | 0.123659 | 0.123659 | 0.123659 | 0.123659 | 0.123659 | 0.123659 | 0.123659 | 0.123659 | 0.123659 | 0.123659 | 0.123659 | 0.123659 | 0.123659 | 0.123659 | 0.123659 | 0.123659 | 0.123659 | 0.123659 | 0.123659 | 0.123659 | 0.123659 | 0.123659 | 0.123659 | 0.123659 | 0.123659 | 0.123659 | 0.123659 | 0.123659 | 0.123659 | 0.123659 | 0.11536 | 0.11536 | 0.11536 | 0.11536 | 0.1129392 | 0.1066681 | 0.09490348 | 0.06681828 | 0.04041732 | 0.02927132 | 0.01799354 | 0.004393814 | 0 | 0 | 0 | 0 | 0 | 0.008299039 | 0.01215146
1121 | 196.5955 | 0.0008274821 | -30 | 590.5 | -530.5 | 0 | 0 | 0 | 0.0009420921 | 0.004795482 | 0.007139677 | 0.01122022 | 0.01940098 | 0.04142931 | 0.06269681 | 0.09393992 | 0.1065039 | 0.1129788 | 0.1161874 | 0.1161874 | 0.1161874 | 0.1161874 | 0.1244865 | 0.1244865 | 0.1244865 | 0.1244865 | 0.1244865 | 0.1244865 | 0.1244865 | 0.1244865 | 0.1244865 | 0.1244865 | 0.1244865 | 0.1244865 | 0.1244865 | 0.1244865 | 0.1244865 | 0.1244865 | 0.1244865 | 0.1244865 | 0.1244865 | 0.1244865 | 0.1244865 | 0.1244865 | 0.1244865 | 0.1244865 | 0.1244865 | 0.1244865 | 0.1244865 | 0.1244865 | 0.1244865 | 0.1244865 | 0.1244865 | 0.1161874 | 0.1161874 | 0.1161874 | 0.1161874 | 0.1137667 | 0.1074955 | 0.09573096 | 0.06681828 | 0.04041732 | 0.02927132 | 0.01799354 | 0.004393814 | 0 | 0 | 0 | 0 | 0 | 0.008299039 | 0.01449844
1121 | 192.3493 | 0.0008096098 | -40 | 600.5 | -520.5 | 0 | 0 | 0 | 0.0009420921 | 0.004795482 | 0.007139677 | 0.01122022 | 0.01940098 | 0.04142931 | 0.06269681 | 0.09393992 | 0.1065039 | 0.1129788 | 0.116997 | 0.116997 | 0.116997 | 0.116997 | 0.1252961 | 0.1252961 | 0.1252961 | 0.1252961 | 0.1252961 | 0.1252961 | 0.1252961 | 0.1252961 | 0.1252961 | 0.1252961 | 0.1252961 | 0.1252961 | 0.1252961 | 0.1252961 | 0.1252961 | 0.1252961 | 0.1252961 | 0.1252961 | 0.1252961 | 0.1252961 | 0.1252961 | 0.1252961 | 0.1252961 | 0.1252961 | 0.1252961 | 0.1252961 | 0.1252961 | 0.1252961 | 0.1252961 | 0.1252961 | 0.1252961 | 0.116997 | 0.116997 | 0.116997 | 0.116997 | 0.1145763 | 0.1083051 | 0.09654057 | 0.06681828 | 0.04041732 | 0.02927132 | 0.01799354 | 0.004393814 | 0 | 0 | 0 | 0 | 0 | 0.008299039 | 0.01684542
1121 | 193.3181 | 0.0008136873 | -30 | 590.5 | -530.5 | 0 | 0 | 0 | 0.0009420921 | 0.004795482 | 0.007139677 | 0.01122022 | 0.01940098 | 0.04142931 | 0.06269681 | 0.09393992 | 0.1065039 | 0.1129788 | 0.1178107 | 0.1178107 | 0.1178107 | 0.1178107 | 0.1261098 | 0.1261098 | 0.1261098 | 0.1261098 | 0.1261098 | 0.1261098 | 0.1261098 | 0.1261098 | 0.1261098 | 0.1261098 | 0.1261098 | 0.1261098 | 0.1261098 | 0.1261098 | 0.1261098 | 0.1261098 | 0.1261098 | 0.1261098 | 0.1261098 | 0.1261098 | 0.1261098 | 0.1261098 | 0.1261098 | 0.1261098 | 0.1261098 | 0.1261098 | 0.1261098 | 0.1261098 | 0.1261098 | 0.1261098 | 0.1261098 | 0.1178107 | 0.1178107 | 0.1178107 | 0.1178107 | 0.11539 | 0.1091188 | 0.09735425 | 0.06681828 | 0.04041732 | 0.02927132 | 0.01799354 | 0.004393814 | 0 | 0 | 0 | 0 | 0 | 0.008299039 | 0.01449844
1121 | 194.8492 | 0.0008201318 | -20 | 580.5 | -540.5 | 0 | 0 | 0 | 0.0009420921 | 0.004795482 | 0.007139677 | 0.01122022 | 0.01940098 | 0.04142931 | 0.06269681 | 0.09393992 | 0.1065039 | 0.1137989 | 0.1186309 | 0.1186309 | 0.1186309 | 0.1186309 | 0.1269299 | 0.1269299 | 0.1269299 | 0.1269299 | 0.1269299 | 0.1269299 | 0.1269299 | 0.1269299 | 0.1269299 | 0.1269299 | 0.1269299 | 0.1269299 | 0.1269299 | 0.1269299 | 0.1269299 | 0.1269299 | 0.1269299 | 0.1269299 | 0.1269299 | 0.1269299 | 0.1269299 | 0.1269299 | 0.1269299 | 0.1269299 | 0.1269299 | 0.1269299 | 0.1269299 | 0.1269299 | 0.1269299 | 0.1269299 | 0.1269299 | 0.1186309 | 0.1186309 | 0.1186309 | 0.1186309 | 0.1162101 | 0.109939 | 0.09735425 | 0.06681828 | 0.04041732 | 0.02927132 | 0.01799354 | 0.004393814 | 0 | 0 | 0 | 0 | 0 | 0.008299039 | 0.01215146
1121 | 197.5273 | 0.000831404 | -10 | 570.5 | -550.5 | 0 | 0 | 0 | 0.0009420921 | 0.004795482 | 0.007139677 | 0.01122022 | 0.01940098 | 0.04142931 | 0.06269681 | 0.09393992 | 0.1065039 | 0.1146303 | 0.1194623 | 0.1194623 | 0.1194623 | 0.1194623 | 0.1277613 | 0.1277613 | 0.1277613 | 0.1277613 | 0.1277613 | 0.1277613 | 0.1277613 | 0.1277613 | 0.1277613 | 0.1277613 | 0.1277613 | 0.1277613 | 0.1277613 | 0.1277613 | 0.1277613 | 0.1277613 | 0.1277613 | 0.1277613 | 0.1277613 | 0.1277613 | 0.1277613 | 0.1277613 | 0.1277613 | 0.1277613 | 0.1277613 | 0.1277613 | 0.1277613 | 0.1277613 | 0.1277613 | 0.1277613 | 0.1277613 | 0.1194623 | 0.1194623 | 0.1194623 | 0.1194623 | 0.1170415 | 0.1107704 | 0.09735425 | 0.06681828 | 0.04041732 | 0.02927132 | 0.01799354 | 0.004393814 | 0 | 0 | 0 | 0 | 0 | 0.008808997 | 0.01036647
1121 | 193.3027 | 0.0008136226 | 0 | 560.5 | -560.5 | 0 | 0 | 0 | 0.0009420921 | 0.004795482 | 0.007139677 | 0.01122022 | 0.01940098 | 0.04142931 | 0.06269681 | 0.09393992 | 0.1065039 | 0.1154439 | 0.1202759 | 0.1202759 | 0.1202759 | 0.1202759 | 0.1285749 | 0.1285749 | 0.1285749 | 0.1285749 | 0.1285749 | 0.1285749 | 0.1285749 | 0.1285749 | 0.1285749 | 0.1285749 | 0.1285749 | 0.1285749 | 0.1285749 | 0.1285749 | 0.1285749 | 0.1285749 | 0.1285749 | 0.1285749 | 0.1285749 | 0.1285749 | 0.1285749 | 0.1285749 | 0.1285749 | 0.1285749 | 0.1285749 | 0.1285749 | 0.1285749 | 0.1285749 | 0.1285749 | 0.1285749 | 0.1285749 | 0.1202759 | 0.1202759 | 0.1202759 | 0.1202759 | 0.1178551 | 0.1107704 | 0.09735425 | 0.06681828 | 0.04041732 | 0.02927132 | 0.01799354 | 0.004393814 | 0 | 0 | 0 | 0 | 0 | 0.01061736 | 0.009460495
1121 | 197.6828 | 0.0008320586 | 10 | 550.5 | -570.5 | 0 | 0 | 0 | 0.0009420921 | 0.004795482 | 0.007139677 | 0.01122022 | 0.01940098 | 0.04142931 | 0.06269681 | 0.09393992 | 0.107336 | 0.116276 | 0.1211079 | 0.1211079 | 0.1211079 | 0.1211079 | 0.129407 | 0.129407 | 0.129407 | 0.129407 | 0.129407 | 0.129407 | 0.129407 | 0.129407 | 0.129407 | 0.129407 | 0.129407 | 0.129407 | 0.129407 | 0.129407 | 0.129407 | 0.129407 | 0.129407 | 0.129407 | 0.129407 | 0.129407 | 0.129407 | 0.129407 | 0.129407 | 0.129407 | 0.129407 | 0.129407 | 0.129407 | 0.129407 | 0.129407 | 0.129407 | 0.129407 | 0.1211079 | 0.1211079 | 0.1211079 | 0.1211079 | 0.1186872 | 0.1107704 | 0.09735425 | 0.06681828 | 0.04041732 | 0.02927132 | 0.01799354 | 0.004393814 | 0 | 0 | 0 | 0 | 0 | 0.01242572 | 0.008554523
1121 | 190.6068 | 0.0008022755 | 20 | 540.5 | -580.5 | 0 | 0 | 0 | 0.0009420921 | 0.004795482 | 0.007139677 | 0.01122022 | 0.01940098 | 0.04142931 | 0.06269681 | 0.09393992 | 0.1081383 | 0.1170783 | 0.1219102 | 0.1219102 | 0.1219102 | 0.1219102 | 0.1302093 | 0.1302093 | 0.1302093 | 0.1302093 | 0.1302093 | 0.1302093 | 0.1302093 | 0.1302093 | 0.1302093 | 0.1302093 | 0.1302093 | 0.1302093 | 0.1302093 | 0.1302093 | 0.1302093 | 0.1302093 | 0.1302093 | 0.1302093 | 0.1302093 | 0.1302093 | 0.1302093 | 0.1302093 | 0.1302093 | 0.1302093 | 0.1302093 | 0.1302093 | 0.1302093 | 0.1302093 | 0.1302093 | 0.1302093 | 0.1302093 | 0.1219102 | 0.1219102 | 0.1219102 | 0.1219102 | 0.1194895 | 0.1107704 | 0.09735425 | 0.06681828 | 0.04041732 | 0.02927132 | 0.01799354 | 0.004393814 | 0 | 0 | 0 | 0 | 0 | 0.01517193 | 0.008299039
1121 | 195.9084 | 0.0008245903 | 30 | 530.5 | -590.5 | 0 | 0 | 0 | 0.0009420921 | 0.004795482 | 0.007139677 | 0.01122022 | 0.01940098 | 0.04142931 | 0.06269681 | 0.09476451 | 0.1089629 | 0.1179029 | 0.1227348 | 0.1227348 | 0.1227348 | 0.1227348 | 0.1310339 | 0.1310339 | 0.1310339 | 0.1310339 | 0.1310339 | 0.1310339 | 0.1310339 | 0.1310339 | 0.1310339 | 0.1310339 | 0.1310339 | 0.1310339 | 0.1310339 | 0.1310339 | 0.1310339 | 0.1310339 | 0.1310339 | 0.1310339 | 0.1310339 | 0.1310339 | 0.1310339 | 0.1310339 | 0.1310339 | 0.1310339 | 0.1310339 | 0.1310339 | 0.1310339 | 0.1310339 | 0.1310339 | 0.1310339 | 0.1310339 | 0.1227348 | 0.1227348 | 0.1227348 | 0.1227348 | 0.1194895 | 0.1107704 | 0.09735425 | 0.06681828 | 0.04041732 | 0.02927132 | 0.01799354 | 0.004393814 | 0 | 0 | 0 | 0 | 0 | 0.01851774 | 0.008299039
1121 | 190.8193 | 0.0008031697 | 40 | 520.5 | -600.5 | 0 | 0 | 0 | 0.0009420921 | 0.004795482 | 0.007139677 | 0.01122022 | 0.01940098 | 0.04142931 | 0.06269681 | 0.09556768 | 0.109766 | 0.118706 | 0.123538 | 0.123538 | 0.123538 | 0.123538 | 0.131837 | 0.131837 | 0.131837 | 0.131837 | 0.131837 | 0.131837 | 0.131837 | 0.131837 | 0.131837 | 0.131837 | 0.131837 | 0.131837 | 0.131837 | 0.131837 | 0.131837 | 0.131837 | 0.131837 | 0.131837 | 0.131837 | 0.131837 | 0.131837 | 0.131837 | 0.131837 | 0.131837 | 0.131837 | 0.131837 | 0.131837 | 0.131837 | 0.131837 | 0.131837 | 0.131837 | 0.123538 | 0.123538 | 0.123538 | 0.123538 | 0.1194895 | 0.1107704 | 0.09735425 | 0.06681828 | 0.04041732 | 0.02927132 | 0.01799354 | 0.004393814 | 0 | 0 | 0 | 0 | 0 | 0.02186354 | 0.008299039
1121 | 198.3435 | 0.0008348396 | 30 | 530.5 | -590.5 | 0 | 0 | 0 | 0.0009420921 | 0.004795482 | 0.007139677 | 0.01122022 | 0.01940098 | 0.04142931 | 0.06269681 | 0.09640252 | 0.1106009 | 0.1195409 | 0.1243728 | 0.1243728 | 0.1243728 | 0.1243728 | 0.1326719 | 0.1326719 | 0.1326719 | 0.1326719 | 0.1326719 | 0.1326719 | 0.1326719 | 0.1326719 | 0.1326719 | 0.1326719 | 0.1326719 | 0.1326719 | 0.1326719 | 0.1326719 | 0.1326719 | 0.1326719 | 0.1326719 | 0.1326719 | 0.1326719 | 0.1326719 | 0.1326719 | 0.1326719 | 0.1326719 | 0.1326719 | 0.1326719 | 0.1326719 | 0.1326719 | 0.1326719 | 0.1326719 | 0.1326719 | 0.1326719 | 0.1243728 | 0.1243728 | 0.1243728 | 0.1243728 | 0.1194895 | 0.1107704 | 0.09735425 | 0.06681828 | 0.04041732 | 0.02927132 | 0.01799354 | 0.004393814 | 0 | 0 | 0 | 0 | 0 | 0.01851774 | 0.008299039
1121 | 191.5973 | 0.0008064443 | 20 | 540.5 | -580.5 | 0 | 0 | 0 | 0.0009420921 | 0.004795482 | 0.007139677 | 0.01122022 | 0.01940098 | 0.04142931 | 0.06269681 | 0.09640252 | 0.1114073 | 0.1203473 | 0.1251793 | 0.1251793 | 0.1251793 | 0.1251793 | 0.1334783 | 0.1334783 | 0.1334783 | 0.1334783 | 0.1334783 | 0.1334783 | 0.1334783 | 0.1334783 | 0.1334783 | 0.1334783 | 0.1334783 | 0.1334783 | 0.1334783 | 0.1334783 | 0.1334783 | 0.1334783 | 0.1334783 | 0.1334783 | 0.1334783 | 0.1334783 | 0.1334783 | 0.1334783 | 0.1334783 | 0.1334783 | 0.1334783 | 0.1334783 | 0.1334783 | 0.1334783 | 0.1334783 | 0.1334783 | 0.1334783 | 0.1251793 | 0.1251793 | 0.1251793 | 0.1251793 | 0.1202959 | 0.1107704 | 0.09735425 | 0.06681828 | 0.04041732 | 0.02927132 | 0.01799354 | 0.004393814 | 0 | 0 | 0 | 0 | 0 | 0.01517193 | 0.008299039
1121 | 197.3286 | 0.000830568 | 10 | 550.5 | -570.5 | 0 | 0 | 0 | 0.0009420921 | 0.004795482 | 0.007139677 | 0.01122022 | 0.01940098 | 0.04142931 | 0.06269681 | 0.09640252 | 0.1122379 | 0.1211779 | 0.1260098 | 0.1260098 | 0.1260098 | 0.1260098 | 0.1343089 | 0.1343089 | 0.1343089 | 0.1343089 | 0.1343089 | 0.1343089 | 0.1343089 | 0.1343089 | 0.1343089 | 0.1343089 | 0.1343089 | 0.1343089 | 0.1343089 | 0.1343089 | 0.1343089 | 0.1343089 | 0.1343089 | 0.1343089 | 0.1343089 | 0.1343089 | 0.1343089 | 0.1343089 | 0.1343089 | 0.1343089 | 0.1343089 | 0.1343089 | 0.1343089 | 0.1343089 | 0.1343089 | 0.1343089 | 0.1343089 | 0.1260098 | 0.1260098 | 0.1260098 | 0.1260098 | 0.1211265 | 0.1107704 | 0.09735425 | 0.06681828 | 0.04041732 | 0.02927132 | 0.01799354 | 0.004393814 | 0 | 0 | 0 | 0 | 0 | 0.01242572 | 0.008814423
1121 | 196.4537 | 0.0008268852 | 0 | 560.5 | -560.5 | 0 | 0 | 0 | 0.0009420921 | 0.004795482 | 0.007139677 | 0.01122022 | 0.01940098 | 0.04142931 | 0.06269681 | 0.09640252 | 0.1122379 | 0.1220048 | 0.1268367 | 0.1268367 | 0.1268367 | 0.1268367 | 0.1351358 | 0.1351358 | 0.1351358 | 0.1351358 | 0.1351358 | 0.1351358 | 0.1351358 | 0.1351358 | 0.1351358 | 0.1351358 | 0.1351358 | 0.1351358 | 0.1351358 | 0.1351358 | 0.1351358 | 0.1351358 | 0.1351358 | 0.1351358 | 0.1351358 | 0.1351358 | 0.1351358 | 0.1351358 | 0.1351358 | 0.1351358 | 0.1351358 | 0.1351358 | 0.1351358 | 0.1351358 | 0.1351358 | 0.1351358 | 0.1351358 | 0.1268367 | 0.1268367 | 0.1268367 | 0.1268367 | 0.1219534 | 0.1107704 | 0.09735425 | 0.06681828 | 0.04041732 | 0.02927132 | 0.01799354 | 0.004393814 | 0 | 0 | 0 | 0 | 0 | 0.01061736 | 0.01064203
1121 | 201.7487 | 0.0008491722 | -10 | 570.5 | -550.5 | 0 | 0 | 0 | 0.0009420921 | 0.004795482 | 0.007139677 | 0.01122022 | 0.01940098 | 0.04142931 | 0.06269681 | 0.09640252 | 0.1122379 | 0.1228539 | 0.1276859 | 0.1276859 | 0.1276859 | 0.1276859 | 0.1359849 | 0.1359849 | 0.1359849 | 0.1359849 | 0.1359849 | 0.1359849 | 0.1359849 | 0.1359849 | 0.1359849 | 0.1359849 | 0.1359849 | 0.1359849 | 0.1359849 | 0.1359849 | 0.1359849 | 0.1359849 | 0.1359849 | 0.1359849 | 0.1359849 | 0.1359849 | 0.1359849 | 0.1359849 | 0.1359849 | 0.1359849 | 0.1359849 | 0.1359849 | 0.1359849 | 0.1359849 | 0.1359849 | 0.1359849 | 0.1359849 | 0.1276859 | 0.1276859 | 0.1276859 | 0.1276859 | 0.1228025 | 0.1116195 | 0.09735425 | 0.06681828 | 0.04041732 | 0.02927132 | 0.01799354 | 0.004393814 | 0 | 0 | 0 | 0 | 0 | 0.008808997 | 0.01246963
1121 | 192.1237 | 0.0008086602 | -20 | 580.5 | -540.5 | 0 | 0 | 0 | 0.0009420921 | 0.004795482 | 0.007139677 | 0.01122022 | 0.01940098 | 0.04142931 | 0.06269681 | 0.09640252 | 0.1122379 | 0.1236626 | 0.1284946 | 0.1284946 | 0.1284946 | 0.1284946 | 0.1367936 | 0.1367936 | 0.1367936 | 0.1367936 | 0.1367936 | 0.1367936 | 0.1367936 | 0.1367936 | 0.1367936 | 0.1367936 | 0.1367936 | 0.1367936 | 0.1367936 | 0.1367936 | 0.1367936 | 0.1367936 | 0.1367936 | 0.1367936 | 0.1367936 | 0.1367936 | 0.1367936 | 0.1367936 | 0.1367936 | 0.1367936 | 0.1367936 | 0.1367936 | 0.1367936 | 0.1367936 | 0.1367936 | 0.1367936 | 0.1367936 | 0.1284946 | 0.1284946 | 0.1284946 | 0.1284946 | 0.1236112 | 0.1124282 | 0.09735425 | 0.06681828 | 0.04041732 | 0.02927132 | 0.01799354 | 0.004393814 | 0 | 0 | 0 | 0 | 0 | 0.008299039 | 0.0157354
1121 | 198.4463 | 0.0008352725 | -30 | 590.5 | -530.5 | 0 | 0 | 0 | 0.0009420921 | 0.004795482 | 0.007139677 | 0.01122022 | 0.01940098 | 0.04142931 | 0.06269681 | 0.09640252 | 0.1122379 | 0.1236626 | 0.1293298 | 0.1293298 | 0.1293298 | 0.1293298 | 0.1376289 | 0.1376289 | 0.1376289 | 0.1376289 | 0.1376289 | 0.1376289 | 0.1376289 | 0.1376289 | 0.1376289 | 0.1376289 | 0.1376289 | 0.1376289 | 0.1376289 | 0.1376289 | 0.1376289 | 0.1376289 | 0.1376289 | 0.1376289 | 0.1376289 | 0.1376289 | 0.1376289 | 0.1376289 | 0.1376289 | 0.1376289 | 0.1376289 | 0.1376289 | 0.1376289 | 0.1376289 | 0.1376289 | 0.1376289 | 0.1376289 | 0.1293298 | 0.1293298 | 0.1293298 | 0.1293298 | 0.1244465 | 0.1132635 | 0.09818953 | 0.06681828 | 0.04041732 | 0.02927132 | 0.01799354 | 0.004393814 | 0 | 0 | 0 | 0 | 0 | 0.008299039 | 0.01992065
1121 | 192.475 | 0.0008101388 | -40 | 600.5 | -520.5 | 0 | 0 | 0 | 0.0009420921 | 0.004795482 | 0.007139677 | 0.01122022 | 0.01940098 | 0.04142931 | 0.06269681 | 0.09640252 | 0.1122379 | 0.1236626 | 0.13014 | 0.13014 | 0.13014 | 0.13014 | 0.138439 | 0.138439 | 0.138439 | 0.138439 | 0.138439 | 0.138439 | 0.138439 | 0.138439 | 0.138439 | 0.138439 | 0.138439 | 0.138439 | 0.138439 | 0.138439 | 0.138439 | 0.138439 | 0.138439 | 0.138439 | 0.138439 | 0.138439 | 0.138439 | 0.138439 | 0.138439 | 0.138439 | 0.138439 | 0.138439 | 0.138439 | 0.138439 | 0.138439 | 0.138439 | 0.138439 | 0.13014 | 0.13014 | 0.13014 | 0.13014 | 0.1252566 | 0.1140736 | 0.09899967 | 0.06681828 | 0.04041732 | 0.02927132 | 0.01799354 | 0.004393814 | 0 | 0 | 0 | 0 | 0 | 0.008299039 | 0.0241059
1121 | 200.371 | 0.0008433736 | -30 | 590.5 | -530.5 | 0 | 0 | 0 | 0.0009420921 | 0.004795482 | 0.007139677 | 0.01122022 | 0.01940098 | 0.04142931 | 0.06269681 | 0.09640252 | 0.1122379 | 0.1236626 | 0.1309833 | 0.1309833 | 0.1309833 | 0.1309833 | 0.1392824 | 0.1392824 | 0.1392824 | 0.1392824 | 0.1392824 | 0.1392824 | 0.1392824 | 0.1392824 | 0.1392824 | 0.1392824 | 0.1392824 | 0.1392824 | 0.1392824 | 0.1392824 | 0.1392824 | 0.1392824 | 0.1392824 | 0.1392824 | 0.1392824 | 0.1392824 | 0.1392824 | 0.1392824 | 0.1392824 | 0.1392824 | 0.1392824 | 0.1392824 | 0.1392824 | 0.1392824 | 0.1392824 | 0.1392824 | 0.1392824 | 0.1309833 | 0.1309833 | 0.1309833 | 0.1309833 | 0.1261 | 0.114917 | 0.09984304 | 0.06681828 | 0.04041732 | 0.02927132 | 0.01799354 | 0.004393814 | 0 | 0 | 0 | 0 | 0 | 0.008299039 | 0.01992065
1121 | 193.7107 | 0.00081534 | -20 | 580.5 | -540.5 | 0 | 0 | 0 | 0.0009420921 | 0.004795482 | 0.007139677 | 0.01122022 | 0.01940098 | 0.04142931 | 0.06269681 | 0.09640252 | 0.1122379 | 0.1244779 | 0.1317987 | 0.1317987 | 0.1317987 | 0.1317987 | 0.1400977 | 0.1400977 | 0.1400977 | 0.1400977 | 0.1400977 | 0.1400977 | 0.1400977 | 0.1400977 | 0.1400977 | 0.1400977 | 0.1400977 | 0.1400977 | 0.1400977 | 0.1400977 | 0.1400977 | 0.1400977 | 0.1400977 | 0.1400977 | 0.1400977 | 0.1400977 | 0.1400977 | 0.1400977 | 0.1400977 | 0.1400977 | 0.1400977 | 0.1400977 | 0.1400977 | 0.1400977 | 0.1400977 | 0.1400977 | 0.1400977 | 0.1317987 | 0.1317987 | 0.1317987 | 0.1317987 | 0.1269153 | 0.1157323 | 0.09984304 | 0.06681828 | 0.04041732 | 0.02927132 | 0.01799354 | 0.004393814 | 0 | 0 | 0 | 0 | 0 | 0.008299039 | 0.0157354
1121 | 198.4432 | 0.0008352593 | -10 | 570.5 | -550.5 | 0 | 0 | 0 | 0.0009420921 | 0.004795482 | 0.007139677 | 0.01122022 | 0.01940098 | 0.04142931 | 0.06269681 | 0.09640252 | 0.1122379 | 0.1253132 | 0.1326339 | 0.1326339 | 0.1326339 | 0.1326339 | 0.140933 | 0.140933 | 0.140933 | 0.140933 | 0.140933 | 0.140933 | 0.140933 | 0.140933 | 0.140933 | 0.140933 | 0.140933 | 0.140933 | 0.140933 | 0.140933 | 0.140933 | 0.140933 | 0.140933 | 0.140933 | 0.140933 | 0.140933 | 0.140933 | 0.140933 | 0.140933 | 0.140933 | 0.140933 | 0.140933 | 0.140933 | 0.140933 | 0.140933 | 0.140933 | 0.140933 | 0.1326339 | 0.1326339 | 0.1326339 | 0.1326339 | 0.1277506 | 0.1165676 | 0.09984304 | 0.06681828 | 0.04041732 | 0.02927132 | 0.01799354 | 0.004393814 | 0 | 0 | 0 | 0 | 0 | 0.009071661 | 0.01246963
1121 | 198.2961 | 0.0008346403 | 0 | 560.5 | -560.5 | 0 | 0 | 0 | 0.0009420921 | 0.004795482 | 0.007139677 | 0.01122022 | 0.01940098 | 0.04142931 | 0.06269681 | 0.09640252 | 0.1122379 | 0.1261478 | 0.1334686 | 0.1334686 | 0.1334686 | 0.1334686 | 0.1417676 | 0.1417676 | 0.1417676 | 0.1417676 | 0.1417676 | 0.1417676 | 0.1417676 | 0.1417676 | 0.1417676 | 0.1417676 | 0.1417676 | 0.1417676 | 0.1417676 | 0.1417676 | 0.1417676 | 0.1417676 | 0.1417676 | 0.1417676 | 0.1417676 | 0.1417676 | 0.1417676 | 0.1417676 | 0.1417676 | 0.1417676 | 0.1417676 | 0.1417676 | 0.1417676 | 0.1417676 | 0.1417676 | 0.1417676 | 0.1417676 | 0.1334686 | 0.1334686 | 0.1334686 | 0.1334686 | 0.1285852 | 0.1165676 | 0.09984304 | 0.06681828 | 0.04041732 | 0.02927132 | 0.01799354 | 0.004393814 | 0 | 0 | 0 | 0 | 0 | 0.01181146 | 0.01064203
1121 | 199.3449 | 0.0008390546 | 10 | 550.5 | -570.5 | 0 | 0 | 0 | 0.0009420921 | 0.004795482 | 0.007139677 | 0.01122022 | 0.01940098 | 0.04142931 | 0.06269681 | 0.09640252 | 0.1130769 | 0.1269869 | 0.1343076 | 0.1343076 | 0.1343076 | 0.1343076 | 0.1426067 | 0.1426067 | 0.1426067 | 0.1426067 | 0.1426067 | 0.1426067 | 0.1426067 | 0.1426067 | 0.1426067 | 0.1426067 | 0.1426067 | 0.1426067 | 0.1426067 | 0.1426067 | 0.1426067 | 0.1426067 | 0.1426067 | 0.1426067 | 0.1426067 | 0.1426067 | 0.1426067 | 0.1426067 | 0.1426067 | 0.1426067 | 0.1426067 | 0.1426067 | 0.1426067 | 0.1426067 | 0.1426067 | 0.1426067 | 0.1426067 | 0.1343076 | 0.1343076 | 0.1343076 | 0.1343076 | 0.1294243 | 0.1165676 | 0.09984304 | 0.06681828 | 0.04041732 | 0.02927132 | 0.01799354 | 0.004393814 | 0 | 0 | 0 | 0 | 0 | 0.01455125 | 0.008814423
1121 | 198.0791 | 0.0008337265 | 20 | 540.5 | -580.5 | 0 | 0 | 0 | 0.0009420921 | 0.004795482 | 0.007139677 | 0.01122022 | 0.01940098 | 0.04142931 | 0.06269681 | 0.09640252 | 0.1139107 | 0.1278206 | 0.1351414 | 0.1351414 | 0.1351414 | 0.1351414 | 0.1434404 | 0.1434404 | 0.1434404 | 0.1434404 | 0.1434404 | 0.1434404 | 0.1434404 | 0.1434404 | 0.1434404 | 0.1434404 | 0.1434404 | 0.1434404 | 0.1434404 | 0.1434404 | 0.1434404 | 0.1434404 | 0.1434404 | 0.1434404 | 0.1434404 | 0.1434404 | 0.1434404 | 0.1434404 | 0.1434404 | 0.1434404 | 0.1434404 | 0.1434404 | 0.1434404 | 0.1434404 | 0.1434404 | 0.1434404 | 0.1434404 | 0.1351414 | 0.1351414 | 0.1351414 | 0.1351414 | 0.130258 | 0.1165676 | 0.09984304 | 0.06681828 | 0.04041732 | 0.02927132 | 0.01799354 | 0.004393814 | 0 | 0 | 0 | 0 | 0 | 0.01879532 | 0.008299039
1121 | 197.941 | 0.0008331455 | 30 | 530.5 | -590.5 | 0 | 0 | 0 | 0.0009420921 | 0.004795482 | 0.007139677 | 0.01122022 | 0.01940098 | 0.04142931 | 0.06269681 | 0.09723567 | 0.1147438 | 0.1286538 | 0.1359745 | 0.1359745 | 0.1359745 | 0.1359745 | 0.1442735 | 0.1442735 | 0.1442735 | 0.1442735 | 0.1442735 | 0.1442735 | 0.1442735 | 0.1442735 | 0.1442735 | 0.1442735 | 0.1442735 | 0.1442735 | 0.1442735 | 0.1442735 | 0.1442735 | 0.1442735 | 0.1442735 | 0.1442735 | 0.1442735 | 0.1442735 | 0.1442735 | 0.1442735 | 0.1442735 | 0.1442735 | 0.1442735 | 0.1442735 | 0.1442735 | 0.1442735 | 0.1442735 | 0.1442735 | 0.1442735 | 0.1359745 | 0.1359745 | 0.1359745 | 0.1359745 | 0.130258 | 0.1165676 | 0.09984304 | 0.06681828 | 0.04041732 | 0.02927132 | 0.01799354 | 0.004393814 | 0 | 0 | 0 | 0 | 0 | 0.02400114 | 0.008299039
1121 | 199.0861 | 0.0008379654 | 40 | 520.5 | -600.5 | 0 | 0 | 0 | 0.0009420921 | 0.004795482 | 0.007139677 | 0.01122022 | 0.01940098 | 0.04142931 | 0.06269681 | 0.09807364 | 0.1155818 | 0.1294917 | 0.1368125 | 0.1368125 | 0.1368125 | 0.1368125 | 0.1451115 | 0.1451115 | 0.1451115 | 0.1451115 | 0.1451115 | 0.1451115 | 0.1451115 | 0.1451115 | 0.1451115 | 0.1451115 | 0.1451115 | 0.1451115 | 0.1451115 | 0.1451115 | 0.1451115 | 0.1451115 | 0.1451115 | 0.1451115 | 0.1451115 | 0.1451115 | 0.1451115 | 0.1451115 | 0.1451115 | 0.1451115 | 0.1451115 | 0.1451115 | 0.1451115 | 0.1451115 | 0.1451115 | 0.1451115 | 0.1451115 | 0.1368125 | 0.1368125 | 0.1368125 | 0.1368125 | 0.130258 | 0.1165676 | 0.09984304 | 0.06681828 | 0.04041732 | 0.02927132 | 0.01799354 | 0.004393814 | 0 | 0 | 0 | 0 | 0 | 0.02920696 | 0.008299039
1121 | 200.4635 | 0.0008437628 | 30 | 530.5 | -590.5 | 0 | 0 | 0 | 0.0009420921 | 0.004795482 | 0.007139677 | 0.01122022 | 0.01940098 | 0.04142931 | 0.06269681 | 0.0989174 | 0.1164255 | 0.1303355 | 0.1376562 | 0.1376562 | 0.1376562 | 0.1376562 | 0.1459553 | 0.1459553 | 0.1459553 | 0.1459553 | 0.1459553 | 0.1459553 | 0.1459553 | 0.1459553 | 0.1459553 | 0.1459553 | 0.1459553 | 0.1459553 | 0.1459553 | 0.1459553 | 0.1459553 | 0.1459553 | 0.1459553 | 0.1459553 | 0.1459553 | 0.1459553 | 0.1459553 | 0.1459553 | 0.1459553 | 0.1459553 | 0.1459553 | 0.1459553 | 0.1459553 | 0.1459553 | 0.1459553 | 0.1459553 | 0.1459553 | 0.1376562 | 0.1376562 | 0.1376562 | 0.1376562 | 0.130258 | 0.1165676 | 0.09984304 | 0.06681828 | 0.04041732 | 0.02927132 | 0.01799354 | 0.004393814 | 0 | 0 | 0 | 0 | 0 | 0.02400114 | 0.008299039
1121 | 199.8243 | 0.0008410723 | 20 | 540.5 | -580.5 | 0 | 0 | 0 | 0.0009420921 | 0.004795482 | 0.007139677 | 0.01122022 | 0.01940098 | 0.04142931 | 0.06269681 | 0.0989174 | 0.1172666 | 0.1311766 | 0.1384973 | 0.1384973 | 0.1384973 | 0.1384973 | 0.1467963 | 0.1467963 | 0.1467963 | 0.1467963 | 0.1467963 | 0.1467963 | 0.1467963 | 0.1467963 | 0.1467963 | 0.1467963 | 0.1467963 | 0.1467963 | 0.1467963 | 0.1467963 | 0.1467963 | 0.1467963 | 0.1467963 | 0.1467963 | 0.1467963 | 0.1467963 | 0.1467963 | 0.1467963 | 0.1467963 | 0.1467963 | 0.1467963 | 0.1467963 | 0.1467963 | 0.1467963 | 0.1467963 | 0.1467963 | 0.1467963 | 0.1384973 | 0.1384973 | 0.1384973 | 0.1384973 | 0.1310991 | 0.1165676 | 0.09984304 | 0.06681828 | 0.04041732 | 0.02927132 | 0.01799354 | 0.004393814 | 0 | 0 | 0 | 0 | 0 | 0.01879532 | 0.008299039
1121 | 193.5456 | 0.0008146449 | 10 | 550.5 | -570.5 | 0 | 0 | 0 | 0.0009420921 | 0.004795482 | 0.007139677 | 0.01122022 | 0.01940098 | 0.04142931 | 0.06269681 | 0.0989174 | 0.1180813 | 0.1319912 | 0.139312 | 0.139312 | 0.139312 | 0.139312 | 0.147611 | 0.147611 | 0.147611 | 0.147611 | 0.147611 | 0.147611 | 0.147611 | 0.147611 | 0.147611 | 0.147611 | 0.147611 | 0.147611 | 0.147611 | 0.147611 | 0.147611 | 0.147611 | 0.147611 | 0.147611 | 0.147611 | 0.147611 | 0.147611 | 0.147611 | 0.147611 | 0.147611 | 0.147611 | 0.147611 | 0.147611 | 0.147611 | 0.147611 | 0.147611 | 0.147611 | 0.139312 | 0.139312 | 0.139312 | 0.139312 | 0.1319137 | 0.1165676 | 0.09984304 | 0.06681828 | 0.04041732 | 0.02927132 | 0.01799354 | 0.004393814 | 0 | 0 | 0 | 0 | 0 | 0.01455125 | 0.00907984
1121 | 288.7728 | 0.001215462 | 0 | 560.5 | -560.5 | 0 | 0 | 0 | 0.0009420921 | 0.004795482 | 0.007139677 | 0.01122022 | 0.01940098 | 0.04142931 | 0.06269681 | 0.0989174 | 0.1180813 | 0.1332067 | 0.1405274 | 0.1405274 | 0.1405274 | 0.1405274 | 0.1488265 | 0.1488265 | 0.1488265 | 0.1488265 | 0.1488265 | 0.1488265 | 0.1488265 | 0.1488265 | 0.1488265 | 0.1488265 | 0.1488265 | 0.1488265 | 0.1488265 | 0.1488265 | 0.1488265 | 0.1488265 | 0.1488265 | 0.1488265 | 0.1488265 | 0.1488265 | 0.1488265 | 0.1488265 | 0.1488265 | 0.1488265 | 0.1488265 | 0.1488265 | 0.1488265 | 0.1488265 | 0.1488265 | 0.1488265 | 0.1488265 | 0.1405274 | 0.1405274 | 0.1405274 | 0.1405274 | 0.1331292 | 0.1165676 | 0.09984304 | 0.06681828 | 0.04041732 | 0.02927132 | 0.01799354 | 0.004393814 | 0 | 0 | 0 | 0 | 0 | 0.01181146 | 0.01184864
1121 | 188.385 | 0.0007929238 | -10 | 570.5 | -550.5 | 0 | 0 | 0 | 0.0009420921 | 0.004795482 | 0.007139677 | 0.01122022 | 0.01940098 | 0.04142931 | 0.06269681 | 0.0989174 | 0.1180813 | 0.1339996 | 0.1413203 | 0.1413203 | 0.1413203 | 0.1413203 | 0.1496194 | 0.1496194 | 0.1496194 | 0.1496194 | 0.1496194 | 0.1496194 | 0.1496194 | 0.1496194 | 0.1496194 | 0.1496194 | 0.1496194 | 0.1496194 | 0.1496194 | 0.1496194 | 0.1496194 | 0.1496194 | 0.1496194 | 0.1496194 | 0.1496194 | 0.1496194 | 0.1496194 | 0.1496194 | 0.1496194 | 0.1496194 | 0.1496194 | 0.1496194 | 0.1496194 | 0.1496194 | 0.1496194 | 0.1496194 | 0.1496194 | 0.1413203 | 0.1413203 | 0.1413203 | 0.1413203 | 0.1339221 | 0.1173605 | 0.09984304 | 0.06681828 | 0.04041732 | 0.02927132 | 0.01799354 | 0.004393814 | 0 | 0 | 0 | 0 | 0 | 0.009071661 | 0.01461744
1121 | 193.0068 | 0.0008123771 | -20 | 580.5 | -540.5 | 0 | 0 | 0 | 0.0009420921 | 0.004795482 | 0.007139677 | 0.01122022 | 0.01940098 | 0.04142931 | 0.06269681 | 0.0989174 | 0.1180813 | 0.134812 | 0.1421327 | 0.1421327 | 0.1421327 | 0.1421327 | 0.1504318 | 0.1504318 | 0.1504318 | 0.1504318 | 0.1504318 | 0.1504318 | 0.1504318 | 0.1504318 | 0.1504318 | 0.1504318 | 0.1504318 | 0.1504318 | 0.1504318 | 0.1504318 | 0.1504318 | 0.1504318 | 0.1504318 | 0.1504318 | 0.1504318 | 0.1504318 | 0.1504318 | 0.1504318 | 0.1504318 | 0.1504318 | 0.1504318 | 0.1504318 | 0.1504318 | 0.1504318 | 0.1504318 | 0.1504318 | 0.1504318 | 0.1421327 | 0.1421327 | 0.1421327 | 0.1421327 | 0.1347345 | 0.1181729 | 0.09984304 | 0.06681828 | 0.04041732 | 0.02927132 | 0.01799354 | 0.004393814 | 0 | 0 | 0 | 0 | 0 | 0.008299039 | 0.01947817
1121 | 196.1376 | 0.000825555 | -30 | 590.5 | -530.5 | 0 | 0 | 0 | 0.0009420921 | 0.004795482 | 0.007139677 | 0.01122022 | 0.01940098 | 0.04142931 | 0.06269681 | 0.0989174 | 0.1180813 | 0.134812 | 0.1429583 | 0.1429583 | 0.1429583 | 0.1429583 | 0.1512573 | 0.1512573 | 0.1512573 | 0.1512573 | 0.1512573 | 0.1512573 | 0.1512573 | 0.1512573 | 0.1512573 | 0.1512573 | 0.1512573 | 0.1512573 | 0.1512573 | 0.1512573 | 0.1512573 | 0.1512573 | 0.1512573 | 0.1512573 | 0.1512573 | 0.1512573 | 0.1512573 | 0.1512573 | 0.1512573 | 0.1512573 | 0.1512573 | 0.1512573 | 0.1512573 | 0.1512573 | 0.1512573 | 0.1512573 | 0.1512573 | 0.1429583 | 0.1429583 | 0.1429583 | 0.1429583 | 0.13556 | 0.1189984 | 0.1006686 | 0.06681828 | 0.04041732 | 0.02927132 | 0.01799354 | 0.004393814 | 0 | 0 | 0 | 0 | 0 | 0.008299039 | 0.02567637
1121 | 195.5741 | 0.0008231829 | -40 | 600.5 | -520.5 | 0 | 0 | 0 | 0.0009420921 | 0.004795482 | 0.007139677 | 0.01122022 | 0.01940098 | 0.04142931 | 0.06269681 | 0.0989174 | 0.1180813 | 0.134812 | 0.1437815 | 0.1437815 | 0.1437815 | 0.1437815 | 0.1520805 | 0.1520805 | 0.1520805 | 0.1520805 | 0.1520805 | 0.1520805 | 0.1520805 | 0.1520805 | 0.1520805 | 0.1520805 | 0.1520805 | 0.1520805 | 0.1520805 | 0.1520805 | 0.1520805 | 0.1520805 | 0.1520805 | 0.1520805 | 0.1520805 | 0.1520805 | 0.1520805 | 0.1520805 | 0.1520805 | 0.1520805 | 0.1520805 | 0.1520805 | 0.1520805 | 0.1520805 | 0.1520805 | 0.1520805 | 0.1520805 | 0.1437815 | 0.1437815 | 0.1437815 | 0.1437815 | 0.1363832 | 0.1198216 | 0.1014918 | 0.06681828 | 0.04041732 | 0.02927132 | 0.01799354 | 0.004393814 | 0 | 0 | 0 | 0 | 0 | 0.008299039 | 0.03187458
1121 | 196.5951 | 0.0008274805 | -30 | 590.5 | -530.5 | 0 | 0 | 0 | 0.0009420921 | 0.004795482 | 0.007139677 | 0.01122022 | 0.01940098 | 0.04142931 | 0.06269681 | 0.0989174 | 0.1180813 | 0.134812 | 0.1446089 | 0.1446089 | 0.1446089 | 0.1446089 | 0.152908 | 0.152908 | 0.152908 | 0.152908 | 0.152908 | 0.152908 | 0.152908 | 0.152908 | 0.152908 | 0.152908 | 0.152908 | 0.152908 | 0.152908 | 0.152908 | 0.152908 | 0.152908 | 0.152908 | 0.152908 | 0.152908 | 0.152908 | 0.152908 | 0.152908 | 0.152908 | 0.152908 | 0.152908 | 0.152908 | 0.152908 | 0.152908 | 0.152908 | 0.152908 | 0.152908 | 0.1446089 | 0.1446089 | 0.1446089 | 0.1446089 | 0.1372107 | 0.1206491 | 0.1023193 | 0.06681828 | 0.04041732 | 0.02927132 | 0.01799354 | 0.004393814 | 0 | 0 | 0 | 0 | 0 | 0.008299039 | 0.02567637
1121 | 197.7089 | 0.0008321685 | -20 | 580.5 | -540.5 | 0 | 0 | 0 | 0.0009420921 | 0.004795482 | 0.007139677 | 0.01122022 | 0.01940098 | 0.04142931 | 0.06269681 | 0.0989174 | 0.1180813 | 0.1356442 | 0.1454411 | 0.1454411 | 0.1454411 | 0.1454411 | 0.1537401 | 0.1537401 | 0.1537401 | 0.1537401 | 0.1537401 | 0.1537401 | 0.1537401 | 0.1537401 | 0.1537401 | 0.1537401 | 0.1537401 | 0.1537401 | 0.1537401 | 0.1537401 | 0.1537401 | 0.1537401 | 0.1537401 | 0.1537401 | 0.1537401 | 0.1537401 | 0.1537401 | 0.1537401 | 0.1537401 | 0.1537401 | 0.1537401 | 0.1537401 | 0.1537401 | 0.1537401 | 0.1537401 | 0.1537401 | 0.1537401 | 0.1454411 | 0.1454411 | 0.1454411 | 0.1454411 | 0.1380429 | 0.1214813 | 0.1023193 | 0.06681828 | 0.04041732 | 0.02927132 | 0.01799354 | 0.004393814 | 0 | 0 | 0 | 0 | 0 | 0.008299039 | 0.01947817
1121 | 195.0096 | 0.0008208071 | -10 | 570.5 | -550.5 | 0 | 0 | 0 | 0.0009420921 | 0.004795482 | 0.007139677 | 0.01122022 | 0.01940098 | 0.04142931 | 0.06269681 | 0.0989174 | 0.1180813 | 0.136465 | 0.1462619 | 0.1462619 | 0.1462619 | 0.1462619 | 0.1545609 | 0.1545609 | 0.1545609 | 0.1545609 | 0.1545609 | 0.1545609 | 0.1545609 | 0.1545609 | 0.1545609 | 0.1545609 | 0.1545609 | 0.1545609 | 0.1545609 | 0.1545609 | 0.1545609 | 0.1545609 | 0.1545609 | 0.1545609 | 0.1545609 | 0.1545609 | 0.1545609 | 0.1545609 | 0.1545609 | 0.1545609 | 0.1545609 | 0.1545609 | 0.1545609 | 0.1545609 | 0.1545609 | 0.1545609 | 0.1545609 | 0.1462619 | 0.1462619 | 0.1462619 | 0.1462619 | 0.1388637 | 0.1223021 | 0.1023193 | 0.06681828 | 0.04041732 | 0.02927132 | 0.01799354 | 0.004393814 | 0 | 0 | 0 | 0 | 0 | 0.009332998 | 0.01461744
1121 | 195.6536 | 0.0008235176 | 0 | 560.5 | -560.5 | 0 | 0 | 0 | 0.0009420921 | 0.004795482 | 0.007139677 | 0.01122022 | 0.01940098 | 0.04142931 | 0.06269681 | 0.0989174 | 0.1180813 | 0.1372885 | 0.1470854 | 0.1470854 | 0.1470854 | 0.1470854 | 0.1553845 | 0.1553845 | 0.1553845 | 0.1553845 | 0.1553845 | 0.1553845 | 0.1553845 | 0.1553845 | 0.1553845 | 0.1553845 | 0.1553845 | 0.1553845 | 0.1553845 | 0.1553845 | 0.1553845 | 0.1553845 | 0.1553845 | 0.1553845 | 0.1553845 | 0.1553845 | 0.1553845 | 0.1553845 | 0.1553845 | 0.1553845 | 0.1553845 | 0.1553845 | 0.1553845 | 0.1553845 | 0.1553845 | 0.1553845 | 0.1553845 | 0.1470854 | 0.1470854 | 0.1470854 | 0.1470854 | 0.1396872 | 0.1223021 | 0.1023193 | 0.06681828 | 0.04041732 | 0.02927132 | 0.01799354 | 0.004393814 | 0 | 0 | 0 | 0 | 0 | 0.01299952 | 0.01184864
1121 | 195.7884 | 0.000824085 | 10 | 550.5 | -570.5 | 0 | 0 | 0 | 0.0009420921 | 0.004795482 | 0.007139677 | 0.01122022 | 0.01940098 | 0.04142931 | 0.06269681 | 0.0989174 | 0.1189053 | 0.1381126 | 0.1479095 | 0.1479095 | 0.1479095 | 0.1479095 | 0.1562085 | 0.1562085 | 0.1562085 | 0.1562085 | 0.1562085 | 0.1562085 | 0.1562085 | 0.1562085 | 0.1562085 | 0.1562085 | 0.1562085 | 0.1562085 | 0.1562085 | 0.1562085 | 0.1562085 | 0.1562085 | 0.1562085 | 0.1562085 | 0.1562085 | 0.1562085 | 0.1562085 | 0.1562085 | 0.1562085 | 0.1562085 | 0.1562085 | 0.1562085 | 0.1562085 | 0.1562085 | 0.1562085 | 0.1562085 | 0.1562085 | 0.1479095 | 0.1479095 | 0.1479095 | 0.1479095 | 0.1405113 | 0.1223021 | 0.1023193 | 0.06681828 | 0.04041732 | 0.02927132 | 0.01799354 | 0.004393814 | 0 | 0 | 0 | 0 | 0 | 0.01666604 | 0.00907984
1121 | 199.2891 | 0.0008388195 | 20 | 540.5 | -580.5 | 0 | 0 | 0 | 0.0009420921 | 0.004795482 | 0.007139677 | 0.01122022 | 0.01940098 | 0.04142931 | 0.06269681 | 0.0989174 | 0.1197442 | 0.1389514 | 0.1487483 | 0.1487483 | 0.1487483 | 0.1487483 | 0.1570474 | 0.1570474 | 0.1570474 | 0.1570474 | 0.1570474 | 0.1570474 | 0.1570474 | 0.1570474 | 0.1570474 | 0.1570474 | 0.1570474 | 0.1570474 | 0.1570474 | 0.1570474 | 0.1570474 | 0.1570474 | 0.1570474 | 0.1570474 | 0.1570474 | 0.1570474 | 0.1570474 | 0.1570474 | 0.1570474 | 0.1570474 | 0.1570474 | 0.1570474 | 0.1570474 | 0.1570474 | 0.1570474 | 0.1570474 | 0.1570474 | 0.1487483 | 0.1487483 | 0.1487483 | 0.1487483 | 0.1413501 | 0.1223021 | 0.1023193 | 0.06681828 | 0.04041732 | 0.02927132 | 0.01799354 | 0.004393814 | 0 | 0 | 0 | 0 | 0 | 0.02248087 | 0.008299039
1060 | 212.2878 | 0.000893532 | 30 | 500 | -560 | 0 | 0 | 0 | 0.0009420921 | 0.004795482 | 0.007139677 | 0.01122022 | 0.01940098 | 0.04142931 | 0.06269681 | 0.0989174 | 0.1197442 | 0.1398449 | 0.1496419 | 0.1496419 | 0.1496419 | 0.1496419 | 0.1579409 | 0.1579409 | 0.1579409 | 0.1579409 | 0.1579409 | 0.1579409 | 0.1579409 | 0.1579409 | 0.1579409 | 0.1579409 | 0.1579409 | 0.1579409 | 0.1579409 | 0.1579409 | 0.1579409 | 0.1579409 | 0.1579409 | 0.1579409 | 0.1579409 | 0.1579409 | 0.1579409 | 0.1579409 | 0.1579409 | 0.1579409 | 0.1579409 | 0.1579409 | 0.1579409 | 0.1579409 | 0.1579409 | 0.1579409 | 0.1579409 | 0.1496419 | 0.1496419 | 0.1496419 | 0.1487483 | 0.1413501 | 0.1223021 | 0.1023193 | 0.06681828 | 0.04041732 | 0.02927132 | 0.01799354 | 0.004393814 | 0 | 0 | 0 | 0 | 0 | 0.0128162 | 0.008299039
1060 | 224.6962 | 0.0009457597 | 40 | 490 | -570 | 0 | 0 | 0 | 0.0009420921 | 0.004795482 | 0.007139677 | 0.01122022 | 0.01940098 | 0.04142931 | 0.06269681 | 0.0989174 | 0.1206899 | 0.1407907 | 0.1505876 | 0.1505876 | 0.1505876 | 0.1505876 | 0.1588867 | 0.1588867 | 0.1588867 | 0.1588867 | 0.1588867 | 0.1588867 | 0.1588867 | 0.1588867 | 0.1588867 | 0.1588867 | 0.1588867 | 0.1588867 | 0.1588867 | 0.1588867 | 0.1588867 | 0.1588867 | 0.1588867 | 0.1588867 | 0.1588867 | 0.1588867 | 0.1588867 | 0.1588867 | 0.1588867 | 0.1588867 | 0.1588867 | 0.1588867 | 0.1588867 | 0.1588867 | 0.1588867 | 0.1588867 | 0.1588867 | 0.1505876 | 0.1505876 | 0.1505876 | 0.1487483 | 0.1413501 | 0.1223021 | 0.1023193 | 0.06681828 | 0.04041732 | 0.02927132 | 0.01799354 | 0.004393814 | 0 | 0 | 0 | 0 | 0 | 0.01648272 | 0.008299039
1044 | 202.2222 | 0.0008511654 | 30 | 492 | -552 | 0 | 0 | 0 | 0.0009420921 | 0.004795482 | 0.007139677 | 0.01122022 | 0.01940098 | 0.04142931 | 0.06269681 | 0.0989174 | 0.1206899 | 0.1416418 | 0.1514388 | 0.1514388 | 0.1514388 | 0.1514388 | 0.1597378 | 0.1597378 | 0.1597378 | 0.1597378 | 0.1597378 | 0.1597378 | 0.1597378 | 0.1597378 | 0.1597378 | 0.1597378 | 0.1597378 | 0.1597378 | 0.1597378 | 0.1597378 | 0.1597378 | 0.1597378 | 0.1597378 | 0.1597378 | 0.1597378 | 0.1597378 | 0.1597378 | 0.1597378 | 0.1597378 | 0.1597378 | 0.1597378 | 0.1597378 | 0.1597378 | 0.1597378 | 0.1597378 | 0.1597378 | 0.1597378 | 0.1514388 | 0.1514388 | 0.1514388 | 0.1487483 | 0.1413501 | 0.1223021 | 0.1023193 | 0.06681828 | 0.04041732 | 0.02927132 | 0.01799354 | 0.004393814 | 0 | 0 | 0 | 0 | 0 | 0.009882977 | 0.008299039
1044 | 207.7969 | 0.0008746293 | 20 | 502 | -542 | 0 | 0 | 0 | 0.0009420921 | 0.004795482 | 0.007139677 | 0.01122022 | 0.01940098 | 0.04142931 | 0.06269681 | 0.0989174 | 0.1206899 | 0.1425165 | 0.1523134 | 0.1523134 | 0.1523134 | 0.1523134 | 0.1606125 | 0.1606125 | 0.1606125 | 0.1606125 | 0.1606125 | 0.1606125 | 0.1606125 | 0.1606125 | 0.1606125 | 0.1606125 | 0.1606125 | 0.1606125 | 0.1606125 | 0.1606125 | 0.1606125 | 0.1606125 | 0.1606125 | 0.1606125 | 0.1606125 | 0.1606125 | 0.1606125 | 0.1606125 | 0.1606125 | 0.1606125 | 0.1606125 | 0.1606125 | 0.1606125 | 0.1606125 | 0.1606125 | 0.1606125 | 0.1606125 | 0.1523134 | 0.1523134 | 0.1523134 | 0.1487483 | 0.1413501 | 0.1223021 | 0.1023193 | 0.06681828 | 0.04041732 | 0.02927132 | 0.01799354 | 0.004393814 | 0 | 0 | 0 | 0 | 0 | 0.008299039 | 0.008299039
1044 | 211.0834 | 0.0008884628 | 10 | 512 | -532 | 0 | 0 | 0 | 0.0009420921 | 0.004795482 | 0.007139677 | 0.01122022 | 0.01940098 | 0.04142931 | 0.06269681 | 0.0989174 | 0.1206899 | 0.1425165 | 0.1532019 | 0.1532019 | 0.1532019 | 0.1532019 | 0.1615009 | 0.1615009 | 0.1615009 | 0.1615009 | 0.1615009 | 0.1615009 | 0.1615009 | 0.1615009 | 0.1615009 | 0.1615009 | 0.1615009 | 0.1615009 | 0.1615009 | 0.1615009 | 0.1615009 | 0.1615009 | 0.1615009 | 0.1615009 | 0.1615009 | 0.1615009 | 0.1615009 | 0.1615009 | 0.1615009 | 0.1615009 | 0.1615009 | 0.1615009 | 0.1615009 | 0.1615009 | 0.1615009 | 0.1615009 | 0.1615009 | 0.1532019 | 0.1532019 | 0.1532019 | 0.1496368 | 0.1413501 | 0.1223021 | 0.1023193 | 0.06681828 | 0.04041732 | 0.02927132 | 0.01799354 | 0.004393814 | 0 | 0 | 0 | 0 | 0 | 0.008299039 | 0.008299039
1044 | 219.9958 | 0.0009259755 | 0 | 522 | -522 | 0 | 0 | 0 | 0.0009420921 | 0.004795482 | 0.007139677 | 0.01122022 | 0.01940098 | 0.04142931 | 0.06269681 | 0.0989174 | 0.1206899 | 0.1425165 | 0.1541279 | 0.1541279 | 0.1541279 | 0.1541279 | 0.1624269 | 0.1624269 | 0.1624269 | 0.1624269 | 0.1624269 | 0.1624269 | 0.1624269 | 0.1624269 | 0.1624269 | 0.1624269 | 0.1624269 | 0.1624269 | 0.1624269 | 0.1624269 | 0.1624269 | 0.1624269 | 0.1624269 | 0.1624269 | 0.1624269 | 0.1624269 | 0.1624269 | 0.1624269 | 0.1624269 | 0.1624269 | 0.1624269 | 0.1624269 | 0.1624269 | 0.1624269 | 0.1624269 | 0.1624269 | 0.1624269 | 0.1541279 | 0.1541279 | 0.1541279 | 0.1505628 | 0.1413501 | 0.1223021 | 0.1023193 | 0.06681828 | 0.04041732 | 0.02927132 | 0.01799354 | 0.004393814 | 0 | 0 | 0 | 0 | 0 | 0.008299039 | 0.008437799
1044 | 216.2694 | 0.0009102907 | -10 | 532 | -512 | 0 | 0 | 0 | 0.0009420921 | 0.004795482 | 0.007139677 | 0.01122022 | 0.01940098 | 0.04142931 | 0.06269681 | 0.0989174 | 0.1206899 | 0.1425165 | 0.1550381 | 0.1550381 | 0.1550381 | 0.1550381 | 0.1633372 | 0.1633372 | 0.1633372 | 0.1633372 | 0.1633372 | 0.1633372 | 0.1633372 | 0.1633372 | 0.1633372 | 0.1633372 | 0.1633372 | 0.1633372 | 0.1633372 | 0.1633372 | 0.1633372 | 0.1633372 | 0.1633372 | 0.1633372 | 0.1633372 | 0.1633372 | 0.1633372 | 0.1633372 | 0.1633372 | 0.1633372 | 0.1633372 | 0.1633372 | 0.1633372 | 0.1633372 | 0.1633372 | 0.1633372 | 0.1633372 | 0.1550381 | 0.1550381 | 0.1550381 | 0.1514731 | 0.1413501 | 0.1223021 | 0.1023193 | 0.06681828 | 0.04041732 | 0.02927132 | 0.01799354 | 0.004393814 | 0 | 0 | 0 | 0 | 0 | 0.008299039 | 0.009772038
1044 | 220.5608 | 0.0009283534 | -20 | 542 | -502 | 0 | 0 | 0 | 0.0009420921 | 0.004795482 | 0.007139677 | 0.01122022 | 0.01940098 | 0.04142931 | 0.06269681 | 0.0989174 | 0.1206899 | 0.1425165 | 0.1550381 | 0.1559665 | 0.1559665 | 0.1559665 | 0.1642655 | 0.1642655 | 0.1642655 | 0.1642655 | 0.1642655 | 0.1642655 | 0.1642655 | 0.1642655 | 0.1642655 | 0.1642655 | 0.1642655 | 0.1642655 | 0.1642655 | 0.1642655 | 0.1642655 | 0.1642655 | 0.1642655 | 0.1642655 | 0.1642655 | 0.1642655 | 0.1642655 | 0.1642655 | 0.1642655 | 0.1642655 | 0.1642655 | 0.1642655 | 0.1642655 | 0.1642655 | 0.1642655 | 0.1642655 | 0.1642655 | 0.1559665 | 0.1559665 | 0.1559665 | 0.1524014 | 0.1422785 | 0.1223021 | 0.1023193 | 0.06681828 | 0.04041732 | 0.02927132 | 0.01799354 | 0.004393814 | 0 | 0 | 0 | 0 | 0 | 0.008299039 | 0.01110628
1030 | 122.7668 | 0.0005167327 | -30 | 545 | -485 | 0 | 0 | 0 | 0.0009420921 | 0.004795482 | 0.007139677 | 0.01122022 | 0.01940098 | 0.04142931 | 0.06269681 | 0.0989174 | 0.1206899 | 0.1425165 | 0.1550381 | 0.1564832 | 0.1564832 | 0.1564832 | 0.1647823 | 0.1647823 | 0.1647823 | 0.1647823 | 0.1647823 | 0.1647823 | 0.1647823 | 0.1647823 | 0.1647823 | 0.1647823 | 0.1647823 | 0.1647823 | 0.1647823 | 0.1647823 | 0.1647823 | 0.1647823 | 0.1647823 | 0.1647823 | 0.1647823 | 0.1647823 | 0.1647823 | 0.1647823 | 0.1647823 | 0.1647823 | 0.1647823 | 0.1647823 | 0.1647823 | 0.1647823 | 0.1647823 | 0.1647823 | 0.1647823 | 0.1564832 | 0.1564832 | 0.1564832 | 0.1529181 | 0.1427952 | 0.1223021 | 0.1023193 | 0.06681828 | 0.04041732 | 0.02927132 | 0.01799354 | 0.004393814 | 0 | 0 | 0 | 0 | 0 | 0.008299039 | 0.01150655
1030 | 134.3136 | 0.0005653337 | -40 | 555 | -475 | 0 | 0 | 0 | 0.0009420921 | 0.004795482 | 0.007139677 | 0.01122022 | 0.01940098 | 0.04142931 | 0.06269681 | 0.0989174 | 0.1206899 | 0.1425165 | 0.1550381 | 0.1564832 | 0.1570486 | 0.1570486 | 0.1653476 | 0.1653476 | 0.1653476 | 0.1653476 | 0.1653476 | 0.1653476 | 0.1653476 | 0.1653476 | 0.1653476 | 0.1653476 | 0.1653476 | 0.1653476 | 0.1653476 | 0.1653476 | 0.1653476 | 0.1653476 | 0.1653476 | 0.1653476 | 0.1653476 | 0.1653476 | 0.1653476 | 0.1653476 | 0.1653476 | 0.1653476 | 0.1653476 | 0.1653476 | 0.1653476 | 0.1653476 | 0.1653476 | 0.1653476 | 0.1653476 | 0.1570486 | 0.1570486 | 0.1570486 | 0.1534835 | 0.1433605 | 0.1223021 | 0.1023193 | 0.06681828 | 0.04041732 | 0.02927132 | 0.01799354 | 0.004393814 | 0 | 0 | 0 | 0 | 0 | 0.008299039 | 0.01463733
1030 | 141.9122 | 0.000597317 | -30 | 545 | -485 | 0 | 0 | 0 | 0.0009420921 | 0.004795482 | 0.007139677 | 0.01122022 | 0.01940098 | 0.04142931 | 0.06269681 | 0.0989174 | 0.1206899 | 0.1425165 | 0.1550381 | 0.1570805 | 0.1576459 | 0.1576459 | 0.1659449 | 0.1659449 | 0.1659449 | 0.1659449 | 0.1659449 | 0.1659449 | 0.1659449 | 0.1659449 | 0.1659449 | 0.1659449 | 0.1659449 | 0.1659449 | 0.1659449 | 0.1659449 | 0.1659449 | 0.1659449 | 0.1659449 | 0.1659449 | 0.1659449 | 0.1659449 | 0.1659449 | 0.1659449 | 0.1659449 | 0.1659449 | 0.1659449 | 0.1659449 | 0.1659449 | 0.1659449 | 0.1659449 | 0.1659449 | 0.1659449 | 0.1576459 | 0.1576459 | 0.1576459 | 0.1540808 | 0.1439578 | 0.1223021 | 0.1023193 | 0.06681828 | 0.04041732 | 0.02927132 | 0.01799354 | 0.004393814 | 0 | 0 | 0 | 0 | 0 | 0.008299039 | 0.01150655
1030 | 137.7553 | 0.0005798203 | -20 | 535 | -495 | 0 | 0 | 0 | 0.0009420921 | 0.004795482 | 0.007139677 | 0.01122022 | 0.01940098 | 0.04142931 | 0.06269681 | 0.0989174 | 0.1206899 | 0.1425165 | 0.1550381 | 0.1576604 | 0.1582257 | 0.1582257 | 0.1665247 | 0.1665247 | 0.1665247 | 0.1665247 | 0.1665247 | 0.1665247 | 0.1665247 | 0.1665247 | 0.1665247 | 0.1665247 | 0.1665247 | 0.1665247 | 0.1665247 | 0.1665247 | 0.1665247 | 0.1665247 | 0.1665247 | 0.1665247 | 0.1665247 | 0.1665247 | 0.1665247 | 0.1665247 | 0.1665247 | 0.1665247 | 0.1665247 | 0.1665247 | 0.1665247 | 0.1665247 | 0.1665247 | 0.1665247 | 0.1665247 | 0.1582257 | 0.1582257 | 0.1582257 | 0.1546606 | 0.1445377 | 0.1223021 | 0.1023193 | 0.06681828 | 0.04041732 | 0.02927132 | 0.01799354 | 0.004393814 | 0 | 0 | 0 | 0 | 0 | 0.008315118 | 0.01017231
1030 | 133.7419 | 0.0005629278 | -30 | 545 | -485 | 0 | 0 | 0 | 0.0009420921 | 0.004795482 | 0.007139677 | 0.01122022 | 0.01940098 | 0.04142931 | 0.06269681 | 0.0989174 | 0.1206899 | 0.1425165 | 0.1550381 | 0.1582233 | 0.1587886 | 0.1587886 | 0.1670877 | 0.1670877 | 0.1670877 | 0.1670877 | 0.1670877 | 0.1670877 | 0.1670877 | 0.1670877 | 0.1670877 | 0.1670877 | 0.1670877 | 0.1670877 | 0.1670877 | 0.1670877 | 0.1670877 | 0.1670877 | 0.1670877 | 0.1670877 | 0.1670877 | 0.1670877 | 0.1670877 | 0.1670877 | 0.1670877 | 0.1670877 | 0.1670877 | 0.1670877 | 0.1670877 | 0.1670877 | 0.1670877 | 0.1670877 | 0.1670877 | 0.1587886 | 0.1587886 | 0.1587886 | 0.1552235 | 0.1451006 | 0.1223021 | 0.1023193 | 0.06681828 | 0.04041732 | 0.02927132 | 0.01799354 | 0.004393814 | 0 | 0 | 0 | 0 | 0 | 0.008299039 | 0.01150655
1030 | 135.7193 | 0.0005712508 | 0 | 515 | -515 | 0 | 0 | 0 | 0.0009420921 | 0.004795482 | 0.007139677 | 0.01122022 | 0.01940098 | 0.04142931 | 0.06269681 | 0.0989174 | 0.1206899 | 0.1425165 | 0.1556094 | 0.1587945 | 0.1593599 | 0.1593599 | 0.1676589 | 0.1676589 | 0.1676589 | 0.1676589 | 0.1676589 | 0.1676589 | 0.1676589 | 0.1676589 | 0.1676589 | 0.1676589 | 0.1676589 | 0.1676589 | 0.1676589 | 0.1676589 | 0.1676589 | 0.1676589 | 0.1676589 | 0.1676589 | 0.1676589 | 0.1676589 | 0.1676589 | 0.1676589 | 0.1676589 | 0.1676589 | 0.1676589 | 0.1676589 | 0.1676589 | 0.1676589 | 0.1676589 | 0.1676589 | 0.1676589 | 0.1593599 | 0.1593599 | 0.1593599 | 0.1557948 | 0.1451006 | 0.1223021 | 0.1023193 | 0.06681828 | 0.04041732 | 0.02927132 | 0.01799354 | 0.004393814 | 0 | 0 | 0 | 0 | 0 | 0.008738272 | 0.008299039
1030 | 136.099 | 0.0005728486 | 10 | 505 | -525 | 0 | 0 | 0 | 0.0009420921 | 0.004795482 | 0.007139677 | 0.01122022 | 0.01940098 | 0.04142931 | 0.06269681 | 0.0989174 | 0.1206899 | 0.1425165 | 0.1561822 | 0.1593674 | 0.1599327 | 0.1599327 | 0.1682318 | 0.1682318 | 0.1682318 | 0.1682318 | 0.1682318 | 0.1682318 | 0.1682318 | 0.1682318 | 0.1682318 | 0.1682318 | 0.1682318 | 0.1682318 | 0.1682318 | 0.1682318 | 0.1682318 | 0.1682318 | 0.1682318 | 0.1682318 | 0.1682318 | 0.1682318 | 0.1682318 | 0.1682318 | 0.1682318 | 0.1682318 | 0.1682318 | 0.1682318 | 0.1682318 | 0.1682318 | 0.1682318 | 0.1682318 | 0.1682318 | 0.1599327 | 0.1599327 | 0.1599327 | 0.1557948 | 0.1451006 | 0.1223021 | 0.1023193 | 0.06681828 | 0.04041732 | 0.02927132 | 0.01799354 | 0.004393814 | 0 | 0 | 0 | 0 | 0 | 0.009345959 | 0.008299039
1030 | 134.5575 | 0.0005663605 | 20 | 495 | -535 | 0 | 0 | 0 | 0.0009420921 | 0.004795482 | 0.007139677 | 0.01122022 | 0.01940098 | 0.04142931 | 0.06269681 | 0.0989174 | 0.1206899 | 0.1430828 | 0.1567486 | 0.1599338 | 0.1604991 | 0.1604991 | 0.1687981 | 0.1687981 | 0.1687981 | 0.1687981 | 0.1687981 | 0.1687981 | 0.1687981 | 0.1687981 | 0.1687981 | 0.1687981 | 0.1687981 | 0.1687981 | 0.1687981 | 0.1687981 | 0.1687981 | 0.1687981 | 0.1687981 | 0.1687981 | 0.1687981 | 0.1687981 | 0.1687981 | 0.1687981 | 0.1687981 | 0.1687981 | 0.1687981 | 0.1687981 | 0.1687981 | 0.1687981 | 0.1687981 | 0.1687981 | 0.1687981 | 0.1604991 | 0.1604991 | 0.1604991 | 0.1557948 | 0.1451006 | 0.1223021 | 0.1023193 | 0.06681828 | 0.04041732 | 0.02927132 | 0.01799354 | 0.004393814 | 0 | 0 | 0 | 0 | 0 | 0.01053801 | 0.008299039
1030 | 146.4067 | 0.0006162346 | 30 | 485 | -545 | 0 | 0 | 0 | 0.0009420921 | 0.004795482 | 0.007139677 | 0.01122022 | 0.01940098 | 0.04142931 | 0.06269681 | 0.0989174 | 0.1206899 | 0.1436991 | 0.1573648 | 0.16055 | 0.1611153 | 0.1611153 | 0.1694144 | 0.1694144 | 0.1694144 | 0.1694144 | 0.1694144 | 0.1694144 | 0.1694144 | 0.1694144 | 0.1694144 | 0.1694144 | 0.1694144 | 0.1694144 | 0.1694144 | 0.1694144 | 0.1694144 | 0.1694144 | 0.1694144 | 0.1694144 | 0.1694144 | 0.1694144 | 0.1694144 | 0.1694144 | 0.1694144 | 0.1694144 | 0.1694144 | 0.1694144 | 0.1694144 | 0.1694144 | 0.1694144 | 0.1694144 | 0.1694144 | 0.1611153 | 0.1611153 | 0.1611153 | 0.1557948 | 0.1451006 | 0.1223021 | 0.1023193 | 0.06681828 | 0.04041732 | 0.02927132 | 0.01799354 | 0.004393814 | 0 | 0 | 0 | 0 | 0 | 0.01173005 | 0.008299039
1030 | 122.5009 | 0.0005156137 | 40 | 475 | -555 | 0 | 0 | 0 | 0.0009420921 | 0.004795482 | 0.007139677 | 0.01122022 | 0.01940098 | 0.04142931 | 0.06269681 | 0.0989174 | 0.1206899 | 0.1442147 | 0.1578805 | 0.1610656 | 0.1616309 | 0.1616309 | 0.16993 | 0.16993 | 0.16993 | 0.16993 | 0.16993 | 0.16993 | 0.16993 | 0.16993 | 0.16993 | 0.16993 | 0.16993 | 0.16993 | 0.16993 | 0.16993 | 0.16993 | 0.16993 | 0.16993 | 0.16993 | 0.16993 | 0.16993 | 0.16993 | 0.16993 | 0.16993 | 0.16993 | 0.16993 | 0.16993 | 0.16993 | 0.16993 | 0.16993 | 0.16993 | 0.16993 | 0.1616309 | 0.1616309 | 0.1611153 | 0.1557948 | 0.1451006 | 0.1223021 | 0.1023193 | 0.06681828 | 0.04041732 | 0.02927132 | 0.01799354 | 0.004393814 | 0 | 0 | 0 | 0 | 0 | 0.01579329 | 0.008299039
1030 | 132.7372 | 0.0005586988 | 30 | 485 | -545 | 0 | 0 | 0 | 0.0009420921 | 0.004795482 | 0.007139677 | 0.01122022 | 0.01940098 | 0.04142931 | 0.06269681 | 0.0989174 | 0.1206899 | 0.1447734 | 0.1584392 | 0.1616243 | 0.1621896 | 0.1621896 | 0.1704887 | 0.1704887 | 0.1704887 | 0.1704887 | 0.1704887 | 0.1704887 | 0.1704887 | 0.1704887 | 0.1704887 | 0.1704887 | 0.1704887 | 0.1704887 | 0.1704887 | 0.1704887 | 0.1704887 | 0.1704887 | 0.1704887 | 0.1704887 | 0.1704887 | 0.1704887 | 0.1704887 | 0.1704887 | 0.1704887 | 0.1704887 | 0.1704887 | 0.1704887 | 0.1704887 | 0.1704887 | 0.1704887 | 0.1704887 | 0.1704887 | 0.1621896 | 0.1621896 | 0.161674 | 0.1557948 | 0.1451006 | 0.1223021 | 0.1023193 | 0.06681828 | 0.04041732 | 0.02927132 | 0.01799354 | 0.004393814 | 0 | 0 | 0 | 0 | 0 | 0.01173005 | 0.008299039
1030 | 135.6293 | 0.0005708718 | 20 | 495 | -535 | 0 | 0 | 0 | 0.0009420921 | 0.004795482 | 0.007139677 | 0.01122022 | 0.01940098 | 0.04142931 | 0.06269681 | 0.0989174 | 0.1206899 | 0.1453442 | 0.15901 | 0.1621952 | 0.1627605 | 0.1627605 | 0.1710595 | 0.1710595 | 0.1710595 | 0.1710595 | 0.1710595 | 0.1710595 | 0.1710595 | 0.1710595 | 0.1710595 | 0.1710595 | 0.1710595 | 0.1710595 | 0.1710595 | 0.1710595 | 0.1710595 | 0.1710595 | 0.1710595 | 0.1710595 | 0.1710595 | 0.1710595 | 0.1710595 | 0.1710595 | 0.1710595 | 0.1710595 | 0.1710595 | 0.1710595 | 0.1710595 | 0.1710595 | 0.1710595 | 0.1710595 | 0.1710595 | 0.1627605 | 0.1627605 | 0.1622449 | 0.1557948 | 0.1451006 | 0.1223021 | 0.1023193 | 0.06681828 | 0.04041732 | 0.02927132 | 0.01799354 | 0.004393814 | 0 | 0 | 0 | 0 | 0 | 0.01053801 | 0.008313704
1030 | 137.2174 | 0.000577556 | 10 | 505 | -525 | 0 | 0 | 0 | 0.0009420921 | 0.004795482 | 0.007139677 | 0.01122022 | 0.01940098 | 0.04142931 | 0.06269681 | 0.0989174 | 0.1206899 | 0.1453442 | 0.1595876 | 0.1627727 | 0.1633381 | 0.1633381 | 0.1716371 | 0.1716371 | 0.1716371 | 0.1716371 | 0.1716371 | 0.1716371 | 0.1716371 | 0.1716371 | 0.1716371 | 0.1716371 | 0.1716371 | 0.1716371 | 0.1716371 | 0.1716371 | 0.1716371 | 0.1716371 | 0.1716371 | 0.1716371 | 0.1716371 | 0.1716371 | 0.1716371 | 0.1716371 | 0.1716371 | 0.1716371 | 0.1716371 | 0.1716371 | 0.1716371 | 0.1716371 | 0.1716371 | 0.1716371 | 0.1716371 | 0.1633381 | 0.1633381 | 0.1628225 | 0.1557948 | 0.1451006 | 0.1223021 | 0.1023193 | 0.06681828 | 0.04041732 | 0.02927132 | 0.01799354 | 0.004393814 | 0 | 0 | 0 | 0 | 0 | 0.009345959 | 0.008506673
1030 | 136.9628 | 0.0005764845 | 0 | 515 | -515 | 0 | 0 | 0 | 0.0009420921 | 0.004795482 | 0.007139677 | 0.01122022 | 0.01940098 | 0.04142931 | 0.06269681 | 0.0989174 | 0.1206899 | 0.1453442 | 0.1601641 | 0.1633492 | 0.1639145 | 0.1639145 | 0.1722136 | 0.1722136 | 0.1722136 | 0.1722136 | 0.1722136 | 0.1722136 | 0.1722136 | 0.1722136 | 0.1722136 | 0.1722136 | 0.1722136 | 0.1722136 | 0.1722136 | 0.1722136 | 0.1722136 | 0.1722136 | 0.1722136 | 0.1722136 | 0.1722136 | 0.1722136 | 0.1722136 | 0.1722136 | 0.1722136 | 0.1722136 | 0.1722136 | 0.1722136 | 0.1722136 | 0.1722136 | 0.1722136 | 0.1722136 | 0.1722136 | 0.1639145 | 0.1639145 | 0.1633989 | 0.1563713 | 0.1451006 | 0.1223021 | 0.1023193 | 0.06681828 | 0.04041732 | 0.02927132 | 0.01799354 | 0.004393814 | 0 | 0 | 0 | 0 | 0 | 0.008738272 | 0.008699643
1030 | 136.902 | 0.0005762286 | -10 | 525 | -505 | 0 | 0 | 0 | 0.0009420921 | 0.004795482 | 0.007139677 | 0.01122022 | 0.01940098 | 0.04142931 | 0.06269681 | 0.0989174 | 0.1206899 | 0.1453442 | 0.1601641 | 0.1639254 | 0.1644908 | 0.1644908 | 0.1727898 | 0.1727898 | 0.1727898 | 0.1727898 | 0.1727898 | 0.1727898 | 0.1727898 | 0.1727898 | 0.1727898 | 0.1727898 | 0.1727898 | 0.1727898 | 0.1727898 | 0.1727898 | 0.1727898 | 0.1727898 | 0.1727898 | 0.1727898 | 0.1727898 | 0.1727898 | 0.1727898 | 0.1727898 | 0.1727898 | 0.1727898 | 0.1727898 | 0.1727898 | 0.1727898 | 0.1727898 | 0.1727898 | 0.1727898 | 0.1727898 | 0.1644908 | 0.1644908 | 0.1639752 | 0.1569475 | 0.1451006 | 0.1223021 | 0.1023193 | 0.06681828 | 0.04041732 | 0.02927132 | 0.01799354 | 0.004393814 | 0 | 0 | 0 | 0 | 0 | 0.008526695 | 0.009877217
1030 | 139.6285 | 0.0005877048 | -20 | 535 | -495 | 0 | 0 | 0 | 0.0009420921 | 0.004795482 | 0.007139677 | 0.01122022 | 0.01940098 | 0.04142931 | 0.06269681 | 0.0989174 | 0.1206899 | 0.1453442 | 0.1601641 | 0.1645131 | 0.1650785 | 0.1650785 | 0.1733775 | 0.1733775 | 0.1733775 | 0.1733775 | 0.1733775 | 0.1733775 | 0.1733775 | 0.1733775 | 0.1733775 | 0.1733775 | 0.1733775 | 0.1733775 | 0.1733775 | 0.1733775 | 0.1733775 | 0.1733775 | 0.1733775 | 0.1733775 | 0.1733775 | 0.1733775 | 0.1733775 | 0.1733775 | 0.1733775 | 0.1733775 | 0.1733775 | 0.1733775 | 0.1733775 | 0.1733775 | 0.1733775 | 0.1733775 | 0.1733775 | 0.1650785 | 0.1650785 | 0.1645629 | 0.1575352 | 0.1456883 | 0.1223021 | 0.1023193 | 0.06681828 | 0.04041732 | 0.02927132 | 0.01799354 | 0.004393814 | 0 | 0 | 0 | 0 | 0 | 0.008315118 | 0.01250733
1030 | 137.8527 | 0.0005802301 | -30 | 545 | -485 | 0 | 0 | 0 | 0.0009420921 | 0.004795482 | 0.007139677 | 0.01122022 | 0.01940098 | 0.04142931 | 0.06269681 | 0.0989174 | 0.1206899 | 0.1453442 | 0.1601641 | 0.1650934 | 0.1656587 | 0.1656587 | 0.1739578 | 0.1739578 | 0.1739578 | 0.1739578 | 0.1739578 | 0.1739578 | 0.1739578 | 0.1739578 | 0.1739578 | 0.1739578 | 0.1739578 | 0.1739578 | 0.1739578 | 0.1739578 | 0.1739578 | 0.1739578 | 0.1739578 | 0.1739578 | 0.1739578 | 0.1739578 | 0.1739578 | 0.1739578 | 0.1739578 | 0.1739578 | 0.1739578 | 0.1739578 | 0.1739578 | 0.1739578 | 0.1739578 | 0.1739578 | 0.1739578 | 0.1656587 | 0.1656587 | 0.1651431 | 0.1581154 | 0.1462685 | 0.1223021 | 0.1023193 | 0.06681828 | 0.04041732 | 0.02927132 | 0.01799354 | 0.004393814 | 0 | 0 | 0 | 0 | 0 | 0.008299039 | 0.01513744
1030 | 134.188 | 0.0005648054 | -40 | 555 | -475 | 0 | 0 | 0 | 0.0009420921 | 0.004795482 | 0.007139677 | 0.01122022 | 0.01940098 | 0.04142931 | 0.06269681 | 0.0989174 | 0.1206899 | 0.1453442 | 0.1601641 | 0.1650934 | 0.1662235 | 0.1662235 | 0.1745226 | 0.1745226 | 0.1745226 | 0.1745226 | 0.1745226 | 0.1745226 | 0.1745226 | 0.1745226 | 0.1745226 | 0.1745226 | 0.1745226 | 0.1745226 | 0.1745226 | 0.1745226 | 0.1745226 | 0.1745226 | 0.1745226 | 0.1745226 | 0.1745226 | 0.1745226 | 0.1745226 | 0.1745226 | 0.1745226 | 0.1745226 | 0.1745226 | 0.1745226 | 0.1745226 | 0.1745226 | 0.1745226 | 0.1745226 | 0.1745226 | 0.1662235 | 0.1662235 | 0.1657079 | 0.1586802 | 0.1468333 | 0.1223021 | 0.1023193 | 0.06681828 | 0.04041732 | 0.02927132 | 0.01799354 | 0.004393814 | 0 | 0 | 0 | 0 | 0 | 0.008299039 | 0.0190878
1030 | 132.9892 | 0.0005597594 | -30 | 545 | -485 | 0 | 0 | 0 | 0.0009420921 | 0.004795482 | 0.007139677 | 0.01122022 | 0.01940098 | 0.04142931 | 0.06269681 | 0.0989174 | 0.1206899 | 0.1453442 | 0.1601641 | 0.1656531 | 0.1667833 | 0.1667833 | 0.1750823 | 0.1750823 | 0.1750823 | 0.1750823 | 0.1750823 | 0.1750823 | 0.1750823 | 0.1750823 | 0.1750823 | 0.1750823 | 0.1750823 | 0.1750823 | 0.1750823 | 0.1750823 | 0.1750823 | 0.1750823 | 0.1750823 | 0.1750823 | 0.1750823 | 0.1750823 | 0.1750823 | 0.1750823 | 0.1750823 | 0.1750823 | 0.1750823 | 0.1750823 | 0.1750823 | 0.1750823 | 0.1750823 | 0.1750823 | 0.1750823 | 0.1667833 | 0.1667833 | 0.1662677 | 0.15924 | 0.1473931 | 0.1223021 | 0.1023193 | 0.06681828 | 0.04041732 | 0.02927132 | 0.01799354 | 0.004393814 | 0 | 0 | 0 | 0 | 0 | 0.008299039 | 0.01513744
1030 | 133.0748 | 0.0005601199 | -20 | 535 | -495 | 0 | 0 | 0 | 0.0009420921 | 0.004795482 | 0.007139677 | 0.01122022 | 0.01940098 | 0.04142931 | 0.06269681 | 0.0989174 | 0.1206899 | 0.1453442 | 0.1601641 | 0.1662133 | 0.1673434 | 0.1673434 | 0.1756424 | 0.1756424 | 0.1756424 | 0.1756424 | 0.1756424 | 0.1756424 | 0.1756424 | 0.1756424 | 0.1756424 | 0.1756424 | 0.1756424 | 0.1756424 | 0.1756424 | 0.1756424 | 0.1756424 | 0.1756424 | 0.1756424 | 0.1756424 | 0.1756424 | 0.1756424 | 0.1756424 | 0.1756424 | 0.1756424 | 0.1756424 | 0.1756424 | 0.1756424 | 0.1756424 | 0.1756424 | 0.1756424 | 0.1756424 | 0.1756424 | 0.1673434 | 0.1673434 | 0.1668278 | 0.1598001 | 0.1479532 | 0.1223021 | 0.1023193 | 0.06681828 | 0.04041732 | 0.02927132 | 0.01799354 | 0.004393814 | 0 | 0 | 0 | 0 | 0 | 0.008331183 | 0.01250733
1030 | 117.7272 | 0.0004955206 | -10 | 525 | -505 | 0 | 0 | 0 | 0.0009420921 | 0.004795482 | 0.007139677 | 0.01122022 | 0.01940098 | 0.04142931 | 0.06269681 | 0.0989174 | 0.1206899 | 0.1453442 | 0.1601641 | 0.1667088 | 0.1678389 | 0.1678389 | 0.176138 | 0.176138 | 0.176138 | 0.176138 | 0.176138 | 0.176138 | 0.176138 | 0.176138 | 0.176138 | 0.176138 | 0.176138 | 0.176138 | 0.176138 | 0.176138 | 0.176138 | 0.176138 | 0.176138 | 0.176138 | 0.176138 | 0.176138 | 0.176138 | 0.176138 | 0.176138 | 0.176138 | 0.176138 | 0.176138 | 0.176138 | 0.176138 | 0.176138 | 0.176138 | 0.176138 | 0.1678389 | 0.1678389 | 0.1673233 | 0.1602956 | 0.1479532 | 0.1223021 | 0.1023193 | 0.06681828 | 0.04041732 | 0.02927132 | 0.01799354 | 0.004393814 | 0 | 0 | 0 | 0 | 0 | 0.008754139 | 0.009877217
1030 | 135.8019 | 0.0005715981 | 0 | 515 | -515 | 0 | 0 | 0 | 0.0009420921 | 0.004795482 | 0.007139677 | 0.01122022 | 0.01940098 | 0.04142931 | 0.06269681 | 0.0989174 | 0.1206899 | 0.1453442 | 0.1607357 | 0.1672804 | 0.1684105 | 0.1684105 | 0.1767096 | 0.1767096 | 0.1767096 | 0.1767096 | 0.1767096 | 0.1767096 | 0.1767096 | 0.1767096 | 0.1767096 | 0.1767096 | 0.1767096 | 0.1767096 | 0.1767096 | 0.1767096 | 0.1767096 | 0.1767096 | 0.1767096 | 0.1767096 | 0.1767096 | 0.1767096 | 0.1767096 | 0.1767096 | 0.1767096 | 0.1767096 | 0.1767096 | 0.1767096 | 0.1767096 | 0.1767096 | 0.1767096 | 0.1767096 | 0.1767096 | 0.1684105 | 0.1684105 | 0.1678949 | 0.1608672 | 0.1479532 | 0.1223021 | 0.1023193 | 0.06681828 | 0.04041732 | 0.02927132 | 0.01799354 | 0.004393814 | 0 | 0 | 0 | 0 | 0 | 0.009177096 | 0.008699643
1030 | 136.1389 | 0.0005730168 | 10 | 505 | -525 | 0 | 0 | 0 | 0.0009420921 | 0.004795482 | 0.007139677 | 0.01122022 | 0.01940098 | 0.04142931 | 0.06269681 | 0.0989174 | 0.1206899 | 0.1453442 | 0.1613087 | 0.1678534 | 0.1689835 | 0.1689835 | 0.1772826 | 0.1772826 | 0.1772826 | 0.1772826 | 0.1772826 | 0.1772826 | 0.1772826 | 0.1772826 | 0.1772826 | 0.1772826 | 0.1772826 | 0.1772826 | 0.1772826 | 0.1772826 | 0.1772826 | 0.1772826 | 0.1772826 | 0.1772826 | 0.1772826 | 0.1772826 | 0.1772826 | 0.1772826 | 0.1772826 | 0.1772826 | 0.1772826 | 0.1772826 | 0.1772826 | 0.1772826 | 0.1772826 | 0.1772826 | 0.1772826 | 0.1689835 | 0.1689835 | 0.1684679 | 0.1608672 | 0.1479532 | 0.1223021 | 0.1023193 | 0.06681828 | 0.04041732 | 0.02927132 | 0.01799354 | 0.004393814 | 0 | 0 | 0 | 0 | 0 | 0.01041872 | 0.008506673
1030 | 138.2218 | 0.0005817839 | 20 | 495 | -535 | 0 | 0 | 0 | 0.0009420921 | 0.004795482 | 0.007139677 | 0.01122022 | 0.01940098 | 0.04142931 | 0.06269681 | 0.0989174 | 0.1206899 | 0.145926 | 0.1618905 | 0.1684352 | 0.1695653 | 0.1695653 | 0.1778644 | 0.1778644 | 0.1778644 | 0.1778644 | 0.1778644 | 0.1778644 | 0.1778644 | 0.1778644 | 0.1778644 | 0.1778644 | 0.1778644 | 0.1778644 | 0.1778644 | 0.1778644 | 0.1778644 | 0.1778644 | 0.1778644 | 0.1778644 | 0.1778644 | 0.1778644 | 0.1778644 | 0.1778644 | 0.1778644 | 0.1778644 | 0.1778644 | 0.1778644 | 0.1778644 | 0.1778644 | 0.1778644 | 0.1778644 | 0.1778644 | 0.1695653 | 0.1695653 | 0.1690497 | 0.1608672 | 0.1479532 | 0.1223021 | 0.1023193 | 0.06681828 | 0.04041732 | 0.02927132 | 0.01799354 | 0.004393814 | 0 | 0 | 0 | 0 | 0 | 0.01286809 | 0.008313704
1030 | 138.4895 | 0.0005829106 | 30 | 485 | -545 | 0 | 0 | 0 | 0.0009420921 | 0.004795482 | 0.007139677 | 0.01122022 | 0.01940098 | 0.04142931 | 0.06269681 | 0.0989174 | 0.1206899 | 0.1465089 | 0.1624734 | 0.1690181 | 0.1701482 | 0.1701482 | 0.1784473 | 0.1784473 | 0.1784473 | 0.1784473 | 0.1784473 | 0.1784473 | 0.1784473 | 0.1784473 | 0.1784473 | 0.1784473 | 0.1784473 | 0.1784473 | 0.1784473 | 0.1784473 | 0.1784473 | 0.1784473 | 0.1784473 | 0.1784473 | 0.1784473 | 0.1784473 | 0.1784473 | 0.1784473 | 0.1784473 | 0.1784473 | 0.1784473 | 0.1784473 | 0.1784473 | 0.1784473 | 0.1784473 | 0.1784473 | 0.1784473 | 0.1701482 | 0.1701482 | 0.1696326 | 0.1608672 | 0.1479532 | 0.1223021 | 0.1023193 | 0.06681828 | 0.04041732 | 0.02927132 | 0.01799354 | 0.004393814 | 0 | 0 | 0 | 0 | 0 | 0.01531746 | 0.008299039
1030 | 136.1795 | 0.0005731877 | 40 | 475 | -555 | 0 | 0 | 0 | 0.0009420921 | 0.004795482 | 0.007139677 | 0.01122022 | 0.01940098 | 0.04142931 | 0.06269681 | 0.0989174 | 0.1206899 | 0.1470821 | 0.1630466 | 0.1695913 | 0.1707214 | 0.1707214 | 0.1790205 | 0.1790205 | 0.1790205 | 0.1790205 | 0.1790205 | 0.1790205 | 0.1790205 | 0.1790205 | 0.1790205 | 0.1790205 | 0.1790205 | 0.1790205 | 0.1790205 | 0.1790205 | 0.1790205 | 0.1790205 | 0.1790205 | 0.1790205 | 0.1790205 | 0.1790205 | 0.1790205 | 0.1790205 | 0.1790205 | 0.1790205 | 0.1790205 | 0.1790205 | 0.1790205 | 0.1790205 | 0.1790205 | 0.1790205 | 0.1790205 | 0.1707214 | 0.1707214 | 0.1696326 | 0.1608672 | 0.1479532 | 0.1223021 | 0.1023193 | 0.06681828 | 0.04041732 | 0.02927132 | 0.01799354 | 0.004393814 | 0 | 0 | 0 | 0 | 0 | 0.02034738 | 0.008299039
1030 | 141.7082 | 0.0005964584 | 30 | 485 | -545 | 0 | 0 | 0 | 0.0009420921 | 0.004795482 | 0.007139677 | 0.01122022 | 0.01940098 | 0.04142931 | 0.06269681 | 0.0989174 | 0.1206899 | 0.1476786 | 0.163643 | 0.1701877 | 0.1713179 | 0.1713179 | 0.1796169 | 0.1796169 | 0.1796169 | 0.1796169 | 0.1796169 | 0.1796169 | 0.1796169 | 0.1796169 | 0.1796169 | 0.1796169 | 0.1796169 | 0.1796169 | 0.1796169 | 0.1796169 | 0.1796169 | 0.1796169 | 0.1796169 | 0.1796169 | 0.1796169 | 0.1796169 | 0.1796169 | 0.1796169 | 0.1796169 | 0.1796169 | 0.1796169 | 0.1796169 | 0.1796169 | 0.1796169 | 0.1796169 | 0.1796169 | 0.1796169 | 0.1713179 | 0.1713179 | 0.1702291 | 0.1608672 | 0.1479532 | 0.1223021 | 0.1023193 | 0.06681828 | 0.04041732 | 0.02927132 | 0.01799354 | 0.004393814 | 0 | 0 | 0 | 0 | 0 | 0.01531746 | 0.008299039
1030 | 136.8318 | 0.0005759331 | 20 | 495 | -535 | 0 | 0 | 0 | 0.0009420921 | 0.004795482 | 0.007139677 | 0.01122022 | 0.01940098 | 0.04142931 | 0.06269681 | 0.0989174 | 0.1206899 | 0.1482545 | 0.164219 | 0.1707637 | 0.1718938 | 0.1718938 | 0.1801928 | 0.1801928 | 0.1801928 | 0.1801928 | 0.1801928 | 0.1801928 | 0.1801928 | 0.1801928 | 0.1801928 | 0.1801928 | 0.1801928 | 0.1801928 | 0.1801928 | 0.1801928 | 0.1801928 | 0.1801928 | 0.1801928 | 0.1801928 | 0.1801928 | 0.1801928 | 0.1801928 | 0.1801928 | 0.1801928 | 0.1801928 | 0.1801928 | 0.1801928 | 0.1801928 | 0.1801928 | 0.1801928 | 0.1801928 | 0.1801928 | 0.1718938 | 0.1718938 | 0.170805 | 0.1608672 | 0.1479532 | 0.1223021 | 0.1023193 | 0.06681828 | 0.04041732 | 0.02927132 | 0.01799354 | 0.004393814 | 0 | 0 | 0 | 0 | 0 | 0.01286809 | 0.008330007
1030 | 137.0276 | 0.0005767572 | 10 | 505 | -525 | 0 | 0 | 0 | 0.0009420921 | 0.004795482 | 0.007139677 | 0.01122022 | 0.01940098 | 0.04142931 | 0.06269681 | 0.0989174 | 0.1206899 | 0.1482545 | 0.1647957 | 0.1713404 | 0.1724706 | 0.1724706 | 0.1807696 | 0.1807696 | 0.1807696 | 0.1807696 | 0.1807696 | 0.1807696 | 0.1807696 | 0.1807696 | 0.1807696 | 0.1807696 | 0.1807696 | 0.1807696 | 0.1807696 | 0.1807696 | 0.1807696 | 0.1807696 | 0.1807696 | 0.1807696 | 0.1807696 | 0.1807696 | 0.1807696 | 0.1807696 | 0.1807696 | 0.1807696 | 0.1807696 | 0.1807696 | 0.1807696 | 0.1807696 | 0.1807696 | 0.1807696 | 0.1807696 | 0.1724706 | 0.1724706 | 0.1713818 | 0.1608672 | 0.1479532 | 0.1223021 | 0.1023193 | 0.06681828 | 0.04041732 | 0.02927132 | 0.01799354 | 0.004393814 | 0 | 0 | 0 | 0 | 0 | 0.01041872 | 0.008737493
1030 | 137.5811 | 0.000579087 | 0 | 515 | -515 | 0 | 0 | 0 | 0.0009420921 | 0.004795482 | 0.007139677 | 0.01122022 | 0.01940098 | 0.04142931 | 0.06269681 | 0.0989174 | 0.1206899 | 0.1482545 | 0.1653748 | 0.1719195 | 0.1730497 | 0.1730497 | 0.1813487 | 0.1813487 | 0.1813487 | 0.1813487 | 0.1813487 | 0.1813487 | 0.1813487 | 0.1813487 | 0.1813487 | 0.1813487 | 0.1813487 | 0.1813487 | 0.1813487 | 0.1813487 | 0.1813487 | 0.1813487 | 0.1813487 | 0.1813487 | 0.1813487 | 0.1813487 | 0.1813487 | 0.1813487 | 0.1813487 | 0.1813487 | 0.1813487 | 0.1813487 | 0.1813487 | 0.1813487 | 0.1813487 | 0.1813487 | 0.1813487 | 0.1730497 | 0.1730497 | 0.1719608 | 0.1614463 | 0.1479532 | 0.1223021 | 0.1023193 | 0.06681828 | 0.04041732 | 0.02927132 | 0.01799354 | 0.004393814 | 0 | 0 | 0 | 0 | 0 | 0.009177096 | 0.009144979
1030 | 221.002 | 0.0009302104 | -10 | 525 | -505 | 0 | 0 | 0 | 0.0009420921 | 0.004795482 | 0.007139677 | 0.01122022 | 0.01940098 | 0.04142931 | 0.06269681 | 0.0989174 | 0.1206899 | 0.1482545 | 0.1653748 | 0.1728497 | 0.1739799 | 0.1739799 | 0.1822789 | 0.1822789 | 0.1822789 | 0.1822789 | 0.1822789 | 0.1822789 | 0.1822789 | 0.1822789 | 0.1822789 | 0.1822789 | 0.1822789 | 0.1822789 | 0.1822789 | 0.1822789 | 0.1822789 | 0.1822789 | 0.1822789 | 0.1822789 | 0.1822789 | 0.1822789 | 0.1822789 | 0.1822789 | 0.1822789 | 0.1822789 | 0.1822789 | 0.1822789 | 0.1822789 | 0.1822789 | 0.1822789 | 0.1822789 | 0.1822789 | 0.1739799 | 0.1739799 | 0.1728911 | 0.1623765 | 0.1479532 | 0.1223021 | 0.1023193 | 0.06681828 | 0.04041732 | 0.02927132 | 0.01799354 | 0.004393814 | 0 | 0 | 0 | 0 | 0 | 0.008754139 | 0.01097761
1030 | 135.5724 | 0.0005706322 | -20 | 535 | -495 | 0 | 0 | 0 | 0.0009420921 | 0.004795482 | 0.007139677 | 0.01122022 | 0.01940098 | 0.04142931 | 0.06269681 | 0.0989174 | 0.1206899 | 0.1482545 | 0.1653748 | 0.1734204 | 0.1745505 | 0.1745505 | 0.1828495 | 0.1828495 | 0.1828495 | 0.1828495 | 0.1828495 | 0.1828495 | 0.1828495 | 0.1828495 | 0.1828495 | 0.1828495 | 0.1828495 | 0.1828495 | 0.1828495 | 0.1828495 | 0.1828495 | 0.1828495 | 0.1828495 | 0.1828495 | 0.1828495 | 0.1828495 | 0.1828495 | 0.1828495 | 0.1828495 | 0.1828495 | 0.1828495 | 0.1828495 | 0.1828495 | 0.1828495 | 0.1828495 | 0.1828495 | 0.1828495 | 0.1745505 | 0.1745505 | 0.1734617 | 0.1629472 | 0.1485238 | 0.1223021 | 0.1023193 | 0.06681828 | 0.04041732 | 0.02927132 | 0.01799354 | 0.004393814 | 0 | 0 | 0 | 0 | 0 | 0.008331183 | 0.01491268
1030 | 135.5057 | 0.0005703516 | -30 | 545 | -485 | 0 | 0 | 0 | 0.0009420921 | 0.004795482 | 0.007139677 | 0.01122022 | 0.01940098 | 0.04142931 | 0.06269681 | 0.0989174 | 0.1206899 | 0.1482545 | 0.1653748 | 0.1739907 | 0.1751208 | 0.1751208 | 0.1834199 | 0.1834199 | 0.1834199 | 0.1834199 | 0.1834199 | 0.1834199 | 0.1834199 | 0.1834199 | 0.1834199 | 0.1834199 | 0.1834199 | 0.1834199 | 0.1834199 | 0.1834199 | 0.1834199 | 0.1834199 | 0.1834199 | 0.1834199 | 0.1834199 | 0.1834199 | 0.1834199 | 0.1834199 | 0.1834199 | 0.1834199 | 0.1834199 | 0.1834199 | 0.1834199 | 0.1834199 | 0.1834199 | 0.1834199 | 0.1834199 | 0.1751208 | 0.1751208 | 0.174032 | 0.1635175 | 0.1490942 | 0.1223021 | 0.1023193 | 0.06681828 | 0.04041732 | 0.02927132 | 0.01799354 | 0.004393814 | 0 | 0 | 0 | 0 | 0 | 0.008299039 | 0.01884776
1030 | 137.3698 | 0.0005781976 | -40 | 555 | -475 | 0 | 0 | 0 | 0.0009420921 | 0.004795482 | 0.007139677 | 0.01122022 | 0.01940098 | 0.04142931 | 0.06269681 | 0.0989174 | 0.1206899 | 0.1482545 | 0.1653748 | 0.1739907 | 0.175699 | 0.175699 | 0.1839981 | 0.1839981 | 0.1839981 | 0.1839981 | 0.1839981 | 0.1839981 | 0.1839981 | 0.1839981 | 0.1839981 | 0.1839981 | 0.1839981 | 0.1839981 | 0.1839981 | 0.1839981 | 0.1839981 | 0.1839981 | 0.1839981 | 0.1839981 | 0.1839981 | 0.1839981 | 0.1839981 | 0.1839981 | 0.1839981 | 0.1839981 | 0.1839981 | 0.1839981 | 0.1839981 | 0.1839981 | 0.1839981 | 0.1839981 | 0.1839981 | 0.175699 | 0.175699 | 0.1746102 | 0.1640957 | 0.1496724 | 0.1223021 | 0.1023193 | 0.06681828 | 0.04041732 | 0.02927132 | 0.01799354 | 0.004393814 | 0 | 0 | 0 | 0 | 0 | 0.008299039 | 0.02385366
1030 | 138.2977 | 0.0005821031 | -30 | 545 | -485 | 0 | 0 | 0 | 0.0009420921 | 0.004795482 | 0.007139677 | 0.01122022 | 0.01940098 | 0.04142931 | 0.06269681 | 0.0989174 | 0.1206899 | 0.1482545 | 0.1653748 | 0.1745728 | 0.1762811 | 0.1762811 | 0.1845802 | 0.1845802 | 0.1845802 | 0.1845802 | 0.1845802 | 0.1845802 | 0.1845802 | 0.1845802 | 0.1845802 | 0.1845802 | 0.1845802 | 0.1845802 | 0.1845802 | 0.1845802 | 0.1845802 | 0.1845802 | 0.1845802 | 0.1845802 | 0.1845802 | 0.1845802 | 0.1845802 | 0.1845802 | 0.1845802 | 0.1845802 | 0.1845802 | 0.1845802 | 0.1845802 | 0.1845802 | 0.1845802 | 0.1845802 | 0.1845802 | 0.1762811 | 0.1762811 | 0.1751923 | 0.1646778 | 0.1502545 | 0.1223021 | 0.1023193 | 0.06681828 | 0.04041732 | 0.02927132 | 0.01799354 | 0.004393814 | 0 | 0 | 0 | 0 | 0 | 0.008299039 | 0.01884776
1030 | 139.1458 | 0.0005856729 | -20 | 535 | -495 | 0 | 0 | 0 | 0.0009420921 | 0.004795482 | 0.007139677 | 0.01122022 | 0.01940098 | 0.04142931 | 0.06269681 | 0.0989174 | 0.1206899 | 0.1482545 | 0.1653748 | 0.1751585 | 0.1768668 | 0.1768668 | 0.1851659 | 0.1851659 | 0.1851659 | 0.1851659 | 0.1851659 | 0.1851659 | 0.1851659 | 0.1851659 | 0.1851659 | 0.1851659 | 0.1851659 | 0.1851659 | 0.1851659 | 0.1851659 | 0.1851659 | 0.1851659 | 0.1851659 | 0.1851659 | 0.1851659 | 0.1851659 | 0.1851659 | 0.1851659 | 0.1851659 | 0.1851659 | 0.1851659 | 0.1851659 | 0.1851659 | 0.1851659 | 0.1851659 | 0.1851659 | 0.1851659 | 0.1768668 | 0.1768668 | 0.175778 | 0.1652635 | 0.1508402 | 0.1223021 | 0.1023193 | 0.06681828 | 0.04041732 | 0.02927132 | 0.01799354 | 0.004393814 | 0 | 0 | 0 | 0 | 0 | 0.008347629 | 0.01491268
1030 | 138.319 | 0.000582193 | -10 | 525 | -505 | 0 | 0 | 0 | 0.0009420921 | 0.004795482 | 0.007139677 | 0.01122022 | 0.01940098 | 0.04142931 | 0.06269681 | 0.0989174 | 0.1206899 | 0.1482545 | 0.1653748 | 0.1757407 | 0.177449 | 0.177449 | 0.185748 | 0.185748 | 0.185748 | 0.185748 | 0.185748 | 0.185748 | 0.185748 | 0.185748 | 0.185748 | 0.185748 | 0.185748 | 0.185748 | 0.185748 | 0.185748 | 0.185748 | 0.185748 | 0.185748 | 0.185748 | 0.185748 | 0.185748 | 0.185748 | 0.185748 | 0.185748 | 0.185748 | 0.185748 | 0.185748 | 0.185748 | 0.185748 | 0.185748 | 0.185748 | 0.185748 | 0.177449 | 0.177449 | 0.1763602 | 0.1658457 | 0.1508402 | 0.1223021 | 0.1023193 | 0.06681828 | 0.04041732 | 0.02927132 | 0.01799354 | 0.004393814 | 0 | 0 | 0 | 0 | 0 | 0.008986977 | 0.01097761
1030 | 120.9037 | 0.0005088907 | 0 | 515 | -515 | 0 | 0 | 0 | 0.0009420921 | 0.004795482 | 0.007139677 | 0.01122022 | 0.01940098 | 0.04142931 | 0.06269681 | 0.0989174 | 0.1206899 | 0.1482545 | 0.1658837 | 0.1762496 | 0.1779579 | 0.1779579 | 0.1862569 | 0.1862569 | 0.1862569 | 0.1862569 | 0.1862569 | 0.1862569 | 0.1862569 | 0.1862569 | 0.1862569 | 0.1862569 | 0.1862569 | 0.1862569 | 0.1862569 | 0.1862569 | 0.1862569 | 0.1862569 | 0.1862569 | 0.1862569 | 0.1862569 | 0.1862569 | 0.1862569 | 0.1862569 | 0.1862569 | 0.1862569 | 0.1862569 | 0.1862569 | 0.1862569 | 0.1862569 | 0.1862569 | 0.1862569 | 0.1862569 | 0.1779579 | 0.1779579 | 0.1768691 | 0.1663546 | 0.1508402 | 0.1223021 | 0.1023193 | 0.06681828 | 0.04041732 | 0.02927132 | 0.01799354 | 0.004393814 | 0 | 0 | 0 | 0 | 0 | 0.009626324 | 0.009144979
1030 | 137.9815 | 0.0005807722 | 10 | 505 | -525 | 0 | 0 | 0 | 0.0009420921 | 0.004795482 | 0.007139677 | 0.01122022 | 0.01940098 | 0.04142931 | 0.06269681 | 0.0989174 | 0.1206899 | 0.1482545 | 0.1664645 | 0.1768303 | 0.1785387 | 0.1785387 | 0.1868377 | 0.1868377 | 0.1868377 | 0.1868377 | 0.1868377 | 0.1868377 | 0.1868377 | 0.1868377 | 0.1868377 | 0.1868377 | 0.1868377 | 0.1868377 | 0.1868377 | 0.1868377 | 0.1868377 | 0.1868377 | 0.1868377 | 0.1868377 | 0.1868377 | 0.1868377 | 0.1868377 | 0.1868377 | 0.1868377 | 0.1868377 | 0.1868377 | 0.1868377 | 0.1868377 | 0.1868377 | 0.1868377 | 0.1868377 | 0.1868377 | 0.1785387 | 0.1785387 | 0.1774499 | 0.1663546 | 0.1508402 | 0.1223021 | 0.1023193 | 0.06681828 | 0.04041732 | 0.02927132 | 0.01799354 | 0.004393814 | 0 | 0 | 0 | 0 | 0 | 0.01157467 | 0.008737493
1030 | 137.3745 | 0.0005782176 | 20 | 495 | -535 | 0 | 0 | 0 | 0.0009420921 | 0.004795482 | 0.007139677 | 0.01122022 | 0.01940098 | 0.04142931 | 0.06269681 | 0.0989174 | 0.1206899 | 0.1488327 | 0.1670427 | 0.1774086 | 0.1791169 | 0.1791169 | 0.1874159 | 0.1874159 | 0.1874159 | 0.1874159 | 0.1874159 | 0.1874159 | 0.1874159 | 0.1874159 | 0.1874159 | 0.1874159 | 0.1874159 | 0.1874159 | 0.1874159 | 0.1874159 | 0.1874159 | 0.1874159 | 0.1874159 | 0.1874159 | 0.1874159 | 0.1874159 | 0.1874159 | 0.1874159 | 0.1874159 | 0.1874159 | 0.1874159 | 0.1874159 | 0.1874159 | 0.1874159 | 0.1874159 | 0.1874159 | 0.1874159 | 0.1791169 | 0.1791169 | 0.1780281 | 0.1663546 | 0.1508402 | 0.1223021 | 0.1023193 | 0.06681828 | 0.04041732 | 0.02927132 | 0.01799354 | 0.004393814 | 0 | 0 | 0 | 0 | 0 | 0.01545412 | 0.008330007
1030 | 137.4583 | 0.0005785701 | 30 | 485 | -545 | 0 | 0 | 0 | 0.0009420921 | 0.004795482 | 0.007139677 | 0.01122022 | 0.01940098 | 0.04142931 | 0.06269681 | 0.0989174 | 0.1206899 | 0.1494113 | 0.1676212 | 0.1779871 | 0.1796955 | 0.1796955 | 0.1879945 | 0.1879945 | 0.1879945 | 0.1879945 | 0.1879945 | 0.1879945 | 0.1879945 | 0.1879945 | 0.1879945 | 0.1879945 | 0.1879945 | 0.1879945 | 0.1879945 | 0.1879945 | 0.1879945 | 0.1879945 | 0.1879945 | 0.1879945 | 0.1879945 | 0.1879945 | 0.1879945 | 0.1879945 | 0.1879945 | 0.1879945 | 0.1879945 | 0.1879945 | 0.1879945 | 0.1879945 | 0.1879945 | 0.1879945 | 0.1879945 | 0.1796955 | 0.1796955 | 0.1786067 | 0.1663546 | 0.1508402 | 0.1223021 | 0.1023193 | 0.06681828 | 0.04041732 | 0.02927132 | 0.01799354 | 0.004393814 | 0 | 0 | 0 | 0 | 0 | 0.01933356 | 0.008299039
1030 | 138.4759 | 0.0005828532 | 40 | 475 | -555 | 0 | 0 | 0 | 0.0009420921 | 0.004795482 | 0.007139677 | 0.01122022 | 0.01940098 | 0.04142931 | 0.06269681 | 0.0989174 | 0.1206899 | 0.1499942 | 0.1682041 | 0.17857 | 0.1802783 | 0.1802783 | 0.1885774 | 0.1885774 | 0.1885774 | 0.1885774 | 0.1885774 | 0.1885774 | 0.1885774 | 0.1885774 | 0.1885774 | 0.1885774 | 0.1885774 | 0.1885774 | 0.1885774 | 0.1885774 | 0.1885774 | 0.1885774 | 0.1885774 | 0.1885774 | 0.1885774 | 0.1885774 | 0.1885774 | 0.1885774 | 0.1885774 | 0.1885774 | 0.1885774 | 0.1885774 | 0.1885774 | 0.1885774 | 0.1885774 | 0.1885774 | 0.1885774 | 0.1802783 | 0.1802783 | 0.1786067 | 0.1663546 | 0.1508402 | 0.1223021 | 0.1023193 | 0.06681828 | 0.04041732 | 0.02927132 | 0.01799354 | 0.004393814 | 0 | 0 | 0 | 0 | 0 | 0.0253619 | 0.008299039
1030 | 137.6447 | 0.0005793546 | 30 | 485 | -545 | 0 | 0 | 0 | 0.0009420921 | 0.004795482 | 0.007139677 | 0.01122022 | 0.01940098 | 0.04142931 | 0.06269681 | 0.0989174 | 0.1206899 | 0.1505735 | 0.1687835 | 0.1791493 | 0.1808577 | 0.1808577 | 0.1891567 | 0.1891567 | 0.1891567 | 0.1891567 | 0.1891567 | 0.1891567 | 0.1891567 | 0.1891567 | 0.1891567 | 0.1891567 | 0.1891567 | 0.1891567 | 0.1891567 | 0.1891567 | 0.1891567 | 0.1891567 | 0.1891567 | 0.1891567 | 0.1891567 | 0.1891567 | 0.1891567 | 0.1891567 | 0.1891567 | 0.1891567 | 0.1891567 | 0.1891567 | 0.1891567 | 0.1891567 | 0.1891567 | 0.1891567 | 0.1891567 | 0.1808577 | 0.1808577 | 0.179186 | 0.1663546 | 0.1508402 | 0.1223021 | 0.1023193 | 0.06681828 | 0.04041732 | 0.02927132 | 0.01799354 | 0.004393814 | 0 | 0 | 0 | 0 | 0 | 0.01933356 | 0.008299039
1030 | 139.6156 | 0.0005876504 | 20 | 495 | -535 | 0 | 0 | 0 | 0.0009420921 | 0.004795482 | 0.007139677 | 0.01122022 | 0.01940098 | 0.04142931 | 0.06269681 | 0.0989174 | 0.1206899 | 0.1511612 | 0.1693711 | 0.179737 | 0.1814453 | 0.1814453 | 0.1897444 | 0.1897444 | 0.1897444 | 0.1897444 | 0.1897444 | 0.1897444 | 0.1897444 | 0.1897444 | 0.1897444 | 0.1897444 | 0.1897444 | 0.1897444 | 0.1897444 | 0.1897444 | 0.1897444 | 0.1897444 | 0.1897444 | 0.1897444 | 0.1897444 | 0.1897444 | 0.1897444 | 0.1897444 | 0.1897444 | 0.1897444 | 0.1897444 | 0.1897444 | 0.1897444 | 0.1897444 | 0.1897444 | 0.1897444 | 0.1897444 | 0.1814453 | 0.1814453 | 0.1797737 | 0.1663546 | 0.1508402 | 0.1223021 | 0.1023193 | 0.06681828 | 0.04041732 | 0.02927132 | 0.01799354 | 0.004393814 | 0 | 0 | 0 | 0 | 0 | 0.01545412 | 0.008346586
1002 | 140.0648 | 0.0005895412 | 10 | 491 | -511 | 0 | 0 | 0 | 0.0009420921 | 0.004795482 | 0.007139677 | 0.01122022 | 0.01940098 | 0.04142931 | 0.06269681 | 0.0989174 | 0.1206899 | 0.1511612 | 0.1699606 | 0.1803265 | 0.1820349 | 0.1820349 | 0.1903339 | 0.1903339 | 0.1903339 | 0.1903339 | 0.1903339 | 0.1903339 | 0.1903339 | 0.1903339 | 0.1903339 | 0.1903339 | 0.1903339 | 0.1903339 | 0.1903339 | 0.1903339 | 0.1903339 | 0.1903339 | 0.1903339 | 0.1903339 | 0.1903339 | 0.1903339 | 0.1903339 | 0.1903339 | 0.1903339 | 0.1903339 | 0.1903339 | 0.1903339 | 0.1903339 | 0.1903339 | 0.1903339 | 0.1903339 | 0.1903339 | 0.1820349 | 0.1820349 | 0.1803632 | 0.1663546 | 0.1508402 | 0.1223021 | 0.1023193 | 0.06681828 | 0.04041732 | 0.02927132 | 0.01799354 | 0.004393814 | 0 | 0 | 0 | 0 | 0 | 0.009370585 | 0.008299039
1002 | 140.1491 | 0.0005898959 | 0 | 501 | -501 | 0 | 0 | 0 | 0.0009420921 | 0.004795482 | 0.007139677 | 0.01122022 | 0.01940098 | 0.04142931 | 0.06269681 | 0.0989174 | 0.1206899 | 0.1511612 | 0.1699606 | 0.1809164 | 0.1826248 | 0.1826248 | 0.1909238 | 0.1909238 | 0.1909238 | 0.1909238 | 0.1909238 | 0.1909238 | 0.1909238 | 0.1909238 | 0.1909238 | 0.1909238 | 0.1909238 | 0.1909238 | 0.1909238 | 0.1909238 | 0.1909238 | 0.1909238 | 0.1909238 | 0.1909238 | 0.1909238 | 0.1909238 | 0.1909238 | 0.1909238 | 0.1909238 | 0.1909238 | 0.1909238 | 0.1909238 | 0.1909238 | 0.1909238 | 0.1909238 | 0.1909238 | 0.1909238 | 0.1826248 | 0.1826248 | 0.1809531 | 0.1663546 | 0.1508402 | 0.1223021 | 0.1023193 | 0.06681828 | 0.04041732 | 0.02927132 | 0.01799354 | 0.004393814 | 0 | 0 | 0 | 0 | 0 | 0.008731237 | 0.008721957
1002 | 137.3881 | 0.0005782747 | -10 | 511 | -491 | 0 | 0 | 0 | 0.0009420921 | 0.004795482 | 0.007139677 | 0.01122022 | 0.01940098 | 0.04142931 | 0.06269681 | 0.0989174 | 0.1206899 | 0.1511612 | 0.1699606 | 0.1814947 | 0.183203 | 0.183203 | 0.1915021 | 0.1915021 | 0.1915021 | 0.1915021 | 0.1915021 | 0.1915021 | 0.1915021 | 0.1915021 | 0.1915021 | 0.1915021 | 0.1915021 | 0.1915021 | 0.1915021 | 0.1915021 | 0.1915021 | 0.1915021 | 0.1915021 | 0.1915021 | 0.1915021 | 0.1915021 | 0.1915021 | 0.1915021 | 0.1915021 | 0.1915021 | 0.1915021 | 0.1915021 | 0.1915021 | 0.1915021 | 0.1915021 | 0.1915021 | 0.1915021 | 0.183203 | 0.183203 | 0.1815314 | 0.1669329 | 0.1508402 | 0.1223021 | 0.1023193 | 0.06681828 | 0.04041732 | 0.02927132 | 0.01799354 | 0.004393814 | 0 | 0 | 0 | 0 | 0 | 0.008299039 | 0.009347576
1002 | 137.8773 | 0.0005803337 | -20 | 521 | -481 | 0 | 0 | 0 | 0.0009420921 | 0.004795482 | 0.007139677 | 0.01122022 | 0.01940098 | 0.04142931 | 0.06269681 | 0.0989174 | 0.1206899 | 0.1511612 | 0.1699606 | 0.182075 | 0.1837834 | 0.1837834 | 0.1920824 | 0.1920824 | 0.1920824 | 0.1920824 | 0.1920824 | 0.1920824 | 0.1920824 | 0.1920824 | 0.1920824 | 0.1920824 | 0.1920824 | 0.1920824 | 0.1920824 | 0.1920824 | 0.1920824 | 0.1920824 | 0.1920824 | 0.1920824 | 0.1920824 | 0.1920824 | 0.1920824 | 0.1920824 | 0.1920824 | 0.1920824 | 0.1920824 | 0.1920824 | 0.1920824 | 0.1920824 | 0.1920824 | 0.1920824 | 0.1920824 | 0.1837834 | 0.1837834 | 0.1821117 | 0.1675132 | 0.1508402 | 0.1223021 | 0.1023193 | 0.06681828 | 0.04041732 | 0.02927132 | 0.01799354 | 0.004393814 | 0 | 0 | 0 | 0 | 0 | 0.008299039 | 0.009992547
1002 | 137.0894 | 0.0005770173 | -30 | 531 | -471 | 0 | 0 | 0 | 0.0009420921 | 0.004795482 | 0.007139677 | 0.01122022 | 0.01940098 | 0.04142931 | 0.06269681 | 0.0989174 | 0.1206899 | 0.1511612 | 0.1699606 | 0.182075 | 0.1843604 | 0.1843604 | 0.1926594 | 0.1926594 | 0.1926594 | 0.1926594 | 0.1926594 | 0.1926594 | 0.1926594 | 0.1926594 | 0.1926594 | 0.1926594 | 0.1926594 | 0.1926594 | 0.1926594 | 0.1926594 | 0.1926594 | 0.1926594 | 0.1926594 | 0.1926594 | 0.1926594 | 0.1926594 | 0.1926594 | 0.1926594 | 0.1926594 | 0.1926594 | 0.1926594 | 0.1926594 | 0.1926594 | 0.1926594 | 0.1926594 | 0.1926594 | 0.1926594 | 0.1843604 | 0.1843604 | 0.1826887 | 0.1680902 | 0.1508402 | 0.1223021 | 0.1023193 | 0.06681828 | 0.04041732 | 0.02927132 | 0.01799354 | 0.004393814 | 0 | 0 | 0 | 0 | 0 | 0.008299039 | 0.01545606
1002 | 136.6683 | 0.0005752449 | -40 | 541 | -461 | 0 | 0 | 0 | 0.0009420921 | 0.004795482 | 0.007139677 | 0.01122022 | 0.01940098 | 0.04142931 | 0.06269681 | 0.0989174 | 0.1206899 | 0.1511612 | 0.1699606 | 0.182075 | 0.1849356 | 0.1849356 | 0.1932347 | 0.1932347 | 0.1932347 | 0.1932347 | 0.1932347 | 0.1932347 | 0.1932347 | 0.1932347 | 0.1932347 | 0.1932347 | 0.1932347 | 0.1932347 | 0.1932347 | 0.1932347 | 0.1932347 | 0.1932347 | 0.1932347 | 0.1932347 | 0.1932347 | 0.1932347 | 0.1932347 | 0.1932347 | 0.1932347 | 0.1932347 | 0.1932347 | 0.1932347 | 0.1932347 | 0.1932347 | 0.1932347 | 0.1932347 | 0.1932347 | 0.1849356 | 0.1849356 | 0.183264 | 0.1686655 | 0.1514154 | 0.1223021 | 0.1023193 | 0.06681828 | 0.04041732 | 0.02927132 | 0.01799354 | 0.004393814 | 0 | 0 | 0 | 0 | 0 | 0.006273974 | 0.02091958
1002 | 137.8755 | 0.0005803262 | -30 | 531 | -471 | 0 | 0 | 0 | 0.0009420921 | 0.004795482 | 0.007139677 | 0.01122022 | 0.01940098 | 0.04142931 | 0.06269681 | 0.0989174 | 0.1206899 | 0.1511612 | 0.1699606 | 0.182075 | 0.185516 | 0.185516 | 0.193815 | 0.193815 | 0.193815 | 0.193815 | 0.193815 | 0.193815 | 0.193815 | 0.193815 | 0.193815 | 0.193815 | 0.193815 | 0.193815 | 0.193815 | 0.193815 | 0.193815 | 0.193815 | 0.193815 | 0.193815 | 0.193815 | 0.193815 | 0.193815 | 0.193815 | 0.193815 | 0.193815 | 0.193815 | 0.193815 | 0.193815 | 0.193815 | 0.193815 | 0.193815 | 0.193815 | 0.185516 | 0.185516 | 0.1838443 | 0.1692458 | 0.1514154 | 0.1223021 | 0.1023193 | 0.06681828 | 0.04041732 | 0.02927132 | 0.01799354 | 0.004393814 | 0 | 0 | 0 | 0 | 0 | 0.008299039 | 0.01545606
1002 | 139.314 | 0.0005863811 | -20 | 521 | -481 | 0 | 0 | 0 | 0.0009420921 | 0.004795482 | 0.007139677 | 0.01122022 | 0.01940098 | 0.04142931 | 0.06269681 | 0.0989174 | 0.1206899 | 0.1511612 | 0.1699606 | 0.1826614 | 0.1861023 | 0.1861023 | 0.1944014 | 0.1944014 | 0.1944014 | 0.1944014 | 0.1944014 | 0.1944014 | 0.1944014 | 0.1944014 | 0.1944014 | 0.1944014 | 0.1944014 | 0.1944014 | 0.1944014 | 0.1944014 | 0.1944014 | 0.1944014 | 0.1944014 | 0.1944014 | 0.1944014 | 0.1944014 | 0.1944014 | 0.1944014 | 0.1944014 | 0.1944014 | 0.1944014 | 0.1944014 | 0.1944014 | 0.1944014 | 0.1944014 | 0.1944014 | 0.1944014 | 0.1861023 | 0.1861023 | 0.1844307 | 0.1698322 | 0.1514154 | 0.1223021 | 0.1023193 | 0.06681828 | 0.04041732 | 0.02927132 | 0.01799354 | 0.004393814 | 0 | 0 | 0 | 0 | 0 | 0.008299039 | 0.009992547
1002 | 140.7989 | 0.0005926308 | -10 | 511 | -491 | 0 | 0 | 0 | 0.0009420921 | 0.004795482 | 0.007139677 | 0.01122022 | 0.01940098 | 0.04142931 | 0.06269681 | 0.0989174 | 0.1206899 | 0.1511612 | 0.1699606 | 0.183254 | 0.186695 | 0.186695 | 0.194994 | 0.194994 | 0.194994 | 0.194994 | 0.194994 | 0.194994 | 0.194994 | 0.194994 | 0.194994 | 0.194994 | 0.194994 | 0.194994 | 0.194994 | 0.194994 | 0.194994 | 0.194994 | 0.194994 | 0.194994 | 0.194994 | 0.194994 | 0.194994 | 0.194994 | 0.194994 | 0.194994 | 0.194994 | 0.194994 | 0.194994 | 0.194994 | 0.194994 | 0.194994 | 0.194994 | 0.186695 | 0.186695 | 0.1850233 | 0.1704248 | 0.1514154 | 0.1223021 | 0.1023193 | 0.06681828 | 0.04041732 | 0.02927132 | 0.01799354 | 0.004393814 | 0 | 0 | 0 | 0 | 0 | 0.008299039 | 0.009347576
1002 | 135.369 | 0.0005697763 | 0 | 501 | -501 | 0 | 0 | 0 | 0.0009420921 | 0.004795482 | 0.007139677 | 0.01122022 | 0.01940098 | 0.04142931 | 0.06269681 | 0.0989174 | 0.1206899 | 0.1511612 | 0.1699606 | 0.1838238 | 0.1872647 | 0.1872647 | 0.1955638 | 0.1955638 | 0.1955638 | 0.1955638 | 0.1955638 | 0.1955638 | 0.1955638 | 0.1955638 | 0.1955638 | 0.1955638 | 0.1955638 | 0.1955638 | 0.1955638 | 0.1955638 | 0.1955638 | 0.1955638 | 0.1955638 | 0.1955638 | 0.1955638 | 0.1955638 | 0.1955638 | 0.1955638 | 0.1955638 | 0.1955638 | 0.1955638 | 0.1955638 | 0.1955638 | 0.1955638 | 0.1955638 | 0.1955638 | 0.1955638 | 0.1872647 | 0.1872647 | 0.1855931 | 0.1704248 | 0.1514154 | 0.1223021 | 0.1023193 | 0.06681828 | 0.04041732 | 0.02927132 | 0.01799354 | 0.004393814 | 0 | 0 | 0 | 0 | 0 | 0.009169572 | 0.008721957
1002 | 136.7753 | 0.0005756952 | 10 | 491 | -511 | 0 | 0 | 0 | 0.0009420921 | 0.004795482 | 0.007139677 | 0.01122022 | 0.01940098 | 0.04142931 | 0.06269681 | 0.0989174 | 0.1206899 | 0.1511612 | 0.1705363 | 0.1843995 | 0.1878404 | 0.1878404 | 0.1961395 | 0.1961395 | 0.1961395 | 0.1961395 | 0.1961395 | 0.1961395 | 0.1961395 | 0.1961395 | 0.1961395 | 0.1961395 | 0.1961395 | 0.1961395 | 0.1961395 | 0.1961395 | 0.1961395 | 0.1961395 | 0.1961395 | 0.1961395 | 0.1961395 | 0.1961395 | 0.1961395 | 0.1961395 | 0.1961395 | 0.1961395 | 0.1961395 | 0.1961395 | 0.1961395 | 0.1961395 | 0.1961395 | 0.1961395 | 0.1961395 | 0.1878404 | 0.1878404 | 0.1861688 | 0.1704248 | 0.1514154 | 0.1223021 | 0.1023193 | 0.06681828 | 0.04041732 | 0.02927132 | 0.01799354 | 0.004393814 | 0 | 0 | 0 | 0 | 0 | 0.01045734 | 0.008299039
1002 | 137.4859 | 0.0005786861 | 20 | 481 | -521 | 0 | 0 | 0 | 0.0009420921 | 0.004795482 | 0.007139677 | 0.01122022 | 0.01940098 | 0.04142931 | 0.06269681 | 0.0989174 | 0.1206899 | 0.1511612 | 0.171115 | 0.1849782 | 0.1884191 | 0.1884191 | 0.1967182 | 0.1967182 | 0.1967182 | 0.1967182 | 0.1967182 | 0.1967182 | 0.1967182 | 0.1967182 | 0.1967182 | 0.1967182 | 0.1967182 | 0.1967182 | 0.1967182 | 0.1967182 | 0.1967182 | 0.1967182 | 0.1967182 | 0.1967182 | 0.1967182 | 0.1967182 | 0.1967182 | 0.1967182 | 0.1967182 | 0.1967182 | 0.1967182 | 0.1967182 | 0.1967182 | 0.1967182 | 0.1967182 | 0.1967182 | 0.1967182 | 0.1884191 | 0.1884191 | 0.1867475 | 0.1704248 | 0.1514154 | 0.1223021 | 0.1023193 | 0.06681828 | 0.04041732 | 0.02927132 | 0.01799354 | 0.004393814 | 0 | 0 | 0 | 0 | 0 | 0.01176072 | 0.008299039
1002 | 135.2928 | 0.0005694554 | 30 | 471 | -531 | 0 | 0 | 0 | 0.0009420921 | 0.004795482 | 0.007139677 | 0.01122022 | 0.01940098 | 0.04142931 | 0.06269681 | 0.0989174 | 0.1206899 | 0.1511612 | 0.1716845 | 0.1855477 | 0.1889886 | 0.1889886 | 0.1972876 | 0.1972876 | 0.1972876 | 0.1972876 | 0.1972876 | 0.1972876 | 0.1972876 | 0.1972876 | 0.1972876 | 0.1972876 | 0.1972876 | 0.1972876 | 0.1972876 | 0.1972876 | 0.1972876 | 0.1972876 | 0.1972876 | 0.1972876 | 0.1972876 | 0.1972876 | 0.1972876 | 0.1972876 | 0.1972876 | 0.1972876 | 0.1972876 | 0.1972876 | 0.1972876 | 0.1972876 | 0.1972876 | 0.1972876 | 0.1972876 | 0.1889886 | 0.1889886 | 0.1867475 | 0.1704248 | 0.1514154 | 0.1223021 | 0.1023193 | 0.06681828 | 0.04041732 | 0.02927132 | 0.01799354 | 0.004393814 | 0 | 0 | 0 | 0 | 0 | 0.01694903 | 0.008299039
928 | 172.6121 | 0.0007265346 | 40 | 424 | -504 | 0 | 0 | 0 | 0.0009420921 | 0.004795482 | 0.007139677 | 0.01122022 | 0.01940098 | 0.04142931 | 0.06269681 | 0.0989174 | 0.1206899 | 0.1511612 | 0.1716845 | 0.1862742 | 0.1897151 | 0.1897151 | 0.1980142 | 0.1980142 | 0.1980142 | 0.1980142 | 0.1980142 | 0.1980142 | 0.1980142 | 0.1980142 | 0.1980142 | 0.1980142 | 0.1980142 | 0.1980142 | 0.1980142 | 0.1980142 | 0.1980142 | 0.1980142 | 0.1980142 | 0.1980142 | 0.1980142 | 0.1980142 | 0.1980142 | 0.1980142 | 0.1980142 | 0.1980142 | 0.1980142 | 0.1980142 | 0.1980142 | 0.1980142 | 0.1980142 | 0.1980142 | 0.1980142 | 0.1889886 | 0.1889886 | 0.1867475 | 0.1704248 | 0.1514154 | 0.1223021 | 0.1023193 | 0.06681828 | 0.04041732 | 0.02927132 | 0.01799354 | 0.004393814 | 0 | 0 | 0 | 0 | 0 | 0.009555903 | 0
928 | 175.3757 | 0.0007381669 | 30 | 434 | -494 | 0 | 0 | 0 | 0.0009420921 | 0.004795482 | 0.007139677 | 0.01122022 | 0.01940098 | 0.04142931 | 0.06269681 | 0.0989174 | 0.1206899 | 0.1511612 | 0.1716845 | 0.1870124 | 0.1904533 | 0.1904533 | 0.1987523 | 0.1987523 | 0.1987523 | 0.1987523 | 0.1987523 | 0.1987523 | 0.1987523 | 0.1987523 | 0.1987523 | 0.1987523 | 0.1987523 | 0.1987523 | 0.1987523 | 0.1987523 | 0.1987523 | 0.1987523 | 0.1987523 | 0.1987523 | 0.1987523 | 0.1987523 | 0.1987523 | 0.1987523 | 0.1987523 | 0.1987523 | 0.1987523 | 0.1987523 | 0.1987523 | 0.1987523 | 0.1987523 | 0.1987523 | 0.1987523 | 0.1897267 | 0.1889886 | 0.1867475 | 0.1704248 | 0.1514154 | 0.1223021 | 0.1023193 | 0.06681828 | 0.04041732 | 0.02927132 | 0.01799354 | 0.004393814 | 0 | 0 | 0 | 0 | 0 | 0.008299039 | 0
928 | 181.0228 | 0.0007619357 | 20 | 444 | -484 | 0 | 0 | 0 | 0.0009420921 | 0.004795482 | 0.007139677 | 0.01122022 | 0.01940098 | 0.04142931 | 0.06269681 | 0.0989174 | 0.1206899 | 0.1511612 | 0.1716845 | 0.1877743 | 0.1912152 | 0.1912152 | 0.1995143 | 0.1995143 | 0.1995143 | 0.1995143 | 0.1995143 | 0.1995143 | 0.1995143 | 0.1995143 | 0.1995143 | 0.1995143 | 0.1995143 | 0.1995143 | 0.1995143 | 0.1995143 | 0.1995143 | 0.1995143 | 0.1995143 | 0.1995143 | 0.1995143 | 0.1995143 | 0.1995143 | 0.1995143 | 0.1995143 | 0.1995143 | 0.1995143 | 0.1995143 | 0.1995143 | 0.1995143 | 0.1995143 | 0.1995143 | 0.1995143 | 0.1904887 | 0.1889886 | 0.1867475 | 0.1704248 | 0.1514154 | 0.1223021 | 0.1023193 | 0.06681828 | 0.04041732 | 0.02927132 | 0.01799354 | 0.004393814 | 0 | 0 | 0 | 0 | 0 | 0.008299039 | 0.001080907
928 | 171.8915 | 0.0007235017 | 10 | 454 | -474 | 0 | 0 | 0 | 0.0009420921 | 0.004795482 | 0.007139677 | 0.01122022 | 0.01940098 | 0.04142931 | 0.06269681 | 0.0989174 | 0.1206899 | 0.1511612 | 0.1716845 | 0.1877743 | 0.1919387 | 0.1919387 | 0.2002378 | 0.2002378 | 0.2002378 | 0.2002378 | 0.2002378 | 0.2002378 | 0.2002378 | 0.2002378 | 0.2002378 | 0.2002378 | 0.2002378 | 0.2002378 | 0.2002378 | 0.2002378 | 0.2002378 | 0.2002378 | 0.2002378 | 0.2002378 | 0.2002378 | 0.2002378 | 0.2002378 | 0.2002378 | 0.2002378 | 0.2002378 | 0.2002378 | 0.2002378 | 0.2002378 | 0.2002378 | 0.2002378 | 0.2002378 | 0.2002378 | 0.1912122 | 0.1889886 | 0.1867475 | 0.1704248 | 0.1514154 | 0.1223021 | 0.1023193 | 0.06681828 | 0.04041732 | 0.02927132 | 0.01799354 | 0.004393814 | 0 | 0 | 0 | 0 | 0 | 0.008299039 | 0.004458741
928 | 174.6226 | 0.000734997 | 0 | 464 | -464 | 0 | 0 | 0 | 0.0009420921 | 0.004795482 | 0.007139677 | 0.01122022 | 0.01940098 | 0.04142931 | 0.06269681 | 0.0989174 | 0.1206899 | 0.1511612 | 0.1716845 | 0.1877743 | 0.1926737 | 0.1926737 | 0.2009728 | 0.2009728 | 0.2009728 | 0.2009728 | 0.2009728 | 0.2009728 | 0.2009728 | 0.2009728 | 0.2009728 | 0.2009728 | 0.2009728 | 0.2009728 | 0.2009728 | 0.2009728 | 0.2009728 | 0.2009728 | 0.2009728 | 0.2009728 | 0.2009728 | 0.2009728 | 0.2009728 | 0.2009728 | 0.2009728 | 0.2009728 | 0.2009728 | 0.2009728 | 0.2009728 | 0.2009728 | 0.2009728 | 0.2009728 | 0.2009728 | 0.1919472 | 0.1897236 | 0.1867475 | 0.1704248 | 0.1514154 | 0.1223021 | 0.1023193 | 0.06681828 | 0.04041732 | 0.02927132 | 0.01799354 | 0.004393814 | 0 | 0 | 0 | 0 | 0 | 0.007205752 | 0.007836575
928 | 179.5522 | 0.0007557457 | -10 | 474 | -454 | 0 | 0 | 0 | 0.0009420921 | 0.004795482 | 0.007139677 | 0.01122022 | 0.01940098 | 0.04142931 | 0.06269681 | 0.0989174 | 0.1206899 | 0.1511612 | 0.1716845 | 0.1877743 | 0.1926737 | 0.1934295 | 0.2017285 | 0.2017285 | 0.2017285 | 0.2017285 | 0.2017285 | 0.2017285 | 0.2017285 | 0.2017285 | 0.2017285 | 0.2017285 | 0.2017285 | 0.2017285 | 0.2017285 | 0.2017285 | 0.2017285 | 0.2017285 | 0.2017285 | 0.2017285 | 0.2017285 | 0.2017285 | 0.2017285 | 0.2017285 | 0.2017285 | 0.2017285 | 0.2017285 | 0.2017285 | 0.2017285 | 0.2017285 | 0.2017285 | 0.2017285 | 0.2017285 | 0.1927029 | 0.1904793 | 0.1867475 | 0.1704248 | 0.1514154 | 0.1223021 | 0.1023193 | 0.06681828 | 0.04041732 | 0.02927132 | 0.01799354 | 0.004393814 | 0 | 0 | 0 | 0 | 0 | 0.004099824 | 0.00956483
928 | 171.9549 | 0.0007237683 | -20 | 484 | -444 | 0 | 0 | 0 | 0.0009420921 | 0.004795482 | 0.007139677 | 0.01122022 | 0.01940098 | 0.04142931 | 0.06269681 | 0.0989174 | 0.1206899 | 0.1511612 | 0.1716845 | 0.1877743 | 0.1926737 | 0.1941532 | 0.2024523 | 0.2024523 | 0.2024523 | 0.2024523 | 0.2024523 | 0.2024523 | 0.2024523 | 0.2024523 | 0.2024523 | 0.2024523 | 0.2024523 | 0.2024523 | 0.2024523 | 0.2024523 | 0.2024523 | 0.2024523 | 0.2024523 | 0.2024523 | 0.2024523 | 0.2024523 | 0.2024523 | 0.2024523 | 0.2024523 | 0.2024523 | 0.2024523 | 0.2024523 | 0.2024523 | 0.2024523 | 0.2024523 | 0.2024523 | 0.2024523 | 0.1934267 | 0.1912031 | 0.1874712 | 0.1704248 | 0.1514154 | 0.1223021 | 0.1023193 | 0.06681828 | 0.04041732 | 0.02927132 | 0.01799354 | 0.004393814 | 0 | 0 | 0 | 0 | 0 | 0.0009938968 | 0.01039702
839 | 209.5208 | 0.0008818853 | -30 | 449.5 | -389.5 | 0 | 0 | 0 | 0.0009420921 | 0.004795482 | 0.007139677 | 0.01122022 | 0.01940098 | 0.04142931 | 0.06269681 | 0.0989174 | 0.1206899 | 0.1511612 | 0.1716845 | 0.1877743 | 0.1926737 | 0.1941532 | 0.2024523 | 0.2033342 | 0.2033342 | 0.2033342 | 0.2033342 | 0.2033342 | 0.2033342 | 0.2033342 | 0.2033342 | 0.2033342 | 0.2033342 | 0.2033342 | 0.2033342 | 0.2033342 | 0.2033342 | 0.2033342 | 0.2033342 | 0.2033342 | 0.2033342 | 0.2033342 | 0.2033342 | 0.2033342 | 0.2033342 | 0.2033342 | 0.2033342 | 0.2033342 | 0.2033342 | 0.2033342 | 0.2033342 | 0.2033342 | 0.2033342 | 0.1943086 | 0.1912031 | 0.1874712 | 0.1704248 | 0.1514154 | 0.1223021 | 0.1023193 | 0.06681828 | 0.04041732 | 0.02927132 | 0.01799354 | 0.004393814 | 0 | 0 | 0 | 0 | 0 | 0 | 0.002938716
839 | 213.4385 | 0.0008983752 | -40 | 459.5 | -379.5 | 0 | 0 | 0 | 0.0009420921 | 0.004795482 | 0.007139677 | 0.01122022 | 0.01940098 | 0.04142931 | 0.06269681 | 0.0989174 | 0.1206899 | 0.1511612 | 0.1716845 | 0.1877743 | 0.1926737 | 0.1941532 | 0.2024523 | 0.2042325 | 0.2042325 | 0.2042325 | 0.2042325 | 0.2042325 | 0.2042325 | 0.2042325 | 0.2042325 | 0.2042325 | 0.2042325 | 0.2042325 | 0.2042325 | 0.2042325 | 0.2042325 | 0.2042325 | 0.2042325 | 0.2042325 | 0.2042325 | 0.2042325 | 0.2042325 | 0.2042325 | 0.2042325 | 0.2042325 | 0.2042325 | 0.2042325 | 0.2042325 | 0.2042325 | 0.2042325 | 0.2042325 | 0.2042325 | 0.195207 | 0.1921015 | 0.1874712 | 0.1704248 | 0.1514154 | 0.1223021 | 0.1023193 | 0.06681828 | 0.04041732 | 0.02927132 | 0.01799354 | 0.004393814 | 0 | 0 | 0 | 0 | 0 | 0 | 0.00631655
839 | 198.2875 | 0.0008346041 | -30 | 449.5 | -389.5 | 0 | 0 | 0 | 0.0009420921 | 0.004795482 | 0.007139677 | 0.01122022 | 0.01940098 | 0.04142931 | 0.06269681 | 0.0989174 | 0.1206899 | 0.1511612 | 0.1716845 | 0.1877743 | 0.1926737 | 0.1941532 | 0.2024523 | 0.2050671 | 0.2050671 | 0.2050671 | 0.2050671 | 0.2050671 | 0.2050671 | 0.2050671 | 0.2050671 | 0.2050671 | 0.2050671 | 0.2050671 | 0.2050671 | 0.2050671 | 0.2050671 | 0.2050671 | 0.2050671 | 0.2050671 | 0.2050671 | 0.2050671 | 0.2050671 | 0.2050671 | 0.2050671 | 0.2050671 | 0.2050671 | 0.2050671 | 0.2050671 | 0.2050671 | 0.2050671 | 0.2050671 | 0.2050671 | 0.1960416 | 0.1921015 | 0.1874712 | 0.1704248 | 0.1514154 | 0.1223021 | 0.1023193 | 0.06681828 | 0.04041732 | 0.02927132 | 0.01799354 | 0.004393814 | 0 | 0 | 0 | 0 | 0 | 0 | 0.002938716
839 | 204.6436 | 0.0008613571 | -20 | 439.5 | -399.5 | 0 | 0 | 0 | 0.0009420921 | 0.004795482 | 0.007139677 | 0.01122022 | 0.01940098 | 0.04142931 | 0.06269681 | 0.0989174 | 0.1206899 | 0.1511612 | 0.1716845 | 0.1877743 | 0.1926737 | 0.1941532 | 0.2024523 | 0.2059285 | 0.2059285 | 0.2059285 | 0.2059285 | 0.2059285 | 0.2059285 | 0.2059285 | 0.2059285 | 0.2059285 | 0.2059285 | 0.2059285 | 0.2059285 | 0.2059285 | 0.2059285 | 0.2059285 | 0.2059285 | 0.2059285 | 0.2059285 | 0.2059285 | 0.2059285 | 0.2059285 | 0.2059285 | 0.2059285 | 0.2059285 | 0.2059285 | 0.2059285 | 0.2059285 | 0.2059285 | 0.2059285 | 0.2059285 | 0.1969029 | 0.1921015 | 0.1874712 | 0.1704248 | 0.1514154 | 0.1223021 | 0.1023193 | 0.06681828 | 0.04041732 | 0.02927132 | 0.01799354 | 0.004393814 | 0 | 0 | 0 | 0 | 0 | 0 | 0
839 | 201.644 | 0.0008487316 | -10 | 429.5 | -409.5 | 0 | 0 | 0 | 0.0009420921 | 0.004795482 | 0.007139677 | 0.01122022 | 0.01940098 | 0.04142931 | 0.06269681 | 0.0989174 | 0.1206899 | 0.1511612 | 0.1716845 | 0.1877743 | 0.1926737 | 0.1941532 | 0.203301 | 0.2067772 | 0.2067772 | 0.2067772 | 0.2067772 | 0.2067772 | 0.2067772 | 0.2067772 | 0.2067772 | 0.2067772 | 0.2067772 | 0.2067772 | 0.2067772 | 0.2067772 | 0.2067772 | 0.2067772 | 0.2067772 | 0.2067772 | 0.2067772 | 0.2067772 | 0.2067772 | 0.2067772 | 0.2067772 | 0.2067772 | 0.2067772 | 0.2067772 | 0.2067772 | 0.2067772 | 0.2067772 | 0.2067772 | 0.2067772 | 0.1977516 | 0.1921015 | 0.1874712 | 0.1704248 | 0.1514154 | 0.1223021 | 0.1023193 | 0.06681828 | 0.04041732 | 0.02927132 | 0.01799354 | 0.004393814 | 0 | 0 | 0 | 0 | 0 | 0 | 0
839 | 202.6334 | 0.0008528961 | 0 | 419.5 | -419.5 | 0 | 0 | 0 | 0.0009420921 | 0.004795482 | 0.007139677 | 0.01122022 | 0.01940098 | 0.04142931 | 0.06269681 | 0.0989174 | 0.1206899 | 0.1511612 | 0.1716845 | 0.1877743 | 0.1926737 | 0.1941532 | 0.2041539 | 0.2076301 | 0.2076301 | 0.2076301 | 0.2076301 | 0.2076301 | 0.2076301 | 0.2076301 | 0.2076301 | 0.2076301 | 0.2076301 | 0.2076301 | 0.2076301 | 0.2076301 | 0.2076301 | 0.2076301 | 0.2076301 | 0.2076301 | 0.2076301 | 0.2076301 | 0.2076301 | 0.2076301 | 0.2076301 | 0.2076301 | 0.2076301 | 0.2076301 | 0.2076301 | 0.2076301 | 0.2076301 | 0.2076301 | 0.2076301 | 0.1977516 | 0.1921015 | 0.1874712 | 0.1704248 | 0.1514154 | 0.1223021 | 0.1023193 | 0.06681828 | 0.04041732 | 0.02927132 | 0.01799354 | 0.004393814 | 0 | 0 | 0 | 0 | 0 | 0.0007051318 | 0
839 | 206.4973 | 0.0008691594 | 10 | 409.5 | -429.5 | 0 | 0 | 0 | 0.0009420921 | 0.004795482 | 0.007139677 | 0.01122022 | 0.01940098 | 0.04142931 | 0.06269681 | 0.0989174 | 0.1206899 | 0.1511612 | 0.1716845 | 0.1877743 | 0.1926737 | 0.1950224 | 0.2050231 | 0.2084993 | 0.2084993 | 0.2084993 | 0.2084993 | 0.2084993 | 0.2084993 | 0.2084993 | 0.2084993 | 0.2084993 | 0.2084993 | 0.2084993 | 0.2084993 | 0.2084993 | 0.2084993 | 0.2084993 | 0.2084993 | 0.2084993 | 0.2084993 | 0.2084993 | 0.2084993 | 0.2084993 | 0.2084993 | 0.2084993 | 0.2084993 | 0.2084993 | 0.2084993 | 0.2084993 | 0.2084993 | 0.2084993 | 0.2084993 | 0.1977516 | 0.1921015 | 0.1874712 | 0.1704248 | 0.1514154 | 0.1223021 | 0.1023193 | 0.06681828 | 0.04041732 | 0.02927132 | 0.01799354 | 0.004393814 | 0 | 0 | 0 | 0 | 0 | 0.002006113 | 0
839 | 203.7451 | 0.0008575754 | 20 | 399.5 | -439.5 | 0 | 0 | 0 | 0.0009420921 | 0.004795482 | 0.007139677 | 0.01122022 | 0.01940098 | 0.04142931 | 0.06269681 | 0.0989174 | 0.1206899 | 0.1511612 | 0.1716845 | 0.1877743 | 0.1926737 | 0.19588 | 0.2058806 | 0.2093569 | 0.2093569 | 0.2093569 | 0.2093569 | 0.2093569 | 0.2093569 | 0.2093569 | 0.2093569 | 0.2093569 | 0.2093569 | 0.2093569 | 0.2093569 | 0.2093569 | 0.2093569 | 0.2093569 | 0.2093569 | 0.2093569 | 0.2093569 | 0.2093569 | 0.2093569 | 0.2093569 | 0.2093569 | 0.2093569 | 0.2093569 | 0.2093569 | 0.2093569 | 0.2093569 | 0.2093569 | 0.2093569 | 0.2084993 | 0.1977516 | 0.1921015 | 0.1874712 | 0.1704248 | 0.1514154 | 0.1223021 | 0.1023193 | 0.06681828 | 0.04041732 | 0.02927132 | 0.01799354 | 0.004393814 | 0 | 0 | 0 | 0 | 0 | 0.003307094 | 0

## F7top_comulative_column
[6 empty] | 0 | 1 | 2 | 3 | 4 | 5 | 6 | 7 | 8 | 9 | 10 | 11 | 12 | 13 | 14 | 15 | 16 | 17 | 18 | 19 | 20 | 21 | 22 | 23 | 24 | 25 | 26 | 27 | 28 | 29 | 30 | 31 | 32 | 33 | 34 | 35 | 36 | 37 | 38 | 39 | 40 | 41 | 42 | 43 | 44 | 45 | 46 | 47 | 48 | 49 | 50 | 51 | 52 | 53 | 54 | 55 | 56 | 57 | 58 | 59 | 60 | 61 | 62 | 63 | 64
ord_wdt | alpha | alpha/k | WROLL_SHIFT_POS_7 | Width1 | Width2 | -855.04 | -828.32 | -801.6 | -774.88 | -748.16 | -721.44 | -694.72 | -668 | -641.28 | -614.56 | -587.84 | -561.12 | -534.4 | -507.68 | -480.96 | -454.24 | -427.52 | -400.8 | -374.08 | -347.36 | -320.64 | -293.92 | -267.2 | -240.48 | -213.76 | -187.04 | -160.32 | -133.6 | -106.88 | -80.16 | -53.44 | -26.72 | 0 | 26.72 | 53.44 | 80.16 | 106.88 | 133.6 | 160.32 | 187.04 | 213.76 | 240.48 | 267.2 | 293.92 | 320.64 | 347.36 | 374.08 | 400.8 | 427.52 | 454.24 | 480.96 | 507.68 | 534.4 | 561.12 | 587.84 | 614.56 | 641.28 | 668 | 694.72 | 721.44 | 748.16 | 774.88 | 801.6 | 828.32 | 855.04 | C40-left | C40-right
826 | 720.5074 | 0.002886603 | 0 | 413 | -413 | 0 | 0 | 0 | 0 | 0 | 0 | 0 | 0 | 0 | 0 | 0 | 0 | 0 | 0 | 0 | 0 | 0 | 0.002886603 | 0.002886603 | 0.002886603 | 0.002886603 | 0.002886603 | 0.002886603 | 0.002886603 | 0.002886603 | 0.002886603 | 0.002886603 | 0.002886603 | 0.002886603 | 0.002886603 | 0.002886603 | 0.002886603 | 0.002886603 | 0.002886603 | 0.002886603 | 0.002886603 | 0.002886603 | 0.002886603 | 0.002886603 | 0.002886603 | 0.002886603 | 0.002886603 | 0.002886603 | 0.002886603 | 0.002886603 | 0.002886603 | 0.002886603 | 0.002886603 | 0 | 0 | 0 | 0 | 0 | 0 | 0 | 0 | 0 | 0 | 0 | 0 | 0 | 0 | 0 | 0 | 0 | 0 | 0
826 | 1451.771 | 0.0058163 | 0 | 413 | -413 | 0 | 0 | 0 | 0 | 0 | 0 | 0 | 0 | 0 | 0 | 0 | 0 | 0 | 0 | 0 | 0 | 0 | 0.008702904 | 0.008702904 | 0.008702904 | 0.008702904 | 0.008702904 | 0.008702904 | 0.008702904 | 0.008702904 | 0.008702904 | 0.008702904 | 0.008702904 | 0.008702904 | 0.008702904 | 0.008702904 | 0.008702904 | 0.008702904 | 0.008702904 | 0.008702904 | 0.008702904 | 0.008702904 | 0.008702904 | 0.008702904 | 0.008702904 | 0.008702904 | 0.008702904 | 0.008702904 | 0.008702904 | 0.008702904 | 0.008702904 | 0.008702904 | 0.008702904 | 0 | 0 | 0 | 0 | 0 | 0 | 0 | 0 | 0 | 0 | 0 | 0 | 0 | 0 | 0 | 0 | 0 | 0 | 0
1169 | 469.9988 | 0.001882979 | 0 | 584.5 | -584.5 | 0 | 0 | 0 | 0 | 0 | 0 | 0 | 0 | 0 | 0 | 0 | 0.001882979 | 0.001882979 | 0.001882979 | 0.001882979 | 0.001882979 | 0.001882979 | 0.01058588 | 0.01058588 | 0.01058588 | 0.01058588 | 0.01058588 | 0.01058588 | 0.01058588 | 0.01058588 | 0.01058588 | 0.01058588 | 0.01058588 | 0.01058588 | 0.01058588 | 0.01058588 | 0.01058588 | 0.01058588 | 0.01058588 | 0.01058588 | 0.01058588 | 0.01058588 | 0.01058588 | 0.01058588 | 0.01058588 | 0.01058588 | 0.01058588 | 0.01058588 | 0.01058588 | 0.01058588 | 0.01058588 | 0.01058588 | 0.01058588 | 0.001882979 | 0.001882979 | 0.001882979 | 0.001882979 | 0.001882979 | 0.001882979 | 0 | 0 | 0 | 0 | 0 | 0 | 0 | 0 | 0 | 0 | 0 | 0.008702904 | 0.008702904
1207 | 430.9116 | 0.001726382 | 0 | 603.5 | -603.5 | 0 | 0 | 0 | 0 | 0 | 0 | 0 | 0 | 0 | 0 | 0.001726382 | 0.003609361 | 0.003609361 | 0.003609361 | 0.003609361 | 0.003609361 | 0.003609361 | 0.01231226 | 0.01231226 | 0.01231226 | 0.01231226 | 0.01231226 | 0.01231226 | 0.01231226 | 0.01231226 | 0.01231226 | 0.01231226 | 0.01231226 | 0.01231226 | 0.01231226 | 0.01231226 | 0.01231226 | 0.01231226 | 0.01231226 | 0.01231226 | 0.01231226 | 0.01231226 | 0.01231226 | 0.01231226 | 0.01231226 | 0.01231226 | 0.01231226 | 0.01231226 | 0.01231226 | 0.01231226 | 0.01231226 | 0.01231226 | 0.01231226 | 0.003609361 | 0.003609361 | 0.003609361 | 0.003609361 | 0.003609361 | 0.003609361 | 0.001726382 | 0 | 0 | 0 | 0 | 0 | 0 | 0 | 0 | 0 | 0 | 0.008870624 | 0.008870624
1207 | 418.5177 | 0.001676727 | 0 | 603.5 | -603.5 | 0 | 0 | 0 | 0 | 0 | 0 | 0 | 0 | 0 | 0 | 0.003403109 | 0.005286088 | 0.005286088 | 0.005286088 | 0.005286088 | 0.005286088 | 0.005286088 | 0.01398899 | 0.01398899 | 0.01398899 | 0.01398899 | 0.01398899 | 0.01398899 | 0.01398899 | 0.01398899 | 0.01398899 | 0.01398899 | 0.01398899 | 0.01398899 | 0.01398899 | 0.01398899 | 0.01398899 | 0.01398899 | 0.01398899 | 0.01398899 | 0.01398899 | 0.01398899 | 0.01398899 | 0.01398899 | 0.01398899 | 0.01398899 | 0.01398899 | 0.01398899 | 0.01398899 | 0.01398899 | 0.01398899 | 0.01398899 | 0.01398899 | 0.005286088 | 0.005286088 | 0.005286088 | 0.005286088 | 0.005286088 | 0.005286088 | 0.003403109 | 0 | 0 | 0 | 0 | 0 | 0 | 0 | 0 | 0 | 0 | 0.008870624 | 0.008870624
1207 | 390.8833 | 0.001566015 | 10 | 613.5 | -593.5 | 0 | 0 | 0 | 0 | 0 | 0 | 0 | 0 | 0 | 0 | 0.004969124 | 0.006852103 | 0.006852103 | 0.006852103 | 0.006852103 | 0.006852103 | 0.006852103 | 0.01555501 | 0.01555501 | 0.01555501 | 0.01555501 | 0.01555501 | 0.01555501 | 0.01555501 | 0.01555501 | 0.01555501 | 0.01555501 | 0.01555501 | 0.01555501 | 0.01555501 | 0.01555501 | 0.01555501 | 0.01555501 | 0.01555501 | 0.01555501 | 0.01555501 | 0.01555501 | 0.01555501 | 0.01555501 | 0.01555501 | 0.01555501 | 0.01555501 | 0.01555501 | 0.01555501 | 0.01555501 | 0.01555501 | 0.01555501 | 0.01555501 | 0.006852103 | 0.006852103 | 0.006852103 | 0.006852103 | 0.006852103 | 0.006852103 | 0.004969124 | 0 | 0 | 0 | 0 | 0 | 0 | 0 | 0 | 0 | 0 | 0.008702904 | 0.009575332
1207 | 416.2526 | 0.001667653 | 20 | 623.5 | -583.5 | 0 | 0 | 0 | 0 | 0 | 0 | 0 | 0 | 0 | 0 | 0.004969124 | 0.008519755 | 0.008519755 | 0.008519755 | 0.008519755 | 0.008519755 | 0.008519755 | 0.01722266 | 0.01722266 | 0.01722266 | 0.01722266 | 0.01722266 | 0.01722266 | 0.01722266 | 0.01722266 | 0.01722266 | 0.01722266 | 0.01722266 | 0.01722266 | 0.01722266 | 0.01722266 | 0.01722266 | 0.01722266 | 0.01722266 | 0.01722266 | 0.01722266 | 0.01722266 | 0.01722266 | 0.01722266 | 0.01722266 | 0.01722266 | 0.01722266 | 0.01722266 | 0.01722266 | 0.01722266 | 0.01722266 | 0.01722266 | 0.01722266 | 0.008519755 | 0.008519755 | 0.008519755 | 0.008519755 | 0.008519755 | 0.008519755 | 0.006636776 | 0.001667653 | 0 | 0 | 0 | 0 | 0 | 0 | 0 | 0 | 0 | 0.008702904 | 0.01028004
1207 | 383.4964 | 0.00153642 | 30 | 633.5 | -573.5 | 0 | 0 | 0 | 0 | 0 | 0 | 0 | 0 | 0 | 0 | 0.004969124 | 0.01005618 | 0.01005618 | 0.01005618 | 0.01005618 | 0.01005618 | 0.01005618 | 0.01875908 | 0.01875908 | 0.01875908 | 0.01875908 | 0.01875908 | 0.01875908 | 0.01875908 | 0.01875908 | 0.01875908 | 0.01875908 | 0.01875908 | 0.01875908 | 0.01875908 | 0.01875908 | 0.01875908 | 0.01875908 | 0.01875908 | 0.01875908 | 0.01875908 | 0.01875908 | 0.01875908 | 0.01875908 | 0.01875908 | 0.01875908 | 0.01875908 | 0.01875908 | 0.01875908 | 0.01875908 | 0.01875908 | 0.01875908 | 0.01875908 | 0.01005618 | 0.01005618 | 0.01005618 | 0.01005618 | 0.01005618 | 0.01005618 | 0.008173197 | 0.003204073 | 0 | 0 | 0 | 0 | 0 | 0 | 0 | 0 | 0 | 0.008702904 | 0.01163847
1259 | 611.2648 | 0.00244894 | 40 | 669.5 | -589.5 | 0 | 0 | 0 | 0 | 0 | 0 | 0 | 0 | 0 | 0 | 0.007418063 | 0.01250512 | 0.01250512 | 0.01250512 | 0.01250512 | 0.01250512 | 0.01250512 | 0.02120802 | 0.02120802 | 0.02120802 | 0.02120802 | 0.02120802 | 0.02120802 | 0.02120802 | 0.02120802 | 0.02120802 | 0.02120802 | 0.02120802 | 0.02120802 | 0.02120802 | 0.02120802 | 0.02120802 | 0.02120802 | 0.02120802 | 0.02120802 | 0.02120802 | 0.02120802 | 0.02120802 | 0.02120802 | 0.02120802 | 0.02120802 | 0.02120802 | 0.02120802 | 0.02120802 | 0.02120802 | 0.02120802 | 0.02120802 | 0.02120802 | 0.01250512 | 0.01250512 | 0.01250512 | 0.01250512 | 0.01250512 | 0.01250512 | 0.01062214 | 0.005653012 | 0.00244894 | 0.00244894 | 0 | 0 | 0 | 0 | 0 | 0 | 0 | 0.008702904 | 0.01734651
1259 | 648.4011 | 0.002597721 | 30 | 659.5 | -599.5 | 0 | 0 | 0 | 0 | 0 | 0 | 0 | 0 | 0 | 0 | 0.01001578 | 0.01510284 | 0.01510284 | 0.01510284 | 0.01510284 | 0.01510284 | 0.01510284 | 0.02380574 | 0.02380574 | 0.02380574 | 0.02380574 | 0.02380574 | 0.02380574 | 0.02380574 | 0.02380574 | 0.02380574 | 0.02380574 | 0.02380574 | 0.02380574 | 0.02380574 | 0.02380574 | 0.02380574 | 0.02380574 | 0.02380574 | 0.02380574 | 0.02380574 | 0.02380574 | 0.02380574 | 0.02380574 | 0.02380574 | 0.02380574 | 0.02380574 | 0.02380574 | 0.02380574 | 0.02380574 | 0.02380574 | 0.02380574 | 0.02380574 | 0.01510284 | 0.01510284 | 0.01510284 | 0.01510284 | 0.01510284 | 0.01510284 | 0.01321986 | 0.008250733 | 0.00504666 | 0.00244894 | 0 | 0 | 0 | 0 | 0 | 0 | 0 | 0.008702904 | 0.01614738
1259 | 616.4657 | 0.002469776 | 20 | 649.5 | -609.5 | 0 | 0 | 0 | 0 | 0 | 0 | 0 | 0 | 0 | 0 | 0.01248556 | 0.01757261 | 0.01757261 | 0.01757261 | 0.01757261 | 0.01757261 | 0.01757261 | 0.02627552 | 0.02627552 | 0.02627552 | 0.02627552 | 0.02627552 | 0.02627552 | 0.02627552 | 0.02627552 | 0.02627552 | 0.02627552 | 0.02627552 | 0.02627552 | 0.02627552 | 0.02627552 | 0.02627552 | 0.02627552 | 0.02627552 | 0.02627552 | 0.02627552 | 0.02627552 | 0.02627552 | 0.02627552 | 0.02627552 | 0.02627552 | 0.02627552 | 0.02627552 | 0.02627552 | 0.02627552 | 0.02627552 | 0.02627552 | 0.02627552 | 0.01757261 | 0.01757261 | 0.01757261 | 0.01757261 | 0.01757261 | 0.01757261 | 0.01568963 | 0.01072051 | 0.007516436 | 0.00244894 | 0 | 0 | 0 | 0 | 0 | 0 | 0 | 0.01029832 | 0.014614
1259 | 599.365 | 0.002401265 | 10 | 639.5 | -619.5 | 0 | 0 | 0 | 0 | 0 | 0 | 0 | 0 | 0 | 0.002401265 | 0.01488682 | 0.01997388 | 0.01997388 | 0.01997388 | 0.01997388 | 0.01997388 | 0.01997388 | 0.02867678 | 0.02867678 | 0.02867678 | 0.02867678 | 0.02867678 | 0.02867678 | 0.02867678 | 0.02867678 | 0.02867678 | 0.02867678 | 0.02867678 | 0.02867678 | 0.02867678 | 0.02867678 | 0.02867678 | 0.02867678 | 0.02867678 | 0.02867678 | 0.02867678 | 0.02867678 | 0.02867678 | 0.02867678 | 0.02867678 | 0.02867678 | 0.02867678 | 0.02867678 | 0.02867678 | 0.02867678 | 0.02867678 | 0.02867678 | 0.02867678 | 0.01997388 | 0.01997388 | 0.01997388 | 0.01997388 | 0.01997388 | 0.01997388 | 0.0180909 | 0.01312177 | 0.007516436 | 0.00244894 | 0 | 0 | 0 | 0 | 0 | 0 | 0 | 0.01220216 | 0.0127543
1259 | 635.4493 | 0.002545831 | 0 | 629.5 | -629.5 | 0 | 0 | 0 | 0 | 0 | 0 | 0 | 0 | 0 | 0.004947096 | 0.01743266 | 0.02251971 | 0.02251971 | 0.02251971 | 0.02251971 | 0.02251971 | 0.02251971 | 0.03122261 | 0.03122261 | 0.03122261 | 0.03122261 | 0.03122261 | 0.03122261 | 0.03122261 | 0.03122261 | 0.03122261 | 0.03122261 | 0.03122261 | 0.03122261 | 0.03122261 | 0.03122261 | 0.03122261 | 0.03122261 | 0.03122261 | 0.03122261 | 0.03122261 | 0.03122261 | 0.03122261 | 0.03122261 | 0.03122261 | 0.03122261 | 0.03122261 | 0.03122261 | 0.03122261 | 0.03122261 | 0.03122261 | 0.03122261 | 0.03122261 | 0.02251971 | 0.02251971 | 0.02251971 | 0.02251971 | 0.02251971 | 0.02251971 | 0.02063673 | 0.0156676 | 0.007516436 | 0.00244894 | 0 | 0 | 0 | 0 | 0 | 0 | 0 | 0.01456563 | 0.01089459
1259 | 657.0003 | 0.002632172 | -10 | 619.5 | -639.5 | 0 | 0 | 0 | 0 | 0 | 0 | 0 | 0 | 0 | 0.007579268 | 0.02006483 | 0.02515188 | 0.02515188 | 0.02515188 | 0.02515188 | 0.02515188 | 0.02515188 | 0.03385478 | 0.03385478 | 0.03385478 | 0.03385478 | 0.03385478 | 0.03385478 | 0.03385478 | 0.03385478 | 0.03385478 | 0.03385478 | 0.03385478 | 0.03385478 | 0.03385478 | 0.03385478 | 0.03385478 | 0.03385478 | 0.03385478 | 0.03385478 | 0.03385478 | 0.03385478 | 0.03385478 | 0.03385478 | 0.03385478 | 0.03385478 | 0.03385478 | 0.03385478 | 0.03385478 | 0.03385478 | 0.03385478 | 0.03385478 | 0.03385478 | 0.02515188 | 0.02515188 | 0.02515188 | 0.02515188 | 0.02515188 | 0.02515188 | 0.0232689 | 0.01829978 | 0.007516436 | 0.00244894 | 0 | 0 | 0 | 0 | 0 | 0 | 0 | 0.01923837 | 0.009998156
1259 | 631.2775 | 0.002529117 | -20 | 609.5 | -649.5 | 0 | 0 | 0 | 0 | 0 | 0 | 0 | 0 | 0.002529117 | 0.01010839 | 0.02259395 | 0.027681 | 0.027681 | 0.027681 | 0.027681 | 0.027681 | 0.027681 | 0.0363839 | 0.0363839 | 0.0363839 | 0.0363839 | 0.0363839 | 0.0363839 | 0.0363839 | 0.0363839 | 0.0363839 | 0.0363839 | 0.0363839 | 0.0363839 | 0.0363839 | 0.0363839 | 0.0363839 | 0.0363839 | 0.0363839 | 0.0363839 | 0.0363839 | 0.0363839 | 0.0363839 | 0.0363839 | 0.0363839 | 0.0363839 | 0.0363839 | 0.0363839 | 0.0363839 | 0.0363839 | 0.0363839 | 0.0363839 | 0.0363839 | 0.027681 | 0.027681 | 0.027681 | 0.027681 | 0.027681 | 0.027681 | 0.02579802 | 0.01829978 | 0.007516436 | 0.00244894 | 0 | 0 | 0 | 0 | 0 | 0 | 0 | 0.02391111 | 0.009293449
1259 | 624.7324 | 0.002502895 | -30 | 599.5 | -659.5 | 0 | 0 | 0 | 0 | 0 | 0 | 0 | 0 | 0.005032013 | 0.01261128 | 0.02509684 | 0.03018389 | 0.03018389 | 0.03018389 | 0.03018389 | 0.03018389 | 0.03018389 | 0.0388868 | 0.0388868 | 0.0388868 | 0.0388868 | 0.0388868 | 0.0388868 | 0.0388868 | 0.0388868 | 0.0388868 | 0.0388868 | 0.0388868 | 0.0388868 | 0.0388868 | 0.0388868 | 0.0388868 | 0.0388868 | 0.0388868 | 0.0388868 | 0.0388868 | 0.0388868 | 0.0388868 | 0.0388868 | 0.0388868 | 0.0388868 | 0.0388868 | 0.0388868 | 0.0388868 | 0.0388868 | 0.0388868 | 0.0388868 | 0.0388868 | 0.03018389 | 0.03018389 | 0.03018389 | 0.03018389 | 0.03018389 | 0.03018389 | 0.02830091 | 0.01829978 | 0.007516436 | 0.00244894 | 0 | 0 | 0 | 0 | 0 | 0 | 0 | 0.02767677 | 0.008702904
1274 | 324.5067 | 0.001300087 | -40 | 597 | -677 | 0 | 0 | 0 | 0 | 0 | 0 | 0 | 0.001300087 | 0.006332099 | 0.01391137 | 0.02639693 | 0.03148398 | 0.03148398 | 0.03148398 | 0.03148398 | 0.03148398 | 0.03148398 | 0.04018688 | 0.04018688 | 0.04018688 | 0.04018688 | 0.04018688 | 0.04018688 | 0.04018688 | 0.04018688 | 0.04018688 | 0.04018688 | 0.04018688 | 0.04018688 | 0.04018688 | 0.04018688 | 0.04018688 | 0.04018688 | 0.04018688 | 0.04018688 | 0.04018688 | 0.04018688 | 0.04018688 | 0.04018688 | 0.04018688 | 0.04018688 | 0.04018688 | 0.04018688 | 0.04018688 | 0.04018688 | 0.04018688 | 0.04018688 | 0.04018688 | 0.03148398 | 0.03148398 | 0.03148398 | 0.03148398 | 0.03148398 | 0.03148398 | 0.029601 | 0.01829978 | 0.007516436 | 0.00244894 | 0 | 0 | 0 | 0 | 0 | 0 | 0 | 0.03264074 | 0.008702904
1274 | 359.2305 | 0.001439202 | -30 | 607 | -667 | 0 | 0 | 0 | 0 | 0 | 0 | 0 | 0.001300087 | 0.007771302 | 0.01535057 | 0.02783613 | 0.03292318 | 0.03292318 | 0.03292318 | 0.03292318 | 0.03292318 | 0.03292318 | 0.04162608 | 0.04162608 | 0.04162608 | 0.04162608 | 0.04162608 | 0.04162608 | 0.04162608 | 0.04162608 | 0.04162608 | 0.04162608 | 0.04162608 | 0.04162608 | 0.04162608 | 0.04162608 | 0.04162608 | 0.04162608 | 0.04162608 | 0.04162608 | 0.04162608 | 0.04162608 | 0.04162608 | 0.04162608 | 0.04162608 | 0.04162608 | 0.04162608 | 0.04162608 | 0.04162608 | 0.04162608 | 0.04162608 | 0.04162608 | 0.04162608 | 0.03292318 | 0.03292318 | 0.03292318 | 0.03292318 | 0.03292318 | 0.03292318 | 0.0310402 | 0.01829978 | 0.007516436 | 0.00244894 | 0 | 0 | 0 | 0 | 0 | 0 | 0 | 0.02980419 | 0.009117272
1320 | 394.1985 | 0.001579296 | -20 | 640 | -680 | 0 | 0 | 0 | 0 | 0 | 0 | 0 | 0.002879383 | 0.009350598 | 0.01692987 | 0.02941543 | 0.03450248 | 0.03450248 | 0.03450248 | 0.03450248 | 0.03450248 | 0.03450248 | 0.04320538 | 0.04320538 | 0.04320538 | 0.04320538 | 0.04320538 | 0.04320538 | 0.04320538 | 0.04320538 | 0.04320538 | 0.04320538 | 0.04320538 | 0.04320538 | 0.04320538 | 0.04320538 | 0.04320538 | 0.04320538 | 0.04320538 | 0.04320538 | 0.04320538 | 0.04320538 | 0.04320538 | 0.04320538 | 0.04320538 | 0.04320538 | 0.04320538 | 0.04320538 | 0.04320538 | 0.04320538 | 0.04320538 | 0.04320538 | 0.04320538 | 0.03450248 | 0.03450248 | 0.03450248 | 0.03450248 | 0.03450248 | 0.03450248 | 0.0326195 | 0.01987907 | 0.007516436 | 0.00244894 | 0 | 0 | 0 | 0 | 0 | 0 | 0 | 0.0334917 | 0.01638392
1375 | 324.587 | 0.001300408 | -10 | 677.5 | -697.5 | 0 | 0 | 0 | 0 | 0 | 0 | 0.001300408 | 0.004179791 | 0.01065101 | 0.01823027 | 0.03071583 | 0.03580289 | 0.03580289 | 0.03580289 | 0.03580289 | 0.03580289 | 0.03580289 | 0.04450579 | 0.04450579 | 0.04450579 | 0.04450579 | 0.04450579 | 0.04450579 | 0.04450579 | 0.04450579 | 0.04450579 | 0.04450579 | 0.04450579 | 0.04450579 | 0.04450579 | 0.04450579 | 0.04450579 | 0.04450579 | 0.04450579 | 0.04450579 | 0.04450579 | 0.04450579 | 0.04450579 | 0.04450579 | 0.04450579 | 0.04450579 | 0.04450579 | 0.04450579 | 0.04450579 | 0.04450579 | 0.04450579 | 0.04450579 | 0.04450579 | 0.03580289 | 0.03580289 | 0.03580289 | 0.03580289 | 0.03580289 | 0.03580289 | 0.03391991 | 0.02117948 | 0.008816845 | 0.003749348 | 0 | 0 | 0 | 0 | 0 | 0 | 0 | 0.03778304 | 0.03394004
1375 | 351.6346 | 0.001408771 | 0 | 687.5 | -687.5 | 0 | 0 | 0 | 0 | 0 | 0 | 0.001300408 | 0.005588562 | 0.01205978 | 0.01963904 | 0.0321246 | 0.03721166 | 0.03721166 | 0.03721166 | 0.03721166 | 0.03721166 | 0.03721166 | 0.04591456 | 0.04591456 | 0.04591456 | 0.04591456 | 0.04591456 | 0.04591456 | 0.04591456 | 0.04591456 | 0.04591456 | 0.04591456 | 0.04591456 | 0.04591456 | 0.04591456 | 0.04591456 | 0.04591456 | 0.04591456 | 0.04591456 | 0.04591456 | 0.04591456 | 0.04591456 | 0.04591456 | 0.04591456 | 0.04591456 | 0.04591456 | 0.04591456 | 0.04591456 | 0.04591456 | 0.04591456 | 0.04591456 | 0.04591456 | 0.04591456 | 0.03721166 | 0.03721166 | 0.03721166 | 0.03721166 | 0.03721166 | 0.03721166 | 0.03532868 | 0.02258825 | 0.01022562 | 0.005158119 | 0 | 0 | 0 | 0 | 0 | 0 | 0 | 0.03536118 | 0.03686858
1375 | 349.9934 | 0.001402195 | 10 | 697.5 | -677.5 | 0 | 0 | 0 | 0 | 0 | 0 | 0.001300408 | 0.006990757 | 0.01346197 | 0.02104124 | 0.0335268 | 0.03861385 | 0.03861385 | 0.03861385 | 0.03861385 | 0.03861385 | 0.03861385 | 0.04731676 | 0.04731676 | 0.04731676 | 0.04731676 | 0.04731676 | 0.04731676 | 0.04731676 | 0.04731676 | 0.04731676 | 0.04731676 | 0.04731676 | 0.04731676 | 0.04731676 | 0.04731676 | 0.04731676 | 0.04731676 | 0.04731676 | 0.04731676 | 0.04731676 | 0.04731676 | 0.04731676 | 0.04731676 | 0.04731676 | 0.04731676 | 0.04731676 | 0.04731676 | 0.04731676 | 0.04731676 | 0.04731676 | 0.04731676 | 0.04731676 | 0.03861385 | 0.03861385 | 0.03861385 | 0.03861385 | 0.03861385 | 0.03861385 | 0.03673087 | 0.02399045 | 0.01162781 | 0.006560314 | 0.001402195 | 0 | 0 | 0 | 0 | 0 | 0 | 0.03278257 | 0.0387651
1375 | 370.9686 | 0.001486229 | 20 | 707.5 | -667.5 | 0 | 0 | 0 | 0 | 0 | 0 | 0.001300408 | 0.006990757 | 0.0149482 | 0.02252747 | 0.03501303 | 0.04010008 | 0.04010008 | 0.04010008 | 0.04010008 | 0.04010008 | 0.04010008 | 0.04880298 | 0.04880298 | 0.04880298 | 0.04880298 | 0.04880298 | 0.04880298 | 0.04880298 | 0.04880298 | 0.04880298 | 0.04880298 | 0.04880298 | 0.04880298 | 0.04880298 | 0.04880298 | 0.04880298 | 0.04880298 | 0.04880298 | 0.04880298 | 0.04880298 | 0.04880298 | 0.04880298 | 0.04880298 | 0.04880298 | 0.04880298 | 0.04880298 | 0.04880298 | 0.04880298 | 0.04880298 | 0.04880298 | 0.04880298 | 0.04880298 | 0.04010008 | 0.04010008 | 0.04010008 | 0.04010008 | 0.04010008 | 0.04010008 | 0.0382171 | 0.02547668 | 0.01311404 | 0.008046543 | 0.002888424 | 0 | 0 | 0 | 0 | 0 | 0 | 0.02994601 | 0.04066162
1375 | 320.2341 | 0.001282969 | 30 | 717.5 | -657.5 | 0 | 0 | 0 | 0 | 0 | 0 | 0.001300408 | 0.006990757 | 0.01623117 | 0.02381044 | 0.036296 | 0.04138305 | 0.04138305 | 0.04138305 | 0.04138305 | 0.04138305 | 0.04138305 | 0.05008595 | 0.05008595 | 0.05008595 | 0.05008595 | 0.05008595 | 0.05008595 | 0.05008595 | 0.05008595 | 0.05008595 | 0.05008595 | 0.05008595 | 0.05008595 | 0.05008595 | 0.05008595 | 0.05008595 | 0.05008595 | 0.05008595 | 0.05008595 | 0.05008595 | 0.05008595 | 0.05008595 | 0.05008595 | 0.05008595 | 0.05008595 | 0.05008595 | 0.05008595 | 0.05008595 | 0.05008595 | 0.05008595 | 0.05008595 | 0.05008595 | 0.04138305 | 0.04138305 | 0.04138305 | 0.04138305 | 0.04138305 | 0.04138305 | 0.03950007 | 0.02675965 | 0.01439701 | 0.009329512 | 0.004171394 | 0 | 0 | 0 | 0 | 0 | 0 | 0.02710946 | 0.04259035
1375 | 363.3388 | 0.001455662 | 40 | 727.5 | -647.5 | 0 | 0 | 0 | 0 | 0 | 0 | 0.001300408 | 0.006990757 | 0.01768683 | 0.0252661 | 0.03775166 | 0.04283871 | 0.04283871 | 0.04283871 | 0.04283871 | 0.04283871 | 0.04283871 | 0.05154162 | 0.05154162 | 0.05154162 | 0.05154162 | 0.05154162 | 0.05154162 | 0.05154162 | 0.05154162 | 0.05154162 | 0.05154162 | 0.05154162 | 0.05154162 | 0.05154162 | 0.05154162 | 0.05154162 | 0.05154162 | 0.05154162 | 0.05154162 | 0.05154162 | 0.05154162 | 0.05154162 | 0.05154162 | 0.05154162 | 0.05154162 | 0.05154162 | 0.05154162 | 0.05154162 | 0.05154162 | 0.05154162 | 0.05154162 | 0.05154162 | 0.04283871 | 0.04283871 | 0.04283871 | 0.04283871 | 0.04283871 | 0.04283871 | 0.04095573 | 0.02821531 | 0.01585267 | 0.01078517 | 0.005627055 | 0.001455662 | 0 | 0 | 0 | 0 | 0 | 0.02297656 | 0.04452079
1375 | 322.8085 | 0.001293283 | 30 | 717.5 | -657.5 | 0 | 0 | 0 | 0 | 0 | 0 | 0.001300408 | 0.006990757 | 0.01898012 | 0.02655938 | 0.03904494 | 0.044132 | 0.044132 | 0.044132 | 0.044132 | 0.044132 | 0.044132 | 0.0528349 | 0.0528349 | 0.0528349 | 0.0528349 | 0.0528349 | 0.0528349 | 0.0528349 | 0.0528349 | 0.0528349 | 0.0528349 | 0.0528349 | 0.0528349 | 0.0528349 | 0.0528349 | 0.0528349 | 0.0528349 | 0.0528349 | 0.0528349 | 0.0528349 | 0.0528349 | 0.0528349 | 0.0528349 | 0.0528349 | 0.0528349 | 0.0528349 | 0.0528349 | 0.0528349 | 0.0528349 | 0.0528349 | 0.0528349 | 0.0528349 | 0.044132 | 0.044132 | 0.044132 | 0.044132 | 0.044132 | 0.044132 | 0.04224902 | 0.02950859 | 0.01714595 | 0.01207846 | 0.006920339 | 0.001455662 | 0 | 0 | 0 | 0 | 0 | 0.02710946 | 0.04259035
1375 | 358.4771 | 0.001436184 | 20 | 707.5 | -667.5 | 0 | 0 | 0 | 0 | 0 | 0 | 0.001300408 | 0.006990757 | 0.0204163 | 0.02799557 | 0.04048113 | 0.04556818 | 0.04556818 | 0.04556818 | 0.04556818 | 0.04556818 | 0.04556818 | 0.05427108 | 0.05427108 | 0.05427108 | 0.05427108 | 0.05427108 | 0.05427108 | 0.05427108 | 0.05427108 | 0.05427108 | 0.05427108 | 0.05427108 | 0.05427108 | 0.05427108 | 0.05427108 | 0.05427108 | 0.05427108 | 0.05427108 | 0.05427108 | 0.05427108 | 0.05427108 | 0.05427108 | 0.05427108 | 0.05427108 | 0.05427108 | 0.05427108 | 0.05427108 | 0.05427108 | 0.05427108 | 0.05427108 | 0.05427108 | 0.05427108 | 0.04556818 | 0.04556818 | 0.04556818 | 0.04556818 | 0.04556818 | 0.04556818 | 0.0436852 | 0.03094477 | 0.01858214 | 0.01351464 | 0.008356523 | 0.001455662 | 0 | 0 | 0 | 0 | 0 | 0.02994601 | 0.04066162
1375 | 336.3869 | 0.001347683 | 10 | 697.5 | -677.5 | 0 | 0 | 0 | 0 | 0 | 0 | 0.001300408 | 0.00833844 | 0.02176398 | 0.02934325 | 0.04182881 | 0.04691586 | 0.04691586 | 0.04691586 | 0.04691586 | 0.04691586 | 0.04691586 | 0.05561877 | 0.05561877 | 0.05561877 | 0.05561877 | 0.05561877 | 0.05561877 | 0.05561877 | 0.05561877 | 0.05561877 | 0.05561877 | 0.05561877 | 0.05561877 | 0.05561877 | 0.05561877 | 0.05561877 | 0.05561877 | 0.05561877 | 0.05561877 | 0.05561877 | 0.05561877 | 0.05561877 | 0.05561877 | 0.05561877 | 0.05561877 | 0.05561877 | 0.05561877 | 0.05561877 | 0.05561877 | 0.05561877 | 0.05561877 | 0.05561877 | 0.04691586 | 0.04691586 | 0.04691586 | 0.04691586 | 0.04691586 | 0.04691586 | 0.04503288 | 0.03229246 | 0.01992982 | 0.01486232 | 0.009704206 | 0.001455662 | 0 | 0 | 0 | 0 | 0 | 0.03278257 | 0.0387651
1375 | 277.8312 | 0.001113089 | 0 | 687.5 | -687.5 | 0 | 0 | 0 | 0 | 0 | 0 | 0.001300408 | 0.009451529 | 0.02287707 | 0.03045634 | 0.0429419 | 0.04802895 | 0.04802895 | 0.04802895 | 0.04802895 | 0.04802895 | 0.04802895 | 0.05673185 | 0.05673185 | 0.05673185 | 0.05673185 | 0.05673185 | 0.05673185 | 0.05673185 | 0.05673185 | 0.05673185 | 0.05673185 | 0.05673185 | 0.05673185 | 0.05673185 | 0.05673185 | 0.05673185 | 0.05673185 | 0.05673185 | 0.05673185 | 0.05673185 | 0.05673185 | 0.05673185 | 0.05673185 | 0.05673185 | 0.05673185 | 0.05673185 | 0.05673185 | 0.05673185 | 0.05673185 | 0.05673185 | 0.05673185 | 0.05673185 | 0.04802895 | 0.04802895 | 0.04802895 | 0.04802895 | 0.04802895 | 0.04802895 | 0.04614597 | 0.03340555 | 0.02104291 | 0.01597541 | 0.009704206 | 0.001455662 | 0 | 0 | 0 | 0 | 0 | 0.03698004 | 0.03686858
1385 | 415.7459 | 0.001665623 | -10 | 682.5 | -702.5 | 0 | 0 | 0 | 0 | 0 | 0 | 0.002966031 | 0.01111715 | 0.02454269 | 0.03212196 | 0.04460752 | 0.04969457 | 0.04969457 | 0.04969457 | 0.04969457 | 0.04969457 | 0.04969457 | 0.05839748 | 0.05839748 | 0.05839748 | 0.05839748 | 0.05839748 | 0.05839748 | 0.05839748 | 0.05839748 | 0.05839748 | 0.05839748 | 0.05839748 | 0.05839748 | 0.05839748 | 0.05839748 | 0.05839748 | 0.05839748 | 0.05839748 | 0.05839748 | 0.05839748 | 0.05839748 | 0.05839748 | 0.05839748 | 0.05839748 | 0.05839748 | 0.05839748 | 0.05839748 | 0.05839748 | 0.05839748 | 0.05839748 | 0.05839748 | 0.05839748 | 0.04969457 | 0.04969457 | 0.04969457 | 0.04969457 | 0.04969457 | 0.04969457 | 0.04781159 | 0.03507117 | 0.02270853 | 0.01764104 | 0.009704206 | 0.001455662 | 0 | 0 | 0 | 0 | 0 | 0.04451683 | 0.03592032
1441 | 319.1557 | 0.001278649 | -20 | 700.5 | -740.5 | 0 | 0 | 0 | 0 | 0 | 0.001278649 | 0.00424468 | 0.0123958 | 0.02582134 | 0.03340061 | 0.04588617 | 0.05097322 | 0.05097322 | 0.05097322 | 0.05097322 | 0.05097322 | 0.05097322 | 0.05967613 | 0.05967613 | 0.05967613 | 0.05967613 | 0.05967613 | 0.05967613 | 0.05967613 | 0.05967613 | 0.05967613 | 0.05967613 | 0.05967613 | 0.05967613 | 0.05967613 | 0.05967613 | 0.05967613 | 0.05967613 | 0.05967613 | 0.05967613 | 0.05967613 | 0.05967613 | 0.05967613 | 0.05967613 | 0.05967613 | 0.05967613 | 0.05967613 | 0.05967613 | 0.05967613 | 0.05967613 | 0.05967613 | 0.05967613 | 0.05967613 | 0.05097322 | 0.05097322 | 0.05097322 | 0.05097322 | 0.05097322 | 0.05097322 | 0.04909024 | 0.03634982 | 0.02398718 | 0.01891968 | 0.01098285 | 0.001455662 | 0 | 0 | 0 | 0 | 0 | 0.05607305 | 0.03933405
1469 | 287.3188 | 0.001151099 | -30 | 704.5 | -764.5 | 0 | 0 | 0 | 0 | 0.001151099 | 0.002429748 | 0.005395779 | 0.0135469 | 0.02697244 | 0.03455171 | 0.04703727 | 0.05212432 | 0.05212432 | 0.05212432 | 0.05212432 | 0.05212432 | 0.05212432 | 0.06082723 | 0.06082723 | 0.06082723 | 0.06082723 | 0.06082723 | 0.06082723 | 0.06082723 | 0.06082723 | 0.06082723 | 0.06082723 | 0.06082723 | 0.06082723 | 0.06082723 | 0.06082723 | 0.06082723 | 0.06082723 | 0.06082723 | 0.06082723 | 0.06082723 | 0.06082723 | 0.06082723 | 0.06082723 | 0.06082723 | 0.06082723 | 0.06082723 | 0.06082723 | 0.06082723 | 0.06082723 | 0.06082723 | 0.06082723 | 0.06082723 | 0.05212432 | 0.05212432 | 0.05212432 | 0.05212432 | 0.05212432 | 0.05212432 | 0.05024134 | 0.03750092 | 0.02513828 | 0.02007078 | 0.01213395 | 0.001455662 | 0 | 0 | 0 | 0 | 0 | 0.05854391 | 0.04009266
1474 | 243.7448 | 0.0009765266 | -40 | 697 | -777 | 0 | 0 | 0 | 0.0009765266 | 0.002127626 | 0.003406275 | 0.006372306 | 0.01452343 | 0.02794897 | 0.03552824 | 0.0480138 | 0.05310085 | 0.05310085 | 0.05310085 | 0.05310085 | 0.05310085 | 0.05310085 | 0.06180375 | 0.06180375 | 0.06180375 | 0.06180375 | 0.06180375 | 0.06180375 | 0.06180375 | 0.06180375 | 0.06180375 | 0.06180375 | 0.06180375 | 0.06180375 | 0.06180375 | 0.06180375 | 0.06180375 | 0.06180375 | 0.06180375 | 0.06180375 | 0.06180375 | 0.06180375 | 0.06180375 | 0.06180375 | 0.06180375 | 0.06180375 | 0.06180375 | 0.06180375 | 0.06180375 | 0.06180375 | 0.06180375 | 0.06180375 | 0.06180375 | 0.05310085 | 0.05310085 | 0.05310085 | 0.05310085 | 0.05310085 | 0.05310085 | 0.05121787 | 0.03847744 | 0.02611481 | 0.02104731 | 0.01311048 | 0.001455662 | 0 | 0 | 0 | 0 | 0 | 0.05914208 | 0.03867027
1483 | 173.7084 | 0.0006959365 | -30 | 711.5 | -771.5 | 0 | 0 | 0 | 0.0009765266 | 0.002823562 | 0.004102211 | 0.007068243 | 0.01521936 | 0.02864491 | 0.03622417 | 0.04870973 | 0.05379679 | 0.05379679 | 0.05379679 | 0.05379679 | 0.05379679 | 0.05379679 | 0.06249969 | 0.06249969 | 0.06249969 | 0.06249969 | 0.06249969 | 0.06249969 | 0.06249969 | 0.06249969 | 0.06249969 | 0.06249969 | 0.06249969 | 0.06249969 | 0.06249969 | 0.06249969 | 0.06249969 | 0.06249969 | 0.06249969 | 0.06249969 | 0.06249969 | 0.06249969 | 0.06249969 | 0.06249969 | 0.06249969 | 0.06249969 | 0.06249969 | 0.06249969 | 0.06249969 | 0.06249969 | 0.06249969 | 0.06249969 | 0.06249969 | 0.05379679 | 0.05379679 | 0.05379679 | 0.05379679 | 0.05379679 | 0.05379679 | 0.05191381 | 0.03917338 | 0.02681074 | 0.02174325 | 0.01380642 | 0.001455662 | 0 | 0 | 0 | 0 | 0 | 0.05887889 | 0.04179607
1486 | 232.4828 | 0.0009314071 | -20 | 723 | -763 | 0 | 0 | 0 | 0.0009765266 | 0.003754969 | 0.005033618 | 0.00799965 | 0.01615077 | 0.02957631 | 0.03715558 | 0.04964114 | 0.05472819 | 0.05472819 | 0.05472819 | 0.05472819 | 0.05472819 | 0.05472819 | 0.0634311 | 0.0634311 | 0.0634311 | 0.0634311 | 0.0634311 | 0.0634311 | 0.0634311 | 0.0634311 | 0.0634311 | 0.0634311 | 0.0634311 | 0.0634311 | 0.0634311 | 0.0634311 | 0.0634311 | 0.0634311 | 0.0634311 | 0.0634311 | 0.0634311 | 0.0634311 | 0.0634311 | 0.0634311 | 0.0634311 | 0.0634311 | 0.0634311 | 0.0634311 | 0.0634311 | 0.0634311 | 0.0634311 | 0.0634311 | 0.0634311 | 0.05472819 | 0.05472819 | 0.05472819 | 0.05472819 | 0.05472819 | 0.05472819 | 0.05284521 | 0.04010479 | 0.02774215 | 0.02267465 | 0.01473782 | 0.002387069 | 0 | 0 | 0 | 0 | 0 | 0.05847213 | 0.045212
1486 | 240.0914 | 0.0009618896 | -10 | 733 | -753 | 0 | 0 | 0 | 0.0009765266 | 0.004716859 | 0.005995508 | 0.008961539 | 0.01711266 | 0.0305382 | 0.03811747 | 0.05060303 | 0.05569008 | 0.05569008 | 0.05569008 | 0.05569008 | 0.05569008 | 0.05569008 | 0.06439299 | 0.06439299 | 0.06439299 | 0.06439299 | 0.06439299 | 0.06439299 | 0.06439299 | 0.06439299 | 0.06439299 | 0.06439299 | 0.06439299 | 0.06439299 | 0.06439299 | 0.06439299 | 0.06439299 | 0.06439299 | 0.06439299 | 0.06439299 | 0.06439299 | 0.06439299 | 0.06439299 | 0.06439299 | 0.06439299 | 0.06439299 | 0.06439299 | 0.06439299 | 0.06439299 | 0.06439299 | 0.06439299 | 0.06439299 | 0.06439299 | 0.05569008 | 0.05569008 | 0.05569008 | 0.05569008 | 0.05569008 | 0.05569008 | 0.0538071 | 0.04106668 | 0.02870404 | 0.02363654 | 0.01569971 | 0.003348958 | 0 | 0 | 0 | 0 | 0 | 0.0574606 | 0.04818237
1486 | 245.0931 | 0.000981928 | 0 | 743 | -743 | 0 | 0 | 0 | 0.0009765266 | 0.004716859 | 0.006977436 | 0.009943467 | 0.01809459 | 0.03152013 | 0.0390994 | 0.05158496 | 0.05667201 | 0.05667201 | 0.05667201 | 0.05667201 | 0.05667201 | 0.05667201 | 0.06537491 | 0.06537491 | 0.06537491 | 0.06537491 | 0.06537491 | 0.06537491 | 0.06537491 | 0.06537491 | 0.06537491 | 0.06537491 | 0.06537491 | 0.06537491 | 0.06537491 | 0.06537491 | 0.06537491 | 0.06537491 | 0.06537491 | 0.06537491 | 0.06537491 | 0.06537491 | 0.06537491 | 0.06537491 | 0.06537491 | 0.06537491 | 0.06537491 | 0.06537491 | 0.06537491 | 0.06537491 | 0.06537491 | 0.06537491 | 0.06537491 | 0.05667201 | 0.05667201 | 0.05667201 | 0.05667201 | 0.05667201 | 0.05667201 | 0.05478903 | 0.04204861 | 0.02968597 | 0.02461847 | 0.01668164 | 0.004330886 | 0 | 0 | 0 | 0 | 0 | 0.05635056 | 0.05252053
1419 | 318.4872 | 0.00127597 | 10 | 719.5 | -699.5 | 0 | 0 | 0 | 0.0009765266 | 0.004716859 | 0.006977436 | 0.01121944 | 0.01937056 | 0.0327961 | 0.04037537 | 0.05286093 | 0.05794798 | 0.05794798 | 0.05794798 | 0.05794798 | 0.05794798 | 0.05794798 | 0.06665088 | 0.06665088 | 0.06665088 | 0.06665088 | 0.06665088 | 0.06665088 | 0.06665088 | 0.06665088 | 0.06665088 | 0.06665088 | 0.06665088 | 0.06665088 | 0.06665088 | 0.06665088 | 0.06665088 | 0.06665088 | 0.06665088 | 0.06665088 | 0.06665088 | 0.06665088 | 0.06665088 | 0.06665088 | 0.06665088 | 0.06665088 | 0.06665088 | 0.06665088 | 0.06665088 | 0.06665088 | 0.06665088 | 0.06665088 | 0.06665088 | 0.05794798 | 0.05794798 | 0.05794798 | 0.05794798 | 0.05794798 | 0.05794798 | 0.056065 | 0.04332458 | 0.03096194 | 0.02589444 | 0.01795761 | 0.004330886 | 0 | 0 | 0 | 0 | 0 | 0.04300948 | 0.04417237
1305 | 267.1403 | 0.001070257 | 20 | 672.5 | -632.5 | 0 | 0 | 0 | 0.0009765266 | 0.004716859 | 0.006977436 | 0.01121944 | 0.01937056 | 0.0327961 | 0.04144563 | 0.05393119 | 0.05901824 | 0.05901824 | 0.05901824 | 0.05901824 | 0.05901824 | 0.05901824 | 0.06772114 | 0.06772114 | 0.06772114 | 0.06772114 | 0.06772114 | 0.06772114 | 0.06772114 | 0.06772114 | 0.06772114 | 0.06772114 | 0.06772114 | 0.06772114 | 0.06772114 | 0.06772114 | 0.06772114 | 0.06772114 | 0.06772114 | 0.06772114 | 0.06772114 | 0.06772114 | 0.06772114 | 0.06772114 | 0.06772114 | 0.06772114 | 0.06772114 | 0.06772114 | 0.06772114 | 0.06772114 | 0.06772114 | 0.06772114 | 0.06772114 | 0.05901824 | 0.05901824 | 0.05901824 | 0.05901824 | 0.05901824 | 0.05901824 | 0.05713526 | 0.04439483 | 0.0320322 | 0.0269647 | 0.01795761 | 0.004330886 | 0 | 0 | 0 | 0 | 0 | 0.01596745 | 0.03162667
1289 | 239.6553 | 0.0009601424 | 30 | 674.5 | -614.5 | 0 | 0 | 0 | 0.0009765266 | 0.004716859 | 0.006977436 | 0.01121944 | 0.01937056 | 0.0327961 | 0.04144563 | 0.05489133 | 0.05997838 | 0.05997838 | 0.05997838 | 0.05997838 | 0.05997838 | 0.05997838 | 0.06868128 | 0.06868128 | 0.06868128 | 0.06868128 | 0.06868128 | 0.06868128 | 0.06868128 | 0.06868128 | 0.06868128 | 0.06868128 | 0.06868128 | 0.06868128 | 0.06868128 | 0.06868128 | 0.06868128 | 0.06868128 | 0.06868128 | 0.06868128 | 0.06868128 | 0.06868128 | 0.06868128 | 0.06868128 | 0.06868128 | 0.06868128 | 0.06868128 | 0.06868128 | 0.06868128 | 0.06868128 | 0.06868128 | 0.06868128 | 0.06868128 | 0.05997838 | 0.05997838 | 0.05997838 | 0.05997838 | 0.05997838 | 0.05997838 | 0.0580954 | 0.04535498 | 0.03299234 | 0.02792484 | 0.01795761 | 0.004330886 | 0 | 0 | 0 | 0 | 0 | 0.01125024 | 0.03255202
1289 | 242.2175 | 0.0009704077 | 40 | 684.5 | -604.5 | 0 | 0 | 0 | 0.0009765266 | 0.004716859 | 0.006977436 | 0.01121944 | 0.01937056 | 0.0327961 | 0.04144563 | 0.05586174 | 0.06094879 | 0.06094879 | 0.06094879 | 0.06094879 | 0.06094879 | 0.06094879 | 0.06965169 | 0.06965169 | 0.06965169 | 0.06965169 | 0.06965169 | 0.06965169 | 0.06965169 | 0.06965169 | 0.06965169 | 0.06965169 | 0.06965169 | 0.06965169 | 0.06965169 | 0.06965169 | 0.06965169 | 0.06965169 | 0.06965169 | 0.06965169 | 0.06965169 | 0.06965169 | 0.06965169 | 0.06965169 | 0.06965169 | 0.06965169 | 0.06965169 | 0.06965169 | 0.06965169 | 0.06965169 | 0.06965169 | 0.06965169 | 0.06965169 | 0.06094879 | 0.06094879 | 0.06094879 | 0.06094879 | 0.06094879 | 0.06094879 | 0.05906581 | 0.04632538 | 0.03396275 | 0.02889525 | 0.01795761 | 0.004330886 | 0 | 0 | 0 | 0 | 0 | 0.0093464 | 0.03629962
1238 | 162.8787 | 0.0006525488 | 30 | 649 | -589 | 0 | 0 | 0 | 0.0009765266 | 0.004716859 | 0.006977436 | 0.01121944 | 0.01937056 | 0.0327961 | 0.04144563 | 0.05651428 | 0.06160134 | 0.06160134 | 0.06160134 | 0.06160134 | 0.06160134 | 0.06160134 | 0.07030424 | 0.07030424 | 0.07030424 | 0.07030424 | 0.07030424 | 0.07030424 | 0.07030424 | 0.07030424 | 0.07030424 | 0.07030424 | 0.07030424 | 0.07030424 | 0.07030424 | 0.07030424 | 0.07030424 | 0.07030424 | 0.07030424 | 0.07030424 | 0.07030424 | 0.07030424 | 0.07030424 | 0.07030424 | 0.07030424 | 0.07030424 | 0.07030424 | 0.07030424 | 0.07030424 | 0.07030424 | 0.07030424 | 0.07030424 | 0.07030424 | 0.06160134 | 0.06160134 | 0.06160134 | 0.06160134 | 0.06160134 | 0.06160134 | 0.05971836 | 0.04697793 | 0.03461529 | 0.02889525 | 0.01795761 | 0.004330886 | 0 | 0 | 0 | 0 | 0 | 0.008702904 | 0.02067523
1238 | 203.3177 | 0.0008145616 | 20 | 639 | -599 | 0 | 0 | 0 | 0.0009765266 | 0.004716859 | 0.006977436 | 0.01121944 | 0.01937056 | 0.0327961 | 0.04144563 | 0.05732885 | 0.0624159 | 0.0624159 | 0.0624159 | 0.0624159 | 0.0624159 | 0.0624159 | 0.0711188 | 0.0711188 | 0.0711188 | 0.0711188 | 0.0711188 | 0.0711188 | 0.0711188 | 0.0711188 | 0.0711188 | 0.0711188 | 0.0711188 | 0.0711188 | 0.0711188 | 0.0711188 | 0.0711188 | 0.0711188 | 0.0711188 | 0.0711188 | 0.0711188 | 0.0711188 | 0.0711188 | 0.0711188 | 0.0711188 | 0.0711188 | 0.0711188 | 0.0711188 | 0.0711188 | 0.0711188 | 0.0711188 | 0.0711188 | 0.0711188 | 0.0624159 | 0.0624159 | 0.0624159 | 0.0624159 | 0.0624159 | 0.0624159 | 0.06053292 | 0.04779249 | 0.03461529 | 0.02889525 | 0.01795761 | 0.004330886 | 0 | 0 | 0 | 0 | 0 | 0.008702904 | 0.01590711
1238 | 195.4429 | 0.0007830122 | 10 | 629 | -609 | 0 | 0 | 0 | 0.0009765266 | 0.004716859 | 0.006977436 | 0.01121944 | 0.01937056 | 0.0327961 | 0.04144563 | 0.05811186 | 0.06319891 | 0.06319891 | 0.06319891 | 0.06319891 | 0.06319891 | 0.06319891 | 0.07190181 | 0.07190181 | 0.07190181 | 0.07190181 | 0.07190181 | 0.07190181 | 0.07190181 | 0.07190181 | 0.07190181 | 0.07190181 | 0.07190181 | 0.07190181 | 0.07190181 | 0.07190181 | 0.07190181 | 0.07190181 | 0.07190181 | 0.07190181 | 0.07190181 | 0.07190181 | 0.07190181 | 0.07190181 | 0.07190181 | 0.07190181 | 0.07190181 | 0.07190181 | 0.07190181 | 0.07190181 | 0.07190181 | 0.07190181 | 0.07190181 | 0.06319891 | 0.06319891 | 0.06319891 | 0.06319891 | 0.06319891 | 0.06319891 | 0.06131593 | 0.04857551 | 0.03461529 | 0.02889525 | 0.01795761 | 0.004330886 | 0 | 0 | 0 | 0 | 0 | 0.01020313 | 0.01113898
1238 | 213.3716 | 0.0008548409 | 0 | 619 | -619 | 0 | 0 | 0 | 0.0009765266 | 0.004716859 | 0.006977436 | 0.01121944 | 0.01937056 | 0.0327961 | 0.04230047 | 0.0589667 | 0.06405375 | 0.06405375 | 0.06405375 | 0.06405375 | 0.06405375 | 0.06405375 | 0.07275665 | 0.07275665 | 0.07275665 | 0.07275665 | 0.07275665 | 0.07275665 | 0.07275665 | 0.07275665 | 0.07275665 | 0.07275665 | 0.07275665 | 0.07275665 | 0.07275665 | 0.07275665 | 0.07275665 | 0.07275665 | 0.07275665 | 0.07275665 | 0.07275665 | 0.07275665 | 0.07275665 | 0.07275665 | 0.07275665 | 0.07275665 | 0.07275665 | 0.07275665 | 0.07275665 | 0.07275665 | 0.07275665 | 0.07275665 | 0.07275665 | 0.06405375 | 0.06405375 | 0.06405375 | 0.06405375 | 0.06405375 | 0.06405375 | 0.06217077 | 0.04943035 | 0.03461529 | 0.02889525 | 0.01795761 | 0.004330886 | 0 | 0 | 0 | 0 | 0 | 0.01210696 | 0.009962921
1238 | 205.0948 | 0.0008216812 | -10 | 609 | -629 | 0 | 0 | 0 | 0.0009765266 | 0.004716859 | 0.006977436 | 0.01121944 | 0.01937056 | 0.0327961 | 0.04312215 | 0.05978838 | 0.06487543 | 0.06487543 | 0.06487543 | 0.06487543 | 0.06487543 | 0.06487543 | 0.07357834 | 0.07357834 | 0.07357834 | 0.07357834 | 0.07357834 | 0.07357834 | 0.07357834 | 0.07357834 | 0.07357834 | 0.07357834 | 0.07357834 | 0.07357834 | 0.07357834 | 0.07357834 | 0.07357834 | 0.07357834 | 0.07357834 | 0.07357834 | 0.07357834 | 0.07357834 | 0.07357834 | 0.07357834 | 0.07357834 | 0.07357834 | 0.07357834 | 0.07357834 | 0.07357834 | 0.07357834 | 0.07357834 | 0.07357834 | 0.07357834 | 0.06487543 | 0.06487543 | 0.06487543 | 0.06487543 | 0.06487543 | 0.06487543 | 0.06299245 | 0.04943035 | 0.03461529 | 0.02889525 | 0.01795761 | 0.004330886 | 0 | 0 | 0 | 0 | 0 | 0.01451349 | 0.009258213
1238 | 202.3075 | 0.0008105142 | -20 | 599 | -639 | 0 | 0 | 0 | 0.0009765266 | 0.004716859 | 0.006977436 | 0.01121944 | 0.01937056 | 0.0327961 | 0.04393266 | 0.06059889 | 0.06568595 | 0.06568595 | 0.06568595 | 0.06568595 | 0.06568595 | 0.06568595 | 0.07438885 | 0.07438885 | 0.07438885 | 0.07438885 | 0.07438885 | 0.07438885 | 0.07438885 | 0.07438885 | 0.07438885 | 0.07438885 | 0.07438885 | 0.07438885 | 0.07438885 | 0.07438885 | 0.07438885 | 0.07438885 | 0.07438885 | 0.07438885 | 0.07438885 | 0.07438885 | 0.07438885 | 0.07438885 | 0.07438885 | 0.07438885 | 0.07438885 | 0.07438885 | 0.07438885 | 0.07438885 | 0.07438885 | 0.07438885 | 0.07438885 | 0.06568595 | 0.06568595 | 0.06568595 | 0.06568595 | 0.06568595 | 0.06568595 | 0.06380297 | 0.04943035 | 0.03461529 | 0.02889525 | 0.01795761 | 0.004330886 | 0 | 0 | 0 | 0 | 0 | 0.02075085 | 0.008702904
1238 | 213.4281 | 0.0008550672 | -30 | 589 | -649 | 0 | 0 | 0 | 0.0009765266 | 0.004716859 | 0.006977436 | 0.01121944 | 0.01937056 | 0.03365117 | 0.04478773 | 0.06145396 | 0.06654101 | 0.06654101 | 0.06654101 | 0.06654101 | 0.06654101 | 0.06654101 | 0.07524392 | 0.07524392 | 0.07524392 | 0.07524392 | 0.07524392 | 0.07524392 | 0.07524392 | 0.07524392 | 0.07524392 | 0.07524392 | 0.07524392 | 0.07524392 | 0.07524392 | 0.07524392 | 0.07524392 | 0.07524392 | 0.07524392 | 0.07524392 | 0.07524392 | 0.07524392 | 0.07524392 | 0.07524392 | 0.07524392 | 0.07524392 | 0.07524392 | 0.07524392 | 0.07524392 | 0.07524392 | 0.07524392 | 0.07524392 | 0.07524392 | 0.06654101 | 0.06654101 | 0.06654101 | 0.06654101 | 0.06654101 | 0.06654101 | 0.06465803 | 0.04943035 | 0.03461529 | 0.02889525 | 0.01795761 | 0.004330886 | 0 | 0 | 0 | 0 | 0 | 0.02698821 | 0.008702904
1238 | 206.4326 | 0.0008270408 | -40 | 579 | -659 | 0 | 0 | 0 | 0.0009765266 | 0.004716859 | 0.006977436 | 0.01121944 | 0.01937056 | 0.03447821 | 0.04561477 | 0.062281 | 0.06736805 | 0.06736805 | 0.06736805 | 0.06736805 | 0.06736805 | 0.06736805 | 0.07607096 | 0.07607096 | 0.07607096 | 0.07607096 | 0.07607096 | 0.07607096 | 0.07607096 | 0.07607096 | 0.07607096 | 0.07607096 | 0.07607096 | 0.07607096 | 0.07607096 | 0.07607096 | 0.07607096 | 0.07607096 | 0.07607096 | 0.07607096 | 0.07607096 | 0.07607096 | 0.07607096 | 0.07607096 | 0.07607096 | 0.07607096 | 0.07607096 | 0.07607096 | 0.07607096 | 0.07607096 | 0.07607096 | 0.07607096 | 0.07607096 | 0.06736805 | 0.06736805 | 0.06736805 | 0.06736805 | 0.06736805 | 0.06736805 | 0.06465803 | 0.04943035 | 0.03461529 | 0.02889525 | 0.01795761 | 0.004330886 | 0 | 0 | 0 | 0 | 0 | 0.03230672 | 0.008702904
1238 | 206.5744 | 0.0008276091 | -30 | 589 | -649 | 0 | 0 | 0 | 0.0009765266 | 0.004716859 | 0.006977436 | 0.01121944 | 0.01937056 | 0.03530582 | 0.04644238 | 0.06310861 | 0.06819566 | 0.06819566 | 0.06819566 | 0.06819566 | 0.06819566 | 0.06819566 | 0.07689857 | 0.07689857 | 0.07689857 | 0.07689857 | 0.07689857 | 0.07689857 | 0.07689857 | 0.07689857 | 0.07689857 | 0.07689857 | 0.07689857 | 0.07689857 | 0.07689857 | 0.07689857 | 0.07689857 | 0.07689857 | 0.07689857 | 0.07689857 | 0.07689857 | 0.07689857 | 0.07689857 | 0.07689857 | 0.07689857 | 0.07689857 | 0.07689857 | 0.07689857 | 0.07689857 | 0.07689857 | 0.07689857 | 0.07689857 | 0.07689857 | 0.06819566 | 0.06819566 | 0.06819566 | 0.06819566 | 0.06819566 | 0.06819566 | 0.06548564 | 0.04943035 | 0.03461529 | 0.02889525 | 0.01795761 | 0.004330886 | 0 | 0 | 0 | 0 | 0 | 0.02698821 | 0.008702904
1238 | 207.1124 | 0.0008297643 | -20 | 599 | -639 | 0 | 0 | 0 | 0.0009765266 | 0.004716859 | 0.006977436 | 0.01121944 | 0.01937056 | 0.03530582 | 0.04727214 | 0.06393838 | 0.06902543 | 0.06902543 | 0.06902543 | 0.06902543 | 0.06902543 | 0.06902543 | 0.07772833 | 0.07772833 | 0.07772833 | 0.07772833 | 0.07772833 | 0.07772833 | 0.07772833 | 0.07772833 | 0.07772833 | 0.07772833 | 0.07772833 | 0.07772833 | 0.07772833 | 0.07772833 | 0.07772833 | 0.07772833 | 0.07772833 | 0.07772833 | 0.07772833 | 0.07772833 | 0.07772833 | 0.07772833 | 0.07772833 | 0.07772833 | 0.07772833 | 0.07772833 | 0.07772833 | 0.07772833 | 0.07772833 | 0.07772833 | 0.07772833 | 0.06902543 | 0.06902543 | 0.06902543 | 0.06902543 | 0.06902543 | 0.06902543 | 0.06631541 | 0.04943035 | 0.03461529 | 0.02889525 | 0.01795761 | 0.004330886 | 0 | 0 | 0 | 0 | 0 | 0.02075085 | 0.008702904
1238 | 201.6507 | 0.0008078829 | -10 | 609 | -629 | 0 | 0 | 0 | 0.0009765266 | 0.004716859 | 0.006977436 | 0.01121944 | 0.01937056 | 0.03530582 | 0.04808003 | 0.06474626 | 0.06983331 | 0.06983331 | 0.06983331 | 0.06983331 | 0.06983331 | 0.06983331 | 0.07853621 | 0.07853621 | 0.07853621 | 0.07853621 | 0.07853621 | 0.07853621 | 0.07853621 | 0.07853621 | 0.07853621 | 0.07853621 | 0.07853621 | 0.07853621 | 0.07853621 | 0.07853621 | 0.07853621 | 0.07853621 | 0.07853621 | 0.07853621 | 0.07853621 | 0.07853621 | 0.07853621 | 0.07853621 | 0.07853621 | 0.07853621 | 0.07853621 | 0.07853621 | 0.07853621 | 0.07853621 | 0.07853621 | 0.07853621 | 0.07853621 | 0.06983331 | 0.06983331 | 0.06983331 | 0.06983331 | 0.06983331 | 0.06983331 | 0.06712329 | 0.04943035 | 0.03461529 | 0.02889525 | 0.01795761 | 0.004330886 | 0 | 0 | 0 | 0 | 0 | 0.01451349 | 0.009502116
1238 | 207.7184 | 0.0008321921 | 0 | 619 | -619 | 0 | 0 | 0 | 0.0009765266 | 0.004716859 | 0.006977436 | 0.01121944 | 0.01937056 | 0.03530582 | 0.04891222 | 0.06557845 | 0.0706655 | 0.0706655 | 0.0706655 | 0.0706655 | 0.0706655 | 0.0706655 | 0.07936841 | 0.07936841 | 0.07936841 | 0.07936841 | 0.07936841 | 0.07936841 | 0.07936841 | 0.07936841 | 0.07936841 | 0.07936841 | 0.07936841 | 0.07936841 | 0.07936841 | 0.07936841 | 0.07936841 | 0.07936841 | 0.07936841 | 0.07936841 | 0.07936841 | 0.07936841 | 0.07936841 | 0.07936841 | 0.07936841 | 0.07936841 | 0.07936841 | 0.07936841 | 0.07936841 | 0.07936841 | 0.07936841 | 0.07936841 | 0.07936841 | 0.0706655 | 0.0706655 | 0.0706655 | 0.0706655 | 0.0706655 | 0.0706655 | 0.06795548 | 0.05026254 | 0.03461529 | 0.02889525 | 0.01795761 | 0.004330886 | 0 | 0 | 0 | 0 | 0 | 0.01210696 | 0.01051634
1238 | 202.4072 | 0.0008109136 | 10 | 629 | -609 | 0 | 0 | 0 | 0.0009765266 | 0.004716859 | 0.006977436 | 0.01121944 | 0.01937056 | 0.03530582 | 0.04891222 | 0.06638936 | 0.07147642 | 0.07147642 | 0.07147642 | 0.07147642 | 0.07147642 | 0.07147642 | 0.08017932 | 0.08017932 | 0.08017932 | 0.08017932 | 0.08017932 | 0.08017932 | 0.08017932 | 0.08017932 | 0.08017932 | 0.08017932 | 0.08017932 | 0.08017932 | 0.08017932 | 0.08017932 | 0.08017932 | 0.08017932 | 0.08017932 | 0.08017932 | 0.08017932 | 0.08017932 | 0.08017932 | 0.08017932 | 0.08017932 | 0.08017932 | 0.08017932 | 0.08017932 | 0.08017932 | 0.08017932 | 0.08017932 | 0.08017932 | 0.08017932 | 0.07147642 | 0.07147642 | 0.07147642 | 0.07147642 | 0.07147642 | 0.07147642 | 0.0687664 | 0.05107345 | 0.03461529 | 0.02889525 | 0.01795761 | 0.004330886 | 0 | 0 | 0 | 0 | 0 | 0.01020313 | 0.01218103
1238 | 204.5632 | 0.0008195512 | 20 | 639 | -599 | 0 | 0 | 0 | 0.0009765266 | 0.004716859 | 0.006977436 | 0.01121944 | 0.01937056 | 0.03530582 | 0.04891222 | 0.06720892 | 0.07229597 | 0.07229597 | 0.07229597 | 0.07229597 | 0.07229597 | 0.07229597 | 0.08099887 | 0.08099887 | 0.08099887 | 0.08099887 | 0.08099887 | 0.08099887 | 0.08099887 | 0.08099887 | 0.08099887 | 0.08099887 | 0.08099887 | 0.08099887 | 0.08099887 | 0.08099887 | 0.08099887 | 0.08099887 | 0.08099887 | 0.08099887 | 0.08099887 | 0.08099887 | 0.08099887 | 0.08099887 | 0.08099887 | 0.08099887 | 0.08099887 | 0.08099887 | 0.08099887 | 0.08099887 | 0.08099887 | 0.08099887 | 0.08099887 | 0.07229597 | 0.07229597 | 0.07229597 | 0.07229597 | 0.07229597 | 0.07229597 | 0.06958595 | 0.051893 | 0.03461529 | 0.02889525 | 0.01795761 | 0.004330886 | 0 | 0 | 0 | 0 | 0 | 0.008702904 | 0.01880264
1238 | 225.9583 | 0.0009052676 | 30 | 649 | -589 | 0 | 0 | 0 | 0.0009765266 | 0.004716859 | 0.006977436 | 0.01121944 | 0.01937056 | 0.03530582 | 0.04891222 | 0.06811418 | 0.07320123 | 0.07320123 | 0.07320123 | 0.07320123 | 0.07320123 | 0.07320123 | 0.08190414 | 0.08190414 | 0.08190414 | 0.08190414 | 0.08190414 | 0.08190414 | 0.08190414 | 0.08190414 | 0.08190414 | 0.08190414 | 0.08190414 | 0.08190414 | 0.08190414 | 0.08190414 | 0.08190414 | 0.08190414 | 0.08190414 | 0.08190414 | 0.08190414 | 0.08190414 | 0.08190414 | 0.08190414 | 0.08190414 | 0.08190414 | 0.08190414 | 0.08190414 | 0.08190414 | 0.08190414 | 0.08190414 | 0.08190414 | 0.08190414 | 0.07320123 | 0.07320123 | 0.07320123 | 0.07320123 | 0.07320123 | 0.07320123 | 0.07049121 | 0.05279827 | 0.03552056 | 0.02889525 | 0.01795761 | 0.004330886 | 0 | 0 | 0 | 0 | 0 | 0.008702904 | 0.02542425
1238 | 225.7121 | 0.0009042811 | 40 | 659 | -579 | 0 | 0 | 0 | 0.0009765266 | 0.004716859 | 0.006977436 | 0.01121944 | 0.01937056 | 0.03530582 | 0.04891222 | 0.06811418 | 0.07410552 | 0.07410552 | 0.07410552 | 0.07410552 | 0.07410552 | 0.07410552 | 0.08280842 | 0.08280842 | 0.08280842 | 0.08280842 | 0.08280842 | 0.08280842 | 0.08280842 | 0.08280842 | 0.08280842 | 0.08280842 | 0.08280842 | 0.08280842 | 0.08280842 | 0.08280842 | 0.08280842 | 0.08280842 | 0.08280842 | 0.08280842 | 0.08280842 | 0.08280842 | 0.08280842 | 0.08280842 | 0.08280842 | 0.08280842 | 0.08280842 | 0.08280842 | 0.08280842 | 0.08280842 | 0.08280842 | 0.08280842 | 0.08280842 | 0.07410552 | 0.07410552 | 0.07410552 | 0.07410552 | 0.07410552 | 0.07410552 | 0.0713955 | 0.05370255 | 0.03642484 | 0.02889525 | 0.01795761 | 0.004330886 | 0 | 0 | 0 | 0 | 0 | 0.008702904 | 0.03197686
1238 | 245.1429 | 0.0009821279 | 30 | 649 | -589 | 0 | 0 | 0 | 0.0009765266 | 0.004716859 | 0.006977436 | 0.01121944 | 0.01937056 | 0.03530582 | 0.04891222 | 0.06909631 | 0.07508764 | 0.07508764 | 0.07508764 | 0.07508764 | 0.07508764 | 0.07508764 | 0.08379055 | 0.08379055 | 0.08379055 | 0.08379055 | 0.08379055 | 0.08379055 | 0.08379055 | 0.08379055 | 0.08379055 | 0.08379055 | 0.08379055 | 0.08379055 | 0.08379055 | 0.08379055 | 0.08379055 | 0.08379055 | 0.08379055 | 0.08379055 | 0.08379055 | 0.08379055 | 0.08379055 | 0.08379055 | 0.08379055 | 0.08379055 | 0.08379055 | 0.08379055 | 0.08379055 | 0.08379055 | 0.08379055 | 0.08379055 | 0.08379055 | 0.07508764 | 0.07508764 | 0.07508764 | 0.07508764 | 0.07508764 | 0.07508764 | 0.07237762 | 0.05468468 | 0.03740697 | 0.02889525 | 0.01795761 | 0.004330886 | 0 | 0 | 0 | 0 | 0 | 0.008702904 | 0.02542425
1238 | 211.3285 | 0.0008466555 | 20 | 639 | -599 | 0 | 0 | 0 | 0.0009765266 | 0.004716859 | 0.006977436 | 0.01121944 | 0.01937056 | 0.03530582 | 0.04891222 | 0.06994297 | 0.0759343 | 0.0759343 | 0.0759343 | 0.0759343 | 0.0759343 | 0.0759343 | 0.0846372 | 0.0846372 | 0.0846372 | 0.0846372 | 0.0846372 | 0.0846372 | 0.0846372 | 0.0846372 | 0.0846372 | 0.0846372 | 0.0846372 | 0.0846372 | 0.0846372 | 0.0846372 | 0.0846372 | 0.0846372 | 0.0846372 | 0.0846372 | 0.0846372 | 0.0846372 | 0.0846372 | 0.0846372 | 0.0846372 | 0.0846372 | 0.0846372 | 0.0846372 | 0.0846372 | 0.0846372 | 0.0846372 | 0.0846372 | 0.0846372 | 0.0759343 | 0.0759343 | 0.0759343 | 0.0759343 | 0.0759343 | 0.0759343 | 0.07322428 | 0.05553134 | 0.03740697 | 0.02889525 | 0.01795761 | 0.004330886 | 0 | 0 | 0 | 0 | 0 | 0.008702904 | 0.01880264
1238 | 237.3527 | 0.0009509175 | 10 | 629 | -609 | 0 | 0 | 0 | 0.0009765266 | 0.004716859 | 0.006977436 | 0.01121944 | 0.01937056 | 0.03530582 | 0.04891222 | 0.07089388 | 0.07688522 | 0.07688522 | 0.07688522 | 0.07688522 | 0.07688522 | 0.07688522 | 0.08558812 | 0.08558812 | 0.08558812 | 0.08558812 | 0.08558812 | 0.08558812 | 0.08558812 | 0.08558812 | 0.08558812 | 0.08558812 | 0.08558812 | 0.08558812 | 0.08558812 | 0.08558812 | 0.08558812 | 0.08558812 | 0.08558812 | 0.08558812 | 0.08558812 | 0.08558812 | 0.08558812 | 0.08558812 | 0.08558812 | 0.08558812 | 0.08558812 | 0.08558812 | 0.08558812 | 0.08558812 | 0.08558812 | 0.08558812 | 0.08558812 | 0.07688522 | 0.07688522 | 0.07688522 | 0.07688522 | 0.07688522 | 0.07688522 | 0.0741752 | 0.05648225 | 0.03740697 | 0.02889525 | 0.01795761 | 0.004330886 | 0 | 0 | 0 | 0 | 0 | 0.01046981 | 0.01218103
1238 | 256.7771 | 0.001028739 | 0 | 619 | -619 | 0 | 0 | 0 | 0.0009765266 | 0.004716859 | 0.006977436 | 0.01121944 | 0.01937056 | 0.03530582 | 0.04994096 | 0.07192262 | 0.07791396 | 0.07791396 | 0.07791396 | 0.07791396 | 0.07791396 | 0.07791396 | 0.08661686 | 0.08661686 | 0.08661686 | 0.08661686 | 0.08661686 | 0.08661686 | 0.08661686 | 0.08661686 | 0.08661686 | 0.08661686 | 0.08661686 | 0.08661686 | 0.08661686 | 0.08661686 | 0.08661686 | 0.08661686 | 0.08661686 | 0.08661686 | 0.08661686 | 0.08661686 | 0.08661686 | 0.08661686 | 0.08661686 | 0.08661686 | 0.08661686 | 0.08661686 | 0.08661686 | 0.08661686 | 0.08661686 | 0.08661686 | 0.08661686 | 0.07791396 | 0.07791396 | 0.07791396 | 0.07791396 | 0.07791396 | 0.07791396 | 0.07520394 | 0.05751099 | 0.03740697 | 0.02889525 | 0.01795761 | 0.004330886 | 0 | 0 | 0 | 0 | 0 | 0.01271207 | 0.01051634
1259 | 284.8618 | 0.001141255 | -10 | 619.5 | -639.5 | 0 | 0 | 0 | 0.0009765266 | 0.004716859 | 0.006977436 | 0.01121944 | 0.01937056 | 0.03530582 | 0.05108221 | 0.07306388 | 0.07905521 | 0.07905521 | 0.07905521 | 0.07905521 | 0.07905521 | 0.07905521 | 0.08775811 | 0.08775811 | 0.08775811 | 0.08775811 | 0.08775811 | 0.08775811 | 0.08775811 | 0.08775811 | 0.08775811 | 0.08775811 | 0.08775811 | 0.08775811 | 0.08775811 | 0.08775811 | 0.08775811 | 0.08775811 | 0.08775811 | 0.08775811 | 0.08775811 | 0.08775811 | 0.08775811 | 0.08775811 | 0.08775811 | 0.08775811 | 0.08775811 | 0.08775811 | 0.08775811 | 0.08775811 | 0.08775811 | 0.08775811 | 0.08775811 | 0.07905521 | 0.07905521 | 0.07905521 | 0.07905521 | 0.07905521 | 0.07905521 | 0.07634519 | 0.05865225 | 0.03740697 | 0.02889525 | 0.01795761 | 0.004330886 | 0 | 0 | 0 | 0 | 0 | 0.02428654 | 0.01056706
1259 | 278.8537 | 0.001117185 | -20 | 609.5 | -649.5 | 0 | 0 | 0 | 0.0009765266 | 0.004716859 | 0.006977436 | 0.01121944 | 0.01937056 | 0.036423 | 0.0521994 | 0.07418106 | 0.0801724 | 0.0801724 | 0.0801724 | 0.0801724 | 0.0801724 | 0.0801724 | 0.0888753 | 0.0888753 | 0.0888753 | 0.0888753 | 0.0888753 | 0.0888753 | 0.0888753 | 0.0888753 | 0.0888753 | 0.0888753 | 0.0888753 | 0.0888753 | 0.0888753 | 0.0888753 | 0.0888753 | 0.0888753 | 0.0888753 | 0.0888753 | 0.0888753 | 0.0888753 | 0.0888753 | 0.0888753 | 0.0888753 | 0.0888753 | 0.0888753 | 0.0888753 | 0.0888753 | 0.0888753 | 0.0888753 | 0.0888753 | 0.0888753 | 0.0801724 | 0.0801724 | 0.0801724 | 0.0801724 | 0.0801724 | 0.0801724 | 0.07746238 | 0.05865225 | 0.03740697 | 0.02889525 | 0.01795761 | 0.004330886 | 0 | 0 | 0 | 0 | 0 | 0.03251321 | 0.009552827
1238 | 238.7158 | 0.0009563787 | -30 | 589 | -649 | 0 | 0 | 0 | 0.0009765266 | 0.004716859 | 0.006977436 | 0.01121944 | 0.01937056 | 0.03737938 | 0.05315578 | 0.07513744 | 0.08112877 | 0.08112877 | 0.08112877 | 0.08112877 | 0.08112877 | 0.08112877 | 0.08983168 | 0.08983168 | 0.08983168 | 0.08983168 | 0.08983168 | 0.08983168 | 0.08983168 | 0.08983168 | 0.08983168 | 0.08983168 | 0.08983168 | 0.08983168 | 0.08983168 | 0.08983168 | 0.08983168 | 0.08983168 | 0.08983168 | 0.08983168 | 0.08983168 | 0.08983168 | 0.08983168 | 0.08983168 | 0.08983168 | 0.08983168 | 0.08983168 | 0.08983168 | 0.08983168 | 0.08983168 | 0.08983168 | 0.08983168 | 0.08983168 | 0.08112877 | 0.08112877 | 0.08112877 | 0.08112877 | 0.08112877 | 0.08112877 | 0.07841875 | 0.05865225 | 0.03740697 | 0.02889525 | 0.01795761 | 0.004330886 | 0 | 0 | 0 | 0 | 0 | 0.03210187 | 0.008702904
1238 | 256.8237 | 0.001028925 | -40 | 579 | -659 | 0 | 0 | 0 | 0.0009765266 | 0.004716859 | 0.006977436 | 0.01121944 | 0.01937056 | 0.03840831 | 0.0541847 | 0.07616637 | 0.0821577 | 0.0821577 | 0.0821577 | 0.0821577 | 0.0821577 | 0.0821577 | 0.0908606 | 0.0908606 | 0.0908606 | 0.0908606 | 0.0908606 | 0.0908606 | 0.0908606 | 0.0908606 | 0.0908606 | 0.0908606 | 0.0908606 | 0.0908606 | 0.0908606 | 0.0908606 | 0.0908606 | 0.0908606 | 0.0908606 | 0.0908606 | 0.0908606 | 0.0908606 | 0.0908606 | 0.0908606 | 0.0908606 | 0.0908606 | 0.0908606 | 0.0908606 | 0.0908606 | 0.0908606 | 0.0908606 | 0.0908606 | 0.0908606 | 0.0821577 | 0.0821577 | 0.0821577 | 0.0821577 | 0.0821577 | 0.0821577 | 0.07841875 | 0.05865225 | 0.03740697 | 0.02889525 | 0.01795761 | 0.004330886 | 0 | 0 | 0 | 0 | 0 | 0.03929743 | 0.008702904
1238 | 261.4639 | 0.001047515 | -30 | 589 | -649 | 0 | 0 | 0 | 0.0009765266 | 0.004716859 | 0.006977436 | 0.01121944 | 0.01937056 | 0.03945582 | 0.05523222 | 0.07721388 | 0.08320521 | 0.08320521 | 0.08320521 | 0.08320521 | 0.08320521 | 0.08320521 | 0.09190812 | 0.09190812 | 0.09190812 | 0.09190812 | 0.09190812 | 0.09190812 | 0.09190812 | 0.09190812 | 0.09190812 | 0.09190812 | 0.09190812 | 0.09190812 | 0.09190812 | 0.09190812 | 0.09190812 | 0.09190812 | 0.09190812 | 0.09190812 | 0.09190812 | 0.09190812 | 0.09190812 | 0.09190812 | 0.09190812 | 0.09190812 | 0.09190812 | 0.09190812 | 0.09190812 | 0.09190812 | 0.09190812 | 0.09190812 | 0.09190812 | 0.08320521 | 0.08320521 | 0.08320521 | 0.08320521 | 0.08320521 | 0.08320521 | 0.07946627 | 0.05865225 | 0.03740697 | 0.02889525 | 0.01795761 | 0.004330886 | 0 | 0 | 0 | 0 | 0 | 0.03210187 | 0.008702904
1238 | 258.9396 | 0.001037402 | -20 | 599 | -639 | 0 | 0 | 0 | 0.0009765266 | 0.004716859 | 0.006977436 | 0.01121944 | 0.01937056 | 0.03945582 | 0.05626962 | 0.07825128 | 0.08424262 | 0.08424262 | 0.08424262 | 0.08424262 | 0.08424262 | 0.08424262 | 0.09294552 | 0.09294552 | 0.09294552 | 0.09294552 | 0.09294552 | 0.09294552 | 0.09294552 | 0.09294552 | 0.09294552 | 0.09294552 | 0.09294552 | 0.09294552 | 0.09294552 | 0.09294552 | 0.09294552 | 0.09294552 | 0.09294552 | 0.09294552 | 0.09294552 | 0.09294552 | 0.09294552 | 0.09294552 | 0.09294552 | 0.09294552 | 0.09294552 | 0.09294552 | 0.09294552 | 0.09294552 | 0.09294552 | 0.09294552 | 0.09294552 | 0.08424262 | 0.08424262 | 0.08424262 | 0.08424262 | 0.08424262 | 0.08424262 | 0.08050367 | 0.05865225 | 0.03740697 | 0.02889525 | 0.01795761 | 0.004330886 | 0 | 0 | 0 | 0 | 0 | 0.0238752 | 0.008702904
1238 | 258.2573 | 0.001034668 | -10 | 609 | -629 | 0 | 0 | 0 | 0.0009765266 | 0.004716859 | 0.006977436 | 0.01121944 | 0.01937056 | 0.03945582 | 0.05730429 | 0.07928595 | 0.08527729 | 0.08527729 | 0.08527729 | 0.08527729 | 0.08527729 | 0.08527729 | 0.09398019 | 0.09398019 | 0.09398019 | 0.09398019 | 0.09398019 | 0.09398019 | 0.09398019 | 0.09398019 | 0.09398019 | 0.09398019 | 0.09398019 | 0.09398019 | 0.09398019 | 0.09398019 | 0.09398019 | 0.09398019 | 0.09398019 | 0.09398019 | 0.09398019 | 0.09398019 | 0.09398019 | 0.09398019 | 0.09398019 | 0.09398019 | 0.09398019 | 0.09398019 | 0.09398019 | 0.09398019 | 0.09398019 | 0.09398019 | 0.09398019 | 0.08527729 | 0.08527729 | 0.08527729 | 0.08527729 | 0.08527729 | 0.08527729 | 0.08153834 | 0.05865225 | 0.03740697 | 0.02889525 | 0.01795761 | 0.004330886 | 0 | 0 | 0 | 0 | 0 | 0.01564853 | 0.009805557
1238 | 247.6501 | 0.0009921724 | 0 | 619 | -619 | 0 | 0 | 0 | 0.0009765266 | 0.004716859 | 0.006977436 | 0.01121944 | 0.01937056 | 0.03945582 | 0.05829646 | 0.08027813 | 0.08626946 | 0.08626946 | 0.08626946 | 0.08626946 | 0.08626946 | 0.08626946 | 0.09497236 | 0.09497236 | 0.09497236 | 0.09497236 | 0.09497236 | 0.09497236 | 0.09497236 | 0.09497236 | 0.09497236 | 0.09497236 | 0.09497236 | 0.09497236 | 0.09497236 | 0.09497236 | 0.09497236 | 0.09497236 | 0.09497236 | 0.09497236 | 0.09497236 | 0.09497236 | 0.09497236 | 0.09497236 | 0.09497236 | 0.09497236 | 0.09497236 | 0.09497236 | 0.09497236 | 0.09497236 | 0.09497236 | 0.09497236 | 0.09497236 | 0.08626946 | 0.08626946 | 0.08626946 | 0.08626946 | 0.08626946 | 0.08626946 | 0.08253051 | 0.05964442 | 0.03740697 | 0.02889525 | 0.01795761 | 0.004330886 | 0 | 0 | 0 | 0 | 0 | 0.01271207 | 0.01120486
1229 | 192.5014 | 0.0007712275 | 10 | 624.5 | -604.5 | 0 | 0 | 0 | 0.0009765266 | 0.004716859 | 0.006977436 | 0.01121944 | 0.01937056 | 0.03945582 | 0.05829646 | 0.08104935 | 0.08704069 | 0.08704069 | 0.08704069 | 0.08704069 | 0.08704069 | 0.08704069 | 0.09574359 | 0.09574359 | 0.09574359 | 0.09574359 | 0.09574359 | 0.09574359 | 0.09574359 | 0.09574359 | 0.09574359 | 0.09574359 | 0.09574359 | 0.09574359 | 0.09574359 | 0.09574359 | 0.09574359 | 0.09574359 | 0.09574359 | 0.09574359 | 0.09574359 | 0.09574359 | 0.09574359 | 0.09574359 | 0.09574359 | 0.09574359 | 0.09574359 | 0.09574359 | 0.09574359 | 0.09574359 | 0.09574359 | 0.09574359 | 0.09574359 | 0.08704069 | 0.08704069 | 0.08704069 | 0.08704069 | 0.08704069 | 0.08704069 | 0.08330174 | 0.06041565 | 0.03740697 | 0.02889525 | 0.01795761 | 0.004330886 | 0 | 0 | 0 | 0 | 0 | 0.009460789 | 0.01197448
1229 | 188.4574 | 0.0007550259 | 20 | 634.5 | -594.5 | 0 | 0 | 0 | 0.0009765266 | 0.004716859 | 0.006977436 | 0.01121944 | 0.01937056 | 0.03945582 | 0.05829646 | 0.08180438 | 0.08779571 | 0.08779571 | 0.08779571 | 0.08779571 | 0.08779571 | 0.08779571 | 0.09649861 | 0.09649861 | 0.09649861 | 0.09649861 | 0.09649861 | 0.09649861 | 0.09649861 | 0.09649861 | 0.09649861 | 0.09649861 | 0.09649861 | 0.09649861 | 0.09649861 | 0.09649861 | 0.09649861 | 0.09649861 | 0.09649861 | 0.09649861 | 0.09649861 | 0.09649861 | 0.09649861 | 0.09649861 | 0.09649861 | 0.09649861 | 0.09649861 | 0.09649861 | 0.09649861 | 0.09649861 | 0.09649861 | 0.09649861 | 0.09649861 | 0.08779571 | 0.08779571 | 0.08779571 | 0.08779571 | 0.08779571 | 0.08779571 | 0.08405677 | 0.06117067 | 0.03740697 | 0.02889525 | 0.01795761 | 0.004330886 | 0 | 0 | 0 | 0 | 0 | 0.008702904 | 0.01814624
1229 | 211.5406 | 0.0008475053 | 30 | 644.5 | -584.5 | 0 | 0 | 0 | 0.0009765266 | 0.004716859 | 0.006977436 | 0.01121944 | 0.01937056 | 0.03945582 | 0.05829646 | 0.08180438 | 0.08864322 | 0.08864322 | 0.08864322 | 0.08864322 | 0.08864322 | 0.08864322 | 0.09734612 | 0.09734612 | 0.09734612 | 0.09734612 | 0.09734612 | 0.09734612 | 0.09734612 | 0.09734612 | 0.09734612 | 0.09734612 | 0.09734612 | 0.09734612 | 0.09734612 | 0.09734612 | 0.09734612 | 0.09734612 | 0.09734612 | 0.09734612 | 0.09734612 | 0.09734612 | 0.09734612 | 0.09734612 | 0.09734612 | 0.09734612 | 0.09734612 | 0.09734612 | 0.09734612 | 0.09734612 | 0.09734612 | 0.09734612 | 0.09734612 | 0.08864322 | 0.08864322 | 0.08864322 | 0.08864322 | 0.08864322 | 0.08864322 | 0.08490427 | 0.06201818 | 0.03825448 | 0.02889525 | 0.01795761 | 0.004330886 | 0 | 0 | 0 | 0 | 0 | 0.008702904 | 0.0267114
1229 | 194.6514 | 0.0007798414 | 40 | 654.5 | -574.5 | 0 | 0 | 0 | 0.0009765266 | 0.004716859 | 0.006977436 | 0.01121944 | 0.01937056 | 0.03945582 | 0.05829646 | 0.08180438 | 0.08942306 | 0.08942306 | 0.08942306 | 0.08942306 | 0.08942306 | 0.08942306 | 0.09812596 | 0.09812596 | 0.09812596 | 0.09812596 | 0.09812596 | 0.09812596 | 0.09812596 | 0.09812596 | 0.09812596 | 0.09812596 | 0.09812596 | 0.09812596 | 0.09812596 | 0.09812596 | 0.09812596 | 0.09812596 | 0.09812596 | 0.09812596 | 0.09812596 | 0.09812596 | 0.09812596 | 0.09812596 | 0.09812596 | 0.09812596 | 0.09812596 | 0.09812596 | 0.09812596 | 0.09812596 | 0.09812596 | 0.09812596 | 0.09812596 | 0.08942306 | 0.08942306 | 0.08942306 | 0.08942306 | 0.08942306 | 0.08942306 | 0.08568411 | 0.06279802 | 0.03903432 | 0.02889525 | 0.01795761 | 0.004330886 | 0 | 0 | 0 | 0 | 0 | 0.008702904 | 0.03527655
1229 | 205.1728 | 0.0008219937 | 30 | 644.5 | -584.5 | 0 | 0 | 0 | 0.0009765266 | 0.004716859 | 0.006977436 | 0.01121944 | 0.01937056 | 0.03945582 | 0.05829646 | 0.08180438 | 0.09024505 | 0.09024505 | 0.09024505 | 0.09024505 | 0.09024505 | 0.09024505 | 0.09894796 | 0.09894796 | 0.09894796 | 0.09894796 | 0.09894796 | 0.09894796 | 0.09894796 | 0.09894796 | 0.09894796 | 0.09894796 | 0.09894796 | 0.09894796 | 0.09894796 | 0.09894796 | 0.09894796 | 0.09894796 | 0.09894796 | 0.09894796 | 0.09894796 | 0.09894796 | 0.09894796 | 0.09894796 | 0.09894796 | 0.09894796 | 0.09894796 | 0.09894796 | 0.09894796 | 0.09894796 | 0.09894796 | 0.09894796 | 0.09894796 | 0.09024505 | 0.09024505 | 0.09024505 | 0.09024505 | 0.09024505 | 0.09024505 | 0.08650611 | 0.06362001 | 0.03985631 | 0.02889525 | 0.01795761 | 0.004330886 | 0 | 0 | 0 | 0 | 0 | 0.008702904 | 0.0267114
1229 | 207.7896 | 0.0008324773 | 20 | 634.5 | -594.5 | 0 | 0 | 0 | 0.0009765266 | 0.004716859 | 0.006977436 | 0.01121944 | 0.01937056 | 0.03945582 | 0.05829646 | 0.08263686 | 0.09107753 | 0.09107753 | 0.09107753 | 0.09107753 | 0.09107753 | 0.09107753 | 0.09978043 | 0.09978043 | 0.09978043 | 0.09978043 | 0.09978043 | 0.09978043 | 0.09978043 | 0.09978043 | 0.09978043 | 0.09978043 | 0.09978043 | 0.09978043 | 0.09978043 | 0.09978043 | 0.09978043 | 0.09978043 | 0.09978043 | 0.09978043 | 0.09978043 | 0.09978043 | 0.09978043 | 0.09978043 | 0.09978043 | 0.09978043 | 0.09978043 | 0.09978043 | 0.09978043 | 0.09978043 | 0.09978043 | 0.09978043 | 0.09978043 | 0.09107753 | 0.09107753 | 0.09107753 | 0.09107753 | 0.09107753 | 0.09107753 | 0.08733858 | 0.06445249 | 0.03985631 | 0.02889525 | 0.01795761 | 0.004330886 | 0 | 0 | 0 | 0 | 0 | 0.008702904 | 0.01814624
1229 | 213.3436 | 0.0008547286 | 10 | 624.5 | -604.5 | 0 | 0 | 0 | 0.0009765266 | 0.004716859 | 0.006977436 | 0.01121944 | 0.01937056 | 0.03945582 | 0.05829646 | 0.08349158 | 0.09193226 | 0.09193226 | 0.09193226 | 0.09193226 | 0.09193226 | 0.09193226 | 0.1006352 | 0.1006352 | 0.1006352 | 0.1006352 | 0.1006352 | 0.1006352 | 0.1006352 | 0.1006352 | 0.1006352 | 0.1006352 | 0.1006352 | 0.1006352 | 0.1006352 | 0.1006352 | 0.1006352 | 0.1006352 | 0.1006352 | 0.1006352 | 0.1006352 | 0.1006352 | 0.1006352 | 0.1006352 | 0.1006352 | 0.1006352 | 0.1006352 | 0.1006352 | 0.1006352 | 0.1006352 | 0.1006352 | 0.1006352 | 0.1006352 | 0.09193226 | 0.09193226 | 0.09193226 | 0.09193226 | 0.09193226 | 0.09193226 | 0.08819331 | 0.06530722 | 0.03985631 | 0.02889525 | 0.01795761 | 0.004330886 | 0 | 0 | 0 | 0 | 0 | 0.009770624 | 0.01197448
1229 | 206.7275 | 0.0008282224 | 0 | 614.5 | -614.5 | 0 | 0 | 0 | 0.0009765266 | 0.004716859 | 0.006977436 | 0.01121944 | 0.01937056 | 0.03945582 | 0.05829646 | 0.08431981 | 0.09276048 | 0.09276048 | 0.09276048 | 0.09276048 | 0.09276048 | 0.09276048 | 0.1014634 | 0.1014634 | 0.1014634 | 0.1014634 | 0.1014634 | 0.1014634 | 0.1014634 | 0.1014634 | 0.1014634 | 0.1014634 | 0.1014634 | 0.1014634 | 0.1014634 | 0.1014634 | 0.1014634 | 0.1014634 | 0.1014634 | 0.1014634 | 0.1014634 | 0.1014634 | 0.1014634 | 0.1014634 | 0.1014634 | 0.1014634 | 0.1014634 | 0.1014634 | 0.1014634 | 0.1014634 | 0.1014634 | 0.1014634 | 0.1014634 | 0.09276048 | 0.09276048 | 0.09276048 | 0.09276048 | 0.09276048 | 0.09276048 | 0.08902154 | 0.06530722 | 0.03985631 | 0.02889525 | 0.01795761 | 0.004330886 | 0 | 0 | 0 | 0 | 0 | 0.01292956 | 0.01057517
1229 | 214.0621 | 0.0008576072 | -10 | 604.5 | -624.5 | 0 | 0 | 0 | 0.0009765266 | 0.004716859 | 0.006977436 | 0.01121944 | 0.01937056 | 0.03945582 | 0.05915407 | 0.08517741 | 0.09361809 | 0.09361809 | 0.09361809 | 0.09361809 | 0.09361809 | 0.09361809 | 0.102321 | 0.102321 | 0.102321 | 0.102321 | 0.102321 | 0.102321 | 0.102321 | 0.102321 | 0.102321 | 0.102321 | 0.102321 | 0.102321 | 0.102321 | 0.102321 | 0.102321 | 0.102321 | 0.102321 | 0.102321 | 0.102321 | 0.102321 | 0.102321 | 0.102321 | 0.102321 | 0.102321 | 0.102321 | 0.102321 | 0.102321 | 0.102321 | 0.102321 | 0.102321 | 0.102321 | 0.09361809 | 0.09361809 | 0.09361809 | 0.09361809 | 0.09361809 | 0.09361809 | 0.08987914 | 0.06530722 | 0.03985631 | 0.02889525 | 0.01795761 | 0.004330886 | 0 | 0 | 0 | 0 | 0 | 0.01608849 | 0.009175869
1229 | 218.5825 | 0.0008757174 | -20 | 594.5 | -634.5 | 0 | 0 | 0 | 0.0009765266 | 0.004716859 | 0.006977436 | 0.01121944 | 0.01937056 | 0.03945582 | 0.06002978 | 0.08605313 | 0.0944938 | 0.0944938 | 0.0944938 | 0.0944938 | 0.0944938 | 0.0944938 | 0.1031967 | 0.1031967 | 0.1031967 | 0.1031967 | 0.1031967 | 0.1031967 | 0.1031967 | 0.1031967 | 0.1031967 | 0.1031967 | 0.1031967 | 0.1031967 | 0.1031967 | 0.1031967 | 0.1031967 | 0.1031967 | 0.1031967 | 0.1031967 | 0.1031967 | 0.1031967 | 0.1031967 | 0.1031967 | 0.1031967 | 0.1031967 | 0.1031967 | 0.1031967 | 0.1031967 | 0.1031967 | 0.1031967 | 0.1031967 | 0.1031967 | 0.0944938 | 0.0944938 | 0.0944938 | 0.0944938 | 0.0944938 | 0.0944938 | 0.09075486 | 0.06530722 | 0.03985631 | 0.02889525 | 0.01795761 | 0.004330886 | 0 | 0 | 0 | 0 | 0 | 0.02362994 | 0.008702904
1229 | 202.1964 | 0.0008100692 | -30 | 584.5 | -644.5 | 0 | 0 | 0 | 0.0009765266 | 0.004716859 | 0.006977436 | 0.01121944 | 0.01937056 | 0.04026589 | 0.06083985 | 0.0868632 | 0.09530387 | 0.09530387 | 0.09530387 | 0.09530387 | 0.09530387 | 0.09530387 | 0.1040068 | 0.1040068 | 0.1040068 | 0.1040068 | 0.1040068 | 0.1040068 | 0.1040068 | 0.1040068 | 0.1040068 | 0.1040068 | 0.1040068 | 0.1040068 | 0.1040068 | 0.1040068 | 0.1040068 | 0.1040068 | 0.1040068 | 0.1040068 | 0.1040068 | 0.1040068 | 0.1040068 | 0.1040068 | 0.1040068 | 0.1040068 | 0.1040068 | 0.1040068 | 0.1040068 | 0.1040068 | 0.1040068 | 0.1040068 | 0.1040068 | 0.09530387 | 0.09530387 | 0.09530387 | 0.09530387 | 0.09530387 | 0.09530387 | 0.09075486 | 0.06530722 | 0.03985631 | 0.02889525 | 0.01795761 | 0.004330886 | 0 | 0 | 0 | 0 | 0 | 0.03336921 | 0.008702904
1229 | 224.7913 | 0.0009005922 | -40 | 574.5 | -654.5 | 0 | 0 | 0 | 0.0009765266 | 0.004716859 | 0.006977436 | 0.01121944 | 0.01937056 | 0.04116648 | 0.06174045 | 0.08776379 | 0.09620447 | 0.09620447 | 0.09620447 | 0.09620447 | 0.09620447 | 0.09620447 | 0.1049074 | 0.1049074 | 0.1049074 | 0.1049074 | 0.1049074 | 0.1049074 | 0.1049074 | 0.1049074 | 0.1049074 | 0.1049074 | 0.1049074 | 0.1049074 | 0.1049074 | 0.1049074 | 0.1049074 | 0.1049074 | 0.1049074 | 0.1049074 | 0.1049074 | 0.1049074 | 0.1049074 | 0.1049074 | 0.1049074 | 0.1049074 | 0.1049074 | 0.1049074 | 0.1049074 | 0.1049074 | 0.1049074 | 0.1049074 | 0.1049074 | 0.09620447 | 0.09620447 | 0.09620447 | 0.09620447 | 0.09620447 | 0.09620447 | 0.09075486 | 0.06530722 | 0.03985631 | 0.02889525 | 0.01795761 | 0.004330886 | 0 | 0 | 0 | 0 | 0 | 0.04310849 | 0.008702904
1130 | 209.0181 | 0.0008373991 | -30 | 535 | -595 | 0 | 0 | 0 | 0.0009765266 | 0.004716859 | 0.006977436 | 0.01121944 | 0.01937056 | 0.04116648 | 0.06174045 | 0.08860119 | 0.09704187 | 0.09704187 | 0.09704187 | 0.09704187 | 0.09704187 | 0.09704187 | 0.1057448 | 0.1057448 | 0.1057448 | 0.1057448 | 0.1057448 | 0.1057448 | 0.1057448 | 0.1057448 | 0.1057448 | 0.1057448 | 0.1057448 | 0.1057448 | 0.1057448 | 0.1057448 | 0.1057448 | 0.1057448 | 0.1057448 | 0.1057448 | 0.1057448 | 0.1057448 | 0.1057448 | 0.1057448 | 0.1057448 | 0.1057448 | 0.1057448 | 0.1057448 | 0.1057448 | 0.1057448 | 0.1057448 | 0.1057448 | 0.1057448 | 0.09704187 | 0.09704187 | 0.09704187 | 0.09704187 | 0.09704187 | 0.09620447 | 0.09075486 | 0.06530722 | 0.03985631 | 0.02889525 | 0.01795761 | 0.004330886 | 0 | 0 | 0 | 0 | 0 | 0.008702904 | 0.008702904
1157 | 135.9579 | 0.0005446947 | -20 | 558.5 | -598.5 | 0 | 0 | 0 | 0.0009765266 | 0.004716859 | 0.006977436 | 0.01121944 | 0.01937056 | 0.04116648 | 0.06174045 | 0.08914589 | 0.09758656 | 0.09758656 | 0.09758656 | 0.09758656 | 0.09758656 | 0.09758656 | 0.1062895 | 0.1062895 | 0.1062895 | 0.1062895 | 0.1062895 | 0.1062895 | 0.1062895 | 0.1062895 | 0.1062895 | 0.1062895 | 0.1062895 | 0.1062895 | 0.1062895 | 0.1062895 | 0.1062895 | 0.1062895 | 0.1062895 | 0.1062895 | 0.1062895 | 0.1062895 | 0.1062895 | 0.1062895 | 0.1062895 | 0.1062895 | 0.1062895 | 0.1062895 | 0.1062895 | 0.1062895 | 0.1062895 | 0.1062895 | 0.1062895 | 0.09758656 | 0.09758656 | 0.09758656 | 0.09758656 | 0.09758656 | 0.09620447 | 0.09075486 | 0.06530722 | 0.03985631 | 0.02889525 | 0.01795761 | 0.004330886 | 0 | 0 | 0 | 0 | 0 | 0.008702904 | 0.008702904
1157 | 127.3238 | 0.0005101033 | -10 | 568.5 | -588.5 | 0 | 0 | 0 | 0.0009765266 | 0.004716859 | 0.006977436 | 0.01121944 | 0.01937056 | 0.04116648 | 0.06174045 | 0.08965599 | 0.09809666 | 0.09809666 | 0.09809666 | 0.09809666 | 0.09809666 | 0.09809666 | 0.1067996 | 0.1067996 | 0.1067996 | 0.1067996 | 0.1067996 | 0.1067996 | 0.1067996 | 0.1067996 | 0.1067996 | 0.1067996 | 0.1067996 | 0.1067996 | 0.1067996 | 0.1067996 | 0.1067996 | 0.1067996 | 0.1067996 | 0.1067996 | 0.1067996 | 0.1067996 | 0.1067996 | 0.1067996 | 0.1067996 | 0.1067996 | 0.1067996 | 0.1067996 | 0.1067996 | 0.1067996 | 0.1067996 | 0.1067996 | 0.1067996 | 0.09809666 | 0.09809666 | 0.09809666 | 0.09809666 | 0.09809666 | 0.09671457 | 0.09075486 | 0.06530722 | 0.03985631 | 0.02889525 | 0.01795761 | 0.004330886 | 0 | 0 | 0 | 0 | 0 | 0.008702904 | 0.008702904
1130 | 188.8376 | 0.0007565491 | 0 | 565 | -565 | 0 | 0 | 0 | 0.0009765266 | 0.004716859 | 0.006977436 | 0.01121944 | 0.01937056 | 0.04116648 | 0.06174045 | 0.08965599 | 0.09885321 | 0.09885321 | 0.09885321 | 0.09885321 | 0.09885321 | 0.09885321 | 0.1075561 | 0.1075561 | 0.1075561 | 0.1075561 | 0.1075561 | 0.1075561 | 0.1075561 | 0.1075561 | 0.1075561 | 0.1075561 | 0.1075561 | 0.1075561 | 0.1075561 | 0.1075561 | 0.1075561 | 0.1075561 | 0.1075561 | 0.1075561 | 0.1075561 | 0.1075561 | 0.1075561 | 0.1075561 | 0.1075561 | 0.1075561 | 0.1075561 | 0.1075561 | 0.1075561 | 0.1075561 | 0.1075561 | 0.1075561 | 0.1075561 | 0.09885321 | 0.09885321 | 0.09885321 | 0.09885321 | 0.09885321 | 0.09747112 | 0.09075486 | 0.06530722 | 0.03985631 | 0.02889525 | 0.01795761 | 0.004330886 | 0 | 0 | 0 | 0 | 0 | 0.008702904 | 0.008702904
1130 | 207.1798 | 0.0008300344 | 10 | 575 | -555 | 0 | 0 | 0 | 0.0009765266 | 0.004716859 | 0.006977436 | 0.01121944 | 0.01937056 | 0.04116648 | 0.06174045 | 0.08965599 | 0.09885321 | 0.09968325 | 0.09968325 | 0.09968325 | 0.09968325 | 0.09968325 | 0.1083862 | 0.1083862 | 0.1083862 | 0.1083862 | 0.1083862 | 0.1083862 | 0.1083862 | 0.1083862 | 0.1083862 | 0.1083862 | 0.1083862 | 0.1083862 | 0.1083862 | 0.1083862 | 0.1083862 | 0.1083862 | 0.1083862 | 0.1083862 | 0.1083862 | 0.1083862 | 0.1083862 | 0.1083862 | 0.1083862 | 0.1083862 | 0.1083862 | 0.1083862 | 0.1083862 | 0.1083862 | 0.1083862 | 0.1083862 | 0.1083862 | 0.09968325 | 0.09968325 | 0.09968325 | 0.09968325 | 0.09968325 | 0.09830115 | 0.09075486 | 0.06530722 | 0.03985631 | 0.02889525 | 0.01795761 | 0.004330886 | 0 | 0 | 0 | 0 | 0 | 0.008702904 | 0.008733939
1121 | 189.4645 | 0.0007590607 | 20 | 580.5 | -540.5 | 0 | 0 | 0 | 0.0009765266 | 0.004716859 | 0.006977436 | 0.01121944 | 0.01937056 | 0.04116648 | 0.06174045 | 0.08965599 | 0.09885321 | 0.1004423 | 0.1004423 | 0.1004423 | 0.1004423 | 0.1004423 | 0.1091452 | 0.1091452 | 0.1091452 | 0.1091452 | 0.1091452 | 0.1091452 | 0.1091452 | 0.1091452 | 0.1091452 | 0.1091452 | 0.1091452 | 0.1091452 | 0.1091452 | 0.1091452 | 0.1091452 | 0.1091452 | 0.1091452 | 0.1091452 | 0.1091452 | 0.1091452 | 0.1091452 | 0.1091452 | 0.1091452 | 0.1091452 | 0.1091452 | 0.1091452 | 0.1091452 | 0.1091452 | 0.1091452 | 0.1091452 | 0.1091452 | 0.1004423 | 0.1004423 | 0.1004423 | 0.1004423 | 0.1004423 | 0.09906021 | 0.09075486 | 0.06530722 | 0.03985631 | 0.02889525 | 0.01795761 | 0.004330886 | 0 | 0 | 0 | 0 | 0 | 0.008702904 | 0.009018427
1121 | 197.1881 | 0.000790004 | 30 | 590.5 | -530.5 | 0 | 0 | 0 | 0.0009765266 | 0.004716859 | 0.006977436 | 0.01121944 | 0.01937056 | 0.04116648 | 0.06174045 | 0.08965599 | 0.09885321 | 0.1004423 | 0.1012323 | 0.1012323 | 0.1012323 | 0.1012323 | 0.1099352 | 0.1099352 | 0.1099352 | 0.1099352 | 0.1099352 | 0.1099352 | 0.1099352 | 0.1099352 | 0.1099352 | 0.1099352 | 0.1099352 | 0.1099352 | 0.1099352 | 0.1099352 | 0.1099352 | 0.1099352 | 0.1099352 | 0.1099352 | 0.1099352 | 0.1099352 | 0.1099352 | 0.1099352 | 0.1099352 | 0.1099352 | 0.1099352 | 0.1099352 | 0.1099352 | 0.1099352 | 0.1099352 | 0.1099352 | 0.1099352 | 0.1012323 | 0.1012323 | 0.1012323 | 0.1012323 | 0.1012323 | 0.09985022 | 0.09154486 | 0.06530722 | 0.03985631 | 0.02889525 | 0.01795761 | 0.004330886 | 0 | 0 | 0 | 0 | 0 | 0.008702904 | 0.009535677
1121 | 193.3846 | 0.0007747658 | 40 | 600.5 | -520.5 | 0 | 0 | 0 | 0.0009765266 | 0.004716859 | 0.006977436 | 0.01121944 | 0.01937056 | 0.04116648 | 0.06174045 | 0.08965599 | 0.09885321 | 0.1004423 | 0.1020071 | 0.1020071 | 0.1020071 | 0.1020071 | 0.11071 | 0.11071 | 0.11071 | 0.11071 | 0.11071 | 0.11071 | 0.11071 | 0.11071 | 0.11071 | 0.11071 | 0.11071 | 0.11071 | 0.11071 | 0.11071 | 0.11071 | 0.11071 | 0.11071 | 0.11071 | 0.11071 | 0.11071 | 0.11071 | 0.11071 | 0.11071 | 0.11071 | 0.11071 | 0.11071 | 0.11071 | 0.11071 | 0.11071 | 0.11071 | 0.11071 | 0.1020071 | 0.1020071 | 0.1020071 | 0.1020071 | 0.1020071 | 0.100625 | 0.09231963 | 0.06530722 | 0.03985631 | 0.02889525 | 0.01795761 | 0.004330886 | 0 | 0 | 0 | 0 | 0 | 0.008702904 | 0.01005293
1121 | 192.5914 | 0.000771588 | 30 | 590.5 | -530.5 | 0 | 0 | 0 | 0.0009765266 | 0.004716859 | 0.006977436 | 0.01121944 | 0.01937056 | 0.04116648 | 0.06174045 | 0.08965599 | 0.09885321 | 0.1004423 | 0.1027787 | 0.1027787 | 0.1027787 | 0.1027787 | 0.1114816 | 0.1114816 | 0.1114816 | 0.1114816 | 0.1114816 | 0.1114816 | 0.1114816 | 0.1114816 | 0.1114816 | 0.1114816 | 0.1114816 | 0.1114816 | 0.1114816 | 0.1114816 | 0.1114816 | 0.1114816 | 0.1114816 | 0.1114816 | 0.1114816 | 0.1114816 | 0.1114816 | 0.1114816 | 0.1114816 | 0.1114816 | 0.1114816 | 0.1114816 | 0.1114816 | 0.1114816 | 0.1114816 | 0.1114816 | 0.1114816 | 0.1027787 | 0.1027787 | 0.1027787 | 0.1027787 | 0.1027787 | 0.1013966 | 0.09309122 | 0.06530722 | 0.03985631 | 0.02889525 | 0.01795761 | 0.004330886 | 0 | 0 | 0 | 0 | 0 | 0.008702904 | 0.009535677
1121 | 190.3004 | 0.0007624097 | 20 | 580.5 | -540.5 | 0 | 0 | 0 | 0.0009765266 | 0.004716859 | 0.006977436 | 0.01121944 | 0.01937056 | 0.04116648 | 0.06174045 | 0.08965599 | 0.09885321 | 0.1012047 | 0.1035411 | 0.1035411 | 0.1035411 | 0.1035411 | 0.112244 | 0.112244 | 0.112244 | 0.112244 | 0.112244 | 0.112244 | 0.112244 | 0.112244 | 0.112244 | 0.112244 | 0.112244 | 0.112244 | 0.112244 | 0.112244 | 0.112244 | 0.112244 | 0.112244 | 0.112244 | 0.112244 | 0.112244 | 0.112244 | 0.112244 | 0.112244 | 0.112244 | 0.112244 | 0.112244 | 0.112244 | 0.112244 | 0.112244 | 0.112244 | 0.112244 | 0.1035411 | 0.1035411 | 0.1035411 | 0.1035411 | 0.1035411 | 0.102159 | 0.09309122 | 0.06530722 | 0.03985631 | 0.02889525 | 0.01795761 | 0.004330886 | 0 | 0 | 0 | 0 | 0 | 0.008702904 | 0.009018427
1121 | 188.8173 | 0.0007564678 | 10 | 570.5 | -550.5 | 0 | 0 | 0 | 0.0009765266 | 0.004716859 | 0.006977436 | 0.01121944 | 0.01937056 | 0.04116648 | 0.06174045 | 0.08965599 | 0.09885321 | 0.1019612 | 0.1042975 | 0.1042975 | 0.1042975 | 0.1042975 | 0.1130004 | 0.1130004 | 0.1130004 | 0.1130004 | 0.1130004 | 0.1130004 | 0.1130004 | 0.1130004 | 0.1130004 | 0.1130004 | 0.1130004 | 0.1130004 | 0.1130004 | 0.1130004 | 0.1130004 | 0.1130004 | 0.1130004 | 0.1130004 | 0.1130004 | 0.1130004 | 0.1130004 | 0.1130004 | 0.1130004 | 0.1130004 | 0.1130004 | 0.1130004 | 0.1130004 | 0.1130004 | 0.1130004 | 0.1130004 | 0.1130004 | 0.1042975 | 0.1042975 | 0.1042975 | 0.1042975 | 0.1042975 | 0.1029154 | 0.09309122 | 0.06530722 | 0.03985631 | 0.02889525 | 0.01795761 | 0.004330886 | 0 | 0 | 0 | 0 | 0 | 0.00894948 | 0.008702904
1121 | 195.2732 | 0.0007823326 | 0 | 560.5 | -560.5 | 0 | 0 | 0 | 0.0009765266 | 0.004716859 | 0.006977436 | 0.01121944 | 0.01937056 | 0.04116648 | 0.06174045 | 0.08965599 | 0.09885321 | 0.1027435 | 0.1050799 | 0.1050799 | 0.1050799 | 0.1050799 | 0.1137828 | 0.1137828 | 0.1137828 | 0.1137828 | 0.1137828 | 0.1137828 | 0.1137828 | 0.1137828 | 0.1137828 | 0.1137828 | 0.1137828 | 0.1137828 | 0.1137828 | 0.1137828 | 0.1137828 | 0.1137828 | 0.1137828 | 0.1137828 | 0.1137828 | 0.1137828 | 0.1137828 | 0.1137828 | 0.1137828 | 0.1137828 | 0.1137828 | 0.1137828 | 0.1137828 | 0.1137828 | 0.1137828 | 0.1137828 | 0.1137828 | 0.1050799 | 0.1050799 | 0.1050799 | 0.1050799 | 0.1050799 | 0.1029154 | 0.09309122 | 0.06530722 | 0.03985631 | 0.02889525 | 0.01795761 | 0.004330886 | 0 | 0 | 0 | 0 | 0 | 0.009823866 | 0.008702904
1121 | 200.4669 | 0.0008031402 | -10 | 550.5 | -570.5 | 0 | 0 | 0 | 0.0009765266 | 0.004716859 | 0.006977436 | 0.01121944 | 0.01937056 | 0.04116648 | 0.06174045 | 0.08965599 | 0.09965635 | 0.1035467 | 0.105883 | 0.105883 | 0.105883 | 0.105883 | 0.1145859 | 0.1145859 | 0.1145859 | 0.1145859 | 0.1145859 | 0.1145859 | 0.1145859 | 0.1145859 | 0.1145859 | 0.1145859 | 0.1145859 | 0.1145859 | 0.1145859 | 0.1145859 | 0.1145859 | 0.1145859 | 0.1145859 | 0.1145859 | 0.1145859 | 0.1145859 | 0.1145859 | 0.1145859 | 0.1145859 | 0.1145859 | 0.1145859 | 0.1145859 | 0.1145859 | 0.1145859 | 0.1145859 | 0.1145859 | 0.1145859 | 0.105883 | 0.105883 | 0.105883 | 0.105883 | 0.105883 | 0.1029154 | 0.09309122 | 0.06530722 | 0.03985631 | 0.02889525 | 0.01795761 | 0.004330886 | 0 | 0 | 0 | 0 | 0 | 0.01069825 | 0.008702904
1121 | 196.1935 | 0.0007860195 | -20 | 540.5 | -580.5 | 0 | 0 | 0 | 0.0009765266 | 0.004716859 | 0.006977436 | 0.01121944 | 0.01937056 | 0.04116648 | 0.06174045 | 0.08965599 | 0.1004424 | 0.1043327 | 0.106669 | 0.106669 | 0.106669 | 0.106669 | 0.1153719 | 0.1153719 | 0.1153719 | 0.1153719 | 0.1153719 | 0.1153719 | 0.1153719 | 0.1153719 | 0.1153719 | 0.1153719 | 0.1153719 | 0.1153719 | 0.1153719 | 0.1153719 | 0.1153719 | 0.1153719 | 0.1153719 | 0.1153719 | 0.1153719 | 0.1153719 | 0.1153719 | 0.1153719 | 0.1153719 | 0.1153719 | 0.1153719 | 0.1153719 | 0.1153719 | 0.1153719 | 0.1153719 | 0.1153719 | 0.1153719 | 0.106669 | 0.106669 | 0.106669 | 0.106669 | 0.106669 | 0.1029154 | 0.09309122 | 0.06530722 | 0.03985631 | 0.02889525 | 0.01795761 | 0.004330886 | 0 | 0 | 0 | 0 | 0 | 0.01192739 | 0.008702904
1121 | 195.8984 | 0.0007848371 | -30 | 530.5 | -590.5 | 0 | 0 | 0 | 0.0009765266 | 0.004716859 | 0.006977436 | 0.01121944 | 0.01937056 | 0.04116648 | 0.06174045 | 0.09044083 | 0.1012272 | 0.1051175 | 0.1074539 | 0.1074539 | 0.1074539 | 0.1074539 | 0.1161568 | 0.1161568 | 0.1161568 | 0.1161568 | 0.1161568 | 0.1161568 | 0.1161568 | 0.1161568 | 0.1161568 | 0.1161568 | 0.1161568 | 0.1161568 | 0.1161568 | 0.1161568 | 0.1161568 | 0.1161568 | 0.1161568 | 0.1161568 | 0.1161568 | 0.1161568 | 0.1161568 | 0.1161568 | 0.1161568 | 0.1161568 | 0.1161568 | 0.1161568 | 0.1161568 | 0.1161568 | 0.1161568 | 0.1161568 | 0.1161568 | 0.1074539 | 0.1074539 | 0.1074539 | 0.1074539 | 0.106669 | 0.1029154 | 0.09309122 | 0.06530722 | 0.03985631 | 0.02889525 | 0.01795761 | 0.004330886 | 0 | 0 | 0 | 0 | 0 | 0.01338335 | 0.008702904
1121 | 194.1723 | 0.0007779219 | -40 | 520.5 | -600.5 | 0 | 0 | 0 | 0.0009765266 | 0.004716859 | 0.006977436 | 0.01121944 | 0.01937056 | 0.04116648 | 0.06174045 | 0.09121875 | 0.1020051 | 0.1058954 | 0.1082318 | 0.1082318 | 0.1082318 | 0.1082318 | 0.1169347 | 0.1169347 | 0.1169347 | 0.1169347 | 0.1169347 | 0.1169347 | 0.1169347 | 0.1169347 | 0.1169347 | 0.1169347 | 0.1169347 | 0.1169347 | 0.1169347 | 0.1169347 | 0.1169347 | 0.1169347 | 0.1169347 | 0.1169347 | 0.1169347 | 0.1169347 | 0.1169347 | 0.1169347 | 0.1169347 | 0.1169347 | 0.1169347 | 0.1169347 | 0.1169347 | 0.1169347 | 0.1169347 | 0.1169347 | 0.1169347 | 0.1082318 | 0.1082318 | 0.1082318 | 0.1082318 | 0.106669 | 0.1029154 | 0.09309122 | 0.06530722 | 0.03985631 | 0.02889525 | 0.01795761 | 0.004330886 | 0 | 0 | 0 | 0 | 0 | 0.0148393 | 0.008702904
1121 | 198.0598 | 0.0007934966 | -30 | 530.5 | -590.5 | 0 | 0 | 0 | 0.0009765266 | 0.004716859 | 0.006977436 | 0.01121944 | 0.01937056 | 0.04116648 | 0.06174045 | 0.09201225 | 0.1027986 | 0.1066889 | 0.1090253 | 0.1090253 | 0.1090253 | 0.1090253 | 0.1177282 | 0.1177282 | 0.1177282 | 0.1177282 | 0.1177282 | 0.1177282 | 0.1177282 | 0.1177282 | 0.1177282 | 0.1177282 | 0.1177282 | 0.1177282 | 0.1177282 | 0.1177282 | 0.1177282 | 0.1177282 | 0.1177282 | 0.1177282 | 0.1177282 | 0.1177282 | 0.1177282 | 0.1177282 | 0.1177282 | 0.1177282 | 0.1177282 | 0.1177282 | 0.1177282 | 0.1177282 | 0.1177282 | 0.1177282 | 0.1177282 | 0.1090253 | 0.1090253 | 0.1090253 | 0.1090253 | 0.106669 | 0.1029154 | 0.09309122 | 0.06530722 | 0.03985631 | 0.02889525 | 0.01795761 | 0.004330886 | 0 | 0 | 0 | 0 | 0 | 0.01338335 | 0.008702904
1121 | 196.6203 | 0.0007877295 | -20 | 540.5 | -580.5 | 0 | 0 | 0 | 0.0009765266 | 0.004716859 | 0.006977436 | 0.01121944 | 0.01937056 | 0.04116648 | 0.06174045 | 0.09201225 | 0.1035864 | 0.1074767 | 0.109813 | 0.109813 | 0.109813 | 0.109813 | 0.1185159 | 0.1185159 | 0.1185159 | 0.1185159 | 0.1185159 | 0.1185159 | 0.1185159 | 0.1185159 | 0.1185159 | 0.1185159 | 0.1185159 | 0.1185159 | 0.1185159 | 0.1185159 | 0.1185159 | 0.1185159 | 0.1185159 | 0.1185159 | 0.1185159 | 0.1185159 | 0.1185159 | 0.1185159 | 0.1185159 | 0.1185159 | 0.1185159 | 0.1185159 | 0.1185159 | 0.1185159 | 0.1185159 | 0.1185159 | 0.1185159 | 0.109813 | 0.109813 | 0.109813 | 0.109813 | 0.1074568 | 0.1029154 | 0.09309122 | 0.06530722 | 0.03985631 | 0.02889525 | 0.01795761 | 0.004330886 | 0 | 0 | 0 | 0 | 0 | 0.01192739 | 0.008702904
1121 | 195.7042 | 0.0007840592 | -10 | 550.5 | -570.5 | 0 | 0 | 0 | 0.0009765266 | 0.004716859 | 0.006977436 | 0.01121944 | 0.01937056 | 0.04116648 | 0.06174045 | 0.09201225 | 0.1043704 | 0.1082607 | 0.1105971 | 0.1105971 | 0.1105971 | 0.1105971 | 0.1193 | 0.1193 | 0.1193 | 0.1193 | 0.1193 | 0.1193 | 0.1193 | 0.1193 | 0.1193 | 0.1193 | 0.1193 | 0.1193 | 0.1193 | 0.1193 | 0.1193 | 0.1193 | 0.1193 | 0.1193 | 0.1193 | 0.1193 | 0.1193 | 0.1193 | 0.1193 | 0.1193 | 0.1193 | 0.1193 | 0.1193 | 0.1193 | 0.1193 | 0.1193 | 0.1193 | 0.1105971 | 0.1105971 | 0.1105971 | 0.1105971 | 0.1082408 | 0.1029154 | 0.09309122 | 0.06530722 | 0.03985631 | 0.02889525 | 0.01795761 | 0.004330886 | 0 | 0 | 0 | 0 | 0 | 0.01069825 | 0.00895158
1121 | 204.3212 | 0.000818582 | 0 | 560.5 | -560.5 | 0 | 0 | 0 | 0.0009765266 | 0.004716859 | 0.006977436 | 0.01121944 | 0.01937056 | 0.04116648 | 0.06174045 | 0.09201225 | 0.1043704 | 0.1090793 | 0.1114157 | 0.1114157 | 0.1114157 | 0.1114157 | 0.1201186 | 0.1201186 | 0.1201186 | 0.1201186 | 0.1201186 | 0.1201186 | 0.1201186 | 0.1201186 | 0.1201186 | 0.1201186 | 0.1201186 | 0.1201186 | 0.1201186 | 0.1201186 | 0.1201186 | 0.1201186 | 0.1201186 | 0.1201186 | 0.1201186 | 0.1201186 | 0.1201186 | 0.1201186 | 0.1201186 | 0.1201186 | 0.1201186 | 0.1201186 | 0.1201186 | 0.1201186 | 0.1201186 | 0.1201186 | 0.1201186 | 0.1114157 | 0.1114157 | 0.1114157 | 0.1114157 | 0.1090594 | 0.1029154 | 0.09309122 | 0.06530722 | 0.03985631 | 0.02889525 | 0.01795761 | 0.004330886 | 0 | 0 | 0 | 0 | 0 | 0.009823866 | 0.009833412
1121 | 198.8528 | 0.0007966734 | 10 | 570.5 | -550.5 | 0 | 0 | 0 | 0.0009765266 | 0.004716859 | 0.006977436 | 0.01121944 | 0.01937056 | 0.04116648 | 0.06174045 | 0.09201225 | 0.1043704 | 0.109876 | 0.1122123 | 0.1122123 | 0.1122123 | 0.1122123 | 0.1209152 | 0.1209152 | 0.1209152 | 0.1209152 | 0.1209152 | 0.1209152 | 0.1209152 | 0.1209152 | 0.1209152 | 0.1209152 | 0.1209152 | 0.1209152 | 0.1209152 | 0.1209152 | 0.1209152 | 0.1209152 | 0.1209152 | 0.1209152 | 0.1209152 | 0.1209152 | 0.1209152 | 0.1209152 | 0.1209152 | 0.1209152 | 0.1209152 | 0.1209152 | 0.1209152 | 0.1209152 | 0.1209152 | 0.1209152 | 0.1209152 | 0.1122123 | 0.1122123 | 0.1122123 | 0.1122123 | 0.1098561 | 0.1037121 | 0.09309122 | 0.06530722 | 0.03985631 | 0.02889525 | 0.01795761 | 0.004330886 | 0 | 0 | 0 | 0 | 0 | 0.00894948 | 0.01071524
1121 | 197.5118 | 0.0007913011 | 20 | 580.5 | -540.5 | 0 | 0 | 0 | 0.0009765266 | 0.004716859 | 0.006977436 | 0.01121944 | 0.01937056 | 0.04116648 | 0.06174045 | 0.09201225 | 0.1043704 | 0.1106673 | 0.1130036 | 0.1130036 | 0.1130036 | 0.1130036 | 0.1217065 | 0.1217065 | 0.1217065 | 0.1217065 | 0.1217065 | 0.1217065 | 0.1217065 | 0.1217065 | 0.1217065 | 0.1217065 | 0.1217065 | 0.1217065 | 0.1217065 | 0.1217065 | 0.1217065 | 0.1217065 | 0.1217065 | 0.1217065 | 0.1217065 | 0.1217065 | 0.1217065 | 0.1217065 | 0.1217065 | 0.1217065 | 0.1217065 | 0.1217065 | 0.1217065 | 0.1217065 | 0.1217065 | 0.1217065 | 0.1217065 | 0.1130036 | 0.1130036 | 0.1130036 | 0.1130036 | 0.1106474 | 0.1045034 | 0.09309122 | 0.06530722 | 0.03985631 | 0.02889525 | 0.01795761 | 0.004330886 | 0 | 0 | 0 | 0 | 0 | 0.008702904 | 0.01246178
1121 | 197.3167 | 0.0007905195 | 30 | 590.5 | -530.5 | 0 | 0 | 0 | 0.0009765266 | 0.004716859 | 0.006977436 | 0.01121944 | 0.01937056 | 0.04116648 | 0.06174045 | 0.09201225 | 0.1043704 | 0.1106673 | 0.1137942 | 0.1137942 | 0.1137942 | 0.1137942 | 0.1224971 | 0.1224971 | 0.1224971 | 0.1224971 | 0.1224971 | 0.1224971 | 0.1224971 | 0.1224971 | 0.1224971 | 0.1224971 | 0.1224971 | 0.1224971 | 0.1224971 | 0.1224971 | 0.1224971 | 0.1224971 | 0.1224971 | 0.1224971 | 0.1224971 | 0.1224971 | 0.1224971 | 0.1224971 | 0.1224971 | 0.1224971 | 0.1224971 | 0.1224971 | 0.1224971 | 0.1224971 | 0.1224971 | 0.1224971 | 0.1224971 | 0.1137942 | 0.1137942 | 0.1137942 | 0.1137942 | 0.1114379 | 0.1052939 | 0.09388174 | 0.06530722 | 0.03985631 | 0.02889525 | 0.01795761 | 0.004330886 | 0 | 0 | 0 | 0 | 0 | 0.008702904 | 0.01476117
1121 | 195.2714 | 0.0007823251 | 40 | 600.5 | -520.5 | 0 | 0 | 0 | 0.0009765266 | 0.004716859 | 0.006977436 | 0.01121944 | 0.01937056 | 0.04116648 | 0.06174045 | 0.09201225 | 0.1043704 | 0.1106673 | 0.1145765 | 0.1145765 | 0.1145765 | 0.1145765 | 0.1232794 | 0.1232794 | 0.1232794 | 0.1232794 | 0.1232794 | 0.1232794 | 0.1232794 | 0.1232794 | 0.1232794 | 0.1232794 | 0.1232794 | 0.1232794 | 0.1232794 | 0.1232794 | 0.1232794 | 0.1232794 | 0.1232794 | 0.1232794 | 0.1232794 | 0.1232794 | 0.1232794 | 0.1232794 | 0.1232794 | 0.1232794 | 0.1232794 | 0.1232794 | 0.1232794 | 0.1232794 | 0.1232794 | 0.1232794 | 0.1232794 | 0.1145765 | 0.1145765 | 0.1145765 | 0.1145765 | 0.1122202 | 0.1060763 | 0.09466406 | 0.06530722 | 0.03985631 | 0.02889525 | 0.01795761 | 0.004330886 | 0 | 0 | 0 | 0 | 0 | 0.008702904 | 0.01706055
1121 | 197.3935 | 0.0007908272 | 30 | 590.5 | -530.5 | 0 | 0 | 0 | 0.0009765266 | 0.004716859 | 0.006977436 | 0.01121944 | 0.01937056 | 0.04116648 | 0.06174045 | 0.09201225 | 0.1043704 | 0.1106673 | 0.1153673 | 0.1153673 | 0.1153673 | 0.1153673 | 0.1240702 | 0.1240702 | 0.1240702 | 0.1240702 | 0.1240702 | 0.1240702 | 0.1240702 | 0.1240702 | 0.1240702 | 0.1240702 | 0.1240702 | 0.1240702 | 0.1240702 | 0.1240702 | 0.1240702 | 0.1240702 | 0.1240702 | 0.1240702 | 0.1240702 | 0.1240702 | 0.1240702 | 0.1240702 | 0.1240702 | 0.1240702 | 0.1240702 | 0.1240702 | 0.1240702 | 0.1240702 | 0.1240702 | 0.1240702 | 0.1240702 | 0.1153673 | 0.1153673 | 0.1153673 | 0.1153673 | 0.1130111 | 0.1068671 | 0.09545489 | 0.06530722 | 0.03985631 | 0.02889525 | 0.01795761 | 0.004330886 | 0 | 0 | 0 | 0 | 0 | 0.008702904 | 0.01476117
1121 | 200.6105 | 0.0008037153 | 20 | 580.5 | -540.5 | 0 | 0 | 0 | 0.0009765266 | 0.004716859 | 0.006977436 | 0.01121944 | 0.01937056 | 0.04116648 | 0.06174045 | 0.09201225 | 0.1043704 | 0.111471 | 0.116171 | 0.116171 | 0.116171 | 0.116171 | 0.1248739 | 0.1248739 | 0.1248739 | 0.1248739 | 0.1248739 | 0.1248739 | 0.1248739 | 0.1248739 | 0.1248739 | 0.1248739 | 0.1248739 | 0.1248739 | 0.1248739 | 0.1248739 | 0.1248739 | 0.1248739 | 0.1248739 | 0.1248739 | 0.1248739 | 0.1248739 | 0.1248739 | 0.1248739 | 0.1248739 | 0.1248739 | 0.1248739 | 0.1248739 | 0.1248739 | 0.1248739 | 0.1248739 | 0.1248739 | 0.1248739 | 0.116171 | 0.116171 | 0.116171 | 0.116171 | 0.1138148 | 0.1076708 | 0.09545489 | 0.06530722 | 0.03985631 | 0.02889525 | 0.01795761 | 0.004330886 | 0 | 0 | 0 | 0 | 0 | 0.008702904 | 0.01246178
1121 | 204.2942 | 0.0008184737 | 10 | 570.5 | -550.5 | 0 | 0 | 0 | 0.0009765266 | 0.004716859 | 0.006977436 | 0.01121944 | 0.01937056 | 0.04116648 | 0.06174045 | 0.09201225 | 0.1043704 | 0.1122895 | 0.1169895 | 0.1169895 | 0.1169895 | 0.1169895 | 0.1256924 | 0.1256924 | 0.1256924 | 0.1256924 | 0.1256924 | 0.1256924 | 0.1256924 | 0.1256924 | 0.1256924 | 0.1256924 | 0.1256924 | 0.1256924 | 0.1256924 | 0.1256924 | 0.1256924 | 0.1256924 | 0.1256924 | 0.1256924 | 0.1256924 | 0.1256924 | 0.1256924 | 0.1256924 | 0.1256924 | 0.1256924 | 0.1256924 | 0.1256924 | 0.1256924 | 0.1256924 | 0.1256924 | 0.1256924 | 0.1256924 | 0.1169895 | 0.1169895 | 0.1169895 | 0.1169895 | 0.1146332 | 0.1084893 | 0.09545489 | 0.06530722 | 0.03985631 | 0.02889525 | 0.01795761 | 0.004330886 | 0 | 0 | 0 | 0 | 0 | 0.00919894 | 0.01071524
1121 | 196.5861 | 0.0007875925 | 0 | 560.5 | -560.5 | 0 | 0 | 0 | 0.0009765266 | 0.004716859 | 0.006977436 | 0.01121944 | 0.01937056 | 0.04116648 | 0.06174045 | 0.09201225 | 0.1043704 | 0.1130771 | 0.1177771 | 0.1177771 | 0.1177771 | 0.1177771 | 0.12648 | 0.12648 | 0.12648 | 0.12648 | 0.12648 | 0.12648 | 0.12648 | 0.12648 | 0.12648 | 0.12648 | 0.12648 | 0.12648 | 0.12648 | 0.12648 | 0.12648 | 0.12648 | 0.12648 | 0.12648 | 0.12648 | 0.12648 | 0.12648 | 0.12648 | 0.12648 | 0.12648 | 0.12648 | 0.12648 | 0.12648 | 0.12648 | 0.12648 | 0.12648 | 0.12648 | 0.1177771 | 0.1177771 | 0.1177771 | 0.1177771 | 0.1154208 | 0.1084893 | 0.09545489 | 0.06530722 | 0.03985631 | 0.02889525 | 0.01795761 | 0.004330886 | 0 | 0 | 0 | 0 | 0 | 0.01095793 | 0.009833412
1121 | 200.9875 | 0.0008052259 | -10 | 550.5 | -570.5 | 0 | 0 | 0 | 0.0009765266 | 0.004716859 | 0.006977436 | 0.01121944 | 0.01937056 | 0.04116648 | 0.06174045 | 0.09201225 | 0.1051756 | 0.1138823 | 0.1185823 | 0.1185823 | 0.1185823 | 0.1185823 | 0.1272852 | 0.1272852 | 0.1272852 | 0.1272852 | 0.1272852 | 0.1272852 | 0.1272852 | 0.1272852 | 0.1272852 | 0.1272852 | 0.1272852 | 0.1272852 | 0.1272852 | 0.1272852 | 0.1272852 | 0.1272852 | 0.1272852 | 0.1272852 | 0.1272852 | 0.1272852 | 0.1272852 | 0.1272852 | 0.1272852 | 0.1272852 | 0.1272852 | 0.1272852 | 0.1272852 | 0.1272852 | 0.1272852 | 0.1272852 | 0.1272852 | 0.1185823 | 0.1185823 | 0.1185823 | 0.1185823 | 0.1162261 | 0.1084893 | 0.09545489 | 0.06530722 | 0.03985631 | 0.02889525 | 0.01795761 | 0.004330886 | 0 | 0 | 0 | 0 | 0 | 0.01271693 | 0.00895158
1121 | 192.2431 | 0.0007701926 | -20 | 540.5 | -580.5 | 0 | 0 | 0 | 0.0009765266 | 0.004716859 | 0.006977436 | 0.01121944 | 0.01937056 | 0.04116648 | 0.06174045 | 0.09201225 | 0.1059458 | 0.1146525 | 0.1193525 | 0.1193525 | 0.1193525 | 0.1193525 | 0.1280554 | 0.1280554 | 0.1280554 | 0.1280554 | 0.1280554 | 0.1280554 | 0.1280554 | 0.1280554 | 0.1280554 | 0.1280554 | 0.1280554 | 0.1280554 | 0.1280554 | 0.1280554 | 0.1280554 | 0.1280554 | 0.1280554 | 0.1280554 | 0.1280554 | 0.1280554 | 0.1280554 | 0.1280554 | 0.1280554 | 0.1280554 | 0.1280554 | 0.1280554 | 0.1280554 | 0.1280554 | 0.1280554 | 0.1280554 | 0.1280554 | 0.1193525 | 0.1193525 | 0.1193525 | 0.1193525 | 0.1169963 | 0.1084893 | 0.09545489 | 0.06530722 | 0.03985631 | 0.02889525 | 0.01795761 | 0.004330886 | 0 | 0 | 0 | 0 | 0 | 0.0153906 | 0.008702904
1121 | 198.2484 | 0.0007942521 | -30 | 530.5 | -590.5 | 0 | 0 | 0 | 0.0009765266 | 0.004716859 | 0.006977436 | 0.01121944 | 0.01937056 | 0.04116648 | 0.06174045 | 0.0928065 | 0.1067401 | 0.1154467 | 0.1201468 | 0.1201468 | 0.1201468 | 0.1201468 | 0.1288497 | 0.1288497 | 0.1288497 | 0.1288497 | 0.1288497 | 0.1288497 | 0.1288497 | 0.1288497 | 0.1288497 | 0.1288497 | 0.1288497 | 0.1288497 | 0.1288497 | 0.1288497 | 0.1288497 | 0.1288497 | 0.1288497 | 0.1288497 | 0.1288497 | 0.1288497 | 0.1288497 | 0.1288497 | 0.1288497 | 0.1288497 | 0.1288497 | 0.1288497 | 0.1288497 | 0.1288497 | 0.1288497 | 0.1288497 | 0.1288497 | 0.1201468 | 0.1201468 | 0.1201468 | 0.1201468 | 0.1169963 | 0.1084893 | 0.09545489 | 0.06530722 | 0.03985631 | 0.02889525 | 0.01795761 | 0.004330886 | 0 | 0 | 0 | 0 | 0 | 0.01864908 | 0.008702904
1121 | 195.3558 | 0.0007826634 | -40 | 520.5 | -600.5 | 0 | 0 | 0 | 0.0009765266 | 0.004716859 | 0.006977436 | 0.01121944 | 0.01937056 | 0.04116648 | 0.06174045 | 0.09358916 | 0.1075227 | 0.1162294 | 0.1209294 | 0.1209294 | 0.1209294 | 0.1209294 | 0.1296323 | 0.1296323 | 0.1296323 | 0.1296323 | 0.1296323 | 0.1296323 | 0.1296323 | 0.1296323 | 0.1296323 | 0.1296323 | 0.1296323 | 0.1296323 | 0.1296323 | 0.1296323 | 0.1296323 | 0.1296323 | 0.1296323 | 0.1296323 | 0.1296323 | 0.1296323 | 0.1296323 | 0.1296323 | 0.1296323 | 0.1296323 | 0.1296323 | 0.1296323 | 0.1296323 | 0.1296323 | 0.1296323 | 0.1296323 | 0.1296323 | 0.1209294 | 0.1209294 | 0.1209294 | 0.1209294 | 0.1169963 | 0.1084893 | 0.09545489 | 0.06530722 | 0.03985631 | 0.02889525 | 0.01795761 | 0.004330886 | 0 | 0 | 0 | 0 | 0 | 0.02190755 | 0.008702904
1121 | 203.6014 | 0.0008156982 | -30 | 530.5 | -590.5 | 0 | 0 | 0 | 0.0009765266 | 0.004716859 | 0.006977436 | 0.01121944 | 0.01937056 | 0.04116648 | 0.06174045 | 0.09440486 | 0.1083384 | 0.1170451 | 0.1217451 | 0.1217451 | 0.1217451 | 0.1217451 | 0.130448 | 0.130448 | 0.130448 | 0.130448 | 0.130448 | 0.130448 | 0.130448 | 0.130448 | 0.130448 | 0.130448 | 0.130448 | 0.130448 | 0.130448 | 0.130448 | 0.130448 | 0.130448 | 0.130448 | 0.130448 | 0.130448 | 0.130448 | 0.130448 | 0.130448 | 0.130448 | 0.130448 | 0.130448 | 0.130448 | 0.130448 | 0.130448 | 0.130448 | 0.130448 | 0.130448 | 0.1217451 | 0.1217451 | 0.1217451 | 0.1217451 | 0.1169963 | 0.1084893 | 0.09545489 | 0.06530722 | 0.03985631 | 0.02889525 | 0.01795761 | 0.004330886 | 0 | 0 | 0 | 0 | 0 | 0.01864908 | 0.008702904
1121 | 189.4801 | 0.0007591234 | -20 | 540.5 | -580.5 | 0 | 0 | 0 | 0.0009765266 | 0.004716859 | 0.006977436 | 0.01121944 | 0.01937056 | 0.04116648 | 0.06174045 | 0.09440486 | 0.1090976 | 0.1178042 | 0.1225042 | 0.1225042 | 0.1225042 | 0.1225042 | 0.1312071 | 0.1312071 | 0.1312071 | 0.1312071 | 0.1312071 | 0.1312071 | 0.1312071 | 0.1312071 | 0.1312071 | 0.1312071 | 0.1312071 | 0.1312071 | 0.1312071 | 0.1312071 | 0.1312071 | 0.1312071 | 0.1312071 | 0.1312071 | 0.1312071 | 0.1312071 | 0.1312071 | 0.1312071 | 0.1312071 | 0.1312071 | 0.1312071 | 0.1312071 | 0.1312071 | 0.1312071 | 0.1312071 | 0.1312071 | 0.1312071 | 0.1225042 | 0.1225042 | 0.1225042 | 0.1225042 | 0.1177554 | 0.1084893 | 0.09545489 | 0.06530722 | 0.03985631 | 0.02889525 | 0.01795761 | 0.004330886 | 0 | 0 | 0 | 0 | 0 | 0.0153906 | 0.008702904
1121 | 201.4232 | 0.0008069712 | -10 | 550.5 | -570.5 | 0 | 0 | 0 | 0.0009765266 | 0.004716859 | 0.006977436 | 0.01121944 | 0.01937056 | 0.04116648 | 0.06174045 | 0.09440486 | 0.1099045 | 0.1186112 | 0.1233112 | 0.1233112 | 0.1233112 | 0.1233112 | 0.1320141 | 0.1320141 | 0.1320141 | 0.1320141 | 0.1320141 | 0.1320141 | 0.1320141 | 0.1320141 | 0.1320141 | 0.1320141 | 0.1320141 | 0.1320141 | 0.1320141 | 0.1320141 | 0.1320141 | 0.1320141 | 0.1320141 | 0.1320141 | 0.1320141 | 0.1320141 | 0.1320141 | 0.1320141 | 0.1320141 | 0.1320141 | 0.1320141 | 0.1320141 | 0.1320141 | 0.1320141 | 0.1320141 | 0.1320141 | 0.1320141 | 0.1233112 | 0.1233112 | 0.1233112 | 0.1233112 | 0.1185623 | 0.1084893 | 0.09545489 | 0.06530722 | 0.03985631 | 0.02889525 | 0.01795761 | 0.004330886 | 0 | 0 | 0 | 0 | 0 | 0.01271693 | 0.009204094
1121 | 199.8025 | 0.0008004783 | 0 | 560.5 | -560.5 | 0 | 0 | 0 | 0.0009765266 | 0.004716859 | 0.006977436 | 0.01121944 | 0.01937056 | 0.04116648 | 0.06174045 | 0.09440486 | 0.1099045 | 0.1194117 | 0.1241117 | 0.1241117 | 0.1241117 | 0.1241117 | 0.1328146 | 0.1328146 | 0.1328146 | 0.1328146 | 0.1328146 | 0.1328146 | 0.1328146 | 0.1328146 | 0.1328146 | 0.1328146 | 0.1328146 | 0.1328146 | 0.1328146 | 0.1328146 | 0.1328146 | 0.1328146 | 0.1328146 | 0.1328146 | 0.1328146 | 0.1328146 | 0.1328146 | 0.1328146 | 0.1328146 | 0.1328146 | 0.1328146 | 0.1328146 | 0.1328146 | 0.1328146 | 0.1328146 | 0.1328146 | 0.1328146 | 0.1241117 | 0.1241117 | 0.1241117 | 0.1241117 | 0.1193628 | 0.1084893 | 0.09545489 | 0.06530722 | 0.03985631 | 0.02889525 | 0.01795761 | 0.004330886 | 0 | 0 | 0 | 0 | 0 | 0.01095793 | 0.01098137
1121 | 203.3922 | 0.00081486 | 10 | 570.5 | -550.5 | 0 | 0 | 0 | 0.0009765266 | 0.004716859 | 0.006977436 | 0.01121944 | 0.01937056 | 0.04116648 | 0.06174045 | 0.09440486 | 0.1099045 | 0.1202265 | 0.1249266 | 0.1249266 | 0.1249266 | 0.1249266 | 0.1336295 | 0.1336295 | 0.1336295 | 0.1336295 | 0.1336295 | 0.1336295 | 0.1336295 | 0.1336295 | 0.1336295 | 0.1336295 | 0.1336295 | 0.1336295 | 0.1336295 | 0.1336295 | 0.1336295 | 0.1336295 | 0.1336295 | 0.1336295 | 0.1336295 | 0.1336295 | 0.1336295 | 0.1336295 | 0.1336295 | 0.1336295 | 0.1336295 | 0.1336295 | 0.1336295 | 0.1336295 | 0.1336295 | 0.1336295 | 0.1336295 | 0.1249266 | 0.1249266 | 0.1249266 | 0.1249266 | 0.1201777 | 0.1093041 | 0.09545489 | 0.06530722 | 0.03985631 | 0.02889525 | 0.01795761 | 0.004330886 | 0 | 0 | 0 | 0 | 0 | 0.00919894 | 0.01275864
1121 | 193.2762 | 0.0007743317 | 20 | 580.5 | -540.5 | 0 | 0 | 0 | 0.0009765266 | 0.004716859 | 0.006977436 | 0.01121944 | 0.01937056 | 0.04116648 | 0.06174045 | 0.09440486 | 0.1099045 | 0.1210009 | 0.1257009 | 0.1257009 | 0.1257009 | 0.1257009 | 0.1344038 | 0.1344038 | 0.1344038 | 0.1344038 | 0.1344038 | 0.1344038 | 0.1344038 | 0.1344038 | 0.1344038 | 0.1344038 | 0.1344038 | 0.1344038 | 0.1344038 | 0.1344038 | 0.1344038 | 0.1344038 | 0.1344038 | 0.1344038 | 0.1344038 | 0.1344038 | 0.1344038 | 0.1344038 | 0.1344038 | 0.1344038 | 0.1344038 | 0.1344038 | 0.1344038 | 0.1344038 | 0.1344038 | 0.1344038 | 0.1344038 | 0.1257009 | 0.1257009 | 0.1257009 | 0.1257009 | 0.120952 | 0.1100785 | 0.09545489 | 0.06530722 | 0.03985631 | 0.02889525 | 0.01795761 | 0.004330886 | 0 | 0 | 0 | 0 | 0 | 0.008702904 | 0.01593413
1121 | 200.7686 | 0.0008043491 | 30 | 590.5 | -530.5 | 0 | 0 | 0 | 0.0009765266 | 0.004716859 | 0.006977436 | 0.01121944 | 0.01937056 | 0.04116648 | 0.06174045 | 0.09440486 | 0.1099045 | 0.1210009 | 0.1265052 | 0.1265052 | 0.1265052 | 0.1265052 | 0.1352081 | 0.1352081 | 0.1352081 | 0.1352081 | 0.1352081 | 0.1352081 | 0.1352081 | 0.1352081 | 0.1352081 | 0.1352081 | 0.1352081 | 0.1352081 | 0.1352081 | 0.1352081 | 0.1352081 | 0.1352081 | 0.1352081 | 0.1352081 | 0.1352081 | 0.1352081 | 0.1352081 | 0.1352081 | 0.1352081 | 0.1352081 | 0.1352081 | 0.1352081 | 0.1352081 | 0.1352081 | 0.1352081 | 0.1352081 | 0.1352081 | 0.1265052 | 0.1265052 | 0.1265052 | 0.1265052 | 0.1217564 | 0.1108828 | 0.09625924 | 0.06530722 | 0.03985631 | 0.02889525 | 0.01795761 | 0.004330886 | 0 | 0 | 0 | 0 | 0 | 0.008702904 | 0.02000357
1121 | 195.8789 | 0.0007847592 | 40 | 600.5 | -520.5 | 0 | 0 | 0 | 0.0009765266 | 0.004716859 | 0.006977436 | 0.01121944 | 0.01937056 | 0.04116648 | 0.06174045 | 0.09440486 | 0.1099045 | 0.1210009 | 0.12729 | 0.12729 | 0.12729 | 0.12729 | 0.1359929 | 0.1359929 | 0.1359929 | 0.1359929 | 0.1359929 | 0.1359929 | 0.1359929 | 0.1359929 | 0.1359929 | 0.1359929 | 0.1359929 | 0.1359929 | 0.1359929 | 0.1359929 | 0.1359929 | 0.1359929 | 0.1359929 | 0.1359929 | 0.1359929 | 0.1359929 | 0.1359929 | 0.1359929 | 0.1359929 | 0.1359929 | 0.1359929 | 0.1359929 | 0.1359929 | 0.1359929 | 0.1359929 | 0.1359929 | 0.1359929 | 0.12729 | 0.12729 | 0.12729 | 0.12729 | 0.1225411 | 0.1116676 | 0.097044 | 0.06530722 | 0.03985631 | 0.02889525 | 0.01795761 | 0.004330886 | 0 | 0 | 0 | 0 | 0 | 0.008702904 | 0.02407301
1121 | 208.7699 | 0.0008364049 | 30 | 590.5 | -530.5 | 0 | 0 | 0 | 0.0009765266 | 0.004716859 | 0.006977436 | 0.01121944 | 0.01937056 | 0.04116648 | 0.06174045 | 0.09440486 | 0.1099045 | 0.1210009 | 0.1281264 | 0.1281264 | 0.1281264 | 0.1281264 | 0.1368293 | 0.1368293 | 0.1368293 | 0.1368293 | 0.1368293 | 0.1368293 | 0.1368293 | 0.1368293 | 0.1368293 | 0.1368293 | 0.1368293 | 0.1368293 | 0.1368293 | 0.1368293 | 0.1368293 | 0.1368293 | 0.1368293 | 0.1368293 | 0.1368293 | 0.1368293 | 0.1368293 | 0.1368293 | 0.1368293 | 0.1368293 | 0.1368293 | 0.1368293 | 0.1368293 | 0.1368293 | 0.1368293 | 0.1368293 | 0.1368293 | 0.1281264 | 0.1281264 | 0.1281264 | 0.1281264 | 0.1233775 | 0.112504 | 0.0978804 | 0.06530722 | 0.03985631 | 0.02889525 | 0.01795761 | 0.004330886 | 0 | 0 | 0 | 0 | 0 | 0.008702904 | 0.02000357
1121 | 199.7147 | 0.0008001266 | 20 | 580.5 | -540.5 | 0 | 0 | 0 | 0.0009765266 | 0.004716859 | 0.006977436 | 0.01121944 | 0.01937056 | 0.04116648 | 0.06174045 | 0.09440486 | 0.1099045 | 0.121801 | 0.1289265 | 0.1289265 | 0.1289265 | 0.1289265 | 0.1376294 | 0.1376294 | 0.1376294 | 0.1376294 | 0.1376294 | 0.1376294 | 0.1376294 | 0.1376294 | 0.1376294 | 0.1376294 | 0.1376294 | 0.1376294 | 0.1376294 | 0.1376294 | 0.1376294 | 0.1376294 | 0.1376294 | 0.1376294 | 0.1376294 | 0.1376294 | 0.1376294 | 0.1376294 | 0.1376294 | 0.1376294 | 0.1376294 | 0.1376294 | 0.1376294 | 0.1376294 | 0.1376294 | 0.1376294 | 0.1376294 | 0.1289265 | 0.1289265 | 0.1289265 | 0.1289265 | 0.1241777 | 0.1133041 | 0.0978804 | 0.06530722 | 0.03985631 | 0.02889525 | 0.01795761 | 0.004330886 | 0 | 0 | 0 | 0 | 0 | 0.008702904 | 0.01593413
1121 | 203.7956 | 0.0008164762 | 10 | 570.5 | -550.5 | 0 | 0 | 0 | 0.0009765266 | 0.004716859 | 0.006977436 | 0.01121944 | 0.01937056 | 0.04116648 | 0.06174045 | 0.09440486 | 0.1099045 | 0.1226175 | 0.129743 | 0.129743 | 0.129743 | 0.129743 | 0.1384459 | 0.1384459 | 0.1384459 | 0.1384459 | 0.1384459 | 0.1384459 | 0.1384459 | 0.1384459 | 0.1384459 | 0.1384459 | 0.1384459 | 0.1384459 | 0.1384459 | 0.1384459 | 0.1384459 | 0.1384459 | 0.1384459 | 0.1384459 | 0.1384459 | 0.1384459 | 0.1384459 | 0.1384459 | 0.1384459 | 0.1384459 | 0.1384459 | 0.1384459 | 0.1384459 | 0.1384459 | 0.1384459 | 0.1384459 | 0.1384459 | 0.129743 | 0.129743 | 0.129743 | 0.129743 | 0.1249941 | 0.1141206 | 0.0978804 | 0.06530722 | 0.03985631 | 0.02889525 | 0.01795761 | 0.004330886 | 0 | 0 | 0 | 0 | 0 | 0.009454926 | 0.01275864
1121 | 201.8222 | 0.0008085698 | 0 | 560.5 | -560.5 | 0 | 0 | 0 | 0.0009765266 | 0.004716859 | 0.006977436 | 0.01121944 | 0.01937056 | 0.04116648 | 0.06174045 | 0.09440486 | 0.1099045 | 0.123426 | 0.1305516 | 0.1305516 | 0.1305516 | 0.1305516 | 0.1392545 | 0.1392545 | 0.1392545 | 0.1392545 | 0.1392545 | 0.1392545 | 0.1392545 | 0.1392545 | 0.1392545 | 0.1392545 | 0.1392545 | 0.1392545 | 0.1392545 | 0.1392545 | 0.1392545 | 0.1392545 | 0.1392545 | 0.1392545 | 0.1392545 | 0.1392545 | 0.1392545 | 0.1392545 | 0.1392545 | 0.1392545 | 0.1392545 | 0.1392545 | 0.1392545 | 0.1392545 | 0.1392545 | 0.1392545 | 0.1392545 | 0.1305516 | 0.1305516 | 0.1305516 | 0.1305516 | 0.1258027 | 0.1141206 | 0.0978804 | 0.06530722 | 0.03985631 | 0.02889525 | 0.01795761 | 0.004330886 | 0 | 0 | 0 | 0 | 0 | 0.01212167 | 0.01098137
1121 | 196.7302 | 0.0007881698 | -10 | 550.5 | -570.5 | 0 | 0 | 0 | 0.0009765266 | 0.004716859 | 0.006977436 | 0.01121944 | 0.01937056 | 0.04116648 | 0.06174045 | 0.09440486 | 0.1106927 | 0.1242142 | 0.1313397 | 0.1313397 | 0.1313397 | 0.1313397 | 0.1400426 | 0.1400426 | 0.1400426 | 0.1400426 | 0.1400426 | 0.1400426 | 0.1400426 | 0.1400426 | 0.1400426 | 0.1400426 | 0.1400426 | 0.1400426 | 0.1400426 | 0.1400426 | 0.1400426 | 0.1400426 | 0.1400426 | 0.1400426 | 0.1400426 | 0.1400426 | 0.1400426 | 0.1400426 | 0.1400426 | 0.1400426 | 0.1400426 | 0.1400426 | 0.1400426 | 0.1400426 | 0.1400426 | 0.1400426 | 0.1400426 | 0.1313397 | 0.1313397 | 0.1313397 | 0.1313397 | 0.1265909 | 0.1141206 | 0.0978804 | 0.06530722 | 0.03985631 | 0.02889525 | 0.01795761 | 0.004330886 | 0 | 0 | 0 | 0 | 0 | 0.01478842 | 0.009204094
1121 | 198.2126 | 0.0007941086 | -20 | 540.5 | -580.5 | 0 | 0 | 0 | 0.0009765266 | 0.004716859 | 0.006977436 | 0.01121944 | 0.01937056 | 0.04116648 | 0.06174045 | 0.09440486 | 0.1114868 | 0.1250083 | 0.1321338 | 0.1321338 | 0.1321338 | 0.1321338 | 0.1408368 | 0.1408368 | 0.1408368 | 0.1408368 | 0.1408368 | 0.1408368 | 0.1408368 | 0.1408368 | 0.1408368 | 0.1408368 | 0.1408368 | 0.1408368 | 0.1408368 | 0.1408368 | 0.1408368 | 0.1408368 | 0.1408368 | 0.1408368 | 0.1408368 | 0.1408368 | 0.1408368 | 0.1408368 | 0.1408368 | 0.1408368 | 0.1408368 | 0.1408368 | 0.1408368 | 0.1408368 | 0.1408368 | 0.1408368 | 0.1408368 | 0.1321338 | 0.1321338 | 0.1321338 | 0.1321338 | 0.127385 | 0.1141206 | 0.0978804 | 0.06530722 | 0.03985631 | 0.02889525 | 0.01795761 | 0.004330886 | 0 | 0 | 0 | 0 | 0 | 0.01891531 | 0.008702904
1121 | 203.8144 | 0.0008165515 | -30 | 530.5 | -590.5 | 0 | 0 | 0 | 0.0009765266 | 0.004716859 | 0.006977436 | 0.01121944 | 0.01937056 | 0.04116648 | 0.06174045 | 0.09522141 | 0.1123034 | 0.1258249 | 0.1329504 | 0.1329504 | 0.1329504 | 0.1329504 | 0.1416533 | 0.1416533 | 0.1416533 | 0.1416533 | 0.1416533 | 0.1416533 | 0.1416533 | 0.1416533 | 0.1416533 | 0.1416533 | 0.1416533 | 0.1416533 | 0.1416533 | 0.1416533 | 0.1416533 | 0.1416533 | 0.1416533 | 0.1416533 | 0.1416533 | 0.1416533 | 0.1416533 | 0.1416533 | 0.1416533 | 0.1416533 | 0.1416533 | 0.1416533 | 0.1416533 | 0.1416533 | 0.1416533 | 0.1416533 | 0.1416533 | 0.1329504 | 0.1329504 | 0.1329504 | 0.1329504 | 0.127385 | 0.1141206 | 0.0978804 | 0.06530722 | 0.03985631 | 0.02889525 | 0.01795761 | 0.004330886 | 0 | 0 | 0 | 0 | 0 | 0.02397575 | 0.008702904
1121 | 208.4211 | 0.0008350073 | -40 | 520.5 | -600.5 | 0 | 0 | 0 | 0.0009765266 | 0.004716859 | 0.006977436 | 0.01121944 | 0.01937056 | 0.04116648 | 0.06174045 | 0.09605642 | 0.1131384 | 0.1266599 | 0.1337854 | 0.1337854 | 0.1337854 | 0.1337854 | 0.1424883 | 0.1424883 | 0.1424883 | 0.1424883 | 0.1424883 | 0.1424883 | 0.1424883 | 0.1424883 | 0.1424883 | 0.1424883 | 0.1424883 | 0.1424883 | 0.1424883 | 0.1424883 | 0.1424883 | 0.1424883 | 0.1424883 | 0.1424883 | 0.1424883 | 0.1424883 | 0.1424883 | 0.1424883 | 0.1424883 | 0.1424883 | 0.1424883 | 0.1424883 | 0.1424883 | 0.1424883 | 0.1424883 | 0.1424883 | 0.1424883 | 0.1337854 | 0.1337854 | 0.1337854 | 0.1337854 | 0.127385 | 0.1141206 | 0.0978804 | 0.06530722 | 0.03985631 | 0.02889525 | 0.01795761 | 0.004330886 | 0 | 0 | 0 | 0 | 0 | 0.02903618 | 0.008702904
1121 | 201.4865 | 0.0008072248 | -30 | 530.5 | -590.5 | 0 | 0 | 0 | 0.0009765266 | 0.004716859 | 0.006977436 | 0.01121944 | 0.01937056 | 0.04116648 | 0.06174045 | 0.09686364 | 0.1139456 | 0.1274671 | 0.1345926 | 0.1345926 | 0.1345926 | 0.1345926 | 0.1432955 | 0.1432955 | 0.1432955 | 0.1432955 | 0.1432955 | 0.1432955 | 0.1432955 | 0.1432955 | 0.1432955 | 0.1432955 | 0.1432955 | 0.1432955 | 0.1432955 | 0.1432955 | 0.1432955 | 0.1432955 | 0.1432955 | 0.1432955 | 0.1432955 | 0.1432955 | 0.1432955 | 0.1432955 | 0.1432955 | 0.1432955 | 0.1432955 | 0.1432955 | 0.1432955 | 0.1432955 | 0.1432955 | 0.1432955 | 0.1432955 | 0.1345926 | 0.1345926 | 0.1345926 | 0.1345926 | 0.127385 | 0.1141206 | 0.0978804 | 0.06530722 | 0.03985631 | 0.02889525 | 0.01795761 | 0.004330886 | 0 | 0 | 0 | 0 | 0 | 0.02397575 | 0.008702904
1121 | 206.5822 | 0.0008276401 | -20 | 540.5 | -580.5 | 0 | 0 | 0 | 0.0009765266 | 0.004716859 | 0.006977436 | 0.01121944 | 0.01937056 | 0.04116648 | 0.06174045 | 0.09686364 | 0.1147732 | 0.1282947 | 0.1354203 | 0.1354203 | 0.1354203 | 0.1354203 | 0.1441232 | 0.1441232 | 0.1441232 | 0.1441232 | 0.1441232 | 0.1441232 | 0.1441232 | 0.1441232 | 0.1441232 | 0.1441232 | 0.1441232 | 0.1441232 | 0.1441232 | 0.1441232 | 0.1441232 | 0.1441232 | 0.1441232 | 0.1441232 | 0.1441232 | 0.1441232 | 0.1441232 | 0.1441232 | 0.1441232 | 0.1441232 | 0.1441232 | 0.1441232 | 0.1441232 | 0.1441232 | 0.1441232 | 0.1441232 | 0.1441232 | 0.1354203 | 0.1354203 | 0.1354203 | 0.1354203 | 0.1282126 | 0.1141206 | 0.0978804 | 0.06530722 | 0.03985631 | 0.02889525 | 0.01795761 | 0.004330886 | 0 | 0 | 0 | 0 | 0 | 0.01891531 | 0.008702904
1121 | 185.4067 | 0.0007428037 | -10 | 550.5 | -570.5 | 0 | 0 | 0 | 0.0009765266 | 0.004716859 | 0.006977436 | 0.01121944 | 0.01937056 | 0.04116648 | 0.06174045 | 0.09686364 | 0.115516 | 0.1290375 | 0.1361631 | 0.1361631 | 0.1361631 | 0.1361631 | 0.144866 | 0.144866 | 0.144866 | 0.144866 | 0.144866 | 0.144866 | 0.144866 | 0.144866 | 0.144866 | 0.144866 | 0.144866 | 0.144866 | 0.144866 | 0.144866 | 0.144866 | 0.144866 | 0.144866 | 0.144866 | 0.144866 | 0.144866 | 0.144866 | 0.144866 | 0.144866 | 0.144866 | 0.144866 | 0.144866 | 0.144866 | 0.144866 | 0.144866 | 0.144866 | 0.144866 | 0.1361631 | 0.1361631 | 0.1361631 | 0.1361631 | 0.1289554 | 0.1141206 | 0.0978804 | 0.06530722 | 0.03985631 | 0.02889525 | 0.01795761 | 0.004330886 | 0 | 0 | 0 | 0 | 0 | 0.01478842 | 0.009463592
1121 | 266.8385 | 0.001069048 | 0 | 560.5 | -560.5 | 0 | 0 | 0 | 0.0009765266 | 0.004716859 | 0.006977436 | 0.01121944 | 0.01937056 | 0.04116648 | 0.06174045 | 0.09686364 | 0.115516 | 0.1301066 | 0.1372321 | 0.1372321 | 0.1372321 | 0.1372321 | 0.145935 | 0.145935 | 0.145935 | 0.145935 | 0.145935 | 0.145935 | 0.145935 | 0.145935 | 0.145935 | 0.145935 | 0.145935 | 0.145935 | 0.145935 | 0.145935 | 0.145935 | 0.145935 | 0.145935 | 0.145935 | 0.145935 | 0.145935 | 0.145935 | 0.145935 | 0.145935 | 0.145935 | 0.145935 | 0.145935 | 0.145935 | 0.145935 | 0.145935 | 0.145935 | 0.145935 | 0.1372321 | 0.1372321 | 0.1372321 | 0.1372321 | 0.1300245 | 0.1141206 | 0.0978804 | 0.06530722 | 0.03985631 | 0.02889525 | 0.01795761 | 0.004330886 | 0 | 0 | 0 | 0 | 0 | 0.01212167 | 0.01216107
1121 | 185.9013 | 0.0007447852 | 10 | 570.5 | -550.5 | 0 | 0 | 0 | 0.0009765266 | 0.004716859 | 0.006977436 | 0.01121944 | 0.01937056 | 0.04116648 | 0.06174045 | 0.09686364 | 0.115516 | 0.1308514 | 0.1379769 | 0.1379769 | 0.1379769 | 0.1379769 | 0.1466798 | 0.1466798 | 0.1466798 | 0.1466798 | 0.1466798 | 0.1466798 | 0.1466798 | 0.1466798 | 0.1466798 | 0.1466798 | 0.1466798 | 0.1466798 | 0.1466798 | 0.1466798 | 0.1466798 | 0.1466798 | 0.1466798 | 0.1466798 | 0.1466798 | 0.1466798 | 0.1466798 | 0.1466798 | 0.1466798 | 0.1466798 | 0.1466798 | 0.1466798 | 0.1466798 | 0.1466798 | 0.1466798 | 0.1466798 | 0.1466798 | 0.1379769 | 0.1379769 | 0.1379769 | 0.1379769 | 0.1307693 | 0.1148654 | 0.0978804 | 0.06530722 | 0.03985631 | 0.02889525 | 0.01795761 | 0.004330886 | 0 | 0 | 0 | 0 | 0 | 0.009454926 | 0.01485854
1121 | 202.0325 | 0.0008094125 | 20 | 580.5 | -540.5 | 0 | 0 | 0 | 0.0009765266 | 0.004716859 | 0.006977436 | 0.01121944 | 0.01937056 | 0.04116648 | 0.06174045 | 0.09686364 | 0.115516 | 0.1316608 | 0.1387863 | 0.1387863 | 0.1387863 | 0.1387863 | 0.1474892 | 0.1474892 | 0.1474892 | 0.1474892 | 0.1474892 | 0.1474892 | 0.1474892 | 0.1474892 | 0.1474892 | 0.1474892 | 0.1474892 | 0.1474892 | 0.1474892 | 0.1474892 | 0.1474892 | 0.1474892 | 0.1474892 | 0.1474892 | 0.1474892 | 0.1474892 | 0.1474892 | 0.1474892 | 0.1474892 | 0.1474892 | 0.1474892 | 0.1474892 | 0.1474892 | 0.1474892 | 0.1474892 | 0.1474892 | 0.1474892 | 0.1387863 | 0.1387863 | 0.1387863 | 0.1387863 | 0.1315787 | 0.1156748 | 0.0978804 | 0.06530722 | 0.03985631 | 0.02889525 | 0.01795761 | 0.004330886 | 0 | 0 | 0 | 0 | 0 | 0.008702904 | 0.01954131
1121 | 195.7454 | 0.0007842242 | 30 | 590.5 | -530.5 | 0 | 0 | 0 | 0.0009765266 | 0.004716859 | 0.006977436 | 0.01121944 | 0.01937056 | 0.04116648 | 0.06174045 | 0.09686364 | 0.115516 | 0.1316608 | 0.1395705 | 0.1395705 | 0.1395705 | 0.1395705 | 0.1482735 | 0.1482735 | 0.1482735 | 0.1482735 | 0.1482735 | 0.1482735 | 0.1482735 | 0.1482735 | 0.1482735 | 0.1482735 | 0.1482735 | 0.1482735 | 0.1482735 | 0.1482735 | 0.1482735 | 0.1482735 | 0.1482735 | 0.1482735 | 0.1482735 | 0.1482735 | 0.1482735 | 0.1482735 | 0.1482735 | 0.1482735 | 0.1482735 | 0.1482735 | 0.1482735 | 0.1482735 | 0.1482735 | 0.1482735 | 0.1482735 | 0.1395705 | 0.1395705 | 0.1395705 | 0.1395705 | 0.1323629 | 0.116459 | 0.09866463 | 0.06530722 | 0.03985631 | 0.02889525 | 0.01795761 | 0.004330886 | 0 | 0 | 0 | 0 | 0 | 0.008702904 | 0.02549336
1121 | 204.585 | 0.0008196385 | 40 | 600.5 | -520.5 | 0 | 0 | 0 | 0.0009765266 | 0.004716859 | 0.006977436 | 0.01121944 | 0.01937056 | 0.04116648 | 0.06174045 | 0.09686364 | 0.115516 | 0.1316608 | 0.1403902 | 0.1403902 | 0.1403902 | 0.1403902 | 0.1490931 | 0.1490931 | 0.1490931 | 0.1490931 | 0.1490931 | 0.1490931 | 0.1490931 | 0.1490931 | 0.1490931 | 0.1490931 | 0.1490931 | 0.1490931 | 0.1490931 | 0.1490931 | 0.1490931 | 0.1490931 | 0.1490931 | 0.1490931 | 0.1490931 | 0.1490931 | 0.1490931 | 0.1490931 | 0.1490931 | 0.1490931 | 0.1490931 | 0.1490931 | 0.1490931 | 0.1490931 | 0.1490931 | 0.1490931 | 0.1490931 | 0.1403902 | 0.1403902 | 0.1403902 | 0.1403902 | 0.1331825 | 0.1172787 | 0.09948427 | 0.06530722 | 0.03985631 | 0.02889525 | 0.01795761 | 0.004330886 | 0 | 0 | 0 | 0 | 0 | 0.008702904 | 0.03144541
1121 | 199.3585 | 0.0007986996 | 30 | 590.5 | -530.5 | 0 | 0 | 0 | 0.0009765266 | 0.004716859 | 0.006977436 | 0.01121944 | 0.01937056 | 0.04116648 | 0.06174045 | 0.09686364 | 0.115516 | 0.1316608 | 0.1411889 | 0.1411889 | 0.1411889 | 0.1411889 | 0.1498918 | 0.1498918 | 0.1498918 | 0.1498918 | 0.1498918 | 0.1498918 | 0.1498918 | 0.1498918 | 0.1498918 | 0.1498918 | 0.1498918 | 0.1498918 | 0.1498918 | 0.1498918 | 0.1498918 | 0.1498918 | 0.1498918 | 0.1498918 | 0.1498918 | 0.1498918 | 0.1498918 | 0.1498918 | 0.1498918 | 0.1498918 | 0.1498918 | 0.1498918 | 0.1498918 | 0.1498918 | 0.1498918 | 0.1498918 | 0.1498918 | 0.1411889 | 0.1411889 | 0.1411889 | 0.1411889 | 0.1339812 | 0.1180774 | 0.100283 | 0.06530722 | 0.03985631 | 0.02889525 | 0.01795761 | 0.004330886 | 0 | 0 | 0 | 0 | 0 | 0.008702904 | 0.02549336
1121 | 203.6932 | 0.000816066 | 20 | 580.5 | -540.5 | 0 | 0 | 0 | 0.0009765266 | 0.004716859 | 0.006977436 | 0.01121944 | 0.01937056 | 0.04116648 | 0.06174045 | 0.09686364 | 0.115516 | 0.1324768 | 0.142005 | 0.142005 | 0.142005 | 0.142005 | 0.1507079 | 0.1507079 | 0.1507079 | 0.1507079 | 0.1507079 | 0.1507079 | 0.1507079 | 0.1507079 | 0.1507079 | 0.1507079 | 0.1507079 | 0.1507079 | 0.1507079 | 0.1507079 | 0.1507079 | 0.1507079 | 0.1507079 | 0.1507079 | 0.1507079 | 0.1507079 | 0.1507079 | 0.1507079 | 0.1507079 | 0.1507079 | 0.1507079 | 0.1507079 | 0.1507079 | 0.1507079 | 0.1507079 | 0.1507079 | 0.1507079 | 0.142005 | 0.142005 | 0.142005 | 0.142005 | 0.1347973 | 0.1188934 | 0.100283 | 0.06530722 | 0.03985631 | 0.02889525 | 0.01795761 | 0.004330886 | 0 | 0 | 0 | 0 | 0 | 0.008702904 | 0.01954131
1121 | 191.8899 | 0.0007687779 | 10 | 570.5 | -550.5 | 0 | 0 | 0 | 0.0009765266 | 0.004716859 | 0.006977436 | 0.01121944 | 0.01937056 | 0.04116648 | 0.06174045 | 0.09686364 | 0.115516 | 0.1332456 | 0.1427737 | 0.1427737 | 0.1427737 | 0.1427737 | 0.1514766 | 0.1514766 | 0.1514766 | 0.1514766 | 0.1514766 | 0.1514766 | 0.1514766 | 0.1514766 | 0.1514766 | 0.1514766 | 0.1514766 | 0.1514766 | 0.1514766 | 0.1514766 | 0.1514766 | 0.1514766 | 0.1514766 | 0.1514766 | 0.1514766 | 0.1514766 | 0.1514766 | 0.1514766 | 0.1514766 | 0.1514766 | 0.1514766 | 0.1514766 | 0.1514766 | 0.1514766 | 0.1514766 | 0.1514766 | 0.1514766 | 0.1427737 | 0.1427737 | 0.1427737 | 0.1427737 | 0.1355661 | 0.1196622 | 0.100283 | 0.06530722 | 0.03985631 | 0.02889525 | 0.01795761 | 0.004330886 | 0 | 0 | 0 | 0 | 0 | 0.00970849 | 0.01485854
1121 | 204.5195 | 0.0008193763 | 0 | 560.5 | -560.5 | 0 | 0 | 0 | 0.0009765266 | 0.004716859 | 0.006977436 | 0.01121944 | 0.01937056 | 0.04116648 | 0.06174045 | 0.09686364 | 0.115516 | 0.134065 | 0.1435931 | 0.1435931 | 0.1435931 | 0.1435931 | 0.152296 | 0.152296 | 0.152296 | 0.152296 | 0.152296 | 0.152296 | 0.152296 | 0.152296 | 0.152296 | 0.152296 | 0.152296 | 0.152296 | 0.152296 | 0.152296 | 0.152296 | 0.152296 | 0.152296 | 0.152296 | 0.152296 | 0.152296 | 0.152296 | 0.152296 | 0.152296 | 0.152296 | 0.152296 | 0.152296 | 0.152296 | 0.152296 | 0.152296 | 0.152296 | 0.152296 | 0.1435931 | 0.1435931 | 0.1435931 | 0.1435931 | 0.1363855 | 0.1196622 | 0.100283 | 0.06530722 | 0.03985631 | 0.02889525 | 0.01795761 | 0.004330886 | 0 | 0 | 0 | 0 | 0 | 0.0132744 | 0.01216107
1121 | 195.2329 | 0.0007821708 | -10 | 550.5 | -570.5 | 0 | 0 | 0 | 0.0009765266 | 0.004716859 | 0.006977436 | 0.01121944 | 0.01937056 | 0.04116648 | 0.06174045 | 0.09686364 | 0.1162982 | 0.1348472 | 0.1443753 | 0.1443753 | 0.1443753 | 0.1443753 | 0.1530782 | 0.1530782 | 0.1530782 | 0.1530782 | 0.1530782 | 0.1530782 | 0.1530782 | 0.1530782 | 0.1530782 | 0.1530782 | 0.1530782 | 0.1530782 | 0.1530782 | 0.1530782 | 0.1530782 | 0.1530782 | 0.1530782 | 0.1530782 | 0.1530782 | 0.1530782 | 0.1530782 | 0.1530782 | 0.1530782 | 0.1530782 | 0.1530782 | 0.1530782 | 0.1530782 | 0.1530782 | 0.1530782 | 0.1530782 | 0.1530782 | 0.1443753 | 0.1443753 | 0.1443753 | 0.1443753 | 0.1371676 | 0.1196622 | 0.100283 | 0.06530722 | 0.03985631 | 0.02889525 | 0.01795761 | 0.004330886 | 0 | 0 | 0 | 0 | 0 | 0.0168403 | 0.009463592
1121 | 208.8614 | 0.0008367716 | -20 | 540.5 | -580.5 | 0 | 0 | 0 | 0.0009765266 | 0.004716859 | 0.006977436 | 0.01121944 | 0.01937056 | 0.04116648 | 0.06174045 | 0.09686364 | 0.117135 | 0.1356839 | 0.145212 | 0.145212 | 0.145212 | 0.145212 | 0.153915 | 0.153915 | 0.153915 | 0.153915 | 0.153915 | 0.153915 | 0.153915 | 0.153915 | 0.153915 | 0.153915 | 0.153915 | 0.153915 | 0.153915 | 0.153915 | 0.153915 | 0.153915 | 0.153915 | 0.153915 | 0.153915 | 0.153915 | 0.153915 | 0.153915 | 0.153915 | 0.153915 | 0.153915 | 0.153915 | 0.153915 | 0.153915 | 0.153915 | 0.153915 | 0.153915 | 0.145212 | 0.145212 | 0.145212 | 0.145212 | 0.1380044 | 0.1196622 | 0.100283 | 0.06530722 | 0.03985631 | 0.02889525 | 0.01795761 | 0.004330886 | 0 | 0 | 0 | 0 | 0 | 0.02246561 | 0.008702904
1060 | 200.8889 | 0.0008048309 | -30 | 500 | -560 | 0 | 0 | 0 | 0.0009765266 | 0.004716859 | 0.006977436 | 0.01121944 | 0.01937056 | 0.04116648 | 0.06174045 | 0.09686364 | 0.117135 | 0.1364888 | 0.1460169 | 0.1460169 | 0.1460169 | 0.1460169 | 0.1547198 | 0.1547198 | 0.1547198 | 0.1547198 | 0.1547198 | 0.1547198 | 0.1547198 | 0.1547198 | 0.1547198 | 0.1547198 | 0.1547198 | 0.1547198 | 0.1547198 | 0.1547198 | 0.1547198 | 0.1547198 | 0.1547198 | 0.1547198 | 0.1547198 | 0.1547198 | 0.1547198 | 0.1547198 | 0.1547198 | 0.1547198 | 0.1547198 | 0.1547198 | 0.1547198 | 0.1547198 | 0.1547198 | 0.1547198 | 0.1547198 | 0.1460169 | 0.1460169 | 0.1460169 | 0.145212 | 0.1380044 | 0.1196622 | 0.100283 | 0.06530722 | 0.03985631 | 0.02889525 | 0.01795761 | 0.004330886 | 0 | 0 | 0 | 0 | 0 | 0.0130961 | 0.008702904
1060 | 219.2319 | 0.0008783191 | -40 | 490 | -570 | 0 | 0 | 0 | 0.0009765266 | 0.004716859 | 0.006977436 | 0.01121944 | 0.01937056 | 0.04116648 | 0.06174045 | 0.09686364 | 0.1180133 | 0.1373671 | 0.1468952 | 0.1468952 | 0.1468952 | 0.1468952 | 0.1555981 | 0.1555981 | 0.1555981 | 0.1555981 | 0.1555981 | 0.1555981 | 0.1555981 | 0.1555981 | 0.1555981 | 0.1555981 | 0.1555981 | 0.1555981 | 0.1555981 | 0.1555981 | 0.1555981 | 0.1555981 | 0.1555981 | 0.1555981 | 0.1555981 | 0.1555981 | 0.1555981 | 0.1555981 | 0.1555981 | 0.1555981 | 0.1555981 | 0.1555981 | 0.1555981 | 0.1555981 | 0.1555981 | 0.1555981 | 0.1555981 | 0.1468952 | 0.1468952 | 0.1468952 | 0.145212 | 0.1380044 | 0.1196622 | 0.100283 | 0.06530722 | 0.03985631 | 0.02889525 | 0.01795761 | 0.004330886 | 0 | 0 | 0 | 0 | 0 | 0.01666201 | 0.008702904
1044 | 210.0454 | 0.0008415148 | -30 | 492 | -552 | 0 | 0 | 0 | 0.0009765266 | 0.004716859 | 0.006977436 | 0.01121944 | 0.01937056 | 0.04116648 | 0.06174045 | 0.09686364 | 0.1180133 | 0.1382086 | 0.1477367 | 0.1477367 | 0.1477367 | 0.1477367 | 0.1564396 | 0.1564396 | 0.1564396 | 0.1564396 | 0.1564396 | 0.1564396 | 0.1564396 | 0.1564396 | 0.1564396 | 0.1564396 | 0.1564396 | 0.1564396 | 0.1564396 | 0.1564396 | 0.1564396 | 0.1564396 | 0.1564396 | 0.1564396 | 0.1564396 | 0.1564396 | 0.1564396 | 0.1564396 | 0.1564396 | 0.1564396 | 0.1564396 | 0.1564396 | 0.1564396 | 0.1564396 | 0.1564396 | 0.1564396 | 0.1564396 | 0.1477367 | 0.1477367 | 0.1477367 | 0.145212 | 0.1380044 | 0.1196622 | 0.100283 | 0.06530722 | 0.03985631 | 0.02889525 | 0.01795761 | 0.004330886 | 0 | 0 | 0 | 0 | 0 | 0.01024338 | 0.008702904
1044 | 211.6067 | 0.0008477701 | -20 | 502 | -542 | 0 | 0 | 0 | 0.0009765266 | 0.004716859 | 0.006977436 | 0.01121944 | 0.01937056 | 0.04116648 | 0.06174045 | 0.09686364 | 0.1180133 | 0.1390564 | 0.1485845 | 0.1485845 | 0.1485845 | 0.1485845 | 0.1572874 | 0.1572874 | 0.1572874 | 0.1572874 | 0.1572874 | 0.1572874 | 0.1572874 | 0.1572874 | 0.1572874 | 0.1572874 | 0.1572874 | 0.1572874 | 0.1572874 | 0.1572874 | 0.1572874 | 0.1572874 | 0.1572874 | 0.1572874 | 0.1572874 | 0.1572874 | 0.1572874 | 0.1572874 | 0.1572874 | 0.1572874 | 0.1572874 | 0.1572874 | 0.1572874 | 0.1572874 | 0.1572874 | 0.1572874 | 0.1572874 | 0.1485845 | 0.1485845 | 0.1485845 | 0.145212 | 0.1380044 | 0.1196622 | 0.100283 | 0.06530722 | 0.03985631 | 0.02889525 | 0.01795761 | 0.004330886 | 0 | 0 | 0 | 0 | 0 | 0.008702904 | 0.008702904
1044 | 214.4797 | 0.0008592804 | -10 | 512 | -532 | 0 | 0 | 0 | 0.0009765266 | 0.004716859 | 0.006977436 | 0.01121944 | 0.01937056 | 0.04116648 | 0.06174045 | 0.09686364 | 0.1180133 | 0.1390564 | 0.1494438 | 0.1494438 | 0.1494438 | 0.1494438 | 0.1581467 | 0.1581467 | 0.1581467 | 0.1581467 | 0.1581467 | 0.1581467 | 0.1581467 | 0.1581467 | 0.1581467 | 0.1581467 | 0.1581467 | 0.1581467 | 0.1581467 | 0.1581467 | 0.1581467 | 0.1581467 | 0.1581467 | 0.1581467 | 0.1581467 | 0.1581467 | 0.1581467 | 0.1581467 | 0.1581467 | 0.1581467 | 0.1581467 | 0.1581467 | 0.1581467 | 0.1581467 | 0.1581467 | 0.1581467 | 0.1581467 | 0.1494438 | 0.1494438 | 0.1494438 | 0.1460713 | 0.1380044 | 0.1196622 | 0.100283 | 0.06530722 | 0.03985631 | 0.02889525 | 0.01795761 | 0.004330886 | 0 | 0 | 0 | 0 | 0 | 0.008702904 | 0.008702904
1044 | 224.8849 | 0.0009009673 | 0 | 522 | -522 | 0 | 0 | 0 | 0.0009765266 | 0.004716859 | 0.006977436 | 0.01121944 | 0.01937056 | 0.04116648 | 0.06174045 | 0.09686364 | 0.1180133 | 0.1390564 | 0.1503447 | 0.1503447 | 0.1503447 | 0.1503447 | 0.1590476 | 0.1590476 | 0.1590476 | 0.1590476 | 0.1590476 | 0.1590476 | 0.1590476 | 0.1590476 | 0.1590476 | 0.1590476 | 0.1590476 | 0.1590476 | 0.1590476 | 0.1590476 | 0.1590476 | 0.1590476 | 0.1590476 | 0.1590476 | 0.1590476 | 0.1590476 | 0.1590476 | 0.1590476 | 0.1590476 | 0.1590476 | 0.1590476 | 0.1590476 | 0.1590476 | 0.1590476 | 0.1590476 | 0.1590476 | 0.1590476 | 0.1503447 | 0.1503447 | 0.1503447 | 0.1469723 | 0.1380044 | 0.1196622 | 0.100283 | 0.06530722 | 0.03985631 | 0.02889525 | 0.01795761 | 0.004330886 | 0 | 0 | 0 | 0 | 0 | 0.008702904 | 0.008834166
1044 | 222.454 | 0.000891228 | 10 | 532 | -512 | 0 | 0 | 0 | 0.0009765266 | 0.004716859 | 0.006977436 | 0.01121944 | 0.01937056 | 0.04116648 | 0.06174045 | 0.09686364 | 0.1180133 | 0.1390564 | 0.151236 | 0.151236 | 0.151236 | 0.151236 | 0.1599389 | 0.1599389 | 0.1599389 | 0.1599389 | 0.1599389 | 0.1599389 | 0.1599389 | 0.1599389 | 0.1599389 | 0.1599389 | 0.1599389 | 0.1599389 | 0.1599389 | 0.1599389 | 0.1599389 | 0.1599389 | 0.1599389 | 0.1599389 | 0.1599389 | 0.1599389 | 0.1599389 | 0.1599389 | 0.1599389 | 0.1599389 | 0.1599389 | 0.1599389 | 0.1599389 | 0.1599389 | 0.1599389 | 0.1599389 | 0.1599389 | 0.151236 | 0.151236 | 0.151236 | 0.1478635 | 0.1380044 | 0.1196622 | 0.100283 | 0.06530722 | 0.03985631 | 0.02889525 | 0.01795761 | 0.004330886 | 0 | 0 | 0 | 0 | 0 | 0.008702904 | 0.0100963
1044 | 226.9332 | 0.0009091732 | 20 | 542 | -502 | 0 | 0 | 0 | 0.0009765266 | 0.004716859 | 0.006977436 | 0.01121944 | 0.01937056 | 0.04116648 | 0.06174045 | 0.09686364 | 0.1180133 | 0.1390564 | 0.151236 | 0.1521451 | 0.1521451 | 0.1521451 | 0.160848 | 0.160848 | 0.160848 | 0.160848 | 0.160848 | 0.160848 | 0.160848 | 0.160848 | 0.160848 | 0.160848 | 0.160848 | 0.160848 | 0.160848 | 0.160848 | 0.160848 | 0.160848 | 0.160848 | 0.160848 | 0.160848 | 0.160848 | 0.160848 | 0.160848 | 0.160848 | 0.160848 | 0.160848 | 0.160848 | 0.160848 | 0.160848 | 0.160848 | 0.160848 | 0.160848 | 0.1521451 | 0.1521451 | 0.1521451 | 0.1487727 | 0.1389136 | 0.1196622 | 0.100283 | 0.06530722 | 0.03985631 | 0.02889525 | 0.01795761 | 0.004330886 | 0 | 0 | 0 | 0 | 0 | 0.008702904 | 0.01135844
1030 | 131.5431 | 0.0005270074 | 30 | 545 | -485 | 0 | 0 | 0 | 0.0009765266 | 0.004716859 | 0.006977436 | 0.01121944 | 0.01937056 | 0.04116648 | 0.06174045 | 0.09686364 | 0.1180133 | 0.1390564 | 0.151236 | 0.1526721 | 0.1526721 | 0.1526721 | 0.161375 | 0.161375 | 0.161375 | 0.161375 | 0.161375 | 0.161375 | 0.161375 | 0.161375 | 0.161375 | 0.161375 | 0.161375 | 0.161375 | 0.161375 | 0.161375 | 0.161375 | 0.161375 | 0.161375 | 0.161375 | 0.161375 | 0.161375 | 0.161375 | 0.161375 | 0.161375 | 0.161375 | 0.161375 | 0.161375 | 0.161375 | 0.161375 | 0.161375 | 0.161375 | 0.161375 | 0.1526721 | 0.1526721 | 0.1526721 | 0.1492997 | 0.1394406 | 0.1196622 | 0.100283 | 0.06530722 | 0.03985631 | 0.02889525 | 0.01795761 | 0.004330886 | 0 | 0 | 0 | 0 | 0 | 0.008702904 | 0.01173709
1030 | 139.081 | 0.000557207 | 40 | 555 | -475 | 0 | 0 | 0 | 0.0009765266 | 0.004716859 | 0.006977436 | 0.01121944 | 0.01937056 | 0.04116648 | 0.06174045 | 0.09686364 | 0.1180133 | 0.1390564 | 0.151236 | 0.1526721 | 0.1532293 | 0.1532293 | 0.1619322 | 0.1619322 | 0.1619322 | 0.1619322 | 0.1619322 | 0.1619322 | 0.1619322 | 0.1619322 | 0.1619322 | 0.1619322 | 0.1619322 | 0.1619322 | 0.1619322 | 0.1619322 | 0.1619322 | 0.1619322 | 0.1619322 | 0.1619322 | 0.1619322 | 0.1619322 | 0.1619322 | 0.1619322 | 0.1619322 | 0.1619322 | 0.1619322 | 0.1619322 | 0.1619322 | 0.1619322 | 0.1619322 | 0.1619322 | 0.1619322 | 0.1532293 | 0.1532293 | 0.1532293 | 0.1498569 | 0.1399978 | 0.1196622 | 0.100283 | 0.06530722 | 0.03985631 | 0.02889525 | 0.01795761 | 0.004330886 | 0 | 0 | 0 | 0 | 0 | 0.008702904 | 0.01477627
1030 | 144.5977 | 0.0005793086 | 30 | 545 | -485 | 0 | 0 | 0 | 0.0009765266 | 0.004716859 | 0.006977436 | 0.01121944 | 0.01937056 | 0.04116648 | 0.06174045 | 0.09686364 | 0.1180133 | 0.1390564 | 0.151236 | 0.1532514 | 0.1538087 | 0.1538087 | 0.1625116 | 0.1625116 | 0.1625116 | 0.1625116 | 0.1625116 | 0.1625116 | 0.1625116 | 0.1625116 | 0.1625116 | 0.1625116 | 0.1625116 | 0.1625116 | 0.1625116 | 0.1625116 | 0.1625116 | 0.1625116 | 0.1625116 | 0.1625116 | 0.1625116 | 0.1625116 | 0.1625116 | 0.1625116 | 0.1625116 | 0.1625116 | 0.1625116 | 0.1625116 | 0.1625116 | 0.1625116 | 0.1625116 | 0.1625116 | 0.1625116 | 0.1538087 | 0.1538087 | 0.1538087 | 0.1504362 | 0.1405771 | 0.1196622 | 0.100283 | 0.06530722 | 0.03985631 | 0.02889525 | 0.01795761 | 0.004330886 | 0 | 0 | 0 | 0 | 0 | 0.008702904 | 0.01173709
1030 | 138.5633 | 0.000555133 | 20 | 535 | -495 | 0 | 0 | 0 | 0.0009765266 | 0.004716859 | 0.006977436 | 0.01121944 | 0.01937056 | 0.04116648 | 0.06174045 | 0.09686364 | 0.1180133 | 0.1390564 | 0.151236 | 0.1538066 | 0.1543638 | 0.1543638 | 0.1630667 | 0.1630667 | 0.1630667 | 0.1630667 | 0.1630667 | 0.1630667 | 0.1630667 | 0.1630667 | 0.1630667 | 0.1630667 | 0.1630667 | 0.1630667 | 0.1630667 | 0.1630667 | 0.1630667 | 0.1630667 | 0.1630667 | 0.1630667 | 0.1630667 | 0.1630667 | 0.1630667 | 0.1630667 | 0.1630667 | 0.1630667 | 0.1630667 | 0.1630667 | 0.1630667 | 0.1630667 | 0.1630667 | 0.1630667 | 0.1630667 | 0.1543638 | 0.1543638 | 0.1543638 | 0.1509914 | 0.1411322 | 0.1196622 | 0.100283 | 0.06530722 | 0.03985631 | 0.02889525 | 0.01795761 | 0.004330886 | 0 | 0 | 0 | 0 | 0 | 0.008718752 | 0.01047495
1030 | 133.773 | 0.0005359411 | 30 | 545 | -485 | 0 | 0 | 0 | 0.0009765266 | 0.004716859 | 0.006977436 | 0.01121944 | 0.01937056 | 0.04116648 | 0.06174045 | 0.09686364 | 0.1180133 | 0.1390564 | 0.151236 | 0.1543425 | 0.1548997 | 0.1548997 | 0.1636026 | 0.1636026 | 0.1636026 | 0.1636026 | 0.1636026 | 0.1636026 | 0.1636026 | 0.1636026 | 0.1636026 | 0.1636026 | 0.1636026 | 0.1636026 | 0.1636026 | 0.1636026 | 0.1636026 | 0.1636026 | 0.1636026 | 0.1636026 | 0.1636026 | 0.1636026 | 0.1636026 | 0.1636026 | 0.1636026 | 0.1636026 | 0.1636026 | 0.1636026 | 0.1636026 | 0.1636026 | 0.1636026 | 0.1636026 | 0.1636026 | 0.1548997 | 0.1548997 | 0.1548997 | 0.1515273 | 0.1416682 | 0.1196622 | 0.100283 | 0.06530722 | 0.03985631 | 0.02889525 | 0.01795761 | 0.004330886 | 0 | 0 | 0 | 0 | 0 | 0.008702904 | 0.01173709
1030 | 138.9225 | 0.0005565721 | 0 | 515 | -515 | 0 | 0 | 0 | 0.0009765266 | 0.004716859 | 0.006977436 | 0.01121944 | 0.01937056 | 0.04116648 | 0.06174045 | 0.09686364 | 0.1180133 | 0.1390564 | 0.1517925 | 0.1548991 | 0.1554563 | 0.1554563 | 0.1641592 | 0.1641592 | 0.1641592 | 0.1641592 | 0.1641592 | 0.1641592 | 0.1641592 | 0.1641592 | 0.1641592 | 0.1641592 | 0.1641592 | 0.1641592 | 0.1641592 | 0.1641592 | 0.1641592 | 0.1641592 | 0.1641592 | 0.1641592 | 0.1641592 | 0.1641592 | 0.1641592 | 0.1641592 | 0.1641592 | 0.1641592 | 0.1641592 | 0.1641592 | 0.1641592 | 0.1641592 | 0.1641592 | 0.1641592 | 0.1641592 | 0.1554563 | 0.1554563 | 0.1554563 | 0.1520839 | 0.1416682 | 0.1196622 | 0.100283 | 0.06530722 | 0.03985631 | 0.02889525 | 0.01795761 | 0.004330886 | 0 | 0 | 0 | 0 | 0 | 0.009135823 | 0.008702904
1030 | 138.5148 | 0.0005549386 | -10 | 505 | -525 | 0 | 0 | 0 | 0.0009765266 | 0.004716859 | 0.006977436 | 0.01121944 | 0.01937056 | 0.04116648 | 0.06174045 | 0.09686364 | 0.1180133 | 0.1390564 | 0.1523475 | 0.155454 | 0.1560112 | 0.1560112 | 0.1647141 | 0.1647141 | 0.1647141 | 0.1647141 | 0.1647141 | 0.1647141 | 0.1647141 | 0.1647141 | 0.1647141 | 0.1647141 | 0.1647141 | 0.1647141 | 0.1647141 | 0.1647141 | 0.1647141 | 0.1647141 | 0.1647141 | 0.1647141 | 0.1647141 | 0.1647141 | 0.1647141 | 0.1647141 | 0.1647141 | 0.1647141 | 0.1647141 | 0.1647141 | 0.1647141 | 0.1647141 | 0.1647141 | 0.1647141 | 0.1647141 | 0.1560112 | 0.1560112 | 0.1560112 | 0.1520839 | 0.1416682 | 0.1196622 | 0.100283 | 0.06530722 | 0.03985631 | 0.02889525 | 0.01795761 | 0.004330886 | 0 | 0 | 0 | 0 | 0 | 0.009729816 | 0.008702904
1030 | 138.8786 | 0.000556396 | -20 | 495 | -535 | 0 | 0 | 0 | 0.0009765266 | 0.004716859 | 0.006977436 | 0.01121944 | 0.01937056 | 0.04116648 | 0.06174045 | 0.09686364 | 0.1180133 | 0.1396128 | 0.1529039 | 0.1560104 | 0.1565676 | 0.1565676 | 0.1652705 | 0.1652705 | 0.1652705 | 0.1652705 | 0.1652705 | 0.1652705 | 0.1652705 | 0.1652705 | 0.1652705 | 0.1652705 | 0.1652705 | 0.1652705 | 0.1652705 | 0.1652705 | 0.1652705 | 0.1652705 | 0.1652705 | 0.1652705 | 0.1652705 | 0.1652705 | 0.1652705 | 0.1652705 | 0.1652705 | 0.1652705 | 0.1652705 | 0.1652705 | 0.1652705 | 0.1652705 | 0.1652705 | 0.1652705 | 0.1652705 | 0.1565676 | 0.1565676 | 0.1565676 | 0.1520839 | 0.1416682 | 0.1196622 | 0.100283 | 0.06530722 | 0.03985631 | 0.02889525 | 0.01795761 | 0.004330886 | 0 | 0 | 0 | 0 | 0 | 0.01089245 | 0.008702904
1030 | 149.214 | 0.000597803 | -30 | 485 | -545 | 0 | 0 | 0 | 0.0009765266 | 0.004716859 | 0.006977436 | 0.01121944 | 0.01937056 | 0.04116648 | 0.06174045 | 0.09686364 | 0.1180133 | 0.1402106 | 0.1535017 | 0.1566082 | 0.1571654 | 0.1571654 | 0.1658683 | 0.1658683 | 0.1658683 | 0.1658683 | 0.1658683 | 0.1658683 | 0.1658683 | 0.1658683 | 0.1658683 | 0.1658683 | 0.1658683 | 0.1658683 | 0.1658683 | 0.1658683 | 0.1658683 | 0.1658683 | 0.1658683 | 0.1658683 | 0.1658683 | 0.1658683 | 0.1658683 | 0.1658683 | 0.1658683 | 0.1658683 | 0.1658683 | 0.1658683 | 0.1658683 | 0.1658683 | 0.1658683 | 0.1658683 | 0.1658683 | 0.1571654 | 0.1571654 | 0.1571654 | 0.1520839 | 0.1416682 | 0.1196622 | 0.100283 | 0.06530722 | 0.03985631 | 0.02889525 | 0.01795761 | 0.004330886 | 0 | 0 | 0 | 0 | 0 | 0.01205509 | 0.008702904
1030 | 125.6051 | 0.0005032177 | -40 | 475 | -555 | 0 | 0 | 0 | 0.0009765266 | 0.004716859 | 0.006977436 | 0.01121944 | 0.01937056 | 0.04116648 | 0.06174045 | 0.09686364 | 0.1180133 | 0.1407138 | 0.1540049 | 0.1571114 | 0.1576687 | 0.1576687 | 0.1663716 | 0.1663716 | 0.1663716 | 0.1663716 | 0.1663716 | 0.1663716 | 0.1663716 | 0.1663716 | 0.1663716 | 0.1663716 | 0.1663716 | 0.1663716 | 0.1663716 | 0.1663716 | 0.1663716 | 0.1663716 | 0.1663716 | 0.1663716 | 0.1663716 | 0.1663716 | 0.1663716 | 0.1663716 | 0.1663716 | 0.1663716 | 0.1663716 | 0.1663716 | 0.1663716 | 0.1663716 | 0.1663716 | 0.1663716 | 0.1663716 | 0.1576687 | 0.1576687 | 0.1571654 | 0.1520839 | 0.1416682 | 0.1196622 | 0.100283 | 0.06530722 | 0.03985631 | 0.02889525 | 0.01795761 | 0.004330886 | 0 | 0 | 0 | 0 | 0 | 0.0160078 | 0.008702904
1030 | 129.197 | 0.0005176083 | -30 | 485 | -545 | 0 | 0 | 0 | 0.0009765266 | 0.004716859 | 0.006977436 | 0.01121944 | 0.01937056 | 0.04116648 | 0.06174045 | 0.09686364 | 0.1180133 | 0.1412314 | 0.1545225 | 0.1576291 | 0.1581863 | 0.1581863 | 0.1668892 | 0.1668892 | 0.1668892 | 0.1668892 | 0.1668892 | 0.1668892 | 0.1668892 | 0.1668892 | 0.1668892 | 0.1668892 | 0.1668892 | 0.1668892 | 0.1668892 | 0.1668892 | 0.1668892 | 0.1668892 | 0.1668892 | 0.1668892 | 0.1668892 | 0.1668892 | 0.1668892 | 0.1668892 | 0.1668892 | 0.1668892 | 0.1668892 | 0.1668892 | 0.1668892 | 0.1668892 | 0.1668892 | 0.1668892 | 0.1668892 | 0.1581863 | 0.1581863 | 0.157683 | 0.1520839 | 0.1416682 | 0.1196622 | 0.100283 | 0.06530722 | 0.03985631 | 0.02889525 | 0.01795761 | 0.004330886 | 0 | 0 | 0 | 0 | 0 | 0.01205509 | 0.008702904
1030 | 137.869 | 0.0005523512 | -20 | 495 | -535 | 0 | 0 | 0 | 0.0009765266 | 0.004716859 | 0.006977436 | 0.01121944 | 0.01937056 | 0.04116648 | 0.06174045 | 0.09686364 | 0.1180133 | 0.1417838 | 0.1550748 | 0.1581814 | 0.1587386 | 0.1587386 | 0.1674415 | 0.1674415 | 0.1674415 | 0.1674415 | 0.1674415 | 0.1674415 | 0.1674415 | 0.1674415 | 0.1674415 | 0.1674415 | 0.1674415 | 0.1674415 | 0.1674415 | 0.1674415 | 0.1674415 | 0.1674415 | 0.1674415 | 0.1674415 | 0.1674415 | 0.1674415 | 0.1674415 | 0.1674415 | 0.1674415 | 0.1674415 | 0.1674415 | 0.1674415 | 0.1674415 | 0.1674415 | 0.1674415 | 0.1674415 | 0.1674415 | 0.1587386 | 0.1587386 | 0.1582354 | 0.1520839 | 0.1416682 | 0.1196622 | 0.100283 | 0.06530722 | 0.03985631 | 0.02889525 | 0.01795761 | 0.004330886 | 0 | 0 | 0 | 0 | 0 | 0.01089245 | 0.008717217
1030 | 138.3297 | 0.0005541971 | -10 | 505 | -525 | 0 | 0 | 0 | 0.0009765266 | 0.004716859 | 0.006977436 | 0.01121944 | 0.01937056 | 0.04116648 | 0.06174045 | 0.09686364 | 0.1180133 | 0.1417838 | 0.155629 | 0.1587356 | 0.1592928 | 0.1592928 | 0.1679957 | 0.1679957 | 0.1679957 | 0.1679957 | 0.1679957 | 0.1679957 | 0.1679957 | 0.1679957 | 0.1679957 | 0.1679957 | 0.1679957 | 0.1679957 | 0.1679957 | 0.1679957 | 0.1679957 | 0.1679957 | 0.1679957 | 0.1679957 | 0.1679957 | 0.1679957 | 0.1679957 | 0.1679957 | 0.1679957 | 0.1679957 | 0.1679957 | 0.1679957 | 0.1679957 | 0.1679957 | 0.1679957 | 0.1679957 | 0.1679957 | 0.1592928 | 0.1592928 | 0.1587896 | 0.1520839 | 0.1416682 | 0.1196622 | 0.100283 | 0.06530722 | 0.03985631 | 0.02889525 | 0.01795761 | 0.004330886 | 0 | 0 | 0 | 0 | 0 | 0.009729816 | 0.008905547
1030 | 142.0146 | 0.0005689598 | 0 | 515 | -515 | 0 | 0 | 0 | 0.0009765266 | 0.004716859 | 0.006977436 | 0.01121944 | 0.01937056 | 0.04116648 | 0.06174045 | 0.09686364 | 0.1180133 | 0.1417838 | 0.156198 | 0.1593046 | 0.1598618 | 0.1598618 | 0.1685647 | 0.1685647 | 0.1685647 | 0.1685647 | 0.1685647 | 0.1685647 | 0.1685647 | 0.1685647 | 0.1685647 | 0.1685647 | 0.1685647 | 0.1685647 | 0.1685647 | 0.1685647 | 0.1685647 | 0.1685647 | 0.1685647 | 0.1685647 | 0.1685647 | 0.1685647 | 0.1685647 | 0.1685647 | 0.1685647 | 0.1685647 | 0.1685647 | 0.1685647 | 0.1685647 | 0.1685647 | 0.1685647 | 0.1685647 | 0.1685647 | 0.1598618 | 0.1598618 | 0.1593586 | 0.1526528 | 0.1416682 | 0.1196622 | 0.100283 | 0.06530722 | 0.03985631 | 0.02889525 | 0.01795761 | 0.004330886 | 0 | 0 | 0 | 0 | 0 | 0.009135823 | 0.009093877
1030 | 141.3959 | 0.0005664812 | 10 | 525 | -505 | 0 | 0 | 0 | 0.0009765266 | 0.004716859 | 0.006977436 | 0.01121944 | 0.01937056 | 0.04116648 | 0.06174045 | 0.09686364 | 0.1180133 | 0.1417838 | 0.156198 | 0.159871 | 0.1604283 | 0.1604283 | 0.1691312 | 0.1691312 | 0.1691312 | 0.1691312 | 0.1691312 | 0.1691312 | 0.1691312 | 0.1691312 | 0.1691312 | 0.1691312 | 0.1691312 | 0.1691312 | 0.1691312 | 0.1691312 | 0.1691312 | 0.1691312 | 0.1691312 | 0.1691312 | 0.1691312 | 0.1691312 | 0.1691312 | 0.1691312 | 0.1691312 | 0.1691312 | 0.1691312 | 0.1691312 | 0.1691312 | 0.1691312 | 0.1691312 | 0.1691312 | 0.1691312 | 0.1604283 | 0.1604283 | 0.159925 | 0.1532193 | 0.1416682 | 0.1196622 | 0.100283 | 0.06530722 | 0.03985631 | 0.02889525 | 0.01795761 | 0.004330886 | 0 | 0 | 0 | 0 | 0 | 0.008927288 | 0.01022001
1030 | 145.2342 | 0.0005818586 | 20 | 535 | -495 | 0 | 0 | 0 | 0.0009765266 | 0.004716859 | 0.006977436 | 0.01121944 | 0.01937056 | 0.04116648 | 0.06174045 | 0.09686364 | 0.1180133 | 0.1417838 | 0.156198 | 0.1604529 | 0.1610101 | 0.1610101 | 0.169713 | 0.169713 | 0.169713 | 0.169713 | 0.169713 | 0.169713 | 0.169713 | 0.169713 | 0.169713 | 0.169713 | 0.169713 | 0.169713 | 0.169713 | 0.169713 | 0.169713 | 0.169713 | 0.169713 | 0.169713 | 0.169713 | 0.169713 | 0.169713 | 0.169713 | 0.169713 | 0.169713 | 0.169713 | 0.169713 | 0.169713 | 0.169713 | 0.169713 | 0.169713 | 0.169713 | 0.1610101 | 0.1610101 | 0.1605069 | 0.1538012 | 0.14225 | 0.1196622 | 0.100283 | 0.06530722 | 0.03985631 | 0.02889525 | 0.01795761 | 0.004330886 | 0 | 0 | 0 | 0 | 0 | 0.008718752 | 0.01272964
1030 | 141.8702 | 0.0005683815 | 30 | 545 | -485 | 0 | 0 | 0 | 0.0009765266 | 0.004716859 | 0.006977436 | 0.01121944 | 0.01937056 | 0.04116648 | 0.06174045 | 0.09686364 | 0.1180133 | 0.1417838 | 0.156198 | 0.1610213 | 0.1615785 | 0.1615785 | 0.1702814 | 0.1702814 | 0.1702814 | 0.1702814 | 0.1702814 | 0.1702814 | 0.1702814 | 0.1702814 | 0.1702814 | 0.1702814 | 0.1702814 | 0.1702814 | 0.1702814 | 0.1702814 | 0.1702814 | 0.1702814 | 0.1702814 | 0.1702814 | 0.1702814 | 0.1702814 | 0.1702814 | 0.1702814 | 0.1702814 | 0.1702814 | 0.1702814 | 0.1702814 | 0.1702814 | 0.1702814 | 0.1702814 | 0.1702814 | 0.1702814 | 0.1615785 | 0.1615785 | 0.1610753 | 0.1543695 | 0.1428184 | 0.1196622 | 0.100283 | 0.06530722 | 0.03985631 | 0.02889525 | 0.01795761 | 0.004330886 | 0 | 0 | 0 | 0 | 0 | 0.008702904 | 0.01523927
1030 | 138.3562 | 0.0005543033 | 40 | 555 | -475 | 0 | 0 | 0 | 0.0009765266 | 0.004716859 | 0.006977436 | 0.01121944 | 0.01937056 | 0.04116648 | 0.06174045 | 0.09686364 | 0.1180133 | 0.1417838 | 0.156198 | 0.1610213 | 0.1621328 | 0.1621328 | 0.1708357 | 0.1708357 | 0.1708357 | 0.1708357 | 0.1708357 | 0.1708357 | 0.1708357 | 0.1708357 | 0.1708357 | 0.1708357 | 0.1708357 | 0.1708357 | 0.1708357 | 0.1708357 | 0.1708357 | 0.1708357 | 0.1708357 | 0.1708357 | 0.1708357 | 0.1708357 | 0.1708357 | 0.1708357 | 0.1708357 | 0.1708357 | 0.1708357 | 0.1708357 | 0.1708357 | 0.1708357 | 0.1708357 | 0.1708357 | 0.1708357 | 0.1621328 | 0.1621328 | 0.1616296 | 0.1549238 | 0.1433727 | 0.1196622 | 0.100283 | 0.06530722 | 0.03985631 | 0.02889525 | 0.01795761 | 0.004330886 | 0 | 0 | 0 | 0 | 0 | 0.008702904 | 0.01907631
1030 | 138.0333 | 0.0005530094 | 30 | 545 | -485 | 0 | 0 | 0 | 0.0009765266 | 0.004716859 | 0.006977436 | 0.01121944 | 0.01937056 | 0.04116648 | 0.06174045 | 0.09686364 | 0.1180133 | 0.1417838 | 0.156198 | 0.1615743 | 0.1626858 | 0.1626858 | 0.1713887 | 0.1713887 | 0.1713887 | 0.1713887 | 0.1713887 | 0.1713887 | 0.1713887 | 0.1713887 | 0.1713887 | 0.1713887 | 0.1713887 | 0.1713887 | 0.1713887 | 0.1713887 | 0.1713887 | 0.1713887 | 0.1713887 | 0.1713887 | 0.1713887 | 0.1713887 | 0.1713887 | 0.1713887 | 0.1713887 | 0.1713887 | 0.1713887 | 0.1713887 | 0.1713887 | 0.1713887 | 0.1713887 | 0.1713887 | 0.1713887 | 0.1626858 | 0.1626858 | 0.1621826 | 0.1554769 | 0.1439257 | 0.1196622 | 0.100283 | 0.06530722 | 0.03985631 | 0.02889525 | 0.01795761 | 0.004330886 | 0 | 0 | 0 | 0 | 0 | 0.008702904 | 0.01523927
1030 | 138.7808 | 0.0005560041 | 20 | 535 | -495 | 0 | 0 | 0 | 0.0009765266 | 0.004716859 | 0.006977436 | 0.01121944 | 0.01937056 | 0.04116648 | 0.06174045 | 0.09686364 | 0.1180133 | 0.1417838 | 0.156198 | 0.1621303 | 0.1632418 | 0.1632418 | 0.1719447 | 0.1719447 | 0.1719447 | 0.1719447 | 0.1719447 | 0.1719447 | 0.1719447 | 0.1719447 | 0.1719447 | 0.1719447 | 0.1719447 | 0.1719447 | 0.1719447 | 0.1719447 | 0.1719447 | 0.1719447 | 0.1719447 | 0.1719447 | 0.1719447 | 0.1719447 | 0.1719447 | 0.1719447 | 0.1719447 | 0.1719447 | 0.1719447 | 0.1719447 | 0.1719447 | 0.1719447 | 0.1719447 | 0.1719447 | 0.1719447 | 0.1632418 | 0.1632418 | 0.1627386 | 0.1560329 | 0.1444817 | 0.1196622 | 0.100283 | 0.06530722 | 0.03985631 | 0.02889525 | 0.01795761 | 0.004330886 | 0 | 0 | 0 | 0 | 0 | 0.008734518 | 0.01272964
1030 | 122.0563 | 0.0004890002 | 10 | 525 | -505 | 0 | 0 | 0 | 0.0009765266 | 0.004716859 | 0.006977436 | 0.01121944 | 0.01937056 | 0.04116648 | 0.06174045 | 0.09686364 | 0.1180133 | 0.1417838 | 0.156198 | 0.1626193 | 0.1637308 | 0.1637308 | 0.1724337 | 0.1724337 | 0.1724337 | 0.1724337 | 0.1724337 | 0.1724337 | 0.1724337 | 0.1724337 | 0.1724337 | 0.1724337 | 0.1724337 | 0.1724337 | 0.1724337 | 0.1724337 | 0.1724337 | 0.1724337 | 0.1724337 | 0.1724337 | 0.1724337 | 0.1724337 | 0.1724337 | 0.1724337 | 0.1724337 | 0.1724337 | 0.1724337 | 0.1724337 | 0.1724337 | 0.1724337 | 0.1724337 | 0.1724337 | 0.1724337 | 0.1637308 | 0.1637308 | 0.1632276 | 0.1565219 | 0.1444817 | 0.1196622 | 0.100283 | 0.06530722 | 0.03985631 | 0.02889525 | 0.01795761 | 0.004330886 | 0 | 0 | 0 | 0 | 0 | 0.009150503 | 0.01022001
1030 | 140.3255 | 0.0005621928 | 0 | 515 | -515 | 0 | 0 | 0 | 0.0009765266 | 0.004716859 | 0.006977436 | 0.01121944 | 0.01937056 | 0.04116648 | 0.06174045 | 0.09686364 | 0.1180133 | 0.1417838 | 0.1567602 | 0.1631815 | 0.164293 | 0.164293 | 0.1729959 | 0.1729959 | 0.1729959 | 0.1729959 | 0.1729959 | 0.1729959 | 0.1729959 | 0.1729959 | 0.1729959 | 0.1729959 | 0.1729959 | 0.1729959 | 0.1729959 | 0.1729959 | 0.1729959 | 0.1729959 | 0.1729959 | 0.1729959 | 0.1729959 | 0.1729959 | 0.1729959 | 0.1729959 | 0.1729959 | 0.1729959 | 0.1729959 | 0.1729959 | 0.1729959 | 0.1729959 | 0.1729959 | 0.1729959 | 0.1729959 | 0.164293 | 0.164293 | 0.1637898 | 0.1570841 | 0.1444817 | 0.1196622 | 0.100283 | 0.06530722 | 0.03985631 | 0.02889525 | 0.01795761 | 0.004330886 | 0 | 0 | 0 | 0 | 0 | 0.009566487 | 0.009093877
1030 | 140.2762 | 0.0005619952 | -10 | 505 | -525 | 0 | 0 | 0 | 0.0009765266 | 0.004716859 | 0.006977436 | 0.01121944 | 0.01937056 | 0.04116648 | 0.06174045 | 0.09686364 | 0.1180133 | 0.1417838 | 0.1573222 | 0.1637435 | 0.164855 | 0.164855 | 0.1735579 | 0.1735579 | 0.1735579 | 0.1735579 | 0.1735579 | 0.1735579 | 0.1735579 | 0.1735579 | 0.1735579 | 0.1735579 | 0.1735579 | 0.1735579 | 0.1735579 | 0.1735579 | 0.1735579 | 0.1735579 | 0.1735579 | 0.1735579 | 0.1735579 | 0.1735579 | 0.1735579 | 0.1735579 | 0.1735579 | 0.1735579 | 0.1735579 | 0.1735579 | 0.1735579 | 0.1735579 | 0.1735579 | 0.1735579 | 0.1735579 | 0.164855 | 0.164855 | 0.1643518 | 0.1570841 | 0.1444817 | 0.1196622 | 0.100283 | 0.06530722 | 0.03985631 | 0.02889525 | 0.01795761 | 0.004330886 | 0 | 0 | 0 | 0 | 0 | 0.0107853 | 0.008905547
1030 | 140.9496 | 0.0005646931 | -20 | 495 | -535 | 0 | 0 | 0 | 0.0009765266 | 0.004716859 | 0.006977436 | 0.01121944 | 0.01937056 | 0.04116648 | 0.06174045 | 0.09686364 | 0.1180133 | 0.1423484 | 0.1578869 | 0.1643082 | 0.1654197 | 0.1654197 | 0.1741226 | 0.1741226 | 0.1741226 | 0.1741226 | 0.1741226 | 0.1741226 | 0.1741226 | 0.1741226 | 0.1741226 | 0.1741226 | 0.1741226 | 0.1741226 | 0.1741226 | 0.1741226 | 0.1741226 | 0.1741226 | 0.1741226 | 0.1741226 | 0.1741226 | 0.1741226 | 0.1741226 | 0.1741226 | 0.1741226 | 0.1741226 | 0.1741226 | 0.1741226 | 0.1741226 | 0.1741226 | 0.1741226 | 0.1741226 | 0.1741226 | 0.1654197 | 0.1654197 | 0.1649165 | 0.1570841 | 0.1444817 | 0.1196622 | 0.100283 | 0.06530722 | 0.03985631 | 0.02889525 | 0.01795761 | 0.004330886 | 0 | 0 | 0 | 0 | 0 | 0.01318848 | 0.008717217
1030 | 141.7782 | 0.0005680127 | -30 | 485 | -545 | 0 | 0 | 0 | 0.0009765266 | 0.004716859 | 0.006977436 | 0.01121944 | 0.01937056 | 0.04116648 | 0.06174045 | 0.09686364 | 0.1180133 | 0.1429165 | 0.1584549 | 0.1648762 | 0.1659877 | 0.1659877 | 0.1746906 | 0.1746906 | 0.1746906 | 0.1746906 | 0.1746906 | 0.1746906 | 0.1746906 | 0.1746906 | 0.1746906 | 0.1746906 | 0.1746906 | 0.1746906 | 0.1746906 | 0.1746906 | 0.1746906 | 0.1746906 | 0.1746906 | 0.1746906 | 0.1746906 | 0.1746906 | 0.1746906 | 0.1746906 | 0.1746906 | 0.1746906 | 0.1746906 | 0.1746906 | 0.1746906 | 0.1746906 | 0.1746906 | 0.1746906 | 0.1746906 | 0.1659877 | 0.1659877 | 0.1654845 | 0.1570841 | 0.1444817 | 0.1196622 | 0.100283 | 0.06530722 | 0.03985631 | 0.02889525 | 0.01795761 | 0.004330886 | 0 | 0 | 0 | 0 | 0 | 0.01559166 | 0.008702904
1030 | 139.3336 | 0.0005582187 | -40 | 475 | -555 | 0 | 0 | 0 | 0.0009765266 | 0.004716859 | 0.006977436 | 0.01121944 | 0.01937056 | 0.04116648 | 0.06174045 | 0.09686364 | 0.1180133 | 0.1434747 | 0.1590131 | 0.1654344 | 0.1665459 | 0.1665459 | 0.1752488 | 0.1752488 | 0.1752488 | 0.1752488 | 0.1752488 | 0.1752488 | 0.1752488 | 0.1752488 | 0.1752488 | 0.1752488 | 0.1752488 | 0.1752488 | 0.1752488 | 0.1752488 | 0.1752488 | 0.1752488 | 0.1752488 | 0.1752488 | 0.1752488 | 0.1752488 | 0.1752488 | 0.1752488 | 0.1752488 | 0.1752488 | 0.1752488 | 0.1752488 | 0.1752488 | 0.1752488 | 0.1752488 | 0.1752488 | 0.1752488 | 0.1665459 | 0.1665459 | 0.1654845 | 0.1570841 | 0.1444817 | 0.1196622 | 0.100283 | 0.06530722 | 0.03985631 | 0.02889525 | 0.01795761 | 0.004330886 | 0 | 0 | 0 | 0 | 0 | 0.0204925 | 0.008702904
1030 | 144.6814 | 0.0005796441 | -30 | 485 | -545 | 0 | 0 | 0 | 0.0009765266 | 0.004716859 | 0.006977436 | 0.01121944 | 0.01937056 | 0.04116648 | 0.06174045 | 0.09686364 | 0.1180133 | 0.1440543 | 0.1595928 | 0.1660141 | 0.1671256 | 0.1671256 | 0.1758285 | 0.1758285 | 0.1758285 | 0.1758285 | 0.1758285 | 0.1758285 | 0.1758285 | 0.1758285 | 0.1758285 | 0.1758285 | 0.1758285 | 0.1758285 | 0.1758285 | 0.1758285 | 0.1758285 | 0.1758285 | 0.1758285 | 0.1758285 | 0.1758285 | 0.1758285 | 0.1758285 | 0.1758285 | 0.1758285 | 0.1758285 | 0.1758285 | 0.1758285 | 0.1758285 | 0.1758285 | 0.1758285 | 0.1758285 | 0.1758285 | 0.1671256 | 0.1671256 | 0.1660641 | 0.1570841 | 0.1444817 | 0.1196622 | 0.100283 | 0.06530722 | 0.03985631 | 0.02889525 | 0.01795761 | 0.004330886 | 0 | 0 | 0 | 0 | 0 | 0.01559166 | 0.008702904
1030 | 139.2006 | 0.0005576861 | -20 | 495 | -535 | 0 | 0 | 0 | 0.0009765266 | 0.004716859 | 0.006977436 | 0.01121944 | 0.01937056 | 0.04116648 | 0.06174045 | 0.09686364 | 0.1180133 | 0.144612 | 0.1601504 | 0.1665717 | 0.1676833 | 0.1676833 | 0.1763862 | 0.1763862 | 0.1763862 | 0.1763862 | 0.1763862 | 0.1763862 | 0.1763862 | 0.1763862 | 0.1763862 | 0.1763862 | 0.1763862 | 0.1763862 | 0.1763862 | 0.1763862 | 0.1763862 | 0.1763862 | 0.1763862 | 0.1763862 | 0.1763862 | 0.1763862 | 0.1763862 | 0.1763862 | 0.1763862 | 0.1763862 | 0.1763862 | 0.1763862 | 0.1763862 | 0.1763862 | 0.1763862 | 0.1763862 | 0.1763862 | 0.1676833 | 0.1676833 | 0.1666218 | 0.1570841 | 0.1444817 | 0.1196622 | 0.100283 | 0.06530722 | 0.03985631 | 0.02889525 | 0.01795761 | 0.004330886 | 0 | 0 | 0 | 0 | 0 | 0.01318848 | 0.008733094
1030 | 140.8412 | 0.0005642587 | -10 | 505 | -525 | 0 | 0 | 0 | 0.0009765266 | 0.004716859 | 0.006977436 | 0.01121944 | 0.01937056 | 0.04116648 | 0.06174045 | 0.09686364 | 0.1180133 | 0.144612 | 0.1607147 | 0.167136 | 0.1682475 | 0.1682475 | 0.1769504 | 0.1769504 | 0.1769504 | 0.1769504 | 0.1769504 | 0.1769504 | 0.1769504 | 0.1769504 | 0.1769504 | 0.1769504 | 0.1769504 | 0.1769504 | 0.1769504 | 0.1769504 | 0.1769504 | 0.1769504 | 0.1769504 | 0.1769504 | 0.1769504 | 0.1769504 | 0.1769504 | 0.1769504 | 0.1769504 | 0.1769504 | 0.1769504 | 0.1769504 | 0.1769504 | 0.1769504 | 0.1769504 | 0.1769504 | 0.1769504 | 0.1682475 | 0.1682475 | 0.1671861 | 0.1570841 | 0.1444817 | 0.1196622 | 0.100283 | 0.06530722 | 0.03985631 | 0.02889525 | 0.01795761 | 0.004330886 | 0 | 0 | 0 | 0 | 0 | 0.0107853 | 0.009130338
1030 | 140.8485 | 0.0005642881 | 0 | 515 | -515 | 0 | 0 | 0 | 0.0009765266 | 0.004716859 | 0.006977436 | 0.01121944 | 0.01937056 | 0.04116648 | 0.06174045 | 0.09686364 | 0.1180133 | 0.144612 | 0.161279 | 0.1677003 | 0.1688118 | 0.1688118 | 0.1775147 | 0.1775147 | 0.1775147 | 0.1775147 | 0.1775147 | 0.1775147 | 0.1775147 | 0.1775147 | 0.1775147 | 0.1775147 | 0.1775147 | 0.1775147 | 0.1775147 | 0.1775147 | 0.1775147 | 0.1775147 | 0.1775147 | 0.1775147 | 0.1775147 | 0.1775147 | 0.1775147 | 0.1775147 | 0.1775147 | 0.1775147 | 0.1775147 | 0.1775147 | 0.1775147 | 0.1775147 | 0.1775147 | 0.1775147 | 0.1775147 | 0.1688118 | 0.1688118 | 0.1677504 | 0.1576483 | 0.1444817 | 0.1196622 | 0.100283 | 0.06530722 | 0.03985631 | 0.02889525 | 0.01795761 | 0.004330886 | 0 | 0 | 0 | 0 | 0 | 0.009566487 | 0.009527583
1030 | 206.5572 | 0.0008275402 | 10 | 525 | -505 | 0 | 0 | 0 | 0.0009765266 | 0.004716859 | 0.006977436 | 0.01121944 | 0.01937056 | 0.04116648 | 0.06174045 | 0.09686364 | 0.1180133 | 0.144612 | 0.161279 | 0.1685278 | 0.1696393 | 0.1696393 | 0.1783422 | 0.1783422 | 0.1783422 | 0.1783422 | 0.1783422 | 0.1783422 | 0.1783422 | 0.1783422 | 0.1783422 | 0.1783422 | 0.1783422 | 0.1783422 | 0.1783422 | 0.1783422 | 0.1783422 | 0.1783422 | 0.1783422 | 0.1783422 | 0.1783422 | 0.1783422 | 0.1783422 | 0.1783422 | 0.1783422 | 0.1783422 | 0.1783422 | 0.1783422 | 0.1783422 | 0.1783422 | 0.1783422 | 0.1783422 | 0.1783422 | 0.1696393 | 0.1696393 | 0.1685779 | 0.1584759 | 0.1444817 | 0.1196622 | 0.100283 | 0.06530722 | 0.03985631 | 0.02889525 | 0.01795761 | 0.004330886 | 0 | 0 | 0 | 0 | 0 | 0.009150503 | 0.01129174
1030 | 144.3287 | 0.0005782309 | 20 | 535 | -495 | 0 | 0 | 0 | 0.0009765266 | 0.004716859 | 0.006977436 | 0.01121944 | 0.01937056 | 0.04116648 | 0.06174045 | 0.09686364 | 0.1180133 | 0.144612 | 0.161279 | 0.1691061 | 0.1702176 | 0.1702176 | 0.1789205 | 0.1789205 | 0.1789205 | 0.1789205 | 0.1789205 | 0.1789205 | 0.1789205 | 0.1789205 | 0.1789205 | 0.1789205 | 0.1789205 | 0.1789205 | 0.1789205 | 0.1789205 | 0.1789205 | 0.1789205 | 0.1789205 | 0.1789205 | 0.1789205 | 0.1789205 | 0.1789205 | 0.1789205 | 0.1789205 | 0.1789205 | 0.1789205 | 0.1789205 | 0.1789205 | 0.1789205 | 0.1789205 | 0.1789205 | 0.1789205 | 0.1702176 | 0.1702176 | 0.1691561 | 0.1590541 | 0.14506 | 0.1196622 | 0.100283 | 0.06530722 | 0.03985631 | 0.02889525 | 0.01795761 | 0.004330886 | 0 | 0 | 0 | 0 | 0 | 0.008734518 | 0.01507244
1030 | 141.4405 | 0.00056666 | 30 | 545 | -485 | 0 | 0 | 0 | 0.0009765266 | 0.004716859 | 0.006977436 | 0.01121944 | 0.01937056 | 0.04116648 | 0.06174045 | 0.09686364 | 0.1180133 | 0.144612 | 0.161279 | 0.1696727 | 0.1707842 | 0.1707842 | 0.1794871 | 0.1794871 | 0.1794871 | 0.1794871 | 0.1794871 | 0.1794871 | 0.1794871 | 0.1794871 | 0.1794871 | 0.1794871 | 0.1794871 | 0.1794871 | 0.1794871 | 0.1794871 | 0.1794871 | 0.1794871 | 0.1794871 | 0.1794871 | 0.1794871 | 0.1794871 | 0.1794871 | 0.1794871 | 0.1794871 | 0.1794871 | 0.1794871 | 0.1794871 | 0.1794871 | 0.1794871 | 0.1794871 | 0.1794871 | 0.1794871 | 0.1707842 | 0.1707842 | 0.1697228 | 0.1596208 | 0.1456266 | 0.1196622 | 0.100283 | 0.06530722 | 0.03985631 | 0.02889525 | 0.01795761 | 0.004330886 | 0 | 0 | 0 | 0 | 0 | 0.008702904 | 0.01885313
1030 | 142.8513 | 0.000572312 | 40 | 555 | -475 | 0 | 0 | 0 | 0.0009765266 | 0.004716859 | 0.006977436 | 0.01121944 | 0.01937056 | 0.04116648 | 0.06174045 | 0.09686364 | 0.1180133 | 0.144612 | 0.161279 | 0.1696727 | 0.1713565 | 0.1713565 | 0.1800594 | 0.1800594 | 0.1800594 | 0.1800594 | 0.1800594 | 0.1800594 | 0.1800594 | 0.1800594 | 0.1800594 | 0.1800594 | 0.1800594 | 0.1800594 | 0.1800594 | 0.1800594 | 0.1800594 | 0.1800594 | 0.1800594 | 0.1800594 | 0.1800594 | 0.1800594 | 0.1800594 | 0.1800594 | 0.1800594 | 0.1800594 | 0.1800594 | 0.1800594 | 0.1800594 | 0.1800594 | 0.1800594 | 0.1800594 | 0.1800594 | 0.1713565 | 0.1713565 | 0.1702951 | 0.1601931 | 0.1461989 | 0.1196622 | 0.100283 | 0.06530722 | 0.03985631 | 0.02889525 | 0.01795761 | 0.004330886 | 0 | 0 | 0 | 0 | 0 | 0.008702904 | 0.02370009
1030 | 141.6344 | 0.0005674367 | 30 | 545 | -485 | 0 | 0 | 0 | 0.0009765266 | 0.004716859 | 0.006977436 | 0.01121944 | 0.01937056 | 0.04116648 | 0.06174045 | 0.09686364 | 0.1180133 | 0.144612 | 0.161279 | 0.1702402 | 0.171924 | 0.171924 | 0.1806269 | 0.1806269 | 0.1806269 | 0.1806269 | 0.1806269 | 0.1806269 | 0.1806269 | 0.1806269 | 0.1806269 | 0.1806269 | 0.1806269 | 0.1806269 | 0.1806269 | 0.1806269 | 0.1806269 | 0.1806269 | 0.1806269 | 0.1806269 | 0.1806269 | 0.1806269 | 0.1806269 | 0.1806269 | 0.1806269 | 0.1806269 | 0.1806269 | 0.1806269 | 0.1806269 | 0.1806269 | 0.1806269 | 0.1806269 | 0.1806269 | 0.171924 | 0.171924 | 0.1708625 | 0.1607605 | 0.1467664 | 0.1196622 | 0.100283 | 0.06530722 | 0.03985631 | 0.02889525 | 0.01795761 | 0.004330886 | 0 | 0 | 0 | 0 | 0 | 0.008702904 | 0.01885313
1030 | 143.3966 | 0.0005744968 | 20 | 535 | -495 | 0 | 0 | 0 | 0.0009765266 | 0.004716859 | 0.006977436 | 0.01121944 | 0.01937056 | 0.04116648 | 0.06174045 | 0.09686364 | 0.1180133 | 0.144612 | 0.161279 | 0.1708147 | 0.1724985 | 0.1724985 | 0.1812014 | 0.1812014 | 0.1812014 | 0.1812014 | 0.1812014 | 0.1812014 | 0.1812014 | 0.1812014 | 0.1812014 | 0.1812014 | 0.1812014 | 0.1812014 | 0.1812014 | 0.1812014 | 0.1812014 | 0.1812014 | 0.1812014 | 0.1812014 | 0.1812014 | 0.1812014 | 0.1812014 | 0.1812014 | 0.1812014 | 0.1812014 | 0.1812014 | 0.1812014 | 0.1812014 | 0.1812014 | 0.1812014 | 0.1812014 | 0.1812014 | 0.1724985 | 0.1724985 | 0.171437 | 0.161335 | 0.1473409 | 0.1196622 | 0.100283 | 0.06530722 | 0.03985631 | 0.02889525 | 0.01795761 | 0.004330886 | 0 | 0 | 0 | 0 | 0 | 0.008750797 | 0.01507244
1030 | 144.2795 | 0.0005780338 | 10 | 525 | -505 | 0 | 0 | 0 | 0.0009765266 | 0.004716859 | 0.006977436 | 0.01121944 | 0.01937056 | 0.04116648 | 0.06174045 | 0.09686364 | 0.1180133 | 0.144612 | 0.161279 | 0.1713927 | 0.1730765 | 0.1730765 | 0.1817794 | 0.1817794 | 0.1817794 | 0.1817794 | 0.1817794 | 0.1817794 | 0.1817794 | 0.1817794 | 0.1817794 | 0.1817794 | 0.1817794 | 0.1817794 | 0.1817794 | 0.1817794 | 0.1817794 | 0.1817794 | 0.1817794 | 0.1817794 | 0.1817794 | 0.1817794 | 0.1817794 | 0.1817794 | 0.1817794 | 0.1817794 | 0.1817794 | 0.1817794 | 0.1817794 | 0.1817794 | 0.1817794 | 0.1817794 | 0.1817794 | 0.1730765 | 0.1730765 | 0.1720151 | 0.1619131 | 0.1473409 | 0.1196622 | 0.100283 | 0.06530722 | 0.03985631 | 0.02889525 | 0.01795761 | 0.004330886 | 0 | 0 | 0 | 0 | 0 | 0.00938097 | 0.01129174
1030 | 127.0777 | 0.0005091174 | 0 | 515 | -515 | 0 | 0 | 0 | 0.0009765266 | 0.004716859 | 0.006977436 | 0.01121944 | 0.01937056 | 0.04116648 | 0.06174045 | 0.09686364 | 0.1180133 | 0.144612 | 0.1617881 | 0.1719018 | 0.1735856 | 0.1735856 | 0.1822885 | 0.1822885 | 0.1822885 | 0.1822885 | 0.1822885 | 0.1822885 | 0.1822885 | 0.1822885 | 0.1822885 | 0.1822885 | 0.1822885 | 0.1822885 | 0.1822885 | 0.1822885 | 0.1822885 | 0.1822885 | 0.1822885 | 0.1822885 | 0.1822885 | 0.1822885 | 0.1822885 | 0.1822885 | 0.1822885 | 0.1822885 | 0.1822885 | 0.1822885 | 0.1822885 | 0.1822885 | 0.1822885 | 0.1822885 | 0.1822885 | 0.1735856 | 0.1735856 | 0.1725242 | 0.1624222 | 0.1473409 | 0.1196622 | 0.100283 | 0.06530722 | 0.03985631 | 0.02889525 | 0.01795761 | 0.004330886 | 0 | 0 | 0 | 0 | 0 | 0.01001114 | 0.009527583
1030 | 143.0303 | 0.0005730292 | -10 | 505 | -525 | 0 | 0 | 0 | 0.0009765266 | 0.004716859 | 0.006977436 | 0.01121944 | 0.01937056 | 0.04116648 | 0.06174045 | 0.09686364 | 0.1180133 | 0.144612 | 0.1623611 | 0.1724748 | 0.1741587 | 0.1741587 | 0.1828616 | 0.1828616 | 0.1828616 | 0.1828616 | 0.1828616 | 0.1828616 | 0.1828616 | 0.1828616 | 0.1828616 | 0.1828616 | 0.1828616 | 0.1828616 | 0.1828616 | 0.1828616 | 0.1828616 | 0.1828616 | 0.1828616 | 0.1828616 | 0.1828616 | 0.1828616 | 0.1828616 | 0.1828616 | 0.1828616 | 0.1828616 | 0.1828616 | 0.1828616 | 0.1828616 | 0.1828616 | 0.1828616 | 0.1828616 | 0.1828616 | 0.1741587 | 0.1741587 | 0.1730972 | 0.1624222 | 0.1473409 | 0.1196622 | 0.100283 | 0.06530722 | 0.03985631 | 0.02889525 | 0.01795761 | 0.004330886 | 0 | 0 | 0 | 0 | 0 | 0.01191589 | 0.009130338
1030 | 142.0228 | 0.0005689927 | -20 | 495 | -535 | 0 | 0 | 0 | 0.0009765266 | 0.004716859 | 0.006977436 | 0.01121944 | 0.01937056 | 0.04116648 | 0.06174045 | 0.09686364 | 0.1180133 | 0.145181 | 0.1629301 | 0.1730438 | 0.1747276 | 0.1747276 | 0.1834306 | 0.1834306 | 0.1834306 | 0.1834306 | 0.1834306 | 0.1834306 | 0.1834306 | 0.1834306 | 0.1834306 | 0.1834306 | 0.1834306 | 0.1834306 | 0.1834306 | 0.1834306 | 0.1834306 | 0.1834306 | 0.1834306 | 0.1834306 | 0.1834306 | 0.1834306 | 0.1834306 | 0.1834306 | 0.1834306 | 0.1834306 | 0.1834306 | 0.1834306 | 0.1834306 | 0.1834306 | 0.1834306 | 0.1834306 | 0.1834306 | 0.1747276 | 0.1747276 | 0.1736662 | 0.1624222 | 0.1473409 | 0.1196622 | 0.100283 | 0.06530722 | 0.03985631 | 0.02889525 | 0.01795761 | 0.004330886 | 0 | 0 | 0 | 0 | 0 | 0.01570096 | 0.008733094
1030 | 140.3297 | 0.0005622095 | -30 | 485 | -545 | 0 | 0 | 0 | 0.0009765266 | 0.004716859 | 0.006977436 | 0.01121944 | 0.01937056 | 0.04116648 | 0.06174045 | 0.09686364 | 0.1180133 | 0.1457432 | 0.1634923 | 0.173606 | 0.1752899 | 0.1752899 | 0.1839928 | 0.1839928 | 0.1839928 | 0.1839928 | 0.1839928 | 0.1839928 | 0.1839928 | 0.1839928 | 0.1839928 | 0.1839928 | 0.1839928 | 0.1839928 | 0.1839928 | 0.1839928 | 0.1839928 | 0.1839928 | 0.1839928 | 0.1839928 | 0.1839928 | 0.1839928 | 0.1839928 | 0.1839928 | 0.1839928 | 0.1839928 | 0.1839928 | 0.1839928 | 0.1839928 | 0.1839928 | 0.1839928 | 0.1839928 | 0.1839928 | 0.1752899 | 0.1752899 | 0.1742284 | 0.1624222 | 0.1473409 | 0.1196622 | 0.100283 | 0.06530722 | 0.03985631 | 0.02889525 | 0.01795761 | 0.004330886 | 0 | 0 | 0 | 0 | 0 | 0.01948602 | 0.008702904
1030 | 141.9218 | 0.0005685881 | -40 | 475 | -555 | 0 | 0 | 0 | 0.0009765266 | 0.004716859 | 0.006977436 | 0.01121944 | 0.01937056 | 0.04116648 | 0.06174045 | 0.09686364 | 0.1180133 | 0.1463118 | 0.1640609 | 0.1741746 | 0.1758584 | 0.1758584 | 0.1845614 | 0.1845614 | 0.1845614 | 0.1845614 | 0.1845614 | 0.1845614 | 0.1845614 | 0.1845614 | 0.1845614 | 0.1845614 | 0.1845614 | 0.1845614 | 0.1845614 | 0.1845614 | 0.1845614 | 0.1845614 | 0.1845614 | 0.1845614 | 0.1845614 | 0.1845614 | 0.1845614 | 0.1845614 | 0.1845614 | 0.1845614 | 0.1845614 | 0.1845614 | 0.1845614 | 0.1845614 | 0.1845614 | 0.1845614 | 0.1845614 | 0.1758584 | 0.1758584 | 0.1742284 | 0.1624222 | 0.1473409 | 0.1196622 | 0.100283 | 0.06530722 | 0.03985631 | 0.02889525 | 0.01795761 | 0.004330886 | 0 | 0 | 0 | 0 | 0 | 0.02536283 | 0.008702904
1030 | 142.3995 | 0.000570502 | -30 | 485 | -545 | 0 | 0 | 0 | 0.0009765266 | 0.004716859 | 0.006977436 | 0.01121944 | 0.01937056 | 0.04116648 | 0.06174045 | 0.09686364 | 0.1180133 | 0.1468823 | 0.1646314 | 0.1747451 | 0.1764289 | 0.1764289 | 0.1851319 | 0.1851319 | 0.1851319 | 0.1851319 | 0.1851319 | 0.1851319 | 0.1851319 | 0.1851319 | 0.1851319 | 0.1851319 | 0.1851319 | 0.1851319 | 0.1851319 | 0.1851319 | 0.1851319 | 0.1851319 | 0.1851319 | 0.1851319 | 0.1851319 | 0.1851319 | 0.1851319 | 0.1851319 | 0.1851319 | 0.1851319 | 0.1851319 | 0.1851319 | 0.1851319 | 0.1851319 | 0.1851319 | 0.1851319 | 0.1851319 | 0.1764289 | 0.1764289 | 0.1747989 | 0.1624222 | 0.1473409 | 0.1196622 | 0.100283 | 0.06530722 | 0.03985631 | 0.02889525 | 0.01795761 | 0.004330886 | 0 | 0 | 0 | 0 | 0 | 0.01948602 | 0.008702904
1030 | 143.8052 | 0.0005761335 | -20 | 495 | -535 | 0 | 0 | 0 | 0.0009765266 | 0.004716859 | 0.006977436 | 0.01121944 | 0.01937056 | 0.04116648 | 0.06174045 | 0.09686364 | 0.1180133 | 0.1474584 | 0.1652076 | 0.1753213 | 0.1770051 | 0.1770051 | 0.185708 | 0.185708 | 0.185708 | 0.185708 | 0.185708 | 0.185708 | 0.185708 | 0.185708 | 0.185708 | 0.185708 | 0.185708 | 0.185708 | 0.185708 | 0.185708 | 0.185708 | 0.185708 | 0.185708 | 0.185708 | 0.185708 | 0.185708 | 0.185708 | 0.185708 | 0.185708 | 0.185708 | 0.185708 | 0.185708 | 0.185708 | 0.185708 | 0.185708 | 0.185708 | 0.185708 | 0.1770051 | 0.1770051 | 0.1753751 | 0.1624222 | 0.1473409 | 0.1196622 | 0.100283 | 0.06530722 | 0.03985631 | 0.02889525 | 0.01795761 | 0.004330886 | 0 | 0 | 0 | 0 | 0 | 0.01570096 | 0.008749267
1002 | 143.8084 | 0.0005761466 | -10 | 491 | -511 | 0 | 0 | 0 | 0.0009765266 | 0.004716859 | 0.006977436 | 0.01121944 | 0.01937056 | 0.04116648 | 0.06174045 | 0.09686364 | 0.1180133 | 0.1474584 | 0.1657837 | 0.1758974 | 0.1775812 | 0.1775812 | 0.1862841 | 0.1862841 | 0.1862841 | 0.1862841 | 0.1862841 | 0.1862841 | 0.1862841 | 0.1862841 | 0.1862841 | 0.1862841 | 0.1862841 | 0.1862841 | 0.1862841 | 0.1862841 | 0.1862841 | 0.1862841 | 0.1862841 | 0.1862841 | 0.1862841 | 0.1862841 | 0.1862841 | 0.1862841 | 0.1862841 | 0.1862841 | 0.1862841 | 0.1862841 | 0.1862841 | 0.1862841 | 0.1862841 | 0.1862841 | 0.1862841 | 0.1775812 | 0.1775812 | 0.1759512 | 0.1624222 | 0.1473409 | 0.1196622 | 0.100283 | 0.06530722 | 0.03985631 | 0.02889525 | 0.01795761 | 0.004330886 | 0 | 0 | 0 | 0 | 0 | 0.009759074 | 0.008702904
1002 | 143.6903 | 0.0005756733 | 0 | 501 | -501 | 0 | 0 | 0 | 0.0009765266 | 0.004716859 | 0.006977436 | 0.01121944 | 0.01937056 | 0.04116648 | 0.06174045 | 0.09686364 | 0.1180133 | 0.1474584 | 0.1657837 | 0.1764731 | 0.1781569 | 0.1781569 | 0.1868598 | 0.1868598 | 0.1868598 | 0.1868598 | 0.1868598 | 0.1868598 | 0.1868598 | 0.1868598 | 0.1868598 | 0.1868598 | 0.1868598 | 0.1868598 | 0.1868598 | 0.1868598 | 0.1868598 | 0.1868598 | 0.1868598 | 0.1868598 | 0.1868598 | 0.1868598 | 0.1868598 | 0.1868598 | 0.1868598 | 0.1868598 | 0.1868598 | 0.1868598 | 0.1868598 | 0.1868598 | 0.1868598 | 0.1868598 | 0.1868598 | 0.1781569 | 0.1781569 | 0.1765269 | 0.1624222 | 0.1473409 | 0.1196622 | 0.100283 | 0.06530722 | 0.03985631 | 0.02889525 | 0.01795761 | 0.004330886 | 0 | 0 | 0 | 0 | 0 | 0.009128901 | 0.00911529
1002 | 142.3675 | 0.0005703737 | 10 | 511 | -491 | 0 | 0 | 0 | 0.0009765266 | 0.004716859 | 0.006977436 | 0.01121944 | 0.01937056 | 0.04116648 | 0.06174045 | 0.09686364 | 0.1180133 | 0.1474584 | 0.1657837 | 0.1770435 | 0.1787273 | 0.1787273 | 0.1874302 | 0.1874302 | 0.1874302 | 0.1874302 | 0.1874302 | 0.1874302 | 0.1874302 | 0.1874302 | 0.1874302 | 0.1874302 | 0.1874302 | 0.1874302 | 0.1874302 | 0.1874302 | 0.1874302 | 0.1874302 | 0.1874302 | 0.1874302 | 0.1874302 | 0.1874302 | 0.1874302 | 0.1874302 | 0.1874302 | 0.1874302 | 0.1874302 | 0.1874302 | 0.1874302 | 0.1874302 | 0.1874302 | 0.1874302 | 0.1874302 | 0.1787273 | 0.1787273 | 0.1770973 | 0.1629925 | 0.1473409 | 0.1196622 | 0.100283 | 0.06530722 | 0.03985631 | 0.02889525 | 0.01795761 | 0.004330886 | 0 | 0 | 0 | 0 | 0 | 0.008702904 | 0.009725329
1002 | 144.5855 | 0.0005792598 | 20 | 521 | -481 | 0 | 0 | 0 | 0.0009765266 | 0.004716859 | 0.006977436 | 0.01121944 | 0.01937056 | 0.04116648 | 0.06174045 | 0.09686364 | 0.1180133 | 0.1474584 | 0.1657837 | 0.1776227 | 0.1793065 | 0.1793065 | 0.1880094 | 0.1880094 | 0.1880094 | 0.1880094 | 0.1880094 | 0.1880094 | 0.1880094 | 0.1880094 | 0.1880094 | 0.1880094 | 0.1880094 | 0.1880094 | 0.1880094 | 0.1880094 | 0.1880094 | 0.1880094 | 0.1880094 | 0.1880094 | 0.1880094 | 0.1880094 | 0.1880094 | 0.1880094 | 0.1880094 | 0.1880094 | 0.1880094 | 0.1880094 | 0.1880094 | 0.1880094 | 0.1880094 | 0.1880094 | 0.1880094 | 0.1793065 | 0.1793065 | 0.1776765 | 0.1635718 | 0.1473409 | 0.1196622 | 0.100283 | 0.06530722 | 0.03985631 | 0.02889525 | 0.01795761 | 0.004330886 | 0 | 0 | 0 | 0 | 0 | 0.008702904 | 0.01035404
1002 | 140.1958 | 0.0005616731 | 30 | 531 | -471 | 0 | 0 | 0 | 0.0009765266 | 0.004716859 | 0.006977436 | 0.01121944 | 0.01937056 | 0.04116648 | 0.06174045 | 0.09686364 | 0.1180133 | 0.1474584 | 0.1657837 | 0.1776227 | 0.1798682 | 0.1798682 | 0.1885711 | 0.1885711 | 0.1885711 | 0.1885711 | 0.1885711 | 0.1885711 | 0.1885711 | 0.1885711 | 0.1885711 | 0.1885711 | 0.1885711 | 0.1885711 | 0.1885711 | 0.1885711 | 0.1885711 | 0.1885711 | 0.1885711 | 0.1885711 | 0.1885711 | 0.1885711 | 0.1885711 | 0.1885711 | 0.1885711 | 0.1885711 | 0.1885711 | 0.1885711 | 0.1885711 | 0.1885711 | 0.1885711 | 0.1885711 | 0.1885711 | 0.1798682 | 0.1798682 | 0.1782382 | 0.1641335 | 0.1473409 | 0.1196622 | 0.100283 | 0.06530722 | 0.03985631 | 0.02889525 | 0.01795761 | 0.004330886 | 0 | 0 | 0 | 0 | 0 | 0.008702904 | 0.01563275
1002 | 142.1423 | 0.0005694716 | 40 | 541 | -461 | 0 | 0 | 0 | 0.0009765266 | 0.004716859 | 0.006977436 | 0.01121944 | 0.01937056 | 0.04116648 | 0.06174045 | 0.09686364 | 0.1180133 | 0.1474584 | 0.1657837 | 0.1776227 | 0.1804377 | 0.1804377 | 0.1891406 | 0.1891406 | 0.1891406 | 0.1891406 | 0.1891406 | 0.1891406 | 0.1891406 | 0.1891406 | 0.1891406 | 0.1891406 | 0.1891406 | 0.1891406 | 0.1891406 | 0.1891406 | 0.1891406 | 0.1891406 | 0.1891406 | 0.1891406 | 0.1891406 | 0.1891406 | 0.1891406 | 0.1891406 | 0.1891406 | 0.1891406 | 0.1891406 | 0.1891406 | 0.1891406 | 0.1891406 | 0.1891406 | 0.1891406 | 0.1891406 | 0.1804377 | 0.1804377 | 0.1788077 | 0.164703 | 0.1479103 | 0.1196622 | 0.100283 | 0.06530722 | 0.03985631 | 0.02889525 | 0.01795761 | 0.004330886 | 0 | 0 | 0 | 0 | 0 | 0.006579291 | 0.02091146
1002 | 141.0782 | 0.0005652083 | 30 | 531 | -471 | 0 | 0 | 0 | 0.0009765266 | 0.004716859 | 0.006977436 | 0.01121944 | 0.01937056 | 0.04116648 | 0.06174045 | 0.09686364 | 0.1180133 | 0.1474584 | 0.1657837 | 0.1776227 | 0.1810029 | 0.1810029 | 0.1897058 | 0.1897058 | 0.1897058 | 0.1897058 | 0.1897058 | 0.1897058 | 0.1897058 | 0.1897058 | 0.1897058 | 0.1897058 | 0.1897058 | 0.1897058 | 0.1897058 | 0.1897058 | 0.1897058 | 0.1897058 | 0.1897058 | 0.1897058 | 0.1897058 | 0.1897058 | 0.1897058 | 0.1897058 | 0.1897058 | 0.1897058 | 0.1897058 | 0.1897058 | 0.1897058 | 0.1897058 | 0.1897058 | 0.1897058 | 0.1897058 | 0.1810029 | 0.1810029 | 0.1793729 | 0.1652682 | 0.1479103 | 0.1196622 | 0.100283 | 0.06530722 | 0.03985631 | 0.02889525 | 0.01795761 | 0.004330886 | 0 | 0 | 0 | 0 | 0 | 0.008702904 | 0.01563275
1002 | 144.653 | 0.0005795303 | 20 | 521 | -481 | 0 | 0 | 0 | 0.0009765266 | 0.004716859 | 0.006977436 | 0.01121944 | 0.01937056 | 0.04116648 | 0.06174045 | 0.09686364 | 0.1180133 | 0.1474584 | 0.1657837 | 0.1782022 | 0.1815824 | 0.1815824 | 0.1902853 | 0.1902853 | 0.1902853 | 0.1902853 | 0.1902853 | 0.1902853 | 0.1902853 | 0.1902853 | 0.1902853 | 0.1902853 | 0.1902853 | 0.1902853 | 0.1902853 | 0.1902853 | 0.1902853 | 0.1902853 | 0.1902853 | 0.1902853 | 0.1902853 | 0.1902853 | 0.1902853 | 0.1902853 | 0.1902853 | 0.1902853 | 0.1902853 | 0.1902853 | 0.1902853 | 0.1902853 | 0.1902853 | 0.1902853 | 0.1902853 | 0.1815824 | 0.1815824 | 0.1799524 | 0.1658477 | 0.1479103 | 0.1196622 | 0.100283 | 0.06530722 | 0.03985631 | 0.02889525 | 0.01795761 | 0.004330886 | 0 | 0 | 0 | 0 | 0 | 0.008702904 | 0.01035404
1002 | 145.9446 | 0.0005847048 | 10 | 511 | -491 | 0 | 0 | 0 | 0.0009765266 | 0.004716859 | 0.006977436 | 0.01121944 | 0.01937056 | 0.04116648 | 0.06174045 | 0.09686364 | 0.1180133 | 0.1474584 | 0.1657837 | 0.1787869 | 0.1821671 | 0.1821671 | 0.19087 | 0.19087 | 0.19087 | 0.19087 | 0.19087 | 0.19087 | 0.19087 | 0.19087 | 0.19087 | 0.19087 | 0.19087 | 0.19087 | 0.19087 | 0.19087 | 0.19087 | 0.19087 | 0.19087 | 0.19087 | 0.19087 | 0.19087 | 0.19087 | 0.19087 | 0.19087 | 0.19087 | 0.19087 | 0.19087 | 0.19087 | 0.19087 | 0.19087 | 0.19087 | 0.19087 | 0.1821671 | 0.1821671 | 0.1805371 | 0.1664324 | 0.1479103 | 0.1196622 | 0.100283 | 0.06530722 | 0.03985631 | 0.02889525 | 0.01795761 | 0.004330886 | 0 | 0 | 0 | 0 | 0 | 0.008702904 | 0.009725329
1002 | 141.4085 | 0.0005665316 | 0 | 501 | -501 | 0 | 0 | 0 | 0.0009765266 | 0.004716859 | 0.006977436 | 0.01121944 | 0.01937056 | 0.04116648 | 0.06174045 | 0.09686364 | 0.1180133 | 0.1474584 | 0.1657837 | 0.1793535 | 0.1827337 | 0.1827337 | 0.1914366 | 0.1914366 | 0.1914366 | 0.1914366 | 0.1914366 | 0.1914366 | 0.1914366 | 0.1914366 | 0.1914366 | 0.1914366 | 0.1914366 | 0.1914366 | 0.1914366 | 0.1914366 | 0.1914366 | 0.1914366 | 0.1914366 | 0.1914366 | 0.1914366 | 0.1914366 | 0.1914366 | 0.1914366 | 0.1914366 | 0.1914366 | 0.1914366 | 0.1914366 | 0.1914366 | 0.1914366 | 0.1914366 | 0.1914366 | 0.1914366 | 0.1827337 | 0.1827337 | 0.1811036 | 0.1664324 | 0.1479103 | 0.1196622 | 0.100283 | 0.06530722 | 0.03985631 | 0.02889525 | 0.01795761 | 0.004330886 | 0 | 0 | 0 | 0 | 0 | 0.009558068 | 0.00911529
1002 | 139.8658 | 0.0005603509 | -10 | 491 | -511 | 0 | 0 | 0 | 0.0009765266 | 0.004716859 | 0.006977436 | 0.01121944 | 0.01937056 | 0.04116648 | 0.06174045 | 0.09686364 | 0.1180133 | 0.1474584 | 0.1663441 | 0.1799138 | 0.183294 | 0.183294 | 0.1919969 | 0.1919969 | 0.1919969 | 0.1919969 | 0.1919969 | 0.1919969 | 0.1919969 | 0.1919969 | 0.1919969 | 0.1919969 | 0.1919969 | 0.1919969 | 0.1919969 | 0.1919969 | 0.1919969 | 0.1919969 | 0.1919969 | 0.1919969 | 0.1919969 | 0.1919969 | 0.1919969 | 0.1919969 | 0.1919969 | 0.1919969 | 0.1919969 | 0.1919969 | 0.1919969 | 0.1919969 | 0.1919969 | 0.1919969 | 0.1919969 | 0.183294 | 0.183294 | 0.181664 | 0.1664324 | 0.1479103 | 0.1196622 | 0.100283 | 0.06530722 | 0.03985631 | 0.02889525 | 0.01795761 | 0.004330886 | 0 | 0 | 0 | 0 | 0 | 0.0108231 | 0.008702904
1002 | 142.4884 | 0.0005708582 | -20 | 481 | -521 | 0 | 0 | 0 | 0.0009765266 | 0.004716859 | 0.006977436 | 0.01121944 | 0.01937056 | 0.04116648 | 0.06174045 | 0.09686364 | 0.1180133 | 0.1474584 | 0.1669149 | 0.1804847 | 0.1838649 | 0.1838649 | 0.1925678 | 0.1925678 | 0.1925678 | 0.1925678 | 0.1925678 | 0.1925678 | 0.1925678 | 0.1925678 | 0.1925678 | 0.1925678 | 0.1925678 | 0.1925678 | 0.1925678 | 0.1925678 | 0.1925678 | 0.1925678 | 0.1925678 | 0.1925678 | 0.1925678 | 0.1925678 | 0.1925678 | 0.1925678 | 0.1925678 | 0.1925678 | 0.1925678 | 0.1925678 | 0.1925678 | 0.1925678 | 0.1925678 | 0.1925678 | 0.1925678 | 0.1838649 | 0.1838649 | 0.1822348 | 0.1664324 | 0.1479103 | 0.1196622 | 0.100283 | 0.06530722 | 0.03985631 | 0.02889525 | 0.01795761 | 0.004330886 | 0 | 0 | 0 | 0 | 0 | 0.01210339 | 0.008702904
1002 | 138.2885 | 0.0005540319 | -30 | 471 | -531 | 0 | 0 | 0 | 0.0009765266 | 0.004716859 | 0.006977436 | 0.01121944 | 0.01937056 | 0.04116648 | 0.06174045 | 0.09686364 | 0.1180133 | 0.1474584 | 0.167469 | 0.1810387 | 0.1844189 | 0.1844189 | 0.1931218 | 0.1931218 | 0.1931218 | 0.1931218 | 0.1931218 | 0.1931218 | 0.1931218 | 0.1931218 | 0.1931218 | 0.1931218 | 0.1931218 | 0.1931218 | 0.1931218 | 0.1931218 | 0.1931218 | 0.1931218 | 0.1931218 | 0.1931218 | 0.1931218 | 0.1931218 | 0.1931218 | 0.1931218 | 0.1931218 | 0.1931218 | 0.1931218 | 0.1931218 | 0.1931218 | 0.1931218 | 0.1931218 | 0.1931218 | 0.1931218 | 0.1844189 | 0.1844189 | 0.1822348 | 0.1664324 | 0.1479103 | 0.1196622 | 0.100283 | 0.06530722 | 0.03985631 | 0.02889525 | 0.01795761 | 0.004330886 | 0 | 0 | 0 | 0 | 0 | 0.0171819 | 0.008702904
928 | 181.3263 | 0.0007264563 | -40 | 424 | -504 | 0 | 0 | 0 | 0.0009765266 | 0.004716859 | 0.006977436 | 0.01121944 | 0.01937056 | 0.04116648 | 0.06174045 | 0.09686364 | 0.1180133 | 0.1474584 | 0.167469 | 0.1817652 | 0.1851454 | 0.1851454 | 0.1938483 | 0.1938483 | 0.1938483 | 0.1938483 | 0.1938483 | 0.1938483 | 0.1938483 | 0.1938483 | 0.1938483 | 0.1938483 | 0.1938483 | 0.1938483 | 0.1938483 | 0.1938483 | 0.1938483 | 0.1938483 | 0.1938483 | 0.1938483 | 0.1938483 | 0.1938483 | 0.1938483 | 0.1938483 | 0.1938483 | 0.1938483 | 0.1938483 | 0.1938483 | 0.1938483 | 0.1938483 | 0.1938483 | 0.1938483 | 0.1938483 | 0.1844189 | 0.1844189 | 0.1822348 | 0.1664324 | 0.1479103 | 0.1196622 | 0.100283 | 0.06530722 | 0.03985631 | 0.02889525 | 0.01795761 | 0.004330886 | 0 | 0 | 0 | 0 | 0 | 0.009937578 | 0
928 | 179.9377 | 0.000720893 | -30 | 434 | -494 | 0 | 0 | 0 | 0.0009765266 | 0.004716859 | 0.006977436 | 0.01121944 | 0.01937056 | 0.04116648 | 0.06174045 | 0.09686364 | 0.1180133 | 0.1474584 | 0.167469 | 0.1824861 | 0.1858662 | 0.1858662 | 0.1945691 | 0.1945691 | 0.1945691 | 0.1945691 | 0.1945691 | 0.1945691 | 0.1945691 | 0.1945691 | 0.1945691 | 0.1945691 | 0.1945691 | 0.1945691 | 0.1945691 | 0.1945691 | 0.1945691 | 0.1945691 | 0.1945691 | 0.1945691 | 0.1945691 | 0.1945691 | 0.1945691 | 0.1945691 | 0.1945691 | 0.1945691 | 0.1945691 | 0.1945691 | 0.1945691 | 0.1945691 | 0.1945691 | 0.1945691 | 0.1945691 | 0.1851398 | 0.1844189 | 0.1822348 | 0.1664324 | 0.1479103 | 0.1196622 | 0.100283 | 0.06530722 | 0.03985631 | 0.02889525 | 0.01795761 | 0.004330886 | 0 | 0 | 0 | 0 | 0 | 0.008702904 | 0
928 | 188.0179 | 0.0007532651 | -20 | 444 | -484 | 0 | 0 | 0 | 0.0009765266 | 0.004716859 | 0.006977436 | 0.01121944 | 0.01937056 | 0.04116648 | 0.06174045 | 0.09686364 | 0.1180133 | 0.1474584 | 0.167469 | 0.1832393 | 0.1866195 | 0.1866195 | 0.1953224 | 0.1953224 | 0.1953224 | 0.1953224 | 0.1953224 | 0.1953224 | 0.1953224 | 0.1953224 | 0.1953224 | 0.1953224 | 0.1953224 | 0.1953224 | 0.1953224 | 0.1953224 | 0.1953224 | 0.1953224 | 0.1953224 | 0.1953224 | 0.1953224 | 0.1953224 | 0.1953224 | 0.1953224 | 0.1953224 | 0.1953224 | 0.1953224 | 0.1953224 | 0.1953224 | 0.1953224 | 0.1953224 | 0.1953224 | 0.1953224 | 0.1858931 | 0.1844189 | 0.1822348 | 0.1664324 | 0.1479103 | 0.1196622 | 0.100283 | 0.06530722 | 0.03985631 | 0.02889525 | 0.01795761 | 0.004330886 | 0 | 0 | 0 | 0 | 0 | 0.008702904 | 0.001129265
928 | 176.8536 | 0.0007085372 | -10 | 454 | -474 | 0 | 0 | 0 | 0.0009765266 | 0.004716859 | 0.006977436 | 0.01121944 | 0.01937056 | 0.04116648 | 0.06174045 | 0.09686364 | 0.1180133 | 0.1474584 | 0.167469 | 0.1832393 | 0.187328 | 0.187328 | 0.196031 | 0.196031 | 0.196031 | 0.196031 | 0.196031 | 0.196031 | 0.196031 | 0.196031 | 0.196031 | 0.196031 | 0.196031 | 0.196031 | 0.196031 | 0.196031 | 0.196031 | 0.196031 | 0.196031 | 0.196031 | 0.196031 | 0.196031 | 0.196031 | 0.196031 | 0.196031 | 0.196031 | 0.196031 | 0.196031 | 0.196031 | 0.196031 | 0.196031 | 0.196031 | 0.196031 | 0.1866016 | 0.1844189 | 0.1822348 | 0.1664324 | 0.1479103 | 0.1196622 | 0.100283 | 0.06530722 | 0.03985631 | 0.02889525 | 0.01795761 | 0.004330886 | 0 | 0 | 0 | 0 | 0 | 0.008702904 | 0.004658217
928 | 183.3229 | 0.0007344551 | 0 | 464 | -464 | 0 | 0 | 0 | 0.0009765266 | 0.004716859 | 0.006977436 | 0.01121944 | 0.01937056 | 0.04116648 | 0.06174045 | 0.09686364 | 0.1180133 | 0.1474584 | 0.167469 | 0.1832393 | 0.1880625 | 0.1880625 | 0.1967654 | 0.1967654 | 0.1967654 | 0.1967654 | 0.1967654 | 0.1967654 | 0.1967654 | 0.1967654 | 0.1967654 | 0.1967654 | 0.1967654 | 0.1967654 | 0.1967654 | 0.1967654 | 0.1967654 | 0.1967654 | 0.1967654 | 0.1967654 | 0.1967654 | 0.1967654 | 0.1967654 | 0.1967654 | 0.1967654 | 0.1967654 | 0.1967654 | 0.1967654 | 0.1967654 | 0.1967654 | 0.1967654 | 0.1967654 | 0.1967654 | 0.187336 | 0.1851534 | 0.1822348 | 0.1664324 | 0.1479103 | 0.1196622 | 0.100283 | 0.06530722 | 0.03985631 | 0.02889525 | 0.01795761 | 0.004330886 | 0 | 0 | 0 | 0 | 0 | 0.007556413 | 0.008187169
928 | 182.4752 | 0.000731059 | 10 | 474 | -454 | 0 | 0 | 0 | 0.0009765266 | 0.004716859 | 0.006977436 | 0.01121944 | 0.01937056 | 0.04116648 | 0.06174045 | 0.09686364 | 0.1180133 | 0.1474584 | 0.167469 | 0.1832393 | 0.1880625 | 0.1887936 | 0.1974965 | 0.1974965 | 0.1974965 | 0.1974965 | 0.1974965 | 0.1974965 | 0.1974965 | 0.1974965 | 0.1974965 | 0.1974965 | 0.1974965 | 0.1974965 | 0.1974965 | 0.1974965 | 0.1974965 | 0.1974965 | 0.1974965 | 0.1974965 | 0.1974965 | 0.1974965 | 0.1974965 | 0.1974965 | 0.1974965 | 0.1974965 | 0.1974965 | 0.1974965 | 0.1974965 | 0.1974965 | 0.1974965 | 0.1974965 | 0.1974965 | 0.1880671 | 0.1858844 | 0.1822348 | 0.1664324 | 0.1479103 | 0.1196622 | 0.100283 | 0.06530722 | 0.03985631 | 0.02889525 | 0.01795761 | 0.004330886 | 0 | 0 | 0 | 0 | 0 | 0.004299339 | 0.009958696
928 | 182.3475 | 0.0007305475 | 20 | 484 | -444 | 0 | 0 | 0 | 0.0009765266 | 0.004716859 | 0.006977436 | 0.01121944 | 0.01937056 | 0.04116648 | 0.06174045 | 0.09686364 | 0.1180133 | 0.1474584 | 0.167469 | 0.1832393 | 0.1880625 | 0.1895241 | 0.198227 | 0.198227 | 0.198227 | 0.198227 | 0.198227 | 0.198227 | 0.198227 | 0.198227 | 0.198227 | 0.198227 | 0.198227 | 0.198227 | 0.198227 | 0.198227 | 0.198227 | 0.198227 | 0.198227 | 0.198227 | 0.198227 | 0.198227 | 0.198227 | 0.198227 | 0.198227 | 0.198227 | 0.198227 | 0.198227 | 0.198227 | 0.198227 | 0.198227 | 0.198227 | 0.198227 | 0.1887977 | 0.186615 | 0.1829654 | 0.1664324 | 0.1479103 | 0.1196622 | 0.100283 | 0.06530722 | 0.03985631 | 0.02889525 | 0.01795761 | 0.004330886 | 0 | 0 | 0 | 0 | 0 | 0.001042264 | 0.01077557
839 | 218.2476 | 0.0008743757 | 30 | 449.5 | -389.5 | 0 | 0 | 0 | 0.0009765266 | 0.004716859 | 0.006977436 | 0.01121944 | 0.01937056 | 0.04116648 | 0.06174045 | 0.09686364 | 0.1180133 | 0.1474584 | 0.167469 | 0.1832393 | 0.1880625 | 0.1895241 | 0.198227 | 0.1991014 | 0.1991014 | 0.1991014 | 0.1991014 | 0.1991014 | 0.1991014 | 0.1991014 | 0.1991014 | 0.1991014 | 0.1991014 | 0.1991014 | 0.1991014 | 0.1991014 | 0.1991014 | 0.1991014 | 0.1991014 | 0.1991014 | 0.1991014 | 0.1991014 | 0.1991014 | 0.1991014 | 0.1991014 | 0.1991014 | 0.1991014 | 0.1991014 | 0.1991014 | 0.1991014 | 0.1991014 | 0.1991014 | 0.1991014 | 0.189672 | 0.186615 | 0.1829654 | 0.1664324 | 0.1479103 | 0.1196622 | 0.100283 | 0.06530722 | 0.03985631 | 0.02889525 | 0.01795761 | 0.004330886 | 0 | 0 | 0 | 0 | 0 | 0 | 0.003070188
839 | 218.2029 | 0.0008741965 | 40 | 459.5 | -379.5 | 0 | 0 | 0 | 0.0009765266 | 0.004716859 | 0.006977436 | 0.01121944 | 0.01937056 | 0.04116648 | 0.06174045 | 0.09686364 | 0.1180133 | 0.1474584 | 0.167469 | 0.1832393 | 0.1880625 | 0.1895241 | 0.198227 | 0.1999756 | 0.1999756 | 0.1999756 | 0.1999756 | 0.1999756 | 0.1999756 | 0.1999756 | 0.1999756 | 0.1999756 | 0.1999756 | 0.1999756 | 0.1999756 | 0.1999756 | 0.1999756 | 0.1999756 | 0.1999756 | 0.1999756 | 0.1999756 | 0.1999756 | 0.1999756 | 0.1999756 | 0.1999756 | 0.1999756 | 0.1999756 | 0.1999756 | 0.1999756 | 0.1999756 | 0.1999756 | 0.1999756 | 0.1999756 | 0.1905462 | 0.1874892 | 0.1829654 | 0.1664324 | 0.1479103 | 0.1196622 | 0.100283 | 0.06530722 | 0.03985631 | 0.02889525 | 0.01795761 | 0.004330886 | 0 | 0 | 0 | 0 | 0 | 0 | 0.00659914
839 | 199.0099 | 0.0007973028 | 30 | 449.5 | -389.5 | 0 | 0 | 0 | 0.0009765266 | 0.004716859 | 0.006977436 | 0.01121944 | 0.01937056 | 0.04116648 | 0.06174045 | 0.09686364 | 0.1180133 | 0.1474584 | 0.167469 | 0.1832393 | 0.1880625 | 0.1895241 | 0.198227 | 0.2007729 | 0.2007729 | 0.2007729 | 0.2007729 | 0.2007729 | 0.2007729 | 0.2007729 | 0.2007729 | 0.2007729 | 0.2007729 | 0.2007729 | 0.2007729 | 0.2007729 | 0.2007729 | 0.2007729 | 0.2007729 | 0.2007729 | 0.2007729 | 0.2007729 | 0.2007729 | 0.2007729 | 0.2007729 | 0.2007729 | 0.2007729 | 0.2007729 | 0.2007729 | 0.2007729 | 0.2007729 | 0.2007729 | 0.2007729 | 0.1913435 | 0.1874892 | 0.1829654 | 0.1664324 | 0.1479103 | 0.1196622 | 0.100283 | 0.06530722 | 0.03985631 | 0.02889525 | 0.01795761 | 0.004330886 | 0 | 0 | 0 | 0 | 0 | 0 | 0.003070188
839 | 208.1741 | 0.0008340178 | 20 | 439.5 | -399.5 | 0 | 0 | 0 | 0.0009765266 | 0.004716859 | 0.006977436 | 0.01121944 | 0.01937056 | 0.04116648 | 0.06174045 | 0.09686364 | 0.1180133 | 0.1474584 | 0.167469 | 0.1832393 | 0.1880625 | 0.1895241 | 0.198227 | 0.2016069 | 0.2016069 | 0.2016069 | 0.2016069 | 0.2016069 | 0.2016069 | 0.2016069 | 0.2016069 | 0.2016069 | 0.2016069 | 0.2016069 | 0.2016069 | 0.2016069 | 0.2016069 | 0.2016069 | 0.2016069 | 0.2016069 | 0.2016069 | 0.2016069 | 0.2016069 | 0.2016069 | 0.2016069 | 0.2016069 | 0.2016069 | 0.2016069 | 0.2016069 | 0.2016069 | 0.2016069 | 0.2016069 | 0.2016069 | 0.1921775 | 0.1874892 | 0.1829654 | 0.1664324 | 0.1479103 | 0.1196622 | 0.100283 | 0.06530722 | 0.03985631 | 0.02889525 | 0.01795761 | 0.004330886 | 0 | 0 | 0 | 0 | 0 | 0 | 0
839 | 204.4816 | 0.0008192246 | 10 | 429.5 | -409.5 | 0 | 0 | 0 | 0.0009765266 | 0.004716859 | 0.006977436 | 0.01121944 | 0.01937056 | 0.04116648 | 0.06174045 | 0.09686364 | 0.1180133 | 0.1474584 | 0.167469 | 0.1832393 | 0.1880625 | 0.1895241 | 0.1990462 | 0.2024261 | 0.2024261 | 0.2024261 | 0.2024261 | 0.2024261 | 0.2024261 | 0.2024261 | 0.2024261 | 0.2024261 | 0.2024261 | 0.2024261 | 0.2024261 | 0.2024261 | 0.2024261 | 0.2024261 | 0.2024261 | 0.2024261 | 0.2024261 | 0.2024261 | 0.2024261 | 0.2024261 | 0.2024261 | 0.2024261 | 0.2024261 | 0.2024261 | 0.2024261 | 0.2024261 | 0.2024261 | 0.2024261 | 0.2024261 | 0.1929968 | 0.1874892 | 0.1829654 | 0.1664324 | 0.1479103 | 0.1196622 | 0.100283 | 0.06530722 | 0.03985631 | 0.02889525 | 0.01795761 | 0.004330886 | 0 | 0 | 0 | 0 | 0 | 0 | 0
839 | 205.5661 | 0.0008235694 | 0 | 419.5 | -419.5 | 0 | 0 | 0 | 0.0009765266 | 0.004716859 | 0.006977436 | 0.01121944 | 0.01937056 | 0.04116648 | 0.06174045 | 0.09686364 | 0.1180133 | 0.1474584 | 0.167469 | 0.1832393 | 0.1880625 | 0.1895241 | 0.1998698 | 0.2032497 | 0.2032497 | 0.2032497 | 0.2032497 | 0.2032497 | 0.2032497 | 0.2032497 | 0.2032497 | 0.2032497 | 0.2032497 | 0.2032497 | 0.2032497 | 0.2032497 | 0.2032497 | 0.2032497 | 0.2032497 | 0.2032497 | 0.2032497 | 0.2032497 | 0.2032497 | 0.2032497 | 0.2032497 | 0.2032497 | 0.2032497 | 0.2032497 | 0.2032497 | 0.2032497 | 0.2032497 | 0.2032497 | 0.2032497 | 0.1929968 | 0.1874892 | 0.1829654 | 0.1664324 | 0.1479103 | 0.1196622 | 0.100283 | 0.06530722 | 0.03985631 | 0.02889525 | 0.01795761 | 0.004330886 | 0 | 0 | 0 | 0 | 0 | 0.000685592 | 0
839 | 210.225 | 0.0008422345 | -10 | 409.5 | -429.5 | 0 | 0 | 0 | 0.0009765266 | 0.004716859 | 0.006977436 | 0.01121944 | 0.01937056 | 0.04116648 | 0.06174045 | 0.09686364 | 0.1180133 | 0.1474584 | 0.167469 | 0.1832393 | 0.1880625 | 0.1903663 | 0.200712 | 0.2040919 | 0.2040919 | 0.2040919 | 0.2040919 | 0.2040919 | 0.2040919 | 0.2040919 | 0.2040919 | 0.2040919 | 0.2040919 | 0.2040919 | 0.2040919 | 0.2040919 | 0.2040919 | 0.2040919 | 0.2040919 | 0.2040919 | 0.2040919 | 0.2040919 | 0.2040919 | 0.2040919 | 0.2040919 | 0.2040919 | 0.2040919 | 0.2040919 | 0.2040919 | 0.2040919 | 0.2040919 | 0.2040919 | 0.2040919 | 0.1929968 | 0.1874892 | 0.1829654 | 0.1664324 | 0.1479103 | 0.1196622 | 0.100283 | 0.06530722 | 0.03985631 | 0.02889525 | 0.01795761 | 0.004330886 | 0 | 0 | 0 | 0 | 0 | 0.001950522 | 0
839 | 206.3856 | 0.0008268524 | -20 | 399.5 | -439.5 | 0 | 0 | 0 | 0.0009765266 | 0.004716859 | 0.006977436 | 0.01121944 | 0.01937056 | 0.04116648 | 0.06174045 | 0.09686364 | 0.1180133 | 0.1474584 | 0.167469 | 0.1832393 | 0.1880625 | 0.1911932 | 0.2015389 | 0.2049188 | 0.2049188 | 0.2049188 | 0.2049188 | 0.2049188 | 0.2049188 | 0.2049188 | 0.2049188 | 0.2049188 | 0.2049188 | 0.2049188 | 0.2049188 | 0.2049188 | 0.2049188 | 0.2049188 | 0.2049188 | 0.2049188 | 0.2049188 | 0.2049188 | 0.2049188 | 0.2049188 | 0.2049188 | 0.2049188 | 0.2049188 | 0.2049188 | 0.2049188 | 0.2049188 | 0.2049188 | 0.2049188 | 0.2040919 | 0.1929968 | 0.1874892 | 0.1829654 | 0.1664324 | 0.1479103 | 0.1196622 | 0.100283 | 0.06530722 | 0.03985631 | 0.02889525 | 0.01795761 | 0.004330886 | 0 | 0 | 0 | 0 | 0 | 0.003215452 | 0

## F7bottom_comulative_column
[6 empty] | 0 | 1 | 2 | 3 | 4 | 5 | 6 | 7 | 8 | 9 | 10 | 11 | 12 | 13 | 14 | 15 | 16 | 17 | 18 | 19 | 20 | 21 | 22 | 23 | 24 | 25 | 26 | 27 | 28 | 29 | 30 | 31 | 32 | 33 | 34 | 35 | 36 | 37 | 38 | 39 | 40 | 41 | 42 | 43 | 44 | 45 | 46 | 47 | 48 | 49 | 50 | 51 | 52 | 53 | 54 | 55 | 56 | 57 | 58 | 59 | 60 | 61 | 62 | 63 | 64
ord_wdt | alpha | alpha/k | WROLL_SHIFT_POS_7 | Width1 | Width2 | -855.04 | -828.32 | -801.6 | -774.88 | -748.16 | -721.44 | -694.72 | -668 | -641.28 | -614.56 | -587.84 | -561.12 | -534.4 | -507.68 | -480.96 | -454.24 | -427.52 | -400.8 | -374.08 | -347.36 | -320.64 | -293.92 | -267.2 | -240.48 | -213.76 | -187.04 | -160.32 | -133.6 | -106.88 | -80.16 | -53.44 | -26.72 | 0 | 26.72 | 53.44 | 80.16 | 106.88 | 133.6 | 160.32 | 187.04 | 213.76 | 240.48 | 267.2 | 293.92 | 320.64 | 347.36 | 374.08 | 400.8 | 427.52 | 454.24 | 480.96 | 507.68 | 534.4 | 561.12 | 587.84 | 614.56 | 641.28 | 668 | 694.72 | 721.44 | 748.16 | 774.88 | 801.6 | 828.32 | 855.04 | C40-left | C40-right
826 | 720.5074 | 0.002251299 | 0 | 413 | -413 | 0 | 0 | 0 | 0 | 0 | 0 | 0 | 0 | 0 | 0 | 0 | 0 | 0 | 0 | 0 | 0 | 0 | 0.002251299 | 0.002251299 | 0.002251299 | 0.002251299 | 0.002251299 | 0.002251299 | 0.002251299 | 0.002251299 | 0.002251299 | 0.002251299 | 0.002251299 | 0.002251299 | 0.002251299 | 0.002251299 | 0.002251299 | 0.002251299 | 0.002251299 | 0.002251299 | 0.002251299 | 0.002251299 | 0.002251299 | 0.002251299 | 0.002251299 | 0.002251299 | 0.002251299 | 0.002251299 | 0.002251299 | 0.002251299 | 0.002251299 | 0.002251299 | 0.002251299 | 0 | 0 | 0 | 0 | 0 | 0 | 0 | 0 | 0 | 0 | 0 | 0 | 0 | 0 | 0 | 0 | 0 | 0 | 0
826 | 1451.771 | 0.004536208 | 0 | 413 | -413 | 0 | 0 | 0 | 0 | 0 | 0 | 0 | 0 | 0 | 0 | 0 | 0 | 0 | 0 | 0 | 0 | 0 | 0.006787508 | 0.006787508 | 0.006787508 | 0.006787508 | 0.006787508 | 0.006787508 | 0.006787508 | 0.006787508 | 0.006787508 | 0.006787508 | 0.006787508 | 0.006787508 | 0.006787508 | 0.006787508 | 0.006787508 | 0.006787508 | 0.006787508 | 0.006787508 | 0.006787508 | 0.006787508 | 0.006787508 | 0.006787508 | 0.006787508 | 0.006787508 | 0.006787508 | 0.006787508 | 0.006787508 | 0.006787508 | 0.006787508 | 0.006787508 | 0.006787508 | 0 | 0 | 0 | 0 | 0 | 0 | 0 | 0 | 0 | 0 | 0 | 0 | 0 | 0 | 0 | 0 | 0 | 0 | 0
1169 | 469.9988 | 0.00146856 | 0 | 584.5 | -584.5 | 0 | 0 | 0 | 0 | 0 | 0 | 0 | 0 | 0 | 0 | 0 | 0.00146856 | 0.00146856 | 0.00146856 | 0.00146856 | 0.00146856 | 0.00146856 | 0.008256067 | 0.008256067 | 0.008256067 | 0.008256067 | 0.008256067 | 0.008256067 | 0.008256067 | 0.008256067 | 0.008256067 | 0.008256067 | 0.008256067 | 0.008256067 | 0.008256067 | 0.008256067 | 0.008256067 | 0.008256067 | 0.008256067 | 0.008256067 | 0.008256067 | 0.008256067 | 0.008256067 | 0.008256067 | 0.008256067 | 0.008256067 | 0.008256067 | 0.008256067 | 0.008256067 | 0.008256067 | 0.008256067 | 0.008256067 | 0.008256067 | 0.00146856 | 0.00146856 | 0.00146856 | 0.00146856 | 0.00146856 | 0.00146856 | 0 | 0 | 0 | 0 | 0 | 0 | 0 | 0 | 0 | 0 | 0 | 0.006787508 | 0.006787508
1207 | 430.9116 | 0.001346427 | 0 | 603.5 | -603.5 | 0 | 0 | 0 | 0 | 0 | 0 | 0 | 0 | 0 | 0 | 0.001346427 | 0.002814987 | 0.002814987 | 0.002814987 | 0.002814987 | 0.002814987 | 0.002814987 | 0.009602495 | 0.009602495 | 0.009602495 | 0.009602495 | 0.009602495 | 0.009602495 | 0.009602495 | 0.009602495 | 0.009602495 | 0.009602495 | 0.009602495 | 0.009602495 | 0.009602495 | 0.009602495 | 0.009602495 | 0.009602495 | 0.009602495 | 0.009602495 | 0.009602495 | 0.009602495 | 0.009602495 | 0.009602495 | 0.009602495 | 0.009602495 | 0.009602495 | 0.009602495 | 0.009602495 | 0.009602495 | 0.009602495 | 0.009602495 | 0.009602495 | 0.002814987 | 0.002814987 | 0.002814987 | 0.002814987 | 0.002814987 | 0.002814987 | 0.001346427 | 0 | 0 | 0 | 0 | 0 | 0 | 0 | 0 | 0 | 0 | 0.006918315 | 0.006918315
1207 | 418.5177 | 0.001307702 | 0 | 603.5 | -603.5 | 0 | 0 | 0 | 0 | 0 | 0 | 0 | 0 | 0 | 0 | 0.002654129 | 0.004122689 | 0.004122689 | 0.004122689 | 0.004122689 | 0.004122689 | 0.004122689 | 0.0109102 | 0.0109102 | 0.0109102 | 0.0109102 | 0.0109102 | 0.0109102 | 0.0109102 | 0.0109102 | 0.0109102 | 0.0109102 | 0.0109102 | 0.0109102 | 0.0109102 | 0.0109102 | 0.0109102 | 0.0109102 | 0.0109102 | 0.0109102 | 0.0109102 | 0.0109102 | 0.0109102 | 0.0109102 | 0.0109102 | 0.0109102 | 0.0109102 | 0.0109102 | 0.0109102 | 0.0109102 | 0.0109102 | 0.0109102 | 0.0109102 | 0.004122689 | 0.004122689 | 0.004122689 | 0.004122689 | 0.004122689 | 0.004122689 | 0.002654129 | 0 | 0 | 0 | 0 | 0 | 0 | 0 | 0 | 0 | 0 | 0.006918315 | 0.006918315
1207 | 390.8833 | 0.001221355 | -10 | 593.5 | -613.5 | 0 | 0 | 0 | 0 | 0 | 0 | 0 | 0 | 0 | 0 | 0.003875484 | 0.005344044 | 0.005344044 | 0.005344044 | 0.005344044 | 0.005344044 | 0.005344044 | 0.01213155 | 0.01213155 | 0.01213155 | 0.01213155 | 0.01213155 | 0.01213155 | 0.01213155 | 0.01213155 | 0.01213155 | 0.01213155 | 0.01213155 | 0.01213155 | 0.01213155 | 0.01213155 | 0.01213155 | 0.01213155 | 0.01213155 | 0.01213155 | 0.01213155 | 0.01213155 | 0.01213155 | 0.01213155 | 0.01213155 | 0.01213155 | 0.01213155 | 0.01213155 | 0.01213155 | 0.01213155 | 0.01213155 | 0.01213155 | 0.01213155 | 0.005344044 | 0.005344044 | 0.005344044 | 0.005344044 | 0.005344044 | 0.005344044 | 0.003875484 | 0 | 0 | 0 | 0 | 0 | 0 | 0 | 0 | 0 | 0 | 0.007467926 | 0.006787508
1207 | 416.2526 | 0.001300624 | -20 | 583.5 | -623.5 | 0 | 0 | 0 | 0 | 0 | 0 | 0 | 0 | 0 | 0.001300624 | 0.005176108 | 0.006644668 | 0.006644668 | 0.006644668 | 0.006644668 | 0.006644668 | 0.006644668 | 0.01343218 | 0.01343218 | 0.01343218 | 0.01343218 | 0.01343218 | 0.01343218 | 0.01343218 | 0.01343218 | 0.01343218 | 0.01343218 | 0.01343218 | 0.01343218 | 0.01343218 | 0.01343218 | 0.01343218 | 0.01343218 | 0.01343218 | 0.01343218 | 0.01343218 | 0.01343218 | 0.01343218 | 0.01343218 | 0.01343218 | 0.01343218 | 0.01343218 | 0.01343218 | 0.01343218 | 0.01343218 | 0.01343218 | 0.01343218 | 0.01343218 | 0.006644668 | 0.006644668 | 0.006644668 | 0.006644668 | 0.006644668 | 0.006644668 | 0.003875484 | 0 | 0 | 0 | 0 | 0 | 0 | 0 | 0 | 0 | 0 | 0.008017536 | 0.006787508
1207 | 383.4964 | 0.001198274 | -30 | 573.5 | -633.5 | 0 | 0 | 0 | 0 | 0 | 0 | 0 | 0 | 0 | 0.002498898 | 0.006374382 | 0.007842942 | 0.007842942 | 0.007842942 | 0.007842942 | 0.007842942 | 0.007842942 | 0.01463045 | 0.01463045 | 0.01463045 | 0.01463045 | 0.01463045 | 0.01463045 | 0.01463045 | 0.01463045 | 0.01463045 | 0.01463045 | 0.01463045 | 0.01463045 | 0.01463045 | 0.01463045 | 0.01463045 | 0.01463045 | 0.01463045 | 0.01463045 | 0.01463045 | 0.01463045 | 0.01463045 | 0.01463045 | 0.01463045 | 0.01463045 | 0.01463045 | 0.01463045 | 0.01463045 | 0.01463045 | 0.01463045 | 0.01463045 | 0.01463045 | 0.007842942 | 0.007842942 | 0.007842942 | 0.007842942 | 0.007842942 | 0.007842942 | 0.003875484 | 0 | 0 | 0 | 0 | 0 | 0 | 0 | 0 | 0 | 0 | 0.009076997 | 0.006787508
1259 | 611.2648 | 0.00190996 | -40 | 589.5 | -669.5 | 0 | 0 | 0 | 0 | 0 | 0 | 0 | 0.00190996 | 0.00190996 | 0.004408858 | 0.008284342 | 0.009752902 | 0.009752902 | 0.009752902 | 0.009752902 | 0.009752902 | 0.009752902 | 0.01654041 | 0.01654041 | 0.01654041 | 0.01654041 | 0.01654041 | 0.01654041 | 0.01654041 | 0.01654041 | 0.01654041 | 0.01654041 | 0.01654041 | 0.01654041 | 0.01654041 | 0.01654041 | 0.01654041 | 0.01654041 | 0.01654041 | 0.01654041 | 0.01654041 | 0.01654041 | 0.01654041 | 0.01654041 | 0.01654041 | 0.01654041 | 0.01654041 | 0.01654041 | 0.01654041 | 0.01654041 | 0.01654041 | 0.01654041 | 0.01654041 | 0.009752902 | 0.009752902 | 0.009752902 | 0.009752902 | 0.009752902 | 0.009752902 | 0.005785444 | 0 | 0 | 0 | 0 | 0 | 0 | 0 | 0 | 0 | 0 | 0.01352876 | 0.006787508
1259 | 648.4011 | 0.002025996 | -30 | 599.5 | -659.5 | 0 | 0 | 0 | 0 | 0 | 0 | 0 | 0.00190996 | 0.003935956 | 0.006434854 | 0.01031034 | 0.0117789 | 0.0117789 | 0.0117789 | 0.0117789 | 0.0117789 | 0.0117789 | 0.01856641 | 0.01856641 | 0.01856641 | 0.01856641 | 0.01856641 | 0.01856641 | 0.01856641 | 0.01856641 | 0.01856641 | 0.01856641 | 0.01856641 | 0.01856641 | 0.01856641 | 0.01856641 | 0.01856641 | 0.01856641 | 0.01856641 | 0.01856641 | 0.01856641 | 0.01856641 | 0.01856641 | 0.01856641 | 0.01856641 | 0.01856641 | 0.01856641 | 0.01856641 | 0.01856641 | 0.01856641 | 0.01856641 | 0.01856641 | 0.01856641 | 0.0117789 | 0.0117789 | 0.0117789 | 0.0117789 | 0.0117789 | 0.0117789 | 0.00781144 | 0 | 0 | 0 | 0 | 0 | 0 | 0 | 0 | 0 | 0 | 0.01259355 | 0.006787508
1259 | 616.4657 | 0.001926211 | -20 | 609.5 | -649.5 | 0 | 0 | 0 | 0 | 0 | 0 | 0 | 0.00190996 | 0.005862166 | 0.008361064 | 0.01223655 | 0.01370511 | 0.01370511 | 0.01370511 | 0.01370511 | 0.01370511 | 0.01370511 | 0.02049262 | 0.02049262 | 0.02049262 | 0.02049262 | 0.02049262 | 0.02049262 | 0.02049262 | 0.02049262 | 0.02049262 | 0.02049262 | 0.02049262 | 0.02049262 | 0.02049262 | 0.02049262 | 0.02049262 | 0.02049262 | 0.02049262 | 0.02049262 | 0.02049262 | 0.02049262 | 0.02049262 | 0.02049262 | 0.02049262 | 0.02049262 | 0.02049262 | 0.02049262 | 0.02049262 | 0.02049262 | 0.02049262 | 0.02049262 | 0.02049262 | 0.01370511 | 0.01370511 | 0.01370511 | 0.01370511 | 0.01370511 | 0.01370511 | 0.00973765 | 0 | 0 | 0 | 0 | 0 | 0 | 0 | 0 | 0 | 0 | 0.01139765 | 0.008031793
1259 | 599.365 | 0.001872778 | -10 | 619.5 | -639.5 | 0 | 0 | 0 | 0 | 0 | 0 | 0 | 0.00190996 | 0.005862166 | 0.01023384 | 0.01410933 | 0.01557789 | 0.01557789 | 0.01557789 | 0.01557789 | 0.01557789 | 0.01557789 | 0.02236539 | 0.02236539 | 0.02236539 | 0.02236539 | 0.02236539 | 0.02236539 | 0.02236539 | 0.02236539 | 0.02236539 | 0.02236539 | 0.02236539 | 0.02236539 | 0.02236539 | 0.02236539 | 0.02236539 | 0.02236539 | 0.02236539 | 0.02236539 | 0.02236539 | 0.02236539 | 0.02236539 | 0.02236539 | 0.02236539 | 0.02236539 | 0.02236539 | 0.02236539 | 0.02236539 | 0.02236539 | 0.02236539 | 0.02236539 | 0.02236539 | 0.01557789 | 0.01557789 | 0.01557789 | 0.01557789 | 0.01557789 | 0.01557789 | 0.01161043 | 0.001872778 | 0 | 0 | 0 | 0 | 0 | 0 | 0 | 0 | 0 | 0.009947241 | 0.00951662
1259 | 635.4493 | 0.001985527 | 0 | 629.5 | -629.5 | 0 | 0 | 0 | 0 | 0 | 0 | 0 | 0.00190996 | 0.005862166 | 0.01221937 | 0.01609485 | 0.01756341 | 0.01756341 | 0.01756341 | 0.01756341 | 0.01756341 | 0.01756341 | 0.02435092 | 0.02435092 | 0.02435092 | 0.02435092 | 0.02435092 | 0.02435092 | 0.02435092 | 0.02435092 | 0.02435092 | 0.02435092 | 0.02435092 | 0.02435092 | 0.02435092 | 0.02435092 | 0.02435092 | 0.02435092 | 0.02435092 | 0.02435092 | 0.02435092 | 0.02435092 | 0.02435092 | 0.02435092 | 0.02435092 | 0.02435092 | 0.02435092 | 0.02435092 | 0.02435092 | 0.02435092 | 0.02435092 | 0.02435092 | 0.02435092 | 0.01756341 | 0.01756341 | 0.01756341 | 0.01756341 | 0.01756341 | 0.01756341 | 0.01359595 | 0.003858304 | 0 | 0 | 0 | 0 | 0 | 0 | 0 | 0 | 0 | 0.008496835 | 0.01135992
1259 | 657.0003 | 0.002052865 | 10 | 639.5 | -619.5 | 0 | 0 | 0 | 0 | 0 | 0 | 0 | 0.00190996 | 0.005862166 | 0.01427223 | 0.01814772 | 0.01961628 | 0.01961628 | 0.01961628 | 0.01961628 | 0.01961628 | 0.01961628 | 0.02640379 | 0.02640379 | 0.02640379 | 0.02640379 | 0.02640379 | 0.02640379 | 0.02640379 | 0.02640379 | 0.02640379 | 0.02640379 | 0.02640379 | 0.02640379 | 0.02640379 | 0.02640379 | 0.02640379 | 0.02640379 | 0.02640379 | 0.02640379 | 0.02640379 | 0.02640379 | 0.02640379 | 0.02640379 | 0.02640379 | 0.02640379 | 0.02640379 | 0.02640379 | 0.02640379 | 0.02640379 | 0.02640379 | 0.02640379 | 0.02640379 | 0.01961628 | 0.01961628 | 0.01961628 | 0.01961628 | 0.01961628 | 0.01961628 | 0.01564882 | 0.005911169 | 0 | 0 | 0 | 0 | 0 | 0 | 0 | 0 | 0 | 0.007797692 | 0.01500425
1259 | 631.2775 | 0.001972492 | 20 | 649.5 | -609.5 | 0 | 0 | 0 | 0 | 0 | 0 | 0 | 0.00190996 | 0.005862166 | 0.01427223 | 0.02012021 | 0.02158877 | 0.02158877 | 0.02158877 | 0.02158877 | 0.02158877 | 0.02158877 | 0.02837628 | 0.02837628 | 0.02837628 | 0.02837628 | 0.02837628 | 0.02837628 | 0.02837628 | 0.02837628 | 0.02837628 | 0.02837628 | 0.02837628 | 0.02837628 | 0.02837628 | 0.02837628 | 0.02837628 | 0.02837628 | 0.02837628 | 0.02837628 | 0.02837628 | 0.02837628 | 0.02837628 | 0.02837628 | 0.02837628 | 0.02837628 | 0.02837628 | 0.02837628 | 0.02837628 | 0.02837628 | 0.02837628 | 0.02837628 | 0.02837628 | 0.02158877 | 0.02158877 | 0.02158877 | 0.02158877 | 0.02158877 | 0.02158877 | 0.01762131 | 0.007883661 | 0.001972492 | 0 | 0 | 0 | 0 | 0 | 0 | 0 | 0 | 0.007248081 | 0.01864858
1259 | 624.7324 | 0.001952041 | 30 | 659.5 | -599.5 | 0 | 0 | 0 | 0 | 0 | 0 | 0 | 0.00190996 | 0.005862166 | 0.01427223 | 0.02207225 | 0.02354081 | 0.02354081 | 0.02354081 | 0.02354081 | 0.02354081 | 0.02354081 | 0.03032832 | 0.03032832 | 0.03032832 | 0.03032832 | 0.03032832 | 0.03032832 | 0.03032832 | 0.03032832 | 0.03032832 | 0.03032832 | 0.03032832 | 0.03032832 | 0.03032832 | 0.03032832 | 0.03032832 | 0.03032832 | 0.03032832 | 0.03032832 | 0.03032832 | 0.03032832 | 0.03032832 | 0.03032832 | 0.03032832 | 0.03032832 | 0.03032832 | 0.03032832 | 0.03032832 | 0.03032832 | 0.03032832 | 0.03032832 | 0.03032832 | 0.02354081 | 0.02354081 | 0.02354081 | 0.02354081 | 0.02354081 | 0.02354081 | 0.01957335 | 0.009835702 | 0.003924532 | 0 | 0 | 0 | 0 | 0 | 0 | 0 | 0 | 0.006787508 | 0.02158547
1274 | 324.5067 | 0.001013954 | 40 | 677 | -597 | 0 | 0 | 0 | 0 | 0 | 0 | 0 | 0.00190996 | 0.005862166 | 0.01427223 | 0.0230862 | 0.02455476 | 0.02455476 | 0.02455476 | 0.02455476 | 0.02455476 | 0.02455476 | 0.03134227 | 0.03134227 | 0.03134227 | 0.03134227 | 0.03134227 | 0.03134227 | 0.03134227 | 0.03134227 | 0.03134227 | 0.03134227 | 0.03134227 | 0.03134227 | 0.03134227 | 0.03134227 | 0.03134227 | 0.03134227 | 0.03134227 | 0.03134227 | 0.03134227 | 0.03134227 | 0.03134227 | 0.03134227 | 0.03134227 | 0.03134227 | 0.03134227 | 0.03134227 | 0.03134227 | 0.03134227 | 0.03134227 | 0.03134227 | 0.03134227 | 0.02455476 | 0.02455476 | 0.02455476 | 0.02455476 | 0.02455476 | 0.02455476 | 0.02058731 | 0.01084966 | 0.004938487 | 0.001013954 | 0 | 0 | 0 | 0 | 0 | 0 | 0 | 0.006787508 | 0.02545694
1274 | 359.2305 | 0.001122453 | 30 | 667 | -607 | 0 | 0 | 0 | 0 | 0 | 0 | 0 | 0.00190996 | 0.005862166 | 0.01427223 | 0.02420866 | 0.02567722 | 0.02567722 | 0.02567722 | 0.02567722 | 0.02567722 | 0.02567722 | 0.03246472 | 0.03246472 | 0.03246472 | 0.03246472 | 0.03246472 | 0.03246472 | 0.03246472 | 0.03246472 | 0.03246472 | 0.03246472 | 0.03246472 | 0.03246472 | 0.03246472 | 0.03246472 | 0.03246472 | 0.03246472 | 0.03246472 | 0.03246472 | 0.03246472 | 0.03246472 | 0.03246472 | 0.03246472 | 0.03246472 | 0.03246472 | 0.03246472 | 0.03246472 | 0.03246472 | 0.03246472 | 0.03246472 | 0.03246472 | 0.03246472 | 0.02567722 | 0.02567722 | 0.02567722 | 0.02567722 | 0.02567722 | 0.02567722 | 0.02170976 | 0.01197211 | 0.006060939 | 0.001013954 | 0 | 0 | 0 | 0 | 0 | 0 | 0 | 0.007110679 | 0.02324467
1320 | 394.1985 | 0.001231714 | 20 | 680 | -640 | 0 | 0 | 0 | 0 | 0 | 0 | 0 | 0.00190996 | 0.005862166 | 0.01550395 | 0.02544037 | 0.02690893 | 0.02690893 | 0.02690893 | 0.02690893 | 0.02690893 | 0.02690893 | 0.03369644 | 0.03369644 | 0.03369644 | 0.03369644 | 0.03369644 | 0.03369644 | 0.03369644 | 0.03369644 | 0.03369644 | 0.03369644 | 0.03369644 | 0.03369644 | 0.03369644 | 0.03369644 | 0.03369644 | 0.03369644 | 0.03369644 | 0.03369644 | 0.03369644 | 0.03369644 | 0.03369644 | 0.03369644 | 0.03369644 | 0.03369644 | 0.03369644 | 0.03369644 | 0.03369644 | 0.03369644 | 0.03369644 | 0.03369644 | 0.03369644 | 0.02690893 | 0.02690893 | 0.02690893 | 0.02690893 | 0.02690893 | 0.02690893 | 0.02294147 | 0.01320382 | 0.007292653 | 0.002245668 | 0 | 0 | 0 | 0 | 0 | 0 | 0 | 0.01277803 | 0.02612062
1375 | 324.587 | 0.001014205 | 10 | 697.5 | -677.5 | 0 | 0 | 0 | 0 | 0 | 0 | 0 | 0.002924165 | 0.006876372 | 0.01651815 | 0.02645458 | 0.02792314 | 0.02792314 | 0.02792314 | 0.02792314 | 0.02792314 | 0.02792314 | 0.03471064 | 0.03471064 | 0.03471064 | 0.03471064 | 0.03471064 | 0.03471064 | 0.03471064 | 0.03471064 | 0.03471064 | 0.03471064 | 0.03471064 | 0.03471064 | 0.03471064 | 0.03471064 | 0.03471064 | 0.03471064 | 0.03471064 | 0.03471064 | 0.03471064 | 0.03471064 | 0.03471064 | 0.03471064 | 0.03471064 | 0.03471064 | 0.03471064 | 0.03471064 | 0.03471064 | 0.03471064 | 0.03471064 | 0.03471064 | 0.03471064 | 0.02792314 | 0.02792314 | 0.02792314 | 0.02792314 | 0.02792314 | 0.02792314 | 0.02395568 | 0.01421803 | 0.008306858 | 0.003259874 | 0.001014205 | 0 | 0 | 0 | 0 | 0 | 0 | 0.02647028 | 0.02946749
1375 | 351.6346 | 0.001098719 | 0 | 687.5 | -687.5 | 0 | 0 | 0 | 0 | 0 | 0 | 0 | 0.004022884 | 0.00797509 | 0.01761687 | 0.0275533 | 0.02902185 | 0.02902185 | 0.02902185 | 0.02902185 | 0.02902185 | 0.02902185 | 0.03580936 | 0.03580936 | 0.03580936 | 0.03580936 | 0.03580936 | 0.03580936 | 0.03580936 | 0.03580936 | 0.03580936 | 0.03580936 | 0.03580936 | 0.03580936 | 0.03580936 | 0.03580936 | 0.03580936 | 0.03580936 | 0.03580936 | 0.03580936 | 0.03580936 | 0.03580936 | 0.03580936 | 0.03580936 | 0.03580936 | 0.03580936 | 0.03580936 | 0.03580936 | 0.03580936 | 0.03580936 | 0.03580936 | 0.03580936 | 0.03580936 | 0.02902185 | 0.02902185 | 0.02902185 | 0.02902185 | 0.02902185 | 0.02902185 | 0.0250544 | 0.01531675 | 0.009405577 | 0.004358592 | 0.001014205 | 0 | 0 | 0 | 0 | 0 | 0 | 0.02875428 | 0.02757864
1375 | 349.9934 | 0.00109359 | -10 | 677.5 | -697.5 | 0 | 0 | 0 | 0 | 0 | 0 | 0.00109359 | 0.005116474 | 0.009068681 | 0.01871046 | 0.02864689 | 0.03011545 | 0.03011545 | 0.03011545 | 0.03011545 | 0.03011545 | 0.03011545 | 0.03690295 | 0.03690295 | 0.03690295 | 0.03690295 | 0.03690295 | 0.03690295 | 0.03690295 | 0.03690295 | 0.03690295 | 0.03690295 | 0.03690295 | 0.03690295 | 0.03690295 | 0.03690295 | 0.03690295 | 0.03690295 | 0.03690295 | 0.03690295 | 0.03690295 | 0.03690295 | 0.03690295 | 0.03690295 | 0.03690295 | 0.03690295 | 0.03690295 | 0.03690295 | 0.03690295 | 0.03690295 | 0.03690295 | 0.03690295 | 0.03690295 | 0.03011545 | 0.03011545 | 0.03011545 | 0.03011545 | 0.03011545 | 0.03011545 | 0.02614799 | 0.01641034 | 0.01049917 | 0.005452183 | 0.001014205 | 0 | 0 | 0 | 0 | 0 | 0 | 0.0302334 | 0.02556755
1375 | 370.9686 | 0.001159129 | -20 | 667.5 | -707.5 | 0 | 0 | 0 | 0 | 0 | 0 | 0.00225272 | 0.006275604 | 0.01022781 | 0.01986959 | 0.02980601 | 0.03127457 | 0.03127457 | 0.03127457 | 0.03127457 | 0.03127457 | 0.03127457 | 0.03806208 | 0.03806208 | 0.03806208 | 0.03806208 | 0.03806208 | 0.03806208 | 0.03806208 | 0.03806208 | 0.03806208 | 0.03806208 | 0.03806208 | 0.03806208 | 0.03806208 | 0.03806208 | 0.03806208 | 0.03806208 | 0.03806208 | 0.03806208 | 0.03806208 | 0.03806208 | 0.03806208 | 0.03806208 | 0.03806208 | 0.03806208 | 0.03806208 | 0.03806208 | 0.03806208 | 0.03806208 | 0.03806208 | 0.03806208 | 0.03806208 | 0.03127457 | 0.03127457 | 0.03127457 | 0.03127457 | 0.03127457 | 0.03127457 | 0.02730712 | 0.01756947 | 0.0116583 | 0.005452183 | 0.001014205 | 0 | 0 | 0 | 0 | 0 | 0 | 0.03171252 | 0.02335529
1375 | 320.2341 | 0.001000604 | -30 | 657.5 | -717.5 | 0 | 0 | 0 | 0 | 0 | 0 | 0.003253324 | 0.007276208 | 0.01122841 | 0.0208702 | 0.03080662 | 0.03227518 | 0.03227518 | 0.03227518 | 0.03227518 | 0.03227518 | 0.03227518 | 0.03906269 | 0.03906269 | 0.03906269 | 0.03906269 | 0.03906269 | 0.03906269 | 0.03906269 | 0.03906269 | 0.03906269 | 0.03906269 | 0.03906269 | 0.03906269 | 0.03906269 | 0.03906269 | 0.03906269 | 0.03906269 | 0.03906269 | 0.03906269 | 0.03906269 | 0.03906269 | 0.03906269 | 0.03906269 | 0.03906269 | 0.03906269 | 0.03906269 | 0.03906269 | 0.03906269 | 0.03906269 | 0.03906269 | 0.03906269 | 0.03906269 | 0.03227518 | 0.03227518 | 0.03227518 | 0.03227518 | 0.03227518 | 0.03227518 | 0.02830772 | 0.01857007 | 0.0126589 | 0.005452183 | 0.001014205 | 0 | 0 | 0 | 0 | 0 | 0 | 0.03321677 | 0.02114302
1375 | 363.3388 | 0.001135289 | -40 | 647.5 | -727.5 | 0 | 0 | 0 | 0 | 0 | 0.001135289 | 0.004388614 | 0.008411497 | 0.0123637 | 0.02200549 | 0.03194191 | 0.03341047 | 0.03341047 | 0.03341047 | 0.03341047 | 0.03341047 | 0.03341047 | 0.04019798 | 0.04019798 | 0.04019798 | 0.04019798 | 0.04019798 | 0.04019798 | 0.04019798 | 0.04019798 | 0.04019798 | 0.04019798 | 0.04019798 | 0.04019798 | 0.04019798 | 0.04019798 | 0.04019798 | 0.04019798 | 0.04019798 | 0.04019798 | 0.04019798 | 0.04019798 | 0.04019798 | 0.04019798 | 0.04019798 | 0.04019798 | 0.04019798 | 0.04019798 | 0.04019798 | 0.04019798 | 0.04019798 | 0.04019798 | 0.04019798 | 0.03341047 | 0.03341047 | 0.03341047 | 0.03341047 | 0.03341047 | 0.03341047 | 0.02944301 | 0.01970536 | 0.01379419 | 0.005452183 | 0.001014205 | 0 | 0 | 0 | 0 | 0 | 0 | 0.03472234 | 0.01791972
1375 | 322.8085 | 0.001008648 | -30 | 657.5 | -717.5 | 0 | 0 | 0 | 0 | 0 | 0.001135289 | 0.005397262 | 0.009420146 | 0.01337235 | 0.02301413 | 0.03295056 | 0.03441912 | 0.03441912 | 0.03441912 | 0.03441912 | 0.03441912 | 0.03441912 | 0.04120662 | 0.04120662 | 0.04120662 | 0.04120662 | 0.04120662 | 0.04120662 | 0.04120662 | 0.04120662 | 0.04120662 | 0.04120662 | 0.04120662 | 0.04120662 | 0.04120662 | 0.04120662 | 0.04120662 | 0.04120662 | 0.04120662 | 0.04120662 | 0.04120662 | 0.04120662 | 0.04120662 | 0.04120662 | 0.04120662 | 0.04120662 | 0.04120662 | 0.04120662 | 0.04120662 | 0.04120662 | 0.04120662 | 0.04120662 | 0.04120662 | 0.03441912 | 0.03441912 | 0.03441912 | 0.03441912 | 0.03441912 | 0.03441912 | 0.03045166 | 0.02071401 | 0.01480284 | 0.005452183 | 0.001014205 | 0 | 0 | 0 | 0 | 0 | 0 | 0.03321677 | 0.02114302
1375 | 358.4771 | 0.001120099 | -20 | 667.5 | -707.5 | 0 | 0 | 0 | 0 | 0 | 0.001135289 | 0.006517361 | 0.01054024 | 0.01449245 | 0.02413423 | 0.03407066 | 0.03553922 | 0.03553922 | 0.03553922 | 0.03553922 | 0.03553922 | 0.03553922 | 0.04232672 | 0.04232672 | 0.04232672 | 0.04232672 | 0.04232672 | 0.04232672 | 0.04232672 | 0.04232672 | 0.04232672 | 0.04232672 | 0.04232672 | 0.04232672 | 0.04232672 | 0.04232672 | 0.04232672 | 0.04232672 | 0.04232672 | 0.04232672 | 0.04232672 | 0.04232672 | 0.04232672 | 0.04232672 | 0.04232672 | 0.04232672 | 0.04232672 | 0.04232672 | 0.04232672 | 0.04232672 | 0.04232672 | 0.04232672 | 0.04232672 | 0.03553922 | 0.03553922 | 0.03553922 | 0.03553922 | 0.03553922 | 0.03553922 | 0.03157176 | 0.02183411 | 0.01592294 | 0.005452183 | 0.001014205 | 0 | 0 | 0 | 0 | 0 | 0 | 0.03171252 | 0.02335529
1375 | 336.3869 | 0.001051076 | -10 | 677.5 | -697.5 | 0 | 0 | 0 | 0 | 0 | 0.001135289 | 0.007568436 | 0.01159132 | 0.01554353 | 0.02518531 | 0.03512173 | 0.03659029 | 0.03659029 | 0.03659029 | 0.03659029 | 0.03659029 | 0.03659029 | 0.0433778 | 0.0433778 | 0.0433778 | 0.0433778 | 0.0433778 | 0.0433778 | 0.0433778 | 0.0433778 | 0.0433778 | 0.0433778 | 0.0433778 | 0.0433778 | 0.0433778 | 0.0433778 | 0.0433778 | 0.0433778 | 0.0433778 | 0.0433778 | 0.0433778 | 0.0433778 | 0.0433778 | 0.0433778 | 0.0433778 | 0.0433778 | 0.0433778 | 0.0433778 | 0.0433778 | 0.0433778 | 0.0433778 | 0.0433778 | 0.0433778 | 0.03659029 | 0.03659029 | 0.03659029 | 0.03659029 | 0.03659029 | 0.03659029 | 0.03262283 | 0.02288518 | 0.01697401 | 0.006503258 | 0.001014205 | 0 | 0 | 0 | 0 | 0 | 0 | 0.0302334 | 0.02556755
1375 | 277.8312 | 0.0008681123 | 0 | 687.5 | -687.5 | 0 | 0 | 0 | 0 | 0 | 0.001135289 | 0.007568436 | 0.01245943 | 0.01641164 | 0.02605342 | 0.03598984 | 0.0374584 | 0.0374584 | 0.0374584 | 0.0374584 | 0.0374584 | 0.0374584 | 0.04424591 | 0.04424591 | 0.04424591 | 0.04424591 | 0.04424591 | 0.04424591 | 0.04424591 | 0.04424591 | 0.04424591 | 0.04424591 | 0.04424591 | 0.04424591 | 0.04424591 | 0.04424591 | 0.04424591 | 0.04424591 | 0.04424591 | 0.04424591 | 0.04424591 | 0.04424591 | 0.04424591 | 0.04424591 | 0.04424591 | 0.04424591 | 0.04424591 | 0.04424591 | 0.04424591 | 0.04424591 | 0.04424591 | 0.04424591 | 0.04424591 | 0.0374584 | 0.0374584 | 0.0374584 | 0.0374584 | 0.0374584 | 0.0374584 | 0.03349095 | 0.0237533 | 0.01784213 | 0.00737137 | 0.001014205 | 0 | 0 | 0 | 0 | 0 | 0 | 0.02875428 | 0.02884121
1385 | 415.7459 | 0.001299041 | 10 | 702.5 | -682.5 | 0 | 0 | 0 | 0 | 0 | 0.001135289 | 0.007568436 | 0.01375847 | 0.01771068 | 0.02735246 | 0.03728888 | 0.03875744 | 0.03875744 | 0.03875744 | 0.03875744 | 0.03875744 | 0.03875744 | 0.04554495 | 0.04554495 | 0.04554495 | 0.04554495 | 0.04554495 | 0.04554495 | 0.04554495 | 0.04554495 | 0.04554495 | 0.04554495 | 0.04554495 | 0.04554495 | 0.04554495 | 0.04554495 | 0.04554495 | 0.04554495 | 0.04554495 | 0.04554495 | 0.04554495 | 0.04554495 | 0.04554495 | 0.04554495 | 0.04554495 | 0.04554495 | 0.04554495 | 0.04554495 | 0.04554495 | 0.04554495 | 0.04554495 | 0.04554495 | 0.04554495 | 0.03875744 | 0.03875744 | 0.03875744 | 0.03875744 | 0.03875744 | 0.03875744 | 0.03478999 | 0.02505234 | 0.01914117 | 0.008670411 | 0.002313246 | 0 | 0 | 0 | 0 | 0 | 0 | 0.02801472 | 0.03471926
1441 | 319.1557 | 0.0009972349 | 20 | 740.5 | -700.5 | 0 | 0 | 0 | 0 | 0 | 0.001135289 | 0.008565671 | 0.01475571 | 0.01870791 | 0.0283497 | 0.03828612 | 0.03975468 | 0.03975468 | 0.03975468 | 0.03975468 | 0.03975468 | 0.03975468 | 0.04654219 | 0.04654219 | 0.04654219 | 0.04654219 | 0.04654219 | 0.04654219 | 0.04654219 | 0.04654219 | 0.04654219 | 0.04654219 | 0.04654219 | 0.04654219 | 0.04654219 | 0.04654219 | 0.04654219 | 0.04654219 | 0.04654219 | 0.04654219 | 0.04654219 | 0.04654219 | 0.04654219 | 0.04654219 | 0.04654219 | 0.04654219 | 0.04654219 | 0.04654219 | 0.04654219 | 0.04654219 | 0.04654219 | 0.04654219 | 0.04654219 | 0.03975468 | 0.03975468 | 0.03975468 | 0.03975468 | 0.03975468 | 0.03975468 | 0.03578722 | 0.02604957 | 0.0201384 | 0.009667646 | 0.003310481 | 0.0009972349 | 0 | 0 | 0 | 0 | 0 | 0.03067714 | 0.0437321
1469 | 287.3188 | 0.0008977573 | 30 | 764.5 | -704.5 | 0 | 0 | 0 | 0 | 0 | 0.001135289 | 0.009463429 | 0.01565347 | 0.01960567 | 0.02924745 | 0.03918388 | 0.04065244 | 0.04065244 | 0.04065244 | 0.04065244 | 0.04065244 | 0.04065244 | 0.04743994 | 0.04743994 | 0.04743994 | 0.04743994 | 0.04743994 | 0.04743994 | 0.04743994 | 0.04743994 | 0.04743994 | 0.04743994 | 0.04743994 | 0.04743994 | 0.04743994 | 0.04743994 | 0.04743994 | 0.04743994 | 0.04743994 | 0.04743994 | 0.04743994 | 0.04743994 | 0.04743994 | 0.04743994 | 0.04743994 | 0.04743994 | 0.04743994 | 0.04743994 | 0.04743994 | 0.04743994 | 0.04743994 | 0.04743994 | 0.04743994 | 0.04065244 | 0.04065244 | 0.04065244 | 0.04065244 | 0.04065244 | 0.04065244 | 0.03668498 | 0.02694733 | 0.02103616 | 0.0105654 | 0.004208239 | 0.001894992 | 0.0008977573 | 0 | 0 | 0 | 0 | 0.03126879 | 0.04565916
1474 | 243.7448 | 0.0007616058 | 40 | 777 | -697 | 0 | 0 | 0 | 0 | 0 | 0.001135289 | 0.01022503 | 0.01641507 | 0.02036728 | 0.03000906 | 0.03994548 | 0.04141404 | 0.04141404 | 0.04141404 | 0.04141404 | 0.04141404 | 0.04141404 | 0.04820155 | 0.04820155 | 0.04820155 | 0.04820155 | 0.04820155 | 0.04820155 | 0.04820155 | 0.04820155 | 0.04820155 | 0.04820155 | 0.04820155 | 0.04820155 | 0.04820155 | 0.04820155 | 0.04820155 | 0.04820155 | 0.04820155 | 0.04820155 | 0.04820155 | 0.04820155 | 0.04820155 | 0.04820155 | 0.04820155 | 0.04820155 | 0.04820155 | 0.04820155 | 0.04820155 | 0.04820155 | 0.04820155 | 0.04820155 | 0.04820155 | 0.04141404 | 0.04141404 | 0.04141404 | 0.04141404 | 0.04141404 | 0.04141404 | 0.03744658 | 0.02770893 | 0.02179776 | 0.01132701 | 0.004969844 | 0.002656598 | 0.001659363 | 0.0007616058 | 0 | 0 | 0 | 0.03015945 | 0.04612568
1483 | 173.7084 | 0.0005427699 | 30 | 771.5 | -711.5 | 0 | 0 | 0 | 0 | 0 | 0.001135289 | 0.0107678 | 0.01695784 | 0.02091005 | 0.03055183 | 0.04048825 | 0.04195681 | 0.04195681 | 0.04195681 | 0.04195681 | 0.04195681 | 0.04195681 | 0.04874432 | 0.04874432 | 0.04874432 | 0.04874432 | 0.04874432 | 0.04874432 | 0.04874432 | 0.04874432 | 0.04874432 | 0.04874432 | 0.04874432 | 0.04874432 | 0.04874432 | 0.04874432 | 0.04874432 | 0.04874432 | 0.04874432 | 0.04874432 | 0.04874432 | 0.04874432 | 0.04874432 | 0.04874432 | 0.04874432 | 0.04874432 | 0.04874432 | 0.04874432 | 0.04874432 | 0.04874432 | 0.04874432 | 0.04874432 | 0.04874432 | 0.04195681 | 0.04195681 | 0.04195681 | 0.04195681 | 0.04195681 | 0.04195681 | 0.03798935 | 0.0282517 | 0.02234053 | 0.01186978 | 0.005512614 | 0.003199368 | 0.002202133 | 0.0007616058 | 0 | 0 | 0 | 0.0325973 | 0.04592041
1486 | 232.4828 | 0.0007264165 | 20 | 763 | -723 | 0 | 0 | 0 | 0 | 0 | 0.001861706 | 0.01149422 | 0.01768426 | 0.02163646 | 0.03127825 | 0.04121467 | 0.04268323 | 0.04268323 | 0.04268323 | 0.04268323 | 0.04268323 | 0.04268323 | 0.04947074 | 0.04947074 | 0.04947074 | 0.04947074 | 0.04947074 | 0.04947074 | 0.04947074 | 0.04947074 | 0.04947074 | 0.04947074 | 0.04947074 | 0.04947074 | 0.04947074 | 0.04947074 | 0.04947074 | 0.04947074 | 0.04947074 | 0.04947074 | 0.04947074 | 0.04947074 | 0.04947074 | 0.04947074 | 0.04947074 | 0.04947074 | 0.04947074 | 0.04947074 | 0.04947074 | 0.04947074 | 0.04947074 | 0.04947074 | 0.04947074 | 0.04268323 | 0.04268323 | 0.04268323 | 0.04268323 | 0.04268323 | 0.04268323 | 0.03871577 | 0.02897812 | 0.02306695 | 0.0125962 | 0.006239031 | 0.003925784 | 0.002928549 | 0.0007616058 | 0 | 0 | 0 | 0.03526142 | 0.04560317
1486 | 240.0914 | 0.0007501902 | 10 | 753 | -733 | 0 | 0 | 0 | 0 | 0 | 0.002611896 | 0.01224441 | 0.01843445 | 0.02238665 | 0.03202844 | 0.04196486 | 0.04343342 | 0.04343342 | 0.04343342 | 0.04343342 | 0.04343342 | 0.04343342 | 0.05022093 | 0.05022093 | 0.05022093 | 0.05022093 | 0.05022093 | 0.05022093 | 0.05022093 | 0.05022093 | 0.05022093 | 0.05022093 | 0.05022093 | 0.05022093 | 0.05022093 | 0.05022093 | 0.05022093 | 0.05022093 | 0.05022093 | 0.05022093 | 0.05022093 | 0.05022093 | 0.05022093 | 0.05022093 | 0.05022093 | 0.05022093 | 0.05022093 | 0.05022093 | 0.05022093 | 0.05022093 | 0.05022093 | 0.05022093 | 0.05022093 | 0.04343342 | 0.04343342 | 0.04343342 | 0.04343342 | 0.04343342 | 0.04343342 | 0.03946596 | 0.02972831 | 0.02381714 | 0.01334639 | 0.006989221 | 0.004675975 | 0.00367874 | 0.0007616058 | 0 | 0 | 0 | 0.03757806 | 0.04481427
1486 | 245.0931 | 0.0007658185 | 0 | 743 | -743 | 0 | 0 | 0 | 0 | 0 | 0.003377715 | 0.01301023 | 0.01920027 | 0.02315247 | 0.03279425 | 0.04273068 | 0.04419924 | 0.04419924 | 0.04419924 | 0.04419924 | 0.04419924 | 0.04419924 | 0.05098675 | 0.05098675 | 0.05098675 | 0.05098675 | 0.05098675 | 0.05098675 | 0.05098675 | 0.05098675 | 0.05098675 | 0.05098675 | 0.05098675 | 0.05098675 | 0.05098675 | 0.05098675 | 0.05098675 | 0.05098675 | 0.05098675 | 0.05098675 | 0.05098675 | 0.05098675 | 0.05098675 | 0.05098675 | 0.05098675 | 0.05098675 | 0.05098675 | 0.05098675 | 0.05098675 | 0.05098675 | 0.05098675 | 0.05098675 | 0.05098675 | 0.04419924 | 0.04419924 | 0.04419924 | 0.04419924 | 0.04419924 | 0.04419924 | 0.04023178 | 0.03049413 | 0.02458296 | 0.0141122 | 0.007755039 | 0.005441793 | 0.00367874 | 0.0007616058 | 0 | 0 | 0 | 0.04096144 | 0.04394853
1419 | 318.4872 | 0.0009951459 | -10 | 699.5 | -719.5 | 0 | 0 | 0 | 0 | 0 | 0.003377715 | 0.01400538 | 0.02019541 | 0.02414762 | 0.0337894 | 0.04372582 | 0.04519438 | 0.04519438 | 0.04519438 | 0.04519438 | 0.04519438 | 0.04519438 | 0.05198189 | 0.05198189 | 0.05198189 | 0.05198189 | 0.05198189 | 0.05198189 | 0.05198189 | 0.05198189 | 0.05198189 | 0.05198189 | 0.05198189 | 0.05198189 | 0.05198189 | 0.05198189 | 0.05198189 | 0.05198189 | 0.05198189 | 0.05198189 | 0.05198189 | 0.05198189 | 0.05198189 | 0.05198189 | 0.05198189 | 0.05198189 | 0.05198189 | 0.05198189 | 0.05198189 | 0.05198189 | 0.05198189 | 0.05198189 | 0.05198189 | 0.04519438 | 0.04519438 | 0.04519438 | 0.04519438 | 0.04519438 | 0.04519438 | 0.04122693 | 0.03148927 | 0.02557811 | 0.01510735 | 0.008750185 | 0.005441793 | 0.00367874 | 0.0007616058 | 0 | 0 | 0 | 0.0344506 | 0.03354365
1305 | 267.1403 | 0.0008347072 | -20 | 632.5 | -672.5 | 0 | 0 | 0 | 0 | 0 | 0.003377715 | 0.01400538 | 0.02103012 | 0.02498233 | 0.03462411 | 0.04456053 | 0.04602909 | 0.04602909 | 0.04602909 | 0.04602909 | 0.04602909 | 0.04602909 | 0.0528166 | 0.0528166 | 0.0528166 | 0.0528166 | 0.0528166 | 0.0528166 | 0.0528166 | 0.0528166 | 0.0528166 | 0.0528166 | 0.0528166 | 0.0528166 | 0.0528166 | 0.0528166 | 0.0528166 | 0.0528166 | 0.0528166 | 0.0528166 | 0.0528166 | 0.0528166 | 0.0528166 | 0.0528166 | 0.0528166 | 0.0528166 | 0.0528166 | 0.0528166 | 0.0528166 | 0.0528166 | 0.0528166 | 0.0528166 | 0.0528166 | 0.04602909 | 0.04602909 | 0.04602909 | 0.04602909 | 0.04602909 | 0.04602909 | 0.04206163 | 0.03232398 | 0.02557811 | 0.01510735 | 0.008750185 | 0.005441793 | 0.00367874 | 0.0007616058 | 0 | 0 | 0 | 0.02466605 | 0.01245322
1289 | 239.6553 | 0.0007488275 | -30 | 614.5 | -674.5 | 0 | 0 | 0 | 0 | 0 | 0.003377715 | 0.01400538 | 0.02177895 | 0.02573115 | 0.03537293 | 0.04530936 | 0.04677792 | 0.04677792 | 0.04677792 | 0.04677792 | 0.04677792 | 0.04677792 | 0.05356543 | 0.05356543 | 0.05356543 | 0.05356543 | 0.05356543 | 0.05356543 | 0.05356543 | 0.05356543 | 0.05356543 | 0.05356543 | 0.05356543 | 0.05356543 | 0.05356543 | 0.05356543 | 0.05356543 | 0.05356543 | 0.05356543 | 0.05356543 | 0.05356543 | 0.05356543 | 0.05356543 | 0.05356543 | 0.05356543 | 0.05356543 | 0.05356543 | 0.05356543 | 0.05356543 | 0.05356543 | 0.05356543 | 0.05356543 | 0.05356543 | 0.04677792 | 0.04677792 | 0.04677792 | 0.04677792 | 0.04677792 | 0.04677792 | 0.04281046 | 0.03232398 | 0.02557811 | 0.01510735 | 0.008750185 | 0.005441793 | 0.00367874 | 0.0007616058 | 0 | 0 | 0 | 0.02538774 | 0.008774206
1289 | 242.2175 | 0.0007568336 | -40 | 604.5 | -684.5 | 0 | 0 | 0 | 0 | 0 | 0.003377715 | 0.01400538 | 0.02253578 | 0.02648799 | 0.03612977 | 0.04606619 | 0.04753475 | 0.04753475 | 0.04753475 | 0.04753475 | 0.04753475 | 0.04753475 | 0.05432226 | 0.05432226 | 0.05432226 | 0.05432226 | 0.05432226 | 0.05432226 | 0.05432226 | 0.05432226 | 0.05432226 | 0.05432226 | 0.05432226 | 0.05432226 | 0.05432226 | 0.05432226 | 0.05432226 | 0.05432226 | 0.05432226 | 0.05432226 | 0.05432226 | 0.05432226 | 0.05432226 | 0.05432226 | 0.05432226 | 0.05432226 | 0.05432226 | 0.05432226 | 0.05432226 | 0.05432226 | 0.05432226 | 0.05432226 | 0.05432226 | 0.04753475 | 0.04753475 | 0.04753475 | 0.04753475 | 0.04753475 | 0.04753475 | 0.04356729 | 0.03232398 | 0.02557811 | 0.01510735 | 0.008750185 | 0.005441793 | 0.00367874 | 0.0007616058 | 0 | 0 | 0 | 0.02831055 | 0.007289379
1238 | 162.8787 | 0.0005089313 | -30 | 589 | -649 | 0 | 0 | 0 | 0 | 0 | 0.003377715 | 0.01400538 | 0.02253578 | 0.02699692 | 0.0366387 | 0.04657512 | 0.04804368 | 0.04804368 | 0.04804368 | 0.04804368 | 0.04804368 | 0.04804368 | 0.05483119 | 0.05483119 | 0.05483119 | 0.05483119 | 0.05483119 | 0.05483119 | 0.05483119 | 0.05483119 | 0.05483119 | 0.05483119 | 0.05483119 | 0.05483119 | 0.05483119 | 0.05483119 | 0.05483119 | 0.05483119 | 0.05483119 | 0.05483119 | 0.05483119 | 0.05483119 | 0.05483119 | 0.05483119 | 0.05483119 | 0.05483119 | 0.05483119 | 0.05483119 | 0.05483119 | 0.05483119 | 0.05483119 | 0.05483119 | 0.05483119 | 0.04804368 | 0.04804368 | 0.04804368 | 0.04804368 | 0.04804368 | 0.04804368 | 0.04407622 | 0.03232398 | 0.02557811 | 0.01510735 | 0.008750185 | 0.005441793 | 0.00367874 | 0.0007616058 | 0 | 0 | 0 | 0.01612488 | 0.006787508
1238 | 203.3177 | 0.0006352872 | -20 | 599 | -639 | 0 | 0 | 0 | 0 | 0 | 0.003377715 | 0.01400538 | 0.02253578 | 0.02699692 | 0.03727399 | 0.04721041 | 0.04867897 | 0.04867897 | 0.04867897 | 0.04867897 | 0.04867897 | 0.04867897 | 0.05546648 | 0.05546648 | 0.05546648 | 0.05546648 | 0.05546648 | 0.05546648 | 0.05546648 | 0.05546648 | 0.05546648 | 0.05546648 | 0.05546648 | 0.05546648 | 0.05546648 | 0.05546648 | 0.05546648 | 0.05546648 | 0.05546648 | 0.05546648 | 0.05546648 | 0.05546648 | 0.05546648 | 0.05546648 | 0.05546648 | 0.05546648 | 0.05546648 | 0.05546648 | 0.05546648 | 0.05546648 | 0.05546648 | 0.05546648 | 0.05546648 | 0.04867897 | 0.04867897 | 0.04867897 | 0.04867897 | 0.04867897 | 0.04867897 | 0.04471151 | 0.03232398 | 0.02557811 | 0.01510735 | 0.008750185 | 0.005441793 | 0.00367874 | 0.0007616058 | 0 | 0 | 0 | 0.01240616 | 0.006787508
1238 | 195.4429 | 0.0006106814 | -10 | 609 | -629 | 0 | 0 | 0 | 0 | 0 | 0.003377715 | 0.01400538 | 0.02253578 | 0.02699692 | 0.03788467 | 0.04782109 | 0.04928965 | 0.04928965 | 0.04928965 | 0.04928965 | 0.04928965 | 0.04928965 | 0.05607716 | 0.05607716 | 0.05607716 | 0.05607716 | 0.05607716 | 0.05607716 | 0.05607716 | 0.05607716 | 0.05607716 | 0.05607716 | 0.05607716 | 0.05607716 | 0.05607716 | 0.05607716 | 0.05607716 | 0.05607716 | 0.05607716 | 0.05607716 | 0.05607716 | 0.05607716 | 0.05607716 | 0.05607716 | 0.05607716 | 0.05607716 | 0.05607716 | 0.05607716 | 0.05607716 | 0.05607716 | 0.05607716 | 0.05607716 | 0.05607716 | 0.04928965 | 0.04928965 | 0.04928965 | 0.04928965 | 0.04928965 | 0.04928965 | 0.04532219 | 0.03232398 | 0.02557811 | 0.01510735 | 0.008750185 | 0.005441793 | 0.00367874 | 0.0007616058 | 0 | 0 | 0 | 0.008687439 | 0.007957551
1238 | 213.3716 | 0.0006667015 | 0 | 619 | -619 | 0 | 0 | 0 | 0 | 0 | 0.003377715 | 0.01400538 | 0.02253578 | 0.02699692 | 0.03855137 | 0.04848779 | 0.04995635 | 0.04995635 | 0.04995635 | 0.04995635 | 0.04995635 | 0.04995635 | 0.05674386 | 0.05674386 | 0.05674386 | 0.05674386 | 0.05674386 | 0.05674386 | 0.05674386 | 0.05674386 | 0.05674386 | 0.05674386 | 0.05674386 | 0.05674386 | 0.05674386 | 0.05674386 | 0.05674386 | 0.05674386 | 0.05674386 | 0.05674386 | 0.05674386 | 0.05674386 | 0.05674386 | 0.05674386 | 0.05674386 | 0.05674386 | 0.05674386 | 0.05674386 | 0.05674386 | 0.05674386 | 0.05674386 | 0.05674386 | 0.05674386 | 0.04995635 | 0.04995635 | 0.04995635 | 0.04995635 | 0.04995635 | 0.04995635 | 0.0459889 | 0.03299068 | 0.02557811 | 0.01510735 | 0.008750185 | 0.005441793 | 0.00367874 | 0.0007616058 | 0 | 0 | 0 | 0.007770212 | 0.009442378
1238 | 205.0948 | 0.0006408398 | 10 | 629 | -609 | 0 | 0 | 0 | 0 | 0 | 0.003377715 | 0.01400538 | 0.02253578 | 0.02699692 | 0.03855137 | 0.04912863 | 0.05059719 | 0.05059719 | 0.05059719 | 0.05059719 | 0.05059719 | 0.05059719 | 0.0573847 | 0.0573847 | 0.0573847 | 0.0573847 | 0.0573847 | 0.0573847 | 0.0573847 | 0.0573847 | 0.0573847 | 0.0573847 | 0.0573847 | 0.0573847 | 0.0573847 | 0.0573847 | 0.0573847 | 0.0573847 | 0.0573847 | 0.0573847 | 0.0573847 | 0.0573847 | 0.0573847 | 0.0573847 | 0.0573847 | 0.0573847 | 0.0573847 | 0.0573847 | 0.0573847 | 0.0573847 | 0.0573847 | 0.0573847 | 0.0573847 | 0.05059719 | 0.05059719 | 0.05059719 | 0.05059719 | 0.05059719 | 0.05059719 | 0.04662973 | 0.03363152 | 0.02557811 | 0.01510735 | 0.008750185 | 0.005441793 | 0.00367874 | 0.0007616058 | 0 | 0 | 0 | 0.007220601 | 0.01131926
1238 | 202.3075 | 0.0006321305 | 20 | 639 | -599 | 0 | 0 | 0 | 0 | 0 | 0.003377715 | 0.01400538 | 0.02253578 | 0.02699692 | 0.03855137 | 0.04976076 | 0.05122932 | 0.05122932 | 0.05122932 | 0.05122932 | 0.05122932 | 0.05122932 | 0.05801683 | 0.05801683 | 0.05801683 | 0.05801683 | 0.05801683 | 0.05801683 | 0.05801683 | 0.05801683 | 0.05801683 | 0.05801683 | 0.05801683 | 0.05801683 | 0.05801683 | 0.05801683 | 0.05801683 | 0.05801683 | 0.05801683 | 0.05801683 | 0.05801683 | 0.05801683 | 0.05801683 | 0.05801683 | 0.05801683 | 0.05801683 | 0.05801683 | 0.05801683 | 0.05801683 | 0.05801683 | 0.05801683 | 0.05801683 | 0.05801683 | 0.05122932 | 0.05122932 | 0.05122932 | 0.05122932 | 0.05122932 | 0.05122932 | 0.04726187 | 0.03426365 | 0.02557811 | 0.01510735 | 0.008750185 | 0.005441793 | 0.00367874 | 0.0007616058 | 0 | 0 | 0 | 0.006787508 | 0.01618386
1238 | 213.4281 | 0.000666878 | 30 | 649 | -589 | 0 | 0 | 0 | 0 | 0 | 0.003377715 | 0.01400538 | 0.02253578 | 0.02699692 | 0.03855137 | 0.05042764 | 0.0518962 | 0.0518962 | 0.0518962 | 0.0518962 | 0.0518962 | 0.0518962 | 0.05868371 | 0.05868371 | 0.05868371 | 0.05868371 | 0.05868371 | 0.05868371 | 0.05868371 | 0.05868371 | 0.05868371 | 0.05868371 | 0.05868371 | 0.05868371 | 0.05868371 | 0.05868371 | 0.05868371 | 0.05868371 | 0.05868371 | 0.05868371 | 0.05868371 | 0.05868371 | 0.05868371 | 0.05868371 | 0.05868371 | 0.05868371 | 0.05868371 | 0.05868371 | 0.05868371 | 0.05868371 | 0.05868371 | 0.05868371 | 0.05868371 | 0.0518962 | 0.0518962 | 0.0518962 | 0.0518962 | 0.0518962 | 0.0518962 | 0.04792874 | 0.03493053 | 0.02624498 | 0.01510735 | 0.008750185 | 0.005441793 | 0.00367874 | 0.0007616058 | 0 | 0 | 0 | 0.006787508 | 0.02104846
1238 | 206.4326 | 0.0006450199 | 40 | 659 | -579 | 0 | 0 | 0 | 0 | 0 | 0.003377715 | 0.01400538 | 0.02253578 | 0.02699692 | 0.03855137 | 0.05042764 | 0.05254122 | 0.05254122 | 0.05254122 | 0.05254122 | 0.05254122 | 0.05254122 | 0.05932873 | 0.05932873 | 0.05932873 | 0.05932873 | 0.05932873 | 0.05932873 | 0.05932873 | 0.05932873 | 0.05932873 | 0.05932873 | 0.05932873 | 0.05932873 | 0.05932873 | 0.05932873 | 0.05932873 | 0.05932873 | 0.05932873 | 0.05932873 | 0.05932873 | 0.05932873 | 0.05932873 | 0.05932873 | 0.05932873 | 0.05932873 | 0.05932873 | 0.05932873 | 0.05932873 | 0.05932873 | 0.05932873 | 0.05932873 | 0.05932873 | 0.05254122 | 0.05254122 | 0.05254122 | 0.05254122 | 0.05254122 | 0.05254122 | 0.04857376 | 0.03557555 | 0.02689 | 0.01510735 | 0.008750185 | 0.005441793 | 0.00367874 | 0.0007616058 | 0 | 0 | 0 | 0.006787508 | 0.02519643
1238 | 206.5744 | 0.0006454631 | 30 | 649 | -589 | 0 | 0 | 0 | 0 | 0 | 0.003377715 | 0.01400538 | 0.02253578 | 0.02699692 | 0.03855137 | 0.0510731 | 0.05318668 | 0.05318668 | 0.05318668 | 0.05318668 | 0.05318668 | 0.05318668 | 0.05997419 | 0.05997419 | 0.05997419 | 0.05997419 | 0.05997419 | 0.05997419 | 0.05997419 | 0.05997419 | 0.05997419 | 0.05997419 | 0.05997419 | 0.05997419 | 0.05997419 | 0.05997419 | 0.05997419 | 0.05997419 | 0.05997419 | 0.05997419 | 0.05997419 | 0.05997419 | 0.05997419 | 0.05997419 | 0.05997419 | 0.05997419 | 0.05997419 | 0.05997419 | 0.05997419 | 0.05997419 | 0.05997419 | 0.05997419 | 0.05997419 | 0.05318668 | 0.05318668 | 0.05318668 | 0.05318668 | 0.05318668 | 0.05318668 | 0.04921923 | 0.03622102 | 0.02753547 | 0.01510735 | 0.008750185 | 0.005441793 | 0.00367874 | 0.0007616058 | 0 | 0 | 0 | 0.006787508 | 0.02104846
1238 | 207.1124 | 0.000647144 | 20 | 639 | -599 | 0 | 0 | 0 | 0 | 0 | 0.003377715 | 0.01400538 | 0.02253578 | 0.02699692 | 0.03855137 | 0.05172025 | 0.05383383 | 0.05383383 | 0.05383383 | 0.05383383 | 0.05383383 | 0.05383383 | 0.06062134 | 0.06062134 | 0.06062134 | 0.06062134 | 0.06062134 | 0.06062134 | 0.06062134 | 0.06062134 | 0.06062134 | 0.06062134 | 0.06062134 | 0.06062134 | 0.06062134 | 0.06062134 | 0.06062134 | 0.06062134 | 0.06062134 | 0.06062134 | 0.06062134 | 0.06062134 | 0.06062134 | 0.06062134 | 0.06062134 | 0.06062134 | 0.06062134 | 0.06062134 | 0.06062134 | 0.06062134 | 0.06062134 | 0.06062134 | 0.06062134 | 0.05383383 | 0.05383383 | 0.05383383 | 0.05383383 | 0.05383383 | 0.05383383 | 0.04986637 | 0.03686816 | 0.02753547 | 0.01510735 | 0.008750185 | 0.005441793 | 0.00367874 | 0.0007616058 | 0 | 0 | 0 | 0.006787508 | 0.01618386
1238 | 201.6507 | 0.0006300783 | 10 | 629 | -609 | 0 | 0 | 0 | 0 | 0 | 0.003377715 | 0.01400538 | 0.02253578 | 0.02699692 | 0.03855137 | 0.05235033 | 0.05446391 | 0.05446391 | 0.05446391 | 0.05446391 | 0.05446391 | 0.05446391 | 0.06125141 | 0.06125141 | 0.06125141 | 0.06125141 | 0.06125141 | 0.06125141 | 0.06125141 | 0.06125141 | 0.06125141 | 0.06125141 | 0.06125141 | 0.06125141 | 0.06125141 | 0.06125141 | 0.06125141 | 0.06125141 | 0.06125141 | 0.06125141 | 0.06125141 | 0.06125141 | 0.06125141 | 0.06125141 | 0.06125141 | 0.06125141 | 0.06125141 | 0.06125141 | 0.06125141 | 0.06125141 | 0.06125141 | 0.06125141 | 0.06125141 | 0.05446391 | 0.05446391 | 0.05446391 | 0.05446391 | 0.05446391 | 0.05446391 | 0.05049645 | 0.03749824 | 0.02753547 | 0.01510735 | 0.008750185 | 0.005441793 | 0.00367874 | 0.0007616058 | 0 | 0 | 0 | 0.007410824 | 0.01131926
1238 | 207.7184 | 0.0006490374 | 0 | 619 | -619 | 0 | 0 | 0 | 0 | 0 | 0.003377715 | 0.01400538 | 0.02253578 | 0.02699692 | 0.03920041 | 0.05299936 | 0.05511294 | 0.05511294 | 0.05511294 | 0.05511294 | 0.05511294 | 0.05511294 | 0.06190045 | 0.06190045 | 0.06190045 | 0.06190045 | 0.06190045 | 0.06190045 | 0.06190045 | 0.06190045 | 0.06190045 | 0.06190045 | 0.06190045 | 0.06190045 | 0.06190045 | 0.06190045 | 0.06190045 | 0.06190045 | 0.06190045 | 0.06190045 | 0.06190045 | 0.06190045 | 0.06190045 | 0.06190045 | 0.06190045 | 0.06190045 | 0.06190045 | 0.06190045 | 0.06190045 | 0.06190045 | 0.06190045 | 0.06190045 | 0.06190045 | 0.05511294 | 0.05511294 | 0.05511294 | 0.05511294 | 0.05511294 | 0.05511294 | 0.05114549 | 0.03814727 | 0.02753547 | 0.01510735 | 0.008750185 | 0.005441793 | 0.00367874 | 0.0007616058 | 0 | 0 | 0 | 0.008201834 | 0.009442378
1238 | 202.4072 | 0.000632442 | -10 | 609 | -629 | 0 | 0 | 0 | 0 | 0 | 0.003377715 | 0.01400538 | 0.02253578 | 0.02699692 | 0.03983285 | 0.05363181 | 0.05574539 | 0.05574539 | 0.05574539 | 0.05574539 | 0.05574539 | 0.05574539 | 0.06253289 | 0.06253289 | 0.06253289 | 0.06253289 | 0.06253289 | 0.06253289 | 0.06253289 | 0.06253289 | 0.06253289 | 0.06253289 | 0.06253289 | 0.06253289 | 0.06253289 | 0.06253289 | 0.06253289 | 0.06253289 | 0.06253289 | 0.06253289 | 0.06253289 | 0.06253289 | 0.06253289 | 0.06253289 | 0.06253289 | 0.06253289 | 0.06253289 | 0.06253289 | 0.06253289 | 0.06253289 | 0.06253289 | 0.06253289 | 0.06253289 | 0.05574539 | 0.05574539 | 0.05574539 | 0.05574539 | 0.05574539 | 0.05574539 | 0.05177793 | 0.03814727 | 0.02753547 | 0.01510735 | 0.008750185 | 0.005441793 | 0.00367874 | 0.0007616058 | 0 | 0 | 0 | 0.009500144 | 0.007957551
1238 | 204.5632 | 0.0006391786 | -20 | 599 | -639 | 0 | 0 | 0 | 0 | 0 | 0.003377715 | 0.01400538 | 0.02253578 | 0.02699692 | 0.04047203 | 0.05427099 | 0.05638456 | 0.05638456 | 0.05638456 | 0.05638456 | 0.05638456 | 0.05638456 | 0.06317207 | 0.06317207 | 0.06317207 | 0.06317207 | 0.06317207 | 0.06317207 | 0.06317207 | 0.06317207 | 0.06317207 | 0.06317207 | 0.06317207 | 0.06317207 | 0.06317207 | 0.06317207 | 0.06317207 | 0.06317207 | 0.06317207 | 0.06317207 | 0.06317207 | 0.06317207 | 0.06317207 | 0.06317207 | 0.06317207 | 0.06317207 | 0.06317207 | 0.06317207 | 0.06317207 | 0.06317207 | 0.06317207 | 0.06317207 | 0.06317207 | 0.05638456 | 0.05638456 | 0.05638456 | 0.05638456 | 0.05638456 | 0.05638456 | 0.05241711 | 0.03814727 | 0.02753547 | 0.01510735 | 0.008750185 | 0.005441793 | 0.00367874 | 0.0007616058 | 0 | 0 | 0 | 0.01466442 | 0.006787508
1238 | 225.9583 | 0.0007060299 | -30 | 589 | -649 | 0 | 0 | 0 | 0 | 0 | 0.003377715 | 0.01400538 | 0.02253578 | 0.02770295 | 0.04117806 | 0.05497701 | 0.05709059 | 0.05709059 | 0.05709059 | 0.05709059 | 0.05709059 | 0.05709059 | 0.0638781 | 0.0638781 | 0.0638781 | 0.0638781 | 0.0638781 | 0.0638781 | 0.0638781 | 0.0638781 | 0.0638781 | 0.0638781 | 0.0638781 | 0.0638781 | 0.0638781 | 0.0638781 | 0.0638781 | 0.0638781 | 0.0638781 | 0.0638781 | 0.0638781 | 0.0638781 | 0.0638781 | 0.0638781 | 0.0638781 | 0.0638781 | 0.0638781 | 0.0638781 | 0.0638781 | 0.0638781 | 0.0638781 | 0.0638781 | 0.0638781 | 0.05709059 | 0.05709059 | 0.05709059 | 0.05709059 | 0.05709059 | 0.05709059 | 0.05312314 | 0.03814727 | 0.02753547 | 0.01510735 | 0.008750185 | 0.005441793 | 0.00367874 | 0.0007616058 | 0 | 0 | 0 | 0.0198287 | 0.006787508
1238 | 225.7121 | 0.0007052606 | -40 | 579 | -659 | 0 | 0 | 0 | 0 | 0 | 0.003377715 | 0.01400538 | 0.02253578 | 0.02840821 | 0.04188332 | 0.05568228 | 0.05779586 | 0.05779586 | 0.05779586 | 0.05779586 | 0.05779586 | 0.05779586 | 0.06458336 | 0.06458336 | 0.06458336 | 0.06458336 | 0.06458336 | 0.06458336 | 0.06458336 | 0.06458336 | 0.06458336 | 0.06458336 | 0.06458336 | 0.06458336 | 0.06458336 | 0.06458336 | 0.06458336 | 0.06458336 | 0.06458336 | 0.06458336 | 0.06458336 | 0.06458336 | 0.06458336 | 0.06458336 | 0.06458336 | 0.06458336 | 0.06458336 | 0.06458336 | 0.06458336 | 0.06458336 | 0.06458336 | 0.06458336 | 0.06458336 | 0.05779586 | 0.05779586 | 0.05779586 | 0.05779586 | 0.05779586 | 0.05779586 | 0.05312314 | 0.03814727 | 0.02753547 | 0.01510735 | 0.008750185 | 0.005441793 | 0.00367874 | 0.0007616058 | 0 | 0 | 0 | 0.02493917 | 0.006787508
1238 | 245.1429 | 0.0007659743 | -30 | 589 | -649 | 0 | 0 | 0 | 0 | 0 | 0.003377715 | 0.01400538 | 0.02253578 | 0.02917418 | 0.04264929 | 0.05644825 | 0.05856183 | 0.05856183 | 0.05856183 | 0.05856183 | 0.05856183 | 0.05856183 | 0.06534934 | 0.06534934 | 0.06534934 | 0.06534934 | 0.06534934 | 0.06534934 | 0.06534934 | 0.06534934 | 0.06534934 | 0.06534934 | 0.06534934 | 0.06534934 | 0.06534934 | 0.06534934 | 0.06534934 | 0.06534934 | 0.06534934 | 0.06534934 | 0.06534934 | 0.06534934 | 0.06534934 | 0.06534934 | 0.06534934 | 0.06534934 | 0.06534934 | 0.06534934 | 0.06534934 | 0.06534934 | 0.06534934 | 0.06534934 | 0.06534934 | 0.05856183 | 0.05856183 | 0.05856183 | 0.05856183 | 0.05856183 | 0.05856183 | 0.05388911 | 0.03814727 | 0.02753547 | 0.01510735 | 0.008750185 | 0.005441793 | 0.00367874 | 0.0007616058 | 0 | 0 | 0 | 0.0198287 | 0.006787508
1238 | 211.3285 | 0.0006603176 | -20 | 599 | -639 | 0 | 0 | 0 | 0 | 0 | 0.003377715 | 0.01400538 | 0.02253578 | 0.02917418 | 0.04330961 | 0.05710857 | 0.05922215 | 0.05922215 | 0.05922215 | 0.05922215 | 0.05922215 | 0.05922215 | 0.06600965 | 0.06600965 | 0.06600965 | 0.06600965 | 0.06600965 | 0.06600965 | 0.06600965 | 0.06600965 | 0.06600965 | 0.06600965 | 0.06600965 | 0.06600965 | 0.06600965 | 0.06600965 | 0.06600965 | 0.06600965 | 0.06600965 | 0.06600965 | 0.06600965 | 0.06600965 | 0.06600965 | 0.06600965 | 0.06600965 | 0.06600965 | 0.06600965 | 0.06600965 | 0.06600965 | 0.06600965 | 0.06600965 | 0.06600965 | 0.06600965 | 0.05922215 | 0.05922215 | 0.05922215 | 0.05922215 | 0.05922215 | 0.05922215 | 0.05454943 | 0.03814727 | 0.02753547 | 0.01510735 | 0.008750185 | 0.005441793 | 0.00367874 | 0.0007616058 | 0 | 0 | 0 | 0.01466442 | 0.006787508
1238 | 237.3527 | 0.0007416329 | -10 | 609 | -629 | 0 | 0 | 0 | 0 | 0 | 0.003377715 | 0.01400538 | 0.02253578 | 0.02917418 | 0.04405124 | 0.0578502 | 0.05996378 | 0.05996378 | 0.05996378 | 0.05996378 | 0.05996378 | 0.05996378 | 0.06675129 | 0.06675129 | 0.06675129 | 0.06675129 | 0.06675129 | 0.06675129 | 0.06675129 | 0.06675129 | 0.06675129 | 0.06675129 | 0.06675129 | 0.06675129 | 0.06675129 | 0.06675129 | 0.06675129 | 0.06675129 | 0.06675129 | 0.06675129 | 0.06675129 | 0.06675129 | 0.06675129 | 0.06675129 | 0.06675129 | 0.06675129 | 0.06675129 | 0.06675129 | 0.06675129 | 0.06675129 | 0.06675129 | 0.06675129 | 0.06675129 | 0.05996378 | 0.05996378 | 0.05996378 | 0.05996378 | 0.05996378 | 0.05996378 | 0.05529106 | 0.03814727 | 0.02753547 | 0.01510735 | 0.008750185 | 0.005441793 | 0.00367874 | 0.0007616058 | 0 | 0 | 0 | 0.009500144 | 0.00816554
1238 | 256.7771 | 0.0008023266 | 0 | 619 | -619 | 0 | 0 | 0 | 0 | 0 | 0.003377715 | 0.01400538 | 0.02253578 | 0.02917418 | 0.04485357 | 0.05865253 | 0.06076611 | 0.06076611 | 0.06076611 | 0.06076611 | 0.06076611 | 0.06076611 | 0.06755361 | 0.06755361 | 0.06755361 | 0.06755361 | 0.06755361 | 0.06755361 | 0.06755361 | 0.06755361 | 0.06755361 | 0.06755361 | 0.06755361 | 0.06755361 | 0.06755361 | 0.06755361 | 0.06755361 | 0.06755361 | 0.06755361 | 0.06755361 | 0.06755361 | 0.06755361 | 0.06755361 | 0.06755361 | 0.06755361 | 0.06755361 | 0.06755361 | 0.06755361 | 0.06755361 | 0.06755361 | 0.06755361 | 0.06755361 | 0.06755361 | 0.06076611 | 0.06076611 | 0.06076611 | 0.06076611 | 0.06076611 | 0.06076611 | 0.05609339 | 0.0389496 | 0.02753547 | 0.01510735 | 0.008750185 | 0.005441793 | 0.00367874 | 0.0007616058 | 0 | 0 | 0 | 0.008201834 | 0.009914312
1259 | 284.8618 | 0.00089008 | 10 | 639.5 | -619.5 | 0 | 0 | 0 | 0 | 0 | 0.003377715 | 0.01400538 | 0.02253578 | 0.02917418 | 0.04574365 | 0.05954261 | 0.06165619 | 0.06165619 | 0.06165619 | 0.06165619 | 0.06165619 | 0.06165619 | 0.06844369 | 0.06844369 | 0.06844369 | 0.06844369 | 0.06844369 | 0.06844369 | 0.06844369 | 0.06844369 | 0.06844369 | 0.06844369 | 0.06844369 | 0.06844369 | 0.06844369 | 0.06844369 | 0.06844369 | 0.06844369 | 0.06844369 | 0.06844369 | 0.06844369 | 0.06844369 | 0.06844369 | 0.06844369 | 0.06844369 | 0.06844369 | 0.06844369 | 0.06844369 | 0.06844369 | 0.06844369 | 0.06844369 | 0.06844369 | 0.06844369 | 0.06165619 | 0.06165619 | 0.06165619 | 0.06165619 | 0.06165619 | 0.06165619 | 0.05698347 | 0.03983968 | 0.02753547 | 0.01510735 | 0.008750185 | 0.005441793 | 0.00367874 | 0.0007616058 | 0 | 0 | 0 | 0.008241385 | 0.01894138
1259 | 278.8537 | 0.0008713072 | 20 | 649.5 | -609.5 | 0 | 0 | 0 | 0 | 0 | 0.003377715 | 0.01400538 | 0.02253578 | 0.02917418 | 0.04574365 | 0.06041391 | 0.06252749 | 0.06252749 | 0.06252749 | 0.06252749 | 0.06252749 | 0.06252749 | 0.069315 | 0.069315 | 0.069315 | 0.069315 | 0.069315 | 0.069315 | 0.069315 | 0.069315 | 0.069315 | 0.069315 | 0.069315 | 0.069315 | 0.069315 | 0.069315 | 0.069315 | 0.069315 | 0.069315 | 0.069315 | 0.069315 | 0.069315 | 0.069315 | 0.069315 | 0.069315 | 0.069315 | 0.069315 | 0.069315 | 0.069315 | 0.069315 | 0.069315 | 0.069315 | 0.069315 | 0.06252749 | 0.06252749 | 0.06252749 | 0.06252749 | 0.06252749 | 0.06252749 | 0.05785478 | 0.04071099 | 0.02840677 | 0.01510735 | 0.008750185 | 0.005441793 | 0.00367874 | 0.0007616058 | 0 | 0 | 0 | 0.007450374 | 0.02535747
1238 | 238.7158 | 0.0007458922 | 30 | 649 | -589 | 0 | 0 | 0 | 0 | 0 | 0.003377715 | 0.01400538 | 0.02253578 | 0.02917418 | 0.04574365 | 0.06115981 | 0.06327339 | 0.06327339 | 0.06327339 | 0.06327339 | 0.06327339 | 0.06327339 | 0.07006089 | 0.07006089 | 0.07006089 | 0.07006089 | 0.07006089 | 0.07006089 | 0.07006089 | 0.07006089 | 0.07006089 | 0.07006089 | 0.07006089 | 0.07006089 | 0.07006089 | 0.07006089 | 0.07006089 | 0.07006089 | 0.07006089 | 0.07006089 | 0.07006089 | 0.07006089 | 0.07006089 | 0.07006089 | 0.07006089 | 0.07006089 | 0.07006089 | 0.07006089 | 0.07006089 | 0.07006089 | 0.07006089 | 0.07006089 | 0.07006089 | 0.06327339 | 0.06327339 | 0.06327339 | 0.06327339 | 0.06327339 | 0.06327339 | 0.05860067 | 0.04145688 | 0.02915267 | 0.01510735 | 0.008750185 | 0.005441793 | 0.00367874 | 0.0007616058 | 0 | 0 | 0 | 0.006787508 | 0.02503667
1238 | 256.8237 | 0.000802472 | 40 | 659 | -579 | 0 | 0 | 0 | 0 | 0 | 0.003377715 | 0.01400538 | 0.02253578 | 0.02917418 | 0.04574365 | 0.06115981 | 0.06407586 | 0.06407586 | 0.06407586 | 0.06407586 | 0.06407586 | 0.06407586 | 0.07086337 | 0.07086337 | 0.07086337 | 0.07086337 | 0.07086337 | 0.07086337 | 0.07086337 | 0.07086337 | 0.07086337 | 0.07086337 | 0.07086337 | 0.07086337 | 0.07086337 | 0.07086337 | 0.07086337 | 0.07086337 | 0.07086337 | 0.07086337 | 0.07086337 | 0.07086337 | 0.07086337 | 0.07086337 | 0.07086337 | 0.07086337 | 0.07086337 | 0.07086337 | 0.07086337 | 0.07086337 | 0.07086337 | 0.07086337 | 0.07086337 | 0.06407586 | 0.06407586 | 0.06407586 | 0.06407586 | 0.06407586 | 0.06407586 | 0.05940314 | 0.04225935 | 0.02995514 | 0.01510735 | 0.008750185 | 0.005441793 | 0.00367874 | 0.0007616058 | 0 | 0 | 0 | 0.006787508 | 0.03064858
1238 | 261.4639 | 0.0008169709 | 30 | 649 | -589 | 0 | 0 | 0 | 0 | 0 | 0.003377715 | 0.01400538 | 0.02253578 | 0.02917418 | 0.04574365 | 0.06197678 | 0.06489283 | 0.06489283 | 0.06489283 | 0.06489283 | 0.06489283 | 0.06489283 | 0.07168034 | 0.07168034 | 0.07168034 | 0.07168034 | 0.07168034 | 0.07168034 | 0.07168034 | 0.07168034 | 0.07168034 | 0.07168034 | 0.07168034 | 0.07168034 | 0.07168034 | 0.07168034 | 0.07168034 | 0.07168034 | 0.07168034 | 0.07168034 | 0.07168034 | 0.07168034 | 0.07168034 | 0.07168034 | 0.07168034 | 0.07168034 | 0.07168034 | 0.07168034 | 0.07168034 | 0.07168034 | 0.07168034 | 0.07168034 | 0.07168034 | 0.06489283 | 0.06489283 | 0.06489283 | 0.06489283 | 0.06489283 | 0.06489283 | 0.06022011 | 0.04307632 | 0.03077211 | 0.01510735 | 0.008750185 | 0.005441793 | 0.00367874 | 0.0007616058 | 0 | 0 | 0 | 0.006787508 | 0.02503667
1238 | 258.9396 | 0.0008090836 | 20 | 639 | -599 | 0 | 0 | 0 | 0 | 0 | 0.003377715 | 0.01400538 | 0.02253578 | 0.02917418 | 0.04574365 | 0.06278586 | 0.06570191 | 0.06570191 | 0.06570191 | 0.06570191 | 0.06570191 | 0.06570191 | 0.07248942 | 0.07248942 | 0.07248942 | 0.07248942 | 0.07248942 | 0.07248942 | 0.07248942 | 0.07248942 | 0.07248942 | 0.07248942 | 0.07248942 | 0.07248942 | 0.07248942 | 0.07248942 | 0.07248942 | 0.07248942 | 0.07248942 | 0.07248942 | 0.07248942 | 0.07248942 | 0.07248942 | 0.07248942 | 0.07248942 | 0.07248942 | 0.07248942 | 0.07248942 | 0.07248942 | 0.07248942 | 0.07248942 | 0.07248942 | 0.07248942 | 0.06570191 | 0.06570191 | 0.06570191 | 0.06570191 | 0.06570191 | 0.06570191 | 0.06102919 | 0.04388541 | 0.03077211 | 0.01510735 | 0.008750185 | 0.005441793 | 0.00367874 | 0.0007616058 | 0 | 0 | 0 | 0.006787508 | 0.01862058
1238 | 258.2573 | 0.0008069513 | 10 | 629 | -609 | 0 | 0 | 0 | 0 | 0 | 0.003377715 | 0.01400538 | 0.02253578 | 0.02917418 | 0.04574365 | 0.06359281 | 0.06650886 | 0.06650886 | 0.06650886 | 0.06650886 | 0.06650886 | 0.06650886 | 0.07329637 | 0.07329637 | 0.07329637 | 0.07329637 | 0.07329637 | 0.07329637 | 0.07329637 | 0.07329637 | 0.07329637 | 0.07329637 | 0.07329637 | 0.07329637 | 0.07329637 | 0.07329637 | 0.07329637 | 0.07329637 | 0.07329637 | 0.07329637 | 0.07329637 | 0.07329637 | 0.07329637 | 0.07329637 | 0.07329637 | 0.07329637 | 0.07329637 | 0.07329637 | 0.07329637 | 0.07329637 | 0.07329637 | 0.07329637 | 0.07329637 | 0.06650886 | 0.06650886 | 0.06650886 | 0.06650886 | 0.06650886 | 0.06650886 | 0.06183615 | 0.04469236 | 0.03077211 | 0.01510735 | 0.008750185 | 0.005441793 | 0.00367874 | 0.0007616058 | 0 | 0 | 0 | 0.007647481 | 0.01220449
1238 | 247.6501 | 0.0007738082 | 0 | 619 | -619 | 0 | 0 | 0 | 0 | 0 | 0.003377715 | 0.01400538 | 0.02253578 | 0.02917418 | 0.04651746 | 0.06436662 | 0.06728267 | 0.06728267 | 0.06728267 | 0.06728267 | 0.06728267 | 0.06728267 | 0.07407018 | 0.07407018 | 0.07407018 | 0.07407018 | 0.07407018 | 0.07407018 | 0.07407018 | 0.07407018 | 0.07407018 | 0.07407018 | 0.07407018 | 0.07407018 | 0.07407018 | 0.07407018 | 0.07407018 | 0.07407018 | 0.07407018 | 0.07407018 | 0.07407018 | 0.07407018 | 0.07407018 | 0.07407018 | 0.07407018 | 0.07407018 | 0.07407018 | 0.07407018 | 0.07407018 | 0.07407018 | 0.07407018 | 0.07407018 | 0.07407018 | 0.06728267 | 0.06728267 | 0.06728267 | 0.06728267 | 0.06728267 | 0.06728267 | 0.06260995 | 0.04546617 | 0.03077211 | 0.01510735 | 0.008750185 | 0.005441793 | 0.00367874 | 0.0007616058 | 0 | 0 | 0 | 0.008738818 | 0.009914312
1229 | 192.5014 | 0.0006014903 | -10 | 604.5 | -624.5 | 0 | 0 | 0 | 0 | 0 | 0.003377715 | 0.01400538 | 0.02253578 | 0.02917418 | 0.04711895 | 0.06496811 | 0.06788416 | 0.06788416 | 0.06788416 | 0.06788416 | 0.06788416 | 0.06788416 | 0.07467167 | 0.07467167 | 0.07467167 | 0.07467167 | 0.07467167 | 0.07467167 | 0.07467167 | 0.07467167 | 0.07467167 | 0.07467167 | 0.07467167 | 0.07467167 | 0.07467167 | 0.07467167 | 0.07467167 | 0.07467167 | 0.07467167 | 0.07467167 | 0.07467167 | 0.07467167 | 0.07467167 | 0.07467167 | 0.07467167 | 0.07467167 | 0.07467167 | 0.07467167 | 0.07467167 | 0.07467167 | 0.07467167 | 0.07467167 | 0.07467167 | 0.06788416 | 0.06788416 | 0.06788416 | 0.06788416 | 0.06788416 | 0.06788416 | 0.06321144 | 0.04546617 | 0.03077211 | 0.01510735 | 0.008750185 | 0.005441793 | 0.00367874 | 0.0007616058 | 0 | 0 | 0 | 0.009339053 | 0.007378593
1229 | 188.4574 | 0.0005888545 | -20 | 594.5 | -634.5 | 0 | 0 | 0 | 0 | 0 | 0.003377715 | 0.01400538 | 0.02253578 | 0.02917418 | 0.0477078 | 0.06555697 | 0.06847302 | 0.06847302 | 0.06847302 | 0.06847302 | 0.06847302 | 0.06847302 | 0.07526052 | 0.07526052 | 0.07526052 | 0.07526052 | 0.07526052 | 0.07526052 | 0.07526052 | 0.07526052 | 0.07526052 | 0.07526052 | 0.07526052 | 0.07526052 | 0.07526052 | 0.07526052 | 0.07526052 | 0.07526052 | 0.07526052 | 0.07526052 | 0.07526052 | 0.07526052 | 0.07526052 | 0.07526052 | 0.07526052 | 0.07526052 | 0.07526052 | 0.07526052 | 0.07526052 | 0.07526052 | 0.07526052 | 0.07526052 | 0.07526052 | 0.06847302 | 0.06847302 | 0.06847302 | 0.06847302 | 0.06847302 | 0.06847302 | 0.0638003 | 0.04546617 | 0.03077211 | 0.01510735 | 0.008750185 | 0.005441793 | 0.00367874 | 0.0007616058 | 0 | 0 | 0 | 0.01415249 | 0.006787508
1229 | 211.5406 | 0.0006609804 | -30 | 584.5 | -644.5 | 0 | 0 | 0 | 0 | 0 | 0.003377715 | 0.01400538 | 0.02253578 | 0.02983516 | 0.04836878 | 0.06621795 | 0.069134 | 0.069134 | 0.069134 | 0.069134 | 0.069134 | 0.069134 | 0.0759215 | 0.0759215 | 0.0759215 | 0.0759215 | 0.0759215 | 0.0759215 | 0.0759215 | 0.0759215 | 0.0759215 | 0.0759215 | 0.0759215 | 0.0759215 | 0.0759215 | 0.0759215 | 0.0759215 | 0.0759215 | 0.0759215 | 0.0759215 | 0.0759215 | 0.0759215 | 0.0759215 | 0.0759215 | 0.0759215 | 0.0759215 | 0.0759215 | 0.0759215 | 0.0759215 | 0.0759215 | 0.0759215 | 0.0759215 | 0.0759215 | 0.069134 | 0.069134 | 0.069134 | 0.069134 | 0.069134 | 0.069134 | 0.0638003 | 0.04546617 | 0.03077211 | 0.01510735 | 0.008750185 | 0.005441793 | 0.00367874 | 0.0007616058 | 0 | 0 | 0 | 0.02083257 | 0.006787508
1229 | 194.6514 | 0.0006082085 | -40 | 574.5 | -654.5 | 0 | 0 | 0 | 0 | 0 | 0.003377715 | 0.01400538 | 0.02253578 | 0.03044337 | 0.04897699 | 0.06682615 | 0.06974221 | 0.06974221 | 0.06974221 | 0.06974221 | 0.06974221 | 0.06974221 | 0.07652971 | 0.07652971 | 0.07652971 | 0.07652971 | 0.07652971 | 0.07652971 | 0.07652971 | 0.07652971 | 0.07652971 | 0.07652971 | 0.07652971 | 0.07652971 | 0.07652971 | 0.07652971 | 0.07652971 | 0.07652971 | 0.07652971 | 0.07652971 | 0.07652971 | 0.07652971 | 0.07652971 | 0.07652971 | 0.07652971 | 0.07652971 | 0.07652971 | 0.07652971 | 0.07652971 | 0.07652971 | 0.07652971 | 0.07652971 | 0.07652971 | 0.06974221 | 0.06974221 | 0.06974221 | 0.06974221 | 0.06974221 | 0.06974221 | 0.0638003 | 0.04546617 | 0.03077211 | 0.01510735 | 0.008750185 | 0.005441793 | 0.00367874 | 0.0007616058 | 0 | 0 | 0 | 0.02751264 | 0.006787508
1229 | 205.1728 | 0.0006410836 | -30 | 584.5 | -644.5 | 0 | 0 | 0 | 0 | 0 | 0.003377715 | 0.01400538 | 0.02253578 | 0.03108446 | 0.04961808 | 0.06746724 | 0.07038329 | 0.07038329 | 0.07038329 | 0.07038329 | 0.07038329 | 0.07038329 | 0.0771708 | 0.0771708 | 0.0771708 | 0.0771708 | 0.0771708 | 0.0771708 | 0.0771708 | 0.0771708 | 0.0771708 | 0.0771708 | 0.0771708 | 0.0771708 | 0.0771708 | 0.0771708 | 0.0771708 | 0.0771708 | 0.0771708 | 0.0771708 | 0.0771708 | 0.0771708 | 0.0771708 | 0.0771708 | 0.0771708 | 0.0771708 | 0.0771708 | 0.0771708 | 0.0771708 | 0.0771708 | 0.0771708 | 0.0771708 | 0.0771708 | 0.07038329 | 0.07038329 | 0.07038329 | 0.07038329 | 0.07038329 | 0.07038329 | 0.0638003 | 0.04546617 | 0.03077211 | 0.01510735 | 0.008750185 | 0.005441793 | 0.00367874 | 0.0007616058 | 0 | 0 | 0 | 0.02083257 | 0.006787508
1229 | 207.7896 | 0.0006492599 | -20 | 594.5 | -634.5 | 0 | 0 | 0 | 0 | 0 | 0.003377715 | 0.01400538 | 0.02253578 | 0.03108446 | 0.05026734 | 0.0681165 | 0.07103255 | 0.07103255 | 0.07103255 | 0.07103255 | 0.07103255 | 0.07103255 | 0.07782006 | 0.07782006 | 0.07782006 | 0.07782006 | 0.07782006 | 0.07782006 | 0.07782006 | 0.07782006 | 0.07782006 | 0.07782006 | 0.07782006 | 0.07782006 | 0.07782006 | 0.07782006 | 0.07782006 | 0.07782006 | 0.07782006 | 0.07782006 | 0.07782006 | 0.07782006 | 0.07782006 | 0.07782006 | 0.07782006 | 0.07782006 | 0.07782006 | 0.07782006 | 0.07782006 | 0.07782006 | 0.07782006 | 0.07782006 | 0.07782006 | 0.07103255 | 0.07103255 | 0.07103255 | 0.07103255 | 0.07103255 | 0.07103255 | 0.06444956 | 0.04546617 | 0.03077211 | 0.01510735 | 0.008750185 | 0.005441793 | 0.00367874 | 0.0007616058 | 0 | 0 | 0 | 0.01415249 | 0.006787508
1229 | 213.3436 | 0.0006666139 | -10 | 604.5 | -624.5 | 0 | 0 | 0 | 0 | 0 | 0.003377715 | 0.01400538 | 0.02253578 | 0.03108446 | 0.05093395 | 0.06878311 | 0.07169916 | 0.07169916 | 0.07169916 | 0.07169916 | 0.07169916 | 0.07169916 | 0.07848667 | 0.07848667 | 0.07848667 | 0.07848667 | 0.07848667 | 0.07848667 | 0.07848667 | 0.07848667 | 0.07848667 | 0.07848667 | 0.07848667 | 0.07848667 | 0.07848667 | 0.07848667 | 0.07848667 | 0.07848667 | 0.07848667 | 0.07848667 | 0.07848667 | 0.07848667 | 0.07848667 | 0.07848667 | 0.07848667 | 0.07848667 | 0.07848667 | 0.07848667 | 0.07848667 | 0.07848667 | 0.07848667 | 0.07848667 | 0.07848667 | 0.07169916 | 0.07169916 | 0.07169916 | 0.07169916 | 0.07169916 | 0.07169916 | 0.06511617 | 0.04546617 | 0.03077211 | 0.01510735 | 0.008750185 | 0.005441793 | 0.00367874 | 0.0007616058 | 0 | 0 | 0 | 0.009339053 | 0.007620236
1229 | 206.7275 | 0.0006459414 | 0 | 614.5 | -614.5 | 0 | 0 | 0 | 0 | 0 | 0.003377715 | 0.01400538 | 0.02253578 | 0.03108446 | 0.05093395 | 0.06942905 | 0.0723451 | 0.0723451 | 0.0723451 | 0.0723451 | 0.0723451 | 0.0723451 | 0.07913261 | 0.07913261 | 0.07913261 | 0.07913261 | 0.07913261 | 0.07913261 | 0.07913261 | 0.07913261 | 0.07913261 | 0.07913261 | 0.07913261 | 0.07913261 | 0.07913261 | 0.07913261 | 0.07913261 | 0.07913261 | 0.07913261 | 0.07913261 | 0.07913261 | 0.07913261 | 0.07913261 | 0.07913261 | 0.07913261 | 0.07913261 | 0.07913261 | 0.07913261 | 0.07913261 | 0.07913261 | 0.07913261 | 0.07913261 | 0.07913261 | 0.0723451 | 0.0723451 | 0.0723451 | 0.0723451 | 0.0723451 | 0.0723451 | 0.06576211 | 0.04546617 | 0.03077211 | 0.01510735 | 0.008750185 | 0.005441793 | 0.00367874 | 0.0007616058 | 0 | 0 | 0 | 0.008247716 | 0.01008393
1229 | 214.0621 | 0.000668859 | 10 | 624.5 | -604.5 | 0 | 0 | 0 | 0 | 0 | 0.003377715 | 0.01400538 | 0.02253578 | 0.03108446 | 0.05093395 | 0.07009791 | 0.07301396 | 0.07301396 | 0.07301396 | 0.07301396 | 0.07301396 | 0.07301396 | 0.07980147 | 0.07980147 | 0.07980147 | 0.07980147 | 0.07980147 | 0.07980147 | 0.07980147 | 0.07980147 | 0.07980147 | 0.07980147 | 0.07980147 | 0.07980147 | 0.07980147 | 0.07980147 | 0.07980147 | 0.07980147 | 0.07980147 | 0.07980147 | 0.07980147 | 0.07980147 | 0.07980147 | 0.07980147 | 0.07980147 | 0.07980147 | 0.07980147 | 0.07980147 | 0.07980147 | 0.07980147 | 0.07980147 | 0.07980147 | 0.07980147 | 0.07301396 | 0.07301396 | 0.07301396 | 0.07301396 | 0.07301396 | 0.07301396 | 0.06643097 | 0.04613503 | 0.03077211 | 0.01510735 | 0.008750185 | 0.005441793 | 0.00367874 | 0.0007616058 | 0 | 0 | 0 | 0.007156379 | 0.01254762
1229 | 218.5825 | 0.0006829834 | 20 | 634.5 | -594.5 | 0 | 0 | 0 | 0 | 0 | 0.003377715 | 0.01400538 | 0.02253578 | 0.03108446 | 0.05093395 | 0.0707809 | 0.07369695 | 0.07369695 | 0.07369695 | 0.07369695 | 0.07369695 | 0.07369695 | 0.08048445 | 0.08048445 | 0.08048445 | 0.08048445 | 0.08048445 | 0.08048445 | 0.08048445 | 0.08048445 | 0.08048445 | 0.08048445 | 0.08048445 | 0.08048445 | 0.08048445 | 0.08048445 | 0.08048445 | 0.08048445 | 0.08048445 | 0.08048445 | 0.08048445 | 0.08048445 | 0.08048445 | 0.08048445 | 0.08048445 | 0.08048445 | 0.08048445 | 0.08048445 | 0.08048445 | 0.08048445 | 0.08048445 | 0.08048445 | 0.08048445 | 0.07369695 | 0.07369695 | 0.07369695 | 0.07369695 | 0.07369695 | 0.07369695 | 0.06711396 | 0.04681801 | 0.03077211 | 0.01510735 | 0.008750185 | 0.005441793 | 0.00367874 | 0.0007616058 | 0 | 0 | 0 | 0.006787508 | 0.01842929
1229 | 202.1964 | 0.0006317835 | 30 | 644.5 | -584.5 | 0 | 0 | 0 | 0 | 0 | 0.003377715 | 0.01400538 | 0.02253578 | 0.03108446 | 0.05093395 | 0.0707809 | 0.07432873 | 0.07432873 | 0.07432873 | 0.07432873 | 0.07432873 | 0.07432873 | 0.08111624 | 0.08111624 | 0.08111624 | 0.08111624 | 0.08111624 | 0.08111624 | 0.08111624 | 0.08111624 | 0.08111624 | 0.08111624 | 0.08111624 | 0.08111624 | 0.08111624 | 0.08111624 | 0.08111624 | 0.08111624 | 0.08111624 | 0.08111624 | 0.08111624 | 0.08111624 | 0.08111624 | 0.08111624 | 0.08111624 | 0.08111624 | 0.08111624 | 0.08111624 | 0.08111624 | 0.08111624 | 0.08111624 | 0.08111624 | 0.08111624 | 0.07432873 | 0.07432873 | 0.07432873 | 0.07432873 | 0.07432873 | 0.07432873 | 0.06774574 | 0.04744979 | 0.03140389 | 0.01510735 | 0.008750185 | 0.005441793 | 0.00367874 | 0.0007616058 | 0 | 0 | 0 | 0.006787508 | 0.02602508
1229 | 224.7913 | 0.0007023836 | 40 | 654.5 | -574.5 | 0 | 0 | 0 | 0 | 0 | 0.003377715 | 0.01400538 | 0.02253578 | 0.03108446 | 0.05093395 | 0.0707809 | 0.07503111 | 0.07503111 | 0.07503111 | 0.07503111 | 0.07503111 | 0.07503111 | 0.08181862 | 0.08181862 | 0.08181862 | 0.08181862 | 0.08181862 | 0.08181862 | 0.08181862 | 0.08181862 | 0.08181862 | 0.08181862 | 0.08181862 | 0.08181862 | 0.08181862 | 0.08181862 | 0.08181862 | 0.08181862 | 0.08181862 | 0.08181862 | 0.08181862 | 0.08181862 | 0.08181862 | 0.08181862 | 0.08181862 | 0.08181862 | 0.08181862 | 0.08181862 | 0.08181862 | 0.08181862 | 0.08181862 | 0.08181862 | 0.08181862 | 0.07503111 | 0.07503111 | 0.07503111 | 0.07503111 | 0.07503111 | 0.07503111 | 0.06844812 | 0.04815218 | 0.03210628 | 0.01510735 | 0.008750185 | 0.005441793 | 0.00367874 | 0.0007616058 | 0 | 0 | 0 | 0.006787508 | 0.03362087
1130 | 209.0181 | 0.0006530984 | 30 | 595 | -535 | 0 | 0 | 0 | 0 | 0 | 0.003377715 | 0.01400538 | 0.02253578 | 0.03108446 | 0.05093395 | 0.0707809 | 0.07503111 | 0.07568421 | 0.07568421 | 0.07568421 | 0.07568421 | 0.07568421 | 0.08247172 | 0.08247172 | 0.08247172 | 0.08247172 | 0.08247172 | 0.08247172 | 0.08247172 | 0.08247172 | 0.08247172 | 0.08247172 | 0.08247172 | 0.08247172 | 0.08247172 | 0.08247172 | 0.08247172 | 0.08247172 | 0.08247172 | 0.08247172 | 0.08247172 | 0.08247172 | 0.08247172 | 0.08247172 | 0.08247172 | 0.08247172 | 0.08247172 | 0.08247172 | 0.08247172 | 0.08247172 | 0.08247172 | 0.08247172 | 0.08247172 | 0.07568421 | 0.07568421 | 0.07568421 | 0.07568421 | 0.07568421 | 0.07568421 | 0.06910122 | 0.04815218 | 0.03210628 | 0.01510735 | 0.008750185 | 0.005441793 | 0.00367874 | 0.0007616058 | 0 | 0 | 0 | 0.006787508 | 0.006787508
1157 | 135.9579 | 0.0004248144 | 20 | 598.5 | -558.5 | 0 | 0 | 0 | 0 | 0 | 0.003377715 | 0.01400538 | 0.02253578 | 0.03108446 | 0.05093395 | 0.0707809 | 0.07503111 | 0.07610903 | 0.07610903 | 0.07610903 | 0.07610903 | 0.07610903 | 0.08289653 | 0.08289653 | 0.08289653 | 0.08289653 | 0.08289653 | 0.08289653 | 0.08289653 | 0.08289653 | 0.08289653 | 0.08289653 | 0.08289653 | 0.08289653 | 0.08289653 | 0.08289653 | 0.08289653 | 0.08289653 | 0.08289653 | 0.08289653 | 0.08289653 | 0.08289653 | 0.08289653 | 0.08289653 | 0.08289653 | 0.08289653 | 0.08289653 | 0.08289653 | 0.08289653 | 0.08289653 | 0.08289653 | 0.08289653 | 0.08289653 | 0.07610903 | 0.07610903 | 0.07610903 | 0.07610903 | 0.07610903 | 0.07610903 | 0.06952604 | 0.04815218 | 0.03210628 | 0.01510735 | 0.008750185 | 0.005441793 | 0.00367874 | 0.0007616058 | 0 | 0 | 0 | 0.006787508 | 0.006787508
1157 | 127.3238 | 0.0003978362 | 10 | 588.5 | -568.5 | 0 | 0 | 0 | 0 | 0 | 0.003377715 | 0.01400538 | 0.02253578 | 0.03108446 | 0.05093395 | 0.0707809 | 0.07542895 | 0.07650686 | 0.07650686 | 0.07650686 | 0.07650686 | 0.07650686 | 0.08329437 | 0.08329437 | 0.08329437 | 0.08329437 | 0.08329437 | 0.08329437 | 0.08329437 | 0.08329437 | 0.08329437 | 0.08329437 | 0.08329437 | 0.08329437 | 0.08329437 | 0.08329437 | 0.08329437 | 0.08329437 | 0.08329437 | 0.08329437 | 0.08329437 | 0.08329437 | 0.08329437 | 0.08329437 | 0.08329437 | 0.08329437 | 0.08329437 | 0.08329437 | 0.08329437 | 0.08329437 | 0.08329437 | 0.08329437 | 0.08329437 | 0.07650686 | 0.07650686 | 0.07650686 | 0.07650686 | 0.07650686 | 0.07650686 | 0.06992387 | 0.04815218 | 0.03210628 | 0.01510735 | 0.008750185 | 0.005441793 | 0.00367874 | 0.0007616058 | 0 | 0 | 0 | 0.006787508 | 0.006787508
1130 | 188.8376 | 0.0005900425 | 0 | 565 | -565 | 0 | 0 | 0 | 0 | 0 | 0.003377715 | 0.01400538 | 0.02253578 | 0.03108446 | 0.05093395 | 0.0707809 | 0.07601899 | 0.07709691 | 0.07709691 | 0.07709691 | 0.07709691 | 0.07709691 | 0.08388441 | 0.08388441 | 0.08388441 | 0.08388441 | 0.08388441 | 0.08388441 | 0.08388441 | 0.08388441 | 0.08388441 | 0.08388441 | 0.08388441 | 0.08388441 | 0.08388441 | 0.08388441 | 0.08388441 | 0.08388441 | 0.08388441 | 0.08388441 | 0.08388441 | 0.08388441 | 0.08388441 | 0.08388441 | 0.08388441 | 0.08388441 | 0.08388441 | 0.08388441 | 0.08388441 | 0.08388441 | 0.08388441 | 0.08388441 | 0.08388441 | 0.07709691 | 0.07709691 | 0.07709691 | 0.07709691 | 0.07709691 | 0.07709691 | 0.06992387 | 0.04815218 | 0.03210628 | 0.01510735 | 0.008750185 | 0.005441793 | 0.00367874 | 0.0007616058 | 0 | 0 | 0 | 0.006787508 | 0.006787508
1130 | 207.1798 | 0.0006473546 | -10 | 555 | -575 | 0 | 0 | 0 | 0 | 0 | 0.003377715 | 0.01400538 | 0.02253578 | 0.03108446 | 0.05093395 | 0.0707809 | 0.07666635 | 0.07774426 | 0.07774426 | 0.07774426 | 0.07774426 | 0.07774426 | 0.08453177 | 0.08453177 | 0.08453177 | 0.08453177 | 0.08453177 | 0.08453177 | 0.08453177 | 0.08453177 | 0.08453177 | 0.08453177 | 0.08453177 | 0.08453177 | 0.08453177 | 0.08453177 | 0.08453177 | 0.08453177 | 0.08453177 | 0.08453177 | 0.08453177 | 0.08453177 | 0.08453177 | 0.08453177 | 0.08453177 | 0.08453177 | 0.08453177 | 0.08453177 | 0.08453177 | 0.08453177 | 0.08453177 | 0.08453177 | 0.08453177 | 0.07774426 | 0.07774426 | 0.07774426 | 0.07774426 | 0.07774426 | 0.07709691 | 0.06992387 | 0.04815218 | 0.03210628 | 0.01510735 | 0.008750185 | 0.005441793 | 0.00367874 | 0.0007616058 | 0 | 0 | 0 | 0.006811712 | 0.006787508
1121 | 189.4645 | 0.0005920013 | -20 | 540.5 | -580.5 | 0 | 0 | 0 | 0 | 0 | 0.003377715 | 0.01400538 | 0.02253578 | 0.03108446 | 0.05093395 | 0.0707809 | 0.07725835 | 0.07833626 | 0.07833626 | 0.07833626 | 0.07833626 | 0.07833626 | 0.08512377 | 0.08512377 | 0.08512377 | 0.08512377 | 0.08512377 | 0.08512377 | 0.08512377 | 0.08512377 | 0.08512377 | 0.08512377 | 0.08512377 | 0.08512377 | 0.08512377 | 0.08512377 | 0.08512377 | 0.08512377 | 0.08512377 | 0.08512377 | 0.08512377 | 0.08512377 | 0.08512377 | 0.08512377 | 0.08512377 | 0.08512377 | 0.08512377 | 0.08512377 | 0.08512377 | 0.08512377 | 0.08512377 | 0.08512377 | 0.08512377 | 0.07833626 | 0.07833626 | 0.07833626 | 0.07833626 | 0.07833626 | 0.07709691 | 0.06992387 | 0.04815218 | 0.03210628 | 0.01510735 | 0.008750185 | 0.005441793 | 0.00367874 | 0.0007616058 | 0 | 0 | 0 | 0.007033588 | 0.006787508
1121 | 197.1881 | 0.0006161344 | -30 | 530.5 | -590.5 | 0 | 0 | 0 | 0 | 0 | 0.003377715 | 0.01400538 | 0.02253578 | 0.03108446 | 0.05093395 | 0.07139703 | 0.07787448 | 0.0789524 | 0.0789524 | 0.0789524 | 0.0789524 | 0.0789524 | 0.0857399 | 0.0857399 | 0.0857399 | 0.0857399 | 0.0857399 | 0.0857399 | 0.0857399 | 0.0857399 | 0.0857399 | 0.0857399 | 0.0857399 | 0.0857399 | 0.0857399 | 0.0857399 | 0.0857399 | 0.0857399 | 0.0857399 | 0.0857399 | 0.0857399 | 0.0857399 | 0.0857399 | 0.0857399 | 0.0857399 | 0.0857399 | 0.0857399 | 0.0857399 | 0.0857399 | 0.0857399 | 0.0857399 | 0.0857399 | 0.0857399 | 0.0789524 | 0.0789524 | 0.0789524 | 0.0789524 | 0.07833626 | 0.07709691 | 0.06992387 | 0.04815218 | 0.03210628 | 0.01510735 | 0.008750185 | 0.005441793 | 0.00367874 | 0.0007616058 | 0 | 0 | 0 | 0.007436999 | 0.006787508
1121 | 193.3846 | 0.0006042499 | -40 | 520.5 | -600.5 | 0 | 0 | 0 | 0 | 0 | 0.003377715 | 0.01400538 | 0.02253578 | 0.03108446 | 0.05093395 | 0.07200128 | 0.07847873 | 0.07955665 | 0.07955665 | 0.07955665 | 0.07955665 | 0.07955665 | 0.08634415 | 0.08634415 | 0.08634415 | 0.08634415 | 0.08634415 | 0.08634415 | 0.08634415 | 0.08634415 | 0.08634415 | 0.08634415 | 0.08634415 | 0.08634415 | 0.08634415 | 0.08634415 | 0.08634415 | 0.08634415 | 0.08634415 | 0.08634415 | 0.08634415 | 0.08634415 | 0.08634415 | 0.08634415 | 0.08634415 | 0.08634415 | 0.08634415 | 0.08634415 | 0.08634415 | 0.08634415 | 0.08634415 | 0.08634415 | 0.08634415 | 0.07955665 | 0.07955665 | 0.07955665 | 0.07955665 | 0.07833626 | 0.07709691 | 0.06992387 | 0.04815218 | 0.03210628 | 0.01510735 | 0.008750185 | 0.005441793 | 0.00367874 | 0.0007616058 | 0 | 0 | 0 | 0.007840409 | 0.006787508
1121 | 192.5914 | 0.0006017715 | -30 | 530.5 | -590.5 | 0 | 0 | 0 | 0 | 0 | 0.003377715 | 0.01400538 | 0.02253578 | 0.03108446 | 0.05093395 | 0.07260305 | 0.0790805 | 0.08015842 | 0.08015842 | 0.08015842 | 0.08015842 | 0.08015842 | 0.08694592 | 0.08694592 | 0.08694592 | 0.08694592 | 0.08694592 | 0.08694592 | 0.08694592 | 0.08694592 | 0.08694592 | 0.08694592 | 0.08694592 | 0.08694592 | 0.08694592 | 0.08694592 | 0.08694592 | 0.08694592 | 0.08694592 | 0.08694592 | 0.08694592 | 0.08694592 | 0.08694592 | 0.08694592 | 0.08694592 | 0.08694592 | 0.08694592 | 0.08694592 | 0.08694592 | 0.08694592 | 0.08694592 | 0.08694592 | 0.08694592 | 0.08015842 | 0.08015842 | 0.08015842 | 0.08015842 | 0.07833626 | 0.07709691 | 0.06992387 | 0.04815218 | 0.03210628 | 0.01510735 | 0.008750185 | 0.005441793 | 0.00367874 | 0.0007616058 | 0 | 0 | 0 | 0.007436999 | 0.006787508
1121 | 190.3004 | 0.0005946132 | -20 | 540.5 | -580.5 | 0 | 0 | 0 | 0 | 0 | 0.003377715 | 0.01400538 | 0.02253578 | 0.03108446 | 0.05093395 | 0.07260305 | 0.07967512 | 0.08075303 | 0.08075303 | 0.08075303 | 0.08075303 | 0.08075303 | 0.08754054 | 0.08754054 | 0.08754054 | 0.08754054 | 0.08754054 | 0.08754054 | 0.08754054 | 0.08754054 | 0.08754054 | 0.08754054 | 0.08754054 | 0.08754054 | 0.08754054 | 0.08754054 | 0.08754054 | 0.08754054 | 0.08754054 | 0.08754054 | 0.08754054 | 0.08754054 | 0.08754054 | 0.08754054 | 0.08754054 | 0.08754054 | 0.08754054 | 0.08754054 | 0.08754054 | 0.08754054 | 0.08754054 | 0.08754054 | 0.08754054 | 0.08075303 | 0.08075303 | 0.08075303 | 0.08075303 | 0.07893087 | 0.07709691 | 0.06992387 | 0.04815218 | 0.03210628 | 0.01510735 | 0.008750185 | 0.005441793 | 0.00367874 | 0.0007616058 | 0 | 0 | 0 | 0.007033588 | 0.006787508
1121 | 188.8173 | 0.0005899791 | -10 | 550.5 | -570.5 | 0 | 0 | 0 | 0 | 0 | 0.003377715 | 0.01400538 | 0.02253578 | 0.03108446 | 0.05093395 | 0.07260305 | 0.0802651 | 0.08134301 | 0.08134301 | 0.08134301 | 0.08134301 | 0.08134301 | 0.08813052 | 0.08813052 | 0.08813052 | 0.08813052 | 0.08813052 | 0.08813052 | 0.08813052 | 0.08813052 | 0.08813052 | 0.08813052 | 0.08813052 | 0.08813052 | 0.08813052 | 0.08813052 | 0.08813052 | 0.08813052 | 0.08813052 | 0.08813052 | 0.08813052 | 0.08813052 | 0.08813052 | 0.08813052 | 0.08813052 | 0.08813052 | 0.08813052 | 0.08813052 | 0.08813052 | 0.08813052 | 0.08813052 | 0.08813052 | 0.08813052 | 0.08134301 | 0.08134301 | 0.08134301 | 0.08134301 | 0.07952085 | 0.07709691 | 0.06992387 | 0.04815218 | 0.03210628 | 0.01510735 | 0.008750185 | 0.005441793 | 0.00367874 | 0.0007616058 | 0 | 0 | 0 | 0.006787508 | 0.006979816
1121 | 195.2732 | 0.0006101513 | 0 | 560.5 | -560.5 | 0 | 0 | 0 | 0 | 0 | 0.003377715 | 0.01400538 | 0.02253578 | 0.03108446 | 0.05093395 | 0.07260305 | 0.0802651 | 0.08195316 | 0.08195316 | 0.08195316 | 0.08195316 | 0.08195316 | 0.08874067 | 0.08874067 | 0.08874067 | 0.08874067 | 0.08874067 | 0.08874067 | 0.08874067 | 0.08874067 | 0.08874067 | 0.08874067 | 0.08874067 | 0.08874067 | 0.08874067 | 0.08874067 | 0.08874067 | 0.08874067 | 0.08874067 | 0.08874067 | 0.08874067 | 0.08874067 | 0.08874067 | 0.08874067 | 0.08874067 | 0.08874067 | 0.08874067 | 0.08874067 | 0.08874067 | 0.08874067 | 0.08874067 | 0.08874067 | 0.08874067 | 0.08195316 | 0.08195316 | 0.08195316 | 0.08195316 | 0.08013101 | 0.07709691 | 0.06992387 | 0.04815218 | 0.03210628 | 0.01510735 | 0.008750185 | 0.005441793 | 0.00367874 | 0.0007616058 | 0 | 0 | 0 | 0.006787508 | 0.007661761
1121 | 200.4669 | 0.0006263795 | 10 | 570.5 | -550.5 | 0 | 0 | 0 | 0 | 0 | 0.003377715 | 0.01400538 | 0.02253578 | 0.03108446 | 0.05093395 | 0.07260305 | 0.0802651 | 0.08257954 | 0.08257954 | 0.08257954 | 0.08257954 | 0.08257954 | 0.08936705 | 0.08936705 | 0.08936705 | 0.08936705 | 0.08936705 | 0.08936705 | 0.08936705 | 0.08936705 | 0.08936705 | 0.08936705 | 0.08936705 | 0.08936705 | 0.08936705 | 0.08936705 | 0.08936705 | 0.08936705 | 0.08936705 | 0.08936705 | 0.08936705 | 0.08936705 | 0.08936705 | 0.08936705 | 0.08936705 | 0.08936705 | 0.08936705 | 0.08936705 | 0.08936705 | 0.08936705 | 0.08936705 | 0.08936705 | 0.08936705 | 0.08257954 | 0.08257954 | 0.08257954 | 0.08257954 | 0.08075738 | 0.07772328 | 0.06992387 | 0.04815218 | 0.03210628 | 0.01510735 | 0.008750185 | 0.005441793 | 0.00367874 | 0.0007616058 | 0 | 0 | 0 | 0.006787508 | 0.008343705
1121 | 196.1935 | 0.0006130268 | 20 | 580.5 | -540.5 | 0 | 0 | 0 | 0 | 0 | 0.003377715 | 0.01400538 | 0.02253578 | 0.03108446 | 0.05093395 | 0.07260305 | 0.0802651 | 0.08319257 | 0.08319257 | 0.08319257 | 0.08319257 | 0.08319257 | 0.08998007 | 0.08998007 | 0.08998007 | 0.08998007 | 0.08998007 | 0.08998007 | 0.08998007 | 0.08998007 | 0.08998007 | 0.08998007 | 0.08998007 | 0.08998007 | 0.08998007 | 0.08998007 | 0.08998007 | 0.08998007 | 0.08998007 | 0.08998007 | 0.08998007 | 0.08998007 | 0.08998007 | 0.08998007 | 0.08998007 | 0.08998007 | 0.08998007 | 0.08998007 | 0.08998007 | 0.08998007 | 0.08998007 | 0.08998007 | 0.08998007 | 0.08319257 | 0.08319257 | 0.08319257 | 0.08319257 | 0.08137041 | 0.07833631 | 0.06992387 | 0.04815218 | 0.03210628 | 0.01510735 | 0.008750185 | 0.005441793 | 0.00367874 | 0.0007616058 | 0 | 0 | 0 | 0.006787508 | 0.009302328
1121 | 195.8984 | 0.0006121046 | 30 | 590.5 | -530.5 | 0 | 0 | 0 | 0 | 0 | 0.003377715 | 0.01400538 | 0.02253578 | 0.03108446 | 0.05093395 | 0.07260305 | 0.0802651 | 0.08319257 | 0.08380467 | 0.08380467 | 0.08380467 | 0.08380467 | 0.09059218 | 0.09059218 | 0.09059218 | 0.09059218 | 0.09059218 | 0.09059218 | 0.09059218 | 0.09059218 | 0.09059218 | 0.09059218 | 0.09059218 | 0.09059218 | 0.09059218 | 0.09059218 | 0.09059218 | 0.09059218 | 0.09059218 | 0.09059218 | 0.09059218 | 0.09059218 | 0.09059218 | 0.09059218 | 0.09059218 | 0.09059218 | 0.09059218 | 0.09059218 | 0.09059218 | 0.09059218 | 0.09059218 | 0.09059218 | 0.09059218 | 0.08380467 | 0.08380467 | 0.08380467 | 0.08380467 | 0.08198252 | 0.07894842 | 0.07053598 | 0.04815218 | 0.03210628 | 0.01510735 | 0.008750185 | 0.005441793 | 0.00367874 | 0.0007616058 | 0 | 0 | 0 | 0.006787508 | 0.01043784
1121 | 194.1723 | 0.0006067114 | 40 | 600.5 | -520.5 | 0 | 0 | 0 | 0 | 0 | 0.003377715 | 0.01400538 | 0.02253578 | 0.03108446 | 0.05093395 | 0.07260305 | 0.0802651 | 0.08319257 | 0.08441138 | 0.08441138 | 0.08441138 | 0.08441138 | 0.09119889 | 0.09119889 | 0.09119889 | 0.09119889 | 0.09119889 | 0.09119889 | 0.09119889 | 0.09119889 | 0.09119889 | 0.09119889 | 0.09119889 | 0.09119889 | 0.09119889 | 0.09119889 | 0.09119889 | 0.09119889 | 0.09119889 | 0.09119889 | 0.09119889 | 0.09119889 | 0.09119889 | 0.09119889 | 0.09119889 | 0.09119889 | 0.09119889 | 0.09119889 | 0.09119889 | 0.09119889 | 0.09119889 | 0.09119889 | 0.09119889 | 0.08441138 | 0.08441138 | 0.08441138 | 0.08441138 | 0.08258923 | 0.07955513 | 0.07114269 | 0.04815218 | 0.03210628 | 0.01510735 | 0.008750185 | 0.005441793 | 0.00367874 | 0.0007616058 | 0 | 0 | 0 | 0.006787508 | 0.01157336
1121 | 198.0598 | 0.0006188583 | 30 | 590.5 | -530.5 | 0 | 0 | 0 | 0 | 0 | 0.003377715 | 0.01400538 | 0.02253578 | 0.03108446 | 0.05093395 | 0.07260305 | 0.0802651 | 0.08319257 | 0.08503024 | 0.08503024 | 0.08503024 | 0.08503024 | 0.09181775 | 0.09181775 | 0.09181775 | 0.09181775 | 0.09181775 | 0.09181775 | 0.09181775 | 0.09181775 | 0.09181775 | 0.09181775 | 0.09181775 | 0.09181775 | 0.09181775 | 0.09181775 | 0.09181775 | 0.09181775 | 0.09181775 | 0.09181775 | 0.09181775 | 0.09181775 | 0.09181775 | 0.09181775 | 0.09181775 | 0.09181775 | 0.09181775 | 0.09181775 | 0.09181775 | 0.09181775 | 0.09181775 | 0.09181775 | 0.09181775 | 0.08503024 | 0.08503024 | 0.08503024 | 0.08503024 | 0.08320809 | 0.08017399 | 0.07176155 | 0.04815218 | 0.03210628 | 0.01510735 | 0.008750185 | 0.005441793 | 0.00367874 | 0.0007616058 | 0 | 0 | 0 | 0.006787508 | 0.01043784
1121 | 196.6203 | 0.0006143605 | 20 | 580.5 | -540.5 | 0 | 0 | 0 | 0 | 0 | 0.003377715 | 0.01400538 | 0.02253578 | 0.03108446 | 0.05093395 | 0.07260305 | 0.0802651 | 0.08380693 | 0.0856446 | 0.0856446 | 0.0856446 | 0.0856446 | 0.09243211 | 0.09243211 | 0.09243211 | 0.09243211 | 0.09243211 | 0.09243211 | 0.09243211 | 0.09243211 | 0.09243211 | 0.09243211 | 0.09243211 | 0.09243211 | 0.09243211 | 0.09243211 | 0.09243211 | 0.09243211 | 0.09243211 | 0.09243211 | 0.09243211 | 0.09243211 | 0.09243211 | 0.09243211 | 0.09243211 | 0.09243211 | 0.09243211 | 0.09243211 | 0.09243211 | 0.09243211 | 0.09243211 | 0.09243211 | 0.09243211 | 0.0856446 | 0.0856446 | 0.0856446 | 0.0856446 | 0.08382245 | 0.08078835 | 0.07176155 | 0.04815218 | 0.03210628 | 0.01510735 | 0.008750185 | 0.005441793 | 0.00367874 | 0.0007616058 | 0 | 0 | 0 | 0.006787508 | 0.009302328
1121 | 195.7042 | 0.000611498 | 10 | 570.5 | -550.5 | 0 | 0 | 0 | 0 | 0 | 0.003377715 | 0.01400538 | 0.02253578 | 0.03108446 | 0.05093395 | 0.07260305 | 0.0802651 | 0.08441843 | 0.0862561 | 0.0862561 | 0.0862561 | 0.0862561 | 0.09304361 | 0.09304361 | 0.09304361 | 0.09304361 | 0.09304361 | 0.09304361 | 0.09304361 | 0.09304361 | 0.09304361 | 0.09304361 | 0.09304361 | 0.09304361 | 0.09304361 | 0.09304361 | 0.09304361 | 0.09304361 | 0.09304361 | 0.09304361 | 0.09304361 | 0.09304361 | 0.09304361 | 0.09304361 | 0.09304361 | 0.09304361 | 0.09304361 | 0.09304361 | 0.09304361 | 0.09304361 | 0.09304361 | 0.09304361 | 0.09304361 | 0.0862561 | 0.0862561 | 0.0862561 | 0.0862561 | 0.08443394 | 0.08139984 | 0.07176155 | 0.04815218 | 0.03210628 | 0.01510735 | 0.008750185 | 0.005441793 | 0.00367874 | 0.0007616058 | 0 | 0 | 0 | 0.006981454 | 0.008343705
1121 | 204.3212 | 0.0006384227 | 0 | 560.5 | -560.5 | 0 | 0 | 0 | 0 | 0 | 0.003377715 | 0.01400538 | 0.02253578 | 0.03108446 | 0.05093395 | 0.07260305 | 0.0802651 | 0.08505685 | 0.08689452 | 0.08689452 | 0.08689452 | 0.08689452 | 0.09368203 | 0.09368203 | 0.09368203 | 0.09368203 | 0.09368203 | 0.09368203 | 0.09368203 | 0.09368203 | 0.09368203 | 0.09368203 | 0.09368203 | 0.09368203 | 0.09368203 | 0.09368203 | 0.09368203 | 0.09368203 | 0.09368203 | 0.09368203 | 0.09368203 | 0.09368203 | 0.09368203 | 0.09368203 | 0.09368203 | 0.09368203 | 0.09368203 | 0.09368203 | 0.09368203 | 0.09368203 | 0.09368203 | 0.09368203 | 0.09368203 | 0.08689452 | 0.08689452 | 0.08689452 | 0.08689452 | 0.08507237 | 0.08139984 | 0.07176155 | 0.04815218 | 0.03210628 | 0.01510735 | 0.008750185 | 0.005441793 | 0.00367874 | 0.0007616058 | 0 | 0 | 0 | 0.007669206 | 0.007661761
1121 | 198.8528 | 0.0006213359 | -10 | 550.5 | -570.5 | 0 | 0 | 0 | 0 | 0 | 0.003377715 | 0.01400538 | 0.02253578 | 0.03108446 | 0.05093395 | 0.07260305 | 0.08088643 | 0.08567818 | 0.08751586 | 0.08751586 | 0.08751586 | 0.08751586 | 0.09430337 | 0.09430337 | 0.09430337 | 0.09430337 | 0.09430337 | 0.09430337 | 0.09430337 | 0.09430337 | 0.09430337 | 0.09430337 | 0.09430337 | 0.09430337 | 0.09430337 | 0.09430337 | 0.09430337 | 0.09430337 | 0.09430337 | 0.09430337 | 0.09430337 | 0.09430337 | 0.09430337 | 0.09430337 | 0.09430337 | 0.09430337 | 0.09430337 | 0.09430337 | 0.09430337 | 0.09430337 | 0.09430337 | 0.09430337 | 0.09430337 | 0.08751586 | 0.08751586 | 0.08751586 | 0.08751586 | 0.0856937 | 0.08139984 | 0.07176155 | 0.04815218 | 0.03210628 | 0.01510735 | 0.008750185 | 0.005441793 | 0.00367874 | 0.0007616058 | 0 | 0 | 0 | 0.008356959 | 0.006979816
1121 | 197.5118 | 0.000617146 | -20 | 540.5 | -580.5 | 0 | 0 | 0 | 0 | 0 | 0.003377715 | 0.01400538 | 0.02253578 | 0.03108446 | 0.05093395 | 0.07260305 | 0.08150358 | 0.08629533 | 0.088133 | 0.088133 | 0.088133 | 0.088133 | 0.09492051 | 0.09492051 | 0.09492051 | 0.09492051 | 0.09492051 | 0.09492051 | 0.09492051 | 0.09492051 | 0.09492051 | 0.09492051 | 0.09492051 | 0.09492051 | 0.09492051 | 0.09492051 | 0.09492051 | 0.09492051 | 0.09492051 | 0.09492051 | 0.09492051 | 0.09492051 | 0.09492051 | 0.09492051 | 0.09492051 | 0.09492051 | 0.09492051 | 0.09492051 | 0.09492051 | 0.09492051 | 0.09492051 | 0.09492051 | 0.09492051 | 0.088133 | 0.088133 | 0.088133 | 0.088133 | 0.08631085 | 0.08139984 | 0.07176155 | 0.04815218 | 0.03210628 | 0.01510735 | 0.008750185 | 0.005441793 | 0.00367874 | 0.0007616058 | 0 | 0 | 0 | 0.009719107 | 0.006787508
1121 | 197.3167 | 0.0006165364 | -30 | 530.5 | -590.5 | 0 | 0 | 0 | 0 | 0 | 0.003377715 | 0.01400538 | 0.02253578 | 0.03108446 | 0.05093395 | 0.07321959 | 0.08212012 | 0.08691187 | 0.08874954 | 0.08874954 | 0.08874954 | 0.08874954 | 0.09553705 | 0.09553705 | 0.09553705 | 0.09553705 | 0.09553705 | 0.09553705 | 0.09553705 | 0.09553705 | 0.09553705 | 0.09553705 | 0.09553705 | 0.09553705 | 0.09553705 | 0.09553705 | 0.09553705 | 0.09553705 | 0.09553705 | 0.09553705 | 0.09553705 | 0.09553705 | 0.09553705 | 0.09553705 | 0.09553705 | 0.09553705 | 0.09553705 | 0.09553705 | 0.09553705 | 0.09553705 | 0.09553705 | 0.09553705 | 0.09553705 | 0.08874954 | 0.08874954 | 0.08874954 | 0.08874954 | 0.08631085 | 0.08139984 | 0.07176155 | 0.04815218 | 0.03210628 | 0.01510735 | 0.008750185 | 0.005441793 | 0.00367874 | 0.0007616058 | 0 | 0 | 0 | 0.01151243 | 0.006787508
1121 | 195.2714 | 0.0006101455 | -40 | 520.5 | -600.5 | 0 | 0 | 0 | 0 | 0 | 0.003377715 | 0.01400538 | 0.02253578 | 0.03108446 | 0.05093395 | 0.07382973 | 0.08273026 | 0.08752201 | 0.08935969 | 0.08935969 | 0.08935969 | 0.08935969 | 0.09614719 | 0.09614719 | 0.09614719 | 0.09614719 | 0.09614719 | 0.09614719 | 0.09614719 | 0.09614719 | 0.09614719 | 0.09614719 | 0.09614719 | 0.09614719 | 0.09614719 | 0.09614719 | 0.09614719 | 0.09614719 | 0.09614719 | 0.09614719 | 0.09614719 | 0.09614719 | 0.09614719 | 0.09614719 | 0.09614719 | 0.09614719 | 0.09614719 | 0.09614719 | 0.09614719 | 0.09614719 | 0.09614719 | 0.09614719 | 0.09614719 | 0.08935969 | 0.08935969 | 0.08935969 | 0.08935969 | 0.08631085 | 0.08139984 | 0.07176155 | 0.04815218 | 0.03210628 | 0.01510735 | 0.008750185 | 0.005441793 | 0.00367874 | 0.0007616058 | 0 | 0 | 0 | 0.01330575 | 0.006787508
1121 | 197.3935 | 0.0006167764 | -30 | 530.5 | -590.5 | 0 | 0 | 0 | 0 | 0 | 0.003377715 | 0.01400538 | 0.02253578 | 0.03108446 | 0.05093395 | 0.07444651 | 0.08334704 | 0.08813879 | 0.08997646 | 0.08997646 | 0.08997646 | 0.08997646 | 0.09676397 | 0.09676397 | 0.09676397 | 0.09676397 | 0.09676397 | 0.09676397 | 0.09676397 | 0.09676397 | 0.09676397 | 0.09676397 | 0.09676397 | 0.09676397 | 0.09676397 | 0.09676397 | 0.09676397 | 0.09676397 | 0.09676397 | 0.09676397 | 0.09676397 | 0.09676397 | 0.09676397 | 0.09676397 | 0.09676397 | 0.09676397 | 0.09676397 | 0.09676397 | 0.09676397 | 0.09676397 | 0.09676397 | 0.09676397 | 0.09676397 | 0.08997646 | 0.08997646 | 0.08997646 | 0.08997646 | 0.08631085 | 0.08139984 | 0.07176155 | 0.04815218 | 0.03210628 | 0.01510735 | 0.008750185 | 0.005441793 | 0.00367874 | 0.0007616058 | 0 | 0 | 0 | 0.01151243 | 0.006787508
1121 | 200.6105 | 0.000626828 | -20 | 540.5 | -580.5 | 0 | 0 | 0 | 0 | 0 | 0.003377715 | 0.01400538 | 0.02253578 | 0.03108446 | 0.05093395 | 0.07444651 | 0.08397386 | 0.08876562 | 0.09060329 | 0.09060329 | 0.09060329 | 0.09060329 | 0.0973908 | 0.0973908 | 0.0973908 | 0.0973908 | 0.0973908 | 0.0973908 | 0.0973908 | 0.0973908 | 0.0973908 | 0.0973908 | 0.0973908 | 0.0973908 | 0.0973908 | 0.0973908 | 0.0973908 | 0.0973908 | 0.0973908 | 0.0973908 | 0.0973908 | 0.0973908 | 0.0973908 | 0.0973908 | 0.0973908 | 0.0973908 | 0.0973908 | 0.0973908 | 0.0973908 | 0.0973908 | 0.0973908 | 0.0973908 | 0.0973908 | 0.09060329 | 0.09060329 | 0.09060329 | 0.09060329 | 0.08693768 | 0.08139984 | 0.07176155 | 0.04815218 | 0.03210628 | 0.01510735 | 0.008750185 | 0.005441793 | 0.00367874 | 0.0007616058 | 0 | 0 | 0 | 0.009719107 | 0.006787508
1121 | 204.2942 | 0.0006383383 | -10 | 550.5 | -570.5 | 0 | 0 | 0 | 0 | 0 | 0.003377715 | 0.01400538 | 0.02253578 | 0.03108446 | 0.05093395 | 0.07444651 | 0.0846122 | 0.08940395 | 0.09124163 | 0.09124163 | 0.09124163 | 0.09124163 | 0.09802914 | 0.09802914 | 0.09802914 | 0.09802914 | 0.09802914 | 0.09802914 | 0.09802914 | 0.09802914 | 0.09802914 | 0.09802914 | 0.09802914 | 0.09802914 | 0.09802914 | 0.09802914 | 0.09802914 | 0.09802914 | 0.09802914 | 0.09802914 | 0.09802914 | 0.09802914 | 0.09802914 | 0.09802914 | 0.09802914 | 0.09802914 | 0.09802914 | 0.09802914 | 0.09802914 | 0.09802914 | 0.09802914 | 0.09802914 | 0.09802914 | 0.09124163 | 0.09124163 | 0.09124163 | 0.09124163 | 0.08757602 | 0.08139984 | 0.07176155 | 0.04815218 | 0.03210628 | 0.01510735 | 0.008750185 | 0.005441793 | 0.00367874 | 0.0007616058 | 0 | 0 | 0 | 0.008356959 | 0.007174373
1121 | 196.5861 | 0.0006142536 | 0 | 560.5 | -560.5 | 0 | 0 | 0 | 0 | 0 | 0.003377715 | 0.01400538 | 0.02253578 | 0.03108446 | 0.05093395 | 0.07444651 | 0.0846122 | 0.09001821 | 0.09185588 | 0.09185588 | 0.09185588 | 0.09185588 | 0.09864339 | 0.09864339 | 0.09864339 | 0.09864339 | 0.09864339 | 0.09864339 | 0.09864339 | 0.09864339 | 0.09864339 | 0.09864339 | 0.09864339 | 0.09864339 | 0.09864339 | 0.09864339 | 0.09864339 | 0.09864339 | 0.09864339 | 0.09864339 | 0.09864339 | 0.09864339 | 0.09864339 | 0.09864339 | 0.09864339 | 0.09864339 | 0.09864339 | 0.09864339 | 0.09864339 | 0.09864339 | 0.09864339 | 0.09864339 | 0.09864339 | 0.09185588 | 0.09185588 | 0.09185588 | 0.09185588 | 0.08819027 | 0.08139984 | 0.07176155 | 0.04815218 | 0.03210628 | 0.01510735 | 0.008750185 | 0.005441793 | 0.00367874 | 0.0007616058 | 0 | 0 | 0 | 0.007669206 | 0.008546234
1121 | 200.9875 | 0.0006280061 | 10 | 570.5 | -550.5 | 0 | 0 | 0 | 0 | 0 | 0.003377715 | 0.01400538 | 0.02253578 | 0.03108446 | 0.05093395 | 0.07444651 | 0.0846122 | 0.09064621 | 0.09248389 | 0.09248389 | 0.09248389 | 0.09248389 | 0.0992714 | 0.0992714 | 0.0992714 | 0.0992714 | 0.0992714 | 0.0992714 | 0.0992714 | 0.0992714 | 0.0992714 | 0.0992714 | 0.0992714 | 0.0992714 | 0.0992714 | 0.0992714 | 0.0992714 | 0.0992714 | 0.0992714 | 0.0992714 | 0.0992714 | 0.0992714 | 0.0992714 | 0.0992714 | 0.0992714 | 0.0992714 | 0.0992714 | 0.0992714 | 0.0992714 | 0.0992714 | 0.0992714 | 0.0992714 | 0.0992714 | 0.09248389 | 0.09248389 | 0.09248389 | 0.09248389 | 0.08881827 | 0.08202785 | 0.07176155 | 0.04815218 | 0.03210628 | 0.01510735 | 0.008750185 | 0.005441793 | 0.00367874 | 0.0007616058 | 0 | 0 | 0 | 0.006981454 | 0.009918096
1121 | 192.2431 | 0.0006006832 | 20 | 580.5 | -540.5 | 0 | 0 | 0 | 0 | 0 | 0.003377715 | 0.01400538 | 0.02253578 | 0.03108446 | 0.05093395 | 0.07444651 | 0.0846122 | 0.0912469 | 0.09308457 | 0.09308457 | 0.09308457 | 0.09308457 | 0.09987208 | 0.09987208 | 0.09987208 | 0.09987208 | 0.09987208 | 0.09987208 | 0.09987208 | 0.09987208 | 0.09987208 | 0.09987208 | 0.09987208 | 0.09987208 | 0.09987208 | 0.09987208 | 0.09987208 | 0.09987208 | 0.09987208 | 0.09987208 | 0.09987208 | 0.09987208 | 0.09987208 | 0.09987208 | 0.09987208 | 0.09987208 | 0.09987208 | 0.09987208 | 0.09987208 | 0.09987208 | 0.09987208 | 0.09987208 | 0.09987208 | 0.09308457 | 0.09308457 | 0.09308457 | 0.09308457 | 0.08941896 | 0.08262853 | 0.07176155 | 0.04815218 | 0.03210628 | 0.01510735 | 0.008750185 | 0.005441793 | 0.00367874 | 0.0007616058 | 0 | 0 | 0 | 0.006787508 | 0.01200333
1121 | 198.2484 | 0.0006194475 | 30 | 590.5 | -530.5 | 0 | 0 | 0 | 0 | 0 | 0.003377715 | 0.01400538 | 0.02253578 | 0.03108446 | 0.05093395 | 0.07444651 | 0.0846122 | 0.0912469 | 0.09370402 | 0.09370402 | 0.09370402 | 0.09370402 | 0.1004915 | 0.1004915 | 0.1004915 | 0.1004915 | 0.1004915 | 0.1004915 | 0.1004915 | 0.1004915 | 0.1004915 | 0.1004915 | 0.1004915 | 0.1004915 | 0.1004915 | 0.1004915 | 0.1004915 | 0.1004915 | 0.1004915 | 0.1004915 | 0.1004915 | 0.1004915 | 0.1004915 | 0.1004915 | 0.1004915 | 0.1004915 | 0.1004915 | 0.1004915 | 0.1004915 | 0.1004915 | 0.1004915 | 0.1004915 | 0.1004915 | 0.09370402 | 0.09370402 | 0.09370402 | 0.09370402 | 0.09003841 | 0.08324798 | 0.07238099 | 0.04815218 | 0.03210628 | 0.01510735 | 0.008750185 | 0.005441793 | 0.00367874 | 0.0007616058 | 0 | 0 | 0 | 0.006787508 | 0.01454466
1121 | 195.3558 | 0.0006104094 | 40 | 600.5 | -520.5 | 0 | 0 | 0 | 0 | 0 | 0.003377715 | 0.01400538 | 0.02253578 | 0.03108446 | 0.05093395 | 0.07444651 | 0.0846122 | 0.0912469 | 0.09431443 | 0.09431443 | 0.09431443 | 0.09431443 | 0.1011019 | 0.1011019 | 0.1011019 | 0.1011019 | 0.1011019 | 0.1011019 | 0.1011019 | 0.1011019 | 0.1011019 | 0.1011019 | 0.1011019 | 0.1011019 | 0.1011019 | 0.1011019 | 0.1011019 | 0.1011019 | 0.1011019 | 0.1011019 | 0.1011019 | 0.1011019 | 0.1011019 | 0.1011019 | 0.1011019 | 0.1011019 | 0.1011019 | 0.1011019 | 0.1011019 | 0.1011019 | 0.1011019 | 0.1011019 | 0.1011019 | 0.09431443 | 0.09431443 | 0.09431443 | 0.09431443 | 0.09064881 | 0.08385839 | 0.0729914 | 0.04815218 | 0.03210628 | 0.01510735 | 0.008750185 | 0.005441793 | 0.00367874 | 0.0007616058 | 0 | 0 | 0 | 0.006787508 | 0.01708598
1121 | 203.6014 | 0.0006361736 | 30 | 590.5 | -530.5 | 0 | 0 | 0 | 0 | 0 | 0.003377715 | 0.01400538 | 0.02253578 | 0.03108446 | 0.05093395 | 0.07444651 | 0.0846122 | 0.0912469 | 0.0949506 | 0.0949506 | 0.0949506 | 0.0949506 | 0.1017381 | 0.1017381 | 0.1017381 | 0.1017381 | 0.1017381 | 0.1017381 | 0.1017381 | 0.1017381 | 0.1017381 | 0.1017381 | 0.1017381 | 0.1017381 | 0.1017381 | 0.1017381 | 0.1017381 | 0.1017381 | 0.1017381 | 0.1017381 | 0.1017381 | 0.1017381 | 0.1017381 | 0.1017381 | 0.1017381 | 0.1017381 | 0.1017381 | 0.1017381 | 0.1017381 | 0.1017381 | 0.1017381 | 0.1017381 | 0.1017381 | 0.0949506 | 0.0949506 | 0.0949506 | 0.0949506 | 0.09128499 | 0.08449456 | 0.07362758 | 0.04815218 | 0.03210628 | 0.01510735 | 0.008750185 | 0.005441793 | 0.00367874 | 0.0007616058 | 0 | 0 | 0 | 0.006787508 | 0.01454466
1121 | 189.4801 | 0.0005920502 | 20 | 580.5 | -540.5 | 0 | 0 | 0 | 0 | 0 | 0.003377715 | 0.01400538 | 0.02253578 | 0.03108446 | 0.05093395 | 0.07444651 | 0.0846122 | 0.09183895 | 0.09554265 | 0.09554265 | 0.09554265 | 0.09554265 | 0.1023302 | 0.1023302 | 0.1023302 | 0.1023302 | 0.1023302 | 0.1023302 | 0.1023302 | 0.1023302 | 0.1023302 | 0.1023302 | 0.1023302 | 0.1023302 | 0.1023302 | 0.1023302 | 0.1023302 | 0.1023302 | 0.1023302 | 0.1023302 | 0.1023302 | 0.1023302 | 0.1023302 | 0.1023302 | 0.1023302 | 0.1023302 | 0.1023302 | 0.1023302 | 0.1023302 | 0.1023302 | 0.1023302 | 0.1023302 | 0.1023302 | 0.09554265 | 0.09554265 | 0.09554265 | 0.09554265 | 0.09187704 | 0.08508661 | 0.07362758 | 0.04815218 | 0.03210628 | 0.01510735 | 0.008750185 | 0.005441793 | 0.00367874 | 0.0007616058 | 0 | 0 | 0 | 0.006787508 | 0.01200333
1121 | 201.4232 | 0.0006293674 | 10 | 570.5 | -550.5 | 0 | 0 | 0 | 0 | 0 | 0.003377715 | 0.01400538 | 0.02253578 | 0.03108446 | 0.05093395 | 0.07444651 | 0.0846122 | 0.09246832 | 0.09617202 | 0.09617202 | 0.09617202 | 0.09617202 | 0.1029595 | 0.1029595 | 0.1029595 | 0.1029595 | 0.1029595 | 0.1029595 | 0.1029595 | 0.1029595 | 0.1029595 | 0.1029595 | 0.1029595 | 0.1029595 | 0.1029595 | 0.1029595 | 0.1029595 | 0.1029595 | 0.1029595 | 0.1029595 | 0.1029595 | 0.1029595 | 0.1029595 | 0.1029595 | 0.1029595 | 0.1029595 | 0.1029595 | 0.1029595 | 0.1029595 | 0.1029595 | 0.1029595 | 0.1029595 | 0.1029595 | 0.09617202 | 0.09617202 | 0.09617202 | 0.09617202 | 0.09250641 | 0.08571598 | 0.07362758 | 0.04815218 | 0.03210628 | 0.01510735 | 0.008750185 | 0.005441793 | 0.00367874 | 0.0007616058 | 0 | 0 | 0 | 0.007178393 | 0.009918096
1121 | 199.8025 | 0.0006243034 | 0 | 560.5 | -560.5 | 0 | 0 | 0 | 0 | 0 | 0.003377715 | 0.01400538 | 0.02253578 | 0.03108446 | 0.05093395 | 0.07444651 | 0.0846122 | 0.09309262 | 0.09679632 | 0.09679632 | 0.09679632 | 0.09679632 | 0.1035838 | 0.1035838 | 0.1035838 | 0.1035838 | 0.1035838 | 0.1035838 | 0.1035838 | 0.1035838 | 0.1035838 | 0.1035838 | 0.1035838 | 0.1035838 | 0.1035838 | 0.1035838 | 0.1035838 | 0.1035838 | 0.1035838 | 0.1035838 | 0.1035838 | 0.1035838 | 0.1035838 | 0.1035838 | 0.1035838 | 0.1035838 | 0.1035838 | 0.1035838 | 0.1035838 | 0.1035838 | 0.1035838 | 0.1035838 | 0.1035838 | 0.09679632 | 0.09679632 | 0.09679632 | 0.09679632 | 0.09313071 | 0.08571598 | 0.07362758 | 0.04815218 | 0.03210628 | 0.01510735 | 0.008750185 | 0.005441793 | 0.00367874 | 0.0007616058 | 0 | 0 | 0 | 0.00856451 | 0.008546234
1121 | 203.3922 | 0.0006355199 | -10 | 550.5 | -570.5 | 0 | 0 | 0 | 0 | 0 | 0.003377715 | 0.01400538 | 0.02253578 | 0.03108446 | 0.05093395 | 0.07444651 | 0.08524772 | 0.09372814 | 0.09743184 | 0.09743184 | 0.09743184 | 0.09743184 | 0.1042194 | 0.1042194 | 0.1042194 | 0.1042194 | 0.1042194 | 0.1042194 | 0.1042194 | 0.1042194 | 0.1042194 | 0.1042194 | 0.1042194 | 0.1042194 | 0.1042194 | 0.1042194 | 0.1042194 | 0.1042194 | 0.1042194 | 0.1042194 | 0.1042194 | 0.1042194 | 0.1042194 | 0.1042194 | 0.1042194 | 0.1042194 | 0.1042194 | 0.1042194 | 0.1042194 | 0.1042194 | 0.1042194 | 0.1042194 | 0.1042194 | 0.09743184 | 0.09743184 | 0.09743184 | 0.09743184 | 0.09376623 | 0.08571598 | 0.07362758 | 0.04815218 | 0.03210628 | 0.01510735 | 0.008750185 | 0.005441793 | 0.00367874 | 0.0007616058 | 0 | 0 | 0 | 0.009950627 | 0.007174373
1121 | 193.2762 | 0.0006039113 | -20 | 540.5 | -580.5 | 0 | 0 | 0 | 0 | 0 | 0.003377715 | 0.01400538 | 0.02253578 | 0.03108446 | 0.05093395 | 0.07444651 | 0.08585163 | 0.09433205 | 0.09803575 | 0.09803575 | 0.09803575 | 0.09803575 | 0.1048233 | 0.1048233 | 0.1048233 | 0.1048233 | 0.1048233 | 0.1048233 | 0.1048233 | 0.1048233 | 0.1048233 | 0.1048233 | 0.1048233 | 0.1048233 | 0.1048233 | 0.1048233 | 0.1048233 | 0.1048233 | 0.1048233 | 0.1048233 | 0.1048233 | 0.1048233 | 0.1048233 | 0.1048233 | 0.1048233 | 0.1048233 | 0.1048233 | 0.1048233 | 0.1048233 | 0.1048233 | 0.1048233 | 0.1048233 | 0.1048233 | 0.09803575 | 0.09803575 | 0.09803575 | 0.09803575 | 0.09437014 | 0.08571598 | 0.07362758 | 0.04815218 | 0.03210628 | 0.01510735 | 0.008750185 | 0.005441793 | 0.00367874 | 0.0007616058 | 0 | 0 | 0 | 0.01242724 | 0.006787508
1121 | 200.7686 | 0.0006273223 | -30 | 530.5 | -590.5 | 0 | 0 | 0 | 0 | 0 | 0.003377715 | 0.01400538 | 0.02253578 | 0.03108446 | 0.05093395 | 0.07507383 | 0.08647896 | 0.09495937 | 0.09866308 | 0.09866308 | 0.09866308 | 0.09866308 | 0.1054506 | 0.1054506 | 0.1054506 | 0.1054506 | 0.1054506 | 0.1054506 | 0.1054506 | 0.1054506 | 0.1054506 | 0.1054506 | 0.1054506 | 0.1054506 | 0.1054506 | 0.1054506 | 0.1054506 | 0.1054506 | 0.1054506 | 0.1054506 | 0.1054506 | 0.1054506 | 0.1054506 | 0.1054506 | 0.1054506 | 0.1054506 | 0.1054506 | 0.1054506 | 0.1054506 | 0.1054506 | 0.1054506 | 0.1054506 | 0.1054506 | 0.09866308 | 0.09866308 | 0.09866308 | 0.09866308 | 0.09437014 | 0.08571598 | 0.07362758 | 0.04815218 | 0.03210628 | 0.01510735 | 0.008750185 | 0.005441793 | 0.00367874 | 0.0007616058 | 0 | 0 | 0 | 0.01560104 | 0.006787508
1121 | 195.8789 | 0.0006120439 | -40 | 520.5 | -600.5 | 0 | 0 | 0 | 0 | 0 | 0.003377715 | 0.01400538 | 0.02253578 | 0.03108446 | 0.05093395 | 0.07568588 | 0.087091 | 0.09557142 | 0.09927512 | 0.09927512 | 0.09927512 | 0.09927512 | 0.1060626 | 0.1060626 | 0.1060626 | 0.1060626 | 0.1060626 | 0.1060626 | 0.1060626 | 0.1060626 | 0.1060626 | 0.1060626 | 0.1060626 | 0.1060626 | 0.1060626 | 0.1060626 | 0.1060626 | 0.1060626 | 0.1060626 | 0.1060626 | 0.1060626 | 0.1060626 | 0.1060626 | 0.1060626 | 0.1060626 | 0.1060626 | 0.1060626 | 0.1060626 | 0.1060626 | 0.1060626 | 0.1060626 | 0.1060626 | 0.1060626 | 0.09927512 | 0.09927512 | 0.09927512 | 0.09927512 | 0.09437014 | 0.08571598 | 0.07362758 | 0.04815218 | 0.03210628 | 0.01510735 | 0.008750185 | 0.005441793 | 0.00367874 | 0.0007616058 | 0 | 0 | 0 | 0.01877485 | 0.006787508
1121 | 208.7699 | 0.000652323 | -30 | 530.5 | -590.5 | 0 | 0 | 0 | 0 | 0 | 0.003377715 | 0.01400538 | 0.02253578 | 0.03108446 | 0.05093395 | 0.0763382 | 0.08774332 | 0.09622374 | 0.09992744 | 0.09992744 | 0.09992744 | 0.09992744 | 0.106715 | 0.106715 | 0.106715 | 0.106715 | 0.106715 | 0.106715 | 0.106715 | 0.106715 | 0.106715 | 0.106715 | 0.106715 | 0.106715 | 0.106715 | 0.106715 | 0.106715 | 0.106715 | 0.106715 | 0.106715 | 0.106715 | 0.106715 | 0.106715 | 0.106715 | 0.106715 | 0.106715 | 0.106715 | 0.106715 | 0.106715 | 0.106715 | 0.106715 | 0.106715 | 0.106715 | 0.09992744 | 0.09992744 | 0.09992744 | 0.09992744 | 0.09437014 | 0.08571598 | 0.07362758 | 0.04815218 | 0.03210628 | 0.01510735 | 0.008750185 | 0.005441793 | 0.00367874 | 0.0007616058 | 0 | 0 | 0 | 0.01560104 | 0.006787508
1121 | 199.7147 | 0.0006240291 | -20 | 540.5 | -580.5 | 0 | 0 | 0 | 0 | 0 | 0.003377715 | 0.01400538 | 0.02253578 | 0.03108446 | 0.05093395 | 0.0763382 | 0.08836735 | 0.09684777 | 0.1005515 | 0.1005515 | 0.1005515 | 0.1005515 | 0.107339 | 0.107339 | 0.107339 | 0.107339 | 0.107339 | 0.107339 | 0.107339 | 0.107339 | 0.107339 | 0.107339 | 0.107339 | 0.107339 | 0.107339 | 0.107339 | 0.107339 | 0.107339 | 0.107339 | 0.107339 | 0.107339 | 0.107339 | 0.107339 | 0.107339 | 0.107339 | 0.107339 | 0.107339 | 0.107339 | 0.107339 | 0.107339 | 0.107339 | 0.107339 | 0.107339 | 0.1005515 | 0.1005515 | 0.1005515 | 0.1005515 | 0.09499417 | 0.08571598 | 0.07362758 | 0.04815218 | 0.03210628 | 0.01510735 | 0.008750185 | 0.005441793 | 0.00367874 | 0.0007616058 | 0 | 0 | 0 | 0.01242724 | 0.006787508
1121 | 203.7956 | 0.0006367804 | -10 | 550.5 | -570.5 | 0 | 0 | 0 | 0 | 0 | 0.003377715 | 0.01400538 | 0.02253578 | 0.03108446 | 0.05093395 | 0.0763382 | 0.08900413 | 0.09748455 | 0.1011883 | 0.1011883 | 0.1011883 | 0.1011883 | 0.1079758 | 0.1079758 | 0.1079758 | 0.1079758 | 0.1079758 | 0.1079758 | 0.1079758 | 0.1079758 | 0.1079758 | 0.1079758 | 0.1079758 | 0.1079758 | 0.1079758 | 0.1079758 | 0.1079758 | 0.1079758 | 0.1079758 | 0.1079758 | 0.1079758 | 0.1079758 | 0.1079758 | 0.1079758 | 0.1079758 | 0.1079758 | 0.1079758 | 0.1079758 | 0.1079758 | 0.1079758 | 0.1079758 | 0.1079758 | 0.1079758 | 0.1011883 | 0.1011883 | 0.1011883 | 0.1011883 | 0.09563095 | 0.08571598 | 0.07362758 | 0.04815218 | 0.03210628 | 0.01510735 | 0.008750185 | 0.005441793 | 0.00367874 | 0.0007616058 | 0 | 0 | 0 | 0.009950627 | 0.00737402
1121 | 201.8222 | 0.0006306141 | 0 | 560.5 | -560.5 | 0 | 0 | 0 | 0 | 0 | 0.003377715 | 0.01400538 | 0.02253578 | 0.03108446 | 0.05093395 | 0.0763382 | 0.08900413 | 0.09811516 | 0.1018189 | 0.1018189 | 0.1018189 | 0.1018189 | 0.1086064 | 0.1086064 | 0.1086064 | 0.1086064 | 0.1086064 | 0.1086064 | 0.1086064 | 0.1086064 | 0.1086064 | 0.1086064 | 0.1086064 | 0.1086064 | 0.1086064 | 0.1086064 | 0.1086064 | 0.1086064 | 0.1086064 | 0.1086064 | 0.1086064 | 0.1086064 | 0.1086064 | 0.1086064 | 0.1086064 | 0.1086064 | 0.1086064 | 0.1086064 | 0.1086064 | 0.1086064 | 0.1086064 | 0.1086064 | 0.1086064 | 0.1018189 | 0.1018189 | 0.1018189 | 0.1018189 | 0.09626156 | 0.08571598 | 0.07362758 | 0.04815218 | 0.03210628 | 0.01510735 | 0.008750185 | 0.005441793 | 0.00367874 | 0.0007616058 | 0 | 0 | 0 | 0.00856451 | 0.009453849
1121 | 196.7302 | 0.0006147038 | 10 | 570.5 | -550.5 | 0 | 0 | 0 | 0 | 0 | 0.003377715 | 0.01400538 | 0.02253578 | 0.03108446 | 0.05093395 | 0.0763382 | 0.08900413 | 0.09872987 | 0.1024336 | 0.1024336 | 0.1024336 | 0.1024336 | 0.1092211 | 0.1092211 | 0.1092211 | 0.1092211 | 0.1092211 | 0.1092211 | 0.1092211 | 0.1092211 | 0.1092211 | 0.1092211 | 0.1092211 | 0.1092211 | 0.1092211 | 0.1092211 | 0.1092211 | 0.1092211 | 0.1092211 | 0.1092211 | 0.1092211 | 0.1092211 | 0.1092211 | 0.1092211 | 0.1092211 | 0.1092211 | 0.1092211 | 0.1092211 | 0.1092211 | 0.1092211 | 0.1092211 | 0.1092211 | 0.1092211 | 0.1024336 | 0.1024336 | 0.1024336 | 0.1024336 | 0.09687627 | 0.08633069 | 0.07362758 | 0.04815218 | 0.03210628 | 0.01510735 | 0.008750185 | 0.005441793 | 0.00367874 | 0.0007616058 | 0 | 0 | 0 | 0.007178393 | 0.01153368
1121 | 198.2126 | 0.0006193356 | 20 | 580.5 | -540.5 | 0 | 0 | 0 | 0 | 0 | 0.003377715 | 0.01400538 | 0.02253578 | 0.03108446 | 0.05093395 | 0.0763382 | 0.08900413 | 0.0993492 | 0.1030529 | 0.1030529 | 0.1030529 | 0.1030529 | 0.1098404 | 0.1098404 | 0.1098404 | 0.1098404 | 0.1098404 | 0.1098404 | 0.1098404 | 0.1098404 | 0.1098404 | 0.1098404 | 0.1098404 | 0.1098404 | 0.1098404 | 0.1098404 | 0.1098404 | 0.1098404 | 0.1098404 | 0.1098404 | 0.1098404 | 0.1098404 | 0.1098404 | 0.1098404 | 0.1098404 | 0.1098404 | 0.1098404 | 0.1098404 | 0.1098404 | 0.1098404 | 0.1098404 | 0.1098404 | 0.1098404 | 0.1030529 | 0.1030529 | 0.1030529 | 0.1030529 | 0.0974956 | 0.08695002 | 0.07362758 | 0.04815218 | 0.03210628 | 0.01510735 | 0.008750185 | 0.005441793 | 0.00367874 | 0.0007616058 | 0 | 0 | 0 | 0.006787508 | 0.0147523
1121 | 203.8144 | 0.0006368391 | 30 | 590.5 | -530.5 | 0 | 0 | 0 | 0 | 0 | 0.003377715 | 0.01400538 | 0.02253578 | 0.03108446 | 0.05093395 | 0.0763382 | 0.08900413 | 0.0993492 | 0.1036897 | 0.1036897 | 0.1036897 | 0.1036897 | 0.1104773 | 0.1104773 | 0.1104773 | 0.1104773 | 0.1104773 | 0.1104773 | 0.1104773 | 0.1104773 | 0.1104773 | 0.1104773 | 0.1104773 | 0.1104773 | 0.1104773 | 0.1104773 | 0.1104773 | 0.1104773 | 0.1104773 | 0.1104773 | 0.1104773 | 0.1104773 | 0.1104773 | 0.1104773 | 0.1104773 | 0.1104773 | 0.1104773 | 0.1104773 | 0.1104773 | 0.1104773 | 0.1104773 | 0.1104773 | 0.1104773 | 0.1036897 | 0.1036897 | 0.1036897 | 0.1036897 | 0.09813244 | 0.08758686 | 0.07426442 | 0.04815218 | 0.03210628 | 0.01510735 | 0.008750185 | 0.005441793 | 0.00367874 | 0.0007616058 | 0 | 0 | 0 | 0.006787508 | 0.018699
1121 | 208.4211 | 0.0006512331 | 40 | 600.5 | -520.5 | 0 | 0 | 0 | 0 | 0 | 0.003377715 | 0.01400538 | 0.02253578 | 0.03108446 | 0.05093395 | 0.0763382 | 0.08900413 | 0.0993492 | 0.104341 | 0.104341 | 0.104341 | 0.104341 | 0.1111285 | 0.1111285 | 0.1111285 | 0.1111285 | 0.1111285 | 0.1111285 | 0.1111285 | 0.1111285 | 0.1111285 | 0.1111285 | 0.1111285 | 0.1111285 | 0.1111285 | 0.1111285 | 0.1111285 | 0.1111285 | 0.1111285 | 0.1111285 | 0.1111285 | 0.1111285 | 0.1111285 | 0.1111285 | 0.1111285 | 0.1111285 | 0.1111285 | 0.1111285 | 0.1111285 | 0.1111285 | 0.1111285 | 0.1111285 | 0.1111285 | 0.104341 | 0.104341 | 0.104341 | 0.104341 | 0.09878368 | 0.08823809 | 0.07491565 | 0.04815218 | 0.03210628 | 0.01510735 | 0.008750185 | 0.005441793 | 0.00367874 | 0.0007616058 | 0 | 0 | 0 | 0.006787508 | 0.0226457
1121 | 201.4865 | 0.0006295651 | 30 | 590.5 | -530.5 | 0 | 0 | 0 | 0 | 0 | 0.003377715 | 0.01400538 | 0.02253578 | 0.03108446 | 0.05093395 | 0.0763382 | 0.08900413 | 0.0993492 | 0.1049705 | 0.1049705 | 0.1049705 | 0.1049705 | 0.1117581 | 0.1117581 | 0.1117581 | 0.1117581 | 0.1117581 | 0.1117581 | 0.1117581 | 0.1117581 | 0.1117581 | 0.1117581 | 0.1117581 | 0.1117581 | 0.1117581 | 0.1117581 | 0.1117581 | 0.1117581 | 0.1117581 | 0.1117581 | 0.1117581 | 0.1117581 | 0.1117581 | 0.1117581 | 0.1117581 | 0.1117581 | 0.1117581 | 0.1117581 | 0.1117581 | 0.1117581 | 0.1117581 | 0.1117581 | 0.1117581 | 0.1049705 | 0.1049705 | 0.1049705 | 0.1049705 | 0.09941324 | 0.08886766 | 0.07554521 | 0.04815218 | 0.03210628 | 0.01510735 | 0.008750185 | 0.005441793 | 0.00367874 | 0.0007616058 | 0 | 0 | 0 | 0.006787508 | 0.018699
1121 | 206.5822 | 0.0006454872 | 20 | 580.5 | -540.5 | 0 | 0 | 0 | 0 | 0 | 0.003377715 | 0.01400538 | 0.02253578 | 0.03108446 | 0.05093395 | 0.0763382 | 0.08900413 | 0.09999469 | 0.105616 | 0.105616 | 0.105616 | 0.105616 | 0.1124035 | 0.1124035 | 0.1124035 | 0.1124035 | 0.1124035 | 0.1124035 | 0.1124035 | 0.1124035 | 0.1124035 | 0.1124035 | 0.1124035 | 0.1124035 | 0.1124035 | 0.1124035 | 0.1124035 | 0.1124035 | 0.1124035 | 0.1124035 | 0.1124035 | 0.1124035 | 0.1124035 | 0.1124035 | 0.1124035 | 0.1124035 | 0.1124035 | 0.1124035 | 0.1124035 | 0.1124035 | 0.1124035 | 0.1124035 | 0.1124035 | 0.105616 | 0.105616 | 0.105616 | 0.105616 | 0.1000587 | 0.08951315 | 0.07554521 | 0.04815218 | 0.03210628 | 0.01510735 | 0.008750185 | 0.005441793 | 0.00367874 | 0.0007616058 | 0 | 0 | 0 | 0.006787508 | 0.0147523
1121 | 185.4067 | 0.0005793223 | 10 | 570.5 | -550.5 | 0 | 0 | 0 | 0 | 0 | 0.003377715 | 0.01400538 | 0.02253578 | 0.03108446 | 0.05093395 | 0.0763382 | 0.08900413 | 0.100574 | 0.1061954 | 0.1061954 | 0.1061954 | 0.1061954 | 0.1129829 | 0.1129829 | 0.1129829 | 0.1129829 | 0.1129829 | 0.1129829 | 0.1129829 | 0.1129829 | 0.1129829 | 0.1129829 | 0.1129829 | 0.1129829 | 0.1129829 | 0.1129829 | 0.1129829 | 0.1129829 | 0.1129829 | 0.1129829 | 0.1129829 | 0.1129829 | 0.1129829 | 0.1129829 | 0.1129829 | 0.1129829 | 0.1129829 | 0.1129829 | 0.1129829 | 0.1129829 | 0.1129829 | 0.1129829 | 0.1129829 | 0.1061954 | 0.1061954 | 0.1061954 | 0.1061954 | 0.1006381 | 0.09009247 | 0.07554521 | 0.04815218 | 0.03210628 | 0.01510735 | 0.008750185 | 0.005441793 | 0.00367874 | 0.0007616058 | 0 | 0 | 0 | 0.007380778 | 0.01153368
1121 | 266.8385 | 0.0008337643 | 0 | 560.5 | -560.5 | 0 | 0 | 0 | 0 | 0 | 0.003377715 | 0.01400538 | 0.02253578 | 0.03108446 | 0.05093395 | 0.0763382 | 0.08900413 | 0.1014078 | 0.1070291 | 0.1070291 | 0.1070291 | 0.1070291 | 0.1138166 | 0.1138166 | 0.1138166 | 0.1138166 | 0.1138166 | 0.1138166 | 0.1138166 | 0.1138166 | 0.1138166 | 0.1138166 | 0.1138166 | 0.1138166 | 0.1138166 | 0.1138166 | 0.1138166 | 0.1138166 | 0.1138166 | 0.1138166 | 0.1138166 | 0.1138166 | 0.1138166 | 0.1138166 | 0.1138166 | 0.1138166 | 0.1138166 | 0.1138166 | 0.1138166 | 0.1138166 | 0.1138166 | 0.1138166 | 0.1138166 | 0.1070291 | 0.1070291 | 0.1070291 | 0.1070291 | 0.1014718 | 0.09009247 | 0.07554521 | 0.04815218 | 0.03210628 | 0.01510735 | 0.008750185 | 0.005441793 | 0.00367874 | 0.0007616058 | 0 | 0 | 0 | 0.009484574 | 0.009453849
1121 | 185.9013 | 0.0005808677 | -10 | 550.5 | -570.5 | 0 | 0 | 0 | 0 | 0 | 0.003377715 | 0.01400538 | 0.02253578 | 0.03108446 | 0.05093395 | 0.0763382 | 0.089585 | 0.1019886 | 0.10761 | 0.10761 | 0.10761 | 0.10761 | 0.1143975 | 0.1143975 | 0.1143975 | 0.1143975 | 0.1143975 | 0.1143975 | 0.1143975 | 0.1143975 | 0.1143975 | 0.1143975 | 0.1143975 | 0.1143975 | 0.1143975 | 0.1143975 | 0.1143975 | 0.1143975 | 0.1143975 | 0.1143975 | 0.1143975 | 0.1143975 | 0.1143975 | 0.1143975 | 0.1143975 | 0.1143975 | 0.1143975 | 0.1143975 | 0.1143975 | 0.1143975 | 0.1143975 | 0.1143975 | 0.1143975 | 0.10761 | 0.10761 | 0.10761 | 0.10761 | 0.1020527 | 0.09009247 | 0.07554521 | 0.04815218 | 0.03210628 | 0.01510735 | 0.008750185 | 0.005441793 | 0.00367874 | 0.0007616058 | 0 | 0 | 0 | 0.01158837 | 0.00737402
1121 | 202.0325 | 0.0006312713 | -20 | 540.5 | -580.5 | 0 | 0 | 0 | 0 | 0 | 0.003377715 | 0.01400538 | 0.02253578 | 0.03108446 | 0.05093395 | 0.0763382 | 0.09021627 | 0.1026199 | 0.1082413 | 0.1082413 | 0.1082413 | 0.1082413 | 0.1150288 | 0.1150288 | 0.1150288 | 0.1150288 | 0.1150288 | 0.1150288 | 0.1150288 | 0.1150288 | 0.1150288 | 0.1150288 | 0.1150288 | 0.1150288 | 0.1150288 | 0.1150288 | 0.1150288 | 0.1150288 | 0.1150288 | 0.1150288 | 0.1150288 | 0.1150288 | 0.1150288 | 0.1150288 | 0.1150288 | 0.1150288 | 0.1150288 | 0.1150288 | 0.1150288 | 0.1150288 | 0.1150288 | 0.1150288 | 0.1150288 | 0.1082413 | 0.1082413 | 0.1082413 | 0.1082413 | 0.102684 | 0.09009247 | 0.07554521 | 0.04815218 | 0.03210628 | 0.01510735 | 0.008750185 | 0.005441793 | 0.00367874 | 0.0007616058 | 0 | 0 | 0 | 0.01524052 | 0.006787508
1121 | 195.7454 | 0.0006116266 | -30 | 530.5 | -590.5 | 0 | 0 | 0 | 0 | 0 | 0.003377715 | 0.01400538 | 0.02253578 | 0.03108446 | 0.05093395 | 0.07694983 | 0.0908279 | 0.1032315 | 0.1088529 | 0.1088529 | 0.1088529 | 0.1088529 | 0.1156404 | 0.1156404 | 0.1156404 | 0.1156404 | 0.1156404 | 0.1156404 | 0.1156404 | 0.1156404 | 0.1156404 | 0.1156404 | 0.1156404 | 0.1156404 | 0.1156404 | 0.1156404 | 0.1156404 | 0.1156404 | 0.1156404 | 0.1156404 | 0.1156404 | 0.1156404 | 0.1156404 | 0.1156404 | 0.1156404 | 0.1156404 | 0.1156404 | 0.1156404 | 0.1156404 | 0.1156404 | 0.1156404 | 0.1156404 | 0.1156404 | 0.1088529 | 0.1088529 | 0.1088529 | 0.1088529 | 0.102684 | 0.09009247 | 0.07554521 | 0.04815218 | 0.03210628 | 0.01510735 | 0.008750185 | 0.005441793 | 0.00367874 | 0.0007616058 | 0 | 0 | 0 | 0.0198826 | 0.006787508
1121 | 204.585 | 0.0006392468 | -40 | 520.5 | -600.5 | 0 | 0 | 0 | 0 | 0 | 0.003377715 | 0.01400538 | 0.02253578 | 0.03108446 | 0.05093395 | 0.07758907 | 0.09146715 | 0.1038708 | 0.1094921 | 0.1094921 | 0.1094921 | 0.1094921 | 0.1162796 | 0.1162796 | 0.1162796 | 0.1162796 | 0.1162796 | 0.1162796 | 0.1162796 | 0.1162796 | 0.1162796 | 0.1162796 | 0.1162796 | 0.1162796 | 0.1162796 | 0.1162796 | 0.1162796 | 0.1162796 | 0.1162796 | 0.1162796 | 0.1162796 | 0.1162796 | 0.1162796 | 0.1162796 | 0.1162796 | 0.1162796 | 0.1162796 | 0.1162796 | 0.1162796 | 0.1162796 | 0.1162796 | 0.1162796 | 0.1162796 | 0.1094921 | 0.1094921 | 0.1094921 | 0.1094921 | 0.102684 | 0.09009247 | 0.07554521 | 0.04815218 | 0.03210628 | 0.01510735 | 0.008750185 | 0.005441793 | 0.00367874 | 0.0007616058 | 0 | 0 | 0 | 0.02452468 | 0.006787508
1121 | 199.3585 | 0.0006229162 | -30 | 530.5 | -590.5 | 0 | 0 | 0 | 0 | 0 | 0.003377715 | 0.01400538 | 0.02253578 | 0.03108446 | 0.05093395 | 0.07821199 | 0.09209006 | 0.1044937 | 0.110115 | 0.110115 | 0.110115 | 0.110115 | 0.1169026 | 0.1169026 | 0.1169026 | 0.1169026 | 0.1169026 | 0.1169026 | 0.1169026 | 0.1169026 | 0.1169026 | 0.1169026 | 0.1169026 | 0.1169026 | 0.1169026 | 0.1169026 | 0.1169026 | 0.1169026 | 0.1169026 | 0.1169026 | 0.1169026 | 0.1169026 | 0.1169026 | 0.1169026 | 0.1169026 | 0.1169026 | 0.1169026 | 0.1169026 | 0.1169026 | 0.1169026 | 0.1169026 | 0.1169026 | 0.1169026 | 0.110115 | 0.110115 | 0.110115 | 0.110115 | 0.102684 | 0.09009247 | 0.07554521 | 0.04815218 | 0.03210628 | 0.01510735 | 0.008750185 | 0.005441793 | 0.00367874 | 0.0007616058 | 0 | 0 | 0 | 0.0198826 | 0.006787508
1121 | 203.6932 | 0.0006364605 | -20 | 540.5 | -580.5 | 0 | 0 | 0 | 0 | 0 | 0.003377715 | 0.01400538 | 0.02253578 | 0.03108446 | 0.05093395 | 0.07821199 | 0.09272652 | 0.1051302 | 0.1107515 | 0.1107515 | 0.1107515 | 0.1107515 | 0.117539 | 0.117539 | 0.117539 | 0.117539 | 0.117539 | 0.117539 | 0.117539 | 0.117539 | 0.117539 | 0.117539 | 0.117539 | 0.117539 | 0.117539 | 0.117539 | 0.117539 | 0.117539 | 0.117539 | 0.117539 | 0.117539 | 0.117539 | 0.117539 | 0.117539 | 0.117539 | 0.117539 | 0.117539 | 0.117539 | 0.117539 | 0.117539 | 0.117539 | 0.117539 | 0.117539 | 0.1107515 | 0.1107515 | 0.1107515 | 0.1107515 | 0.1033204 | 0.09009247 | 0.07554521 | 0.04815218 | 0.03210628 | 0.01510735 | 0.008750185 | 0.005441793 | 0.00367874 | 0.0007616058 | 0 | 0 | 0 | 0.01524052 | 0.006787508
1121 | 191.8899 | 0.0005995799 | -10 | 550.5 | -570.5 | 0 | 0 | 0 | 0 | 0 | 0.003377715 | 0.01400538 | 0.02253578 | 0.03108446 | 0.05093395 | 0.07821199 | 0.0933261 | 0.1057297 | 0.1113511 | 0.1113511 | 0.1113511 | 0.1113511 | 0.1181386 | 0.1181386 | 0.1181386 | 0.1181386 | 0.1181386 | 0.1181386 | 0.1181386 | 0.1181386 | 0.1181386 | 0.1181386 | 0.1181386 | 0.1181386 | 0.1181386 | 0.1181386 | 0.1181386 | 0.1181386 | 0.1181386 | 0.1181386 | 0.1181386 | 0.1181386 | 0.1181386 | 0.1181386 | 0.1181386 | 0.1181386 | 0.1181386 | 0.1181386 | 0.1181386 | 0.1181386 | 0.1181386 | 0.1181386 | 0.1181386 | 0.1113511 | 0.1113511 | 0.1113511 | 0.1113511 | 0.10392 | 0.09009247 | 0.07554521 | 0.04815218 | 0.03210628 | 0.01510735 | 0.008750185 | 0.005441793 | 0.00367874 | 0.0007616058 | 0 | 0 | 0 | 0.01158837 | 0.007571777
1121 | 204.5195 | 0.0006390422 | 0 | 560.5 | -560.5 | 0 | 0 | 0 | 0 | 0 | 0.003377715 | 0.01400538 | 0.02253578 | 0.03108446 | 0.05093395 | 0.07821199 | 0.0933261 | 0.1063688 | 0.1119901 | 0.1119901 | 0.1119901 | 0.1119901 | 0.1187776 | 0.1187776 | 0.1187776 | 0.1187776 | 0.1187776 | 0.1187776 | 0.1187776 | 0.1187776 | 0.1187776 | 0.1187776 | 0.1187776 | 0.1187776 | 0.1187776 | 0.1187776 | 0.1187776 | 0.1187776 | 0.1187776 | 0.1187776 | 0.1187776 | 0.1187776 | 0.1187776 | 0.1187776 | 0.1187776 | 0.1187776 | 0.1187776 | 0.1187776 | 0.1187776 | 0.1187776 | 0.1187776 | 0.1187776 | 0.1187776 | 0.1119901 | 0.1119901 | 0.1119901 | 0.1119901 | 0.104559 | 0.09009247 | 0.07554521 | 0.04815218 | 0.03210628 | 0.01510735 | 0.008750185 | 0.005441793 | 0.00367874 | 0.0007616058 | 0 | 0 | 0 | 0.009484574 | 0.01035287
1121 | 195.2329 | 0.0006100252 | 10 | 570.5 | -550.5 | 0 | 0 | 0 | 0 | 0 | 0.003377715 | 0.01400538 | 0.02253578 | 0.03108446 | 0.05093395 | 0.07821199 | 0.0933261 | 0.1069788 | 0.1126002 | 0.1126002 | 0.1126002 | 0.1126002 | 0.1193877 | 0.1193877 | 0.1193877 | 0.1193877 | 0.1193877 | 0.1193877 | 0.1193877 | 0.1193877 | 0.1193877 | 0.1193877 | 0.1193877 | 0.1193877 | 0.1193877 | 0.1193877 | 0.1193877 | 0.1193877 | 0.1193877 | 0.1193877 | 0.1193877 | 0.1193877 | 0.1193877 | 0.1193877 | 0.1193877 | 0.1193877 | 0.1193877 | 0.1193877 | 0.1193877 | 0.1193877 | 0.1193877 | 0.1193877 | 0.1193877 | 0.1126002 | 0.1126002 | 0.1126002 | 0.1126002 | 0.1051691 | 0.09070249 | 0.07554521 | 0.04815218 | 0.03210628 | 0.01510735 | 0.008750185 | 0.005441793 | 0.00367874 | 0.0007616058 | 0 | 0 | 0 | 0.007380778 | 0.01313397
1121 | 208.8614 | 0.0006526091 | 20 | 580.5 | -540.5 | 0 | 0 | 0 | 0 | 0 | 0.003377715 | 0.01400538 | 0.02253578 | 0.03108446 | 0.05093395 | 0.07821199 | 0.0933261 | 0.1076314 | 0.1132528 | 0.1132528 | 0.1132528 | 0.1132528 | 0.1200403 | 0.1200403 | 0.1200403 | 0.1200403 | 0.1200403 | 0.1200403 | 0.1200403 | 0.1200403 | 0.1200403 | 0.1200403 | 0.1200403 | 0.1200403 | 0.1200403 | 0.1200403 | 0.1200403 | 0.1200403 | 0.1200403 | 0.1200403 | 0.1200403 | 0.1200403 | 0.1200403 | 0.1200403 | 0.1200403 | 0.1200403 | 0.1200403 | 0.1200403 | 0.1200403 | 0.1200403 | 0.1200403 | 0.1200403 | 0.1200403 | 0.1132528 | 0.1132528 | 0.1132528 | 0.1132528 | 0.1058217 | 0.0913551 | 0.07554521 | 0.04815218 | 0.03210628 | 0.01510735 | 0.008750185 | 0.005441793 | 0.00367874 | 0.0007616058 | 0 | 0 | 0 | 0.006787508 | 0.01752122
1060 | 200.8889 | 0.0006276981 | 30 | 560 | -500 | 0 | 0 | 0 | 0 | 0 | 0.003377715 | 0.01400538 | 0.02253578 | 0.03108446 | 0.05093395 | 0.07821199 | 0.0933261 | 0.1076314 | 0.1132528 | 0.1138805 | 0.1138805 | 0.1138805 | 0.120668 | 0.120668 | 0.120668 | 0.120668 | 0.120668 | 0.120668 | 0.120668 | 0.120668 | 0.120668 | 0.120668 | 0.120668 | 0.120668 | 0.120668 | 0.120668 | 0.120668 | 0.120668 | 0.120668 | 0.120668 | 0.120668 | 0.120668 | 0.120668 | 0.120668 | 0.120668 | 0.120668 | 0.120668 | 0.120668 | 0.120668 | 0.120668 | 0.120668 | 0.120668 | 0.120668 | 0.1138805 | 0.1138805 | 0.1138805 | 0.1138805 | 0.1064494 | 0.0913551 | 0.07554521 | 0.04815218 | 0.03210628 | 0.01510735 | 0.008750185 | 0.005441793 | 0.00367874 | 0.0007616058 | 0 | 0 | 0 | 0.006787508 | 0.01021382
1060 | 219.2319 | 0.0006850125 | 40 | 570 | -490 | 0 | 0 | 0 | 0 | 0 | 0.003377715 | 0.01400538 | 0.02253578 | 0.03108446 | 0.05093395 | 0.07821199 | 0.0933261 | 0.1076314 | 0.1132528 | 0.1145655 | 0.1145655 | 0.1145655 | 0.121353 | 0.121353 | 0.121353 | 0.121353 | 0.121353 | 0.121353 | 0.121353 | 0.121353 | 0.121353 | 0.121353 | 0.121353 | 0.121353 | 0.121353 | 0.121353 | 0.121353 | 0.121353 | 0.121353 | 0.121353 | 0.121353 | 0.121353 | 0.121353 | 0.121353 | 0.121353 | 0.121353 | 0.121353 | 0.121353 | 0.121353 | 0.121353 | 0.121353 | 0.121353 | 0.121353 | 0.1145655 | 0.1145655 | 0.1145655 | 0.1145655 | 0.1071344 | 0.09204011 | 0.07554521 | 0.04815218 | 0.03210628 | 0.01510735 | 0.008750185 | 0.005441793 | 0.00367874 | 0.0007616058 | 0 | 0 | 0 | 0.006787508 | 0.01299492
1044 | 210.0454 | 0.0006563083 | 30 | 552 | -492 | 0 | 0 | 0 | 0 | 0 | 0.003377715 | 0.01400538 | 0.02253578 | 0.03108446 | 0.05093395 | 0.07821199 | 0.0933261 | 0.1076314 | 0.1132528 | 0.1152218 | 0.1152218 | 0.1152218 | 0.1220093 | 0.1220093 | 0.1220093 | 0.1220093 | 0.1220093 | 0.1220093 | 0.1220093 | 0.1220093 | 0.1220093 | 0.1220093 | 0.1220093 | 0.1220093 | 0.1220093 | 0.1220093 | 0.1220093 | 0.1220093 | 0.1220093 | 0.1220093 | 0.1220093 | 0.1220093 | 0.1220093 | 0.1220093 | 0.1220093 | 0.1220093 | 0.1220093 | 0.1220093 | 0.1220093 | 0.1220093 | 0.1220093 | 0.1220093 | 0.1220093 | 0.1152218 | 0.1152218 | 0.1152218 | 0.1152218 | 0.1077907 | 0.09204011 | 0.07554521 | 0.04815218 | 0.03210628 | 0.01510735 | 0.008750185 | 0.005441793 | 0.00367874 | 0.0007616058 | 0 | 0 | 0 | 0.006787508 | 0.007988942
1044 | 211.6067 | 0.0006611869 | 20 | 542 | -502 | 0 | 0 | 0 | 0 | 0 | 0.003377715 | 0.01400538 | 0.02253578 | 0.03108446 | 0.05093395 | 0.07821199 | 0.0933261 | 0.1076314 | 0.1132528 | 0.115883 | 0.115883 | 0.115883 | 0.1226705 | 0.1226705 | 0.1226705 | 0.1226705 | 0.1226705 | 0.1226705 | 0.1226705 | 0.1226705 | 0.1226705 | 0.1226705 | 0.1226705 | 0.1226705 | 0.1226705 | 0.1226705 | 0.1226705 | 0.1226705 | 0.1226705 | 0.1226705 | 0.1226705 | 0.1226705 | 0.1226705 | 0.1226705 | 0.1226705 | 0.1226705 | 0.1226705 | 0.1226705 | 0.1226705 | 0.1226705 | 0.1226705 | 0.1226705 | 0.1226705 | 0.115883 | 0.115883 | 0.115883 | 0.115883 | 0.1084519 | 0.09204011 | 0.07554521 | 0.04815218 | 0.03210628 | 0.01510735 | 0.008750185 | 0.005441793 | 0.00367874 | 0.0007616058 | 0 | 0 | 0 | 0.006787508 | 0.006787508
1044 | 214.4797 | 0.0006701639 | 10 | 532 | -512 | 0 | 0 | 0 | 0 | 0 | 0.003377715 | 0.01400538 | 0.02253578 | 0.03108446 | 0.05093395 | 0.07821199 | 0.0933261 | 0.1076314 | 0.1139229 | 0.1165531 | 0.1165531 | 0.1165531 | 0.1233406 | 0.1233406 | 0.1233406 | 0.1233406 | 0.1233406 | 0.1233406 | 0.1233406 | 0.1233406 | 0.1233406 | 0.1233406 | 0.1233406 | 0.1233406 | 0.1233406 | 0.1233406 | 0.1233406 | 0.1233406 | 0.1233406 | 0.1233406 | 0.1233406 | 0.1233406 | 0.1233406 | 0.1233406 | 0.1233406 | 0.1233406 | 0.1233406 | 0.1233406 | 0.1233406 | 0.1233406 | 0.1233406 | 0.1233406 | 0.1233406 | 0.1165531 | 0.1165531 | 0.1165531 | 0.1165531 | 0.1084519 | 0.09204011 | 0.07554521 | 0.04815218 | 0.03210628 | 0.01510735 | 0.008750185 | 0.005441793 | 0.00367874 | 0.0007616058 | 0 | 0 | 0 | 0.006787508 | 0.006787508
1044 | 224.8849 | 0.0007026761 | 0 | 522 | -522 | 0 | 0 | 0 | 0 | 0 | 0.003377715 | 0.01400538 | 0.02253578 | 0.03108446 | 0.05093395 | 0.07821199 | 0.0933261 | 0.1076314 | 0.1146256 | 0.1172558 | 0.1172558 | 0.1172558 | 0.1240433 | 0.1240433 | 0.1240433 | 0.1240433 | 0.1240433 | 0.1240433 | 0.1240433 | 0.1240433 | 0.1240433 | 0.1240433 | 0.1240433 | 0.1240433 | 0.1240433 | 0.1240433 | 0.1240433 | 0.1240433 | 0.1240433 | 0.1240433 | 0.1240433 | 0.1240433 | 0.1240433 | 0.1240433 | 0.1240433 | 0.1240433 | 0.1240433 | 0.1240433 | 0.1240433 | 0.1240433 | 0.1240433 | 0.1240433 | 0.1240433 | 0.1172558 | 0.1172558 | 0.1172558 | 0.1172558 | 0.1084519 | 0.09204011 | 0.07554521 | 0.04815218 | 0.03210628 | 0.01510735 | 0.008750185 | 0.005441793 | 0.00367874 | 0.0007616058 | 0 | 0 | 0 | 0.006889881 | 0.006787508
1044 | 222.454 | 0.0006950803 | -10 | 512 | -532 | 0 | 0 | 0 | 0 | 0 | 0.003377715 | 0.01400538 | 0.02253578 | 0.03108446 | 0.05093395 | 0.07821199 | 0.0933261 | 0.1076314 | 0.1153207 | 0.1179509 | 0.1179509 | 0.1179509 | 0.1247384 | 0.1247384 | 0.1247384 | 0.1247384 | 0.1247384 | 0.1247384 | 0.1247384 | 0.1247384 | 0.1247384 | 0.1247384 | 0.1247384 | 0.1247384 | 0.1247384 | 0.1247384 | 0.1247384 | 0.1247384 | 0.1247384 | 0.1247384 | 0.1247384 | 0.1247384 | 0.1247384 | 0.1247384 | 0.1247384 | 0.1247384 | 0.1247384 | 0.1247384 | 0.1247384 | 0.1247384 | 0.1247384 | 0.1247384 | 0.1247384 | 0.1179509 | 0.1179509 | 0.1179509 | 0.1179509 | 0.1084519 | 0.09204011 | 0.07554521 | 0.04815218 | 0.03210628 | 0.01510735 | 0.008750185 | 0.005441793 | 0.00367874 | 0.0007616058 | 0 | 0 | 0 | 0.007874239 | 0.006787508
1044 | 226.9332 | 0.000709076 | -20 | 502 | -542 | 0 | 0 | 0 | 0 | 0 | 0.003377715 | 0.01400538 | 0.02253578 | 0.03108446 | 0.05093395 | 0.07821199 | 0.0933261 | 0.1083405 | 0.1160298 | 0.11866 | 0.11866 | 0.11866 | 0.1254475 | 0.1254475 | 0.1254475 | 0.1254475 | 0.1254475 | 0.1254475 | 0.1254475 | 0.1254475 | 0.1254475 | 0.1254475 | 0.1254475 | 0.1254475 | 0.1254475 | 0.1254475 | 0.1254475 | 0.1254475 | 0.1254475 | 0.1254475 | 0.1254475 | 0.1254475 | 0.1254475 | 0.1254475 | 0.1254475 | 0.1254475 | 0.1254475 | 0.1254475 | 0.1254475 | 0.1254475 | 0.1254475 | 0.1254475 | 0.1254475 | 0.11866 | 0.11866 | 0.11866 | 0.1179509 | 0.1084519 | 0.09204011 | 0.07554521 | 0.04815218 | 0.03210628 | 0.01510735 | 0.008750185 | 0.005441793 | 0.00367874 | 0.0007616058 | 0 | 0 | 0 | 0.008858598 | 0.006787508
1030 | 131.5431 | 0.0004110199 | -30 | 485 | -545 | 0 | 0 | 0 | 0 | 0 | 0.003377715 | 0.01400538 | 0.02253578 | 0.03108446 | 0.05093395 | 0.07821199 | 0.0933261 | 0.1087515 | 0.1164408 | 0.119071 | 0.119071 | 0.119071 | 0.1258585 | 0.1258585 | 0.1258585 | 0.1258585 | 0.1258585 | 0.1258585 | 0.1258585 | 0.1258585 | 0.1258585 | 0.1258585 | 0.1258585 | 0.1258585 | 0.1258585 | 0.1258585 | 0.1258585 | 0.1258585 | 0.1258585 | 0.1258585 | 0.1258585 | 0.1258585 | 0.1258585 | 0.1258585 | 0.1258585 | 0.1258585 | 0.1258585 | 0.1258585 | 0.1258585 | 0.1258585 | 0.1258585 | 0.1258585 | 0.1258585 | 0.119071 | 0.119071 | 0.119071 | 0.1179509 | 0.1084519 | 0.09204011 | 0.07554521 | 0.04815218 | 0.03210628 | 0.01510735 | 0.008750185 | 0.005441793 | 0.00367874 | 0.0007616058 | 0 | 0 | 0 | 0.009153905 | 0.006787508
1030 | 139.081 | 0.000434573 | -40 | 475 | -555 | 0 | 0 | 0 | 0 | 0 | 0.003377715 | 0.01400538 | 0.02253578 | 0.03108446 | 0.05093395 | 0.07821199 | 0.0933261 | 0.1091861 | 0.1168754 | 0.1195056 | 0.1195056 | 0.1195056 | 0.1262931 | 0.1262931 | 0.1262931 | 0.1262931 | 0.1262931 | 0.1262931 | 0.1262931 | 0.1262931 | 0.1262931 | 0.1262931 | 0.1262931 | 0.1262931 | 0.1262931 | 0.1262931 | 0.1262931 | 0.1262931 | 0.1262931 | 0.1262931 | 0.1262931 | 0.1262931 | 0.1262931 | 0.1262931 | 0.1262931 | 0.1262931 | 0.1262931 | 0.1262931 | 0.1262931 | 0.1262931 | 0.1262931 | 0.1262931 | 0.1262931 | 0.1195056 | 0.1195056 | 0.119071 | 0.1179509 | 0.1084519 | 0.09204011 | 0.07554521 | 0.04815218 | 0.03210628 | 0.01510735 | 0.008750185 | 0.005441793 | 0.00367874 | 0.0007616058 | 0 | 0 | 0 | 0.0115242 | 0.006787508
1030 | 144.5977 | 0.0004518103 | -30 | 485 | -545 | 0 | 0 | 0 | 0 | 0 | 0.003377715 | 0.01400538 | 0.02253578 | 0.03108446 | 0.05093395 | 0.07821199 | 0.0933261 | 0.1096379 | 0.1173272 | 0.1199574 | 0.1199574 | 0.1199574 | 0.1267449 | 0.1267449 | 0.1267449 | 0.1267449 | 0.1267449 | 0.1267449 | 0.1267449 | 0.1267449 | 0.1267449 | 0.1267449 | 0.1267449 | 0.1267449 | 0.1267449 | 0.1267449 | 0.1267449 | 0.1267449 | 0.1267449 | 0.1267449 | 0.1267449 | 0.1267449 | 0.1267449 | 0.1267449 | 0.1267449 | 0.1267449 | 0.1267449 | 0.1267449 | 0.1267449 | 0.1267449 | 0.1267449 | 0.1267449 | 0.1267449 | 0.1199574 | 0.1199574 | 0.1195228 | 0.1179509 | 0.1084519 | 0.09204011 | 0.07554521 | 0.04815218 | 0.03210628 | 0.01510735 | 0.008750185 | 0.005441793 | 0.00367874 | 0.0007616058 | 0 | 0 | 0 | 0.009153905 | 0.006787508
1030 | 138.5633 | 0.0004329554 | -20 | 495 | -535 | 0 | 0 | 0 | 0 | 0 | 0.003377715 | 0.01400538 | 0.02253578 | 0.03108446 | 0.05093395 | 0.07821199 | 0.0933261 | 0.1100709 | 0.1177601 | 0.1203903 | 0.1203903 | 0.1203903 | 0.1271778 | 0.1271778 | 0.1271778 | 0.1271778 | 0.1271778 | 0.1271778 | 0.1271778 | 0.1271778 | 0.1271778 | 0.1271778 | 0.1271778 | 0.1271778 | 0.1271778 | 0.1271778 | 0.1271778 | 0.1271778 | 0.1271778 | 0.1271778 | 0.1271778 | 0.1271778 | 0.1271778 | 0.1271778 | 0.1271778 | 0.1271778 | 0.1271778 | 0.1271778 | 0.1271778 | 0.1271778 | 0.1271778 | 0.1271778 | 0.1271778 | 0.1203903 | 0.1203903 | 0.1199558 | 0.1179509 | 0.1084519 | 0.09204011 | 0.07554521 | 0.04815218 | 0.03210628 | 0.01510735 | 0.008750185 | 0.005441793 | 0.00367874 | 0.0007616058 | 0 | 0 | 0 | 0.008169547 | 0.006799868
1030 | 133.773 | 0.0004179875 | -30 | 485 | -545 | 0 | 0 | 0 | 0 | 0 | 0.003377715 | 0.01400538 | 0.02253578 | 0.03108446 | 0.05093395 | 0.07821199 | 0.0933261 | 0.1104888 | 0.1181781 | 0.1208083 | 0.1208083 | 0.1208083 | 0.1275958 | 0.1275958 | 0.1275958 | 0.1275958 | 0.1275958 | 0.1275958 | 0.1275958 | 0.1275958 | 0.1275958 | 0.1275958 | 0.1275958 | 0.1275958 | 0.1275958 | 0.1275958 | 0.1275958 | 0.1275958 | 0.1275958 | 0.1275958 | 0.1275958 | 0.1275958 | 0.1275958 | 0.1275958 | 0.1275958 | 0.1275958 | 0.1275958 | 0.1275958 | 0.1275958 | 0.1275958 | 0.1275958 | 0.1275958 | 0.1275958 | 0.1208083 | 0.1208083 | 0.1203737 | 0.1179509 | 0.1084519 | 0.09204011 | 0.07554521 | 0.04815218 | 0.03210628 | 0.01510735 | 0.008750185 | 0.005441793 | 0.00367874 | 0.0007616058 | 0 | 0 | 0 | 0.009153905 | 0.006787508
1030 | 138.9225 | 0.0004340778 | 0 | 515 | -515 | 0 | 0 | 0 | 0 | 0 | 0.003377715 | 0.01400538 | 0.02253578 | 0.03108446 | 0.05093395 | 0.07821199 | 0.0933261 | 0.1104888 | 0.1186122 | 0.1212424 | 0.1212424 | 0.1212424 | 0.1280299 | 0.1280299 | 0.1280299 | 0.1280299 | 0.1280299 | 0.1280299 | 0.1280299 | 0.1280299 | 0.1280299 | 0.1280299 | 0.1280299 | 0.1280299 | 0.1280299 | 0.1280299 | 0.1280299 | 0.1280299 | 0.1280299 | 0.1280299 | 0.1280299 | 0.1280299 | 0.1280299 | 0.1280299 | 0.1280299 | 0.1280299 | 0.1280299 | 0.1280299 | 0.1280299 | 0.1280299 | 0.1280299 | 0.1280299 | 0.1280299 | 0.1212424 | 0.1212424 | 0.1208078 | 0.118385 | 0.1084519 | 0.09204011 | 0.07554521 | 0.04815218 | 0.03210628 | 0.01510735 | 0.008750185 | 0.005441793 | 0.00367874 | 0.0007616058 | 0 | 0 | 0 | 0.006787508 | 0.007125147
1030 | 138.5148 | 0.0004328038 | 10 | 525 | -505 | 0 | 0 | 0 | 0 | 0 | 0.003377715 | 0.01400538 | 0.02253578 | 0.03108446 | 0.05093395 | 0.07821199 | 0.0933261 | 0.1104888 | 0.1186122 | 0.1216752 | 0.1216752 | 0.1216752 | 0.1284627 | 0.1284627 | 0.1284627 | 0.1284627 | 0.1284627 | 0.1284627 | 0.1284627 | 0.1284627 | 0.1284627 | 0.1284627 | 0.1284627 | 0.1284627 | 0.1284627 | 0.1284627 | 0.1284627 | 0.1284627 | 0.1284627 | 0.1284627 | 0.1284627 | 0.1284627 | 0.1284627 | 0.1284627 | 0.1284627 | 0.1284627 | 0.1284627 | 0.1284627 | 0.1284627 | 0.1284627 | 0.1284627 | 0.1284627 | 0.1284627 | 0.1216752 | 0.1216752 | 0.1212406 | 0.1188178 | 0.1084519 | 0.09204011 | 0.07554521 | 0.04815218 | 0.03210628 | 0.01510735 | 0.008750185 | 0.005441793 | 0.00367874 | 0.0007616058 | 0 | 0 | 0 | 0.006787508 | 0.00758841
1030 | 138.8786 | 0.0004339405 | 20 | 535 | -495 | 0 | 0 | 0 | 0 | 0 | 0.003377715 | 0.01400538 | 0.02253578 | 0.03108446 | 0.05093395 | 0.07821199 | 0.0933261 | 0.1104888 | 0.1186122 | 0.1221091 | 0.1221091 | 0.1221091 | 0.1288966 | 0.1288966 | 0.1288966 | 0.1288966 | 0.1288966 | 0.1288966 | 0.1288966 | 0.1288966 | 0.1288966 | 0.1288966 | 0.1288966 | 0.1288966 | 0.1288966 | 0.1288966 | 0.1288966 | 0.1288966 | 0.1288966 | 0.1288966 | 0.1288966 | 0.1288966 | 0.1288966 | 0.1288966 | 0.1288966 | 0.1288966 | 0.1288966 | 0.1288966 | 0.1288966 | 0.1288966 | 0.1288966 | 0.1288966 | 0.1288966 | 0.1221091 | 0.1221091 | 0.1216746 | 0.1192517 | 0.1088858 | 0.09204011 | 0.07554521 | 0.04815218 | 0.03210628 | 0.01510735 | 0.008750185 | 0.005441793 | 0.00367874 | 0.0007616058 | 0 | 0 | 0 | 0.006787508 | 0.008495165
1030 | 149.214 | 0.0004662343 | 30 | 545 | -485 | 0 | 0 | 0 | 0 | 0 | 0.003377715 | 0.01400538 | 0.02253578 | 0.03108446 | 0.05093395 | 0.07821199 | 0.0933261 | 0.1104888 | 0.1186122 | 0.1225754 | 0.1225754 | 0.1225754 | 0.1293629 | 0.1293629 | 0.1293629 | 0.1293629 | 0.1293629 | 0.1293629 | 0.1293629 | 0.1293629 | 0.1293629 | 0.1293629 | 0.1293629 | 0.1293629 | 0.1293629 | 0.1293629 | 0.1293629 | 0.1293629 | 0.1293629 | 0.1293629 | 0.1293629 | 0.1293629 | 0.1293629 | 0.1293629 | 0.1293629 | 0.1293629 | 0.1293629 | 0.1293629 | 0.1293629 | 0.1293629 | 0.1293629 | 0.1293629 | 0.1293629 | 0.1225754 | 0.1225754 | 0.1221408 | 0.1197179 | 0.1093521 | 0.09204011 | 0.07554521 | 0.04815218 | 0.03210628 | 0.01510735 | 0.008750185 | 0.005441793 | 0.00367874 | 0.0007616058 | 0 | 0 | 0 | 0.006787508 | 0.00940192
1030 | 125.6051 | 0.000392466 | 40 | 555 | -475 | 0 | 0 | 0 | 0 | 0 | 0.003377715 | 0.01400538 | 0.02253578 | 0.03108446 | 0.05093395 | 0.07821199 | 0.0933261 | 0.1104888 | 0.1186122 | 0.1225754 | 0.1229678 | 0.1229678 | 0.1297553 | 0.1297553 | 0.1297553 | 0.1297553 | 0.1297553 | 0.1297553 | 0.1297553 | 0.1297553 | 0.1297553 | 0.1297553 | 0.1297553 | 0.1297553 | 0.1297553 | 0.1297553 | 0.1297553 | 0.1297553 | 0.1297553 | 0.1297553 | 0.1297553 | 0.1297553 | 0.1297553 | 0.1297553 | 0.1297553 | 0.1297553 | 0.1297553 | 0.1297553 | 0.1297553 | 0.1297553 | 0.1297553 | 0.1297553 | 0.1297553 | 0.1229678 | 0.1229678 | 0.1225333 | 0.1201104 | 0.1097445 | 0.09204011 | 0.07554521 | 0.04815218 | 0.03210628 | 0.01510735 | 0.008750185 | 0.005441793 | 0.00367874 | 0.0007616058 | 0 | 0 | 0 | 0.006787508 | 0.01248469
1030 | 129.197 | 0.0004036894 | 30 | 545 | -485 | 0 | 0 | 0 | 0 | 0 | 0.003377715 | 0.01400538 | 0.02253578 | 0.03108446 | 0.05093395 | 0.07821199 | 0.0933261 | 0.1104888 | 0.1186122 | 0.1229791 | 0.1233715 | 0.1233715 | 0.130159 | 0.130159 | 0.130159 | 0.130159 | 0.130159 | 0.130159 | 0.130159 | 0.130159 | 0.130159 | 0.130159 | 0.130159 | 0.130159 | 0.130159 | 0.130159 | 0.130159 | 0.130159 | 0.130159 | 0.130159 | 0.130159 | 0.130159 | 0.130159 | 0.130159 | 0.130159 | 0.130159 | 0.130159 | 0.130159 | 0.130159 | 0.130159 | 0.130159 | 0.130159 | 0.130159 | 0.1233715 | 0.1233715 | 0.122937 | 0.1205141 | 0.1101482 | 0.09204011 | 0.07554521 | 0.04815218 | 0.03210628 | 0.01510735 | 0.008750185 | 0.005441793 | 0.00367874 | 0.0007616058 | 0 | 0 | 0 | 0.006787508 | 0.00940192
1030 | 137.869 | 0.0004307859 | 20 | 535 | -495 | 0 | 0 | 0 | 0 | 0 | 0.003377715 | 0.01400538 | 0.02253578 | 0.03108446 | 0.05093395 | 0.07821199 | 0.0933261 | 0.1104888 | 0.1186122 | 0.1234098 | 0.1238023 | 0.1238023 | 0.1305898 | 0.1305898 | 0.1305898 | 0.1305898 | 0.1305898 | 0.1305898 | 0.1305898 | 0.1305898 | 0.1305898 | 0.1305898 | 0.1305898 | 0.1305898 | 0.1305898 | 0.1305898 | 0.1305898 | 0.1305898 | 0.1305898 | 0.1305898 | 0.1305898 | 0.1305898 | 0.1305898 | 0.1305898 | 0.1305898 | 0.1305898 | 0.1305898 | 0.1305898 | 0.1305898 | 0.1305898 | 0.1305898 | 0.1305898 | 0.1305898 | 0.1238023 | 0.1238023 | 0.1233677 | 0.1209449 | 0.110579 | 0.09204011 | 0.07554521 | 0.04815218 | 0.03210628 | 0.01510735 | 0.008750185 | 0.005441793 | 0.00367874 | 0.0007616058 | 0 | 0 | 0 | 0.006798671 | 0.008495165
1030 | 138.3297 | 0.0004322255 | 10 | 525 | -505 | 0 | 0 | 0 | 0 | 0 | 0.003377715 | 0.01400538 | 0.02253578 | 0.03108446 | 0.05093395 | 0.07821199 | 0.0933261 | 0.1104888 | 0.1186122 | 0.1238421 | 0.1242345 | 0.1242345 | 0.131022 | 0.131022 | 0.131022 | 0.131022 | 0.131022 | 0.131022 | 0.131022 | 0.131022 | 0.131022 | 0.131022 | 0.131022 | 0.131022 | 0.131022 | 0.131022 | 0.131022 | 0.131022 | 0.131022 | 0.131022 | 0.131022 | 0.131022 | 0.131022 | 0.131022 | 0.131022 | 0.131022 | 0.131022 | 0.131022 | 0.131022 | 0.131022 | 0.131022 | 0.131022 | 0.131022 | 0.1242345 | 0.1242345 | 0.1238 | 0.1213771 | 0.110579 | 0.09204011 | 0.07554521 | 0.04815218 | 0.03210628 | 0.01510735 | 0.008750185 | 0.005441793 | 0.00367874 | 0.0007616058 | 0 | 0 | 0 | 0.006945552 | 0.00758841
1030 | 142.0146 | 0.0004437391 | 0 | 515 | -515 | 0 | 0 | 0 | 0 | 0 | 0.003377715 | 0.01400538 | 0.02253578 | 0.03108446 | 0.05093395 | 0.07821199 | 0.0933261 | 0.1104888 | 0.1190559 | 0.1242858 | 0.1246783 | 0.1246783 | 0.1314658 | 0.1314658 | 0.1314658 | 0.1314658 | 0.1314658 | 0.1314658 | 0.1314658 | 0.1314658 | 0.1314658 | 0.1314658 | 0.1314658 | 0.1314658 | 0.1314658 | 0.1314658 | 0.1314658 | 0.1314658 | 0.1314658 | 0.1314658 | 0.1314658 | 0.1314658 | 0.1314658 | 0.1314658 | 0.1314658 | 0.1314658 | 0.1314658 | 0.1314658 | 0.1314658 | 0.1314658 | 0.1314658 | 0.1314658 | 0.1314658 | 0.1246783 | 0.1246783 | 0.1242437 | 0.1218209 | 0.110579 | 0.09204011 | 0.07554521 | 0.04815218 | 0.03210628 | 0.01510735 | 0.008750185 | 0.005441793 | 0.00367874 | 0.0007616058 | 0 | 0 | 0 | 0.007092433 | 0.007125147
1030 | 141.3959 | 0.000441806 | -10 | 505 | -525 | 0 | 0 | 0 | 0 | 0 | 0.003377715 | 0.01400538 | 0.02253578 | 0.03108446 | 0.05093395 | 0.07821199 | 0.0933261 | 0.1104888 | 0.1194977 | 0.1247276 | 0.1251201 | 0.1251201 | 0.1319076 | 0.1319076 | 0.1319076 | 0.1319076 | 0.1319076 | 0.1319076 | 0.1319076 | 0.1319076 | 0.1319076 | 0.1319076 | 0.1319076 | 0.1319076 | 0.1319076 | 0.1319076 | 0.1319076 | 0.1319076 | 0.1319076 | 0.1319076 | 0.1319076 | 0.1319076 | 0.1319076 | 0.1319076 | 0.1319076 | 0.1319076 | 0.1319076 | 0.1319076 | 0.1319076 | 0.1319076 | 0.1319076 | 0.1319076 | 0.1319076 | 0.1251201 | 0.1251201 | 0.1246855 | 0.1218209 | 0.110579 | 0.09204011 | 0.07554521 | 0.04815218 | 0.03210628 | 0.01510735 | 0.008750185 | 0.005441793 | 0.00367874 | 0.0007616058 | 0 | 0 | 0 | 0.00797072 | 0.006962508
1030 | 145.2342 | 0.0004537991 | -20 | 495 | -535 | 0 | 0 | 0 | 0 | 0 | 0.003377715 | 0.01400538 | 0.02253578 | 0.03108446 | 0.05093395 | 0.07821199 | 0.0933261 | 0.1109426 | 0.1199515 | 0.1251814 | 0.1255739 | 0.1255739 | 0.1323614 | 0.1323614 | 0.1323614 | 0.1323614 | 0.1323614 | 0.1323614 | 0.1323614 | 0.1323614 | 0.1323614 | 0.1323614 | 0.1323614 | 0.1323614 | 0.1323614 | 0.1323614 | 0.1323614 | 0.1323614 | 0.1323614 | 0.1323614 | 0.1323614 | 0.1323614 | 0.1323614 | 0.1323614 | 0.1323614 | 0.1323614 | 0.1323614 | 0.1323614 | 0.1323614 | 0.1323614 | 0.1323614 | 0.1323614 | 0.1323614 | 0.1255739 | 0.1255739 | 0.1251393 | 0.1218209 | 0.110579 | 0.09204011 | 0.07554521 | 0.04815218 | 0.03210628 | 0.01510735 | 0.008750185 | 0.005441793 | 0.00367874 | 0.0007616058 | 0 | 0 | 0 | 0.009928012 | 0.006799868
1030 | 141.8702 | 0.0004432882 | -30 | 485 | -545 | 0 | 0 | 0 | 0 | 0 | 0.003377715 | 0.01400538 | 0.02253578 | 0.03108446 | 0.05093395 | 0.07821199 | 0.0933261 | 0.1113859 | 0.1203948 | 0.1256247 | 0.1260172 | 0.1260172 | 0.1328047 | 0.1328047 | 0.1328047 | 0.1328047 | 0.1328047 | 0.1328047 | 0.1328047 | 0.1328047 | 0.1328047 | 0.1328047 | 0.1328047 | 0.1328047 | 0.1328047 | 0.1328047 | 0.1328047 | 0.1328047 | 0.1328047 | 0.1328047 | 0.1328047 | 0.1328047 | 0.1328047 | 0.1328047 | 0.1328047 | 0.1328047 | 0.1328047 | 0.1328047 | 0.1328047 | 0.1328047 | 0.1328047 | 0.1328047 | 0.1328047 | 0.1260172 | 0.1260172 | 0.1255826 | 0.1218209 | 0.110579 | 0.09204011 | 0.07554521 | 0.04815218 | 0.03210628 | 0.01510735 | 0.008750185 | 0.005441793 | 0.00367874 | 0.0007616058 | 0 | 0 | 0 | 0.0118853 | 0.006787508
1030 | 138.3562 | 0.0004323083 | -40 | 475 | -555 | 0 | 0 | 0 | 0 | 0 | 0.003377715 | 0.01400538 | 0.02253578 | 0.03108446 | 0.05093395 | 0.07821199 | 0.0933261 | 0.1118182 | 0.1208271 | 0.126057 | 0.1264495 | 0.1264495 | 0.133237 | 0.133237 | 0.133237 | 0.133237 | 0.133237 | 0.133237 | 0.133237 | 0.133237 | 0.133237 | 0.133237 | 0.133237 | 0.133237 | 0.133237 | 0.133237 | 0.133237 | 0.133237 | 0.133237 | 0.133237 | 0.133237 | 0.133237 | 0.133237 | 0.133237 | 0.133237 | 0.133237 | 0.133237 | 0.133237 | 0.133237 | 0.133237 | 0.133237 | 0.133237 | 0.133237 | 0.1264495 | 0.1264495 | 0.1255826 | 0.1218209 | 0.110579 | 0.09204011 | 0.07554521 | 0.04815218 | 0.03210628 | 0.01510735 | 0.008750185 | 0.005441793 | 0.00367874 | 0.0007616058 | 0 | 0 | 0 | 0.01487786 | 0.006787508
1030 | 138.0333 | 0.0004312992 | -30 | 485 | -545 | 0 | 0 | 0 | 0 | 0 | 0.003377715 | 0.01400538 | 0.02253578 | 0.03108446 | 0.05093395 | 0.07821199 | 0.0933261 | 0.1122495 | 0.1212584 | 0.1264883 | 0.1268808 | 0.1268808 | 0.1336683 | 0.1336683 | 0.1336683 | 0.1336683 | 0.1336683 | 0.1336683 | 0.1336683 | 0.1336683 | 0.1336683 | 0.1336683 | 0.1336683 | 0.1336683 | 0.1336683 | 0.1336683 | 0.1336683 | 0.1336683 | 0.1336683 | 0.1336683 | 0.1336683 | 0.1336683 | 0.1336683 | 0.1336683 | 0.1336683 | 0.1336683 | 0.1336683 | 0.1336683 | 0.1336683 | 0.1336683 | 0.1336683 | 0.1336683 | 0.1336683 | 0.1268808 | 0.1268808 | 0.1260139 | 0.1218209 | 0.110579 | 0.09204011 | 0.07554521 | 0.04815218 | 0.03210628 | 0.01510735 | 0.008750185 | 0.005441793 | 0.00367874 | 0.0007616058 | 0 | 0 | 0 | 0.0118853 | 0.006787508
1030 | 138.7808 | 0.0004336348 | -20 | 495 | -535 | 0 | 0 | 0 | 0 | 0 | 0.003377715 | 0.01400538 | 0.02253578 | 0.03108446 | 0.05093395 | 0.07821199 | 0.0933261 | 0.1126832 | 0.1216921 | 0.1269219 | 0.1273144 | 0.1273144 | 0.1341019 | 0.1341019 | 0.1341019 | 0.1341019 | 0.1341019 | 0.1341019 | 0.1341019 | 0.1341019 | 0.1341019 | 0.1341019 | 0.1341019 | 0.1341019 | 0.1341019 | 0.1341019 | 0.1341019 | 0.1341019 | 0.1341019 | 0.1341019 | 0.1341019 | 0.1341019 | 0.1341019 | 0.1341019 | 0.1341019 | 0.1341019 | 0.1341019 | 0.1341019 | 0.1341019 | 0.1341019 | 0.1341019 | 0.1341019 | 0.1341019 | 0.1273144 | 0.1273144 | 0.1264475 | 0.1218209 | 0.110579 | 0.09204011 | 0.07554521 | 0.04815218 | 0.03210628 | 0.01510735 | 0.008750185 | 0.005441793 | 0.00367874 | 0.0007616058 | 0 | 0 | 0 | 0.009928012 | 0.006812165
1030 | 122.0563 | 0.0003813776 | -10 | 505 | -525 | 0 | 0 | 0 | 0 | 0 | 0.003377715 | 0.01400538 | 0.02253578 | 0.03108446 | 0.05093395 | 0.07821199 | 0.0933261 | 0.1126832 | 0.1220734 | 0.1273033 | 0.1276958 | 0.1276958 | 0.1344833 | 0.1344833 | 0.1344833 | 0.1344833 | 0.1344833 | 0.1344833 | 0.1344833 | 0.1344833 | 0.1344833 | 0.1344833 | 0.1344833 | 0.1344833 | 0.1344833 | 0.1344833 | 0.1344833 | 0.1344833 | 0.1344833 | 0.1344833 | 0.1344833 | 0.1344833 | 0.1344833 | 0.1344833 | 0.1344833 | 0.1344833 | 0.1344833 | 0.1344833 | 0.1344833 | 0.1344833 | 0.1344833 | 0.1344833 | 0.1344833 | 0.1276958 | 0.1276958 | 0.1268289 | 0.1218209 | 0.110579 | 0.09204011 | 0.07554521 | 0.04815218 | 0.03210628 | 0.01510735 | 0.008750185 | 0.005441793 | 0.00367874 | 0.0007616058 | 0 | 0 | 0 | 0.00797072 | 0.007136596
1030 | 140.3255 | 0.0004384615 | 0 | 515 | -515 | 0 | 0 | 0 | 0 | 0 | 0.003377715 | 0.01400538 | 0.02253578 | 0.03108446 | 0.05093395 | 0.07821199 | 0.0933261 | 0.1126832 | 0.1225119 | 0.1277418 | 0.1281342 | 0.1281342 | 0.1349218 | 0.1349218 | 0.1349218 | 0.1349218 | 0.1349218 | 0.1349218 | 0.1349218 | 0.1349218 | 0.1349218 | 0.1349218 | 0.1349218 | 0.1349218 | 0.1349218 | 0.1349218 | 0.1349218 | 0.1349218 | 0.1349218 | 0.1349218 | 0.1349218 | 0.1349218 | 0.1349218 | 0.1349218 | 0.1349218 | 0.1349218 | 0.1349218 | 0.1349218 | 0.1349218 | 0.1349218 | 0.1349218 | 0.1349218 | 0.1349218 | 0.1281342 | 0.1281342 | 0.1272674 | 0.1222593 | 0.110579 | 0.09204011 | 0.07554521 | 0.04815218 | 0.03210628 | 0.01510735 | 0.008750185 | 0.005441793 | 0.00367874 | 0.0007616058 | 0 | 0 | 0 | 0.007092433 | 0.007461028
1030 | 140.2762 | 0.0004383073 | 10 | 525 | -505 | 0 | 0 | 0 | 0 | 0 | 0.003377715 | 0.01400538 | 0.02253578 | 0.03108446 | 0.05093395 | 0.07821199 | 0.0933261 | 0.1126832 | 0.1225119 | 0.1281801 | 0.1285726 | 0.1285726 | 0.1353601 | 0.1353601 | 0.1353601 | 0.1353601 | 0.1353601 | 0.1353601 | 0.1353601 | 0.1353601 | 0.1353601 | 0.1353601 | 0.1353601 | 0.1353601 | 0.1353601 | 0.1353601 | 0.1353601 | 0.1353601 | 0.1353601 | 0.1353601 | 0.1353601 | 0.1353601 | 0.1353601 | 0.1353601 | 0.1353601 | 0.1353601 | 0.1353601 | 0.1353601 | 0.1353601 | 0.1353601 | 0.1353601 | 0.1353601 | 0.1353601 | 0.1285726 | 0.1285726 | 0.1277057 | 0.1226976 | 0.110579 | 0.09204011 | 0.07554521 | 0.04815218 | 0.03210628 | 0.01510735 | 0.008750185 | 0.005441793 | 0.00367874 | 0.0007616058 | 0 | 0 | 0 | 0.006945552 | 0.008411595
1030 | 140.9496 | 0.0004404115 | 20 | 535 | -495 | 0 | 0 | 0 | 0 | 0 | 0.003377715 | 0.01400538 | 0.02253578 | 0.03108446 | 0.05093395 | 0.07821199 | 0.0933261 | 0.1126832 | 0.1225119 | 0.1286205 | 0.129013 | 0.129013 | 0.1358005 | 0.1358005 | 0.1358005 | 0.1358005 | 0.1358005 | 0.1358005 | 0.1358005 | 0.1358005 | 0.1358005 | 0.1358005 | 0.1358005 | 0.1358005 | 0.1358005 | 0.1358005 | 0.1358005 | 0.1358005 | 0.1358005 | 0.1358005 | 0.1358005 | 0.1358005 | 0.1358005 | 0.1358005 | 0.1358005 | 0.1358005 | 0.1358005 | 0.1358005 | 0.1358005 | 0.1358005 | 0.1358005 | 0.1358005 | 0.1358005 | 0.129013 | 0.129013 | 0.1281461 | 0.123138 | 0.1110194 | 0.09204011 | 0.07554521 | 0.04815218 | 0.03210628 | 0.01510735 | 0.008750185 | 0.005441793 | 0.00367874 | 0.0007616058 | 0 | 0 | 0 | 0.006798671 | 0.01028587
1030 | 141.7782 | 0.0004430005 | 30 | 545 | -485 | 0 | 0 | 0 | 0 | 0 | 0.003377715 | 0.01400538 | 0.02253578 | 0.03108446 | 0.05093395 | 0.07821199 | 0.0933261 | 0.1126832 | 0.1225119 | 0.1290635 | 0.129456 | 0.129456 | 0.1362435 | 0.1362435 | 0.1362435 | 0.1362435 | 0.1362435 | 0.1362435 | 0.1362435 | 0.1362435 | 0.1362435 | 0.1362435 | 0.1362435 | 0.1362435 | 0.1362435 | 0.1362435 | 0.1362435 | 0.1362435 | 0.1362435 | 0.1362435 | 0.1362435 | 0.1362435 | 0.1362435 | 0.1362435 | 0.1362435 | 0.1362435 | 0.1362435 | 0.1362435 | 0.1362435 | 0.1362435 | 0.1362435 | 0.1362435 | 0.1362435 | 0.129456 | 0.129456 | 0.1285891 | 0.123581 | 0.1114624 | 0.09204011 | 0.07554521 | 0.04815218 | 0.03210628 | 0.01510735 | 0.008750185 | 0.005441793 | 0.00367874 | 0.0007616058 | 0 | 0 | 0 | 0.006787508 | 0.01216014
1030 | 139.3336 | 0.0004353621 | 40 | 555 | -475 | 0 | 0 | 0 | 0 | 0 | 0.003377715 | 0.01400538 | 0.02253578 | 0.03108446 | 0.05093395 | 0.07821199 | 0.0933261 | 0.1126832 | 0.1225119 | 0.1290635 | 0.1298913 | 0.1298913 | 0.1366788 | 0.1366788 | 0.1366788 | 0.1366788 | 0.1366788 | 0.1366788 | 0.1366788 | 0.1366788 | 0.1366788 | 0.1366788 | 0.1366788 | 0.1366788 | 0.1366788 | 0.1366788 | 0.1366788 | 0.1366788 | 0.1366788 | 0.1366788 | 0.1366788 | 0.1366788 | 0.1366788 | 0.1366788 | 0.1366788 | 0.1366788 | 0.1366788 | 0.1366788 | 0.1366788 | 0.1366788 | 0.1366788 | 0.1366788 | 0.1366788 | 0.1298913 | 0.1298913 | 0.1290244 | 0.1240164 | 0.1118978 | 0.09204011 | 0.07554521 | 0.04815218 | 0.03210628 | 0.01510735 | 0.008750185 | 0.005441793 | 0.00367874 | 0.0007616058 | 0 | 0 | 0 | 0.006787508 | 0.01598237
1030 | 144.6814 | 0.0004520719 | 30 | 545 | -485 | 0 | 0 | 0 | 0 | 0 | 0.003377715 | 0.01400538 | 0.02253578 | 0.03108446 | 0.05093395 | 0.07821199 | 0.0933261 | 0.1126832 | 0.1225119 | 0.1295156 | 0.1303434 | 0.1303434 | 0.1371309 | 0.1371309 | 0.1371309 | 0.1371309 | 0.1371309 | 0.1371309 | 0.1371309 | 0.1371309 | 0.1371309 | 0.1371309 | 0.1371309 | 0.1371309 | 0.1371309 | 0.1371309 | 0.1371309 | 0.1371309 | 0.1371309 | 0.1371309 | 0.1371309 | 0.1371309 | 0.1371309 | 0.1371309 | 0.1371309 | 0.1371309 | 0.1371309 | 0.1371309 | 0.1371309 | 0.1371309 | 0.1371309 | 0.1371309 | 0.1371309 | 0.1303434 | 0.1303434 | 0.1294765 | 0.1244685 | 0.1123498 | 0.09204011 | 0.07554521 | 0.04815218 | 0.03210628 | 0.01510735 | 0.008750185 | 0.005441793 | 0.00367874 | 0.0007616058 | 0 | 0 | 0 | 0.006787508 | 0.01216014
1030 | 139.2006 | 0.0004349466 | 20 | 535 | -495 | 0 | 0 | 0 | 0 | 0 | 0.003377715 | 0.01400538 | 0.02253578 | 0.03108446 | 0.05093395 | 0.07821199 | 0.0933261 | 0.1126832 | 0.1225119 | 0.1299505 | 0.1307783 | 0.1307783 | 0.1375659 | 0.1375659 | 0.1375659 | 0.1375659 | 0.1375659 | 0.1375659 | 0.1375659 | 0.1375659 | 0.1375659 | 0.1375659 | 0.1375659 | 0.1375659 | 0.1375659 | 0.1375659 | 0.1375659 | 0.1375659 | 0.1375659 | 0.1375659 | 0.1375659 | 0.1375659 | 0.1375659 | 0.1375659 | 0.1375659 | 0.1375659 | 0.1375659 | 0.1375659 | 0.1375659 | 0.1375659 | 0.1375659 | 0.1375659 | 0.1375659 | 0.1307783 | 0.1307783 | 0.1299115 | 0.1249034 | 0.1127848 | 0.09204011 | 0.07554521 | 0.04815218 | 0.03210628 | 0.01510735 | 0.008750185 | 0.005441793 | 0.00367874 | 0.0007616058 | 0 | 0 | 0 | 0.006811054 | 0.01028587
1030 | 140.8412 | 0.0004400727 | 10 | 525 | -505 | 0 | 0 | 0 | 0 | 0 | 0.003377715 | 0.01400538 | 0.02253578 | 0.03108446 | 0.05093395 | 0.07821199 | 0.0933261 | 0.1126832 | 0.1225119 | 0.1303906 | 0.1312184 | 0.1312184 | 0.1380059 | 0.1380059 | 0.1380059 | 0.1380059 | 0.1380059 | 0.1380059 | 0.1380059 | 0.1380059 | 0.1380059 | 0.1380059 | 0.1380059 | 0.1380059 | 0.1380059 | 0.1380059 | 0.1380059 | 0.1380059 | 0.1380059 | 0.1380059 | 0.1380059 | 0.1380059 | 0.1380059 | 0.1380059 | 0.1380059 | 0.1380059 | 0.1380059 | 0.1380059 | 0.1380059 | 0.1380059 | 0.1380059 | 0.1380059 | 0.1380059 | 0.1312184 | 0.1312184 | 0.1303515 | 0.1253435 | 0.1127848 | 0.09204011 | 0.07554521 | 0.04815218 | 0.03210628 | 0.01510735 | 0.008750185 | 0.005441793 | 0.00367874 | 0.0007616058 | 0 | 0 | 0 | 0.00712087 | 0.008411595
1030 | 140.8485 | 0.0004400956 | 0 | 515 | -515 | 0 | 0 | 0 | 0 | 0 | 0.003377715 | 0.01400538 | 0.02253578 | 0.03108446 | 0.05093395 | 0.07821199 | 0.0933261 | 0.1126832 | 0.122952 | 0.1308307 | 0.1316585 | 0.1316585 | 0.138446 | 0.138446 | 0.138446 | 0.138446 | 0.138446 | 0.138446 | 0.138446 | 0.138446 | 0.138446 | 0.138446 | 0.138446 | 0.138446 | 0.138446 | 0.138446 | 0.138446 | 0.138446 | 0.138446 | 0.138446 | 0.138446 | 0.138446 | 0.138446 | 0.138446 | 0.138446 | 0.138446 | 0.138446 | 0.138446 | 0.138446 | 0.138446 | 0.138446 | 0.138446 | 0.138446 | 0.1316585 | 0.1316585 | 0.1307916 | 0.1257836 | 0.1127848 | 0.09204011 | 0.07554521 | 0.04815218 | 0.03210628 | 0.01510735 | 0.008750185 | 0.005441793 | 0.00367874 | 0.0007616058 | 0 | 0 | 0 | 0.007430686 | 0.007461028
1030 | 206.5572 | 0.0006454093 | -10 | 505 | -525 | 0 | 0 | 0 | 0 | 0 | 0.003377715 | 0.01400538 | 0.02253578 | 0.03108446 | 0.05093395 | 0.07821199 | 0.0933261 | 0.1126832 | 0.1235974 | 0.1314761 | 0.1323039 | 0.1323039 | 0.1390914 | 0.1390914 | 0.1390914 | 0.1390914 | 0.1390914 | 0.1390914 | 0.1390914 | 0.1390914 | 0.1390914 | 0.1390914 | 0.1390914 | 0.1390914 | 0.1390914 | 0.1390914 | 0.1390914 | 0.1390914 | 0.1390914 | 0.1390914 | 0.1390914 | 0.1390914 | 0.1390914 | 0.1390914 | 0.1390914 | 0.1390914 | 0.1390914 | 0.1390914 | 0.1390914 | 0.1390914 | 0.1390914 | 0.1390914 | 0.1390914 | 0.1323039 | 0.1323039 | 0.131437 | 0.1257836 | 0.1127848 | 0.09204011 | 0.07554521 | 0.04815218 | 0.03210628 | 0.01510735 | 0.008750185 | 0.005441793 | 0.00367874 | 0.0007616058 | 0 | 0 | 0 | 0.008806576 | 0.007136596
1030 | 144.3287 | 0.0004509698 | -20 | 495 | -535 | 0 | 0 | 0 | 0 | 0 | 0.003377715 | 0.01400538 | 0.02253578 | 0.03108446 | 0.05093395 | 0.07821199 | 0.0933261 | 0.1131341 | 0.1240484 | 0.1319271 | 0.1327549 | 0.1327549 | 0.1395424 | 0.1395424 | 0.1395424 | 0.1395424 | 0.1395424 | 0.1395424 | 0.1395424 | 0.1395424 | 0.1395424 | 0.1395424 | 0.1395424 | 0.1395424 | 0.1395424 | 0.1395424 | 0.1395424 | 0.1395424 | 0.1395424 | 0.1395424 | 0.1395424 | 0.1395424 | 0.1395424 | 0.1395424 | 0.1395424 | 0.1395424 | 0.1395424 | 0.1395424 | 0.1395424 | 0.1395424 | 0.1395424 | 0.1395424 | 0.1395424 | 0.1327549 | 0.1327549 | 0.131888 | 0.1257836 | 0.1127848 | 0.09204011 | 0.07554521 | 0.04815218 | 0.03210628 | 0.01510735 | 0.008750185 | 0.005441793 | 0.00367874 | 0.0007616058 | 0 | 0 | 0 | 0.01175519 | 0.006812165
1030 | 141.4405 | 0.0004419455 | -30 | 485 | -545 | 0 | 0 | 0 | 0 | 0 | 0.003377715 | 0.01400538 | 0.02253578 | 0.03108446 | 0.05093395 | 0.07821199 | 0.0933261 | 0.1135761 | 0.1244903 | 0.132369 | 0.1331968 | 0.1331968 | 0.1399843 | 0.1399843 | 0.1399843 | 0.1399843 | 0.1399843 | 0.1399843 | 0.1399843 | 0.1399843 | 0.1399843 | 0.1399843 | 0.1399843 | 0.1399843 | 0.1399843 | 0.1399843 | 0.1399843 | 0.1399843 | 0.1399843 | 0.1399843 | 0.1399843 | 0.1399843 | 0.1399843 | 0.1399843 | 0.1399843 | 0.1399843 | 0.1399843 | 0.1399843 | 0.1399843 | 0.1399843 | 0.1399843 | 0.1399843 | 0.1399843 | 0.1331968 | 0.1331968 | 0.13233 | 0.1257836 | 0.1127848 | 0.09204011 | 0.07554521 | 0.04815218 | 0.03210628 | 0.01510735 | 0.008750185 | 0.005441793 | 0.00367874 | 0.0007616058 | 0 | 0 | 0 | 0.0147038 | 0.006787508
1030 | 142.8513 | 0.0004463536 | -40 | 475 | -555 | 0 | 0 | 0 | 0 | 0 | 0.003377715 | 0.01400538 | 0.02253578 | 0.03108446 | 0.05093395 | 0.07821199 | 0.0933261 | 0.1140224 | 0.1249367 | 0.1328154 | 0.1336432 | 0.1336432 | 0.1404307 | 0.1404307 | 0.1404307 | 0.1404307 | 0.1404307 | 0.1404307 | 0.1404307 | 0.1404307 | 0.1404307 | 0.1404307 | 0.1404307 | 0.1404307 | 0.1404307 | 0.1404307 | 0.1404307 | 0.1404307 | 0.1404307 | 0.1404307 | 0.1404307 | 0.1404307 | 0.1404307 | 0.1404307 | 0.1404307 | 0.1404307 | 0.1404307 | 0.1404307 | 0.1404307 | 0.1404307 | 0.1404307 | 0.1404307 | 0.1404307 | 0.1336432 | 0.1336432 | 0.13233 | 0.1257836 | 0.1127848 | 0.09204011 | 0.07554521 | 0.04815218 | 0.03210628 | 0.01510735 | 0.008750185 | 0.005441793 | 0.00367874 | 0.0007616058 | 0 | 0 | 0 | 0.01848401 | 0.006787508
1030 | 141.6344 | 0.0004425513 | -30 | 485 | -545 | 0 | 0 | 0 | 0 | 0 | 0.003377715 | 0.01400538 | 0.02253578 | 0.03108446 | 0.05093395 | 0.07821199 | 0.0933261 | 0.114465 | 0.1253792 | 0.1332579 | 0.1340857 | 0.1340857 | 0.1408733 | 0.1408733 | 0.1408733 | 0.1408733 | 0.1408733 | 0.1408733 | 0.1408733 | 0.1408733 | 0.1408733 | 0.1408733 | 0.1408733 | 0.1408733 | 0.1408733 | 0.1408733 | 0.1408733 | 0.1408733 | 0.1408733 | 0.1408733 | 0.1408733 | 0.1408733 | 0.1408733 | 0.1408733 | 0.1408733 | 0.1408733 | 0.1408733 | 0.1408733 | 0.1408733 | 0.1408733 | 0.1408733 | 0.1408733 | 0.1408733 | 0.1340857 | 0.1340857 | 0.1327725 | 0.1257836 | 0.1127848 | 0.09204011 | 0.07554521 | 0.04815218 | 0.03210628 | 0.01510735 | 0.008750185 | 0.005441793 | 0.00367874 | 0.0007616058 | 0 | 0 | 0 | 0.0147038 | 0.006787508
1030 | 143.3966 | 0.0004480575 | -20 | 495 | -535 | 0 | 0 | 0 | 0 | 0 | 0.003377715 | 0.01400538 | 0.02253578 | 0.03108446 | 0.05093395 | 0.07821199 | 0.0933261 | 0.1149131 | 0.1258273 | 0.133706 | 0.1345338 | 0.1345338 | 0.1413213 | 0.1413213 | 0.1413213 | 0.1413213 | 0.1413213 | 0.1413213 | 0.1413213 | 0.1413213 | 0.1413213 | 0.1413213 | 0.1413213 | 0.1413213 | 0.1413213 | 0.1413213 | 0.1413213 | 0.1413213 | 0.1413213 | 0.1413213 | 0.1413213 | 0.1413213 | 0.1413213 | 0.1413213 | 0.1413213 | 0.1413213 | 0.1413213 | 0.1413213 | 0.1413213 | 0.1413213 | 0.1413213 | 0.1413213 | 0.1413213 | 0.1345338 | 0.1345338 | 0.1332206 | 0.1257836 | 0.1127848 | 0.09204011 | 0.07554521 | 0.04815218 | 0.03210628 | 0.01510735 | 0.008750185 | 0.005441793 | 0.00367874 | 0.0007616058 | 0 | 0 | 0 | 0.01175519 | 0.00682486
1030 | 144.2795 | 0.0004508161 | -10 | 505 | -525 | 0 | 0 | 0 | 0 | 0 | 0.003377715 | 0.01400538 | 0.02253578 | 0.03108446 | 0.05093395 | 0.07821199 | 0.0933261 | 0.1149131 | 0.1262781 | 0.1341568 | 0.1349846 | 0.1349846 | 0.1417721 | 0.1417721 | 0.1417721 | 0.1417721 | 0.1417721 | 0.1417721 | 0.1417721 | 0.1417721 | 0.1417721 | 0.1417721 | 0.1417721 | 0.1417721 | 0.1417721 | 0.1417721 | 0.1417721 | 0.1417721 | 0.1417721 | 0.1417721 | 0.1417721 | 0.1417721 | 0.1417721 | 0.1417721 | 0.1417721 | 0.1417721 | 0.1417721 | 0.1417721 | 0.1417721 | 0.1417721 | 0.1417721 | 0.1417721 | 0.1417721 | 0.1349846 | 0.1349846 | 0.1336714 | 0.1257836 | 0.1127848 | 0.09204011 | 0.07554521 | 0.04815218 | 0.03210628 | 0.01510735 | 0.008750185 | 0.005441793 | 0.00367874 | 0.0007616058 | 0 | 0 | 0 | 0.008806576 | 0.00731634
1030 | 127.0777 | 0.0003970673 | 0 | 515 | -515 | 0 | 0 | 0 | 0 | 0 | 0.003377715 | 0.01400538 | 0.02253578 | 0.03108446 | 0.05093395 | 0.07821199 | 0.0933261 | 0.1149131 | 0.1266752 | 0.1345539 | 0.1353817 | 0.1353817 | 0.1421692 | 0.1421692 | 0.1421692 | 0.1421692 | 0.1421692 | 0.1421692 | 0.1421692 | 0.1421692 | 0.1421692 | 0.1421692 | 0.1421692 | 0.1421692 | 0.1421692 | 0.1421692 | 0.1421692 | 0.1421692 | 0.1421692 | 0.1421692 | 0.1421692 | 0.1421692 | 0.1421692 | 0.1421692 | 0.1421692 | 0.1421692 | 0.1421692 | 0.1421692 | 0.1421692 | 0.1421692 | 0.1421692 | 0.1421692 | 0.1421692 | 0.1353817 | 0.1353817 | 0.1340685 | 0.1261806 | 0.1127848 | 0.09204011 | 0.07554521 | 0.04815218 | 0.03210628 | 0.01510735 | 0.008750185 | 0.005441793 | 0.00367874 | 0.0007616058 | 0 | 0 | 0 | 0.007430686 | 0.00780782
1030 | 143.0303 | 0.0004469129 | 10 | 525 | -505 | 0 | 0 | 0 | 0 | 0 | 0.003377715 | 0.01400538 | 0.02253578 | 0.03108446 | 0.05093395 | 0.07821199 | 0.0933261 | 0.1149131 | 0.1266752 | 0.1350008 | 0.1358286 | 0.1358286 | 0.1426161 | 0.1426161 | 0.1426161 | 0.1426161 | 0.1426161 | 0.1426161 | 0.1426161 | 0.1426161 | 0.1426161 | 0.1426161 | 0.1426161 | 0.1426161 | 0.1426161 | 0.1426161 | 0.1426161 | 0.1426161 | 0.1426161 | 0.1426161 | 0.1426161 | 0.1426161 | 0.1426161 | 0.1426161 | 0.1426161 | 0.1426161 | 0.1426161 | 0.1426161 | 0.1426161 | 0.1426161 | 0.1426161 | 0.1426161 | 0.1426161 | 0.1358286 | 0.1358286 | 0.1345154 | 0.1266276 | 0.1127848 | 0.09204011 | 0.07554521 | 0.04815218 | 0.03210628 | 0.01510735 | 0.008750185 | 0.005441793 | 0.00367874 | 0.0007616058 | 0 | 0 | 0 | 0.00712087 | 0.00929336
1030 | 142.0228 | 0.0004437648 | 20 | 535 | -495 | 0 | 0 | 0 | 0 | 0 | 0.003377715 | 0.01400538 | 0.02253578 | 0.03108446 | 0.05093395 | 0.07821199 | 0.0933261 | 0.1149131 | 0.1266752 | 0.1354445 | 0.1362724 | 0.1362724 | 0.1430599 | 0.1430599 | 0.1430599 | 0.1430599 | 0.1430599 | 0.1430599 | 0.1430599 | 0.1430599 | 0.1430599 | 0.1430599 | 0.1430599 | 0.1430599 | 0.1430599 | 0.1430599 | 0.1430599 | 0.1430599 | 0.1430599 | 0.1430599 | 0.1430599 | 0.1430599 | 0.1430599 | 0.1430599 | 0.1430599 | 0.1430599 | 0.1430599 | 0.1430599 | 0.1430599 | 0.1430599 | 0.1430599 | 0.1430599 | 0.1430599 | 0.1362724 | 0.1362724 | 0.1349591 | 0.1270713 | 0.1132286 | 0.09204011 | 0.07554521 | 0.04815218 | 0.03210628 | 0.01510735 | 0.008750185 | 0.005441793 | 0.00367874 | 0.0007616058 | 0 | 0 | 0 | 0.006811054 | 0.01224538
1030 | 140.3297 | 0.0004384745 | 30 | 545 | -485 | 0 | 0 | 0 | 0 | 0 | 0.003377715 | 0.01400538 | 0.02253578 | 0.03108446 | 0.05093395 | 0.07821199 | 0.0933261 | 0.1149131 | 0.1266752 | 0.135883 | 0.1367108 | 0.1367108 | 0.1434983 | 0.1434983 | 0.1434983 | 0.1434983 | 0.1434983 | 0.1434983 | 0.1434983 | 0.1434983 | 0.1434983 | 0.1434983 | 0.1434983 | 0.1434983 | 0.1434983 | 0.1434983 | 0.1434983 | 0.1434983 | 0.1434983 | 0.1434983 | 0.1434983 | 0.1434983 | 0.1434983 | 0.1434983 | 0.1434983 | 0.1434983 | 0.1434983 | 0.1434983 | 0.1434983 | 0.1434983 | 0.1434983 | 0.1434983 | 0.1434983 | 0.1367108 | 0.1367108 | 0.1353976 | 0.1275098 | 0.113667 | 0.09204011 | 0.07554521 | 0.04815218 | 0.03210628 | 0.01510735 | 0.008750185 | 0.005441793 | 0.00367874 | 0.0007616058 | 0 | 0 | 0 | 0.006787508 | 0.0151974
1030 | 141.9218 | 0.0004434493 | 40 | 555 | -475 | 0 | 0 | 0 | 0 | 0 | 0.003377715 | 0.01400538 | 0.02253578 | 0.03108446 | 0.05093395 | 0.07821199 | 0.0933261 | 0.1149131 | 0.1266752 | 0.135883 | 0.1371543 | 0.1371543 | 0.1439418 | 0.1439418 | 0.1439418 | 0.1439418 | 0.1439418 | 0.1439418 | 0.1439418 | 0.1439418 | 0.1439418 | 0.1439418 | 0.1439418 | 0.1439418 | 0.1439418 | 0.1439418 | 0.1439418 | 0.1439418 | 0.1439418 | 0.1439418 | 0.1439418 | 0.1439418 | 0.1439418 | 0.1439418 | 0.1439418 | 0.1439418 | 0.1439418 | 0.1439418 | 0.1439418 | 0.1439418 | 0.1439418 | 0.1439418 | 0.1439418 | 0.1371543 | 0.1371543 | 0.1358411 | 0.1279533 | 0.1141105 | 0.09204011 | 0.07554521 | 0.04815218 | 0.03210628 | 0.01510735 | 0.008750185 | 0.005441793 | 0.00367874 | 0.0007616058 | 0 | 0 | 0 | 0.006787508 | 0.0197808
1030 | 142.3995 | 0.0004449419 | 30 | 545 | -485 | 0 | 0 | 0 | 0 | 0 | 0.003377715 | 0.01400538 | 0.02253578 | 0.03108446 | 0.05093395 | 0.07821199 | 0.0933261 | 0.1149131 | 0.1266752 | 0.136328 | 0.1375992 | 0.1375992 | 0.1443867 | 0.1443867 | 0.1443867 | 0.1443867 | 0.1443867 | 0.1443867 | 0.1443867 | 0.1443867 | 0.1443867 | 0.1443867 | 0.1443867 | 0.1443867 | 0.1443867 | 0.1443867 | 0.1443867 | 0.1443867 | 0.1443867 | 0.1443867 | 0.1443867 | 0.1443867 | 0.1443867 | 0.1443867 | 0.1443867 | 0.1443867 | 0.1443867 | 0.1443867 | 0.1443867 | 0.1443867 | 0.1443867 | 0.1443867 | 0.1443867 | 0.1375992 | 0.1375992 | 0.136286 | 0.1283982 | 0.1145554 | 0.09204011 | 0.07554521 | 0.04815218 | 0.03210628 | 0.01510735 | 0.008750185 | 0.005441793 | 0.00367874 | 0.0007616058 | 0 | 0 | 0 | 0.006787508 | 0.0151974
1030 | 143.8052 | 0.000449334 | 20 | 535 | -495 | 0 | 0 | 0 | 0 | 0 | 0.003377715 | 0.01400538 | 0.02253578 | 0.03108446 | 0.05093395 | 0.07821199 | 0.0933261 | 0.1149131 | 0.1266752 | 0.1367773 | 0.1380486 | 0.1380486 | 0.1448361 | 0.1448361 | 0.1448361 | 0.1448361 | 0.1448361 | 0.1448361 | 0.1448361 | 0.1448361 | 0.1448361 | 0.1448361 | 0.1448361 | 0.1448361 | 0.1448361 | 0.1448361 | 0.1448361 | 0.1448361 | 0.1448361 | 0.1448361 | 0.1448361 | 0.1448361 | 0.1448361 | 0.1448361 | 0.1448361 | 0.1448361 | 0.1448361 | 0.1448361 | 0.1448361 | 0.1448361 | 0.1448361 | 0.1448361 | 0.1448361 | 0.1380486 | 0.1380486 | 0.1367353 | 0.1288475 | 0.1150047 | 0.09204011 | 0.07554521 | 0.04815218 | 0.03210628 | 0.01510735 | 0.008750185 | 0.005441793 | 0.00367874 | 0.0007616058 | 0 | 0 | 0 | 0.006823667 | 0.01224538
1002 | 143.8084 | 0.0004493442 | 10 | 511 | -491 | 0 | 0 | 0 | 0 | 0 | 0.003377715 | 0.01400538 | 0.02253578 | 0.03108446 | 0.05093395 | 0.07821199 | 0.0933261 | 0.1149131 | 0.1266752 | 0.1372266 | 0.1384979 | 0.1384979 | 0.1452854 | 0.1452854 | 0.1452854 | 0.1452854 | 0.1452854 | 0.1452854 | 0.1452854 | 0.1452854 | 0.1452854 | 0.1452854 | 0.1452854 | 0.1452854 | 0.1452854 | 0.1452854 | 0.1452854 | 0.1452854 | 0.1452854 | 0.1452854 | 0.1452854 | 0.1452854 | 0.1452854 | 0.1452854 | 0.1452854 | 0.1452854 | 0.1452854 | 0.1452854 | 0.1452854 | 0.1452854 | 0.1452854 | 0.1452854 | 0.1452854 | 0.1384979 | 0.1384979 | 0.1371847 | 0.1292969 | 0.1150047 | 0.09204011 | 0.07554521 | 0.04815218 | 0.03210628 | 0.01510735 | 0.008750185 | 0.005441793 | 0.00367874 | 0.0007616058 | 0 | 0 | 0 | 0.006787508 | 0.007611228
1002 | 143.6903 | 0.0004489751 | 0 | 501 | -501 | 0 | 0 | 0 | 0 | 0 | 0.003377715 | 0.01400538 | 0.02253578 | 0.03108446 | 0.05093395 | 0.07821199 | 0.0933261 | 0.1149131 | 0.1266752 | 0.1376756 | 0.1389469 | 0.1389469 | 0.1457344 | 0.1457344 | 0.1457344 | 0.1457344 | 0.1457344 | 0.1457344 | 0.1457344 | 0.1457344 | 0.1457344 | 0.1457344 | 0.1457344 | 0.1457344 | 0.1457344 | 0.1457344 | 0.1457344 | 0.1457344 | 0.1457344 | 0.1457344 | 0.1457344 | 0.1457344 | 0.1457344 | 0.1457344 | 0.1457344 | 0.1457344 | 0.1457344 | 0.1457344 | 0.1457344 | 0.1457344 | 0.1457344 | 0.1457344 | 0.1457344 | 0.1389469 | 0.1389469 | 0.1376336 | 0.1292969 | 0.1150047 | 0.09204011 | 0.07554521 | 0.04815218 | 0.03210628 | 0.01510735 | 0.008750185 | 0.005441793 | 0.00367874 | 0.0007616058 | 0 | 0 | 0 | 0.007109133 | 0.007119748
1002 | 142.3675 | 0.0004448419 | -10 | 491 | -511 | 0 | 0 | 0 | 0 | 0 | 0.003377715 | 0.01400538 | 0.02253578 | 0.03108446 | 0.05093395 | 0.07821199 | 0.0933261 | 0.1149131 | 0.12712 | 0.1381204 | 0.1393917 | 0.1393917 | 0.1461792 | 0.1461792 | 0.1461792 | 0.1461792 | 0.1461792 | 0.1461792 | 0.1461792 | 0.1461792 | 0.1461792 | 0.1461792 | 0.1461792 | 0.1461792 | 0.1461792 | 0.1461792 | 0.1461792 | 0.1461792 | 0.1461792 | 0.1461792 | 0.1461792 | 0.1461792 | 0.1461792 | 0.1461792 | 0.1461792 | 0.1461792 | 0.1461792 | 0.1461792 | 0.1461792 | 0.1461792 | 0.1461792 | 0.1461792 | 0.1461792 | 0.1393917 | 0.1393917 | 0.1380785 | 0.1292969 | 0.1150047 | 0.09204011 | 0.07554521 | 0.04815218 | 0.03210628 | 0.01510735 | 0.008750185 | 0.005441793 | 0.00367874 | 0.0007616058 | 0 | 0 | 0 | 0.007584911 | 0.006787508
1002 | 144.5855 | 0.0004517722 | -20 | 481 | -521 | 0 | 0 | 0 | 0 | 0 | 0.003377715 | 0.01400538 | 0.02253578 | 0.03108446 | 0.05093395 | 0.07821199 | 0.0933261 | 0.1149131 | 0.1275718 | 0.1385722 | 0.1398435 | 0.1398435 | 0.146631 | 0.146631 | 0.146631 | 0.146631 | 0.146631 | 0.146631 | 0.146631 | 0.146631 | 0.146631 | 0.146631 | 0.146631 | 0.146631 | 0.146631 | 0.146631 | 0.146631 | 0.146631 | 0.146631 | 0.146631 | 0.146631 | 0.146631 | 0.146631 | 0.146631 | 0.146631 | 0.146631 | 0.146631 | 0.146631 | 0.146631 | 0.146631 | 0.146631 | 0.146631 | 0.146631 | 0.1398435 | 0.1398435 | 0.1385303 | 0.1292969 | 0.1150047 | 0.09204011 | 0.07554521 | 0.04815218 | 0.03210628 | 0.01510735 | 0.008750185 | 0.005441793 | 0.00367874 | 0.0007616058 | 0 | 0 | 0 | 0.008075253 | 0.006787508
1002 | 140.1958 | 0.0004380562 | -30 | 471 | -531 | 0 | 0 | 0 | 0 | 0 | 0.003377715 | 0.01400538 | 0.02253578 | 0.03108446 | 0.05093395 | 0.07821199 | 0.0933261 | 0.1149131 | 0.1280098 | 0.1390103 | 0.1402816 | 0.1402816 | 0.1470691 | 0.1470691 | 0.1470691 | 0.1470691 | 0.1470691 | 0.1470691 | 0.1470691 | 0.1470691 | 0.1470691 | 0.1470691 | 0.1470691 | 0.1470691 | 0.1470691 | 0.1470691 | 0.1470691 | 0.1470691 | 0.1470691 | 0.1470691 | 0.1470691 | 0.1470691 | 0.1470691 | 0.1470691 | 0.1470691 | 0.1470691 | 0.1470691 | 0.1470691 | 0.1470691 | 0.1470691 | 0.1470691 | 0.1470691 | 0.1470691 | 0.1402816 | 0.1402816 | 0.1385303 | 0.1292969 | 0.1150047 | 0.09204011 | 0.07554521 | 0.04815218 | 0.03210628 | 0.01510735 | 0.008750185 | 0.005441793 | 0.00367874 | 0.0007616058 | 0 | 0 | 0 | 0.01219219 | 0.006787508
1002 | 142.1423 | 0.0004441383 | -40 | 461 | -541 | 0 | 0 | 0 | 0 | 0 | 0.003377715 | 0.01400538 | 0.02253578 | 0.03108446 | 0.05093395 | 0.07821199 | 0.0933261 | 0.1153572 | 0.128454 | 0.1394544 | 0.1407257 | 0.1407257 | 0.1475132 | 0.1475132 | 0.1475132 | 0.1475132 | 0.1475132 | 0.1475132 | 0.1475132 | 0.1475132 | 0.1475132 | 0.1475132 | 0.1475132 | 0.1475132 | 0.1475132 | 0.1475132 | 0.1475132 | 0.1475132 | 0.1475132 | 0.1475132 | 0.1475132 | 0.1475132 | 0.1475132 | 0.1475132 | 0.1475132 | 0.1475132 | 0.1475132 | 0.1475132 | 0.1475132 | 0.1475132 | 0.1475132 | 0.1475132 | 0.1475132 | 0.1407257 | 0.1407257 | 0.1385303 | 0.1292969 | 0.1150047 | 0.09204011 | 0.07554521 | 0.04815218 | 0.03210628 | 0.01510735 | 0.008750185 | 0.005441793 | 0.00367874 | 0.0007616058 | 0 | 0 | 0 | 0.01630912 | 0.005131275
1002 | 141.0782 | 0.0004408133 | -30 | 471 | -531 | 0 | 0 | 0 | 0 | 0 | 0.003377715 | 0.01400538 | 0.02253578 | 0.03108446 | 0.05093395 | 0.07821199 | 0.0933261 | 0.1153572 | 0.1288948 | 0.1398952 | 0.1411665 | 0.1411665 | 0.147954 | 0.147954 | 0.147954 | 0.147954 | 0.147954 | 0.147954 | 0.147954 | 0.147954 | 0.147954 | 0.147954 | 0.147954 | 0.147954 | 0.147954 | 0.147954 | 0.147954 | 0.147954 | 0.147954 | 0.147954 | 0.147954 | 0.147954 | 0.147954 | 0.147954 | 0.147954 | 0.147954 | 0.147954 | 0.147954 | 0.147954 | 0.147954 | 0.147954 | 0.147954 | 0.147954 | 0.1411665 | 0.1411665 | 0.1385303 | 0.1292969 | 0.1150047 | 0.09204011 | 0.07554521 | 0.04815218 | 0.03210628 | 0.01510735 | 0.008750185 | 0.005441793 | 0.00367874 | 0.0007616058 | 0 | 0 | 0 | 0.01219219 | 0.006787508
1002 | 144.653 | 0.0004519832 | -20 | 481 | -521 | 0 | 0 | 0 | 0 | 0 | 0.003377715 | 0.01400538 | 0.02253578 | 0.03108446 | 0.05093395 | 0.07821199 | 0.0933261 | 0.1153572 | 0.1293468 | 0.1403472 | 0.1416185 | 0.1416185 | 0.148406 | 0.148406 | 0.148406 | 0.148406 | 0.148406 | 0.148406 | 0.148406 | 0.148406 | 0.148406 | 0.148406 | 0.148406 | 0.148406 | 0.148406 | 0.148406 | 0.148406 | 0.148406 | 0.148406 | 0.148406 | 0.148406 | 0.148406 | 0.148406 | 0.148406 | 0.148406 | 0.148406 | 0.148406 | 0.148406 | 0.148406 | 0.148406 | 0.148406 | 0.148406 | 0.148406 | 0.1416185 | 0.1416185 | 0.1389822 | 0.1292969 | 0.1150047 | 0.09204011 | 0.07554521 | 0.04815218 | 0.03210628 | 0.01510735 | 0.008750185 | 0.005441793 | 0.00367874 | 0.0007616058 | 0 | 0 | 0 | 0.008075253 | 0.006787508
1002 | 145.9446 | 0.0004560189 | -10 | 491 | -511 | 0 | 0 | 0 | 0 | 0 | 0.003377715 | 0.01400538 | 0.02253578 | 0.03108446 | 0.05093395 | 0.07821199 | 0.0933261 | 0.1153572 | 0.1298028 | 0.1408032 | 0.1420745 | 0.1420745 | 0.148862 | 0.148862 | 0.148862 | 0.148862 | 0.148862 | 0.148862 | 0.148862 | 0.148862 | 0.148862 | 0.148862 | 0.148862 | 0.148862 | 0.148862 | 0.148862 | 0.148862 | 0.148862 | 0.148862 | 0.148862 | 0.148862 | 0.148862 | 0.148862 | 0.148862 | 0.148862 | 0.148862 | 0.148862 | 0.148862 | 0.148862 | 0.148862 | 0.148862 | 0.148862 | 0.148862 | 0.1420745 | 0.1420745 | 0.1394383 | 0.1292969 | 0.1150047 | 0.09204011 | 0.07554521 | 0.04815218 | 0.03210628 | 0.01510735 | 0.008750185 | 0.005441793 | 0.00367874 | 0.0007616058 | 0 | 0 | 0 | 0.007584911 | 0.006787508
1002 | 141.4085 | 0.0004418454 | 0 | 501 | -501 | 0 | 0 | 0 | 0 | 0 | 0.003377715 | 0.01400538 | 0.02253578 | 0.03108446 | 0.05093395 | 0.07821199 | 0.0933261 | 0.1153572 | 0.1298028 | 0.1412451 | 0.1425164 | 0.1425164 | 0.1493039 | 0.1493039 | 0.1493039 | 0.1493039 | 0.1493039 | 0.1493039 | 0.1493039 | 0.1493039 | 0.1493039 | 0.1493039 | 0.1493039 | 0.1493039 | 0.1493039 | 0.1493039 | 0.1493039 | 0.1493039 | 0.1493039 | 0.1493039 | 0.1493039 | 0.1493039 | 0.1493039 | 0.1493039 | 0.1493039 | 0.1493039 | 0.1493039 | 0.1493039 | 0.1493039 | 0.1493039 | 0.1493039 | 0.1493039 | 0.1493039 | 0.1425164 | 0.1425164 | 0.1398801 | 0.1292969 | 0.1150047 | 0.09204011 | 0.07554521 | 0.04815218 | 0.03210628 | 0.01510735 | 0.008750185 | 0.005441793 | 0.00367874 | 0.0007616058 | 0 | 0 | 0 | 0.007109133 | 0.007454461
1002 | 139.8658 | 0.0004370249 | 10 | 511 | -491 | 0 | 0 | 0 | 0 | 0 | 0.003377715 | 0.01400538 | 0.02253578 | 0.03108446 | 0.05093395 | 0.07821199 | 0.0933261 | 0.1153572 | 0.1298028 | 0.1416821 | 0.1429534 | 0.1429534 | 0.1497409 | 0.1497409 | 0.1497409 | 0.1497409 | 0.1497409 | 0.1497409 | 0.1497409 | 0.1497409 | 0.1497409 | 0.1497409 | 0.1497409 | 0.1497409 | 0.1497409 | 0.1497409 | 0.1497409 | 0.1497409 | 0.1497409 | 0.1497409 | 0.1497409 | 0.1497409 | 0.1497409 | 0.1497409 | 0.1497409 | 0.1497409 | 0.1497409 | 0.1497409 | 0.1497409 | 0.1497409 | 0.1497409 | 0.1497409 | 0.1497409 | 0.1429534 | 0.1429534 | 0.1403171 | 0.1297339 | 0.1150047 | 0.09204011 | 0.07554521 | 0.04815218 | 0.03210628 | 0.01510735 | 0.008750185 | 0.005441793 | 0.00367874 | 0.0007616058 | 0 | 0 | 0 | 0.006787508 | 0.008441079
1002 | 142.4884 | 0.0004452198 | 20 | 521 | -481 | 0 | 0 | 0 | 0 | 0 | 0.003377715 | 0.01400538 | 0.02253578 | 0.03108446 | 0.05093395 | 0.07821199 | 0.0933261 | 0.1153572 | 0.1298028 | 0.1421273 | 0.1433986 | 0.1433986 | 0.1501861 | 0.1501861 | 0.1501861 | 0.1501861 | 0.1501861 | 0.1501861 | 0.1501861 | 0.1501861 | 0.1501861 | 0.1501861 | 0.1501861 | 0.1501861 | 0.1501861 | 0.1501861 | 0.1501861 | 0.1501861 | 0.1501861 | 0.1501861 | 0.1501861 | 0.1501861 | 0.1501861 | 0.1501861 | 0.1501861 | 0.1501861 | 0.1501861 | 0.1501861 | 0.1501861 | 0.1501861 | 0.1501861 | 0.1501861 | 0.1501861 | 0.1433986 | 0.1433986 | 0.1407624 | 0.1301791 | 0.1150047 | 0.09204011 | 0.07554521 | 0.04815218 | 0.03210628 | 0.01510735 | 0.008750185 | 0.005441793 | 0.00367874 | 0.0007616058 | 0 | 0 | 0 | 0.006787508 | 0.009439594
1002 | 138.2885 | 0.0004320967 | 30 | 531 | -471 | 0 | 0 | 0 | 0 | 0 | 0.003377715 | 0.01400538 | 0.02253578 | 0.03108446 | 0.05093395 | 0.07821199 | 0.0933261 | 0.1153572 | 0.1298028 | 0.1421273 | 0.1438307 | 0.1438307 | 0.1506182 | 0.1506182 | 0.1506182 | 0.1506182 | 0.1506182 | 0.1506182 | 0.1506182 | 0.1506182 | 0.1506182 | 0.1506182 | 0.1506182 | 0.1506182 | 0.1506182 | 0.1506182 | 0.1506182 | 0.1506182 | 0.1506182 | 0.1506182 | 0.1506182 | 0.1506182 | 0.1506182 | 0.1506182 | 0.1506182 | 0.1506182 | 0.1506182 | 0.1506182 | 0.1506182 | 0.1506182 | 0.1506182 | 0.1506182 | 0.1506182 | 0.1438307 | 0.1438307 | 0.1411945 | 0.1306112 | 0.1150047 | 0.09204011 | 0.07554521 | 0.04815218 | 0.03210628 | 0.01510735 | 0.008750185 | 0.005441793 | 0.00367874 | 0.0007616058 | 0 | 0 | 0 | 0.006787508 | 0.01340039
928 | 181.3263 | 0.0005665727 | 40 | 504 | -424 | 0 | 0 | 0 | 0 | 0 | 0.003377715 | 0.01400538 | 0.02253578 | 0.03108446 | 0.05093395 | 0.07821199 | 0.0933261 | 0.1153572 | 0.1298028 | 0.1421273 | 0.1438307 | 0.1438307 | 0.1511848 | 0.1511848 | 0.1511848 | 0.1511848 | 0.1511848 | 0.1511848 | 0.1511848 | 0.1511848 | 0.1511848 | 0.1511848 | 0.1511848 | 0.1511848 | 0.1511848 | 0.1511848 | 0.1511848 | 0.1511848 | 0.1511848 | 0.1511848 | 0.1511848 | 0.1511848 | 0.1511848 | 0.1511848 | 0.1511848 | 0.1511848 | 0.1511848 | 0.1511848 | 0.1511848 | 0.1511848 | 0.1511848 | 0.1511848 | 0.1511848 | 0.1443973 | 0.1443973 | 0.141761 | 0.1306112 | 0.1150047 | 0.09204011 | 0.07554521 | 0.04815218 | 0.03210628 | 0.01510735 | 0.008750185 | 0.005441793 | 0.00367874 | 0.0007616058 | 0 | 0 | 0 | 0 | 0.007750447
928 | 179.9377 | 0.0005622338 | 30 | 494 | -434 | 0 | 0 | 0 | 0 | 0 | 0.003377715 | 0.01400538 | 0.02253578 | 0.03108446 | 0.05093395 | 0.07821199 | 0.0933261 | 0.1153572 | 0.1298028 | 0.1421273 | 0.1438307 | 0.1443929 | 0.151747 | 0.151747 | 0.151747 | 0.151747 | 0.151747 | 0.151747 | 0.151747 | 0.151747 | 0.151747 | 0.151747 | 0.151747 | 0.151747 | 0.151747 | 0.151747 | 0.151747 | 0.151747 | 0.151747 | 0.151747 | 0.151747 | 0.151747 | 0.151747 | 0.151747 | 0.151747 | 0.151747 | 0.151747 | 0.151747 | 0.151747 | 0.151747 | 0.151747 | 0.151747 | 0.151747 | 0.1449595 | 0.1449595 | 0.1423233 | 0.1306112 | 0.1150047 | 0.09204011 | 0.07554521 | 0.04815218 | 0.03210628 | 0.01510735 | 0.008750185 | 0.005441793 | 0.00367874 | 0.0007616058 | 0 | 0 | 0 | 0 | 0.006787508
928 | 188.0179 | 0.0005874813 | 20 | 484 | -444 | 0 | 0 | 0 | 0 | 0 | 0.003377715 | 0.01400538 | 0.02253578 | 0.03108446 | 0.05093395 | 0.07821199 | 0.0933261 | 0.1153572 | 0.1298028 | 0.1421273 | 0.1438307 | 0.1449804 | 0.1523345 | 0.1523345 | 0.1523345 | 0.1523345 | 0.1523345 | 0.1523345 | 0.1523345 | 0.1523345 | 0.1523345 | 0.1523345 | 0.1523345 | 0.1523345 | 0.1523345 | 0.1523345 | 0.1523345 | 0.1523345 | 0.1523345 | 0.1523345 | 0.1523345 | 0.1523345 | 0.1523345 | 0.1523345 | 0.1523345 | 0.1523345 | 0.1523345 | 0.1523345 | 0.1523345 | 0.1523345 | 0.1523345 | 0.1523345 | 0.1523345 | 0.145547 | 0.145547 | 0.1429107 | 0.1306112 | 0.1150047 | 0.09204011 | 0.07554521 | 0.04815218 | 0.03210628 | 0.01510735 | 0.008750185 | 0.005441793 | 0.00367874 | 0.0007616058 | 0 | 0 | 0 | 0.0008807282 | 0.006787508
928 | 176.8536 | 0.0005525974 | 10 | 474 | -454 | 0 | 0 | 0 | 0 | 0 | 0.003377715 | 0.01400538 | 0.02253578 | 0.03108446 | 0.05093395 | 0.07821199 | 0.0933261 | 0.1153572 | 0.1298028 | 0.1421273 | 0.1438307 | 0.145533 | 0.1528871 | 0.1528871 | 0.1528871 | 0.1528871 | 0.1528871 | 0.1528871 | 0.1528871 | 0.1528871 | 0.1528871 | 0.1528871 | 0.1528871 | 0.1528871 | 0.1528871 | 0.1528871 | 0.1528871 | 0.1528871 | 0.1528871 | 0.1528871 | 0.1528871 | 0.1528871 | 0.1528871 | 0.1528871 | 0.1528871 | 0.1528871 | 0.1528871 | 0.1528871 | 0.1528871 | 0.1528871 | 0.1528871 | 0.1528871 | 0.1528871 | 0.1460996 | 0.1460996 | 0.1429107 | 0.1306112 | 0.1150047 | 0.09204011 | 0.07554521 | 0.04815218 | 0.03210628 | 0.01510735 | 0.008750185 | 0.005441793 | 0.00367874 | 0.0007616058 | 0 | 0 | 0 | 0.003633004 | 0.006787508
928 | 183.3229 | 0.0005728111 | 0 | 464 | -464 | 0 | 0 | 0 | 0 | 0 | 0.003377715 | 0.01400538 | 0.02253578 | 0.03108446 | 0.05093395 | 0.07821199 | 0.0933261 | 0.1153572 | 0.1298028 | 0.1421273 | 0.1444035 | 0.1461058 | 0.1534599 | 0.1534599 | 0.1534599 | 0.1534599 | 0.1534599 | 0.1534599 | 0.1534599 | 0.1534599 | 0.1534599 | 0.1534599 | 0.1534599 | 0.1534599 | 0.1534599 | 0.1534599 | 0.1534599 | 0.1534599 | 0.1534599 | 0.1534599 | 0.1534599 | 0.1534599 | 0.1534599 | 0.1534599 | 0.1534599 | 0.1534599 | 0.1534599 | 0.1534599 | 0.1534599 | 0.1534599 | 0.1534599 | 0.1534599 | 0.1534599 | 0.1466724 | 0.1466724 | 0.1429107 | 0.1306112 | 0.1150047 | 0.09204011 | 0.07554521 | 0.04815218 | 0.03210628 | 0.01510735 | 0.008750185 | 0.005441793 | 0.00367874 | 0.0007616058 | 0 | 0 | 0 | 0.006385279 | 0.005893345
928 | 182.4752 | 0.0005701624 | -10 | 454 | -474 | 0 | 0 | 0 | 0 | 0 | 0.003377715 | 0.01400538 | 0.02253578 | 0.03108446 | 0.05093395 | 0.07821199 | 0.0933261 | 0.1153572 | 0.1298028 | 0.1421273 | 0.1449737 | 0.146676 | 0.1540301 | 0.1540301 | 0.1540301 | 0.1540301 | 0.1540301 | 0.1540301 | 0.1540301 | 0.1540301 | 0.1540301 | 0.1540301 | 0.1540301 | 0.1540301 | 0.1540301 | 0.1540301 | 0.1540301 | 0.1540301 | 0.1540301 | 0.1540301 | 0.1540301 | 0.1540301 | 0.1540301 | 0.1540301 | 0.1540301 | 0.1540301 | 0.1540301 | 0.1540301 | 0.1540301 | 0.1540301 | 0.1540301 | 0.1540301 | 0.1540301 | 0.1472426 | 0.1466724 | 0.1429107 | 0.1306112 | 0.1150047 | 0.09204011 | 0.07554521 | 0.04815218 | 0.03210628 | 0.01510735 | 0.008750185 | 0.005441793 | 0.00367874 | 0.0007616058 | 0 | 0 | 0 | 0.007766917 | 0.00335311
928 | 182.3475 | 0.0005697635 | -20 | 444 | -484 | 0 | 0 | 0 | 0 | 0 | 0.003377715 | 0.01400538 | 0.02253578 | 0.03108446 | 0.05093395 | 0.07821199 | 0.0933261 | 0.1153572 | 0.1298028 | 0.1426971 | 0.1455434 | 0.1472457 | 0.1545998 | 0.1545998 | 0.1545998 | 0.1545998 | 0.1545998 | 0.1545998 | 0.1545998 | 0.1545998 | 0.1545998 | 0.1545998 | 0.1545998 | 0.1545998 | 0.1545998 | 0.1545998 | 0.1545998 | 0.1545998 | 0.1545998 | 0.1545998 | 0.1545998 | 0.1545998 | 0.1545998 | 0.1545998 | 0.1545998 | 0.1545998 | 0.1545998 | 0.1545998 | 0.1545998 | 0.1545998 | 0.1545998 | 0.1545998 | 0.1545998 | 0.1478123 | 0.1466724 | 0.1429107 | 0.1306112 | 0.1150047 | 0.09204011 | 0.07554521 | 0.04815218 | 0.03210628 | 0.01510735 | 0.008750185 | 0.005441793 | 0.00367874 | 0.0007616058 | 0 | 0 | 0 | 0.00840401 | 0.0008128752
839 | 218.2476 | 0.0006819369 | -30 | 389.5 | -449.5 | 0 | 0 | 0 | 0 | 0 | 0.003377715 | 0.01400538 | 0.02253578 | 0.03108446 | 0.05093395 | 0.07821199 | 0.0933261 | 0.1153572 | 0.1298028 | 0.1426971 | 0.1455434 | 0.1479277 | 0.1552818 | 0.1552818 | 0.1552818 | 0.1552818 | 0.1552818 | 0.1552818 | 0.1552818 | 0.1552818 | 0.1552818 | 0.1552818 | 0.1552818 | 0.1552818 | 0.1552818 | 0.1552818 | 0.1552818 | 0.1552818 | 0.1552818 | 0.1552818 | 0.1552818 | 0.1552818 | 0.1552818 | 0.1552818 | 0.1552818 | 0.1552818 | 0.1552818 | 0.1552818 | 0.1552818 | 0.1552818 | 0.1552818 | 0.1552818 | 0.1545998 | 0.1478123 | 0.1466724 | 0.1429107 | 0.1306112 | 0.1150047 | 0.09204011 | 0.07554521 | 0.04815218 | 0.03210628 | 0.01510735 | 0.008750185 | 0.005441793 | 0.00367874 | 0.0007616058 | 0 | 0 | 0 | 0.00239448 | 0
839 | 218.2029 | 0.0006817973 | -40 | 379.5 | -459.5 | 0 | 0 | 0 | 0 | 0 | 0.003377715 | 0.01400538 | 0.02253578 | 0.03108446 | 0.05093395 | 0.07821199 | 0.0933261 | 0.1153572 | 0.1298028 | 0.1426971 | 0.1462252 | 0.1486095 | 0.1559636 | 0.1559636 | 0.1559636 | 0.1559636 | 0.1559636 | 0.1559636 | 0.1559636 | 0.1559636 | 0.1559636 | 0.1559636 | 0.1559636 | 0.1559636 | 0.1559636 | 0.1559636 | 0.1559636 | 0.1559636 | 0.1559636 | 0.1559636 | 0.1559636 | 0.1559636 | 0.1559636 | 0.1559636 | 0.1559636 | 0.1559636 | 0.1559636 | 0.1559636 | 0.1559636 | 0.1559636 | 0.1559636 | 0.1559636 | 0.1545998 | 0.1478123 | 0.1466724 | 0.1429107 | 0.1306112 | 0.1150047 | 0.09204011 | 0.07554521 | 0.04815218 | 0.03210628 | 0.01510735 | 0.008750185 | 0.005441793 | 0.00367874 | 0.0007616058 | 0 | 0 | 0 | 0.005146755 | 0
839 | 199.0099 | 0.0006218268 | -30 | 389.5 | -449.5 | 0 | 0 | 0 | 0 | 0 | 0.003377715 | 0.01400538 | 0.02253578 | 0.03108446 | 0.05093395 | 0.07821199 | 0.0933261 | 0.1153572 | 0.1298028 | 0.1426971 | 0.1462252 | 0.1492313 | 0.1565854 | 0.1565854 | 0.1565854 | 0.1565854 | 0.1565854 | 0.1565854 | 0.1565854 | 0.1565854 | 0.1565854 | 0.1565854 | 0.1565854 | 0.1565854 | 0.1565854 | 0.1565854 | 0.1565854 | 0.1565854 | 0.1565854 | 0.1565854 | 0.1565854 | 0.1565854 | 0.1565854 | 0.1565854 | 0.1565854 | 0.1565854 | 0.1565854 | 0.1565854 | 0.1565854 | 0.1565854 | 0.1565854 | 0.1565854 | 0.1545998 | 0.1478123 | 0.1466724 | 0.1429107 | 0.1306112 | 0.1150047 | 0.09204011 | 0.07554521 | 0.04815218 | 0.03210628 | 0.01510735 | 0.008750185 | 0.005441793 | 0.00367874 | 0.0007616058 | 0 | 0 | 0 | 0.00239448 | 0
839 | 208.1741 | 0.0006504613 | -20 | 399.5 | -439.5 | 0 | 0 | 0 | 0 | 0 | 0.003377715 | 0.01400538 | 0.02253578 | 0.03108446 | 0.05093395 | 0.07821199 | 0.0933261 | 0.1153572 | 0.1298028 | 0.1426971 | 0.1462252 | 0.1498818 | 0.1572358 | 0.1572358 | 0.1572358 | 0.1572358 | 0.1572358 | 0.1572358 | 0.1572358 | 0.1572358 | 0.1572358 | 0.1572358 | 0.1572358 | 0.1572358 | 0.1572358 | 0.1572358 | 0.1572358 | 0.1572358 | 0.1572358 | 0.1572358 | 0.1572358 | 0.1572358 | 0.1572358 | 0.1572358 | 0.1572358 | 0.1572358 | 0.1572358 | 0.1572358 | 0.1572358 | 0.1572358 | 0.1572358 | 0.1572358 | 0.1545998 | 0.1478123 | 0.1466724 | 0.1429107 | 0.1306112 | 0.1150047 | 0.09204011 | 0.07554521 | 0.04815218 | 0.03210628 | 0.01510735 | 0.008750185 | 0.005441793 | 0.00367874 | 0.0007616058 | 0 | 0 | 0 | 0 | 0
839 | 204.4816 | 0.0006389239 | -10 | 409.5 | -429.5 | 0 | 0 | 0 | 0 | 0 | 0.003377715 | 0.01400538 | 0.02253578 | 0.03108446 | 0.05093395 | 0.07821199 | 0.0933261 | 0.1153572 | 0.1298028 | 0.1426971 | 0.1462252 | 0.1505207 | 0.1578748 | 0.1578748 | 0.1578748 | 0.1578748 | 0.1578748 | 0.1578748 | 0.1578748 | 0.1578748 | 0.1578748 | 0.1578748 | 0.1578748 | 0.1578748 | 0.1578748 | 0.1578748 | 0.1578748 | 0.1578748 | 0.1578748 | 0.1578748 | 0.1578748 | 0.1578748 | 0.1578748 | 0.1578748 | 0.1578748 | 0.1578748 | 0.1578748 | 0.1578748 | 0.1578748 | 0.1578748 | 0.1578748 | 0.1578748 | 0.1552387 | 0.1478123 | 0.1466724 | 0.1429107 | 0.1306112 | 0.1150047 | 0.09204011 | 0.07554521 | 0.04815218 | 0.03210628 | 0.01510735 | 0.008750185 | 0.005441793 | 0.00367874 | 0.0007616058 | 0 | 0 | 0 | 0 | 0
839 | 205.5661 | 0.0006423125 | 0 | 419.5 | -419.5 | 0 | 0 | 0 | 0 | 0 | 0.003377715 | 0.01400538 | 0.02253578 | 0.03108446 | 0.05093395 | 0.07821199 | 0.0933261 | 0.1153572 | 0.1298028 | 0.1426971 | 0.1462252 | 0.1505207 | 0.1585171 | 0.1585171 | 0.1585171 | 0.1585171 | 0.1585171 | 0.1585171 | 0.1585171 | 0.1585171 | 0.1585171 | 0.1585171 | 0.1585171 | 0.1585171 | 0.1585171 | 0.1585171 | 0.1585171 | 0.1585171 | 0.1585171 | 0.1585171 | 0.1585171 | 0.1585171 | 0.1585171 | 0.1585171 | 0.1585171 | 0.1585171 | 0.1585171 | 0.1585171 | 0.1585171 | 0.1585171 | 0.1585171 | 0.1585171 | 0.1558811 | 0.1478123 | 0.1466724 | 0.1429107 | 0.1306112 | 0.1150047 | 0.09204011 | 0.07554521 | 0.04815218 | 0.03210628 | 0.01510735 | 0.008750185 | 0.005441793 | 0.00367874 | 0.0007616058 | 0 | 0 | 0 | 0 | 0.0005347021
839 | 210.225 | 0.0006568697 | 10 | 429.5 | -409.5 | 0 | 0 | 0 | 0 | 0 | 0.003377715 | 0.01400538 | 0.02253578 | 0.03108446 | 0.05093395 | 0.07821199 | 0.0933261 | 0.1153572 | 0.1298028 | 0.1426971 | 0.1462252 | 0.1505207 | 0.159174 | 0.159174 | 0.159174 | 0.159174 | 0.159174 | 0.159174 | 0.159174 | 0.159174 | 0.159174 | 0.159174 | 0.159174 | 0.159174 | 0.159174 | 0.159174 | 0.159174 | 0.159174 | 0.159174 | 0.159174 | 0.159174 | 0.159174 | 0.159174 | 0.159174 | 0.159174 | 0.159174 | 0.159174 | 0.159174 | 0.159174 | 0.159174 | 0.159174 | 0.159174 | 0.1565379 | 0.1484692 | 0.1466724 | 0.1429107 | 0.1306112 | 0.1150047 | 0.09204011 | 0.07554521 | 0.04815218 | 0.03210628 | 0.01510735 | 0.008750185 | 0.005441793 | 0.00367874 | 0.0007616058 | 0 | 0 | 0 | 0 | 0.001521237
839 | 206.3856 | 0.0006448729 | 20 | 439.5 | -399.5 | 0 | 0 | 0 | 0 | 0 | 0.003377715 | 0.01400538 | 0.02253578 | 0.03108446 | 0.05093395 | 0.07821199 | 0.0933261 | 0.1153572 | 0.1298028 | 0.1426971 | 0.1462252 | 0.1505207 | 0.159174 | 0.1598188 | 0.1598188 | 0.1598188 | 0.1598188 | 0.1598188 | 0.1598188 | 0.1598188 | 0.1598188 | 0.1598188 | 0.1598188 | 0.1598188 | 0.1598188 | 0.1598188 | 0.1598188 | 0.1598188 | 0.1598188 | 0.1598188 | 0.1598188 | 0.1598188 | 0.1598188 | 0.1598188 | 0.1598188 | 0.1598188 | 0.1598188 | 0.1598188 | 0.1598188 | 0.1598188 | 0.1598188 | 0.1598188 | 0.1571828 | 0.1491141 | 0.1466724 | 0.1429107 | 0.1306112 | 0.1150047 | 0.09204011 | 0.07554521 | 0.04815218 | 0.03210628 | 0.01510735 | 0.008750185 | 0.005441793 | 0.00367874 | 0.0007616058 | 0 | 0 | 0 | 0 | 0.002507773