## f6
Real Profile-FIRST FRESH GROUND |  |  | Real Profile-WORN |  |  | Real Profile - 2ND FRESH GROUND | [7 empty] | Real Profile-FIRST FRESH GROUND |  |  | Real Profile-WORN |  |  | Real Profile - 2ND FRESH GROUND
P | X | Real Profile | P | X | Real Profile | P | X | Real Profile | Top Wear, mm | top Total Metal Loss-Grinding |  |  |  | P | X | Real Profile | P | X | Real Profile | P | X | Real Profile | Bottom Wear, mm | Bottom Total Metal Loss-Grinding
0 | 107.5 | 736.637 | 0 | 107.5 | 736.637 | 0 | 107.5 | 736.206 | 0 | 0.431 |  |  |  | 0 | 107.5 | 736.78 | 0 | 107.5 | 736.78 | 0 | 107.5 | 736.305 | 0 | 0.475
1 | 132.5 | 736.64 | 1 | 132.5 | 736.633 | 1 | 132.5 | 736.209 | 0.007 | 0.424 |  |  |  | 1 | 132.5 | 736.786 | 1 | 132.5 | 736.779 | 1 | 132.5 | 736.311 | 0.007 | 0.468
2 | 157.5 | 736.641 | 2 | 157.5 | 736.631 | 2 | 157.5 | 736.21 | 0.01 | 0.421 |  |  |  | 2 | 157.5 | 736.787 | 2 | 157.5 | 736.77 | 2 | 157.5 | 736.312 | 0.017 | 0.458
3 | 182.5 | 736.644 | 3 | 182.5 | 736.625 | 3 | 182.5 | 736.213 | 0.019 | 0.412 |  |  |  | 3 | 182.5 | 736.79 | 3 | 182.5 | 736.782 | 3 | 182.5 | 736.315 | 0.008 | 0.467
4 | 207.5 | 736.643 | 4 | 207.5 | 736.611 | 4 | 207.5 | 736.212 | 0.032 | 0.399 |  |  |  | 4 | 207.5 | 736.79 | 4 | 207.5 | 736.757 | 4 | 207.5 | 736.315 | 0.033 | 0.442
5 | 232.5 | 736.645 | 5 | 232.5 | 736.599 | 5 | 232.5 | 736.214 | 0.046 | 0.385 |  |  |  | 5 | 232.5 | 736.792 | 5 | 232.5 | 736.726 | 5 | 232.5 | 736.317 | 0.066 | 0.409
6 | 257.5 | 736.645 | 6 | 257.5 | 736.579 | 6 | 257.5 | 736.214 | 0.066 | 0.365 |  | Top | Bottom | 6 | 257.5 | 736.792 | 6 | 257.5 | 736.709 | 6 | 257.5 | 736.317 | 0.083 | 0.392
7 | 282.5 | 736.649 | 7 | 282.5 | 736.564 | 7 | 282.5 | 736.218 | 0.085 | 0.346 | Max wear | 0.246 | 0.264 | 7 | 282.5 | 736.796 | 7 | 282.5 | 736.684 | 7 | 282.5 | 736.321 | 0.112 | 0.363
8 | 307.5 | 736.65 | 8 | 307.5 | 736.547 | 8 | 307.5 | 736.219 | 0.103 | 0.328 | min. Metal loss | 0.185 | 0.211 | 8 | 307.5 | 736.797 | 8 | 307.5 | 736.669 | 8 | 307.5 | 736.322 | 0.128 | 0.347
9 | 332.5 | 736.653 | 9 | 332.5 | 736.492 | 9 | 332.5 | 736.222 | 0.161 | 0.27 |  |  |  | 9 | 332.5 | 736.798 | 9 | 332.5 | 736.635 | 9 | 332.5 | 736.323 | 0.163 | 0.312
10 | 357.5 | 736.653 | 10 | 357.5 | 736.504 | 10 | 357.5 | 736.222 | 0.149 | 0.282 |  |  |  | 10 | 357.5 | 736.797 | 10 | 357.5 | 736.559 | 10 | 357.5 | 736.322 | 0.238 | 0.237
11 | 382.5 | 736.657 | 11 | 382.5 | 736.484 | 11 | 382.5 | 736.226 | 0.173 | 0.258 |  |  |  | 11 | 382.5 | 736.802 | 11 | 382.5 | 736.55 | 11 | 382.5 | 736.327 | 0.252 | 0.223
12 | 407.5 | 736.658 | 12 | 407.5 | 736.488 | 12 | 407.5 | 736.227 | 0.17 | 0.261 |  |  |  | 12 | 407.5 | 736.804 | 12 | 407.5 | 736.548 | 12 | 407.5 | 736.329 | 0.256 | 0.219
13 | 432.5 | 736.661 | 13 | 432.5 | 736.487 | 13 | 432.5 | 736.23 | 0.174 | 0.257 |  |  |  | 13 | 432.5 | 736.807 | 13 | 432.5 | 736.551 | 13 | 432.5 | 736.332 | 0.256 | 0.219
14 | 457.5 | 736.663 | 14 | 457.5 | 736.487 | 14 | 457.5 | 736.232 | 0.176 | 0.255 |  |  |  | 14 | 457.5 | 736.81 | 14 | 457.5 | 736.549 | 14 | 457.5 | 736.335 | 0.261 | 0.214
15 | 482.5 | 736.668 | 15 | 482.5 | 736.485 | 15 | 482.5 | 736.237 | 0.183 | 0.248 |  |  |  | 15 | 482.5 | 736.814 | 15 | 482.5 | 736.55 | 15 | 482.5 | 736.339 | 0.264 | 0.211
16 | 507.5 | 736.669 | 16 | 507.5 | 736.481 | 16 | 507.5 | 736.238 | 0.188 | 0.243 |  |  |  | 16 | 507.5 | 736.816 | 16 | 507.5 | 736.563 | 16 | 507.5 | 736.341 | 0.253 | 0.222
17 | 532.5 | 736.672 | 17 | 532.5 | 736.48 | 17 | 532.5 | 736.241 | 0.192 | 0.239 |  |  |  | 17 | 532.5 | 736.821 | 17 | 532.5 | 736.559 | 17 | 532.5 | 736.346 | 0.262 | 0.213
18 | 557.5 | 736.673 | 18 | 557.5 | 736.469 | 18 | 557.5 | 736.242 | 0.204 | 0.227 |  |  |  | 18 | 557.5 | 736.82 | 18 | 557.5 | 736.568 | 18 | 557.5 | 736.345 | 0.252 | 0.223
19 | 582.5 | 736.674 | 19 | 582.5 | 736.47 | 19 | 582.5 | 736.243 | 0.204 | 0.227 |  |  |  | 19 | 582.5 | 736.823 | 19 | 582.5 | 736.564 | 19 | 582.5 | 736.348 | 0.259 | 0.216
20 | 607.5 | 736.675 | 20 | 607.5 | 736.458 | 20 | 607.5 | 736.244 | 0.217 | 0.214 |  |  |  | 20 | 607.5 | 736.824 | 20 | 607.5 | 736.584 | 20 | 607.5 | 736.349 | 0.24 | 0.235
21 | 632.5 | 736.678 | 21 | 632.5 | 736.465 | 21 | 632.5 | 736.247 | 0.213 | 0.218 |  |  |  | 21 | 632.5 | 736.828 | 21 | 632.5 | 736.589 | 21 | 632.5 | 736.353 | 0.239 | 0.236
22 | 657.5 | 736.68 | 22 | 657.5 | 736.468 | 22 | 657.5 | 736.249 | 0.212 | 0.219 |  |  |  | 22 | 657.5 | 736.829 | 22 | 657.5 | 736.591 | 22 | 657.5 | 736.354 | 0.238 | 0.237
23 | 682.5 | 736.682 | 23 | 682.5 | 736.474 | 23 | 682.5 | 736.251 | 0.208 | 0.223 |  |  |  | 23 | 682.5 | 736.831 | 23 | 682.5 | 736.59 | 23 | 682.5 | 736.356 | 0.241 | 0.234
24 | 707.5 | 736.683 | 24 | 707.5 | 736.47 | 24 | 707.5 | 736.252 | 0.213 | 0.218 |  |  |  | 24 | 707.5 | 736.833 | 24 | 707.5 | 736.598 | 24 | 707.5 | 736.358 | 0.235 | 0.24
25 | 732.5 | 736.684 | 25 | 732.5 | 736.477 | 25 | 732.5 | 736.253 | 0.207 | 0.224 |  |  |  | 25 | 732.5 | 736.834 | 25 | 732.5 | 736.599 | 25 | 732.5 | 736.359 | 0.235 | 0.24
26 | 757.5 | 736.685 | 26 | 757.5 | 736.463 | 26 | 757.5 | 736.254 | 0.222 | 0.209 |  |  |  | 26 | 757.5 | 736.836 | 26 | 757.5 | 736.596 | 26 | 757.5 | 736.361 | 0.24 | 0.235
27 | 782.5 | 736.685 | 27 | 782.5 | 736.457 | 27 | 782.5 | 736.254 | 0.228 | 0.203 |  |  |  | 27 | 782.5 | 736.837 | 27 | 782.5 | 736.607 | 27 | 782.5 | 736.362 | 0.23 | 0.245
28 | 807.5 | 736.686 | 28 | 807.5 | 736.446 | 28 | 807.5 | 736.255 | 0.24 | 0.191 |  |  |  | 28 | 807.5 | 736.84 | 28 | 807.5 | 736.621 | 28 | 807.5 | 736.365 | 0.219 | 0.256
29 | 832.5 | 736.686 | 29 | 832.5 | 736.452 | 29 | 832.5 | 736.255 | 0.234 | 0.197 |  |  |  | 29 | 832.5 | 736.841 | 29 | 832.5 | 736.639 | 29 | 832.5 | 736.366 | 0.202 | 0.273
30 | 857.5 | 736.687 | 30 | 857.5 | 736.45 | 30 | 857.5 | 736.256 | 0.237 | 0.194 |  |  |  | 30 | 857.5 | 736.841 | 30 | 857.5 | 736.628 | 30 | 857.5 | 736.366 | 0.213 | 0.262
31 | 882.5 | 736.687 | 31 | 882.5 | 736.449 | 31 | 882.5 | 736.256 | 0.238 | 0.193 |  |  |  | 31 | 882.5 | 736.843 | 31 | 882.5 | 736.633 | 31 | 882.5 | 736.368 | 0.21 | 0.265
32 | 907.5 | 736.687 | 32 | 907.5 | 736.441 | 32 | 907.5 | 736.256 | 0.246 | 0.185 |  |  |  | 32 | 907.5 | 736.843 | 32 | 907.5 | 736.64 | 32 | 907.5 | 736.368 | 0.203 | 0.272
33 | 932.5 | 736.685 | 33 | 932.5 | 736.451 | 33 | 932.5 | 736.254 | 0.234 | 0.197 |  |  |  | 33 | 932.5 | 736.841 | 33 | 932.5 | 736.645 | 33 | 932.5 | 736.366 | 0.196 | 0.279
34 | 957.5 | 736.687 | 34 | 957.5 | 736.454 | 34 | 957.5 | 736.256 | 0.233 | 0.198 |  |  |  | 34 | 957.5 | 736.844 | 34 | 957.5 | 736.641 | 34 | 957.5 | 736.369 | 0.203 | 0.272
35 | 982.5 | 736.685 | 35 | 982.5 | 736.459 | 35 | 982.5 | 736.254 | 0.226 | 0.205 |  |  |  | 35 | 982.5 | 736.841 | 35 | 982.5 | 736.635 | 35 | 982.5 | 736.366 | 0.206 | 0.269
36 | 1007.5 | 736.687 | 36 | 1007.5 | 736.461 | 36 | 1007.5 | 736.256 | 0.226 | 0.205 |  |  |  | 36 | 1007.5 | 736.842 | 36 | 1007.5 | 736.624 | 36 | 1007.5 | 736.367 | 0.218 | 0.257
37 | 1032.5 | 736.686 | 37 | 1032.5 | 736.458 | 37 | 1032.5 | 736.255 | 0.228 | 0.203 |  |  |  | 37 | 1032.5 | 736.839 | 37 | 1032.5 | 736.629 | 37 | 1032.5 | 736.364 | 0.21 | 0.265
38 | 1057.5 | 736.689 | 38 | 1057.5 | 736.455 | 38 | 1057.5 | 736.258 | 0.234 | 0.197 |  |  |  | 38 | 1057.5 | 736.84 | 38 | 1057.5 | 736.629 | 38 | 1057.5 | 736.365 | 0.211 | 0.264
39 | 1082.5 | 736.687 | 39 | 1082.5 | 736.456 | 39 | 1082.5 | 736.256 | 0.231 | 0.2 |  |  |  | 39 | 1082.5 | 736.84 | 39 | 1082.5 | 736.63 | 39 | 1082.5 | 736.365 | 0.21 | 0.265
40 | 1107.5 | 736.688 | 40 | 1107.5 | 736.464 | 40 | 1107.5 | 736.257 | 0.224 | 0.207 |  |  |  | 40 | 1107.5 | 736.839 | 40 | 1107.5 | 736.634 | 40 | 1107.5 | 736.364 | 0.205 | 0.27
41 | 1132.5 | 736.685 | 41 | 1132.5 | 736.47 | 41 | 1132.5 | 736.254 | 0.215 | 0.216 |  |  |  | 41 | 1132.5 | 736.838 | 41 | 1132.5 | 736.614 | 41 | 1132.5 | 736.363 | 0.224 | 0.251
42 | 1157.5 | 736.685 | 42 | 1157.5 | 736.47 | 42 | 1157.5 | 736.254 | 0.215 | 0.216 |  |  |  | 42 | 1157.5 | 736.835 | 42 | 1157.5 | 736.605 | 42 | 1157.5 | 736.36 | 0.23 | 0.245
43 | 1182.5 | 736.682 | 43 | 1182.5 | 736.467 | 43 | 1182.5 | 736.251 | 0.215 | 0.216 |  |  |  | 43 | 1182.5 | 736.833 | 43 | 1182.5 | 736.612 | 43 | 1182.5 | 736.358 | 0.221 | 0.254
44 | 1207.5 | 736.682 | 44 | 1207.5 | 736.456 | 44 | 1207.5 | 736.251 | 0.226 | 0.205 |  |  |  | 44 | 1207.5 | 736.832 | 44 | 1207.5 | 736.602 | 44 | 1207.5 | 736.357 | 0.23 | 0.245
45 | 1232.5 | 736.677 | 45 | 1232.5 | 736.462 | 45 | 1232.5 | 736.246 | 0.215 | 0.216 |  |  |  | 45 | 1232.5 | 736.827 | 45 | 1232.5 | 736.604 | 45 | 1232.5 | 736.352 | 0.223 | 0.252
46 | 1257.5 | 736.677 | 46 | 1257.5 | 736.455 | 46 | 1257.5 | 736.246 | 0.222 | 0.209 |  |  |  | 46 | 1257.5 | 736.828 | 46 | 1257.5 | 736.603 | 46 | 1257.5 | 736.353 | 0.225 | 0.25
47 | 1282.5 | 736.674 | 47 | 1282.5 | 736.453 | 47 | 1282.5 | 736.243 | 0.221 | 0.21 |  |  |  | 47 | 1282.5 | 736.825 | 47 | 1282.5 | 736.608 | 47 | 1282.5 | 736.35 | 0.217 | 0.258
48 | 1307.5 | 736.672 | 48 | 1307.5 | 736.441 | 48 | 1307.5 | 736.241 | 0.231 | 0.2 |  |  |  | 48 | 1307.5 | 736.823 | 48 | 1307.5 | 736.607 | 48 | 1307.5 | 736.348 | 0.216 | 0.259
49 | 1332.5 | 736.669 | 49 | 1332.5 | 736.453 | 49 | 1332.5 | 736.238 | 0.216 | 0.215 |  |  |  | 49 | 1332.5 | 736.816 | 49 | 1332.5 | 736.607 | 49 | 1332.5 | 736.341 | 0.209 | 0.266
50 | 1357.5 | 736.667 | 50 | 1357.5 | 736.454 | 50 | 1357.5 | 736.236 | 0.213 | 0.218 |  |  |  | 50 | 1357.5 | 736.815 | 50 | 1357.5 | 736.603 | 50 | 1357.5 | 736.34 | 0.212 | 0.263
51 | 1382.5 | 736.664 | 51 | 1382.5 | 736.459 | 51 | 1382.5 | 736.233 | 0.205 | 0.226 |  |  |  | 51 | 1382.5 | 736.81 | 51 | 1382.5 | 736.593 | 51 | 1382.5 | 736.335 | 0.217 | 0.258
52 | 1407.5 | 736.66 | 52 | 1407.5 | 736.464 | 52 | 1407.5 | 736.229 | 0.196 | 0.235 |  |  |  | 52 | 1407.5 | 736.806 | 52 | 1407.5 | 736.598 | 52 | 1407.5 | 736.331 | 0.208 | 0.267
53 | 1432.5 | 736.66 | 53 | 1432.5 | 736.486 | 53 | 1432.5 | 736.229 | 0.174 | 0.257 |  |  |  | 53 | 1432.5 | 736.802 | 53 | 1432.5 | 736.586 | 53 | 1432.5 | 736.327 | 0.216 | 0.259
54 | 1457.5 | 736.656 | 54 | 1457.5 | 736.51 | 54 | 1457.5 | 736.225 | 0.146 | 0.285 |  |  |  | 54 | 1457.5 | 736.801 | 54 | 1457.5 | 736.58 | 54 | 1457.5 | 736.326 | 0.221 | 0.254
55 | 1482.5 | 736.656 | 55 | 1482.5 | 736.552 | 55 | 1482.5 | 736.225 | 0.104 | 0.327 |  |  |  | 55 | 1482.5 | 736.797 | 55 | 1482.5 | 736.599 | 55 | 1482.5 | 736.322 | 0.198 | 0.277
56 | 1507.5 | 736.651 | 56 | 1507.5 | 736.577 | 56 | 1507.5 | 736.22 | 0.074 | 0.357 |  |  |  | 56 | 1507.5 | 736.796 | 56 | 1507.5 | 736.69 | 56 | 1507.5 | 736.321 | 0.106 | 0.369
57 | 1532.5 | 736.649 | 57 | 1532.5 | 736.588 | 57 | 1532.5 | 736.218 | 0.061 | 0.37 |  |  |  | 57 | 1532.5 | 736.791 | 57 | 1532.5 | 736.714 | 57 | 1532.5 | 736.316 | 0.077 | 0.398
58 | 1557.5 | 736.647 | 58 | 1557.5 | 736.591 | 58 | 1557.5 | 736.216 | 0.056 | 0.375 |  |  |  | 58 | 1557.5 | 736.79 | 58 | 1557.5 | 736.729 | 58 | 1557.5 | 736.315 | 0.061 | 0.414
59 | 1582.5 | 736.646 | 59 | 1582.5 | 736.602 | 59 | 1582.5 | 736.215 | 0.044 | 0.387 |  |  |  | 59 | 1582.5 | 736.785 | 59 | 1582.5 | 736.747 | 59 | 1582.5 | 736.31 | 0.038 | 0.437
60 | 1607.5 | 736.641 | 60 | 1607.5 | 736.619 | 60 | 1607.5 | 736.21 | 0.022 | 0.409 |  |  |  | 60 | 1607.5 | 736.783 | 60 | 1607.5 | 736.768 | 60 | 1607.5 | 736.308 | 0.015 | 0.46
61 | 1632.5 | 736.641 | 61 | 1632.5 | 736.618 | 61 | 1632.5 | 736.21 | 0.023 | 0.408 |  |  |  | 61 | 1632.5 | 736.782 | 61 | 1632.5 | 736.758 | 61 | 1632.5 | 736.307 | 0.024 | 0.451
62 | 1657.5 | 736.636 | 62 | 1657.5 | 736.619 | 62 | 1657.5 | 736.205 | 0.017 | 0.414 |  |  |  | 62 | 1657.5 | 736.778 | 62 | 1657.5 | 736.748 | 62 | 1657.5 | 736.303 | 0.03 | 0.445
63 | 1682.5 | 736.63 | 63 | 1682.5 | 736.621 | 63 | 1682.5 | 736.199 | 0.009 | 0.422 |  |  |  | 63 | 1682.5 | 736.78 | 63 | 1682.5 | 736.762 | 63 | 1682.5 | 736.305 | 0.018 | 0.457
64 | 1707.5 | 736.623 | 64 | 1707.5 | 736.572 | 64 | 1707.5 | 736.192 | 0.051 | 0.38 |  |  |  | 64 | 1707.5 | 736.772 | 64 | 1707.5 | 736.723 | 64 | 1707.5 | 736.297 | 0.049 | 0.426
65 | 1732.5 | 736.615 | 65 | 1732.5 | 736.602 | 65 | 1732.5 | 736.184 | [5 empty] | 65 | 1732.5 | 736.765 | 65 | 1732.5 | 736.728 | 65 | 1732.5 | 736.29

## f7
Real Profile-FIRST FRESH GROUND |  |  | Real Profile-WORN |  |  | Real Profile - 2ND FRESH GROUND | [7 empty] | Real Profile-FIRST FRESH GROUND |  |  | Real Profile-WORN |  |  | Real Profile - 2ND FRESH GROUND
P | X | Real Profile | P | X | Real Profile | P | X | Real Profile | Top Wear, mm | top Total Metal Loss-Grinding |  |  |  | P | X | Real Profile | P | X | Real Profile | P | X | Real Profile | Bottom Wear, mm | Bottom Total Metal Loss-Grinding
0 | 110 | 769.976 | 0 | 107.5 | 769.976 | 0 | 107.5 | 769.707 | 0 | 0.269 |  |  |  | 0 | 110 | 770.225 | 0 | 107.5 | 770.225 | 0 | 107.5 | 769.815 | 0 | 0.41
1 | 135 | 769.98 | 1 | 132.5 | 769.979 | 1 | 132.5 | 769.711 | 0.001 | 0.268 |  |  |  | 1 | 135 | 770.228 | 1 | 132.5 | 770.229 | 1 | 132.5 | 769.818 | -0.001 | 0.411
2 | 160 | 769.978 | 2 | 157.5 | 769.986 | 2 | 157.5 | 769.709 | -0.008 | 0.277 |  |  |  | 2 | 160 | 770.227 | 2 | 157.5 | 770.226 | 2 | 157.5 | 769.817 | 0.001 | 0.409
3 | 185 | 769.977 | 3 | 182.5 | 769.986 | 3 | 182.5 | 769.708 | -0.009 | 0.278 |  |  |  | 3 | 185 | 770.225 | 3 | 182.5 | 770.23 | 3 | 182.5 | 769.815 | -0.005 | 0.415
4 | 210 | 769.974 | 4 | 207.5 | 769.985 | 4 | 207.5 | 769.705 | -0.011 | 0.28 |  |  |  | 4 | 210 | 770.223 | 4 | 207.5 | 770.214 | 4 | 207.5 | 769.813 | 0.009 | 0.401
5 | 235 | 769.969 | 5 | 232.5 | 769.982 | 5 | 232.5 | 769.7 | -0.013 | 0.282 |  |  |  | 5 | 235 | 770.221 | 5 | 232.5 | 770.198 | 5 | 232.5 | 769.811 | 0.023 | 0.387
6 | 260 | 769.969 | 6 | 257.5 | 769.964 | 6 | 257.5 | 769.7 | 0.005 | 0.264 |  | Top | Bottom | 6 | 260 | 770.218 | 6 | 257.5 | 770.182 | 6 | 257.5 | 769.808 | 0.036 | 0.374
7 | 285 | 769.967 | 7 | 282.5 | 769.934 | 7 | 282.5 | 769.698 | 0.033 | 0.236 | Max wear | 0.121 | 0.233 | 7 | 285 | 770.216 | 7 | 282.5 | 770.149 | 7 | 282.5 | 769.806 | 0.067 | 0.343
8 | 310 | 769.964 | 8 | 307.5 | 769.932 | 8 | 307.5 | 769.695 | 0.032 | 0.237 | min. Metal loss | 0.148 | 0.177 | 8 | 310 | 770.213 | 8 | 307.5 | 770.121 | 8 | 307.5 | 769.803 | 0.092 | 0.318
9 | 335 | 769.962 | 9 | 332.5 | 769.907 | 9 | 332.5 | 769.693 | 0.055 | 0.214 |  |  |  | 9 | 335 | 770.213 | 9 | 332.5 | 770.056 | 9 | 332.5 | 769.803 | 0.157 | 0.253
10 | 360 | 769.958 | 10 | 357.5 | 769.899 | 10 | 357.5 | 769.689 | 0.059 | 0.21 |  |  |  | 10 | 360 | 770.21 | 10 | 357.5 | 770.016 | 10 | 357.5 | 769.8 | 0.194 | 0.216
11 | 385 | 769.956 | 11 | 382.5 | 769.842 | 11 | 382.5 | 769.687 | 0.114 | 0.155 |  |  |  | 11 | 385 | 770.209 | 11 | 382.5 | 770.011 | 11 | 382.5 | 769.799 | 0.198 | 0.212
12 | 410 | 769.956 | 12 | 407.5 | 769.849 | 12 | 407.5 | 769.687 | 0.107 | 0.162 |  |  |  | 12 | 410 | 770.208 | 12 | 407.5 | 770.009 | 12 | 407.5 | 769.798 | 0.199 | 0.211
13 | 435 | 769.956 | 13 | 432.5 | 769.847 | 13 | 432.5 | 769.687 | 0.109 | 0.16 |  |  |  | 13 | 435 | 770.209 | 13 | 432.5 | 770.012 | 13 | 432.5 | 769.799 | 0.197 | 0.213
14 | 460 | 769.959 | 14 | 457.5 | 769.858 | 14 | 457.5 | 769.69 | 0.101 | 0.168 |  |  |  | 14 | 460 | 770.21 | 14 | 457.5 | 770.009 | 14 | 457.5 | 769.8 | 0.201 | 0.209
15 | 485 | 769.961 | 15 | 482.5 | 769.854 | 15 | 482.5 | 769.692 | 0.107 | 0.162 |  |  |  | 15 | 485 | 770.213 | 15 | 482.5 | 770.006 | 15 | 482.5 | 769.803 | 0.207 | 0.203
16 | 510 | 769.961 | 16 | 507.5 | 769.841 | 16 | 507.5 | 769.692 | 0.12 | 0.149 |  |  |  | 16 | 510 | 770.211 | 16 | 507.5 | 770.013 | 16 | 507.5 | 769.801 | 0.198 | 0.212
17 | 535 | 769.963 | 17 | 532.5 | 769.846 | 17 | 532.5 | 769.694 | 0.117 | 0.152 |  |  |  | 17 | 535 | 770.213 | 17 | 532.5 | 770.024 | 17 | 532.5 | 769.803 | 0.189 | 0.221
18 | 560 | 769.964 | 18 | 557.5 | 769.861 | 18 | 557.5 | 769.695 | 0.103 | 0.166 |  |  |  | 18 | 560 | 770.213 | 18 | 557.5 | 770.009 | 18 | 557.5 | 769.803 | 0.204 | 0.206
19 | 585 | 769.964 | 19 | 582.5 | 769.859 | 19 | 582.5 | 769.695 | 0.105 | 0.164 |  |  |  | 19 | 585 | 770.212 | 19 | 582.5 | 770.008 | 19 | 582.5 | 769.802 | 0.204 | 0.206
20 | 610 | 769.965 | 20 | 607.5 | 769.858 | 20 | 607.5 | 769.696 | 0.107 | 0.162 |  |  |  | 20 | 610 | 770.211 | 20 | 607.5 | 770.011 | 20 | 607.5 | 769.801 | 0.2 | 0.21
21 | 635 | 769.967 | 21 | 632.5 | 769.858 | 21 | 632.5 | 769.698 | 0.109 | 0.16 |  |  |  | 21 | 635 | 770.212 | 21 | 632.5 | 770.017 | 21 | 632.5 | 769.802 | 0.195 | 0.215
22 | 660 | 769.967 | 22 | 657.5 | 769.865 | 22 | 657.5 | 769.698 | 0.102 | 0.167 |  |  |  | 22 | 660 | 770.212 | 22 | 657.5 | 770.009 | 22 | 657.5 | 769.802 | 0.203 | 0.207
23 | 685 | 769.968 | 23 | 682.5 | 769.855 | 23 | 682.5 | 769.699 | 0.113 | 0.156 |  |  |  | 23 | 685 | 770.213 | 23 | 682.5 | 770.011 | 23 | 682.5 | 769.803 | 0.202 | 0.208
24 | 710 | 769.968 | 24 | 707.5 | 769.869 | 24 | 707.5 | 769.699 | 0.099 | 0.17 |  |  |  | 24 | 710 | 770.211 | 24 | 707.5 | 770.008 | 24 | 707.5 | 769.801 | 0.203 | 0.207
25 | 735 | 769.968 | 25 | 732.5 | 769.875 | 25 | 732.5 | 769.699 | 0.093 | 0.176 |  |  |  | 25 | 735 | 770.211 | 25 | 732.5 | 770.007 | 25 | 732.5 | 769.801 | 0.204 | 0.206
26 | 760 | 769.969 | 26 | 757.5 | 769.869 | 26 | 757.5 | 769.7 | 0.1 | 0.169 |  |  |  | 26 | 760 | 770.211 | 26 | 757.5 | 770.01 | 26 | 757.5 | 769.801 | 0.201 | 0.209
27 | 785 | 769.969 | 27 | 782.5 | 769.872 | 27 | 782.5 | 769.7 | 0.097 | 0.172 |  |  |  | 27 | 785 | 770.211 | 27 | 782.5 | 770 | 27 | 782.5 | 769.801 | 0.211 | 0.199
28 | 810 | 769.968 | 28 | 807.5 | 769.871 | 28 | 807.5 | 769.699 | 0.097 | 0.172 |  |  |  | 28 | 810 | 770.211 | 28 | 807.5 | 770.008 | 28 | 807.5 | 769.801 | 0.203 | 0.207
29 | 835 | 769.97 | 29 | 832.5 | 769.858 | 29 | 832.5 | 769.701 | 0.112 | 0.157 |  |  |  | 29 | 835 | 770.213 | 29 | 832.5 | 770.014 | 29 | 832.5 | 769.803 | 0.199 | 0.211
30 | 860 | 769.97 | 30 | 857.5 | 769.868 | 30 | 857.5 | 769.701 | 0.102 | 0.167 |  |  |  | 30 | 860 | 770.213 | 30 | 857.5 | 770.007 | 30 | 857.5 | 769.803 | 0.206 | 0.204
31 | 885 | 769.968 | 31 | 882.5 | 769.867 | 31 | 882.5 | 769.699 | 0.101 | 0.168 |  |  |  | 31 | 885 | 770.214 | 31 | 882.5 | 770.012 | 31 | 882.5 | 769.804 | 0.202 | 0.208
32 | 910 | 769.97 | 32 | 907.5 | 769.861 | 32 | 907.5 | 769.701 | 0.109 | 0.16 |  |  |  | 32 | 910 | 770.214 | 32 | 907.5 | 770.016 | 32 | 907.5 | 769.804 | 0.198 | 0.212
33 | 935 | 769.97 | 33 | 932.5 | 769.859 | 33 | 932.5 | 769.701 | 0.111 | 0.158 |  |  |  | 33 | 935 | 770.214 | 33 | 932.5 | 770.011 | 33 | 932.5 | 769.804 | 0.203 | 0.207
34 | 960 | 769.968 | 34 | 957.5 | 769.863 | 34 | 957.5 | 769.699 | 0.105 | 0.164 |  |  |  | 34 | 960 | 770.213 | 34 | 957.5 | 770.008 | 34 | 957.5 | 769.803 | 0.205 | 0.205
35 | 985 | 769.968 | 35 | 982.5 | 769.863 | 35 | 982.5 | 769.699 | 0.105 | 0.164 |  |  |  | 35 | 985 | 770.214 | 35 | 982.5 | 769.992 | 35 | 982.5 | 769.804 | 0.222 | 0.188
36 | 1010 | 769.968 | 36 | 1007.5 | 769.87 | 36 | 1007.5 | 769.699 | 0.098 | 0.171 |  |  |  | 36 | 1010 | 770.212 | 36 | 1007.5 | 770.009 | 36 | 1007.5 | 769.802 | 0.203 | 0.207
37 | 1035 | 769.967 | 37 | 1032.5 | 769.859 | 37 | 1032.5 | 769.698 | 0.108 | 0.161 |  |  |  | 37 | 1035 | 770.213 | 37 | 1032.5 | 769.992 | 37 | 1032.5 | 769.803 | 0.221 | 0.189
38 | 1060 | 769.967 | 38 | 1057.5 | 769.862 | 38 | 1057.5 | 769.698 | 0.105 | 0.164 |  |  |  | 38 | 1060 | 770.214 | 38 | 1057.5 | 770.001 | 38 | 1057.5 | 769.804 | 0.213 | 0.197
39 | 1085 | 769.969 | 39 | 1082.5 | 769.875 | 39 | 1082.5 | 769.7 | 0.094 | 0.175 |  |  |  | 39 | 1085 | 770.213 | 39 | 1082.5 | 769.988 | 39 | 1082.5 | 769.803 | 0.225 | 0.185
40 | 1110 | 769.969 | 40 | 1107.5 | 769.862 | 40 | 1107.5 | 769.7 | 0.107 | 0.162 |  |  |  | 40 | 1110 | 770.215 | 40 | 1107.5 | 770 | 40 | 1107.5 | 769.805 | 0.215 | 0.195
41 | 1135 | 769.968 | 41 | 1132.5 | 769.866 | 41 | 1132.5 | 769.699 | 0.102 | 0.167 |  |  |  | 41 | 1135 | 770.212 | 41 | 1132.5 | 769.979 | 41 | 1132.5 | 769.802 | 0.233 | 0.177
42 | 1160 | 769.967 | 42 | 1157.5 | 769.876 | 42 | 1157.5 | 769.698 | 0.091 | 0.178 |  |  |  | 42 | 1160 | 770.213 | 42 | 1157.5 | 769.999 | 42 | 1157.5 | 769.803 | 0.214 | 0.196
43 | 1185 | 769.964 | 43 | 1182.5 | 769.858 | 43 | 1182.5 | 769.695 | 0.106 | 0.163 |  |  |  | 43 | 1185 | 770.212 | 43 | 1182.5 | 769.995 | 43 | 1182.5 | 769.802 | 0.217 | 0.193
44 | 1210 | 769.963 | 44 | 1207.5 | 769.857 | 44 | 1207.5 | 769.694 | 0.106 | 0.163 |  |  |  | 44 | 1210 | 770.21 | 44 | 1207.5 | 769.995 | 44 | 1207.5 | 769.8 | 0.215 | 0.195
45 | 1235 | 769.962 | 45 | 1232.5 | 769.854 | 45 | 1232.5 | 769.693 | 0.108 | 0.161 |  |  |  | 45 | 1235 | 770.21 | 45 | 1232.5 | 769.99 | 45 | 1232.5 | 769.8 | 0.22 | 0.19
46 | 1260 | 769.962 | 46 | 1257.5 | 769.86 | 46 | 1257.5 | 769.693 | 0.102 | 0.167 |  |  |  | 46 | 1260 | 770.21 | 46 | 1257.5 | 769.997 | 46 | 1257.5 | 769.8 | 0.213 | 0.197
47 | 1285 | 769.963 | 47 | 1282.5 | 769.853 | 47 | 1282.5 | 769.694 | 0.11 | 0.159 |  |  |  | 47 | 1285 | 770.212 | 47 | 1282.5 | 770.005 | 47 | 1282.5 | 769.802 | 0.207 | 0.203
48 | 1310 | 769.963 | 48 | 1307.5 | 769.853 | 48 | 1307.5 | 769.694 | 0.11 | 0.159 |  |  |  | 48 | 1310 | 770.211 | 48 | 1307.5 | 770.006 | 48 | 1307.5 | 769.801 | 0.205 | 0.205
49 | 1335 | 769.96 | 49 | 1332.5 | 769.863 | 49 | 1332.5 | 769.691 | 0.097 | 0.172 |  |  |  | 49 | 1335 | 770.209 | 49 | 1332.5 | 770.006 | 49 | 1332.5 | 769.799 | 0.203 | 0.207
50 | 1360 | 769.961 | 50 | 1357.5 | 769.85 | 50 | 1357.5 | 769.692 | 0.111 | 0.158 |  |  |  | 50 | 1360 | 770.209 | 50 | 1357.5 | 770.003 | 50 | 1357.5 | 769.799 | 0.206 | 0.204
51 | 1385 | 769.958 | 51 | 1382.5 | 769.851 | 51 | 1382.5 | 769.689 | 0.107 | 0.162 |  |  |  | 51 | 1385 | 770.209 | 51 | 1382.5 | 770.005 | 51 | 1382.5 | 769.799 | 0.204 | 0.206
52 | 1410 | 769.959 | 52 | 1407.5 | 769.848 | 52 | 1407.5 | 769.69 | 0.111 | 0.158 |  |  |  | 52 | 1410 | 770.208 | 52 | 1407.5 | 770.006 | 52 | 1407.5 | 769.798 | 0.202 | 0.208
53 | 1435 | 769.96 | 53 | 1432.5 | 769.864 | 53 | 1432.5 | 769.691 | 0.096 | 0.173 |  |  |  | 53 | 1435 | 770.209 | 53 | 1432.5 | 770.007 | 53 | 1432.5 | 769.799 | 0.202 | 0.208
54 | 1460 | 769.961 | 54 | 1457.5 | 769.84 | 54 | 1457.5 | 769.692 | 0.121 | 0.148 |  |  |  | 54 | 1460 | 770.207 | 54 | 1457.5 | 770.011 | 54 | 1457.5 | 769.797 | 0.196 | 0.214
55 | 1485 | 769.963 | 55 | 1482.5 | 769.874 | 55 | 1482.5 | 769.694 | 0.089 | 0.18 |  |  |  | 55 | 1485 | 770.213 | 55 | 1482.5 | 770.076 | 55 | 1482.5 | 769.803 | 0.137 | 0.273
56 | 1510 | 769.961 | 56 | 1507.5 | 769.863 | 56 | 1507.5 | 769.692 | 0.098 | 0.171 |  |  |  | 56 | 1510 | 770.21 | 56 | 1507.5 | 770.114 | 56 | 1507.5 | 769.8 | 0.096 | 0.314
57 | 1535 | 769.96 | 57 | 1532.5 | 769.92 | 57 | 1532.5 | 769.691 | 0.04 | 0.229 |  |  |  | 57 | 1535 | 770.211 | 57 | 1532.5 | 770.136 | 57 | 1532.5 | 769.801 | 0.075 | 0.335
58 | 1560 | 769.958 | 58 | 1557.5 | 769.95 | 58 | 1557.5 | 769.689 | 0.008 | 0.261 |  |  |  | 58 | 1560 | 770.21 | 58 | 1557.5 | 770.158 | 58 | 1557.5 | 769.8 | 0.052 | 0.358
59 | 1585 | 769.959 | 59 | 1582.5 | 769.952 | 59 | 1582.5 | 769.69 | 0.007 | 0.262 |  |  |  | 59 | 1585 | 770.214 | 59 | 1582.5 | 770.191 | 59 | 1582.5 | 769.804 | 0.023 | 0.387
60 | 1610 | 769.96 | 60 | 1607.5 | 769.974 | 60 | 1607.5 | 769.691 | -0.014 | 0.283 |  |  |  | 60 | 1610 | 770.212 | 60 | 1607.5 | 770.204 | 60 | 1607.5 | 769.802 | 0.008 | 0.402
61 | 1635 | 769.961 | 61 | 1632.5 | 769.984 | 61 | 1632.5 | 769.692 | -0.023 | 0.292 |  |  |  | 61 | 1635 | 770.216 | 61 | 1632.5 | 770.212 | 61 | 1632.5 | 769.806 | 0.004 | 0.406
62 | 1660 | 769.961 | 62 | 1657.5 | 769.981 | 62 | 1657.5 | 769.692 | -0.02 | 0.289 |  |  |  | 62 | 1660 | 770.211 | 62 | 1657.5 | 770.211 | 62 | 1657.5 | 769.801 | 0 | 0.41
63 | 1685 | 769.957 | 63 | 1682.5 | 769.968 | 63 | 1682.5 | 769.688 | -0.011 | 0.28 |  |  |  | 63 | 1685 | 770.215 | 63 | 1682.5 | 770.205 | 63 | 1682.5 | 769.805 | 0.01 | 0.4
64 | 1710 | 769.951 | 64 | 1707.5 | 769.98 | 64 | 1707.5 | 769.682 | -0.029 | 0.298 |  |  |  | 64 | 1710 | 770.21 | 64 | 1707.5 | 770.175 | 64 | 1707.5 | 769.8 | 0.035 | 0.375
|  | 769.943 | 65 | 1732.5 | 769.968 | 65 | 1732.5 | 769.674 | [7 empty] | 770.202 | 65 | 1732.5 | 770.188 | 65 | 1732.5 | 769.792

## Camp Data
CampaingNo_Stand6 | Serial | Date_St1PU_CampaignStartTimeWasReferencedByUsingThisColumn_ | CYLSCALEPRED_F1_DegreeC | CYLSCALEPRED_F2_DegreeC | NOLOADDUR_Sec | LOADDUR_Sec | NormHard | stripLength | CoilWt | WaterTemp_OC | TOPIDF1 | BOTIDF1 | TOPIDF2 | BOTIDF2 | TOPIDF3 | BOTIDF3 | TOPIDF4 | BOTIDF4 | TOPIDF5 | BOTIDF5 | TOPIDF6 | BOTIDF6 | TOPIDF7 | BOTIDF7 | TOPRMID | BOTRMID | TOPRMDIAM | RMTONNAGE | LineUPType | WEARKmF1 | WEARKmF2 | WEARKmF3 | WEARKmF4 | WEARKmF5 | WEARKmF6 | WEARKmF7 | RHFDOTemp | RMXTBulk | meas_FMETemp | MeasuredFMXT | FBKTemp_F1 | FBKTemp_F2 | FBKTemp_F3 | FBKTemp_F4 | FBKTemp_F5 | FBKTemp_F6 | FBKTemp_F7 | FBKTemp_F8 | timeGapPyroTime_RMX_FME__Sec | ActTimeBet_FMEPyroPU_ST1PU_Sec | ga1 | ga2 | ga3 | ga4 | ga5 | ga6 | ga7 | ga8 | AimHotVernThk | LEADSPD_F1 | TRAILSPD_F1 | LEADSPD_F2 | TRAILSPD_F2 | LEADSPD_F3 | TRAILSPD_F3 | LEADSPD_F4 | TRAILSPD_F4 | LEADSPD_F5 | TRAILSPD_F5 | LEADSPD_F6 | TRAILSPD_F6 | LEADSPD_F7 | TRAILSPD_F7 | F6OilFlowRate_Ml_min | BURWaterFlowL_min_F6 | Oil_ON___F6 | LEADSTRIPFLATNESS | AVERAGEFLATNESS | AVG_ABS_FLAT | AVG_LEAD_LEV_FLAT | AVG_LEAD_CENTRE_FLAT | HMOrderNumber | FurnaceNo | ONEFurnaceOPFlag | LaminarSprayFlag | FSU_TENS_Looper1 | FSU_TENS_Looper2 | FSU_TENS_Looper3 | FSU_TENS_Looper4 | FSU_TENS_Looper5 | FSU_TENS_Looper6 | ProgressiveTension_Looper1 | ProgressiveTension_Looper2 | ProgressiveTension_Looper3 | ProgressiveTension_Looper4 | ProgressiveTension_Looper5 | ProgressiveTension_Looper6 | AveAngle_Looper1 | AveAngle_Looper2 | AveAngle_Looper3 | AveAngle_Looper4 | AveAngle_Looper5 | AveAngle_Looper6 | Date | P_block | Page | Item | Serial_1 | Grade | ord_ga | ord_Wdt | GRT | FM | aimCr | LdCr | LeadFlat | FbkStandForce1 | FbkStandForce2 | FbkStandForce3 | FbkStandForce4 | FbkStandForce5 | FbkStandForce6 | FbkStandForce7 | RollBendingForce1 | RollBendingForce2 | RollBendingForce3 | RollBendingForce4 | RollBendingForce5 | RollBendingForce6 | RollBendingForce7 | Transfer_bar_thkness | InterstandThickness_massFlow_1 | InterstandThickness_massFlow_2 | InterstandThickness_massFlow_3 | InterstandThickness_massFlow_4 | InterstandThickness_massFlow_5 | InterstandThickness_massFlow_6 | ExtGA_thkness | TOP_WROLL_CRWN1 | TOP_WROLL_CRWN2 | TOP_WROLL_CRWN3 | TOP_WROLL_CRWN4 | TOP_WROLL_CRWN5 | TOP_WROLL_CRWN6 | TOP_WROLL_CRWN7 | CALC_BROLL_WEAR_CRWN1 | CALC_BROLL_WEAR_CRWN2 | CALC_BROLL_WEAR_CRWN3 | CALC_BROLL_WEAR_CRWN4 | CALC_BROLL_WEAR_CRWN5 | CALC_BROLL_WEAR_CRWN6 | CALC_BROLL_WEAR_CRWN7 | CALC_WROLL_THERM_CRWN1 | CALC_WROLL_THERM_CRWN2 | CALC_WROLL_THERM_CRWN3 | CALC_WROLL_THERM_CRWN4 | CALC_WROLL_THERM_CRWN5 | CALC_WROLL_THERM_CRWN6 | CALC_WROLL_THERM_CRWN7 | CALC_WROLL_WEAR_CRWN1 | CALC_WROLL_WEAR_CRWN2 | CALC_WROLL_WEAR_CRWN3 | CALC_WROLL_WEAR_CRWN4 | CALC_WROLL_WEAR_CRWN5 | CALC_WROLL_WEAR_CRWN6 | CALC_WROLL_WEAR_CRWN7 | LEARN_CRWN_ROLL_FORC_COEFF1 | LEARN_CRWN_ROLL_FORC_COEFF2 | LEARN_CRWN_ROLL_FORC_COEFF3 | LEARN_CRWN_ROLL_FORC_COEFF4 | LEARN_CRWN_ROLL_FORC_COEFF5 | LEARN_CRWN_ROLL_FORC_COEFF6 | LEARN_CRWN_ROLL_FORC_COEFF7 | LEARN_WROLL_CRWN_COEFF1 | LEARN_WROLL_CRWN_COEFF2 | LEARN_WROLL_CRWN_COEFF3 | LEARN_WROLL_CRWN_COEFF4 | LEARN_WROLL_CRWN_COEFF5 | LEARN_WROLL_CRWN_COEFF6 | LEARN_WROLL_CRWN_COEFF7 | LEARN_WROLL_THERM_WEAR_COEFF1 | LEARN_WROLL_THERM_WEAR_COEFF2 | LEARN_WROLL_THERM_WEAR_COEFF3 | LEARN_WROLL_THERM_WEAR_COEFF4 | LEARN_WROLL_THERM_WEAR_COEFF5 | LEARN_WROLL_THERM_WEAR_COEFF6 | LEARN_WROLL_THERM_WEAR_COEFF7 | LEARN_WROLL_BEND_FORC_COEFF1 | LEARN_WROLL_BEND_FORC_COEFF2 | LEARN_WROLL_BEND_FORC_COEFF3 | LEARN_WROLL_BEND_FORC_COEFF4 | LEARN_WROLL_BEND_FORC_COEFF5 | LEARN_WROLL_BEND_FORC_COEFF6 | LEARN_WROLL_BEND_FORC_COEFF7 | LEARN_BROLL_THERM_WEAR_COEFF1 | LEARN_BROLL_THERM_WEAR_COEFF2 | LEARN_BROLL_THERM_WEAR_COEFF3 | LEARN_BROLL_THERM_WEAR_COEFF4 | LEARN_BROLL_THERM_WEAR_COEFF5 | LEARN_BROLL_THERM_WEAR_COEFF6 | LEARN_BROLL_THERM_WEAR_COEFF7 | STAMP_RATIO1 | STAMP_RATIO2 | STAMP_RATIO3 | STAMP_RATIO4 | STAMP_RATIO5 | STAMP_RATIO6 | STAMP_RATIO7 | WROLL_SHIFT_POS1 | WROLL_SHIFT_POS2 | WROLL_SHIFT_POS3 | WROLL_SHIFT_POS4 | WROLL_SHIFT_POS5 | WROLL_SHIFT_POS6 | WROLL_SHIFT_POS7 | WROLL_SHIFT_POS_COEFF1 | WROLL_SHIFT_POS_COEFF2 | WROLL_SHIFT_POS_COEFF3 | WROLL_SHIFT_POS_COEFF4 | WROLL_SHIFT_POS_COEFF5 | WROLL_SHIFT_POS_COEFF6 | WROLL_SHIFT_POS_COEFF7 | F1TBRTyp | F1TBRDia | F1TBRCr | F1BBRTyp | F1BBRDia | F1BBRCr | F1TWRTyp | F1TWRDia | F1TWRCr | F1BWRTyp | F1BWRDia | F1BWRCr | F2TBRTyp | F2TBRDia | F2TBRCr | F2BBRTyp | F2BBRDia | F2BBRCr | F2TWRTyp | F2TWRDia | F2TWRCr | F2BWRTyp | F2BWRDia | F2BWRCr | F3TBRTyp | F3TBRDia | F3TBRCr | F3BBRTyp | F3BBRDia | F3BBRCr | F3TWRTyp | F3TWRDia | F3TWRCr | F3BWRTyp | F3BWRDia | F3BWRCr | F4TBRTyp | F4TBRDia | F4TBRCr | F4BBRTyp | F4BBRDia | F4BBRCr | F4TWRTyp | F4TWRDia | F4TWRCr | F4BWRTyp | F4BWRDia | F4BWRCr | F5TBRTyp | F5TBRDia | F5TBRCr | F5BBRTyp | F5BBRDia | F5BBRCr | F5TWRTyp | F5TWRDia | F5TWRCr | F5BWRTyp | F5BWRDia | F5BWRCr | F6TBRTyp | F6TBRDia | F6TBRCr | F6BBRTyp | F6BBRDia | F6BBRCr | F6TWRTyp | F6TWRDia | F6TWRCr | F6BWRTyp | F6BWRDia | F6BWRCr | F7TBRTyp | F7TBRDia | F7TBRCr | F7BBRTyp | F7BBRDia | F7BBRCr | F7TWRTyp | F7TWRDia | F7TWRCr | F7BWRTyp | F7BWRDia | F7BWRCr | WRCrownDueToStackDeflection1 | WRCrownDueToStackDeflection2 | WRCrownDueToStackDeflection3 | WRCrownDueToStackDeflection4 | WRCrownDueToStackDeflection5 | WRCrownDueToStackDeflection6 | WRCrownDueToStackDeflection7 | WRMechanicalCrown1 | WRMechanicalCrown2 | WRMechanicalCrown3 | WRMechanicalCrown4 | WRMechanicalCrown5 | WRMechanicalCrown6 | WRMechanicalCrown7 | WRThermalAndWearCrown1 | WRThermalAndWearCrown2 | WRThermalAndWearCrown3 | WRThermalAndWearCrown4 | WRThermalAndWearCrown5 | WRThermalAndWearCrown6 | WRThermalAndWearCrown7 | BURThermalWear1 | BURThermalWear2 | BURThermalWear3 | BURThermalWear4 | BURThermalWear5 | BURThermalWear6 | BURThermalWear7 | RollShiftPosition1 | RollShiftPosition2 | RollShiftPosition3 | RollShiftPosition4 | RollShiftPosition5 | RollShiftPosition6 | RollShiftPosition7 | RollBending1 | RollBending2 | RollBending3 | RollBending4 | RollBending5 | RollBending6 | RollBending7 | CM_i__LoadedRollGapCrown_1 | CM_i__LoadedRollGapCrown_2 | CM_i__LoadedRollGapCrown_3 | CM_i__LoadedRollGapCrown_4 | CM_i__LoadedRollGapCrown_5 | CM_i__LoadedRollGapCrown_6 | CM_i__LoadedRollGapCrown_7
157 | W94990 | 2017-04-10 15:47 | 35 | 35 | 642 | 59 | 1.1747 | 581.2628 | 22295 | 33 | 239715 | 239897 | 139220 | 139238 | 139279 | 139329 | 220681 | 220871 | 139097 | 239889 | 215335 | 215350 | 215509 | 215491 | 294074 | 294058 | 1364.36 | 33956.7227 | 4 | 0.4211 | 0.4211 | 0.4211 | 0.4211 | 0.4211 | 0.4211 | 0.4211 | 1199.8047 | 1117.8521 | 1079.3334 | 917.5747 | 1076.762 | 1017.8213 | 999.5616 | 982.5703 | 965.3875 | 955.5133 | 945.8925 | 932.9948 | 16 | 17 | 32.5633 | 22.0653 | 14.9531 | 10.9079 | 8.1893 | 6.2435 | 4.8258 | 4.1087 | 4.0961 | 91.7 | 127.62 | 136.01 | 185.57 | 188.22 | 256 | 250.75 | 343.29 | 330.98 | 453.16 | 426.87 | 585.75 | 509.25 | 698.06 | 0 | 46.4 | 0 | -6.266667 | -3.7289 | 3.8529 | -12.1412 | -3.7289 | 6107773 | 2 |  |  | 3.9464 | 6.7471 | 8.3643 | 10.1936 | 11.73 | 15.7321 | 4.8389 | 7.5648 | 9.0407 | 11.6333 | 13.8537 | 18.9981 | 24.7688 | 24.9708 | 25.0613 | 25.1054 | 25.0663 | 25.3553 |  | 15282 | 729 | 1 |  | EA061 | 406 | 1194 | 9 | 5 | 35 | 40 | -6.266667 | 1629.7285 | 1563.8 | 1306.4357 | 1208.5643 | 1161.5143 | 1094.6857 | 807.85 | 67.8657 | 69.9921 | 59.7779 | 64.8386 | 73.3271 | 69.1079 | 66.105 | 32.5633 | 22.0653 | 14.9531 | 10.9079 | 8.1893 | 6.2435 | 4.8258 | 4.1087 | 0 | 0 | 0 | 0 | 0 | 0.1016 | 0.0254 | 0 | 0 | 0 | 0 | 0 | 0 | 0 | 2.3e-05 | -1e-06 | -2e-05 | -5e-06 | -1.8e-05 | -1.3e-05 | -2.1e-05 | 0 | 0 | 0 | 0 | 0 | 0 | 0 | 0.082173 | 0.079691 | 0.077322 | 0.074713 | 0.079303 | 0.105859 | 0.099251 | -0.254189 | -0.250559 | -0.247819 | -0.247197 | -0.251279 | -0.260154 | -0.253058 | -1.383377 | -1.354905 | -1.333539 | -1.3288 | -1.360777 | -1.430225 | -1.375009 | -0.398058 | -0.366518 | -0.34838 | -0.34755 | -0.386524 | -0.531157 | -0.474463 | -0.383386 | -0.354468 | -0.333031 | -0.328288 | -0.36024 | -0.429533 | -0.374545 | 0.41339 | 0.383885 | 0.370953 | 0.309703 | 0.511939 | 0.422719 | 0.377592 | 0 | 0 | 0 | 0 | 0 | 0 | 0 | -1.664191 | -1.6436 | -1.629048 | -1.625345 | -1.64886 | 0 | 0 |  | 1452.829 | 0 |  | 1454.658 | 0 |  | 741.788 | 0 |  | 741.716 | 0 |  | 1407.922 | 0 |  | 1417.828 | 0 |  | 762.512 | 0 |  | 762.582 | 0 |  | 1406.3979 | 0 |  | 1433.068 | 0 |  | 776.835 | 0 |  | 777.108 | 0 |  | 1530.274 | 0 |  | 1531.137 | 0 |  | 780.279 | 0 |  | 780.542 | 0 |  | 1510.2841 | 0 |  | 1510.665 | 0 |  | 752.569 | 0 |  | 752.427 | 0 |  | 1517.9041 | 0 |  | 1518.234 | 0 |  | 736.576 | 0.102 |  | 736.715 | 0.102 |  | 1531.3409 | 0 |  | 1531.7469 | 0 |  | 769.88 | 0.025 |  | 770.048 | 0.025 | 133.9197 | 124.6207858 | 101.0162 | 90.29546 | 92.11157 | 115.8823 | 80.17992035 | 0 | 0 | 0 | 0 | 0 | -26.4316464 | -6.4276732 | -0.031817671 | 0.001354905 | 0.02667078 | 0.006644 | 0.024493986 | 0.018592925 | 0.028875189 | 0 | 0 | 0 | 0 | 0 | 0 | 0 | 0 | 0 | 0 | 0 | 0 | 0 | 0 | -27.01448 | -25.65336 | -20.82542 | -22.53465543 | -28.34268 | -36.70714 | -31.36438 | 106.8734 | 98.96878 | 80.21747 | 67.76745 | 63.79338 | 52.76214 | 42.41675
157 | W94991 | 2017-04-10 15:48 | 39.024 | 36.7402 | 23 | 46 | 1.173 | 426.9279 | 19324 | 33 | 239715 | 239897 | 139220 | 139238 | 139279 | 139329 | 220681 | 220871 | 139097 | 239889 | 215335 | 215350 | 215509 | 215491 | 294074 | 294058 | 1364.36 | 33976.4492 | 4 | 0.6635 | 0.6635 | 0.6635 | 0.6635 | 0.6635 | 0.6635 | 0.6635 | 1190.4297 | 1102.3114 | 1055.1666 | 908.9074 | 1045.5148 | 991.6194 | 976.618 | 963.283 | 949.549 | 938.1102 | 927.6988 | 914.5336 | 16 | 17 | 32.505 | 22.7805 | 15.9155 | 11.815 | 8.9787 | 7.0111 | 5.484 | 4.6217 | 4.6184 | 93.54 | 125.7 | 135.6 | 179.03 | 184.77 | 243.32 | 242.77 | 320.98 | 315.92 | 414.97 | 400.99 | 530.31 | 480.69 | 634.36 | 0 | 46.2 | 0 | 2.788889 | 2.8649 | 3.066 | -6.833 | 2.8649 | 6112280 | 1 |  |  | 2.6171 | 4.715 | 5.6264 | 7.0814 | 8.1507 | 10.4257 | 2.8549 | 5.1745 | 6.1922 | 8.4176 | 9.1353 | 12.5941 | 24.9383 | 24.9816 | 25.0344 | 24.8851 | 24.8746 | 25.0508 |  | 15282 | 729 | 2 |  | EA061 | 457 | 1251 | 10 | 5 | 35 | 42 | 2.788889 | 1513.0714 | 1532.2928 | 1348.9071 | 1260.2715 | 1175.6929 | 1181.25 | 1028.8572 | 60.93 | 60.9157 | 63.1514 | 60.7857 | 57.4943 | 69.0921 | 69.7657 | 32.505 | 22.7805 | 15.9155 | 11.815 | 8.9787 | 7.0111 | 5.484 | 4.6217 | 0 | 0 | 0 | 0 | 0 | 0.1016 | 0.0254 | 0 | 0 | 0 | 0 | 0 | 0 | 0 | 0.008191 | 0.006425 | 0.005518 | 0.00174 | 0.005795 | 0.002501 | 0.002065 | -1e-06 | -3e-06 | -7e-06 | -4e-06 | -6e-06 | -4e-06 | 1.6e-05 | 0.080484 | 0.07803 | 0.075695 | 0.073136 | 0.07764 | 0.103451 | 0.096864 | -0.277928 | -0.274242 | -0.27144 | -0.270813 | -0.275154 | -0.285182 | -0.278216 | -1.363539 | -1.337428 | -1.317694 | -1.31321 | -1.34392 | -1.414964 | -1.365946 | -0.442398 | -0.406581 | -0.385951 | -0.384859 | -0.428384 | -0.588017 | -0.52163 | -0.364963 | -0.339336 | -0.320092 | -0.315965 | -0.345821 | -0.414338 | -0.366749 | 0.4125 | 0.384505 | 0.353955 | 0.316517 | 0.53006 | 0.443711 | 0.394866 | -15 | -15 | -15 | -15 | -15 | 0 | 0 | -1.843508 | -1.820691 | -1.804636 | -1.800466 | -1.826234 | 0 | 0 |  | 1452.829 | 0 |  | 1454.658 | 0 |  | 741.788 | 0 |  | 741.716 | 0 |  | 1407.922 | 0 |  | 1417.828 | 0 |  | 762.512 | 0 |  | 762.582 | 0 |  | 1406.3979 | 0 |  | 1433.068 | 0 |  | 776.835 | 0 |  | 777.108 | 0 |  | 1530.274 | 0 |  | 1531.137 | 0 |  | 780.279 | 0 |  | 780.542 | 0 |  | 1510.2841 | 0 |  | 1510.665 | 0 |  | 752.569 | 0 |  | 752.427 | 0 |  | 1517.9041 | 0 |  | 1518.234 | 0 |  | 736.576 | 0.102 |  | 736.715 | 0.102 |  | 1531.3409 | 0 |  | 1531.7469 | 0 |  | 769.88 | 0.025 |  | 770.048 | 0.025 | 121.778 | 119.5648 | 102.1055 | 92.17122 | 91.2808 | 122.2015 | 99.65922 | 0 | 0 | 0 | 0 | 0 | -28.9744912 | -7.0666864 | -11.16738441 | -8.588962616 | -7.261811634 | -2.27973256 | -7.77995288 | -3.533165108 | -2.842533626 | 0 | 0 | 0 | 0 | 0 | 0 | 0 | 27.65262 | 27.310365 | 27.06954 | 27.00699 | 27.39351 | 0 | 0 | -26.95531014 | -24.76717 | -24.37335 | -23.39392 | -24.62964 | -40.62733 | -36.39188 | 111.308 | 113.519 | 97.53991 | 93.50455 | 86.26472 | 49.06651 | 53.35812
157 | W94992 | 2017-04-10 15:49 | 42.0427 | 38.5584 | 33 | 54 | 1.173 | 593.6809 | 19401 | 33 | 239715 | 239897 | 139220 | 139238 | 139279 | 139329 | 220681 | 220871 | 139097 | 239889 | 215335 | 215350 | 215509 | 215491 | 294074 | 294058 | 1364.36 | 33996.1758 | 4 | 1.1961 | 1.1961 | 1.1961 | 1.1961 | 1.1961 | 1.1961 | 1.1961 | 1213.8672 | 1140.4698 | 1094.3334 | 892.7031 | 1060.5255 | 993.7761 | 972.8713 | 953.3332 | 933.9899 | 922.8646 | 912.319 | 898.0117 | 16 | 30 | 32.1634 | 20.9919 | 13.7923 | 9.7999 | 7.107 | 5.3315 | 4.0289 | 3.3354 | 3.3269 | 82.81 | 119.61 | 128.6 | 179.87 | 183.73 | 255.5 | 251.12 | 352.79 | 340.46 | 476.87 | 446.01 | 631.68 | 547.39 | 772.22 | 0 | 46.3 | 0 | -1.7 | -0.4395 | 3.2982 | -13.6754 | -0.4395 | 6213724 | 2 |  |  | 3.9457 | 6.83 | 8.4557 | 10.3964 | 12.22 | 15.0143 | 4.2656 | 7.3426 | 8.9705 | 11.1705 | 12.8689 | 15.8754 | 24.9021 | 24.9416 | 25.0221 | 25.0698 | 25.0181 | 24.9911 |  | 15282 | 729 | 3 |  | EA061 | 330 | 1253 | 8 | 5 | 35 | 41.833336 | -1.7 | 1706.3286 | 1676.1 | 1481.7214 | 1426.0215 | 1305.3071 | 1295.8785 | 1095.7928 | 85.6286 | 91.3421 | 92.39 | 93.0379 | 62.1843 | 67.9436 | 67.9971 | 32.1634 | 20.9919 | 13.7923 | 9.7999 | 7.107 | 5.3315 | 4.0289 | 3.3354 | 0 | 0 | 0 | 0 | 0 | 0.1016 | 0.0254 | 0 | 0 | 0 | 0 | 0 | 0 | 0 | 0.009983 | 0.007811 | 0.006471 | 0.001916 | 0.006907 | 0.003035 | 0.00255 | -1e-06 | -4e-06 | -9e-06 | -5e-06 | -8e-06 | -1.1e-05 | 1.8e-05 | 0.080454 | 0.078013 | 0.075679 | 0.073112 | 0.077613 | 0.103396 | 0.096832 | -0.278293 | -0.274461 | -0.271662 | -0.271138 | -0.275491 | -0.285484 | -0.278389 | -1.366486 | -1.339504 | -1.319939 | -1.316006 | -1.346827 | -1.417661 | -1.367714 | -0.440949 | -0.405663 | -0.385091 | -0.383708 | -0.427082 | -0.586409 | -0.520549 | -0.368252 | -0.34136 | -0.32199 | -0.318575 | -0.348733 | -0.41714 | -0.368445 | 0.406403 | 0.369682 | 0.332523 | 0.27036 | 0.434242 | 0.350735 | 0.303845 | -15 | -15 | -15 | -15 | -15 | 0 | 0 | -1.848426 | -1.825521 | -1.80979 | -1.806255 | -1.832957 | 0 | 0 |  | 1452.829 | 0 |  | 1454.658 | 0 |  | 741.788 | 0 |  | 741.716 | 0 |  | 1407.922 | 0 |  | 1417.828 | 0 |  | 762.512 | 0 |  | 762.582 | 0 |  | 1406.3979 | 0 |  | 1433.068 | 0 |  | 776.835 | 0 |  | 777.108 | 0 |  | 1530.274 | 0 |  | 1531.137 | 0 |  | 780.279 | 0 |  | 780.542 | 0 |  | 1510.2841 | 0 |  | 1510.665 | 0 |  | 752.569 | 0 |  | 752.427 | 0 |  | 1517.9041 | 0 |  | 1518.234 | 0 |  | 736.576 | 0.102 |  | 736.715 | 0.102 |  | 1531.3409 | 0 |  | 1531.7469 | 0 |  | 769.88 | 0.025 |  | 770.048 | 0.025 | 137.281 | 130.7575893 | 112.1352 | 104.2593 | 101.3088 | 133.9887 | 106.1078 | 0 | 0 | 0 | 0 | 0 | -29.0051744 | -7.0710806 | -13.64026 | -10.45751 | -8.529445818 | -2.514887466 | -9.291759473 | -4.287006864 | -3.512289552 | 0 | 0 | 0 | 0 | 0 | 0 | 0 | 27.72639 | 27.382815 | 27.14685 | 27.093825 | 27.494355 | 0 | 0 | -37.75785 | -37.05411 | -35.57855749 | -35.69939 | -26.5578 | -39.84274 | -35.39582 | 113.6092 | 110.6288 | 95.17404 | 93.13883 | 92.9536 | 60.85373 | 60.12862
157 | W94993 | 2017-04-10 15:51 | 44.6672 | 40.3755 | 18 | 54 | 1.173 | 592.0381 | 19336 | 33 | 239715 | 239897 | 139220 | 139238 | 139279 | 139329 | 220681 | 220871 | 139097 | 239889 | 215335 | 215350 | 215509 | 215491 | 294074 | 294058 | 1364.36 | 34019.3242 | 4 | 1.7272 | 1.7272 | 1.7272 | 1.7272 | 1.7272 | 1.7272 | 1.7272 | 1185.7422 | 1113.4427 | 1056.8334 | 895.5573 | 1050.7632 | 986.0882 | 967.1853 | 949.384 | 931.4838 | 921.4031 | 911.7309 | 898.6725 | 16 | 22.4 | 32.2214 | 21.019 | 13.7158 | 9.6864 | 7.0126 | 5.2832 | 4.0358 | 3.3354 | 3.3291 | 82.77 | 120.52 | 128.57 | 182.92 | 185 | 261.18 | 251.95 | 360.38 | 340.68 | 483.83 | 444.58 | 633.99 | 547.9 | 773.78 | 0 | 46.5 | 0 | -6.26 | -4.0166 | 6.5748 | -10.0485 | -4.0166 | 6213724 | 1 |  |  | 3.9886 | 7.0057 | 8.6864 | 10.7414 | 12.395 | 14.9421 | 4.4934 | 7.5262 | 9.1443 | 11.3885 | 12.9803 | 16.0738 | 24.9461 | 24.8621 | 24.9564 | 24.9864 | 24.8737 | 24.8984 |  | 15282 | 729 | 4 |  | EA061 | 330 | 1253 | 8 | 5 | 35 | 38.166664 | -6.26 | 1804.0786 | 1803.8643 | 1618.2858 | 1525.6714 | 1356.0358 | 1334.6215 | 1227.8785 | 101.0443 | 103.2893 | 101.5293 | 93.8357 | 71.6957 | 68.6057 | 71.965 | 32.2214 | 21.019 | 13.7158 | 9.6864 | 7.0126 | 5.2832 | 4.0358 | 3.3354 | 0 | 0 | 0 | 0 | 0 | 0.1016 | 0.0254 | 0 | 0 | 0 | 0 | 0 | 0 | 0 | 0.013134 | 0.010037 | 0.008111 | 0.002141 | 0.008634 | 0.003476 | 0.002906 | -2e-06 | -4e-06 | -8e-06 | -4e-06 | -9e-06 | 1e-06 | 3.7e-05 | 0.080427 | 0.077984 | 0.075647 | 0.073081 | 0.077595 | 0.103357 | 0.096748 | -0.278623 | -0.274869 | -0.27211 | -0.271598 | -0.275725 | -0.285737 | -0.278934 | -1.368355 | -1.342567 | -1.323199 | -1.319566 | -1.348029 | -1.418984 | -1.371042 | -0.44025 | -0.404918 | -0.384269 | -0.382896 | -0.426674 | -0.585827 | -0.518948 | -0.370177 | -0.343403 | -0.324235 | -0.320783 | -0.349939 | -0.418515 | -0.371642 | 0.406523 | 0.369714 | 0.331646 | 0.269767 | 0.434985 | 0.352237 | 0.304004 | -15 | -10 | -10 | -10 | -15 | 0 | 0 | -1.848704 | -1.826116 | -1.810416 | -1.806943 | -1.833377 | 0 | 0 |  | 1452.829 | 0 |  | 1454.658 | 0 |  | 741.788 | 0 |  | 741.716 | 0 |  | 1407.922 | 0 |  | 1417.828 | 0 |  | 762.512 | 0 |  | 762.582 | 0 |  | 1406.3979 | 0 |  | 1433.068 | 0 |  | 776.835 | 0 |  | 777.108 | 0 |  | 1530.274 | 0 |  | 1531.137 | 0 |  | 780.279 | 0 |  | 780.542 | 0 |  | 1510.2841 | 0 |  | 1510.665 | 0 |  | 752.569 | 0 |  | 752.427 | 0 |  | 1517.9041 | 0 |  | 1518.234 | 0 |  | 736.576 | 0.102 |  | 736.715 | 0.102 |  | 1531.3409 | 0 |  | 1531.7469 | 0 |  | 769.88 | 0.025 |  | 770.048 | 0.025 | 145.0966 | 140.6726 | 122.4185 | 111.4976 | 105.2216 | 137.9425 | 118.7948 | 0 | 0 | 0 | 0 | 0 | -29.0308792 | -7.0849236 | -17.96923786 | -13.46997 | -10.72188 | -2.819912542 | -11.62675 | -4.933807368 | -4.034976606 | 0 | 0 | 0 | 0 | 0 | 0 | 0 | 27.73056 | 18.26116 | 18.10416 | 18.06943 | 27.500655 | 0 | 0 | -44.48475 | -41.8237 | -39.01456 | -35.92931 | -30.59069 | -40.19107 | -37.34609282 | 110.3732 | 103.64 | 90.78618 | 90.81779 | 90.50481 | 63.78672 | 70.3288
157 | W94994 | 2017-04-10 15:52 | 46.4488 | 42.0944 | 47 | 64 | 1.1747 | 704.1611 | 22958 | 32 | 239715 | 239897 | 139220 | 139238 | 139279 | 139329 | 220681 | 220871 | 139097 | 239889 | 215335 | 215350 | 215509 | 215491 | 294074 | 294058 | 1364.36 | 34042.8281 | 4 | 2.3588 | 2.3588 | 2.3588 | 2.3588 | 2.3588 | 2.3588 | 2.3588 | 1215.0391 | 1136.3011 | 1080.3334 | 888.8826 | 1065.209 | 996.9591 | 976.3602 | 956.9562 | 936.9354 | 926.0425 | 915.0009 | 900.3017 | 16 | 29.2 | 32.1027 | 20.7997 | 13.5842 | 9.6087 | 7.0015 | 5.2323 | 3.9809 | 3.3396 | 3.3231 | 80.2 | 129.19 | 126.06 | 196.25 | 180.92 | 278.91 | 246.11 | 382.14 | 332.47 | 516.15 | 431.84 | 679.48 | 528.55 | 818.75 | 0 | 46.1 | 0 | -18.179998 | -10.46 | 13.1681 | -0.4454 | -10.46 | 6213368 | 2 |  |  | 4.1386 | 7.3364 | 9.2707 | 11.325 | 13.195 | 16.1107 | 4.7063 | 7.9444 | 9.7476 | 12.3778 | 14.1317 | 17.5651 | 25.0715 | 24.917 | 24.9976 | 25.1381 | 24.9829 | 24.9614 |  | 15282 | 729 | 5 |  | EA061 | 330 | 1253 | 8 | 5 | 35 | 44.666664 | -18.179998 | 1837.0286 | 1844.5857 | 1645.5571 | 1522.2643 | 1409.95 | 1352.9357 | 1196.7572 | 100.7971 | 104.5814 | 103.6371 | 103.255 | 83.92 | 73.8 | 67.5007 | 32.1027 | 20.7997 | 13.5842 | 9.6087 | 7.0015 | 5.2323 | 3.9809 | 3.3396 | 0 | 0 | 0 | 0 | 0 | 0.1016 | 0.0254 | 0 | 0 | 0 | 0 | 0 | 0 | 0 | 0.016232 | 0.011312 | 0.009138 | 0.002543 | 0.010919 | 0.0044 | 0.003713 | -2e-06 | -4e-06 | -9e-06 | -4e-06 | -1.1e-05 | 1.3e-05 | 5.4e-05 | 0.080494 | 0.078051 | 0.075715 | 0.073161 | 0.077663 | 0.103471 | 0.096908 | -0.277803 | -0.274038 | -0.271254 | -0.270555 | -0.274876 | -0.284761 | -0.277649 | -1.368928 | -1.343073 | -1.323374 | -1.31844 | -1.348338 | -1.418677 | -1.368456 | -0.438774 | -0.40364 | -0.383123 | -0.382237 | -0.425347 | -0.584344 | -0.518826 | -0.370764 | -0.343751 | -0.324391 | -0.319723 | -0.350236 | -0.418181 | -0.369139 | 0.405705 | 0.367829 | 0.327973 | 0.267192 | 0.430265 | 0.349386 | 0.30356 | -15 | -10 | -10 | -10 | -15 | 0 | 0 | -1.849495 | -1.826825 | -1.811138 | -1.807824 | -1.834449 | 0 | 0 |  | 1452.829 | 0 |  | 1454.658 | 0 |  | 741.788 | 0 |  | 741.716 | 0 |  | 1407.922 | 0 |  | 1417.828 | 0 |  | 762.512 | 0 |  | 762.582 | 0 |  | 1406.3979 | 0 |  | 1433.068 | 0 |  | 776.835 | 0 |  | 777.108 | 0 |  | 1530.274 | 0 |  | 1531.137 | 0 |  | 780.279 | 0 |  | 780.542 | 0 |  | 1510.2841 | 0 |  | 1510.665 | 0 |  | 752.569 | 0 |  | 752.427 | 0 |  | 1517.9041 | 0 |  | 1518.234 | 0 |  | 736.576 | 0.102 |  | 736.715 | 0.102 |  | 1531.3409 | 0 |  | 1531.7469 | 0 |  | 769.88 | 0.025 |  | 770.048 | 0.025 | 147.8698 | 143.9718 | 124.5934 | 111.3704 | 109.5009 | 139.9896 | 115.9753 | 0 | 0 | 0 | 0 | 0 | -28.9317176 | -7.0522846 | -22.21770144 | -15.18747 | -12.08108 | -3.34751916 | -14.70767 | -6.260621601 | -5.154973752 | 0 | 0 | 0 | 0 | 0 | 0 | 0 | 27.742425 | 18.26825 | 18.11138 | 18.07824 | 27.516735 | 0 | 0 | -44.22715 | -42.21324 | -39.70576 | -39.46788 | -35.69512024 | -43.1245872 | -35.02112 | 109.1674 | 104.8393 | 90.9179 | 86.63322 | 86.61489 | 61.67268 | 68.74697
157 | W94995 | 2017-04-10 15:54 | 48.4623 | 43.8695 | 16 | 60 | 1.1747 | 714.5222 | 23275 | 32 | 239715 | 239897 | 139220 | 139238 | 139279 | 139329 | 220681 | 220871 | 139097 | 239889 | 215335 | 215350 | 215509 | 215491 | 294074 | 294058 | 1364.36 | 34065.9766 | 4 | 2.9998 | 2.9998 | 2.9998 | 2.9998 | 2.9998 | 2.9998 | 2.9998 | 1170.5078 | 1098.5889 | 1063 | 897.7104 | 1062.38 | 998.5665 | 979.3325 | 960.9309 | 942.3953 | 931.7505 | 921.1771 | 907.1841 | 15.8 | 17.4 | 32.2815 | 21.1218 | 13.8356 | 9.7916 | 7.0956 | 5.2914 | 4.0249 | 3.3354 | 3.3257 | 86.9 | 132.42 | 134.76 | 201.34 | 192.96 | 286.13 | 263.86 | 393.87 | 357.4 | 534.17 | 469.59 | 704.04 | 578.8 | 852.9 | 49.6 | 46.2 | 36.0915 | 2.75 | 2.6634 | 2.6634 | -0.9457 | 2.6634 | 6213368 | 1 |  |  | 4.1107 | 7.1707 | 8.9157 | 10.8743 | 12.5657 | 15.3143 | 5.0086 | 8.0086 | 9.6345 | 12.119 | 12.9259 | 16.9552 | 24.8645 | 24.8935 | 24.9723 | 25.1289 | 24.9894 | 24.9295 |  | 15282 | 729 | 6 |  | EA061 | 330 | 1253 | 8 | 5 | 35 | 39.833336 | 2.75 | 1811.6643 | 1822.45 | 1605.9785 | 1506.6857 | 1358.8429 | 1310.6714 | 1214.05 | 99.735 | 103.265 | 101.6886 | 99.2786 | 92.5636 | 90.1829 | 61.705 | 32.2815 | 21.1218 | 13.8356 | 9.7916 | 7.0956 | 5.2914 | 4.0249 | 3.3354 | 0 | 0 | 0 | 0 | 0 | 0.1016 | 0.0254 | 0 | 0 | 0 | 0 | 0 | 0 | 0 | 0.019558 | 0.012233 | 0.00956 | 0.002619 | 0.012785 | 0.005369 | 0.004579 | -2e-06 | -4e-06 | -1e-05 | -4e-06 | -1.3e-05 | 2.4e-05 | 7.4e-05 | 0.080496 | 0.078051 | 0.075715 | 0.073153 | 0.077664 | 0.103475 | 0.096868 | -0.277785 | -0.274058 | -0.271271 | -0.270689 | -0.274855 | -0.284716 | -0.277877 | -1.368516 | -1.343203 | -1.323484 | -1.319454 | -1.347905 | -1.417506 | -1.369074 | -0.439004 | -0.403799 | -0.38328 | -0.38211 | -0.425578 | -0.58462 | -0.51809 | -0.370339 | -0.343484 | -0.32412 | -0.320167 | -0.349802 | -0.417784 | -0.370636 | 0.406953 | 0.370678 | 0.334388 | 0.271324 | 0.436687 | 0.352325 | 0.30376 | -15 | -5 | -5 | -5 | -15 | -10 | 10 | -1.848979 | -1.826556 | -1.810886 | -1.807508 | -1.833842 | 0 | 0 |  | 1452.829 | 0 |  | 1454.658 | 0 |  | 741.788 | 0 |  | 741.716 | 0 |  | 1407.922 | 0 |  | 1417.828 | 0 |  | 762.512 | 0 |  | 762.582 | 0 |  | 1406.3979 | 0 |  | 1433.068 | 0 |  | 776.835 | 0 |  | 777.108 | 0 |  | 1530.274 | 0 |  | 1531.137 | 0 |  | 780.279 | 0 |  | 780.542 | 0 |  | 1510.2841 | 0 |  | 1510.665 | 0 |  | 752.569 | 0 |  | 752.427 | 0 |  | 1517.9041 | 0 |  | 1518.234 | 0 |  | 736.576 | 0.102 |  | 736.715 | 0.102 |  | 1531.3409 | 0 |  | 1531.7469 | 0 |  | 769.88 | 0.025 |  | 770.048 | 0.025 | 145.8317 | 142.244 | 121.5967 | 110.2186 | 105.5332 | 135.6217 | 117.6025954 | 0 | 0 | 0 | 0 | 0 | -28.9271456 | -7.0580758 | -26.7627 | -16.42603 | -12.6392722 | -3.45037221 | -17.21544266 | -7.644609858 | -6.370301322 | 0 | 0 | 0 | 0 | 0 | 0 | 0 | 27.734685 | 9.13278 | 9.05443 | 9.03754 | 27.50763 | 0 | 0 | -43.78406394 | -41.6983 | -38.97521 | -37.93535 | -39.39303 | -52.72273 | -31.96874345 | 103.0197 | 93.25249 | 79.03661 | 77.8704 | 76.43233 | 46.32724 | 72.20547
157 | W94996 | 2017-04-10 15:55 | 49.941 | 45.4574 | 28 | 62 | 1.1747 | 701.5492 | 22893 | 32 | 239715 | 239897 | 139220 | 139238 | 139279 | 139329 | 220681 | 220871 | 139097 | 239889 | 215335 | 215350 | 215509 | 215491 | 294074 | 294058 | 1364.36 | 34089.1211 | 4 | 3.6292 | 3.6292 | 3.6292 | 3.6292 | 3.6292 | 3.6292 | 3.6292 | 1208.0078 | 1139.3804 | 1077.8334 | 895.0474 | 1066.4021 | 1000.3432 | 980.3882 | 961.6598 | 942.7459 | 932.378 | 922.6147 | 908.6769 | 16 | 31.4 | 32.2406 | 21.0659 | 13.7525 | 9.7692 | 7.1055 | 5.3111 | 4.0016 | 3.337 | 3.3224 | 83.07 | 128.98 | 129.24 | 196.13 | 185.06 | 278.32 | 252.37 | 381.29 | 342.65 | 515.47 | 449.16 | 683.9 | 552.77 | 827.51 | 50.3 | 46.6 | 38.9081 | 2.49 | 2.5569 | 2.5569 | -0.2157 | 2.5569 | 6213368 | 2 |  |  | 4.15 | 7.26 | 8.8929 | 10.8136 | 12.5571 | 15.5529 | 4.6567 | 7.795 | 9.395 | 12.085 | 13.34 | 17.1267 | 24.8152 | 24.9346 | 25.0005 | 25.0951 | 25.024 | 24.9405 |  | 15282 | 729 | 7 |  | EA061 | 330 | 1253 | 8 | 5 | 35 | 33.666664 | 2.49 | 1827.9357 | 1790.9143 | 1592.7643 | 1491.85 | 1360.5714 | 1380.4785 | 1173.9 | 100.9079 | 101.4657 | 103.075 | 99.2757 | 97.1243 | 92.4186 | 63.1379 | 32.2406 | 21.0659 | 13.7525 | 9.7692 | 7.1055 | 5.3111 | 4.0016 | 3.337 | 0 | 0 | 0 | 0 | 0 | 0.1016 | 0.0254 | 0 | 0 | 0 | 0 | 0 | 0 | 0 | 0.022794 | 0.014074 | 0.010999 | 0.002954 | 0.015192 | 0.006743 | 0.005816 | -2e-06 | -6e-06 | -1.3e-05 | -6e-06 | -1.3e-05 | -6.4e-05 | 4.8e-05 | 0.080454 | 0.078014 | 0.075679 | 0.073118 | 0.077623 | 0.103385 | 0.096841 | -0.278298 | -0.274519 | -0.271715 | -0.271137 | -0.275415 | -0.285328 | -0.278121 | -1.36807 | -1.342402 | -1.32255 | -1.318619 | -1.34855 | -1.415691 | -1.365026 | -0.439981 | -0.40481 | -0.384259 | -0.383084 | -0.426514 | -0.585196 | -0.519831 | -0.369882 | -0.34278 | -0.323404 | -0.319464 | -0.349397 | -0.418738 | -0.369107 | 0.40662 | 0.369998 | 0.333208 | 0.270735 | 0.434885 | 0.350767 | 0.303512 | -15 | 5 | 5 | 5 | -10 | -20 | 20 | -1.848979 | -1.826556 | -1.810886 | -1.807508 | -1.834171 | 0 | 0 |  | 1452.829 | 0 |  | 1454.658 | 0 |  | 741.788 | 0 |  | 741.716 | 0 |  | 1407.922 | 0 |  | 1417.828 | 0 |  | 762.512 | 0 |  | 762.582 | 0 |  | 1406.3979 | 0 |  | 1433.068 | 0 |  | 776.835 | 0 |  | 777.108 | 0 |  | 1530.274 | 0 |  | 1531.137 | 0 |  | 780.279 | 0 |  | 780.542 | 0 |  | 1510.2841 | 0 |  | 1510.665 | 0 |  | 752.569 | 0 |  | 752.427 | 0 |  | 1517.9041 | 0 |  | 1518.234 | 0 |  | 736.576 | 0.102 |  | 736.715 | 0.102 |  | 1531.3409 | 0 |  | 1531.7469 | 0 |  | 769.88 | 0.025 |  | 770.048 | 0.025 | 147.0647 | 139.7164 | 120.5388 | 109.0810883 | 105.6116 | 142.7208 | 113.6816499 | 0 | 0 | 0 | 0 | 0 | -28.9893248 | -7.0642734 | -31.18105144 | -18.88491 | -14.5295343 | -3.887288812 | -20.46964045 | -9.455400189 | -8.004512464 | 0 | 0 | 0 | 0 | 0 | 0 | 0 | 27.734685 | -9.13278 | -9.05443 | -9.03754 | 18.34171 | 0 | 0 | -44.39756 | -41.07433 | -39.6075 | -38.03093 | -41.42487 | -54.083 | -32.82104 | 99.22081 | 70.62437 | 57.34735 | 58.12533 | 62.05883 | 50.19305 | 65.79183
157 | W94997 | 2017-04-10 15:57 | 51.2966 | 46.9053 | 22 | 60 | 1.1747 | 704.5887 | 22949 | 33 | 239715 | 239897 | 139220 | 139238 | 139279 | 139329 | 220681 | 220871 | 139097 | 239889 | 215335 | 215350 | 215509 | 215491 | 294074 | 294058 | 1364.36 | 34103.9453 | 4 | 4.2612 | 4.2612 | 4.2612 | 4.2612 | 4.2612 | 4.2612 | 4.2612 | 1172.8516 | 1103.2212 | 1063.6666 | 902.5659 | 1064.019 | 999.8949 | 981.1123 | 963.4395 | 945.1689 | 935.4124 | 925.4065 | 912.0277 | 15.8 | 17.4 | 31.9865 | 20.9574 | 13.7672 | 9.7605 | 7.1118 | 5.2907 | 4.0152 | 3.3338 | 3.3249 | 87 | 130.68 | 135.6 | 198.68 | 193.92 | 282.76 | 265.59 | 389.01 | 360.01 | 528.91 | 471.17 | 699.56 | 579.93 | 847.33 | 49.4 | 46.3 | 36.4769 | 3.68 | 3.3206 | 3.3206 | -1.0394 | 3.3206 | 6213368 | 1 |  |  | 4.0379 | 7.1429 | 8.7757 | 10.8529 | 12.5043 | 15.2857 | 4.8914 | 7.6638 | 9.9621 | 11.4931 | 13.6138 | 16.75 | 24.8664 | 24.958 | 24.9714 | 25.1404 | 25.1154 | 24.9254 |  | 15282 | 729 | 8 |  | EA061 | 330 | 1253 | 8 | 5 | 35 | 33.166664 | 3.68 | 1793.0929 | 1787.3286 | 1571.3715 | 1459.0786 | 1357.5428 | 1302.7285 | 1188.5929 | 95.205 | 97.4107 | 91.4736 | 91.9057 | 94.2593 | 89.7907 | 61.8286 | 31.9865 | 20.9574 | 13.7672 | 9.7605 | 7.1118 | 5.2907 | 4.0152 | 3.3338 | 0 | 0 | 0 | 0 | 0 | 0.1016 | 0.0254 | 0 | 0 | 0 | 0 | 0 | 0 | 0 | 0.025857 | 0.015787 | 0.012247 | 0.003235 | 0.015739 | 0.007383 | 0.006384 | -3e-06 | -6e-06 | -1.5e-05 | -7e-06 | -1.4e-05 | -0.000193 | -3e-06 | 0.080514 | 0.078069 | 0.075731 | 0.073177 | 0.077678 | 0.103501 | 0.096899 | -0.277575 | -0.273834 | -0.271055 | -0.270369 | -0.274738 | -0.2842 | -0.277331 | -1.368422 | -1.342712 | -1.323045 | -1.318294 | -1.349105 | -1.409927 | -1.361584 | -0.43891 | -0.403708 | -0.383176 | -0.382274 | -0.425356 | -0.58441 | -0.518091 | -0.369984 | -0.343168 | -0.323861 | -0.319236 | -0.34978 | -0.417577 | -0.370113 | 0.406996 | 0.370338 | 0.333581 | 0.270764 | 0.434545 | 0.35171 | 0.303697 | -15 | 5 | 5 | 5 | -10 | -30 | 30 | -1.84896 | -1.826543 | -1.810871 | -1.807473 | -1.83413 | 0 | 0 |  | 1452.829 | 0 |  | 1454.658 | 0 |  | 741.788 | 0 |  | 741.716 | 0 |  | 1407.922 | 0 |  | 1417.828 | 0 |  | 762.512 | 0 |  | 762.582 | 0 |  | 1406.3979 | 0 |  | 1433.068 | 0 |  | 776.835 | 0 |  | 777.108 | 0 |  | 1530.274 | 0 |  | 1531.137 | 0 |  | 780.279 | 0 |  | 780.542 | 0 |  | 1510.2841 | 0 |  | 1510.665 | 0 |  | 752.569 | 0 |  | 752.427 | 0 |  | 1517.9041 | 0 |  | 1518.234 | 0 |  | 736.576 | 0.102 |  | 736.715 | 0.102 |  | 1531.3409 | 0 |  | 1531.7469 | 0 |  | 769.88 | 0.025 |  | 770.048 | 0.025 | 144.3691 | 139.535 | 119.0015 | 106.771 | 105.4512 | 134.8337 | 115.1735 | 0 | 0 | 0 | 0 | 0 | -28.87472 | -7.0442074 | -35.37918 | -21.18934 | -16.18348644 | -4.255453032 | -21.21468 | -10.13737513 | -8.688267504 | 0 | 0 | 0 | 0 | 0 | 0 | 0 | 27.7344 | -9.132715 | -9.054355 | -9.037365 | 18.3413 | 0 | 0 | -41.78642655 | -39.32548 | -35.05049 | -35.13316 | -40.09376 | -52.47458 | -32.03284 | 94.93787 | 69.88742 | 58.71321 | 58.34502 | 62.48407 | 43.34702 | 67.40815
157 | W94998 | 2017-04-10 15:58 | 52.5772 | 48.0262 | 15 | 45 | 1.1619 | 519.5605 | 14399 | 33 | 239715 | 239897 | 139220 | 139238 | 139279 | 139329 | 220681 | 220871 | 139097 | 239889 | 215335 | 215350 | 215509 | 215491 | 294074 | 294058 | 1364.36 | 34118.5547 | 4 | 4.7809 | 4.7809 | 4.7809 | 4.7809 | 4.7809 | 4.7809 | 4.7809 | 1204.4922 | 1118.8926 | 1062 | 890.5146 | 1072.5011 | 1000.64 | 980.1633 | 958.9822 | 937.5584 | 926.2357 | 914.4168 | 897.3365 | 16 | 17.2 | 32.6481 | 19.6918 | 11.899 | 8.2667 | 5.9515 | 4.4176 | 3.3534 | 2.8213 | 2.8115 | 80.91 | 112.49 | 135.61 | 183.82 | 198.79 | 267.98 | 275 | 371.7 | 376.19 | 504.41 | 492.32 | 662.84 | 597.21 | 799.27 | 49.1 | 46.4 | 17.1021 | 1.18 | 1.354 | 1.4527 | -0.3007 | 1.354 | 6212081 | 2 |  |  | 3.76 | 6.9864 | 8.7507 | 10.7564 | 12.445 | 15.8021 | 4.4269 | 7.7537 | 9.1015 | 11.4567 | 13.0761 | 17.4687 | 24.9942 | 24.9018 | 24.9333 | 24.9574 | 25.0263 | 24.8914 |  | 15282 | 729 | 9 |  | CC100 | 279 | 1253 | 7 | 1 | 35 | 33.333336 | 1.18 | 2032.6857 | 1996.3785 | 1634.7357 | 1550.7357 | 1437.7715 | 1423.6714 | 1158.4357 | 57.6936 | 60.6657 | 58.4379 | 57.64 | 77.4886 | 88.51 | 57.0593 | 32.6481 | 19.6918 | 11.899 | 8.2667 | 5.9515 | 4.4176 | 3.3534 | 2.8213 | 0 | 0 | 0 | 0 | 0 | 0.1016 | 0.0254 | 0 | 0 | 0 | 0 | 0 | 0 | 0 | 0.028613 | 0.017075 | 0.01351 | 0.003509 | 0.016594 | 0.008492 | 0.007398 | -3e-06 | -6e-06 | -1.5e-05 | -6e-06 | -1.6e-05 | -0.000755 | -0.000262 | 0.080437 | 0.077995 | 0.075683 | 0.073119 | 0.077616 | 0.103378 | 0.096859 | -0.278508 | -0.27476 | -0.271675 | -0.271129 | -0.275515 | -0.284804 | -0.277485 | -1.370871 | -1.34553 | -1.323633 | -1.319903 | -1.350674 | -1.404891 | -1.354285 | -0.438539 | -0.403422 | -0.383657 | -0.382402 | -0.425461 | -0.584194 | -0.519457 | -0.372767 | -0.345622 | -0.324334 | -0.32059 | -0.351362 | -0.420046 | -0.369231 | 0.400823 | 0.353127 | 0.298585 | 0.238578 | 0.377101 | 0.302795 | 0.264109 | -15 | 0 | -5 | -5 | -10 | -40 | 40 | -1.850015 | -1.827781 | -1.811338 | -1.807934 | -1.834845 | 0 | 0 |  | 1452.829 | 0 |  | 1454.658 | 0 |  | 741.788 | 0 |  | 741.716 | 0 |  | 1407.922 | 0 |  | 1417.828 | 0 |  | 762.512 | 0 |  | 762.582 | 0 |  | 1406.3979 | 0 |  | 1433.068 | 0 |  | 776.835 | 0 |  | 777.108 | 0 |  | 1530.274 | 0 |  | 1531.137 | 0 |  | 780.279 | 0 |  | 780.542 | 0 |  | 1510.2841 | 0 |  | 1510.665 | 0 |  | 752.569 | 0 |  | 752.427 | 0 |  | 1517.9041 | 0 |  | 1518.234 | 0 |  | 736.576 | 0.102 |  | 736.715 | 0.102 |  | 1531.3409 | 0 |  | 1531.7469 | 0 |  | 769.88 | 0.025 |  | 770.048 | 0.025 | 163.5031 | 155.7075 | 123.7217 | 113.3882 | 111.5941 | 147.1763 | 112.2049 | 0 | 0 | 0 | 0 | 0 | -28.9360864 | -7.048119 | -39.22061931 | -22.96685157 | -17.86243 | -4.623620209 | -22.39147 | -10.86964 | -9.66417776 | 0 | 0 | 0 | 0 | 0 | 0 | 0 | 27.750225 | 0 | 9.05669 | 9.03967 | 18.34845 | 0 | 0 | -25.30089 | -24.47388 | -22.42011 | -22.04165128 | -32.96838 | -51.70701094 | -29.63985 | 126.7319 | 108.2668 | 92.49586 | 95.76264 | 74.58267 | 55.66356 | 65.85277
157 | W94999 | 2017-04-10 15:59 | 53.1867 | 48.829 | 34 | 44 | 1.1619 | 511.5507 | 14161 | 33 | 239715 | 239897 | 139220 | 139238 | 139279 | 139329 | 220681 | 220871 | 139097 | 239889 | 215335 | 215350 | 215509 | 215491 | 294074 | 294058 | 1364.36 | 34134.0664 | 4 | 5.2925 | 5.2925 | 5.2925 | 5.2925 | 5.2925 | 5.2925 | 5.2925 | 1177.5391 | 1118.9509 | 1070 | 900.2069 | 1057.4316 | 989.1728 | 972.264 | 955.1198 | 937.4967 | 929.1802 | 919.6473 | 906.322 | 16 | 21.2 | 32.0026 | 19.8099 | 12.1724 | 8.4764 | 6.1182 | 4.5007 | 3.4154 | 2.8182 | 2.8112 | 82.34 | 107.35 | 137.13 | 173.07 | 202.14 | 251.48 | 280.69 | 349.87 | 385.1 | 479.44 | 505.07 | 634.36 | 622 | 777.09 | 51.2 | 46.7 | 14.6811 | 2.654545 | 2.5069 | 2.5069 | -0.556 | 2.5069 | 6212081 | 1 |  |  | 4.1157 | 7.3121 | 9.1529 | 11.3486 | 12.9771 | 15.7579 | 4.7891 | 7.8938 | 9.825 | 12.0016 | 14.4938 | 17.1516 | 24.9553 | 25.0357 | 24.9346 | 25.0245 | 25.0024 | 25.1704 |  | 15282 | 729 | 10 |  | CC100 | 279 | 1253 | 7 | 1 | 35 | 29.166666 | 2.654545 | 1947.2928 | 1909.8928 | 1595.9214 | 1500.1857 | 1430.0286 | 1354.4 | 1261.6143 | 57.1914 | 55.8121 | 48.5364 | 53.1714 | 71.5793 | 84.9279 | 53.1421 | 32.0026 | 19.8099 | 12.1724 | 8.4764 | 6.1182 | 4.5007 | 3.4154 | 2.8182 | 0 | 0 | 0 | 0 | 0 | 0.1016 | 0.0254 | 0 | 0 | 0 | 0 | 0 | 0 | 0 | 0.030635 | 0.018696 | 0.014904 | 0.0039 | 0.01753 | 0.008655 | 0.007521 | -3e-06 | -7e-06 | -1.6e-05 | -6e-06 | -1.7e-05 | -0.000176 | 2.5e-05 | 0.080455 | 0.078014 | 0.075696 | 0.07314 | 0.077631 | 0.103433 | 0.096806 | -0.278283 | -0.274521 | -0.271515 | -0.270853 | -0.275343 | -0.284706 | -0.278038 | -1.370455 | -1.345002 | -1.323638 | -1.319113 | -1.350713 | -1.410221 | -1.363736 | -0.43849 | -0.403423 | -0.383458 | -0.382499 | -0.425285 | -0.584664 | -0.517629 | -0.372337 | -0.345107 | -0.324337 | -0.319852 | -0.351253 | -0.418492 | -0.372201 | 0.403012 | 0.357017 | 0.304189 | 0.242564 | 0.382822 | 0.307219 | 0.264069 | -15 | 0 | -5 | -5 | -10 | -30 | 30 | -1.851273 | -1.829038 | -1.812424 | -1.809173 | -1.836228 | 0 | 0 |  | 1452.829 | 0 |  | 1454.658 | 0 |  | 741.788 | 0 |  | 741.716 | 0 |  | 1407.922 | 0 |  | 1417.828 | 0 |  | 762.512 | 0 |  | 762.582 | 0 |  | 1406.3979 | 0 |  | 1433.068 | 0 |  | 776.835 | 0 |  | 777.108 | 0 |  | 1530.274 | 0 |  | 1531.137 | 0 |  | 780.279 | 0 |  | 780.542 | 0 |  | 1510.2841 | 0 |  | 1510.665 | 0 |  | 752.569 | 0 |  | 752.427 | 0 |  | 1517.9041 | 0 |  | 1518.234 | 0 |  | 736.576 | 0.102 |  | 736.715 | 0.102 |  | 1531.3409 | 0 |  | 1531.7469 | 0 |  | 769.88 | 0.025 |  | 770.048 | 0.025 | 156.6694 | 148.9984 | 120.8049 | 109.7236 | 111.0146 | 140.0896552 | 122.1318 | 0 | 0 | 0 | 0 | 0 | -28.9261296 | -7.0621652 | -41.97977756 | -25.13674 | -19.70632 | -5.136626022 | -23.65504 | -11.95726 | -10.29075 | 0 | 0 | 0 | 0 | 0 | 0 | 0 | 27.769095 | 0 | 9.06212 | 9.045865 | 18.36228 | 0 | 0 | -25.07786 | -22.51588 | -18.61167 | -20.33801 | -30.4416 | -49.65429 | -27.50789 | 117.3809 | 101.3457 | 91.54899 | 93.29481 | 75.28019 | 49.55198 | 77.27102
157 | W95000 | 2017-04-10 16:01 | 53.5662 | 49.5628 | 42 | 45 | 1.1483 | 548.8843 | 15195 | 33 | 239715 | 239897 | 139220 | 139238 | 139279 | 139329 | 220681 | 220871 | 139097 | 239889 | 215335 | 215350 | 215509 | 215491 | 294074 | 294058 | 1364.36 | 34148.1211 | 4 | 5.8228 | 5.8228 | 5.8228 | 5.8228 | 5.8228 | 5.8228 | 5.8228 | 1206.8359 | 1147.819 | 1091.5 | 900.09 | 1076.6079 | 1011.1197 | 992.6345 | 974.0488 | 955.0706 | 945.2844 | 935.6285 | 921.4162 | 16 | 32.2 | 32.2712 | 19.9912 | 12.311 | 8.5449 | 6.1537 | 4.5401 | 3.4196 | 2.8203 | 2.8185 | 87.78 | 113.86 | 145.17 | 183.95 | 212.48 | 267.91 | 294.3 | 371.18 | 403.63 | 506.86 | 538.12 | 674.79 | 659.54 | 824.98 | 49.4 | 46.5 | 14.4186 | 0.027273 | 0.1426 | 1.4804 | 10.627 | 0.1426 | 6212081 | 2 |  |  | 3.6614 | 6.7907 | 8.4607 | 10.4479 | 11.8886 | 14.9929 | 4.3533 | 7.3317 | 9.1517 | 11.3483 | 12.8417 | 15.8817 | 25.0144 | 24.9791 | 24.9572 | 24.9804 | 24.9359 | 25.0445 |  | 15282 | 729 | 11 |  | CC070 | 279 | 1253 | 7 | 5 | 35 | 35 | 0.027273 | 1944.0358 | 1894.1285 | 1595.6072 | 1472.6 | 1377.6357 | 1334.4071 | 1187.3572 | 66.7886 | 63.7457 | 64.9429 | 57.805 | 64.2693 | 85.4229 | 53.7229 | 32.2712 | 19.9912 | 12.311 | 8.5449 | 6.1537 | 4.5401 | 3.4196 | 2.8203 | 0 | 0 | 0 | 0 | 0 | 0.1016 | 0.0254 | 0 | 0 | 0 | 0 | 0 | 0 | 0 | 0.031795 | 0.020448 | 0.01647 | 0.004767 | 0.018133 | 0.009415 | 0.008229 | -3e-06 | -7e-06 | -2.1e-05 | -9e-06 | -1.8e-05 | -1.5e-05 | 0.000115 | 0.080464 | 0.078021 | 0.075701 | 0.073143 | 0.07764 | 0.103434 | 0.096845 | -0.278176 | -0.274409 | -0.271375 | -0.270739 | -0.275223 | -0.284938 | -0.278012 | -1.36907 | -1.343136 | -1.321097 | -1.316704 | -1.349254 | -1.414624 | -1.366119 | -0.439197 | -0.404002 | -0.383986 | -0.382951 | -0.425998 | -0.585071 | -0.518843 | -0.370911 | -0.343954 | -0.323284 | -0.318996 | -0.349792 | -0.418016 | -0.370155 | 0.402752 | 0.357228 | 0.305866 | 0.244718 | 0.386745 | 0.306051 | 0.264675 | -15 | -10 | -15 | -15 | -10 | -20 | 20 | -1.849503 | -1.826851 | -1.81053 | -1.806937 | -1.834178 | 0 | 0 |  | 1452.829 | 0 |  | 1454.658 | 0 |  | 741.788 | 0 |  | 741.716 | 0 |  | 1407.922 | 0 |  | 1417.828 | 0 |  | 762.512 | 0 |  | 762.582 | 0 |  | 1406.3979 | 0 |  | 1433.068 | 0 |  | 776.835 | 0 |  | 777.108 | 0 |  | 1530.274 | 0 |  | 1531.137 | 0 |  | 780.279 | 0 |  | 780.542 | 0 |  | 1510.2841 | 0 |  | 1510.665 | 0 |  | 752.569 | 0 |  | 752.427 | 0 |  | 1517.9041 | 0 |  | 1518.234 | 0 |  | 736.576 | 0.102 |  | 736.715 | 0.102 |  | 1531.3409 | 0 |  | 1531.7469 | 0 |  | 769.88 | 0.025 |  | 770.048 | 0.025 | 156.4249 | 147.7818 | 120.7891 | 107.7103818 | 106.9596 | 138.0231 | 114.9896 | 0 | 0 | 0 | 0 | 0 | -28.9497008 | -7.0615048 | -43.52547344 | -27.45504 | -21.73072 | -6.264877632 | -24.44173621 | -13.2974656 | -11.3989 | 0 | 0 | 0 | 0 | 0 | 0 | 0 | 27.742545 | 18.26851 | 27.15795 | 27.104055 | 18.34178 | 0 | 0 | -29.33335 | -25.75339 | -24.93716 | -22.13648 | -27.37859 | -49.97846 | -27.87375 | 111.3086 | 112.8419 | 101.2791 | 106.4131 | 73.48109 | 45.79744 | 68.65546
157 | W95001 | 2017-04-10 16:02 | 53.8503 | 50.1374 | 41 | 42 | 1.173 | 495.4271 | 13728 | 33 | 239715 | 239897 | 139220 | 139238 | 139279 | 139329 | 220681 | 220871 | 139097 | 239889 | 215335 | 215350 | 215509 | 215491 | 294074 | 294058 | 1364.36 | 34163.2617 | 4 | 6.3246 | 6.3246 | 6.3246 | 6.3246 | 6.3246 | 6.3246 | 6.3246 | 1186.9141 | 1130.146 | 1075.1666 | 891.9606 | 1063.1738 | 996.0826 | 976.3182 | 957.1788 | 937.4607 | 926.8982 | 916.4018 | 901.4006 | 16.2 | 22.2 | 32.3839 | 20.2094 | 12.5267 | 8.6404 | 6.2023 | 4.5456 | 3.4098 | 2.821 | 2.8171 | 83 | 108.13 | 136.39 | 173 | 200.77 | 253.45 | 280.01 | 353.04 | 384.88 | 486.46 | 511.01 | 652.23 | 629.76 | 795.81 | 48.5 | 46.4 | 10.4403 | 3.281818 | 3.0414 | 3.0414 | -0.7108 | 3.0414 | 6212081 | 1 |  |  | 3.8986 | 7.0321 | 8.6614 | 10.8129 | 12.4136 | 15.405 | 4.7333 | 7.6429 | 9.1746 | 11.373 | 13.3667 | 16.7175 | 24.9907 | 24.9161 | 24.9586 | 25.1534 | 25.0896 | 24.9129 |  | 15282 | 729 | 12 |  | EA061 | 279 | 1253 | 7 | 5 | 35 | 28.833334 | 3.281818 | 1855.9214 | 1837.0714 | 1611.0072 | 1468.65 | 1378.9214 | 1327.0857 | 1163.2357 | 58.0564 | 59.3036 | 54.8757 | 49.9307 | 55.44 | 80.3364 | 50.5279 | 32.3839 | 20.2094 | 12.5267 | 8.6404 | 6.2023 | 4.5456 | 3.4098 | 2.821 | 0 | 0 | 0 | 0 | 0 | 0.1016 | 0.0254 | 0 | 0 | 0 | 0 | 0 | 0 | 0 | 0.033045 | 0.021376 | 0.018147 | 0.005318 | 0.018726 | 0.010093 | 0.008873 | -3e-06 | -7e-06 | -2.2e-05 | -9e-06 | -1.9e-05 | 7.7e-05 | 0.00017 | 0.080448 | 0.078007 | 0.075677 | 0.073123 | 0.077618 | 0.103404 | 0.096827 | -0.278363 | -0.274586 | -0.271686 | -0.271009 | -0.27551 | -0.285303 | -0.278301 | -1.368928 | -1.343045 | -1.321844 | -1.31717 | -1.349907 | -1.417742 | -1.368527 | -0.439539 | -0.404355 | -0.383955 | -0.383025 | -0.42606 | -0.585342 | -0.519284 | -0.370767 | -0.343727 | -0.323989 | -0.319434 | -0.350322 | -0.41823 | -0.36995 | 0.403523 | 0.359295 | 0.307813 | 0.245474 | 0.387186 | 0.307481 | 0.264565 | -15 | -10 | -15 | -15 | -10 | -10 | 10 | -1.850142 | -1.827418 | -1.811116 | -1.807669 | -1.835122 | 0 | 0 |  | 1452.829 | 0 |  | 1454.658 | 0 |  | 741.788 | 0 |  | 741.716 | 0 |  | 1407.922 | 0 |  | 1417.828 | 0 |  | 762.512 | 0 |  | 762.582 | 0 |  | 1406.3979 | 0 |  | 1433.068 | 0 |  | 776.835 | 0 |  | 777.108 | 0 |  | 1530.274 | 0 |  | 1531.137 | 0 |  | 780.279 | 0 |  | 780.542 | 0 |  | 1510.2841 | 0 |  | 1510.665 | 0 |  | 752.569 | 0 |  | 752.427 | 0 |  | 1517.9041 | 0 |  | 1518.234 | 0 |  | 736.576 | 0.102 |  | 736.715 | 0.102 |  | 1531.3409 | 0 |  | 1531.7469 | 0 |  | 769.88 | 0.025 |  | 770.048 | 0.025 | 149.3052 | 143.3044 | 121.9162 | 107.3921 | 107.0291 | 137.226 | 112.6326 | 0 | 0 | 0 | 0 | 0 | -28.9867848 | -7.0688454 | -45.23212 | -28.69953 | -23.9584225 | -6.99285553 | -25.25271 | -14.41843614 | -12.37559 | 0 | 0 | 0 | 0 | 0 | 0 | 0 | 27.75213 | 18.27418 | 27.16674 | 27.115035 | 18.35122 | 0 | 0 | -25.51805 | -23.97971 | -21.0698 | -19.12471 | -23.6207664 | -47.02427 | -26.23833 | 106.3071 | 108.8994 | 104.0547 | 108.3896 | 76.50686 | 46.79648 | 66.94986
157 | W95002 | 2017-04-10 16:03 | 54.1251 | 50.7374 | 43 | 44 | 1.1483 | 538.6387 | 14918 | 33 | 239715 | 239897 | 139220 | 139238 | 139279 | 139329 | 220681 | 220871 | 139097 | 239889 | 215335 | 215350 | 215509 | 215491 | 294074 | 294058 | 1364.36 | 34163.2617 | 4 | 6.845 | 6.845 | 6.845 | 6.845 | 6.845 | 6.845 | 6.845 | 1195.1172 | 1132.4028 | 1079.8334 | 901.3781 | 1077.2198 | 1011.3833 | 992.3594 | 973.7264 | 954.6958 | 945.2889 | 935.7317 | 921.7532 | 16 | 25.2 | 32.2113 | 20.08 | 12.4448 | 8.6405 | 6.2479 | 4.5846 | 3.4209 | 2.8226 | 2.8174 | 87.82 | 112.02 | 143.52 | 178.02 | 211.28 | 259.43 | 293.59 | 360.4 | 402.41 | 493.77 | 533.5 | 664.42 | 659.55 | 814.8 | 49.9 | 46.5 | 14.3868 | -0.336364 | 0.1403 | 1.0986 | 3.2813 | 0.1403 | 6212081 | 2 |  |  | 3.7864 | 6.8779 | 8.5536 | 10.6379 | 12.1071 | 15.0286 | 4.37 | 7.4267 | 9.7117 | 11.57 | 13.44 | 16.6533 | 24.9176 | 25.0299 | 24.9971 | 25.0521 | 25.0455 | 25.0595 |  | 15282 | 729 | 13 |  | CC070 | 279 | 1253 | 7 | 5 | 35 | 31.166666 | -0.336364 | 1869.1571 | 1758.6571 | 1501.4857 | 1410.6072 | 1361.15 | 1324.5286 | 1126.25 | 65.21 | 59.1564 | 54.2207 | 57.635 | 53.2293 | 82.3721 | 48.0771 | 32.2113 | 20.08 | 12.4448 | 8.6405 | 6.2479 | 4.5846 | 3.4209 | 2.8226 | 0 | 0 | 0 | 0 | 0 | 0.1016 | 0.0254 | 0 | 0 | 0 | 0 | 0 | 0 | 0 | 0.034148 | 0.022774 | 0.019604 | 0.006008 | 0.019517 | 0.010326 | 0.009108 | -4e-06 | -1.2e-05 | -2.7e-05 | -1.2e-05 | -2.3e-05 | 4.5e-05 | 0.00016 | 0.080486 | 0.078048 | 0.075722 | 0.073165 | 0.077651 | 0.103462 | 0.096895 | -0.277856 | -0.273972 | -0.271042 | -0.270394 | -0.275029 | -0.284903 | -0.277818 | -1.366605 | -1.33927 | -1.318409 | -1.313927 | -1.347691 | -1.417702 | -1.367723 | -0.439632 | -0.404615 | -0.384385 | -0.383385 | -0.426073 | -0.585355 | -0.519645 | -0.369575 | -0.342179 | -0.322042 | -0.317676 | -0.349345 | -0.417171 | -0.368441 | 0.40324 | 0.358932 | 0.307483 | 0.245633 | 0.387867 | 0.308362 | 0.26459 | -20 | -20 | -20 | -20 | -15 | 0 | 0 | -1.849292 | -1.826289 | -1.810325 | -1.806807 | -1.834287 | 0 | 0 |  | 1452.829 | 0 |  | 1454.658 | 0 |  | 741.788 | 0 |  | 741.716 | 0 |  | 1407.922 | 0 |  | 1417.828 | 0 |  | 762.512 | 0 |  | 762.582 | 0 |  | 1406.3979 | 0 |  | 1433.068 | 0 |  | 776.835 | 0 |  | 777.108 | 0 |  | 1530.274 | 0 |  | 1531.137 | 0 |  | 780.279 | 0 |  | 780.542 | 0 |  | 1510.2841 | 0 |  | 1510.665 | 0 |  | 752.569 | 0 |  | 752.427 | 0 |  | 1517.9041 | 0 |  | 1518.234 | 0 |  | 736.576 | 0.102 |  | 736.715 | 0.102 |  | 1531.3409 | 0 |  | 1531.7469 | 0 |  | 769.88 | 0.025 |  | 770.048 | 0.025 | 150.441 | 137.2597 | 113.6955 | 103.2071 | 105.6947 | 137.0384 | 109.128 | 0 | 0 | 0 | 0 | 0 | -28.9461448 | -7.0565772 | -46.66136112 | -30.48446374 | -25.81049 | -7.878306292 | -26.27189 | -14.70299 | -12.67606 | 0 | 0 | 0 | 0 | 0 | 0 | 0 | 36.98584 | 36.52578 | 36.2065 | 36.13614 | 27.514305 | 0 | 0 | -28.66840272 | -23.93557 | -20.84162 | -22.09639 | -22.67957 | -48.21692 | -24.98302 | 112.0971 | 119.3654 | 103.2499 | 109.3685 | 84.25751 | 45.17233 | 64.41234
157 | W95003 | 2017-04-10 16:05 | 54.1674 | 51.1942 | 55 | 45 | 1.1483 | 542.6624 | 15021 | 33 | 239715 | 239897 | 139220 | 139238 | 139279 | 139329 | 220681 | 220871 | 139097 | 239889 | 215335 | 215350 | 215509 | 215491 | 294074 | 294058 | 1364.36 | 34178.7734 | 4 | 7.3693 | 7.3693 | 7.3693 | 7.3693 | 7.3693 | 7.3693 | 7.3693 | 1196.2891 | 1137.769 | 1077.6666 | 899.7178 | 1077.6746 | 1011.7947 | 993.1201 | 974.6703 | 955.54 | 945.2136 | 934.5177 | 920.1317 | 16 | 27.4 | 32.1807 | 19.9607 | 12.3506 | 8.5203 | 6.1124 | 4.5242 | 3.4207 | 2.8211 | 2.824 | 87.66 | 110.16 | 144.52 | 177.25 | 214.57 | 260.07 | 297.82 | 362 | 406.15 | 492.09 | 534.93 | 654.21 | 659.66 | 802.28 | 47.1 | 46.6 | 14.2026 | 0.281818 | 0.3701 | 0.509 | -0.1667 | 0.3701 | 6212081 | 1 |  |  | 3.6936 | 6.605 | 8.3543 | 10.39 | 12.0271 | 14.475 | 4.3131 | 7.1934 | 9.0164 | 11.6361 | 13.3328 | 15.818 | 24.9547 | 24.975 | 24.9035 | 25.1543 | 25.0495 | 25.0424 |  | 15282 | 729 | 14 |  | CC070 | 279 | 1253 | 7 | 5 | 35 | 28.666666 | 0.281818 | 1936.6 | 1875.5428 | 1626.4214 | 1497.5 | 1359.2357 | 1302.8214 | 1207.2715 | 61.7157 | 61.7207 | 64.79 | 61.4314 | 56.9171 | 84.8679 | 47.7693 | 32.1807 | 19.9607 | 12.3506 | 8.5203 | 6.1124 | 4.5242 | 3.4207 | 2.8211 | 0 | 0 | 0 | 0 | 0 | 0.1016 | 0.0254 | 0 | 0 | 0 | 0 | 0 | 0 | 0 | 0.033571 | 0.024435 | 0.020158 | 0.006559 | 0.02104 | 0.010963 | 0.009723 | -5e-06 | -1.5e-05 | -3.4e-05 | -1.6e-05 | -2.6e-05 | -5.7e-05 | 0.000112 | 0.080467 | 0.078028 | 0.0757 | 0.073147 | 0.077651 | 0.103475 | 0.096853 | -0.277975 | -0.274143 | -0.271241 | -0.270529 | -0.274963 | -0.28479 | -0.278035 | -1.36603 | -1.339411 | -1.318705 | -1.31351 | -1.346422 | -1.416504 | -1.36869 | -0.438893 | -0.403857 | -0.383583 | -0.382698 | -0.425995 | -0.585538 | -0.518622 | -0.371324 | -0.344005 | -0.324 | -0.319331 | -0.349473 | -0.416742 | -0.370273 | 0.403269 | 0.358089 | 0.304438 | 0.243046 | 0.386066 | 0.308777 | 0.265122 | -25 | -25 | -25 | -25 | -20 | 10 | -10 | -1.848183 | -1.825225 | -1.809232 | -1.805616 | -1.832902 | 0 | 0 |  | 1452.829 | 0 |  | 1454.658 | 0 |  | 741.788 | 0 |  | 741.716 | 0 |  | 1407.922 | 0 |  | 1417.828 | 0 |  | 762.512 | 0 |  | 762.582 | 0 |  | 1406.3979 | 0 |  | 1433.068 | 0 |  | 776.835 | 0 |  | 777.108 | 0 |  | 1530.274 | 0 |  | 1531.137 | 0 |  | 780.279 | 0 |  | 780.542 | 0 |  | 1510.2841 | 0 |  | 1510.665 | 0 |  | 752.569 | 0 |  | 752.427 | 0 |  | 1517.9041 | 0 |  | 1518.234 | 0 |  | 736.576 | 0.102 |  | 736.715 | 0.102 |  | 1531.3409 | 0 |  | 1531.7469 | 0 |  | 769.88 | 0.025 |  | 770.048 | 0.025 | 155.8323922 | 146.3449 | 123.1201 | 109.5376325 | 105.546 | 134.8094 | 116.9279 | 0 | 0 | 0 | 0 | 0 | -28.934664 | -7.062089 | -45.85216298 | -32.70841662 | -26.53761942 | -8.59429593 | -28.29371 | -15.44839 | -13.46106615 | 0 | 0 | 0 | 0 | 0 | 0 | 0 | 46.204575 | 45.630625 | 45.2308 | 45.1404 | 36.65804 | 0 | 0 | -27.08659 | -24.92634 | -24.85234257 | -23.50967 | -24.2464 | -49.69338 | -24.77421 | 129.0982 | 134.3407 | 116.9609 | 122.5741 | 89.66394 | 40.73301 | 71.6305
157 | W95004 | 2017-04-10 16:07 | 53.7574 | 51.2851 | 82 | 44 | 1.173 | 528.4174 | 14634 | 33 | 239715 | 239897 | 139220 | 139238 | 139279 | 139329 | 220681 | 220871 | 139097 | 239889 | 215335 | 215350 | 215509 | 215491 | 294074 | 294058 | 1364.36 | 34193.6563 | 4 | 7.9045 | 7.9045 | 7.9045 | 7.9045 | 7.9045 | 7.9045 | 7.9045 | 1202.1484 | 1123.5054 | 1076.6666 | 882.9208 | 1056.3217 | 992.1017 | 973.9734 | 956.1616 | 937.7237 | 928.3763 | 918.5519 | 904.4016 | 16.2 | 32.2 | 32.4685 | 20.4358 | 12.6711 | 8.7339 | 6.2639 | 4.5654 | 3.4213 | 2.8226 | 2.8278 | 86.59 | 111.28 | 141.05 | 177.47 | 208.2 | 260.63 | 290.31 | 364 | 398.95 | 502.31 | 532.66 | 673.54 | 659.69 | 824.95 | 49.7 | 46.4 | 12.4396 | 2.690909 | 2.6986 | 2.6986 | -0.4616 | 2.6986 | 6212081 | 2 |  |  | 4.0057 | 7.0793 | 8.8093 | 10.89 | 12.3429 | 15.1457 | 4.3817 | 7.5567 | 9.3583 | 11.4067 | 13.4267 | 16.5067 | 24.8964 | 24.9152 | 24.9029 | 25.0529 | 25.0024 | 24.9809 |  | 15282 | 729 | 15 |  | EA061 | 279 | 1253 | 7 | 5 | 35 | 37.666664 | 2.690909 | 1871.3357 | 1831.5358 | 1587.3357 | 1456.7142 | 1378.3643 | 1267.2715 | 1152.9 | 54.4243 | 55.7736 | 56.3236 | 56.69 | 53.635 | 78.4229 | 44.2929 | 32.4685 | 20.4358 | 12.6711 | 8.7339 | 6.2639 | 4.5654 | 3.4213 | 2.8226 | 0 | 0 | 0 | 0 | 0 | 0.1016 | 0.0254 | 0 | 0 | 0 | 0 | 0 | 0 | 0 | 0.032992 | 0.02426 | 0.020072 | 0.00673 | 0.020928 | 0.011471 | 0.010211 | -6e-06 | -2e-05 | -4.5e-05 | -2.3e-05 | -3.2e-05 | -0.000414 | -7.1e-05 | 0.080461 | 0.078022 | 0.075693 | 0.07314 | 0.077635 | 0.103457 | 0.096862 | -0.277946 | -0.274116 | -0.271201 | -0.27054 | -0.275084 | -0.284832 | -0.277914 | -1.363104 | -1.336672 | -1.31552 | -1.311291 | -1.344922 | -1.413713 | -1.364749 | -0.43935 | -0.404293 | -0.383962 | -0.383052 | -0.42608 | -0.58587 | -0.51946 | -0.370744 | -0.343427 | -0.323533 | -0.31893 | -0.349796 | -0.416669 | -0.369191 | 0.404533 | 0.361315 | 0.311084 | 0.248084 | 0.391724 | 0.309943 | 0.265415 | -30 | -30 | -30 | -30 | -25 | 20 | -20 | -1.848422 | -1.825372 | -1.809402 | -1.805981 | -1.833737 | 0 | 0 |  | 1452.829 | 0 |  | 1454.658 | 0 |  | 741.788 | 0 |  | 741.716 | 0 |  | 1407.922 | 0 |  | 1417.828 | 0 |  | 762.512 | 0 |  | 762.582 | 0 |  | 1406.3979 | 0 |  | 1433.068 | 0 |  | 776.835 | 0 |  | 777.108 | 0 |  | 1530.274 | 0 |  | 1531.137 | 0 |  | 780.279 | 0 |  | 780.542 | 0 |  | 1510.2841 | 0 |  | 1510.665 | 0 |  | 752.569 | 0 |  | 752.427 | 0 |  | 1517.9041 | 0 |  | 1518.234 | 0 |  | 736.576 | 0.102 |  | 736.715 | 0.102 |  | 1531.3409 | 0 |  | 1531.7469 | 0 |  | 769.88 | 0.025 |  | 770.048 | 0.025 | 150.5695 | 142.9001 | 120.1502 | 106.5441 | 107.0093 | 131.1081 | 111.6721998 | 0 | 0 | 0 | 0 | 0 | -28.9389312 | -7.0590156 | -44.96335 | -32.40092928 | -26.34591904 | -8.794828737 | -28.10349 | -15.63142 | -13.83855486 | 0 | 0 | 0 | 0 | 0 | 0 | 0 | 55.45266 | 54.76116 | 54.28206 | 54.17943 | 45.843425 | 0 | 0 | -23.91132 | -22.54888 | -21.62612 | -21.71521788 | -22.8528008 | -45.94562 | -23.00839 | 137.1475 | 142.7114 | 126.4602 | 130.2135 | 101.8964 | 40.59213 | 67.76624
157 | W95005 | 2017-04-10 16:09 | 53.3169 | 51.357 | 85 | 44 | 1.173 | 530.1906 | 14686 | 33 | 239715 | 239897 | 139220 | 139238 | 139279 | 139329 | 220681 | 220871 | 139097 | 239889 | 215335 | 215350 | 215509 | 215491 | 294074 | 294058 | 1364.36 | 34208.5391 | 4 | 8.4415 | 8.4415 | 8.4415 | 8.4415 | 8.4415 | 8.4415 | 8.4415 | 1188.0859 | 1123.6598 | 1073.1666 | 894.133 | 1066.0502 | 1001.179 | 982.5374 | 964.3444 | 945.6544 | 936.0076 | 926.4539 | 912.6564 | 16 | 23.2 | 32.2745 | 20.344 | 12.6399 | 8.7111 | 6.2739 | 4.6064 | 3.4355 | 2.8213 | 2.8267 | 86.46 | 109.81 | 141.12 | 175.42 | 207.91 | 257.2 | 290.2 | 357.82 | 398.31 | 491.4 | 531.94 | 661.62 | 659.7 | 813.89 | 49.1 | 46.4 | 11.9332 | 2.609091 | 2.4979 | 2.4979 | -0.1189 | 2.4979 | 6212081 | 1 |  |  | 3.7714 | 6.8236 | 8.48 | 10.4807 | 11.8421 | 14.7071 | 4.21 | 7.44 | 9.2617 | 11.2083 | 12.7767 | 16.1517 | 24.9741 | 24.9361 | 24.9928 | 25.0316 | 25.0161 | 24.9931 |  | 15282 | 729 | 16 |  | EA061 | 279 | 1253 | 7 | 5 | 35 | 32.666664 | 2.609091 | 1815.7715 | 1769 | 1520.7572 | 1394.8 | 1316.0643 | 1277.9714 | 1156.0358 | 61.3729 | 65.6057 | 60.9557 | 63.0457 | 53.2979 | 79.4786 | 44.2129 | 32.2745 | 20.344 | 12.6399 | 8.7111 | 6.2739 | 4.6064 | 3.4355 | 2.8213 | 0 | 0 | 0 | 0 | 0 | 0.1016 | 0.0254 | 0 | 0 | 0 | 0 | 0 | 0 | 0 | 0.032743 | 0.024276 | 0.020127 | 0.006756 | 0.020942 | 0.011536 | 0.010286 | -6e-06 | -2.1e-05 | -4.5e-05 | -2.3e-05 | -3.3e-05 | -0.001386 | -0.000586 | 0.080459 | 0.078021 | 0.075694 | 0.073143 | 0.077638 | 0.103446 | 0.096845 | -0.277967 | -0.274109 | -0.27122 | -0.270476 | -0.275042 | -0.284747 | -0.277859 | -1.362337 | -1.335402 | -1.315102 | -1.309643 | -1.343726 | -1.408883 | -1.360139 | -0.439854 | -0.40477 | -0.384461 | -0.383646 | -0.426743 | -0.586201 | -0.519629 | -0.369951 | -0.342654 | -0.322678 | -0.317843 | -0.348596 | -0.416493 | -0.369269 | 0.404566 | 0.361226 | 0.311275 | 0.248345 | 0.392263 | 0.31001 | 0.265341 | -30 | -30 | -30 | -30 | -25 | 30 | -30 | -1.847629 | -1.824656 | -1.8087 | -1.805155 | -1.832702 | 0 | 0 |  | 1452.829 | 0 |  | 1454.658 | 0 |  | 741.788 | 0 |  | 741.716 | 0 |  | 1407.922 | 0 |  | 1417.828 | 0 |  | 762.512 | 0 |  | 762.582 | 0 |  | 1406.3979 | 0 |  | 1433.068 | 0 |  | 776.835 | 0 |  | 777.108 | 0 |  | 1530.274 | 0 |  | 1531.137 | 0 |  | 780.279 | 0 |  | 780.542 | 0 |  | 1510.2841 | 0 |  | 1510.665 | 0 |  | 752.569 | 0 |  | 752.427 | 0 |  | 1517.9041 | 0 |  | 1518.234 | 0 |  | 736.576 | 0.102 |  | 736.715 | 0.102 |  | 1531.3409 | 0 |  | 1531.7469 | 0 |  | 769.88 | 0.025 |  | 770.048 | 0.025 | 146.0952 | 138.019149 | 115.1122 | 102.0198564 | 102.1766 | 132.201 | 111.9563 | 0 | 0 | 0 | 0 | 0 | -28.9302952 | -7.0576186 | -44.59883 | -32.39017551 | -26.40988 | -8.817826319 | -28.09597 | -14.30016245 | -13.1933483 | 0 | 0 | 0 | 0 | 0 | 0 | 0 | 55.42887 | 54.73968 | 54.261 | 54.15465 | 45.81755 | 0 | 0 | -26.99512 | -26.55522 | -23.43509 | -24.18723 | -22.74451 | -46.59043 | -22.97431 | 129.9301 | 133.8134 | 119.5282 | 123.1694 | 97.15368 | 42.38014 | 68.73102
157 | W95006 | 2017-04-10 16:11 | 53.7612 | 52.0407 | 54 | 55 | 1.358 | 605.6864 | 19378 | 33 | 239715 | 239897 | 139220 | 139238 | 139279 | 139329 | 220681 | 220871 | 139097 | 239889 | 215335 | 215350 | 215509 | 215491 | 294074 | 294058 | 1364.36 | 34228.2266 | 4 | 9.0876 | 9.0876 | 9.0876 | 9.0876 | 9.0876 | 9.0876 | 9.0876 | 1182.2266 | 1102.1254 | 1064.8334 | 908.9257 | 1058.9535 | 1001.4247 | 984.5892 | 967.4641 | 950.6176 | 943.0806 | 935.8031 | 922.4322 | 15.8 | 17.4 | 32.5493 | 20.3477 | 12.7037 | 9.0893 | 6.6274 | 4.9264 | 3.7132 | 3.1244 | 3.144 | 82.87 | 113.01 | 134.51 | 180.1 | 192.52 | 255.64 | 263.42 | 352.34 | 357.53 | 475.04 | 470.46 | 627.53 | 570.53 | 760.92 | 50.1 | 46.5 | 30.2708 | 0.88 | 2.7442 | 3.1503 | -1.6006 | 2.7442 | 6204994 | 2 |  |  | 4.2071 | 7.8421 | 9.7957 | 11.665 | 13.4379 | 17.3271 | 4.525 | 8.5078 | 10.3516 | 12.8063 | 14.3719 | 19.2141 | 24.8288 | 25.0092 | 25.0003 | 25.1627 | 25.0439 | 24.8217 |  | 15282 | 729 | 17 |  | CC220 | 307 | 1309 | 7 | 6 | 35 | 39.666664 | 0.88 | 2143.3428 | 2027.1428 | 1713.9286 | 1697.2 | 1609.7142 | 1581.2786 | 1255.9928 | 64.7479 | 60.7086 | 60.8079 | 65.0829 | 58.3129 | 81.9171 | 45.2286 | 32.5493 | 20.3477 | 12.7037 | 9.0893 | 6.6274 | 4.9264 | 3.7132 | 3.1244 | 0 | 0 | 0 | 0 | 0 | 0.1016 | 0.0254 | 0 | 0 | 0 | 0 | 0 | 0 | 0 | 0.043312 | 0.033569 | 0.028703 | 0.012021 | 0.029175 | 0.016382 | 0.014828 | -2.9e-05 | -0.000149 | -0.000335 | -0.000207 | -0.000169 | -0.009405 | -0.004812 | 0.078171 | 0.075799 | 0.073546 | 0.071049 | 0.075411 | 0.100305 | 0.093999 | -0.302271 | -0.298126 | -0.294857 | -0.294361 | -0.299372 | -0.30966 | -0.301545 | -1.345255 | -1.318976 | -1.297806 | -1.29502 | -1.328655 | -1.384825 | -1.333441 | -0.483322 | -0.444636 | -0.422612 | -0.42103 | -0.468135 | -0.643241 | -0.572294 | -0.352305 | -0.326615 | -0.307019 | -0.303909 | -0.333727 | -0.39925 | -0.35027 | 0.400158 | 0.355338 | 0.307467 | 0.247814 | 0.394414 | 0.315288 | 0.27596 | -30 | -30 | -30 | -30 | -25 | 40 | -40 | -2.034532 | -2.009036 | -1.990955 | -1.987864 | -2.018367 | 0 | 0 |  | 1452.829 | 0 |  | 1454.658 | 0 |  | 741.788 | 0 |  | 741.716 | 0 |  | 1407.922 | 0 |  | 1417.828 | 0 |  | 762.512 | 0 |  | 762.582 | 0 |  | 1406.3979 | 0 |  | 1433.068 | 0 |  | 776.835 | 0 |  | 777.108 | 0 |  | 1530.274 | 0 |  | 1531.137 | 0 |  | 780.279 | 0 |  | 780.542 | 0 |  | 1510.2841 | 0 |  | 1510.665 | 0 |  | 752.569 | 0 |  | 752.427 | 0 |  | 1517.9041 | 0 |  | 1518.234 | 0 |  | 736.576 | 0.102 |  | 736.715 | 0.102 |  | 1531.3409 | 0 |  | 1531.7469 | 0 |  | 769.88 | 0.025 |  | 770.048 | 0.025 | 167.5473 | 153.6554 | 126.0526 | 120.5843628 | 121.3902 | 158.6101 | 118.0621 | 0 | 0 | 0 | 0 | 0 | -31.461456 | -7.659243 | -58.22667 | -44.08017792 | -36.81616 | -15.29936628 | -38.53896693 | -9.661924025 | -13.35575 | 0 | 0 | 0 | 0 | 0 | 0 | 0 | 61.03596 | 60.27108 | 59.72865 | 59.63592 | 50.459175 | 0 | 0 | -31.29408 | -26.99323 | -25.69815 | -27.40185 | -27.29831 | -52.69244 | -25.88406 | 139.0625 | 142.8531 | 123.2669 | 137.5191 | 106.0121 | 64.79433 | 71.16302
157 | W95007 | 2017-04-10 16:13 | 54.3913 | 52.8017 | 48 | 58 | 1.358 | 609.9312 | 19351 | 33 | 239715 | 239897 | 139220 | 139238 | 139279 | 139329 | 220681 | 220871 | 139097 | 239889 | 215335 | 215350 | 215509 | 215491 | 294074 | 294058 | 1364.36 | 34267.6563 | 4 | 9.7413 | 9.7413 | 9.7413 | 9.7413 | 9.7413 | 9.7413 | 9.7413 | 1184.5703 | 1106.4075 | 1067.3334 | 897.8967 | 1057.8698 | 997.4494 | 979.2067 | 961.0934 | 943.1905 | 934.1461 | 925.2524 | 911.3701 | 15.8 | 17.6 | 32.4536 | 19.9493 | 12.4584 | 8.8615 | 6.4748 | 4.8565 | 3.6955 | 3.0988 | 3.1289 | 78.41 | 111.54 | 128.5 | 178.19 | 184.55 | 254.35 | 252.62 | 346.96 | 340.67 | 464.85 | 442.04 | 612.48 | 537.8 | 739.75 | 49.8 | 46.5 | 34.0426 | -3.97 | -0.3289 | 6.7278 | -25.6106 | -0.3289 | 6204994 | 1 |  |  | 4.13 | 7.7571 | 9.7193 | 12.0636 | 13.7107 | 16.7779 | 4.4206 | 8.1397 | 9.9221 | 12.8118 | 13.9015 | 17.8191 | 24.8579 | 24.9973 | 24.9544 | 25.0146 | 25.0614 | 25.0569 |  | 15282 | 729 | 18 |  | CC220 | 307 | 1309 | 7 | 6 | 35 | 41.333336 | -3.97 | 2190.8501 | 2111.1929 | 1815.8715 | 1738.8 | 1610.3071 | 1597.3429 | 1402.45 | 75.4729 | 76.6986 | 84.4414 | 84.0679 | 63.7057 | 83.2557 | 43.7829 | 32.4536 | 19.9493 | 12.4584 | 8.8615 | 6.4748 | 4.8565 | 3.6955 | 3.0988 | 0 | 0 | 0 | 0 | 0 | 0.1016 | 0.0254 | 0 | 0 | 0 | 0 | 0 | 0 | 0 | 0.041855 | 0.032096 | 0.027014 | 0.011372 | 0.02772 | 0.016187 | 0.01457 | -3e-05 | -0.000148 | -0.000333 | -0.000206 | -0.000169 | -0.006301 | -0.003273 | 0.078183 | 0.075812 | 0.073552 | 0.071056 | 0.075435 | 0.100328 | 0.093945 | -0.302242 | -0.298059 | -0.294878 | -0.294362 | -0.299173 | -0.309828 | -0.302205 | -1.347157 | -1.320263 | -1.299623 | -1.296706 | -1.329394 | -1.392844 | -1.34386 | -0.482297 | -0.443734 | -0.421533 | -0.42001 | -0.467629 | -0.642337 | -0.569694 | -0.353704 | -0.327832 | -0.308671 | -0.305431 | -0.334066 | -0.400001 | -0.353943 | 0.39925 | 0.353406 | 0.302981 | 0.243571 | 0.390355 | 0.315807 | 0.274932 | -30 | -30 | -30 | -30 | -25 | 30 | -30 | -2.033308 | -2.007752 | -1.989733 | -1.986645 | -2.017143 | 0 | 0 |  | 1452.829 | 0 |  | 1454.658 | 0 |  | 741.788 | 0 |  | 741.716 | 0 |  | 1407.922 | 0 |  | 1417.828 | 0 |  | 762.512 | 0 |  | 762.582 | 0 |  | 1406.3979 | 0 |  | 1433.068 | 0 |  | 776.835 | 0 |  | 777.108 | 0 |  | 1530.274 | 0 |  | 1531.137 | 0 |  | 780.279 | 0 |  | 780.542 | 0 |  | 1510.2841 | 0 |  | 1510.665 | 0 |  | 752.569 | 0 |  | 752.427 | 0 |  | 1517.9041 | 0 |  | 1518.234 | 0 |  | 736.576 | 0.102 |  | 736.715 | 0.102 |  | 1531.3409 | 0 |  | 1531.7469 | 0 |  | 769.88 | 0.025 |  | 770.048 | 0.025 | 171.2872 | 160.0538 | 133.561 | 123.5521728 | 121.4735 | 160.2582 | 131.7532 | 0 | 0 | 0 | 0 | 0 | -31.4785248 | -7.676007 | -56.34484 | -42.17976 | -34.67524 | -14.47902 | -36.62613 | -13.76966 | -15.18158642 | 0 | 0 | 0 | 0 | 0 | 0 | 0 | 60.99924 | 60.23256 | 59.69199 | 59.59935 | 50.428575 | 0 | 0 | -36.40035 | -34.03378 | -35.59484 | -35.30936 | -29.79063 | -53.47822 | -24.94286 | 139.5413 | 144.0728 | 122.9829 | 133.3631 | 105.4853 | 61.53182 | 83.95272
157 | W95008 | 2017-04-10 16:14 | 55.2874 | 53.7051 | 42 | 62 | 1.358 | 659.5925 | 19330 | 33 | 239715 | 239897 | 139220 | 139238 | 139279 | 139329 | 220681 | 220871 | 139097 | 239889 | 215335 | 215350 | 215509 | 215491 | 294074 | 294058 | 1364.36 | 34267.6563 | 4 | 10.4893 | 10.4893 | 10.4893 | 10.4893 | 10.4893 | 10.4893 | 10.4893 | 1192.7734 | 1112.5743 | 1072.1666 | 892.6638 | 1065.3621 | 1000.8046 | 980.9741 | 960.615 | 940.4459 | 930.7053 | 919.8834 | 904.4481 | 15.8 | 17.8 | 32.4573 | 19.2996 | 11.7756 | 8.2866 | 5.9888 | 4.4421 | 3.3994 | 2.8537 | 2.8859 | 74.11 | 107.97 | 125.99 | 177.23 | 182.76 | 255.28 | 251.22 | 354.3 | 341.38 | 482.34 | 443.63 | 632.47 | 538.08 | 757.42 | 50.1 | 46.5 | 36.9922 | 2.57 | 3.0825 | 6.8228 | -6.207 | 3.0825 | 6204989 | 2 |  |  | 4.1779 | 7.9436 | 9.9436 | 12.285 | 14.2086 | 17.3971 | 4.4757 | 8.5162 | 10.3432 | 12.9311 | 14.5324 | 18.0392 | 24.9291 | 24.8845 | 25.073 | 25.1516 | 25.0861 | 24.9742 |  | 15282 | 730 | 1 |  | CC220 | 282 | 1309 | 7 | 6 | 35 | 39 | 2.57 | 2264.1143 | 2192.293 | 1883.45 | 1857.8429 | 1717.7357 | 1586.5072 | 1523.1714 | 96.1271 | 99.3971 | 105.9114 | 104.7007 | 73.6457 | 85.5093 | 50.2236 | 32.4573 | 19.2996 | 11.7756 | 8.2866 | 5.9888 | 4.4421 | 3.3994 | 2.8537 | 0 | 0 | 0 | 0 | 0 | 0.1016 | 0.0254 | 0 | 0 | 0 | 0 | 0 | 0 | 0 | 0.041979 | 0.032018 | 0.026646 | 0.010928 | 0.027549 | 0.015953 | 0.01435 | -3e-05 | -0.000151 | -0.00034 | -0.00021 | -0.000173 | -0.004852 | -0.002448 | 0.078039 | 0.075671 | 0.07342 | 0.070927 | 0.07529 | 0.10016 | 0.09373 | -0.303656 | -0.29947 | -0.296206 | -0.295684 | -0.300653 | -0.311254 | -0.30401 | -1.347285 | -1.320496 | -1.299427 | -1.296162 | -1.330028 | -1.396007 | -1.34962 | -0.484025 | -0.445278 | -0.423192 | -0.421607 | -0.469093 | -0.645571 | -0.571225 | -0.353781 | -0.328007 | -0.308459 | -0.305344 | -0.334644 | -0.398522 | -0.354961 | 0.396265 | 0.360849 | 0.288817 | 0.230341 | 0.365145 | 0.294229 | 0.256767 | -30 | -30 | -30 | -30 | -25 | 20 | -20 | -2.03666 | -2.01085 | -1.992101 | -1.988937 | -2.019683 | 0 | 0 |  | 1452.829 | 0 |  | 1454.658 | 0 |  | 741.788 | 0 |  | 741.716 | 0 |  | 1407.922 | 0 |  | 1417.828 | 0 |  | 762.512 | 0 |  | 762.582 | 0 |  | 1406.3979 | 0 |  | 1433.068 | 0 |  | 776.835 | 0 |  | 777.108 | 0 |  | 1530.274 | 0 |  | 1531.137 | 0 |  | 780.279 | 0 |  | 780.542 | 0 |  | 1510.2841 | 0 |  | 1510.665 | 0 |  | 752.569 | 0 |  | 752.427 | 0 |  | 1517.9041 | 0 |  | 1518.234 | 0 |  | 736.576 | 0.102 |  | 736.715 | 0.102 |  | 1531.3409 | 0 |  | 1531.7469 | 0 |  | 769.88 | 0.025 |  | 770.048 | 0.025 | 176.6892 | 165.893 | 138.282899 | 131.7712 | 129.3283 | 158.9046 | 142.7669 | 0 | 0 | 0 | 0 | 0 | -31.6234064 | -7.721854 | -56.51726 | -42.08025 | -34.18273 | -13.89226 | -36.41085 | -15.49707 | -16.06317724 | 0 | 0 | 0 | 0 | 0 | 0 | 0 | 61.0998 | 60.3255 | 59.76303 | 59.66811 | 50.492075 | 0 | 0 | -46.52792 | -44.25934 | -44.82086 | -44.14255 | -34.54668 | -55.20232 | -28.68897591 | 134.7438 | 139.8789 | 119.0423 | 133.4045 | 108.8629 | 56.58176 | 90.29285
157 | W95009 | 2017-04-10 16:16 | 56.0362 | 54.5028 | 47 | 62 | 1.358 | 660.6562 | 19308 | 33 | 239715 | 239897 | 139220 | 139238 | 139279 | 139329 | 220681 | 220871 | 139097 | 239889 | 215335 | 215350 | 215509 | 215491 | 294074 | 294058 | 1364.36 | 34307.0703 | 4 | 11.2396 | 11.2396 | 11.2396 | 11.2396 | 11.2396 | 11.2396 | 11.2396 | 1195.1172 | 1111.489 | 1070.5 | 886.9261 | 1062.673 | 997.4309 | 976.985 | 956.353 | 935.4966 | 924.7317 | 913.8263 | 897.7762 | 15.8 | 17.8 | 32.6024 | 19.2767 | 11.6759 | 8.217 | 5.9637 | 4.4737 | 3.4118 | 2.8431 | 2.8838 | 73.97 | 109.19 | 124.83 | 179.51 | 181.28 | 258.39 | 248.57 | 355.29 | 337.17 | 478.24 | 439.67 | 629.99 | 531.51 | 766.2 | 49.8 | 46.5 | 37.2073 | 0.58 | 0.709 | 3.6012 | 0.7527 | 0.709 | 6204989 | 1 |  |  | 4.3193 | 8.1329 | 10.1829 | 12.6129 | 14.3107 | 18.4793 | 4.64 | 8.5507 | 10.3627 | 13.2707 | 14.9493 | 19.7427 | 24.8661 | 24.8869 | 24.9816 | 25.0104 | 25.1346 | 25.1632 |  | 15282 | 730 | 2 |  | CC220 | 282 | 1309 | 7 | 6 | 35 | 34.166664 | 0.58 | 2320.3286 | 2183.6287 | 1888.2928 | 1817.9714 | 1642.3357 | 1618.1857 | 1544.0358 | 98.6593 | 97.9764 | 99.9371 | 101.1571 | 76.2536 | 85.195 | 50.1007 | 32.6024 | 19.2767 | 11.6759 | 8.217 | 5.9637 | 4.4737 | 3.4118 | 2.8431 | 0 | 0 | 0 | 0 | 0 | 0.1016 | 0.0254 | 0 | 0 | 0 | 0 | 0 | 0 | 0 | 0.043245 | 0.032993 | 0.02721 | 0.011045 | 0.028002 | 0.01684 | 0.015147 | -2.8e-05 | -0.000124 | -0.000278 | -0.000118 | -0.000179 | -0.003517 | -0.001692 | 0.077934 | 0.075576 | 0.073323 | 0.070838 | 0.075205 | 0.100013 | 0.093593 | -0.304774 | -0.300493 | -0.297281 | -0.296797 | -0.301431 | -0.312427 | -0.305171 | -1.349231 | -1.32217 | -1.301539 | -1.299706 | -1.328647 | -1.398435 | -1.35232 | -0.485515 | -0.446932 | -0.424607 | -0.423155 | -0.471213 | -0.647527 | -0.572963 | -0.35344 | -0.327107 | -0.307942 | -0.30454 | -0.33293 | -0.398238 | -0.3547 | 0.395741 | 0.359968 | 0.287745 | 0.229738 | 0.364884 | 0.29279 | 0.256284 | -25 | -25 | -25 | -20 | -25 | 10 | -10 | -2.043025 | -2.016999 | -1.997899 | -1.995334 | -2.02472 | 0 | 0 |  | 1452.829 | 0 |  | 1454.658 | 0 |  | 741.788 | 0 |  | 741.716 | 0 |  | 1407.922 | 0 |  | 1417.828 | 0 |  | 762.512 | 0 |  | 762.582 | 0 |  | 1406.3979 | 0 |  | 1433.068 | 0 |  | 776.835 | 0 |  | 777.108 | 0 |  | 1530.274 | 0 |  | 1531.137 | 0 |  | 780.279 | 0 |  | 780.542 | 0 |  | 1510.2841 | 0 |  | 1510.665 | 0 |  | 752.569 | 0 |  | 752.427 | 0 |  | 1517.9041 | 0 |  | 1518.234 | 0 |  | 736.576 | 0.102 |  | 736.715 | 0.102 |  | 1531.3409 | 0 |  | 1531.7469 | 0 |  | 769.88 | 0.025 |  | 770.048 | 0.025 | 180.8325 | 165.0299 | 138.4553 | 128.7815 | 123.5119 | 161.8396 | 144.5109 | 0 | 0 | 0 | 0 | 0 | -31.7425832 | -7.7513434 | -58.30972 | -43.45840573 | -35.05305 | -14.20189 | -36.96695 | -18.63135 | -18.1954656 | 0 | 0 | 0 | 0 | 0 | 0 | 0 | 51.075625 | 50.424975 | 49.947475 | 39.90668 | 50.618 | 0 | 0 | -47.90057 | -43.78879 | -42.43399 | -42.80513 | -35.93169 | -55.16606 | -28.70585 | 125.6978 | 128.2077 | 110.9157 | 111.6811 | 101.2312 | 56.29961 | 89.85829
157 | W95010 | 2017-04-10 16:18 | 56.8507 | 55.3626 | 41 | 63 | 1.358 | 663.0778 | 19381 | 33 | 239715 | 239897 | 139220 | 139238 | 139279 | 139329 | 220681 | 220871 | 139097 | 239889 | 215335 | 215350 | 215509 | 215491 | 294074 | 294058 | 1364.36 | 34307.0703 | 4 | 11.9937 | 11.9937 | 11.9937 | 11.9937 | 11.9937 | 11.9937 | 11.9937 | 1189.2578 | 1111.2433 | 1075.1666 | 888.0641 | 1061.7712 | 996.6133 | 977.1012 | 956.901 | 936.5303 | 927.2048 | 916.6479 | 900.87 | 16 | 17.6 | 32.6746 | 19.3946 | 11.6776 | 8.2178 | 5.9579 | 4.4057 | 3.3648 | 2.8503 | 2.8796 | 73.14 | 106.28 | 124 | 177.77 | 180.04 | 256.17 | 246.58 | 353.92 | 334.53 | 482.9 | 435.77 | 631.43 | 526.47 | 751.95 | 50.3 | 46.4 | 39.2007 | -8.719999 | -8.5063 | 11 | 0.8063 | -8.5063 | 6205902 | 2 |  |  | 4.2707 | 8.1021 | 10.1286 | 12.6271 | 14.3329 | 18.0164 | 4.6253 | 8.628 | 10.304 | 13.012 | 14.988 | 18.7267 | 24.8886 | 24.9445 | 25.0469 | 25.0969 | 25.062 | 24.9591 |  | 15282 | 730 | 3 |  | CC220 | 282 | 1309 | 7 | 6 | 35 | 38 | -8.719999 | 2298.2856 | 2214.2285 | 1885.7428 | 1837.2572 | 1720.8429 | 1592.4714 | 1480.6929 | 96.2736 | 91.1843 | 89.6236 | 90.3636 | 74.32 | 85.1621 | 43.9893 | 32.6746 | 19.3946 | 11.6776 | 8.2178 | 5.9579 | 4.4057 | 3.3648 | 2.8503 | 0 | 0 | 0 | 0 | 0 | 0.1016 | 0.0254 | 0 | 0 | 0 | 0 | 0 | 0 | 0 | 0.043834 | 0.033308 | 0.027245 | 0.011085 | 0.028045 | 0.016381 | 0.015109 | -2.7e-05 | -0.000117 | -0.000261 | -0.000113 | -0.000174 | -0.001758 | -0.000711 | 0.078027 | 0.075658 | 0.073408 | 0.070917 | 0.075275 | 0.100137 | 0.093746 | -0.303872 | -0.299725 | -0.296447 | -0.296009 | -0.300819 | -0.311578 | -0.304084 | -1.349223 | -1.322922 | -1.301817 | -1.300468 | -1.330392 | -1.399511 | -1.351759 | -0.484368 | -0.445532 | -0.423474 | -0.421949 | -0.469287 | -0.645805 | -0.572283 | -0.353467 | -0.327842 | -0.308216 | -0.304973 | -0.334629 | -0.398562 | -0.353511 | 0.395906 | 0.358851 | 0.287306 | 0.229582 | 0.364351 | 0.292775 | 0.25638 | -25 | -25 | -25 | -20 | -25 | 0 | 0 | -2.036884 | -2.011045 | -1.991995 | -1.989408 | -2.018717 | 0 | 0 |  | 1452.829 | 0 |  | 1454.658 | 0 |  | 741.788 | 0 |  | 741.716 | 0 |  | 1407.922 | 0 |  | 1417.828 | 0 |  | 762.512 | 0 |  | 762.582 | 0 |  | 1406.3979 | 0 |  | 1433.068 | 0 |  | 776.835 | 0 |  | 777.108 | 0 |  | 1530.274 | 0 |  | 1531.137 | 0 |  | 780.279 | 0 |  | 780.542 | 0 |  | 1510.2841 | 0 |  | 1510.665 | 0 |  | 752.569 | 0 |  | 752.427 | 0 |  | 1517.9041 | 0 |  | 1518.234 | 0 |  | 736.576 | 0.102 |  | 736.715 | 0.102 |  | 1531.3409 | 0 |  | 1531.7469 | 0 |  | 769.88 | 0.025 |  | 770.048 | 0.025 | 179.3283 | 167.5241 | 138.4286 | 130.2928 | 129.5364 | 159.4653 | 138.809 | 0 | 0 | 0 | 0 | 0 | -31.6563248 | -7.7237336 | -59.10541 | -43.9091 | -35.12823 | -14.26873 | -37.07936 | -20.46505 | -19.46263 | 0 | 0 | 0 | 0 | 0 | 0 | 0 | 50.9221 | 50.276125 | 49.799875 | 39.78816 | 50.467925 | 0 | 0 | -46.63185 | -40.62552 | -37.95326 | -38.12883 | -34.87740984 | -54.99811 | -25.17433 | 124.5132 | 133.2656 | 115.147 | 117.6833633 | 108.0476 | 52.34582 | 86.44835
157 | W95011 | 2017-04-10 16:20 | 57.6044 | 56.196 | 44 | 63 | 1.358 | 793.8925 | 19314 | 33 | 239715 | 239897 | 139220 | 139238 | 139279 | 139329 | 220681 | 220871 | 139097 | 239889 | 215335 | 215350 | 215509 | 215491 | 294074 | 294058 | 1364.36 | 34326.7969 | 4 | 12.9944 | 12.9944 | 12.9944 | 12.9944 | 12.9944 | 12.9944 | 12.9944 | 1191.6016 | 1106.4604 | 1070.8334 | 895.2664 | 1058.1536 | 995.1826 | 980.6132 | 962.679 | 944.5685 | 936.1255 | 927.6494 | 911.5325 | 15.8 | 17.6 | 30.7487 | 17.5676 | 10.1327 | 6.9942 | 5.0528 | 3.7534 | 2.8231 | 2.3632 | 2.3995 | 82.77 | 112.81 | 146.4 | 194.78 | 217.44 | 288.77 | 302.82 | 399.9 | 415.02 | 543.47 | 547.09 | 728.89 | 659.21 | 880.99 | 50.1 | 46.4 | 40.8789 | -18.127272 | -17.8972 | 17.8972 | -1.0825 | -17.8972 | 6204999 | 1 |  |  | 4.2386 | 8.3736 | 10.4043 | 12.7786 | 14.1114 | 18.0364 | 4.4594 | 8.7377 | 10.7072 | 13.9275 | 15.4029 | 19.2391 | 25.0739 | 24.9384 | 24.9097 | 24.9524 | 25.0156 | 24.9675 |  | 15282 | 730 | 4 |  | CC220 | 234 | 1312 | 6 | 6 | 35 | 44.833336 | -18.127272 | 2428.2786 | 2407.1929 | 1918.2786 | 1821.4714 | 1697.7928 | 1712.85 | 1486.5929 | 73.71 | 68.2864 | 56.0386 | 54.2836 | 64.7571 | 83.8093 | 37.9521 | 30.7487 | 17.5676 | 10.1327 | 6.9942 | 5.0528 | 3.7534 | 2.8231 | 2.3632 | 0 | 0 | 0 | 0 | 0 | 0.1016 | 0.0254 | 0 | 0 | 0 | 0 | 0 | 0 | 0 | 0.045638 | 0.034751 | 0.028158 | 0.011788 | 0.029104 | 0.017048 | 0.015555 | -2.9e-05 | -0.000132 | -0.000385 | -0.000179 | -0.00019 | -0.002498 | -0.001106 | 0.077811 | 0.075441 | 0.073215 | 0.070735 | 0.075092 | 0.099837 | 0.093493 | -0.306009 | -0.301909 | -0.298227 | -0.297749 | -0.302496 | -0.313658 | -0.305922 | -1.350332 | -1.324212 | -1.298945 | -1.297772 | -1.327694 | -1.398872 | -1.350087 | -0.486573 | -0.447291 | -0.425818 | -0.424464 | -0.472486 | -0.649048 | -0.575819 | -0.354084 | -0.32897 | -0.307963 | -0.304354 | -0.333117 | -0.398821 | -0.352621 | 0.388461 | 0.328574 | 0.258261 | 0.202638 | 0.316109 | 0.249998 | 0.219006 | -25 | -25 | -30 | -25 | -25 | -10 | 10 | -2.050707 | -2.024752 | -2.003586 | -2.001136 | -2.031399 | 0 | 0 |  | 1452.829 | 0 |  | 1454.658 | 0 |  | 741.788 | 0 |  | 741.716 | 0 |  | 1407.922 | 0 |  | 1417.828 | 0 |  | 762.512 | 0 |  | 762.582 | 0 |  | 1406.3979 | 0 |  | 1433.068 | 0 |  | 776.835 | 0 |  | 777.108 | 0 |  | 1530.274 | 0 |  | 1531.137 | 0 |  | 780.279 | 0 |  | 780.542 | 0 |  | 1510.2841 | 0 |  | 1510.665 | 0 |  | 752.569 | 0 |  | 752.427 | 0 |  | 1517.9041 | 0 |  | 1518.234 | 0 |  | 736.576 | 0.102 |  | 736.715 | 0.102 |  | 1531.3409 | 0 |  | 1531.7469 | 0 |  | 769.88 | 0.025 |  | 770.048 | 0.025 | 188.9468 | 181.601 | 140.4468 | 128.8418 | 127.4907 | 171.0058 | 138.986 | 0 | 0 | 0 | 0 | 0 | -31.8676528 | -7.7704188 | -61.58729 | -45.8429 | -36.0756 | -15.06584 | -38.38894 | -20.3535876 | -19.50741 | 0 | 0 | 0 | 0 | 0 | 0 | 0 | 51.267675 | 50.6188 | 60.10758 | 50.0284 | 50.784975 | 0 | 0 | -35.86529583 | -30.54389 | -23.86224 | -23.04143 | -30.59682 | -54.39626 | -21.85354 | 142.7619 | 155.8331 | 140.6165 | 140.7629 | 109.2899 | 64.38831 | 89.85466
157 | W95012 | 2017-04-10 16:22 | 57.9841 | 56.7526 | 61 | 64 | 1.358 | 789.3831 | 19273 | 33 | 239715 | 239897 | 139220 | 139238 | 139279 | 139329 | 220681 | 220871 | 139097 | 239889 | 215335 | 215350 | 215509 | 215491 | 294074 | 294058 | 1364.36 | 34346.5234 | 4 | 13.9868 | 13.9868 | 13.9868 | 13.9868 | 13.9868 | 13.9868 | 13.9868 | 1191.6016 | 1114.593 | 1073.5 | 895.943 | 1069.1985 | 1004.1335 | 987.3105 | 968.2121 | 948.6839 | 939.7115 | 930.2318 | 913.5645 | 16 | 17.6 | 30.7985 | 17.4353 | 10.191 | 7.0398 | 5.0921 | 3.7602 | 2.8318 | 2.3727 | 2.4137 | 81.4 | 113 | 142.74 | 194.36 | 212.05 | 288.02 | 294.59 | 400.18 | 402.87 | 545.46 | 530.07 | 727.15 | 643.67 | 875.81 | 49.6 | 46.5 | 40.5965 | 1.490909 | -0.2935 | 3.992 | -1.0594 | -0.2935 | 6204999 | 2 |  |  | 4.3879 | 8.2371 | 10.2936 | 12.8729 | 14.42 | 17.4071 | 4.7366 | 8.5859 | 10.4521 | 13.6859 | 15.6887 | 18.7014 | 25.0271 | 24.9898 | 25.0368 | 25.0571 | 25.0952 | 24.8474 |  | 15282 | 730 | 5 |  | CC220 | 234 | 1312 | 6 | 6 | 35 | 36.833336 | 1.490909 | 2397.1714 | 2349.95 | 1934.3214 | 1809.45 | 1723.3715 | 1678.9429 | 1472.3643 | 104.8579 | 103.5857 | 105.58 | 100.3586 | 76.7429 | 75.2236 | 37.8743 | 30.7985 | 17.4353 | 10.191 | 7.0398 | 5.0921 | 3.7602 | 2.8318 | 2.3727 | 0 | 0 | 0 | 0 | 0 | 0.1016 | 0.0254 | 0 | 0 | 0 | 0 | 0 | 0 | 0 | 0.046385 | 0.03544 | 0.028691 | 0.011759 | 0.029552 | 0.017376 | 0.015785 | -2.9e-05 | -0.000133 | -0.000385 | -0.000179 | -0.000191 | -0.003705 | -0.001767 | 0.077842 | 0.075479 | 0.073247 | 0.070768 | 0.075111 | 0.099876 | 0.093536 | -0.305702 | -0.301495 | -0.297893 | -0.297364 | -0.302368 | -0.313249 | -0.305487 | -1.350154 | -1.323356 | -1.298561 | -1.296801 | -1.328891 | -1.396081 | -1.347308 | -0.486306 | -0.447358 | -0.42567 | -0.424394 | -0.471776 | -0.648521 | -0.575496 | -0.353921 | -0.328183 | -0.307627 | -0.303852 | -0.33388 | -0.398917 | -0.352453 | 0.387881 | 0.331245 | 0.259953 | 0.204334 | 0.319189 | 0.253255 | 0.220098 | -25 | -25 | -30 | -25 | -25 | -20 | 20 | -2.050593 | -2.024449 | -2.003485 | -2.001042 | -2.031313 | 0 | 0 |  | 1452.829 | 0 |  | 1454.658 | 0 |  | 741.788 | 0 |  | 741.716 | 0 |  | 1407.922 | 0 |  | 1417.828 | 0 |  | 762.512 | 0 |  | 762.582 | 0 |  | 1406.3979 | 0 |  | 1433.068 | 0 |  | 776.835 | 0 |  | 777.108 | 0 |  | 1530.274 | 0 |  | 1531.137 | 0 |  | 780.279 | 0 |  | 780.542 | 0 |  | 1510.2841 | 0 |  | 1510.665 | 0 |  | 752.569 | 0 |  | 752.427 | 0 |  | 1517.9041 | 0 |  | 1518.234 | 0 |  | 736.576 | 0.102 |  | 736.715 | 0.102 |  | 1531.3409 | 0 |  | 1531.7469 | 0 |  | 769.88 | 0.025 |  | 770.048 | 0.025 | 186.6006 | 177.3719 | 141.6832 | 128.0511576 | 129.4442 | 167.6861 | 137.7191 | 0 | 0 | 0 | 0 | 0 | -31.8260984 | -7.7593698 | -62.58774 | -46.72373 | -36.75707 | -15.01695558 | -39.01757 | -19.08582 | -18.88656 | 0 | 0 | 0 | 0 | 0 | 0 | 0 | 51.264825 | 50.611225 | 60.10455 | 50.02605 | 50.782825 | 0 | 0 | -50.99303 | -46.33989 | -44.9422386 | -42.59159 | -36.20546 | -48.78408 | -21.79651 | 124.2847 | 134.9195 | 120.0885 | 120.4687 | 105.004 | 67.9901 | 89.27663
157 | W95013 | 2017-04-10 16:24 | 58.2983 | 57.2234 | 64 | 63 | 1.358 | 796.104 | 19291 | 33 | 239715 | 239897 | 139220 | 139238 | 139279 | 139329 | 220681 | 220871 | 139097 | 239889 | 215335 | 215350 | 215509 | 215491 | 294074 | 294058 | 1364.36 | 34366.2266 | 4 | 14.9904 | 14.9904 | 14.9904 | 14.9904 | 14.9904 | 14.9904 | 14.9904 | 1196.2891 | 1110.1038 | 1073.6666 | 890.7895 | 1059.6896 | 995.0731 | 978.0343 | 959.4429 | 940.621 | 931.7258 | 921.849 | 906.2113 | 15.8 | 17.6 | 31.0092 | 17.5627 | 10.2881 | 7.072 | 5.0658 | 3.7461 | 2.8341 | 2.3544 | 2.4033 | 79.76 | 116.85 | 138.64 | 198.3 | 206.2 | 291.41 | 287.94 | 405.96 | 395.11 | 552.15 | 520.07 | 737.57 | 635.09 | 893.9 | 50.2 | 46.5 | 40.9015 | 6.327272 | 6.3189 | 6.3189 | -5.0245 | 6.3189 | 6204999 | 1 |  |  | 4.485 | 8.3771 | 10.4957 | 13.1886 | 14.4514 | 18.2693 | 4.8861 | 8.6944 | 10.7472 | 13.7667 | 15.0292 | 20.1625 | 24.9914 | 24.9094 | 24.8824 | 24.8554 | 24.87 | 25.0127 |  | 15282 | 730 | 6 |  | CC220 | 234 | 1312 | 6 | 6 | 35 | 38.833336 | 6.327272 | 2409.7144 | 2338.9143 | 1981.5929 | 1878.3143 | 1718.1215 | 1628.5286 | 1603.8643 | 101.1679 | 99.4557 | 102.8979 | 99.435 | 81.6379 | 74.9729 | 37.8021 | 31.0092 | 17.5627 | 10.2881 | 7.072 | 5.0658 | 3.7461 | 2.8341 | 2.3544 | 0 | 0 | 0 | 0 | 0 | 0.1016 | 0.0254 | 0 | 0 | 0 | 0 | 0 | 0 | 0 | 0.046921 | 0.035858 | 0.028961 | 0.011684 | 0.029779 | 0.017187 | 0.015622 | -3e-05 | -0.000133 | -0.000384 | -0.000178 | -0.000192 | -0.005434 | -0.002771 | 0.077874 | 0.075512 | 0.07327 | 0.070786 | 0.075146 | 0.099938 | 0.0935 | -0.305432 | -0.3012 | -0.297725 | -0.29725 | -0.302037 | -0.312614 | -0.305511 | -1.35078 | -1.323786 | -1.299746 | -1.298311 | -1.329109 | -1.391508 | -1.346596 | -0.485532 | -0.44673 | -0.424748 | -0.423338 | -0.471215 | -0.648093 | -0.572954 | -0.354554 | -0.328599 | -0.308705 | -0.305212 | -0.3341 | -0.398586 | -0.355906 | 0.388395 | 0.334203 | 0.261721 | 0.205145 | 0.320082 | 0.25357 | 0.21931 | -25 | -25 | -30 | -25 | -25 | -30 | 30 | -2.051025 | -2.024871 | -2.003555 | -2.001158 | -2.031395 | 0 | 0 |  | 1452.829 | 0 |  | 1454.658 | 0 |  | 741.788 | 0 |  | 741.716 | 0 |  | 1407.922 | 0 |  | 1417.828 | 0 |  | 762.512 | 0 |  | 762.582 | 0 |  | 1406.3979 | 0 |  | 1433.068 | 0 |  | 776.835 | 0 |  | 777.108 | 0 |  | 1530.274 | 0 |  | 1531.137 | 0 |  | 780.279 | 0 |  | 780.542 | 0 |  | 1510.2841 | 0 |  | 1510.665 | 0 |  | 752.569 | 0 |  | 752.427 | 0 |  | 1517.9041 | 0 |  | 1518.234 | 0 |  | 736.576 | 0.102 |  | 736.715 | 0.102 |  | 1531.3409 | 0 |  | 1531.7469 | 0 |  | 769.88 | 0.025 |  | 770.048 | 0.025 | 187.6541 | 176.6161 | 145.1913 | 132.9584 | 129.11 | 162.7519 | 149.9613 | 0 | 0 | 0 | 0 | 0 | -31.7615824 | -7.7599794 | -63.33942498 | -47.29225485 | -37.14284 | -14.93837 | -39.32435 | -16.35439 | -17.30511 | 0 | 0 | 0 | 0 | 0 | 0 | 0 | 51.275625 | 50.621775 | 60.10665 | 50.02895 | 50.784875 | 0 | 0 | -49.12025 | -44.42984 | -43.70568 | -42.09461403 | -38.469 | -48.58941 | -21.65886 | 126.47 | 135.5158 | 124.4494 | 125.9543 | 102.1015 | 66.0465 | 103.2374
157 | W95014 | 2017-04-10 16:26 | 58.5821 | 57.6558 | 64 | 64 | 1.358 | 792.7686 | 18827 | 33 | 239715 | 239897 | 139220 | 139238 | 139279 | 139329 | 220681 | 220871 | 139097 | 239889 | 215335 | 215350 | 215509 | 215491 | 294074 | 294058 | 1364.36 | 34385.9531 | 4 | 15.9897 | 15.9897 | 15.9897 | 15.9897 | 15.9897 | 15.9897 | 15.9897 | 1204.4922 | 1129.913 | 1080.1666 | 890.5494 | 1079.6288 | 1009.5576 | 989.7693 | 968.5401 | 947.3781 | 936.796 | 925.7587 | 908.6702 | 16 | 17.6 | 30.4347 | 17.1702 | 10.1761 | 7.0644 | 5.0705 | 3.7597 | 2.8346 | 2.3588 | 2.4032 | 78.23 | 116.2 | 136.71 | 197.58 | 202.91 | 289.5 | 281.87 | 403.15 | 386.03 | 547.51 | 507.37 | 735.67 | 614.93 | 893.84 | 49.3 | 46.5 | 40.8753 | 3.081818 | 3.4584 | 3.4584 | -0.8121 | 3.4584 | 6205901 | 2 |  |  | 4.3486 | 8.0421 | 10.2636 | 12.6779 | 14.0257 | 17.4093 | 4.8849 | 8.7479 | 10.7863 | 13.5452 | 14.4123 | 18.0781 | 24.9433 | 24.9691 | 25.0369 | 25.031 | 25.0771 | 24.9077 |  | 15282 | 730 | 7 |  | CC220 | 234 | 1312 | 6 | 6 | 35 | 34.666664 | 3.081818 | 2331.6001 | 2266.8215 | 1891.8429 | 1829.7643 | 1679.3143 | 1636.0786 | 1546.2142 | 104.0093 | 103.0007 | 103.8821 | 102.5629 | 82.5686 | 75.9364 | 37.7 | 30.4347 | 17.1702 | 10.1761 | 7.0644 | 5.0705 | 3.7597 | 2.8346 | 2.3588 | 0 | 0 | 0 | 0 | 0 | 0.1016 | 0.0254 | 0 | 0 | 0 | 0 | 0 | 0 | 0 | 0.047463 | 0.036266 | 0.029243 | 0.011668 | 0.030022 | 0.017414 | 0.01587 | -3e-05 | -0.000133 | -0.000384 | -0.000178 | -0.000193 | -0.008885 | -0.004702 | 0.077914 | 0.075551 | 0.073313 | 0.070827 | 0.075184 | 0.099985 | 0.093573 | -0.304999 | -0.300774 | -0.297229 | -0.296783 | -0.301628 | -0.311944 | -0.304688 | -1.349948 | -1.322981 | -1.298495 | -1.297232 | -1.328408 | -1.384107 | -1.338925 | -0.485556 | -0.446745 | -0.424946 | -0.42346 | -0.471162 | -0.647651 | -0.573224 | -0.353747 | -0.327859 | -0.307586 | -0.304255 | -0.333435 | -0.39847 | -0.354647 | 0.386989 | 0.330149 | 0.259021 | 0.203378 | 0.317549 | 0.251799 | 0.219306 | -25 | -25 | -30 | -25 | -25 | -40 | 40 | -2.049757 | -2.023728 | -2.00296 | -2.00059 | -2.030853 | 0 | 0 |  | 1452.829 | 0 |  | 1454.658 | 0 |  | 741.788 | 0 |  | 741.716 | 0 |  | 1407.922 | 0 |  | 1417.828 | 0 |  | 762.512 | 0 |  | 762.582 | 0 |  | 1406.3979 | 0 |  | 1433.068 | 0 |  | 776.835 | 0 |  | 777.108 | 0 |  | 1530.274 | 0 |  | 1531.137 | 0 |  | 780.279 | 0 |  | 780.542 | 0 |  | 1510.2841 | 0 |  | 1510.665 | 0 |  | 752.569 | 0 |  | 752.427 | 0 |  | 1517.9041 | 0 |  | 1518.234 | 0 |  | 736.576 | 0.102 |  | 736.715 | 0.102 |  | 1531.3409 | 0 |  | 1531.7469 | 0 |  | 769.88 | 0.025 |  | 770.048 | 0.025 | 181.6643 | 171.2606 | 138.6967 | 129.5967 | 126.2576 | 163.5833 | 144.6839 | 0 | 0 | 0 | 0 | 0 | -31.6935104 | -7.7390752 | -64.03208 | -47.80327 | -37.47327 | -14.90519568 | -39.62508 | -11.80505 | -14.9531144 | 0 | 0 | 0 | 0 | 0 | 0 | 0 | 51.243925 | 50.5932 | 60.0888 | 50.01475 | 50.771325 | 0 | 0 | -50.50234 | -46.01505 | -44.14428 | -43.43129 | -38.90319 | -49.18029 | -21.6105448 | 118.3738 | 128.0355 | 117.1679 | 121.275 | 98.50062 | 70.90447 | 100.3812
157 | W95015 | 2017-04-10 16:28 | 58.8389 | 58.0804 | 62 | 64 | 1.358 | 791.4103 | 19165 | 33 | 239715 | 239897 | 139220 | 139238 | 139279 | 139329 | 220681 | 220871 | 139097 | 239889 | 215335 | 215350 | 215509 | 215491 | 294074 | 294058 | 1364.36 | 34405.6797 | 4 | 16.9872 | 16.9872 | 16.9872 | 16.9872 | 16.9872 | 16.9872 | 16.9872 | 1198.6328 | 1116.9326 | 1081 | 898.5609 | 1068.2 | 1002.3175 | 985.1725 | 966.4708 | 947.4561 | 938.8962 | 929.7709 | 914.166 | 16 | 17.4 | 30.7693 | 17.5491 | 10.3027 | 7.1795 | 5.1314 | 3.7853 | 2.843 | 2.3573 | 2.4059 | 79.84 | 113.17 | 138.23 | 192 | 205.27 | 279.79 | 286.51 | 392.03 | 393.4 | 539.24 | 518.7 | 721.87 | 630.57 | 877.53 | 49.5 | 46.7 | 40.7993 | 9.409091 | 8.4335 | 8.4335 | -29.1658 | 8.4335 | 6205901 | 1 |  |  | 4.3764 | 8.1893 | 10.2429 | 12.6657 | 14.0764 | 18.4393 | 4.6219 | 8.8562 | 10.2397 | 12.537 | 13.6863 | 20.7863 | 25.061 | 24.9644 | 25.0484 | 24.9666 | 24.9776 | 24.8001 |  | 15282 | 730 | 8 |  | CC220 | 234 | 1312 | 6 | 6 | 35 | 38 | 9.409091 | 2383.793 | 2291.9285 | 1882.7285 | 1868.9 | 1716.4071 | 1654.1428 | 1583.0929 | 103.8764 | 101.8521 | 101.7479 | 101.995 | 80.3664 | 73.8829 | 39.3079 | 30.7693 | 17.5491 | 10.3027 | 7.1795 | 5.1314 | 3.7853 | 2.843 | 2.3573 | 0 | 0 | 0 | 0 | 0 | 0.1016 | 0.0254 | 0 | 0 | 0 | 0 | 0 | 0 | 0 | 0.048124 | 0.036774 | 0.02956 | 0.011697 | 0.030217 | 0.017187 | 0.01564 | -3e-05 | -0.000133 | -0.000383 | -0.000177 | -0.000194 | -0.005303 | -0.002659 | 0.07795 | 0.075583 | 0.073343 | 0.070852 | 0.075209 | 0.100015 | 0.093603 | -0.304653 | -0.300485 | -0.296958 | -0.296564 | -0.301457 | -0.31206 | -0.304754 | -1.349914 | -1.323533 | -1.299129 | -1.298186 | -1.329974 | -1.392463 | -1.346192 | -0.48489 | -0.446045 | -0.424244 | -0.422625 | -0.470145 | -0.646364 | -0.572131 | -0.354122 | -0.328388 | -0.308168 | -0.305119 | -0.334571 | -0.399562 | -0.355549 | 0.388134 | 0.334091 | 0.261748 | 0.2051 | 0.319484 | 0.2528 | 0.219535 | -25 | -25 | -30 | -25 | -25 | -30 | 30 | -2.049667 | -2.023759 | -2.002846 | -2.000451 | -2.030712 | 0 | 0 |  | 1452.829 | 0 |  | 1454.658 | 0 |  | 741.788 | 0 |  | 741.716 | 0 |  | 1407.922 | 0 |  | 1417.828 | 0 |  | 762.512 | 0 |  | 762.582 | 0 |  | 1406.3979 | 0 |  | 1433.068 | 0 |  | 776.835 | 0 |  | 777.108 | 0 |  | 1530.274 | 0 |  | 1531.137 | 0 |  | 780.279 | 0 |  | 780.542 | 0 |  | 1510.2841 | 0 |  | 1510.665 | 0 |  | 752.569 | 0 |  | 752.427 | 0 |  | 1517.9041 | 0 |  | 1518.234 | 0 |  | 736.576 | 0.102 |  | 736.715 | 0.102 |  | 1531.3409 | 0 |  | 1531.7469 | 0 |  | 769.88 | 0.025 |  | 770.048 | 0.025 | 185.8167 | 173.2308 | 138.085 | 132.4153028 | 129.0893 | 165.4391 | 148.1822 | 0 | 0 | 0 | 0 | 0 | -31.705296 | -7.7407516 | -64.92276 | -48.49557 | -37.90469 | -14.95510272 | -39.92981 | -16.54803 | -17.47492 | 0 | 0 | 0 | 0 | 0 | 0 | 0 | 51.241675 | 50.593975 | 60.08538 | 50.011275 | 50.7678 | 0 | 0 | -50.36863 | -45.43062 | -43.16594 | -43.10564 | -37.78386 | -47.75525 | -22.48927 | 121.7669 | 129.8986 | 117.0997 | 124.3658 | 102.1434 | 69.43052 | 100.4773
157 | W95016 | 2017-04-10 16:31 | 59.0921 | 58.6398 | 65 | 72 | 1.4148 | 710.0527 | 24286 | 33 | 239715 | 239897 | 139220 | 139238 | 139279 | 139329 | 220681 | 220871 | 139097 | 239889 | 215335 | 215350 | 215509 | 215491 | 294074 | 294058 | 1364.36 | 34430.1602 | 4 | 17.8256 | 17.8256 | 17.8256 | 17.8256 | 17.8256 | 17.8256 | 17.8256 | 1185.7422 | 1115.8899 | 1069.1666 | 903.7104 | 1081.3223 | 1020.6004 | 1002.7011 | 984.4422 | 965.0676 | 955.0089 | 942.5684 | 927.7872 | 16 | 17.4 | 32.3503 | 19.6833 | 12.2997 | 8.7135 | 6.3714 | 4.8487 | 3.7999 | 3.274 | 3.2996 | 80.82 | 107.96 | 131.36 | 171.19 | 189.01 | 248.47 | 257.8 | 339.77 | 341.7 | 452.45 | 434 | 578.72 | 511.61 | 680.83 | 49.2 | 46.6 | 47.2464 | -33.333332 | -21.5863 | 23.2552 | 19.2257 | -21.5863 | 6110465 | 2 |  |  | 4.675 | 8.6429 | 10.9607 | 13.8029 | 16.0529 | 21.3 | 5.0104 | 9.6403 | 11.4657 | 16.6104 | 19.3881 | 26.7164 | 24.9204 | 24.9255 | 24.9418 | 18.0231 | 17.9864 | 17.7875 |  | 15282 | 730 | 9 |  | CC790A | 323 | 1338 | 8 | 7 | 40 | 53 | -33.333332 | 2410.6499 | 2215.9214 | 1841.4857 | 1761.2786 | 1659.7142 | 1547.9143 | 1352.6215 | 111.5621 | 105.9379 | 99.9679 | 109.2221 | 90.4164 | 83.0557 | 18.9436 | 32.3503 | 19.6833 | 12.2997 | 8.7135 | 6.3714 | 4.8487 | 3.7999 | 3.274 | 0 | 0 | 0 | 0 | 0 | 0.1016 | 0.0254 | 0 | 0 | 0 | 0 | 0 | 0 | 0 | 0.054111 | 0.041935 | 0.034317 | 0.014578 | 0.034571 | 0.019754 | 0.018018 | -5.1e-05 | -0.000297 | -0.000751 | -0.000389 | -0.000461 | -0.007205 | -0.003663 | 0.076672 | 0.074354 | 0.072146 | 0.06972 | 0.074003 | 0.09843 | 0.092178 | -0.315868 | -0.311386 | -0.307797 | -0.307006 | -0.312128 | -0.323007 | -0.315024 | -1.339409 | -1.312012 | -1.288209 | -1.285007 | -1.316811 | -1.380394 | -1.332282 | -0.50665 | -0.466456 | -0.443466 | -0.442779 | -0.492398 | -0.67812 | -0.601772 | -0.342847 | -0.317171 | -0.297972 | -0.293045 | -0.321636 | -0.382987 | -0.338443 | 0.393951 | 0.362994 | 0.292149 | 0.235505 | 0.381564 | 0.313307 | 0.28043 | -25 | -25 | -30 | -25 | -25 | -20 | 20 | -2.129732 | -2.102554 | -2.082292 | -2.07974 | -2.110747 | 0 | 0 |  | 1452.829 | 0 |  | 1454.658 | 0 |  | 741.788 | 0 |  | 741.716 | 0 |  | 1407.922 | 0 |  | 1417.828 | 0 |  | 762.512 | 0 |  | 762.582 | 0 |  | 1406.3979 | 0 |  | 1433.068 | 0 |  | 776.835 | 0 |  | 777.108 | 0 |  | 1530.274 | 0 |  | 1531.137 | 0 |  | 780.279 | 0 |  | 780.542 | 0 |  | 1510.2841 | 0 |  | 1510.665 | 0 |  | 752.569 | 0 |  | 752.427 | 0 |  | 1517.9041 | 0 |  | 1518.234 | 0 |  | 736.576 | 0.102 |  | 736.715 | 0.102 |  | 1531.3409 | 0 |  | 1531.7469 | 0 |  | 769.88 | 0.025 |  | 770.048 | 0.025 | 184.8293 | 164.7626 | 132.8558 | 122.7963 | 122.8238 | 152.3612 | 124.6819 | 0 | 0 | 0 | 0 | 0 | -32.8175112 | -8.0016096 | -72.40845054 | -54.62956 | -43.24002 | -18.23296 | -44.91642321 | -17.32256 | -19.12490811 | 0 | 0 | 0 | 0 | 0 | 0 | 0 | 53.2433 | 52.56385 | 62.46876 | 51.9935 | 52.768675 | 0 | 0 | -56.52294 | -49.41537 | -44.33236 | -48.36125 | -44.52085 | -56.32173 | -11.39973 | 109.1413 | 113.2815 | 107.7522 | 108.1956 | 86.15523 | 45.8994 | 86.1557
157 | W95017 | 2017-04-10 16:33 | 59.2433 | 59.0435 | 64 | 67 | 1.3265 | 724.5985 | 22955 | 33 | 239715 | 239897 | 139220 | 139238 | 139279 | 139329 | 220681 | 220871 | 139097 | 239889 | 215335 | 215350 | 215509 | 215491 | 294074 | 294058 | 1364.36 | 34453.7656 | 4 | 18.6296 | 18.6296 | 18.6296 | 18.6296 | 18.6296 | 18.6296 | 18.6296 | 1197.4609 | 1120.5469 | 1082.5 | 901.9585 | 1072.8059 | 1003.9623 | 986.8384 | 969.2248 | 951.396 | 941.7267 | 930.8502 | 916.2204 | 15.8 | 17.6 | 32.4786 | 19.6312 | 12.1059 | 8.5002 | 6.0767 | 4.55 | 3.5269 | 3.0026 | 3.0541 | 81.3 | 110.32 | 134.62 | 177.59 | 196.1 | 257.56 | 273.37 | 359.13 | 371.27 | 482.03 | 478.18 | 623.57 | 565.87 | 743.86 | 49.1 | 46.5 | 43.0251 | -14.150002 | -14.0754 | 14.3126 | 11.5425 | -14.0754 | 1106196 | 1 |  |  | 4.5164 | 8.1521 | 10.0029 | 13.135 | 14.7986 | 19.5557 | 4.9119 | 8.7418 | 10.403 | 16.6985 | 22.9851 | 20.703 | 24.8554 | 24.9918 | 24.9573 | 17.7994 | 17.8991 | 18.3346 |  | 15282 | 730 | 10 |  | EA652B | 295 | 1351 | 7 | 7 | 40 | 55 | -14.150002 | 2379.8428 | 2238.2571 | 1864.7786 | 1806.7 | 1620.75 | 1545.0857 | 1468.4785 | 101.0186 | 98.4257 | 100.3914 | 101.94 | 91.1693 | 82.1664 | 37.6771 | 32.4786 | 19.6312 | 12.1059 | 8.5002 | 6.0767 | 4.55 | 3.5269 | 3.0026 | 0 | 0 | 0 | 0 | 0 | 0.1016 | 0.0254 | 0 | 0 | 0 | 0 | 0 | 0 | 0 | 0.056632 | 0.043768 | 0.037495 | 0.016412 | 0.036122 | 0.020572 | 0.018759 | -0.000105 | -0.000378 | -0.000925 | -0.000536 | -0.00072 | -0.008837 | -0.00455 | 0.075953 | 0.073658 | 0.071472 | 0.069051 | 0.073327 | 0.097482 | 0.091206 | -0.321834 | -0.317246 | -0.313556 | -0.313043 | -0.317762 | -0.329144 | -0.321643 | -1.335235 | -1.307805 | -1.283884 | -1.282387 | -1.31144 | -1.377918 | -1.333432 | -0.51705 | -0.476094 | -0.452732 | -0.451261 | -0.503343 | -0.692577 | -0.612383 | -0.338414 | -0.312966 | -0.293862 | -0.290471 | -0.315982 | -0.3775 | -0.336912 | 0.394129 | 0.358851 | 0.286504 | 0.226053 | 0.359217 | 0.291106 | 0.259853 | -25 | -25 | -30 | -25 | -25 | -10 | 10 | -2.172478 | -2.145392 | -2.124697 | -2.122076 | -2.153898 | 0 | 0 |  | 1452.829 | 0 |  | 1454.658 | 0 |  | 741.788 | 0 |  | 741.716 | 0 |  | 1407.922 | 0 |  | 1417.828 | 0 |  | 762.512 | 0 |  | 762.582 | 0 |  | 1406.3979 | 0 |  | 1433.068 | 0 |  | 776.835 | 0 |  | 777.108 | 0 |  | 1530.274 | 0 |  | 1531.137 | 0 |  | 780.279 | 0 |  | 780.542 | 0 |  | 1510.2841 | 0 |  | 1510.665 | 0 |  | 752.569 | 0 |  | 752.427 | 0 |  | 1517.9041 | 0 |  | 1518.234 | 0 |  | 736.576 | 0.102 |  | 736.715 | 0.102 |  | 1531.3409 | 0 |  | 1531.7469 | 0 |  | 769.88 | 0.025 |  | 770.048 | 0.025 | 180.7562 | 164.8655 | 133.2795 | 124.7544417 | 118.8447 | 150.618 | 133.9341 | 0 | 0 | 0 | 0 | 0 | -33.4410304 | -8.1697322 | -75.47683 | -56.74565895 | -46.95163788 | -20.35918 | -46.42759888 | -16.16986773 | -18.94674 | 0 | 0 | 0 | 0 | 0 | 0 | 0 | 54.31195 | 53.6348 | 63.74091 | 53.0519 | 53.84745 | 0 | 0 | -52.23166713 | -46.85989 | -45.4504 | -46.00154634 | -45.88943 | -56.90656 | -23.07282 | 107.3597 | 114.8948 | 104.6183 | 111.4456 | 80.37516 | 44.10059 | 83.74477
157 | W95018 | 2017-04-10 16:35 | 59.0282 | 59.1205 | 62 | 57 | 1.3265 | 538.3782 | 17708 | 33 | 239715 | 239897 | 139220 | 139238 | 139279 | 139329 | 220681 | 220871 | 139097 | 239889 | 215335 | 215350 | 215509 | 215491 | 294074 | 294058 | 1364.36 | 34490.0977 | 4 | 19.2165 | 19.2165 | 19.2165 | 19.2165 | 19.2165 | 19.2165 | 19.2165 | 1229.1016 | 1133.9021 | 1091.6666 | 892.6017 | 1080.4055 | 1004.4683 | 984.2346 | 964.7127 | 944.9594 | 935.3389 | 924.1168 | 908.1774 | 16 | 18.2 | 32.7843 | 20.3275 | 12.6572 | 8.9335 | 6.3602 | 4.6953 | 3.603 | 3.0823 | 3.1198 | 71.71 | 91.02 | 118.04 | 146.3 | 170.68 | 212.35 | 237.59 | 297.64 | 327.93 | 408.09 | 425.01 | 533.06 | 504.93 | 634 | 49 | 46.6 | 32.037 | -34.433334 | -22.1823 | 23.3878 | 1.9923 | -22.1823 | 6206418 | 2 |  |  | 4.6043 | 8.4371 | 10.2107 | 12.725 | 15.1307 | 19.9121 | 4.75 | 8.6662 | 10.2122 | 13.8878 | 15.927 | 21.7122 | 24.8756 | 24.9107 | 24.9609 | 18.012 | 18.0061 | 18.1805 |  | 15282 | 730 | 11 |  | EA652B | 305 | 1362 | 7 | 7 | 40 | 46.833336 | -34.433334 | 2293.95 | 2235.6287 | 1919.2214 | 1878.4928 | 1758.1643 | 1637.7 | 1459.5 | 100.9271 | 102.44 | 101.8593 | 103.1807 | 83.9314 | 76.345 | 37.7636 | 32.7843 | 20.3275 | 12.6572 | 8.9335 | 6.3602 | 4.6953 | 3.603 | 3.0823 | 0 | 0 | 0 | 0 | 0 | 0.1016 | 0.0254 | 0 | 0 | 0 | 0 | 0 | 0 | 0 | 0.058455 | 0.045456 | 0.038416 | 0.017348 | 0.037611 | 0.021583 | 0.019704 | -0.00015 | -0.000437 | -0.001004 | -0.000647 | -0.000915 | -0.011219 | -0.005924 | 0.075254 | 0.072973 | 0.070801 | 0.068397 | 0.072608 | 0.096481 | 0.090338 | -0.327201 | -0.322653 | -0.319004 | -0.318566 | -0.323731 | -0.335327 | -0.327145 | -1.329129 | -1.302486 | -1.279251 | -1.278235 | -1.308761 | -1.375891 | -1.328283 | -0.528127 | -0.485959 | -0.461833 | -0.46011 | -0.512044 | -0.705068 | -0.625189 | -0.332148 | -0.307759 | -0.289477 | -0.286546 | -0.313844 | -0.374243 | -0.331363 | 0.396007 | 0.366828 | 0.294003 | 0.232555 | 0.365323 | 0.294519 | 0.262321 | -25 | -25 | -30 | -25 | -25 | 0 | 0 | -2.205603 | -2.178026 | -2.156671 | -2.153984 | -2.186189 | 0 | 0 |  | 1452.829 | 0 |  | 1454.658 | 0 |  | 741.788 | 0 |  | 741.716 | 0 |  | 1407.922 | 0 |  | 1417.828 | 0 |  | 762.512 | 0 |  | 762.582 | 0 |  | 1406.3979 | 0 |  | 1433.068 | 0 |  | 776.835 | 0 |  | 777.108 | 0 |  | 1530.274 | 0 |  | 1531.137 | 0 |  | 780.279 | 0 |  | 780.542 | 0 |  | 1510.2841 | 0 |  | 1510.665 | 0 |  | 752.569 | 0 |  | 752.427 | 0 |  | 1517.9041 | 0 |  | 1518.234 | 0 |  | 736.576 | 0.102 |  | 736.715 | 0.102 |  | 1531.3409 | 0 |  | 1531.7469 | 0 |  | 769.88 | 0.025 |  | 770.048 | 0.025 | 172.6289133 | 163.1405 | 135.8828 | 128.4833 | 127.6568 | 158.0069337 | 131.848311 | 0 | 0 | 0 | 0 | 0 | -34.0692232 | -8.309483 | -77.49487 | -58.63662 | -47.85934 | -21.3478 | -48.02629 | -14.25973 | -18.30373974 | 0 | 0 | 0 | 0 | 0 | 0 | 0 | 55.140075 | 54.45065 | 64.70013 | 53.8496 | 54.654725 | 0 | 0 | -53.30233 | -49.78163996 | -47.04199 | -47.47447 | -42.97657 | -53.82841646 | -23.60939 | 96.9718 | 109.1729 | 105.6816 | 113.5106 | 91.30866 | 55.84956 | 81.6257
157 | W95019 | 2017-04-10 16:37 | 59.6466 | 59.6323 | 43 | 61 | 1.2401 | 768.3943 | 17359 | 33 | 239715 | 239897 | 139220 | 139238 | 139279 | 139329 | 220681 | 220871 | 139097 | 239889 | 215335 | 215350 | 215509 | 215491 | 294074 | 294058 | 1364.36 | 34513.0859 | 4 | 20.2591 | 20.2591 | 20.2591 | 20.2591 | 20.2591 | 20.2591 | 20.2591 | 1215.0391 | 1139.0486 | 1088.8334 | 873.9643 | 1086.6799 | 1007.1291 | 984.9022 | 961.4302 | 937.9587 | 927.3053 | 915.0143 | 895.7065 | 16 | 20.4 | 30.1324 | 16.6298 | 9.4447 | 6.3684 | 4.4935 | 3.3055 | 2.4949 | 2.1068 | 2.1399 | 73.77 | 108.91 | 132.8 | 191.37 | 202.49 | 288.37 | 287.5 | 408.42 | 396.32 | 560.37 | 517.71 | 749.25 | 630.79 | 902.67 | 49.5 | 46.5 | 29.3403 | -16.909092 | -9.3473 | 14.8774 | -8.2589 | -9.3473 | 1104228 | 1 |  |  | 4.1821 | 7.6871 | 9.8507 | 12.4864 | 13.865 | 18.2314 | 4.4123 | 8.5062 | 10.3506 | 14.016 | 14.9247 | 20.0691 | 24.989 | 24.9654 | 25.1422 | 24.6668 | 25.1223 | 24.46 |  | 15282 | 730 | 12 |  | CC174 | 206 | 1368 | 5 | 1 | 35 | 26.5 | -16.909092 | 2437.0215 | 2399.9929 | 1986.4857 | 1914.9714 | 1772.1357 | 1664.8214 | 1347.7572 | 107.1086 | 107.885 | 101.4343 | 108.3557 | 84.8571 | 76.865 | 37.6771 | 30.1324 | 16.6298 | 9.4447 | 6.3684 | 4.4935 | 3.3055 | 2.4949 | 2.1068 | 0 | 0 | 0 | 0 | 0 | 0.1016 | 0.0254 | 0 | 0 | 0 | 0 | 0 | 0 | 0 | 0.060273 | 0.04708 | 0.037828 | 0.017645 | 0.037769 | 0.021697 | 0.019779 | -0.000166 | -0.000489 | -0.001057 | -0.000721 | -0.001001 | -0.015865 | -0.00849 | 0.074988 | 0.072698 | 0.070542 | 0.068158 | 0.072346 | 0.096117 | 0.090066 | -0.329171 | -0.324867 | -0.321089 | -0.320452 | -0.325773 | -0.337432 | -0.328657 | -1.326546 | -1.301752 | -1.277949 | -1.275829 | -1.307006 | -1.373182 | -1.32262 | -0.53219 | -0.488982 | -0.464998 | -0.463788 | -0.515773 | -0.710093 | -0.631483 | -0.329898 | -0.306925 | -0.288205 | -0.284348 | -0.312081 | -0.372385 | -0.327057 | 0.37831 | 0.302351 | 0.229883 | 0.176246 | 0.271458 | 0.21597 | 0.189841 | -25 | -25 | -30 | -25 | -25 | 10 | -10 | -2.230129 | -2.202452 | -2.178519 | -2.175515 | -2.208427 | 0 | 0 |  | 1452.829 | 0 |  | 1454.658 | 0 |  | 741.788 | 0 |  | 741.716 | 0 |  | 1407.922 | 0 |  | 1417.828 | 0 |  | 762.512 | 0 |  | 762.582 | 0 |  | 1406.3979 | 0 |  | 1433.068 | 0 |  | 776.835 | 0 |  | 777.108 | 0 |  | 1530.274 | 0 |  | 1531.137 | 0 |  | 780.279 | 0 |  | 780.542 | 0 |  | 1510.2841 | 0 |  | 1510.665 | 0 |  | 752.569 | 0 |  | 752.427 | 0 |  | 1517.9041 | 0 |  | 1518.234 | 0 |  | 736.576 | 0.102 |  | 736.715 | 0.102 |  | 1531.3409 | 0 |  | 1531.7469 | 0 |  | 769.88 | 0.025 |  | 770.048 | 0.025 | 182.7474 | 174.4747 | 140.1307 | 130.5206 | 128.2069 | 160.0176 | 121.3871 | 0 | 0 | 0 | 0 | 0 | -34.2830912 | -8.3478878 | -79.7347 | -60.64993 | -46.99146 | -21.59213 | -48.056 | -8.008397424 | -14.93105718 | 0 | 0 | 0 | 0 | 0 | 0 | 0 | 55.753225 | 55.0613 | 65.35557 | 54.387875 | 55.210675 | 0 | 0 | -57.00213 | -52.75382307 | -47.16675 | -50.25407 | -43.767 | -54.5813 | -23.79245 | 101.7638 | 116.1322 | 111.328 | 113.0623 | 91.59461 | 63.14485 | 74.31571
157 | W95020 | 2017-04-10 16:38 | 61.0287 | 60.6612 | 32 | 77 | 1.2401 | 1000.3922 | 22442 | 33 | 239715 | 239897 | 139220 | 139238 | 139279 | 139329 | 220681 | 220871 | 139097 | 239889 | 215335 | 215350 | 215509 | 215491 | 294074 | 294058 | 1364.36 | 34536.0898 | 4 | 21.6166 | 21.6166 | 21.6166 | 21.6166 | 21.6166 | 21.6166 | 21.6166 | 1234.9609 | 1149.073 | 1107.3334 | 866.1686 | 1087.9347 | 1008.5591 | 982.4286 | 953.716 | 925.0887 | 912.4337 | 898.8057 | 880.17 | 16 | 20.4 | 30.5688 | 16.2817 | 9.2286 | 6.2258 | 4.4354 | 3.3044 | 2.5063 | 2.096 | 2.1437 | 73.43 | 122.37 | 134.23 | 213.86 | 202.29 | 319.43 | 280.03 | 447.67 | 380.78 | 607.16 | 496.58 | 812.55 | 611.69 | 983.22 | 48.7 | 46.5 | 44.069 | 1.981818 | 2.0846 | 2.1554 | 1.0054 | 2.0846 | 1103556 | 2 |  |  | 4.2293 | 7.8171 | 10.0479 | 12.7721 | 13.8029 | 17.3736 | 4.478 | 8.5244 | 9.9963 | 13.7524 | 14.0415 | 18.0744 | 24.9649 | 24.8924 | 25.0615 | 25.0501 | 25.0455 | 24.6769 |  | 15282 | 730 | 13 |  | CC174 | 206 | 1368 | 5 | 1 | 35 | 29.833334 | 1.981818 | 2483.8928 | 2510.2786 | 2089.2144 | 1945.1571 | 1795.2786 | 1729.7928 | 1739.3429 | 100.4207 | 109.0743 | 108.1321 | 106.8136 | 86.7379 | 76.4786 | 37.6879 | 30.5688 | 16.2817 | 9.2286 | 6.2258 | 4.4354 | 3.3044 | 2.5063 | 2.096 | 0 | 0 | 0 | 0 | 0 | 0.1016 | 0.0254 | 0 | 0 | 0 | 0 | 0 | 0 | 0 | 0.059603 | 0.046181 | 0.0371 | 0.017225 | 0.037255 | 0.021952 | 0.019967 | -0.000166 | -0.000489 | -0.001058 | -0.00072 | -0.001001 | -0.015798 | -0.008426 | 0.074967 | 0.072686 | 0.070529 | 0.068144 | 0.07234 | 0.096087 | 0.089883 | -0.329489 | -0.32507 | -0.321294 | -0.320688 | -0.325871 | -0.337662 | -0.3301 | -1.328377 | -1.302917 | -1.27912 | -1.277173 | -1.307579 | -1.374504 | -1.330752 | -0.531193 | -0.488386 | -0.464434 | -0.463147 | -0.515475 | -0.709222 | -0.626631 | -0.331612 | -0.307958 | -0.289207 | -0.285489 | -0.312604 | -0.373637 | -0.33417 | 0.375171 | 0.296953 | 0.227237 | 0.176345 | 0.274867 | 0.218983 | 0.190121 | -25 | -25 | -30 | -25 | -25 | 10 | -10 | -2.229115 | -2.201352 | -2.177987 | -2.175073 | -2.208011 | 0 | 0 |  | 1452.829 | 0 |  | 1454.658 | 0 |  | 741.788 | 0 |  | 741.716 | 0 |  | 1407.922 | 0 |  | 1417.828 | 0 |  | 762.512 | 0 |  | 762.582 | 0 |  | 1406.3979 | 0 |  | 1433.068 | 0 |  | 776.835 | 0 |  | 777.108 | 0 |  | 1530.274 | 0 |  | 1531.137 | 0 |  | 780.279 | 0 |  | 780.542 | 0 |  | 1510.2841 | 0 |  | 1510.665 | 0 |  | 752.569 | 0 |  | 752.427 | 0 |  | 1517.9041 | 0 |  | 1518.234 | 0 |  | 736.576 | 0.102 |  | 736.715 | 0.102 |  | 1531.3409 | 0 |  | 1531.7469 | 0 |  | 769.88 | 0.025 |  | 770.048 | 0.025 | 186.21 | 182.4621 | 147.3502 | 132.5508 | 129.8705 | 166.2106 | 156.3374 | 0 | 0 | 0 | 0 | 0 | -34.3064592 | -8.38454 | -78.95474 | -59.53288 | -46.10204304 | -21.07974 | -47.40497 | -8.458697616 | -15.35821 | 0 | 0 | 0 | 0 | 0 | 0 | 0 | 55.727875 | 55.0338 | 65.33961 | 54.376825 | 55.200275 | 0 | 0 | -53.34277 | -53.27036 | -50.22022 | -49.4704 | -44.71122 | -54.24031 | -23.61641 | 109.6403 | 124.6927 | 116.3675 | 116.3775 | 92.95454 | 69.20514 | 108.9782
157 | W95021 | 2017-04-10 16:40 | 62.263 | 61.593 | 32 | 76 | 1.2401 | 1012.9581 | 22475 | 33 | 239715 | 239897 | 139220 | 139238 | 139279 | 139329 | 220681 | 220871 | 139097 | 239889 | 215335 | 215350 | 215509 | 215491 | 294074 | 294058 | 1364.36 | 34559.0938 | 4 | 23.0076 | 23.0076 | 23.0076 | 23.0076 | 23.0076 | 23.0076 | 23.0076 | 1223.2422 | 1138.4885 | 1089.8334 | 857.8307 | 1084.8226 | 1004.4037 | 977.2152 | 946.9908 | 917.3228 | 904.1714 | 889.5103 | 868.4985 | 16 | 18.4 | 30.4856 | 16.3177 | 9.1069 | 6.2219 | 4.3799 | 3.2406 | 2.452 | 2.0727 | 2.1359 | 73.39 | 124.9 | 133.61 | 215.32 | 201.59 | 319.5 | 282.64 | 454.74 | 386.19 | 623.67 | 505.64 | 831.6 | 613.4 | 1001.91 | 48.6 | 46.1 | 42.1053 | 3.827273 | 3.564 | 3.564 | -6.3963 | 3.564 | 1103556 | 1 |  |  | 4.2714 | 8.3729 | 10.4221 | 12.9614 | 14.0414 | 17.78 | 4.4857 | 8.956 | 10.231 | 12.8881 | 14.5012 | 18.4929 | 24.9311 | 24.8322 | 25.135 | 25.1042 | 25.0278 | 24.7509 |  | 15282 | 730 | 14 |  | CC174 | 206 | 1368 | 5 | 1 | 35 | 34.5 | 3.827273 | 2606.5286 | 2568.6072 | 2041.6072 | 2041.5143 | 1858.3643 | 1744.5143 | 1687.7715 | 102.1271 | 107.4593 | 101.3314 | 107.3186 | 82.5893 | 73.2986 | 37.6671 | 30.4856 | 16.3177 | 9.1069 | 6.2219 | 4.3799 | 3.2406 | 2.452 | 2.0727 | 0 | 0 | 0 | 0 | 0 | 0.1016 | 0.0254 | 0 | 0 | 0 | 0 | 0 | 0 | 0 | 0.060131 | 0.046181 | 0.036937 | 0.016886 | 0.037129 | 0.022427 | 0.020424 | -0.000166 | -0.000489 | -0.00106 | -0.000719 | -0.001001 | -0.015715 | -0.008351 | 0.074951 | 0.072674 | 0.070523 | 0.068124 | 0.072319 | 0.096061 | 0.089894 | -0.329691 | -0.325211 | -0.321342 | -0.320972 | -0.326171 | -0.337841 | -0.329992 | -1.329213 | -1.30341 | -1.279085 | -1.278471 | -1.309238 | -1.375195 | -1.329698 | -0.530804 | -0.488195 | -0.464509 | -0.462587 | -0.514887 | -0.708851 | -0.627227 | -0.33239 | -0.308391 | -0.289173 | -0.286588 | -0.313758 | -0.374287 | -0.333413 | 0.375214 | 0.297091 | 0.227108 | 0.175854 | 0.272624 | 0.216252 | 0.189551 | -25 | -25 | -30 | -25 | -25 | 10 | -10 | -2.230795 | -2.202989 | -2.178814 | -2.17577 | -2.20866 | 0 | 0 |  | 1452.829 | 0 |  | 1454.658 | 0 |  | 741.788 | 0 |  | 741.716 | 0 |  | 1407.922 | 0 |  | 1417.828 | 0 |  | 762.512 | 0 |  | 762.582 | 0 |  | 1406.3979 | 0 |  | 1433.068 | 0 |  | 776.835 | 0 |  | 777.108 | 0 |  | 1530.274 | 0 |  | 1531.137 | 0 |  | 780.279 | 0 |  | 780.542 | 0 |  | 1510.2841 | 0 |  | 1510.665 | 0 |  | 752.569 | 0 |  | 752.427 | 0 |  | 1517.9041 | 0 |  | 1518.234 | 0 |  | 736.576 | 0.102 |  | 736.715 | 0.102 |  | 1531.3409 | 0 |  | 1531.7469 | 0 |  | 769.88 | 0.025 |  | 770.048 | 0.025 | 195.3619 | 186.671 | 143.9803 | 139.0761 | 134.395 | 167.5798 | 151.7205 | 0 | 0 | 0 | 0 | 0 | -34.3246456 | -8.3817968 | -79.70626 | -59.55540972 | -45.88973 | -20.66904 | -47.30015 | -9.23030884 | -16.05344 | 0 | 0 | 0 | 0 | 0 | 0 | 0 | 55.769875 | 55.074725 | 65.36442 | 54.39425 | 55.2165 | 0 | 0 | -54.20947 | -52.46109 | -47.06935 | -49.64419 | -42.52416 | -51.95779 | -23.62582 | 117.2161 | 129.7292 | 116.3856 | 123.1571 | 99.78724 | 72.06705 | 103.6595
157 | W95022 | 2017-04-10 16:42 | 63.8551 | 62.7394 | 15 | 77 | 1.2401 | 1009.8431 | 22542 | 33 | 239715 | 239897 | 139220 | 139238 | 139279 | 139329 | 220681 | 220871 | 139097 | 239889 | 215335 | 215350 | 215509 | 215491 | 294074 | 294058 | 1364.36 | 34582.2539 | 4 | 24.3914 | 24.3914 | 24.3914 | 24.3914 | 24.3914 | 24.3914 | 24.3914 | 1239.6484 | 1149.0337 | 1108.8334 | 866.5938 | 1092.5626 | 1012.2305 | 985.5197 | 956.1647 | 926.4019 | 913.5904 | 898.4588 | 876.9878 | 15.8 | 17.8 | 30.7171 | 16.4378 | 9.1681 | 6.1849 | 4.418 | 3.2371 | 2.4617 | 2.0841 | 2.137 | 73.25 | 122.08 | 133.93 | 216.03 | 202.7 | 324.64 | 282.72 | 456.53 | 385.24 | 621.64 | 505.47 | 824.2 | 612.98 | 990.11 | 51 | 46.6 | 44.8938 | 1.472727 | 1.974 | 1.974 | 2.4425 | 1.974 | 1103556 | 2 |  |  | 4.2664 | 8.105 | 10.4093 | 13.03 | 14.1557 | 17.6821 | 4.4386 | 8.7687 | 10.1205 | 13.2602 | 14.2494 | 18.3349 | 24.9054 | 24.9006 | 25.0804 | 24.9119 | 25.0267 | 24.805 |  | 15282 | 730 | 15 |  | CC174 | 206 | 1368 | 5 | 1 | 35 | 30.166666 | 1.472727 | 2527.75 | 2482.2715 | 2047.6285 | 1861.6571 | 1867.85 | 1664.5929 | 1589.8 | 102.18 | 108.3107 | 103.7164 | 102.3457 | 82.3493 | 73.34 | 37.6093 | 30.7171 | 16.4378 | 9.1681 | 6.1849 | 4.418 | 3.2371 | 2.4617 | 2.0841 | 0 | 0 | 0 | 0 | 0 | 0.1016 | 0.0254 | 0 | 0 | 0 | 0 | 0 | 0 | 0 | 0.061297 | 0.046634 | 0.036929 | 0.016705 | 0.037189 | 0.022868 | 0.020773 | -0.000166 | -0.00049 | -0.001061 | -0.000718 | -0.001001 | -0.015632 | -0.008263 | 0.07498 | 0.072703 | 0.070544 | 0.068164 | 0.072338 | 0.096121 | 0.089971 | -0.329408 | -0.324921 | -0.321163 | -0.32047 | -0.326047 | -0.337435 | -0.329433 | -1.328658 | -1.302805 | -1.279099 | -1.276664 | -1.309576 | -1.373987 | -1.327609 | -0.530882 | -0.488298 | -0.464305 | -0.46325 | -0.514493 | -0.70935 | -0.628193 | -0.331887 | -0.30787 | -0.289198 | -0.285066 | -0.314081 | -0.373159 | -0.331597 | 0.375227 | 0.296785 | 0.226875 | 0.17556 | 0.272615 | 0.216085 | 0.189631 | -25 | -25 | -30 | -25 | -25 | 10 | -10 | -2.230583 | -2.202793 | -2.17871 | -2.175682 | -2.208562 | 0 | 0 |  | 1452.829 | 0 |  | 1454.658 | 0 |  | 741.788 | 0 |  | 741.716 | 0 |  | 1407.922 | 0 |  | 1417.828 | 0 |  | 762.512 | 0 |  | 762.582 | 0 |  | 1406.3979 | 0 |  | 1433.068 | 0 |  | 776.835 | 0 |  | 777.108 | 0 |  | 1530.274 | 0 |  | 1531.137 | 0 |  | 780.279 | 0 |  | 780.542 | 0 |  | 1510.2841 | 0 |  | 1510.665 | 0 |  | 752.569 | 0 |  | 752.427 | 0 |  | 1517.9041 | 0 |  | 1518.234 | 0 |  | 736.576 | 0.102 |  | 736.715 | 0.102 |  | 1531.3409 | 0 |  | 1531.7469 | 0 |  | 769.88 | 0.025 |  | 770.048 | 0.025 | 189.530695 | 180.4686 | 144.4479 | 126.898 | 135.1165333 | 160.0023 | 143.0358958 | 0 | 0 | 0 | 0 | 0 | -34.283396 | -8.3675982 | -81.22219 | -60.11663392 | -45.87872 | -20.41003 | -47.39094 | -9.942169932 | -16.60838859 | 0 | 0 | 0 | 0 | 0 | 0 | 0 | 55.764575 | 55.069825 | 65.3613 | 54.39205 | 55.21405 | 0 | 0 | -54.24552276 | -52.8879 | -48.15604 | -47.41165 | -42.36814 | -52.023729 | -23.6259 | 109.8276 | 122.5339 | 115.7744 | 113.4684 | 100.5715 | 63.75304 | 94.43401
157 | W95023 | 2017-04-10 16:43 | 64.9086 | 63.6036 | 32 | 78 | 1.2401 | 1022.2797 | 22704 | 33 | 239715 | 239897 | 139220 | 139238 | 139279 | 139329 | 220681 | 220871 | 139097 | 239889 | 215335 | 215350 | 215509 | 215491 | 294074 | 294058 | 1364.36 | 34605.3711 | 4 | 25.8031 | 25.8031 | 25.8031 | 25.8031 | 25.8031 | 25.8031 | 25.8031 | 1236.1328 | 1145.287 | 1104.5 | 864.3398 | 1087.8752 | 1007.3129 | 980.9171 | 952.0483 | 923.0425 | 909.8598 | 895.9927 | 875.2794 | 16 | 18.2 | 30.4009 | 16.3605 | 9.1011 | 6.1797 | 4.4016 | 3.2677 | 2.4644 | 2.076 | 2.1325 | 73.07 | 121.33 | 133.18 | 215.93 | 200.54 | 324.58 | 282.72 | 457.89 | 385.01 | 620.64 | 504.72 | 829.08 | 613.19 | 998.63 | 50.9 | 46.2 | 45.3925 | 2.363636 | 2.2252 | 2.2519 | -2.9481 | 2.2252 | 1103556 | 1 |  |  | 4.2986 | 8.32 | 10.2721 | 13.1721 | 14.0193 | 17.3621 | 4.3361 | 8.6783 | 10.447 | 13.5133 | 14.3807 | 18.0795 | 24.8863 | 24.8497 | 25.0264 | 24.9631 | 24.9751 | 24.9055 |  | 15282 | 730 | 16 |  | CC174 | 206 | 1368 | 5 | 1 | 35 | 31.333334 | 2.363636 | 2560.0144 | 2508.45 | 2051.0857 | 1896.1143 | 1802.7572 | 1742.0714 | 1639.4785 | 100.8129 | 108.6043 | 104.1479 | 103.8471 | 82.1229 | 74.4264 | 37.7336 | 30.4009 | 16.3605 | 9.1011 | 6.1797 | 4.4016 | 3.2677 | 2.4644 | 2.076 | 0 | 0 | 0 | 0 | 0 | 0.1016 | 0.0254 | 0 | 0 | 0 | 0 | 0 | 0 | 0 | 0.062751 | 0.047526 | 0.037427 | 0.016627 | 0.037575 | 0.023444 | 0.021294 | -0.000166 | -0.00049 | -0.001063 | -0.000717 | -0.001001 | -0.015549 | -0.008182 | 0.074996 | 0.07272 | 0.070562 | 0.068178 | 0.072365 | 0.096117 | 0.08997 | -0.329319 | -0.324802 | -0.321028 | -0.320389 | -0.325777 | -0.337508 | -0.329479 | -1.329098 | -1.303061 | -1.279253 | -1.277121 | -1.309229 | -1.375381 | -1.328817 | -0.530443 | -0.487983 | -0.464054 | -0.462855 | -0.514665 | -0.708161 | -0.627241 | -0.332313 | -0.30811 | -0.289342 | -0.285465 | -0.313438 | -0.374492 | -0.332666 | 0.375705 | 0.297202 | 0.22733 | 0.175162 | 0.272627 | 0.215916 | 0.189299 | -25 | -25 | -30 | -25 | -25 | 10 | -10 | -2.231037 | -2.203125 | -2.178898 | -2.175844 | -2.208483 | 0 | 0 |  | 1452.829 | 0 |  | 1454.658 | 0 |  | 741.788 | 0 |  | 741.716 | 0 |  | 1407.922 | 0 |  | 1417.828 | 0 |  | 762.512 | 0 |  | 762.582 | 0 |  | 1406.3979 | 0 |  | 1433.068 | 0 |  | 776.835 | 0 |  | 777.108 | 0 |  | 1530.274 | 0 |  | 1531.137 | 0 |  | 780.279 | 0 |  | 780.542 | 0 |  | 1510.2841 | 0 |  | 1510.665 | 0 |  | 752.569 | 0 |  | 752.427 | 0 |  | 1517.9041 | 0 |  | 1518.234 | 0 |  | 736.576 | 0.102 |  | 736.715 | 0.102 |  | 1531.3409 | 0 |  | 1531.7469 | 0 |  | 769.88 | 0.025 |  | 770.048 | 0.025 | 191.9908 | 182.414484 | 144.7287 | 129.2733 | 130.4565 | 167.4427 | 147.5039 | 0 | 0 | 0 | 0 | 0 | -34.2908128 | -8.3687666 | -83.18159833 | -61.29078 | -46.51876 | -20.31899511 | -47.88374 | -10.85863 | -17.42345 | 0 | 0 | 0 | 0 | 0 | 0 | 0 | 55.775925 | 55.078125 | 65.36694 | 54.3961 | 55.212075 | 0 | 0 | -53.4755 | -52.99705 | -48.33025 | -48.06615 | -42.26578 | -52.70587 | -23.66806 | 111.1097 | 123.2048 | 115.2466 | 115.2842 | 95.51908 | 69.58736 | 98.0436
157 | W95024 | 2017-04-10 16:45 | 66.2314 | 64.6163 | 17 | 77 | 1.2401 | 1007.9728 | 22380 | 33 | 239715 | 239897 | 139220 | 139238 | 139279 | 139329 | 220681 | 220871 | 139097 | 239889 | 215335 | 215350 | 215509 | 215491 | 294074 | 294058 | 1364.36 | 34628.6719 | 4 | 27.195 | 27.195 | 27.195 | 27.195 | 27.195 | 27.195 | 27.195 | 1237.3047 | 1149.675 | 1112.5 | 862.8953 | 1091.4524 | 1010.6149 | 983.1085 | 952.4208 | 922.293 | 908.4696 | 893.4943 | 871.8712 | 16 | 17.6 | 30.6576 | 16.4544 | 8.996 | 6.1394 | 4.3096 | 3.2163 | 2.4446 | 2.0753 | 2.1331 | 73.21 | 118.48 | 133.4 | 210.12 | 202.19 | 314.75 | 284.86 | 454.65 | 388 | 621.89 | 505.45 | 823.27 | 612.31 | 984.34 | 51.1 | 46.4 | 44.6648 | -0.754545 | 0.781 | 4.3641 | 3.469 | 0.781 | 1103556 | 2 |  |  | 4.2079 | 8.3036 | 10.2436 | 13.1029 | 14.1743 | 17.7829 | 4.3667 | 8.5821 | 10.4631 | 13.0476 | 14.3738 | 18.4726 | 24.9436 | 24.9561 | 25.0181 | 24.8981 | 24.9332 | 24.7213 |  | 15282 | 730 | 17 |  | CC174 | 206 | 1368 | 5 | 1 | 35 | 28.833334 | -0.754545 | 2545.55 | 2514.293 | 1984.3643 | 1993.8857 | 1789.1285 | 1706.45 | 1601.0571 | 100.0671 | 111.0429 | 99.2786 | 108.865 | 79.9293 | 73.2286 | 37.7414 | 30.6576 | 16.4544 | 8.996 | 6.1394 | 4.3096 | 3.2163 | 2.4446 | 2.0753 | 0 | 0 | 0 | 0 | 0 | 0.1016 | 0.0254 | 0 | 0 | 0 | 0 | 0 | 0 | 0 | 0.063954 | 0.048107 | 0.037668 | 0.016626 | 0.037769 | 0.023766 | 0.021592 | -0.000167 | -0.00049 | -0.001065 | -0.000716 | -0.001001 | -0.015466 | -0.008102 | 0.075 | 0.072725 | 0.070567 | 0.068174 | 0.07237 | 0.096133 | 0.08999 | -0.329301 | -0.324757 | -0.320983 | -0.320502 | -0.32574 | -0.337402 | -0.329337 | -1.32926 | -1.303064 | -1.27925 | -1.278012 | -1.309278 | -1.375054 | -1.328284 | -0.530299 | -0.487931 | -0.464006 | -0.462383 | -0.514584 | -0.708304 | -0.627489 | -0.332469 | -0.308116 | -0.289343 | -0.286226 | -0.313486 | -0.374186 | -0.332202 | 0.375172 | 0.294956 | 0.225523 | 0.173477 | 0.270137 | 0.215233 | 0.18934 | -25 | -25 | -30 | -25 | -25 | 10 | -10 | -2.23096 | -2.203033 | -2.178851 | -2.175806 | -2.208357 | 0 | 0 |  | 1452.829 | 0 |  | 1454.658 | 0 |  | 741.788 | 0 |  | 741.716 | 0 |  | 1407.922 | 0 |  | 1417.828 | 0 |  | 762.512 | 0 |  | 762.582 | 0 |  | 1406.3979 | 0 |  | 1433.068 | 0 |  | 776.835 | 0 |  | 777.108 | 0 |  | 1530.274 | 0 |  | 1531.137 | 0 |  | 780.279 | 0 |  | 780.542 | 0 |  | 1510.2841 | 0 |  | 1510.665 | 0 |  | 752.569 | 0 |  | 752.427 | 0 |  | 1517.9041 | 0 |  | 1518.234 | 0 |  | 736.576 | 0.102 |  | 736.715 | 0.102 |  | 1531.3409 | 0 |  | 1531.7469 | 0 |  | 769.88 | 0.025 |  | 770.048 | 0.025 | 190.91625 | 182.852 | 140.0306 | 135.9312 | 129.4792 | 164.0462 | 144.0791 | 0 | 0 | 0 | 0 | 0 | -34.2800432 | -8.3651598 | -84.78950762 | -62.048 | -46.82438775 | -20.33317092 | -48.13953 | -11.4129482 | -17.91855116 | 0 | 0 | 0 | 0 | 0 | 0 | 0 | 55.774 | 55.075825 | 65.36553 | 54.39515 | 55.208925 | 0 | 0 | -53.06548 | -54.18127 | -46.06587 | -50.33733 | -41.13034 | -51.86811 | -23.68231 | 108.8353 | 121.6985 | 112.5059 | 119.6558 | 95.41828 | 66.48506 | 94.1131
157 | W95025 | 2017-04-10 16:47 | 66.893 | 65.3885 | 32 | 80 | 1.1619 | 1121.7115 | 22593 | 33 | 239715 | 239897 | 139220 | 139238 | 139279 | 139329 | 220681 | 220871 | 139097 | 239889 | 215335 | 215350 | 215509 | 215491 | 294074 | 294058 | 1364.36 | 34651.832 | 4 | 28.7496 | 28.7496 | 28.7496 | 28.7496 | 28.7496 | 28.7496 | 28.7496 | 1249.0234 | 1149.106 | 1103.6666 | 863.4134 | 1085.2428 | 996.1978 | 974.3396 | 951.5803 | 928.9581 | 917.3577 | 905.1752 | 885.9005 | 16 | 21.2 | 29.0044 | 16.1892 | 9.1685 | 6.1814 | 4.3254 | 3.174 | 2.357 | 1.9754 | 2.0224 | 74.49 | 125.46 | 134.81 | 220.27 | 204.4 | 329.54 | 289.85 | 468.77 | 402.81 | 643.68 | 541.18 | 873.96 | 660.31 | 1065.87 | 49.9 | 46.5 | 44.4887 | 10.00909 | 11.8973 | 11.8973 | -11.808 | 11.8973 | 1105369 | 1 |  |  | 4.1207 | 7.8121 | 9.9521 | 12.4193 | 13.1786 | 16.7957 | 4.4883 | 8.6338 | 9.9312 | 13.839 | 14.1481 | 17.3987 | 25.0529 | 24.9659 | 24.9669 | 24.9678 | 25.2033 | 24.9371 |  | 15282 | 730 | 18 |  | CC100 | 193 | 1305 | 4 | 1 | 35 | 36.833336 | 10.00909 | 2345.543 | 2302.043 | 1907.6929 | 1795.2428 | 1658.1143 | 1643.0857 | 1564.05 | 105.0907 | 107.5993 | 107.9307 | 106.7743 | 86.0107 | 77.7836 | 43.9507 | 29.0044 | 16.1892 | 9.1685 | 6.1814 | 4.3254 | 3.174 | 2.357 | 1.9754 | 0 | 0 | 0 | 0 | 0 | 0.1016 | 0.0254 | 0 | 0 | 0 | 0 | 0 | 0 | 0 | 0.050515 | 0.03657 | 0.027625 | 0.010458 | 0.028209 | 0.017446 | 0.015686 | -2.5e-05 | -9.9e-05 | -0.000293 | -0.000115 | -0.000152 | -0.002101 | -0.000576 | 0.078272 | 0.075893 | 0.073643 | 0.071152 | 0.07553 | 0.100452 | 0.094026 | -0.301607 | -0.29752 | -0.294024 | -0.293497 | -0.298266 | -0.309234 | -0.301891 | -1.352123 | -1.325951 | -1.301479 | -1.299676 | -1.330772 | -1.401839 | -1.354464 | -0.479484 | -0.440958 | -0.419414 | -0.418172 | -0.46534 | -0.63922 | -0.566109 | -0.356436 | -0.33077 | -0.310381 | -0.306536 | -0.3358 | -0.401916 | -0.357096 | 0.380995 | 0.309431 | 0.237498 | 0.182732 | 0.280252 | 0.218729 | 0.190853 | -25 | -25 | -30 | -25 | -25 | 10 | -10 | -2.026123 | -2.000968 | -1.980915 | -1.978527 | -2.008521 | 0 | 0 |  | 1452.829 | 0 |  | 1454.658 | 0 |  | 741.788 | 0 |  | 741.716 | 0 |  | 1407.922 | 0 |  | 1417.828 | 0 |  | 762.512 | 0 |  | 762.582 | 0 |  | 1406.3979 | 0 |  | 1433.068 | 0 |  | 776.835 | 0 |  | 777.108 | 0 |  | 1530.274 | 0 |  | 1531.137 | 0 |  | 780.279 | 0 |  | 780.542 | 0 |  | 1510.2841 | 0 |  | 1510.665 | 0 |  | 752.569 | 0 |  | 752.427 | 0 |  | 1517.9041 | 0 |  | 1518.234 | 0 |  | 736.576 | 0.102 |  | 736.715 | 0.102 |  | 1531.3409 | 0 |  | 1531.7469 | 0 |  | 769.88 | 0.025 |  | 770.048 | 0.025 | 183.5903 | 174.7089 | 140.4882 | 127.7351 | 125.2374 | 165.0512 | 147.0613653 | 0 | 0 | 0 | 0 | 0 | -31.4181744 | -7.6680314 | -68.26869027 | -48.35876 | -35.57202 | -13.44255 | -37.33747 | -21.51122 | -20.46595104 | 0 | 0 | 0 | 0 | 0 | 0 | 0 | 50.653075 | 50.0242 | 59.42745 | 49.463175 | 50.213025 | 0 | 0 | -50.38931 | -47.44677 | -45.26765 | -44.65002 | -40.02422 | -49.72083 | -24.88089 | 115.5854 | 128.9276 | 119.076 | 119.1057 | 98.08871 | 62.40102 | 94.0465
157 | W95026 | 2017-04-10 16:49 | 67.5237 | 66.1602 | 31 | 81 | 1.1619 | 1123.2957 | 22458 | 33 | 239715 | 239897 | 139220 | 139238 | 139279 | 139329 | 220681 | 220871 | 139097 | 239889 | 215335 | 215350 | 215509 | 215491 | 294074 | 294058 | 1364.36 | 34671.4492 | 4 | 30.3135 | 30.3135 | 30.3135 | 30.3135 | 30.3135 | 30.3135 | 30.3135 | 1240.8203 | 1145.6439 | 1102.5 | 859.7821 | 1089.1182 | 999.6787 | 976.1251 | 952.2244 | 928.368 | 916.9788 | 904.0271 | 884.3165 | 16 | 17.4 | 29.0945 | 16.3377 | 9.1889 | 6.1683 | 4.3203 | 3.1519 | 2.3426 | 1.9595 | 2.0156 | 74.42 | 125.01 | 133.34 | 220.66 | 202.63 | 331.88 | 289.78 | 471.12 | 404.4 | 652.81 | 541.21 | 886.21 | 660.26 | 1066.09 | 50.6 | 46.6 | 46.4005 | 11.863636 | 11.3723 | 11.3723 | -3.363 | 11.3723 | 1105369 | 2 |  |  | 4.1521 | 7.8857 | 9.8229 | 12.9364 | 13.4957 | 17.2514 | 4.4468 | 8.6299 | 10.0766 | 13.9662 | 13.5429 | 17.4935 | 24.9004 | 24.8771 | 25.0012 | 25.4384 | 25.0459 | 24.6515 |  | 15282 | 731 | 1 |  | CC100 | 193 | 1305 | 4 | 1 | 35 | 38.166664 | 11.863636 | 2334.5928 | 2276.8215 | 1938.3785 | 1792.2285 | 1694.7858 | 1614.9 | 1575.4785 | 106.7879 | 110.25 | 109.6779 | 105.745 | 81.565 | 73.6714 | 41.615 | 29.0945 | 16.3377 | 9.1889 | 6.1683 | 4.3203 | 3.1519 | 2.3426 | 1.9595 | 0 | 0 | 0 | 0 | 0 | 0.1016 | 0.0254 | 0 | 0 | 0 | 0 | 0 | 0 | 0 | 0.05342 | 0.038843 | 0.029388 | 0.010785 | 0.029841 | 0.01897 | 0.017071 | -2.5e-05 | -9.9e-05 | -0.000293 | -0.000112 | -0.00015 | -0.002013 | -0.000489 | 0.078243 | 0.075869 | 0.073614 | 0.071122 | 0.075491 | 0.100414 | 0.093976 | -0.30187 | -0.297718 | -0.294321 | -0.293812 | -0.298702 | -0.309513 | -0.30226 | -1.351713 | -1.325159 | -1.301329 | -1.299651 | -1.331471 | -1.401459 | -1.354698 | -0.480101 | -0.4417 | -0.419849 | -0.418554 | -0.465437 | -0.640005 | -0.566491 | -0.356018 | -0.330016 | -0.310237 | -0.306506 | -0.336468 | -0.401527 | -0.357306 | 0.381287 | 0.311878 | 0.238673 | 0.182177 | 0.27846 | 0.217996 | 0.190317 | -25 | -25 | -30 | -25 | -25 | 10 | -10 | -2.026196 | -2.001106 | -1.980996 | -1.978614 | -2.008631 | 0 | 0 |  | 1452.829 | 0 |  | 1454.658 | 0 |  | 741.788 | 0 |  | 741.716 | 0 |  | 1407.922 | 0 |  | 1417.828 | 0 |  | 762.512 | 0 |  | 762.582 | 0 |  | 1406.3979 | 0 |  | 1433.068 | 0 |  | 776.835 | 0 |  | 777.108 | 0 |  | 1530.274 | 0 |  | 1531.137 | 0 |  | 780.279 | 0 |  | 780.542 | 0 |  | 1510.2841 | 0 |  | 1510.665 | 0 |  | 752.569 | 0 |  | 752.427 | 0 |  | 1517.9041 | 0 |  | 1518.234 | 0 |  | 736.576 | 0.102 |  | 736.715 | 0.102 |  | 1531.3409 | 0 |  | 1531.7469 | 0 |  | 769.88 | 0.025 |  | 770.048 | 0.025 | 182.6655 | 172.7402 | 142.6918 | 127.4669 | 127.9411 | 162.1585686 | 148.0572 | 0 | 0 | 0 | 0 | 0 | -31.4465208 | -7.677404 | -72.17472 | -51.34196 | -37.86217 | -13.87118 | -39.53271 | -23.76454 | -22.4636 | 0 | 0 | 0 | 0 | 0 | 0 | 0 | 50.6549 | 50.02765 | 59.42988 | 49.46535 | 50.215775 | 0 | 0 | -51.26898 | -48.697425 | -46.04816 | -44.25999273 | -37.96337 | -47.15006 | -23.57452 | 109.8768 | 122.7284 | 118.2114 | 118.8011 | 100.6608 | 59.79744318 | 94.34164
157 | W95027 | 2017-04-10 16:51 | 67.6694 | 66.5589 | 38 | 72 | 1.1619 | 965.6912 | 19319 | 33 | 239715 | 239897 | 139220 | 139238 | 139279 | 139329 | 220681 | 220871 | 139097 | 239889 | 215335 | 215350 | 215509 | 215491 | 294074 | 294058 | 1364.36 | 34693.4961 | 4 | 31.6631 | 31.6631 | 31.6631 | 31.6631 | 31.6631 | 31.6631 | 31.6631 | 1256.0547 | 1154.3486 | 1110.3334 | 866.0315 | 1098.082 | 1007.7059 | 983.4974 | 959.1486 | 935.1295 | 923.6635 | 910.4938 | 890.7708 | 16.2 | 17.4 | 29.1696 | 16.4812 | 9.2326 | 6.1842 | 4.3023 | 3.1398 | 2.3398 | 1.9603 | 2.0093 | 74.25 | 117.74 | 133.25 | 208.57 | 202.61 | 314.04 | 289.9 | 449.26 | 404.03 | 621.02 | 540.88 | 844.51 | 660.16 | 1013.86 | 49.4 | 46.6 | 40.6667 | 6.290909 | 6.2625 | 6.2625 | 10.0154 | 6.2625 | 1105369 | 1 |  |  | 4.0293 | 7.5871 | 9.6943 | 12.2207 | 13.39 | 17.02 | 4.2667 | 8.259 | 10.0538 | 12.6244 | 13.9769 | 17.3974 | 24.9239 | 24.9192 | 24.9322 | 25.0656 | 25.0353 | 24.7395 |  | 15282 | 731 | 2 |  | CC100 | 193 | 1305 | 4 | 1 | 35 | 36 | 6.290909 | 2327.9929 | 2249.8999 | 1926.1285 | 1818.2786 | 1679.2357 | 1589.2428 | 1567.7 | 109.7129 | 108.9343 | 109.5564 | 106.3343 | 82.9164 | 74.9686 | 39.8229 | 29.1696 | 16.4812 | 9.2326 | 6.1842 | 4.3023 | 3.1398 | 2.3398 | 1.9603 | 0 | 0 | 0 | 0 | 0 | 0.1016 | 0.0254 | 0 | 0 | 0 | 0 | 0 | 0 | 0 | 0.056024 | 0.041061 | 0.031265 | 0.011289 | 0.031523 | 0.020174 | 0.018195 | -2.5e-05 | -9.9e-05 | -0.000294 | -0.00011 | -0.000148 | -0.001923 | -0.000402 | 0.078327 | 0.075945 | 0.073685 | 0.071186 | 0.075564 | 0.100527 | 0.094075 | -0.301023 | -0.296965 | -0.293605 | -0.293165 | -0.297961 | -0.308698 | -0.301508 | -1.351321 | -1.325292 | -1.301642 | -1.300385 | -1.331697 | -1.401442 | -1.35496 | -0.479279 | -0.440712 | -0.418828 | -0.41736 | -0.464347 | -0.638657 | -0.565151 | -0.355655 | -0.330165 | -0.310539 | -0.307183 | -0.336703 | -0.401529 | -0.357563 | 0.381588 | 0.311884 | 0.238279 | 0.18182 | 0.278008 | 0.217594 | 0.189823 | -25 | -25 | -30 | -25 | -25 | 10 | -10 | -2.025624 | -2.000558 | -1.980734 | -1.978387 | -2.008404 | 0 | 0 |  | 1452.829 | 0 |  | 1454.658 | 0 |  | 741.788 | 0 |  | 741.716 | 0 |  | 1407.922 | 0 |  | 1417.828 | 0 |  | 762.512 | 0 |  | 762.582 | 0 |  | 1406.3979 | 0 |  | 1433.068 | 0 |  | 776.835 | 0 |  | 777.108 | 0 |  | 1530.274 | 0 |  | 1531.137 | 0 |  | 780.279 | 0 |  | 780.542 | 0 |  | 1510.2841 | 0 |  | 1510.665 | 0 |  | 752.569 | 0 |  | 752.427 | 0 |  | 1517.9041 | 0 |  | 1518.234 | 0 |  | 736.576 | 0.102 |  | 736.715 | 0.102 |  | 1531.3409 | 0 |  | 1531.7469 | 0 |  | 769.88 | 0.025 |  | 770.048 | 0.025 | 182.3447 | 170.8686 | 141.9268 | 129.436 | 126.8898 | 159.7618 | 147.4813775 | 0 | 0 | 0 | 0 | 0 | -31.3637168 | -7.6583032 | -75.67262 | -54.28661 | -40.31315 | -14.537 | -41.78199 | -25.57772 | -24.10880328 | 0 | 0 | 0 | 0 | 0 | 0 | 0 | 50.6406 | 50.01395 | 59.42202 | 49.459675 | 50.2101 | 0 | 0 | -52.58309 | -48.00865 | -45.88529 | -44.37968 | -38.50198 | -47.87922 | -22.50595 | 104.7296 | 118.5873 | 115.1504 | 119.979 | 96.81589 | 54.94116 | 93.20832
157 | W95028 | 2017-04-10 16:53 | 68.0229 | 67.1019 | 38 | 80 | 1.1619 | 1089.135 | 21667 | 33 | 239715 | 239897 | 139220 | 139238 | 139279 | 139329 | 220681 | 220871 | 139097 | 239889 | 215335 | 215350 | 215509 | 215491 | 294074 | 294058 | 1364.36 | 34711.6367 | 4 | 33.1902 | 33.1902 | 33.1902 | 33.1902 | 33.1902 | 33.1902 | 33.1902 | 1250.1953 | 1143.0405 | 1096.5 | 853.6385 | 1074.5398 | 981.7595 | 957.5026 | 932.9493 | 908.5327 | 897.6183 | 885.6271 | 865.4134 | 15.8 | 18.6 | 28.8743 | 16.3149 | 9.3 | 6.2925 | 4.3946 | 3.1612 | 2.309 | 1.9507 | 2.0042 | 69.69 | 122.87 | 126.28 | 213.31 | 192.86 | 317.77 | 276.56 | 453.67 | 386.32 | 640.83 | 519.3 | 877.75 | 635.78 | 1051.9401 | 50.6 | 46.6 | 46.5644 | 3.827273 | 4.6214 | 4.6214 | 0.6063 | 4.6214 | 1105369 | 2 |  |  | 4.3121 | 7.955 | 9.9679 | 12.6921 | 13.5079 | 17.53 | 4.439 | 8.5476 | 10.0268 | 13.1573 | 13.7854 | 18.2768 | 24.9365 | 24.9299 | 25.0116 | 25.0216 | 25.0951 | 24.7439 |  | 15282 | 731 | 3 |  | CC100 | 193 | 1305 | 4 | 1 | 35 | 39.333336 | 3.827273 | 2401.3357 | 2300.3572 | 2005.5 | 1901.35 | 1842.2 | 1758.7643 | 1561.3857 | 101.1107 | 100.6521 | 102.39 | 103.4429 | 85.0164 | 76.3921 | 37.8171 | 28.8743 | 16.3149 | 9.3 | 6.2925 | 4.3946 | 3.1612 | 2.309 | 1.9507 | 0 | 0 | 0 | 0 | 0 | 0.1016 | 0.0254 | 0 | 0 | 0 | 0 | 0 | 0 | 0 | 0.057697 | 0.042522 | 0.032422 | 0.011792 | 0.03255 | 0.020904 | 0.018846 | -2.5e-05 | -9.9e-05 | -0.000294 | -0.000108 | -0.000147 | -0.001847 | -0.000327 | 0.078238 | 0.075862 | 0.073599 | 0.071108 | 0.075473 | 0.100363 | 0.093973 | -0.301979 | -0.29785 | -0.294565 | -0.294042 | -0.299004 | -0.309846 | -0.302273 | -1.352965 | -1.326536 | -1.303396 | -1.301629 | -1.334197 | -1.40414 | -1.355341 | -0.479388 | -0.440979 | -0.418875 | -0.417625 | -0.464268 | -0.638298 | -0.566021 | -0.357262 | -0.331312 | -0.312115 | -0.308288 | -0.338721 | -0.404215 | -0.357903 | 0.382826 | 0.314147 | 0.23967 | 0.182487 | 0.27843 | 0.217075 | 0.189426 | -25 | -25 | -30 | -25 | -25 | 10 | -10 | -2.027223 | -2.00204 | -1.981497 | -1.979084 | -2.00906 | 0 | 0 |  | 1452.829 | 0 |  | 1454.658 | 0 |  | 741.788 | 0 |  | 741.716 | 0 |  | 1407.922 | 0 |  | 1417.828 | 0 |  | 762.512 | 0 |  | 762.582 | 0 |  | 1406.3979 | 0 |  | 1433.068 | 0 |  | 776.835 | 0 |  | 777.108 | 0 |  | 1530.274 | 0 |  | 1531.137 | 0 |  | 780.279 | 0 |  | 780.542 | 0 |  | 1510.2841 | 0 |  | 1510.665 | 0 |  | 752.569 | 0 |  | 752.427 | 0 |  | 1517.9041 | 0 |  | 1518.234 | 0 |  | 736.576 | 0.102 |  | 736.715 | 0.102 |  | 1531.3409 | 0 |  | 1531.7469 | 0 |  | 769.88 | 0.025 |  | 770.048 | 0.025 | 187.8757 | 174.5097 | 147.6027945 | 135.2011958 | 139.0363606 | 176.5149 | 146.7281 | 0 | 0 | 0 | 0 | 0 | -31.4803536 | -7.6777342 | -78.02819748 | -56.27564 | -41.87551 | -15.20823 | -43.23199 | -26.75869598 | -25.09956 | 0 | 0 | 0 | 0 | 0 | 0 | 0 | 50.680575 | 50.051 | 59.44491 | 49.4771 | 50.2265 | 0 | 0 | -48.47126 | -44.38546 | -42.88861125 | -43.20034 | -39.47039 | -48.76092 | -21.40527 | 112.0568 | 123.8996 | 122.2836 | 126.2697 | 106.5605 | 69.51489 | 92.54553
157 | W95029 | 2017-04-10 16:54 | 68.449 | 67.557 | 30 | 71 | 1.1619 | 969.7027 | 17663 | 33 | 239715 | 239897 | 139220 | 139238 | 139279 | 139329 | 220681 | 220871 | 139097 | 239889 | 215335 | 215350 | 215509 | 215491 | 294074 | 294058 | 1364.36 | 34729.7773 | 4 | 34.6254 | 34.6254 | 34.6254 | 34.6254 | 34.6254 | 34.6254 | 34.6254 | 1270.1172 | 1166.4497 | 1123.8334 | 858.4569 | 1095.312 | 1001.8287 | 977.5986 | 952.1932 | 926.576 | 913.4716 | 898.6757 | 876.8989 | 16 | 19.4 | 28.9375 | 15.731 | 8.7659 | 5.8624 | 4.1397 | 3.0093 | 2.2347 | 1.871 | 1.9164 | 73.13 | 114.11 | 134.58 | 204.34 | 205.2 | 306.56 | 290.69 | 436.01 | 402.43 | 607.51 | 537.54 | 828.69 | 660.19 | 1002.94 | 49.7 | 46.2 | 40.6968 | 6.99091 | 8.8397 | 8.8397 | 0.7461 | 8.8397 | 1105766 | 1 |  |  | 4.1936 | 8.0943 | 10.0786 | 12.5779 | 13.4243 | 17.05 | 4.2768 | 8.7963 | 10.4451 | 13.1829 | 14.0037 | 18.2585 | 24.9577 | 24.8956 | 25.0591 | 25.1259 | 25.1113 | 24.7566 |  | 15282 | 731 | 4 |  | CC100 | 185 | 1245 | 3 | 1 | 35 | 31.333334 | 6.99091 | 2233.3501 | 2089.5286 | 1739.6428 | 1634.55 | 1561.8715 | 1493.5571 | 1328.7072 | 101.6486 | 105.5764 | 101.2079 | 108.0921 | 85.21 | 76.1186 | 37.92 | 28.9375 | 15.731 | 8.7659 | 5.8624 | 4.1397 | 3.0093 | 2.2347 | 1.871 | 0 | 0 | 0 | 0 | 0 | 0.1016 | 0.0254 | 0 | 0 | 0 | 0 | 0 | 0 | 0 | 0.04564 | 0.032254 | 0.02353 | 0.00702 | 0.02414 | 0.015279 | 0.013612 | -1e-06 | 1e-06 | 1e-06 | 3.5e-05 | 4e-06 | 0.001525 | 0.001471 | 0.080729 | 0.078289 | 0.075963 | 0.073401 | 0.077904 | 0.103775 | 0.097159 | -0.274715 | -0.270818 | -0.267708 | -0.267124 | -0.271657 | -0.281545 | -0.274718 | -1.373011 | -1.345207 | -1.320879 | -1.318331 | -1.351492 | -1.424134 | -1.375009 | -0.43038 | -0.396279 | -0.37671 | -0.375856 | -0.41776 | -0.573807 | -0.508652 | -0.378104 | -0.34967 | -0.328567 | -0.323807 | -0.355954 | -0.424824 | -0.376472 | 0.383485 | 0.312246 | 0.238859 | 0.184281 | 0.283417 | 0.222094 | 0.192574 | -25 | -25 | -30 | -25 | -25 | 10 | -10 | -1.825848 | -1.803162 | -1.78561 | -1.783259 | -1.81032 | 0 | 0 |  | 1452.829 | 0 |  | 1454.658 | 0 |  | 741.788 | 0 |  | 741.716 | 0 |  | 1407.922 | 0 |  | 1417.828 | 0 |  | 762.512 | 0 |  | 762.582 | 0 |  | 1406.3979 | 0 |  | 1433.068 | 0 |  | 776.835 | 0 |  | 777.108 | 0 |  | 1530.274 | 0 |  | 1531.137 | 0 |  | 780.279 | 0 |  | 780.542 | 0 |  | 1510.2841 | 0 |  | 1510.665 | 0 |  | 752.569 | 0 |  | 752.427 | 0 |  | 1517.9041 | 0 |  | 1518.234 | 0 |  | 736.576 | 0.102 |  | 736.715 | 0.102 |  | 1531.3409 | 0 |  | 1531.7469 | 0 |  | 769.88 | 0.025 |  | 770.048 | 0.025 | 180.2961 | 163.5871 | 132.1485 | 119.9776 | 121.676 | 154.9939 | 129.0959 | 0 | 0 | 0 | 0 | 0 | -28.604972 | -6.9778372 | -62.66285 | -43.38965 | -31.0816 | -9.300825205 | -32.63042 | -23.93115 | -20.73926 | 0 | 0 | 0 | 0 | 0 | 0 | 0 | 45.6462 | 45.07905 | 53.5683 | 44.581475 | 45.258 | 0 | 0 | -43.74752 | -41.83771 | -38.12603 | -40.62706 | -35.5973296 | -43.67739 | -19.28808384 | 119.5319 | 123.4388 | 116.5092 | 114.6312 | 98.70628 | 58.78038 | 82.09068
157 | W95030 | 2017-04-10 16:56 | 68.767 | 68.0405 | 29 | 72 | 1.1619 | 968.0648 | 17568 | 33 | 239715 | 239897 | 139220 | 139238 | 139279 | 139329 | 220681 | 220871 | 139097 | 239889 | 215335 | 215350 | 215509 | 215491 | 294074 | 294058 | 1364.36 | 34750.5898 | 4 | 36.0583 | 36.0583 | 36.0583 | 36.0583 | 36.0583 | 36.0583 | 36.0583 | 1240.8203 | 1157.9999 | 1109.8334 | 854.2029 | 1096.436 | 1002.6772 | 978.1992 | 953.4615 | 928.9775 | 915.2937 | 900.2328 | 879.2487 | 16 | 18.4 | 29.4857 | 16.3272 | 9.0218 | 5.9603 | 4.1557 | 3.03 | 2.2505 | 1.862 | 1.9164 | 70.86 | 114.11 | 130.01 | 201.62 | 199.98 | 302.67 | 285.72 | 433.6 | 398.96 | 600.66 | 534.66 | 826.63 | 659.75 | 1002.84 | 51.1 | 46.4 | 40.6319 | 11.499999 | 13.7419 | 13.7419 | -0.0882 | 13.7419 | 1105766 | 2 |  |  | 3.9757 | 7.7479 | 9.745 | 12.1457 | 13.0721 | 16.3564 | 3.9683 | 8.8329 | 9.811 | 12.5305 | 13.8793 | 16.6841 | 24.9364 | 24.9568 | 24.9294 | 25.0383 | 25.049 | 24.7527 |  | 15282 | 731 | 5 |  | CC100 | 185 | 1245 | 3 | 1 | 35 | 31.666666 | 11.499999 | 2238.5144 | 2157.2786 | 1868.05 | 1754.0143 | 1585.1428 | 1514.0215 | 1541.4429 | 107.5757 | 112.2129 | 112.0636 | 107.1714 | 84.1721 | 75.2129 | 39.8286 | 29.4857 | 16.3272 | 9.0218 | 5.9603 | 4.1557 | 3.03 | 2.2505 | 1.862 | 0 | 0 | 0 | 0 | 0 | 0.1016 | 0.0254 | 0 | 0 | 0 | 0 | 0 | 0 | 0 | 0.048644 | 0.036142 | 0.025409 | 0.007498 | 0.027227 | 0.016805 | 0.015005 | -1e-06 | 1e-06 | 0 | 3.7e-05 | 5e-06 | 0.001263 | 0.001354 | 0.080658 | 0.07821 | 0.075878 | 0.073306 | 0.077823 | 0.103654 | 0.096954 | -0.275615 | -0.271842 | -0.268825 | -0.268406 | -0.272724 | -0.282549 | -0.276251 | -1.371641 | -1.34482 | -1.321225 | -1.319839 | -1.351639 | -1.421433 | -1.376133 | -0.432449 | -0.397808 | -0.377896 | -0.376613 | -0.419315 | -0.575893 | -0.508683 | -0.376685 | -0.349293 | -0.328905 | -0.325239 | -0.355731 | -0.42468 | -0.380128 | 0.386702 | 0.319614 | 0.243411 | 0.186391 | 0.285381 | 0.222951 | 0.192574 | -25 | -25 | -30 | -25 | -25 | 20 | -20 | -1.824891 | -1.802284 | -1.785124 | -1.782909 | -1.809892 | 0 | 0 |  | 1452.829 | 0 |  | 1454.658 | 0 |  | 741.788 | 0 |  | 741.716 | 0 |  | 1407.922 | 0 |  | 1417.828 | 0 |  | 762.512 | 0 |  | 762.582 | 0 |  | 1406.3979 | 0 |  | 1433.068 | 0 |  | 776.835 | 0 |  | 777.108 | 0 |  | 1530.274 | 0 |  | 1531.137 | 0 |  | 780.279 | 0 |  | 780.542 | 0 |  | 1510.2841 | 0 |  | 1510.665 | 0 |  | 752.569 | 0 |  | 752.427 | 0 |  | 1517.9041 | 0 |  | 1518.234 | 0 |  | 736.576 | 0.102 |  | 736.715 | 0.102 |  | 1531.3409 | 0 |  | 1531.7469 | 0 |  | 769.88 | 0.025 |  | 770.048 | 0.025 | 180.5541 | 168.7208 | 141.7438979 | 128.5798 | 123.3606 | 156.9344 | 149.4491 | 0 | 0 | 0 | 0 | 0 | -28.7069784 | -7.0167754 | -66.72073 | -48.60582926 | -33.57101 | -9.944986865 | -36.80783 | -25.68245 | -22.51216 | 0 | 0 | 0 | 0 | 0 | 0 | 0 | 45.622275 | 45.0571 | 53.55372 | 44.572725 | 45.2473 | 0 | 0 | -46.521 | -44.63919 | -42.34839 | -40.36214 | -35.29462 | -43.31458 | -20.26013 | 112.9346 | 120.5328 | 119.3782 | 122.8454 | 96.50541 | 59.23037 | 99.65999
157 | W95031 | 2017-04-10 16:58 | 69.1869 | 68.6423 | 36 | 79 | 1.1784 | 1076.0953 | 20117 | 33 | 239715 | 239897 | 139220 | 139238 | 139279 | 139329 | 220681 | 220871 | 139097 | 239889 | 215335 | 215350 | 215509 | 215491 | 294074 | 294058 | 1364.36 | 34771.3281 | 4 | 37.5662 | 37.5662 | 37.5662 | 37.5662 | 37.5662 | 37.5662 | 37.5662 | 1251.3672 | 1162.3077 | 1119.3334 | 889.9112 | 1108.2499 | 1024.0142 | 1003.4601 | 980.2944 | 956.6946 | 944.4615 | 929.627 | 910.3631 | 15.8 | 17.8 | 30.9278 | 16.8921 | 9.3036 | 6.1947 | 4.3565 | 3.1705 | 2.4051 | 2.0598 | 2.0881 | 74.61 | 117.93 | 139.14 | 214.71 | 213.1 | 325.67 | 305.32 | 465.05 | 424.36 | 630.04 | 555.61 | 831.75 | 661 | 995.85 | 49.4 | 46.4 | 43.5333 | -11.745456 | -6.9532 | 9.9849 | 20.5331 | -6.9532 | 1104816 | 1 |  |  | 4.1664 | 8.1493 | 10.0029 | 13.355 | 14.5007 | 18.7864 | 4.4456 | 8.6835 | 10.5747 | 16.3975 | 15.319 | 21.9203 | 25.1096 | 24.8099 | 24.9514 | 17.8316 | 17.5525 | 17.8836 |  | 15282 | 731 | 6 |  | CC650D | 203 | 1160 | 5 | 3 | 40 | 44.5 | -11.745456 | 2147.1714 | 2110.1213 | 1684.4 | 1547.1571 | 1480.9857 | 1371.4642 | 1259.4071 | 108.9357 | 107.8507 | 110.7157 | 112.0979 | 91.3929 | 85.565 | 38.0343 | 30.9278 | 16.8921 | 9.3036 | 6.1947 | 4.3565 | 3.1705 | 2.4051 | 2.0598 | 0 | 0 | 0 | 0 | 0 | 0.1016 | 0.0254 | 0 | 0 | 0 | 0 | 0 | 0 | 0 | 0.035737 | 0.024999 | 0.016655 | 0.003329 | 0.018247 | 0.01123 | 0.009859 | 3e-06 | 1.8e-05 | 4.3e-05 | 5.5e-05 | 2.7e-05 | 0.001526 | 0.001364 | 0.082807 | 0.080289 | 0.077922 | 0.075293 | 0.079917 | 0.106698 | 0.099917 | -0.241115 | -0.237858 | -0.234933 | -0.234436 | -0.238366 | -0.246637 | -0.240529 | -1.394161 | -1.367255 | -1.340963 | -1.338508 | -1.372037 | -1.438298 | -1.387385 | -0.370716 | -0.340902 | -0.324558 | -0.32378 | -0.360055 | -0.494618 | -0.438922 | -0.39994 | -0.371222 | -0.347267 | -0.342353 | -0.375792 | -0.446616 | -0.394816 | 0.398423 | 0.343648 | 0.265412 | 0.204442 | 0.316051 | 0.252231 | 0.223736 | -25 | -25 | -30 | -25 | -25 | 30 | -30 | -1.564384 | -1.545225 | -1.530245 | -1.528269 | -1.550986 | 0 | 0 |  | 1452.829 | 0 |  | 1454.658 | 0 |  | 741.788 | 0 |  | 741.716 | 0 |  | 1407.922 | 0 |  | 1417.828 | 0 |  | 762.512 | 0 |  | 762.582 | 0 |  | 1406.3979 | 0 |  | 1433.068 | 0 |  | 776.835 | 0 |  | 777.108 | 0 |  | 1530.274 | 0 |  | 1531.137 | 0 |  | 780.279 | 0 |  | 780.542 | 0 |  | 1510.2841 | 0 |  | 1510.665 | 0 |  | 752.569 | 0 |  | 752.427 | 0 |  | 1517.9041 | 0 |  | 1518.234 | 0 |  | 736.576 | 0.102 |  | 736.715 | 0.102 |  | 1531.3409 | 0 |  | 1531.7469 | 0 |  | 769.88 | 0.025 |  | 770.048 | 0.025 | 177.8008 | 169.4195 | 131.2518168 | 116.4901 | 118.3559 | 146.3325 | 125.8362 | 0 | 0 | 0 | 0 | 0 | -25.0583192 | -6.1094366 | -49.82731414 | -34.20462 | -22.3914 | -4.529511072 | -25.0726 | -18.34693 | -15.57062 | 0 | 0 | 0 | 0 | 0 | 0 | 0 | 39.1096 | 38.630625 | 45.90735 | 38.206725 | 38.77465 | 0 | 0 | -40.38421 | -36.76652 | -35.93367 | -36.29506 | -32.90647 | -42.32198917 | -16.69409 | 126.6989 | 137.079 | 118.8341 | 113.8723 | 99.15151 | 60.60525 | 87.46203
157 | W95032 | 2017-04-10 17:00 | 69.5572 | 69.2233 | 31 | 78 | 1.1784 | 1083.1016 | 20171 | 33 | 239715 | 239897 | 139220 | 139238 | 139279 | 139329 | 220681 | 220871 | 139097 | 239889 | 215335 | 215350 | 215509 | 215491 | 294074 | 294058 | 1364.36 | 34792.0703 | 4 | 39.0839 | 39.0839 | 39.0839 | 39.0839 | 39.0839 | 39.0839 | 39.0839 | 1234.9609 | 1135.4061 | 1080 | 877.7752 | 1080.9712 | 999.6737 | 979.5576 | 958.0073 | 936.2098 | 926.0315 | 913.7776 | 896.1959 | 15.8 | 17.8 | 30.9829 | 17.4232 | 9.7895 | 6.5563 | 4.5401 | 3.2625 | 2.447 | 2.0527 | 2.0877 | 72.52 | 114.41 | 131.46 | 203.49 | 201.08 | 306.37 | 290.16 | 443.32 | 406.74 | 614 | 546.13 | 814.46 | 660.27 | 993.87 | 49.9 | 46.5 | 43.8467 | 22.427273 | 22.8699 | 22.8699 | 18.003 | 22.8699 | 1104816 | 2 |  |  | 4.655 | 8.3271 | 10.405 | 13.0457 | 14.445 | 18.7086 | 5.1848 | 8.7886 | 11.043 | 13.6354 | 15.9228 | 20.9823 | 24.9604 | 24.8781 | 24.9251 | 17.7376 | 17.715 | 18.0651 |  | 15282 | 731 | 7 |  | CC650D | 203 | 1160 | 5 | 3 | 40 | 48 | 22.427273 | 2197.4072 | 2105.3787 | 1786.2 | 1690.4357 | 1629.1571 | 1529.4642 | 1520.6786 | 103.2636 | 105.3729 | 110.86 | 109.3464 | 88.4479 | 83.3314 | 54.8214 | 30.9829 | 17.4232 | 9.7895 | 6.5563 | 4.5401 | 3.2625 | 2.447 | 2.0527 | 0 | 0 | 0 | 0 | 0 | 0.1016 | 0.0254 | 0 | 0 | 0 | 0 | 0 | 0 | 0 | 0.040737 | 0.029005 | 0.021558 | 0.004065 | 0.021265 | 0.013691 | 0.012092 | 3e-06 | 1.7e-05 | 4.3e-05 | 5.7e-05 | 3e-05 | 0.001544 | 0.001421 | 0.082803 | 0.080297 | 0.077911 | 0.075273 | 0.079895 | 0.106626 | 0.09976 | -0.241068 | -0.237688 | -0.23496 | -0.234567 | -0.238483 | -0.246633 | -0.240992 | -1.395284 | -1.367349 | -1.342634 | -1.34102 | -1.373937 | -1.435015 | -1.387842 | -0.370049 | -0.340622 | -0.323799 | -0.322763 | -0.358885 | -0.492761 | -0.435662 | -0.401153 | -0.371314 | -0.34892 | -0.344818 | -0.378631 | -0.450416 | -0.402095 | 0.401136 | 0.358759 | 0.276956 | 0.212596 | 0.327518 | 0.255763 | 0.223699 | -25 | -25 | -30 | -25 | -25 | 40 | -40 | -1.565604 | -1.546383 | -1.530959 | -1.529074 | -1.55193 | 0 | 0 |  | 1452.829 | 0 |  | 1454.658 | 0 |  | 741.788 | 0 |  | 741.716 | 0 |  | 1407.922 | 0 |  | 1417.828 | 0 |  | 762.512 | 0 |  | 762.582 | 0 |  | 1406.3979 | 0 |  | 1433.068 | 0 |  | 776.835 | 0 |  | 777.108 | 0 |  | 1530.274 | 0 |  | 1531.137 | 0 |  | 780.279 | 0 |  | 780.542 | 0 |  | 1510.2841 | 0 |  | 1510.665 | 0 |  | 752.569 | 0 |  | 752.427 | 0 |  | 1517.9041 | 0 |  | 1518.234 | 0 |  | 736.576 | 0.102 |  | 736.715 | 0.102 |  | 1531.3409 | 0 |  | 1531.7469 | 0 |  | 769.88 | 0.025 |  | 770.048 | 0.025 | 181.9519 | 169.0556 | 139.1646282 | 127.2442 | 130.1615 | 163.0806 | 151.7029 | 0 | 0 | 0 | 0 | 0 | -25.0579128 | -6.1211968 | -56.84387016 | -39.6832 | -29.00224 | -5.52768444 | -29.25799 | -21.86245 | -18.75391 | 0 | 0 | 0 | 0 | 0 | 0 | 0 | 39.1401 | 38.659575 | 45.92877 | 38.22685 | 38.79825 | 0 | 0 | -38.21259 | -35.89233 | -35.89635714 | -35.29297 | -31.74262 | -41.06246 | -23.8836 | 126.0355 | 132.1396 | 120.1948 | 124.6504 | 107.9591 | 75.09782 | 102.9442
157 | W95033 | 2017-04-10 17:02 | 69.8443 | 69.7919 | 37 | 81 | 1.1784 | 1084.5251 | 20243 | 33 | 239715 | 239897 | 139220 | 139238 | 139279 | 139329 | 220681 | 220871 | 139097 | 239889 | 215335 | 215350 | 215509 | 215491 | 294074 | 294058 | 1364.36 | 34811.3555 | 4 | 40.6037 | 40.6037 | 40.6037 | 40.6037 | 40.6037 | 40.6037 | 40.6037 | 1253.7109 | 1152.1117 | 1118.3334 | 887.4092 | 1091.6221 | 1007.9902 | 987.787 | 965.5607 | 943.0175 | 931.6982 | 919.2165 | 900.9569 | 16 | 17.8 | 30.5925 | 17.1514 | 9.5873 | 6.4438 | 4.5004 | 3.2628 | 2.4362 | 2.0567 | 2.0859 | 72.9 | 111.84 | 133.35 | 201.01 | 204.85 | 301.83 | 295.09 | 434.67 | 411.25 | 594.36 | 549.16 | 791.68 | 660.84 | 968.95 | 51.1 | 46.5 | 46.0645 | 1.763636 | 1.825 | 4.2426 | -0.4618 | 1.825 | 1104816 | 1 |  |  | 4.5821 | 8.4779 | 10.3836 | 13.7079 | 14.5836 | 18.9243 | 4.9359 | 9.0154 | 10.5462 | 16.7872 | 16.3397 | 21.4872 | 24.9457 | 24.953 | 25.0344 | 17.9097 | 17.6782 | 18.0117 |  | 15282 | 731 | 8 |  | CC650D | 203 | 1160 | 5 | 3 | 40 | 40.5 | 1.763636 | 2084.5 | 2032.35 | 1660.3429 | 1563.6929 | 1504.3214 | 1464.45 | 1331.3928 | 97.8379 | 101.6921 | 100.36 | 106.2729 | 88.1371 | 83.9457 | 37.9586 | 30.5925 | 17.1514 | 9.5873 | 6.4438 | 4.5004 | 3.2628 | 2.4362 | 2.0567 | 0 | 0 | 0 | 0 | 0 | 0.1016 | 0.0254 | 0 | 0 | 0 | 0 | 0 | 0 | 0 | 0.045131 | 0.032534 | 0.025766 | 0.005011 | 0.024072 | 0.014806 | 0.013125 | 2e-06 | 1.7e-05 | 4.3e-05 | 6e-05 | 3.2e-05 | 0.00174 | 0.001569 | 0.082808 | 0.080297 | 0.077921 | 0.075289 | 0.079912 | 0.106647 | 0.099853 | -0.241096 | -0.237762 | -0.234928 | -0.234469 | -0.238373 | -0.246875 | -0.240845 | -1.394225 | -1.366686 | -1.341136 | -1.338982 | -1.371775 | -1.440455 | -1.390157 | -0.370655 | -0.341054 | -0.324469 | -0.323598 | -0.359838 | -0.493631 | -0.437701 | -0.400008 | -0.370637 | -0.347439 | -0.342818 | -0.376353 | -0.44898 | -0.397625 | 0.400553 | 0.353452 | 0.273267 | 0.209793 | 0.324449 | 0.254012 | 0.223536 | -25 | -25 | -30 | -25 | -25 | 30 | -30 | -1.565512 | -1.546297 | -1.530914 | -1.529015 | -1.551865 | 0 | 0 |  | 1452.829 | 0 |  | 1454.658 | 0 |  | 741.788 | 0 |  | 741.716 | 0 |  | 1407.922 | 0 |  | 1417.828 | 0 |  | 762.512 | 0 |  | 762.582 | 0 |  | 1406.3979 | 0 |  | 1433.068 | 0 |  | 776.835 | 0 |  | 777.108 | 0 |  | 1530.274 | 0 |  | 1531.137 | 0 |  | 780.279 | 0 |  | 780.542 | 0 |  | 1510.2841 | 0 |  | 1510.665 | 0 |  | 752.569 | 0 |  | 752.427 | 0 |  | 1517.9041 | 0 |  | 1518.234 | 0 |  | 736.576 | 0.102 |  | 736.715 | 0.102 |  | 1531.3409 | 0 |  | 1531.7469 | 0 |  | 769.88 | 0.025 |  | 770.048 | 0.025 | 172.613276 | 163.1916 | 129.3756 | 117.7289 | 120.2133 | 156.1792 | 132.9436 | 0 | 0 | 0 | 0 | 0 | -25.0825 | -6.117463 | -62.92556 | -44.487 | -34.61338 | -6.789977722 | -33.0652646 | -23.83376843 | -20.42697 | 0 | 0 | 0 | 0 | 0 | 0 | 0 | 39.1378 | 38.657425 | 45.92742 | 38.225375 | 38.796625 | 0 | 0 | -36.26411 | -34.6825 | -32.56370884 | -34.3897 | -31.71508 | -41.4382 | -16.61452 | 112.5614 | 122.6795 | 108.1259 | 114.7746 | 94.22961 | 65.82473 | 89.78462
157 | W95034 | 2017-04-10 17:03 | 70.2764 | 70.2663 | 28 | 77 | 1.1619 | 1006.3831 | 18724 | 33 | 239715 | 239897 | 139220 | 139238 | 139279 | 139329 | 220681 | 220871 | 139097 | 239889 | 215335 | 215350 | 215509 | 215491 | 294074 | 294058 | 1364.36 | 34830.6445 | 4 | 41.8991 | 41.8991 | 41.8991 | 41.8991 | 41.8991 | 41.8991 | 41.8991 | 1233.7891 | 1143.9854 | 1097.5 | 864.8638 | 1091.595 | 1003.7242 | 980.552 | 956.6098 | 932.3715 | 919.7075 | 906.2524 | 887.2404 | 16 | 17.4 | 30.3866 | 16.9453 | 9.4094 | 6.3596 | 4.4858 | 3.3326 | 2.4979 | 2.0818 | 2.1338 | 73.43 | 115.03 | 133.93 | 208.09 | 205.18 | 312.6 | 290.67 | 441.83 | 399.68 | 599.81 | 525.82 | 807.03 | 637.21 | 980.43 | 49.8 | 46.4 | 43.8403 | 13.445456 | 14.2781 | 14.2781 | 7.5437 | 14.2781 | 1104834 | 2 |  |  | 4.0336 | 7.5414 | 9.6086 | 12.1743 | 13.3157 | 16.545 | 4.3475 | 8.3325 | 9.8475 | 13.16 | 13.8038 | 17.0175 | 24.9348 | 24.9414 | 24.9824 | 25.0599 | 25.0027 | 24.9558 |  | 15282 | 731 | 9 |  | CC100 | 203 | 1142 | 5 | 1 | 35 | 33.5 | 13.445456 | 2054.0786 | 1917.3643 | 1620.0358 | 1491.2428 | 1356.2715 | 1311.6786 | 1236.4214 | 119.5507 | 118.8236 | 110.0993 | 105.65 | 82.0579 | 74.7279 | 45.155 | 30.3866 | 16.9453 | 9.4094 | 6.3596 | 4.4858 | 3.3326 | 2.4979 | 2.0818 | 0 | 0 | 0 | 0 | 0 | 0.1016 | 0.0254 | 0 | 0 | 0 | 0 | 0 | 0 | 0 | 0.043945 | 0.031418 | 0.025121 | 0.004522 | 0.023113 | 0.014634 | 0.012982 | 3e-06 | 1.9e-05 | 4.8e-05 | 6.3e-05 | 3.7e-05 | 0.001818 | 0.001614 | 0.083162 | 0.080644 | 0.078241 | 0.075597 | 0.080249 | 0.107159 | 0.100292 | -0.233033 | -0.229773 | -0.227212 | -0.226781 | -0.230466 | -0.238858 | -0.233249 | -1.395878 | -1.367998 | -1.343903 | -1.341851 | -1.37422 | -1.447529 | -1.39927 | -0.357878 | -0.32939 | -0.312913 | -0.312041 | -0.347278 | -0.476161 | -0.421561 | -0.401563 | -0.371753 | -0.349933 | -0.34538 | -0.378206 | -0.451585 | -0.401665 | 0.400623 | 0.355515 | 0.274967 | 0.213947 | 0.334885 | 0.266025 | 0.231938 | -25 | -25 | -30 | -25 | -25 | 20 | -20 | -1.51067 | -1.49218 | -1.478043 | -1.476128 | -1.498273 | 0 | 0 |  | 1452.829 | 0 |  | 1454.658 | 0 |  | 741.788 | 0 |  | 741.716 | 0 |  | 1407.922 | 0 |  | 1417.828 | 0 |  | 762.512 | 0 |  | 762.582 | 0 |  | 1406.3979 | 0 |  | 1433.068 | 0 |  | 776.835 | 0 |  | 777.108 | 0 |  | 1530.274 | 0 |  | 1531.137 | 0 |  | 780.279 | 0 |  | 780.542 | 0 |  | 1510.2841 | 0 |  | 1510.665 | 0 |  | 752.569 | 0 |  | 752.427 | 0 |  | 1517.9041 | 0 |  | 1518.234 | 0 |  | 736.576 | 0.102 |  | 736.715 | 0.102 |  | 1531.3409 | 0 |  | 1531.7469 | 0 |  | 769.88 | 0.025 |  | 770.048 | 0.025 | 170.8213 | 154.6239 | 126.7532 | 112.7335 | 108.8394 | 140.5582 | 124.0032 | 0 | 0 | 0 | 0 | 0 | -24.2679728 | -5.9245246 | -61.34605 | -43.00575 | -33.82469 | -6.152386835 | -31.813193 | -23.81475 | -20.42374492 | 0 | 0 | 0 | 0 | 0 | 0 | 0 | 37.76675 | 37.3045 | 44.34129 | 36.9032 | 37.456825 | 0 | 0 | -42.78457 | -39.13931 | -34.4515 | -32.96713165 | -28.4969 | -35.58251 | -19.03559 | 104.4574 | 109.7834 | 102.8183 | 110.5172 | 85.98616 | 56.89294 | 78.61932
157 | W95035 | 2017-04-10 17:05 | 70.4634 | 70.6583 | 35 | 76 | 1.1619 | 1020.6011 | 18801 | 33 | 239715 | 239897 | 139220 | 139238 | 139279 | 139329 | 220681 | 220871 | 139097 | 239889 | 215335 | 215350 | 215509 | 215491 | 294074 | 294058 | 1364.36 | 34849.9297 | 4 | 43.2312 | 43.2312 | 43.2312 | 43.2312 | 43.2312 | 43.2312 | 43.2312 | 1266.6016 | 1159.1476 | 1113 | 877.0389 | 1102.7367 | 1017.9791 | 996.4474 | 973.3491 | 950.0692 | 938.28 | 925.7455 | 907.8599 | 16 | 19.2 | 30.7064 | 17.0211 | 9.4601 | 6.355 | 4.4838 | 3.3244 | 2.4852 | 2.0616 | 2.1137 | 75.34 | 115.99 | 138.19 | 209.6 | 209.72 | 315.18 | 297.39 | 447.16 | 408.66 | 608.45 | 540.77 | 818.21 | 656.75 | 992.49 | 48.2 | 46.5 | 43.978 | 17.545454 | 20.2396 | 20.2396 | 42.4849 | 20.2396 | 1104834 | 1 |  |  | 3.85 | 7.305 | 9.24 | 11.74 | 12.6657 | 16.2621 | 4.1405 | 8.0835 | 9.3722 | 12.6684 | 13.3557 | 16.4962 | 24.9801 | 24.9116 | 25.0418 | 25.0894 | 25.0621 | 24.8764 |  | 15282 | 731 | 10 |  | CC100 | 203 | 1142 | 5 | 1 | 35 | 28.166666 | 17.545454 | 1978.5215 | 1893.2715 | 1547.6786 | 1447.4714 | 1325.2928 | 1267.7572 | 1217.0714 | 115.8186 | 116.0307 | 110.0229 | 107.7386 | 85.5043 | 74.9486 | 45.97 | 30.7064 | 17.0211 | 9.4601 | 6.355 | 4.4838 | 3.3244 | 2.4852 | 2.0616 | 0 | 0 | 0 | 0 | 0 | 0.1016 | 0.0254 | 0 | 0 | 0 | 0 | 0 | 0 | 0 | 0.048358 | 0.035152 | 0.027611 | 0.005568 | 0.02601 | 0.016261 | 0.014474 | 3e-06 | 1.9e-05 | 4.8e-05 | 6.6e-05 | 3.9e-05 | 0.001868 | 0.001671 | 0.083171 | 0.080645 | 0.078253 | 0.075607 | 0.080259 | 0.10719 | 0.100302 | -0.232958 | -0.229775 | -0.227102 | -0.226685 | -0.230374 | -0.238836 | -0.233315 | -1.395037 | -1.367809 | -1.342777 | -1.340852 | -1.373232 | -1.449375 | -1.401659 | -0.358197 | -0.329484 | -0.313283 | -0.312372 | -0.347635 | -0.47677 | -0.421801 | -0.400645 | -0.371558 | -0.348808 | -0.34439 | -0.377155 | -0.45013 | -0.401162 | 0.400418 | 0.352959 | 0.274252 | 0.213616 | 0.3344 | 0.264359 | 0.230083 | -25 | -25 | -30 | -25 | -25 | 10 | -10 | -1.510171 | -1.491703 | -1.477613 | -1.475641 | -1.4977 | 0 | 0 |  | 1452.829 | 0 |  | 1454.658 | 0 |  | 741.788 | 0 |  | 741.716 | 0 |  | 1407.922 | 0 |  | 1417.828 | 0 |  | 762.512 | 0 |  | 762.582 | 0 |  | 1406.3979 | 0 |  | 1433.068 | 0 |  | 776.835 | 0 |  | 777.108 | 0 |  | 1530.274 | 0 |  | 1531.137 | 0 |  | 780.279 | 0 |  | 780.542 | 0 |  | 1510.2841 | 0 |  | 1510.665 | 0 |  | 752.569 | 0 |  | 752.427 | 0 |  | 1517.9041 | 0 |  | 1518.234 | 0 |  | 736.576 | 0.102 |  | 736.715 | 0.102 |  | 1531.3409 | 0 |  | 1531.7469 | 0 |  | 769.88 | 0.025 |  | 770.048 | 0.025 | 164.5556 | 152.6829 | 121.1105 | 109.439 | 106.3667 | 135.8909 | 122.0747 | 0 | 0 | 0 | 0 | 0 | -24.2657376 | -5.926201 | -67.46538 | -48.10721 | -37.13987 | -7.554360168 | -35.77132 | -26.27572 | -22.62978 | 0 | 0 | 0 | 0 | 0 | 0 | 0 | 37.754275 | 37.292575 | 44.32839 | 36.891025 | 37.4425 | 0 | 0 | -41.48588 | -38.23026 | -34.4683 | -33.65452 | -29.72429 | -35.73324 | -19.39019197 | 93.35863 | 103.638 | 93.83071 | 105.1211 | 78.31357 | 49.61619 | 74.12852
157 | W95036 | 2017-04-10 17:07 | 70.7827 | 71.1245 | 30 | 78 | 1.1619 | 1025.6023 | 18797 | 33 | 239715 | 239897 | 139220 | 139238 | 139279 | 139329 | 220681 | 220871 | 139097 | 239889 | 215335 | 215350 | 215509 | 215491 | 294074 | 294058 | 1364.36 | 34869.1484 | 4 | 44.5827 | 44.5827 | 44.5827 | 44.5827 | 44.5827 | 44.5827 | 44.5827 | 1230.2734 | 1134.6691 | 1080.1666 | 856.0687 | 1079.8231 | 991.1603 | 968.3829 | 944.1837 | 919.6313 | 907.3704 | 893.8734 | 875.3917 | 16 | 17.6 | 31.091 | 17.3714 | 9.5398 | 6.3925 | 4.4338 | 3.2414 | 2.4326 | 2.0469 | 2.0996 | 68.2 | 114.48 | 125.88 | 205.6 | 192.44 | 308.71 | 273.54 | 443.32 | 378.19 | 614.19 | 504.11 | 837.06 | 612.47 | 994.58 | 51.1 | 46.5 | 43.1679 | 8.554545 | 10.7957 | 10.7957 | 1.6723 | 10.7957 | 1104834 | 2 |  |  | 3.9436 | 7.7236 | 9.6779 | 12.2157 | 13.2179 | 17.1493 | 4.0941 | 7.9776 | 9.78 | 12.7541 | 13.7659 | 17.7094 | 24.8859 | 24.8953 | 24.986 | 25.0188 | 25.1303 | 24.773 |  | 15282 | 731 | 11 |  | CC100 | 203 | 1142 | 5 | 1 | 35 | 36.833336 | 8.554545 | 2124.4072 | 2060.9214 | 1764.9857 | 1635.7786 | 1496.8785 | 1363.5786 | 1441.4286 | 116.725 | 116.9521 | 117.3371 | 109.0536 | 87.8364 | 75.495 | 42.6064 | 31.091 | 17.3714 | 9.5398 | 6.3925 | 4.4338 | 3.2414 | 2.4326 | 2.0469 | 0 | 0 | 0 | 0 | 0 | 0.1016 | 0.0254 | 0 | 0 | 0 | 0 | 0 | 0 | 0 | 0.051986 | 0.038057 | 0.02953 | 0.006559 | 0.028138 | 0.017145 | 0.015321 | 3e-06 | 1.9e-05 | 4.8e-05 | 6.8e-05 | 4.1e-05 | 0.001898 | 0.001719 | 0.083113 | 0.080584 | 0.078182 | 0.075534 | 0.080188 | 0.10708 | 0.100138 | -0.234087 | -0.230943 | -0.228374 | -0.228009 | -0.231659 | -0.240073 | -0.234844 | -1.396495 | -1.369694 | -1.345614 | -1.344137 | -1.376095 | -1.452092 | -1.407106 | -0.35913 | -0.330199 | -0.313678 | -0.312632 | -0.348088 | -0.477867 | -0.421753 | -0.402267 | -0.373537 | -0.351674 | -0.347677 | -0.380237 | -0.452274 | -0.405752 | 0.401779 | 0.356802 | 0.276066 | 0.214556 | 0.334393 | 0.26282 | 0.228777 | -25 | -25 | -30 | -25 | -25 | 0 | 0 | -1.510833 | -1.492337 | -1.478185 | -1.4763 | -1.498523 | 0 | 0 |  | 1452.829 | 0 |  | 1454.658 | 0 |  | 741.788 | 0 |  | 741.716 | 0 |  | 1407.922 | 0 |  | 1417.828 | 0 |  | 762.512 | 0 |  | 762.582 | 0 |  | 1406.3979 | 0 |  | 1433.068 | 0 |  | 776.835 | 0 |  | 777.108 | 0 |  | 1530.274 | 0 |  | 1531.137 | 0 |  | 780.279 | 0 |  | 780.542 | 0 |  | 1510.2841 | 0 |  | 1510.665 | 0 |  | 752.569 | 0 |  | 752.427 | 0 |  | 1517.9041 | 0 |  | 1518.234 | 0 |  | 736.576 | 0.102 |  | 736.715 | 0.102 |  | 1531.3409 | 0 |  | 1531.7469 | 0 |  | 769.88 | 0.025 |  | 770.048 | 0.025 | 176.5659 | 166.0773 | 137.9901 | 123.5569 | 120.0317 | 146.012 | 144.3418 | 0 | 0 | 0 | 0 | 0 | -24.3914168 | -5.9650376 | -72.60238 | -52.15247 | -39.80057 | -8.907595899 | -38.77698 | -27.65219 | -23.97708624 | 0 | 0 | 0 | 0 | 0 | 0 | 0 | 37.770825 | 37.308425 | 44.34555 | 36.9075 | 37.463075 | 0 | 0 | -41.91944925 | -38.61747 | -36.80607 | -34.09365 | -30.5748 | -36.07657 | -17.96938 | 99.81485 | 112.6158 | 105.729 | 117.4632 | 88.14299 | 57.89182 | 96.43028
157 | W95037 | 2017-04-10 17:09 | 71.1493 | 71.5453 | 29 | 77 | 1.1619 | 1023.0831 | 18329 | 33 | 239715 | 239897 | 139220 | 139238 | 139279 | 139329 | 220681 | 220871 | 139097 | 239889 | 215335 | 215350 | 215509 | 215491 | 294074 | 294058 | 1364.36 | 34888.3711 | 4 | 45.9318 | 45.9318 | 45.9318 | 45.9318 | 45.9318 | 45.9318 | 45.9318 | 1261.9141 | 1161.9197 | 1119.1666 | 857.0308 | 1102.7479 | 1008.8267 | 980.2918 | 949.9407 | 919.9463 | 906.7612 | 893.7877 | 873.6599 | 16 | 20.4 | 30.4396 | 16.6809 | 9.2017 | 6.2524 | 4.4451 | 3.2979 | 2.4526 | 2.0494 | 2.0985 | 70.24 | 116.2 | 129.96 | 209.69 | 197.13 | 313.97 | 277.61 | 445.08 | 383.19 | 606.59 | 511.04 | 827.85 | 613.99 | 1001.01 | 50.4 | 46.5 | 43.1413 | 5.954545 | 6.9021 | 6.9021 | 1.7057 | 6.9021 | 1104834 | 1 |  |  | 4.0157 | 7.8293 | 9.76 | 12.2707 | 12.9779 | 17.2757 | 4.0953 | 8.2035 | 9.9553 | 13.4718 | 13.4082 | 17.4976 | 24.9321 | 24.9192 | 25.0279 | 24.9711 | 25.1624 | 24.9034 |  | 15282 | 731 | 12 |  | CC100 | 203 | 1142 | 5 | 1 | 35 | 29.5 | 5.954545 | 1985.7858 | 1892.3214 | 1573.3785 | 1507.8785 | 1406.9857 | 1413.8 | 1268.5929 | 120.7771 | 117.1543 | 109.3586 | 107.8036 | 84.2629 | 75.8 | 38.6264 | 30.4396 | 16.6809 | 9.2017 | 6.2524 | 4.4451 | 3.2979 | 2.4526 | 2.0494 | 0 | 0 | 0 | 0 | 0 | 0.1016 | 0.0254 | 0 | 0 | 0 | 0 | 0 | 0 | 0 | 0.054987 | 0.04058 | 0.031313 | 0.00754 | 0.029953 | 0.01815 | 0.01629 | 2e-06 | 1.8e-05 | 4.7e-05 | 7e-05 | 4.3e-05 | 0.001855 | 0.001716 | 0.083184 | 0.080648 | 0.078245 | 0.075593 | 0.080239 | 0.107107 | 0.10027 | -0.232829 | -0.229746 | -0.227173 | -0.226829 | -0.230593 | -0.239235 | -0.233482 | -1.39398 | -1.367602 | -1.343408 | -1.342092 | -1.375383 | -1.452801 | -1.403236 | -0.358544 | -0.329542 | -0.313088 | -0.311995 | -0.347056 | -0.475332 | -0.421244 | -0.399489 | -0.371344 | -0.349439 | -0.34562 | -0.379029 | -0.453898 | -0.402577 | 0.399827 | 0.349466 | 0.272053 | 0.212473 | 0.330967 | 0.259594 | 0.228683 | -25 | -25 | -30 | -25 | -25 | -10 | 10 | -1.510664 | -1.492176 | -1.478059 | -1.476158 | -1.498449 | 0 | 0 |  | 1452.829 | 0 |  | 1454.658 | 0 |  | 741.788 | 0 |  | 741.716 | 0 |  | 1407.922 | 0 |  | 1417.828 | 0 |  | 762.512 | 0 |  | 762.582 | 0 |  | 1406.3979 | 0 |  | 1433.068 | 0 |  | 776.835 | 0 |  | 777.108 | 0 |  | 1530.274 | 0 |  | 1531.137 | 0 |  | 780.279 | 0 |  | 780.542 | 0 |  | 1510.2841 | 0 |  | 1510.665 | 0 |  | 752.569 | 0 |  | 752.427 | 0 |  | 1517.9041 | 0 |  | 1518.234 | 0 |  | 736.576 | 0.102 |  | 736.715 | 0.102 |  | 1531.3409 | 0 |  | 1531.7469 | 0 |  | 769.88 | 0.025 |  | 770.048 | 0.025 | 165.1856 | 152.6119 | 123.109 | 113.9851 | 112.8951 | 151.4278766 | 127.2018 | 0 | 0 | 0 | 0 | 0 | -24.306276 | -5.9304428 | -76.65356622 | -55.52191 | -42.12927488 | -10.21332012 | -41.25599 | -29.06328 | -25.26667 | 0 | 0 | 0 | 0 | 0 | 0 | 0 | 37.7666 | 37.3044 | 44.34177 | 36.90395 | 37.461225 | 0 | 0 | -43.3039 | -38.60726 | -34.23887 | -33.63418 | -29.24395 | -36.0301656 | -16.27114 | 82.99474 | 95.78717 | 91.08263 | 107.0415 | 79.85642 | 62.02815 | 79.73356
157 | W95038 | 2017-04-10 17:11 | 71.6179 | 72.0044 | 25 | 78 | 1.1619 | 1022.2089 | 18732 | 33 | 239715 | 239897 | 139220 | 139238 | 139279 | 139329 | 220681 | 220871 | 139097 | 239889 | 215335 | 215350 | 215509 | 215491 | 294074 | 294058 | 1364.36 | 34907.6406 | 4 | 47.2797 | 47.2797 | 47.2797 | 47.2797 | 47.2797 | 47.2797 | 47.2797 | 1225.5859 | 1134.2451 | 1084 | 853.5057 | 1082.0891 | 992.2618 | 968.7448 | 943.4632 | 917.6896 | 904.3539 | 890.8093 | 870.8345 | 15.8 | 17.8 | 30.5454 | 16.8961 | 9.2282 | 6.2883 | 4.4668 | 3.3104 | 2.4546 | 2.0507 | 2.0985 | 70.45 | 114.82 | 131.1 | 208.8 | 198.73 | 312.62 | 279.97 | 438.87 | 385.32 | 596.81 | 509.29 | 813.84 | 616.03 | 987.29 | 51 | 46.3 | 45.6581 | 8.190909 | 12.0357 | 12.0357 | 8.1434 | 12.0357 | 1104834 | 2 |  |  | 3.7736 | 7.6486 | 9.6886 | 12.2314 | 13.155 | 16.8036 | 3.9824 | 8.1376 | 9.9565 | 13.1235 | 13.2553 | 17.1588 | 24.9606 | 24.982 | 25.0102 | 24.9535 | 25.0604 | 24.8437 |  | 15282 | 731 | 13 |  | CC100 | 203 | 1142 | 5 | 1 | 35 | 30.333334 | 8.190909 | 2101.9358 | 2012.2428 | 1653.4714 | 1510.85 | 1410.0714 | 1411.0714 | 1275.8928 | 119.1821 | 119.8164 | 115.1079 | 107.2521 | 84.7879 | 76.9664 | 43.4429 | 30.5454 | 16.8961 | 9.2282 | 6.2883 | 4.4668 | 3.3104 | 2.4546 | 2.0507 | 0 | 0 | 0 | 0 | 0 | 0.1016 | 0.0254 | 0 | 0 | 0 | 0 | 0 | 0 | 0 | 0.057742 | 0.042745 | 0.032844 | 0.008424 | 0.031468 | 0.019354 | 0.017336 | 2e-06 | 1.8e-05 | 4.7e-05 | 7.2e-05 | 4.5e-05 | 0.001586 | 0.001572 | 0.083154 | 0.080629 | 0.078229 | 0.075586 | 0.080233 | 0.1071 | 0.10026 | -0.233186 | -0.23 | -0.227404 | -0.226965 | -0.230715 | -0.239233 | -0.233509 | -1.39614 | -1.368897 | -1.344509 | -1.342404 | -1.375565 | -1.449639 | -1.400694 | -0.357971 | -0.329275 | -0.312891 | -0.312034 | -0.347144 | -0.475528 | -0.421364 | -0.401854 | -0.372687 | -0.350544 | -0.345933 | -0.379227 | -0.453919 | -0.402734 | 0.399595 | 0.348339 | 0.271051 | 0.21175 | 0.330621 | 0.261454 | 0.228683 | -25 | -25 | -30 | -25 | -25 | -20 | 20 | -1.510521 | -1.49204 | -1.477943 | -1.476027 | -1.498305 | 0 | 0 |  | 1452.829 | 0 |  | 1454.658 | 0 |  | 741.788 | 0 |  | 741.716 | 0 |  | 1407.922 | 0 |  | 1417.828 | 0 |  | 762.512 | 0 |  | 762.582 | 0 |  | 1406.3979 | 0 |  | 1433.068 | 0 |  | 776.835 | 0 |  | 777.108 | 0 |  | 1530.274 | 0 |  | 1531.137 | 0 |  | 780.279 | 0 |  | 780.542 | 0 |  | 1510.2841 | 0 |  | 1510.665 | 0 |  | 752.569 | 0 |  | 752.427 | 0 |  | 1517.9041 | 0 |  | 1518.234 | 0 |  | 736.576 | 0.102 |  | 736.715 | 0.102 |  | 1531.3409 | 0 |  | 1531.7469 | 0 |  | 769.88 | 0.025 |  | 770.048 | 0.025 | 174.7844 | 162.2451 | 129.3494 | 114.1991081 | 113.1343 | 151.1257 | 127.921 | 0 | 0 | 0 | 0 | 0 | -24.3060728 | -5.9311286 | -80.61870816 | -58.53814 | -44.22225 | -11.40506 | -43.34818 | -30.35544066 | -26.48432 | 0 | 0 | 0 | 0 | 0 | 0 | 0 | 37.763025 | 37.301 | 44.33829 | 36.900675 | 37.457625 | 0 | 0 | -42.66374 | -39.45254511 | -36.01623 | -33.4663 | -29.43361 | -36.59968 | -18.30527 | 89.26495 | 101.5554 | 93.44923 | 106.2284 | 77.81009 | 59.86456 | 77.20029
157 | W95039 | 2017-04-10 17:13 | 71.6989 | 72.2702 | 36 | 76 | 1.1619 | 1022.0331 | 18763 | 33 | 239715 | 239897 | 139220 | 139238 | 139279 | 139329 | 220681 | 220871 | 139097 | 239889 | 215335 | 215350 | 215509 | 215491 | 294074 | 294058 | 1364.36 | 34926.9297 | 4 | 48.6274 | 48.6274 | 48.6274 | 48.6274 | 48.6274 | 48.6274 | 48.6274 | 1256.0547 | 1152.3563 | 1105.3334 | 874.6769 | 1100.8245 | 1015.2916 | 993.6688 | 970.1682 | 946.2241 | 934.6315 | 922.2805 | 904.1059 | 16 | 17.6 | 30.5874 | 16.8541 | 9.293 | 6.2973 | 4.4901 | 3.3133 | 2.4624 | 2.052 | 2.0985 | 76.13 | 113.02 | 140.19 | 204.66 | 211.57 | 310.6 | 297.66 | 439.48 | 409.71 | 599.77 | 542.61 | 810.63 | 660.95 | 989.28 | 51.3 | 46.5 | 43.544 | -4.709091 | -2.7331 | 5.2702 | -1.8793 | -2.7331 | 1104834 | 1 |  |  | 3.775 | 7.46 | 9.2886 | 11.7657 | 12.6121 | 15.8279 | 3.9759 | 7.8519 | 9.4519 | 12.5291 | 13.1443 | 16.3481 | 24.932 | 24.9266 | 25.0229 | 24.9677 | 25.0398 | 24.9436 |  | 15282 | 731 | 14 |  | CC100 | 203 | 1142 | 5 | 1 | 35 | 24.5 | -4.709091 | 1976.7858 | 1873.1714 | 1518.6285 | 1417.8643 | 1359.8 | 1306.5143 | 1192.8715 | 120.3214 | 118.4029 | 109.2214 | 108.7971 | 83.8129 | 75.6243 | 37.7443 | 30.5874 | 16.8541 | 9.293 | 6.2973 | 4.4901 | 3.3133 | 2.4624 | 2.052 | 0 | 0 | 0 | 0 | 0 | 0.1016 | 0.0254 | 0 | 0 | 0 | 0 | 0 | 0 | 0 | 0.060123 | 0.044778 | 0.034349 | 0.009345 | 0.03296 | 0.020021 | 0.017938 | 2e-06 | 1.8e-05 | 4.7e-05 | 7.5e-05 | 4.7e-05 | 0.000569 | 0.00089 | 0.083158 | 0.080632 | 0.078239 | 0.075595 | 0.080231 | 0.107136 | 0.100295 | -0.233433 | -0.230249 | -0.227575 | -0.227143 | -0.230984 | -0.239233 | -0.233509 | -1.39409 | -1.366925 | -1.341946 | -1.339904 | -1.373206 | -1.441852 | -1.393306 | -0.359392 | -0.330568 | -0.314301 | -0.313422 | -0.348363 | -0.477675 | -0.423333 | -0.39963 | -0.370661 | -0.347997 | -0.343472 | -0.377582 | -0.450837 | -0.399925 | 0.399574 | 0.349374 | 0.27298 | 0.213565 | 0.333488 | 0.263361 | 0.228683 | -25 | -25 | -30 | -25 | -25 | -30 | 30 | -1.509995 | -1.491535 | -1.47744 | -1.475446 | -1.497658 | 0 | 0 |  | 1452.829 | 0 |  | 1454.658 | 0 |  | 741.788 | 0 |  | 741.716 | 0 |  | 1407.922 | 0 |  | 1417.828 | 0 |  | 762.512 | 0 |  | 762.582 | 0 |  | 1406.3979 | 0 |  | 1433.068 | 0 |  | 776.835 | 0 |  | 777.108 | 0 |  | 1530.274 | 0 |  | 1531.137 | 0 |  | 780.279 | 0 |  | 780.542 | 0 |  | 1510.2841 | 0 |  | 1510.665 | 0 |  | 752.569 | 0 |  | 752.427 | 0 |  | 1517.9041 | 0 |  | 1518.234 | 0 |  | 736.576 | 0.102 |  | 736.715 | 0.102 |  | 1531.3409 | 0 |  | 1531.7469 | 0 |  | 769.88 | 0.025 |  | 770.048 | 0.025 | 164.3856 | 151.0376 | 118.816 | 107.1835 | 109.0981138 | 139.9747 | 119.639 | 0 | 0 | 0 | 0 | 0 | -24.3060728 | -5.9311286 | -83.81966125 | -61.2327723 | -46.15757 | -12.62189568 | -45.32541 | -29.68773268 | -26.23317 | 0 | 0 | 0 | 0 | 0 | 0 | 0 | 37.749875 | 37.288375 | 44.3232 | 36.88615 | 37.44145 | 0 | 0 | -43.24255 | -39.14021 | -34.3284 | -34.0994 | -29.19731 | -36.12384 | -15.97841 | 75.07322 | 87.95295 | 82.65321 | 97.3483 | 72.01684 | 49.85707 | 71.49635
157 | W95040 | 2017-04-10 17:14 | 71.9552 | 72.6622 | 27 | 77 | 1.1619 | 1028.9849 | 18835 | 33 | 239715 | 239897 | 139220 | 139238 | 139279 | 139329 | 220681 | 220871 | 139097 | 239889 | 215335 | 215350 | 215509 | 215491 | 294074 | 294058 | 1364.36 | 34946.1484 | 4 | 49.9843 | 49.9843 | 49.9843 | 49.9843 | 49.9843 | 49.9843 | 49.9843 | 1219.7266 | 1129.2467 | 1079.8334 | 853.5954 | 1082.1754 | 996.757 | 974.4735 | 950.4904 | 926.0748 | 913.0508 | 899.1024 | 879.6758 | 16 | 17.6 | 31.0416 | 17.3559 | 9.4127 | 6.3186 | 4.4419 | 3.2896 | 2.4604 | 2.0495 | 2.0985 | 72.59 | 115.38 | 133.99 | 210.64 | 204.03 | 316.17 | 288.36 | 447.69 | 397.3 | 608.44 | 526.85 | 819.26 | 641.48 | 992.89 | 50.4 | 46.4 | 42.8376 | 2.545455 | 3.5917 | 3.5917 | -0.0038 | 3.5917 | 1104834 | 2 |  |  | 3.7664 | 7.51 | 9.5436 | 12.1779 | 12.9893 | 16.2979 | 4.1244 | 7.8159 | 9.789 | 12.8988 | 13.4159 | 16.8207 | 24.9081 | 24.9179 | 24.903 | 24.9229 | 25.0004 | 24.8677 |  | 15282 | 731 | 15 |  | CC100 | 203 | 1142 | 5 | 1 | 35 | 28.333334 | 2.545455 | 2083.7 | 2028.4143 | 1682.9928 | 1528.5571 | 1378.3143 | 1318.8785 | 1285.8785 | 121.3564 | 120.6771 | 117.5486 | 106.115 | 83.38 | 75.0193 | 37.7421 | 31.0416 | 17.3559 | 9.4127 | 6.3186 | 4.4419 | 3.2896 | 2.4604 | 2.0495 | 0 | 0 | 0 | 0 | 0 | 0.1016 | 0.0254 | 0 | 0 | 0 | 0 | 0 | 0 | 0 | 0.062125 | 0.046307 | 0.035476 | 0.010087 | 0.034115 | 0.02073 | 0.018623 | 2e-06 | 1.8e-05 | 4.7e-05 | 7.7e-05 | 5e-05 | -0.001839 | -0.000668 | 0.083157 | 0.080629 | 0.078227 | 0.075579 | 0.080238 | 0.107143 | 0.100257 | -0.233179 | -0.230019 | -0.227449 | -0.227067 | -0.230663 | -0.238641 | -0.233166 | -1.395719 | -1.368693 | -1.344536 | -1.342906 | -1.374228 | -1.435793 | -1.38955 | -0.358178 | -0.329399 | -0.312939 | -0.311941 | -0.347383 | -0.476405 | -0.421435 | -0.401395 | -0.372477 | -0.350572 | -0.346431 | -0.378653 | -0.451815 | -0.402748 | 0.400635 | 0.35237 | 0.273709 | 0.213478 | 0.33346 | 0.263058 | 0.228683 | -25 | -25 | -30 | -25 | -25 | -40 | 40 | -1.510355 | -1.491881 | -1.477798 | -1.475861 | -1.4981 | 0 | 0 |  | 1452.829 | 0 |  | 1454.658 | 0 |  | 741.788 | 0 |  | 741.716 | 0 |  | 1407.922 | 0 |  | 1417.828 | 0 |  | 762.512 | 0 |  | 762.582 | 0 |  | 1406.3979 | 0 |  | 1433.068 | 0 |  | 776.835 | 0 |  | 777.108 | 0 |  | 1530.274 | 0 |  | 1531.137 | 0 |  | 780.279 | 0 |  | 780.542 | 0 |  | 1510.2841 | 0 |  | 1510.665 | 0 |  | 752.569 | 0 |  | 752.427 | 0 |  | 1517.9041 | 0 |  | 1518.234 | 0 |  | 736.576 | 0.102 |  | 736.715 | 0.102 |  | 1531.3409 | 0 |  | 1531.7469 | 0 |  | 769.88 | 0.025 |  | 770.048 | 0.025 | 173.2742409 | 163.549 | 131.6555 | 115.5268 | 110.5932 | 141.3086 | 128.9183 | 0 | 0 | 0 | 0 | 0 | -24.2459256 | -5.9224164 | -86.71183 | -63.4047 | -47.76195 | -13.6493 | -46.95049962 | -27.12357 | -24.94937025 | 0 | 0 | 0 | 0 | 0 | 0 | 0 | 37.758875 | 37.297025 | 44.33394 | 36.896525 | 37.4525 | 0 | 0 | -43.46719 | -39.75092 | -36.78554 | -33.10162 | -28.96479454 | -35.73957 | -15.90584 | 80.85409 | 97.69042 | 91.44192 | 105.6724 | 72.13039 | 54.19954 | 82.14069
157 | W95041 | 2017-04-10 17:16 | 72.1428 | 72.9806 | 30 | 77 | 1.1619 | 1020.9194 | 18696 | 33 | 239715 | 239897 | 139220 | 139238 | 139279 | 139329 | 220681 | 220871 | 139097 | 239889 | 215335 | 215350 | 215509 | 215491 | 294074 | 294058 | 1364.36 | 34965.4375 | 4 | 51.3305 | 51.3305 | 51.3305 | 51.3305 | 51.3305 | 51.3305 | 51.3305 | 1251.3672 | 1155.8851 | 1111.1666 | 872.05 | 1101.7202 | 1010.3732 | 986.4194 | 961.2396 | 935.9132 | 923.0902 | 910.3229 | 891.8678 | 16 | 18.4 | 30.3986 | 16.7562 | 9.2369 | 6.276 | 4.4629 | 3.319 | 2.4667 | 2.0502 | 2.0951 | 71.15 | 114.36 | 131.79 | 206.72 | 199.41 | 310.85 | 280.62 | 437.88 | 386.23 | 595.25 | 512.04 | 808.13 | 621.72 | 987.35 | 49.4 | 46.4 | 43.413 | 4.281818 | 7.2244 | 7.2244 | -1.0548 | 7.2244 | 1104834 | 1 |  |  | 3.7671 | 7.4329 | 9.4607 | 11.8479 | 12.6629 | 16.1114 | 3.894 | 7.9333 | 9.606 | 13.2 | 13.2821 | 16.3917 | 24.9794 | 24.9654 | 24.9944 | 24.9701 | 25.0754 | 24.9543 |  | 15282 | 731 | 16 |  | CC100 | 203 | 1142 | 5 | 1 | 35 | 20.666668 | 4.281818 | 1995.4785 | 1883.3928 | 1542.2428 | 1451.5286 | 1336.1571 | 1337.2928 | 1252.4214 | 121.2586 | 119.5743 | 113.7236 | 111.0814 | 87.9221 | 76.77 | 39.8036 | 30.3986 | 16.7562 | 9.2369 | 6.276 | 4.4629 | 3.319 | 2.4667 | 2.0502 | 0 | 0 | 0 | 0 | 0 | 0.1016 | 0.0254 | 0 | 0 | 0 | 0 | 0 | 0 | 0 | 0.063987 | 0.047894 | 0.036726 | 0.010841 | 0.03534 | 0.020907 | 0.018788 | 2e-06 | 1.8e-05 | 4.7e-05 | 7.9e-05 | 5.2e-05 | 0.00075 | 0.001061 | 0.083183 | 0.080652 | 0.078255 | 0.075608 | 0.080256 | 0.107147 | 0.100284 | -0.232837 | -0.229707 | -0.227068 | -0.226669 | -0.230384 | -0.238776 | -0.233156 | -1.394083 | -1.3673 | -1.342561 | -1.340783 | -1.373107 | -1.44358 | -1.395352 | -0.358504 | -0.329631 | -0.313337 | -0.312382 | -0.347531 | -0.476009 | -0.421464 | -0.399602 | -0.371031 | -0.348592 | -0.344322 | -0.377454 | -0.452072 | -0.401989 | 0.399774 | 0.349139 | 0.272158 | 0.212941 | 0.3326 | 0.262031 | 0.228366 | -25 | -25 | -30 | -25 | -25 | -30 | 30 | -1.510137 | -1.491672 | -1.47759 | -1.47562 | -1.497852 | 0 | 0 |  | 1452.829 | 0 |  | 1454.658 | 0 |  | 741.788 | 0 |  | 741.716 | 0 |  | 1407.922 | 0 |  | 1417.828 | 0 |  | 762.512 | 0 |  | 762.582 | 0 |  | 1406.3979 | 0 |  | 1433.068 | 0 |  | 776.835 | 0 |  | 777.108 | 0 |  | 1530.274 | 0 |  | 1531.137 | 0 |  | 780.279 | 0 |  | 780.542 | 0 |  | 1510.2841 | 0 |  | 1510.665 | 0 |  | 752.569 | 0 |  | 752.427 | 0 |  | 1517.9041 | 0 |  | 1518.234 | 0 |  | 736.576 | 0.102 |  | 736.715 | 0.102 |  | 1531.3409 | 0 |  | 1531.7469 | 0 |  | 769.88 | 0.025 |  | 770.048 | 0.025 | 165.9899 | 151.8994 | 120.6882 | 109.7472 | 107.2346 | 143.2869 | 125.5978 | 0 | 0 | 0 | 0 | 0 | -24.2596416 | -5.9221624 | -89.20598 | -65.5100776 | -49.37 | -14.64135036 | -48.597 | -31.26361206 | -27.69634 | 0 | 0 | 0 | 0 | 0 | 0 | 0 | 37.753425 | 37.2918 | 44.3277 | 36.8905 | 37.4463 | 0 | 0 | -43.47169 | -39.4154 | -35.63381 | -34.69983 | -30.55566 | -36.54321093 | -16.77578 | 71.06564 | 84.26572 | 80.0121 | 97.29649 | 65.52827 | 51.22045 | 75.20354
157 | W95042 | 2017-04-10 17:18 | 72.3695 | 73.3203 | 27 | 77 | 1.1619 | 1027.4484 | 18812 | 33 | 239715 | 239897 | 139220 | 139238 | 139279 | 139329 | 220681 | 220871 | 139097 | 239889 | 215335 | 215350 | 215509 | 215491 | 294074 | 294058 | 1364.36 | 34984.7266 | 4 | 52.6854 | 52.6854 | 52.6854 | 52.6854 | 52.6854 | 52.6854 | 52.6854 | 1215.0391 | 1130.7559 | 1081.5 | 854.1216 | 1085.4678 | 999.2355 | 976.8135 | 952.4786 | 927.6458 | 914.537 | 900.33 | 880.6444 | 16 | 17.6 | 30.9691 | 17.2851 | 9.3735 | 6.3067 | 4.4434 | 3.29 | 2.4561 | 2.0495 | 2.0985 | 72.75 | 115.41 | 134.62 | 210.37 | 204.6 | 316.08 | 288.7 | 446.7 | 398.65 | 608.12 | 528.37 | 818.61 | 640.86 | 990.89 | 51 | 46.4 | 43.2488 | 4.036364 | 5.5741 | 5.5741 | 1.1079 | 5.5741 | 1104834 | 2 |  |  | 3.6393 | 7.4764 | 9.5043 | 12.0693 | 12.8443 | 16.3229 | 3.9305 | 7.8976 | 9.5927 | 12.9415 | 13.4244 | 16.6378 | 24.9311 | 24.8837 | 24.9513 | 24.9384 | 25.0552 | 24.8391 |  | 15282 | 731 | 17 |  | CC100 | 203 | 1142 | 5 | 1 | 35 | 24.833332 | 4.036364 | 2098.1858 | 2032.9143 | 1672.7285 | 1525.6215 | 1379.5929 | 1321.2428 | 1260.7214 | 120.6186 | 120.6986 | 117.62 | 106.1293 | 84.2 | 74.8671 | 38.4857 | 30.9691 | 17.2851 | 9.3735 | 6.3067 | 4.4434 | 3.29 | 2.4561 | 2.0495 | 0 | 0 | 0 | 0 | 0 | 0.1016 | 0.0254 | 0 | 0 | 0 | 0 | 0 | 0 | 0 | 0.06585 | 0.049349 | 0.037841 | 0.011529 | 0.036357 | 0.021417 | 0.019283 | 2e-06 | 1.8e-05 | 4.7e-05 | 8.2e-05 | 5.5e-05 | 0.001933 | 0.001909 | 0.083152 | 0.080626 | 0.078225 | 0.075577 | 0.080234 | 0.107136 | 0.100264 | -0.233288 | -0.230114 | -0.227523 | -0.227141 | -0.230767 | -0.239156 | -0.233586 | -1.395815 | -1.368685 | -1.344362 | -1.342734 | -1.374572 | -1.447768 | -1.400161 | -0.35829 | -0.329534 | -0.313118 | -0.312118 | -0.347544 | -0.476581 | -0.421819 | -0.401503 | -0.372472 | -0.350401 | -0.346264 | -0.378591 | -0.451863 | -0.402197 | 0.400356 | 0.35091 | 0.272838 | 0.213163 | 0.332355 | 0.262449 | 0.228683 | -25 | -25 | -30 | -25 | -25 | -20 | 20 | -1.510216 | -1.491748 | -1.477668 | -1.475712 | -1.497954 | 0 | 0 |  | 1452.829 | 0 |  | 1454.658 | 0 |  | 741.788 | 0 |  | 741.716 | 0 |  | 1407.922 | 0 |  | 1417.828 | 0 |  | 762.512 | 0 |  | 762.582 | 0 |  | 1406.3979 | 0 |  | 1433.068 | 0 |  | 776.835 | 0 |  | 777.108 | 0 |  | 1530.274 | 0 |  | 1531.137 | 0 |  | 780.279 | 0 |  | 780.542 | 0 |  | 1510.2841 | 0 |  | 1510.665 | 0 |  | 752.569 | 0 |  | 752.427 | 0 |  | 1517.9041 | 0 |  | 1518.234 | 0 |  | 736.576 | 0.102 |  | 736.715 | 0.102 |  | 1531.3409 | 0 |  | 1531.7469 | 0 |  | 769.88 | 0.025 |  | 770.048 | 0.025 | 174.4683 | 163.9057 | 130.8492 | 115.3019 | 110.6903 | 141.5527 | 126.405 | 0 | 0 | 0 | 0 | 0 | -24.2982496 | -5.9330844 | -91.91720938 | -67.56787 | -50.93519 | -15.59048 | -50.05092 | -33.8053828 | -29.67221 | 0 | 0 | 0 | 0 | 0 | 0 | 0 | 37.7554 | 37.2937 | 44.33004 | 36.8928 | 37.44885 | 0 | 0 | -43.21644 | -39.77429 | -36.82893916 | -33.12486 | -29.2632048 | -35.68024 | -16.234 | 77.0901 | 93.85728 | 87.4151 | 103.4793 | 68.82499 | 47.7688 | 74.56567
157 | W95043 | 2017-04-10 17:20 | 72.4747 | 73.5903 | 30 | 77 | 1.1619 | 1026.7151 | 18826 | 33 | 239715 | 239897 | 139220 | 139238 | 139279 | 139329 | 220681 | 220871 | 139097 | 239889 | 215335 | 215350 | 215509 | 215491 | 294074 | 294058 | 1364.36 | 35003.9492 | 4 | 54.0392 | 54.0392 | 54.0392 | 54.0392 | 54.0392 | 54.0392 | 54.0392 | 1238.4766 | 1151.5657 | 1106.8334 | 873.6245 | 1101.0807 | 1014.8126 | 992.6867 | 968.8652 | 944.6804 | 933.1364 | 920.4834 | 902.2728 | 16.2 | 17.4 | 30.4353 | 16.8994 | 9.3877 | 6.382 | 4.5342 | 3.3242 | 2.4702 | 2.0525 | 2.0969 | 74.71 | 112.96 | 137.53 | 204.95 | 207.79 | 306.62 | 292.86 | 434.73 | 404.41 | 601.22 | 538.68 | 815.59 | 657.05 | 987.42 | 48.8 | 46.4 | 43.8225 | 11.172729 | 11.9857 | 11.9857 | 4.9782 | 11.9857 | 1104834 | 1 |  |  | 3.7193 | 7.2779 | 9.2436 | 11.6014 | 12.3536 | 15.7536 | 4.085 | 8.0675 | 9.4338 | 12.3588 | 13.0712 | 16.0263 | 25.0088 | 25.04 | 25.0296 | 24.9497 | 25.0661 | 24.9927 |  | 15282 | 731 | 18 |  | CC100 | 203 | 1142 | 5 | 1 | 35 | 17.166668 | 11.172729 | 2009.9785 | 1888.5215 | 1530.5428 | 1440.3572 | 1378.6285 | 1302.2928 | 1240.2 | 120.0886 | 116.03 | 109.0743 | 110.8307 | 87.2064 | 77.3307 | 42.0157 | 30.4353 | 16.8994 | 9.3877 | 6.382 | 4.5342 | 3.3242 | 2.4702 | 2.0525 | 0 | 0 | 0 | 0 | 0 | 0.1016 | 0.0254 | 0 | 0 | 0 | 0 | 0 | 0 | 0 | 0.06745 | 0.050725 | 0.038897 | 0.012208 | 0.037362 | 0.022203 | 0.020025 | 2e-06 | 1.8e-05 | 4.7e-05 | 8.4e-05 | 5.7e-05 | 0.002341 | 0.002206 | 0.083172 | 0.080648 | 0.078255 | 0.075611 | 0.08025 | 0.107173 | 0.100296 | -0.232921 | -0.229716 | -0.227045 | -0.226617 | -0.230446 | -0.238874 | -0.233316 | -1.39514 | -1.367723 | -1.342705 | -1.340677 | -1.374249 | -1.44999 | -1.402222 | -0.358089 | -0.329442 | -0.31324 | -0.31236 | -0.347233 | -0.47633 | -0.421564 | -0.400756 | -0.371468 | -0.348735 | -0.344215 | -0.378236 | -0.451013 | -0.401545 | 0.400472 | 0.352326 | 0.275054 | 0.215166 | 0.335194 | 0.263317 | 0.228534 | -25 | -25 | -30 | -25 | -25 | -10 | 10 | -1.510008 | -1.491547 | -1.477454 | -1.475459 | -1.497673 | 0 | 0 |  | 1452.829 | 0 |  | 1454.658 | 0 |  | 741.788 | 0 |  | 741.716 | 0 |  | 1407.922 | 0 |  | 1417.828 | 0 |  | 762.512 | 0 |  | 762.582 | 0 |  | 1406.3979 | 0 |  | 1433.068 | 0 |  | 776.835 | 0 |  | 777.108 | 0 |  | 1530.274 | 0 |  | 1531.137 | 0 |  | 780.279 | 0 |  | 780.542 | 0 |  | 1510.2841 | 0 |  | 1510.665 | 0 |  | 752.569 | 0 |  | 752.427 | 0 |  | 1517.9041 | 0 |  | 1518.234 | 0 |  | 736.576 | 0.102 |  | 736.715 | 0.102 |  | 1531.3409 | 0 |  | 1531.7469 | 0 |  | 769.88 | 0.025 |  | 770.048 | 0.025 | 167.1739 | 152.3055 | 119.7726 | 108.9068 | 110.6349 | 139.5706 | 124.3870992 | 0 | 0 | 0 | 0 | 0 | -24.2695984 | -5.9262264 | -94.10498328 | -69.40237 | -52.29030352 | -16.4796 | -51.42302 | -35.58855456 | -31.1728 | 0 | 0 | 0 | 0 | 0 | 0 | 0 | 37.7502 | 37.288675 | 44.32362 | 36.886475 | 37.441825 | 0 | 0 | -43.00241 | -38.22515526 | -34.16643 | -34.61908 | -30.28094 | -36.83493 | -17.71231 | 67.81674 | 81.96663 | 77.63951 | 94.69464 | 66.3728 | 42.87754 | 69.57577
157 | W95044 | 2017-04-10 17:21 | 72.526 | 73.8689 | 28 | 76 | 1.1619 | 1021.2383 | 18683 | 33 | 239715 | 239897 | 139220 | 139238 | 139279 | 139329 | 220681 | 220871 | 139097 | 239889 | 215335 | 215350 | 215509 | 215491 | 294074 | 294058 | 1364.36 | 35023.2305 | 4 | 55.3859 | 55.3859 | 55.3859 | 55.3859 | 55.3859 | 55.3859 | 55.3859 | 1215.0391 | 1124.5886 | 1077 | 855.542 | 1081.2249 | 997.5425 | 976.4218 | 953.6175 | 930.1838 | 918.3586 | 905.5677 | 886.9572 | 16 | 17.4 | 30.9753 | 17.471 | 9.6023 | 6.5484 | 4.567 | 3.356 | 2.4786 | 2.0473 | 2.0985 | 73.63 | 113.1 | 135.16 | 202.77 | 205.12 | 301.39 | 290.75 | 428.75 | 404.01 | 588.4 | 541.14 | 808.88 | 660.22 | 986.95 | 50.5 | 46.4 | 42.6093 | 32.527271 | 29.5855 | 29.5855 | -42.6978 | 29.5855 | 1104834 | 2 |  |  | 3.8436 | 7.6029 | 9.4171 | 12.0321 | 12.7157 | 17.4471 | 4.1278 | 8.0241 | 9.4342 | 12.5759 | 13.7734 | 19.2114 | 24.8883 | 24.9776 | 25.0716 | 24.9401 | 25.1147 | 25.0438 |  | 15282 | 732 | 1 |  | CC100 | 203 | 1142 | 5 | 1 | 35 | 26.333334 | 32.527271 | 2073.2 | 1969.5215 | 1631.25 | 1558.7 | 1405.6929 | 1350.3071 | 1324.2214 | 121.8871 | 120.9543 | 108.9914 | 111.1536 | 86.1693 | 76.34 | 56.7021 | 30.9753 | 17.471 | 9.6023 | 6.5484 | 4.567 | 3.356 | 2.4786 | 2.0473 | 0 | 0 | 0 | 0 | 0 | 0.1016 | 0.0254 | 0 | 0 | 0 | 0 | 0 | 0 | 0 | 0.068931 | 0.051992 | 0.039839 | 0.012829 | 0.038301 | 0.022529 | 0.020341 | 1e-06 | 1.7e-05 | 4.7e-05 | 8.6e-05 | 5.9e-05 | 0.002438 | 0.002297 | 0.083169 | 0.080638 | 0.078234 | 0.075587 | 0.080241 | 0.10714 | 0.100223 | -0.233 | -0.229878 | -0.227325 | -0.226927 | -0.230605 | -0.239136 | -0.233782 | -1.395015 | -1.368306 | -1.344276 | -1.342512 | -1.375074 | -1.452096 | -1.405892 | -0.358271 | -0.329389 | -0.312892 | -0.311934 | -0.347228 | -0.476052 | -0.420609 | -0.400622 | -0.372074 | -0.350308 | -0.346038 | -0.378703 | -0.452239 | -0.404485 | 0.402072 | 0.357742 | 0.278407 | 0.216944 | 0.336952 | 0.263539 | 0.228683 | -25 | -25 | -30 | -25 | -25 | 0 | 0 | -1.510479 | -1.492002 | -1.477909 | -1.475989 | -1.498261 | 0 | 0 |  | 1452.829 | 0 |  | 1454.658 | 0 |  | 741.788 | 0 |  | 741.716 | 0 |  | 1407.922 | 0 |  | 1417.828 | 0 |  | 762.512 | 0 |  | 762.582 | 0 |  | 1406.3979 | 0 |  | 1433.068 | 0 |  | 776.835 | 0 |  | 777.108 | 0 |  | 1530.274 | 0 |  | 1531.137 | 0 |  | 780.279 | 0 |  | 780.542 | 0 |  | 1510.2841 | 0 |  | 1510.665 | 0 |  | 752.569 | 0 |  | 752.427 | 0 |  | 1517.9041 | 0 |  | 1518.234 | 0 |  | 736.576 | 0.102 |  | 736.715 | 0.102 |  | 1531.3409 | 0 |  | 1531.7469 | 0 |  | 769.88 | 0.025 |  | 770.048 | 0.025 | 172.4259708 | 158.8183 | 127.6192125 | 117.8174569 | 112.7942 | 144.6719 | 132.7174 | 0 | 0 | 0 | 0 | 0 | -24.2962176 | -5.9380628 | -96.16117398 | -71.16423 | -53.61779 | -17.33854248 | -52.74783864 | -36.25448 | -31.82658 | 0 | 0 | 0 | 0 | 0 | 0 | 0 | 37.761975 | 37.30005 | 44.33727 | 36.899725 | 37.456525 | 0 | 0 | -43.66861 | -39.84102 | -34.10254 | -34.67259 | -29.92039 | -36.34180968 | -23.84941 | 70.35816 | 85.11308 | 84.23615 | 102.7061 | 67.5825 | 47.77939 | 71.10338
157 | W95045 | 2017-04-10 17:23 | 72.6614 | 74.1285 | 30 | 78 | 1.1619 | 1023.706 | 18760 | 33 | 239715 | 239897 | 139220 | 139238 | 139279 | 139329 | 220681 | 220871 | 139097 | 239889 | 215335 | 215350 | 215509 | 215491 | 294074 | 294058 | 1364.36 | 35042.5156 | 4 | 56.7358 | 56.7358 | 56.7358 | 56.7358 | 56.7358 | 56.7358 | 56.7358 | 1236.1328 | 1151.2736 | 1103.1666 | 866.1923 | 1100.6628 | 1010.5198 | 986.8762 | 961.6063 | 936.0402 | 922.9962 | 909.6655 | 890.0696 | 16 | 17.6 | 30.4782 | 16.8741 | 9.303 | 6.3179 | 4.482 | 3.3149 | 2.4525 | 2.0514 | 2.0985 | 72.4 | 112.38 | 133.66 | 204.2 | 201.89 | 307.58 | 283.95 | 435.33 | 391.33 | 595.66 | 520.7 | 812.69 | 630.38 | 983.82 | 50 | 46.4 | 43.6735 | 2.1 | 2.7558 | 2.7558 | -0.1605 | 2.7558 | 1104834 | 1 |  |  | 3.78 | 7.4557 | 9.3421 | 11.8679 | 12.5857 | 16.3336 | 3.9325 | 7.8904 | 9.6048 | 13.2627 | 12.9217 | 16.6566 | 24.9306 | 24.9216 | 24.9897 | 24.9564 | 25.069 | 24.9471 |  | 15282 | 732 | 2 |  | CC100 | 203 | 1142 | 5 | 1 | 35 | 14.833333 | 2.1 | 2014.3143 | 1915.0358 | 1564.3357 | 1453.2357 | 1357.3 | 1336.8071 | 1184.5 | 120.9764 | 120.5179 | 113.7807 | 111.1607 | 84.7114 | 75.5771 | 37.79 | 30.4782 | 16.8741 | 9.303 | 6.3179 | 4.482 | 3.3149 | 2.4525 | 2.0514 | 0 | 0 | 0 | 0 | 0 | 0.1016 | 0.0254 | 0 | 0 | 0 | 0 | 0 | 0 | 0 | 0.070233 | 0.053149 | 0.040795 | 0.013437 | 0.039234 | 0.02304 | 0.02082 | 1e-06 | 1.7e-05 | 4.7e-05 | 8.8e-05 | 6.1e-05 | 0.00229 | 0.002225 | 0.08318 | 0.08065 | 0.078254 | 0.075608 | 0.080254 | 0.107152 | 0.100324 | -0.232814 | -0.229683 | -0.227037 | -0.22662 | -0.230396 | -0.23895 | -0.233144 | -1.394561 | -1.367765 | -1.342947 | -1.341017 | -1.374413 | -1.450972 | -1.400969 | -0.358225 | -0.329376 | -0.313117 | -0.312208 | -0.34725 | -0.475843 | -0.421925 | -0.400121 | -0.37151 | -0.348975 | -0.344552 | -0.377995 | -0.452089 | -0.400457 | 0.400175 | 0.349456 | 0.272802 | 0.213448 | 0.332874 | 0.261559 | 0.228683 | -25 | -25 | -30 | -25 | -25 | 10 | -10 | -1.510127 | -1.491662 | -1.47758 | -1.475608 | -1.497838 | 0 | 0 |  | 1452.829 | 0 |  | 1454.658 | 0 |  | 741.788 | 0 |  | 741.716 | 0 |  | 1407.922 | 0 |  | 1417.828 | 0 |  | 762.512 | 0 |  | 762.582 | 0 |  | 1406.3979 | 0 |  | 1433.068 | 0 |  | 776.835 | 0 |  | 777.108 | 0 |  | 1530.274 | 0 |  | 1531.137 | 0 |  | 780.279 | 0 |  | 780.542 | 0 |  | 1510.2841 | 0 |  | 1510.665 | 0 |  | 752.569 | 0 |  | 752.427 | 0 |  | 1517.9041 | 0 |  | 1518.234 | 0 |  | 736.576 | 0.102 |  | 736.715 | 0.102 |  | 1531.3409 | 0 |  | 1531.7469 | 0 |  | 769.88 | 0.025 |  | 770.048 | 0.025 | 167.5507 | 154.4476 | 122.4155 | 109.8762 | 108.9287542 | 143.2416 | 118.833778 | 0 | 0 | 0 | 0 | 0 | -24.27732 | -5.9218576 | -97.9456 | -72.71859399 | -54.84864 | -18.13725 | -54.00756 | -36.75312076 | -32.28533 | 0 | 0 | 0 | 0 | 0 | 0 | 0 | 37.753175 | 37.29155 | 44.3274 | 36.8902 | 37.44595 | 0 | 0 | -43.33677089 | -39.6957 | -35.62667 | -34.70526 | -29.41603365 | -35.96283 | -15.94454575 | 64.02147031 | 79.32489 | 76.26761 | 93.92393 | 62.95111 | 46.24828 | 64.68204
157 | W95046 | 2017-04-10 17:25 | 72.7417 | 74.3549 | 29 | 77 | 1.1619 | 1026.3298 | 18813 | 33 | 239715 | 239897 | 139220 | 139238 | 139279 | 139329 | 220681 | 220871 | 139097 | 239889 | 215335 | 215350 | 215509 | 215491 | 294074 | 294058 | 1364.36 | 35061.8008 | 4 | 58.0892 | 58.0892 | 58.0892 | 58.0892 | 58.0892 | 58.0892 | 58.0892 | 1218.5547 | 1134.4131 | 1089.6666 | 859.7909 | 1086.8903 | 1002.0128 | 980.5107 | 957.2509 | 933.5527 | 921.6495 | 908.553 | 889.5218 | 16 | 17.4 | 30.6425 | 17.223 | 9.5218 | 6.4484 | 4.5475 | 3.3425 | 2.4687 | 2.052 | 2.0985 | 74.33 | 113.49 | 136.92 | 205.48 | 207.41 | 306.41 | 293.25 | 433.93 | 405.47 | 595.19 | 541.05 | 809.54 | 660.32 | 986 | 48.7 | 46.5 | 43.7543 | 4.836363 | 6.8067 | 6.8067 | -0.4815 | 6.8067 | 1104834 | 2 |  |  | 3.7557 | 7.42 | 9.3964 | 11.8321 | 12.5679 | 16.0114 | 4.0354 | 8.0228 | 9.7734 | 12.4418 | 13.1241 | 16.4911 | 24.9258 | 24.9189 | 24.9512 | 25.0232 | 25.0697 | 24.9059 |  | 15282 | 732 | 3 |  | CC100 | 203 | 1142 | 5 | 1 | 35 | 21 | 4.836363 | 2048.1572 | 1947.0072 | 1613.9642 | 1495.6857 | 1384.8286 | 1329.5143 | 1253.0358 | 121.7279 | 119.5629 | 113.4507 | 106.7029 | 83.5543 | 75.6143 | 39.8136 | 30.6425 | 17.223 | 9.5218 | 6.4484 | 4.5475 | 3.3425 | 2.4687 | 2.052 | 0 | 0 | 0 | 0 | 0 | 0.1016 | 0.0254 | 0 | 0 | 0 | 0 | 0 | 0 | 0 | 0.071615 | 0.05424 | 0.041647 | 0.014031 | 0.040061 | 0.023372 | 0.021133 | 1e-06 | 1.7e-05 | 4.7e-05 | 9.1e-05 | 6.3e-05 | 0.002382 | 0.002315 | 0.083174 | 0.080646 | 0.078246 | 0.075598 | 0.080247 | 0.107156 | 0.100291 | -0.232862 | -0.229705 | -0.227108 | -0.226721 | -0.230418 | -0.238915 | -0.233297 | -1.395135 | -1.368118 | -1.343716 | -1.342035 | -1.374235 | -1.450858 | -1.402425 | -0.358002 | -0.329238 | -0.31286 | -0.311877 | -0.34702 | -0.475849 | -0.421307 | -0.400749 | -0.371874 | -0.349744 | -0.34556 | -0.378651 | -0.451963 | -0.401936 | 0.401162 | 0.354436 | 0.276284 | 0.215627 | 0.335707 | 0.263587 | 0.228683 | -25 | -25 | -30 | -25 | -25 | 10 | -10 | -1.510168 | -1.491701 | -1.47762 | -1.475654 | -1.497891 | 0 | 0 |  | 1452.829 | 0 |  | 1454.658 | 0 |  | 741.788 | 0 |  | 741.716 | 0 |  | 1407.922 | 0 |  | 1417.828 | 0 |  | 762.512 | 0 |  | 762.582 | 0 |  | 1406.3979 | 0 |  | 1433.068 | 0 |  | 776.835 | 0 |  | 777.108 | 0 |  | 1530.274 | 0 |  | 1531.137 | 0 |  | 780.279 | 0 |  | 780.542 | 0 |  | 1510.2841 | 0 |  | 1510.665 | 0 |  | 752.569 | 0 |  | 752.427 | 0 |  | 1517.9041 | 0 |  | 1518.234 | 0 |  | 736.576 | 0.102 |  | 736.715 | 0.102 |  | 1531.3409 | 0 |  | 1531.7469 | 0 |  | 769.88 | 0.025 |  | 770.048 | 0.025 | 170.3534 | 157.0183 | 126.2862 | 113.0708 | 111.1283 | 142.4654 | 125.6682 | 0 | 0 | 0 | 0 | 0 | -24.273764 | -5.9257438 | -99.91398816 | -74.22998 | -56.02489 | -18.95221827 | -55.13980514 | -37.3654 | -32.8840614 | 0 | 0 | 0 | 0 | 0 | 0 | 0 | 37.7542 | 37.292525 | 44.3286 | 36.89135 | 37.447275 | 0 | 0 | -43.57883 | -39.36465 | -35.49419 | -33.27818 | -28.99501 | -35.98099 | -16.77375 | 64.61481 | 80.71624 | 79.09576 | 97.7318 | 64.4408 | 44.84528 | 70.08466
157 | W95047 | 2017-04-10 17:27 | 72.7989 | 74.5448 | 31 | 77 | 1.1619 | 1025.4281 | 18799 | 34 | 239715 | 239897 | 139220 | 139238 | 139279 | 139329 | 220681 | 220871 | 139097 | 239889 | 215335 | 215350 | 215509 | 215491 | 294074 | 294058 | 1364.36 | 35081.0898 | 4 | 59.4377 | 59.4377 | 59.4377 | 59.4377 | 59.4377 | 59.4377 | 59.4377 | 1232.6172 | 1143.7894 | 1094.6666 | 867.1192 | 1095.6215 | 1009.3909 | 987.3898 | 963.5093 | 939.2167 | 927.2206 | 914.4253 | 895.8719 | 15.8 | 17.6 | 30.5402 | 17.0618 | 9.393 | 6.368 | 4.5034 | 3.3197 | 2.4617 | 2.0537 | 2.1026 | 73.37 | 112.14 | 135.34 | 203.87 | 204.92 | 307.27 | 288.98 | 435.28 | 399.08 | 596.13 | 531.44 | 808.42 | 647.16 | 981.35 | 50.4 | 46.3 | 44.7243 | 6.881819 | 6.56 | 6.56 | -0.8719 | 6.56 | 1104834 | 1 |  |  | 3.7193 | 7.4221 | 9.3171 | 11.8093 | 12.5257 | 16.0914 | 3.9815 | 8.0568 | 9.7148 | 12.3481 | 12.8864 | 16.5284 | 24.9623 | 24.9129 | 25.005 | 25.0505 | 25.046 | 24.8882 |  | 15282 | 732 | 4 |  | CC100 | 203 | 1142 | 5 | 1 | 35 | 16.5 | 6.881819 | 2055.6357 | 1942.9286 | 1593.0929 | 1475.3857 | 1366.3429 | 1321.75 | 1217.6357 | 118.6829 | 119.1014 | 113.8286 | 110.1414 | 84.4936 | 75.1693 | 39.7764 | 30.5402 | 17.0618 | 9.393 | 6.368 | 4.5034 | 3.3197 | 2.4617 | 2.0537 | 0 | 0 | 0 | 0 | 0 | 0.1016 | 0.0254 | 0 | 0 | 0 | 0 | 0 | 0 | 0 | 0.072696 | 0.055238 | 0.042459 | 0.014614 | 0.040837 | 0.023733 | 0.021492 | 1e-06 | 1.7e-05 | 4.7e-05 | 9.3e-05 | 6.5e-05 | 0.002472 | 0.0024 | 0.083163 | 0.080641 | 0.078246 | 0.075601 | 0.08025 | 0.107155 | 0.100304 | -0.233017 | -0.229805 | -0.227153 | -0.226732 | -0.230433 | -0.238973 | -0.233273 | -1.395826 | -1.368348 | -1.343487 | -1.341522 | -1.373743 | -1.450701 | -1.401456 | -0.357881 | -0.329267 | -0.313025 | -0.312127 | -0.347287 | -0.476062 | -0.421741 | -0.401506 | -0.372115 | -0.349517 | -0.345054 | -0.37813 | -0.451794 | -0.40116 | 0.400602 | 0.35267 | 0.275105 | 0.2152 | 0.335346 | 0.263321 | 0.229057 | -25 | -25 | -30 | -25 | -25 | 10 | -10 | -1.510122 | -1.491657 | -1.477572 | -1.475597 | -1.497827 | 0 | 0 |  | 1452.829 | 0 |  | 1454.658 | 0 |  | 741.788 | 0 |  | 741.716 | 0 |  | 1407.922 | 0 |  | 1417.828 | 0 |  | 762.512 | 0 |  | 762.582 | 0 |  | 1406.3979 | 0 |  | 1433.068 | 0 |  | 776.835 | 0 |  | 777.108 | 0 |  | 1530.274 | 0 |  | 1531.137 | 0 |  | 780.279 | 0 |  | 780.542 | 0 |  | 1510.2841 | 0 |  | 1510.665 | 0 |  | 752.569 | 0 |  | 752.427 | 0 |  | 1517.9041 | 0 |  | 1518.234 | 0 |  | 736.576 | 0.102 |  | 736.715 | 0.102 |  | 1531.3409 | 0 |  | 1531.7469 | 0 |  | 769.88 | 0.025 |  | 770.048 | 0.025 | 170.9528 | 156.6797 | 124.6531 | 111.5406 | 109.649 | 141.6321 | 122.1337 | 0 | 0 | 0 | 0 | 0 | -24.2796568 | -5.9251342 | -101.4724 | -75.60806874 | -57.10626 | -19.72976 | -56.18884 | -38.01562 | -33.48359 | 0 | 0 | 0 | 0 | 0 | 0 | 0 | 37.75305 | 37.291425 | 44.32716 | 36.889925 | 37.445675 | 0 | 0 | -42.47435 | -39.21616 | -35.6312 | -34.3781 | -29.34353 | -35.78525 | -16.77534 | 64.75916 | 79.1469 | 76.24285 | 94.32269 | 61.56233 | 43.5516 | 65.94967
157 | W95048 | 2017-04-10 17:29 | 72.8489 | 74.7674 | 30 | 78 | 1.1619 | 1028.5784 | 18829 | 34 | 239715 | 239897 | 139220 | 139238 | 139279 | 139329 | 220681 | 220871 | 139097 | 239889 | 215335 | 215350 | 215509 | 215491 | 294074 | 294058 | 1364.36 | 35100.3711 | 4 | 60.794 | 60.794 | 60.794 | 60.794 | 60.794 | 60.794 | 60.794 | 1224.4141 | 1137.3359 | 1091.6666 | 857.9886 | 1087.109 | 999.6218 | 977.1854 | 953.156 | 928.62 | 916.0952 | 903.1561 | 884.2239 | 15.8 | 17.8 | 31.0196 | 17.4532 | 9.6119 | 6.4962 | 4.556 | 3.3564 | 2.4719 | 2.0494 | 2.0985 | 70.85 | 112.41 | 129.98 | 203.41 | 197.39 | 304.12 | 279.98 | 430.99 | 388.74 | 590 | 519.16 | 807.07 | 633.47 | 983.82 | 51.8 | 46.3 | 43.9404 | 8.336364 | 9.8592 | 9.8592 | -2.6872 | 9.8592 | 1104834 | 2 |  |  | 3.8586 | 7.5657 | 9.485 | 11.9479 | 12.7779 | 16.4121 | 3.9096 | 7.9855 | 9.647 | 12.8819 | 13.0578 | 16.8181 | 24.8569 | 24.9673 | 24.9801 | 24.9414 | 25.0503 | 24.8335 |  | 15282 | 732 | 5 |  | CC100 | 203 | 1142 | 5 | 1 | 35 | 25.666666 | 8.336364 | 2078.3501 | 1991.9286 | 1668.5358 | 1529.0428 | 1391.8643 | 1377.5 | 1308.2928 | 120.3014 | 118.94 | 114.775 | 108.2021 | 84.9264 | 73.9457 | 41.8371 | 31.0196 | 17.4532 | 9.6119 | 6.4962 | 4.556 | 3.3564 | 2.4719 | 2.0494 | 0 | 0 | 0 | 0 | 0 | 0.1016 | 0.0254 | 0 | 0 | 0 | 0 | 0 | 0 | 0 | 0.073859 | 0.056184 | 0.043218 | 0.015158 | 0.041496 | 0.024115 | 0.021852 | 1e-06 | 1.7e-05 | 4.7e-05 | 9.5e-05 | 6.7e-05 | 0.002563 | 0.002487 | 0.08316 | 0.080631 | 0.078229 | 0.075584 | 0.080239 | 0.107118 | 0.100245 | -0.233103 | -0.229964 | -0.227379 | -0.226965 | -0.230603 | -0.239222 | -0.233643 | -1.395707 | -1.368855 | -1.34456 | -1.342661 | -1.374344 | -1.451942 | -1.403723 | -0.35807 | -0.329245 | -0.312834 | -0.311917 | -0.347236 | -0.475747 | -0.421028 | -0.401379 | -0.372642 | -0.350593 | -0.346186 | -0.378774 | -0.453162 | -0.403467 | 0.401844 | 0.357043 | 0.277838 | 0.21632 | 0.335876 | 0.26328 | 0.228683 | -25 | -25 | -30 | -25 | -25 | 10 | -10 | -1.510513 | -1.492032 | -1.477937 | -1.476019 | -1.498295 | 0 | 0 |  | 1452.829 | 0 |  | 1454.658 | 0 |  | 741.788 | 0 |  | 741.716 | 0 |  | 1407.922 | 0 |  | 1417.828 | 0 |  | 762.512 | 0 |  | 762.582 | 0 |  | 1406.3979 | 0 |  | 1433.068 | 0 |  | 776.835 | 0 |  | 777.108 | 0 |  | 1530.274 | 0 |  | 1531.137 | 0 |  | 780.279 | 0 |  | 780.542 | 0 |  | 1510.2841 | 0 |  | 1510.665 | 0 |  | 752.569 | 0 |  | 752.427 | 0 |  | 1517.9041 | 0 |  | 1518.234 | 0 |  | 736.576 | 0.102 |  | 736.715 | 0.102 |  | 1531.3409 | 0 |  | 1531.7469 | 0 |  | 769.88 | 0.025 |  | 770.048 | 0.025 | 172.8356 | 160.6112 | 130.5279 | 115.5712 | 111.6818 | 147.555045 | 131.1498 | 0 | 0 | 0 | 0 | 0 | -24.3049552 | -5.9345322 | -103.0869 | -76.93102 | -58.1723884 | -20.47961 | -57.12186 | -38.73491 | -34.16521 | 0 | 0 | 0 | 0 | 0 | 0 | 0 | 37.762825 | 37.3008 | 44.33811 | 36.900475 | 37.457375 | 0 | 0 | -43.07632 | -39.1604003 | -35.90552235 | -33.75007 | -29.4895 | -35.17944 | -17.61459 | 64.43518 | 81.82057 | 80.78809 | 98.24196 | 62.52781 | 49.33574 | 73.43547
157 | W95049 | 2017-04-10 17:30 | 72.9511 | 74.9965 | 29 | 78 | 1.1619 | 1020.8716 | 18708 | 34 | 239715 | 239897 | 139220 | 139238 | 139279 | 139329 | 220681 | 220871 | 139097 | 239889 | 215335 | 215350 | 215509 | 215491 | 294074 | 294058 | 1364.36 | 35119.5898 | 4 | 62.1402 | 62.1402 | 62.1402 | 62.1402 | 62.1402 | 62.1402 | 62.1402 | 1232.6172 | 1148.8621 | 1103.5 | 866.7088 | 1098.5587 | 1009.6066 | 986.3422 | 961.5902 | 936.6118 | 924.0979 | 910.5473 | 891.4571 | 15.8 | 17.6 | 30.6735 | 17.0779 | 9.4315 | 6.3745 | 4.4988 | 3.315 | 2.4601 | 2.0517 | 2.0985 | 71.69 | 111.84 | 131.98 | 203.21 | 200.1 | 306.06 | 282.99 | 433.02 | 392.45 | 593.67 | 522.01 | 805.04 | 633.27 | 977.02 | 50.9 | 46.3 | 44.5578 | 0 | 10.6516 | 10.6516 | -1.1609 | 10.6516 | 1104834 | 1 |  |  | 3.8757 | 7.5321 | 9.4071 | 12.01 | 12.6607 | 16.2386 | 4 | 7.912 | 9.5349 | 12.9843 | 13.2988 | 16.7506 | 24.9291 | 24.9496 | 24.9678 | 24.9352 | 25.04 | 24.8823 |  | 15282 | 732 | 6 |  | CC100 | 203 | 1142 | 5 | 1 | 35 | 12.5 | 0 | 1998.8071 | 1905.5643 | 1587.6857 | 1486.1072 | 1369.3071 | 1311.0786 | 1226.9785 | 120.7443 | 120.2179 | 112.8007 | 109.03 | 83.4857 | 74.9529 | 41.7843 | 30.6735 | 17.0779 | 9.4315 | 6.3745 | 4.4988 | 3.315 | 2.4601 | 2.0517 | 0 | 0 | 0 | 0 | 0 | 0.1016 | 0.0254 | 0 | 0 | 0 | 0 | 0 | 0 | 0 | 0.075038 | 0.057035 | 0.043914 | 0.015684 | 0.042155 | 0.024464 | 0.022182 | 0 | 1.7e-05 | 4.7e-05 | 9.7e-05 | 6.9e-05 | 0.002652 | 0.002574 | 0.083179 | 0.080648 | 0.078247 | 0.075599 | 0.080247 | 0.10716 | 0.100298 | -0.232877 | -0.229751 | -0.22716 | -0.226773 | -0.230504 | -0.238973 | -0.233329 | -1.394364 | -1.367625 | -1.343277 | -1.341599 | -1.374348 | -1.450423 | -1.401651 | -0.358419 | -0.329538 | -0.31313 | -0.312146 | -0.347269 | -0.476243 | -0.42172 | -0.399909 | -0.371367 | -0.349308 | -0.345131 | -0.378342 | -0.451489 | -0.401359 | 0.400815 | 0.353201 | 0.275406 | 0.214509 | 0.333284 | 0.262338 | 0.228683 | -25 | -25 | -30 | -25 | -25 | 10 | -10 | -1.510328 | -1.491856 | -1.477775 | -1.475811 | -1.498068 | 0 | 0 |  | 1452.829 | 0 |  | 1454.658 | 0 |  | 741.788 | 0 |  | 741.716 | 0 |  | 1407.922 | 0 |  | 1417.828 | 0 |  | 762.512 | 0 |  | 762.582 | 0 |  | 1406.3979 | 0 |  | 1433.068 | 0 |  | 776.835 | 0 |  | 777.108 | 0 |  | 1530.274 | 0 |  | 1531.137 | 0 |  | 780.279 | 0 |  | 780.542 | 0 |  | 1510.2841 | 0 |  | 1510.665 | 0 |  | 752.569 | 0 |  | 752.427 | 0 |  | 1517.9041 | 0 |  | 1518.234 | 0 |  | 736.576 | 0.102 |  | 736.715 | 0.102 |  | 1531.3409 | 0 |  | 1531.7469 | 0 |  | 769.88 | 0.025 |  | 770.048 | 0.025 | 166.2588 | 153.6799 | 124.2316 | 112.3482 | 109.8828 | 140.4952 | 123.0635 | 0 | 0 | 0 | 0 | 0 | -24.2796568 | -5.9265566 | -104.6303 | -78.0257415 | -59.0518 | -21.17177 | -58.03047 | -39.32967 | -34.69927 | 0 | 0 | 0 | 0 | 0 | 0 | 0 | 37.7582 | 37.2964 | 44.33325 | 36.895275 | 37.4517 | 0 | 0 | -43.27705 | -39.61637 | -35.32128 | -34.03327838 | -28.992 | -35.69579 | -17.62127 | 56.10964 | 73.33424 | 74.19181 | 94.03844 | 60.31202 | 41.19006 | 64.81639
157 | W95050 | 2017-04-10 17:32 | 72.9867 | 75.1655 | 30 | 77 | 1.1619 | 1020.2418 | 18678 | 34 | 239715 | 239897 | 139220 | 139238 | 139279 | 139329 | 220681 | 220871 | 139097 | 239889 | 215335 | 215350 | 215509 | 215491 | 294074 | 294058 | 1364.36 | 35138.8086 | 4 | 63.4855 | 63.4855 | 63.4855 | 63.4855 | 63.4855 | 63.4855 | 63.4855 | 1220.8984 | 1136.1321 | 1089.1666 | 862.1364 | 1089.0977 | 1004.0178 | 982.572 | 959.3387 | 935.8044 | 923.9563 | 911.0599 | 892.2422 | 16 | 17.6 | 30.6255 | 17.1631 | 9.4364 | 6.4732 | 4.5275 | 3.3344 | 2.467 | 2.0501 | 2.0985 | 74.25 | 112.13 | 137.19 | 201.27 | 207.84 | 298.26 | 294.23 | 424.71 | 407.17 | 590.61 | 542.63 | 806.16 | 661.03 | 978.85 | 50.4 | 46.5 | 43.686 | 23.763639 | 21.4328 | 21.4328 | -17.5746 | 21.4328 | 1104834 | 2 |  |  | 3.7471 | 7.605 | 9.2636 | 11.875 | 12.4786 | 16.0957 | 3.9886 | 8.0924 | 9.4658 | 12.7165 | 13.0684 | 16.3456 | 24.901 | 24.9267 | 25.0817 | 25.0176 | 25.0465 | 24.8181 |  | 15282 | 732 | 7 |  | CC100 | 203 | 1142 | 5 | 1 | 35 | 15.833333 | 23.763639 | 2028.2285 | 1927.0786 | 1553.0428 | 1532.3785 | 1362.05 | 1322.3857 | 1243.6786 | 121.2686 | 120.3293 | 106.9757 | 113.1764 | 83.4421 | 74.6143 | 50.2821 | 30.6255 | 17.1631 | 9.4364 | 6.4732 | 4.5275 | 3.3344 | 2.467 | 2.0501 | 0 | 0 | 0 | 0 | 0 | 0.1016 | 0.0254 | 0 | 0 | 0 | 0 | 0 | 0 | 0 | 0.07612 | 0.057976 | 0.044624 | 0.016199 | 0.042766 | 0.024817 | 0.022519 | 0 | 1.7e-05 | 4.7e-05 | 9.9e-05 | 7.1e-05 | 0.002744 | 0.002662 | 0.08318 | 0.080651 | 0.078251 | 0.0756 | 0.080255 | 0.107159 | 0.100294 | -0.232778 | -0.229632 | -0.227032 | -0.22668 | -0.230336 | -0.238876 | -0.233247 | -1.394746 | -1.367817 | -1.34338 | -1.341996 | -1.374128 | -1.450851 | -1.402184 | -0.358076 | -0.32928 | -0.312911 | -0.31184 | -0.347132 | -0.475778 | -0.421257 | -0.400322 | -0.371562 | -0.349407 | -0.34552 | -0.378103 | -0.451954 | -0.401894 | 0.401208 | 0.354097 | 0.276007 | 0.215101 | 0.334753 | 0.262932 | 0.228683 | -25 | -25 | -30 | -25 | -25 | 10 | -10 | -1.510191 | -1.491723 | -1.477643 | -1.475669 | -1.497909 | 0 | 0 |  | 1452.829 | 0 |  | 1454.658 | 0 |  | 741.788 | 0 |  | 741.716 | 0 |  | 1407.922 | 0 |  | 1417.828 | 0 |  | 762.512 | 0 |  | 762.582 | 0 |  | 1406.3979 | 0 |  | 1433.068 | 0 |  | 776.835 | 0 |  | 777.108 | 0 |  | 1530.274 | 0 |  | 1531.137 | 0 |  | 780.279 | 0 |  | 780.542 | 0 |  | 1510.2841 | 0 |  | 1510.665 | 0 |  | 752.569 | 0 |  | 752.427 | 0 |  | 1517.9041 | 0 |  | 1518.234 | 0 |  | 736.576 | 0.102 |  | 736.715 | 0.102 |  | 1531.3409 | 0 |  | 1531.7469 | 0 |  | 769.88 | 0.025 |  | 770.048 | 0.025 | 168.708 | 155.4208 | 121.5272 | 115.8478146 | 109.3113 | 141.7055 | 124.7335 | 0 | 0 | 0 | 0 | 0 | -24.2698016 | -5.9244738 | -106.1681 | -79.32381 | -60.01012798 | -21.87185 | -58.86352 | -39.9869 | -35.3084 | 0 | 0 | 0 | 0 | 0 | 0 | 0 | 37.754775 | 37.293075 | 44.32929 | 36.891725 | 37.447725 | 0 | 0 | -43.42338 | -39.62203 | -33.47387 | -35.29293 | -28.96542 | -35.49984 | -21.18169 | 56.87138 | 73.76805 | 72.37244 | 95.57476 | 58.9301 | 41.94898 | 62.31895
157 | W95051 | 2017-04-10 17:34 | 73.0085 | 75.3337 | 29 | 76 | 1.1619 | 1012.3022 | 18748 | 34 | 239715 | 239897 | 139220 | 139238 | 139279 | 139329 | 220681 | 220871 | 139097 | 239889 | 215335 | 215350 | 215509 | 215491 | 294074 | 294058 | 1364.36 | 35158.0977 | 4 | 64.8022 | 64.8022 | 64.8022 | 64.8022 | 64.8022 | 64.8022 | 64.8022 | 1225.5859 | 1143.3843 | 1093 | 870.6757 | 1094.3876 | 1010.5386 | 989.6211 | 966.6204 | 943.1874 | 931.6942 | 918.5993 | 899.9299 | 15.8 | 17.6 | 30.5771 | 17.091 | 9.4182 | 6.3863 | 4.519 | 3.3278 | 2.4804 | 2.0744 | 2.1188 | 75.8 | 112.39 | 139.72 | 203.71 | 210.88 | 307.11 | 297.38 | 434.47 | 410.56 | 596.16 | 544.46 | 807.94 | 660.15 | 975.39 | 51 | 46.3 | 43.5351 | 2.772727 | 4.9914 | 5.2216 | -3.6065 | 4.9914 | 1104834 | 1 |  |  | 3.7336 | 7.3457 | 9.265 | 11.665 | 12.5114 | 15.94 | 4.1481 | 8.0139 | 9.5051 | 12.2722 | 13.1354 | 16.5316 | 24.9758 | 24.9784 | 24.9706 | 25.0243 | 25.0373 | 24.9809 |  | 15282 | 732 | 8 |  | CC100 | 203 | 1142 | 5 | 1 | 35 | 11.5 | 2.772727 | 1998.2285 | 1887.2142 | 1560.6857 | 1453.1714 | 1353.6072 | 1272.0643 | 1179.3643 | 121.2693 | 116.5536 | 112.765 | 109.3936 | 85.0314 | 76.6186 | 39.0393 | 30.5771 | 17.091 | 9.4182 | 6.3863 | 4.519 | 3.3278 | 2.4804 | 2.0744 | 0 | 0 | 0 | 0 | 0 | 0.1016 | 0.0254 | 0 | 0 | 0 | 0 | 0 | 0 | 0 | 0.077107 | 0.058826 | 0.045261 | 0.016694 | 0.043313 | 0.025164 | 0.022848 | 0 | 1.7e-05 | 4.7e-05 | 0.000102 | 7.3e-05 | 0.002834 | 0.002748 | 0.083182 | 0.080653 | 0.078255 | 0.075609 | 0.080256 | 0.107193 | 0.100339 | -0.232794 | -0.229641 | -0.227023 | -0.226609 | -0.23037 | -0.238742 | -0.233051 | -1.394493 | -1.367507 | -1.342932 | -1.341023 | -1.374293 | -1.449316 | -1.400141 | -0.35823 | -0.329441 | -0.313106 | -0.312191 | -0.347272 | -0.476517 | -0.422159 | -0.400047 | -0.371243 | -0.34896 | -0.344556 | -0.377866 | -0.450267 | -0.399821 | 0.400591 | 0.352166 | 0.274774 | 0.215029 | 0.335221 | 0.264546 | 0.230548 | -25 | -25 | -30 | -25 | -25 | 10 | -10 | -1.510051 | -1.491588 | -1.477487 | -1.475492 | -1.497712 | 0 | 0 |  | 1452.829 | 0 |  | 1454.658 | 0 |  | 741.788 | 0 |  | 741.716 | 0 |  | 1407.922 | 0 |  | 1417.828 | 0 |  | 762.512 | 0 |  | 762.582 | 0 |  | 1406.3979 | 0 |  | 1433.068 | 0 |  | 776.835 | 0 |  | 777.108 | 0 |  | 1530.274 | 0 |  | 1531.137 | 0 |  | 780.279 | 0 |  | 780.542 | 0 |  | 1510.2841 | 0 |  | 1510.665 | 0 |  | 752.569 | 0 |  | 752.427 | 0 |  | 1517.9041 | 0 |  | 1518.234 | 0 |  | 736.576 | 0.102 |  | 736.715 | 0.102 |  | 1531.3409 | 0 |  | 1531.7469 | 0 |  | 769.88 | 0.025 |  | 770.048 | 0.025 | 166.2166 | 152.2095 | 122.1315 | 109.8728 | 108.6351 | 136.3564 | 118.3362 | 0 | 0 | 0 | 0 | 0 | -24.2561872 | -5.9194954 | -107.5252 | -80.46821 | -60.84556 | -22.52382 | -59.62508 | -40.57795 | -35.83801 | 0 | 0 | 0 | 0 | 0 | 0 | 0 | 37.751275 | 37.2897 | 44.32461 | 36.8873 | 37.4428 | 0 | 0 | -43.4423 | -38.39753 | -35.30739809 | -34.1517 | -29.52902 | -36.51007 | -16.48079 | 53.00044 | 70.63344 | 70.30311 | 90.08462 | 56.9238 | 35.01219 | 60.09794
157 | W95052 | 2017-04-10 17:36 | 73.0669 | 75.5092 | 31 | 78 | 1.1619 | 1024.0775 | 18750 | 34 | 239715 | 239897 | 139220 | 139238 | 139279 | 139329 | 220681 | 220871 | 139097 | 239889 | 215335 | 215350 | 215509 | 215491 | 294074 | 294058 | 1364.36 | 35177.3164 | 4 | 66.1526 | 66.1526 | 66.1526 | 66.1526 | 66.1526 | 66.1526 | 66.1526 | 1227.9297 | 1142.3672 | 1098.6666 | 863.5341 | 1093.6431 | 1005.9433 | 983.677 | 959.6313 | 935.0125 | 922.481 | 909.2972 | 890.5759 | 16 | 17.4 | 30.7099 | 17.1149 | 9.3681 | 6.3333 | 4.4828 | 3.3234 | 2.4666 | 2.0505 | 2.0985 | 72.55 | 112.31 | 134.34 | 203.63 | 203.84 | 305.99 | 287.34 | 432.16 | 396.64 | 588.51 | 527.25 | 798.1 | 640.34 | 969.66 | 49.5 | 46.3 | 44.3021 | 12.609091 | 10.9617 | 10.9617 | -15.0872 | 10.9617 | 1104834 | 2 |  |  | 3.7364 | 7.5057 | 9.3836 | 11.9421 | 12.5221 | 16.19 | 3.8841 | 7.761 | 9.5317 | 12.6732 | 12.9744 | 16.4037 | 24.943 | 24.9225 | 24.9547 | 24.9806 | 25.0169 | 24.8381 |  | 15282 | 732 | 9 |  | CC100 | 203 | 1142 | 5 | 1 | 35 | 15.333333 | 12.609091 | 2024.7072 | 1931.2142 | 1591.8572 | 1465.2 | 1346.35 | 1321.5428 | 1260.05 | 121.2907 | 120.0193 | 113.5793 | 106.3157 | 82.4679 | 74.055 | 42.2779 | 30.7099 | 17.1149 | 9.3681 | 6.3333 | 4.4828 | 3.3234 | 2.4666 | 2.0505 | 0 | 0 | 0 | 0 | 0 | 0.1016 | 0.0254 | 0 | 0 | 0 | 0 | 0 | 0 | 0 | 0.077894 | 0.059492 | 0.045814 | 0.017182 | 0.043846 | 0.025464 | 0.02314 | 0 | 1.6e-05 | 4.7e-05 | 0.000104 | 7.5e-05 | 0.002926 | 0.002835 | 0.083179 | 0.080647 | 0.078247 | 0.075601 | 0.080251 | 0.107151 | 0.100279 | -0.232855 | -0.229732 | -0.22714 | -0.226728 | -0.230448 | -0.238988 | -0.233397 | -1.394526 | -1.3678 | -1.343445 | -1.341558 | -1.37448 | -1.450911 | -1.402573 | -0.358304 | -0.329427 | -0.313026 | -0.312104 | -0.347293 | -0.475957 | -0.421284 | -0.400085 | -0.371547 | -0.349475 | -0.345088 | -0.378067 | -0.452024 | -0.402294 | 0.400622 | 0.351589 | 0.273728 | 0.213893 | 0.333433 | 0.262277 | 0.228683 | -25 | -25 | -30 | -25 | -25 | 10 | -10 | -1.510129 | -1.491664 | -1.477581 | -1.47561 | -1.497841 | 0 | 0 |  | 1452.829 | 0 |  | 1454.658 | 0 |  | 741.788 | 0 |  | 741.716 | 0 |  | 1407.922 | 0 |  | 1417.828 | 0 |  | 762.512 | 0 |  | 762.582 | 0 |  | 1406.3979 | 0 |  | 1433.068 | 0 |  | 776.835 | 0 |  | 777.108 | 0 |  | 1530.274 | 0 |  | 1531.137 | 0 |  | 780.279 | 0 |  | 780.542 | 0 |  | 1510.2841 | 0 |  | 1510.665 | 0 |  | 752.569 | 0 |  | 752.427 | 0 |  | 1517.9041 | 0 |  | 1518.234 | 0 |  | 736.576 | 0.102 |  | 736.715 | 0.102 |  | 1531.3409 | 0 |  | 1531.7469 | 0 |  | 769.88 | 0.025 |  | 770.048 | 0.025 | 168.4131 | 155.7466 | 124.5581 | 110.7705852 | 108.0459 | 141.6046 | 126.3566 | 0 | 0 | 0 | 0 | 0 | -24.2811808 | -5.9282838 | -108.6252 | -81.3950424 | -61.61173 | -23.19017 | -60.36853608 | -41.19136329 | -36.43183 | 0 | 0 | 0 | 0 | 0 | 0 | 0 | 37.753225 | 37.2916 | 44.32743 | 36.89025 | 37.446025 | 0 | 0 | -43.45894 | -39.5376 | -35.55327 | -33.18156 | -28.64052 | -35.247 | -17.811 | 54.08219 | 72.10559 | 71.72048 | 91.28911 | 56.4829 | 40.88509 | 66.18543
157 | W95053 | 2017-04-10 17:38 | 73.1142 | 75.6671 | 29 | 77 | 1.1619 | 1018.9399 | 18688 | 34 | 239715 | 239897 | 139220 | 139238 | 139279 | 139329 | 220681 | 220871 | 139097 | 239889 | 215335 | 215350 | 215509 | 215491 | 294074 | 294058 | 1364.36 | 35196.5352 | 4 | 67.4963 | 67.4963 | 67.4963 | 67.4963 | 67.4963 | 67.4963 | 67.4963 | 1226.7578 | 1145.1689 | 1096.3334 | 869.046 | 1094.3502 | 1009.856 | 988.7349 | 965.638 | 941.9168 | 930.2007 | 916.8345 | 897.9952 | 16 | 17.6 | 30.6551 | 17.0451 | 9.3655 | 6.3291 | 4.4762 | 3.2947 | 2.4571 | 2.0528 | 2.0985 | 75.23 | 111.81 | 139.22 | 203.25 | 210.57 | 305.76 | 297.69 | 433.36 | 410.9 | 598.23 | 545.19 | 807.48 | 660.87 | 976.44 | 50.9 | 46.5 | 43.844 | 5.736364 | 7.1569 | 7.3325 | 12.5951 | 7.1569 | 1104834 | 1 |  |  | 3.7457 | 7.3536 | 9.2671 | 11.6993 | 12.4871 | 15.9393 | 4.0494 | 7.7241 | 9.2494 | 12.1494 | 12.8139 | 16.5152 | 24.9536 | 24.9476 | 25.0362 | 25.0119 | 25.0423 | 24.924 |  | 15282 | 732 | 10 |  | CC100 | 203 | 1142 | 5 | 1 | 35 | 9.5 | 5.736364 | 1990.0643 | 1892.9785 | 1574.2858 | 1462.2142 | 1361.9357 | 1274.8857 | 1196.4785 | 119.9743 | 119.2307 | 112.5236 | 107.8229 | 84.8714 | 76.0221 | 40.0286 | 30.6551 | 17.0451 | 9.3655 | 6.3291 | 4.4762 | 3.2947 | 2.4571 | 2.0528 | 0 | 0 | 0 | 0 | 0 | 0.1016 | 0.0254 | 0 | 0 | 0 | 0 | 0 | 0 | 0 | 0.078713 | 0.060195 | 0.046322 | 0.01765 | 0.044336 | 0.025742 | 0.023406 | 0 | 1.6e-05 | 4.6e-05 | 0.000106 | 7.7e-05 | 0.003017 | 0.002923 | 0.08318 | 0.08065 | 0.07825 | 0.075604 | 0.08025 | 0.107186 | 0.100323 | -0.232849 | -0.229711 | -0.227106 | -0.226696 | -0.230432 | -0.238827 | -0.233181 | -1.394384 | -1.367539 | -1.34307 | -1.341204 | -1.373717 | -1.449444 | -1.400662 | -0.358367 | -0.329524 | -0.313153 | -0.312225 | -0.347298 | -0.476596 | -0.422065 | -0.39993 | -0.371278 | -0.3491 | -0.344738 | -0.378103 | -0.450412 | -0.400353 | 0.400259 | 0.350807 | 0.27323 | 0.213206 | 0.332326 | 0.262149 | 0.228683 | -25 | -25 | -30 | -25 | -25 | 10 | -10 | -1.510033 | -1.491572 | -1.477482 | -1.475495 | -1.497713 | 0 | 0 |  | 1452.829 | 0 |  | 1454.658 | 0 |  | 741.788 | 0 |  | 741.716 | 0 |  | 1407.922 | 0 |  | 1417.828 | 0 |  | 762.512 | 0 |  | 762.582 | 0 |  | 1406.3979 | 0 |  | 1433.068 | 0 |  | 776.835 | 0 |  | 777.108 | 0 |  | 1530.274 | 0 |  | 1531.137 | 0 |  | 780.279 | 0 |  | 780.542 | 0 |  | 1510.2841 | 0 |  | 1510.665 | 0 |  | 752.569 | 0 |  | 752.427 | 0 |  | 1517.9041 | 0 |  | 1518.234 | 0 |  | 736.576 | 0.102 |  | 736.715 | 0.102 |  | 1531.3409 | 0 |  | 1531.7469 | 0 |  | 769.88 | 0.025 |  | 770.048 | 0.025 | 165.5335 | 152.6687 | 123.1879 | 110.5492 | 109.2953 | 136.6499 | 120.0343 | 0 | 0 | 0 | 0 | 0 | -24.2648232 | -5.9227974 | -109.7561 | -82.34089 | -62.27546976 | -23.81442 | -61.01089 | -41.68456 | -36.87803 | 0 | 0 | 0 | 0 | 0 | 0 | 0 | 37.750825 | 37.2893 | 44.32446 | 36.887375 | 37.442825 | 0 | 0 | -42.99483 | -39.28938 | -35.2371 | -33.665 | -29.47567 | -36.23183 | -16.89467 | 50.5334 | 68.32775 | 69.99975 | 89.95719 | 56.2516 | 34.46869 | 60.33881
157 | W95054 | 2017-04-10 17:40 | 73.1315 | 75.7621 | 35 | 78 | 1.1619 | 1019.9467 | 18684 | 34 | 239715 | 239897 | 139220 | 139238 | 139279 | 139329 | 220681 | 220871 | 139097 | 239889 | 215335 | 215350 | 215509 | 215491 | 294074 | 294058 | 1364.36 | 35215.7539 | 4 | 68.8412 | 68.8412 | 68.8412 | 68.8412 | 68.8412 | 68.8412 | 68.8412 | 1227.9297 | 1144.2336 | 1101.5 | 864.0909 | 1096.5961 | 1008.5922 | 985.9315 | 961.618 | 936.7569 | 924.1788 | 910.6932 | 891.9048 | 16 | 17.6 | 30.7749 | 16.9756 | 9.2864 | 6.2863 | 4.4566 | 3.3039 | 2.4606 | 2.0511 | 2.0985 | 72.39 | 111.72 | 134.18 | 203.36 | 203.35 | 305.71 | 286.69 | 431.85 | 394.72 | 590.18 | 523.35 | 796.36 | 634.24 | 963.75 | 50.6 | 46.4 | 45.0572 | 39.472729 | 36.3438 | 36.3438 | -30.025 | 36.3438 | 1104834 | 2 |  |  | 3.7293 | 7.385 | 9.375 | 11.855 | 12.4893 | 16.1607 | 3.7952 | 7.6928 | 9.9783 | 12.6193 | 12.8952 | 16.5904 | 24.9155 | 24.9115 | 24.9196 | 24.9561 | 25.0346 | 24.8088 |  | 15282 | 732 | 11 |  | CC100 | 203 | 1142 | 5 | 1 | 35 | 11 | 39.472729 | 2019.7643 | 1924.6428 | 1583.7072 | 1453.6571 | 1338.9071 | 1301.7715 | 1234.4785 | 121.6407 | 120.5221 | 114.5757 | 109.0036 | 84.5564 | 74.0893 | 58.8686 | 30.7749 | 16.9756 | 9.2864 | 6.2863 | 4.4566 | 3.3039 | 2.4606 | 2.0511 | 0 | 0 | 0 | 0 | 0 | 0.1016 | 0.0254 | 0 | 0 | 0 | 0 | 0 | 0 | 0 | 0.079362 | 0.060808 | 0.046819 | 0.018129 | 0.044795 | 0.025978 | 0.023645 | 0 | 1.6e-05 | 4.6e-05 | 0.000109 | 7.9e-05 | 0.00311 | 0.003011 | 0.083182 | 0.080652 | 0.078252 | 0.075607 | 0.080256 | 0.107165 | 0.100292 | -0.232806 | -0.229666 | -0.227065 | -0.226649 | -0.230347 | -0.238898 | -0.233309 | -1.394354 | -1.367486 | -1.343056 | -1.341132 | -1.373335 | -1.450394 | -1.402081 | -0.358318 | -0.329485 | -0.313105 | -0.312194 | -0.347365 | -0.476115 | -0.421427 | -0.399896 | -0.371221 | -0.349085 | -0.344666 | -0.377694 | -0.451454 | -0.401793 | 0.400013 | 0.34972 | 0.272175 | 0.212833 | 0.332292 | 0.261856 | 0.228683 | -25 | -25 | -30 | -25 | -25 | 10 | -10 | -1.510072 | -1.49161 | -1.477522 | -1.475543 | -1.497766 | 0 | 0 |  | 1452.829 | 0 |  | 1454.658 | 0 |  | 741.788 | 0 |  | 741.716 | 0 |  | 1407.922 | 0 |  | 1417.828 | 0 |  | 762.512 | 0 |  | 762.582 | 0 |  | 1406.3979 | 0 |  | 1433.068 | 0 |  | 776.835 | 0 |  | 777.108 | 0 |  | 1530.274 | 0 |  | 1531.137 | 0 |  | 780.279 | 0 |  | 780.542 | 0 |  | 1510.2841 | 0 |  | 1510.665 | 0 |  | 752.569 | 0 |  | 752.427 | 0 |  | 1517.9041 | 0 |  | 1518.234 | 0 |  | 736.576 | 0.102 |  | 736.715 | 0.102 |  | 1531.3409 | 0 |  | 1531.7469 | 0 |  | 769.88 | 0.025 |  | 770.048 | 0.025 | 168.008 | 155.2263 | 123.9283 | 109.9067 | 107.4553 | 139.5043 | 123.8083 | 0 | 0 | 0 | 0 | 0 | -24.2720368 | -5.9260486 | -110.6587 | -83.17597 | -62.94231944 | -24.45957 | -61.62703479 | -42.18906 | -37.37387 | 0 | 0 | 0 | 0 | 0 | 0 | 0 | 37.7518 | 37.29025 | 44.32566 | 36.888575 | 37.44415 | 0 | 0 | -43.58605 | -39.71022 | -35.87422 | -34.03027 | -29.37193 | -35.27503 | -24.80882 | 51.51506 | 69.63035 | 69.43737 | 88.30539 | 53.90051 | 37.76822 | 55.69958
157 | W95055 | 2017-04-10 17:41 | 73.1418 | 75.8527 | 33 | 77 | 1.1619 | 1023.1412 | 18774 | 34 | 239715 | 239897 | 139220 | 139238 | 139279 | 139329 | 220681 | 220871 | 139097 | 239889 | 215335 | 215350 | 215509 | 215491 | 294074 | 294058 | 1364.36 | 35233.8398 | 4 | 70.1904 | 70.1904 | 70.1904 | 70.1904 | 70.1904 | 70.1904 | 70.1904 | 1231.4453 | 1148.4902 | 1099.6666 | 869.1839 | 1098.7528 | 1013.903 | 991.9406 | 968.0732 | 943.6756 | 931.3162 | 917.3132 | 897.278 | 16 | 17.2 | 30.9206 | 17.0391 | 9.3182 | 6.2692 | 4.4374 | 3.2664 | 2.4386 | 2.0537 | 2.0982 | 75.64 | 112.52 | 139.81 | 206 | 211.65 | 311.92 | 298.77 | 441.47 | 412.04 | 604.77 | 545.1 | 813.46 | 660.43 | 977.6 | 49.6 | 46.5 | 43.3242 | 0 | -2.6525 | 4.0754 | 1.4713 | -2.6525 | 1104834 | 1 |  |  | 3.6029 | 7.2214 | 9.1721 | 11.5964 | 12.4764 | 15.8243 | 3.7175 | 7.84 | 9.1075 | 11.9425 | 12.8913 | 16.3412 | 24.9231 | 24.8952 | 25.0035 | 25.0351 | 24.9824 | 24.9077 |  | 15282 | 732 | 12 |  | CC100 | 203 | 1142 | 5 | 1 | 35 | 7.833333 | 0 | 1979.6215 | 1890.3857 | 1568.0215 | 1450.8857 | 1351.6357 | 1266.5857 | 1117.4928 | 120.3671 | 121.2329 | 116.9721 | 109.6557 | 84.1336 | 75.4593 | 37.9764 | 30.9206 | 17.0391 | 9.3182 | 6.2692 | 4.4374 | 3.2664 | 2.4386 | 2.0537 | 0 | 0 | 0 | 0 | 0 | 0.1016 | 0.0254 | 0 | 0 | 0 | 0 | 0 | 0 | 0 | 0.080087 | 0.061349 | 0.047186 | 0.018572 | 0.045127 | 0.026171 | 0.023804 | -1e-06 | 1.6e-05 | 4.6e-05 | 0.000111 | 8.2e-05 | 0.003202 | 0.0031 | 0.083182 | 0.080653 | 0.078253 | 0.075605 | 0.08025 | 0.107187 | 0.100375 | -0.232837 | -0.229688 | -0.227079 | -0.226694 | -0.230438 | -0.238827 | -0.232924 | -1.394211 | -1.367271 | -1.342777 | -1.341114 | -1.373698 | -1.449373 | -1.398436 | -0.358438 | -0.329619 | -0.313252 | -0.312262 | -0.347317 | -0.476643 | -0.423002 | -0.399741 | -0.371001 | -0.348807 | -0.34465 | -0.378082 | -0.450334 | -0.398092 | 0.399754 | 0.349542 | 0.272128 | 0.212497 | 0.331428 | 0.261899 | 0.228654 | -25 | -25 | -30 | -25 | -25 | 10 | -10 | -1.509869 | -1.491414 | -1.477298 | -1.475281 | -1.497474 | 0 | 0 |  | 1452.829 | 0 |  | 1454.658 | 0 |  | 741.788 | 0 |  | 741.716 | 0 |  | 1407.922 | 0 |  | 1417.828 | 0 |  | 762.512 | 0 |  | 762.582 | 0 |  | 1406.3979 | 0 |  | 1433.068 | 0 |  | 776.835 | 0 |  | 777.108 | 0 |  | 1530.274 | 0 |  | 1531.137 | 0 |  | 780.279 | 0 |  | 780.542 | 0 |  | 1510.2841 | 0 |  | 1510.665 | 0 |  | 752.569 | 0 |  | 752.427 | 0 |  | 1517.9041 | 0 |  | 1518.234 | 0 |  | 736.576 | 0.102 |  | 736.715 | 0.102 |  | 1531.3409 | 0 |  | 1531.7469 | 0 |  | 769.88 | 0.025 |  | 770.048 | 0.025 | 164.6689 | 152.4653 | 122.7024 | 109.6942 | 108.4688 | 135.7615 | 112.1683398 | 0 | 0 | 0 | 0 | 0 | -24.2648232 | -5.9162696 | -111.6568 | -83.90258 | -63.42204 | -25.05603 | -62.10351 | -42.57243 | -37.62352 | 0 | 0 | 0 | 0 | 0 | 0 | 0 | 37.746725 | 37.28535 | 44.31894 | 36.882025 | 37.43685 | 0 | 0 | -43.14414 | -39.96067 | -36.64174 | -34.24131 | -29.22103 | -35.96715 | -16.06409 | 47.61468 | 65.88738 | 66.95754 | 87.2789 | 54.58107 | 32.95712 | 52.56445
157 | W95056 | 2017-04-10 17:43 | 73.1292 | 75.9092 | 36 | 79 | 1.1619 | 1067.14 | 17539 | 34 | 239715 | 239897 | 139220 | 139238 | 139279 | 139329 | 220681 | 220871 | 139097 | 239889 | 215335 | 215350 | 215509 | 215491 | 294074 | 294058 | 1364.36 | 35251.9258 | 4 | 71.789 | 71.789 | 71.789 | 71.789 | 71.789 | 71.789 | 71.789 | 1247.8516 | 1155.036 | 1114 | 851.9854 | 1090.179 | 997.7827 | 973.9489 | 949.4366 | 924.5225 | 911.8998 | 896.7429 | 875.4343 | 15.8 | 17.8 | 29.695 | 16.0857 | 8.842 | 5.8621 | 4.094 | 2.9701 | 2.2147 | 1.8527 | 1.893 | 71.68 | 110.06 | 131.88 | 200.05 | 201.96 | 303.46 | 286.52 | 432.59 | 398.85 | 603.53 | 535.73 | 815.93 | 660.04 | 980.87 | 50.3 | 46.4 | 44.8623 | 19.481819 | 19.5868 | 19.5868 | -57.2331 | 19.5868 | 1105756 | 2 |  |  | 4.0329 | 7.82 | 9.9764 | 12.33 | 13.1943 | 16.8514 | 4.3607 | 8.35 | 10.2929 | 12.6881 | 13.9488 | 17.9274 | 24.9449 | 24.8732 | 24.9764 | 25.0315 | 25.1182 | 24.8096 |  | 15282 | 732 | 13 |  | CC100 | 183 | 1133 | 3 | 1 | 35 | 14.666667 | 19.481819 | 2002.1643 | 1895.0215 | 1661.6215 | 1531.6857 | 1453.3715 | 1325.2786 | 1286.4214 | 96.6443 | 101.3136 | 100.185 | 98.5693 | 73.6793 | 74.4557 | 44.5743 | 29.695 | 16.0857 | 8.842 | 5.8621 | 4.094 | 2.9701 | 2.2147 | 1.8527 | 0 | 0 | 0 | 0 | 0 | 0.1016 | 0.0254 | 0 | 0 | 0 | 0 | 0 | 0 | 0 | 0.077339 | 0.05913 | 0.045483 | 0.017519 | 0.043329 | 0.025302 | 0.022989 | 1e-06 | 2.2e-05 | 6.3e-05 | 0.000122 | 9.5e-05 | 0.003493 | 0.003287 | 0.083283 | 0.080763 | 0.07835 | 0.075703 | 0.08035 | 0.107336 | 0.100437 | -0.22951 | -0.226269 | -0.22385 | -0.223408 | -0.227129 | -0.235451 | -0.230018 | -1.395143 | -1.366742 | -1.344198 | -1.341903 | -1.374485 | -1.45274 | -1.404981 | -0.351692 | -0.323738 | -0.30738 | -0.306547 | -0.340833 | -0.467921 | -0.413927 | -0.403764 | -0.373654 | -0.352288 | -0.347624 | -0.381777 | -0.453876 | -0.404595 | 0.395538 | 0.340111 | 0.261746 | 0.20321 | 0.313066 | 0.24489 | 0.211462 | -30 | -30 | -35 | -30 | -30 | 10 | -10 | -1.483896 | -1.465615 | -1.45194 | -1.450151 | -1.472185 | 0 | 0 |  | 1452.829 | 0 |  | 1454.658 | 0 |  | 741.788 | 0 |  | 741.716 | 0 |  | 1407.922 | 0 |  | 1417.828 | 0 |  | 762.512 | 0 |  | 762.582 | 0 |  | 1406.3979 | 0 |  | 1433.068 | 0 |  | 776.835 | 0 |  | 777.108 | 0 |  | 1530.274 | 0 |  | 1531.137 | 0 |  | 780.279 | 0 |  | 780.542 | 0 |  | 1510.2841 | 0 |  | 1510.665 | 0 |  | 752.569 | 0 |  | 752.427 | 0 |  | 1517.9041 | 0 |  | 1518.234 | 0 |  | 736.576 | 0.102 |  | 736.715 | 0.102 |  | 1531.3409 | 0 |  | 1531.7469 | 0 |  | 769.88 | 0.025 |  | 770.048 | 0.025 | 166.7462 | 153.0476 | 130.188 | 115.9532 | 116.7784 | 142.2501 | 129.2043 | 0 | 0 | 0 | 0 | 0 | -23.9218216 | -5.8424572 | -107.9004 | -80.84552 | -61.22284 | -23.67251 | -59.68563664 | -41.8316483 | -36.91728 | 0 | 0 | 0 | 0 | 0 | 0 | 0 | 44.51688 | 43.96845 | 50.8179 | 43.50453 | 44.16555 | 0 | 0 | -33.98903 | -32.79906 | -30.7948653 | -30.21612 | -25.11234 | -34.83939 | -18.45051 | 69.37374 | 83.37149 | 88.98824 | 105.5691 | 76.14598 | 41.65725 | 67.99406
157 | W95057 | 2017-04-10 17:45 | 73.0934 | 75.9657 | 35 | 79 | 1.1619 | 1066.0081 | 17452 | 34 | 239715 | 239897 | 139220 | 139238 | 139279 | 139329 | 220681 | 220871 | 139097 | 239889 | 215335 | 215350 | 215509 | 215491 | 294074 | 294058 | 1364.36 | 35270.0117 | 4 | 73.3859 | 73.3859 | 73.3859 | 73.3859 | 73.3859 | 73.3859 | 73.3859 | 1243.1641 | 1149.9731 | 1102.1666 | 853.0879 | 1082.0173 | 989.4346 | 966.3763 | 942.3515 | 918.1609 | 905.931 | 892.193 | 871.2281 | 16 | 17.4 | 29.5668 | 16.1852 | 8.9214 | 5.9404 | 4.1767 | 3.0348 | 2.2242 | 1.8445 | 1.893 | 69.99 | 108.87 | 129.58 | 197.37 | 198.38 | 296.62 | 283.49 | 422.04 | 396.21 | 592.78 | 536.76 | 809.75 | 660.05 | 982.94 | 50.1 | 46.5 | 43.8926 | 20.763638 | 19.1282 | 19.1282 | -39.6778 | 19.1282 | 1105756 | 1 |  |  | 4 | 7.9557 | 9.8179 | 12.3829 | 13.1243 | 16.6136 | 4.2167 | 8.2095 | 10.0381 | 12.7726 | 13.4 | 17.0357 | 24.8881 | 24.8763 | 24.9317 | 25.0057 | 25.0292 | 24.8672 |  | 15282 | 732 | 14 |  | CC100 | 183 | 1133 | 3 | 1 | 35 | 22.5 | 20.763638 | 2018.7858 | 1938.9785 | 1697.9357 | 1565.6143 | 1504.6786 | 1444.3785 | 1412.1215 | 102.4964 | 100.9443 | 98.3957 | 96.9871 | 71.2736 | 71.8614 | 42.2157 | 29.5668 | 16.1852 | 8.9214 | 5.9404 | 4.1767 | 3.0348 | 2.2242 | 1.8445 | 0 | 0 | 0 | 0 | 0 | 0.1016 | 0.0254 | 0 | 0 | 0 | 0 | 0 | 0 | 0 | 0.078082 | 0.059727 | 0.046098 | 0.018143 | 0.043749 | 0.025433 | 0.023143 | -1e-06 | 1.7e-05 | 6e-05 | 0.00012 | 8.9e-05 | 0.003632 | 0.003414 | 0.083274 | 0.080748 | 0.078334 | 0.075687 | 0.08033 | 0.107256 | 0.100359 | -0.229596 | -0.226425 | -0.224021 | -0.223579 | -0.227354 | -0.235958 | -0.230528 | -1.392483 | -1.364745 | -1.34259 | -1.34008 | -1.373463 | -1.455605 | -1.407881 | -0.35188 | -0.323723 | -0.307355 | -0.306495 | -0.340698 | -0.467104 | -0.413143 | -0.403988 | -0.374498 | -0.353136 | -0.348559 | -0.383066 | -0.457044 | -0.407557 | 0.397536 | 0.344088 | 0.265127 | 0.204551 | 0.314457 | 0.244255 | 0.211462 | -35 | -35 | -40 | -35 | -35 | 10 | -10 | -1.483169 | -1.464898 | -1.451131 | -1.44953 | -1.471501 | 0 | 0 |  | 1452.829 | 0 |  | 1454.658 | 0 |  | 741.788 | 0 |  | 741.716 | 0 |  | 1407.922 | 0 |  | 1417.828 | 0 |  | 762.512 | 0 |  | 762.582 | 0 |  | 1406.3979 | 0 |  | 1433.068 | 0 |  | 776.835 | 0 |  | 777.108 | 0 |  | 1530.274 | 0 |  | 1531.137 | 0 |  | 780.279 | 0 |  | 780.542 | 0 |  | 1510.2841 | 0 |  | 1510.665 | 0 |  | 752.569 | 0 |  | 752.427 | 0 |  | 1517.9041 | 0 |  | 1518.234 | 0 |  | 736.576 | 0.102 |  | 736.715 | 0.102 |  | 1531.3409 | 0 |  | 1531.7469 | 0 |  | 769.88 | 0.025 |  | 770.048 | 0.025 | 168.1124 | 156.5686 | 133.0061 | 118.4966 | 120.8708 | 154.9183 | 141.7191 | 0 | 0 | 0 | 0 | 0 | -23.9733328 | -5.8554112 | -108.7265 | -81.53532528 | -61.97126922 | -24.47388104 | -60.20987 | -42.30716 | -37.3891 | 0 | 0 | 0 | 0 | 0 | 0 | 0 | 51.910915 | 51.27143 | 58.04524 | 50.73355 | 51.502535 | 0 | 0 | -36.06643 | -32.67799 | -30.24241 | -29.72606 | -24.28277 | -33.56675 | -17.44112 | 75.23039 | 93.62675 | 98.83766 | 115.0303 | 87.88072 | 55.07102 | 81.03347
157 | W95058 | 2017-04-10 17:47 | 73.1036 | 76.0272 | 34 | 79 | 1.1619 | 1065.3306 | 17441 | 34 | 239715 | 239897 | 139220 | 139238 | 139279 | 139329 | 220681 | 220871 | 139097 | 239889 | 215335 | 215350 | 215509 | 215491 | 294074 | 294058 | 1364.36 | 35288.0977 | 4 | 74.9819 | 74.9819 | 74.9819 | 74.9819 | 74.9819 | 74.9819 | 74.9819 | 1243.1641 | 1153.3064 | 1112.1666 | 853.7065 | 1089.1791 | 995.0058 | 971.2639 | 946.609 | 922.3141 | 909.5698 | 895.2171 | 874.3556 | 16 | 17.8 | 29.1938 | 15.9178 | 8.8202 | 5.9069 | 4.1353 | 3.0119 | 2.2274 | 1.8448 | 1.8908 | 70.6 | 111.11 | 130.93 | 198.1 | 200.39 | 296.22 | 287.15 | 423.97 | 399.81 | 592.2 | 539.47 | 814 | 660.01 | 985.95 | 49.7 | 46.4 | 45.077 | 11.41 | 13.1512 | 13.1512 | -5.4056 | 13.1512 | 1106220 | 2 |  |  | 3.9393 | 7.8729 | 9.9 | 12.2914 | 12.8993 | 16.7136 | 4.1488 | 8.1774 | 9.8512 | 12.8702 | 13.6321 | 17.0845 | 25.0055 | 24.936 | 24.9676 | 25.0367 | 25.2148 | 24.9822 |  | 15282 | 732 | 15 |  | CC100 | 183 | 1133 | 3 | 1 | 35 | 20.333332 | 11.41 | 1990.0428 | 1904.5786 | 1636.8715 | 1556.8643 | 1465.7643 | 1406.1357 | 1388.5428 | 93.8 | 99.0729 | 96.5093 | 99.3386 | 75.8843 | 76.9693 | 39.4986 | 29.1938 | 15.9178 | 8.8202 | 5.9069 | 4.1353 | 3.0119 | 2.2274 | 1.8448 | 0 | 0 | 0 | 0 | 0 | 0.1016 | 0.0254 | 0 | 0 | 0 | 0 | 0 | 0 | 0 | 0.078905 | 0.060407 | 0.04666 | 0.018819 | 0.044265 | 0.025556 | 0.023269 | -3e-06 | 1.1e-05 | 4.6e-05 | 0.000114 | 8e-05 | 0.003771 | 0.003545 | 0.08328 | 0.080755 | 0.078344 | 0.075694 | 0.080345 | 0.10729 | 0.100372 | -0.229409 | -0.226227 | -0.223723 | -0.22338 | -0.227082 | -0.235789 | -0.230456 | -1.388707 | -1.360928 | -1.336776 | -1.336289 | -1.369054 | -1.454212 | -1.407335 | -0.352027 | -0.323894 | -0.307606 | -0.306665 | -0.341084 | -0.467647 | -0.41333 | -0.403463 | -0.373888 | -0.352249 | -0.347949 | -0.381731 | -0.455508 | -0.407 | 0.397032 | 0.341272 | 0.262728 | 0.202275 | 0.311712 | 0.242806 | 0.211247 | -40 | -40 | -45 | -40 | -40 | 10 | -10 | -1.482429 | -1.464164 | -1.450287 | -1.448821 | -1.470719 | 0 | 0 |  | 1452.829 | 0 |  | 1454.658 | 0 |  | 741.788 | 0 |  | 741.716 | 0 |  | 1407.922 | 0 |  | 1417.828 | 0 |  | 762.512 | 0 |  | 762.582 | 0 |  | 1406.3979 | 0 |  | 1433.068 | 0 |  | 776.835 | 0 |  | 777.108 | 0 |  | 1530.274 | 0 |  | 1531.137 | 0 |  | 780.279 | 0 |  | 780.542 | 0 |  | 1510.2841 | 0 |  | 1510.665 | 0 |  | 752.569 | 0 |  | 752.427 | 0 |  | 1517.9041 | 0 |  | 1518.234 | 0 |  | 736.576 | 0.102 |  | 736.715 | 0.102 |  | 1531.3409 | 0 |  | 1531.7469 | 0 |  | 769.88 | 0.025 |  | 770.048 | 0.025 | 165.7308 | 153.8042 | 128.2391 | 117.8453 | 117.7668 | 150.8643 | 139.3708 | 0 | 0 | 0 | 0 | 0 | -23.9561624 | -5.8535824 | -109.5718 | -82.22455 | -62.43546 | -25.29996 | -60.71069963 | -42.64768 | -37.73628069 | 0 | 0 | 0 | 0 | 0 | 0 | 0 | 59.29716 | 58.56656 | 65.262915 | 57.95284 | 58.82876 | 0 | 0 | -33.0201326 | -32.08912 | -29.68684 | -30.46367 | -25.88292 | -35.99446 | -16.32596 | 82.43603207 | 98.05714 | 101.3797 | 120.0345 | 90.00197 | 48.266 | 79.455
157 | W95059 | 2017-04-10 17:49 | 73.0572 | 76.0614 | 35 | 79 | 1.1619 | 1065.5525 | 17492 | 34 | 239715 | 239897 | 139220 | 139238 | 139279 | 139329 | 220681 | 220871 | 139097 | 239889 | 215335 | 215350 | 215509 | 215491 | 294074 | 294058 | 1364.36 | 35306.1836 | 4 | 76.5781 | 76.5781 | 76.5781 | 76.5781 | 76.5781 | 76.5781 | 76.5781 | 1237.3047 | 1145.3033 | 1083.8334 | 847.9448 | 1080.4633 | 987.7058 | 964.5112 | 939.9036 | 915.4321 | 901.7891 | 887.1857 | 864.9113 | 15.8 | 17.8 | 29.2974 | 16.01 | 8.8141 | 5.8641 | 4.0973 | 3.0028 | 2.2104 | 1.8501 | 1.893 | 70.15 | 110.89 | 130.9 | 200.59 | 200.81 | 302.21 | 287.91 | 429.85 | 401.49 | 595.17 | 540.32 | 815.82 | 660.35 | 983.93 | 51.4 | 46.5 | 43.6658 | 4.590909 | 5.4554 | 5.8308 | -25.1485 | 5.4554 | 1105756 | 1 |  |  | 3.9907 | 7.92 | 9.9571 | 12.4379 | 12.9964 | 16.7457 | 4.0904 | 8.3386 | 10.4301 | 13.7904 | 13.047 | 17.6819 | 24.9569 | 24.9117 | 24.8061 | 24.8637 | 25.152 | 24.9098 |  | 15282 | 732 | 16 |  | CC100 | 183 | 1133 | 3 | 1 | 35 | 27.5 | 4.590909 | 2064.6499 | 1982.7285 | 1719.9 | 1610.8357 | 1464.6786 | 1444.3572 | 1315.9429 | 90.2371 | 90.64 | 89.3486 | 89.0407 | 65.7371 | 66.0157 | 37.9964 | 29.2974 | 16.01 | 8.8141 | 5.8641 | 4.0973 | 3.0028 | 2.2104 | 1.8501 | 0 | 0 | 0 | 0 | 0 | 0.1016 | 0.0254 | 0 | 0 | 0 | 0 | 0 | 0 | 0 | 0.07962 | 0.061035 | 0.048458 | 0.019491 | 0.044724 | 0.025658 | 0.023395 | -5e-06 | 4e-06 | 2.9e-05 | 0.000106 | 7e-05 | 0.003912 | 0.003683 | 0.083265 | 0.080739 | 0.078329 | 0.075679 | 0.080341 | 0.10726 | 0.100406 | -0.229408 | -0.226229 | -0.223773 | -0.223381 | -0.226964 | -0.235913 | -0.23027 | -1.386363 | -1.358655 | -1.335781 | -1.334052 | -1.36581 | -1.455502 | -1.405954 | -0.351525 | -0.323425 | -0.307165 | -0.306229 | -0.340935 | -0.467081 | -0.413801 | -0.405005 | -0.375346 | -0.353638 | -0.349319 | -0.382111 | -0.456929 | -0.405592 | 0.397123 | 0.341289 | 0.262362 | 0.201859 | 0.310893 | 0.242708 | 0.211462 | -45 | -45 | -50 | -45 | -45 | 10 | -10 | -1.481593 | -1.463321 | -1.449341 | -1.44799 | -1.469841 | 0 | 0 |  | 1452.829 | 0 |  | 1454.658 | 0 |  | 741.788 | 0 |  | 741.716 | 0 |  | 1407.922 | 0 |  | 1417.828 | 0 |  | 762.512 | 0 |  | 762.582 | 0 |  | 1406.3979 | 0 |  | 1433.068 | 0 |  | 776.835 | 0 |  | 777.108 | 0 |  | 1530.274 | 0 |  | 1531.137 | 0 |  | 780.279 | 0 |  | 780.542 | 0 |  | 1510.2841 | 0 |  | 1510.665 | 0 |  | 752.569 | 0 |  | 752.427 | 0 |  | 1517.9041 | 0 |  | 1518.234 | 0 |  | 736.576 | 0.102 |  | 736.715 | 0.102 |  | 1531.3409 | 0 |  | 1531.7469 | 0 |  | 769.88 | 0.025 |  | 770.048 | 0.025 | 171.9131 | 160.0835 | 134.7180471 | 121.9064 | 117.6737 | 154.9218 | 132.1286 | 0 | 0 | 0 | 0 | 0 | -23.9687608 | -5.848858 | -110.3753 | -82.93094 | -64.76801 | -26.14342 | -61.18009314 | -43.03919414 | -38.07042 | 0 | 0 | 0 | 0 | 0 | 0 | 0 | 66.671685 | 65.849445 | 72.46705 | 65.15955 | 66.142845 | 0 | 0 | -31.7206 | -29.315242 | -27.44476 | -27.26684 | -22.41208 | -30.83468 | -15.72295 | 96.48887 | 113.6868 | 114.9723 | 133.6557 | 100.2244 | 57.07912 | 72.48633
157 | W95060 | 2017-04-10 17:51 | 72.9899 | 76.1093 | 35 | 79 | 1.1619 | 1066.3114 | 17522 | 34 | 239715 | 239897 | 139220 | 139238 | 139279 | 139329 | 220681 | 220871 | 139097 | 239889 | 215335 | 215350 | 215509 | 215491 | 294074 | 294058 | 1364.36 | 35324.2695 | 4 | 78.1755 | 78.1755 | 78.1755 | 78.1755 | 78.1755 | 78.1755 | 78.1755 | 1252.5391 | 1155.264 | 1112.8334 | 852.7033 | 1089.2335 | 994.9468 | 970.5856 | 945.1588 | 920.1478 | 906.8707 | 891.8479 | 869.6545 | 16 | 17.6 | 29.2721 | 16.1135 | 8.8935 | 5.9533 | 4.1477 | 3.0028 | 2.2132 | 1.8521 | 1.893 | 70.3 | 110.16 | 130.12 | 198.06 | 199.07 | 298.01 | 284.67 | 426.95 | 398.35 | 597.09 | 537.94 | 816.25 | 660.3 | 983.91 | 49.9 | 46.5 | 45.077 | 2.827273 | 6.0269 | 6.0687 | -0.8194 | 6.0269 | 1105756 | 2 |  |  | 4.0757 | 7.8571 | 9.8871 | 12.2257 | 13.095 | 16.8271 | 4.2892 | 8.4711 | 10.0723 | 12.6181 | 13.5578 | 17.9542 | 24.937 | 24.8896 | 24.9225 | 25.05 | 25.1672 | 24.777 |  | 15282 | 732 | 17 |  | CC100 | 183 | 1133 | 3 | 1 | 35 | 27.5 | 2.827273 | 1974.3071 | 1894.2858 | 1658.15 | 1589.3857 | 1473.7214 | 1395.1285 | 1284.3715 | 81.995 | 86.5636 | 87.8164 | 90.0629 | 64.825 | 66.785 | 37.945 | 29.2721 | 16.1135 | 8.8935 | 5.9533 | 4.1477 | 3.0028 | 2.2132 | 1.8521 | 0 | 0 | 0 | 0 | 0 | 0.1016 | 0.0254 | 0 | 0 | 0 | 0 | 0 | 0 | 0 | 0.082066 | 0.062975 | 0.049459 | 0.020423 | 0.046266 | 0.025755 | 0.023469 | -7e-06 | -4e-06 | 9e-06 | 9.7e-05 | 5.9e-05 | 0.004053 | 0.003816 | 0.083281 | 0.080755 | 0.078345 | 0.07569 | 0.080342 | 0.107293 | 0.100436 | -0.229067 | -0.225891 | -0.223361 | -0.223094 | -0.226783 | -0.235728 | -0.230095 | -1.380949 | -1.353329 | -1.328466 | -1.329208 | -1.361864 | -1.454264 | -1.404806 | -0.351878 | -0.323755 | -0.307467 | -0.306418 | -0.34085 | -0.467497 | -0.414166 | -0.403637 | -0.374054 | -0.35243 | -0.3485 | -0.382201 | -0.455561 | -0.40442 | 0.397306 | 0.343218 | 0.264377 | 0.20397 | 0.313023 | 0.243805 | 0.211462 | -50 | -50 | -55 | -50 | -50 | 10 | -10 | -1.480575 | -1.462327 | -1.448245 | -1.446935 | -1.468867 | 0 | 0 |  | 1452.829 | 0 |  | 1454.658 | 0 |  | 741.788 | 0 |  | 741.716 | 0 |  | 1407.922 | 0 |  | 1417.828 | 0 |  | 762.512 | 0 |  | 762.582 | 0 |  | 1406.3979 | 0 |  | 1433.068 | 0 |  | 776.835 | 0 |  | 777.108 | 0 |  | 1530.274 | 0 |  | 1531.137 | 0 |  | 780.279 | 0 |  | 780.542 | 0 |  | 1510.2841 | 0 |  | 1510.665 | 0 |  | 752.569 | 0 |  | 752.427 | 0 |  | 1517.9041 | 0 |  | 1518.234 | 0 |  | 736.576 | 0.102 |  | 736.715 | 0.102 |  | 1531.3409 | 0 |  | 1531.7469 | 0 |  | 769.88 | 0.025 |  | 770.048 | 0.025 | 164.4223 | 152.973 | 129.9078 | 120.3006 | 118.4017 | 149.6875 | 128.9971 | 0 | 0 | 0 | 0 | 0 | -23.9499648 | -5.844413 | -113.3193 | -85.22048 | -65.71656 | -27.27534816 | -63.0883498 | -43.3487 | -38.33013171 | 0 | 0 | 0 | 0 | 0 | 0 | 0 | 74.02875 | 73.11635 | 79.653475 | 72.34675 | 73.44335 | 0 | 0 | -28.85223661 | -28.0254 | -27.00065 | -27.59689 | -22.09560125 | -31.22179 | -15.71552887 | 96.27949 | 112.8435 | 116.844 | 137.7751 | 106.6611 | 51.16707 | 69.10706
157 | W95061 | 2017-04-10 17:53 | 72.9565 | 76.1727 | 34 | 79 | 1.1619 | 1070.3956 | 17575 | 34 | 239715 | 239897 | 139220 | 139238 | 139279 | 139329 | 220681 | 220871 | 139097 | 239889 | 215335 | 215350 | 215509 | 215491 | 294074 | 294058 | 1364.36 | 35342.3555 | 4 | 79.779 | 79.779 | 79.779 | 79.779 | 79.779 | 79.779 | 79.779 | 1237.3047 | 1142.1123 | 1071.1666 | 843.1196 | 1078.5979 | 985.2982 | 961.616 | 936.6337 | 911.4695 | 897.5294 | 882.886 | 860.8576 | 16 | 17.6 | 29.3903 | 16.2197 | 8.9336 | 5.9704 | 4.195 | 3.058 | 2.2327 | 1.8521 | 1.893 | 69.7 | 109.9 | 129.13 | 197.42 | 198.05 | 295.6 | 283.16 | 420.74 | 396.31 | 587.45 | 536.93 | 812.22 | 660.2 | 983.9 | 50.5 | 46.4 | 44.8667 | 32.945457 | 34.4489 | 34.4489 | -31.5221 | 34.4489 | 1106220 | 1 |  |  | 4.1093 | 8.0714 | 9.9214 | 12.4186 | 12.9971 | 16.5421 | 4.1892 | 8.6181 | 10.241 | 13.1747 | 13.1145 | 17.188 | 24.9557 | 24.9177 | 24.8875 | 24.9291 | 25.1577 | 24.8763 |  | 15282 | 732 | 18 |  | CC100 | 183 | 1133 | 3 | 1 | 35 | 30.833334 | 32.945457 | 2045.6215 | 1972.8214 | 1711.55 | 1589.55 | 1488.2858 | 1463 | 1413.7285 | 89.27 | 87.4321 | 86.4507 | 85.2357 | 63.8143 | 65.5614 | 51.0536 | 29.3903 | 16.2197 | 8.9336 | 5.9704 | 4.195 | 3.058 | 2.2327 | 1.8521 | 0 | 0 | 0 | 0 | 0 | 0.1016 | 0.0254 | 0 | 0 | 0 | 0 | 0 | 0 | 0 | 0.081127 | 0.062309 | 0.048458 | 0.020672 | 0.045783 | 0.025831 | 0.023552 | -7e-06 | -3e-06 | 9e-06 | 0.000101 | 6.5e-05 | 0.004193 | 0.003947 | 0.083267 | 0.080739 | 0.078327 | 0.075682 | 0.080334 | 0.107248 | 0.10036 | -0.229234 | -0.226119 | -0.223566 | -0.223208 | -0.226889 | -0.235976 | -0.230505 | -1.381956 | -1.355433 | -1.329789 | -1.329769 | -1.362355 | -1.455964 | -1.407882 | -0.351613 | -0.32343 | -0.307136 | -0.306315 | -0.340762 | -0.466914 | -0.413101 | -0.404756 | -0.37537 | -0.353777 | -0.349066 | -0.382734 | -0.457439 | -0.407557 | 0.398295 | 0.344859 | 0.26545 | 0.204675 | 0.314393 | 0.244189 | 0.211462 | -50 | -50 | -55 | -50 | -50 | 10 | -10 | -1.480676 | -1.46242 | -1.448316 | -1.447007 | -1.468912 | 0 | 0 |  | 1452.829 | 0 |  | 1454.658 | 0 |  | 741.788 | 0 |  | 741.716 | 0 |  | 1407.922 | 0 |  | 1417.828 | 0 |  | 762.512 | 0 |  | 762.582 | 0 |  | 1406.3979 | 0 |  | 1433.068 | 0 |  | 776.835 | 0 |  | 777.108 | 0 |  | 1530.274 | 0 |  | 1531.137 | 0 |  | 780.279 | 0 |  | 780.542 | 0 |  | 1510.2841 | 0 |  | 1510.665 | 0 |  | 752.569 | 0 |  | 752.427 | 0 |  | 1517.9041 | 0 |  | 1518.234 | 0 |  | 736.576 | 0.102 |  | 736.715 | 0.102 |  | 1531.3409 | 0 |  | 1531.7469 | 0 |  | 769.88 | 0.025 |  | 770.048 | 0.025 | 170.3328 | 159.2836 | 134.0606 | 120.3003231 | 119.56 | 156.903824 | 141.8818 | 0 | 0 | 0 | 0 | 0 | -23.9751616 | -5.854827 | -112.1043 | -84.45161 | -64.45088 | -27.62329 | -62.46125204 | -43.71386 | -38.71535 | 0 | 0 | 0 | 0 | 0 | 0 | 0 | 74.0338 | 73.121 | 79.65738 | 72.35035 | 73.4456 | 0 | 0 | -31.38849251 | -28.27816 | -26.55212 | -26.10897 | -21.74549 | -30.61154 | -21.09029 | 100.8738 | 119.6749 | 122.715 | 138.9184 | 108.7988 | 58.60326 | 76.22132
157 | W95062 | 2017-04-10 17:55 | 72.9221 | 76.2292 | 35 | 79 | 1.1619 | 1065.6587 | 17491 | 34 | 239715 | 239897 | 139220 | 139238 | 139279 | 139329 | 220681 | 220871 | 139097 | 239889 | 215335 | 215350 | 215509 | 215491 | 294074 | 294058 | 1364.36 | 35360.4414 | 4 | 81.3755 | 81.3755 | 81.3755 | 81.3755 | 81.3755 | 81.3755 | 81.3755 | 1253.7109 | 1158.4771 | 1115.1666 | 855.0219 | 1092.8618 | 997.8869 | 973.4432 | 947.9656 | 923.2139 | 909.529 | 894.9594 | 873.3669 | 16 | 17.8 | 29.295 | 16.0504 | 8.8677 | 5.9329 | 4.1444 | 3.0239 | 2.2248 | 1.8501 | 1.893 | 70.78 | 110.57 | 130.52 | 198.59 | 199.37 | 298.06 | 284.6 | 425.77 | 398.31 | 590.66 | 538.29 | 813 | 660.9 | 984.88 | 50.5 | 46.3 | 44.9333 | 10.263637 | 10.6452 | 10.6452 | -24.9504 | 10.6452 | 1105696 | 2 |  |  | 3.98 | 7.9921 | 9.9029 | 12.3221 | 12.995 | 16.6679 | 4.1381 | 8.3333 | 10.1512 | 13.2643 | 13.7262 | 17.2976 | 24.9499 | 24.8933 | 24.8944 | 24.9212 | 25.1076 | 24.9709 |  | 15282 | 733 | 1 |  | CC100 | 183 | 1133 | 3 | 1 | 35 | 24.5 | 10.263637 | 1970.6 | 1911.7786 | 1649.6072 | 1586.5286 | 1443.3 | 1416.2285 | 1368.6285 | 85.0079 | 89.2557 | 90.0314 | 91.5793 | 65.865 | 66.4864 | 39.4921 | 29.295 | 16.0504 | 8.8677 | 5.9329 | 4.1444 | 3.0239 | 2.2248 | 1.8501 | 0 | 0 | 0 | 0 | 0 | 0.1016 | 0.0254 | 0 | 0 | 0 | 0 | 0 | 0 | 0 | 0.080751 | 0.062086 | 0.048104 | 0.020876 | 0.045567 | 0.025919 | 0.023651 | -7e-06 | -3e-06 | 1e-05 | 0.000104 | 7.1e-05 | 0.004332 | 0.004079 | 0.08328 | 0.080751 | 0.078342 | 0.075686 | 0.080344 | 0.107274 | 0.100387 | -0.229164 | -0.226013 | -0.223466 | -0.223215 | -0.226843 | -0.235919 | -0.230435 | -1.38062 | -1.353235 | -1.328233 | -1.329114 | -1.361234 | -1.4547 | -1.406545 | -0.352191 | -0.323972 | -0.307715 | -0.306624 | -0.34125 | -0.467594 | -0.41375 | -0.403276 | -0.37396 | -0.352198 | -0.348409 | -0.381526 | -0.456048 | -0.406198 | 0.397338 | 0.342521 | 0.26423 | 0.203862 | 0.313134 | 0.243442 | 0.211462 | -50 | -50 | -55 | -50 | -50 | 10 | -10 | -1.480571 | -1.462324 | -1.448243 | -1.446907 | -1.46884 | 0 | 0 |  | 1452.829 | 0 |  | 1454.658 | 0 |  | 741.788 | 0 |  | 741.716 | 0 |  | 1407.922 | 0 |  | 1417.828 | 0 |  | 762.512 | 0 |  | 762.582 | 0 |  | 1406.3979 | 0 |  | 1433.068 | 0 |  | 776.835 | 0 |  | 777.108 | 0 |  | 1530.274 | 0 |  | 1531.137 | 0 |  | 780.279 | 0 |  | 780.542 | 0 |  | 1510.2841 | 0 |  | 1510.665 | 0 |  | 752.569 | 0 |  | 752.427 | 0 |  | 1517.9041 | 0 |  | 1518.234 | 0 |  | 736.576 | 0.102 |  | 736.715 | 0.102 |  | 1531.3409 | 0 |  | 1531.7469 | 0 |  | 769.88 | 0.025 |  | 770.048 | 0.025 | 164.111568 | 154.378 | 129.2335 | 120.078 | 115.9604952 | 151.9245 | 137.3925 | 0 | 0 | 0 | 0 | 0 | -23.9693704 | -5.853049 | -111.4768 | -84.01289 | -63.9066 | -27.88481172 | -62.124 | -44.0061297 | -39.00349285 | 0 | 0 | 0 | 0 | 0 | 0 | 0 | 74.02855 | 73.1162 | 79.653365 | 72.34535 | 73.442 | 0 | 0 | -29.93902 | -28.91635 | -27.70401 | -28.08041 | -22.47643125 | -31.08864 | -16.33986 | 96.72432 | 114.565 | 117.2763 | 136.4581 | 104.8021 | 52.86035 | 76.19611
157 | W95063 | 2017-04-10 17:57 | 72.9287 | 76.268 | 34 | 79 | 1.1619 | 1068.6853 | 17524 | 34 | 239715 | 239897 | 139220 | 139238 | 139279 | 139329 | 220681 | 220871 | 139097 | 239889 | 215335 | 215350 | 215509 | 215491 | 294074 | 294058 | 1364.36 | 35378.5273 | 4 | 82.9764 | 82.9764 | 82.9764 | 82.9764 | 82.9764 | 82.9764 | 82.9764 | 1240.8203 | 1148.6984 | 1097 | 849.6703 | 1082.141 | 987.8112 | 964.5518 | 939.9633 | 915.0866 | 901.9219 | 887.6674 | 865.8792 | 15.8 | 17.6 | 29.0432 | 15.903 | 8.7951 | 5.8906 | 4.1518 | 3.0309 | 2.2184 | 1.8481 | 1.893 | 70.19 | 111.19 | 130.77 | 200 | 201.1 | 299.43 | 285.79 | 423.71 | 400.27 | 587.88 | 540.52 | 811.35 | 660.22 | 985.89 | 50.2 | 46.5 | 44.8161 | 5.145454 | 8.842 | 8.842 | 3.4069 | 8.842 | 1105756 | 1 |  |  | 4.1029 | 8.0436 | 10.0007 | 12.4386 | 13.0764 | 16.7179 | 4.275 | 8.6655 | 10.331 | 13.9488 | 13.4702 | 17.4262 | 24.96 | 24.9199 | 24.878 | 24.9349 | 25.1504 | 24.9256 |  | 15282 | 733 | 2 |  | CC100 | 183 | 1133 | 3 | 1 | 35 | 26.333334 | 5.145454 | 2036.5215 | 1943.8143 | 1685.8071 | 1566.4857 | 1474.7572 | 1442.1143 | 1338.1929 | 90.0536 | 87.46 | 85.6843 | 85.4814 | 63.9093 | 65.8971 | 38.2207 | 29.0432 | 15.903 | 8.7951 | 5.8906 | 4.1518 | 3.0309 | 2.2184 | 1.8481 | 0 | 0 | 0 | 0 | 0 | 0.1016 | 0.0254 | 0 | 0 | 0 | 0 | 0 | 0 | 0 | 0.080661 | 0.062083 | 0.047989 | 0.021092 | 0.045977 | 0.025989 | 0.023729 | -7e-06 | -3e-06 | 1e-05 | 0.000108 | 7.7e-05 | 0.004472 | 0.004213 | 0.083271 | 0.080744 | 0.078333 | 0.075689 | 0.08034 | 0.107265 | 0.100396 | -0.22916 | -0.225994 | -0.223469 | -0.223097 | -0.226825 | -0.235855 | -0.230283 | -1.381824 | -1.354287 | -1.329455 | -1.329316 | -1.362876 | -1.455443 | -1.406496 | -0.351569 | -0.323441 | -0.307158 | -0.306372 | -0.34078 | -0.467004 | -0.41351 | -0.404608 | -0.375061 | -0.353436 | -0.348608 | -0.382385 | -0.456862 | -0.406142 | 0.397257 | 0.341512 | 0.262532 | 0.203182 | 0.311475 | 0.242696 | 0.211462 | -50 | -50 | -55 | -50 | -50 | 10 | -10 | -1.480695 | -1.462422 | -1.448324 | -1.446957 | -1.46894 | 0 | 0 |  | 1452.829 | 0 |  | 1454.658 | 0 |  | 741.788 | 0 |  | 741.716 | 0 |  | 1407.922 | 0 |  | 1417.828 | 0 |  | 762.512 | 0 |  | 762.582 | 0 |  | 1406.3979 | 0 |  | 1433.068 | 0 |  | 776.835 | 0 |  | 777.108 | 0 |  | 1530.274 | 0 |  | 1531.137 | 0 |  | 780.279 | 0 |  | 780.542 | 0 |  | 1510.2841 | 0 |  | 1510.665 | 0 |  | 752.569 | 0 |  | 752.427 | 0 |  | 1517.9041 | 0 |  | 1518.234 | 0 |  | 736.576 | 0.102 |  | 736.715 | 0.102 |  | 1531.3409 | 0 |  | 1531.7469 | 0 |  | 769.88 | 0.025 |  | 770.048 | 0.025 | 169.5832 | 156.9513 | 132.0543 | 118.5657 | 118.482 | 154.6884 | 134.3492 | 0 | 0 | 0 | 0 | 0 | -23.962868 | -5.8491882 | -111.4496 | -84.07413696 | -63.81251 | -28.1814992 | -62.76589 | -44.33425 | -39.30031 | 0 | 0 | 0 | 0 | 0 | 0 | 0 | 74.03475 | 73.1211 | 79.65782 | 72.34785 | 73.447 | 0 | 0 | -31.66005 | -28.28814986 | -26.31862 | -26.18911 | -21.77901 | -30.77421 | -15.80464 | 100.5082 | 117.7102 | 121.581 | 136.543 | 107.3841 | 55.61706 | 73.39507
157 | W95064 | 2017-04-10 17:59 | 72.9032 | 76.3159 | 35 | 79 | 1.1619 | 1070.2096 | 17607 | 34 | 239715 | 239897 | 139220 | 139238 | 139279 | 139329 | 220681 | 220871 | 139097 | 239889 | 215335 | 215350 | 215509 | 215491 | 294074 | 294058 | 1364.36 | 35396.6133 | 4 | 84.5796 | 84.5796 | 84.5796 | 84.5796 | 84.5796 | 84.5796 | 84.5796 | 1253.7109 | 1157.5057 | 1116.6666 | 853.8467 | 1091.1949 | 996.6837 | 972.7553 | 947.4869 | 922.4805 | 909.0245 | 894.7407 | 872.6501 | 16 | 17.8 | 29.1744 | 16.0116 | 8.8662 | 5.9494 | 4.1569 | 3.0223 | 2.211 | 1.8547 | 1.893 | 71.03 | 110.3 | 131.02 | 198.63 | 200.85 | 299 | 285.66 | 426.63 | 399 | 594.64 | 538.51 | 818.23 | 660.48 | 985.97 | 50.1 | 46.5 | 44.9401 | 3.745455 | 4.0963 | 4.0963 | -0.5346 | 4.0963 | 1105696 | 2 |  |  | 3.9371 | 7.9271 | 9.84 | 12.25 | 12.8579 | 16.9529 | 4.169 | 8.5167 | 9.9571 | 12.6667 | 13.3702 | 18.0714 | 24.9986 | 24.9602 | 24.9611 | 25.0531 | 25.144 | 24.6351 |  | 15282 | 733 | 3 |  | CC100 | 183 | 1133 | 3 | 1 | 35 | 21.333332 | 3.745455 | 1963.3429 | 1896.0358 | 1642.6143 | 1574.9286 | 1455.2214 | 1420.6571 | 1225.9572 | 83.255 | 86.3429 | 87.4793 | 89.8421 | 67.1893 | 67.9171 | 37.8786 | 29.1744 | 16.0116 | 8.8662 | 5.9494 | 4.1569 | 3.0223 | 2.211 | 1.8547 | 0 | 0 | 0 | 0 | 0 | 0.1016 | 0.0254 | 0 | 0 | 0 | 0 | 0 | 0 | 0 | 0.080588 | 0.062146 | 0.048004 | 0.021338 | 0.047383 | 0.026054 | 0.0238 | -7e-06 | -2e-06 | 1.1e-05 | 0.000112 | 8.2e-05 | 0.004614 | 0.004349 | 0.083285 | 0.080756 | 0.078348 | 0.075695 | 0.080351 | 0.107287 | 0.100466 | -0.228981 | -0.225828 | -0.223277 | -0.22299 | -0.226704 | -0.235695 | -0.229885 | -1.380914 | -1.35349 | -1.328434 | -1.329005 | -1.363017 | -1.454707 | -1.403725 | -0.351765 | -0.32359 | -0.307368 | -0.30637 | -0.340894 | -0.467153 | -0.414437 | -0.403595 | -0.37422 | -0.352395 | -0.348293 | -0.381646 | -0.456047 | -0.403315 | 0.396922 | 0.34124 | 0.262887 | 0.203303 | 0.312613 | 0.243313 | 0.211462 | -50 | -50 | -55 | -50 | -50 | 10 | -10 | -1.480553 | -1.462308 | -1.44823 | -1.446834 | -1.468797 | 0 | 0 |  | 1452.829 | 0 |  | 1454.658 | 0 |  | 741.788 | 0 |  | 741.716 | 0 |  | 1407.922 | 0 |  | 1417.828 | 0 |  | 762.512 | 0 |  | 762.582 | 0 |  | 1406.3979 | 0 |  | 1433.068 | 0 |  | 776.835 | 0 |  | 777.108 | 0 |  | 1530.274 | 0 |  | 1531.137 | 0 |  | 780.279 | 0 |  | 780.542 | 0 |  | 1510.2841 | 0 |  | 1510.665 | 0 |  | 752.569 | 0 |  | 752.427 | 0 |  | 1517.9041 | 0 |  | 1518.234 | 0 |  | 736.576 | 0.102 |  | 736.715 | 0.102 |  | 1531.3409 | 0 |  | 1531.7469 | 0 |  | 769.88 | 0.025 |  | 770.048 | 0.025 | 163.517 | 153.1163 | 128.6955 | 119.2142 | 116.9285 | 152.418 | 123.167 | 0 | 0 | 0 | 0 | 0 | -23.946612 | -5.839079 | -111.2754 | -84.11128256 | -63.78475851 | -28.50715725 | -64.6956 | -44.61295 | -39.51346 | 0 | 0 | 0 | 0 | 0 | 0 | 0 | 74.02765 | 73.1154 | 79.65265 | 72.3417 | 73.43985 | 0 | 0 | -29.2862 | -27.9397 | -26.88834 | -27.52492 | -22.90443 | -31.72768 | -15.69829 | 96.98304 | 114.1807 | 117.6751 | 135.5238 | 102.7683 | 52.13079 | 62.11619
157 | W95065 | 2017-04-10 18:01 | 72.8059 | 76.2963 | 38 | 79 | 1.1619 | 1064.1375 | 17365 | 34 | 239715 | 239897 | 139220 | 139238 | 139279 | 139329 | 220681 | 220871 | 139097 | 239889 | 215335 | 215350 | 215509 | 215491 | 294074 | 294058 | 1364.36 | 35416.043 | 4 | 86.1738 | 86.1738 | 86.1738 | 86.1738 | 86.1738 | 86.1738 | 86.1738 | 1232.6172 | 1151.6835 | 1103.1666 | 849.1382 | 1086.4506 | 993.0527 | 970.0264 | 945.6863 | 920.8681 | 907.9293 | 893.4199 | 873.1278 | 16 | 17.6 | 29.2616 | 16.0109 | 8.8556 | 5.9122 | 4.1765 | 3.028 | 2.2272 | 1.8368 | 1.893 | 70.03 | 110.6 | 130.27 | 196.47 | 199.48 | 293.76 | 283.87 | 416.49 | 396 | 583.41 | 535.75 | 811.88 | 660 | 983.95 | 50.5 | 46.3 | 43.9041 | 19.172729 | 20.0784 | 20.0784 | -10.6881 | 20.0784 | 1105756 | 1 |  |  | 4.0214 | 7.9743 | 9.9693 | 12.2593 | 12.9236 | 16.5693 | 4.2083 | 8.2548 | 9.9905 | 12.8762 | 13.4071 | 16.5976 | 24.9622 | 24.8951 | 24.8524 | 25.0129 | 25.1108 | 24.8105 |  | 15282 | 733 | 4 |  | CC100 | 183 | 1133 | 3 | 1 | 35 | 24.666668 | 19.172729 | 2009.2072 | 1945.1215 | 1687.4857 | 1543.6786 | 1492.4214 | 1413.3643 | 1481.15 | 89.615 | 86.7493 | 86.2086 | 84.9021 | 64.9971 | 65.0871 | 42.9936 | 29.2616 | 16.0109 | 8.8556 | 5.9122 | 4.1765 | 3.028 | 2.2272 | 1.8368 | 0 | 0 | 0 | 0 | 0 | 0.1016 | 0.0254 | 0 | 0 | 0 | 0 | 0 | 0 | 0 | 0.08063 | 0.062262 | 0.047992 | 0.021604 | 0.048147 | 0.026453 | 0.024131 | -7e-06 | -2e-06 | 1.2e-05 | 0.000116 | 8.7e-05 | 0.004229 | 0.004127 | 0.083256 | 0.080726 | 0.078315 | 0.075674 | 0.080319 | 0.107249 | 0.100289 | -0.229669 | -0.226566 | -0.22401 | -0.223617 | -0.227434 | -0.236281 | -0.231152 | -1.381115 | -1.354773 | -1.329153 | -1.328847 | -1.363634 | -1.452007 | -1.406905 | -0.352695 | -0.324374 | -0.308026 | -0.307288 | -0.341664 | -0.468526 | -0.413417 | -0.40384 | -0.374692 | -0.353147 | -0.348155 | -0.382336 | -0.455967 | -0.409329 | 0.397379 | 0.342765 | 0.263845 | 0.204415 | 0.314379 | 0.244707 | 0.211462 | -50 | -50 | -55 | -50 | -50 | 20 | -20 | -1.480512 | -1.462271 | -1.4482 | -1.446782 | -1.468745 | 0 | 0 |  | 1452.829 | 0 |  | 1454.658 | 0 |  | 741.788 | 0 |  | 741.716 | 0 |  | 1407.922 | 0 |  | 1417.828 | 0 |  | 762.512 | 0 |  | 762.582 | 0 |  | 1406.3979 | 0 |  | 1433.068 | 0 |  | 776.835 | 0 |  | 777.108 | 0 |  | 1530.274 | 0 |  | 1531.137 | 0 |  | 780.279 | 0 |  | 780.542 | 0 |  | 1510.2841 | 0 |  | 1510.665 | 0 |  | 752.569 | 0 |  | 752.427 | 0 |  | 1517.9041 | 0 |  | 1518.234 | 0 |  | 736.576 | 0.102 |  | 736.715 | 0.102 |  | 1531.3409 | 0 |  | 1531.7469 | 0 |  | 769.88 | 0.025 |  | 770.048 | 0.025 | 167.2786 | 157.0219 | 132.1554 | 116.8163 | 119.8698 | 151.5819 | 148.5431 | 0 | 0 | 0 | 0 | 0 | -24.0061496 | -5.8712608 | -111.3496 | -84.34816698 | -63.80466 | -28.86255684 | -65.77352 | -44.55048 | -39.75632149 | 0 | 0 | 0 | 0 | 0 | 0 | 0 | 74.0256 | 73.11355 | 79.651 | 72.3391 | 73.43725 | 0 | 0 | -31.60676 | -28.13922 | -26.55449 | -26.0894 | -22.20717 | -30.495 | -17.77429 | 98.34776 | 117.648 | 121.4473 | 134.2035 | 105.3264 | 52.53028 | 85.14118
157 | W95066 | 2017-04-10 18:02 | 72.9984 | 76.5138 | 31 | 81 | 1.1784 | 1106.8121 | 19003 | 34 | 239715 | 239897 | 139220 | 139238 | 139279 | 139329 | 220681 | 220871 | 139097 | 239889 | 215335 | 215350 | 215509 | 215491 | 294074 | 294058 | 1364.36 | 35416.043 | 4 | 87.7247 | 87.7247 | 87.7247 | 87.7247 | 87.7247 | 87.7247 | 87.7247 | 1230.2734 | 1142.3462 | 1091.6666 | 878.0115 | 1094.2455 | 1011.6019 | 991.5977 | 968.8444 | 945.975 | 933.2108 | 918.4749 | 899.402 | 15.8 | 17.6 | 31.3438 | 17.2161 | 9.4583 | 6.3267 | 4.4182 | 3.2075 | 2.4166 | 2.0613 | 2.0881 | 73.79 | 113.38 | 137.38 | 207.54 | 209.74 | 311.66 | 300.96 | 447.24 | 419.26 | 611.66 | 553.38 | 806.68 | 660.83 | 973.98 | 49.5 | 46.5 | 44.9643 | 6.618181 | 2.3571 | 7.7902 | 21.6955 | 2.3571 | 1105832 | 2 |  |  | 4.3164 | 8.22 | 10.1457 | 13.9007 | 14.4243 | 19.4493 | 4.7278 | 8.8 | 10.3684 | 16.7759 | 15.1443 | 23.862 | 24.9484 | 24.9245 | 24.9462 | 17.9325 | 17.5724 | 17.7387 |  | 15282 | 733 | 5 |  | CC650D | 203 | 1065 | 5 | 3 | 40 | 37.166664 | 6.618181 | 1988.65 | 1927.8572 | 1594.8572 | 1478.1285 | 1336.8143 | 1288.8857 | 1237.2928 | 99.455 | 90.8286 | 97.3121 | 93.9843 | 75.6764 | 80.01 | 41.5814 | 31.3438 | 17.2161 | 9.4583 | 6.3267 | 4.4182 | 3.2075 | 2.4166 | 2.0613 | 0 | 0 | 0 | 0 | 0 | 0.1016 | 0.0254 | 0 | 0 | 0 | 0 | 0 | 0 | 0 | 0.062129 | 0.046982 | 0.035486 | 0.01368 | 0.035526 | 0.01979 | 0.017904 | 6e-06 | 4e-05 | 0.00012 | 0.000162 | 0.000163 | 0.004461 | 0.004005 | 0.08387 | 0.081317 | 0.078907 | 0.076241 | 0.080942 | 0.108317 | 0.101385 | -0.202706 | -0.199977 | -0.197579 | -0.197281 | -0.200398 | -0.208094 | -0.203148 | -1.390771 | -1.363744 | -1.337165 | -1.337329 | -1.36877 | -1.454751 | -1.405271 | -0.306651 | -0.281929 | -0.268139 | -0.267373 | -0.297813 | -0.408168 | -0.361535 | -0.413803 | -0.384319 | -0.360523 | -0.355898 | -0.388757 | -0.463225 | -0.411584 | 0.40811 | 0.352254 | 0.290349 | 0.225041 | 0.349907 | 0.278292 | 0.246394 | -50 | -50 | -55 | -50 | -50 | 30 | -30 | -1.292981 | -1.277167 | -1.264383 | -1.263085 | -1.281732 | 0 | 0 |  | 1452.829 | 0 |  | 1454.658 | 0 |  | 741.788 | 0 |  | 741.716 | 0 |  | 1407.922 | 0 |  | 1417.828 | 0 |  | 762.512 | 0 |  | 762.582 | 0 |  | 1406.3979 | 0 |  | 1433.068 | 0 |  | 776.835 | 0 |  | 777.108 | 0 |  | 1530.274 | 0 |  | 1531.137 | 0 |  | 780.279 | 0 |  | 780.542 | 0 |  | 1510.2841 | 0 |  | 1510.665 | 0 |  | 752.569 | 0 |  | 752.427 | 0 |  | 1517.9041 | 0 |  | 1518.234 | 0 |  | 736.576 | 0.102 |  | 736.715 | 0.102 |  | 1531.3409 | 0 |  | 1531.7469 | 0 |  | 769.88 | 0.025 |  | 770.048 | 0.025 | 166.7880755 | 156.7676 | 125.8454 | 112.694 | 108.2044 | 139.6082 | 125.4429 | 0 | 0 | 0 | 0 | 0 | -21.1423504 | -5.1599592 | -86.41556 | -64.12597 | -47.61109699 | -18.51131 | -48.85003253 | -35.27917 | -30.78808 | 0 | 0 | 0 | 0 | 0 | 0 | 0 | 64.64905 | 63.85835 | 69.541065 | 63.15425 | 64.0866 | 0 | 0 | -30.49798 | -25.60722 | -26.09317 | -25.12886 | -22.53742 | -32.65752168 | -15.03313 | 114.5236 | 130.8927 | 121.6822 | 132.2081 | 100.9036 | 50.52919 | 74.46175754
157 | W95067 | 2017-04-10 18:04 | 72.7622 | 76.3337 | 43 | 78 | 1.3817 | 1069.8843 | 16163 | 34 | 239715 | 239897 | 139220 | 139238 | 139279 | 139329 | 220681 | 220871 | 139097 | 239889 | 215335 | 215350 | 215509 | 215491 | 294074 | 294058 | 1364.36 | 35432.5742 | 4 | 89.4709 | 89.4709 | 89.4709 | 89.4709 | 89.4709 | 89.4709 | 89.4709 | 1210.3516 | 1122.1597 | 1070.5 | 866.1939 | 1078.9357 | 997.3016 | 975.9583 | 953.8829 | 932.6432 | 922.41 | 909.2233 | 887.3342 | 15.8 | 17.8 | 29.1945 | 16.1023 | 9.0976 | 6.2211 | 4.2923 | 3.0848 | 2.2759 | 1.9347 | 1.9542 | 71.51 | 108.95 | 131.36 | 197.74 | 202.16 | 290.95 | 289.3 | 421.01 | 406.47 | 591.94 | 543.9 | 810.25 | 660.71 | 980.9 | 49 | 46.5 | 43.3333 | 6.509091 | 6.5769 | 6.5769 | -2.3042 | 6.5769 | 5401903 | 1 |  |  | 4.5264 | 9.1721 | 10.8407 | 13.4121 | 14.5343 | 19.1771 | 4.7062 | 9.979 | 11.4975 | 14.4037 | 15.5938 | 21.1025 | 25.0339 | 25.0201 | 25.0731 | 25.2469 | 25.5042 | 24.7401 |  | 15282 | 733 | 6 |  | EA220 | 191 | 994 | 4 | 6 | 35 | 42.666664 | 6.509091 | 1882.6072 | 1885.3715 | 1666.3857 | 1702.8785 | 1568.1072 | 1373.7142 | 1233.3572 | 89.7393 | 90.0879 | 93.34 | 103.1457 | 76.76 | 72.2429 | 40.1864 | 29.1945 | 16.1023 | 9.0976 | 6.2211 | 4.2923 | 3.0848 | 2.2759 | 1.9347 | 0 | 0 | 0 | 0 | 0 | 0.1016 | 0.0254 | 0 | 0 | 0 | 0 | 0 | 0 | 0 | 0.049116 | 0.036321 | 0.026335 | 0.008183 | 0.026617 | 0.015194 | 0.013448 | 6e-06 | 3.9e-05 | 0.000108 | 0.000137 | 0.000137 | 0.003521 | 0.003116 | 0.083801 | 0.081245 | 0.078813 | 0.076138 | 0.080815 | 0.108333 | 0.101423 | -0.17713 | -0.174781 | -0.172879 | -0.172717 | -0.175581 | -0.182087 | -0.177668 | -1.39536 | -1.368645 | -1.344107 | -1.345349 | -1.378486 | -1.457458 | -1.406732 | -0.264059 | -0.242678 | -0.230334 | -0.229439 | -0.255202 | -0.349778 | -0.310056 | -0.418482 | -0.3891 | -0.367238 | -0.363645 | -0.398915 | -0.473369 | -0.419603 | 0.411696 | 0.359486 | 0.301224 | 0.234493 | 0.362887 | 0.287083 | 0.251975 | -50 | -50 | -55 | -50 | -50 | 40 | -40 | -1.118134 | -1.104816 | -1.094319 | -1.093189 | -1.109779 | 0 | 0 |  | 1452.829 | 0 |  | 1454.658 | 0 |  | 741.788 | 0 |  | 741.716 | 0 |  | 1407.922 | 0 |  | 1417.828 | 0 |  | 762.512 | 0 |  | 762.582 | 0 |  | 1406.3979 | 0 |  | 1433.068 | 0 |  | 776.835 | 0 |  | 777.108 | 0 |  | 1530.274 | 0 |  | 1531.137 | 0 |  | 780.279 | 0 |  | 780.542 | 0 |  | 1510.2841 | 0 |  | 1510.665 | 0 |  | 752.569 | 0 |  | 752.427 | 0 |  | 1517.9041 | 0 |  | 1518.234 | 0 |  | 736.576 | 0.102 |  | 736.715 | 0.102 |  | 1531.3409 | 0 |  | 1531.7469 | 0 |  | 769.88 | 0.025 |  | 770.048 | 0.025 | 157.7644 | 153.177 | 131.3329 | 129.6538 | 126.7266 | 148.8186 | 125.0908 | 0 | 0 | 0 | 0 | 0 | -18.5000392 | -4.5127672 | -68.54287392 | -49.7639322 | -35.54222 | -11.19330368 | -36.88001 | -27.27632647 | -23.30111 | 0 | 0 | 0 | 0 | 0 | 0 | 0 | 55.9067 | 55.2408 | 60.187545 | 54.65945 | 55.48895 | 0 | 0 | -23.69647 | -21.86235 | -21.49937556 | -23.66565 | -19.58930552 | -25.26898 | -12.46003 | 121.4317 | 136.7915 | 134.4788 | 149.4543 | 125.7462 | 77.77324 | 84.81688
157 | W95068 | 2017-04-10 18:06 | 72.8254 | 76.4832 | 42 | 86 | 1.3817 | 1207.3347 | 18164 | 34 | 239715 | 239897 | 139220 | 139238 | 139279 | 139329 | 220681 | 220871 | 139097 | 239889 | 215335 | 215350 | 215509 | 215491 | 294074 | 294058 | 1364.36 | 35451.3008 | 4 | 91.4414 | 91.4414 | 91.4414 | 91.4414 | 91.4414 | 91.4414 | 91.4414 | 1231.4453 | 1136.1729 | 1083.6666 | 869.8641 | 1092.6072 | 1010.9238 | 988.4683 | 964.9655 | 940.4667 | 926.6274 | 912.9793 | 890.5749 | 15.8 | 17.8 | 29.3752 | 16.0811 | 8.8623 | 5.9691 | 4.2269 | 3.1192 | 2.2811 | 1.9303 | 1.9551 | 73.5 | 110.8 | 134.82 | 207.96 | 207.76 | 314.71 | 291.96 | 443.68 | 402.37 | 606.91 | 542.19 | 836.7 | 660.8 | 1014.93 | 50.7 | 46.2 | 49.4808 | 6.972728 | 10.8569 | 12.8482 | -19.1117 | 10.8569 | 5401903 | 2 |  |  | 4.4214 | 8.7186 | 10.9157 | 13.8329 | 15.8893 | 18.4843 | 4.95 | 9.4663 | 11.2238 | 15.4313 | 16.8862 | 19.6475 | 24.9896 | 25.0059 | 24.8666 | 25.1286 | 27.4097 | 25.0176 |  | 15282 | 733 | 7 |  | EA220 | 191 | 994 | 4 | 6 | 35 | 40.166664 | 6.972728 | 1923.7 | 1889.5215 | 1670.5714 | 1540.9785 | 1415.4785 | 1390.7357 | 1289.5571 | 88.4936 | 89.6193 | 99.4057 | 93.93 | 74.5286 | 69.3714 | 45.5271 | 29.3752 | 16.0811 | 8.8623 | 5.9691 | 4.2269 | 3.1192 | 2.2811 | 1.9303 | 0 | 0 | 0 | 0 | 0 | 0.1016 | 0.0254 | 0 | 0 | 0 | 0 | 0 | 0 | 0 | 0.053726 | 0.04033 | 0.029852 | 0.009112 | 0.029749 | 0.016784 | 0.014856 | 6e-06 | 4e-05 | 0.000108 | 0.00014 | 0.000146 | 0.003708 | 0.003293 | 0.08379 | 0.081239 | 0.078811 | 0.076151 | 0.08084 | 0.108315 | 0.101384 | -0.176926 | -0.174545 | -0.172613 | -0.17233 | -0.175129 | -0.182055 | -0.177727 | -1.395977 | -1.368861 | -1.343963 | -1.343875 | -1.376899 | -1.464957 | -1.415122 | -0.26349 | -0.242245 | -0.230002 | -0.2294 | -0.255379 | -0.34903 | -0.309113 | -0.419183 | -0.389329 | -0.367084 | -0.362115 | -0.396202 | -0.474095 | -0.421252 | 0.409975 | 0.356178 | 0.295806 | 0.233549 | 0.366734 | 0.28777 | 0.252081 | -50 | -50 | -55 | -50 | -50 | 30 | -30 | -1.117844 | -1.104501 | -1.094059 | -1.092796 | -1.109366 | 0 | 0 |  | 1452.829 | 0 |  | 1454.658 | 0 |  | 741.788 | 0 |  | 741.716 | 0 |  | 1407.922 | 0 |  | 1417.828 | 0 |  | 762.512 | 0 |  | 762.582 | 0 |  | 1406.3979 | 0 |  | 1433.068 | 0 |  | 776.835 | 0 |  | 777.108 | 0 |  | 1530.274 | 0 |  | 1531.137 | 0 |  | 780.279 | 0 |  | 780.542 | 0 |  | 1510.2841 | 0 |  | 1510.665 | 0 |  | 752.569 | 0 |  | 752.427 | 0 |  | 1517.9041 | 0 |  | 1518.234 | 0 |  | 736.576 | 0.102 |  | 736.715 | 0.102 |  | 1531.3409 | 0 |  | 1531.7469 | 0 |  | 769.88 | 0.025 |  | 770.048 | 0.025 | 161.186823 | 153.5028 | 131.6594 | 117.3471 | 114.4273 | 150.6375 | 130.7405 | 0 | 0 | 0 | 0 | 0 | -18.496788 | -4.5142658 | -75.00864 | -55.26091857 | -40.26513148 | -12.4335315 | -41.1624 | -30.0199 | -25.68305 | 0 | 0 | 0 | 0 | 0 | 0 | 0 | 55.8922 | 55.22505 | 60.173245 | 54.6398 | 55.4683 | 0 | 0 | -23.31718 | -21.70983 | -22.86351 | -21.547542 | -19.03304 | -24.2127 | -14.07302 | 118.7532 | 131.7571 | 128.704 | 138.0058 | 109.7001 | 77.90815 | 86.47012

## F6top
[6 empty] | 0 | 1 | 2 | 3 | 4 | 5 | 6 | 7 | 8 | 9 | 10 | 11 | 12 | 13 | 14 | 15 | 16 | 17 | 18 | 19 | 20 | 21 | 22 | 23 | 24 | 25 | 26 | 27 | 28 | 29 | 30 | 31 | 32 | 33 | 34 | 35 | 36 | 37 | 38 | 39 | 40 | 41 | 42 | 43 | 44 | 45 | 46 | 47 | 48 | 49 | 50 | 51 | 52 | 53 | 54 | 55 | 56 | 57 | 58 | 59 | 60 | 61 | 62 | 63 | 64
ord_wdt | alpha | alpha/k | WROLL_SHIFT_POS_6 | Width1 | Width2 | -855.04 | -828.32 | -801.6 | -774.88 | -748.16 | -721.44 | -694.72 | -668 | -641.28 | -614.56 | -587.84 | -561.12 | -534.4 | -507.68 | -480.96 | -454.24 | -427.52 | -400.8 | -374.08 | -347.36 | -320.64 | -293.92 | -267.2 | -240.48 | -213.76 | -187.04 | -160.32 | -133.6 | -106.88 | -80.16 | -53.44 | -26.72 | 0 | 26.72 | 53.44 | 80.16 | 106.88 | 133.6 | 160.32 | 187.04 | 213.76 | 240.48 | 267.2 | 293.92 | 320.64 | 347.36 | 374.08 | 400.8 | 427.52 | 454.24 | 480.96 | 507.68 | 534.4 | 561.12 | 587.84 | 614.56 | 641.28 | 668 | 694.72 | 721.44 | 748.16 | 774.88 | 801.6 | 828.32 | 855.04
1194 | 453.7251 | 0.001534835 | 0 | 597 | -597 | 0 | 0 | 0 | 0 | 0 | 0 | 0 | 0 | 0 | 0 | 0.001534835 | 0.001534835 | 0.001534835 | 0.001534835 | 0.001534835 | 0.001534835 | 0.001534835 | 0.001534835 | 0.001534835 | 0.001534835 | 0.001534835 | 0.001534835 | 0.001534835 | 0.001534835 | 0.001534835 | 0.001534835 | 0.001534835 | 0.001534835 | 0.001534835 | 0.001534835 | 0.001534835 | 0.001534835 | 0.001534835 | 0.001534835 | 0.001534835 | 0.001534835 | 0.001534835 | 0.001534835 | 0.001534835 | 0.001534835 | 0.001534835 | 0.001534835 | 0.001534835 | 0.001534835 | 0.001534835 | 0.001534835 | 0.001534835 | 0.001534835 | 0.001534835 | 0.001534835 | 0.001534835 | 0.001534835 | 0.001534835 | 0.001534835 | 0.001534835 | 0 | 0 | 0 | 0 | 0 | 0 | 0 | 0 | 0 | 0
1251 | 339.7374 | 0.001149244 | 0 | 625.5 | -625.5 | 0 | 0 | 0 | 0 | 0 | 0 | 0 | 0 | 0 | 0.001149244 | 0.001149244 | 0.001149244 | 0.001149244 | 0.001149244 | 0.001149244 | 0.001149244 | 0.001149244 | 0.001149244 | 0.001149244 | 0.001149244 | 0.001149244 | 0.001149244 | 0.001149244 | 0.001149244 | 0.001149244 | 0.001149244 | 0.001149244 | 0.001149244 | 0.001149244 | 0.001149244 | 0.001149244 | 0.001149244 | 0.001149244 | 0.001149244 | 0.001149244 | 0.001149244 | 0.001149244 | 0.001149244 | 0.001149244 | 0.001149244 | 0.001149244 | 0.001149244 | 0.001149244 | 0.001149244 | 0.001149244 | 0.001149244 | 0.001149244 | 0.001149244 | 0.001149244 | 0.001149244 | 0.001149244 | 0.001149244 | 0.001149244 | 0.001149244 | 0.001149244 | 0.001149244 | 0 | 0 | 0 | 0 | 0 | 0 | 0 | 0 | 0
1253 | 508.3089 | 0.001719479 | 0 | 626.5 | -626.5 | 0 | 0 | 0 | 0 | 0 | 0 | 0 | 0 | 0 | 0.001719479 | 0.001719479 | 0.001719479 | 0.001719479 | 0.001719479 | 0.001719479 | 0.001719479 | 0.001719479 | 0.001719479 | 0.001719479 | 0.001719479 | 0.001719479 | 0.001719479 | 0.001719479 | 0.001719479 | 0.001719479 | 0.001719479 | 0.001719479 | 0.001719479 | 0.001719479 | 0.001719479 | 0.001719479 | 0.001719479 | 0.001719479 | 0.001719479 | 0.001719479 | 0.001719479 | 0.001719479 | 0.001719479 | 0.001719479 | 0.001719479 | 0.001719479 | 0.001719479 | 0.001719479 | 0.001719479 | 0.001719479 | 0.001719479 | 0.001719479 | 0.001719479 | 0.001719479 | 0.001719479 | 0.001719479 | 0.001719479 | 0.001719479 | 0.001719479 | 0.001719479 | 0.001719479 | 0 | 0 | 0 | 0 | 0 | 0 | 0 | 0 | 0
1253 | 521.1647 | 0.001762967 | 0 | 626.5 | -626.5 | 0 | 0 | 0 | 0 | 0 | 0 | 0 | 0 | 0 | 0.001762967 | 0.001762967 | 0.001762967 | 0.001762967 | 0.001762967 | 0.001762967 | 0.001762967 | 0.001762967 | 0.001762967 | 0.001762967 | 0.001762967 | 0.001762967 | 0.001762967 | 0.001762967 | 0.001762967 | 0.001762967 | 0.001762967 | 0.001762967 | 0.001762967 | 0.001762967 | 0.001762967 | 0.001762967 | 0.001762967 | 0.001762967 | 0.001762967 | 0.001762967 | 0.001762967 | 0.001762967 | 0.001762967 | 0.001762967 | 0.001762967 | 0.001762967 | 0.001762967 | 0.001762967 | 0.001762967 | 0.001762967 | 0.001762967 | 0.001762967 | 0.001762967 | 0.001762967 | 0.001762967 | 0.001762967 | 0.001762967 | 0.001762967 | 0.001762967 | 0.001762967 | 0.001762967 | 0 | 0 | 0 | 0 | 0 | 0 | 0 | 0 | 0
1253 | 637.8393 | 0.002157647 | 0 | 626.5 | -626.5 | 0 | 0 | 0 | 0 | 0 | 0 | 0 | 0 | 0 | 0.002157647 | 0.002157647 | 0.002157647 | 0.002157647 | 0.002157647 | 0.002157647 | 0.002157647 | 0.002157647 | 0.002157647 | 0.002157647 | 0.002157647 | 0.002157647 | 0.002157647 | 0.002157647 | 0.002157647 | 0.002157647 | 0.002157647 | 0.002157647 | 0.002157647 | 0.002157647 | 0.002157647 | 0.002157647 | 0.002157647 | 0.002157647 | 0.002157647 | 0.002157647 | 0.002157647 | 0.002157647 | 0.002157647 | 0.002157647 | 0.002157647 | 0.002157647 | 0.002157647 | 0.002157647 | 0.002157647 | 0.002157647 | 0.002157647 | 0.002157647 | 0.002157647 | 0.002157647 | 0.002157647 | 0.002157647 | 0.002157647 | 0.002157647 | 0.002157647 | 0.002157647 | 0.002157647 | 0 | 0 | 0 | 0 | 0 | 0 | 0 | 0 | 0
1253 | 619.3716 | 0.002095175 | -10 | 616.5 | -636.5 | 0 | 0 | 0 | 0 | 0 | 0 | 0 | 0 | 0 | 0.002095175 | 0.002095175 | 0.002095175 | 0.002095175 | 0.002095175 | 0.002095175 | 0.002095175 | 0.002095175 | 0.002095175 | 0.002095175 | 0.002095175 | 0.002095175 | 0.002095175 | 0.002095175 | 0.002095175 | 0.002095175 | 0.002095175 | 0.002095175 | 0.002095175 | 0.002095175 | 0.002095175 | 0.002095175 | 0.002095175 | 0.002095175 | 0.002095175 | 0.002095175 | 0.002095175 | 0.002095175 | 0.002095175 | 0.002095175 | 0.002095175 | 0.002095175 | 0.002095175 | 0.002095175 | 0.002095175 | 0.002095175 | 0.002095175 | 0.002095175 | 0.002095175 | 0.002095175 | 0.002095175 | 0.002095175 | 0.002095175 | 0.002095175 | 0.002095175 | 0.002095175 | 0.002095175 | 0 | 0 | 0 | 0 | 0 | 0 | 0 | 0 | 0
1253 | 644.5539 | 0.002180361 | -20 | 606.5 | -646.5 | 0 | 0 | 0 | 0 | 0 | 0 | 0 | 0 | 0.002180361 | 0.002180361 | 0.002180361 | 0.002180361 | 0.002180361 | 0.002180361 | 0.002180361 | 0.002180361 | 0.002180361 | 0.002180361 | 0.002180361 | 0.002180361 | 0.002180361 | 0.002180361 | 0.002180361 | 0.002180361 | 0.002180361 | 0.002180361 | 0.002180361 | 0.002180361 | 0.002180361 | 0.002180361 | 0.002180361 | 0.002180361 | 0.002180361 | 0.002180361 | 0.002180361 | 0.002180361 | 0.002180361 | 0.002180361 | 0.002180361 | 0.002180361 | 0.002180361 | 0.002180361 | 0.002180361 | 0.002180361 | 0.002180361 | 0.002180361 | 0.002180361 | 0.002180361 | 0.002180361 | 0.002180361 | 0.002180361 | 0.002180361 | 0.002180361 | 0.002180361 | 0.002180361 | 0 | 0 | 0 | 0 | 0 | 0 | 0 | 0 | 0 | 0
1253 | 608.2343 | 0.002057501 | -30 | 596.5 | -656.5 | 0 | 0 | 0 | 0 | 0 | 0 | 0 | 0 | 0.002057501 | 0.002057501 | 0.002057501 | 0.002057501 | 0.002057501 | 0.002057501 | 0.002057501 | 0.002057501 | 0.002057501 | 0.002057501 | 0.002057501 | 0.002057501 | 0.002057501 | 0.002057501 | 0.002057501 | 0.002057501 | 0.002057501 | 0.002057501 | 0.002057501 | 0.002057501 | 0.002057501 | 0.002057501 | 0.002057501 | 0.002057501 | 0.002057501 | 0.002057501 | 0.002057501 | 0.002057501 | 0.002057501 | 0.002057501 | 0.002057501 | 0.002057501 | 0.002057501 | 0.002057501 | 0.002057501 | 0.002057501 | 0.002057501 | 0.002057501 | 0.002057501 | 0.002057501 | 0.002057501 | 0.002057501 | 0.002057501 | 0.002057501 | 0.002057501 | 0.002057501 | 0.002057501 | 0 | 0 | 0 | 0 | 0 | 0 | 0 | 0 | 0 | 0
1253 | 496.6595 | 0.001680072 | -40 | 586.5 | -666.5 | 0 | 0 | 0 | 0 | 0 | 0 | 0 | 0 | 0.001680072 | 0.001680072 | 0.001680072 | 0.001680072 | 0.001680072 | 0.001680072 | 0.001680072 | 0.001680072 | 0.001680072 | 0.001680072 | 0.001680072 | 0.001680072 | 0.001680072 | 0.001680072 | 0.001680072 | 0.001680072 | 0.001680072 | 0.001680072 | 0.001680072 | 0.001680072 | 0.001680072 | 0.001680072 | 0.001680072 | 0.001680072 | 0.001680072 | 0.001680072 | 0.001680072 | 0.001680072 | 0.001680072 | 0.001680072 | 0.001680072 | 0.001680072 | 0.001680072 | 0.001680072 | 0.001680072 | 0.001680072 | 0.001680072 | 0.001680072 | 0.001680072 | 0.001680072 | 0.001680072 | 0.001680072 | 0.001680072 | 0.001680072 | 0.001680072 | 0.001680072 | 0 | 0 | 0 | 0 | 0 | 0 | 0 | 0 | 0 | 0 | 0
1253 | 456.2625 | 0.001543419 | -30 | 596.5 | -656.5 | 0 | 0 | 0 | 0 | 0 | 0 | 0 | 0 | 0.001543419 | 0.001543419 | 0.001543419 | 0.001543419 | 0.001543419 | 0.001543419 | 0.001543419 | 0.001543419 | 0.001543419 | 0.001543419 | 0.001543419 | 0.001543419 | 0.001543419 | 0.001543419 | 0.001543419 | 0.001543419 | 0.001543419 | 0.001543419 | 0.001543419 | 0.001543419 | 0.001543419 | 0.001543419 | 0.001543419 | 0.001543419 | 0.001543419 | 0.001543419 | 0.001543419 | 0.001543419 | 0.001543419 | 0.001543419 | 0.001543419 | 0.001543419 | 0.001543419 | 0.001543419 | 0.001543419 | 0.001543419 | 0.001543419 | 0.001543419 | 0.001543419 | 0.001543419 | 0.001543419 | 0.001543419 | 0.001543419 | 0.001543419 | 0.001543419 | 0.001543419 | 0.001543419 | 0 | 0 | 0 | 0 | 0 | 0 | 0 | 0 | 0 | 0
1253 | 482.1011 | 0.001630824 | -20 | 606.5 | -646.5 | 0 | 0 | 0 | 0 | 0 | 0 | 0 | 0 | 0.001630824 | 0.001630824 | 0.001630824 | 0.001630824 | 0.001630824 | 0.001630824 | 0.001630824 | 0.001630824 | 0.001630824 | 0.001630824 | 0.001630824 | 0.001630824 | 0.001630824 | 0.001630824 | 0.001630824 | 0.001630824 | 0.001630824 | 0.001630824 | 0.001630824 | 0.001630824 | 0.001630824 | 0.001630824 | 0.001630824 | 0.001630824 | 0.001630824 | 0.001630824 | 0.001630824 | 0.001630824 | 0.001630824 | 0.001630824 | 0.001630824 | 0.001630824 | 0.001630824 | 0.001630824 | 0.001630824 | 0.001630824 | 0.001630824 | 0.001630824 | 0.001630824 | 0.001630824 | 0.001630824 | 0.001630824 | 0.001630824 | 0.001630824 | 0.001630824 | 0.001630824 | 0.001630824 | 0 | 0 | 0 | 0 | 0 | 0 | 0 | 0 | 0 | 0
1253 | 434.112 | 0.00146849 | -10 | 616.5 | -636.5 | 0 | 0 | 0 | 0 | 0 | 0 | 0 | 0 | 0 | 0.00146849 | 0.00146849 | 0.00146849 | 0.00146849 | 0.00146849 | 0.00146849 | 0.00146849 | 0.00146849 | 0.00146849 | 0.00146849 | 0.00146849 | 0.00146849 | 0.00146849 | 0.00146849 | 0.00146849 | 0.00146849 | 0.00146849 | 0.00146849 | 0.00146849 | 0.00146849 | 0.00146849 | 0.00146849 | 0.00146849 | 0.00146849 | 0.00146849 | 0.00146849 | 0.00146849 | 0.00146849 | 0.00146849 | 0.00146849 | 0.00146849 | 0.00146849 | 0.00146849 | 0.00146849 | 0.00146849 | 0.00146849 | 0.00146849 | 0.00146849 | 0.00146849 | 0.00146849 | 0.00146849 | 0.00146849 | 0.00146849 | 0.00146849 | 0.00146849 | 0.00146849 | 0.00146849 | 0 | 0 | 0 | 0 | 0 | 0 | 0 | 0 | 0
1253 | 469.8041 | 0.001589227 | 0 | 626.5 | -626.5 | 0 | 0 | 0 | 0 | 0 | 0 | 0 | 0 | 0 | 0.001589227 | 0.001589227 | 0.001589227 | 0.001589227 | 0.001589227 | 0.001589227 | 0.001589227 | 0.001589227 | 0.001589227 | 0.001589227 | 0.001589227 | 0.001589227 | 0.001589227 | 0.001589227 | 0.001589227 | 0.001589227 | 0.001589227 | 0.001589227 | 0.001589227 | 0.001589227 | 0.001589227 | 0.001589227 | 0.001589227 | 0.001589227 | 0.001589227 | 0.001589227 | 0.001589227 | 0.001589227 | 0.001589227 | 0.001589227 | 0.001589227 | 0.001589227 | 0.001589227 | 0.001589227 | 0.001589227 | 0.001589227 | 0.001589227 | 0.001589227 | 0.001589227 | 0.001589227 | 0.001589227 | 0.001589227 | 0.001589227 | 0.001589227 | 0.001589227 | 0.001589227 | 0.001589227 | 0 | 0 | 0 | 0 | 0 | 0 | 0 | 0 | 0
1253 | 465.3364 | 0.001574114 | 10 | 636.5 | -616.5 | 0 | 0 | 0 | 0 | 0 | 0 | 0 | 0 | 0 | 0.001574114 | 0.001574114 | 0.001574114 | 0.001574114 | 0.001574114 | 0.001574114 | 0.001574114 | 0.001574114 | 0.001574114 | 0.001574114 | 0.001574114 | 0.001574114 | 0.001574114 | 0.001574114 | 0.001574114 | 0.001574114 | 0.001574114 | 0.001574114 | 0.001574114 | 0.001574114 | 0.001574114 | 0.001574114 | 0.001574114 | 0.001574114 | 0.001574114 | 0.001574114 | 0.001574114 | 0.001574114 | 0.001574114 | 0.001574114 | 0.001574114 | 0.001574114 | 0.001574114 | 0.001574114 | 0.001574114 | 0.001574114 | 0.001574114 | 0.001574114 | 0.001574114 | 0.001574114 | 0.001574114 | 0.001574114 | 0.001574114 | 0.001574114 | 0.001574114 | 0.001574114 | 0.001574114 | 0 | 0 | 0 | 0 | 0 | 0 | 0 | 0 | 0
1253 | 440.914 | 0.001491499 | 20 | 646.5 | -606.5 | 0 | 0 | 0 | 0 | 0 | 0 | 0 | 0 | 0 | 0 | 0.001491499 | 0.001491499 | 0.001491499 | 0.001491499 | 0.001491499 | 0.001491499 | 0.001491499 | 0.001491499 | 0.001491499 | 0.001491499 | 0.001491499 | 0.001491499 | 0.001491499 | 0.001491499 | 0.001491499 | 0.001491499 | 0.001491499 | 0.001491499 | 0.001491499 | 0.001491499 | 0.001491499 | 0.001491499 | 0.001491499 | 0.001491499 | 0.001491499 | 0.001491499 | 0.001491499 | 0.001491499 | 0.001491499 | 0.001491499 | 0.001491499 | 0.001491499 | 0.001491499 | 0.001491499 | 0.001491499 | 0.001491499 | 0.001491499 | 0.001491499 | 0.001491499 | 0.001491499 | 0.001491499 | 0.001491499 | 0.001491499 | 0.001491499 | 0.001491499 | 0.001491499 | 0.001491499 | 0 | 0 | 0 | 0 | 0 | 0 | 0 | 0
1253 | 444.0802 | 0.001502209 | 30 | 656.5 | -596.5 | 0 | 0 | 0 | 0 | 0 | 0 | 0 | 0 | 0 | 0 | 0.001502209 | 0.001502209 | 0.001502209 | 0.001502209 | 0.001502209 | 0.001502209 | 0.001502209 | 0.001502209 | 0.001502209 | 0.001502209 | 0.001502209 | 0.001502209 | 0.001502209 | 0.001502209 | 0.001502209 | 0.001502209 | 0.001502209 | 0.001502209 | 0.001502209 | 0.001502209 | 0.001502209 | 0.001502209 | 0.001502209 | 0.001502209 | 0.001502209 | 0.001502209 | 0.001502209 | 0.001502209 | 0.001502209 | 0.001502209 | 0.001502209 | 0.001502209 | 0.001502209 | 0.001502209 | 0.001502209 | 0.001502209 | 0.001502209 | 0.001502209 | 0.001502209 | 0.001502209 | 0.001502209 | 0.001502209 | 0.001502209 | 0.001502209 | 0.001502209 | 0.001502209 | 0.001502209 | 0 | 0 | 0 | 0 | 0 | 0 | 0 | 0
1309 | 615.6514 | 0.002082591 | 40 | 694.5 | -614.5 | 0 | 0 | 0 | 0 | 0 | 0 | 0 | 0 | 0 | 0 | 0.002082591 | 0.002082591 | 0.002082591 | 0.002082591 | 0.002082591 | 0.002082591 | 0.002082591 | 0.002082591 | 0.002082591 | 0.002082591 | 0.002082591 | 0.002082591 | 0.002082591 | 0.002082591 | 0.002082591 | 0.002082591 | 0.002082591 | 0.002082591 | 0.002082591 | 0.002082591 | 0.002082591 | 0.002082591 | 0.002082591 | 0.002082591 | 0.002082591 | 0.002082591 | 0.002082591 | 0.002082591 | 0.002082591 | 0.002082591 | 0.002082591 | 0.002082591 | 0.002082591 | 0.002082591 | 0.002082591 | 0.002082591 | 0.002082591 | 0.002082591 | 0.002082591 | 0.002082591 | 0.002082591 | 0.002082591 | 0.002082591 | 0.002082591 | 0.002082591 | 0.002082591 | 0.002082591 | 0.002082591 | 0 | 0 | 0 | 0 | 0 | 0 | 0
1309 | 624.1079 | 0.002111197 | 30 | 684.5 | -624.5 | 0 | 0 | 0 | 0 | 0 | 0 | 0 | 0 | 0 | 0.002111197 | 0.002111197 | 0.002111197 | 0.002111197 | 0.002111197 | 0.002111197 | 0.002111197 | 0.002111197 | 0.002111197 | 0.002111197 | 0.002111197 | 0.002111197 | 0.002111197 | 0.002111197 | 0.002111197 | 0.002111197 | 0.002111197 | 0.002111197 | 0.002111197 | 0.002111197 | 0.002111197 | 0.002111197 | 0.002111197 | 0.002111197 | 0.002111197 | 0.002111197 | 0.002111197 | 0.002111197 | 0.002111197 | 0.002111197 | 0.002111197 | 0.002111197 | 0.002111197 | 0.002111197 | 0.002111197 | 0.002111197 | 0.002111197 | 0.002111197 | 0.002111197 | 0.002111197 | 0.002111197 | 0.002111197 | 0.002111197 | 0.002111197 | 0.002111197 | 0.002111197 | 0.002111197 | 0.002111197 | 0.002111197 | 0 | 0 | 0 | 0 | 0 | 0 | 0
1309 | 671.0952 | 0.002270143 | 20 | 674.5 | -634.5 | 0 | 0 | 0 | 0 | 0 | 0 | 0 | 0 | 0 | 0.002270143 | 0.002270143 | 0.002270143 | 0.002270143 | 0.002270143 | 0.002270143 | 0.002270143 | 0.002270143 | 0.002270143 | 0.002270143 | 0.002270143 | 0.002270143 | 0.002270143 | 0.002270143 | 0.002270143 | 0.002270143 | 0.002270143 | 0.002270143 | 0.002270143 | 0.002270143 | 0.002270143 | 0.002270143 | 0.002270143 | 0.002270143 | 0.002270143 | 0.002270143 | 0.002270143 | 0.002270143 | 0.002270143 | 0.002270143 | 0.002270143 | 0.002270143 | 0.002270143 | 0.002270143 | 0.002270143 | 0.002270143 | 0.002270143 | 0.002270143 | 0.002270143 | 0.002270143 | 0.002270143 | 0.002270143 | 0.002270143 | 0.002270143 | 0.002270143 | 0.002270143 | 0.002270143 | 0.002270143 | 0.002270143 | 0 | 0 | 0 | 0 | 0 | 0 | 0
1309 | 680.57 | 0.002302194 | 10 | 664.5 | -644.5 | 0 | 0 | 0 | 0 | 0 | 0 | 0 | 0 | 0.002302194 | 0.002302194 | 0.002302194 | 0.002302194 | 0.002302194 | 0.002302194 | 0.002302194 | 0.002302194 | 0.002302194 | 0.002302194 | 0.002302194 | 0.002302194 | 0.002302194 | 0.002302194 | 0.002302194 | 0.002302194 | 0.002302194 | 0.002302194 | 0.002302194 | 0.002302194 | 0.002302194 | 0.002302194 | 0.002302194 | 0.002302194 | 0.002302194 | 0.002302194 | 0.002302194 | 0.002302194 | 0.002302194 | 0.002302194 | 0.002302194 | 0.002302194 | 0.002302194 | 0.002302194 | 0.002302194 | 0.002302194 | 0.002302194 | 0.002302194 | 0.002302194 | 0.002302194 | 0.002302194 | 0.002302194 | 0.002302194 | 0.002302194 | 0.002302194 | 0.002302194 | 0.002302194 | 0.002302194 | 0.002302194 | 0 | 0 | 0 | 0 | 0 | 0 | 0 | 0
1309 | 683.3258 | 0.002311516 | 0 | 654.5 | -654.5 | 0 | 0 | 0 | 0 | 0 | 0 | 0 | 0 | 0.002311516 | 0.002311516 | 0.002311516 | 0.002311516 | 0.002311516 | 0.002311516 | 0.002311516 | 0.002311516 | 0.002311516 | 0.002311516 | 0.002311516 | 0.002311516 | 0.002311516 | 0.002311516 | 0.002311516 | 0.002311516 | 0.002311516 | 0.002311516 | 0.002311516 | 0.002311516 | 0.002311516 | 0.002311516 | 0.002311516 | 0.002311516 | 0.002311516 | 0.002311516 | 0.002311516 | 0.002311516 | 0.002311516 | 0.002311516 | 0.002311516 | 0.002311516 | 0.002311516 | 0.002311516 | 0.002311516 | 0.002311516 | 0.002311516 | 0.002311516 | 0.002311516 | 0.002311516 | 0.002311516 | 0.002311516 | 0.002311516 | 0.002311516 | 0.002311516 | 0.002311516 | 0.002311516 | 0.002311516 | 0.002311516 | 0 | 0 | 0 | 0 | 0 | 0 | 0 | 0
1312 | 867.6037 | 0.002934881 | -10 | 646 | -666 | 0 | 0 | 0 | 0 | 0 | 0 | 0 | 0 | 0.002934881 | 0.002934881 | 0.002934881 | 0.002934881 | 0.002934881 | 0.002934881 | 0.002934881 | 0.002934881 | 0.002934881 | 0.002934881 | 0.002934881 | 0.002934881 | 0.002934881 | 0.002934881 | 0.002934881 | 0.002934881 | 0.002934881 | 0.002934881 | 0.002934881 | 0.002934881 | 0.002934881 | 0.002934881 | 0.002934881 | 0.002934881 | 0.002934881 | 0.002934881 | 0.002934881 | 0.002934881 | 0.002934881 | 0.002934881 | 0.002934881 | 0.002934881 | 0.002934881 | 0.002934881 | 0.002934881 | 0.002934881 | 0.002934881 | 0.002934881 | 0.002934881 | 0.002934881 | 0.002934881 | 0.002934881 | 0.002934881 | 0.002934881 | 0.002934881 | 0.002934881 | 0.002934881 | 0.002934881 | 0.002934881 | 0 | 0 | 0 | 0 | 0 | 0 | 0 | 0
1312 | 846.3893 | 0.002863118 | -20 | 636 | -676 | 0 | 0 | 0 | 0 | 0 | 0 | 0 | 0.002863118 | 0.002863118 | 0.002863118 | 0.002863118 | 0.002863118 | 0.002863118 | 0.002863118 | 0.002863118 | 0.002863118 | 0.002863118 | 0.002863118 | 0.002863118 | 0.002863118 | 0.002863118 | 0.002863118 | 0.002863118 | 0.002863118 | 0.002863118 | 0.002863118 | 0.002863118 | 0.002863118 | 0.002863118 | 0.002863118 | 0.002863118 | 0.002863118 | 0.002863118 | 0.002863118 | 0.002863118 | 0.002863118 | 0.002863118 | 0.002863118 | 0.002863118 | 0.002863118 | 0.002863118 | 0.002863118 | 0.002863118 | 0.002863118 | 0.002863118 | 0.002863118 | 0.002863118 | 0.002863118 | 0.002863118 | 0.002863118 | 0.002863118 | 0.002863118 | 0.002863118 | 0.002863118 | 0.002863118 | 0.002863118 | 0 | 0 | 0 | 0 | 0 | 0 | 0 | 0 | 0
1312 | 820.9117 | 0.002776934 | -30 | 626 | -686 | 0 | 0 | 0 | 0 | 0 | 0 | 0 | 0.002776934 | 0.002776934 | 0.002776934 | 0.002776934 | 0.002776934 | 0.002776934 | 0.002776934 | 0.002776934 | 0.002776934 | 0.002776934 | 0.002776934 | 0.002776934 | 0.002776934 | 0.002776934 | 0.002776934 | 0.002776934 | 0.002776934 | 0.002776934 | 0.002776934 | 0.002776934 | 0.002776934 | 0.002776934 | 0.002776934 | 0.002776934 | 0.002776934 | 0.002776934 | 0.002776934 | 0.002776934 | 0.002776934 | 0.002776934 | 0.002776934 | 0.002776934 | 0.002776934 | 0.002776934 | 0.002776934 | 0.002776934 | 0.002776934 | 0.002776934 | 0.002776934 | 0.002776934 | 0.002776934 | 0.002776934 | 0.002776934 | 0.002776934 | 0.002776934 | 0.002776934 | 0.002776934 | 0.002776934 | 0.002776934 | 0 | 0 | 0 | 0 | 0 | 0 | 0 | 0 | 0
1312 | 822.6519 | 0.00278282 | -40 | 616 | -696 | 0 | 0 | 0 | 0 | 0 | 0 | 0.00278282 | 0.00278282 | 0.00278282 | 0.00278282 | 0.00278282 | 0.00278282 | 0.00278282 | 0.00278282 | 0.00278282 | 0.00278282 | 0.00278282 | 0.00278282 | 0.00278282 | 0.00278282 | 0.00278282 | 0.00278282 | 0.00278282 | 0.00278282 | 0.00278282 | 0.00278282 | 0.00278282 | 0.00278282 | 0.00278282 | 0.00278282 | 0.00278282 | 0.00278282 | 0.00278282 | 0.00278282 | 0.00278282 | 0.00278282 | 0.00278282 | 0.00278282 | 0.00278282 | 0.00278282 | 0.00278282 | 0.00278282 | 0.00278282 | 0.00278282 | 0.00278282 | 0.00278282 | 0.00278282 | 0.00278282 | 0.00278282 | 0.00278282 | 0.00278282 | 0.00278282 | 0.00278282 | 0.00278282 | 0.00278282 | 0.00278282 | 0 | 0 | 0 | 0 | 0 | 0 | 0 | 0 | 0
1312 | 827.3302 | 0.002798646 | -30 | 626 | -686 | 0 | 0 | 0 | 0 | 0 | 0 | 0 | 0.002798646 | 0.002798646 | 0.002798646 | 0.002798646 | 0.002798646 | 0.002798646 | 0.002798646 | 0.002798646 | 0.002798646 | 0.002798646 | 0.002798646 | 0.002798646 | 0.002798646 | 0.002798646 | 0.002798646 | 0.002798646 | 0.002798646 | 0.002798646 | 0.002798646 | 0.002798646 | 0.002798646 | 0.002798646 | 0.002798646 | 0.002798646 | 0.002798646 | 0.002798646 | 0.002798646 | 0.002798646 | 0.002798646 | 0.002798646 | 0.002798646 | 0.002798646 | 0.002798646 | 0.002798646 | 0.002798646 | 0.002798646 | 0.002798646 | 0.002798646 | 0.002798646 | 0.002798646 | 0.002798646 | 0.002798646 | 0.002798646 | 0.002798646 | 0.002798646 | 0.002798646 | 0.002798646 | 0.002798646 | 0.002798646 | 0 | 0 | 0 | 0 | 0 | 0 | 0 | 0 | 0
1338 | 707.7631 | 0.002394181 | -20 | 649 | -689 | 0 | 0 | 0 | 0 | 0 | 0 | 0 | 0.002394181 | 0.002394181 | 0.002394181 | 0.002394181 | 0.002394181 | 0.002394181 | 0.002394181 | 0.002394181 | 0.002394181 | 0.002394181 | 0.002394181 | 0.002394181 | 0.002394181 | 0.002394181 | 0.002394181 | 0.002394181 | 0.002394181 | 0.002394181 | 0.002394181 | 0.002394181 | 0.002394181 | 0.002394181 | 0.002394181 | 0.002394181 | 0.002394181 | 0.002394181 | 0.002394181 | 0.002394181 | 0.002394181 | 0.002394181 | 0.002394181 | 0.002394181 | 0.002394181 | 0.002394181 | 0.002394181 | 0.002394181 | 0.002394181 | 0.002394181 | 0.002394181 | 0.002394181 | 0.002394181 | 0.002394181 | 0.002394181 | 0.002394181 | 0.002394181 | 0.002394181 | 0.002394181 | 0.002394181 | 0.002394181 | 0.002394181 | 0 | 0 | 0 | 0 | 0 | 0 | 0 | 0
1351 | 705.5032 | 0.002386536 | -10 | 665.5 | -685.5 | 0 | 0 | 0 | 0 | 0 | 0 | 0 | 0.002386536 | 0.002386536 | 0.002386536 | 0.002386536 | 0.002386536 | 0.002386536 | 0.002386536 | 0.002386536 | 0.002386536 | 0.002386536 | 0.002386536 | 0.002386536 | 0.002386536 | 0.002386536 | 0.002386536 | 0.002386536 | 0.002386536 | 0.002386536 | 0.002386536 | 0.002386536 | 0.002386536 | 0.002386536 | 0.002386536 | 0.002386536 | 0.002386536 | 0.002386536 | 0.002386536 | 0.002386536 | 0.002386536 | 0.002386536 | 0.002386536 | 0.002386536 | 0.002386536 | 0.002386536 | 0.002386536 | 0.002386536 | 0.002386536 | 0.002386536 | 0.002386536 | 0.002386536 | 0.002386536 | 0.002386536 | 0.002386536 | 0.002386536 | 0.002386536 | 0.002386536 | 0.002386536 | 0.002386536 | 0.002386536 | 0.002386536 | 0 | 0 | 0 | 0 | 0 | 0 | 0 | 0
1362 | 553.8031 | 0.001873374 | 0 | 681 | -681 | 0 | 0 | 0 | 0 | 0 | 0 | 0 | 0.001873374 | 0.001873374 | 0.001873374 | 0.001873374 | 0.001873374 | 0.001873374 | 0.001873374 | 0.001873374 | 0.001873374 | 0.001873374 | 0.001873374 | 0.001873374 | 0.001873374 | 0.001873374 | 0.001873374 | 0.001873374 | 0.001873374 | 0.001873374 | 0.001873374 | 0.001873374 | 0.001873374 | 0.001873374 | 0.001873374 | 0.001873374 | 0.001873374 | 0.001873374 | 0.001873374 | 0.001873374 | 0.001873374 | 0.001873374 | 0.001873374 | 0.001873374 | 0.001873374 | 0.001873374 | 0.001873374 | 0.001873374 | 0.001873374 | 0.001873374 | 0.001873374 | 0.001873374 | 0.001873374 | 0.001873374 | 0.001873374 | 0.001873374 | 0.001873374 | 0.001873374 | 0.001873374 | 0.001873374 | 0.001873374 | 0.001873374 | 0.001873374 | 0 | 0 | 0 | 0 | 0 | 0 | 0
1368 | 789.6522 | 0.002671191 | 10 | 694 | -674 | 0 | 0 | 0 | 0 | 0 | 0 | 0 | 0.002671191 | 0.002671191 | 0.002671191 | 0.002671191 | 0.002671191 | 0.002671191 | 0.002671191 | 0.002671191 | 0.002671191 | 0.002671191 | 0.002671191 | 0.002671191 | 0.002671191 | 0.002671191 | 0.002671191 | 0.002671191 | 0.002671191 | 0.002671191 | 0.002671191 | 0.002671191 | 0.002671191 | 0.002671191 | 0.002671191 | 0.002671191 | 0.002671191 | 0.002671191 | 0.002671191 | 0.002671191 | 0.002671191 | 0.002671191 | 0.002671191 | 0.002671191 | 0.002671191 | 0.002671191 | 0.002671191 | 0.002671191 | 0.002671191 | 0.002671191 | 0.002671191 | 0.002671191 | 0.002671191 | 0.002671191 | 0.002671191 | 0.002671191 | 0.002671191 | 0.002671191 | 0.002671191 | 0.002671191 | 0.002671191 | 0.002671191 | 0.002671191 | 0 | 0 | 0 | 0 | 0 | 0 | 0
1368 | 1057.88 | 0.003578538 | 10 | 694 | -674 | 0 | 0 | 0 | 0 | 0 | 0 | 0 | 0.003578538 | 0.003578538 | 0.003578538 | 0.003578538 | 0.003578538 | 0.003578538 | 0.003578538 | 0.003578538 | 0.003578538 | 0.003578538 | 0.003578538 | 0.003578538 | 0.003578538 | 0.003578538 | 0.003578538 | 0.003578538 | 0.003578538 | 0.003578538 | 0.003578538 | 0.003578538 | 0.003578538 | 0.003578538 | 0.003578538 | 0.003578538 | 0.003578538 | 0.003578538 | 0.003578538 | 0.003578538 | 0.003578538 | 0.003578538 | 0.003578538 | 0.003578538 | 0.003578538 | 0.003578538 | 0.003578538 | 0.003578538 | 0.003578538 | 0.003578538 | 0.003578538 | 0.003578538 | 0.003578538 | 0.003578538 | 0.003578538 | 0.003578538 | 0.003578538 | 0.003578538 | 0.003578538 | 0.003578538 | 0.003578538 | 0.003578538 | 0.003578538 | 0 | 0 | 0 | 0 | 0 | 0 | 0
1368 | 1091.933 | 0.003693729 | 10 | 694 | -674 | 0 | 0 | 0 | 0 | 0 | 0 | 0 | 0.003693729 | 0.003693729 | 0.003693729 | 0.003693729 | 0.003693729 | 0.003693729 | 0.003693729 | 0.003693729 | 0.003693729 | 0.003693729 | 0.003693729 | 0.003693729 | 0.003693729 | 0.003693729 | 0.003693729 | 0.003693729 | 0.003693729 | 0.003693729 | 0.003693729 | 0.003693729 | 0.003693729 | 0.003693729 | 0.003693729 | 0.003693729 | 0.003693729 | 0.003693729 | 0.003693729 | 0.003693729 | 0.003693729 | 0.003693729 | 0.003693729 | 0.003693729 | 0.003693729 | 0.003693729 | 0.003693729 | 0.003693729 | 0.003693729 | 0.003693729 | 0.003693729 | 0.003693729 | 0.003693729 | 0.003693729 | 0.003693729 | 0.003693729 | 0.003693729 | 0.003693729 | 0.003693729 | 0.003693729 | 0.003693729 | 0.003693729 | 0.003693729 | 0 | 0 | 0 | 0 | 0 | 0 | 0
1368 | 1040.302 | 0.003519074 | 10 | 694 | -674 | 0 | 0 | 0 | 0 | 0 | 0 | 0 | 0.003519074 | 0.003519074 | 0.003519074 | 0.003519074 | 0.003519074 | 0.003519074 | 0.003519074 | 0.003519074 | 0.003519074 | 0.003519074 | 0.003519074 | 0.003519074 | 0.003519074 | 0.003519074 | 0.003519074 | 0.003519074 | 0.003519074 | 0.003519074 | 0.003519074 | 0.003519074 | 0.003519074 | 0.003519074 | 0.003519074 | 0.003519074 | 0.003519074 | 0.003519074 | 0.003519074 | 0.003519074 | 0.003519074 | 0.003519074 | 0.003519074 | 0.003519074 | 0.003519074 | 0.003519074 | 0.003519074 | 0.003519074 | 0.003519074 | 0.003519074 | 0.003519074 | 0.003519074 | 0.003519074 | 0.003519074 | 0.003519074 | 0.003519074 | 0.003519074 | 0.003519074 | 0.003519074 | 0.003519074 | 0.003519074 | 0.003519074 | 0.003519074 | 0 | 0 | 0 | 0 | 0 | 0 | 0
1368 | 1096.644 | 0.003709666 | 10 | 694 | -674 | 0 | 0 | 0 | 0 | 0 | 0 | 0 | 0.003709666 | 0.003709666 | 0.003709666 | 0.003709666 | 0.003709666 | 0.003709666 | 0.003709666 | 0.003709666 | 0.003709666 | 0.003709666 | 0.003709666 | 0.003709666 | 0.003709666 | 0.003709666 | 0.003709666 | 0.003709666 | 0.003709666 | 0.003709666 | 0.003709666 | 0.003709666 | 0.003709666 | 0.003709666 | 0.003709666 | 0.003709666 | 0.003709666 | 0.003709666 | 0.003709666 | 0.003709666 | 0.003709666 | 0.003709666 | 0.003709666 | 0.003709666 | 0.003709666 | 0.003709666 | 0.003709666 | 0.003709666 | 0.003709666 | 0.003709666 | 0.003709666 | 0.003709666 | 0.003709666 | 0.003709666 | 0.003709666 | 0.003709666 | 0.003709666 | 0.003709666 | 0.003709666 | 0.003709666 | 0.003709666 | 0.003709666 | 0.003709666 | 0 | 0 | 0 | 0 | 0 | 0 | 0
1368 | 1067.405 | 0.003610758 | 10 | 694 | -674 | 0 | 0 | 0 | 0 | 0 | 0 | 0 | 0.003610758 | 0.003610758 | 0.003610758 | 0.003610758 | 0.003610758 | 0.003610758 | 0.003610758 | 0.003610758 | 0.003610758 | 0.003610758 | 0.003610758 | 0.003610758 | 0.003610758 | 0.003610758 | 0.003610758 | 0.003610758 | 0.003610758 | 0.003610758 | 0.003610758 | 0.003610758 | 0.003610758 | 0.003610758 | 0.003610758 | 0.003610758 | 0.003610758 | 0.003610758 | 0.003610758 | 0.003610758 | 0.003610758 | 0.003610758 | 0.003610758 | 0.003610758 | 0.003610758 | 0.003610758 | 0.003610758 | 0.003610758 | 0.003610758 | 0.003610758 | 0.003610758 | 0.003610758 | 0.003610758 | 0.003610758 | 0.003610758 | 0.003610758 | 0.003610758 | 0.003610758 | 0.003610758 | 0.003610758 | 0.003610758 | 0.003610758 | 0.003610758 | 0 | 0 | 0 | 0 | 0 | 0 | 0
1305 | 1183.658 | 0.004004012 | 10 | 662.5 | -642.5 | 0 | 0 | 0 | 0 | 0 | 0 | 0 | 0 | 0.004004012 | 0.004004012 | 0.004004012 | 0.004004012 | 0.004004012 | 0.004004012 | 0.004004012 | 0.004004012 | 0.004004012 | 0.004004012 | 0.004004012 | 0.004004012 | 0.004004012 | 0.004004012 | 0.004004012 | 0.004004012 | 0.004004012 | 0.004004012 | 0.004004012 | 0.004004012 | 0.004004012 | 0.004004012 | 0.004004012 | 0.004004012 | 0.004004012 | 0.004004012 | 0.004004012 | 0.004004012 | 0.004004012 | 0.004004012 | 0.004004012 | 0.004004012 | 0.004004012 | 0.004004012 | 0.004004012 | 0.004004012 | 0.004004012 | 0.004004012 | 0.004004012 | 0.004004012 | 0.004004012 | 0.004004012 | 0.004004012 | 0.004004012 | 0.004004012 | 0.004004012 | 0.004004012 | 0.004004012 | 0.004004012 | 0 | 0 | 0 | 0 | 0 | 0 | 0 | 0
1305 | 1162.723 | 0.003933194 | 10 | 662.5 | -642.5 | 0 | 0 | 0 | 0 | 0 | 0 | 0 | 0 | 0.003933194 | 0.003933194 | 0.003933194 | 0.003933194 | 0.003933194 | 0.003933194 | 0.003933194 | 0.003933194 | 0.003933194 | 0.003933194 | 0.003933194 | 0.003933194 | 0.003933194 | 0.003933194 | 0.003933194 | 0.003933194 | 0.003933194 | 0.003933194 | 0.003933194 | 0.003933194 | 0.003933194 | 0.003933194 | 0.003933194 | 0.003933194 | 0.003933194 | 0.003933194 | 0.003933194 | 0.003933194 | 0.003933194 | 0.003933194 | 0.003933194 | 0.003933194 | 0.003933194 | 0.003933194 | 0.003933194 | 0.003933194 | 0.003933194 | 0.003933194 | 0.003933194 | 0.003933194 | 0.003933194 | 0.003933194 | 0.003933194 | 0.003933194 | 0.003933194 | 0.003933194 | 0.003933194 | 0.003933194 | 0.003933194 | 0 | 0 | 0 | 0 | 0 | 0 | 0 | 0
1305 | 985.2849 | 0.003332966 | 10 | 662.5 | -642.5 | 0 | 0 | 0 | 0 | 0 | 0 | 0 | 0 | 0.003332966 | 0.003332966 | 0.003332966 | 0.003332966 | 0.003332966 | 0.003332966 | 0.003332966 | 0.003332966 | 0.003332966 | 0.003332966 | 0.003332966 | 0.003332966 | 0.003332966 | 0.003332966 | 0.003332966 | 0.003332966 | 0.003332966 | 0.003332966 | 0.003332966 | 0.003332966 | 0.003332966 | 0.003332966 | 0.003332966 | 0.003332966 | 0.003332966 | 0.003332966 | 0.003332966 | 0.003332966 | 0.003332966 | 0.003332966 | 0.003332966 | 0.003332966 | 0.003332966 | 0.003332966 | 0.003332966 | 0.003332966 | 0.003332966 | 0.003332966 | 0.003332966 | 0.003332966 | 0.003332966 | 0.003332966 | 0.003332966 | 0.003332966 | 0.003332966 | 0.003332966 | 0.003332966 | 0.003332966 | 0.003332966 | 0 | 0 | 0 | 0 | 0 | 0 | 0 | 0
1305 | 1240.068 | 0.004194831 | 10 | 662.5 | -642.5 | 0 | 0 | 0 | 0 | 0 | 0 | 0 | 0 | 0.004194831 | 0.004194831 | 0.004194831 | 0.004194831 | 0.004194831 | 0.004194831 | 0.004194831 | 0.004194831 | 0.004194831 | 0.004194831 | 0.004194831 | 0.004194831 | 0.004194831 | 0.004194831 | 0.004194831 | 0.004194831 | 0.004194831 | 0.004194831 | 0.004194831 | 0.004194831 | 0.004194831 | 0.004194831 | 0.004194831 | 0.004194831 | 0.004194831 | 0.004194831 | 0.004194831 | 0.004194831 | 0.004194831 | 0.004194831 | 0.004194831 | 0.004194831 | 0.004194831 | 0.004194831 | 0.004194831 | 0.004194831 | 0.004194831 | 0.004194831 | 0.004194831 | 0.004194831 | 0.004194831 | 0.004194831 | 0.004194831 | 0.004194831 | 0.004194831 | 0.004194831 | 0.004194831 | 0.004194831 | 0.004194831 | 0 | 0 | 0 | 0 | 0 | 0 | 0 | 0
1245 | 973.9701 | 0.003294691 | 10 | 632.5 | -612.5 | 0 | 0 | 0 | 0 | 0 | 0 | 0 | 0 | 0 | 0 | 0.003294691 | 0.003294691 | 0.003294691 | 0.003294691 | 0.003294691 | 0.003294691 | 0.003294691 | 0.003294691 | 0.003294691 | 0.003294691 | 0.003294691 | 0.003294691 | 0.003294691 | 0.003294691 | 0.003294691 | 0.003294691 | 0.003294691 | 0.003294691 | 0.003294691 | 0.003294691 | 0.003294691 | 0.003294691 | 0.003294691 | 0.003294691 | 0.003294691 | 0.003294691 | 0.003294691 | 0.003294691 | 0.003294691 | 0.003294691 | 0.003294691 | 0.003294691 | 0.003294691 | 0.003294691 | 0.003294691 | 0.003294691 | 0.003294691 | 0.003294691 | 0.003294691 | 0.003294691 | 0.003294691 | 0.003294691 | 0.003294691 | 0.003294691 | 0.003294691 | 0.003294691 | 0 | 0 | 0 | 0 | 0 | 0 | 0 | 0 | 0
1245 | 974.0198 | 0.003294859 | 20 | 642.5 | -602.5 | 0 | 0 | 0 | 0 | 0 | 0 | 0 | 0 | 0 | 0 | 0.003294859 | 0.003294859 | 0.003294859 | 0.003294859 | 0.003294859 | 0.003294859 | 0.003294859 | 0.003294859 | 0.003294859 | 0.003294859 | 0.003294859 | 0.003294859 | 0.003294859 | 0.003294859 | 0.003294859 | 0.003294859 | 0.003294859 | 0.003294859 | 0.003294859 | 0.003294859 | 0.003294859 | 0.003294859 | 0.003294859 | 0.003294859 | 0.003294859 | 0.003294859 | 0.003294859 | 0.003294859 | 0.003294859 | 0.003294859 | 0.003294859 | 0.003294859 | 0.003294859 | 0.003294859 | 0.003294859 | 0.003294859 | 0.003294859 | 0.003294859 | 0.003294859 | 0.003294859 | 0.003294859 | 0.003294859 | 0.003294859 | 0.003294859 | 0.003294859 | 0.003294859 | 0.003294859 | 0 | 0 | 0 | 0 | 0 | 0 | 0 | 0
1160 | 1089.605 | 0.003685855 | 30 | 610 | -550 | 0 | 0 | 0 | 0 | 0 | 0 | 0 | 0 | 0 | 0 | 0 | 0 | 0.003685855 | 0.003685855 | 0.003685855 | 0.003685855 | 0.003685855 | 0.003685855 | 0.003685855 | 0.003685855 | 0.003685855 | 0.003685855 | 0.003685855 | 0.003685855 | 0.003685855 | 0.003685855 | 0.003685855 | 0.003685855 | 0.003685855 | 0.003685855 | 0.003685855 | 0.003685855 | 0.003685855 | 0.003685855 | 0.003685855 | 0.003685855 | 0.003685855 | 0.003685855 | 0.003685855 | 0.003685855 | 0.003685855 | 0.003685855 | 0.003685855 | 0.003685855 | 0.003685855 | 0.003685855 | 0.003685855 | 0.003685855 | 0.003685855 | 0.003685855 | 0.003685855 | 0.003685855 | 0.003685855 | 0.003685855 | 0.003685855 | 0 | 0 | 0 | 0 | 0 | 0 | 0 | 0 | 0 | 0
1160 | 1197.959 | 0.004052389 | 40 | 620 | -540 | 0 | 0 | 0 | 0 | 0 | 0 | 0 | 0 | 0 | 0 | 0 | 0 | 0.004052389 | 0.004052389 | 0.004052389 | 0.004052389 | 0.004052389 | 0.004052389 | 0.004052389 | 0.004052389 | 0.004052389 | 0.004052389 | 0.004052389 | 0.004052389 | 0.004052389 | 0.004052389 | 0.004052389 | 0.004052389 | 0.004052389 | 0.004052389 | 0.004052389 | 0.004052389 | 0.004052389 | 0.004052389 | 0.004052389 | 0.004052389 | 0.004052389 | 0.004052389 | 0.004052389 | 0.004052389 | 0.004052389 | 0.004052389 | 0.004052389 | 0.004052389 | 0.004052389 | 0.004052389 | 0.004052389 | 0.004052389 | 0.004052389 | 0.004052389 | 0.004052389 | 0.004052389 | 0.004052389 | 0.004052389 | 0.004052389 | 0.004052389 | 0 | 0 | 0 | 0 | 0 | 0 | 0 | 0 | 0
1160 | 1155.884 | 0.003910058 | 30 | 610 | -550 | 0 | 0 | 0 | 0 | 0 | 0 | 0 | 0 | 0 | 0 | 0 | 0 | 0.003910058 | 0.003910058 | 0.003910058 | 0.003910058 | 0.003910058 | 0.003910058 | 0.003910058 | 0.003910058 | 0.003910058 | 0.003910058 | 0.003910058 | 0.003910058 | 0.003910058 | 0.003910058 | 0.003910058 | 0.003910058 | 0.003910058 | 0.003910058 | 0.003910058 | 0.003910058 | 0.003910058 | 0.003910058 | 0.003910058 | 0.003910058 | 0.003910058 | 0.003910058 | 0.003910058 | 0.003910058 | 0.003910058 | 0.003910058 | 0.003910058 | 0.003910058 | 0.003910058 | 0.003910058 | 0.003910058 | 0.003910058 | 0.003910058 | 0.003910058 | 0.003910058 | 0.003910058 | 0.003910058 | 0.003910058 | 0.003910058 | 0 | 0 | 0 | 0 | 0 | 0 | 0 | 0 | 0 | 0
1142 | 963.36 | 0.0032588 | 20 | 591 | -551 | 0 | 0 | 0 | 0 | 0 | 0 | 0 | 0 | 0 | 0 | 0 | 0 | 0.0032588 | 0.0032588 | 0.0032588 | 0.0032588 | 0.0032588 | 0.0032588 | 0.0032588 | 0.0032588 | 0.0032588 | 0.0032588 | 0.0032588 | 0.0032588 | 0.0032588 | 0.0032588 | 0.0032588 | 0.0032588 | 0.0032588 | 0.0032588 | 0.0032588 | 0.0032588 | 0.0032588 | 0.0032588 | 0.0032588 | 0.0032588 | 0.0032588 | 0.0032588 | 0.0032588 | 0.0032588 | 0.0032588 | 0.0032588 | 0.0032588 | 0.0032588 | 0.0032588 | 0.0032588 | 0.0032588 | 0.0032588 | 0.0032588 | 0.0032588 | 0.0032588 | 0.0032588 | 0.0032588 | 0.0032588 | 0.0032588 | 0 | 0 | 0 | 0 | 0 | 0 | 0 | 0 | 0 | 0
1142 | 939.8728 | 0.003179349 | 10 | 581 | -561 | 0 | 0 | 0 | 0 | 0 | 0 | 0 | 0 | 0 | 0 | 0 | 0 | 0.003179349 | 0.003179349 | 0.003179349 | 0.003179349 | 0.003179349 | 0.003179349 | 0.003179349 | 0.003179349 | 0.003179349 | 0.003179349 | 0.003179349 | 0.003179349 | 0.003179349 | 0.003179349 | 0.003179349 | 0.003179349 | 0.003179349 | 0.003179349 | 0.003179349 | 0.003179349 | 0.003179349 | 0.003179349 | 0.003179349 | 0.003179349 | 0.003179349 | 0.003179349 | 0.003179349 | 0.003179349 | 0.003179349 | 0.003179349 | 0.003179349 | 0.003179349 | 0.003179349 | 0.003179349 | 0.003179349 | 0.003179349 | 0.003179349 | 0.003179349 | 0.003179349 | 0.003179349 | 0.003179349 | 0.003179349 | 0 | 0 | 0 | 0 | 0 | 0 | 0 | 0 | 0 | 0 | 0
1142 | 1030.431 | 0.003485684 | 0 | 571 | -571 | 0 | 0 | 0 | 0 | 0 | 0 | 0 | 0 | 0 | 0 | 0 | 0.003485684 | 0.003485684 | 0.003485684 | 0.003485684 | 0.003485684 | 0.003485684 | 0.003485684 | 0.003485684 | 0.003485684 | 0.003485684 | 0.003485684 | 0.003485684 | 0.003485684 | 0.003485684 | 0.003485684 | 0.003485684 | 0.003485684 | 0.003485684 | 0.003485684 | 0.003485684 | 0.003485684 | 0.003485684 | 0.003485684 | 0.003485684 | 0.003485684 | 0.003485684 | 0.003485684 | 0.003485684 | 0.003485684 | 0.003485684 | 0.003485684 | 0.003485684 | 0.003485684 | 0.003485684 | 0.003485684 | 0.003485684 | 0.003485684 | 0.003485684 | 0.003485684 | 0.003485684 | 0.003485684 | 0.003485684 | 0.003485684 | 0 | 0 | 0 | 0 | 0 | 0 | 0 | 0 | 0 | 0 | 0
1142 | 1058.358 | 0.003580155 | -10 | 561 | -581 | 0 | 0 | 0 | 0 | 0 | 0 | 0 | 0 | 0 | 0 | 0 | 0.003580155 | 0.003580155 | 0.003580155 | 0.003580155 | 0.003580155 | 0.003580155 | 0.003580155 | 0.003580155 | 0.003580155 | 0.003580155 | 0.003580155 | 0.003580155 | 0.003580155 | 0.003580155 | 0.003580155 | 0.003580155 | 0.003580155 | 0.003580155 | 0.003580155 | 0.003580155 | 0.003580155 | 0.003580155 | 0.003580155 | 0.003580155 | 0.003580155 | 0.003580155 | 0.003580155 | 0.003580155 | 0.003580155 | 0.003580155 | 0.003580155 | 0.003580155 | 0.003580155 | 0.003580155 | 0.003580155 | 0.003580155 | 0.003580155 | 0.003580155 | 0.003580155 | 0.003580155 | 0.003580155 | 0.003580155 | 0 | 0 | 0 | 0 | 0 | 0 | 0 | 0 | 0 | 0 | 0 | 0
1142 | 1055.222 | 0.003569546 | -20 | 551 | -591 | 0 | 0 | 0 | 0 | 0 | 0 | 0 | 0 | 0 | 0 | 0.003569546 | 0.003569546 | 0.003569546 | 0.003569546 | 0.003569546 | 0.003569546 | 0.003569546 | 0.003569546 | 0.003569546 | 0.003569546 | 0.003569546 | 0.003569546 | 0.003569546 | 0.003569546 | 0.003569546 | 0.003569546 | 0.003569546 | 0.003569546 | 0.003569546 | 0.003569546 | 0.003569546 | 0.003569546 | 0.003569546 | 0.003569546 | 0.003569546 | 0.003569546 | 0.003569546 | 0.003569546 | 0.003569546 | 0.003569546 | 0.003569546 | 0.003569546 | 0.003569546 | 0.003569546 | 0.003569546 | 0.003569546 | 0.003569546 | 0.003569546 | 0.003569546 | 0.003569546 | 0.003569546 | 0.003569546 | 0.003569546 | 0 | 0 | 0 | 0 | 0 | 0 | 0 | 0 | 0 | 0 | 0 | 0
1142 | 974.3877 | 0.003296104 | -30 | 541 | -601 | 0 | 0 | 0 | 0 | 0 | 0 | 0 | 0 | 0 | 0 | 0.003296104 | 0.003296104 | 0.003296104 | 0.003296104 | 0.003296104 | 0.003296104 | 0.003296104 | 0.003296104 | 0.003296104 | 0.003296104 | 0.003296104 | 0.003296104 | 0.003296104 | 0.003296104 | 0.003296104 | 0.003296104 | 0.003296104 | 0.003296104 | 0.003296104 | 0.003296104 | 0.003296104 | 0.003296104 | 0.003296104 | 0.003296104 | 0.003296104 | 0.003296104 | 0.003296104 | 0.003296104 | 0.003296104 | 0.003296104 | 0.003296104 | 0.003296104 | 0.003296104 | 0.003296104 | 0.003296104 | 0.003296104 | 0.003296104 | 0.003296104 | 0.003296104 | 0.003296104 | 0.003296104 | 0.003296104 | 0.003296104 | 0 | 0 | 0 | 0 | 0 | 0 | 0 | 0 | 0 | 0 | 0 | 0
1142 | 989.8967 | 0.003348567 | -40 | 531 | -611 | 0 | 0 | 0 | 0 | 0 | 0 | 0 | 0 | 0 | 0 | 0.003348567 | 0.003348567 | 0.003348567 | 0.003348567 | 0.003348567 | 0.003348567 | 0.003348567 | 0.003348567 | 0.003348567 | 0.003348567 | 0.003348567 | 0.003348567 | 0.003348567 | 0.003348567 | 0.003348567 | 0.003348567 | 0.003348567 | 0.003348567 | 0.003348567 | 0.003348567 | 0.003348567 | 0.003348567 | 0.003348567 | 0.003348567 | 0.003348567 | 0.003348567 | 0.003348567 | 0.003348567 | 0.003348567 | 0.003348567 | 0.003348567 | 0.003348567 | 0.003348567 | 0.003348567 | 0.003348567 | 0.003348567 | 0.003348567 | 0.003348567 | 0.003348567 | 0.003348567 | 0.003348567 | 0.003348567 | 0 | 0 | 0 | 0 | 0 | 0 | 0 | 0 | 0 | 0 | 0 | 0 | 0
1142 | 993.6462 | 0.00336125 | -30 | 541 | -601 | 0 | 0 | 0 | 0 | 0 | 0 | 0 | 0 | 0 | 0 | 0.00336125 | 0.00336125 | 0.00336125 | 0.00336125 | 0.00336125 | 0.00336125 | 0.00336125 | 0.00336125 | 0.00336125 | 0.00336125 | 0.00336125 | 0.00336125 | 0.00336125 | 0.00336125 | 0.00336125 | 0.00336125 | 0.00336125 | 0.00336125 | 0.00336125 | 0.00336125 | 0.00336125 | 0.00336125 | 0.00336125 | 0.00336125 | 0.00336125 | 0.00336125 | 0.00336125 | 0.00336125 | 0.00336125 | 0.00336125 | 0.00336125 | 0.00336125 | 0.00336125 | 0.00336125 | 0.00336125 | 0.00336125 | 0.00336125 | 0.00336125 | 0.00336125 | 0.00336125 | 0.00336125 | 0.00336125 | 0.00336125 | 0 | 0 | 0 | 0 | 0 | 0 | 0 | 0 | 0 | 0 | 0 | 0
1142 | 991.9241 | 0.003355425 | -20 | 551 | -591 | 0 | 0 | 0 | 0 | 0 | 0 | 0 | 0 | 0 | 0 | 0.003355425 | 0.003355425 | 0.003355425 | 0.003355425 | 0.003355425 | 0.003355425 | 0.003355425 | 0.003355425 | 0.003355425 | 0.003355425 | 0.003355425 | 0.003355425 | 0.003355425 | 0.003355425 | 0.003355425 | 0.003355425 | 0.003355425 | 0.003355425 | 0.003355425 | 0.003355425 | 0.003355425 | 0.003355425 | 0.003355425 | 0.003355425 | 0.003355425 | 0.003355425 | 0.003355425 | 0.003355425 | 0.003355425 | 0.003355425 | 0.003355425 | 0.003355425 | 0.003355425 | 0.003355425 | 0.003355425 | 0.003355425 | 0.003355425 | 0.003355425 | 0.003355425 | 0.003355425 | 0.003355425 | 0.003355425 | 0.003355425 | 0 | 0 | 0 | 0 | 0 | 0 | 0 | 0 | 0 | 0 | 0 | 0
1142 | 972.8447 | 0.003290884 | -10 | 561 | -581 | 0 | 0 | 0 | 0 | 0 | 0 | 0 | 0 | 0 | 0 | 0 | 0.003290884 | 0.003290884 | 0.003290884 | 0.003290884 | 0.003290884 | 0.003290884 | 0.003290884 | 0.003290884 | 0.003290884 | 0.003290884 | 0.003290884 | 0.003290884 | 0.003290884 | 0.003290884 | 0.003290884 | 0.003290884 | 0.003290884 | 0.003290884 | 0.003290884 | 0.003290884 | 0.003290884 | 0.003290884 | 0.003290884 | 0.003290884 | 0.003290884 | 0.003290884 | 0.003290884 | 0.003290884 | 0.003290884 | 0.003290884 | 0.003290884 | 0.003290884 | 0.003290884 | 0.003290884 | 0.003290884 | 0.003290884 | 0.003290884 | 0.003290884 | 0.003290884 | 0.003290884 | 0.003290884 | 0.003290884 | 0 | 0 | 0 | 0 | 0 | 0 | 0 | 0 | 0 | 0 | 0 | 0
1142 | 997.3982 | 0.003373942 | 0 | 571 | -571 | 0 | 0 | 0 | 0 | 0 | 0 | 0 | 0 | 0 | 0 | 0 | 0.003373942 | 0.003373942 | 0.003373942 | 0.003373942 | 0.003373942 | 0.003373942 | 0.003373942 | 0.003373942 | 0.003373942 | 0.003373942 | 0.003373942 | 0.003373942 | 0.003373942 | 0.003373942 | 0.003373942 | 0.003373942 | 0.003373942 | 0.003373942 | 0.003373942 | 0.003373942 | 0.003373942 | 0.003373942 | 0.003373942 | 0.003373942 | 0.003373942 | 0.003373942 | 0.003373942 | 0.003373942 | 0.003373942 | 0.003373942 | 0.003373942 | 0.003373942 | 0.003373942 | 0.003373942 | 0.003373942 | 0.003373942 | 0.003373942 | 0.003373942 | 0.003373942 | 0.003373942 | 0.003373942 | 0.003373942 | 0.003373942 | 0 | 0 | 0 | 0 | 0 | 0 | 0 | 0 | 0 | 0 | 0
1142 | 1002.35 | 0.003390692 | 10 | 581 | -561 | 0 | 0 | 0 | 0 | 0 | 0 | 0 | 0 | 0 | 0 | 0 | 0 | 0.003390692 | 0.003390692 | 0.003390692 | 0.003390692 | 0.003390692 | 0.003390692 | 0.003390692 | 0.003390692 | 0.003390692 | 0.003390692 | 0.003390692 | 0.003390692 | 0.003390692 | 0.003390692 | 0.003390692 | 0.003390692 | 0.003390692 | 0.003390692 | 0.003390692 | 0.003390692 | 0.003390692 | 0.003390692 | 0.003390692 | 0.003390692 | 0.003390692 | 0.003390692 | 0.003390692 | 0.003390692 | 0.003390692 | 0.003390692 | 0.003390692 | 0.003390692 | 0.003390692 | 0.003390692 | 0.003390692 | 0.003390692 | 0.003390692 | 0.003390692 | 0.003390692 | 0.003390692 | 0.003390692 | 0.003390692 | 0 | 0 | 0 | 0 | 0 | 0 | 0 | 0 | 0 | 0 | 0
1142 | 993.1684 | 0.003359634 | 10 | 581 | -561 | 0 | 0 | 0 | 0 | 0 | 0 | 0 | 0 | 0 | 0 | 0 | 0 | 0.003359634 | 0.003359634 | 0.003359634 | 0.003359634 | 0.003359634 | 0.003359634 | 0.003359634 | 0.003359634 | 0.003359634 | 0.003359634 | 0.003359634 | 0.003359634 | 0.003359634 | 0.003359634 | 0.003359634 | 0.003359634 | 0.003359634 | 0.003359634 | 0.003359634 | 0.003359634 | 0.003359634 | 0.003359634 | 0.003359634 | 0.003359634 | 0.003359634 | 0.003359634 | 0.003359634 | 0.003359634 | 0.003359634 | 0.003359634 | 0.003359634 | 0.003359634 | 0.003359634 | 0.003359634 | 0.003359634 | 0.003359634 | 0.003359634 | 0.003359634 | 0.003359634 | 0.003359634 | 0.003359634 | 0.003359634 | 0 | 0 | 0 | 0 | 0 | 0 | 0 | 0 | 0 | 0 | 0
1142 | 990.1256 | 0.003349341 | 10 | 581 | -561 | 0 | 0 | 0 | 0 | 0 | 0 | 0 | 0 | 0 | 0 | 0 | 0 | 0.003349341 | 0.003349341 | 0.003349341 | 0.003349341 | 0.003349341 | 0.003349341 | 0.003349341 | 0.003349341 | 0.003349341 | 0.003349341 | 0.003349341 | 0.003349341 | 0.003349341 | 0.003349341 | 0.003349341 | 0.003349341 | 0.003349341 | 0.003349341 | 0.003349341 | 0.003349341 | 0.003349341 | 0.003349341 | 0.003349341 | 0.003349341 | 0.003349341 | 0.003349341 | 0.003349341 | 0.003349341 | 0.003349341 | 0.003349341 | 0.003349341 | 0.003349341 | 0.003349341 | 0.003349341 | 0.003349341 | 0.003349341 | 0.003349341 | 0.003349341 | 0.003349341 | 0.003349341 | 0.003349341 | 0.003349341 | 0 | 0 | 0 | 0 | 0 | 0 | 0 | 0 | 0 | 0 | 0
1142 | 1028.629 | 0.003479588 | 10 | 581 | -561 | 0 | 0 | 0 | 0 | 0 | 0 | 0 | 0 | 0 | 0 | 0 | 0 | 0.003479588 | 0.003479588 | 0.003479588 | 0.003479588 | 0.003479588 | 0.003479588 | 0.003479588 | 0.003479588 | 0.003479588 | 0.003479588 | 0.003479588 | 0.003479588 | 0.003479588 | 0.003479588 | 0.003479588 | 0.003479588 | 0.003479588 | 0.003479588 | 0.003479588 | 0.003479588 | 0.003479588 | 0.003479588 | 0.003479588 | 0.003479588 | 0.003479588 | 0.003479588 | 0.003479588 | 0.003479588 | 0.003479588 | 0.003479588 | 0.003479588 | 0.003479588 | 0.003479588 | 0.003479588 | 0.003479588 | 0.003479588 | 0.003479588 | 0.003479588 | 0.003479588 | 0.003479588 | 0.003479588 | 0.003479588 | 0 | 0 | 0 | 0 | 0 | 0 | 0 | 0 | 0 | 0 | 0
1142 | 977.4507 | 0.003306465 | 10 | 581 | -561 | 0 | 0 | 0 | 0 | 0 | 0 | 0 | 0 | 0 | 0 | 0 | 0 | 0.003306465 | 0.003306465 | 0.003306465 | 0.003306465 | 0.003306465 | 0.003306465 | 0.003306465 | 0.003306465 | 0.003306465 | 0.003306465 | 0.003306465 | 0.003306465 | 0.003306465 | 0.003306465 | 0.003306465 | 0.003306465 | 0.003306465 | 0.003306465 | 0.003306465 | 0.003306465 | 0.003306465 | 0.003306465 | 0.003306465 | 0.003306465 | 0.003306465 | 0.003306465 | 0.003306465 | 0.003306465 | 0.003306465 | 0.003306465 | 0.003306465 | 0.003306465 | 0.003306465 | 0.003306465 | 0.003306465 | 0.003306465 | 0.003306465 | 0.003306465 | 0.003306465 | 0.003306465 | 0.003306465 | 0.003306465 | 0 | 0 | 0 | 0 | 0 | 0 | 0 | 0 | 0 | 0 | 0
1142 | 981.7503 | 0.00332101 | 10 | 581 | -561 | 0 | 0 | 0 | 0 | 0 | 0 | 0 | 0 | 0 | 0 | 0 | 0 | 0.00332101 | 0.00332101 | 0.00332101 | 0.00332101 | 0.00332101 | 0.00332101 | 0.00332101 | 0.00332101 | 0.00332101 | 0.00332101 | 0.00332101 | 0.00332101 | 0.00332101 | 0.00332101 | 0.00332101 | 0.00332101 | 0.00332101 | 0.00332101 | 0.00332101 | 0.00332101 | 0.00332101 | 0.00332101 | 0.00332101 | 0.00332101 | 0.00332101 | 0.00332101 | 0.00332101 | 0.00332101 | 0.00332101 | 0.00332101 | 0.00332101 | 0.00332101 | 0.00332101 | 0.00332101 | 0.00332101 | 0.00332101 | 0.00332101 | 0.00332101 | 0.00332101 | 0.00332101 | 0.00332101 | 0.00332101 | 0 | 0 | 0 | 0 | 0 | 0 | 0 | 0 | 0 | 0 | 0
1142 | 943.0266 | 0.003190017 | 10 | 581 | -561 | 0 | 0 | 0 | 0 | 0 | 0 | 0 | 0 | 0 | 0 | 0 | 0 | 0.003190017 | 0.003190017 | 0.003190017 | 0.003190017 | 0.003190017 | 0.003190017 | 0.003190017 | 0.003190017 | 0.003190017 | 0.003190017 | 0.003190017 | 0.003190017 | 0.003190017 | 0.003190017 | 0.003190017 | 0.003190017 | 0.003190017 | 0.003190017 | 0.003190017 | 0.003190017 | 0.003190017 | 0.003190017 | 0.003190017 | 0.003190017 | 0.003190017 | 0.003190017 | 0.003190017 | 0.003190017 | 0.003190017 | 0.003190017 | 0.003190017 | 0.003190017 | 0.003190017 | 0.003190017 | 0.003190017 | 0.003190017 | 0.003190017 | 0.003190017 | 0.003190017 | 0.003190017 | 0.003190017 | 0.003190017 | 0 | 0 | 0 | 0 | 0 | 0 | 0 | 0 | 0 | 0 | 0
1142 | 985.1651 | 0.003332561 | 10 | 581 | -561 | 0 | 0 | 0 | 0 | 0 | 0 | 0 | 0 | 0 | 0 | 0 | 0 | 0.003332561 | 0.003332561 | 0.003332561 | 0.003332561 | 0.003332561 | 0.003332561 | 0.003332561 | 0.003332561 | 0.003332561 | 0.003332561 | 0.003332561 | 0.003332561 | 0.003332561 | 0.003332561 | 0.003332561 | 0.003332561 | 0.003332561 | 0.003332561 | 0.003332561 | 0.003332561 | 0.003332561 | 0.003332561 | 0.003332561 | 0.003332561 | 0.003332561 | 0.003332561 | 0.003332561 | 0.003332561 | 0.003332561 | 0.003332561 | 0.003332561 | 0.003332561 | 0.003332561 | 0.003332561 | 0.003332561 | 0.003332561 | 0.003332561 | 0.003332561 | 0.003332561 | 0.003332561 | 0.003332561 | 0.003332561 | 0 | 0 | 0 | 0 | 0 | 0 | 0 | 0 | 0 | 0 | 0
1142 | 950.3367 | 0.003214745 | 10 | 581 | -561 | 0 | 0 | 0 | 0 | 0 | 0 | 0 | 0 | 0 | 0 | 0 | 0 | 0.003214745 | 0.003214745 | 0.003214745 | 0.003214745 | 0.003214745 | 0.003214745 | 0.003214745 | 0.003214745 | 0.003214745 | 0.003214745 | 0.003214745 | 0.003214745 | 0.003214745 | 0.003214745 | 0.003214745 | 0.003214745 | 0.003214745 | 0.003214745 | 0.003214745 | 0.003214745 | 0.003214745 | 0.003214745 | 0.003214745 | 0.003214745 | 0.003214745 | 0.003214745 | 0.003214745 | 0.003214745 | 0.003214745 | 0.003214745 | 0.003214745 | 0.003214745 | 0.003214745 | 0.003214745 | 0.003214745 | 0.003214745 | 0.003214745 | 0.003214745 | 0.003214745 | 0.003214745 | 0.003214745 | 0.003214745 | 0 | 0 | 0 | 0 | 0 | 0 | 0 | 0 | 0 | 0 | 0
1142 | 969.1521 | 0.003278393 | 10 | 581 | -561 | 0 | 0 | 0 | 0 | 0 | 0 | 0 | 0 | 0 | 0 | 0 | 0 | 0.003278393 | 0.003278393 | 0.003278393 | 0.003278393 | 0.003278393 | 0.003278393 | 0.003278393 | 0.003278393 | 0.003278393 | 0.003278393 | 0.003278393 | 0.003278393 | 0.003278393 | 0.003278393 | 0.003278393 | 0.003278393 | 0.003278393 | 0.003278393 | 0.003278393 | 0.003278393 | 0.003278393 | 0.003278393 | 0.003278393 | 0.003278393 | 0.003278393 | 0.003278393 | 0.003278393 | 0.003278393 | 0.003278393 | 0.003278393 | 0.003278393 | 0.003278393 | 0.003278393 | 0.003278393 | 0.003278393 | 0.003278393 | 0.003278393 | 0.003278393 | 0.003278393 | 0.003278393 | 0.003278393 | 0.003278393 | 0 | 0 | 0 | 0 | 0 | 0 | 0 | 0 | 0 | 0 | 0
1142 | 955.6536 | 0.003232731 | 10 | 581 | -561 | 0 | 0 | 0 | 0 | 0 | 0 | 0 | 0 | 0 | 0 | 0 | 0 | 0.003232731 | 0.003232731 | 0.003232731 | 0.003232731 | 0.003232731 | 0.003232731 | 0.003232731 | 0.003232731 | 0.003232731 | 0.003232731 | 0.003232731 | 0.003232731 | 0.003232731 | 0.003232731 | 0.003232731 | 0.003232731 | 0.003232731 | 0.003232731 | 0.003232731 | 0.003232731 | 0.003232731 | 0.003232731 | 0.003232731 | 0.003232731 | 0.003232731 | 0.003232731 | 0.003232731 | 0.003232731 | 0.003232731 | 0.003232731 | 0.003232731 | 0.003232731 | 0.003232731 | 0.003232731 | 0.003232731 | 0.003232731 | 0.003232731 | 0.003232731 | 0.003232731 | 0.003232731 | 0.003232731 | 0.003232731 | 0 | 0 | 0 | 0 | 0 | 0 | 0 | 0 | 0 | 0 | 0
1133 | 1044.212 | 0.003532303 | 10 | 576.5 | -556.5 | 0 | 0 | 0 | 0 | 0 | 0 | 0 | 0 | 0 | 0 | 0 | 0 | 0.003532303 | 0.003532303 | 0.003532303 | 0.003532303 | 0.003532303 | 0.003532303 | 0.003532303 | 0.003532303 | 0.003532303 | 0.003532303 | 0.003532303 | 0.003532303 | 0.003532303 | 0.003532303 | 0.003532303 | 0.003532303 | 0.003532303 | 0.003532303 | 0.003532303 | 0.003532303 | 0.003532303 | 0.003532303 | 0.003532303 | 0.003532303 | 0.003532303 | 0.003532303 | 0.003532303 | 0.003532303 | 0.003532303 | 0.003532303 | 0.003532303 | 0.003532303 | 0.003532303 | 0.003532303 | 0.003532303 | 0.003532303 | 0.003532303 | 0.003532303 | 0.003532303 | 0.003532303 | 0.003532303 | 0.003532303 | 0 | 0 | 0 | 0 | 0 | 0 | 0 | 0 | 0 | 0 | 0
1133 | 1126.981 | 0.003812286 | 10 | 576.5 | -556.5 | 0 | 0 | 0 | 0 | 0 | 0 | 0 | 0 | 0 | 0 | 0 | 0 | 0.003812286 | 0.003812286 | 0.003812286 | 0.003812286 | 0.003812286 | 0.003812286 | 0.003812286 | 0.003812286 | 0.003812286 | 0.003812286 | 0.003812286 | 0.003812286 | 0.003812286 | 0.003812286 | 0.003812286 | 0.003812286 | 0.003812286 | 0.003812286 | 0.003812286 | 0.003812286 | 0.003812286 | 0.003812286 | 0.003812286 | 0.003812286 | 0.003812286 | 0.003812286 | 0.003812286 | 0.003812286 | 0.003812286 | 0.003812286 | 0.003812286 | 0.003812286 | 0.003812286 | 0.003812286 | 0.003812286 | 0.003812286 | 0.003812286 | 0.003812286 | 0.003812286 | 0.003812286 | 0.003812286 | 0.003812286 | 0 | 0 | 0 | 0 | 0 | 0 | 0 | 0 | 0 | 0 | 0
1133 | 1095.047 | 0.003704264 | 10 | 576.5 | -556.5 | 0 | 0 | 0 | 0 | 0 | 0 | 0 | 0 | 0 | 0 | 0 | 0 | 0.003704264 | 0.003704264 | 0.003704264 | 0.003704264 | 0.003704264 | 0.003704264 | 0.003704264 | 0.003704264 | 0.003704264 | 0.003704264 | 0.003704264 | 0.003704264 | 0.003704264 | 0.003704264 | 0.003704264 | 0.003704264 | 0.003704264 | 0.003704264 | 0.003704264 | 0.003704264 | 0.003704264 | 0.003704264 | 0.003704264 | 0.003704264 | 0.003704264 | 0.003704264 | 0.003704264 | 0.003704264 | 0.003704264 | 0.003704264 | 0.003704264 | 0.003704264 | 0.003704264 | 0.003704264 | 0.003704264 | 0.003704264 | 0.003704264 | 0.003704264 | 0.003704264 | 0.003704264 | 0.003704264 | 0.003704264 | 0 | 0 | 0 | 0 | 0 | 0 | 0 | 0 | 0 | 0 | 0
1133 | 1136.957 | 0.003846033 | 10 | 576.5 | -556.5 | 0 | 0 | 0 | 0 | 0 | 0 | 0 | 0 | 0 | 0 | 0 | 0 | 0.003846033 | 0.003846033 | 0.003846033 | 0.003846033 | 0.003846033 | 0.003846033 | 0.003846033 | 0.003846033 | 0.003846033 | 0.003846033 | 0.003846033 | 0.003846033 | 0.003846033 | 0.003846033 | 0.003846033 | 0.003846033 | 0.003846033 | 0.003846033 | 0.003846033 | 0.003846033 | 0.003846033 | 0.003846033 | 0.003846033 | 0.003846033 | 0.003846033 | 0.003846033 | 0.003846033 | 0.003846033 | 0.003846033 | 0.003846033 | 0.003846033 | 0.003846033 | 0.003846033 | 0.003846033 | 0.003846033 | 0.003846033 | 0.003846033 | 0.003846033 | 0.003846033 | 0.003846033 | 0.003846033 | 0.003846033 | 0 | 0 | 0 | 0 | 0 | 0 | 0 | 0 | 0 | 0 | 0
1133 | 1098.783 | 0.003716903 | 10 | 576.5 | -556.5 | 0 | 0 | 0 | 0 | 0 | 0 | 0 | 0 | 0 | 0 | 0 | 0 | 0.003716903 | 0.003716903 | 0.003716903 | 0.003716903 | 0.003716903 | 0.003716903 | 0.003716903 | 0.003716903 | 0.003716903 | 0.003716903 | 0.003716903 | 0.003716903 | 0.003716903 | 0.003716903 | 0.003716903 | 0.003716903 | 0.003716903 | 0.003716903 | 0.003716903 | 0.003716903 | 0.003716903 | 0.003716903 | 0.003716903 | 0.003716903 | 0.003716903 | 0.003716903 | 0.003716903 | 0.003716903 | 0.003716903 | 0.003716903 | 0.003716903 | 0.003716903 | 0.003716903 | 0.003716903 | 0.003716903 | 0.003716903 | 0.003716903 | 0.003716903 | 0.003716903 | 0.003716903 | 0.003716903 | 0.003716903 | 0 | 0 | 0 | 0 | 0 | 0 | 0 | 0 | 0 | 0 | 0
1133 | 1146.549 | 0.003878483 | 10 | 576.5 | -556.5 | 0 | 0 | 0 | 0 | 0 | 0 | 0 | 0 | 0 | 0 | 0 | 0 | 0.003878483 | 0.003878483 | 0.003878483 | 0.003878483 | 0.003878483 | 0.003878483 | 0.003878483 | 0.003878483 | 0.003878483 | 0.003878483 | 0.003878483 | 0.003878483 | 0.003878483 | 0.003878483 | 0.003878483 | 0.003878483 | 0.003878483 | 0.003878483 | 0.003878483 | 0.003878483 | 0.003878483 | 0.003878483 | 0.003878483 | 0.003878483 | 0.003878483 | 0.003878483 | 0.003878483 | 0.003878483 | 0.003878483 | 0.003878483 | 0.003878483 | 0.003878483 | 0.003878483 | 0.003878483 | 0.003878483 | 0.003878483 | 0.003878483 | 0.003878483 | 0.003878483 | 0.003878483 | 0.003878483 | 0.003878483 | 0 | 0 | 0 | 0 | 0 | 0 | 0 | 0 | 0 | 0 | 0
1133 | 1107.709 | 0.003747096 | 10 | 576.5 | -556.5 | 0 | 0 | 0 | 0 | 0 | 0 | 0 | 0 | 0 | 0 | 0 | 0 | 0.003747096 | 0.003747096 | 0.003747096 | 0.003747096 | 0.003747096 | 0.003747096 | 0.003747096 | 0.003747096 | 0.003747096 | 0.003747096 | 0.003747096 | 0.003747096 | 0.003747096 | 0.003747096 | 0.003747096 | 0.003747096 | 0.003747096 | 0.003747096 | 0.003747096 | 0.003747096 | 0.003747096 | 0.003747096 | 0.003747096 | 0.003747096 | 0.003747096 | 0.003747096 | 0.003747096 | 0.003747096 | 0.003747096 | 0.003747096 | 0.003747096 | 0.003747096 | 0.003747096 | 0.003747096 | 0.003747096 | 0.003747096 | 0.003747096 | 0.003747096 | 0.003747096 | 0.003747096 | 0.003747096 | 0.003747096 | 0 | 0 | 0 | 0 | 0 | 0 | 0 | 0 | 0 | 0 | 0
1133 | 1133.196 | 0.003833313 | 10 | 576.5 | -556.5 | 0 | 0 | 0 | 0 | 0 | 0 | 0 | 0 | 0 | 0 | 0 | 0 | 0.003833313 | 0.003833313 | 0.003833313 | 0.003833313 | 0.003833313 | 0.003833313 | 0.003833313 | 0.003833313 | 0.003833313 | 0.003833313 | 0.003833313 | 0.003833313 | 0.003833313 | 0.003833313 | 0.003833313 | 0.003833313 | 0.003833313 | 0.003833313 | 0.003833313 | 0.003833313 | 0.003833313 | 0.003833313 | 0.003833313 | 0.003833313 | 0.003833313 | 0.003833313 | 0.003833313 | 0.003833313 | 0.003833313 | 0.003833313 | 0.003833313 | 0.003833313 | 0.003833313 | 0.003833313 | 0.003833313 | 0.003833313 | 0.003833313 | 0.003833313 | 0.003833313 | 0.003833313 | 0.003833313 | 0.003833313 | 0 | 0 | 0 | 0 | 0 | 0 | 0 | 0 | 0 | 0 | 0
1133 | 1125.675 | 0.003807871 | 10 | 576.5 | -556.5 | 0 | 0 | 0 | 0 | 0 | 0 | 0 | 0 | 0 | 0 | 0 | 0 | 0.003807871 | 0.003807871 | 0.003807871 | 0.003807871 | 0.003807871 | 0.003807871 | 0.003807871 | 0.003807871 | 0.003807871 | 0.003807871 | 0.003807871 | 0.003807871 | 0.003807871 | 0.003807871 | 0.003807871 | 0.003807871 | 0.003807871 | 0.003807871 | 0.003807871 | 0.003807871 | 0.003807871 | 0.003807871 | 0.003807871 | 0.003807871 | 0.003807871 | 0.003807871 | 0.003807871 | 0.003807871 | 0.003807871 | 0.003807871 | 0.003807871 | 0.003807871 | 0.003807871 | 0.003807871 | 0.003807871 | 0.003807871 | 0.003807871 | 0.003807871 | 0.003807871 | 0.003807871 | 0.003807871 | 0.003807871 | 0 | 0 | 0 | 0 | 0 | 0 | 0 | 0 | 0 | 0 | 0
1133 | 1094.774 | 0.003703341 | 20 | 586.5 | -546.5 | 0 | 0 | 0 | 0 | 0 | 0 | 0 | 0 | 0 | 0 | 0 | 0 | 0.003703341 | 0.003703341 | 0.003703341 | 0.003703341 | 0.003703341 | 0.003703341 | 0.003703341 | 0.003703341 | 0.003703341 | 0.003703341 | 0.003703341 | 0.003703341 | 0.003703341 | 0.003703341 | 0.003703341 | 0.003703341 | 0.003703341 | 0.003703341 | 0.003703341 | 0.003703341 | 0.003703341 | 0.003703341 | 0.003703341 | 0.003703341 | 0.003703341 | 0.003703341 | 0.003703341 | 0.003703341 | 0.003703341 | 0.003703341 | 0.003703341 | 0.003703341 | 0.003703341 | 0.003703341 | 0.003703341 | 0.003703341 | 0.003703341 | 0.003703341 | 0.003703341 | 0.003703341 | 0.003703341 | 0.003703341 | 0 | 0 | 0 | 0 | 0 | 0 | 0 | 0 | 0 | 0 | 0
1065 | 1142.55 | 0.003864953 | 30 | 562.5 | -502.5 | 0 | 0 | 0 | 0 | 0 | 0 | 0 | 0 | 0 | 0 | 0 | 0 | 0 | 0 | 0.003864953 | 0.003864953 | 0.003864953 | 0.003864953 | 0.003864953 | 0.003864953 | 0.003864953 | 0.003864953 | 0.003864953 | 0.003864953 | 0.003864953 | 0.003864953 | 0.003864953 | 0.003864953 | 0.003864953 | 0.003864953 | 0.003864953 | 0.003864953 | 0.003864953 | 0.003864953 | 0.003864953 | 0.003864953 | 0.003864953 | 0.003864953 | 0.003864953 | 0.003864953 | 0.003864953 | 0.003864953 | 0.003864953 | 0.003864953 | 0.003864953 | 0.003864953 | 0.003864953 | 0.003864953 | 0.003864953 | 0.003864953 | 0.003864953 | 0.003864953 | 0.003864953 | 0.003864953 | 0 | 0 | 0 | 0 | 0 | 0 | 0 | 0 | 0 | 0 | 0
994 | 1256.919 | 0.004251834 | 40 | 537 | -457 | 0 | 0 | 0 | 0 | 0 | 0 | 0 | 0 | 0 | 0 | 0 | 0 | 0 | 0 | 0 | 0.004251834 | 0.004251834 | 0.004251834 | 0.004251834 | 0.004251834 | 0.004251834 | 0.004251834 | 0.004251834 | 0.004251834 | 0.004251834 | 0.004251834 | 0.004251834 | 0.004251834 | 0.004251834 | 0.004251834 | 0.004251834 | 0.004251834 | 0.004251834 | 0.004251834 | 0.004251834 | 0.004251834 | 0.004251834 | 0.004251834 | 0.004251834 | 0.004251834 | 0.004251834 | 0.004251834 | 0.004251834 | 0.004251834 | 0.004251834 | 0.004251834 | 0.004251834 | 0.004251834 | 0.004251834 | 0.004251834 | 0.004251834 | 0.004251834 | 0.004251834 | 0 | 0 | 0 | 0 | 0 | 0 | 0 | 0 | 0 | 0 | 0 | 0
994 | 1429.442 | 0.004835434 | 30 | 527 | -467 | 0 | 0 | 0 | 0 | 0 | 0 | 0 | 0 | 0 | 0 | 0 | 0 | 0 | 0 | 0 | 0.004835434 | 0.004835434 | 0.004835434 | 0.004835434 | 0.004835434 | 0.004835434 | 0.004835434 | 0.004835434 | 0.004835434 | 0.004835434 | 0.004835434 | 0.004835434 | 0.004835434 | 0.004835434 | 0.004835434 | 0.004835434 | 0.004835434 | 0.004835434 | 0.004835434 | 0.004835434 | 0.004835434 | 0.004835434 | 0.004835434 | 0.004835434 | 0.004835434 | 0.004835434 | 0.004835434 | 0.004835434 | 0.004835434 | 0.004835434 | 0.004835434 | 0.004835434 | 0.004835434 | 0.004835434 | 0.004835434 | 0.004835434 | 0.004835434 | 0 | 0 | 0 | 0 | 0 | 0 | 0 | 0 | 0 | 0 | 0 | 0 | 0

## F6bottom
[6 empty] | 0 | 1 | 2 | 3 | 4 | 5 | 6 | 7 | 8 | 9 | 10 | 11 | 12 | 13 | 14 | 15 | 16 | 17 | 18 | 19 | 20 | 21 | 22 | 23 | 24 | 25 | 26 | 27 | 28 | 29 | 30 | 31 | 32 | 33 | 34 | 35 | 36 | 37 | 38 | 39 | 40 | 41 | 42 | 43 | 44 | 45 | 46 | 47 | 48 | 49 | 50 | 51 | 52 | 53 | 54 | 55 | 56 | 57 | 58 | 59 | 60 | 61 | 62 | 63 | 64
ord_wdt | alpha | alpha/k | WROLL_SHIFT_POS_6 | Width1 | Width2 | -855.04 | -828.32 | -801.6 | -774.88 | -748.16 | -721.44 | -694.72 | -668 | -641.28 | -614.56 | -587.84 | -561.12 | -534.4 | -507.68 | -480.96 | -454.24 | -427.52 | -400.8 | -374.08 | -347.36 | -320.64 | -293.92 | -267.2 | -240.48 | -213.76 | -187.04 | -160.32 | -133.6 | -106.88 | -80.16 | -53.44 | -26.72 | 0 | 26.72 | 53.44 | 80.16 | 106.88 | 133.6 | 160.32 | 187.04 | 213.76 | 240.48 | 267.2 | 293.92 | 320.64 | 347.36 | 374.08 | 400.8 | 427.52 | 454.24 | 480.96 | 507.68 | 534.4 | 561.12 | 587.84 | 614.56 | 641.28 | 668 | 694.72 | 721.44 | 748.16 | 774.88 | 801.6 | 828.32 | 855.04
1194 | 453.7251 | 0.001324248 | 0 | 597 | -597 | 0 | 0 | 0 | 0 | 0 | 0 | 0 | 0 | 0 | 0 | 0.001324248 | 0.001324248 | 0.001324248 | 0.001324248 | 0.001324248 | 0.001324248 | 0.001324248 | 0.001324248 | 0.001324248 | 0.001324248 | 0.001324248 | 0.001324248 | 0.001324248 | 0.001324248 | 0.001324248 | 0.001324248 | 0.001324248 | 0.001324248 | 0.001324248 | 0.001324248 | 0.001324248 | 0.001324248 | 0.001324248 | 0.001324248 | 0.001324248 | 0.001324248 | 0.001324248 | 0.001324248 | 0.001324248 | 0.001324248 | 0.001324248 | 0.001324248 | 0.001324248 | 0.001324248 | 0.001324248 | 0.001324248 | 0.001324248 | 0.001324248 | 0.001324248 | 0.001324248 | 0.001324248 | 0.001324248 | 0.001324248 | 0.001324248 | 0.001324248 | 0 | 0 | 0 | 0 | 0 | 0 | 0 | 0 | 0 | 0
1251 | 339.7374 | 0.000991562 | 0 | 625.5 | -625.5 | 0 | 0 | 0 | 0 | 0 | 0 | 0 | 0 | 0 | 0.000991562 | 0.000991562 | 0.000991562 | 0.000991562 | 0.000991562 | 0.000991562 | 0.000991562 | 0.000991562 | 0.000991562 | 0.000991562 | 0.000991562 | 0.000991562 | 0.000991562 | 0.000991562 | 0.000991562 | 0.000991562 | 0.000991562 | 0.000991562 | 0.000991562 | 0.000991562 | 0.000991562 | 0.000991562 | 0.000991562 | 0.000991562 | 0.000991562 | 0.000991562 | 0.000991562 | 0.000991562 | 0.000991562 | 0.000991562 | 0.000991562 | 0.000991562 | 0.000991562 | 0.000991562 | 0.000991562 | 0.000991562 | 0.000991562 | 0.000991562 | 0.000991562 | 0.000991562 | 0.000991562 | 0.000991562 | 0.000991562 | 0.000991562 | 0.000991562 | 0.000991562 | 0.000991562 | 0 | 0 | 0 | 0 | 0 | 0 | 0 | 0 | 0
1253 | 508.3089 | 0.001483557 | 0 | 626.5 | -626.5 | 0 | 0 | 0 | 0 | 0 | 0 | 0 | 0 | 0 | 0.001483557 | 0.001483557 | 0.001483557 | 0.001483557 | 0.001483557 | 0.001483557 | 0.001483557 | 0.001483557 | 0.001483557 | 0.001483557 | 0.001483557 | 0.001483557 | 0.001483557 | 0.001483557 | 0.001483557 | 0.001483557 | 0.001483557 | 0.001483557 | 0.001483557 | 0.001483557 | 0.001483557 | 0.001483557 | 0.001483557 | 0.001483557 | 0.001483557 | 0.001483557 | 0.001483557 | 0.001483557 | 0.001483557 | 0.001483557 | 0.001483557 | 0.001483557 | 0.001483557 | 0.001483557 | 0.001483557 | 0.001483557 | 0.001483557 | 0.001483557 | 0.001483557 | 0.001483557 | 0.001483557 | 0.001483557 | 0.001483557 | 0.001483557 | 0.001483557 | 0.001483557 | 0.001483557 | 0 | 0 | 0 | 0 | 0 | 0 | 0 | 0 | 0
1253 | 521.1647 | 0.001521078 | 0 | 626.5 | -626.5 | 0 | 0 | 0 | 0 | 0 | 0 | 0 | 0 | 0 | 0.001521078 | 0.001521078 | 0.001521078 | 0.001521078 | 0.001521078 | 0.001521078 | 0.001521078 | 0.001521078 | 0.001521078 | 0.001521078 | 0.001521078 | 0.001521078 | 0.001521078 | 0.001521078 | 0.001521078 | 0.001521078 | 0.001521078 | 0.001521078 | 0.001521078 | 0.001521078 | 0.001521078 | 0.001521078 | 0.001521078 | 0.001521078 | 0.001521078 | 0.001521078 | 0.001521078 | 0.001521078 | 0.001521078 | 0.001521078 | 0.001521078 | 0.001521078 | 0.001521078 | 0.001521078 | 0.001521078 | 0.001521078 | 0.001521078 | 0.001521078 | 0.001521078 | 0.001521078 | 0.001521078 | 0.001521078 | 0.001521078 | 0.001521078 | 0.001521078 | 0.001521078 | 0.001521078 | 0 | 0 | 0 | 0 | 0 | 0 | 0 | 0 | 0
1253 | 637.8393 | 0.001861606 | 0 | 626.5 | -626.5 | 0 | 0 | 0 | 0 | 0 | 0 | 0 | 0 | 0 | 0.001861606 | 0.001861606 | 0.001861606 | 0.001861606 | 0.001861606 | 0.001861606 | 0.001861606 | 0.001861606 | 0.001861606 | 0.001861606 | 0.001861606 | 0.001861606 | 0.001861606 | 0.001861606 | 0.001861606 | 0.001861606 | 0.001861606 | 0.001861606 | 0.001861606 | 0.001861606 | 0.001861606 | 0.001861606 | 0.001861606 | 0.001861606 | 0.001861606 | 0.001861606 | 0.001861606 | 0.001861606 | 0.001861606 | 0.001861606 | 0.001861606 | 0.001861606 | 0.001861606 | 0.001861606 | 0.001861606 | 0.001861606 | 0.001861606 | 0.001861606 | 0.001861606 | 0.001861606 | 0.001861606 | 0.001861606 | 0.001861606 | 0.001861606 | 0.001861606 | 0.001861606 | 0.001861606 | 0 | 0 | 0 | 0 | 0 | 0 | 0 | 0 | 0
1253 | 619.3716 | 0.001807706 | -10 | 636.5 | -616.5 | 0 | 0 | 0 | 0 | 0 | 0 | 0 | 0 | 0 | 0.001807706 | 0.001807706 | 0.001807706 | 0.001807706 | 0.001807706 | 0.001807706 | 0.001807706 | 0.001807706 | 0.001807706 | 0.001807706 | 0.001807706 | 0.001807706 | 0.001807706 | 0.001807706 | 0.001807706 | 0.001807706 | 0.001807706 | 0.001807706 | 0.001807706 | 0.001807706 | 0.001807706 | 0.001807706 | 0.001807706 | 0.001807706 | 0.001807706 | 0.001807706 | 0.001807706 | 0.001807706 | 0.001807706 | 0.001807706 | 0.001807706 | 0.001807706 | 0.001807706 | 0.001807706 | 0.001807706 | 0.001807706 | 0.001807706 | 0.001807706 | 0.001807706 | 0.001807706 | 0.001807706 | 0.001807706 | 0.001807706 | 0.001807706 | 0.001807706 | 0.001807706 | 0.001807706 | 0 | 0 | 0 | 0 | 0 | 0 | 0 | 0 | 0
1253 | 644.5539 | 0.001881203 | -20 | 646.5 | -606.5 | 0 | 0 | 0 | 0 | 0 | 0 | 0 | 0 | 0 | 0 | 0.001881203 | 0.001881203 | 0.001881203 | 0.001881203 | 0.001881203 | 0.001881203 | 0.001881203 | 0.001881203 | 0.001881203 | 0.001881203 | 0.001881203 | 0.001881203 | 0.001881203 | 0.001881203 | 0.001881203 | 0.001881203 | 0.001881203 | 0.001881203 | 0.001881203 | 0.001881203 | 0.001881203 | 0.001881203 | 0.001881203 | 0.001881203 | 0.001881203 | 0.001881203 | 0.001881203 | 0.001881203 | 0.001881203 | 0.001881203 | 0.001881203 | 0.001881203 | 0.001881203 | 0.001881203 | 0.001881203 | 0.001881203 | 0.001881203 | 0.001881203 | 0.001881203 | 0.001881203 | 0.001881203 | 0.001881203 | 0.001881203 | 0.001881203 | 0.001881203 | 0.001881203 | 0.001881203 | 0 | 0 | 0 | 0 | 0 | 0 | 0 | 0
1253 | 608.2343 | 0.0017752 | -30 | 656.5 | -596.5 | 0 | 0 | 0 | 0 | 0 | 0 | 0 | 0 | 0 | 0 | 0.0017752 | 0.0017752 | 0.0017752 | 0.0017752 | 0.0017752 | 0.0017752 | 0.0017752 | 0.0017752 | 0.0017752 | 0.0017752 | 0.0017752 | 0.0017752 | 0.0017752 | 0.0017752 | 0.0017752 | 0.0017752 | 0.0017752 | 0.0017752 | 0.0017752 | 0.0017752 | 0.0017752 | 0.0017752 | 0.0017752 | 0.0017752 | 0.0017752 | 0.0017752 | 0.0017752 | 0.0017752 | 0.0017752 | 0.0017752 | 0.0017752 | 0.0017752 | 0.0017752 | 0.0017752 | 0.0017752 | 0.0017752 | 0.0017752 | 0.0017752 | 0.0017752 | 0.0017752 | 0.0017752 | 0.0017752 | 0.0017752 | 0.0017752 | 0.0017752 | 0.0017752 | 0.0017752 | 0 | 0 | 0 | 0 | 0 | 0 | 0 | 0
1253 | 496.6595 | 0.001449557 | -40 | 666.5 | -586.5 | 0 | 0 | 0 | 0 | 0 | 0 | 0 | 0 | 0 | 0 | 0 | 0.001449557 | 0.001449557 | 0.001449557 | 0.001449557 | 0.001449557 | 0.001449557 | 0.001449557 | 0.001449557 | 0.001449557 | 0.001449557 | 0.001449557 | 0.001449557 | 0.001449557 | 0.001449557 | 0.001449557 | 0.001449557 | 0.001449557 | 0.001449557 | 0.001449557 | 0.001449557 | 0.001449557 | 0.001449557 | 0.001449557 | 0.001449557 | 0.001449557 | 0.001449557 | 0.001449557 | 0.001449557 | 0.001449557 | 0.001449557 | 0.001449557 | 0.001449557 | 0.001449557 | 0.001449557 | 0.001449557 | 0.001449557 | 0.001449557 | 0.001449557 | 0.001449557 | 0.001449557 | 0.001449557 | 0.001449557 | 0.001449557 | 0.001449557 | 0.001449557 | 0.001449557 | 0 | 0 | 0 | 0 | 0 | 0 | 0 | 0
1253 | 456.2625 | 0.001331654 | -30 | 656.5 | -596.5 | 0 | 0 | 0 | 0 | 0 | 0 | 0 | 0 | 0 | 0 | 0.001331654 | 0.001331654 | 0.001331654 | 0.001331654 | 0.001331654 | 0.001331654 | 0.001331654 | 0.001331654 | 0.001331654 | 0.001331654 | 0.001331654 | 0.001331654 | 0.001331654 | 0.001331654 | 0.001331654 | 0.001331654 | 0.001331654 | 0.001331654 | 0.001331654 | 0.001331654 | 0.001331654 | 0.001331654 | 0.001331654 | 0.001331654 | 0.001331654 | 0.001331654 | 0.001331654 | 0.001331654 | 0.001331654 | 0.001331654 | 0.001331654 | 0.001331654 | 0.001331654 | 0.001331654 | 0.001331654 | 0.001331654 | 0.001331654 | 0.001331654 | 0.001331654 | 0.001331654 | 0.001331654 | 0.001331654 | 0.001331654 | 0.001331654 | 0.001331654 | 0.001331654 | 0.001331654 | 0 | 0 | 0 | 0 | 0 | 0 | 0 | 0
1253 | 482.1011 | 0.001407066 | -20 | 646.5 | -606.5 | 0 | 0 | 0 | 0 | 0 | 0 | 0 | 0 | 0 | 0 | 0.001407066 | 0.001407066 | 0.001407066 | 0.001407066 | 0.001407066 | 0.001407066 | 0.001407066 | 0.001407066 | 0.001407066 | 0.001407066 | 0.001407066 | 0.001407066 | 0.001407066 | 0.001407066 | 0.001407066 | 0.001407066 | 0.001407066 | 0.001407066 | 0.001407066 | 0.001407066 | 0.001407066 | 0.001407066 | 0.001407066 | 0.001407066 | 0.001407066 | 0.001407066 | 0.001407066 | 0.001407066 | 0.001407066 | 0.001407066 | 0.001407066 | 0.001407066 | 0.001407066 | 0.001407066 | 0.001407066 | 0.001407066 | 0.001407066 | 0.001407066 | 0.001407066 | 0.001407066 | 0.001407066 | 0.001407066 | 0.001407066 | 0.001407066 | 0.001407066 | 0.001407066 | 0.001407066 | 0 | 0 | 0 | 0 | 0 | 0 | 0 | 0
1253 | 434.112 | 0.001267005 | -10 | 636.5 | -616.5 | 0 | 0 | 0 | 0 | 0 | 0 | 0 | 0 | 0 | 0.001267005 | 0.001267005 | 0.001267005 | 0.001267005 | 0.001267005 | 0.001267005 | 0.001267005 | 0.001267005 | 0.001267005 | 0.001267005 | 0.001267005 | 0.001267005 | 0.001267005 | 0.001267005 | 0.001267005 | 0.001267005 | 0.001267005 | 0.001267005 | 0.001267005 | 0.001267005 | 0.001267005 | 0.001267005 | 0.001267005 | 0.001267005 | 0.001267005 | 0.001267005 | 0.001267005 | 0.001267005 | 0.001267005 | 0.001267005 | 0.001267005 | 0.001267005 | 0.001267005 | 0.001267005 | 0.001267005 | 0.001267005 | 0.001267005 | 0.001267005 | 0.001267005 | 0.001267005 | 0.001267005 | 0.001267005 | 0.001267005 | 0.001267005 | 0.001267005 | 0.001267005 | 0.001267005 | 0 | 0 | 0 | 0 | 0 | 0 | 0 | 0 | 0
1253 | 469.8041 | 0.001371176 | 0 | 626.5 | -626.5 | 0 | 0 | 0 | 0 | 0 | 0 | 0 | 0 | 0 | 0.001371176 | 0.001371176 | 0.001371176 | 0.001371176 | 0.001371176 | 0.001371176 | 0.001371176 | 0.001371176 | 0.001371176 | 0.001371176 | 0.001371176 | 0.001371176 | 0.001371176 | 0.001371176 | 0.001371176 | 0.001371176 | 0.001371176 | 0.001371176 | 0.001371176 | 0.001371176 | 0.001371176 | 0.001371176 | 0.001371176 | 0.001371176 | 0.001371176 | 0.001371176 | 0.001371176 | 0.001371176 | 0.001371176 | 0.001371176 | 0.001371176 | 0.001371176 | 0.001371176 | 0.001371176 | 0.001371176 | 0.001371176 | 0.001371176 | 0.001371176 | 0.001371176 | 0.001371176 | 0.001371176 | 0.001371176 | 0.001371176 | 0.001371176 | 0.001371176 | 0.001371176 | 0.001371176 | 0 | 0 | 0 | 0 | 0 | 0 | 0 | 0 | 0
1253 | 465.3364 | 0.001358137 | 10 | 616.5 | -636.5 | 0 | 0 | 0 | 0 | 0 | 0 | 0 | 0 | 0 | 0.001358137 | 0.001358137 | 0.001358137 | 0.001358137 | 0.001358137 | 0.001358137 | 0.001358137 | 0.001358137 | 0.001358137 | 0.001358137 | 0.001358137 | 0.001358137 | 0.001358137 | 0.001358137 | 0.001358137 | 0.001358137 | 0.001358137 | 0.001358137 | 0.001358137 | 0.001358137 | 0.001358137 | 0.001358137 | 0.001358137 | 0.001358137 | 0.001358137 | 0.001358137 | 0.001358137 | 0.001358137 | 0.001358137 | 0.001358137 | 0.001358137 | 0.001358137 | 0.001358137 | 0.001358137 | 0.001358137 | 0.001358137 | 0.001358137 | 0.001358137 | 0.001358137 | 0.001358137 | 0.001358137 | 0.001358137 | 0.001358137 | 0.001358137 | 0.001358137 | 0.001358137 | 0.001358137 | 0 | 0 | 0 | 0 | 0 | 0 | 0 | 0 | 0
1253 | 440.914 | 0.001286857 | 20 | 606.5 | -646.5 | 0 | 0 | 0 | 0 | 0 | 0 | 0 | 0 | 0.001286857 | 0.001286857 | 0.001286857 | 0.001286857 | 0.001286857 | 0.001286857 | 0.001286857 | 0.001286857 | 0.001286857 | 0.001286857 | 0.001286857 | 0.001286857 | 0.001286857 | 0.001286857 | 0.001286857 | 0.001286857 | 0.001286857 | 0.001286857 | 0.001286857 | 0.001286857 | 0.001286857 | 0.001286857 | 0.001286857 | 0.001286857 | 0.001286857 | 0.001286857 | 0.001286857 | 0.001286857 | 0.001286857 | 0.001286857 | 0.001286857 | 0.001286857 | 0.001286857 | 0.001286857 | 0.001286857 | 0.001286857 | 0.001286857 | 0.001286857 | 0.001286857 | 0.001286857 | 0.001286857 | 0.001286857 | 0.001286857 | 0.001286857 | 0.001286857 | 0.001286857 | 0.001286857 | 0 | 0 | 0 | 0 | 0 | 0 | 0 | 0 | 0 | 0
1253 | 444.0802 | 0.001296098 | 30 | 596.5 | -656.5 | 0 | 0 | 0 | 0 | 0 | 0 | 0 | 0 | 0.001296098 | 0.001296098 | 0.001296098 | 0.001296098 | 0.001296098 | 0.001296098 | 0.001296098 | 0.001296098 | 0.001296098 | 0.001296098 | 0.001296098 | 0.001296098 | 0.001296098 | 0.001296098 | 0.001296098 | 0.001296098 | 0.001296098 | 0.001296098 | 0.001296098 | 0.001296098 | 0.001296098 | 0.001296098 | 0.001296098 | 0.001296098 | 0.001296098 | 0.001296098 | 0.001296098 | 0.001296098 | 0.001296098 | 0.001296098 | 0.001296098 | 0.001296098 | 0.001296098 | 0.001296098 | 0.001296098 | 0.001296098 | 0.001296098 | 0.001296098 | 0.001296098 | 0.001296098 | 0.001296098 | 0.001296098 | 0.001296098 | 0.001296098 | 0.001296098 | 0.001296098 | 0.001296098 | 0 | 0 | 0 | 0 | 0 | 0 | 0 | 0 | 0 | 0
1309 | 615.6514 | 0.001796848 | 40 | 614.5 | -694.5 | 0 | 0 | 0 | 0 | 0 | 0 | 0 | 0.001796848 | 0.001796848 | 0.001796848 | 0.001796848 | 0.001796848 | 0.001796848 | 0.001796848 | 0.001796848 | 0.001796848 | 0.001796848 | 0.001796848 | 0.001796848 | 0.001796848 | 0.001796848 | 0.001796848 | 0.001796848 | 0.001796848 | 0.001796848 | 0.001796848 | 0.001796848 | 0.001796848 | 0.001796848 | 0.001796848 | 0.001796848 | 0.001796848 | 0.001796848 | 0.001796848 | 0.001796848 | 0.001796848 | 0.001796848 | 0.001796848 | 0.001796848 | 0.001796848 | 0.001796848 | 0.001796848 | 0.001796848 | 0.001796848 | 0.001796848 | 0.001796848 | 0.001796848 | 0.001796848 | 0.001796848 | 0.001796848 | 0.001796848 | 0.001796848 | 0.001796848 | 0.001796848 | 0.001796848 | 0 | 0 | 0 | 0 | 0 | 0 | 0 | 0 | 0 | 0
1309 | 624.1079 | 0.001821529 | 30 | 624.5 | -684.5 | 0 | 0 | 0 | 0 | 0 | 0 | 0 | 0.001821529 | 0.001821529 | 0.001821529 | 0.001821529 | 0.001821529 | 0.001821529 | 0.001821529 | 0.001821529 | 0.001821529 | 0.001821529 | 0.001821529 | 0.001821529 | 0.001821529 | 0.001821529 | 0.001821529 | 0.001821529 | 0.001821529 | 0.001821529 | 0.001821529 | 0.001821529 | 0.001821529 | 0.001821529 | 0.001821529 | 0.001821529 | 0.001821529 | 0.001821529 | 0.001821529 | 0.001821529 | 0.001821529 | 0.001821529 | 0.001821529 | 0.001821529 | 0.001821529 | 0.001821529 | 0.001821529 | 0.001821529 | 0.001821529 | 0.001821529 | 0.001821529 | 0.001821529 | 0.001821529 | 0.001821529 | 0.001821529 | 0.001821529 | 0.001821529 | 0.001821529 | 0.001821529 | 0.001821529 | 0.001821529 | 0 | 0 | 0 | 0 | 0 | 0 | 0 | 0 | 0
1309 | 671.0952 | 0.001958667 | 20 | 634.5 | -674.5 | 0 | 0 | 0 | 0 | 0 | 0 | 0 | 0.001958667 | 0.001958667 | 0.001958667 | 0.001958667 | 0.001958667 | 0.001958667 | 0.001958667 | 0.001958667 | 0.001958667 | 0.001958667 | 0.001958667 | 0.001958667 | 0.001958667 | 0.001958667 | 0.001958667 | 0.001958667 | 0.001958667 | 0.001958667 | 0.001958667 | 0.001958667 | 0.001958667 | 0.001958667 | 0.001958667 | 0.001958667 | 0.001958667 | 0.001958667 | 0.001958667 | 0.001958667 | 0.001958667 | 0.001958667 | 0.001958667 | 0.001958667 | 0.001958667 | 0.001958667 | 0.001958667 | 0.001958667 | 0.001958667 | 0.001958667 | 0.001958667 | 0.001958667 | 0.001958667 | 0.001958667 | 0.001958667 | 0.001958667 | 0.001958667 | 0.001958667 | 0.001958667 | 0.001958667 | 0.001958667 | 0 | 0 | 0 | 0 | 0 | 0 | 0 | 0 | 0
1309 | 680.57 | 0.00198632 | 10 | 644.5 | -664.5 | 0 | 0 | 0 | 0 | 0 | 0 | 0 | 0 | 0.00198632 | 0.00198632 | 0.00198632 | 0.00198632 | 0.00198632 | 0.00198632 | 0.00198632 | 0.00198632 | 0.00198632 | 0.00198632 | 0.00198632 | 0.00198632 | 0.00198632 | 0.00198632 | 0.00198632 | 0.00198632 | 0.00198632 | 0.00198632 | 0.00198632 | 0.00198632 | 0.00198632 | 0.00198632 | 0.00198632 | 0.00198632 | 0.00198632 | 0.00198632 | 0.00198632 | 0.00198632 | 0.00198632 | 0.00198632 | 0.00198632 | 0.00198632 | 0.00198632 | 0.00198632 | 0.00198632 | 0.00198632 | 0.00198632 | 0.00198632 | 0.00198632 | 0.00198632 | 0.00198632 | 0.00198632 | 0.00198632 | 0.00198632 | 0.00198632 | 0.00198632 | 0.00198632 | 0.00198632 | 0.00198632 | 0 | 0 | 0 | 0 | 0 | 0 | 0 | 0
1309 | 683.3258 | 0.001994363 | 0 | 654.5 | -654.5 | 0 | 0 | 0 | 0 | 0 | 0 | 0 | 0 | 0.001994363 | 0.001994363 | 0.001994363 | 0.001994363 | 0.001994363 | 0.001994363 | 0.001994363 | 0.001994363 | 0.001994363 | 0.001994363 | 0.001994363 | 0.001994363 | 0.001994363 | 0.001994363 | 0.001994363 | 0.001994363 | 0.001994363 | 0.001994363 | 0.001994363 | 0.001994363 | 0.001994363 | 0.001994363 | 0.001994363 | 0.001994363 | 0.001994363 | 0.001994363 | 0.001994363 | 0.001994363 | 0.001994363 | 0.001994363 | 0.001994363 | 0.001994363 | 0.001994363 | 0.001994363 | 0.001994363 | 0.001994363 | 0.001994363 | 0.001994363 | 0.001994363 | 0.001994363 | 0.001994363 | 0.001994363 | 0.001994363 | 0.001994363 | 0.001994363 | 0.001994363 | 0.001994363 | 0.001994363 | 0.001994363 | 0 | 0 | 0 | 0 | 0 | 0 | 0 | 0
1312 | 867.6037 | 0.002532199 | -10 | 666 | -646 | 0 | 0 | 0 | 0 | 0 | 0 | 0 | 0 | 0.002532199 | 0.002532199 | 0.002532199 | 0.002532199 | 0.002532199 | 0.002532199 | 0.002532199 | 0.002532199 | 0.002532199 | 0.002532199 | 0.002532199 | 0.002532199 | 0.002532199 | 0.002532199 | 0.002532199 | 0.002532199 | 0.002532199 | 0.002532199 | 0.002532199 | 0.002532199 | 0.002532199 | 0.002532199 | 0.002532199 | 0.002532199 | 0.002532199 | 0.002532199 | 0.002532199 | 0.002532199 | 0.002532199 | 0.002532199 | 0.002532199 | 0.002532199 | 0.002532199 | 0.002532199 | 0.002532199 | 0.002532199 | 0.002532199 | 0.002532199 | 0.002532199 | 0.002532199 | 0.002532199 | 0.002532199 | 0.002532199 | 0.002532199 | 0.002532199 | 0.002532199 | 0.002532199 | 0.002532199 | 0.002532199 | 0 | 0 | 0 | 0 | 0 | 0 | 0 | 0
1312 | 846.3893 | 0.002470283 | -20 | 676 | -636 | 0 | 0 | 0 | 0 | 0 | 0 | 0 | 0 | 0 | 0.002470283 | 0.002470283 | 0.002470283 | 0.002470283 | 0.002470283 | 0.002470283 | 0.002470283 | 0.002470283 | 0.002470283 | 0.002470283 | 0.002470283 | 0.002470283 | 0.002470283 | 0.002470283 | 0.002470283 | 0.002470283 | 0.002470283 | 0.002470283 | 0.002470283 | 0.002470283 | 0.002470283 | 0.002470283 | 0.002470283 | 0.002470283 | 0.002470283 | 0.002470283 | 0.002470283 | 0.002470283 | 0.002470283 | 0.002470283 | 0.002470283 | 0.002470283 | 0.002470283 | 0.002470283 | 0.002470283 | 0.002470283 | 0.002470283 | 0.002470283 | 0.002470283 | 0.002470283 | 0.002470283 | 0.002470283 | 0.002470283 | 0.002470283 | 0.002470283 | 0.002470283 | 0.002470283 | 0.002470283 | 0.002470283 | 0 | 0 | 0 | 0 | 0 | 0 | 0
1312 | 820.9117 | 0.002395923 | -30 | 686 | -626 | 0 | 0 | 0 | 0 | 0 | 0 | 0 | 0 | 0 | 0.002395923 | 0.002395923 | 0.002395923 | 0.002395923 | 0.002395923 | 0.002395923 | 0.002395923 | 0.002395923 | 0.002395923 | 0.002395923 | 0.002395923 | 0.002395923 | 0.002395923 | 0.002395923 | 0.002395923 | 0.002395923 | 0.002395923 | 0.002395923 | 0.002395923 | 0.002395923 | 0.002395923 | 0.002395923 | 0.002395923 | 0.002395923 | 0.002395923 | 0.002395923 | 0.002395923 | 0.002395923 | 0.002395923 | 0.002395923 | 0.002395923 | 0.002395923 | 0.002395923 | 0.002395923 | 0.002395923 | 0.002395923 | 0.002395923 | 0.002395923 | 0.002395923 | 0.002395923 | 0.002395923 | 0.002395923 | 0.002395923 | 0.002395923 | 0.002395923 | 0.002395923 | 0.002395923 | 0.002395923 | 0.002395923 | 0 | 0 | 0 | 0 | 0 | 0 | 0
1312 | 822.6519 | 0.002401002 | -40 | 696 | -616 | 0 | 0 | 0 | 0 | 0 | 0 | 0 | 0 | 0 | 0.002401002 | 0.002401002 | 0.002401002 | 0.002401002 | 0.002401002 | 0.002401002 | 0.002401002 | 0.002401002 | 0.002401002 | 0.002401002 | 0.002401002 | 0.002401002 | 0.002401002 | 0.002401002 | 0.002401002 | 0.002401002 | 0.002401002 | 0.002401002 | 0.002401002 | 0.002401002 | 0.002401002 | 0.002401002 | 0.002401002 | 0.002401002 | 0.002401002 | 0.002401002 | 0.002401002 | 0.002401002 | 0.002401002 | 0.002401002 | 0.002401002 | 0.002401002 | 0.002401002 | 0.002401002 | 0.002401002 | 0.002401002 | 0.002401002 | 0.002401002 | 0.002401002 | 0.002401002 | 0.002401002 | 0.002401002 | 0.002401002 | 0.002401002 | 0.002401002 | 0.002401002 | 0.002401002 | 0.002401002 | 0.002401002 | 0.002401002 | 0 | 0 | 0 | 0 | 0 | 0
1312 | 827.3302 | 0.002414656 | -30 | 686 | -626 | 0 | 0 | 0 | 0 | 0 | 0 | 0 | 0 | 0 | 0.002414656 | 0.002414656 | 0.002414656 | 0.002414656 | 0.002414656 | 0.002414656 | 0.002414656 | 0.002414656 | 0.002414656 | 0.002414656 | 0.002414656 | 0.002414656 | 0.002414656 | 0.002414656 | 0.002414656 | 0.002414656 | 0.002414656 | 0.002414656 | 0.002414656 | 0.002414656 | 0.002414656 | 0.002414656 | 0.002414656 | 0.002414656 | 0.002414656 | 0.002414656 | 0.002414656 | 0.002414656 | 0.002414656 | 0.002414656 | 0.002414656 | 0.002414656 | 0.002414656 | 0.002414656 | 0.002414656 | 0.002414656 | 0.002414656 | 0.002414656 | 0.002414656 | 0.002414656 | 0.002414656 | 0.002414656 | 0.002414656 | 0.002414656 | 0.002414656 | 0.002414656 | 0.002414656 | 0.002414656 | 0.002414656 | 0 | 0 | 0 | 0 | 0 | 0 | 0
1338 | 707.7631 | 0.002065686 | -20 | 689 | -649 | 0 | 0 | 0 | 0 | 0 | 0 | 0 | 0 | 0.002065686 | 0.002065686 | 0.002065686 | 0.002065686 | 0.002065686 | 0.002065686 | 0.002065686 | 0.002065686 | 0.002065686 | 0.002065686 | 0.002065686 | 0.002065686 | 0.002065686 | 0.002065686 | 0.002065686 | 0.002065686 | 0.002065686 | 0.002065686 | 0.002065686 | 0.002065686 | 0.002065686 | 0.002065686 | 0.002065686 | 0.002065686 | 0.002065686 | 0.002065686 | 0.002065686 | 0.002065686 | 0.002065686 | 0.002065686 | 0.002065686 | 0.002065686 | 0.002065686 | 0.002065686 | 0.002065686 | 0.002065686 | 0.002065686 | 0.002065686 | 0.002065686 | 0.002065686 | 0.002065686 | 0.002065686 | 0.002065686 | 0.002065686 | 0.002065686 | 0.002065686 | 0.002065686 | 0.002065686 | 0.002065686 | 0.002065686 | 0 | 0 | 0 | 0 | 0 | 0 | 0
1351 | 705.5032 | 0.002059091 | -10 | 685.5 | -665.5 | 0 | 0 | 0 | 0 | 0 | 0 | 0 | 0 | 0.002059091 | 0.002059091 | 0.002059091 | 0.002059091 | 0.002059091 | 0.002059091 | 0.002059091 | 0.002059091 | 0.002059091 | 0.002059091 | 0.002059091 | 0.002059091 | 0.002059091 | 0.002059091 | 0.002059091 | 0.002059091 | 0.002059091 | 0.002059091 | 0.002059091 | 0.002059091 | 0.002059091 | 0.002059091 | 0.002059091 | 0.002059091 | 0.002059091 | 0.002059091 | 0.002059091 | 0.002059091 | 0.002059091 | 0.002059091 | 0.002059091 | 0.002059091 | 0.002059091 | 0.002059091 | 0.002059091 | 0.002059091 | 0.002059091 | 0.002059091 | 0.002059091 | 0.002059091 | 0.002059091 | 0.002059091 | 0.002059091 | 0.002059091 | 0.002059091 | 0.002059091 | 0.002059091 | 0.002059091 | 0.002059091 | 0.002059091 | 0 | 0 | 0 | 0 | 0 | 0 | 0
1362 | 553.8031 | 0.001616337 | 0 | 681 | -681 | 0 | 0 | 0 | 0 | 0 | 0 | 0 | 0.001616337 | 0.001616337 | 0.001616337 | 0.001616337 | 0.001616337 | 0.001616337 | 0.001616337 | 0.001616337 | 0.001616337 | 0.001616337 | 0.001616337 | 0.001616337 | 0.001616337 | 0.001616337 | 0.001616337 | 0.001616337 | 0.001616337 | 0.001616337 | 0.001616337 | 0.001616337 | 0.001616337 | 0.001616337 | 0.001616337 | 0.001616337 | 0.001616337 | 0.001616337 | 0.001616337 | 0.001616337 | 0.001616337 | 0.001616337 | 0.001616337 | 0.001616337 | 0.001616337 | 0.001616337 | 0.001616337 | 0.001616337 | 0.001616337 | 0.001616337 | 0.001616337 | 0.001616337 | 0.001616337 | 0.001616337 | 0.001616337 | 0.001616337 | 0.001616337 | 0.001616337 | 0.001616337 | 0.001616337 | 0.001616337 | 0.001616337 | 0.001616337 | 0 | 0 | 0 | 0 | 0 | 0 | 0
1368 | 789.6522 | 0.002304689 | 10 | 674 | -694 | 0 | 0 | 0 | 0 | 0 | 0 | 0 | 0.002304689 | 0.002304689 | 0.002304689 | 0.002304689 | 0.002304689 | 0.002304689 | 0.002304689 | 0.002304689 | 0.002304689 | 0.002304689 | 0.002304689 | 0.002304689 | 0.002304689 | 0.002304689 | 0.002304689 | 0.002304689 | 0.002304689 | 0.002304689 | 0.002304689 | 0.002304689 | 0.002304689 | 0.002304689 | 0.002304689 | 0.002304689 | 0.002304689 | 0.002304689 | 0.002304689 | 0.002304689 | 0.002304689 | 0.002304689 | 0.002304689 | 0.002304689 | 0.002304689 | 0.002304689 | 0.002304689 | 0.002304689 | 0.002304689 | 0.002304689 | 0.002304689 | 0.002304689 | 0.002304689 | 0.002304689 | 0.002304689 | 0.002304689 | 0.002304689 | 0.002304689 | 0.002304689 | 0.002304689 | 0.002304689 | 0.002304689 | 0.002304689 | 0 | 0 | 0 | 0 | 0 | 0 | 0
1368 | 1057.88 | 0.003087543 | 10 | 674 | -694 | 0 | 0 | 0 | 0 | 0 | 0 | 0 | 0.003087543 | 0.003087543 | 0.003087543 | 0.003087543 | 0.003087543 | 0.003087543 | 0.003087543 | 0.003087543 | 0.003087543 | 0.003087543 | 0.003087543 | 0.003087543 | 0.003087543 | 0.003087543 | 0.003087543 | 0.003087543 | 0.003087543 | 0.003087543 | 0.003087543 | 0.003087543 | 0.003087543 | 0.003087543 | 0.003087543 | 0.003087543 | 0.003087543 | 0.003087543 | 0.003087543 | 0.003087543 | 0.003087543 | 0.003087543 | 0.003087543 | 0.003087543 | 0.003087543 | 0.003087543 | 0.003087543 | 0.003087543 | 0.003087543 | 0.003087543 | 0.003087543 | 0.003087543 | 0.003087543 | 0.003087543 | 0.003087543 | 0.003087543 | 0.003087543 | 0.003087543 | 0.003087543 | 0.003087543 | 0.003087543 | 0.003087543 | 0.003087543 | 0 | 0 | 0 | 0 | 0 | 0 | 0
1368 | 1091.933 | 0.003186929 | 10 | 674 | -694 | 0 | 0 | 0 | 0 | 0 | 0 | 0 | 0.003186929 | 0.003186929 | 0.003186929 | 0.003186929 | 0.003186929 | 0.003186929 | 0.003186929 | 0.003186929 | 0.003186929 | 0.003186929 | 0.003186929 | 0.003186929 | 0.003186929 | 0.003186929 | 0.003186929 | 0.003186929 | 0.003186929 | 0.003186929 | 0.003186929 | 0.003186929 | 0.003186929 | 0.003186929 | 0.003186929 | 0.003186929 | 0.003186929 | 0.003186929 | 0.003186929 | 0.003186929 | 0.003186929 | 0.003186929 | 0.003186929 | 0.003186929 | 0.003186929 | 0.003186929 | 0.003186929 | 0.003186929 | 0.003186929 | 0.003186929 | 0.003186929 | 0.003186929 | 0.003186929 | 0.003186929 | 0.003186929 | 0.003186929 | 0.003186929 | 0.003186929 | 0.003186929 | 0.003186929 | 0.003186929 | 0.003186929 | 0.003186929 | 0 | 0 | 0 | 0 | 0 | 0 | 0
1368 | 1040.302 | 0.003036238 | 10 | 674 | -694 | 0 | 0 | 0 | 0 | 0 | 0 | 0 | 0.003036238 | 0.003036238 | 0.003036238 | 0.003036238 | 0.003036238 | 0.003036238 | 0.003036238 | 0.003036238 | 0.003036238 | 0.003036238 | 0.003036238 | 0.003036238 | 0.003036238 | 0.003036238 | 0.003036238 | 0.003036238 | 0.003036238 | 0.003036238 | 0.003036238 | 0.003036238 | 0.003036238 | 0.003036238 | 0.003036238 | 0.003036238 | 0.003036238 | 0.003036238 | 0.003036238 | 0.003036238 | 0.003036238 | 0.003036238 | 0.003036238 | 0.003036238 | 0.003036238 | 0.003036238 | 0.003036238 | 0.003036238 | 0.003036238 | 0.003036238 | 0.003036238 | 0.003036238 | 0.003036238 | 0.003036238 | 0.003036238 | 0.003036238 | 0.003036238 | 0.003036238 | 0.003036238 | 0.003036238 | 0.003036238 | 0.003036238 | 0.003036238 | 0 | 0 | 0 | 0 | 0 | 0 | 0
1368 | 1096.644 | 0.00320068 | 10 | 674 | -694 | 0 | 0 | 0 | 0 | 0 | 0 | 0 | 0.00320068 | 0.00320068 | 0.00320068 | 0.00320068 | 0.00320068 | 0.00320068 | 0.00320068 | 0.00320068 | 0.00320068 | 0.00320068 | 0.00320068 | 0.00320068 | 0.00320068 | 0.00320068 | 0.00320068 | 0.00320068 | 0.00320068 | 0.00320068 | 0.00320068 | 0.00320068 | 0.00320068 | 0.00320068 | 0.00320068 | 0.00320068 | 0.00320068 | 0.00320068 | 0.00320068 | 0.00320068 | 0.00320068 | 0.00320068 | 0.00320068 | 0.00320068 | 0.00320068 | 0.00320068 | 0.00320068 | 0.00320068 | 0.00320068 | 0.00320068 | 0.00320068 | 0.00320068 | 0.00320068 | 0.00320068 | 0.00320068 | 0.00320068 | 0.00320068 | 0.00320068 | 0.00320068 | 0.00320068 | 0.00320068 | 0.00320068 | 0.00320068 | 0 | 0 | 0 | 0 | 0 | 0 | 0
1368 | 1067.405 | 0.003115343 | 10 | 674 | -694 | 0 | 0 | 0 | 0 | 0 | 0 | 0 | 0.003115343 | 0.003115343 | 0.003115343 | 0.003115343 | 0.003115343 | 0.003115343 | 0.003115343 | 0.003115343 | 0.003115343 | 0.003115343 | 0.003115343 | 0.003115343 | 0.003115343 | 0.003115343 | 0.003115343 | 0.003115343 | 0.003115343 | 0.003115343 | 0.003115343 | 0.003115343 | 0.003115343 | 0.003115343 | 0.003115343 | 0.003115343 | 0.003115343 | 0.003115343 | 0.003115343 | 0.003115343 | 0.003115343 | 0.003115343 | 0.003115343 | 0.003115343 | 0.003115343 | 0.003115343 | 0.003115343 | 0.003115343 | 0.003115343 | 0.003115343 | 0.003115343 | 0.003115343 | 0.003115343 | 0.003115343 | 0.003115343 | 0.003115343 | 0.003115343 | 0.003115343 | 0.003115343 | 0.003115343 | 0.003115343 | 0.003115343 | 0.003115343 | 0 | 0 | 0 | 0 | 0 | 0 | 0
1305 | 1183.658 | 0.00345464 | 10 | 642.5 | -662.5 | 0 | 0 | 0 | 0 | 0 | 0 | 0 | 0 | 0.00345464 | 0.00345464 | 0.00345464 | 0.00345464 | 0.00345464 | 0.00345464 | 0.00345464 | 0.00345464 | 0.00345464 | 0.00345464 | 0.00345464 | 0.00345464 | 0.00345464 | 0.00345464 | 0.00345464 | 0.00345464 | 0.00345464 | 0.00345464 | 0.00345464 | 0.00345464 | 0.00345464 | 0.00345464 | 0.00345464 | 0.00345464 | 0.00345464 | 0.00345464 | 0.00345464 | 0.00345464 | 0.00345464 | 0.00345464 | 0.00345464 | 0.00345464 | 0.00345464 | 0.00345464 | 0.00345464 | 0.00345464 | 0.00345464 | 0.00345464 | 0.00345464 | 0.00345464 | 0.00345464 | 0.00345464 | 0.00345464 | 0.00345464 | 0.00345464 | 0.00345464 | 0.00345464 | 0.00345464 | 0.00345464 | 0 | 0 | 0 | 0 | 0 | 0 | 0 | 0
1305 | 1162.723 | 0.003393539 | 10 | 642.5 | -662.5 | 0 | 0 | 0 | 0 | 0 | 0 | 0 | 0 | 0.003393539 | 0.003393539 | 0.003393539 | 0.003393539 | 0.003393539 | 0.003393539 | 0.003393539 | 0.003393539 | 0.003393539 | 0.003393539 | 0.003393539 | 0.003393539 | 0.003393539 | 0.003393539 | 0.003393539 | 0.003393539 | 0.003393539 | 0.003393539 | 0.003393539 | 0.003393539 | 0.003393539 | 0.003393539 | 0.003393539 | 0.003393539 | 0.003393539 | 0.003393539 | 0.003393539 | 0.003393539 | 0.003393539 | 0.003393539 | 0.003393539 | 0.003393539 | 0.003393539 | 0.003393539 | 0.003393539 | 0.003393539 | 0.003393539 | 0.003393539 | 0.003393539 | 0.003393539 | 0.003393539 | 0.003393539 | 0.003393539 | 0.003393539 | 0.003393539 | 0.003393539 | 0.003393539 | 0.003393539 | 0.003393539 | 0 | 0 | 0 | 0 | 0 | 0 | 0 | 0
1305 | 985.2849 | 0.002875665 | 10 | 642.5 | -662.5 | 0 | 0 | 0 | 0 | 0 | 0 | 0 | 0 | 0.002875665 | 0.002875665 | 0.002875665 | 0.002875665 | 0.002875665 | 0.002875665 | 0.002875665 | 0.002875665 | 0.002875665 | 0.002875665 | 0.002875665 | 0.002875665 | 0.002875665 | 0.002875665 | 0.002875665 | 0.002875665 | 0.002875665 | 0.002875665 | 0.002875665 | 0.002875665 | 0.002875665 | 0.002875665 | 0.002875665 | 0.002875665 | 0.002875665 | 0.002875665 | 0.002875665 | 0.002875665 | 0.002875665 | 0.002875665 | 0.002875665 | 0.002875665 | 0.002875665 | 0.002875665 | 0.002875665 | 0.002875665 | 0.002875665 | 0.002875665 | 0.002875665 | 0.002875665 | 0.002875665 | 0.002875665 | 0.002875665 | 0.002875665 | 0.002875665 | 0.002875665 | 0.002875665 | 0.002875665 | 0.002875665 | 0 | 0 | 0 | 0 | 0 | 0 | 0 | 0
1305 | 1240.068 | 0.003619278 | 10 | 642.5 | -662.5 | 0 | 0 | 0 | 0 | 0 | 0 | 0 | 0 | 0.003619278 | 0.003619278 | 0.003619278 | 0.003619278 | 0.003619278 | 0.003619278 | 0.003619278 | 0.003619278 | 0.003619278 | 0.003619278 | 0.003619278 | 0.003619278 | 0.003619278 | 0.003619278 | 0.003619278 | 0.003619278 | 0.003619278 | 0.003619278 | 0.003619278 | 0.003619278 | 0.003619278 | 0.003619278 | 0.003619278 | 0.003619278 | 0.003619278 | 0.003619278 | 0.003619278 | 0.003619278 | 0.003619278 | 0.003619278 | 0.003619278 | 0.003619278 | 0.003619278 | 0.003619278 | 0.003619278 | 0.003619278 | 0.003619278 | 0.003619278 | 0.003619278 | 0.003619278 | 0.003619278 | 0.003619278 | 0.003619278 | 0.003619278 | 0.003619278 | 0.003619278 | 0.003619278 | 0.003619278 | 0.003619278 | 0 | 0 | 0 | 0 | 0 | 0 | 0 | 0
1245 | 973.9701 | 0.002842642 | 10 | 612.5 | -632.5 | 0 | 0 | 0 | 0 | 0 | 0 | 0 | 0 | 0 | 0.002842642 | 0.002842642 | 0.002842642 | 0.002842642 | 0.002842642 | 0.002842642 | 0.002842642 | 0.002842642 | 0.002842642 | 0.002842642 | 0.002842642 | 0.002842642 | 0.002842642 | 0.002842642 | 0.002842642 | 0.002842642 | 0.002842642 | 0.002842642 | 0.002842642 | 0.002842642 | 0.002842642 | 0.002842642 | 0.002842642 | 0.002842642 | 0.002842642 | 0.002842642 | 0.002842642 | 0.002842642 | 0.002842642 | 0.002842642 | 0.002842642 | 0.002842642 | 0.002842642 | 0.002842642 | 0.002842642 | 0.002842642 | 0.002842642 | 0.002842642 | 0.002842642 | 0.002842642 | 0.002842642 | 0.002842642 | 0.002842642 | 0.002842642 | 0.002842642 | 0.002842642 | 0 | 0 | 0 | 0 | 0 | 0 | 0 | 0 | 0 | 0
1245 | 974.0198 | 0.002842787 | 20 | 602.5 | -642.5 | 0 | 0 | 0 | 0 | 0 | 0 | 0 | 0 | 0.002842787 | 0.002842787 | 0.002842787 | 0.002842787 | 0.002842787 | 0.002842787 | 0.002842787 | 0.002842787 | 0.002842787 | 0.002842787 | 0.002842787 | 0.002842787 | 0.002842787 | 0.002842787 | 0.002842787 | 0.002842787 | 0.002842787 | 0.002842787 | 0.002842787 | 0.002842787 | 0.002842787 | 0.002842787 | 0.002842787 | 0.002842787 | 0.002842787 | 0.002842787 | 0.002842787 | 0.002842787 | 0.002842787 | 0.002842787 | 0.002842787 | 0.002842787 | 0.002842787 | 0.002842787 | 0.002842787 | 0.002842787 | 0.002842787 | 0.002842787 | 0.002842787 | 0.002842787 | 0.002842787 | 0.002842787 | 0.002842787 | 0.002842787 | 0.002842787 | 0.002842787 | 0.002842787 | 0 | 0 | 0 | 0 | 0 | 0 | 0 | 0 | 0 | 0
1160 | 1089.605 | 0.003180136 | 30 | 550 | -610 | 0 | 0 | 0 | 0 | 0 | 0 | 0 | 0 | 0 | 0 | 0.003180136 | 0.003180136 | 0.003180136 | 0.003180136 | 0.003180136 | 0.003180136 | 0.003180136 | 0.003180136 | 0.003180136 | 0.003180136 | 0.003180136 | 0.003180136 | 0.003180136 | 0.003180136 | 0.003180136 | 0.003180136 | 0.003180136 | 0.003180136 | 0.003180136 | 0.003180136 | 0.003180136 | 0.003180136 | 0.003180136 | 0.003180136 | 0.003180136 | 0.003180136 | 0.003180136 | 0.003180136 | 0.003180136 | 0.003180136 | 0.003180136 | 0.003180136 | 0.003180136 | 0.003180136 | 0.003180136 | 0.003180136 | 0.003180136 | 0.003180136 | 0.003180136 | 0.003180136 | 0.003180136 | 0.003180136 | 0.003180136 | 0 | 0 | 0 | 0 | 0 | 0 | 0 | 0 | 0 | 0 | 0 | 0
1160 | 1197.959 | 0.003496379 | 40 | 540 | -620 | 0 | 0 | 0 | 0 | 0 | 0 | 0 | 0 | 0 | 0.003496379 | 0.003496379 | 0.003496379 | 0.003496379 | 0.003496379 | 0.003496379 | 0.003496379 | 0.003496379 | 0.003496379 | 0.003496379 | 0.003496379 | 0.003496379 | 0.003496379 | 0.003496379 | 0.003496379 | 0.003496379 | 0.003496379 | 0.003496379 | 0.003496379 | 0.003496379 | 0.003496379 | 0.003496379 | 0.003496379 | 0.003496379 | 0.003496379 | 0.003496379 | 0.003496379 | 0.003496379 | 0.003496379 | 0.003496379 | 0.003496379 | 0.003496379 | 0.003496379 | 0.003496379 | 0.003496379 | 0.003496379 | 0.003496379 | 0.003496379 | 0.003496379 | 0.003496379 | 0.003496379 | 0.003496379 | 0.003496379 | 0.003496379 | 0 | 0 | 0 | 0 | 0 | 0 | 0 | 0 | 0 | 0 | 0 | 0
1160 | 1155.884 | 0.003373577 | 30 | 550 | -610 | 0 | 0 | 0 | 0 | 0 | 0 | 0 | 0 | 0 | 0 | 0.003373577 | 0.003373577 | 0.003373577 | 0.003373577 | 0.003373577 | 0.003373577 | 0.003373577 | 0.003373577 | 0.003373577 | 0.003373577 | 0.003373577 | 0.003373577 | 0.003373577 | 0.003373577 | 0.003373577 | 0.003373577 | 0.003373577 | 0.003373577 | 0.003373577 | 0.003373577 | 0.003373577 | 0.003373577 | 0.003373577 | 0.003373577 | 0.003373577 | 0.003373577 | 0.003373577 | 0.003373577 | 0.003373577 | 0.003373577 | 0.003373577 | 0.003373577 | 0.003373577 | 0.003373577 | 0.003373577 | 0.003373577 | 0.003373577 | 0.003373577 | 0.003373577 | 0.003373577 | 0.003373577 | 0.003373577 | 0.003373577 | 0 | 0 | 0 | 0 | 0 | 0 | 0 | 0 | 0 | 0 | 0 | 0
1142 | 963.36 | 0.002811675 | 20 | 551 | -591 | 0 | 0 | 0 | 0 | 0 | 0 | 0 | 0 | 0 | 0 | 0.002811675 | 0.002811675 | 0.002811675 | 0.002811675 | 0.002811675 | 0.002811675 | 0.002811675 | 0.002811675 | 0.002811675 | 0.002811675 | 0.002811675 | 0.002811675 | 0.002811675 | 0.002811675 | 0.002811675 | 0.002811675 | 0.002811675 | 0.002811675 | 0.002811675 | 0.002811675 | 0.002811675 | 0.002811675 | 0.002811675 | 0.002811675 | 0.002811675 | 0.002811675 | 0.002811675 | 0.002811675 | 0.002811675 | 0.002811675 | 0.002811675 | 0.002811675 | 0.002811675 | 0.002811675 | 0.002811675 | 0.002811675 | 0.002811675 | 0.002811675 | 0.002811675 | 0.002811675 | 0.002811675 | 0.002811675 | 0.002811675 | 0 | 0 | 0 | 0 | 0 | 0 | 0 | 0 | 0 | 0 | 0 | 0
1142 | 939.8728 | 0.002743125 | 10 | 561 | -581 | 0 | 0 | 0 | 0 | 0 | 0 | 0 | 0 | 0 | 0 | 0 | 0.002743125 | 0.002743125 | 0.002743125 | 0.002743125 | 0.002743125 | 0.002743125 | 0.002743125 | 0.002743125 | 0.002743125 | 0.002743125 | 0.002743125 | 0.002743125 | 0.002743125 | 0.002743125 | 0.002743125 | 0.002743125 | 0.002743125 | 0.002743125 | 0.002743125 | 0.002743125 | 0.002743125 | 0.002743125 | 0.002743125 | 0.002743125 | 0.002743125 | 0.002743125 | 0.002743125 | 0.002743125 | 0.002743125 | 0.002743125 | 0.002743125 | 0.002743125 | 0.002743125 | 0.002743125 | 0.002743125 | 0.002743125 | 0.002743125 | 0.002743125 | 0.002743125 | 0.002743125 | 0.002743125 | 0.002743125 | 0 | 0 | 0 | 0 | 0 | 0 | 0 | 0 | 0 | 0 | 0 | 0
1142 | 1030.431 | 0.00300743 | 0 | 571 | -571 | 0 | 0 | 0 | 0 | 0 | 0 | 0 | 0 | 0 | 0 | 0 | 0.00300743 | 0.00300743 | 0.00300743 | 0.00300743 | 0.00300743 | 0.00300743 | 0.00300743 | 0.00300743 | 0.00300743 | 0.00300743 | 0.00300743 | 0.00300743 | 0.00300743 | 0.00300743 | 0.00300743 | 0.00300743 | 0.00300743 | 0.00300743 | 0.00300743 | 0.00300743 | 0.00300743 | 0.00300743 | 0.00300743 | 0.00300743 | 0.00300743 | 0.00300743 | 0.00300743 | 0.00300743 | 0.00300743 | 0.00300743 | 0.00300743 | 0.00300743 | 0.00300743 | 0.00300743 | 0.00300743 | 0.00300743 | 0.00300743 | 0.00300743 | 0.00300743 | 0.00300743 | 0.00300743 | 0.00300743 | 0.00300743 | 0 | 0 | 0 | 0 | 0 | 0 | 0 | 0 | 0 | 0 | 0
1142 | 1058.358 | 0.003088939 | -10 | 581 | -561 | 0 | 0 | 0 | 0 | 0 | 0 | 0 | 0 | 0 | 0 | 0 | 0 | 0.003088939 | 0.003088939 | 0.003088939 | 0.003088939 | 0.003088939 | 0.003088939 | 0.003088939 | 0.003088939 | 0.003088939 | 0.003088939 | 0.003088939 | 0.003088939 | 0.003088939 | 0.003088939 | 0.003088939 | 0.003088939 | 0.003088939 | 0.003088939 | 0.003088939 | 0.003088939 | 0.003088939 | 0.003088939 | 0.003088939 | 0.003088939 | 0.003088939 | 0.003088939 | 0.003088939 | 0.003088939 | 0.003088939 | 0.003088939 | 0.003088939 | 0.003088939 | 0.003088939 | 0.003088939 | 0.003088939 | 0.003088939 | 0.003088939 | 0.003088939 | 0.003088939 | 0.003088939 | 0.003088939 | 0.003088939 | 0 | 0 | 0 | 0 | 0 | 0 | 0 | 0 | 0 | 0 | 0
1142 | 1055.222 | 0.003079785 | -20 | 591 | -551 | 0 | 0 | 0 | 0 | 0 | 0 | 0 | 0 | 0 | 0 | 0 | 0 | 0.003079785 | 0.003079785 | 0.003079785 | 0.003079785 | 0.003079785 | 0.003079785 | 0.003079785 | 0.003079785 | 0.003079785 | 0.003079785 | 0.003079785 | 0.003079785 | 0.003079785 | 0.003079785 | 0.003079785 | 0.003079785 | 0.003079785 | 0.003079785 | 0.003079785 | 0.003079785 | 0.003079785 | 0.003079785 | 0.003079785 | 0.003079785 | 0.003079785 | 0.003079785 | 0.003079785 | 0.003079785 | 0.003079785 | 0.003079785 | 0.003079785 | 0.003079785 | 0.003079785 | 0.003079785 | 0.003079785 | 0.003079785 | 0.003079785 | 0.003079785 | 0.003079785 | 0.003079785 | 0.003079785 | 0.003079785 | 0.003079785 | 0 | 0 | 0 | 0 | 0 | 0 | 0 | 0 | 0 | 0
1142 | 974.3877 | 0.00284386 | -30 | 601 | -541 | 0 | 0 | 0 | 0 | 0 | 0 | 0 | 0 | 0 | 0 | 0 | 0 | 0.00284386 | 0.00284386 | 0.00284386 | 0.00284386 | 0.00284386 | 0.00284386 | 0.00284386 | 0.00284386 | 0.00284386 | 0.00284386 | 0.00284386 | 0.00284386 | 0.00284386 | 0.00284386 | 0.00284386 | 0.00284386 | 0.00284386 | 0.00284386 | 0.00284386 | 0.00284386 | 0.00284386 | 0.00284386 | 0.00284386 | 0.00284386 | 0.00284386 | 0.00284386 | 0.00284386 | 0.00284386 | 0.00284386 | 0.00284386 | 0.00284386 | 0.00284386 | 0.00284386 | 0.00284386 | 0.00284386 | 0.00284386 | 0.00284386 | 0.00284386 | 0.00284386 | 0.00284386 | 0.00284386 | 0.00284386 | 0.00284386 | 0 | 0 | 0 | 0 | 0 | 0 | 0 | 0 | 0 | 0
1142 | 989.8967 | 0.002889125 | -40 | 611 | -531 | 0 | 0 | 0 | 0 | 0 | 0 | 0 | 0 | 0 | 0 | 0 | 0 | 0 | 0.002889125 | 0.002889125 | 0.002889125 | 0.002889125 | 0.002889125 | 0.002889125 | 0.002889125 | 0.002889125 | 0.002889125 | 0.002889125 | 0.002889125 | 0.002889125 | 0.002889125 | 0.002889125 | 0.002889125 | 0.002889125 | 0.002889125 | 0.002889125 | 0.002889125 | 0.002889125 | 0.002889125 | 0.002889125 | 0.002889125 | 0.002889125 | 0.002889125 | 0.002889125 | 0.002889125 | 0.002889125 | 0.002889125 | 0.002889125 | 0.002889125 | 0.002889125 | 0.002889125 | 0.002889125 | 0.002889125 | 0.002889125 | 0.002889125 | 0.002889125 | 0.002889125 | 0.002889125 | 0.002889125 | 0.002889125 | 0 | 0 | 0 | 0 | 0 | 0 | 0 | 0 | 0 | 0
1142 | 993.6462 | 0.002900068 | -30 | 601 | -541 | 0 | 0 | 0 | 0 | 0 | 0 | 0 | 0 | 0 | 0 | 0 | 0 | 0.002900068 | 0.002900068 | 0.002900068 | 0.002900068 | 0.002900068 | 0.002900068 | 0.002900068 | 0.002900068 | 0.002900068 | 0.002900068 | 0.002900068 | 0.002900068 | 0.002900068 | 0.002900068 | 0.002900068 | 0.002900068 | 0.002900068 | 0.002900068 | 0.002900068 | 0.002900068 | 0.002900068 | 0.002900068 | 0.002900068 | 0.002900068 | 0.002900068 | 0.002900068 | 0.002900068 | 0.002900068 | 0.002900068 | 0.002900068 | 0.002900068 | 0.002900068 | 0.002900068 | 0.002900068 | 0.002900068 | 0.002900068 | 0.002900068 | 0.002900068 | 0.002900068 | 0.002900068 | 0.002900068 | 0.002900068 | 0.002900068 | 0 | 0 | 0 | 0 | 0 | 0 | 0 | 0 | 0 | 0
1142 | 991.9241 | 0.002895042 | -20 | 591 | -551 | 0 | 0 | 0 | 0 | 0 | 0 | 0 | 0 | 0 | 0 | 0 | 0 | 0.002895042 | 0.002895042 | 0.002895042 | 0.002895042 | 0.002895042 | 0.002895042 | 0.002895042 | 0.002895042 | 0.002895042 | 0.002895042 | 0.002895042 | 0.002895042 | 0.002895042 | 0.002895042 | 0.002895042 | 0.002895042 | 0.002895042 | 0.002895042 | 0.002895042 | 0.002895042 | 0.002895042 | 0.002895042 | 0.002895042 | 0.002895042 | 0.002895042 | 0.002895042 | 0.002895042 | 0.002895042 | 0.002895042 | 0.002895042 | 0.002895042 | 0.002895042 | 0.002895042 | 0.002895042 | 0.002895042 | 0.002895042 | 0.002895042 | 0.002895042 | 0.002895042 | 0.002895042 | 0.002895042 | 0.002895042 | 0.002895042 | 0 | 0 | 0 | 0 | 0 | 0 | 0 | 0 | 0 | 0
1142 | 972.8447 | 0.002839357 | -10 | 581 | -561 | 0 | 0 | 0 | 0 | 0 | 0 | 0 | 0 | 0 | 0 | 0 | 0 | 0.002839357 | 0.002839357 | 0.002839357 | 0.002839357 | 0.002839357 | 0.002839357 | 0.002839357 | 0.002839357 | 0.002839357 | 0.002839357 | 0.002839357 | 0.002839357 | 0.002839357 | 0.002839357 | 0.002839357 | 0.002839357 | 0.002839357 | 0.002839357 | 0.002839357 | 0.002839357 | 0.002839357 | 0.002839357 | 0.002839357 | 0.002839357 | 0.002839357 | 0.002839357 | 0.002839357 | 0.002839357 | 0.002839357 | 0.002839357 | 0.002839357 | 0.002839357 | 0.002839357 | 0.002839357 | 0.002839357 | 0.002839357 | 0.002839357 | 0.002839357 | 0.002839357 | 0.002839357 | 0.002839357 | 0.002839357 | 0 | 0 | 0 | 0 | 0 | 0 | 0 | 0 | 0 | 0 | 0
1142 | 997.3982 | 0.002911019 | 0 | 571 | -571 | 0 | 0 | 0 | 0 | 0 | 0 | 0 | 0 | 0 | 0 | 0 | 0.002911019 | 0.002911019 | 0.002911019 | 0.002911019 | 0.002911019 | 0.002911019 | 0.002911019 | 0.002911019 | 0.002911019 | 0.002911019 | 0.002911019 | 0.002911019 | 0.002911019 | 0.002911019 | 0.002911019 | 0.002911019 | 0.002911019 | 0.002911019 | 0.002911019 | 0.002911019 | 0.002911019 | 0.002911019 | 0.002911019 | 0.002911019 | 0.002911019 | 0.002911019 | 0.002911019 | 0.002911019 | 0.002911019 | 0.002911019 | 0.002911019 | 0.002911019 | 0.002911019 | 0.002911019 | 0.002911019 | 0.002911019 | 0.002911019 | 0.002911019 | 0.002911019 | 0.002911019 | 0.002911019 | 0.002911019 | 0.002911019 | 0 | 0 | 0 | 0 | 0 | 0 | 0 | 0 | 0 | 0 | 0
1142 | 1002.35 | 0.002925471 | 10 | 561 | -581 | 0 | 0 | 0 | 0 | 0 | 0 | 0 | 0 | 0 | 0 | 0 | 0.002925471 | 0.002925471 | 0.002925471 | 0.002925471 | 0.002925471 | 0.002925471 | 0.002925471 | 0.002925471 | 0.002925471 | 0.002925471 | 0.002925471 | 0.002925471 | 0.002925471 | 0.002925471 | 0.002925471 | 0.002925471 | 0.002925471 | 0.002925471 | 0.002925471 | 0.002925471 | 0.002925471 | 0.002925471 | 0.002925471 | 0.002925471 | 0.002925471 | 0.002925471 | 0.002925471 | 0.002925471 | 0.002925471 | 0.002925471 | 0.002925471 | 0.002925471 | 0.002925471 | 0.002925471 | 0.002925471 | 0.002925471 | 0.002925471 | 0.002925471 | 0.002925471 | 0.002925471 | 0.002925471 | 0.002925471 | 0 | 0 | 0 | 0 | 0 | 0 | 0 | 0 | 0 | 0 | 0 | 0
1142 | 993.1684 | 0.002898674 | 10 | 561 | -581 | 0 | 0 | 0 | 0 | 0 | 0 | 0 | 0 | 0 | 0 | 0 | 0.002898674 | 0.002898674 | 0.002898674 | 0.002898674 | 0.002898674 | 0.002898674 | 0.002898674 | 0.002898674 | 0.002898674 | 0.002898674 | 0.002898674 | 0.002898674 | 0.002898674 | 0.002898674 | 0.002898674 | 0.002898674 | 0.002898674 | 0.002898674 | 0.002898674 | 0.002898674 | 0.002898674 | 0.002898674 | 0.002898674 | 0.002898674 | 0.002898674 | 0.002898674 | 0.002898674 | 0.002898674 | 0.002898674 | 0.002898674 | 0.002898674 | 0.002898674 | 0.002898674 | 0.002898674 | 0.002898674 | 0.002898674 | 0.002898674 | 0.002898674 | 0.002898674 | 0.002898674 | 0.002898674 | 0.002898674 | 0 | 0 | 0 | 0 | 0 | 0 | 0 | 0 | 0 | 0 | 0 | 0
1142 | 990.1256 | 0.002889793 | 10 | 561 | -581 | 0 | 0 | 0 | 0 | 0 | 0 | 0 | 0 | 0 | 0 | 0 | 0.002889793 | 0.002889793 | 0.002889793 | 0.002889793 | 0.002889793 | 0.002889793 | 0.002889793 | 0.002889793 | 0.002889793 | 0.002889793 | 0.002889793 | 0.002889793 | 0.002889793 | 0.002889793 | 0.002889793 | 0.002889793 | 0.002889793 | 0.002889793 | 0.002889793 | 0.002889793 | 0.002889793 | 0.002889793 | 0.002889793 | 0.002889793 | 0.002889793 | 0.002889793 | 0.002889793 | 0.002889793 | 0.002889793 | 0.002889793 | 0.002889793 | 0.002889793 | 0.002889793 | 0.002889793 | 0.002889793 | 0.002889793 | 0.002889793 | 0.002889793 | 0.002889793 | 0.002889793 | 0.002889793 | 0.002889793 | 0 | 0 | 0 | 0 | 0 | 0 | 0 | 0 | 0 | 0 | 0 | 0
1142 | 1028.629 | 0.00300217 | 10 | 561 | -581 | 0 | 0 | 0 | 0 | 0 | 0 | 0 | 0 | 0 | 0 | 0 | 0.00300217 | 0.00300217 | 0.00300217 | 0.00300217 | 0.00300217 | 0.00300217 | 0.00300217 | 0.00300217 | 0.00300217 | 0.00300217 | 0.00300217 | 0.00300217 | 0.00300217 | 0.00300217 | 0.00300217 | 0.00300217 | 0.00300217 | 0.00300217 | 0.00300217 | 0.00300217 | 0.00300217 | 0.00300217 | 0.00300217 | 0.00300217 | 0.00300217 | 0.00300217 | 0.00300217 | 0.00300217 | 0.00300217 | 0.00300217 | 0.00300217 | 0.00300217 | 0.00300217 | 0.00300217 | 0.00300217 | 0.00300217 | 0.00300217 | 0.00300217 | 0.00300217 | 0.00300217 | 0.00300217 | 0.00300217 | 0 | 0 | 0 | 0 | 0 | 0 | 0 | 0 | 0 | 0 | 0 | 0
1142 | 977.4507 | 0.0028528 | 10 | 561 | -581 | 0 | 0 | 0 | 0 | 0 | 0 | 0 | 0 | 0 | 0 | 0 | 0.0028528 | 0.0028528 | 0.0028528 | 0.0028528 | 0.0028528 | 0.0028528 | 0.0028528 | 0.0028528 | 0.0028528 | 0.0028528 | 0.0028528 | 0.0028528 | 0.0028528 | 0.0028528 | 0.0028528 | 0.0028528 | 0.0028528 | 0.0028528 | 0.0028528 | 0.0028528 | 0.0028528 | 0.0028528 | 0.0028528 | 0.0028528 | 0.0028528 | 0.0028528 | 0.0028528 | 0.0028528 | 0.0028528 | 0.0028528 | 0.0028528 | 0.0028528 | 0.0028528 | 0.0028528 | 0.0028528 | 0.0028528 | 0.0028528 | 0.0028528 | 0.0028528 | 0.0028528 | 0.0028528 | 0.0028528 | 0 | 0 | 0 | 0 | 0 | 0 | 0 | 0 | 0 | 0 | 0 | 0
1142 | 981.7503 | 0.002865349 | 10 | 561 | -581 | 0 | 0 | 0 | 0 | 0 | 0 | 0 | 0 | 0 | 0 | 0 | 0.002865349 | 0.002865349 | 0.002865349 | 0.002865349 | 0.002865349 | 0.002865349 | 0.002865349 | 0.002865349 | 0.002865349 | 0.002865349 | 0.002865349 | 0.002865349 | 0.002865349 | 0.002865349 | 0.002865349 | 0.002865349 | 0.002865349 | 0.002865349 | 0.002865349 | 0.002865349 | 0.002865349 | 0.002865349 | 0.002865349 | 0.002865349 | 0.002865349 | 0.002865349 | 0.002865349 | 0.002865349 | 0.002865349 | 0.002865349 | 0.002865349 | 0.002865349 | 0.002865349 | 0.002865349 | 0.002865349 | 0.002865349 | 0.002865349 | 0.002865349 | 0.002865349 | 0.002865349 | 0.002865349 | 0.002865349 | 0 | 0 | 0 | 0 | 0 | 0 | 0 | 0 | 0 | 0 | 0 | 0
1142 | 943.0266 | 0.002752329 | 10 | 561 | -581 | 0 | 0 | 0 | 0 | 0 | 0 | 0 | 0 | 0 | 0 | 0 | 0.002752329 | 0.002752329 | 0.002752329 | 0.002752329 | 0.002752329 | 0.002752329 | 0.002752329 | 0.002752329 | 0.002752329 | 0.002752329 | 0.002752329 | 0.002752329 | 0.002752329 | 0.002752329 | 0.002752329 | 0.002752329 | 0.002752329 | 0.002752329 | 0.002752329 | 0.002752329 | 0.002752329 | 0.002752329 | 0.002752329 | 0.002752329 | 0.002752329 | 0.002752329 | 0.002752329 | 0.002752329 | 0.002752329 | 0.002752329 | 0.002752329 | 0.002752329 | 0.002752329 | 0.002752329 | 0.002752329 | 0.002752329 | 0.002752329 | 0.002752329 | 0.002752329 | 0.002752329 | 0.002752329 | 0.002752329 | 0 | 0 | 0 | 0 | 0 | 0 | 0 | 0 | 0 | 0 | 0 | 0
1142 | 985.1651 | 0.002875315 | 10 | 561 | -581 | 0 | 0 | 0 | 0 | 0 | 0 | 0 | 0 | 0 | 0 | 0 | 0.002875315 | 0.002875315 | 0.002875315 | 0.002875315 | 0.002875315 | 0.002875315 | 0.002875315 | 0.002875315 | 0.002875315 | 0.002875315 | 0.002875315 | 0.002875315 | 0.002875315 | 0.002875315 | 0.002875315 | 0.002875315 | 0.002875315 | 0.002875315 | 0.002875315 | 0.002875315 | 0.002875315 | 0.002875315 | 0.002875315 | 0.002875315 | 0.002875315 | 0.002875315 | 0.002875315 | 0.002875315 | 0.002875315 | 0.002875315 | 0.002875315 | 0.002875315 | 0.002875315 | 0.002875315 | 0.002875315 | 0.002875315 | 0.002875315 | 0.002875315 | 0.002875315 | 0.002875315 | 0.002875315 | 0.002875315 | 0 | 0 | 0 | 0 | 0 | 0 | 0 | 0 | 0 | 0 | 0 | 0
1142 | 950.3367 | 0.002773665 | 10 | 561 | -581 | 0 | 0 | 0 | 0 | 0 | 0 | 0 | 0 | 0 | 0 | 0 | 0.002773665 | 0.002773665 | 0.002773665 | 0.002773665 | 0.002773665 | 0.002773665 | 0.002773665 | 0.002773665 | 0.002773665 | 0.002773665 | 0.002773665 | 0.002773665 | 0.002773665 | 0.002773665 | 0.002773665 | 0.002773665 | 0.002773665 | 0.002773665 | 0.002773665 | 0.002773665 | 0.002773665 | 0.002773665 | 0.002773665 | 0.002773665 | 0.002773665 | 0.002773665 | 0.002773665 | 0.002773665 | 0.002773665 | 0.002773665 | 0.002773665 | 0.002773665 | 0.002773665 | 0.002773665 | 0.002773665 | 0.002773665 | 0.002773665 | 0.002773665 | 0.002773665 | 0.002773665 | 0.002773665 | 0.002773665 | 0 | 0 | 0 | 0 | 0 | 0 | 0 | 0 | 0 | 0 | 0 | 0
1142 | 969.1521 | 0.00282858 | 10 | 561 | -581 | 0 | 0 | 0 | 0 | 0 | 0 | 0 | 0 | 0 | 0 | 0 | 0.00282858 | 0.00282858 | 0.00282858 | 0.00282858 | 0.00282858 | 0.00282858 | 0.00282858 | 0.00282858 | 0.00282858 | 0.00282858 | 0.00282858 | 0.00282858 | 0.00282858 | 0.00282858 | 0.00282858 | 0.00282858 | 0.00282858 | 0.00282858 | 0.00282858 | 0.00282858 | 0.00282858 | 0.00282858 | 0.00282858 | 0.00282858 | 0.00282858 | 0.00282858 | 0.00282858 | 0.00282858 | 0.00282858 | 0.00282858 | 0.00282858 | 0.00282858 | 0.00282858 | 0.00282858 | 0.00282858 | 0.00282858 | 0.00282858 | 0.00282858 | 0.00282858 | 0.00282858 | 0.00282858 | 0.00282858 | 0 | 0 | 0 | 0 | 0 | 0 | 0 | 0 | 0 | 0 | 0 | 0
1142 | 955.6536 | 0.002789183 | 10 | 561 | -581 | 0 | 0 | 0 | 0 | 0 | 0 | 0 | 0 | 0 | 0 | 0 | 0.002789183 | 0.002789183 | 0.002789183 | 0.002789183 | 0.002789183 | 0.002789183 | 0.002789183 | 0.002789183 | 0.002789183 | 0.002789183 | 0.002789183 | 0.002789183 | 0.002789183 | 0.002789183 | 0.002789183 | 0.002789183 | 0.002789183 | 0.002789183 | 0.002789183 | 0.002789183 | 0.002789183 | 0.002789183 | 0.002789183 | 0.002789183 | 0.002789183 | 0.002789183 | 0.002789183 | 0.002789183 | 0.002789183 | 0.002789183 | 0.002789183 | 0.002789183 | 0.002789183 | 0.002789183 | 0.002789183 | 0.002789183 | 0.002789183 | 0.002789183 | 0.002789183 | 0.002789183 | 0.002789183 | 0.002789183 | 0 | 0 | 0 | 0 | 0 | 0 | 0 | 0 | 0 | 0 | 0 | 0
1133 | 1044.212 | 0.003047652 | 10 | 556.5 | -576.5 | 0 | 0 | 0 | 0 | 0 | 0 | 0 | 0 | 0 | 0 | 0 | 0.003047652 | 0.003047652 | 0.003047652 | 0.003047652 | 0.003047652 | 0.003047652 | 0.003047652 | 0.003047652 | 0.003047652 | 0.003047652 | 0.003047652 | 0.003047652 | 0.003047652 | 0.003047652 | 0.003047652 | 0.003047652 | 0.003047652 | 0.003047652 | 0.003047652 | 0.003047652 | 0.003047652 | 0.003047652 | 0.003047652 | 0.003047652 | 0.003047652 | 0.003047652 | 0.003047652 | 0.003047652 | 0.003047652 | 0.003047652 | 0.003047652 | 0.003047652 | 0.003047652 | 0.003047652 | 0.003047652 | 0.003047652 | 0.003047652 | 0.003047652 | 0.003047652 | 0.003047652 | 0.003047652 | 0.003047652 | 0 | 0 | 0 | 0 | 0 | 0 | 0 | 0 | 0 | 0 | 0 | 0
1133 | 1126.981 | 0.00328922 | 10 | 556.5 | -576.5 | 0 | 0 | 0 | 0 | 0 | 0 | 0 | 0 | 0 | 0 | 0 | 0.00328922 | 0.00328922 | 0.00328922 | 0.00328922 | 0.00328922 | 0.00328922 | 0.00328922 | 0.00328922 | 0.00328922 | 0.00328922 | 0.00328922 | 0.00328922 | 0.00328922 | 0.00328922 | 0.00328922 | 0.00328922 | 0.00328922 | 0.00328922 | 0.00328922 | 0.00328922 | 0.00328922 | 0.00328922 | 0.00328922 | 0.00328922 | 0.00328922 | 0.00328922 | 0.00328922 | 0.00328922 | 0.00328922 | 0.00328922 | 0.00328922 | 0.00328922 | 0.00328922 | 0.00328922 | 0.00328922 | 0.00328922 | 0.00328922 | 0.00328922 | 0.00328922 | 0.00328922 | 0.00328922 | 0.00328922 | 0 | 0 | 0 | 0 | 0 | 0 | 0 | 0 | 0 | 0 | 0 | 0
1133 | 1095.047 | 0.003196019 | 10 | 556.5 | -576.5 | 0 | 0 | 0 | 0 | 0 | 0 | 0 | 0 | 0 | 0 | 0 | 0.003196019 | 0.003196019 | 0.003196019 | 0.003196019 | 0.003196019 | 0.003196019 | 0.003196019 | 0.003196019 | 0.003196019 | 0.003196019 | 0.003196019 | 0.003196019 | 0.003196019 | 0.003196019 | 0.003196019 | 0.003196019 | 0.003196019 | 0.003196019 | 0.003196019 | 0.003196019 | 0.003196019 | 0.003196019 | 0.003196019 | 0.003196019 | 0.003196019 | 0.003196019 | 0.003196019 | 0.003196019 | 0.003196019 | 0.003196019 | 0.003196019 | 0.003196019 | 0.003196019 | 0.003196019 | 0.003196019 | 0.003196019 | 0.003196019 | 0.003196019 | 0.003196019 | 0.003196019 | 0.003196019 | 0.003196019 | 0 | 0 | 0 | 0 | 0 | 0 | 0 | 0 | 0 | 0 | 0 | 0
1133 | 1136.957 | 0.003318336 | 10 | 556.5 | -576.5 | 0 | 0 | 0 | 0 | 0 | 0 | 0 | 0 | 0 | 0 | 0 | 0.003318336 | 0.003318336 | 0.003318336 | 0.003318336 | 0.003318336 | 0.003318336 | 0.003318336 | 0.003318336 | 0.003318336 | 0.003318336 | 0.003318336 | 0.003318336 | 0.003318336 | 0.003318336 | 0.003318336 | 0.003318336 | 0.003318336 | 0.003318336 | 0.003318336 | 0.003318336 | 0.003318336 | 0.003318336 | 0.003318336 | 0.003318336 | 0.003318336 | 0.003318336 | 0.003318336 | 0.003318336 | 0.003318336 | 0.003318336 | 0.003318336 | 0.003318336 | 0.003318336 | 0.003318336 | 0.003318336 | 0.003318336 | 0.003318336 | 0.003318336 | 0.003318336 | 0.003318336 | 0.003318336 | 0.003318336 | 0 | 0 | 0 | 0 | 0 | 0 | 0 | 0 | 0 | 0 | 0 | 0
1133 | 1098.783 | 0.003206924 | 10 | 556.5 | -576.5 | 0 | 0 | 0 | 0 | 0 | 0 | 0 | 0 | 0 | 0 | 0 | 0.003206924 | 0.003206924 | 0.003206924 | 0.003206924 | 0.003206924 | 0.003206924 | 0.003206924 | 0.003206924 | 0.003206924 | 0.003206924 | 0.003206924 | 0.003206924 | 0.003206924 | 0.003206924 | 0.003206924 | 0.003206924 | 0.003206924 | 0.003206924 | 0.003206924 | 0.003206924 | 0.003206924 | 0.003206924 | 0.003206924 | 0.003206924 | 0.003206924 | 0.003206924 | 0.003206924 | 0.003206924 | 0.003206924 | 0.003206924 | 0.003206924 | 0.003206924 | 0.003206924 | 0.003206924 | 0.003206924 | 0.003206924 | 0.003206924 | 0.003206924 | 0.003206924 | 0.003206924 | 0.003206924 | 0.003206924 | 0 | 0 | 0 | 0 | 0 | 0 | 0 | 0 | 0 | 0 | 0 | 0
1133 | 1146.549 | 0.003346334 | 10 | 556.5 | -576.5 | 0 | 0 | 0 | 0 | 0 | 0 | 0 | 0 | 0 | 0 | 0 | 0.003346334 | 0.003346334 | 0.003346334 | 0.003346334 | 0.003346334 | 0.003346334 | 0.003346334 | 0.003346334 | 0.003346334 | 0.003346334 | 0.003346334 | 0.003346334 | 0.003346334 | 0.003346334 | 0.003346334 | 0.003346334 | 0.003346334 | 0.003346334 | 0.003346334 | 0.003346334 | 0.003346334 | 0.003346334 | 0.003346334 | 0.003346334 | 0.003346334 | 0.003346334 | 0.003346334 | 0.003346334 | 0.003346334 | 0.003346334 | 0.003346334 | 0.003346334 | 0.003346334 | 0.003346334 | 0.003346334 | 0.003346334 | 0.003346334 | 0.003346334 | 0.003346334 | 0.003346334 | 0.003346334 | 0.003346334 | 0 | 0 | 0 | 0 | 0 | 0 | 0 | 0 | 0 | 0 | 0 | 0
1133 | 1107.709 | 0.003232975 | 10 | 556.5 | -576.5 | 0 | 0 | 0 | 0 | 0 | 0 | 0 | 0 | 0 | 0 | 0 | 0.003232975 | 0.003232975 | 0.003232975 | 0.003232975 | 0.003232975 | 0.003232975 | 0.003232975 | 0.003232975 | 0.003232975 | 0.003232975 | 0.003232975 | 0.003232975 | 0.003232975 | 0.003232975 | 0.003232975 | 0.003232975 | 0.003232975 | 0.003232975 | 0.003232975 | 0.003232975 | 0.003232975 | 0.003232975 | 0.003232975 | 0.003232975 | 0.003232975 | 0.003232975 | 0.003232975 | 0.003232975 | 0.003232975 | 0.003232975 | 0.003232975 | 0.003232975 | 0.003232975 | 0.003232975 | 0.003232975 | 0.003232975 | 0.003232975 | 0.003232975 | 0.003232975 | 0.003232975 | 0.003232975 | 0.003232975 | 0 | 0 | 0 | 0 | 0 | 0 | 0 | 0 | 0 | 0 | 0 | 0
1133 | 1133.196 | 0.003307362 | 10 | 556.5 | -576.5 | 0 | 0 | 0 | 0 | 0 | 0 | 0 | 0 | 0 | 0 | 0 | 0.003307362 | 0.003307362 | 0.003307362 | 0.003307362 | 0.003307362 | 0.003307362 | 0.003307362 | 0.003307362 | 0.003307362 | 0.003307362 | 0.003307362 | 0.003307362 | 0.003307362 | 0.003307362 | 0.003307362 | 0.003307362 | 0.003307362 | 0.003307362 | 0.003307362 | 0.003307362 | 0.003307362 | 0.003307362 | 0.003307362 | 0.003307362 | 0.003307362 | 0.003307362 | 0.003307362 | 0.003307362 | 0.003307362 | 0.003307362 | 0.003307362 | 0.003307362 | 0.003307362 | 0.003307362 | 0.003307362 | 0.003307362 | 0.003307362 | 0.003307362 | 0.003307362 | 0.003307362 | 0.003307362 | 0.003307362 | 0 | 0 | 0 | 0 | 0 | 0 | 0 | 0 | 0 | 0 | 0 | 0
1133 | 1125.675 | 0.00328541 | 10 | 556.5 | -576.5 | 0 | 0 | 0 | 0 | 0 | 0 | 0 | 0 | 0 | 0 | 0 | 0.00328541 | 0.00328541 | 0.00328541 | 0.00328541 | 0.00328541 | 0.00328541 | 0.00328541 | 0.00328541 | 0.00328541 | 0.00328541 | 0.00328541 | 0.00328541 | 0.00328541 | 0.00328541 | 0.00328541 | 0.00328541 | 0.00328541 | 0.00328541 | 0.00328541 | 0.00328541 | 0.00328541 | 0.00328541 | 0.00328541 | 0.00328541 | 0.00328541 | 0.00328541 | 0.00328541 | 0.00328541 | 0.00328541 | 0.00328541 | 0.00328541 | 0.00328541 | 0.00328541 | 0.00328541 | 0.00328541 | 0.00328541 | 0.00328541 | 0.00328541 | 0.00328541 | 0.00328541 | 0.00328541 | 0.00328541 | 0 | 0 | 0 | 0 | 0 | 0 | 0 | 0 | 0 | 0 | 0 | 0
1133 | 1094.774 | 0.003195223 | 20 | 546.5 | -586.5 | 0 | 0 | 0 | 0 | 0 | 0 | 0 | 0 | 0 | 0 | 0 | 0.003195223 | 0.003195223 | 0.003195223 | 0.003195223 | 0.003195223 | 0.003195223 | 0.003195223 | 0.003195223 | 0.003195223 | 0.003195223 | 0.003195223 | 0.003195223 | 0.003195223 | 0.003195223 | 0.003195223 | 0.003195223 | 0.003195223 | 0.003195223 | 0.003195223 | 0.003195223 | 0.003195223 | 0.003195223 | 0.003195223 | 0.003195223 | 0.003195223 | 0.003195223 | 0.003195223 | 0.003195223 | 0.003195223 | 0.003195223 | 0.003195223 | 0.003195223 | 0.003195223 | 0.003195223 | 0.003195223 | 0.003195223 | 0.003195223 | 0.003195223 | 0.003195223 | 0.003195223 | 0.003195223 | 0.003195223 | 0 | 0 | 0 | 0 | 0 | 0 | 0 | 0 | 0 | 0 | 0 | 0
1065 | 1142.55 | 0.003334661 | 30 | 502.5 | -562.5 | 0 | 0 | 0 | 0 | 0 | 0 | 0 | 0 | 0 | 0 | 0 | 0.003334661 | 0.003334661 | 0.003334661 | 0.003334661 | 0.003334661 | 0.003334661 | 0.003334661 | 0.003334661 | 0.003334661 | 0.003334661 | 0.003334661 | 0.003334661 | 0.003334661 | 0.003334661 | 0.003334661 | 0.003334661 | 0.003334661 | 0.003334661 | 0.003334661 | 0.003334661 | 0.003334661 | 0.003334661 | 0.003334661 | 0.003334661 | 0.003334661 | 0.003334661 | 0.003334661 | 0.003334661 | 0.003334661 | 0.003334661 | 0.003334661 | 0.003334661 | 0.003334661 | 0.003334661 | 0.003334661 | 0.003334661 | 0.003334661 | 0.003334661 | 0.003334661 | 0.003334661 | 0 | 0 | 0 | 0 | 0 | 0 | 0 | 0 | 0 | 0 | 0 | 0 | 0 | 0
994 | 1256.919 | 0.00366846 | 40 | 457 | -537 | 0 | 0 | 0 | 0 | 0 | 0 | 0 | 0 | 0 | 0 | 0 | 0 | 0.00366846 | 0.00366846 | 0.00366846 | 0.00366846 | 0.00366846 | 0.00366846 | 0.00366846 | 0.00366846 | 0.00366846 | 0.00366846 | 0.00366846 | 0.00366846 | 0.00366846 | 0.00366846 | 0.00366846 | 0.00366846 | 0.00366846 | 0.00366846 | 0.00366846 | 0.00366846 | 0.00366846 | 0.00366846 | 0.00366846 | 0.00366846 | 0.00366846 | 0.00366846 | 0.00366846 | 0.00366846 | 0.00366846 | 0.00366846 | 0.00366846 | 0.00366846 | 0.00366846 | 0.00366846 | 0.00366846 | 0.00366846 | 0.00366846 | 0.00366846 | 0 | 0 | 0 | 0 | 0 | 0 | 0 | 0 | 0 | 0 | 0 | 0 | 0 | 0 | 0
994 | 1429.442 | 0.004171986 | 30 | 467 | -527 | 0 | 0 | 0 | 0 | 0 | 0 | 0 | 0 | 0 | 0 | 0 | 0 | 0 | 0.004171986 | 0.004171986 | 0.004171986 | 0.004171986 | 0.004171986 | 0.004171986 | 0.004171986 | 0.004171986 | 0.004171986 | 0.004171986 | 0.004171986 | 0.004171986 | 0.004171986 | 0.004171986 | 0.004171986 | 0.004171986 | 0.004171986 | 0.004171986 | 0.004171986 | 0.004171986 | 0.004171986 | 0.004171986 | 0.004171986 | 0.004171986 | 0.004171986 | 0.004171986 | 0.004171986 | 0.004171986 | 0.004171986 | 0.004171986 | 0.004171986 | 0.004171986 | 0.004171986 | 0.004171986 | 0.004171986 | 0.004171986 | 0.004171986 | 0 | 0 | 0 | 0 | 0 | 0 | 0 | 0 | 0 | 0 | 0 | 0 | 0 | 0 | 0

## F7top
[6 empty] | 0 | 1 | 2 | 3 | 4 | 5 | 6 | 7 | 8 | 9 | 10 | 11 | 12 | 13 | 14 | 15 | 16 | 17 | 18 | 19 | 20 | 21 | 22 | 23 | 24 | 25 | 26 | 27 | 28 | 29 | 30 | 31 | 32 | 33 | 34 | 35 | 36 | 37 | 38 | 39 | 40 | 41 | 42 | 43 | 44 | 45 | 46 | 47 | 48 | 49 | 50 | 51 | 52 | 53 | 54 | 55 | 56 | 57 | 58 | 59 | 60 | 61 | 62 | 63 | 64
ord_wdt | alpha | alpha/k | WROLL_SHIFT_POS_7 | Width1 | Width2 | -855.04 | -828.32 | -801.6 | -774.88 | -748.16 | -721.44 | -694.72 | -668 | -641.28 | -614.56 | -587.84 | -561.12 | -534.4 | -507.68 | -480.96 | -454.24 | -427.52 | -400.8 | -374.08 | -347.36 | -320.64 | -293.92 | -267.2 | -240.48 | -213.76 | -187.04 | -160.32 | -133.6 | -106.88 | -80.16 | -53.44 | -26.72 | 0 | 26.72 | 53.44 | 80.16 | 106.88 | 133.6 | 160.32 | 187.04 | 213.76 | 240.48 | 267.2 | 293.92 | 320.64 | 347.36 | 374.08 | 400.8 | 427.52 | 454.24 | 480.96 | 507.68 | 534.4 | 561.12 | 587.84 | 614.56 | 641.28 | 668 | 694.72 | 721.44 | 748.16 | 774.88 | 801.6 | 828.32 | 855.04
1194 | 393.2773 | 0.0005304579 | 0 | 597 | -597 | 0 | 0 | 0 | 0 | 0 | 0 | 0 | 0 | 0 | 0 | 0.0005304579 | 0.0005304579 | 0.0005304579 | 0.0005304579 | 0.0005304579 | 0.0005304579 | 0.0005304579 | 0.0005304579 | 0.0005304579 | 0.0005304579 | 0.0005304579 | 0.0005304579 | 0.0005304579 | 0.0005304579 | 0.0005304579 | 0.0005304579 | 0.0005304579 | 0.0005304579 | 0.0005304579 | 0.0005304579 | 0.0005304579 | 0.0005304579 | 0.0005304579 | 0.0005304579 | 0.0005304579 | 0.0005304579 | 0.0005304579 | 0.0005304579 | 0.0005304579 | 0.0005304579 | 0.0005304579 | 0.0005304579 | 0.0005304579 | 0.0005304579 | 0.0005304579 | 0.0005304579 | 0.0005304579 | 0.0005304579 | 0.0005304579 | 0.0005304579 | 0.0005304579 | 0.0005304579 | 0.0005304579 | 0.0005304579 | 0.0005304579 | 0 | 0 | 0 | 0 | 0 | 0 | 0 | 0 | 0 | 0
1251 | 351.1174 | 0.0004735919 | 0 | 625.5 | -625.5 | 0 | 0 | 0 | 0 | 0 | 0 | 0 | 0 | 0 | 0.0004735919 | 0.0004735919 | 0.0004735919 | 0.0004735919 | 0.0004735919 | 0.0004735919 | 0.0004735919 | 0.0004735919 | 0.0004735919 | 0.0004735919 | 0.0004735919 | 0.0004735919 | 0.0004735919 | 0.0004735919 | 0.0004735919 | 0.0004735919 | 0.0004735919 | 0.0004735919 | 0.0004735919 | 0.0004735919 | 0.0004735919 | 0.0004735919 | 0.0004735919 | 0.0004735919 | 0.0004735919 | 0.0004735919 | 0.0004735919 | 0.0004735919 | 0.0004735919 | 0.0004735919 | 0.0004735919 | 0.0004735919 | 0.0004735919 | 0.0004735919 | 0.0004735919 | 0.0004735919 | 0.0004735919 | 0.0004735919 | 0.0004735919 | 0.0004735919 | 0.0004735919 | 0.0004735919 | 0.0004735919 | 0.0004735919 | 0.0004735919 | 0.0004735919 | 0.0004735919 | 0 | 0 | 0 | 0 | 0 | 0 | 0 | 0 | 0
1253 | 519.1949 | 0.0007002972 | 0 | 626.5 | -626.5 | 0 | 0 | 0 | 0 | 0 | 0 | 0 | 0 | 0 | 0.0007002972 | 0.0007002972 | 0.0007002972 | 0.0007002972 | 0.0007002972 | 0.0007002972 | 0.0007002972 | 0.0007002972 | 0.0007002972 | 0.0007002972 | 0.0007002972 | 0.0007002972 | 0.0007002972 | 0.0007002972 | 0.0007002972 | 0.0007002972 | 0.0007002972 | 0.0007002972 | 0.0007002972 | 0.0007002972 | 0.0007002972 | 0.0007002972 | 0.0007002972 | 0.0007002972 | 0.0007002972 | 0.0007002972 | 0.0007002972 | 0.0007002972 | 0.0007002972 | 0.0007002972 | 0.0007002972 | 0.0007002972 | 0.0007002972 | 0.0007002972 | 0.0007002972 | 0.0007002972 | 0.0007002972 | 0.0007002972 | 0.0007002972 | 0.0007002972 | 0.0007002972 | 0.0007002972 | 0.0007002972 | 0.0007002972 | 0.0007002972 | 0.0007002972 | 0.0007002972 | 0 | 0 | 0 | 0 | 0 | 0 | 0 | 0 | 0
1253 | 580.1683 | 0.0007825389 | 0 | 626.5 | -626.5 | 0 | 0 | 0 | 0 | 0 | 0 | 0 | 0 | 0 | 0.0007825389 | 0.0007825389 | 0.0007825389 | 0.0007825389 | 0.0007825389 | 0.0007825389 | 0.0007825389 | 0.0007825389 | 0.0007825389 | 0.0007825389 | 0.0007825389 | 0.0007825389 | 0.0007825389 | 0.0007825389 | 0.0007825389 | 0.0007825389 | 0.0007825389 | 0.0007825389 | 0.0007825389 | 0.0007825389 | 0.0007825389 | 0.0007825389 | 0.0007825389 | 0.0007825389 | 0.0007825389 | 0.0007825389 | 0.0007825389 | 0.0007825389 | 0.0007825389 | 0.0007825389 | 0.0007825389 | 0.0007825389 | 0.0007825389 | 0.0007825389 | 0.0007825389 | 0.0007825389 | 0.0007825389 | 0.0007825389 | 0.0007825389 | 0.0007825389 | 0.0007825389 | 0.0007825389 | 0.0007825389 | 0.0007825389 | 0.0007825389 | 0.0007825389 | 0.0007825389 | 0 | 0 | 0 | 0 | 0 | 0 | 0 | 0 | 0
1253 | 672.5538 | 0.0009071497 | 0 | 626.5 | -626.5 | 0 | 0 | 0 | 0 | 0 | 0 | 0 | 0 | 0 | 0.0009071497 | 0.0009071497 | 0.0009071497 | 0.0009071497 | 0.0009071497 | 0.0009071497 | 0.0009071497 | 0.0009071497 | 0.0009071497 | 0.0009071497 | 0.0009071497 | 0.0009071497 | 0.0009071497 | 0.0009071497 | 0.0009071497 | 0.0009071497 | 0.0009071497 | 0.0009071497 | 0.0009071497 | 0.0009071497 | 0.0009071497 | 0.0009071497 | 0.0009071497 | 0.0009071497 | 0.0009071497 | 0.0009071497 | 0.0009071497 | 0.0009071497 | 0.0009071497 | 0.0009071497 | 0.0009071497 | 0.0009071497 | 0.0009071497 | 0.0009071497 | 0.0009071497 | 0.0009071497 | 0.0009071497 | 0.0009071497 | 0.0009071497 | 0.0009071497 | 0.0009071497 | 0.0009071497 | 0.0009071497 | 0.0009071497 | 0.0009071497 | 0.0009071497 | 0.0009071497 | 0 | 0 | 0 | 0 | 0 | 0 | 0 | 0 | 0
1253 | 692.311 | 0.0009337986 | 10 | 636.5 | -616.5 | 0 | 0 | 0 | 0 | 0 | 0 | 0 | 0 | 0 | 0.0009337986 | 0.0009337986 | 0.0009337986 | 0.0009337986 | 0.0009337986 | 0.0009337986 | 0.0009337986 | 0.0009337986 | 0.0009337986 | 0.0009337986 | 0.0009337986 | 0.0009337986 | 0.0009337986 | 0.0009337986 | 0.0009337986 | 0.0009337986 | 0.0009337986 | 0.0009337986 | 0.0009337986 | 0.0009337986 | 0.0009337986 | 0.0009337986 | 0.0009337986 | 0.0009337986 | 0.0009337986 | 0.0009337986 | 0.0009337986 | 0.0009337986 | 0.0009337986 | 0.0009337986 | 0.0009337986 | 0.0009337986 | 0.0009337986 | 0.0009337986 | 0.0009337986 | 0.0009337986 | 0.0009337986 | 0.0009337986 | 0.0009337986 | 0.0009337986 | 0.0009337986 | 0.0009337986 | 0.0009337986 | 0.0009337986 | 0.0009337986 | 0.0009337986 | 0.0009337986 | 0 | 0 | 0 | 0 | 0 | 0 | 0 | 0 | 0
1253 | 657.2615 | 0.0008865233 | 20 | 646.5 | -606.5 | 0 | 0 | 0 | 0 | 0 | 0 | 0 | 0 | 0 | 0 | 0.0008865233 | 0.0008865233 | 0.0008865233 | 0.0008865233 | 0.0008865233 | 0.0008865233 | 0.0008865233 | 0.0008865233 | 0.0008865233 | 0.0008865233 | 0.0008865233 | 0.0008865233 | 0.0008865233 | 0.0008865233 | 0.0008865233 | 0.0008865233 | 0.0008865233 | 0.0008865233 | 0.0008865233 | 0.0008865233 | 0.0008865233 | 0.0008865233 | 0.0008865233 | 0.0008865233 | 0.0008865233 | 0.0008865233 | 0.0008865233 | 0.0008865233 | 0.0008865233 | 0.0008865233 | 0.0008865233 | 0.0008865233 | 0.0008865233 | 0.0008865233 | 0.0008865233 | 0.0008865233 | 0.0008865233 | 0.0008865233 | 0.0008865233 | 0.0008865233 | 0.0008865233 | 0.0008865233 | 0.0008865233 | 0.0008865233 | 0.0008865233 | 0.0008865233 | 0.0008865233 | 0 | 0 | 0 | 0 | 0 | 0 | 0 | 0
1253 | 668.3712 | 0.0009015083 | 30 | 656.5 | -596.5 | 0 | 0 | 0 | 0 | 0 | 0 | 0 | 0 | 0 | 0 | 0.0009015083 | 0.0009015083 | 0.0009015083 | 0.0009015083 | 0.0009015083 | 0.0009015083 | 0.0009015083 | 0.0009015083 | 0.0009015083 | 0.0009015083 | 0.0009015083 | 0.0009015083 | 0.0009015083 | 0.0009015083 | 0.0009015083 | 0.0009015083 | 0.0009015083 | 0.0009015083 | 0.0009015083 | 0.0009015083 | 0.0009015083 | 0.0009015083 | 0.0009015083 | 0.0009015083 | 0.0009015083 | 0.0009015083 | 0.0009015083 | 0.0009015083 | 0.0009015083 | 0.0009015083 | 0.0009015083 | 0.0009015083 | 0.0009015083 | 0.0009015083 | 0.0009015083 | 0.0009015083 | 0.0009015083 | 0.0009015083 | 0.0009015083 | 0.0009015083 | 0.0009015083 | 0.0009015083 | 0.0009015083 | 0.0009015083 | 0.0009015083 | 0.0009015083 | 0.0009015083 | 0 | 0 | 0 | 0 | 0 | 0 | 0 | 0
1253 | 480.3491 | 0.0006479015 | 40 | 666.5 | -586.5 | 0 | 0 | 0 | 0 | 0 | 0 | 0 | 0 | 0 | 0 | 0 | 0.0006479015 | 0.0006479015 | 0.0006479015 | 0.0006479015 | 0.0006479015 | 0.0006479015 | 0.0006479015 | 0.0006479015 | 0.0006479015 | 0.0006479015 | 0.0006479015 | 0.0006479015 | 0.0006479015 | 0.0006479015 | 0.0006479015 | 0.0006479015 | 0.0006479015 | 0.0006479015 | 0.0006479015 | 0.0006479015 | 0.0006479015 | 0.0006479015 | 0.0006479015 | 0.0006479015 | 0.0006479015 | 0.0006479015 | 0.0006479015 | 0.0006479015 | 0.0006479015 | 0.0006479015 | 0.0006479015 | 0.0006479015 | 0.0006479015 | 0.0006479015 | 0.0006479015 | 0.0006479015 | 0.0006479015 | 0.0006479015 | 0.0006479015 | 0.0006479015 | 0.0006479015 | 0.0006479015 | 0.0006479015 | 0.0006479015 | 0.0006479015 | 0.0006479015 | 0 | 0 | 0 | 0 | 0 | 0 | 0 | 0
1253 | 515.0676 | 0.0006947302 | 30 | 656.5 | -596.5 | 0 | 0 | 0 | 0 | 0 | 0 | 0 | 0 | 0 | 0 | 0.0006947302 | 0.0006947302 | 0.0006947302 | 0.0006947302 | 0.0006947302 | 0.0006947302 | 0.0006947302 | 0.0006947302 | 0.0006947302 | 0.0006947302 | 0.0006947302 | 0.0006947302 | 0.0006947302 | 0.0006947302 | 0.0006947302 | 0.0006947302 | 0.0006947302 | 0.0006947302 | 0.0006947302 | 0.0006947302 | 0.0006947302 | 0.0006947302 | 0.0006947302 | 0.0006947302 | 0.0006947302 | 0.0006947302 | 0.0006947302 | 0.0006947302 | 0.0006947302 | 0.0006947302 | 0.0006947302 | 0.0006947302 | 0.0006947302 | 0.0006947302 | 0.0006947302 | 0.0006947302 | 0.0006947302 | 0.0006947302 | 0.0006947302 | 0.0006947302 | 0.0006947302 | 0.0006947302 | 0.0006947302 | 0.0006947302 | 0.0006947302 | 0.0006947302 | 0.0006947302 | 0 | 0 | 0 | 0 | 0 | 0 | 0 | 0
1253 | 520.1291 | 0.0007015572 | 20 | 646.5 | -606.5 | 0 | 0 | 0 | 0 | 0 | 0 | 0 | 0 | 0 | 0 | 0.0007015572 | 0.0007015572 | 0.0007015572 | 0.0007015572 | 0.0007015572 | 0.0007015572 | 0.0007015572 | 0.0007015572 | 0.0007015572 | 0.0007015572 | 0.0007015572 | 0.0007015572 | 0.0007015572 | 0.0007015572 | 0.0007015572 | 0.0007015572 | 0.0007015572 | 0.0007015572 | 0.0007015572 | 0.0007015572 | 0.0007015572 | 0.0007015572 | 0.0007015572 | 0.0007015572 | 0.0007015572 | 0.0007015572 | 0.0007015572 | 0.0007015572 | 0.0007015572 | 0.0007015572 | 0.0007015572 | 0.0007015572 | 0.0007015572 | 0.0007015572 | 0.0007015572 | 0.0007015572 | 0.0007015572 | 0.0007015572 | 0.0007015572 | 0.0007015572 | 0.0007015572 | 0.0007015572 | 0.0007015572 | 0.0007015572 | 0.0007015572 | 0.0007015572 | 0.0007015572 | 0 | 0 | 0 | 0 | 0 | 0 | 0 | 0
1253 | 459.9349 | 0.0006203666 | 10 | 636.5 | -616.5 | 0 | 0 | 0 | 0 | 0 | 0 | 0 | 0 | 0 | 0.0006203666 | 0.0006203666 | 0.0006203666 | 0.0006203666 | 0.0006203666 | 0.0006203666 | 0.0006203666 | 0.0006203666 | 0.0006203666 | 0.0006203666 | 0.0006203666 | 0.0006203666 | 0.0006203666 | 0.0006203666 | 0.0006203666 | 0.0006203666 | 0.0006203666 | 0.0006203666 | 0.0006203666 | 0.0006203666 | 0.0006203666 | 0.0006203666 | 0.0006203666 | 0.0006203666 | 0.0006203666 | 0.0006203666 | 0.0006203666 | 0.0006203666 | 0.0006203666 | 0.0006203666 | 0.0006203666 | 0.0006203666 | 0.0006203666 | 0.0006203666 | 0.0006203666 | 0.0006203666 | 0.0006203666 | 0.0006203666 | 0.0006203666 | 0.0006203666 | 0.0006203666 | 0.0006203666 | 0.0006203666 | 0.0006203666 | 0.0006203666 | 0.0006203666 | 0.0006203666 | 0 | 0 | 0 | 0 | 0 | 0 | 0 | 0 | 0
1253 | 484.1515 | 0.0006530302 | 0 | 626.5 | -626.5 | 0 | 0 | 0 | 0 | 0 | 0 | 0 | 0 | 0 | 0.0006530302 | 0.0006530302 | 0.0006530302 | 0.0006530302 | 0.0006530302 | 0.0006530302 | 0.0006530302 | 0.0006530302 | 0.0006530302 | 0.0006530302 | 0.0006530302 | 0.0006530302 | 0.0006530302 | 0.0006530302 | 0.0006530302 | 0.0006530302 | 0.0006530302 | 0.0006530302 | 0.0006530302 | 0.0006530302 | 0.0006530302 | 0.0006530302 | 0.0006530302 | 0.0006530302 | 0.0006530302 | 0.0006530302 | 0.0006530302 | 0.0006530302 | 0.0006530302 | 0.0006530302 | 0.0006530302 | 0.0006530302 | 0.0006530302 | 0.0006530302 | 0.0006530302 | 0.0006530302 | 0.0006530302 | 0.0006530302 | 0.0006530302 | 0.0006530302 | 0.0006530302 | 0.0006530302 | 0.0006530302 | 0.0006530302 | 0.0006530302 | 0.0006530302 | 0.0006530302 | 0 | 0 | 0 | 0 | 0 | 0 | 0 | 0 | 0
1253 | 522.8578 | 0.0007052378 | -10 | 616.5 | -636.5 | 0 | 0 | 0 | 0 | 0 | 0 | 0 | 0 | 0 | 0.0007052378 | 0.0007052378 | 0.0007052378 | 0.0007052378 | 0.0007052378 | 0.0007052378 | 0.0007052378 | 0.0007052378 | 0.0007052378 | 0.0007052378 | 0.0007052378 | 0.0007052378 | 0.0007052378 | 0.0007052378 | 0.0007052378 | 0.0007052378 | 0.0007052378 | 0.0007052378 | 0.0007052378 | 0.0007052378 | 0.0007052378 | 0.0007052378 | 0.0007052378 | 0.0007052378 | 0.0007052378 | 0.0007052378 | 0.0007052378 | 0.0007052378 | 0.0007052378 | 0.0007052378 | 0.0007052378 | 0.0007052378 | 0.0007052378 | 0.0007052378 | 0.0007052378 | 0.0007052378 | 0.0007052378 | 0.0007052378 | 0.0007052378 | 0.0007052378 | 0.0007052378 | 0.0007052378 | 0.0007052378 | 0.0007052378 | 0.0007052378 | 0.0007052378 | 0.0007052378 | 0 | 0 | 0 | 0 | 0 | 0 | 0 | 0 | 0
1253 | 486.203 | 0.0006557973 | -20 | 606.5 | -646.5 | 0 | 0 | 0 | 0 | 0 | 0 | 0 | 0 | 0.0006557973 | 0.0006557973 | 0.0006557973 | 0.0006557973 | 0.0006557973 | 0.0006557973 | 0.0006557973 | 0.0006557973 | 0.0006557973 | 0.0006557973 | 0.0006557973 | 0.0006557973 | 0.0006557973 | 0.0006557973 | 0.0006557973 | 0.0006557973 | 0.0006557973 | 0.0006557973 | 0.0006557973 | 0.0006557973 | 0.0006557973 | 0.0006557973 | 0.0006557973 | 0.0006557973 | 0.0006557973 | 0.0006557973 | 0.0006557973 | 0.0006557973 | 0.0006557973 | 0.0006557973 | 0.0006557973 | 0.0006557973 | 0.0006557973 | 0.0006557973 | 0.0006557973 | 0.0006557973 | 0.0006557973 | 0.0006557973 | 0.0006557973 | 0.0006557973 | 0.0006557973 | 0.0006557973 | 0.0006557973 | 0.0006557973 | 0.0006557973 | 0.0006557973 | 0.0006557973 | 0 | 0 | 0 | 0 | 0 | 0 | 0 | 0 | 0 | 0
1253 | 489.1615 | 0.0006597877 | -30 | 596.5 | -656.5 | 0 | 0 | 0 | 0 | 0 | 0 | 0 | 0 | 0.0006597877 | 0.0006597877 | 0.0006597877 | 0.0006597877 | 0.0006597877 | 0.0006597877 | 0.0006597877 | 0.0006597877 | 0.0006597877 | 0.0006597877 | 0.0006597877 | 0.0006597877 | 0.0006597877 | 0.0006597877 | 0.0006597877 | 0.0006597877 | 0.0006597877 | 0.0006597877 | 0.0006597877 | 0.0006597877 | 0.0006597877 | 0.0006597877 | 0.0006597877 | 0.0006597877 | 0.0006597877 | 0.0006597877 | 0.0006597877 | 0.0006597877 | 0.0006597877 | 0.0006597877 | 0.0006597877 | 0.0006597877 | 0.0006597877 | 0.0006597877 | 0.0006597877 | 0.0006597877 | 0.0006597877 | 0.0006597877 | 0.0006597877 | 0.0006597877 | 0.0006597877 | 0.0006597877 | 0.0006597877 | 0.0006597877 | 0.0006597877 | 0.0006597877 | 0.0006597877 | 0 | 0 | 0 | 0 | 0 | 0 | 0 | 0 | 0 | 0
1309 | 581.1595 | 0.0007838759 | -40 | 614.5 | -694.5 | 0 | 0 | 0 | 0 | 0 | 0 | 0 | 0.0007838759 | 0.0007838759 | 0.0007838759 | 0.0007838759 | 0.0007838759 | 0.0007838759 | 0.0007838759 | 0.0007838759 | 0.0007838759 | 0.0007838759 | 0.0007838759 | 0.0007838759 | 0.0007838759 | 0.0007838759 | 0.0007838759 | 0.0007838759 | 0.0007838759 | 0.0007838759 | 0.0007838759 | 0.0007838759 | 0.0007838759 | 0.0007838759 | 0.0007838759 | 0.0007838759 | 0.0007838759 | 0.0007838759 | 0.0007838759 | 0.0007838759 | 0.0007838759 | 0.0007838759 | 0.0007838759 | 0.0007838759 | 0.0007838759 | 0.0007838759 | 0.0007838759 | 0.0007838759 | 0.0007838759 | 0.0007838759 | 0.0007838759 | 0.0007838759 | 0.0007838759 | 0.0007838759 | 0.0007838759 | 0.0007838759 | 0.0007838759 | 0.0007838759 | 0.0007838759 | 0.0007838759 | 0 | 0 | 0 | 0 | 0 | 0 | 0 | 0 | 0 | 0
1309 | 653.4744 | 0.0008814153 | -30 | 624.5 | -684.5 | 0 | 0 | 0 | 0 | 0 | 0 | 0 | 0.0008814153 | 0.0008814153 | 0.0008814153 | 0.0008814153 | 0.0008814153 | 0.0008814153 | 0.0008814153 | 0.0008814153 | 0.0008814153 | 0.0008814153 | 0.0008814153 | 0.0008814153 | 0.0008814153 | 0.0008814153 | 0.0008814153 | 0.0008814153 | 0.0008814153 | 0.0008814153 | 0.0008814153 | 0.0008814153 | 0.0008814153 | 0.0008814153 | 0.0008814153 | 0.0008814153 | 0.0008814153 | 0.0008814153 | 0.0008814153 | 0.0008814153 | 0.0008814153 | 0.0008814153 | 0.0008814153 | 0.0008814153 | 0.0008814153 | 0.0008814153 | 0.0008814153 | 0.0008814153 | 0.0008814153 | 0.0008814153 | 0.0008814153 | 0.0008814153 | 0.0008814153 | 0.0008814153 | 0.0008814153 | 0.0008814153 | 0.0008814153 | 0.0008814153 | 0.0008814153 | 0.0008814153 | 0.0008814153 | 0 | 0 | 0 | 0 | 0 | 0 | 0 | 0 | 0
1309 | 767.5114 | 0.00103523 | -20 | 634.5 | -674.5 | 0 | 0 | 0 | 0 | 0 | 0 | 0 | 0.00103523 | 0.00103523 | 0.00103523 | 0.00103523 | 0.00103523 | 0.00103523 | 0.00103523 | 0.00103523 | 0.00103523 | 0.00103523 | 0.00103523 | 0.00103523 | 0.00103523 | 0.00103523 | 0.00103523 | 0.00103523 | 0.00103523 | 0.00103523 | 0.00103523 | 0.00103523 | 0.00103523 | 0.00103523 | 0.00103523 | 0.00103523 | 0.00103523 | 0.00103523 | 0.00103523 | 0.00103523 | 0.00103523 | 0.00103523 | 0.00103523 | 0.00103523 | 0.00103523 | 0.00103523 | 0.00103523 | 0.00103523 | 0.00103523 | 0.00103523 | 0.00103523 | 0.00103523 | 0.00103523 | 0.00103523 | 0.00103523 | 0.00103523 | 0.00103523 | 0.00103523 | 0.00103523 | 0.00103523 | 0.00103523 | 0 | 0 | 0 | 0 | 0 | 0 | 0 | 0 | 0
1309 | 779.2795 | 0.001051103 | -10 | 644.5 | -664.5 | 0 | 0 | 0 | 0 | 0 | 0 | 0 | 0 | 0.001051103 | 0.001051103 | 0.001051103 | 0.001051103 | 0.001051103 | 0.001051103 | 0.001051103 | 0.001051103 | 0.001051103 | 0.001051103 | 0.001051103 | 0.001051103 | 0.001051103 | 0.001051103 | 0.001051103 | 0.001051103 | 0.001051103 | 0.001051103 | 0.001051103 | 0.001051103 | 0.001051103 | 0.001051103 | 0.001051103 | 0.001051103 | 0.001051103 | 0.001051103 | 0.001051103 | 0.001051103 | 0.001051103 | 0.001051103 | 0.001051103 | 0.001051103 | 0.001051103 | 0.001051103 | 0.001051103 | 0.001051103 | 0.001051103 | 0.001051103 | 0.001051103 | 0.001051103 | 0.001051103 | 0.001051103 | 0.001051103 | 0.001051103 | 0.001051103 | 0.001051103 | 0.001051103 | 0.001051103 | 0.001051103 | 0 | 0 | 0 | 0 | 0 | 0 | 0 | 0
1309 | 750.0493 | 0.001011677 | 0 | 654.5 | -654.5 | 0 | 0 | 0 | 0 | 0 | 0 | 0 | 0 | 0.001011677 | 0.001011677 | 0.001011677 | 0.001011677 | 0.001011677 | 0.001011677 | 0.001011677 | 0.001011677 | 0.001011677 | 0.001011677 | 0.001011677 | 0.001011677 | 0.001011677 | 0.001011677 | 0.001011677 | 0.001011677 | 0.001011677 | 0.001011677 | 0.001011677 | 0.001011677 | 0.001011677 | 0.001011677 | 0.001011677 | 0.001011677 | 0.001011677 | 0.001011677 | 0.001011677 | 0.001011677 | 0.001011677 | 0.001011677 | 0.001011677 | 0.001011677 | 0.001011677 | 0.001011677 | 0.001011677 | 0.001011677 | 0.001011677 | 0.001011677 | 0.001011677 | 0.001011677 | 0.001011677 | 0.001011677 | 0.001011677 | 0.001011677 | 0.001011677 | 0.001011677 | 0.001011677 | 0.001011677 | 0.001011677 | 0 | 0 | 0 | 0 | 0 | 0 | 0 | 0
1312 | 899.5388 | 0.00121331 | 10 | 666 | -646 | 0 | 0 | 0 | 0 | 0 | 0 | 0 | 0 | 0.00121331 | 0.00121331 | 0.00121331 | 0.00121331 | 0.00121331 | 0.00121331 | 0.00121331 | 0.00121331 | 0.00121331 | 0.00121331 | 0.00121331 | 0.00121331 | 0.00121331 | 0.00121331 | 0.00121331 | 0.00121331 | 0.00121331 | 0.00121331 | 0.00121331 | 0.00121331 | 0.00121331 | 0.00121331 | 0.00121331 | 0.00121331 | 0.00121331 | 0.00121331 | 0.00121331 | 0.00121331 | 0.00121331 | 0.00121331 | 0.00121331 | 0.00121331 | 0.00121331 | 0.00121331 | 0.00121331 | 0.00121331 | 0.00121331 | 0.00121331 | 0.00121331 | 0.00121331 | 0.00121331 | 0.00121331 | 0.00121331 | 0.00121331 | 0.00121331 | 0.00121331 | 0.00121331 | 0.00121331 | 0.00121331 | 0 | 0 | 0 | 0 | 0 | 0 | 0 | 0
1312 | 885.8685 | 0.001194872 | 20 | 676 | -636 | 0 | 0 | 0 | 0 | 0 | 0 | 0 | 0 | 0 | 0.001194872 | 0.001194872 | 0.001194872 | 0.001194872 | 0.001194872 | 0.001194872 | 0.001194872 | 0.001194872 | 0.001194872 | 0.001194872 | 0.001194872 | 0.001194872 | 0.001194872 | 0.001194872 | 0.001194872 | 0.001194872 | 0.001194872 | 0.001194872 | 0.001194872 | 0.001194872 | 0.001194872 | 0.001194872 | 0.001194872 | 0.001194872 | 0.001194872 | 0.001194872 | 0.001194872 | 0.001194872 | 0.001194872 | 0.001194872 | 0.001194872 | 0.001194872 | 0.001194872 | 0.001194872 | 0.001194872 | 0.001194872 | 0.001194872 | 0.001194872 | 0.001194872 | 0.001194872 | 0.001194872 | 0.001194872 | 0.001194872 | 0.001194872 | 0.001194872 | 0.001194872 | 0.001194872 | 0.001194872 | 0.001194872 | 0 | 0 | 0 | 0 | 0 | 0 | 0
1312 | 973.2033 | 0.00131267 | 30 | 686 | -626 | 0 | 0 | 0 | 0 | 0 | 0 | 0 | 0 | 0 | 0.00131267 | 0.00131267 | 0.00131267 | 0.00131267 | 0.00131267 | 0.00131267 | 0.00131267 | 0.00131267 | 0.00131267 | 0.00131267 | 0.00131267 | 0.00131267 | 0.00131267 | 0.00131267 | 0.00131267 | 0.00131267 | 0.00131267 | 0.00131267 | 0.00131267 | 0.00131267 | 0.00131267 | 0.00131267 | 0.00131267 | 0.00131267 | 0.00131267 | 0.00131267 | 0.00131267 | 0.00131267 | 0.00131267 | 0.00131267 | 0.00131267 | 0.00131267 | 0.00131267 | 0.00131267 | 0.00131267 | 0.00131267 | 0.00131267 | 0.00131267 | 0.00131267 | 0.00131267 | 0.00131267 | 0.00131267 | 0.00131267 | 0.00131267 | 0.00131267 | 0.00131267 | 0.00131267 | 0.00131267 | 0.00131267 | 0 | 0 | 0 | 0 | 0 | 0 | 0
1312 | 934.2912 | 0.001260185 | 40 | 696 | -616 | 0 | 0 | 0 | 0 | 0 | 0 | 0 | 0 | 0 | 0.001260185 | 0.001260185 | 0.001260185 | 0.001260185 | 0.001260185 | 0.001260185 | 0.001260185 | 0.001260185 | 0.001260185 | 0.001260185 | 0.001260185 | 0.001260185 | 0.001260185 | 0.001260185 | 0.001260185 | 0.001260185 | 0.001260185 | 0.001260185 | 0.001260185 | 0.001260185 | 0.001260185 | 0.001260185 | 0.001260185 | 0.001260185 | 0.001260185 | 0.001260185 | 0.001260185 | 0.001260185 | 0.001260185 | 0.001260185 | 0.001260185 | 0.001260185 | 0.001260185 | 0.001260185 | 0.001260185 | 0.001260185 | 0.001260185 | 0.001260185 | 0.001260185 | 0.001260185 | 0.001260185 | 0.001260185 | 0.001260185 | 0.001260185 | 0.001260185 | 0.001260185 | 0.001260185 | 0.001260185 | 0.001260185 | 0.001260185 | 0 | 0 | 0 | 0 | 0 | 0
1312 | 954.936 | 0.001288031 | 30 | 686 | -626 | 0 | 0 | 0 | 0 | 0 | 0 | 0 | 0 | 0 | 0.001288031 | 0.001288031 | 0.001288031 | 0.001288031 | 0.001288031 | 0.001288031 | 0.001288031 | 0.001288031 | 0.001288031 | 0.001288031 | 0.001288031 | 0.001288031 | 0.001288031 | 0.001288031 | 0.001288031 | 0.001288031 | 0.001288031 | 0.001288031 | 0.001288031 | 0.001288031 | 0.001288031 | 0.001288031 | 0.001288031 | 0.001288031 | 0.001288031 | 0.001288031 | 0.001288031 | 0.001288031 | 0.001288031 | 0.001288031 | 0.001288031 | 0.001288031 | 0.001288031 | 0.001288031 | 0.001288031 | 0.001288031 | 0.001288031 | 0.001288031 | 0.001288031 | 0.001288031 | 0.001288031 | 0.001288031 | 0.001288031 | 0.001288031 | 0.001288031 | 0.001288031 | 0.001288031 | 0.001288031 | 0.001288031 | 0 | 0 | 0 | 0 | 0 | 0 | 0
1338 | 717.8121 | 0.0009681948 | 20 | 689 | -649 | 0 | 0 | 0 | 0 | 0 | 0 | 0 | 0 | 0.0009681948 | 0.0009681948 | 0.0009681948 | 0.0009681948 | 0.0009681948 | 0.0009681948 | 0.0009681948 | 0.0009681948 | 0.0009681948 | 0.0009681948 | 0.0009681948 | 0.0009681948 | 0.0009681948 | 0.0009681948 | 0.0009681948 | 0.0009681948 | 0.0009681948 | 0.0009681948 | 0.0009681948 | 0.0009681948 | 0.0009681948 | 0.0009681948 | 0.0009681948 | 0.0009681948 | 0.0009681948 | 0.0009681948 | 0.0009681948 | 0.0009681948 | 0.0009681948 | 0.0009681948 | 0.0009681948 | 0.0009681948 | 0.0009681948 | 0.0009681948 | 0.0009681948 | 0.0009681948 | 0.0009681948 | 0.0009681948 | 0.0009681948 | 0.0009681948 | 0.0009681948 | 0.0009681948 | 0.0009681948 | 0.0009681948 | 0.0009681948 | 0.0009681948 | 0.0009681948 | 0.0009681948 | 0.0009681948 | 0.0009681948 | 0 | 0 | 0 | 0 | 0 | 0 | 0
1351 | 787.6072 | 0.001062335 | 10 | 685.5 | -665.5 | 0 | 0 | 0 | 0 | 0 | 0 | 0 | 0 | 0.001062335 | 0.001062335 | 0.001062335 | 0.001062335 | 0.001062335 | 0.001062335 | 0.001062335 | 0.001062335 | 0.001062335 | 0.001062335 | 0.001062335 | 0.001062335 | 0.001062335 | 0.001062335 | 0.001062335 | 0.001062335 | 0.001062335 | 0.001062335 | 0.001062335 | 0.001062335 | 0.001062335 | 0.001062335 | 0.001062335 | 0.001062335 | 0.001062335 | 0.001062335 | 0.001062335 | 0.001062335 | 0.001062335 | 0.001062335 | 0.001062335 | 0.001062335 | 0.001062335 | 0.001062335 | 0.001062335 | 0.001062335 | 0.001062335 | 0.001062335 | 0.001062335 | 0.001062335 | 0.001062335 | 0.001062335 | 0.001062335 | 0.001062335 | 0.001062335 | 0.001062335 | 0.001062335 | 0.001062335 | 0.001062335 | 0.001062335 | 0 | 0 | 0 | 0 | 0 | 0 | 0
1362 | 576.9185 | 0.0007781556 | 0 | 681 | -681 | 0 | 0 | 0 | 0 | 0 | 0 | 0 | 0.0007781556 | 0.0007781556 | 0.0007781556 | 0.0007781556 | 0.0007781556 | 0.0007781556 | 0.0007781556 | 0.0007781556 | 0.0007781556 | 0.0007781556 | 0.0007781556 | 0.0007781556 | 0.0007781556 | 0.0007781556 | 0.0007781556 | 0.0007781556 | 0.0007781556 | 0.0007781556 | 0.0007781556 | 0.0007781556 | 0.0007781556 | 0.0007781556 | 0.0007781556 | 0.0007781556 | 0.0007781556 | 0.0007781556 | 0.0007781556 | 0.0007781556 | 0.0007781556 | 0.0007781556 | 0.0007781556 | 0.0007781556 | 0.0007781556 | 0.0007781556 | 0.0007781556 | 0.0007781556 | 0.0007781556 | 0.0007781556 | 0.0007781556 | 0.0007781556 | 0.0007781556 | 0.0007781556 | 0.0007781556 | 0.0007781556 | 0.0007781556 | 0.0007781556 | 0.0007781556 | 0.0007781556 | 0.0007781556 | 0.0007781556 | 0.0007781556 | 0 | 0 | 0 | 0 | 0 | 0 | 0
1368 | 757.0241 | 0.001021084 | -10 | 674 | -694 | 0 | 0 | 0 | 0 | 0 | 0 | 0 | 0.001021084 | 0.001021084 | 0.001021084 | 0.001021084 | 0.001021084 | 0.001021084 | 0.001021084 | 0.001021084 | 0.001021084 | 0.001021084 | 0.001021084 | 0.001021084 | 0.001021084 | 0.001021084 | 0.001021084 | 0.001021084 | 0.001021084 | 0.001021084 | 0.001021084 | 0.001021084 | 0.001021084 | 0.001021084 | 0.001021084 | 0.001021084 | 0.001021084 | 0.001021084 | 0.001021084 | 0.001021084 | 0.001021084 | 0.001021084 | 0.001021084 | 0.001021084 | 0.001021084 | 0.001021084 | 0.001021084 | 0.001021084 | 0.001021084 | 0.001021084 | 0.001021084 | 0.001021084 | 0.001021084 | 0.001021084 | 0.001021084 | 0.001021084 | 0.001021084 | 0.001021084 | 0.001021084 | 0.001021084 | 0.001021084 | 0.001021084 | 0.001021084 | 0 | 0 | 0 | 0 | 0 | 0 | 0
1368 | 1271.948 | 0.001715621 | -10 | 674 | -694 | 0 | 0 | 0 | 0 | 0 | 0 | 0 | 0.001715621 | 0.001715621 | 0.001715621 | 0.001715621 | 0.001715621 | 0.001715621 | 0.001715621 | 0.001715621 | 0.001715621 | 0.001715621 | 0.001715621 | 0.001715621 | 0.001715621 | 0.001715621 | 0.001715621 | 0.001715621 | 0.001715621 | 0.001715621 | 0.001715621 | 0.001715621 | 0.001715621 | 0.001715621 | 0.001715621 | 0.001715621 | 0.001715621 | 0.001715621 | 0.001715621 | 0.001715621 | 0.001715621 | 0.001715621 | 0.001715621 | 0.001715621 | 0.001715621 | 0.001715621 | 0.001715621 | 0.001715621 | 0.001715621 | 0.001715621 | 0.001715621 | 0.001715621 | 0.001715621 | 0.001715621 | 0.001715621 | 0.001715621 | 0.001715621 | 0.001715621 | 0.001715621 | 0.001715621 | 0.001715621 | 0.001715621 | 0.001715621 | 0 | 0 | 0 | 0 | 0 | 0 | 0
1368 | 1249.738 | 0.001685664 | -10 | 674 | -694 | 0 | 0 | 0 | 0 | 0 | 0 | 0 | 0.001685664 | 0.001685664 | 0.001685664 | 0.001685664 | 0.001685664 | 0.001685664 | 0.001685664 | 0.001685664 | 0.001685664 | 0.001685664 | 0.001685664 | 0.001685664 | 0.001685664 | 0.001685664 | 0.001685664 | 0.001685664 | 0.001685664 | 0.001685664 | 0.001685664 | 0.001685664 | 0.001685664 | 0.001685664 | 0.001685664 | 0.001685664 | 0.001685664 | 0.001685664 | 0.001685664 | 0.001685664 | 0.001685664 | 0.001685664 | 0.001685664 | 0.001685664 | 0.001685664 | 0.001685664 | 0.001685664 | 0.001685664 | 0.001685664 | 0.001685664 | 0.001685664 | 0.001685664 | 0.001685664 | 0.001685664 | 0.001685664 | 0.001685664 | 0.001685664 | 0.001685664 | 0.001685664 | 0.001685664 | 0.001685664 | 0.001685664 | 0.001685664 | 0 | 0 | 0 | 0 | 0 | 0 | 0
1368 | 1173.574 | 0.001582932 | -10 | 674 | -694 | 0 | 0 | 0 | 0 | 0 | 0 | 0 | 0.001582932 | 0.001582932 | 0.001582932 | 0.001582932 | 0.001582932 | 0.001582932 | 0.001582932 | 0.001582932 | 0.001582932 | 0.001582932 | 0.001582932 | 0.001582932 | 0.001582932 | 0.001582932 | 0.001582932 | 0.001582932 | 0.001582932 | 0.001582932 | 0.001582932 | 0.001582932 | 0.001582932 | 0.001582932 | 0.001582932 | 0.001582932 | 0.001582932 | 0.001582932 | 0.001582932 | 0.001582932 | 0.001582932 | 0.001582932 | 0.001582932 | 0.001582932 | 0.001582932 | 0.001582932 | 0.001582932 | 0.001582932 | 0.001582932 | 0.001582932 | 0.001582932 | 0.001582932 | 0.001582932 | 0.001582932 | 0.001582932 | 0.001582932 | 0.001582932 | 0.001582932 | 0.001582932 | 0.001582932 | 0.001582932 | 0.001582932 | 0.001582932 | 0 | 0 | 0 | 0 | 0 | 0 | 0
1368 | 1225.15 | 0.0016525 | -10 | 674 | -694 | 0 | 0 | 0 | 0 | 0 | 0 | 0 | 0.0016525 | 0.0016525 | 0.0016525 | 0.0016525 | 0.0016525 | 0.0016525 | 0.0016525 | 0.0016525 | 0.0016525 | 0.0016525 | 0.0016525 | 0.0016525 | 0.0016525 | 0.0016525 | 0.0016525 | 0.0016525 | 0.0016525 | 0.0016525 | 0.0016525 | 0.0016525 | 0.0016525 | 0.0016525 | 0.0016525 | 0.0016525 | 0.0016525 | 0.0016525 | 0.0016525 | 0.0016525 | 0.0016525 | 0.0016525 | 0.0016525 | 0.0016525 | 0.0016525 | 0.0016525 | 0.0016525 | 0.0016525 | 0.0016525 | 0.0016525 | 0.0016525 | 0.0016525 | 0.0016525 | 0.0016525 | 0.0016525 | 0.0016525 | 0.0016525 | 0.0016525 | 0.0016525 | 0.0016525 | 0.0016525 | 0.0016525 | 0.0016525 | 0 | 0 | 0 | 0 | 0 | 0 | 0
1368 | 1179.694 | 0.001591188 | -10 | 674 | -694 | 0 | 0 | 0 | 0 | 0 | 0 | 0 | 0.001591188 | 0.001591188 | 0.001591188 | 0.001591188 | 0.001591188 | 0.001591188 | 0.001591188 | 0.001591188 | 0.001591188 | 0.001591188 | 0.001591188 | 0.001591188 | 0.001591188 | 0.001591188 | 0.001591188 | 0.001591188 | 0.001591188 | 0.001591188 | 0.001591188 | 0.001591188 | 0.001591188 | 0.001591188 | 0.001591188 | 0.001591188 | 0.001591188 | 0.001591188 | 0.001591188 | 0.001591188 | 0.001591188 | 0.001591188 | 0.001591188 | 0.001591188 | 0.001591188 | 0.001591188 | 0.001591188 | 0.001591188 | 0.001591188 | 0.001591188 | 0.001591188 | 0.001591188 | 0.001591188 | 0.001591188 | 0.001591188 | 0.001591188 | 0.001591188 | 0.001591188 | 0.001591188 | 0.001591188 | 0.001591188 | 0.001591188 | 0.001591188 | 0 | 0 | 0 | 0 | 0 | 0 | 0
1305 | 1344.378 | 0.001813315 | -10 | 642.5 | -662.5 | 0 | 0 | 0 | 0 | 0 | 0 | 0 | 0 | 0.001813315 | 0.001813315 | 0.001813315 | 0.001813315 | 0.001813315 | 0.001813315 | 0.001813315 | 0.001813315 | 0.001813315 | 0.001813315 | 0.001813315 | 0.001813315 | 0.001813315 | 0.001813315 | 0.001813315 | 0.001813315 | 0.001813315 | 0.001813315 | 0.001813315 | 0.001813315 | 0.001813315 | 0.001813315 | 0.001813315 | 0.001813315 | 0.001813315 | 0.001813315 | 0.001813315 | 0.001813315 | 0.001813315 | 0.001813315 | 0.001813315 | 0.001813315 | 0.001813315 | 0.001813315 | 0.001813315 | 0.001813315 | 0.001813315 | 0.001813315 | 0.001813315 | 0.001813315 | 0.001813315 | 0.001813315 | 0.001813315 | 0.001813315 | 0.001813315 | 0.001813315 | 0.001813315 | 0.001813315 | 0.001813315 | 0 | 0 | 0 | 0 | 0 | 0 | 0 | 0
1305 | 1356.114 | 0.001829145 | -10 | 642.5 | -662.5 | 0 | 0 | 0 | 0 | 0 | 0 | 0 | 0 | 0.001829145 | 0.001829145 | 0.001829145 | 0.001829145 | 0.001829145 | 0.001829145 | 0.001829145 | 0.001829145 | 0.001829145 | 0.001829145 | 0.001829145 | 0.001829145 | 0.001829145 | 0.001829145 | 0.001829145 | 0.001829145 | 0.001829145 | 0.001829145 | 0.001829145 | 0.001829145 | 0.001829145 | 0.001829145 | 0.001829145 | 0.001829145 | 0.001829145 | 0.001829145 | 0.001829145 | 0.001829145 | 0.001829145 | 0.001829145 | 0.001829145 | 0.001829145 | 0.001829145 | 0.001829145 | 0.001829145 | 0.001829145 | 0.001829145 | 0.001829145 | 0.001829145 | 0.001829145 | 0.001829145 | 0.001829145 | 0.001829145 | 0.001829145 | 0.001829145 | 0.001829145 | 0.001829145 | 0.001829145 | 0.001829145 | 0 | 0 | 0 | 0 | 0 | 0 | 0 | 0
1305 | 1160.087 | 0.001564742 | -10 | 642.5 | -662.5 | 0 | 0 | 0 | 0 | 0 | 0 | 0 | 0 | 0.001564742 | 0.001564742 | 0.001564742 | 0.001564742 | 0.001564742 | 0.001564742 | 0.001564742 | 0.001564742 | 0.001564742 | 0.001564742 | 0.001564742 | 0.001564742 | 0.001564742 | 0.001564742 | 0.001564742 | 0.001564742 | 0.001564742 | 0.001564742 | 0.001564742 | 0.001564742 | 0.001564742 | 0.001564742 | 0.001564742 | 0.001564742 | 0.001564742 | 0.001564742 | 0.001564742 | 0.001564742 | 0.001564742 | 0.001564742 | 0.001564742 | 0.001564742 | 0.001564742 | 0.001564742 | 0.001564742 | 0.001564742 | 0.001564742 | 0.001564742 | 0.001564742 | 0.001564742 | 0.001564742 | 0.001564742 | 0.001564742 | 0.001564742 | 0.001564742 | 0.001564742 | 0.001564742 | 0.001564742 | 0.001564742 | 0 | 0 | 0 | 0 | 0 | 0 | 0 | 0
1305 | 1303.111 | 0.001757654 | -10 | 642.5 | -662.5 | 0 | 0 | 0 | 0 | 0 | 0 | 0 | 0 | 0.001757654 | 0.001757654 | 0.001757654 | 0.001757654 | 0.001757654 | 0.001757654 | 0.001757654 | 0.001757654 | 0.001757654 | 0.001757654 | 0.001757654 | 0.001757654 | 0.001757654 | 0.001757654 | 0.001757654 | 0.001757654 | 0.001757654 | 0.001757654 | 0.001757654 | 0.001757654 | 0.001757654 | 0.001757654 | 0.001757654 | 0.001757654 | 0.001757654 | 0.001757654 | 0.001757654 | 0.001757654 | 0.001757654 | 0.001757654 | 0.001757654 | 0.001757654 | 0.001757654 | 0.001757654 | 0.001757654 | 0.001757654 | 0.001757654 | 0.001757654 | 0.001757654 | 0.001757654 | 0.001757654 | 0.001757654 | 0.001757654 | 0.001757654 | 0.001757654 | 0.001757654 | 0.001757654 | 0.001757654 | 0.001757654 | 0 | 0 | 0 | 0 | 0 | 0 | 0 | 0
1245 | 1034.9 | 0.001395888 | -10 | 612.5 | -632.5 | 0 | 0 | 0 | 0 | 0 | 0 | 0 | 0 | 0 | 0.001395888 | 0.001395888 | 0.001395888 | 0.001395888 | 0.001395888 | 0.001395888 | 0.001395888 | 0.001395888 | 0.001395888 | 0.001395888 | 0.001395888 | 0.001395888 | 0.001395888 | 0.001395888 | 0.001395888 | 0.001395888 | 0.001395888 | 0.001395888 | 0.001395888 | 0.001395888 | 0.001395888 | 0.001395888 | 0.001395888 | 0.001395888 | 0.001395888 | 0.001395888 | 0.001395888 | 0.001395888 | 0.001395888 | 0.001395888 | 0.001395888 | 0.001395888 | 0.001395888 | 0.001395888 | 0.001395888 | 0.001395888 | 0.001395888 | 0.001395888 | 0.001395888 | 0.001395888 | 0.001395888 | 0.001395888 | 0.001395888 | 0.001395888 | 0.001395888 | 0.001395888 | 0 | 0 | 0 | 0 | 0 | 0 | 0 | 0 | 0 | 0
1245 | 1198.568 | 0.001616644 | -20 | 602.5 | -642.5 | 0 | 0 | 0 | 0 | 0 | 0 | 0 | 0 | 0.001616644 | 0.001616644 | 0.001616644 | 0.001616644 | 0.001616644 | 0.001616644 | 0.001616644 | 0.001616644 | 0.001616644 | 0.001616644 | 0.001616644 | 0.001616644 | 0.001616644 | 0.001616644 | 0.001616644 | 0.001616644 | 0.001616644 | 0.001616644 | 0.001616644 | 0.001616644 | 0.001616644 | 0.001616644 | 0.001616644 | 0.001616644 | 0.001616644 | 0.001616644 | 0.001616644 | 0.001616644 | 0.001616644 | 0.001616644 | 0.001616644 | 0.001616644 | 0.001616644 | 0.001616644 | 0.001616644 | 0.001616644 | 0.001616644 | 0.001616644 | 0.001616644 | 0.001616644 | 0.001616644 | 0.001616644 | 0.001616644 | 0.001616644 | 0.001616644 | 0.001616644 | 0.001616644 | 0 | 0 | 0 | 0 | 0 | 0 | 0 | 0 | 0 | 0
1160 | 1168.312 | 0.001575835 | -30 | 550 | -610 | 0 | 0 | 0 | 0 | 0 | 0 | 0 | 0 | 0 | 0 | 0.001575835 | 0.001575835 | 0.001575835 | 0.001575835 | 0.001575835 | 0.001575835 | 0.001575835 | 0.001575835 | 0.001575835 | 0.001575835 | 0.001575835 | 0.001575835 | 0.001575835 | 0.001575835 | 0.001575835 | 0.001575835 | 0.001575835 | 0.001575835 | 0.001575835 | 0.001575835 | 0.001575835 | 0.001575835 | 0.001575835 | 0.001575835 | 0.001575835 | 0.001575835 | 0.001575835 | 0.001575835 | 0.001575835 | 0.001575835 | 0.001575835 | 0.001575835 | 0.001575835 | 0.001575835 | 0.001575835 | 0.001575835 | 0.001575835 | 0.001575835 | 0.001575835 | 0.001575835 | 0.001575835 | 0.001575835 | 0.001575835 | 0 | 0 | 0 | 0 | 0 | 0 | 0 | 0 | 0 | 0 | 0 | 0
1160 | 1419.87 | 0.00191514 | -40 | 540 | -620 | 0 | 0 | 0 | 0 | 0 | 0 | 0 | 0 | 0 | 0.00191514 | 0.00191514 | 0.00191514 | 0.00191514 | 0.00191514 | 0.00191514 | 0.00191514 | 0.00191514 | 0.00191514 | 0.00191514 | 0.00191514 | 0.00191514 | 0.00191514 | 0.00191514 | 0.00191514 | 0.00191514 | 0.00191514 | 0.00191514 | 0.00191514 | 0.00191514 | 0.00191514 | 0.00191514 | 0.00191514 | 0.00191514 | 0.00191514 | 0.00191514 | 0.00191514 | 0.00191514 | 0.00191514 | 0.00191514 | 0.00191514 | 0.00191514 | 0.00191514 | 0.00191514 | 0.00191514 | 0.00191514 | 0.00191514 | 0.00191514 | 0.00191514 | 0.00191514 | 0.00191514 | 0.00191514 | 0.00191514 | 0.00191514 | 0 | 0 | 0 | 0 | 0 | 0 | 0 | 0 | 0 | 0 | 0 | 0
1160 | 1244.766 | 0.001678958 | -30 | 550 | -610 | 0 | 0 | 0 | 0 | 0 | 0 | 0 | 0 | 0 | 0 | 0.001678958 | 0.001678958 | 0.001678958 | 0.001678958 | 0.001678958 | 0.001678958 | 0.001678958 | 0.001678958 | 0.001678958 | 0.001678958 | 0.001678958 | 0.001678958 | 0.001678958 | 0.001678958 | 0.001678958 | 0.001678958 | 0.001678958 | 0.001678958 | 0.001678958 | 0.001678958 | 0.001678958 | 0.001678958 | 0.001678958 | 0.001678958 | 0.001678958 | 0.001678958 | 0.001678958 | 0.001678958 | 0.001678958 | 0.001678958 | 0.001678958 | 0.001678958 | 0.001678958 | 0.001678958 | 0.001678958 | 0.001678958 | 0.001678958 | 0.001678958 | 0.001678958 | 0.001678958 | 0.001678958 | 0.001678958 | 0.001678958 | 0 | 0 | 0 | 0 | 0 | 0 | 0 | 0 | 0 | 0 | 0 | 0
1142 | 1089.592 | 0.001469656 | -20 | 551 | -591 | 0 | 0 | 0 | 0 | 0 | 0 | 0 | 0 | 0 | 0 | 0.001469656 | 0.001469656 | 0.001469656 | 0.001469656 | 0.001469656 | 0.001469656 | 0.001469656 | 0.001469656 | 0.001469656 | 0.001469656 | 0.001469656 | 0.001469656 | 0.001469656 | 0.001469656 | 0.001469656 | 0.001469656 | 0.001469656 | 0.001469656 | 0.001469656 | 0.001469656 | 0.001469656 | 0.001469656 | 0.001469656 | 0.001469656 | 0.001469656 | 0.001469656 | 0.001469656 | 0.001469656 | 0.001469656 | 0.001469656 | 0.001469656 | 0.001469656 | 0.001469656 | 0.001469656 | 0.001469656 | 0.001469656 | 0.001469656 | 0.001469656 | 0.001469656 | 0.001469656 | 0.001469656 | 0.001469656 | 0.001469656 | 0 | 0 | 0 | 0 | 0 | 0 | 0 | 0 | 0 | 0 | 0 | 0
1142 | 1087.692 | 0.001467094 | -10 | 561 | -581 | 0 | 0 | 0 | 0 | 0 | 0 | 0 | 0 | 0 | 0 | 0 | 0.001467094 | 0.001467094 | 0.001467094 | 0.001467094 | 0.001467094 | 0.001467094 | 0.001467094 | 0.001467094 | 0.001467094 | 0.001467094 | 0.001467094 | 0.001467094 | 0.001467094 | 0.001467094 | 0.001467094 | 0.001467094 | 0.001467094 | 0.001467094 | 0.001467094 | 0.001467094 | 0.001467094 | 0.001467094 | 0.001467094 | 0.001467094 | 0.001467094 | 0.001467094 | 0.001467094 | 0.001467094 | 0.001467094 | 0.001467094 | 0.001467094 | 0.001467094 | 0.001467094 | 0.001467094 | 0.001467094 | 0.001467094 | 0.001467094 | 0.001467094 | 0.001467094 | 0.001467094 | 0.001467094 | 0.001467094 | 0 | 0 | 0 | 0 | 0 | 0 | 0 | 0 | 0 | 0 | 0 | 0
1142 | 1294.512 | 0.001746055 | 0 | 571 | -571 | 0 | 0 | 0 | 0 | 0 | 0 | 0 | 0 | 0 | 0 | 0 | 0.001746055 | 0.001746055 | 0.001746055 | 0.001746055 | 0.001746055 | 0.001746055 | 0.001746055 | 0.001746055 | 0.001746055 | 0.001746055 | 0.001746055 | 0.001746055 | 0.001746055 | 0.001746055 | 0.001746055 | 0.001746055 | 0.001746055 | 0.001746055 | 0.001746055 | 0.001746055 | 0.001746055 | 0.001746055 | 0.001746055 | 0.001746055 | 0.001746055 | 0.001746055 | 0.001746055 | 0.001746055 | 0.001746055 | 0.001746055 | 0.001746055 | 0.001746055 | 0.001746055 | 0.001746055 | 0.001746055 | 0.001746055 | 0.001746055 | 0.001746055 | 0.001746055 | 0.001746055 | 0.001746055 | 0.001746055 | 0.001746055 | 0 | 0 | 0 | 0 | 0 | 0 | 0 | 0 | 0 | 0 | 0
1142 | 1136.494 | 0.001532918 | 10 | 581 | -561 | 0 | 0 | 0 | 0 | 0 | 0 | 0 | 0 | 0 | 0 | 0 | 0 | 0.001532918 | 0.001532918 | 0.001532918 | 0.001532918 | 0.001532918 | 0.001532918 | 0.001532918 | 0.001532918 | 0.001532918 | 0.001532918 | 0.001532918 | 0.001532918 | 0.001532918 | 0.001532918 | 0.001532918 | 0.001532918 | 0.001532918 | 0.001532918 | 0.001532918 | 0.001532918 | 0.001532918 | 0.001532918 | 0.001532918 | 0.001532918 | 0.001532918 | 0.001532918 | 0.001532918 | 0.001532918 | 0.001532918 | 0.001532918 | 0.001532918 | 0.001532918 | 0.001532918 | 0.001532918 | 0.001532918 | 0.001532918 | 0.001532918 | 0.001532918 | 0.001532918 | 0.001532918 | 0.001532918 | 0.001532918 | 0 | 0 | 0 | 0 | 0 | 0 | 0 | 0 | 0 | 0 | 0
1142 | 1142.057 | 0.001540422 | 20 | 591 | -551 | 0 | 0 | 0 | 0 | 0 | 0 | 0 | 0 | 0 | 0 | 0 | 0 | 0.001540422 | 0.001540422 | 0.001540422 | 0.001540422 | 0.001540422 | 0.001540422 | 0.001540422 | 0.001540422 | 0.001540422 | 0.001540422 | 0.001540422 | 0.001540422 | 0.001540422 | 0.001540422 | 0.001540422 | 0.001540422 | 0.001540422 | 0.001540422 | 0.001540422 | 0.001540422 | 0.001540422 | 0.001540422 | 0.001540422 | 0.001540422 | 0.001540422 | 0.001540422 | 0.001540422 | 0.001540422 | 0.001540422 | 0.001540422 | 0.001540422 | 0.001540422 | 0.001540422 | 0.001540422 | 0.001540422 | 0.001540422 | 0.001540422 | 0.001540422 | 0.001540422 | 0.001540422 | 0.001540422 | 0.001540422 | 0.001540422 | 0 | 0 | 0 | 0 | 0 | 0 | 0 | 0 | 0 | 0
1142 | 1067.561 | 0.00143994 | 30 | 601 | -541 | 0 | 0 | 0 | 0 | 0 | 0 | 0 | 0 | 0 | 0 | 0 | 0 | 0.00143994 | 0.00143994 | 0.00143994 | 0.00143994 | 0.00143994 | 0.00143994 | 0.00143994 | 0.00143994 | 0.00143994 | 0.00143994 | 0.00143994 | 0.00143994 | 0.00143994 | 0.00143994 | 0.00143994 | 0.00143994 | 0.00143994 | 0.00143994 | 0.00143994 | 0.00143994 | 0.00143994 | 0.00143994 | 0.00143994 | 0.00143994 | 0.00143994 | 0.00143994 | 0.00143994 | 0.00143994 | 0.00143994 | 0.00143994 | 0.00143994 | 0.00143994 | 0.00143994 | 0.00143994 | 0.00143994 | 0.00143994 | 0.00143994 | 0.00143994 | 0.00143994 | 0.00143994 | 0.00143994 | 0.00143994 | 0.00143994 | 0 | 0 | 0 | 0 | 0 | 0 | 0 | 0 | 0 | 0
1142 | 1158.625 | 0.001562769 | 40 | 611 | -531 | 0 | 0 | 0 | 0 | 0 | 0 | 0 | 0 | 0 | 0 | 0 | 0 | 0 | 0.001562769 | 0.001562769 | 0.001562769 | 0.001562769 | 0.001562769 | 0.001562769 | 0.001562769 | 0.001562769 | 0.001562769 | 0.001562769 | 0.001562769 | 0.001562769 | 0.001562769 | 0.001562769 | 0.001562769 | 0.001562769 | 0.001562769 | 0.001562769 | 0.001562769 | 0.001562769 | 0.001562769 | 0.001562769 | 0.001562769 | 0.001562769 | 0.001562769 | 0.001562769 | 0.001562769 | 0.001562769 | 0.001562769 | 0.001562769 | 0.001562769 | 0.001562769 | 0.001562769 | 0.001562769 | 0.001562769 | 0.001562769 | 0.001562769 | 0.001562769 | 0.001562769 | 0.001562769 | 0.001562769 | 0.001562769 | 0 | 0 | 0 | 0 | 0 | 0 | 0 | 0 | 0 | 0
1142 | 1119.633 | 0.001510177 | 30 | 601 | -541 | 0 | 0 | 0 | 0 | 0 | 0 | 0 | 0 | 0 | 0 | 0 | 0 | 0.001510177 | 0.001510177 | 0.001510177 | 0.001510177 | 0.001510177 | 0.001510177 | 0.001510177 | 0.001510177 | 0.001510177 | 0.001510177 | 0.001510177 | 0.001510177 | 0.001510177 | 0.001510177 | 0.001510177 | 0.001510177 | 0.001510177 | 0.001510177 | 0.001510177 | 0.001510177 | 0.001510177 | 0.001510177 | 0.001510177 | 0.001510177 | 0.001510177 | 0.001510177 | 0.001510177 | 0.001510177 | 0.001510177 | 0.001510177 | 0.001510177 | 0.001510177 | 0.001510177 | 0.001510177 | 0.001510177 | 0.001510177 | 0.001510177 | 0.001510177 | 0.001510177 | 0.001510177 | 0.001510177 | 0.001510177 | 0.001510177 | 0 | 0 | 0 | 0 | 0 | 0 | 0 | 0 | 0 | 0
1142 | 1134.261 | 0.001529907 | 20 | 591 | -551 | 0 | 0 | 0 | 0 | 0 | 0 | 0 | 0 | 0 | 0 | 0 | 0 | 0.001529907 | 0.001529907 | 0.001529907 | 0.001529907 | 0.001529907 | 0.001529907 | 0.001529907 | 0.001529907 | 0.001529907 | 0.001529907 | 0.001529907 | 0.001529907 | 0.001529907 | 0.001529907 | 0.001529907 | 0.001529907 | 0.001529907 | 0.001529907 | 0.001529907 | 0.001529907 | 0.001529907 | 0.001529907 | 0.001529907 | 0.001529907 | 0.001529907 | 0.001529907 | 0.001529907 | 0.001529907 | 0.001529907 | 0.001529907 | 0.001529907 | 0.001529907 | 0.001529907 | 0.001529907 | 0.001529907 | 0.001529907 | 0.001529907 | 0.001529907 | 0.001529907 | 0.001529907 | 0.001529907 | 0.001529907 | 0.001529907 | 0 | 0 | 0 | 0 | 0 | 0 | 0 | 0 | 0 | 0
1142 | 1115.00181 | 0.00150393 | 10 | 581 | -561 | 0 | 0 | 0 | 0 | 0 | 0 | 0 | 0 | 0 | 0 | 0 | 0 | 0.00150393 | 0.00150393 | 0.00150393 | 0.00150393 | 0.00150393 | 0.00150393 | 0.00150393 | 0.00150393 | 0.00150393 | 0.00150393 | 0.00150393 | 0.00150393 | 0.00150393 | 0.00150393 | 0.00150393 | 0.00150393 | 0.00150393 | 0.00150393 | 0.00150393 | 0.00150393 | 0.00150393 | 0.00150393 | 0.00150393 | 0.00150393 | 0.00150393 | 0.00150393 | 0.00150393 | 0.00150393 | 0.00150393 | 0.00150393 | 0.00150393 | 0.00150393 | 0.00150393 | 0.00150393 | 0.00150393 | 0.00150393 | 0.00150393 | 0.00150393 | 0.00150393 | 0.00150393 | 0.00150393 | 0.00150393 | 0 | 0 | 0 | 0 | 0 | 0 | 0 | 0 | 0 | 0 | 0
1142 | 1184.191 | 0.001597252 | 0 | 571 | -571 | 0 | 0 | 0 | 0 | 0 | 0 | 0 | 0 | 0 | 0 | 0 | 0.001597252 | 0.001597252 | 0.001597252 | 0.001597252 | 0.001597252 | 0.001597252 | 0.001597252 | 0.001597252 | 0.001597252 | 0.001597252 | 0.001597252 | 0.001597252 | 0.001597252 | 0.001597252 | 0.001597252 | 0.001597252 | 0.001597252 | 0.001597252 | 0.001597252 | 0.001597252 | 0.001597252 | 0.001597252 | 0.001597252 | 0.001597252 | 0.001597252 | 0.001597252 | 0.001597252 | 0.001597252 | 0.001597252 | 0.001597252 | 0.001597252 | 0.001597252 | 0.001597252 | 0.001597252 | 0.001597252 | 0.001597252 | 0.001597252 | 0.001597252 | 0.001597252 | 0.001597252 | 0.001597252 | 0.001597252 | 0.001597252 | 0 | 0 | 0 | 0 | 0 | 0 | 0 | 0 | 0 | 0 | 0
1142 | 1061.804 | 0.001432175 | -10 | 561 | -581 | 0 | 0 | 0 | 0 | 0 | 0 | 0 | 0 | 0 | 0 | 0 | 0.001432175 | 0.001432175 | 0.001432175 | 0.001432175 | 0.001432175 | 0.001432175 | 0.001432175 | 0.001432175 | 0.001432175 | 0.001432175 | 0.001432175 | 0.001432175 | 0.001432175 | 0.001432175 | 0.001432175 | 0.001432175 | 0.001432175 | 0.001432175 | 0.001432175 | 0.001432175 | 0.001432175 | 0.001432175 | 0.001432175 | 0.001432175 | 0.001432175 | 0.001432175 | 0.001432175 | 0.001432175 | 0.001432175 | 0.001432175 | 0.001432175 | 0.001432175 | 0.001432175 | 0.001432175 | 0.001432175 | 0.001432175 | 0.001432175 | 0.001432175 | 0.001432175 | 0.001432175 | 0.001432175 | 0.001432175 | 0 | 0 | 0 | 0 | 0 | 0 | 0 | 0 | 0 | 0 | 0 | 0
1142 | 1126.119 | 0.001518925 | -10 | 561 | -581 | 0 | 0 | 0 | 0 | 0 | 0 | 0 | 0 | 0 | 0 | 0 | 0.001518925 | 0.001518925 | 0.001518925 | 0.001518925 | 0.001518925 | 0.001518925 | 0.001518925 | 0.001518925 | 0.001518925 | 0.001518925 | 0.001518925 | 0.001518925 | 0.001518925 | 0.001518925 | 0.001518925 | 0.001518925 | 0.001518925 | 0.001518925 | 0.001518925 | 0.001518925 | 0.001518925 | 0.001518925 | 0.001518925 | 0.001518925 | 0.001518925 | 0.001518925 | 0.001518925 | 0.001518925 | 0.001518925 | 0.001518925 | 0.001518925 | 0.001518925 | 0.001518925 | 0.001518925 | 0.001518925 | 0.001518925 | 0.001518925 | 0.001518925 | 0.001518925 | 0.001518925 | 0.001518925 | 0.001518925 | 0 | 0 | 0 | 0 | 0 | 0 | 0 | 0 | 0 | 0 | 0 | 0
1142 | 1093.343 | 0.001474716 | -10 | 561 | -581 | 0 | 0 | 0 | 0 | 0 | 0 | 0 | 0 | 0 | 0 | 0 | 0.001474716 | 0.001474716 | 0.001474716 | 0.001474716 | 0.001474716 | 0.001474716 | 0.001474716 | 0.001474716 | 0.001474716 | 0.001474716 | 0.001474716 | 0.001474716 | 0.001474716 | 0.001474716 | 0.001474716 | 0.001474716 | 0.001474716 | 0.001474716 | 0.001474716 | 0.001474716 | 0.001474716 | 0.001474716 | 0.001474716 | 0.001474716 | 0.001474716 | 0.001474716 | 0.001474716 | 0.001474716 | 0.001474716 | 0.001474716 | 0.001474716 | 0.001474716 | 0.001474716 | 0.001474716 | 0.001474716 | 0.001474716 | 0.001474716 | 0.001474716 | 0.001474716 | 0.001474716 | 0.001474716 | 0.001474716 | 0 | 0 | 0 | 0 | 0 | 0 | 0 | 0 | 0 | 0 | 0 | 0
1142 | 1178.355 | 0.001589382 | -10 | 561 | -581 | 0 | 0 | 0 | 0 | 0 | 0 | 0 | 0 | 0 | 0 | 0 | 0.001589382 | 0.001589382 | 0.001589382 | 0.001589382 | 0.001589382 | 0.001589382 | 0.001589382 | 0.001589382 | 0.001589382 | 0.001589382 | 0.001589382 | 0.001589382 | 0.001589382 | 0.001589382 | 0.001589382 | 0.001589382 | 0.001589382 | 0.001589382 | 0.001589382 | 0.001589382 | 0.001589382 | 0.001589382 | 0.001589382 | 0.001589382 | 0.001589382 | 0.001589382 | 0.001589382 | 0.001589382 | 0.001589382 | 0.001589382 | 0.001589382 | 0.001589382 | 0.001589382 | 0.001589382 | 0.001589382 | 0.001589382 | 0.001589382 | 0.001589382 | 0.001589382 | 0.001589382 | 0.001589382 | 0.001589382 | 0 | 0 | 0 | 0 | 0 | 0 | 0 | 0 | 0 | 0 | 0 | 0
1142 | 1096.837 | 0.001479428 | -10 | 561 | -581 | 0 | 0 | 0 | 0 | 0 | 0 | 0 | 0 | 0 | 0 | 0 | 0.001479428 | 0.001479428 | 0.001479428 | 0.001479428 | 0.001479428 | 0.001479428 | 0.001479428 | 0.001479428 | 0.001479428 | 0.001479428 | 0.001479428 | 0.001479428 | 0.001479428 | 0.001479428 | 0.001479428 | 0.001479428 | 0.001479428 | 0.001479428 | 0.001479428 | 0.001479428 | 0.001479428 | 0.001479428 | 0.001479428 | 0.001479428 | 0.001479428 | 0.001479428 | 0.001479428 | 0.001479428 | 0.001479428 | 0.001479428 | 0.001479428 | 0.001479428 | 0.001479428 | 0.001479428 | 0.001479428 | 0.001479428 | 0.001479428 | 0.001479428 | 0.001479428 | 0.001479428 | 0.001479428 | 0.001479428 | 0 | 0 | 0 | 0 | 0 | 0 | 0 | 0 | 0 | 0 | 0 | 0
1142 | 1111.08 | 0.001498639 | -10 | 561 | -581 | 0 | 0 | 0 | 0 | 0 | 0 | 0 | 0 | 0 | 0 | 0 | 0.001498639 | 0.001498639 | 0.001498639 | 0.001498639 | 0.001498639 | 0.001498639 | 0.001498639 | 0.001498639 | 0.001498639 | 0.001498639 | 0.001498639 | 0.001498639 | 0.001498639 | 0.001498639 | 0.001498639 | 0.001498639 | 0.001498639 | 0.001498639 | 0.001498639 | 0.001498639 | 0.001498639 | 0.001498639 | 0.001498639 | 0.001498639 | 0.001498639 | 0.001498639 | 0.001498639 | 0.001498639 | 0.001498639 | 0.001498639 | 0.001498639 | 0.001498639 | 0.001498639 | 0.001498639 | 0.001498639 | 0.001498639 | 0.001498639 | 0.001498639 | 0.001498639 | 0.001498639 | 0.001498639 | 0.001498639 | 0 | 0 | 0 | 0 | 0 | 0 | 0 | 0 | 0 | 0 | 0 | 0
1142 | 1045.423 | 0.001410081 | -10 | 561 | -581 | 0 | 0 | 0 | 0 | 0 | 0 | 0 | 0 | 0 | 0 | 0 | 0.001410081 | 0.001410081 | 0.001410081 | 0.001410081 | 0.001410081 | 0.001410081 | 0.001410081 | 0.001410081 | 0.001410081 | 0.001410081 | 0.001410081 | 0.001410081 | 0.001410081 | 0.001410081 | 0.001410081 | 0.001410081 | 0.001410081 | 0.001410081 | 0.001410081 | 0.001410081 | 0.001410081 | 0.001410081 | 0.001410081 | 0.001410081 | 0.001410081 | 0.001410081 | 0.001410081 | 0.001410081 | 0.001410081 | 0.001410081 | 0.001410081 | 0.001410081 | 0.001410081 | 0.001410081 | 0.001410081 | 0.001410081 | 0.001410081 | 0.001410081 | 0.001410081 | 0.001410081 | 0.001410081 | 0.001410081 | 0 | 0 | 0 | 0 | 0 | 0 | 0 | 0 | 0 | 0 | 0 | 0
1142 | 1129.938 | 0.001524075 | -10 | 561 | -581 | 0 | 0 | 0 | 0 | 0 | 0 | 0 | 0 | 0 | 0 | 0 | 0.001524075 | 0.001524075 | 0.001524075 | 0.001524075 | 0.001524075 | 0.001524075 | 0.001524075 | 0.001524075 | 0.001524075 | 0.001524075 | 0.001524075 | 0.001524075 | 0.001524075 | 0.001524075 | 0.001524075 | 0.001524075 | 0.001524075 | 0.001524075 | 0.001524075 | 0.001524075 | 0.001524075 | 0.001524075 | 0.001524075 | 0.001524075 | 0.001524075 | 0.001524075 | 0.001524075 | 0.001524075 | 0.001524075 | 0.001524075 | 0.001524075 | 0.001524075 | 0.001524075 | 0.001524075 | 0.001524075 | 0.001524075 | 0.001524075 | 0.001524075 | 0.001524075 | 0.001524075 | 0.001524075 | 0.001524075 | 0 | 0 | 0 | 0 | 0 | 0 | 0 | 0 | 0 | 0 | 0 | 0
1142 | 1067.548 | 0.001439923 | -10 | 561 | -581 | 0 | 0 | 0 | 0 | 0 | 0 | 0 | 0 | 0 | 0 | 0 | 0.001439923 | 0.001439923 | 0.001439923 | 0.001439923 | 0.001439923 | 0.001439923 | 0.001439923 | 0.001439923 | 0.001439923 | 0.001439923 | 0.001439923 | 0.001439923 | 0.001439923 | 0.001439923 | 0.001439923 | 0.001439923 | 0.001439923 | 0.001439923 | 0.001439923 | 0.001439923 | 0.001439923 | 0.001439923 | 0.001439923 | 0.001439923 | 0.001439923 | 0.001439923 | 0.001439923 | 0.001439923 | 0.001439923 | 0.001439923 | 0.001439923 | 0.001439923 | 0.001439923 | 0.001439923 | 0.001439923 | 0.001439923 | 0.001439923 | 0.001439923 | 0.001439923 | 0.001439923 | 0.001439923 | 0.001439923 | 0 | 0 | 0 | 0 | 0 | 0 | 0 | 0 | 0 | 0 | 0 | 0
1142 | 1102.541 | 0.001487123 | -10 | 561 | -581 | 0 | 0 | 0 | 0 | 0 | 0 | 0 | 0 | 0 | 0 | 0 | 0.001487123 | 0.001487123 | 0.001487123 | 0.001487123 | 0.001487123 | 0.001487123 | 0.001487123 | 0.001487123 | 0.001487123 | 0.001487123 | 0.001487123 | 0.001487123 | 0.001487123 | 0.001487123 | 0.001487123 | 0.001487123 | 0.001487123 | 0.001487123 | 0.001487123 | 0.001487123 | 0.001487123 | 0.001487123 | 0.001487123 | 0.001487123 | 0.001487123 | 0.001487123 | 0.001487123 | 0.001487123 | 0.001487123 | 0.001487123 | 0.001487123 | 0.001487123 | 0.001487123 | 0.001487123 | 0.001487123 | 0.001487123 | 0.001487123 | 0.001487123 | 0.001487123 | 0.001487123 | 0.001487123 | 0.001487123 | 0 | 0 | 0 | 0 | 0 | 0 | 0 | 0 | 0 | 0 | 0 | 0
1142 | 1001.185 | 0.001350412 | -10 | 561 | -581 | 0 | 0 | 0 | 0 | 0 | 0 | 0 | 0 | 0 | 0 | 0 | 0.001350412 | 0.001350412 | 0.001350412 | 0.001350412 | 0.001350412 | 0.001350412 | 0.001350412 | 0.001350412 | 0.001350412 | 0.001350412 | 0.001350412 | 0.001350412 | 0.001350412 | 0.001350412 | 0.001350412 | 0.001350412 | 0.001350412 | 0.001350412 | 0.001350412 | 0.001350412 | 0.001350412 | 0.001350412 | 0.001350412 | 0.001350412 | 0.001350412 | 0.001350412 | 0.001350412 | 0.001350412 | 0.001350412 | 0.001350412 | 0.001350412 | 0.001350412 | 0.001350412 | 0.001350412 | 0.001350412 | 0.001350412 | 0.001350412 | 0.001350412 | 0.001350412 | 0.001350412 | 0.001350412 | 0.001350412 | 0 | 0 | 0 | 0 | 0 | 0 | 0 | 0 | 0 | 0 | 0 | 0
1133 | 1211.643 | 0.001634281 | -10 | 556.5 | -576.5 | 0 | 0 | 0 | 0 | 0 | 0 | 0 | 0 | 0 | 0 | 0 | 0.001634281 | 0.001634281 | 0.001634281 | 0.001634281 | 0.001634281 | 0.001634281 | 0.001634281 | 0.001634281 | 0.001634281 | 0.001634281 | 0.001634281 | 0.001634281 | 0.001634281 | 0.001634281 | 0.001634281 | 0.001634281 | 0.001634281 | 0.001634281 | 0.001634281 | 0.001634281 | 0.001634281 | 0.001634281 | 0.001634281 | 0.001634281 | 0.001634281 | 0.001634281 | 0.001634281 | 0.001634281 | 0.001634281 | 0.001634281 | 0.001634281 | 0.001634281 | 0.001634281 | 0.001634281 | 0.001634281 | 0.001634281 | 0.001634281 | 0.001634281 | 0.001634281 | 0.001634281 | 0.001634281 | 0.001634281 | 0 | 0 | 0 | 0 | 0 | 0 | 0 | 0 | 0 | 0 | 0 | 0
1133 | 1328.626 | 0.001792069 | -10 | 556.5 | -576.5 | 0 | 0 | 0 | 0 | 0 | 0 | 0 | 0 | 0 | 0 | 0 | 0.001792069 | 0.001792069 | 0.001792069 | 0.001792069 | 0.001792069 | 0.001792069 | 0.001792069 | 0.001792069 | 0.001792069 | 0.001792069 | 0.001792069 | 0.001792069 | 0.001792069 | 0.001792069 | 0.001792069 | 0.001792069 | 0.001792069 | 0.001792069 | 0.001792069 | 0.001792069 | 0.001792069 | 0.001792069 | 0.001792069 | 0.001792069 | 0.001792069 | 0.001792069 | 0.001792069 | 0.001792069 | 0.001792069 | 0.001792069 | 0.001792069 | 0.001792069 | 0.001792069 | 0.001792069 | 0.001792069 | 0.001792069 | 0.001792069 | 0.001792069 | 0.001792069 | 0.001792069 | 0.001792069 | 0.001792069 | 0 | 0 | 0 | 0 | 0 | 0 | 0 | 0 | 0 | 0 | 0 | 0
1133 | 1305.611 | 0.001761026 | -10 | 556.5 | -576.5 | 0 | 0 | 0 | 0 | 0 | 0 | 0 | 0 | 0 | 0 | 0 | 0.001761026 | 0.001761026 | 0.001761026 | 0.001761026 | 0.001761026 | 0.001761026 | 0.001761026 | 0.001761026 | 0.001761026 | 0.001761026 | 0.001761026 | 0.001761026 | 0.001761026 | 0.001761026 | 0.001761026 | 0.001761026 | 0.001761026 | 0.001761026 | 0.001761026 | 0.001761026 | 0.001761026 | 0.001761026 | 0.001761026 | 0.001761026 | 0.001761026 | 0.001761026 | 0.001761026 | 0.001761026 | 0.001761026 | 0.001761026 | 0.001761026 | 0.001761026 | 0.001761026 | 0.001761026 | 0.001761026 | 0.001761026 | 0.001761026 | 0.001761026 | 0.001761026 | 0.001761026 | 0.001761026 | 0.001761026 | 0 | 0 | 0 | 0 | 0 | 0 | 0 | 0 | 0 | 0 | 0 | 0
1133 | 1237.605 | 0.001669298 | -10 | 556.5 | -576.5 | 0 | 0 | 0 | 0 | 0 | 0 | 0 | 0 | 0 | 0 | 0 | 0.001669298 | 0.001669298 | 0.001669298 | 0.001669298 | 0.001669298 | 0.001669298 | 0.001669298 | 0.001669298 | 0.001669298 | 0.001669298 | 0.001669298 | 0.001669298 | 0.001669298 | 0.001669298 | 0.001669298 | 0.001669298 | 0.001669298 | 0.001669298 | 0.001669298 | 0.001669298 | 0.001669298 | 0.001669298 | 0.001669298 | 0.001669298 | 0.001669298 | 0.001669298 | 0.001669298 | 0.001669298 | 0.001669298 | 0.001669298 | 0.001669298 | 0.001669298 | 0.001669298 | 0.001669298 | 0.001669298 | 0.001669298 | 0.001669298 | 0.001669298 | 0.001669298 | 0.001669298 | 0.001669298 | 0.001669298 | 0 | 0 | 0 | 0 | 0 | 0 | 0 | 0 | 0 | 0 | 0 | 0
1133 | 1208.773 | 0.00163041 | -10 | 556.5 | -576.5 | 0 | 0 | 0 | 0 | 0 | 0 | 0 | 0 | 0 | 0 | 0 | 0.00163041 | 0.00163041 | 0.00163041 | 0.00163041 | 0.00163041 | 0.00163041 | 0.00163041 | 0.00163041 | 0.00163041 | 0.00163041 | 0.00163041 | 0.00163041 | 0.00163041 | 0.00163041 | 0.00163041 | 0.00163041 | 0.00163041 | 0.00163041 | 0.00163041 | 0.00163041 | 0.00163041 | 0.00163041 | 0.00163041 | 0.00163041 | 0.00163041 | 0.00163041 | 0.00163041 | 0.00163041 | 0.00163041 | 0.00163041 | 0.00163041 | 0.00163041 | 0.00163041 | 0.00163041 | 0.00163041 | 0.00163041 | 0.00163041 | 0.00163041 | 0.00163041 | 0.00163041 | 0.00163041 | 0.00163041 | 0 | 0 | 0 | 0 | 0 | 0 | 0 | 0 | 0 | 0 | 0 | 0
1133 | 1335.612 | 0.001801492 | -10 | 556.5 | -576.5 | 0 | 0 | 0 | 0 | 0 | 0 | 0 | 0 | 0 | 0 | 0 | 0.001801492 | 0.001801492 | 0.001801492 | 0.001801492 | 0.001801492 | 0.001801492 | 0.001801492 | 0.001801492 | 0.001801492 | 0.001801492 | 0.001801492 | 0.001801492 | 0.001801492 | 0.001801492 | 0.001801492 | 0.001801492 | 0.001801492 | 0.001801492 | 0.001801492 | 0.001801492 | 0.001801492 | 0.001801492 | 0.001801492 | 0.001801492 | 0.001801492 | 0.001801492 | 0.001801492 | 0.001801492 | 0.001801492 | 0.001801492 | 0.001801492 | 0.001801492 | 0.001801492 | 0.001801492 | 0.001801492 | 0.001801492 | 0.001801492 | 0.001801492 | 0.001801492 | 0.001801492 | 0.001801492 | 0.001801492 | 0 | 0 | 0 | 0 | 0 | 0 | 0 | 0 | 0 | 0 | 0 | 0
1133 | 1287.282 | 0.001736304 | -10 | 556.5 | -576.5 | 0 | 0 | 0 | 0 | 0 | 0 | 0 | 0 | 0 | 0 | 0 | 0.001736304 | 0.001736304 | 0.001736304 | 0.001736304 | 0.001736304 | 0.001736304 | 0.001736304 | 0.001736304 | 0.001736304 | 0.001736304 | 0.001736304 | 0.001736304 | 0.001736304 | 0.001736304 | 0.001736304 | 0.001736304 | 0.001736304 | 0.001736304 | 0.001736304 | 0.001736304 | 0.001736304 | 0.001736304 | 0.001736304 | 0.001736304 | 0.001736304 | 0.001736304 | 0.001736304 | 0.001736304 | 0.001736304 | 0.001736304 | 0.001736304 | 0.001736304 | 0.001736304 | 0.001736304 | 0.001736304 | 0.001736304 | 0.001736304 | 0.001736304 | 0.001736304 | 0.001736304 | 0.001736304 | 0.001736304 | 0 | 0 | 0 | 0 | 0 | 0 | 0 | 0 | 0 | 0 | 0 | 0
1133 | 1262.23 | 0.001702514 | -10 | 556.5 | -576.5 | 0 | 0 | 0 | 0 | 0 | 0 | 0 | 0 | 0 | 0 | 0 | 0.001702514 | 0.001702514 | 0.001702514 | 0.001702514 | 0.001702514 | 0.001702514 | 0.001702514 | 0.001702514 | 0.001702514 | 0.001702514 | 0.001702514 | 0.001702514 | 0.001702514 | 0.001702514 | 0.001702514 | 0.001702514 | 0.001702514 | 0.001702514 | 0.001702514 | 0.001702514 | 0.001702514 | 0.001702514 | 0.001702514 | 0.001702514 | 0.001702514 | 0.001702514 | 0.001702514 | 0.001702514 | 0.001702514 | 0.001702514 | 0.001702514 | 0.001702514 | 0.001702514 | 0.001702514 | 0.001702514 | 0.001702514 | 0.001702514 | 0.001702514 | 0.001702514 | 0.001702514 | 0.001702514 | 0.001702514 | 0 | 0 | 0 | 0 | 0 | 0 | 0 | 0 | 0 | 0 | 0 | 0
1133 | 1158.015 | 0.001561947 | -10 | 556.5 | -576.5 | 0 | 0 | 0 | 0 | 0 | 0 | 0 | 0 | 0 | 0 | 0 | 0.001561947 | 0.001561947 | 0.001561947 | 0.001561947 | 0.001561947 | 0.001561947 | 0.001561947 | 0.001561947 | 0.001561947 | 0.001561947 | 0.001561947 | 0.001561947 | 0.001561947 | 0.001561947 | 0.001561947 | 0.001561947 | 0.001561947 | 0.001561947 | 0.001561947 | 0.001561947 | 0.001561947 | 0.001561947 | 0.001561947 | 0.001561947 | 0.001561947 | 0.001561947 | 0.001561947 | 0.001561947 | 0.001561947 | 0.001561947 | 0.001561947 | 0.001561947 | 0.001561947 | 0.001561947 | 0.001561947 | 0.001561947 | 0.001561947 | 0.001561947 | 0.001561947 | 0.001561947 | 0.001561947 | 0.001561947 | 0 | 0 | 0 | 0 | 0 | 0 | 0 | 0 | 0 | 0 | 0 | 0
1133 | 1391.127 | 0.001876372 | -20 | 546.5 | -586.5 | 0 | 0 | 0 | 0 | 0 | 0 | 0 | 0 | 0 | 0 | 0 | 0.001876372 | 0.001876372 | 0.001876372 | 0.001876372 | 0.001876372 | 0.001876372 | 0.001876372 | 0.001876372 | 0.001876372 | 0.001876372 | 0.001876372 | 0.001876372 | 0.001876372 | 0.001876372 | 0.001876372 | 0.001876372 | 0.001876372 | 0.001876372 | 0.001876372 | 0.001876372 | 0.001876372 | 0.001876372 | 0.001876372 | 0.001876372 | 0.001876372 | 0.001876372 | 0.001876372 | 0.001876372 | 0.001876372 | 0.001876372 | 0.001876372 | 0.001876372 | 0.001876372 | 0.001876372 | 0.001876372 | 0.001876372 | 0.001876372 | 0.001876372 | 0.001876372 | 0.001876372 | 0.001876372 | 0.001876372 | 0 | 0 | 0 | 0 | 0 | 0 | 0 | 0 | 0 | 0 | 0 | 0
1065 | 1285.869 | 0.001734398 | -30 | 502.5 | -562.5 | 0 | 0 | 0 | 0 | 0 | 0 | 0 | 0 | 0 | 0 | 0 | 0.001734398 | 0.001734398 | 0.001734398 | 0.001734398 | 0.001734398 | 0.001734398 | 0.001734398 | 0.001734398 | 0.001734398 | 0.001734398 | 0.001734398 | 0.001734398 | 0.001734398 | 0.001734398 | 0.001734398 | 0.001734398 | 0.001734398 | 0.001734398 | 0.001734398 | 0.001734398 | 0.001734398 | 0.001734398 | 0.001734398 | 0.001734398 | 0.001734398 | 0.001734398 | 0.001734398 | 0.001734398 | 0.001734398 | 0.001734398 | 0.001734398 | 0.001734398 | 0.001734398 | 0.001734398 | 0.001734398 | 0.001734398 | 0.001734398 | 0.001734398 | 0.001734398 | 0.001734398 | 0 | 0 | 0 | 0 | 0 | 0 | 0 | 0 | 0 | 0 | 0 | 0 | 0 | 0
994 | 1327.515 | 0.00179057 | -40 | 457 | -537 | 0 | 0 | 0 | 0 | 0 | 0 | 0 | 0 | 0 | 0 | 0 | 0 | 0.00179057 | 0.00179057 | 0.00179057 | 0.00179057 | 0.00179057 | 0.00179057 | 0.00179057 | 0.00179057 | 0.00179057 | 0.00179057 | 0.00179057 | 0.00179057 | 0.00179057 | 0.00179057 | 0.00179057 | 0.00179057 | 0.00179057 | 0.00179057 | 0.00179057 | 0.00179057 | 0.00179057 | 0.00179057 | 0.00179057 | 0.00179057 | 0.00179057 | 0.00179057 | 0.00179057 | 0.00179057 | 0.00179057 | 0.00179057 | 0.00179057 | 0.00179057 | 0.00179057 | 0.00179057 | 0.00179057 | 0.00179057 | 0.00179057 | 0.00179057 | 0 | 0 | 0 | 0 | 0 | 0 | 0 | 0 | 0 | 0 | 0 | 0 | 0 | 0 | 0
994 | 1566.325 | 0.002112681 | -30 | 467 | -527 | 0 | 0 | 0 | 0 | 0 | 0 | 0 | 0 | 0 | 0 | 0 | 0 | 0 | 0.002112681 | 0.002112681 | 0.002112681 | 0.002112681 | 0.002112681 | 0.002112681 | 0.002112681 | 0.002112681 | 0.002112681 | 0.002112681 | 0.002112681 | 0.002112681 | 0.002112681 | 0.002112681 | 0.002112681 | 0.002112681 | 0.002112681 | 0.002112681 | 0.002112681 | 0.002112681 | 0.002112681 | 0.002112681 | 0.002112681 | 0.002112681 | 0.002112681 | 0.002112681 | 0.002112681 | 0.002112681 | 0.002112681 | 0.002112681 | 0.002112681 | 0.002112681 | 0.002112681 | 0.002112681 | 0.002112681 | 0.002112681 | 0.002112681 | 0 | 0 | 0 | 0 | 0 | 0 | 0 | 0 | 0 | 0 | 0 | 0 | 0 | 0 | 0

## F7bottom
[6 empty] | 0 | 1 | 2 | 3 | 4 | 5 | 6 | 7 | 8 | 9 | 10 | 11 | 12 | 13 | 14 | 15 | 16 | 17 | 18 | 19 | 20 | 21 | 22 | 23 | 24 | 25 | 26 | 27 | 28 | 29 | 30 | 31 | 32 | 33 | 34 | 35 | 36 | 37 | 38 | 39 | 40 | 41 | 42 | 43 | 44 | 45 | 46 | 47 | 48 | 49 | 50 | 51 | 52 | 53 | 54 | 55 | 56 | 57 | 58 | 59 | 60 | 61 | 62 | 63 | 64
ord_wdt | alpha | alpha/k | WROLL_SHIFT_POS_7 | Width1 | Width2 | -855.04 | -828.32 | -801.6 | -774.88 | -748.16 | -721.44 | -694.72 | -668 | -641.28 | -614.56 | -587.84 | -561.12 | -534.4 | -507.68 | -480.96 | -454.24 | -427.52 | -400.8 | -374.08 | -347.36 | -320.64 | -293.92 | -267.2 | -240.48 | -213.76 | -187.04 | -160.32 | -133.6 | -106.88 | -80.16 | -53.44 | -26.72 | 0 | 26.72 | 53.44 | 80.16 | 106.88 | 133.6 | 160.32 | 187.04 | 213.76 | 240.48 | 267.2 | 293.92 | 320.64 | 347.36 | 374.08 | 400.8 | 427.52 | 454.24 | 480.96 | 507.68 | 534.4 | 561.12 | 587.84 | 614.56 | 641.28 | 668 | 694.72 | 721.44 | 748.16 | 774.88 | 801.6 | 828.32 | 855.04
1194 | 393.2773 | 0.00101872 | 0 | 597 | -597 | 0 | 0 | 0 | 0 | 0 | 0 | 0 | 0 | 0 | 0 | 0.00101872 | 0.00101872 | 0.00101872 | 0.00101872 | 0.00101872 | 0.00101872 | 0.00101872 | 0.00101872 | 0.00101872 | 0.00101872 | 0.00101872 | 0.00101872 | 0.00101872 | 0.00101872 | 0.00101872 | 0.00101872 | 0.00101872 | 0.00101872 | 0.00101872 | 0.00101872 | 0.00101872 | 0.00101872 | 0.00101872 | 0.00101872 | 0.00101872 | 0.00101872 | 0.00101872 | 0.00101872 | 0.00101872 | 0.00101872 | 0.00101872 | 0.00101872 | 0.00101872 | 0.00101872 | 0.00101872 | 0.00101872 | 0.00101872 | 0.00101872 | 0.00101872 | 0.00101872 | 0.00101872 | 0.00101872 | 0.00101872 | 0.00101872 | 0.00101872 | 0 | 0 | 0 | 0 | 0 | 0 | 0 | 0 | 0 | 0
1251 | 351.1174 | 0.0009095118 | 0 | 625.5 | -625.5 | 0 | 0 | 0 | 0 | 0 | 0 | 0 | 0 | 0 | 0.0009095118 | 0.0009095118 | 0.0009095118 | 0.0009095118 | 0.0009095118 | 0.0009095118 | 0.0009095118 | 0.0009095118 | 0.0009095118 | 0.0009095118 | 0.0009095118 | 0.0009095118 | 0.0009095118 | 0.0009095118 | 0.0009095118 | 0.0009095118 | 0.0009095118 | 0.0009095118 | 0.0009095118 | 0.0009095118 | 0.0009095118 | 0.0009095118 | 0.0009095118 | 0.0009095118 | 0.0009095118 | 0.0009095118 | 0.0009095118 | 0.0009095118 | 0.0009095118 | 0.0009095118 | 0.0009095118 | 0.0009095118 | 0.0009095118 | 0.0009095118 | 0.0009095118 | 0.0009095118 | 0.0009095118 | 0.0009095118 | 0.0009095118 | 0.0009095118 | 0.0009095118 | 0.0009095118 | 0.0009095118 | 0.0009095118 | 0.0009095118 | 0.0009095118 | 0.0009095118 | 0 | 0 | 0 | 0 | 0 | 0 | 0 | 0 | 0
1253 | 519.1949 | 0.001344889 | 0 | 626.5 | -626.5 | 0 | 0 | 0 | 0 | 0 | 0 | 0 | 0 | 0 | 0.001344889 | 0.001344889 | 0.001344889 | 0.001344889 | 0.001344889 | 0.001344889 | 0.001344889 | 0.001344889 | 0.001344889 | 0.001344889 | 0.001344889 | 0.001344889 | 0.001344889 | 0.001344889 | 0.001344889 | 0.001344889 | 0.001344889 | 0.001344889 | 0.001344889 | 0.001344889 | 0.001344889 | 0.001344889 | 0.001344889 | 0.001344889 | 0.001344889 | 0.001344889 | 0.001344889 | 0.001344889 | 0.001344889 | 0.001344889 | 0.001344889 | 0.001344889 | 0.001344889 | 0.001344889 | 0.001344889 | 0.001344889 | 0.001344889 | 0.001344889 | 0.001344889 | 0.001344889 | 0.001344889 | 0.001344889 | 0.001344889 | 0.001344889 | 0.001344889 | 0.001344889 | 0.001344889 | 0 | 0 | 0 | 0 | 0 | 0 | 0 | 0 | 0
1253 | 580.1683 | 0.00150283 | 0 | 626.5 | -626.5 | 0 | 0 | 0 | 0 | 0 | 0 | 0 | 0 | 0 | 0.00150283 | 0.00150283 | 0.00150283 | 0.00150283 | 0.00150283 | 0.00150283 | 0.00150283 | 0.00150283 | 0.00150283 | 0.00150283 | 0.00150283 | 0.00150283 | 0.00150283 | 0.00150283 | 0.00150283 | 0.00150283 | 0.00150283 | 0.00150283 | 0.00150283 | 0.00150283 | 0.00150283 | 0.00150283 | 0.00150283 | 0.00150283 | 0.00150283 | 0.00150283 | 0.00150283 | 0.00150283 | 0.00150283 | 0.00150283 | 0.00150283 | 0.00150283 | 0.00150283 | 0.00150283 | 0.00150283 | 0.00150283 | 0.00150283 | 0.00150283 | 0.00150283 | 0.00150283 | 0.00150283 | 0.00150283 | 0.00150283 | 0.00150283 | 0.00150283 | 0.00150283 | 0.00150283 | 0 | 0 | 0 | 0 | 0 | 0 | 0 | 0 | 0
1253 | 672.5538 | 0.00174214 | 0 | 626.5 | -626.5 | 0 | 0 | 0 | 0 | 0 | 0 | 0 | 0 | 0 | 0.00174214 | 0.00174214 | 0.00174214 | 0.00174214 | 0.00174214 | 0.00174214 | 0.00174214 | 0.00174214 | 0.00174214 | 0.00174214 | 0.00174214 | 0.00174214 | 0.00174214 | 0.00174214 | 0.00174214 | 0.00174214 | 0.00174214 | 0.00174214 | 0.00174214 | 0.00174214 | 0.00174214 | 0.00174214 | 0.00174214 | 0.00174214 | 0.00174214 | 0.00174214 | 0.00174214 | 0.00174214 | 0.00174214 | 0.00174214 | 0.00174214 | 0.00174214 | 0.00174214 | 0.00174214 | 0.00174214 | 0.00174214 | 0.00174214 | 0.00174214 | 0.00174214 | 0.00174214 | 0.00174214 | 0.00174214 | 0.00174214 | 0.00174214 | 0.00174214 | 0.00174214 | 0.00174214 | 0 | 0 | 0 | 0 | 0 | 0 | 0 | 0 | 0
1253 | 692.311 | 0.001793318 | -10 | 616.5 | -636.5 | 0 | 0 | 0 | 0 | 0 | 0 | 0 | 0 | 0 | 0.001793318 | 0.001793318 | 0.001793318 | 0.001793318 | 0.001793318 | 0.001793318 | 0.001793318 | 0.001793318 | 0.001793318 | 0.001793318 | 0.001793318 | 0.001793318 | 0.001793318 | 0.001793318 | 0.001793318 | 0.001793318 | 0.001793318 | 0.001793318 | 0.001793318 | 0.001793318 | 0.001793318 | 0.001793318 | 0.001793318 | 0.001793318 | 0.001793318 | 0.001793318 | 0.001793318 | 0.001793318 | 0.001793318 | 0.001793318 | 0.001793318 | 0.001793318 | 0.001793318 | 0.001793318 | 0.001793318 | 0.001793318 | 0.001793318 | 0.001793318 | 0.001793318 | 0.001793318 | 0.001793318 | 0.001793318 | 0.001793318 | 0.001793318 | 0.001793318 | 0.001793318 | 0.001793318 | 0 | 0 | 0 | 0 | 0 | 0 | 0 | 0 | 0
1253 | 657.2615 | 0.001702528 | -20 | 606.5 | -646.5 | 0 | 0 | 0 | 0 | 0 | 0 | 0 | 0 | 0.001702528 | 0.001702528 | 0.001702528 | 0.001702528 | 0.001702528 | 0.001702528 | 0.001702528 | 0.001702528 | 0.001702528 | 0.001702528 | 0.001702528 | 0.001702528 | 0.001702528 | 0.001702528 | 0.001702528 | 0.001702528 | 0.001702528 | 0.001702528 | 0.001702528 | 0.001702528 | 0.001702528 | 0.001702528 | 0.001702528 | 0.001702528 | 0.001702528 | 0.001702528 | 0.001702528 | 0.001702528 | 0.001702528 | 0.001702528 | 0.001702528 | 0.001702528 | 0.001702528 | 0.001702528 | 0.001702528 | 0.001702528 | 0.001702528 | 0.001702528 | 0.001702528 | 0.001702528 | 0.001702528 | 0.001702528 | 0.001702528 | 0.001702528 | 0.001702528 | 0.001702528 | 0.001702528 | 0 | 0 | 0 | 0 | 0 | 0 | 0 | 0 | 0 | 0
1253 | 668.3712 | 0.001731306 | -30 | 596.5 | -656.5 | 0 | 0 | 0 | 0 | 0 | 0 | 0 | 0 | 0.001731306 | 0.001731306 | 0.001731306 | 0.001731306 | 0.001731306 | 0.001731306 | 0.001731306 | 0.001731306 | 0.001731306 | 0.001731306 | 0.001731306 | 0.001731306 | 0.001731306 | 0.001731306 | 0.001731306 | 0.001731306 | 0.001731306 | 0.001731306 | 0.001731306 | 0.001731306 | 0.001731306 | 0.001731306 | 0.001731306 | 0.001731306 | 0.001731306 | 0.001731306 | 0.001731306 | 0.001731306 | 0.001731306 | 0.001731306 | 0.001731306 | 0.001731306 | 0.001731306 | 0.001731306 | 0.001731306 | 0.001731306 | 0.001731306 | 0.001731306 | 0.001731306 | 0.001731306 | 0.001731306 | 0.001731306 | 0.001731306 | 0.001731306 | 0.001731306 | 0.001731306 | 0.001731306 | 0 | 0 | 0 | 0 | 0 | 0 | 0 | 0 | 0 | 0
1253 | 480.3491 | 0.001244265 | -40 | 586.5 | -666.5 | 0 | 0 | 0 | 0 | 0 | 0 | 0 | 0 | 0.001244265 | 0.001244265 | 0.001244265 | 0.001244265 | 0.001244265 | 0.001244265 | 0.001244265 | 0.001244265 | 0.001244265 | 0.001244265 | 0.001244265 | 0.001244265 | 0.001244265 | 0.001244265 | 0.001244265 | 0.001244265 | 0.001244265 | 0.001244265 | 0.001244265 | 0.001244265 | 0.001244265 | 0.001244265 | 0.001244265 | 0.001244265 | 0.001244265 | 0.001244265 | 0.001244265 | 0.001244265 | 0.001244265 | 0.001244265 | 0.001244265 | 0.001244265 | 0.001244265 | 0.001244265 | 0.001244265 | 0.001244265 | 0.001244265 | 0.001244265 | 0.001244265 | 0.001244265 | 0.001244265 | 0.001244265 | 0.001244265 | 0.001244265 | 0.001244265 | 0.001244265 | 0 | 0 | 0 | 0 | 0 | 0 | 0 | 0 | 0 | 0 | 0
1253 | 515.0676 | 0.001334198 | -30 | 596.5 | -656.5 | 0 | 0 | 0 | 0 | 0 | 0 | 0 | 0 | 0.001334198 | 0.001334198 | 0.001334198 | 0.001334198 | 0.001334198 | 0.001334198 | 0.001334198 | 0.001334198 | 0.001334198 | 0.001334198 | 0.001334198 | 0.001334198 | 0.001334198 | 0.001334198 | 0.001334198 | 0.001334198 | 0.001334198 | 0.001334198 | 0.001334198 | 0.001334198 | 0.001334198 | 0.001334198 | 0.001334198 | 0.001334198 | 0.001334198 | 0.001334198 | 0.001334198 | 0.001334198 | 0.001334198 | 0.001334198 | 0.001334198 | 0.001334198 | 0.001334198 | 0.001334198 | 0.001334198 | 0.001334198 | 0.001334198 | 0.001334198 | 0.001334198 | 0.001334198 | 0.001334198 | 0.001334198 | 0.001334198 | 0.001334198 | 0.001334198 | 0.001334198 | 0.001334198 | 0 | 0 | 0 | 0 | 0 | 0 | 0 | 0 | 0 | 0
1253 | 520.1291 | 0.001347309 | -20 | 606.5 | -646.5 | 0 | 0 | 0 | 0 | 0 | 0 | 0 | 0 | 0.001347309 | 0.001347309 | 0.001347309 | 0.001347309 | 0.001347309 | 0.001347309 | 0.001347309 | 0.001347309 | 0.001347309 | 0.001347309 | 0.001347309 | 0.001347309 | 0.001347309 | 0.001347309 | 0.001347309 | 0.001347309 | 0.001347309 | 0.001347309 | 0.001347309 | 0.001347309 | 0.001347309 | 0.001347309 | 0.001347309 | 0.001347309 | 0.001347309 | 0.001347309 | 0.001347309 | 0.001347309 | 0.001347309 | 0.001347309 | 0.001347309 | 0.001347309 | 0.001347309 | 0.001347309 | 0.001347309 | 0.001347309 | 0.001347309 | 0.001347309 | 0.001347309 | 0.001347309 | 0.001347309 | 0.001347309 | 0.001347309 | 0.001347309 | 0.001347309 | 0.001347309 | 0.001347309 | 0 | 0 | 0 | 0 | 0 | 0 | 0 | 0 | 0 | 0
1253 | 459.9349 | 0.001191386 | -10 | 616.5 | -636.5 | 0 | 0 | 0 | 0 | 0 | 0 | 0 | 0 | 0 | 0.001191386 | 0.001191386 | 0.001191386 | 0.001191386 | 0.001191386 | 0.001191386 | 0.001191386 | 0.001191386 | 0.001191386 | 0.001191386 | 0.001191386 | 0.001191386 | 0.001191386 | 0.001191386 | 0.001191386 | 0.001191386 | 0.001191386 | 0.001191386 | 0.001191386 | 0.001191386 | 0.001191386 | 0.001191386 | 0.001191386 | 0.001191386 | 0.001191386 | 0.001191386 | 0.001191386 | 0.001191386 | 0.001191386 | 0.001191386 | 0.001191386 | 0.001191386 | 0.001191386 | 0.001191386 | 0.001191386 | 0.001191386 | 0.001191386 | 0.001191386 | 0.001191386 | 0.001191386 | 0.001191386 | 0.001191386 | 0.001191386 | 0.001191386 | 0.001191386 | 0.001191386 | 0.001191386 | 0 | 0 | 0 | 0 | 0 | 0 | 0 | 0 | 0
1253 | 484.1515 | 0.001254115 | 0 | 626.5 | -626.5 | 0 | 0 | 0 | 0 | 0 | 0 | 0 | 0 | 0 | 0.001254115 | 0.001254115 | 0.001254115 | 0.001254115 | 0.001254115 | 0.001254115 | 0.001254115 | 0.001254115 | 0.001254115 | 0.001254115 | 0.001254115 | 0.001254115 | 0.001254115 | 0.001254115 | 0.001254115 | 0.001254115 | 0.001254115 | 0.001254115 | 0.001254115 | 0.001254115 | 0.001254115 | 0.001254115 | 0.001254115 | 0.001254115 | 0.001254115 | 0.001254115 | 0.001254115 | 0.001254115 | 0.001254115 | 0.001254115 | 0.001254115 | 0.001254115 | 0.001254115 | 0.001254115 | 0.001254115 | 0.001254115 | 0.001254115 | 0.001254115 | 0.001254115 | 0.001254115 | 0.001254115 | 0.001254115 | 0.001254115 | 0.001254115 | 0.001254115 | 0.001254115 | 0.001254115 | 0 | 0 | 0 | 0 | 0 | 0 | 0 | 0 | 0
1253 | 522.8578 | 0.001354377 | 10 | 636.5 | -616.5 | 0 | 0 | 0 | 0 | 0 | 0 | 0 | 0 | 0 | 0.001354377 | 0.001354377 | 0.001354377 | 0.001354377 | 0.001354377 | 0.001354377 | 0.001354377 | 0.001354377 | 0.001354377 | 0.001354377 | 0.001354377 | 0.001354377 | 0.001354377 | 0.001354377 | 0.001354377 | 0.001354377 | 0.001354377 | 0.001354377 | 0.001354377 | 0.001354377 | 0.001354377 | 0.001354377 | 0.001354377 | 0.001354377 | 0.001354377 | 0.001354377 | 0.001354377 | 0.001354377 | 0.001354377 | 0.001354377 | 0.001354377 | 0.001354377 | 0.001354377 | 0.001354377 | 0.001354377 | 0.001354377 | 0.001354377 | 0.001354377 | 0.001354377 | 0.001354377 | 0.001354377 | 0.001354377 | 0.001354377 | 0.001354377 | 0.001354377 | 0.001354377 | 0.001354377 | 0 | 0 | 0 | 0 | 0 | 0 | 0 | 0 | 0
1253 | 486.203 | 0.001259429 | 20 | 646.5 | -606.5 | 0 | 0 | 0 | 0 | 0 | 0 | 0 | 0 | 0 | 0 | 0.001259429 | 0.001259429 | 0.001259429 | 0.001259429 | 0.001259429 | 0.001259429 | 0.001259429 | 0.001259429 | 0.001259429 | 0.001259429 | 0.001259429 | 0.001259429 | 0.001259429 | 0.001259429 | 0.001259429 | 0.001259429 | 0.001259429 | 0.001259429 | 0.001259429 | 0.001259429 | 0.001259429 | 0.001259429 | 0.001259429 | 0.001259429 | 0.001259429 | 0.001259429 | 0.001259429 | 0.001259429 | 0.001259429 | 0.001259429 | 0.001259429 | 0.001259429 | 0.001259429 | 0.001259429 | 0.001259429 | 0.001259429 | 0.001259429 | 0.001259429 | 0.001259429 | 0.001259429 | 0.001259429 | 0.001259429 | 0.001259429 | 0.001259429 | 0.001259429 | 0.001259429 | 0.001259429 | 0 | 0 | 0 | 0 | 0 | 0 | 0 | 0
1253 | 489.1615 | 0.001267092 | 30 | 656.5 | -596.5 | 0 | 0 | 0 | 0 | 0 | 0 | 0 | 0 | 0 | 0 | 0.001267092 | 0.001267092 | 0.001267092 | 0.001267092 | 0.001267092 | 0.001267092 | 0.001267092 | 0.001267092 | 0.001267092 | 0.001267092 | 0.001267092 | 0.001267092 | 0.001267092 | 0.001267092 | 0.001267092 | 0.001267092 | 0.001267092 | 0.001267092 | 0.001267092 | 0.001267092 | 0.001267092 | 0.001267092 | 0.001267092 | 0.001267092 | 0.001267092 | 0.001267092 | 0.001267092 | 0.001267092 | 0.001267092 | 0.001267092 | 0.001267092 | 0.001267092 | 0.001267092 | 0.001267092 | 0.001267092 | 0.001267092 | 0.001267092 | 0.001267092 | 0.001267092 | 0.001267092 | 0.001267092 | 0.001267092 | 0.001267092 | 0.001267092 | 0.001267092 | 0.001267092 | 0.001267092 | 0 | 0 | 0 | 0 | 0 | 0 | 0 | 0
1309 | 581.1595 | 0.001505398 | 40 | 694.5 | -614.5 | 0 | 0 | 0 | 0 | 0 | 0 | 0 | 0 | 0 | 0 | 0.001505398 | 0.001505398 | 0.001505398 | 0.001505398 | 0.001505398 | 0.001505398 | 0.001505398 | 0.001505398 | 0.001505398 | 0.001505398 | 0.001505398 | 0.001505398 | 0.001505398 | 0.001505398 | 0.001505398 | 0.001505398 | 0.001505398 | 0.001505398 | 0.001505398 | 0.001505398 | 0.001505398 | 0.001505398 | 0.001505398 | 0.001505398 | 0.001505398 | 0.001505398 | 0.001505398 | 0.001505398 | 0.001505398 | 0.001505398 | 0.001505398 | 0.001505398 | 0.001505398 | 0.001505398 | 0.001505398 | 0.001505398 | 0.001505398 | 0.001505398 | 0.001505398 | 0.001505398 | 0.001505398 | 0.001505398 | 0.001505398 | 0.001505398 | 0.001505398 | 0.001505398 | 0.001505398 | 0.001505398 | 0 | 0 | 0 | 0 | 0 | 0 | 0
1309 | 653.4744 | 0.001692718 | 30 | 684.5 | -624.5 | 0 | 0 | 0 | 0 | 0 | 0 | 0 | 0 | 0 | 0.001692718 | 0.001692718 | 0.001692718 | 0.001692718 | 0.001692718 | 0.001692718 | 0.001692718 | 0.001692718 | 0.001692718 | 0.001692718 | 0.001692718 | 0.001692718 | 0.001692718 | 0.001692718 | 0.001692718 | 0.001692718 | 0.001692718 | 0.001692718 | 0.001692718 | 0.001692718 | 0.001692718 | 0.001692718 | 0.001692718 | 0.001692718 | 0.001692718 | 0.001692718 | 0.001692718 | 0.001692718 | 0.001692718 | 0.001692718 | 0.001692718 | 0.001692718 | 0.001692718 | 0.001692718 | 0.001692718 | 0.001692718 | 0.001692718 | 0.001692718 | 0.001692718 | 0.001692718 | 0.001692718 | 0.001692718 | 0.001692718 | 0.001692718 | 0.001692718 | 0.001692718 | 0.001692718 | 0.001692718 | 0.001692718 | 0 | 0 | 0 | 0 | 0 | 0 | 0
1309 | 767.5114 | 0.001988112 | 20 | 674.5 | -634.5 | 0 | 0 | 0 | 0 | 0 | 0 | 0 | 0 | 0 | 0.001988112 | 0.001988112 | 0.001988112 | 0.001988112 | 0.001988112 | 0.001988112 | 0.001988112 | 0.001988112 | 0.001988112 | 0.001988112 | 0.001988112 | 0.001988112 | 0.001988112 | 0.001988112 | 0.001988112 | 0.001988112 | 0.001988112 | 0.001988112 | 0.001988112 | 0.001988112 | 0.001988112 | 0.001988112 | 0.001988112 | 0.001988112 | 0.001988112 | 0.001988112 | 0.001988112 | 0.001988112 | 0.001988112 | 0.001988112 | 0.001988112 | 0.001988112 | 0.001988112 | 0.001988112 | 0.001988112 | 0.001988112 | 0.001988112 | 0.001988112 | 0.001988112 | 0.001988112 | 0.001988112 | 0.001988112 | 0.001988112 | 0.001988112 | 0.001988112 | 0.001988112 | 0.001988112 | 0.001988112 | 0.001988112 | 0 | 0 | 0 | 0 | 0 | 0 | 0
1309 | 779.2795 | 0.002018595 | 10 | 664.5 | -644.5 | 0 | 0 | 0 | 0 | 0 | 0 | 0 | 0 | 0.002018595 | 0.002018595 | 0.002018595 | 0.002018595 | 0.002018595 | 0.002018595 | 0.002018595 | 0.002018595 | 0.002018595 | 0.002018595 | 0.002018595 | 0.002018595 | 0.002018595 | 0.002018595 | 0.002018595 | 0.002018595 | 0.002018595 | 0.002018595 | 0.002018595 | 0.002018595 | 0.002018595 | 0.002018595 | 0.002018595 | 0.002018595 | 0.002018595 | 0.002018595 | 0.002018595 | 0.002018595 | 0.002018595 | 0.002018595 | 0.002018595 | 0.002018595 | 0.002018595 | 0.002018595 | 0.002018595 | 0.002018595 | 0.002018595 | 0.002018595 | 0.002018595 | 0.002018595 | 0.002018595 | 0.002018595 | 0.002018595 | 0.002018595 | 0.002018595 | 0.002018595 | 0.002018595 | 0.002018595 | 0.002018595 | 0 | 0 | 0 | 0 | 0 | 0 | 0 | 0
1309 | 750.0493 | 0.001942879 | 0 | 654.5 | -654.5 | 0 | 0 | 0 | 0 | 0 | 0 | 0 | 0 | 0.001942879 | 0.001942879 | 0.001942879 | 0.001942879 | 0.001942879 | 0.001942879 | 0.001942879 | 0.001942879 | 0.001942879 | 0.001942879 | 0.001942879 | 0.001942879 | 0.001942879 | 0.001942879 | 0.001942879 | 0.001942879 | 0.001942879 | 0.001942879 | 0.001942879 | 0.001942879 | 0.001942879 | 0.001942879 | 0.001942879 | 0.001942879 | 0.001942879 | 0.001942879 | 0.001942879 | 0.001942879 | 0.001942879 | 0.001942879 | 0.001942879 | 0.001942879 | 0.001942879 | 0.001942879 | 0.001942879 | 0.001942879 | 0.001942879 | 0.001942879 | 0.001942879 | 0.001942879 | 0.001942879 | 0.001942879 | 0.001942879 | 0.001942879 | 0.001942879 | 0.001942879 | 0.001942879 | 0.001942879 | 0.001942879 | 0 | 0 | 0 | 0 | 0 | 0 | 0 | 0
1312 | 899.5388 | 0.002330107 | -10 | 646 | -666 | 0 | 0 | 0 | 0 | 0 | 0 | 0 | 0 | 0.002330107 | 0.002330107 | 0.002330107 | 0.002330107 | 0.002330107 | 0.002330107 | 0.002330107 | 0.002330107 | 0.002330107 | 0.002330107 | 0.002330107 | 0.002330107 | 0.002330107 | 0.002330107 | 0.002330107 | 0.002330107 | 0.002330107 | 0.002330107 | 0.002330107 | 0.002330107 | 0.002330107 | 0.002330107 | 0.002330107 | 0.002330107 | 0.002330107 | 0.002330107 | 0.002330107 | 0.002330107 | 0.002330107 | 0.002330107 | 0.002330107 | 0.002330107 | 0.002330107 | 0.002330107 | 0.002330107 | 0.002330107 | 0.002330107 | 0.002330107 | 0.002330107 | 0.002330107 | 0.002330107 | 0.002330107 | 0.002330107 | 0.002330107 | 0.002330107 | 0.002330107 | 0.002330107 | 0.002330107 | 0.002330107 | 0 | 0 | 0 | 0 | 0 | 0 | 0 | 0
1312 | 885.8685 | 0.002294697 | -20 | 636 | -676 | 0 | 0 | 0 | 0 | 0 | 0 | 0 | 0.002294697 | 0.002294697 | 0.002294697 | 0.002294697 | 0.002294697 | 0.002294697 | 0.002294697 | 0.002294697 | 0.002294697 | 0.002294697 | 0.002294697 | 0.002294697 | 0.002294697 | 0.002294697 | 0.002294697 | 0.002294697 | 0.002294697 | 0.002294697 | 0.002294697 | 0.002294697 | 0.002294697 | 0.002294697 | 0.002294697 | 0.002294697 | 0.002294697 | 0.002294697 | 0.002294697 | 0.002294697 | 0.002294697 | 0.002294697 | 0.002294697 | 0.002294697 | 0.002294697 | 0.002294697 | 0.002294697 | 0.002294697 | 0.002294697 | 0.002294697 | 0.002294697 | 0.002294697 | 0.002294697 | 0.002294697 | 0.002294697 | 0.002294697 | 0.002294697 | 0.002294697 | 0.002294697 | 0.002294697 | 0.002294697 | 0 | 0 | 0 | 0 | 0 | 0 | 0 | 0 | 0
1312 | 973.2033 | 0.002520923 | -30 | 626 | -686 | 0 | 0 | 0 | 0 | 0 | 0 | 0 | 0.002520923 | 0.002520923 | 0.002520923 | 0.002520923 | 0.002520923 | 0.002520923 | 0.002520923 | 0.002520923 | 0.002520923 | 0.002520923 | 0.002520923 | 0.002520923 | 0.002520923 | 0.002520923 | 0.002520923 | 0.002520923 | 0.002520923 | 0.002520923 | 0.002520923 | 0.002520923 | 0.002520923 | 0.002520923 | 0.002520923 | 0.002520923 | 0.002520923 | 0.002520923 | 0.002520923 | 0.002520923 | 0.002520923 | 0.002520923 | 0.002520923 | 0.002520923 | 0.002520923 | 0.002520923 | 0.002520923 | 0.002520923 | 0.002520923 | 0.002520923 | 0.002520923 | 0.002520923 | 0.002520923 | 0.002520923 | 0.002520923 | 0.002520923 | 0.002520923 | 0.002520923 | 0.002520923 | 0.002520923 | 0.002520923 | 0 | 0 | 0 | 0 | 0 | 0 | 0 | 0 | 0
1312 | 934.2912 | 0.002420128 | -40 | 616 | -696 | 0 | 0 | 0 | 0 | 0 | 0 | 0.002420128 | 0.002420128 | 0.002420128 | 0.002420128 | 0.002420128 | 0.002420128 | 0.002420128 | 0.002420128 | 0.002420128 | 0.002420128 | 0.002420128 | 0.002420128 | 0.002420128 | 0.002420128 | 0.002420128 | 0.002420128 | 0.002420128 | 0.002420128 | 0.002420128 | 0.002420128 | 0.002420128 | 0.002420128 | 0.002420128 | 0.002420128 | 0.002420128 | 0.002420128 | 0.002420128 | 0.002420128 | 0.002420128 | 0.002420128 | 0.002420128 | 0.002420128 | 0.002420128 | 0.002420128 | 0.002420128 | 0.002420128 | 0.002420128 | 0.002420128 | 0.002420128 | 0.002420128 | 0.002420128 | 0.002420128 | 0.002420128 | 0.002420128 | 0.002420128 | 0.002420128 | 0.002420128 | 0.002420128 | 0.002420128 | 0.002420128 | 0 | 0 | 0 | 0 | 0 | 0 | 0 | 0 | 0
1312 | 954.936 | 0.002473605 | -30 | 626 | -686 | 0 | 0 | 0 | 0 | 0 | 0 | 0 | 0.002473605 | 0.002473605 | 0.002473605 | 0.002473605 | 0.002473605 | 0.002473605 | 0.002473605 | 0.002473605 | 0.002473605 | 0.002473605 | 0.002473605 | 0.002473605 | 0.002473605 | 0.002473605 | 0.002473605 | 0.002473605 | 0.002473605 | 0.002473605 | 0.002473605 | 0.002473605 | 0.002473605 | 0.002473605 | 0.002473605 | 0.002473605 | 0.002473605 | 0.002473605 | 0.002473605 | 0.002473605 | 0.002473605 | 0.002473605 | 0.002473605 | 0.002473605 | 0.002473605 | 0.002473605 | 0.002473605 | 0.002473605 | 0.002473605 | 0.002473605 | 0.002473605 | 0.002473605 | 0.002473605 | 0.002473605 | 0.002473605 | 0.002473605 | 0.002473605 | 0.002473605 | 0.002473605 | 0.002473605 | 0.002473605 | 0 | 0 | 0 | 0 | 0 | 0 | 0 | 0 | 0
1338 | 717.8121 | 0.001859374 | -20 | 649 | -689 | 0 | 0 | 0 | 0 | 0 | 0 | 0 | 0.001859374 | 0.001859374 | 0.001859374 | 0.001859374 | 0.001859374 | 0.001859374 | 0.001859374 | 0.001859374 | 0.001859374 | 0.001859374 | 0.001859374 | 0.001859374 | 0.001859374 | 0.001859374 | 0.001859374 | 0.001859374 | 0.001859374 | 0.001859374 | 0.001859374 | 0.001859374 | 0.001859374 | 0.001859374 | 0.001859374 | 0.001859374 | 0.001859374 | 0.001859374 | 0.001859374 | 0.001859374 | 0.001859374 | 0.001859374 | 0.001859374 | 0.001859374 | 0.001859374 | 0.001859374 | 0.001859374 | 0.001859374 | 0.001859374 | 0.001859374 | 0.001859374 | 0.001859374 | 0.001859374 | 0.001859374 | 0.001859374 | 0.001859374 | 0.001859374 | 0.001859374 | 0.001859374 | 0.001859374 | 0.001859374 | 0.001859374 | 0 | 0 | 0 | 0 | 0 | 0 | 0 | 0
1351 | 787.6072 | 0.002040167 | -10 | 665.5 | -685.5 | 0 | 0 | 0 | 0 | 0 | 0 | 0 | 0.002040167 | 0.002040167 | 0.002040167 | 0.002040167 | 0.002040167 | 0.002040167 | 0.002040167 | 0.002040167 | 0.002040167 | 0.002040167 | 0.002040167 | 0.002040167 | 0.002040167 | 0.002040167 | 0.002040167 | 0.002040167 | 0.002040167 | 0.002040167 | 0.002040167 | 0.002040167 | 0.002040167 | 0.002040167 | 0.002040167 | 0.002040167 | 0.002040167 | 0.002040167 | 0.002040167 | 0.002040167 | 0.002040167 | 0.002040167 | 0.002040167 | 0.002040167 | 0.002040167 | 0.002040167 | 0.002040167 | 0.002040167 | 0.002040167 | 0.002040167 | 0.002040167 | 0.002040167 | 0.002040167 | 0.002040167 | 0.002040167 | 0.002040167 | 0.002040167 | 0.002040167 | 0.002040167 | 0.002040167 | 0.002040167 | 0.002040167 | 0 | 0 | 0 | 0 | 0 | 0 | 0 | 0
1362 | 576.9185 | 0.001494412 | 0 | 681 | -681 | 0 | 0 | 0 | 0 | 0 | 0 | 0 | 0.001494412 | 0.001494412 | 0.001494412 | 0.001494412 | 0.001494412 | 0.001494412 | 0.001494412 | 0.001494412 | 0.001494412 | 0.001494412 | 0.001494412 | 0.001494412 | 0.001494412 | 0.001494412 | 0.001494412 | 0.001494412 | 0.001494412 | 0.001494412 | 0.001494412 | 0.001494412 | 0.001494412 | 0.001494412 | 0.001494412 | 0.001494412 | 0.001494412 | 0.001494412 | 0.001494412 | 0.001494412 | 0.001494412 | 0.001494412 | 0.001494412 | 0.001494412 | 0.001494412 | 0.001494412 | 0.001494412 | 0.001494412 | 0.001494412 | 0.001494412 | 0.001494412 | 0.001494412 | 0.001494412 | 0.001494412 | 0.001494412 | 0.001494412 | 0.001494412 | 0.001494412 | 0.001494412 | 0.001494412 | 0.001494412 | 0.001494412 | 0.001494412 | 0 | 0 | 0 | 0 | 0 | 0 | 0
1368 | 757.0241 | 0.001960946 | 10 | 694 | -674 | 0 | 0 | 0 | 0 | 0 | 0 | 0 | 0.001960946 | 0.001960946 | 0.001960946 | 0.001960946 | 0.001960946 | 0.001960946 | 0.001960946 | 0.001960946 | 0.001960946 | 0.001960946 | 0.001960946 | 0.001960946 | 0.001960946 | 0.001960946 | 0.001960946 | 0.001960946 | 0.001960946 | 0.001960946 | 0.001960946 | 0.001960946 | 0.001960946 | 0.001960946 | 0.001960946 | 0.001960946 | 0.001960946 | 0.001960946 | 0.001960946 | 0.001960946 | 0.001960946 | 0.001960946 | 0.001960946 | 0.001960946 | 0.001960946 | 0.001960946 | 0.001960946 | 0.001960946 | 0.001960946 | 0.001960946 | 0.001960946 | 0.001960946 | 0.001960946 | 0.001960946 | 0.001960946 | 0.001960946 | 0.001960946 | 0.001960946 | 0.001960946 | 0.001960946 | 0.001960946 | 0.001960946 | 0.001960946 | 0 | 0 | 0 | 0 | 0 | 0 | 0
1368 | 1271.948 | 0.003294772 | 10 | 694 | -674 | 0 | 0 | 0 | 0 | 0 | 0 | 0 | 0.003294772 | 0.003294772 | 0.003294772 | 0.003294772 | 0.003294772 | 0.003294772 | 0.003294772 | 0.003294772 | 0.003294772 | 0.003294772 | 0.003294772 | 0.003294772 | 0.003294772 | 0.003294772 | 0.003294772 | 0.003294772 | 0.003294772 | 0.003294772 | 0.003294772 | 0.003294772 | 0.003294772 | 0.003294772 | 0.003294772 | 0.003294772 | 0.003294772 | 0.003294772 | 0.003294772 | 0.003294772 | 0.003294772 | 0.003294772 | 0.003294772 | 0.003294772 | 0.003294772 | 0.003294772 | 0.003294772 | 0.003294772 | 0.003294772 | 0.003294772 | 0.003294772 | 0.003294772 | 0.003294772 | 0.003294772 | 0.003294772 | 0.003294772 | 0.003294772 | 0.003294772 | 0.003294772 | 0.003294772 | 0.003294772 | 0.003294772 | 0.003294772 | 0 | 0 | 0 | 0 | 0 | 0 | 0
1368 | 1249.738 | 0.003237241 | 10 | 694 | -674 | 0 | 0 | 0 | 0 | 0 | 0 | 0 | 0.003237241 | 0.003237241 | 0.003237241 | 0.003237241 | 0.003237241 | 0.003237241 | 0.003237241 | 0.003237241 | 0.003237241 | 0.003237241 | 0.003237241 | 0.003237241 | 0.003237241 | 0.003237241 | 0.003237241 | 0.003237241 | 0.003237241 | 0.003237241 | 0.003237241 | 0.003237241 | 0.003237241 | 0.003237241 | 0.003237241 | 0.003237241 | 0.003237241 | 0.003237241 | 0.003237241 | 0.003237241 | 0.003237241 | 0.003237241 | 0.003237241 | 0.003237241 | 0.003237241 | 0.003237241 | 0.003237241 | 0.003237241 | 0.003237241 | 0.003237241 | 0.003237241 | 0.003237241 | 0.003237241 | 0.003237241 | 0.003237241 | 0.003237241 | 0.003237241 | 0.003237241 | 0.003237241 | 0.003237241 | 0.003237241 | 0.003237241 | 0.003237241 | 0 | 0 | 0 | 0 | 0 | 0 | 0
1368 | 1173.574 | 0.003039949 | 10 | 694 | -674 | 0 | 0 | 0 | 0 | 0 | 0 | 0 | 0.003039949 | 0.003039949 | 0.003039949 | 0.003039949 | 0.003039949 | 0.003039949 | 0.003039949 | 0.003039949 | 0.003039949 | 0.003039949 | 0.003039949 | 0.003039949 | 0.003039949 | 0.003039949 | 0.003039949 | 0.003039949 | 0.003039949 | 0.003039949 | 0.003039949 | 0.003039949 | 0.003039949 | 0.003039949 | 0.003039949 | 0.003039949 | 0.003039949 | 0.003039949 | 0.003039949 | 0.003039949 | 0.003039949 | 0.003039949 | 0.003039949 | 0.003039949 | 0.003039949 | 0.003039949 | 0.003039949 | 0.003039949 | 0.003039949 | 0.003039949 | 0.003039949 | 0.003039949 | 0.003039949 | 0.003039949 | 0.003039949 | 0.003039949 | 0.003039949 | 0.003039949 | 0.003039949 | 0.003039949 | 0.003039949 | 0.003039949 | 0.003039949 | 0 | 0 | 0 | 0 | 0 | 0 | 0
1368 | 1225.15 | 0.00317355 | 10 | 694 | -674 | 0 | 0 | 0 | 0 | 0 | 0 | 0 | 0.00317355 | 0.00317355 | 0.00317355 | 0.00317355 | 0.00317355 | 0.00317355 | 0.00317355 | 0.00317355 | 0.00317355 | 0.00317355 | 0.00317355 | 0.00317355 | 0.00317355 | 0.00317355 | 0.00317355 | 0.00317355 | 0.00317355 | 0.00317355 | 0.00317355 | 0.00317355 | 0.00317355 | 0.00317355 | 0.00317355 | 0.00317355 | 0.00317355 | 0.00317355 | 0.00317355 | 0.00317355 | 0.00317355 | 0.00317355 | 0.00317355 | 0.00317355 | 0.00317355 | 0.00317355 | 0.00317355 | 0.00317355 | 0.00317355 | 0.00317355 | 0.00317355 | 0.00317355 | 0.00317355 | 0.00317355 | 0.00317355 | 0.00317355 | 0.00317355 | 0.00317355 | 0.00317355 | 0.00317355 | 0.00317355 | 0.00317355 | 0.00317355 | 0 | 0 | 0 | 0 | 0 | 0 | 0
1368 | 1179.694 | 0.003055804 | 10 | 694 | -674 | 0 | 0 | 0 | 0 | 0 | 0 | 0 | 0.003055804 | 0.003055804 | 0.003055804 | 0.003055804 | 0.003055804 | 0.003055804 | 0.003055804 | 0.003055804 | 0.003055804 | 0.003055804 | 0.003055804 | 0.003055804 | 0.003055804 | 0.003055804 | 0.003055804 | 0.003055804 | 0.003055804 | 0.003055804 | 0.003055804 | 0.003055804 | 0.003055804 | 0.003055804 | 0.003055804 | 0.003055804 | 0.003055804 | 0.003055804 | 0.003055804 | 0.003055804 | 0.003055804 | 0.003055804 | 0.003055804 | 0.003055804 | 0.003055804 | 0.003055804 | 0.003055804 | 0.003055804 | 0.003055804 | 0.003055804 | 0.003055804 | 0.003055804 | 0.003055804 | 0.003055804 | 0.003055804 | 0.003055804 | 0.003055804 | 0.003055804 | 0.003055804 | 0.003055804 | 0.003055804 | 0.003055804 | 0.003055804 | 0 | 0 | 0 | 0 | 0 | 0 | 0
1305 | 1344.378 | 0.003482389 | 10 | 662.5 | -642.5 | 0 | 0 | 0 | 0 | 0 | 0 | 0 | 0 | 0.003482389 | 0.003482389 | 0.003482389 | 0.003482389 | 0.003482389 | 0.003482389 | 0.003482389 | 0.003482389 | 0.003482389 | 0.003482389 | 0.003482389 | 0.003482389 | 0.003482389 | 0.003482389 | 0.003482389 | 0.003482389 | 0.003482389 | 0.003482389 | 0.003482389 | 0.003482389 | 0.003482389 | 0.003482389 | 0.003482389 | 0.003482389 | 0.003482389 | 0.003482389 | 0.003482389 | 0.003482389 | 0.003482389 | 0.003482389 | 0.003482389 | 0.003482389 | 0.003482389 | 0.003482389 | 0.003482389 | 0.003482389 | 0.003482389 | 0.003482389 | 0.003482389 | 0.003482389 | 0.003482389 | 0.003482389 | 0.003482389 | 0.003482389 | 0.003482389 | 0.003482389 | 0.003482389 | 0.003482389 | 0.003482389 | 0 | 0 | 0 | 0 | 0 | 0 | 0 | 0
1305 | 1356.114 | 0.003512789 | 10 | 662.5 | -642.5 | 0 | 0 | 0 | 0 | 0 | 0 | 0 | 0 | 0.003512789 | 0.003512789 | 0.003512789 | 0.003512789 | 0.003512789 | 0.003512789 | 0.003512789 | 0.003512789 | 0.003512789 | 0.003512789 | 0.003512789 | 0.003512789 | 0.003512789 | 0.003512789 | 0.003512789 | 0.003512789 | 0.003512789 | 0.003512789 | 0.003512789 | 0.003512789 | 0.003512789 | 0.003512789 | 0.003512789 | 0.003512789 | 0.003512789 | 0.003512789 | 0.003512789 | 0.003512789 | 0.003512789 | 0.003512789 | 0.003512789 | 0.003512789 | 0.003512789 | 0.003512789 | 0.003512789 | 0.003512789 | 0.003512789 | 0.003512789 | 0.003512789 | 0.003512789 | 0.003512789 | 0.003512789 | 0.003512789 | 0.003512789 | 0.003512789 | 0.003512789 | 0.003512789 | 0.003512789 | 0.003512789 | 0 | 0 | 0 | 0 | 0 | 0 | 0 | 0
1305 | 1160.087 | 0.003005016 | 10 | 662.5 | -642.5 | 0 | 0 | 0 | 0 | 0 | 0 | 0 | 0 | 0.003005016 | 0.003005016 | 0.003005016 | 0.003005016 | 0.003005016 | 0.003005016 | 0.003005016 | 0.003005016 | 0.003005016 | 0.003005016 | 0.003005016 | 0.003005016 | 0.003005016 | 0.003005016 | 0.003005016 | 0.003005016 | 0.003005016 | 0.003005016 | 0.003005016 | 0.003005016 | 0.003005016 | 0.003005016 | 0.003005016 | 0.003005016 | 0.003005016 | 0.003005016 | 0.003005016 | 0.003005016 | 0.003005016 | 0.003005016 | 0.003005016 | 0.003005016 | 0.003005016 | 0.003005016 | 0.003005016 | 0.003005016 | 0.003005016 | 0.003005016 | 0.003005016 | 0.003005016 | 0.003005016 | 0.003005016 | 0.003005016 | 0.003005016 | 0.003005016 | 0.003005016 | 0.003005016 | 0.003005016 | 0.003005016 | 0 | 0 | 0 | 0 | 0 | 0 | 0 | 0
1305 | 1303.111 | 0.003375494 | 10 | 662.5 | -642.5 | 0 | 0 | 0 | 0 | 0 | 0 | 0 | 0 | 0.003375494 | 0.003375494 | 0.003375494 | 0.003375494 | 0.003375494 | 0.003375494 | 0.003375494 | 0.003375494 | 0.003375494 | 0.003375494 | 0.003375494 | 0.003375494 | 0.003375494 | 0.003375494 | 0.003375494 | 0.003375494 | 0.003375494 | 0.003375494 | 0.003375494 | 0.003375494 | 0.003375494 | 0.003375494 | 0.003375494 | 0.003375494 | 0.003375494 | 0.003375494 | 0.003375494 | 0.003375494 | 0.003375494 | 0.003375494 | 0.003375494 | 0.003375494 | 0.003375494 | 0.003375494 | 0.003375494 | 0.003375494 | 0.003375494 | 0.003375494 | 0.003375494 | 0.003375494 | 0.003375494 | 0.003375494 | 0.003375494 | 0.003375494 | 0.003375494 | 0.003375494 | 0.003375494 | 0.003375494 | 0.003375494 | 0 | 0 | 0 | 0 | 0 | 0 | 0 | 0
1245 | 1034.9 | 0.002680739 | 10 | 632.5 | -612.5 | 0 | 0 | 0 | 0 | 0 | 0 | 0 | 0 | 0 | 0 | 0.002680739 | 0.002680739 | 0.002680739 | 0.002680739 | 0.002680739 | 0.002680739 | 0.002680739 | 0.002680739 | 0.002680739 | 0.002680739 | 0.002680739 | 0.002680739 | 0.002680739 | 0.002680739 | 0.002680739 | 0.002680739 | 0.002680739 | 0.002680739 | 0.002680739 | 0.002680739 | 0.002680739 | 0.002680739 | 0.002680739 | 0.002680739 | 0.002680739 | 0.002680739 | 0.002680739 | 0.002680739 | 0.002680739 | 0.002680739 | 0.002680739 | 0.002680739 | 0.002680739 | 0.002680739 | 0.002680739 | 0.002680739 | 0.002680739 | 0.002680739 | 0.002680739 | 0.002680739 | 0.002680739 | 0.002680739 | 0.002680739 | 0.002680739 | 0.002680739 | 0.002680739 | 0 | 0 | 0 | 0 | 0 | 0 | 0 | 0 | 0
1245 | 1198.568 | 0.003104692 | 20 | 642.5 | -602.5 | 0 | 0 | 0 | 0 | 0 | 0 | 0 | 0 | 0 | 0 | 0.003104692 | 0.003104692 | 0.003104692 | 0.003104692 | 0.003104692 | 0.003104692 | 0.003104692 | 0.003104692 | 0.003104692 | 0.003104692 | 0.003104692 | 0.003104692 | 0.003104692 | 0.003104692 | 0.003104692 | 0.003104692 | 0.003104692 | 0.003104692 | 0.003104692 | 0.003104692 | 0.003104692 | 0.003104692 | 0.003104692 | 0.003104692 | 0.003104692 | 0.003104692 | 0.003104692 | 0.003104692 | 0.003104692 | 0.003104692 | 0.003104692 | 0.003104692 | 0.003104692 | 0.003104692 | 0.003104692 | 0.003104692 | 0.003104692 | 0.003104692 | 0.003104692 | 0.003104692 | 0.003104692 | 0.003104692 | 0.003104692 | 0.003104692 | 0.003104692 | 0.003104692 | 0.003104692 | 0 | 0 | 0 | 0 | 0 | 0 | 0 | 0
1160 | 1168.312 | 0.00302632 | 30 | 610 | -550 | 0 | 0 | 0 | 0 | 0 | 0 | 0 | 0 | 0 | 0 | 0 | 0 | 0.00302632 | 0.00302632 | 0.00302632 | 0.00302632 | 0.00302632 | 0.00302632 | 0.00302632 | 0.00302632 | 0.00302632 | 0.00302632 | 0.00302632 | 0.00302632 | 0.00302632 | 0.00302632 | 0.00302632 | 0.00302632 | 0.00302632 | 0.00302632 | 0.00302632 | 0.00302632 | 0.00302632 | 0.00302632 | 0.00302632 | 0.00302632 | 0.00302632 | 0.00302632 | 0.00302632 | 0.00302632 | 0.00302632 | 0.00302632 | 0.00302632 | 0.00302632 | 0.00302632 | 0.00302632 | 0.00302632 | 0.00302632 | 0.00302632 | 0.00302632 | 0.00302632 | 0.00302632 | 0.00302632 | 0.00302632 | 0.00302632 | 0 | 0 | 0 | 0 | 0 | 0 | 0 | 0 | 0 | 0
1160 | 1419.87 | 0.00367794 | 40 | 620 | -540 | 0 | 0 | 0 | 0 | 0 | 0 | 0 | 0 | 0 | 0 | 0 | 0 | 0.00367794 | 0.00367794 | 0.00367794 | 0.00367794 | 0.00367794 | 0.00367794 | 0.00367794 | 0.00367794 | 0.00367794 | 0.00367794 | 0.00367794 | 0.00367794 | 0.00367794 | 0.00367794 | 0.00367794 | 0.00367794 | 0.00367794 | 0.00367794 | 0.00367794 | 0.00367794 | 0.00367794 | 0.00367794 | 0.00367794 | 0.00367794 | 0.00367794 | 0.00367794 | 0.00367794 | 0.00367794 | 0.00367794 | 0.00367794 | 0.00367794 | 0.00367794 | 0.00367794 | 0.00367794 | 0.00367794 | 0.00367794 | 0.00367794 | 0.00367794 | 0.00367794 | 0.00367794 | 0.00367794 | 0.00367794 | 0.00367794 | 0.00367794 | 0 | 0 | 0 | 0 | 0 | 0 | 0 | 0 | 0
1160 | 1244.766 | 0.003224362 | 30 | 610 | -550 | 0 | 0 | 0 | 0 | 0 | 0 | 0 | 0 | 0 | 0 | 0 | 0 | 0.003224362 | 0.003224362 | 0.003224362 | 0.003224362 | 0.003224362 | 0.003224362 | 0.003224362 | 0.003224362 | 0.003224362 | 0.003224362 | 0.003224362 | 0.003224362 | 0.003224362 | 0.003224362 | 0.003224362 | 0.003224362 | 0.003224362 | 0.003224362 | 0.003224362 | 0.003224362 | 0.003224362 | 0.003224362 | 0.003224362 | 0.003224362 | 0.003224362 | 0.003224362 | 0.003224362 | 0.003224362 | 0.003224362 | 0.003224362 | 0.003224362 | 0.003224362 | 0.003224362 | 0.003224362 | 0.003224362 | 0.003224362 | 0.003224362 | 0.003224362 | 0.003224362 | 0.003224362 | 0.003224362 | 0.003224362 | 0.003224362 | 0 | 0 | 0 | 0 | 0 | 0 | 0 | 0 | 0 | 0
1142 | 1089.592 | 0.002822408 | 20 | 591 | -551 | 0 | 0 | 0 | 0 | 0 | 0 | 0 | 0 | 0 | 0 | 0 | 0 | 0.002822408 | 0.002822408 | 0.002822408 | 0.002822408 | 0.002822408 | 0.002822408 | 0.002822408 | 0.002822408 | 0.002822408 | 0.002822408 | 0.002822408 | 0.002822408 | 0.002822408 | 0.002822408 | 0.002822408 | 0.002822408 | 0.002822408 | 0.002822408 | 0.002822408 | 0.002822408 | 0.002822408 | 0.002822408 | 0.002822408 | 0.002822408 | 0.002822408 | 0.002822408 | 0.002822408 | 0.002822408 | 0.002822408 | 0.002822408 | 0.002822408 | 0.002822408 | 0.002822408 | 0.002822408 | 0.002822408 | 0.002822408 | 0.002822408 | 0.002822408 | 0.002822408 | 0.002822408 | 0.002822408 | 0.002822408 | 0.002822408 | 0 | 0 | 0 | 0 | 0 | 0 | 0 | 0 | 0 | 0
1142 | 1087.692 | 0.002817487 | 10 | 581 | -561 | 0 | 0 | 0 | 0 | 0 | 0 | 0 | 0 | 0 | 0 | 0 | 0 | 0.002817487 | 0.002817487 | 0.002817487 | 0.002817487 | 0.002817487 | 0.002817487 | 0.002817487 | 0.002817487 | 0.002817487 | 0.002817487 | 0.002817487 | 0.002817487 | 0.002817487 | 0.002817487 | 0.002817487 | 0.002817487 | 0.002817487 | 0.002817487 | 0.002817487 | 0.002817487 | 0.002817487 | 0.002817487 | 0.002817487 | 0.002817487 | 0.002817487 | 0.002817487 | 0.002817487 | 0.002817487 | 0.002817487 | 0.002817487 | 0.002817487 | 0.002817487 | 0.002817487 | 0.002817487 | 0.002817487 | 0.002817487 | 0.002817487 | 0.002817487 | 0.002817487 | 0.002817487 | 0.002817487 | 0.002817487 | 0 | 0 | 0 | 0 | 0 | 0 | 0 | 0 | 0 | 0 | 0
1142 | 1294.512 | 0.00335322 | 0 | 571 | -571 | 0 | 0 | 0 | 0 | 0 | 0 | 0 | 0 | 0 | 0 | 0 | 0.00335322 | 0.00335322 | 0.00335322 | 0.00335322 | 0.00335322 | 0.00335322 | 0.00335322 | 0.00335322 | 0.00335322 | 0.00335322 | 0.00335322 | 0.00335322 | 0.00335322 | 0.00335322 | 0.00335322 | 0.00335322 | 0.00335322 | 0.00335322 | 0.00335322 | 0.00335322 | 0.00335322 | 0.00335322 | 0.00335322 | 0.00335322 | 0.00335322 | 0.00335322 | 0.00335322 | 0.00335322 | 0.00335322 | 0.00335322 | 0.00335322 | 0.00335322 | 0.00335322 | 0.00335322 | 0.00335322 | 0.00335322 | 0.00335322 | 0.00335322 | 0.00335322 | 0.00335322 | 0.00335322 | 0.00335322 | 0.00335322 | 0 | 0 | 0 | 0 | 0 | 0 | 0 | 0 | 0 | 0 | 0
1142 | 1136.494 | 0.0029439 | -10 | 561 | -581 | 0 | 0 | 0 | 0 | 0 | 0 | 0 | 0 | 0 | 0 | 0 | 0.0029439 | 0.0029439 | 0.0029439 | 0.0029439 | 0.0029439 | 0.0029439 | 0.0029439 | 0.0029439 | 0.0029439 | 0.0029439 | 0.0029439 | 0.0029439 | 0.0029439 | 0.0029439 | 0.0029439 | 0.0029439 | 0.0029439 | 0.0029439 | 0.0029439 | 0.0029439 | 0.0029439 | 0.0029439 | 0.0029439 | 0.0029439 | 0.0029439 | 0.0029439 | 0.0029439 | 0.0029439 | 0.0029439 | 0.0029439 | 0.0029439 | 0.0029439 | 0.0029439 | 0.0029439 | 0.0029439 | 0.0029439 | 0.0029439 | 0.0029439 | 0.0029439 | 0.0029439 | 0.0029439 | 0.0029439 | 0 | 0 | 0 | 0 | 0 | 0 | 0 | 0 | 0 | 0 | 0 | 0
1142 | 1142.057 | 0.00295831 | -20 | 551 | -591 | 0 | 0 | 0 | 0 | 0 | 0 | 0 | 0 | 0 | 0 | 0.00295831 | 0.00295831 | 0.00295831 | 0.00295831 | 0.00295831 | 0.00295831 | 0.00295831 | 0.00295831 | 0.00295831 | 0.00295831 | 0.00295831 | 0.00295831 | 0.00295831 | 0.00295831 | 0.00295831 | 0.00295831 | 0.00295831 | 0.00295831 | 0.00295831 | 0.00295831 | 0.00295831 | 0.00295831 | 0.00295831 | 0.00295831 | 0.00295831 | 0.00295831 | 0.00295831 | 0.00295831 | 0.00295831 | 0.00295831 | 0.00295831 | 0.00295831 | 0.00295831 | 0.00295831 | 0.00295831 | 0.00295831 | 0.00295831 | 0.00295831 | 0.00295831 | 0.00295831 | 0.00295831 | 0.00295831 | 0.00295831 | 0 | 0 | 0 | 0 | 0 | 0 | 0 | 0 | 0 | 0 | 0 | 0
1142 | 1067.561 | 0.00276534 | -30 | 541 | -601 | 0 | 0 | 0 | 0 | 0 | 0 | 0 | 0 | 0 | 0 | 0.00276534 | 0.00276534 | 0.00276534 | 0.00276534 | 0.00276534 | 0.00276534 | 0.00276534 | 0.00276534 | 0.00276534 | 0.00276534 | 0.00276534 | 0.00276534 | 0.00276534 | 0.00276534 | 0.00276534 | 0.00276534 | 0.00276534 | 0.00276534 | 0.00276534 | 0.00276534 | 0.00276534 | 0.00276534 | 0.00276534 | 0.00276534 | 0.00276534 | 0.00276534 | 0.00276534 | 0.00276534 | 0.00276534 | 0.00276534 | 0.00276534 | 0.00276534 | 0.00276534 | 0.00276534 | 0.00276534 | 0.00276534 | 0.00276534 | 0.00276534 | 0.00276534 | 0.00276534 | 0.00276534 | 0.00276534 | 0.00276534 | 0 | 0 | 0 | 0 | 0 | 0 | 0 | 0 | 0 | 0 | 0 | 0
1142 | 1158.625 | 0.003001227 | -40 | 531 | -611 | 0 | 0 | 0 | 0 | 0 | 0 | 0 | 0 | 0 | 0 | 0.003001227 | 0.003001227 | 0.003001227 | 0.003001227 | 0.003001227 | 0.003001227 | 0.003001227 | 0.003001227 | 0.003001227 | 0.003001227 | 0.003001227 | 0.003001227 | 0.003001227 | 0.003001227 | 0.003001227 | 0.003001227 | 0.003001227 | 0.003001227 | 0.003001227 | 0.003001227 | 0.003001227 | 0.003001227 | 0.003001227 | 0.003001227 | 0.003001227 | 0.003001227 | 0.003001227 | 0.003001227 | 0.003001227 | 0.003001227 | 0.003001227 | 0.003001227 | 0.003001227 | 0.003001227 | 0.003001227 | 0.003001227 | 0.003001227 | 0.003001227 | 0.003001227 | 0.003001227 | 0.003001227 | 0.003001227 | 0 | 0 | 0 | 0 | 0 | 0 | 0 | 0 | 0 | 0 | 0 | 0 | 0
1142 | 1119.633 | 0.002900226 | -30 | 541 | -601 | 0 | 0 | 0 | 0 | 0 | 0 | 0 | 0 | 0 | 0 | 0.002900226 | 0.002900226 | 0.002900226 | 0.002900226 | 0.002900226 | 0.002900226 | 0.002900226 | 0.002900226 | 0.002900226 | 0.002900226 | 0.002900226 | 0.002900226 | 0.002900226 | 0.002900226 | 0.002900226 | 0.002900226 | 0.002900226 | 0.002900226 | 0.002900226 | 0.002900226 | 0.002900226 | 0.002900226 | 0.002900226 | 0.002900226 | 0.002900226 | 0.002900226 | 0.002900226 | 0.002900226 | 0.002900226 | 0.002900226 | 0.002900226 | 0.002900226 | 0.002900226 | 0.002900226 | 0.002900226 | 0.002900226 | 0.002900226 | 0.002900226 | 0.002900226 | 0.002900226 | 0.002900226 | 0.002900226 | 0.002900226 | 0 | 0 | 0 | 0 | 0 | 0 | 0 | 0 | 0 | 0 | 0 | 0
1142 | 1134.261 | 0.002938117 | -20 | 551 | -591 | 0 | 0 | 0 | 0 | 0 | 0 | 0 | 0 | 0 | 0 | 0.002938117 | 0.002938117 | 0.002938117 | 0.002938117 | 0.002938117 | 0.002938117 | 0.002938117 | 0.002938117 | 0.002938117 | 0.002938117 | 0.002938117 | 0.002938117 | 0.002938117 | 0.002938117 | 0.002938117 | 0.002938117 | 0.002938117 | 0.002938117 | 0.002938117 | 0.002938117 | 0.002938117 | 0.002938117 | 0.002938117 | 0.002938117 | 0.002938117 | 0.002938117 | 0.002938117 | 0.002938117 | 0.002938117 | 0.002938117 | 0.002938117 | 0.002938117 | 0.002938117 | 0.002938117 | 0.002938117 | 0.002938117 | 0.002938117 | 0.002938117 | 0.002938117 | 0.002938117 | 0.002938117 | 0.002938117 | 0.002938117 | 0 | 0 | 0 | 0 | 0 | 0 | 0 | 0 | 0 | 0 | 0 | 0
1142 | 1115.00181 | 0.002888229 | -10 | 561 | -581 | 0 | 0 | 0 | 0 | 0 | 0 | 0 | 0 | 0 | 0 | 0 | 0.002888229 | 0.002888229 | 0.002888229 | 0.002888229 | 0.002888229 | 0.002888229 | 0.002888229 | 0.002888229 | 0.002888229 | 0.002888229 | 0.002888229 | 0.002888229 | 0.002888229 | 0.002888229 | 0.002888229 | 0.002888229 | 0.002888229 | 0.002888229 | 0.002888229 | 0.002888229 | 0.002888229 | 0.002888229 | 0.002888229 | 0.002888229 | 0.002888229 | 0.002888229 | 0.002888229 | 0.002888229 | 0.002888229 | 0.002888229 | 0.002888229 | 0.002888229 | 0.002888229 | 0.002888229 | 0.002888229 | 0.002888229 | 0.002888229 | 0.002888229 | 0.002888229 | 0.002888229 | 0.002888229 | 0.002888229 | 0 | 0 | 0 | 0 | 0 | 0 | 0 | 0 | 0 | 0 | 0 | 0
1142 | 1184.191 | 0.003067451 | 0 | 571 | -571 | 0 | 0 | 0 | 0 | 0 | 0 | 0 | 0 | 0 | 0 | 0 | 0.003067451 | 0.003067451 | 0.003067451 | 0.003067451 | 0.003067451 | 0.003067451 | 0.003067451 | 0.003067451 | 0.003067451 | 0.003067451 | 0.003067451 | 0.003067451 | 0.003067451 | 0.003067451 | 0.003067451 | 0.003067451 | 0.003067451 | 0.003067451 | 0.003067451 | 0.003067451 | 0.003067451 | 0.003067451 | 0.003067451 | 0.003067451 | 0.003067451 | 0.003067451 | 0.003067451 | 0.003067451 | 0.003067451 | 0.003067451 | 0.003067451 | 0.003067451 | 0.003067451 | 0.003067451 | 0.003067451 | 0.003067451 | 0.003067451 | 0.003067451 | 0.003067451 | 0.003067451 | 0.003067451 | 0.003067451 | 0.003067451 | 0 | 0 | 0 | 0 | 0 | 0 | 0 | 0 | 0 | 0 | 0
1142 | 1061.804 | 0.002750428 | 10 | 581 | -561 | 0 | 0 | 0 | 0 | 0 | 0 | 0 | 0 | 0 | 0 | 0 | 0 | 0.002750428 | 0.002750428 | 0.002750428 | 0.002750428 | 0.002750428 | 0.002750428 | 0.002750428 | 0.002750428 | 0.002750428 | 0.002750428 | 0.002750428 | 0.002750428 | 0.002750428 | 0.002750428 | 0.002750428 | 0.002750428 | 0.002750428 | 0.002750428 | 0.002750428 | 0.002750428 | 0.002750428 | 0.002750428 | 0.002750428 | 0.002750428 | 0.002750428 | 0.002750428 | 0.002750428 | 0.002750428 | 0.002750428 | 0.002750428 | 0.002750428 | 0.002750428 | 0.002750428 | 0.002750428 | 0.002750428 | 0.002750428 | 0.002750428 | 0.002750428 | 0.002750428 | 0.002750428 | 0.002750428 | 0.002750428 | 0 | 0 | 0 | 0 | 0 | 0 | 0 | 0 | 0 | 0 | 0
1142 | 1126.119 | 0.002917026 | 10 | 581 | -561 | 0 | 0 | 0 | 0 | 0 | 0 | 0 | 0 | 0 | 0 | 0 | 0 | 0.002917026 | 0.002917026 | 0.002917026 | 0.002917026 | 0.002917026 | 0.002917026 | 0.002917026 | 0.002917026 | 0.002917026 | 0.002917026 | 0.002917026 | 0.002917026 | 0.002917026 | 0.002917026 | 0.002917026 | 0.002917026 | 0.002917026 | 0.002917026 | 0.002917026 | 0.002917026 | 0.002917026 | 0.002917026 | 0.002917026 | 0.002917026 | 0.002917026 | 0.002917026 | 0.002917026 | 0.002917026 | 0.002917026 | 0.002917026 | 0.002917026 | 0.002917026 | 0.002917026 | 0.002917026 | 0.002917026 | 0.002917026 | 0.002917026 | 0.002917026 | 0.002917026 | 0.002917026 | 0.002917026 | 0.002917026 | 0 | 0 | 0 | 0 | 0 | 0 | 0 | 0 | 0 | 0 | 0
1142 | 1093.343 | 0.002832125 | 10 | 581 | -561 | 0 | 0 | 0 | 0 | 0 | 0 | 0 | 0 | 0 | 0 | 0 | 0 | 0.002832125 | 0.002832125 | 0.002832125 | 0.002832125 | 0.002832125 | 0.002832125 | 0.002832125 | 0.002832125 | 0.002832125 | 0.002832125 | 0.002832125 | 0.002832125 | 0.002832125 | 0.002832125 | 0.002832125 | 0.002832125 | 0.002832125 | 0.002832125 | 0.002832125 | 0.002832125 | 0.002832125 | 0.002832125 | 0.002832125 | 0.002832125 | 0.002832125 | 0.002832125 | 0.002832125 | 0.002832125 | 0.002832125 | 0.002832125 | 0.002832125 | 0.002832125 | 0.002832125 | 0.002832125 | 0.002832125 | 0.002832125 | 0.002832125 | 0.002832125 | 0.002832125 | 0.002832125 | 0.002832125 | 0.002832125 | 0 | 0 | 0 | 0 | 0 | 0 | 0 | 0 | 0 | 0 | 0
1142 | 1178.355 | 0.003052335 | 10 | 581 | -561 | 0 | 0 | 0 | 0 | 0 | 0 | 0 | 0 | 0 | 0 | 0 | 0 | 0.003052335 | 0.003052335 | 0.003052335 | 0.003052335 | 0.003052335 | 0.003052335 | 0.003052335 | 0.003052335 | 0.003052335 | 0.003052335 | 0.003052335 | 0.003052335 | 0.003052335 | 0.003052335 | 0.003052335 | 0.003052335 | 0.003052335 | 0.003052335 | 0.003052335 | 0.003052335 | 0.003052335 | 0.003052335 | 0.003052335 | 0.003052335 | 0.003052335 | 0.003052335 | 0.003052335 | 0.003052335 | 0.003052335 | 0.003052335 | 0.003052335 | 0.003052335 | 0.003052335 | 0.003052335 | 0.003052335 | 0.003052335 | 0.003052335 | 0.003052335 | 0.003052335 | 0.003052335 | 0.003052335 | 0.003052335 | 0 | 0 | 0 | 0 | 0 | 0 | 0 | 0 | 0 | 0 | 0
1142 | 1096.837 | 0.002841175 | 10 | 581 | -561 | 0 | 0 | 0 | 0 | 0 | 0 | 0 | 0 | 0 | 0 | 0 | 0 | 0.002841175 | 0.002841175 | 0.002841175 | 0.002841175 | 0.002841175 | 0.002841175 | 0.002841175 | 0.002841175 | 0.002841175 | 0.002841175 | 0.002841175 | 0.002841175 | 0.002841175 | 0.002841175 | 0.002841175 | 0.002841175 | 0.002841175 | 0.002841175 | 0.002841175 | 0.002841175 | 0.002841175 | 0.002841175 | 0.002841175 | 0.002841175 | 0.002841175 | 0.002841175 | 0.002841175 | 0.002841175 | 0.002841175 | 0.002841175 | 0.002841175 | 0.002841175 | 0.002841175 | 0.002841175 | 0.002841175 | 0.002841175 | 0.002841175 | 0.002841175 | 0.002841175 | 0.002841175 | 0.002841175 | 0.002841175 | 0 | 0 | 0 | 0 | 0 | 0 | 0 | 0 | 0 | 0 | 0
1142 | 1111.08 | 0.002878069 | 10 | 581 | -561 | 0 | 0 | 0 | 0 | 0 | 0 | 0 | 0 | 0 | 0 | 0 | 0 | 0.002878069 | 0.002878069 | 0.002878069 | 0.002878069 | 0.002878069 | 0.002878069 | 0.002878069 | 0.002878069 | 0.002878069 | 0.002878069 | 0.002878069 | 0.002878069 | 0.002878069 | 0.002878069 | 0.002878069 | 0.002878069 | 0.002878069 | 0.002878069 | 0.002878069 | 0.002878069 | 0.002878069 | 0.002878069 | 0.002878069 | 0.002878069 | 0.002878069 | 0.002878069 | 0.002878069 | 0.002878069 | 0.002878069 | 0.002878069 | 0.002878069 | 0.002878069 | 0.002878069 | 0.002878069 | 0.002878069 | 0.002878069 | 0.002878069 | 0.002878069 | 0.002878069 | 0.002878069 | 0.002878069 | 0.002878069 | 0 | 0 | 0 | 0 | 0 | 0 | 0 | 0 | 0 | 0 | 0
1142 | 1045.423 | 0.002707996 | 10 | 581 | -561 | 0 | 0 | 0 | 0 | 0 | 0 | 0 | 0 | 0 | 0 | 0 | 0 | 0.002707996 | 0.002707996 | 0.002707996 | 0.002707996 | 0.002707996 | 0.002707996 | 0.002707996 | 0.002707996 | 0.002707996 | 0.002707996 | 0.002707996 | 0.002707996 | 0.002707996 | 0.002707996 | 0.002707996 | 0.002707996 | 0.002707996 | 0.002707996 | 0.002707996 | 0.002707996 | 0.002707996 | 0.002707996 | 0.002707996 | 0.002707996 | 0.002707996 | 0.002707996 | 0.002707996 | 0.002707996 | 0.002707996 | 0.002707996 | 0.002707996 | 0.002707996 | 0.002707996 | 0.002707996 | 0.002707996 | 0.002707996 | 0.002707996 | 0.002707996 | 0.002707996 | 0.002707996 | 0.002707996 | 0.002707996 | 0 | 0 | 0 | 0 | 0 | 0 | 0 | 0 | 0 | 0 | 0
1142 | 1129.938 | 0.002926918 | 10 | 581 | -561 | 0 | 0 | 0 | 0 | 0 | 0 | 0 | 0 | 0 | 0 | 0 | 0 | 0.002926918 | 0.002926918 | 0.002926918 | 0.002926918 | 0.002926918 | 0.002926918 | 0.002926918 | 0.002926918 | 0.002926918 | 0.002926918 | 0.002926918 | 0.002926918 | 0.002926918 | 0.002926918 | 0.002926918 | 0.002926918 | 0.002926918 | 0.002926918 | 0.002926918 | 0.002926918 | 0.002926918 | 0.002926918 | 0.002926918 | 0.002926918 | 0.002926918 | 0.002926918 | 0.002926918 | 0.002926918 | 0.002926918 | 0.002926918 | 0.002926918 | 0.002926918 | 0.002926918 | 0.002926918 | 0.002926918 | 0.002926918 | 0.002926918 | 0.002926918 | 0.002926918 | 0.002926918 | 0.002926918 | 0.002926918 | 0 | 0 | 0 | 0 | 0 | 0 | 0 | 0 | 0 | 0 | 0
1142 | 1067.548 | 0.002765307 | 10 | 581 | -561 | 0 | 0 | 0 | 0 | 0 | 0 | 0 | 0 | 0 | 0 | 0 | 0 | 0.002765307 | 0.002765307 | 0.002765307 | 0.002765307 | 0.002765307 | 0.002765307 | 0.002765307 | 0.002765307 | 0.002765307 | 0.002765307 | 0.002765307 | 0.002765307 | 0.002765307 | 0.002765307 | 0.002765307 | 0.002765307 | 0.002765307 | 0.002765307 | 0.002765307 | 0.002765307 | 0.002765307 | 0.002765307 | 0.002765307 | 0.002765307 | 0.002765307 | 0.002765307 | 0.002765307 | 0.002765307 | 0.002765307 | 0.002765307 | 0.002765307 | 0.002765307 | 0.002765307 | 0.002765307 | 0.002765307 | 0.002765307 | 0.002765307 | 0.002765307 | 0.002765307 | 0.002765307 | 0.002765307 | 0.002765307 | 0 | 0 | 0 | 0 | 0 | 0 | 0 | 0 | 0 | 0 | 0
1142 | 1102.541 | 0.002855952 | 10 | 581 | -561 | 0 | 0 | 0 | 0 | 0 | 0 | 0 | 0 | 0 | 0 | 0 | 0 | 0.002855952 | 0.002855952 | 0.002855952 | 0.002855952 | 0.002855952 | 0.002855952 | 0.002855952 | 0.002855952 | 0.002855952 | 0.002855952 | 0.002855952 | 0.002855952 | 0.002855952 | 0.002855952 | 0.002855952 | 0.002855952 | 0.002855952 | 0.002855952 | 0.002855952 | 0.002855952 | 0.002855952 | 0.002855952 | 0.002855952 | 0.002855952 | 0.002855952 | 0.002855952 | 0.002855952 | 0.002855952 | 0.002855952 | 0.002855952 | 0.002855952 | 0.002855952 | 0.002855952 | 0.002855952 | 0.002855952 | 0.002855952 | 0.002855952 | 0.002855952 | 0.002855952 | 0.002855952 | 0.002855952 | 0.002855952 | 0 | 0 | 0 | 0 | 0 | 0 | 0 | 0 | 0 | 0 | 0
1142 | 1001.185 | 0.002593404 | 10 | 581 | -561 | 0 | 0 | 0 | 0 | 0 | 0 | 0 | 0 | 0 | 0 | 0 | 0 | 0.002593404 | 0.002593404 | 0.002593404 | 0.002593404 | 0.002593404 | 0.002593404 | 0.002593404 | 0.002593404 | 0.002593404 | 0.002593404 | 0.002593404 | 0.002593404 | 0.002593404 | 0.002593404 | 0.002593404 | 0.002593404 | 0.002593404 | 0.002593404 | 0.002593404 | 0.002593404 | 0.002593404 | 0.002593404 | 0.002593404 | 0.002593404 | 0.002593404 | 0.002593404 | 0.002593404 | 0.002593404 | 0.002593404 | 0.002593404 | 0.002593404 | 0.002593404 | 0.002593404 | 0.002593404 | 0.002593404 | 0.002593404 | 0.002593404 | 0.002593404 | 0.002593404 | 0.002593404 | 0.002593404 | 0.002593404 | 0 | 0 | 0 | 0 | 0 | 0 | 0 | 0 | 0 | 0 | 0
1133 | 1211.643 | 0.003138562 | 10 | 576.5 | -556.5 | 0 | 0 | 0 | 0 | 0 | 0 | 0 | 0 | 0 | 0 | 0 | 0 | 0.003138562 | 0.003138562 | 0.003138562 | 0.003138562 | 0.003138562 | 0.003138562 | 0.003138562 | 0.003138562 | 0.003138562 | 0.003138562 | 0.003138562 | 0.003138562 | 0.003138562 | 0.003138562 | 0.003138562 | 0.003138562 | 0.003138562 | 0.003138562 | 0.003138562 | 0.003138562 | 0.003138562 | 0.003138562 | 0.003138562 | 0.003138562 | 0.003138562 | 0.003138562 | 0.003138562 | 0.003138562 | 0.003138562 | 0.003138562 | 0.003138562 | 0.003138562 | 0.003138562 | 0.003138562 | 0.003138562 | 0.003138562 | 0.003138562 | 0.003138562 | 0.003138562 | 0.003138562 | 0.003138562 | 0.003138562 | 0 | 0 | 0 | 0 | 0 | 0 | 0 | 0 | 0 | 0 | 0
1133 | 1328.626 | 0.003441586 | 10 | 576.5 | -556.5 | 0 | 0 | 0 | 0 | 0 | 0 | 0 | 0 | 0 | 0 | 0 | 0 | 0.003441586 | 0.003441586 | 0.003441586 | 0.003441586 | 0.003441586 | 0.003441586 | 0.003441586 | 0.003441586 | 0.003441586 | 0.003441586 | 0.003441586 | 0.003441586 | 0.003441586 | 0.003441586 | 0.003441586 | 0.003441586 | 0.003441586 | 0.003441586 | 0.003441586 | 0.003441586 | 0.003441586 | 0.003441586 | 0.003441586 | 0.003441586 | 0.003441586 | 0.003441586 | 0.003441586 | 0.003441586 | 0.003441586 | 0.003441586 | 0.003441586 | 0.003441586 | 0.003441586 | 0.003441586 | 0.003441586 | 0.003441586 | 0.003441586 | 0.003441586 | 0.003441586 | 0.003441586 | 0.003441586 | 0.003441586 | 0 | 0 | 0 | 0 | 0 | 0 | 0 | 0 | 0 | 0 | 0
1133 | 1305.611 | 0.00338197 | 10 | 576.5 | -556.5 | 0 | 0 | 0 | 0 | 0 | 0 | 0 | 0 | 0 | 0 | 0 | 0 | 0.00338197 | 0.00338197 | 0.00338197 | 0.00338197 | 0.00338197 | 0.00338197 | 0.00338197 | 0.00338197 | 0.00338197 | 0.00338197 | 0.00338197 | 0.00338197 | 0.00338197 | 0.00338197 | 0.00338197 | 0.00338197 | 0.00338197 | 0.00338197 | 0.00338197 | 0.00338197 | 0.00338197 | 0.00338197 | 0.00338197 | 0.00338197 | 0.00338197 | 0.00338197 | 0.00338197 | 0.00338197 | 0.00338197 | 0.00338197 | 0.00338197 | 0.00338197 | 0.00338197 | 0.00338197 | 0.00338197 | 0.00338197 | 0.00338197 | 0.00338197 | 0.00338197 | 0.00338197 | 0.00338197 | 0.00338197 | 0 | 0 | 0 | 0 | 0 | 0 | 0 | 0 | 0 | 0 | 0
1133 | 1237.605 | 0.003205812 | 10 | 576.5 | -556.5 | 0 | 0 | 0 | 0 | 0 | 0 | 0 | 0 | 0 | 0 | 0 | 0 | 0.003205812 | 0.003205812 | 0.003205812 | 0.003205812 | 0.003205812 | 0.003205812 | 0.003205812 | 0.003205812 | 0.003205812 | 0.003205812 | 0.003205812 | 0.003205812 | 0.003205812 | 0.003205812 | 0.003205812 | 0.003205812 | 0.003205812 | 0.003205812 | 0.003205812 | 0.003205812 | 0.003205812 | 0.003205812 | 0.003205812 | 0.003205812 | 0.003205812 | 0.003205812 | 0.003205812 | 0.003205812 | 0.003205812 | 0.003205812 | 0.003205812 | 0.003205812 | 0.003205812 | 0.003205812 | 0.003205812 | 0.003205812 | 0.003205812 | 0.003205812 | 0.003205812 | 0.003205812 | 0.003205812 | 0.003205812 | 0 | 0 | 0 | 0 | 0 | 0 | 0 | 0 | 0 | 0 | 0
1133 | 1208.773 | 0.003131128 | 10 | 576.5 | -556.5 | 0 | 0 | 0 | 0 | 0 | 0 | 0 | 0 | 0 | 0 | 0 | 0 | 0.003131128 | 0.003131128 | 0.003131128 | 0.003131128 | 0.003131128 | 0.003131128 | 0.003131128 | 0.003131128 | 0.003131128 | 0.003131128 | 0.003131128 | 0.003131128 | 0.003131128 | 0.003131128 | 0.003131128 | 0.003131128 | 0.003131128 | 0.003131128 | 0.003131128 | 0.003131128 | 0.003131128 | 0.003131128 | 0.003131128 | 0.003131128 | 0.003131128 | 0.003131128 | 0.003131128 | 0.003131128 | 0.003131128 | 0.003131128 | 0.003131128 | 0.003131128 | 0.003131128 | 0.003131128 | 0.003131128 | 0.003131128 | 0.003131128 | 0.003131128 | 0.003131128 | 0.003131128 | 0.003131128 | 0.003131128 | 0 | 0 | 0 | 0 | 0 | 0 | 0 | 0 | 0 | 0 | 0
1133 | 1335.612 | 0.003459684 | 10 | 576.5 | -556.5 | 0 | 0 | 0 | 0 | 0 | 0 | 0 | 0 | 0 | 0 | 0 | 0 | 0.003459684 | 0.003459684 | 0.003459684 | 0.003459684 | 0.003459684 | 0.003459684 | 0.003459684 | 0.003459684 | 0.003459684 | 0.003459684 | 0.003459684 | 0.003459684 | 0.003459684 | 0.003459684 | 0.003459684 | 0.003459684 | 0.003459684 | 0.003459684 | 0.003459684 | 0.003459684 | 0.003459684 | 0.003459684 | 0.003459684 | 0.003459684 | 0.003459684 | 0.003459684 | 0.003459684 | 0.003459684 | 0.003459684 | 0.003459684 | 0.003459684 | 0.003459684 | 0.003459684 | 0.003459684 | 0.003459684 | 0.003459684 | 0.003459684 | 0.003459684 | 0.003459684 | 0.003459684 | 0.003459684 | 0.003459684 | 0 | 0 | 0 | 0 | 0 | 0 | 0 | 0 | 0 | 0 | 0
1133 | 1287.282 | 0.003334493 | 10 | 576.5 | -556.5 | 0 | 0 | 0 | 0 | 0 | 0 | 0 | 0 | 0 | 0 | 0 | 0 | 0.003334493 | 0.003334493 | 0.003334493 | 0.003334493 | 0.003334493 | 0.003334493 | 0.003334493 | 0.003334493 | 0.003334493 | 0.003334493 | 0.003334493 | 0.003334493 | 0.003334493 | 0.003334493 | 0.003334493 | 0.003334493 | 0.003334493 | 0.003334493 | 0.003334493 | 0.003334493 | 0.003334493 | 0.003334493 | 0.003334493 | 0.003334493 | 0.003334493 | 0.003334493 | 0.003334493 | 0.003334493 | 0.003334493 | 0.003334493 | 0.003334493 | 0.003334493 | 0.003334493 | 0.003334493 | 0.003334493 | 0.003334493 | 0.003334493 | 0.003334493 | 0.003334493 | 0.003334493 | 0.003334493 | 0.003334493 | 0 | 0 | 0 | 0 | 0 | 0 | 0 | 0 | 0 | 0 | 0
1133 | 1262.23 | 0.0032696 | 10 | 576.5 | -556.5 | 0 | 0 | 0 | 0 | 0 | 0 | 0 | 0 | 0 | 0 | 0 | 0 | 0.0032696 | 0.0032696 | 0.0032696 | 0.0032696 | 0.0032696 | 0.0032696 | 0.0032696 | 0.0032696 | 0.0032696 | 0.0032696 | 0.0032696 | 0.0032696 | 0.0032696 | 0.0032696 | 0.0032696 | 0.0032696 | 0.0032696 | 0.0032696 | 0.0032696 | 0.0032696 | 0.0032696 | 0.0032696 | 0.0032696 | 0.0032696 | 0.0032696 | 0.0032696 | 0.0032696 | 0.0032696 | 0.0032696 | 0.0032696 | 0.0032696 | 0.0032696 | 0.0032696 | 0.0032696 | 0.0032696 | 0.0032696 | 0.0032696 | 0.0032696 | 0.0032696 | 0.0032696 | 0.0032696 | 0.0032696 | 0 | 0 | 0 | 0 | 0 | 0 | 0 | 0 | 0 | 0 | 0
1133 | 1158.015 | 0.002999648 | 10 | 576.5 | -556.5 | 0 | 0 | 0 | 0 | 0 | 0 | 0 | 0 | 0 | 0 | 0 | 0 | 0.002999648 | 0.002999648 | 0.002999648 | 0.002999648 | 0.002999648 | 0.002999648 | 0.002999648 | 0.002999648 | 0.002999648 | 0.002999648 | 0.002999648 | 0.002999648 | 0.002999648 | 0.002999648 | 0.002999648 | 0.002999648 | 0.002999648 | 0.002999648 | 0.002999648 | 0.002999648 | 0.002999648 | 0.002999648 | 0.002999648 | 0.002999648 | 0.002999648 | 0.002999648 | 0.002999648 | 0.002999648 | 0.002999648 | 0.002999648 | 0.002999648 | 0.002999648 | 0.002999648 | 0.002999648 | 0.002999648 | 0.002999648 | 0.002999648 | 0.002999648 | 0.002999648 | 0.002999648 | 0.002999648 | 0.002999648 | 0 | 0 | 0 | 0 | 0 | 0 | 0 | 0 | 0 | 0 | 0
1133 | 1391.127 | 0.003603486 | 20 | 586.5 | -546.5 | 0 | 0 | 0 | 0 | 0 | 0 | 0 | 0 | 0 | 0 | 0 | 0 | 0.003603486 | 0.003603486 | 0.003603486 | 0.003603486 | 0.003603486 | 0.003603486 | 0.003603486 | 0.003603486 | 0.003603486 | 0.003603486 | 0.003603486 | 0.003603486 | 0.003603486 | 0.003603486 | 0.003603486 | 0.003603486 | 0.003603486 | 0.003603486 | 0.003603486 | 0.003603486 | 0.003603486 | 0.003603486 | 0.003603486 | 0.003603486 | 0.003603486 | 0.003603486 | 0.003603486 | 0.003603486 | 0.003603486 | 0.003603486 | 0.003603486 | 0.003603486 | 0.003603486 | 0.003603486 | 0.003603486 | 0.003603486 | 0.003603486 | 0.003603486 | 0.003603486 | 0.003603486 | 0.003603486 | 0.003603486 | 0 | 0 | 0 | 0 | 0 | 0 | 0 | 0 | 0 | 0 | 0
1065 | 1285.869 | 0.003330832 | 30 | 562.5 | -502.5 | 0 | 0 | 0 | 0 | 0 | 0 | 0 | 0 | 0 | 0 | 0 | 0 | 0 | 0 | 0.003330832 | 0.003330832 | 0.003330832 | 0.003330832 | 0.003330832 | 0.003330832 | 0.003330832 | 0.003330832 | 0.003330832 | 0.003330832 | 0.003330832 | 0.003330832 | 0.003330832 | 0.003330832 | 0.003330832 | 0.003330832 | 0.003330832 | 0.003330832 | 0.003330832 | 0.003330832 | 0.003330832 | 0.003330832 | 0.003330832 | 0.003330832 | 0.003330832 | 0.003330832 | 0.003330832 | 0.003330832 | 0.003330832 | 0.003330832 | 0.003330832 | 0.003330832 | 0.003330832 | 0.003330832 | 0.003330832 | 0.003330832 | 0.003330832 | 0.003330832 | 0.003330832 | 0.003330832 | 0 | 0 | 0 | 0 | 0 | 0 | 0 | 0 | 0 | 0 | 0
994 | 1327.515 | 0.003438708 | 40 | 537 | -457 | 0 | 0 | 0 | 0 | 0 | 0 | 0 | 0 | 0 | 0 | 0 | 0 | 0 | 0 | 0 | 0.003438708 | 0.003438708 | 0.003438708 | 0.003438708 | 0.003438708 | 0.003438708 | 0.003438708 | 0.003438708 | 0.003438708 | 0.003438708 | 0.003438708 | 0.003438708 | 0.003438708 | 0.003438708 | 0.003438708 | 0.003438708 | 0.003438708 | 0.003438708 | 0.003438708 | 0.003438708 | 0.003438708 | 0.003438708 | 0.003438708 | 0.003438708 | 0.003438708 | 0.003438708 | 0.003438708 | 0.003438708 | 0.003438708 | 0.003438708 | 0.003438708 | 0.003438708 | 0.003438708 | 0.003438708 | 0.003438708 | 0.003438708 | 0.003438708 | 0.003438708 | 0 | 0 | 0 | 0 | 0 | 0 | 0 | 0 | 0 | 0 | 0 | 0
994 | 1566.325 | 0.004057307 | 30 | 527 | -467 | 0 | 0 | 0 | 0 | 0 | 0 | 0 | 0 | 0 | 0 | 0 | 0 | 0 | 0 | 0 | 0.004057307 | 0.004057307 | 0.004057307 | 0.004057307 | 0.004057307 | 0.004057307 | 0.004057307 | 0.004057307 | 0.004057307 | 0.004057307 | 0.004057307 | 0.004057307 | 0.004057307 | 0.004057307 | 0.004057307 | 0.004057307 | 0.004057307 | 0.004057307 | 0.004057307 | 0.004057307 | 0.004057307 | 0.004057307 | 0.004057307 | 0.004057307 | 0.004057307 | 0.004057307 | 0.004057307 | 0.004057307 | 0.004057307 | 0.004057307 | 0.004057307 | 0.004057307 | 0.004057307 | 0.004057307 | 0.004057307 | 0.004057307 | 0.004057307 | 0 | 0 | 0 | 0 | 0 | 0 | 0 | 0 | 0 | 0 | 0 | 0 | 0

## K_value
K_6_top | K_6_bottom | K_7_top | K_7_bottom
3.382744e-06 | 2.918613e-06 | 1.348814e-06 | 2.590335e-06

## F6top_comulative_column
[6 empty] | 0 | 1 | 2 | 3 | 4 | 5 | 6 | 7 | 8 | 9 | 10 | 11 | 12 | 13 | 14 | 15 | 16 | 17 | 18 | 19 | 20 | 21 | 22 | 23 | 24 | 25 | 26 | 27 | 28 | 29 | 30 | 31 | 32 | 33 | 34 | 35 | 36 | 37 | 38 | 39 | 40 | 41 | 42 | 43 | 44 | 45 | 46 | 47 | 48 | 49 | 50 | 51 | 52 | 53 | 54 | 55 | 56 | 57 | 58 | 59 | 60 | 61 | 62 | 63 | 64
ord_wdt | alpha | alpha/k | WROLL_SHIFT_POS_6 | Width1 | Width2 | -855.04 | -828.32 | -801.6 | -774.88 | -748.16 | -721.44 | -694.72 | -668 | -641.28 | -614.56 | -587.84 | -561.12 | -534.4 | -507.68 | -480.96 | -454.24 | -427.52 | -400.8 | -374.08 | -347.36 | -320.64 | -293.92 | -267.2 | -240.48 | -213.76 | -187.04 | -160.32 | -133.6 | -106.88 | -80.16 | -53.44 | -26.72 | 0 | 26.72 | 53.44 | 80.16 | 106.88 | 133.6 | 160.32 | 187.04 | 213.76 | 240.48 | 267.2 | 293.92 | 320.64 | 347.36 | 374.08 | 400.8 | 427.52 | 454.24 | 480.96 | 507.68 | 534.4 | 561.12 | 587.84 | 614.56 | 641.28 | 668 | 694.72 | 721.44 | 748.16 | 774.88 | 801.6 | 828.32 | 855.04 | C40-left | C40-right
1194 | 453.7251 | 0.001534835 | 0 | 597 | -597 | 0 | 0 | 0 | 0 | 0 | 0 | 0 | 0 | 0 | 0 | 0.001534835 | 0.001534835 | 0.001534835 | 0.001534835 | 0.001534835 | 0.001534835 | 0.001534835 | 0.001534835 | 0.001534835 | 0.001534835 | 0.001534835 | 0.001534835 | 0.001534835 | 0.001534835 | 0.001534835 | 0.001534835 | 0.001534835 | 0.001534835 | 0.001534835 | 0.001534835 | 0.001534835 | 0.001534835 | 0.001534835 | 0.001534835 | 0.001534835 | 0.001534835 | 0.001534835 | 0.001534835 | 0.001534835 | 0.001534835 | 0.001534835 | 0.001534835 | 0.001534835 | 0.001534835 | 0.001534835 | 0.001534835 | 0.001534835 | 0.001534835 | 0.001534835 | 0.001534835 | 0.001534835 | 0.001534835 | 0.001534835 | 0.001534835 | 0.001534835 | 0 | 0 | 0 | 0 | 0 | 0 | 0 | 0 | 0 | 0 | 0 | 0
1251 | 339.7374 | 0.001149244 | 0 | 625.5 | -625.5 | 0 | 0 | 0 | 0 | 0 | 0 | 0 | 0 | 0 | 0.001149244 | 0.00268408 | 0.00268408 | 0.00268408 | 0.00268408 | 0.00268408 | 0.00268408 | 0.00268408 | 0.00268408 | 0.00268408 | 0.00268408 | 0.00268408 | 0.00268408 | 0.00268408 | 0.00268408 | 0.00268408 | 0.00268408 | 0.00268408 | 0.00268408 | 0.00268408 | 0.00268408 | 0.00268408 | 0.00268408 | 0.00268408 | 0.00268408 | 0.00268408 | 0.00268408 | 0.00268408 | 0.00268408 | 0.00268408 | 0.00268408 | 0.00268408 | 0.00268408 | 0.00268408 | 0.00268408 | 0.00268408 | 0.00268408 | 0.00268408 | 0.00268408 | 0.00268408 | 0.00268408 | 0.00268408 | 0.00268408 | 0.00268408 | 0.00268408 | 0.00268408 | 0.001149244 | 0 | 0 | 0 | 0 | 0 | 0 | 0 | 0 | 0 | 0 | 0
1253 | 508.3089 | 0.001719479 | 0 | 626.5 | -626.5 | 0 | 0 | 0 | 0 | 0 | 0 | 0 | 0 | 0 | 0.002868723 | 0.004403559 | 0.004403559 | 0.004403559 | 0.004403559 | 0.004403559 | 0.004403559 | 0.004403559 | 0.004403559 | 0.004403559 | 0.004403559 | 0.004403559 | 0.004403559 | 0.004403559 | 0.004403559 | 0.004403559 | 0.004403559 | 0.004403559 | 0.004403559 | 0.004403559 | 0.004403559 | 0.004403559 | 0.004403559 | 0.004403559 | 0.004403559 | 0.004403559 | 0.004403559 | 0.004403559 | 0.004403559 | 0.004403559 | 0.004403559 | 0.004403559 | 0.004403559 | 0.004403559 | 0.004403559 | 0.004403559 | 0.004403559 | 0.004403559 | 0.004403559 | 0.004403559 | 0.004403559 | 0.004403559 | 0.004403559 | 0.004403559 | 0.004403559 | 0.004403559 | 0.002868723 | 0 | 0 | 0 | 0 | 0 | 0 | 0 | 0 | 0 | 0 | 0
1253 | 521.1647 | 0.001762967 | 0 | 626.5 | -626.5 | 0 | 0 | 0 | 0 | 0 | 0 | 0 | 0 | 0 | 0.00463169 | 0.006166525 | 0.006166525 | 0.006166525 | 0.006166525 | 0.006166525 | 0.006166525 | 0.006166525 | 0.006166525 | 0.006166525 | 0.006166525 | 0.006166525 | 0.006166525 | 0.006166525 | 0.006166525 | 0.006166525 | 0.006166525 | 0.006166525 | 0.006166525 | 0.006166525 | 0.006166525 | 0.006166525 | 0.006166525 | 0.006166525 | 0.006166525 | 0.006166525 | 0.006166525 | 0.006166525 | 0.006166525 | 0.006166525 | 0.006166525 | 0.006166525 | 0.006166525 | 0.006166525 | 0.006166525 | 0.006166525 | 0.006166525 | 0.006166525 | 0.006166525 | 0.006166525 | 0.006166525 | 0.006166525 | 0.006166525 | 0.006166525 | 0.006166525 | 0.006166525 | 0.00463169 | 0 | 0 | 0 | 0 | 0 | 0 | 0 | 0 | 0 | 0 | 0
1253 | 637.8393 | 0.002157647 | 0 | 626.5 | -626.5 | 0 | 0 | 0 | 0 | 0 | 0 | 0 | 0 | 0 | 0.006789337 | 0.008324172 | 0.008324172 | 0.008324172 | 0.008324172 | 0.008324172 | 0.008324172 | 0.008324172 | 0.008324172 | 0.008324172 | 0.008324172 | 0.008324172 | 0.008324172 | 0.008324172 | 0.008324172 | 0.008324172 | 0.008324172 | 0.008324172 | 0.008324172 | 0.008324172 | 0.008324172 | 0.008324172 | 0.008324172 | 0.008324172 | 0.008324172 | 0.008324172 | 0.008324172 | 0.008324172 | 0.008324172 | 0.008324172 | 0.008324172 | 0.008324172 | 0.008324172 | 0.008324172 | 0.008324172 | 0.008324172 | 0.008324172 | 0.008324172 | 0.008324172 | 0.008324172 | 0.008324172 | 0.008324172 | 0.008324172 | 0.008324172 | 0.008324172 | 0.008324172 | 0.006789337 | 0 | 0 | 0 | 0 | 0 | 0 | 0 | 0 | 0 | 0 | 0
1253 | 619.3716 | 0.002095175 | -10 | 616.5 | -636.5 | 0 | 0 | 0 | 0 | 0 | 0 | 0 | 0 | 0 | 0.008884512 | 0.01041935 | 0.01041935 | 0.01041935 | 0.01041935 | 0.01041935 | 0.01041935 | 0.01041935 | 0.01041935 | 0.01041935 | 0.01041935 | 0.01041935 | 0.01041935 | 0.01041935 | 0.01041935 | 0.01041935 | 0.01041935 | 0.01041935 | 0.01041935 | 0.01041935 | 0.01041935 | 0.01041935 | 0.01041935 | 0.01041935 | 0.01041935 | 0.01041935 | 0.01041935 | 0.01041935 | 0.01041935 | 0.01041935 | 0.01041935 | 0.01041935 | 0.01041935 | 0.01041935 | 0.01041935 | 0.01041935 | 0.01041935 | 0.01041935 | 0.01041935 | 0.01041935 | 0.01041935 | 0.01041935 | 0.01041935 | 0.01041935 | 0.01041935 | 0.01041935 | 0.008884512 | 0 | 0 | 0 | 0 | 0 | 0 | 0 | 0 | 0 | 0.0004974429 | 0
1253 | 644.5539 | 0.002180361 | -20 | 606.5 | -646.5 | 0 | 0 | 0 | 0 | 0 | 0 | 0 | 0 | 0.002180361 | 0.01106487 | 0.01259971 | 0.01259971 | 0.01259971 | 0.01259971 | 0.01259971 | 0.01259971 | 0.01259971 | 0.01259971 | 0.01259971 | 0.01259971 | 0.01259971 | 0.01259971 | 0.01259971 | 0.01259971 | 0.01259971 | 0.01259971 | 0.01259971 | 0.01259971 | 0.01259971 | 0.01259971 | 0.01259971 | 0.01259971 | 0.01259971 | 0.01259971 | 0.01259971 | 0.01259971 | 0.01259971 | 0.01259971 | 0.01259971 | 0.01259971 | 0.01259971 | 0.01259971 | 0.01259971 | 0.01259971 | 0.01259971 | 0.01259971 | 0.01259971 | 0.01259971 | 0.01259971 | 0.01259971 | 0.01259971 | 0.01259971 | 0.01259971 | 0.01259971 | 0.01259971 | 0.008884512 | 0 | 0 | 0 | 0 | 0 | 0 | 0 | 0 | 0 | 0.001071857 | 0
1253 | 608.2343 | 0.002057501 | -30 | 596.5 | -656.5 | 0 | 0 | 0 | 0 | 0 | 0 | 0 | 0 | 0.004237861 | 0.01312237 | 0.01465721 | 0.01465721 | 0.01465721 | 0.01465721 | 0.01465721 | 0.01465721 | 0.01465721 | 0.01465721 | 0.01465721 | 0.01465721 | 0.01465721 | 0.01465721 | 0.01465721 | 0.01465721 | 0.01465721 | 0.01465721 | 0.01465721 | 0.01465721 | 0.01465721 | 0.01465721 | 0.01465721 | 0.01465721 | 0.01465721 | 0.01465721 | 0.01465721 | 0.01465721 | 0.01465721 | 0.01465721 | 0.01465721 | 0.01465721 | 0.01465721 | 0.01465721 | 0.01465721 | 0.01465721 | 0.01465721 | 0.01465721 | 0.01465721 | 0.01465721 | 0.01465721 | 0.01465721 | 0.01465721 | 0.01465721 | 0.01465721 | 0.01465721 | 0.01465721 | 0.008884512 | 0 | 0 | 0 | 0 | 0 | 0 | 0 | 0 | 0 | 0.002179894 | 0
1253 | 496.6595 | 0.001680072 | -40 | 586.5 | -666.5 | 0 | 0 | 0 | 0 | 0 | 0 | 0 | 0 | 0.005917933 | 0.01480244 | 0.01633728 | 0.01633728 | 0.01633728 | 0.01633728 | 0.01633728 | 0.01633728 | 0.01633728 | 0.01633728 | 0.01633728 | 0.01633728 | 0.01633728 | 0.01633728 | 0.01633728 | 0.01633728 | 0.01633728 | 0.01633728 | 0.01633728 | 0.01633728 | 0.01633728 | 0.01633728 | 0.01633728 | 0.01633728 | 0.01633728 | 0.01633728 | 0.01633728 | 0.01633728 | 0.01633728 | 0.01633728 | 0.01633728 | 0.01633728 | 0.01633728 | 0.01633728 | 0.01633728 | 0.01633728 | 0.01633728 | 0.01633728 | 0.01633728 | 0.01633728 | 0.01633728 | 0.01633728 | 0.01633728 | 0.01633728 | 0.01633728 | 0.01633728 | 0.01465721 | 0.008884512 | 0 | 0 | 0 | 0 | 0 | 0 | 0 | 0 | 0 | 0.005504936 | 0
1253 | 456.2625 | 0.001543419 | -30 | 596.5 | -656.5 | 0 | 0 | 0 | 0 | 0 | 0 | 0 | 0 | 0.007461352 | 0.01634586 | 0.0178807 | 0.0178807 | 0.0178807 | 0.0178807 | 0.0178807 | 0.0178807 | 0.0178807 | 0.0178807 | 0.0178807 | 0.0178807 | 0.0178807 | 0.0178807 | 0.0178807 | 0.0178807 | 0.0178807 | 0.0178807 | 0.0178807 | 0.0178807 | 0.0178807 | 0.0178807 | 0.0178807 | 0.0178807 | 0.0178807 | 0.0178807 | 0.0178807 | 0.0178807 | 0.0178807 | 0.0178807 | 0.0178807 | 0.0178807 | 0.0178807 | 0.0178807 | 0.0178807 | 0.0178807 | 0.0178807 | 0.0178807 | 0.0178807 | 0.0178807 | 0.0178807 | 0.0178807 | 0.0178807 | 0.0178807 | 0.0178807 | 0.0178807 | 0.01620063 | 0.008884512 | 0 | 0 | 0 | 0 | 0 | 0 | 0 | 0 | 0 | 0.002179894 | 0
1253 | 482.1011 | 0.001630824 | -20 | 606.5 | -646.5 | 0 | 0 | 0 | 0 | 0 | 0 | 0 | 0 | 0.009092176 | 0.01797669 | 0.01951152 | 0.01951152 | 0.01951152 | 0.01951152 | 0.01951152 | 0.01951152 | 0.01951152 | 0.01951152 | 0.01951152 | 0.01951152 | 0.01951152 | 0.01951152 | 0.01951152 | 0.01951152 | 0.01951152 | 0.01951152 | 0.01951152 | 0.01951152 | 0.01951152 | 0.01951152 | 0.01951152 | 0.01951152 | 0.01951152 | 0.01951152 | 0.01951152 | 0.01951152 | 0.01951152 | 0.01951152 | 0.01951152 | 0.01951152 | 0.01951152 | 0.01951152 | 0.01951152 | 0.01951152 | 0.01951152 | 0.01951152 | 0.01951152 | 0.01951152 | 0.01951152 | 0.01951152 | 0.01951152 | 0.01951152 | 0.01951152 | 0.01951152 | 0.01783145 | 0.008884512 | 0 | 0 | 0 | 0 | 0 | 0 | 0 | 0 | 0 | 0.001071857 | 0.0003382779
1253 | 434.112 | 0.00146849 | -10 | 616.5 | -636.5 | 0 | 0 | 0 | 0 | 0 | 0 | 0 | 0 | 0.009092176 | 0.01944518 | 0.02098001 | 0.02098001 | 0.02098001 | 0.02098001 | 0.02098001 | 0.02098001 | 0.02098001 | 0.02098001 | 0.02098001 | 0.02098001 | 0.02098001 | 0.02098001 | 0.02098001 | 0.02098001 | 0.02098001 | 0.02098001 | 0.02098001 | 0.02098001 | 0.02098001 | 0.02098001 | 0.02098001 | 0.02098001 | 0.02098001 | 0.02098001 | 0.02098001 | 0.02098001 | 0.02098001 | 0.02098001 | 0.02098001 | 0.02098001 | 0.02098001 | 0.02098001 | 0.02098001 | 0.02098001 | 0.02098001 | 0.02098001 | 0.02098001 | 0.02098001 | 0.02098001 | 0.02098001 | 0.02098001 | 0.02098001 | 0.02098001 | 0.02098001 | 0.01929994 | 0.010353 | 0 | 0 | 0 | 0 | 0 | 0 | 0 | 0 | 0 | 0.0004974429 | 0.0009670472
1253 | 469.8041 | 0.001589227 | 0 | 626.5 | -626.5 | 0 | 0 | 0 | 0 | 0 | 0 | 0 | 0 | 0.009092176 | 0.0210344 | 0.02256924 | 0.02256924 | 0.02256924 | 0.02256924 | 0.02256924 | 0.02256924 | 0.02256924 | 0.02256924 | 0.02256924 | 0.02256924 | 0.02256924 | 0.02256924 | 0.02256924 | 0.02256924 | 0.02256924 | 0.02256924 | 0.02256924 | 0.02256924 | 0.02256924 | 0.02256924 | 0.02256924 | 0.02256924 | 0.02256924 | 0.02256924 | 0.02256924 | 0.02256924 | 0.02256924 | 0.02256924 | 0.02256924 | 0.02256924 | 0.02256924 | 0.02256924 | 0.02256924 | 0.02256924 | 0.02256924 | 0.02256924 | 0.02256924 | 0.02256924 | 0.02256924 | 0.02256924 | 0.02256924 | 0.02256924 | 0.02256924 | 0.02256924 | 0.02088917 | 0.01194223 | 0 | 0 | 0 | 0 | 0 | 0 | 0 | 0 | 0 | 0 | 0.001595817
1253 | 465.3364 | 0.001574114 | 10 | 636.5 | -616.5 | 0 | 0 | 0 | 0 | 0 | 0 | 0 | 0 | 0.009092176 | 0.02260852 | 0.02414335 | 0.02414335 | 0.02414335 | 0.02414335 | 0.02414335 | 0.02414335 | 0.02414335 | 0.02414335 | 0.02414335 | 0.02414335 | 0.02414335 | 0.02414335 | 0.02414335 | 0.02414335 | 0.02414335 | 0.02414335 | 0.02414335 | 0.02414335 | 0.02414335 | 0.02414335 | 0.02414335 | 0.02414335 | 0.02414335 | 0.02414335 | 0.02414335 | 0.02414335 | 0.02414335 | 0.02414335 | 0.02414335 | 0.02414335 | 0.02414335 | 0.02414335 | 0.02414335 | 0.02414335 | 0.02414335 | 0.02414335 | 0.02414335 | 0.02414335 | 0.02414335 | 0.02414335 | 0.02414335 | 0.02414335 | 0.02414335 | 0.02414335 | 0.02246328 | 0.01351634 | 0 | 0 | 0 | 0 | 0 | 0 | 0 | 0 | 0 | 0 | 0.004579791
1253 | 440.914 | 0.001491499 | 20 | 646.5 | -606.5 | 0 | 0 | 0 | 0 | 0 | 0 | 0 | 0 | 0.009092176 | 0.02260852 | 0.02563485 | 0.02563485 | 0.02563485 | 0.02563485 | 0.02563485 | 0.02563485 | 0.02563485 | 0.02563485 | 0.02563485 | 0.02563485 | 0.02563485 | 0.02563485 | 0.02563485 | 0.02563485 | 0.02563485 | 0.02563485 | 0.02563485 | 0.02563485 | 0.02563485 | 0.02563485 | 0.02563485 | 0.02563485 | 0.02563485 | 0.02563485 | 0.02563485 | 0.02563485 | 0.02563485 | 0.02563485 | 0.02563485 | 0.02563485 | 0.02563485 | 0.02563485 | 0.02563485 | 0.02563485 | 0.02563485 | 0.02563485 | 0.02563485 | 0.02563485 | 0.02563485 | 0.02563485 | 0.02563485 | 0.02563485 | 0.02563485 | 0.02563485 | 0.02395478 | 0.01500784 | 0.001491499 | 0 | 0 | 0 | 0 | 0 | 0 | 0 | 0 | 0 | 0.007928197
1253 | 444.0802 | 0.001502209 | 30 | 656.5 | -596.5 | 0 | 0 | 0 | 0 | 0 | 0 | 0 | 0 | 0.009092176 | 0.02260852 | 0.02713706 | 0.02713706 | 0.02713706 | 0.02713706 | 0.02713706 | 0.02713706 | 0.02713706 | 0.02713706 | 0.02713706 | 0.02713706 | 0.02713706 | 0.02713706 | 0.02713706 | 0.02713706 | 0.02713706 | 0.02713706 | 0.02713706 | 0.02713706 | 0.02713706 | 0.02713706 | 0.02713706 | 0.02713706 | 0.02713706 | 0.02713706 | 0.02713706 | 0.02713706 | 0.02713706 | 0.02713706 | 0.02713706 | 0.02713706 | 0.02713706 | 0.02713706 | 0.02713706 | 0.02713706 | 0.02713706 | 0.02713706 | 0.02713706 | 0.02713706 | 0.02713706 | 0.02713706 | 0.02713706 | 0.02713706 | 0.02713706 | 0.02713706 | 0.02545699 | 0.01651005 | 0.002993708 | 0 | 0 | 0 | 0 | 0 | 0 | 0 | 0 | 0 | 0.01160836
1309 | 615.6514 | 0.002082591 | 40 | 694.5 | -614.5 | 0 | 0 | 0 | 0 | 0 | 0 | 0 | 0 | 0.009092176 | 0.02260852 | 0.02921965 | 0.02921965 | 0.02921965 | 0.02921965 | 0.02921965 | 0.02921965 | 0.02921965 | 0.02921965 | 0.02921965 | 0.02921965 | 0.02921965 | 0.02921965 | 0.02921965 | 0.02921965 | 0.02921965 | 0.02921965 | 0.02921965 | 0.02921965 | 0.02921965 | 0.02921965 | 0.02921965 | 0.02921965 | 0.02921965 | 0.02921965 | 0.02921965 | 0.02921965 | 0.02921965 | 0.02921965 | 0.02921965 | 0.02921965 | 0.02921965 | 0.02921965 | 0.02921965 | 0.02921965 | 0.02921965 | 0.02921965 | 0.02921965 | 0.02921965 | 0.02921965 | 0.02921965 | 0.02921965 | 0.02921965 | 0.02921965 | 0.02921965 | 0.02753958 | 0.01859264 | 0.005076299 | 0.002082591 | 0 | 0 | 0 | 0 | 0 | 0 | 0 | 0 | 0.02562452
1309 | 624.1079 | 0.002111197 | 30 | 684.5 | -624.5 | 0 | 0 | 0 | 0 | 0 | 0 | 0 | 0 | 0.009092176 | 0.02471972 | 0.03133085 | 0.03133085 | 0.03133085 | 0.03133085 | 0.03133085 | 0.03133085 | 0.03133085 | 0.03133085 | 0.03133085 | 0.03133085 | 0.03133085 | 0.03133085 | 0.03133085 | 0.03133085 | 0.03133085 | 0.03133085 | 0.03133085 | 0.03133085 | 0.03133085 | 0.03133085 | 0.03133085 | 0.03133085 | 0.03133085 | 0.03133085 | 0.03133085 | 0.03133085 | 0.03133085 | 0.03133085 | 0.03133085 | 0.03133085 | 0.03133085 | 0.03133085 | 0.03133085 | 0.03133085 | 0.03133085 | 0.03133085 | 0.03133085 | 0.03133085 | 0.03133085 | 0.03133085 | 0.03133085 | 0.03133085 | 0.03133085 | 0.03133085 | 0.02965078 | 0.02070384 | 0.007187496 | 0.004193788 | 0 | 0 | 0 | 0 | 0 | 0 | 0 | 0 | 0.02450412
1309 | 671.0952 | 0.002270143 | 20 | 674.5 | -634.5 | 0 | 0 | 0 | 0 | 0 | 0 | 0 | 0 | 0.009092176 | 0.02698986 | 0.03360099 | 0.03360099 | 0.03360099 | 0.03360099 | 0.03360099 | 0.03360099 | 0.03360099 | 0.03360099 | 0.03360099 | 0.03360099 | 0.03360099 | 0.03360099 | 0.03360099 | 0.03360099 | 0.03360099 | 0.03360099 | 0.03360099 | 0.03360099 | 0.03360099 | 0.03360099 | 0.03360099 | 0.03360099 | 0.03360099 | 0.03360099 | 0.03360099 | 0.03360099 | 0.03360099 | 0.03360099 | 0.03360099 | 0.03360099 | 0.03360099 | 0.03360099 | 0.03360099 | 0.03360099 | 0.03360099 | 0.03360099 | 0.03360099 | 0.03360099 | 0.03360099 | 0.03360099 | 0.03360099 | 0.03360099 | 0.03360099 | 0.03360099 | 0.03192092 | 0.02297398 | 0.009457639 | 0.006463931 | 0 | 0 | 0 | 0 | 0 | 0 | 0 | 0.001647835 | 0.02071368
1309 | 680.57 | 0.002302194 | 10 | 664.5 | -644.5 | 0 | 0 | 0 | 0 | 0 | 0 | 0 | 0 | 0.01139437 | 0.02929205 | 0.03590319 | 0.03590319 | 0.03590319 | 0.03590319 | 0.03590319 | 0.03590319 | 0.03590319 | 0.03590319 | 0.03590319 | 0.03590319 | 0.03590319 | 0.03590319 | 0.03590319 | 0.03590319 | 0.03590319 | 0.03590319 | 0.03590319 | 0.03590319 | 0.03590319 | 0.03590319 | 0.03590319 | 0.03590319 | 0.03590319 | 0.03590319 | 0.03590319 | 0.03590319 | 0.03590319 | 0.03590319 | 0.03590319 | 0.03590319 | 0.03590319 | 0.03590319 | 0.03590319 | 0.03590319 | 0.03590319 | 0.03590319 | 0.03590319 | 0.03590319 | 0.03590319 | 0.03590319 | 0.03590319 | 0.03590319 | 0.03590319 | 0.03590319 | 0.03422312 | 0.02527618 | 0.01175983 | 0.006463931 | 0 | 0 | 0 | 0 | 0 | 0 | 0 | 0.004122062 | 0.01565517
1309 | 683.3258 | 0.002311516 | 0 | 654.5 | -654.5 | 0 | 0 | 0 | 0 | 0 | 0 | 0 | 0 | 0.01370589 | 0.03160357 | 0.0382147 | 0.0382147 | 0.0382147 | 0.0382147 | 0.0382147 | 0.0382147 | 0.0382147 | 0.0382147 | 0.0382147 | 0.0382147 | 0.0382147 | 0.0382147 | 0.0382147 | 0.0382147 | 0.0382147 | 0.0382147 | 0.0382147 | 0.0382147 | 0.0382147 | 0.0382147 | 0.0382147 | 0.0382147 | 0.0382147 | 0.0382147 | 0.0382147 | 0.0382147 | 0.0382147 | 0.0382147 | 0.0382147 | 0.0382147 | 0.0382147 | 0.0382147 | 0.0382147 | 0.0382147 | 0.0382147 | 0.0382147 | 0.0382147 | 0.0382147 | 0.0382147 | 0.0382147 | 0.0382147 | 0.0382147 | 0.0382147 | 0.0382147 | 0.03653463 | 0.02758769 | 0.01407135 | 0.006463931 | 0 | 0 | 0 | 0 | 0 | 0 | 0 | 0.006596289 | 0.01060692
1312 | 867.6037 | 0.002934881 | -10 | 646 | -666 | 0 | 0 | 0 | 0 | 0 | 0 | 0 | 0 | 0.01664077 | 0.03453845 | 0.04114958 | 0.04114958 | 0.04114958 | 0.04114958 | 0.04114958 | 0.04114958 | 0.04114958 | 0.04114958 | 0.04114958 | 0.04114958 | 0.04114958 | 0.04114958 | 0.04114958 | 0.04114958 | 0.04114958 | 0.04114958 | 0.04114958 | 0.04114958 | 0.04114958 | 0.04114958 | 0.04114958 | 0.04114958 | 0.04114958 | 0.04114958 | 0.04114958 | 0.04114958 | 0.04114958 | 0.04114958 | 0.04114958 | 0.04114958 | 0.04114958 | 0.04114958 | 0.04114958 | 0.04114958 | 0.04114958 | 0.04114958 | 0.04114958 | 0.04114958 | 0.04114958 | 0.04114958 | 0.04114958 | 0.04114958 | 0.04114958 | 0.04114958 | 0.03946951 | 0.03052257 | 0.01700623 | 0.006463931 | 0 | 0 | 0 | 0 | 0 | 0 | 0 | 0.01427391 | 0.007760776
1312 | 846.3893 | 0.002863118 | -20 | 636 | -676 | 0 | 0 | 0 | 0 | 0 | 0 | 0 | 0.002863118 | 0.01950388 | 0.03740157 | 0.0440127 | 0.0440127 | 0.0440127 | 0.0440127 | 0.0440127 | 0.0440127 | 0.0440127 | 0.0440127 | 0.0440127 | 0.0440127 | 0.0440127 | 0.0440127 | 0.0440127 | 0.0440127 | 0.0440127 | 0.0440127 | 0.0440127 | 0.0440127 | 0.0440127 | 0.0440127 | 0.0440127 | 0.0440127 | 0.0440127 | 0.0440127 | 0.0440127 | 0.0440127 | 0.0440127 | 0.0440127 | 0.0440127 | 0.0440127 | 0.0440127 | 0.0440127 | 0.0440127 | 0.0440127 | 0.0440127 | 0.0440127 | 0.0440127 | 0.0440127 | 0.0440127 | 0.0440127 | 0.0440127 | 0.0440127 | 0.0440127 | 0.0440127 | 0.04233263 | 0.03338569 | 0.01700623 | 0.006463931 | 0 | 0 | 0 | 0 | 0 | 0 | 0 | 0.02097215 | 0.004412371
1312 | 820.9117 | 0.002776934 | -30 | 626 | -686 | 0 | 0 | 0 | 0 | 0 | 0 | 0 | 0.005640052 | 0.02228082 | 0.0401785 | 0.04678964 | 0.04678964 | 0.04678964 | 0.04678964 | 0.04678964 | 0.04678964 | 0.04678964 | 0.04678964 | 0.04678964 | 0.04678964 | 0.04678964 | 0.04678964 | 0.04678964 | 0.04678964 | 0.04678964 | 0.04678964 | 0.04678964 | 0.04678964 | 0.04678964 | 0.04678964 | 0.04678964 | 0.04678964 | 0.04678964 | 0.04678964 | 0.04678964 | 0.04678964 | 0.04678964 | 0.04678964 | 0.04678964 | 0.04678964 | 0.04678964 | 0.04678964 | 0.04678964 | 0.04678964 | 0.04678964 | 0.04678964 | 0.04678964 | 0.04678964 | 0.04678964 | 0.04678964 | 0.04678964 | 0.04678964 | 0.04678964 | 0.04678964 | 0.04510956 | 0.03616262 | 0.01700623 | 0.006463931 | 0 | 0 | 0 | 0 | 0 | 0 | 0 | 0.02744835 | 0.001564378
1312 | 822.6519 | 0.00278282 | -40 | 616 | -696 | 0 | 0 | 0 | 0 | 0 | 0 | 0.00278282 | 0.008422872 | 0.02506364 | 0.04296132 | 0.04957246 | 0.04957246 | 0.04957246 | 0.04957246 | 0.04957246 | 0.04957246 | 0.04957246 | 0.04957246 | 0.04957246 | 0.04957246 | 0.04957246 | 0.04957246 | 0.04957246 | 0.04957246 | 0.04957246 | 0.04957246 | 0.04957246 | 0.04957246 | 0.04957246 | 0.04957246 | 0.04957246 | 0.04957246 | 0.04957246 | 0.04957246 | 0.04957246 | 0.04957246 | 0.04957246 | 0.04957246 | 0.04957246 | 0.04957246 | 0.04957246 | 0.04957246 | 0.04957246 | 0.04957246 | 0.04957246 | 0.04957246 | 0.04957246 | 0.04957246 | 0.04957246 | 0.04957246 | 0.04957246 | 0.04957246 | 0.04957246 | 0.04957246 | 0.04789238 | 0.03894544 | 0.01700623 | 0.006463931 | 0 | 0 | 0 | 0 | 0 | 0 | 0 | 0.03367619 | 0.0009356088
1312 | 827.3302 | 0.002798646 | -30 | 626 | -686 | 0 | 0 | 0 | 0 | 0 | 0 | 0.00278282 | 0.01122152 | 0.02786228 | 0.04575997 | 0.0523711 | 0.0523711 | 0.0523711 | 0.0523711 | 0.0523711 | 0.0523711 | 0.0523711 | 0.0523711 | 0.0523711 | 0.0523711 | 0.0523711 | 0.0523711 | 0.0523711 | 0.0523711 | 0.0523711 | 0.0523711 | 0.0523711 | 0.0523711 | 0.0523711 | 0.0523711 | 0.0523711 | 0.0523711 | 0.0523711 | 0.0523711 | 0.0523711 | 0.0523711 | 0.0523711 | 0.0523711 | 0.0523711 | 0.0523711 | 0.0523711 | 0.0523711 | 0.0523711 | 0.0523711 | 0.0523711 | 0.0523711 | 0.0523711 | 0.0523711 | 0.0523711 | 0.0523711 | 0.0523711 | 0.0523711 | 0.0523711 | 0.0523711 | 0.05069103 | 0.04174409 | 0.01700623 | 0.006463931 | 0 | 0 | 0 | 0 | 0 | 0 | 0 | 0.02744835 | 0.001564378
1338 | 707.7631 | 0.002394181 | -20 | 649 | -689 | 0 | 0 | 0 | 0 | 0 | 0 | 0.00278282 | 0.0136157 | 0.03025647 | 0.04815415 | 0.05476528 | 0.05476528 | 0.05476528 | 0.05476528 | 0.05476528 | 0.05476528 | 0.05476528 | 0.05476528 | 0.05476528 | 0.05476528 | 0.05476528 | 0.05476528 | 0.05476528 | 0.05476528 | 0.05476528 | 0.05476528 | 0.05476528 | 0.05476528 | 0.05476528 | 0.05476528 | 0.05476528 | 0.05476528 | 0.05476528 | 0.05476528 | 0.05476528 | 0.05476528 | 0.05476528 | 0.05476528 | 0.05476528 | 0.05476528 | 0.05476528 | 0.05476528 | 0.05476528 | 0.05476528 | 0.05476528 | 0.05476528 | 0.05476528 | 0.05476528 | 0.05476528 | 0.05476528 | 0.05476528 | 0.05476528 | 0.05476528 | 0.05476528 | 0.05308521 | 0.04413827 | 0.01940041 | 0.006463931 | 0 | 0 | 0 | 0 | 0 | 0 | 0 | 0.0293167 | 0.008765298
1351 | 705.5032 | 0.002386536 | -10 | 665.5 | -685.5 | 0 | 0 | 0 | 0 | 0 | 0 | 0.00278282 | 0.01600224 | 0.032643 | 0.05054068 | 0.05715182 | 0.05715182 | 0.05715182 | 0.05715182 | 0.05715182 | 0.05715182 | 0.05715182 | 0.05715182 | 0.05715182 | 0.05715182 | 0.05715182 | 0.05715182 | 0.05715182 | 0.05715182 | 0.05715182 | 0.05715182 | 0.05715182 | 0.05715182 | 0.05715182 | 0.05715182 | 0.05715182 | 0.05715182 | 0.05715182 | 0.05715182 | 0.05715182 | 0.05715182 | 0.05715182 | 0.05715182 | 0.05715182 | 0.05715182 | 0.05715182 | 0.05715182 | 0.05715182 | 0.05715182 | 0.05715182 | 0.05715182 | 0.05715182 | 0.05715182 | 0.05715182 | 0.05715182 | 0.05715182 | 0.05715182 | 0.05715182 | 0.05715182 | 0.05547175 | 0.04652481 | 0.02178695 | 0.006463931 | 0 | 0 | 0 | 0 | 0 | 0 | 0 | 0.02713696 | 0.02075546
1362 | 553.8031 | 0.001873374 | 0 | 681 | -681 | 0 | 0 | 0 | 0 | 0 | 0 | 0.00278282 | 0.01787561 | 0.03451638 | 0.05241406 | 0.05902519 | 0.05902519 | 0.05902519 | 0.05902519 | 0.05902519 | 0.05902519 | 0.05902519 | 0.05902519 | 0.05902519 | 0.05902519 | 0.05902519 | 0.05902519 | 0.05902519 | 0.05902519 | 0.05902519 | 0.05902519 | 0.05902519 | 0.05902519 | 0.05902519 | 0.05902519 | 0.05902519 | 0.05902519 | 0.05902519 | 0.05902519 | 0.05902519 | 0.05902519 | 0.05902519 | 0.05902519 | 0.05902519 | 0.05902519 | 0.05902519 | 0.05902519 | 0.05902519 | 0.05902519 | 0.05902519 | 0.05902519 | 0.05902519 | 0.05902519 | 0.05902519 | 0.05902519 | 0.05902519 | 0.05902519 | 0.05902519 | 0.05902519 | 0.05734512 | 0.04839818 | 0.02366032 | 0.008337305 | 0 | 0 | 0 | 0 | 0 | 0 | 0 | 0.02432127 | 0.03510564
1368 | 789.6522 | 0.002671191 | 10 | 694 | -674 | 0 | 0 | 0 | 0 | 0 | 0 | 0.00278282 | 0.0205468 | 0.03718757 | 0.05508525 | 0.06169638 | 0.06169638 | 0.06169638 | 0.06169638 | 0.06169638 | 0.06169638 | 0.06169638 | 0.06169638 | 0.06169638 | 0.06169638 | 0.06169638 | 0.06169638 | 0.06169638 | 0.06169638 | 0.06169638 | 0.06169638 | 0.06169638 | 0.06169638 | 0.06169638 | 0.06169638 | 0.06169638 | 0.06169638 | 0.06169638 | 0.06169638 | 0.06169638 | 0.06169638 | 0.06169638 | 0.06169638 | 0.06169638 | 0.06169638 | 0.06169638 | 0.06169638 | 0.06169638 | 0.06169638 | 0.06169638 | 0.06169638 | 0.06169638 | 0.06169638 | 0.06169638 | 0.06169638 | 0.06169638 | 0.06169638 | 0.06169638 | 0.06169638 | 0.06001631 | 0.05106937 | 0.02633151 | 0.0110085 | 0 | 0 | 0 | 0 | 0 | 0 | 0 | 0.0196325 | 0.04265936
1368 | 1057.88 | 0.003578538 | 10 | 694 | -674 | 0 | 0 | 0 | 0 | 0 | 0 | 0.00278282 | 0.02412534 | 0.0407661 | 0.05866379 | 0.06527492 | 0.06527492 | 0.06527492 | 0.06527492 | 0.06527492 | 0.06527492 | 0.06527492 | 0.06527492 | 0.06527492 | 0.06527492 | 0.06527492 | 0.06527492 | 0.06527492 | 0.06527492 | 0.06527492 | 0.06527492 | 0.06527492 | 0.06527492 | 0.06527492 | 0.06527492 | 0.06527492 | 0.06527492 | 0.06527492 | 0.06527492 | 0.06527492 | 0.06527492 | 0.06527492 | 0.06527492 | 0.06527492 | 0.06527492 | 0.06527492 | 0.06527492 | 0.06527492 | 0.06527492 | 0.06527492 | 0.06527492 | 0.06527492 | 0.06527492 | 0.06527492 | 0.06527492 | 0.06527492 | 0.06527492 | 0.06527492 | 0.06527492 | 0.06359485 | 0.05464791 | 0.02991005 | 0.01458703 | 0 | 0 | 0 | 0 | 0 | 0 | 0 | 0.0196325 | 0.04265936
1368 | 1091.933 | 0.003693729 | 10 | 694 | -674 | 0 | 0 | 0 | 0 | 0 | 0 | 0.00278282 | 0.02781907 | 0.04445983 | 0.06235751 | 0.06896865 | 0.06896865 | 0.06896865 | 0.06896865 | 0.06896865 | 0.06896865 | 0.06896865 | 0.06896865 | 0.06896865 | 0.06896865 | 0.06896865 | 0.06896865 | 0.06896865 | 0.06896865 | 0.06896865 | 0.06896865 | 0.06896865 | 0.06896865 | 0.06896865 | 0.06896865 | 0.06896865 | 0.06896865 | 0.06896865 | 0.06896865 | 0.06896865 | 0.06896865 | 0.06896865 | 0.06896865 | 0.06896865 | 0.06896865 | 0.06896865 | 0.06896865 | 0.06896865 | 0.06896865 | 0.06896865 | 0.06896865 | 0.06896865 | 0.06896865 | 0.06896865 | 0.06896865 | 0.06896865 | 0.06896865 | 0.06896865 | 0.06896865 | 0.06728858 | 0.05834164 | 0.03360378 | 0.01828076 | 0 | 0 | 0 | 0 | 0 | 0 | 0 | 0.0196325 | 0.04265936
1368 | 1040.302 | 0.003519074 | 10 | 694 | -674 | 0 | 0 | 0 | 0 | 0 | 0 | 0.00278282 | 0.03133814 | 0.04797891 | 0.06587659 | 0.07248772 | 0.07248772 | 0.07248772 | 0.07248772 | 0.07248772 | 0.07248772 | 0.07248772 | 0.07248772 | 0.07248772 | 0.07248772 | 0.07248772 | 0.07248772 | 0.07248772 | 0.07248772 | 0.07248772 | 0.07248772 | 0.07248772 | 0.07248772 | 0.07248772 | 0.07248772 | 0.07248772 | 0.07248772 | 0.07248772 | 0.07248772 | 0.07248772 | 0.07248772 | 0.07248772 | 0.07248772 | 0.07248772 | 0.07248772 | 0.07248772 | 0.07248772 | 0.07248772 | 0.07248772 | 0.07248772 | 0.07248772 | 0.07248772 | 0.07248772 | 0.07248772 | 0.07248772 | 0.07248772 | 0.07248772 | 0.07248772 | 0.07248772 | 0.07080765 | 0.06186071 | 0.03712285 | 0.02179984 | 0 | 0 | 0 | 0 | 0 | 0 | 0 | 0.0196325 | 0.04265936
1368 | 1096.644 | 0.003709666 | 10 | 694 | -674 | 0 | 0 | 0 | 0 | 0 | 0 | 0.00278282 | 0.03504781 | 0.05168857 | 0.06958625 | 0.07619739 | 0.07619739 | 0.07619739 | 0.07619739 | 0.07619739 | 0.07619739 | 0.07619739 | 0.07619739 | 0.07619739 | 0.07619739 | 0.07619739 | 0.07619739 | 0.07619739 | 0.07619739 | 0.07619739 | 0.07619739 | 0.07619739 | 0.07619739 | 0.07619739 | 0.07619739 | 0.07619739 | 0.07619739 | 0.07619739 | 0.07619739 | 0.07619739 | 0.07619739 | 0.07619739 | 0.07619739 | 0.07619739 | 0.07619739 | 0.07619739 | 0.07619739 | 0.07619739 | 0.07619739 | 0.07619739 | 0.07619739 | 0.07619739 | 0.07619739 | 0.07619739 | 0.07619739 | 0.07619739 | 0.07619739 | 0.07619739 | 0.07619739 | 0.07451732 | 0.06557038 | 0.04083252 | 0.0255095 | 0 | 0 | 0 | 0 | 0 | 0 | 0 | 0.0196325 | 0.04265936
1368 | 1067.405 | 0.003610758 | 10 | 694 | -674 | 0 | 0 | 0 | 0 | 0 | 0 | 0.00278282 | 0.03865856 | 0.05529933 | 0.07319701 | 0.07980815 | 0.07980815 | 0.07980815 | 0.07980815 | 0.07980815 | 0.07980815 | 0.07980815 | 0.07980815 | 0.07980815 | 0.07980815 | 0.07980815 | 0.07980815 | 0.07980815 | 0.07980815 | 0.07980815 | 0.07980815 | 0.07980815 | 0.07980815 | 0.07980815 | 0.07980815 | 0.07980815 | 0.07980815 | 0.07980815 | 0.07980815 | 0.07980815 | 0.07980815 | 0.07980815 | 0.07980815 | 0.07980815 | 0.07980815 | 0.07980815 | 0.07980815 | 0.07980815 | 0.07980815 | 0.07980815 | 0.07980815 | 0.07980815 | 0.07980815 | 0.07980815 | 0.07980815 | 0.07980815 | 0.07980815 | 0.07980815 | 0.07980815 | 0.07812808 | 0.06918114 | 0.04444328 | 0.02912026 | 0 | 0 | 0 | 0 | 0 | 0 | 0 | 0.0196325 | 0.04265936
1305 | 1183.658 | 0.004004012 | 10 | 662.5 | -642.5 | 0 | 0 | 0 | 0 | 0 | 0 | 0.00278282 | 0.03865856 | 0.05930334 | 0.07720103 | 0.08381216 | 0.08381216 | 0.08381216 | 0.08381216 | 0.08381216 | 0.08381216 | 0.08381216 | 0.08381216 | 0.08381216 | 0.08381216 | 0.08381216 | 0.08381216 | 0.08381216 | 0.08381216 | 0.08381216 | 0.08381216 | 0.08381216 | 0.08381216 | 0.08381216 | 0.08381216 | 0.08381216 | 0.08381216 | 0.08381216 | 0.08381216 | 0.08381216 | 0.08381216 | 0.08381216 | 0.08381216 | 0.08381216 | 0.08381216 | 0.08381216 | 0.08381216 | 0.08381216 | 0.08381216 | 0.08381216 | 0.08381216 | 0.08381216 | 0.08381216 | 0.08381216 | 0.08381216 | 0.08381216 | 0.08381216 | 0.08381216 | 0.08381216 | 0.08213209 | 0.07318515 | 0.04844729 | 0.02912026 | 0 | 0 | 0 | 0 | 0 | 0 | 0 | 0.003627217 | 0.01797801
1305 | 1162.723 | 0.003933194 | 10 | 662.5 | -642.5 | 0 | 0 | 0 | 0 | 0 | 0 | 0.00278282 | 0.03865856 | 0.06323654 | 0.08113422 | 0.08774535 | 0.08774535 | 0.08774535 | 0.08774535 | 0.08774535 | 0.08774535 | 0.08774535 | 0.08774535 | 0.08774535 | 0.08774535 | 0.08774535 | 0.08774535 | 0.08774535 | 0.08774535 | 0.08774535 | 0.08774535 | 0.08774535 | 0.08774535 | 0.08774535 | 0.08774535 | 0.08774535 | 0.08774535 | 0.08774535 | 0.08774535 | 0.08774535 | 0.08774535 | 0.08774535 | 0.08774535 | 0.08774535 | 0.08774535 | 0.08774535 | 0.08774535 | 0.08774535 | 0.08774535 | 0.08774535 | 0.08774535 | 0.08774535 | 0.08774535 | 0.08774535 | 0.08774535 | 0.08774535 | 0.08774535 | 0.08774535 | 0.08774535 | 0.08606528 | 0.07711834 | 0.05238048 | 0.02912026 | 0 | 0 | 0 | 0 | 0 | 0 | 0 | 0.003627217 | 0.01797801
1305 | 985.2849 | 0.003332966 | 10 | 662.5 | -642.5 | 0 | 0 | 0 | 0 | 0 | 0 | 0.00278282 | 0.03865856 | 0.0665695 | 0.08446719 | 0.09107832 | 0.09107832 | 0.09107832 | 0.09107832 | 0.09107832 | 0.09107832 | 0.09107832 | 0.09107832 | 0.09107832 | 0.09107832 | 0.09107832 | 0.09107832 | 0.09107832 | 0.09107832 | 0.09107832 | 0.09107832 | 0.09107832 | 0.09107832 | 0.09107832 | 0.09107832 | 0.09107832 | 0.09107832 | 0.09107832 | 0.09107832 | 0.09107832 | 0.09107832 | 0.09107832 | 0.09107832 | 0.09107832 | 0.09107832 | 0.09107832 | 0.09107832 | 0.09107832 | 0.09107832 | 0.09107832 | 0.09107832 | 0.09107832 | 0.09107832 | 0.09107832 | 0.09107832 | 0.09107832 | 0.09107832 | 0.09107832 | 0.09107832 | 0.08939825 | 0.08045131 | 0.05571345 | 0.02912026 | 0 | 0 | 0 | 0 | 0 | 0 | 0 | 0.003627217 | 0.01797801
1305 | 1240.068 | 0.004194831 | 10 | 662.5 | -642.5 | 0 | 0 | 0 | 0 | 0 | 0 | 0.00278282 | 0.03865856 | 0.07076433 | 0.08866202 | 0.09527315 | 0.09527315 | 0.09527315 | 0.09527315 | 0.09527315 | 0.09527315 | 0.09527315 | 0.09527315 | 0.09527315 | 0.09527315 | 0.09527315 | 0.09527315 | 0.09527315 | 0.09527315 | 0.09527315 | 0.09527315 | 0.09527315 | 0.09527315 | 0.09527315 | 0.09527315 | 0.09527315 | 0.09527315 | 0.09527315 | 0.09527315 | 0.09527315 | 0.09527315 | 0.09527315 | 0.09527315 | 0.09527315 | 0.09527315 | 0.09527315 | 0.09527315 | 0.09527315 | 0.09527315 | 0.09527315 | 0.09527315 | 0.09527315 | 0.09527315 | 0.09527315 | 0.09527315 | 0.09527315 | 0.09527315 | 0.09527315 | 0.09527315 | 0.09359308 | 0.08464614 | 0.05990828 | 0.02912026 | 0 | 0 | 0 | 0 | 0 | 0 | 0 | 0.003627217 | 0.01797801
1245 | 973.9701 | 0.003294691 | 10 | 632.5 | -612.5 | 0 | 0 | 0 | 0 | 0 | 0 | 0.00278282 | 0.03865856 | 0.07076433 | 0.08866202 | 0.09856784 | 0.09856784 | 0.09856784 | 0.09856784 | 0.09856784 | 0.09856784 | 0.09856784 | 0.09856784 | 0.09856784 | 0.09856784 | 0.09856784 | 0.09856784 | 0.09856784 | 0.09856784 | 0.09856784 | 0.09856784 | 0.09856784 | 0.09856784 | 0.09856784 | 0.09856784 | 0.09856784 | 0.09856784 | 0.09856784 | 0.09856784 | 0.09856784 | 0.09856784 | 0.09856784 | 0.09856784 | 0.09856784 | 0.09856784 | 0.09856784 | 0.09856784 | 0.09856784 | 0.09856784 | 0.09856784 | 0.09856784 | 0.09856784 | 0.09856784 | 0.09856784 | 0.09856784 | 0.09856784 | 0.09856784 | 0.09856784 | 0.09856784 | 0.09688777 | 0.08794083 | 0.05990828 | 0.02912026 | 0 | 0 | 0 | 0 | 0 | 0 | 0 | 0 | 0.003240429
1245 | 974.0198 | 0.003294859 | 20 | 642.5 | -602.5 | 0 | 0 | 0 | 0 | 0 | 0 | 0.00278282 | 0.03865856 | 0.07076433 | 0.08866202 | 0.1018627 | 0.1018627 | 0.1018627 | 0.1018627 | 0.1018627 | 0.1018627 | 0.1018627 | 0.1018627 | 0.1018627 | 0.1018627 | 0.1018627 | 0.1018627 | 0.1018627 | 0.1018627 | 0.1018627 | 0.1018627 | 0.1018627 | 0.1018627 | 0.1018627 | 0.1018627 | 0.1018627 | 0.1018627 | 0.1018627 | 0.1018627 | 0.1018627 | 0.1018627 | 0.1018627 | 0.1018627 | 0.1018627 | 0.1018627 | 0.1018627 | 0.1018627 | 0.1018627 | 0.1018627 | 0.1018627 | 0.1018627 | 0.1018627 | 0.1018627 | 0.1018627 | 0.1018627 | 0.1018627 | 0.1018627 | 0.1018627 | 0.1018627 | 0.1001826 | 0.09123569 | 0.06320314 | 0.02912026 | 0 | 0 | 0 | 0 | 0 | 0 | 0 | 0 | 0.006588834
1160 | 1089.605 | 0.003685855 | 30 | 610 | -550 | 0 | 0 | 0 | 0 | 0 | 0 | 0.00278282 | 0.03865856 | 0.07076433 | 0.08866202 | 0.1018627 | 0.1018627 | 0.1055486 | 0.1055486 | 0.1055486 | 0.1055486 | 0.1055486 | 0.1055486 | 0.1055486 | 0.1055486 | 0.1055486 | 0.1055486 | 0.1055486 | 0.1055486 | 0.1055486 | 0.1055486 | 0.1055486 | 0.1055486 | 0.1055486 | 0.1055486 | 0.1055486 | 0.1055486 | 0.1055486 | 0.1055486 | 0.1055486 | 0.1055486 | 0.1055486 | 0.1055486 | 0.1055486 | 0.1055486 | 0.1055486 | 0.1055486 | 0.1055486 | 0.1055486 | 0.1055486 | 0.1055486 | 0.1055486 | 0.1055486 | 0.1055486 | 0.1055486 | 0.1055486 | 0.1055486 | 0.1055486 | 0.1055486 | 0.1038685 | 0.09123569 | 0.06320314 | 0.02912026 | 0 | 0 | 0 | 0 | 0 | 0 | 0 | 0 | 0.0005583472
1160 | 1197.959 | 0.004052389 | 40 | 620 | -540 | 0 | 0 | 0 | 0 | 0 | 0 | 0.00278282 | 0.03865856 | 0.07076433 | 0.08866202 | 0.1018627 | 0.1018627 | 0.1096009 | 0.1096009 | 0.1096009 | 0.1096009 | 0.1096009 | 0.1096009 | 0.1096009 | 0.1096009 | 0.1096009 | 0.1096009 | 0.1096009 | 0.1096009 | 0.1096009 | 0.1096009 | 0.1096009 | 0.1096009 | 0.1096009 | 0.1096009 | 0.1096009 | 0.1096009 | 0.1096009 | 0.1096009 | 0.1096009 | 0.1096009 | 0.1096009 | 0.1096009 | 0.1096009 | 0.1096009 | 0.1096009 | 0.1096009 | 0.1096009 | 0.1096009 | 0.1096009 | 0.1096009 | 0.1096009 | 0.1096009 | 0.1096009 | 0.1096009 | 0.1096009 | 0.1096009 | 0.1096009 | 0.1096009 | 0.1079209 | 0.09528808 | 0.06320314 | 0.02912026 | 0 | 0 | 0 | 0 | 0 | 0 | 0 | 0 | 0.001187116
1160 | 1155.884 | 0.003910058 | 30 | 610 | -550 | 0 | 0 | 0 | 0 | 0 | 0 | 0.00278282 | 0.03865856 | 0.07076433 | 0.08866202 | 0.1018627 | 0.1018627 | 0.113511 | 0.113511 | 0.113511 | 0.113511 | 0.113511 | 0.113511 | 0.113511 | 0.113511 | 0.113511 | 0.113511 | 0.113511 | 0.113511 | 0.113511 | 0.113511 | 0.113511 | 0.113511 | 0.113511 | 0.113511 | 0.113511 | 0.113511 | 0.113511 | 0.113511 | 0.113511 | 0.113511 | 0.113511 | 0.113511 | 0.113511 | 0.113511 | 0.113511 | 0.113511 | 0.113511 | 0.113511 | 0.113511 | 0.113511 | 0.113511 | 0.113511 | 0.113511 | 0.113511 | 0.113511 | 0.113511 | 0.113511 | 0.113511 | 0.1118309 | 0.09528808 | 0.06320314 | 0.02912026 | 0 | 0 | 0 | 0 | 0 | 0 | 0 | 0 | 0.0005583472
1142 | 963.36 | 0.0032588 | 20 | 591 | -551 | 0 | 0 | 0 | 0 | 0 | 0 | 0.00278282 | 0.03865856 | 0.07076433 | 0.08866202 | 0.1018627 | 0.1018627 | 0.1167698 | 0.1167698 | 0.1167698 | 0.1167698 | 0.1167698 | 0.1167698 | 0.1167698 | 0.1167698 | 0.1167698 | 0.1167698 | 0.1167698 | 0.1167698 | 0.1167698 | 0.1167698 | 0.1167698 | 0.1167698 | 0.1167698 | 0.1167698 | 0.1167698 | 0.1167698 | 0.1167698 | 0.1167698 | 0.1167698 | 0.1167698 | 0.1167698 | 0.1167698 | 0.1167698 | 0.1167698 | 0.1167698 | 0.1167698 | 0.1167698 | 0.1167698 | 0.1167698 | 0.1167698 | 0.1167698 | 0.1167698 | 0.1167698 | 0.1167698 | 0.1167698 | 0.1167698 | 0.1167698 | 0.1167698 | 0.1150897 | 0.09528808 | 0.06320314 | 0.02912026 | 0 | 0 | 0 | 0 | 0 | 0 | 0 | 0 | 0
1142 | 939.8728 | 0.003179349 | 10 | 581 | -561 | 0 | 0 | 0 | 0 | 0 | 0 | 0.00278282 | 0.03865856 | 0.07076433 | 0.08866202 | 0.1018627 | 0.1018627 | 0.1199492 | 0.1199492 | 0.1199492 | 0.1199492 | 0.1199492 | 0.1199492 | 0.1199492 | 0.1199492 | 0.1199492 | 0.1199492 | 0.1199492 | 0.1199492 | 0.1199492 | 0.1199492 | 0.1199492 | 0.1199492 | 0.1199492 | 0.1199492 | 0.1199492 | 0.1199492 | 0.1199492 | 0.1199492 | 0.1199492 | 0.1199492 | 0.1199492 | 0.1199492 | 0.1199492 | 0.1199492 | 0.1199492 | 0.1199492 | 0.1199492 | 0.1199492 | 0.1199492 | 0.1199492 | 0.1199492 | 0.1199492 | 0.1199492 | 0.1199492 | 0.1199492 | 0.1199492 | 0.1199492 | 0.1199492 | 0.1150897 | 0.09528808 | 0.06320314 | 0.02912026 | 0 | 0 | 0 | 0 | 0 | 0 | 0 | 0 | 0
1142 | 1030.431 | 0.003485684 | 0 | 571 | -571 | 0 | 0 | 0 | 0 | 0 | 0 | 0.00278282 | 0.03865856 | 0.07076433 | 0.08866202 | 0.1018627 | 0.1053484 | 0.1234348 | 0.1234348 | 0.1234348 | 0.1234348 | 0.1234348 | 0.1234348 | 0.1234348 | 0.1234348 | 0.1234348 | 0.1234348 | 0.1234348 | 0.1234348 | 0.1234348 | 0.1234348 | 0.1234348 | 0.1234348 | 0.1234348 | 0.1234348 | 0.1234348 | 0.1234348 | 0.1234348 | 0.1234348 | 0.1234348 | 0.1234348 | 0.1234348 | 0.1234348 | 0.1234348 | 0.1234348 | 0.1234348 | 0.1234348 | 0.1234348 | 0.1234348 | 0.1234348 | 0.1234348 | 0.1234348 | 0.1234348 | 0.1234348 | 0.1234348 | 0.1234348 | 0.1234348 | 0.1234348 | 0.1234348 | 0.1150897 | 0.09528808 | 0.06320314 | 0.02912026 | 0 | 0 | 0 | 0 | 0 | 0 | 0 | 0 | 0
1142 | 1058.358 | 0.003580155 | -10 | 561 | -581 | 0 | 0 | 0 | 0 | 0 | 0 | 0.00278282 | 0.03865856 | 0.07076433 | 0.08866202 | 0.1018627 | 0.1089285 | 0.127015 | 0.127015 | 0.127015 | 0.127015 | 0.127015 | 0.127015 | 0.127015 | 0.127015 | 0.127015 | 0.127015 | 0.127015 | 0.127015 | 0.127015 | 0.127015 | 0.127015 | 0.127015 | 0.127015 | 0.127015 | 0.127015 | 0.127015 | 0.127015 | 0.127015 | 0.127015 | 0.127015 | 0.127015 | 0.127015 | 0.127015 | 0.127015 | 0.127015 | 0.127015 | 0.127015 | 0.127015 | 0.127015 | 0.127015 | 0.127015 | 0.127015 | 0.127015 | 0.127015 | 0.127015 | 0.127015 | 0.127015 | 0.1234348 | 0.1150897 | 0.09528808 | 0.06320314 | 0.02912026 | 0 | 0 | 0 | 0 | 0 | 0 | 0 | 0.004467462 | 0
1142 | 1055.222 | 0.003569546 | -20 | 551 | -591 | 0 | 0 | 0 | 0 | 0 | 0 | 0.00278282 | 0.03865856 | 0.07076433 | 0.08866202 | 0.1054322 | 0.1124981 | 0.1305845 | 0.1305845 | 0.1305845 | 0.1305845 | 0.1305845 | 0.1305845 | 0.1305845 | 0.1305845 | 0.1305845 | 0.1305845 | 0.1305845 | 0.1305845 | 0.1305845 | 0.1305845 | 0.1305845 | 0.1305845 | 0.1305845 | 0.1305845 | 0.1305845 | 0.1305845 | 0.1305845 | 0.1305845 | 0.1305845 | 0.1305845 | 0.1305845 | 0.1305845 | 0.1305845 | 0.1305845 | 0.1305845 | 0.1305845 | 0.1305845 | 0.1305845 | 0.1305845 | 0.1305845 | 0.1305845 | 0.1305845 | 0.1305845 | 0.1305845 | 0.1305845 | 0.1305845 | 0.1305845 | 0.1234348 | 0.1150897 | 0.09528808 | 0.06320314 | 0.02912026 | 0 | 0 | 0 | 0 | 0 | 0 | 0 | 0.01123634 | 0
1142 | 974.3877 | 0.003296104 | -30 | 541 | -601 | 0 | 0 | 0 | 0 | 0 | 0 | 0.00278282 | 0.03865856 | 0.07076433 | 0.08866202 | 0.1087284 | 0.1157942 | 0.1338806 | 0.1338806 | 0.1338806 | 0.1338806 | 0.1338806 | 0.1338806 | 0.1338806 | 0.1338806 | 0.1338806 | 0.1338806 | 0.1338806 | 0.1338806 | 0.1338806 | 0.1338806 | 0.1338806 | 0.1338806 | 0.1338806 | 0.1338806 | 0.1338806 | 0.1338806 | 0.1338806 | 0.1338806 | 0.1338806 | 0.1338806 | 0.1338806 | 0.1338806 | 0.1338806 | 0.1338806 | 0.1338806 | 0.1338806 | 0.1338806 | 0.1338806 | 0.1338806 | 0.1338806 | 0.1338806 | 0.1338806 | 0.1338806 | 0.1338806 | 0.1338806 | 0.1338806 | 0.1338806 | 0.1234348 | 0.1150897 | 0.09528808 | 0.06320314 | 0.02912026 | 0 | 0 | 0 | 0 | 0 | 0 | 0 | 0.01800522 | 0
1142 | 989.8967 | 0.003348567 | -40 | 531 | -611 | 0 | 0 | 0 | 0 | 0 | 0 | 0.00278282 | 0.03865856 | 0.07076433 | 0.08866202 | 0.1120769 | 0.1191428 | 0.1372292 | 0.1372292 | 0.1372292 | 0.1372292 | 0.1372292 | 0.1372292 | 0.1372292 | 0.1372292 | 0.1372292 | 0.1372292 | 0.1372292 | 0.1372292 | 0.1372292 | 0.1372292 | 0.1372292 | 0.1372292 | 0.1372292 | 0.1372292 | 0.1372292 | 0.1372292 | 0.1372292 | 0.1372292 | 0.1372292 | 0.1372292 | 0.1372292 | 0.1372292 | 0.1372292 | 0.1372292 | 0.1372292 | 0.1372292 | 0.1372292 | 0.1372292 | 0.1372292 | 0.1372292 | 0.1372292 | 0.1372292 | 0.1372292 | 0.1372292 | 0.1372292 | 0.1372292 | 0.1338806 | 0.1234348 | 0.1150897 | 0.09528808 | 0.06320314 | 0.02912026 | 0 | 0 | 0 | 0 | 0 | 0 | 0 | 0.02069912 | 0
1142 | 993.6462 | 0.00336125 | -30 | 541 | -601 | 0 | 0 | 0 | 0 | 0 | 0 | 0.00278282 | 0.03865856 | 0.07076433 | 0.08866202 | 0.1154382 | 0.122504 | 0.1405905 | 0.1405905 | 0.1405905 | 0.1405905 | 0.1405905 | 0.1405905 | 0.1405905 | 0.1405905 | 0.1405905 | 0.1405905 | 0.1405905 | 0.1405905 | 0.1405905 | 0.1405905 | 0.1405905 | 0.1405905 | 0.1405905 | 0.1405905 | 0.1405905 | 0.1405905 | 0.1405905 | 0.1405905 | 0.1405905 | 0.1405905 | 0.1405905 | 0.1405905 | 0.1405905 | 0.1405905 | 0.1405905 | 0.1405905 | 0.1405905 | 0.1405905 | 0.1405905 | 0.1405905 | 0.1405905 | 0.1405905 | 0.1405905 | 0.1405905 | 0.1405905 | 0.1405905 | 0.1372419 | 0.1234348 | 0.1150897 | 0.09528808 | 0.06320314 | 0.02912026 | 0 | 0 | 0 | 0 | 0 | 0 | 0 | 0.01800522 | 0
1142 | 991.9241 | 0.003355425 | -20 | 551 | -591 | 0 | 0 | 0 | 0 | 0 | 0 | 0.00278282 | 0.03865856 | 0.07076433 | 0.08866202 | 0.1187936 | 0.1258594 | 0.1439459 | 0.1439459 | 0.1439459 | 0.1439459 | 0.1439459 | 0.1439459 | 0.1439459 | 0.1439459 | 0.1439459 | 0.1439459 | 0.1439459 | 0.1439459 | 0.1439459 | 0.1439459 | 0.1439459 | 0.1439459 | 0.1439459 | 0.1439459 | 0.1439459 | 0.1439459 | 0.1439459 | 0.1439459 | 0.1439459 | 0.1439459 | 0.1439459 | 0.1439459 | 0.1439459 | 0.1439459 | 0.1439459 | 0.1439459 | 0.1439459 | 0.1439459 | 0.1439459 | 0.1439459 | 0.1439459 | 0.1439459 | 0.1439459 | 0.1439459 | 0.1439459 | 0.1439459 | 0.1405973 | 0.1234348 | 0.1150897 | 0.09528808 | 0.06320314 | 0.02912026 | 0 | 0 | 0 | 0 | 0 | 0 | 0 | 0.01123634 | 0.0004160644
1142 | 972.8447 | 0.003290884 | -10 | 561 | -581 | 0 | 0 | 0 | 0 | 0 | 0 | 0.00278282 | 0.03865856 | 0.07076433 | 0.08866202 | 0.1187936 | 0.1291503 | 0.1472368 | 0.1472368 | 0.1472368 | 0.1472368 | 0.1472368 | 0.1472368 | 0.1472368 | 0.1472368 | 0.1472368 | 0.1472368 | 0.1472368 | 0.1472368 | 0.1472368 | 0.1472368 | 0.1472368 | 0.1472368 | 0.1472368 | 0.1472368 | 0.1472368 | 0.1472368 | 0.1472368 | 0.1472368 | 0.1472368 | 0.1472368 | 0.1472368 | 0.1472368 | 0.1472368 | 0.1472368 | 0.1472368 | 0.1472368 | 0.1472368 | 0.1472368 | 0.1472368 | 0.1472368 | 0.1472368 | 0.1472368 | 0.1472368 | 0.1472368 | 0.1472368 | 0.1472368 | 0.1438882 | 0.1234348 | 0.1150897 | 0.09528808 | 0.06320314 | 0.02912026 | 0 | 0 | 0 | 0 | 0 | 0 | 0 | 0.004467462 | 0.001669271
1142 | 997.3982 | 0.003373942 | 0 | 571 | -571 | 0 | 0 | 0 | 0 | 0 | 0 | 0.00278282 | 0.03865856 | 0.07076433 | 0.08866202 | 0.1187936 | 0.1325243 | 0.1506107 | 0.1506107 | 0.1506107 | 0.1506107 | 0.1506107 | 0.1506107 | 0.1506107 | 0.1506107 | 0.1506107 | 0.1506107 | 0.1506107 | 0.1506107 | 0.1506107 | 0.1506107 | 0.1506107 | 0.1506107 | 0.1506107 | 0.1506107 | 0.1506107 | 0.1506107 | 0.1506107 | 0.1506107 | 0.1506107 | 0.1506107 | 0.1506107 | 0.1506107 | 0.1506107 | 0.1506107 | 0.1506107 | 0.1506107 | 0.1506107 | 0.1506107 | 0.1506107 | 0.1506107 | 0.1506107 | 0.1506107 | 0.1506107 | 0.1506107 | 0.1506107 | 0.1506107 | 0.1472621 | 0.1268088 | 0.1150897 | 0.09528808 | 0.06320314 | 0.02912026 | 0 | 0 | 0 | 0 | 0 | 0 | 0 | 0 | 0.002922477
1142 | 1002.35 | 0.003390692 | 10 | 581 | -561 | 0 | 0 | 0 | 0 | 0 | 0 | 0.00278282 | 0.03865856 | 0.07076433 | 0.08866202 | 0.1187936 | 0.1325243 | 0.1540014 | 0.1540014 | 0.1540014 | 0.1540014 | 0.1540014 | 0.1540014 | 0.1540014 | 0.1540014 | 0.1540014 | 0.1540014 | 0.1540014 | 0.1540014 | 0.1540014 | 0.1540014 | 0.1540014 | 0.1540014 | 0.1540014 | 0.1540014 | 0.1540014 | 0.1540014 | 0.1540014 | 0.1540014 | 0.1540014 | 0.1540014 | 0.1540014 | 0.1540014 | 0.1540014 | 0.1540014 | 0.1540014 | 0.1540014 | 0.1540014 | 0.1540014 | 0.1540014 | 0.1540014 | 0.1540014 | 0.1540014 | 0.1540014 | 0.1540014 | 0.1540014 | 0.1540014 | 0.1506528 | 0.1301995 | 0.1150897 | 0.09528808 | 0.06320314 | 0.02912026 | 0 | 0 | 0 | 0 | 0 | 0 | 0 | 0 | 0.00840067
1142 | 993.1684 | 0.003359634 | 10 | 581 | -561 | 0 | 0 | 0 | 0 | 0 | 0 | 0.00278282 | 0.03865856 | 0.07076433 | 0.08866202 | 0.1187936 | 0.1325243 | 0.157361 | 0.157361 | 0.157361 | 0.157361 | 0.157361 | 0.157361 | 0.157361 | 0.157361 | 0.157361 | 0.157361 | 0.157361 | 0.157361 | 0.157361 | 0.157361 | 0.157361 | 0.157361 | 0.157361 | 0.157361 | 0.157361 | 0.157361 | 0.157361 | 0.157361 | 0.157361 | 0.157361 | 0.157361 | 0.157361 | 0.157361 | 0.157361 | 0.157361 | 0.157361 | 0.157361 | 0.157361 | 0.157361 | 0.157361 | 0.157361 | 0.157361 | 0.157361 | 0.157361 | 0.157361 | 0.157361 | 0.1540125 | 0.1335591 | 0.1150897 | 0.09528808 | 0.06320314 | 0.02912026 | 0 | 0 | 0 | 0 | 0 | 0 | 0 | 0 | 0.00840067
1142 | 990.1256 | 0.003349341 | 10 | 581 | -561 | 0 | 0 | 0 | 0 | 0 | 0 | 0.00278282 | 0.03865856 | 0.07076433 | 0.08866202 | 0.1187936 | 0.1325243 | 0.1607104 | 0.1607104 | 0.1607104 | 0.1607104 | 0.1607104 | 0.1607104 | 0.1607104 | 0.1607104 | 0.1607104 | 0.1607104 | 0.1607104 | 0.1607104 | 0.1607104 | 0.1607104 | 0.1607104 | 0.1607104 | 0.1607104 | 0.1607104 | 0.1607104 | 0.1607104 | 0.1607104 | 0.1607104 | 0.1607104 | 0.1607104 | 0.1607104 | 0.1607104 | 0.1607104 | 0.1607104 | 0.1607104 | 0.1607104 | 0.1607104 | 0.1607104 | 0.1607104 | 0.1607104 | 0.1607104 | 0.1607104 | 0.1607104 | 0.1607104 | 0.1607104 | 0.1607104 | 0.1573618 | 0.1369084 | 0.1150897 | 0.09528808 | 0.06320314 | 0.02912026 | 0 | 0 | 0 | 0 | 0 | 0 | 0 | 0 | 0.00840067
1142 | 1028.629 | 0.003479588 | 10 | 581 | -561 | 0 | 0 | 0 | 0 | 0 | 0 | 0.00278282 | 0.03865856 | 0.07076433 | 0.08866202 | 0.1187936 | 0.1325243 | 0.16419 | 0.16419 | 0.16419 | 0.16419 | 0.16419 | 0.16419 | 0.16419 | 0.16419 | 0.16419 | 0.16419 | 0.16419 | 0.16419 | 0.16419 | 0.16419 | 0.16419 | 0.16419 | 0.16419 | 0.16419 | 0.16419 | 0.16419 | 0.16419 | 0.16419 | 0.16419 | 0.16419 | 0.16419 | 0.16419 | 0.16419 | 0.16419 | 0.16419 | 0.16419 | 0.16419 | 0.16419 | 0.16419 | 0.16419 | 0.16419 | 0.16419 | 0.16419 | 0.16419 | 0.16419 | 0.16419 | 0.1608414 | 0.140388 | 0.1150897 | 0.09528808 | 0.06320314 | 0.02912026 | 0 | 0 | 0 | 0 | 0 | 0 | 0 | 0 | 0.00840067
1142 | 977.4507 | 0.003306465 | 10 | 581 | -561 | 0 | 0 | 0 | 0 | 0 | 0 | 0.00278282 | 0.03865856 | 0.07076433 | 0.08866202 | 0.1187936 | 0.1325243 | 0.1674964 | 0.1674964 | 0.1674964 | 0.1674964 | 0.1674964 | 0.1674964 | 0.1674964 | 0.1674964 | 0.1674964 | 0.1674964 | 0.1674964 | 0.1674964 | 0.1674964 | 0.1674964 | 0.1674964 | 0.1674964 | 0.1674964 | 0.1674964 | 0.1674964 | 0.1674964 | 0.1674964 | 0.1674964 | 0.1674964 | 0.1674964 | 0.1674964 | 0.1674964 | 0.1674964 | 0.1674964 | 0.1674964 | 0.1674964 | 0.1674964 | 0.1674964 | 0.1674964 | 0.1674964 | 0.1674964 | 0.1674964 | 0.1674964 | 0.1674964 | 0.1674964 | 0.1674964 | 0.1641479 | 0.1436945 | 0.1150897 | 0.09528808 | 0.06320314 | 0.02912026 | 0 | 0 | 0 | 0 | 0 | 0 | 0 | 0 | 0.00840067
1142 | 981.7503 | 0.00332101 | 10 | 581 | -561 | 0 | 0 | 0 | 0 | 0 | 0 | 0.00278282 | 0.03865856 | 0.07076433 | 0.08866202 | 0.1187936 | 0.1325243 | 0.1708174 | 0.1708174 | 0.1708174 | 0.1708174 | 0.1708174 | 0.1708174 | 0.1708174 | 0.1708174 | 0.1708174 | 0.1708174 | 0.1708174 | 0.1708174 | 0.1708174 | 0.1708174 | 0.1708174 | 0.1708174 | 0.1708174 | 0.1708174 | 0.1708174 | 0.1708174 | 0.1708174 | 0.1708174 | 0.1708174 | 0.1708174 | 0.1708174 | 0.1708174 | 0.1708174 | 0.1708174 | 0.1708174 | 0.1708174 | 0.1708174 | 0.1708174 | 0.1708174 | 0.1708174 | 0.1708174 | 0.1708174 | 0.1708174 | 0.1708174 | 0.1708174 | 0.1708174 | 0.1674689 | 0.1470155 | 0.1150897 | 0.09528808 | 0.06320314 | 0.02912026 | 0 | 0 | 0 | 0 | 0 | 0 | 0 | 0 | 0.00840067
1142 | 943.0266 | 0.003190017 | 10 | 581 | -561 | 0 | 0 | 0 | 0 | 0 | 0 | 0.00278282 | 0.03865856 | 0.07076433 | 0.08866202 | 0.1187936 | 0.1325243 | 0.1740075 | 0.1740075 | 0.1740075 | 0.1740075 | 0.1740075 | 0.1740075 | 0.1740075 | 0.1740075 | 0.1740075 | 0.1740075 | 0.1740075 | 0.1740075 | 0.1740075 | 0.1740075 | 0.1740075 | 0.1740075 | 0.1740075 | 0.1740075 | 0.1740075 | 0.1740075 | 0.1740075 | 0.1740075 | 0.1740075 | 0.1740075 | 0.1740075 | 0.1740075 | 0.1740075 | 0.1740075 | 0.1740075 | 0.1740075 | 0.1740075 | 0.1740075 | 0.1740075 | 0.1740075 | 0.1740075 | 0.1740075 | 0.1740075 | 0.1740075 | 0.1740075 | 0.1740075 | 0.1706589 | 0.1502055 | 0.1150897 | 0.09528808 | 0.06320314 | 0.02912026 | 0 | 0 | 0 | 0 | 0 | 0 | 0 | 0 | 0.00840067
1142 | 985.1651 | 0.003332561 | 10 | 581 | -561 | 0 | 0 | 0 | 0 | 0 | 0 | 0.00278282 | 0.03865856 | 0.07076433 | 0.08866202 | 0.1187936 | 0.1325243 | 0.17734 | 0.17734 | 0.17734 | 0.17734 | 0.17734 | 0.17734 | 0.17734 | 0.17734 | 0.17734 | 0.17734 | 0.17734 | 0.17734 | 0.17734 | 0.17734 | 0.17734 | 0.17734 | 0.17734 | 0.17734 | 0.17734 | 0.17734 | 0.17734 | 0.17734 | 0.17734 | 0.17734 | 0.17734 | 0.17734 | 0.17734 | 0.17734 | 0.17734 | 0.17734 | 0.17734 | 0.17734 | 0.17734 | 0.17734 | 0.17734 | 0.17734 | 0.17734 | 0.17734 | 0.17734 | 0.17734 | 0.1739915 | 0.1535381 | 0.1150897 | 0.09528808 | 0.06320314 | 0.02912026 | 0 | 0 | 0 | 0 | 0 | 0 | 0 | 0 | 0.00840067
1142 | 950.3367 | 0.003214745 | 10 | 581 | -561 | 0 | 0 | 0 | 0 | 0 | 0 | 0.00278282 | 0.03865856 | 0.07076433 | 0.08866202 | 0.1187936 | 0.1325243 | 0.1805548 | 0.1805548 | 0.1805548 | 0.1805548 | 0.1805548 | 0.1805548 | 0.1805548 | 0.1805548 | 0.1805548 | 0.1805548 | 0.1805548 | 0.1805548 | 0.1805548 | 0.1805548 | 0.1805548 | 0.1805548 | 0.1805548 | 0.1805548 | 0.1805548 | 0.1805548 | 0.1805548 | 0.1805548 | 0.1805548 | 0.1805548 | 0.1805548 | 0.1805548 | 0.1805548 | 0.1805548 | 0.1805548 | 0.1805548 | 0.1805548 | 0.1805548 | 0.1805548 | 0.1805548 | 0.1805548 | 0.1805548 | 0.1805548 | 0.1805548 | 0.1805548 | 0.1805548 | 0.1772062 | 0.1567528 | 0.1150897 | 0.09528808 | 0.06320314 | 0.02912026 | 0 | 0 | 0 | 0 | 0 | 0 | 0 | 0 | 0.00840067
1142 | 969.1521 | 0.003278393 | 10 | 581 | -561 | 0 | 0 | 0 | 0 | 0 | 0 | 0.00278282 | 0.03865856 | 0.07076433 | 0.08866202 | 0.1187936 | 0.1325243 | 0.1838332 | 0.1838332 | 0.1838332 | 0.1838332 | 0.1838332 | 0.1838332 | 0.1838332 | 0.1838332 | 0.1838332 | 0.1838332 | 0.1838332 | 0.1838332 | 0.1838332 | 0.1838332 | 0.1838332 | 0.1838332 | 0.1838332 | 0.1838332 | 0.1838332 | 0.1838332 | 0.1838332 | 0.1838332 | 0.1838332 | 0.1838332 | 0.1838332 | 0.1838332 | 0.1838332 | 0.1838332 | 0.1838332 | 0.1838332 | 0.1838332 | 0.1838332 | 0.1838332 | 0.1838332 | 0.1838332 | 0.1838332 | 0.1838332 | 0.1838332 | 0.1838332 | 0.1838332 | 0.1804846 | 0.1600312 | 0.1150897 | 0.09528808 | 0.06320314 | 0.02912026 | 0 | 0 | 0 | 0 | 0 | 0 | 0 | 0 | 0.00840067
1142 | 955.6536 | 0.003232731 | 10 | 581 | -561 | 0 | 0 | 0 | 0 | 0 | 0 | 0.00278282 | 0.03865856 | 0.07076433 | 0.08866202 | 0.1187936 | 0.1325243 | 0.1870659 | 0.1870659 | 0.1870659 | 0.1870659 | 0.1870659 | 0.1870659 | 0.1870659 | 0.1870659 | 0.1870659 | 0.1870659 | 0.1870659 | 0.1870659 | 0.1870659 | 0.1870659 | 0.1870659 | 0.1870659 | 0.1870659 | 0.1870659 | 0.1870659 | 0.1870659 | 0.1870659 | 0.1870659 | 0.1870659 | 0.1870659 | 0.1870659 | 0.1870659 | 0.1870659 | 0.1870659 | 0.1870659 | 0.1870659 | 0.1870659 | 0.1870659 | 0.1870659 | 0.1870659 | 0.1870659 | 0.1870659 | 0.1870659 | 0.1870659 | 0.1870659 | 0.1870659 | 0.1837173 | 0.163264 | 0.1150897 | 0.09528808 | 0.06320314 | 0.02912026 | 0 | 0 | 0 | 0 | 0 | 0 | 0 | 0 | 0.00840067
1133 | 1044.212 | 0.003532303 | 10 | 576.5 | -556.5 | 0 | 0 | 0 | 0 | 0 | 0 | 0.00278282 | 0.03865856 | 0.07076433 | 0.08866202 | 0.1187936 | 0.1325243 | 0.1905982 | 0.1905982 | 0.1905982 | 0.1905982 | 0.1905982 | 0.1905982 | 0.1905982 | 0.1905982 | 0.1905982 | 0.1905982 | 0.1905982 | 0.1905982 | 0.1905982 | 0.1905982 | 0.1905982 | 0.1905982 | 0.1905982 | 0.1905982 | 0.1905982 | 0.1905982 | 0.1905982 | 0.1905982 | 0.1905982 | 0.1905982 | 0.1905982 | 0.1905982 | 0.1905982 | 0.1905982 | 0.1905982 | 0.1905982 | 0.1905982 | 0.1905982 | 0.1905982 | 0.1905982 | 0.1905982 | 0.1905982 | 0.1905982 | 0.1905982 | 0.1905982 | 0.1905982 | 0.1872496 | 0.1667963 | 0.1150897 | 0.09528808 | 0.06320314 | 0.02912026 | 0 | 0 | 0 | 0 | 0 | 0 | 0 | 0 | 0.004956054
1133 | 1126.981 | 0.003812286 | 10 | 576.5 | -556.5 | 0 | 0 | 0 | 0 | 0 | 0 | 0.00278282 | 0.03865856 | 0.07076433 | 0.08866202 | 0.1187936 | 0.1325243 | 0.1944105 | 0.1944105 | 0.1944105 | 0.1944105 | 0.1944105 | 0.1944105 | 0.1944105 | 0.1944105 | 0.1944105 | 0.1944105 | 0.1944105 | 0.1944105 | 0.1944105 | 0.1944105 | 0.1944105 | 0.1944105 | 0.1944105 | 0.1944105 | 0.1944105 | 0.1944105 | 0.1944105 | 0.1944105 | 0.1944105 | 0.1944105 | 0.1944105 | 0.1944105 | 0.1944105 | 0.1944105 | 0.1944105 | 0.1944105 | 0.1944105 | 0.1944105 | 0.1944105 | 0.1944105 | 0.1944105 | 0.1944105 | 0.1944105 | 0.1944105 | 0.1944105 | 0.1944105 | 0.1910619 | 0.1706085 | 0.1150897 | 0.09528808 | 0.06320314 | 0.02912026 | 0 | 0 | 0 | 0 | 0 | 0 | 0 | 0 | 0.004956054
1133 | 1095.047 | 0.003704264 | 10 | 576.5 | -556.5 | 0 | 0 | 0 | 0 | 0 | 0 | 0.00278282 | 0.03865856 | 0.07076433 | 0.08866202 | 0.1187936 | 0.1325243 | 0.1981147 | 0.1981147 | 0.1981147 | 0.1981147 | 0.1981147 | 0.1981147 | 0.1981147 | 0.1981147 | 0.1981147 | 0.1981147 | 0.1981147 | 0.1981147 | 0.1981147 | 0.1981147 | 0.1981147 | 0.1981147 | 0.1981147 | 0.1981147 | 0.1981147 | 0.1981147 | 0.1981147 | 0.1981147 | 0.1981147 | 0.1981147 | 0.1981147 | 0.1981147 | 0.1981147 | 0.1981147 | 0.1981147 | 0.1981147 | 0.1981147 | 0.1981147 | 0.1981147 | 0.1981147 | 0.1981147 | 0.1981147 | 0.1981147 | 0.1981147 | 0.1981147 | 0.1981147 | 0.1947662 | 0.1743128 | 0.1150897 | 0.09528808 | 0.06320314 | 0.02912026 | 0 | 0 | 0 | 0 | 0 | 0 | 0 | 0 | 0.004956054
1133 | 1136.957 | 0.003846033 | 10 | 576.5 | -556.5 | 0 | 0 | 0 | 0 | 0 | 0 | 0.00278282 | 0.03865856 | 0.07076433 | 0.08866202 | 0.1187936 | 0.1325243 | 0.2019608 | 0.2019608 | 0.2019608 | 0.2019608 | 0.2019608 | 0.2019608 | 0.2019608 | 0.2019608 | 0.2019608 | 0.2019608 | 0.2019608 | 0.2019608 | 0.2019608 | 0.2019608 | 0.2019608 | 0.2019608 | 0.2019608 | 0.2019608 | 0.2019608 | 0.2019608 | 0.2019608 | 0.2019608 | 0.2019608 | 0.2019608 | 0.2019608 | 0.2019608 | 0.2019608 | 0.2019608 | 0.2019608 | 0.2019608 | 0.2019608 | 0.2019608 | 0.2019608 | 0.2019608 | 0.2019608 | 0.2019608 | 0.2019608 | 0.2019608 | 0.2019608 | 0.2019608 | 0.1986122 | 0.1781588 | 0.1150897 | 0.09528808 | 0.06320314 | 0.02912026 | 0 | 0 | 0 | 0 | 0 | 0 | 0 | 0 | 0.004956054
1133 | 1098.783 | 0.003716903 | 10 | 576.5 | -556.5 | 0 | 0 | 0 | 0 | 0 | 0 | 0.00278282 | 0.03865856 | 0.07076433 | 0.08866202 | 0.1187936 | 0.1325243 | 0.2056777 | 0.2056777 | 0.2056777 | 0.2056777 | 0.2056777 | 0.2056777 | 0.2056777 | 0.2056777 | 0.2056777 | 0.2056777 | 0.2056777 | 0.2056777 | 0.2056777 | 0.2056777 | 0.2056777 | 0.2056777 | 0.2056777 | 0.2056777 | 0.2056777 | 0.2056777 | 0.2056777 | 0.2056777 | 0.2056777 | 0.2056777 | 0.2056777 | 0.2056777 | 0.2056777 | 0.2056777 | 0.2056777 | 0.2056777 | 0.2056777 | 0.2056777 | 0.2056777 | 0.2056777 | 0.2056777 | 0.2056777 | 0.2056777 | 0.2056777 | 0.2056777 | 0.2056777 | 0.2023291 | 0.1818757 | 0.1150897 | 0.09528808 | 0.06320314 | 0.02912026 | 0 | 0 | 0 | 0 | 0 | 0 | 0 | 0 | 0.004956054
1133 | 1146.549 | 0.003878483 | 10 | 576.5 | -556.5 | 0 | 0 | 0 | 0 | 0 | 0 | 0.00278282 | 0.03865856 | 0.07076433 | 0.08866202 | 0.1187936 | 0.1325243 | 0.2095562 | 0.2095562 | 0.2095562 | 0.2095562 | 0.2095562 | 0.2095562 | 0.2095562 | 0.2095562 | 0.2095562 | 0.2095562 | 0.2095562 | 0.2095562 | 0.2095562 | 0.2095562 | 0.2095562 | 0.2095562 | 0.2095562 | 0.2095562 | 0.2095562 | 0.2095562 | 0.2095562 | 0.2095562 | 0.2095562 | 0.2095562 | 0.2095562 | 0.2095562 | 0.2095562 | 0.2095562 | 0.2095562 | 0.2095562 | 0.2095562 | 0.2095562 | 0.2095562 | 0.2095562 | 0.2095562 | 0.2095562 | 0.2095562 | 0.2095562 | 0.2095562 | 0.2095562 | 0.2062076 | 0.1857542 | 0.1150897 | 0.09528808 | 0.06320314 | 0.02912026 | 0 | 0 | 0 | 0 | 0 | 0 | 0 | 0 | 0.004956054
1133 | 1107.709 | 0.003747096 | 10 | 576.5 | -556.5 | 0 | 0 | 0 | 0 | 0 | 0 | 0.00278282 | 0.03865856 | 0.07076433 | 0.08866202 | 0.1187936 | 0.1325243 | 0.2133033 | 0.2133033 | 0.2133033 | 0.2133033 | 0.2133033 | 0.2133033 | 0.2133033 | 0.2133033 | 0.2133033 | 0.2133033 | 0.2133033 | 0.2133033 | 0.2133033 | 0.2133033 | 0.2133033 | 0.2133033 | 0.2133033 | 0.2133033 | 0.2133033 | 0.2133033 | 0.2133033 | 0.2133033 | 0.2133033 | 0.2133033 | 0.2133033 | 0.2133033 | 0.2133033 | 0.2133033 | 0.2133033 | 0.2133033 | 0.2133033 | 0.2133033 | 0.2133033 | 0.2133033 | 0.2133033 | 0.2133033 | 0.2133033 | 0.2133033 | 0.2133033 | 0.2133033 | 0.2099547 | 0.1895013 | 0.1150897 | 0.09528808 | 0.06320314 | 0.02912026 | 0 | 0 | 0 | 0 | 0 | 0 | 0 | 0 | 0.004956054
1133 | 1133.196 | 0.003833313 | 10 | 576.5 | -556.5 | 0 | 0 | 0 | 0 | 0 | 0 | 0.00278282 | 0.03865856 | 0.07076433 | 0.08866202 | 0.1187936 | 0.1325243 | 0.2171366 | 0.2171366 | 0.2171366 | 0.2171366 | 0.2171366 | 0.2171366 | 0.2171366 | 0.2171366 | 0.2171366 | 0.2171366 | 0.2171366 | 0.2171366 | 0.2171366 | 0.2171366 | 0.2171366 | 0.2171366 | 0.2171366 | 0.2171366 | 0.2171366 | 0.2171366 | 0.2171366 | 0.2171366 | 0.2171366 | 0.2171366 | 0.2171366 | 0.2171366 | 0.2171366 | 0.2171366 | 0.2171366 | 0.2171366 | 0.2171366 | 0.2171366 | 0.2171366 | 0.2171366 | 0.2171366 | 0.2171366 | 0.2171366 | 0.2171366 | 0.2171366 | 0.2171366 | 0.213788 | 0.1933346 | 0.1150897 | 0.09528808 | 0.06320314 | 0.02912026 | 0 | 0 | 0 | 0 | 0 | 0 | 0 | 0 | 0.004956054
1133 | 1125.675 | 0.003807871 | 10 | 576.5 | -556.5 | 0 | 0 | 0 | 0 | 0 | 0 | 0.00278282 | 0.03865856 | 0.07076433 | 0.08866202 | 0.1187936 | 0.1325243 | 0.2209444 | 0.2209444 | 0.2209444 | 0.2209444 | 0.2209444 | 0.2209444 | 0.2209444 | 0.2209444 | 0.2209444 | 0.2209444 | 0.2209444 | 0.2209444 | 0.2209444 | 0.2209444 | 0.2209444 | 0.2209444 | 0.2209444 | 0.2209444 | 0.2209444 | 0.2209444 | 0.2209444 | 0.2209444 | 0.2209444 | 0.2209444 | 0.2209444 | 0.2209444 | 0.2209444 | 0.2209444 | 0.2209444 | 0.2209444 | 0.2209444 | 0.2209444 | 0.2209444 | 0.2209444 | 0.2209444 | 0.2209444 | 0.2209444 | 0.2209444 | 0.2209444 | 0.2209444 | 0.2175959 | 0.1971425 | 0.1150897 | 0.09528808 | 0.06320314 | 0.02912026 | 0 | 0 | 0 | 0 | 0 | 0 | 0 | 0 | 0.004956054
1133 | 1094.774 | 0.003703341 | 20 | 586.5 | -546.5 | 0 | 0 | 0 | 0 | 0 | 0 | 0.00278282 | 0.03865856 | 0.07076433 | 0.08866202 | 0.1187936 | 0.1325243 | 0.2246478 | 0.2246478 | 0.2246478 | 0.2246478 | 0.2246478 | 0.2246478 | 0.2246478 | 0.2246478 | 0.2246478 | 0.2246478 | 0.2246478 | 0.2246478 | 0.2246478 | 0.2246478 | 0.2246478 | 0.2246478 | 0.2246478 | 0.2246478 | 0.2246478 | 0.2246478 | 0.2246478 | 0.2246478 | 0.2246478 | 0.2246478 | 0.2246478 | 0.2246478 | 0.2246478 | 0.2246478 | 0.2246478 | 0.2246478 | 0.2246478 | 0.2246478 | 0.2246478 | 0.2246478 | 0.2246478 | 0.2246478 | 0.2246478 | 0.2246478 | 0.2246478 | 0.2246478 | 0.2212992 | 0.2008458 | 0.1150897 | 0.09528808 | 0.06320314 | 0.02912026 | 0 | 0 | 0 | 0 | 0 | 0 | 0 | 0 | 0.01261076
1065 | 1142.55 | 0.003864953 | 30 | 562.5 | -502.5 | 0 | 0 | 0 | 0 | 0 | 0 | 0.00278282 | 0.03865856 | 0.07076433 | 0.08866202 | 0.1187936 | 0.1325243 | 0.2246478 | 0.2246478 | 0.2285127 | 0.2285127 | 0.2285127 | 0.2285127 | 0.2285127 | 0.2285127 | 0.2285127 | 0.2285127 | 0.2285127 | 0.2285127 | 0.2285127 | 0.2285127 | 0.2285127 | 0.2285127 | 0.2285127 | 0.2285127 | 0.2285127 | 0.2285127 | 0.2285127 | 0.2285127 | 0.2285127 | 0.2285127 | 0.2285127 | 0.2285127 | 0.2285127 | 0.2285127 | 0.2285127 | 0.2285127 | 0.2285127 | 0.2285127 | 0.2285127 | 0.2285127 | 0.2285127 | 0.2285127 | 0.2285127 | 0.2285127 | 0.2285127 | 0.2285127 | 0.2251642 | 0.2047108 | 0.1150897 | 0.09528808 | 0.06320314 | 0.02912026 | 0 | 0 | 0 | 0 | 0 | 0 | 0 | 0 | 0.001857251
994 | 1256.919 | 0.004251834 | 40 | 537 | -457 | 0 | 0 | 0 | 0 | 0 | 0 | 0.00278282 | 0.03865856 | 0.07076433 | 0.08866202 | 0.1187936 | 0.1325243 | 0.2246478 | 0.2246478 | 0.2285127 | 0.2327646 | 0.2327646 | 0.2327646 | 0.2327646 | 0.2327646 | 0.2327646 | 0.2327646 | 0.2327646 | 0.2327646 | 0.2327646 | 0.2327646 | 0.2327646 | 0.2327646 | 0.2327646 | 0.2327646 | 0.2327646 | 0.2327646 | 0.2327646 | 0.2327646 | 0.2327646 | 0.2327646 | 0.2327646 | 0.2327646 | 0.2327646 | 0.2327646 | 0.2327646 | 0.2327646 | 0.2327646 | 0.2327646 | 0.2327646 | 0.2327646 | 0.2327646 | 0.2327646 | 0.2327646 | 0.2327646 | 0.2327646 | 0.2327646 | 0.229416 | 0.2047108 | 0.1150897 | 0.09528808 | 0.06320314 | 0.02912026 | 0 | 0 | 0 | 0 | 0 | 0 | 0 | 0 | 0
994 | 1429.442 | 0.004835434 | 30 | 527 | -467 | 0 | 0 | 0 | 0 | 0 | 0 | 0.00278282 | 0.03865856 | 0.07076433 | 0.08866202 | 0.1187936 | 0.1325243 | 0.2246478 | 0.2246478 | 0.2285127 | 0.2376 | 0.2376 | 0.2376 | 0.2376 | 0.2376 | 0.2376 | 0.2376 | 0.2376 | 0.2376 | 0.2376 | 0.2376 | 0.2376 | 0.2376 | 0.2376 | 0.2376 | 0.2376 | 0.2376 | 0.2376 | 0.2376 | 0.2376 | 0.2376 | 0.2376 | 0.2376 | 0.2376 | 0.2376 | 0.2376 | 0.2376 | 0.2376 | 0.2376 | 0.2376 | 0.2376 | 0.2376 | 0.2376 | 0.2376 | 0.2376 | 0.2376 | 0.2376 | 0.229416 | 0.2047108 | 0.1150897 | 0.09528808 | 0.06320314 | 0.02912026 | 0 | 0 | 0 | 0 | 0 | 0 | 0 | 0 | 0

## F6bottom_comulative_column
[6 empty] | 0 | 1 | 2 | 3 | 4 | 5 | 6 | 7 | 8 | 9 | 10 | 11 | 12 | 13 | 14 | 15 | 16 | 17 | 18 | 19 | 20 | 21 | 22 | 23 | 24 | 25 | 26 | 27 | 28 | 29 | 30 | 31 | 32 | 33 | 34 | 35 | 36 | 37 | 38 | 39 | 40 | 41 | 42 | 43 | 44 | 45 | 46 | 47 | 48 | 49 | 50 | 51 | 52 | 53 | 54 | 55 | 56 | 57 | 58 | 59 | 60 | 61 | 62 | 63 | 64
ord_wdt | alpha | alpha/k | WROLL_SHIFT_POS_6 | Width1 | Width2 | -855.04 | -828.32 | -801.6 | -774.88 | -748.16 | -721.44 | -694.72 | -668 | -641.28 | -614.56 | -587.84 | -561.12 | -534.4 | -507.68 | -480.96 | -454.24 | -427.52 | -400.8 | -374.08 | -347.36 | -320.64 | -293.92 | -267.2 | -240.48 | -213.76 | -187.04 | -160.32 | -133.6 | -106.88 | -80.16 | -53.44 | -26.72 | 0 | 26.72 | 53.44 | 80.16 | 106.88 | 133.6 | 160.32 | 187.04 | 213.76 | 240.48 | 267.2 | 293.92 | 320.64 | 347.36 | 374.08 | 400.8 | 427.52 | 454.24 | 480.96 | 507.68 | 534.4 | 561.12 | 587.84 | 614.56 | 641.28 | 668 | 694.72 | 721.44 | 748.16 | 774.88 | 801.6 | 828.32 | 855.04 | C40-left | C40-right
1194 | 453.7251 | 0.001324248 | 0 | 597 | -597 | 0 | 0 | 0 | 0 | 0 | 0 | 0 | 0 | 0 | 0 | 0.001324248 | 0.001324248 | 0.001324248 | 0.001324248 | 0.001324248 | 0.001324248 | 0.001324248 | 0.001324248 | 0.001324248 | 0.001324248 | 0.001324248 | 0.001324248 | 0.001324248 | 0.001324248 | 0.001324248 | 0.001324248 | 0.001324248 | 0.001324248 | 0.001324248 | 0.001324248 | 0.001324248 | 0.001324248 | 0.001324248 | 0.001324248 | 0.001324248 | 0.001324248 | 0.001324248 | 0.001324248 | 0.001324248 | 0.001324248 | 0.001324248 | 0.001324248 | 0.001324248 | 0.001324248 | 0.001324248 | 0.001324248 | 0.001324248 | 0.001324248 | 0.001324248 | 0.001324248 | 0.001324248 | 0.001324248 | 0.001324248 | 0.001324248 | 0.001324248 | 0 | 0 | 0 | 0 | 0 | 0 | 0 | 0 | 0 | 0 | 0 | 0
1251 | 339.7374 | 0.000991562 | 0 | 625.5 | -625.5 | 0 | 0 | 0 | 0 | 0 | 0 | 0 | 0 | 0 | 0.000991562 | 0.00231581 | 0.00231581 | 0.00231581 | 0.00231581 | 0.00231581 | 0.00231581 | 0.00231581 | 0.00231581 | 0.00231581 | 0.00231581 | 0.00231581 | 0.00231581 | 0.00231581 | 0.00231581 | 0.00231581 | 0.00231581 | 0.00231581 | 0.00231581 | 0.00231581 | 0.00231581 | 0.00231581 | 0.00231581 | 0.00231581 | 0.00231581 | 0.00231581 | 0.00231581 | 0.00231581 | 0.00231581 | 0.00231581 | 0.00231581 | 0.00231581 | 0.00231581 | 0.00231581 | 0.00231581 | 0.00231581 | 0.00231581 | 0.00231581 | 0.00231581 | 0.00231581 | 0.00231581 | 0.00231581 | 0.00231581 | 0.00231581 | 0.00231581 | 0.00231581 | 0.000991562 | 0 | 0 | 0 | 0 | 0 | 0 | 0 | 0 | 0 | 0 | 0
1253 | 508.3089 | 0.001483557 | 0 | 626.5 | -626.5 | 0 | 0 | 0 | 0 | 0 | 0 | 0 | 0 | 0 | 0.002475119 | 0.003799367 | 0.003799367 | 0.003799367 | 0.003799367 | 0.003799367 | 0.003799367 | 0.003799367 | 0.003799367 | 0.003799367 | 0.003799367 | 0.003799367 | 0.003799367 | 0.003799367 | 0.003799367 | 0.003799367 | 0.003799367 | 0.003799367 | 0.003799367 | 0.003799367 | 0.003799367 | 0.003799367 | 0.003799367 | 0.003799367 | 0.003799367 | 0.003799367 | 0.003799367 | 0.003799367 | 0.003799367 | 0.003799367 | 0.003799367 | 0.003799367 | 0.003799367 | 0.003799367 | 0.003799367 | 0.003799367 | 0.003799367 | 0.003799367 | 0.003799367 | 0.003799367 | 0.003799367 | 0.003799367 | 0.003799367 | 0.003799367 | 0.003799367 | 0.003799367 | 0.002475119 | 0 | 0 | 0 | 0 | 0 | 0 | 0 | 0 | 0 | 0 | 0
1253 | 521.1647 | 0.001521078 | 0 | 626.5 | -626.5 | 0 | 0 | 0 | 0 | 0 | 0 | 0 | 0 | 0 | 0.003996197 | 0.005320445 | 0.005320445 | 0.005320445 | 0.005320445 | 0.005320445 | 0.005320445 | 0.005320445 | 0.005320445 | 0.005320445 | 0.005320445 | 0.005320445 | 0.005320445 | 0.005320445 | 0.005320445 | 0.005320445 | 0.005320445 | 0.005320445 | 0.005320445 | 0.005320445 | 0.005320445 | 0.005320445 | 0.005320445 | 0.005320445 | 0.005320445 | 0.005320445 | 0.005320445 | 0.005320445 | 0.005320445 | 0.005320445 | 0.005320445 | 0.005320445 | 0.005320445 | 0.005320445 | 0.005320445 | 0.005320445 | 0.005320445 | 0.005320445 | 0.005320445 | 0.005320445 | 0.005320445 | 0.005320445 | 0.005320445 | 0.005320445 | 0.005320445 | 0.005320445 | 0.003996197 | 0 | 0 | 0 | 0 | 0 | 0 | 0 | 0 | 0 | 0 | 0
1253 | 637.8393 | 0.001861606 | 0 | 626.5 | -626.5 | 0 | 0 | 0 | 0 | 0 | 0 | 0 | 0 | 0 | 0.005857803 | 0.007182051 | 0.007182051 | 0.007182051 | 0.007182051 | 0.007182051 | 0.007182051 | 0.007182051 | 0.007182051 | 0.007182051 | 0.007182051 | 0.007182051 | 0.007182051 | 0.007182051 | 0.007182051 | 0.007182051 | 0.007182051 | 0.007182051 | 0.007182051 | 0.007182051 | 0.007182051 | 0.007182051 | 0.007182051 | 0.007182051 | 0.007182051 | 0.007182051 | 0.007182051 | 0.007182051 | 0.007182051 | 0.007182051 | 0.007182051 | 0.007182051 | 0.007182051 | 0.007182051 | 0.007182051 | 0.007182051 | 0.007182051 | 0.007182051 | 0.007182051 | 0.007182051 | 0.007182051 | 0.007182051 | 0.007182051 | 0.007182051 | 0.007182051 | 0.007182051 | 0.005857803 | 0 | 0 | 0 | 0 | 0 | 0 | 0 | 0 | 0 | 0 | 0
1253 | 619.3716 | 0.001807706 | -10 | 636.5 | -616.5 | 0 | 0 | 0 | 0 | 0 | 0 | 0 | 0 | 0 | 0.007665509 | 0.008989757 | 0.008989757 | 0.008989757 | 0.008989757 | 0.008989757 | 0.008989757 | 0.008989757 | 0.008989757 | 0.008989757 | 0.008989757 | 0.008989757 | 0.008989757 | 0.008989757 | 0.008989757 | 0.008989757 | 0.008989757 | 0.008989757 | 0.008989757 | 0.008989757 | 0.008989757 | 0.008989757 | 0.008989757 | 0.008989757 | 0.008989757 | 0.008989757 | 0.008989757 | 0.008989757 | 0.008989757 | 0.008989757 | 0.008989757 | 0.008989757 | 0.008989757 | 0.008989757 | 0.008989757 | 0.008989757 | 0.008989757 | 0.008989757 | 0.008989757 | 0.008989757 | 0.008989757 | 0.008989757 | 0.008989757 | 0.008989757 | 0.008989757 | 0.008989757 | 0.007665509 | 0 | 0 | 0 | 0 | 0 | 0 | 0 | 0 | 0 | 0 | 0.0004291911
1253 | 644.5539 | 0.001881203 | -20 | 646.5 | -606.5 | 0 | 0 | 0 | 0 | 0 | 0 | 0 | 0 | 0 | 0.007665509 | 0.01087096 | 0.01087096 | 0.01087096 | 0.01087096 | 0.01087096 | 0.01087096 | 0.01087096 | 0.01087096 | 0.01087096 | 0.01087096 | 0.01087096 | 0.01087096 | 0.01087096 | 0.01087096 | 0.01087096 | 0.01087096 | 0.01087096 | 0.01087096 | 0.01087096 | 0.01087096 | 0.01087096 | 0.01087096 | 0.01087096 | 0.01087096 | 0.01087096 | 0.01087096 | 0.01087096 | 0.01087096 | 0.01087096 | 0.01087096 | 0.01087096 | 0.01087096 | 0.01087096 | 0.01087096 | 0.01087096 | 0.01087096 | 0.01087096 | 0.01087096 | 0.01087096 | 0.01087096 | 0.01087096 | 0.01087096 | 0.01087096 | 0.01087096 | 0.01087096 | 0.009546712 | 0.001881203 | 0 | 0 | 0 | 0 | 0 | 0 | 0 | 0 | 0 | 0.0009247928
1253 | 608.2343 | 0.0017752 | -30 | 656.5 | -596.5 | 0 | 0 | 0 | 0 | 0 | 0 | 0 | 0 | 0 | 0.007665509 | 0.01264616 | 0.01264616 | 0.01264616 | 0.01264616 | 0.01264616 | 0.01264616 | 0.01264616 | 0.01264616 | 0.01264616 | 0.01264616 | 0.01264616 | 0.01264616 | 0.01264616 | 0.01264616 | 0.01264616 | 0.01264616 | 0.01264616 | 0.01264616 | 0.01264616 | 0.01264616 | 0.01264616 | 0.01264616 | 0.01264616 | 0.01264616 | 0.01264616 | 0.01264616 | 0.01264616 | 0.01264616 | 0.01264616 | 0.01264616 | 0.01264616 | 0.01264616 | 0.01264616 | 0.01264616 | 0.01264616 | 0.01264616 | 0.01264616 | 0.01264616 | 0.01264616 | 0.01264616 | 0.01264616 | 0.01264616 | 0.01264616 | 0.01264616 | 0.01264616 | 0.01132191 | 0.003656404 | 0 | 0 | 0 | 0 | 0 | 0 | 0 | 0 | 0 | 0.0018808
1253 | 496.6595 | 0.001449557 | -40 | 666.5 | -586.5 | 0 | 0 | 0 | 0 | 0 | 0 | 0 | 0 | 0 | 0.007665509 | 0.01264616 | 0.01409572 | 0.01409572 | 0.01409572 | 0.01409572 | 0.01409572 | 0.01409572 | 0.01409572 | 0.01409572 | 0.01409572 | 0.01409572 | 0.01409572 | 0.01409572 | 0.01409572 | 0.01409572 | 0.01409572 | 0.01409572 | 0.01409572 | 0.01409572 | 0.01409572 | 0.01409572 | 0.01409572 | 0.01409572 | 0.01409572 | 0.01409572 | 0.01409572 | 0.01409572 | 0.01409572 | 0.01409572 | 0.01409572 | 0.01409572 | 0.01409572 | 0.01409572 | 0.01409572 | 0.01409572 | 0.01409572 | 0.01409572 | 0.01409572 | 0.01409572 | 0.01409572 | 0.01409572 | 0.01409572 | 0.01409572 | 0.01409572 | 0.01409572 | 0.01277147 | 0.00510596 | 0 | 0 | 0 | 0 | 0 | 0 | 0 | 0 | 0 | 0.004749629
1253 | 456.2625 | 0.001331654 | -30 | 656.5 | -596.5 | 0 | 0 | 0 | 0 | 0 | 0 | 0 | 0 | 0 | 0.007665509 | 0.01397781 | 0.01542737 | 0.01542737 | 0.01542737 | 0.01542737 | 0.01542737 | 0.01542737 | 0.01542737 | 0.01542737 | 0.01542737 | 0.01542737 | 0.01542737 | 0.01542737 | 0.01542737 | 0.01542737 | 0.01542737 | 0.01542737 | 0.01542737 | 0.01542737 | 0.01542737 | 0.01542737 | 0.01542737 | 0.01542737 | 0.01542737 | 0.01542737 | 0.01542737 | 0.01542737 | 0.01542737 | 0.01542737 | 0.01542737 | 0.01542737 | 0.01542737 | 0.01542737 | 0.01542737 | 0.01542737 | 0.01542737 | 0.01542737 | 0.01542737 | 0.01542737 | 0.01542737 | 0.01542737 | 0.01542737 | 0.01542737 | 0.01542737 | 0.01542737 | 0.01410312 | 0.006437614 | 0 | 0 | 0 | 0 | 0 | 0 | 0 | 0 | 0 | 0.0018808
1253 | 482.1011 | 0.001407066 | -20 | 646.5 | -606.5 | 0 | 0 | 0 | 0 | 0 | 0 | 0 | 0 | 0 | 0.007665509 | 0.01538488 | 0.01683444 | 0.01683444 | 0.01683444 | 0.01683444 | 0.01683444 | 0.01683444 | 0.01683444 | 0.01683444 | 0.01683444 | 0.01683444 | 0.01683444 | 0.01683444 | 0.01683444 | 0.01683444 | 0.01683444 | 0.01683444 | 0.01683444 | 0.01683444 | 0.01683444 | 0.01683444 | 0.01683444 | 0.01683444 | 0.01683444 | 0.01683444 | 0.01683444 | 0.01683444 | 0.01683444 | 0.01683444 | 0.01683444 | 0.01683444 | 0.01683444 | 0.01683444 | 0.01683444 | 0.01683444 | 0.01683444 | 0.01683444 | 0.01683444 | 0.01683444 | 0.01683444 | 0.01683444 | 0.01683444 | 0.01683444 | 0.01683444 | 0.01683444 | 0.01551019 | 0.00784468 | 0 | 0 | 0 | 0 | 0 | 0 | 0 | 0 | 0.0002918643 | 0.0009247928
1253 | 434.112 | 0.001267005 | -10 | 636.5 | -616.5 | 0 | 0 | 0 | 0 | 0 | 0 | 0 | 0 | 0 | 0.008932514 | 0.01665189 | 0.01810144 | 0.01810144 | 0.01810144 | 0.01810144 | 0.01810144 | 0.01810144 | 0.01810144 | 0.01810144 | 0.01810144 | 0.01810144 | 0.01810144 | 0.01810144 | 0.01810144 | 0.01810144 | 0.01810144 | 0.01810144 | 0.01810144 | 0.01810144 | 0.01810144 | 0.01810144 | 0.01810144 | 0.01810144 | 0.01810144 | 0.01810144 | 0.01810144 | 0.01810144 | 0.01810144 | 0.01810144 | 0.01810144 | 0.01810144 | 0.01810144 | 0.01810144 | 0.01810144 | 0.01810144 | 0.01810144 | 0.01810144 | 0.01810144 | 0.01810144 | 0.01810144 | 0.01810144 | 0.01810144 | 0.01810144 | 0.01810144 | 0.01810144 | 0.01677719 | 0.00784468 | 0 | 0 | 0 | 0 | 0 | 0 | 0 | 0 | 0.0008343631 | 0.0004291911
1253 | 469.8041 | 0.001371176 | 0 | 626.5 | -626.5 | 0 | 0 | 0 | 0 | 0 | 0 | 0 | 0 | 0 | 0.01030369 | 0.01802306 | 0.01947262 | 0.01947262 | 0.01947262 | 0.01947262 | 0.01947262 | 0.01947262 | 0.01947262 | 0.01947262 | 0.01947262 | 0.01947262 | 0.01947262 | 0.01947262 | 0.01947262 | 0.01947262 | 0.01947262 | 0.01947262 | 0.01947262 | 0.01947262 | 0.01947262 | 0.01947262 | 0.01947262 | 0.01947262 | 0.01947262 | 0.01947262 | 0.01947262 | 0.01947262 | 0.01947262 | 0.01947262 | 0.01947262 | 0.01947262 | 0.01947262 | 0.01947262 | 0.01947262 | 0.01947262 | 0.01947262 | 0.01947262 | 0.01947262 | 0.01947262 | 0.01947262 | 0.01947262 | 0.01947262 | 0.01947262 | 0.01947262 | 0.01947262 | 0.01814837 | 0.00784468 | 0 | 0 | 0 | 0 | 0 | 0 | 0 | 0 | 0.001376862 | 0
1253 | 465.3364 | 0.001358137 | 10 | 616.5 | -636.5 | 0 | 0 | 0 | 0 | 0 | 0 | 0 | 0 | 0 | 0.01166183 | 0.0193812 | 0.02083076 | 0.02083076 | 0.02083076 | 0.02083076 | 0.02083076 | 0.02083076 | 0.02083076 | 0.02083076 | 0.02083076 | 0.02083076 | 0.02083076 | 0.02083076 | 0.02083076 | 0.02083076 | 0.02083076 | 0.02083076 | 0.02083076 | 0.02083076 | 0.02083076 | 0.02083076 | 0.02083076 | 0.02083076 | 0.02083076 | 0.02083076 | 0.02083076 | 0.02083076 | 0.02083076 | 0.02083076 | 0.02083076 | 0.02083076 | 0.02083076 | 0.02083076 | 0.02083076 | 0.02083076 | 0.02083076 | 0.02083076 | 0.02083076 | 0.02083076 | 0.02083076 | 0.02083076 | 0.02083076 | 0.02083076 | 0.02083076 | 0.02083076 | 0.01950651 | 0.00784468 | 0 | 0 | 0 | 0 | 0 | 0 | 0 | 0 | 0.003951419 | 0
1253 | 440.914 | 0.001286857 | 20 | 606.5 | -646.5 | 0 | 0 | 0 | 0 | 0 | 0 | 0 | 0 | 0.001286857 | 0.01294868 | 0.02066806 | 0.02211761 | 0.02211761 | 0.02211761 | 0.02211761 | 0.02211761 | 0.02211761 | 0.02211761 | 0.02211761 | 0.02211761 | 0.02211761 | 0.02211761 | 0.02211761 | 0.02211761 | 0.02211761 | 0.02211761 | 0.02211761 | 0.02211761 | 0.02211761 | 0.02211761 | 0.02211761 | 0.02211761 | 0.02211761 | 0.02211761 | 0.02211761 | 0.02211761 | 0.02211761 | 0.02211761 | 0.02211761 | 0.02211761 | 0.02211761 | 0.02211761 | 0.02211761 | 0.02211761 | 0.02211761 | 0.02211761 | 0.02211761 | 0.02211761 | 0.02211761 | 0.02211761 | 0.02211761 | 0.02211761 | 0.02211761 | 0.02211761 | 0.02211761 | 0.01950651 | 0.00784468 | 0 | 0 | 0 | 0 | 0 | 0 | 0 | 0 | 0.006840405 | 0
1253 | 444.0802 | 0.001296098 | 30 | 596.5 | -656.5 | 0 | 0 | 0 | 0 | 0 | 0 | 0 | 0 | 0.002582955 | 0.01424478 | 0.02196415 | 0.02341371 | 0.02341371 | 0.02341371 | 0.02341371 | 0.02341371 | 0.02341371 | 0.02341371 | 0.02341371 | 0.02341371 | 0.02341371 | 0.02341371 | 0.02341371 | 0.02341371 | 0.02341371 | 0.02341371 | 0.02341371 | 0.02341371 | 0.02341371 | 0.02341371 | 0.02341371 | 0.02341371 | 0.02341371 | 0.02341371 | 0.02341371 | 0.02341371 | 0.02341371 | 0.02341371 | 0.02341371 | 0.02341371 | 0.02341371 | 0.02341371 | 0.02341371 | 0.02341371 | 0.02341371 | 0.02341371 | 0.02341371 | 0.02341371 | 0.02341371 | 0.02341371 | 0.02341371 | 0.02341371 | 0.02341371 | 0.02341371 | 0.02341371 | 0.01950651 | 0.00784468 | 0 | 0 | 0 | 0 | 0 | 0 | 0 | 0 | 0.01001563 | 0
1309 | 615.6514 | 0.001796848 | 40 | 614.5 | -694.5 | 0 | 0 | 0 | 0 | 0 | 0 | 0 | 0.001796848 | 0.004379804 | 0.01604163 | 0.023761 | 0.02521056 | 0.02521056 | 0.02521056 | 0.02521056 | 0.02521056 | 0.02521056 | 0.02521056 | 0.02521056 | 0.02521056 | 0.02521056 | 0.02521056 | 0.02521056 | 0.02521056 | 0.02521056 | 0.02521056 | 0.02521056 | 0.02521056 | 0.02521056 | 0.02521056 | 0.02521056 | 0.02521056 | 0.02521056 | 0.02521056 | 0.02521056 | 0.02521056 | 0.02521056 | 0.02521056 | 0.02521056 | 0.02521056 | 0.02521056 | 0.02521056 | 0.02521056 | 0.02521056 | 0.02521056 | 0.02521056 | 0.02521056 | 0.02521056 | 0.02521056 | 0.02521056 | 0.02521056 | 0.02521056 | 0.02521056 | 0.02521056 | 0.02521056 | 0.01950651 | 0.00784468 | 0 | 0 | 0 | 0 | 0 | 0 | 0 | 0 | 0.0221087 | 0
1309 | 624.1079 | 0.001821529 | 30 | 624.5 | -684.5 | 0 | 0 | 0 | 0 | 0 | 0 | 0 | 0.003618378 | 0.006201333 | 0.01786316 | 0.02558253 | 0.02703209 | 0.02703209 | 0.02703209 | 0.02703209 | 0.02703209 | 0.02703209 | 0.02703209 | 0.02703209 | 0.02703209 | 0.02703209 | 0.02703209 | 0.02703209 | 0.02703209 | 0.02703209 | 0.02703209 | 0.02703209 | 0.02703209 | 0.02703209 | 0.02703209 | 0.02703209 | 0.02703209 | 0.02703209 | 0.02703209 | 0.02703209 | 0.02703209 | 0.02703209 | 0.02703209 | 0.02703209 | 0.02703209 | 0.02703209 | 0.02703209 | 0.02703209 | 0.02703209 | 0.02703209 | 0.02703209 | 0.02703209 | 0.02703209 | 0.02703209 | 0.02703209 | 0.02703209 | 0.02703209 | 0.02703209 | 0.02703209 | 0.02703209 | 0.02132804 | 0.00784468 | 0 | 0 | 0 | 0 | 0 | 0 | 0 | 0 | 0.02114202 | 0
1309 | 671.0952 | 0.001958667 | 20 | 634.5 | -674.5 | 0 | 0 | 0 | 0 | 0 | 0 | 0 | 0.005577045 | 0.00816 | 0.01982183 | 0.0275412 | 0.02899076 | 0.02899076 | 0.02899076 | 0.02899076 | 0.02899076 | 0.02899076 | 0.02899076 | 0.02899076 | 0.02899076 | 0.02899076 | 0.02899076 | 0.02899076 | 0.02899076 | 0.02899076 | 0.02899076 | 0.02899076 | 0.02899076 | 0.02899076 | 0.02899076 | 0.02899076 | 0.02899076 | 0.02899076 | 0.02899076 | 0.02899076 | 0.02899076 | 0.02899076 | 0.02899076 | 0.02899076 | 0.02899076 | 0.02899076 | 0.02899076 | 0.02899076 | 0.02899076 | 0.02899076 | 0.02899076 | 0.02899076 | 0.02899076 | 0.02899076 | 0.02899076 | 0.02899076 | 0.02899076 | 0.02899076 | 0.02899076 | 0.02899076 | 0.0232867 | 0.00784468 | 0 | 0 | 0 | 0 | 0 | 0 | 0 | 0 | 0.01787165 | 0.001421743
1309 | 680.57 | 0.00198632 | 10 | 644.5 | -664.5 | 0 | 0 | 0 | 0 | 0 | 0 | 0 | 0.005577045 | 0.01014632 | 0.02180815 | 0.02952752 | 0.03097708 | 0.03097708 | 0.03097708 | 0.03097708 | 0.03097708 | 0.03097708 | 0.03097708 | 0.03097708 | 0.03097708 | 0.03097708 | 0.03097708 | 0.03097708 | 0.03097708 | 0.03097708 | 0.03097708 | 0.03097708 | 0.03097708 | 0.03097708 | 0.03097708 | 0.03097708 | 0.03097708 | 0.03097708 | 0.03097708 | 0.03097708 | 0.03097708 | 0.03097708 | 0.03097708 | 0.03097708 | 0.03097708 | 0.03097708 | 0.03097708 | 0.03097708 | 0.03097708 | 0.03097708 | 0.03097708 | 0.03097708 | 0.03097708 | 0.03097708 | 0.03097708 | 0.03097708 | 0.03097708 | 0.03097708 | 0.03097708 | 0.03097708 | 0.02527302 | 0.009831001 | 0 | 0 | 0 | 0 | 0 | 0 | 0 | 0 | 0.0135072 | 0.003556493
1309 | 683.3258 | 0.001994363 | 0 | 654.5 | -654.5 | 0 | 0 | 0 | 0 | 0 | 0 | 0 | 0.005577045 | 0.01214068 | 0.02380251 | 0.03152188 | 0.03297144 | 0.03297144 | 0.03297144 | 0.03297144 | 0.03297144 | 0.03297144 | 0.03297144 | 0.03297144 | 0.03297144 | 0.03297144 | 0.03297144 | 0.03297144 | 0.03297144 | 0.03297144 | 0.03297144 | 0.03297144 | 0.03297144 | 0.03297144 | 0.03297144 | 0.03297144 | 0.03297144 | 0.03297144 | 0.03297144 | 0.03297144 | 0.03297144 | 0.03297144 | 0.03297144 | 0.03297144 | 0.03297144 | 0.03297144 | 0.03297144 | 0.03297144 | 0.03297144 | 0.03297144 | 0.03297144 | 0.03297144 | 0.03297144 | 0.03297144 | 0.03297144 | 0.03297144 | 0.03297144 | 0.03297144 | 0.03297144 | 0.03297144 | 0.02726739 | 0.01182536 | 0 | 0 | 0 | 0 | 0 | 0 | 0 | 0 | 0.009151594 | 0.005691243
1312 | 867.6037 | 0.002532199 | -10 | 666 | -646 | 0 | 0 | 0 | 0 | 0 | 0 | 0 | 0.005577045 | 0.01467288 | 0.02633471 | 0.03405408 | 0.03550364 | 0.03550364 | 0.03550364 | 0.03550364 | 0.03550364 | 0.03550364 | 0.03550364 | 0.03550364 | 0.03550364 | 0.03550364 | 0.03550364 | 0.03550364 | 0.03550364 | 0.03550364 | 0.03550364 | 0.03550364 | 0.03550364 | 0.03550364 | 0.03550364 | 0.03550364 | 0.03550364 | 0.03550364 | 0.03550364 | 0.03550364 | 0.03550364 | 0.03550364 | 0.03550364 | 0.03550364 | 0.03550364 | 0.03550364 | 0.03550364 | 0.03550364 | 0.03550364 | 0.03550364 | 0.03550364 | 0.03550364 | 0.03550364 | 0.03550364 | 0.03550364 | 0.03550364 | 0.03550364 | 0.03550364 | 0.03550364 | 0.03550364 | 0.02979959 | 0.01435756 | 0 | 0 | 0 | 0 | 0 | 0 | 0 | 0 | 0.006695956 | 0.01231546
1312 | 846.3893 | 0.002470283 | -20 | 676 | -636 | 0 | 0 | 0 | 0 | 0 | 0 | 0 | 0.005577045 | 0.01467288 | 0.02880499 | 0.03652437 | 0.03797392 | 0.03797392 | 0.03797392 | 0.03797392 | 0.03797392 | 0.03797392 | 0.03797392 | 0.03797392 | 0.03797392 | 0.03797392 | 0.03797392 | 0.03797392 | 0.03797392 | 0.03797392 | 0.03797392 | 0.03797392 | 0.03797392 | 0.03797392 | 0.03797392 | 0.03797392 | 0.03797392 | 0.03797392 | 0.03797392 | 0.03797392 | 0.03797392 | 0.03797392 | 0.03797392 | 0.03797392 | 0.03797392 | 0.03797392 | 0.03797392 | 0.03797392 | 0.03797392 | 0.03797392 | 0.03797392 | 0.03797392 | 0.03797392 | 0.03797392 | 0.03797392 | 0.03797392 | 0.03797392 | 0.03797392 | 0.03797392 | 0.03797392 | 0.03226987 | 0.01682785 | 0.002470283 | 0 | 0 | 0 | 0 | 0 | 0 | 0 | 0.00380697 | 0.01809466
1312 | 820.9117 | 0.002395923 | -30 | 686 | -626 | 0 | 0 | 0 | 0 | 0 | 0 | 0 | 0.005577045 | 0.01467288 | 0.03120092 | 0.03892029 | 0.04036985 | 0.04036985 | 0.04036985 | 0.04036985 | 0.04036985 | 0.04036985 | 0.04036985 | 0.04036985 | 0.04036985 | 0.04036985 | 0.04036985 | 0.04036985 | 0.04036985 | 0.04036985 | 0.04036985 | 0.04036985 | 0.04036985 | 0.04036985 | 0.04036985 | 0.04036985 | 0.04036985 | 0.04036985 | 0.04036985 | 0.04036985 | 0.04036985 | 0.04036985 | 0.04036985 | 0.04036985 | 0.04036985 | 0.04036985 | 0.04036985 | 0.04036985 | 0.04036985 | 0.04036985 | 0.04036985 | 0.04036985 | 0.04036985 | 0.04036985 | 0.04036985 | 0.04036985 | 0.04036985 | 0.04036985 | 0.04036985 | 0.04036985 | 0.03466579 | 0.01922377 | 0.004866206 | 0 | 0 | 0 | 0 | 0 | 0 | 0 | 0.001349737 | 0.02368229
1312 | 822.6519 | 0.002401002 | -40 | 696 | -616 | 0 | 0 | 0 | 0 | 0 | 0 | 0 | 0.005577045 | 0.01467288 | 0.03360192 | 0.04132129 | 0.04277085 | 0.04277085 | 0.04277085 | 0.04277085 | 0.04277085 | 0.04277085 | 0.04277085 | 0.04277085 | 0.04277085 | 0.04277085 | 0.04277085 | 0.04277085 | 0.04277085 | 0.04277085 | 0.04277085 | 0.04277085 | 0.04277085 | 0.04277085 | 0.04277085 | 0.04277085 | 0.04277085 | 0.04277085 | 0.04277085 | 0.04277085 | 0.04277085 | 0.04277085 | 0.04277085 | 0.04277085 | 0.04277085 | 0.04277085 | 0.04277085 | 0.04277085 | 0.04277085 | 0.04277085 | 0.04277085 | 0.04277085 | 0.04277085 | 0.04277085 | 0.04277085 | 0.04277085 | 0.04277085 | 0.04277085 | 0.04277085 | 0.04277085 | 0.0370668 | 0.02162477 | 0.007267209 | 0.002401002 | 0 | 0 | 0 | 0 | 0 | 0 | 0.0008072382 | 0.02905563
1312 | 827.3302 | 0.002414656 | -30 | 686 | -626 | 0 | 0 | 0 | 0 | 0 | 0 | 0 | 0.005577045 | 0.01467288 | 0.03601658 | 0.04373595 | 0.0451855 | 0.0451855 | 0.0451855 | 0.0451855 | 0.0451855 | 0.0451855 | 0.0451855 | 0.0451855 | 0.0451855 | 0.0451855 | 0.0451855 | 0.0451855 | 0.0451855 | 0.0451855 | 0.0451855 | 0.0451855 | 0.0451855 | 0.0451855 | 0.0451855 | 0.0451855 | 0.0451855 | 0.0451855 | 0.0451855 | 0.0451855 | 0.0451855 | 0.0451855 | 0.0451855 | 0.0451855 | 0.0451855 | 0.0451855 | 0.0451855 | 0.0451855 | 0.0451855 | 0.0451855 | 0.0451855 | 0.0451855 | 0.0451855 | 0.0451855 | 0.0451855 | 0.0451855 | 0.0451855 | 0.0451855 | 0.0451855 | 0.0451855 | 0.03948145 | 0.02403943 | 0.009681865 | 0.002401002 | 0 | 0 | 0 | 0 | 0 | 0 | 0.001349737 | 0.02368229
1338 | 707.7631 | 0.002065686 | -20 | 689 | -649 | 0 | 0 | 0 | 0 | 0 | 0 | 0 | 0.005577045 | 0.01673857 | 0.03808226 | 0.04580163 | 0.04725119 | 0.04725119 | 0.04725119 | 0.04725119 | 0.04725119 | 0.04725119 | 0.04725119 | 0.04725119 | 0.04725119 | 0.04725119 | 0.04725119 | 0.04725119 | 0.04725119 | 0.04725119 | 0.04725119 | 0.04725119 | 0.04725119 | 0.04725119 | 0.04725119 | 0.04725119 | 0.04725119 | 0.04725119 | 0.04725119 | 0.04725119 | 0.04725119 | 0.04725119 | 0.04725119 | 0.04725119 | 0.04725119 | 0.04725119 | 0.04725119 | 0.04725119 | 0.04725119 | 0.04725119 | 0.04725119 | 0.04725119 | 0.04725119 | 0.04725119 | 0.04725119 | 0.04725119 | 0.04725119 | 0.04725119 | 0.04725119 | 0.04725119 | 0.04154714 | 0.02610512 | 0.01174755 | 0.002401002 | 0 | 0 | 0 | 0 | 0 | 0 | 0.007562652 | 0.02529429
1351 | 705.5032 | 0.002059091 | -10 | 685.5 | -665.5 | 0 | 0 | 0 | 0 | 0 | 0 | 0 | 0.005577045 | 0.01879766 | 0.04014135 | 0.04786072 | 0.04931028 | 0.04931028 | 0.04931028 | 0.04931028 | 0.04931028 | 0.04931028 | 0.04931028 | 0.04931028 | 0.04931028 | 0.04931028 | 0.04931028 | 0.04931028 | 0.04931028 | 0.04931028 | 0.04931028 | 0.04931028 | 0.04931028 | 0.04931028 | 0.04931028 | 0.04931028 | 0.04931028 | 0.04931028 | 0.04931028 | 0.04931028 | 0.04931028 | 0.04931028 | 0.04931028 | 0.04931028 | 0.04931028 | 0.04931028 | 0.04931028 | 0.04931028 | 0.04931028 | 0.04931028 | 0.04931028 | 0.04931028 | 0.04931028 | 0.04931028 | 0.04931028 | 0.04931028 | 0.04931028 | 0.04931028 | 0.04931028 | 0.04931028 | 0.04360623 | 0.02816421 | 0.01380664 | 0.002401002 | 0 | 0 | 0 | 0 | 0 | 0 | 0.0179077 | 0.02341362
1362 | 553.8031 | 0.001616337 | 0 | 681 | -681 | 0 | 0 | 0 | 0 | 0 | 0 | 0 | 0.007193382 | 0.020414 | 0.04175769 | 0.04947706 | 0.05092662 | 0.05092662 | 0.05092662 | 0.05092662 | 0.05092662 | 0.05092662 | 0.05092662 | 0.05092662 | 0.05092662 | 0.05092662 | 0.05092662 | 0.05092662 | 0.05092662 | 0.05092662 | 0.05092662 | 0.05092662 | 0.05092662 | 0.05092662 | 0.05092662 | 0.05092662 | 0.05092662 | 0.05092662 | 0.05092662 | 0.05092662 | 0.05092662 | 0.05092662 | 0.05092662 | 0.05092662 | 0.05092662 | 0.05092662 | 0.05092662 | 0.05092662 | 0.05092662 | 0.05092662 | 0.05092662 | 0.05092662 | 0.05092662 | 0.05092662 | 0.05092662 | 0.05092662 | 0.05092662 | 0.05092662 | 0.05092662 | 0.05092662 | 0.04522257 | 0.02978054 | 0.01542298 | 0.002401002 | 0 | 0 | 0 | 0 | 0 | 0 | 0.03028896 | 0.02098426
1368 | 789.6522 | 0.002304689 | 10 | 674 | -694 | 0 | 0 | 0 | 0 | 0 | 0 | 0 | 0.009498071 | 0.02271869 | 0.04406238 | 0.05178175 | 0.05323131 | 0.05323131 | 0.05323131 | 0.05323131 | 0.05323131 | 0.05323131 | 0.05323131 | 0.05323131 | 0.05323131 | 0.05323131 | 0.05323131 | 0.05323131 | 0.05323131 | 0.05323131 | 0.05323131 | 0.05323131 | 0.05323131 | 0.05323131 | 0.05323131 | 0.05323131 | 0.05323131 | 0.05323131 | 0.05323131 | 0.05323131 | 0.05323131 | 0.05323131 | 0.05323131 | 0.05323131 | 0.05323131 | 0.05323131 | 0.05323131 | 0.05323131 | 0.05323131 | 0.05323131 | 0.05323131 | 0.05323131 | 0.05323131 | 0.05323131 | 0.05323131 | 0.05323131 | 0.05323131 | 0.05323131 | 0.05323131 | 0.05323131 | 0.04752726 | 0.03208523 | 0.01772767 | 0.002401002 | 0 | 0 | 0 | 0 | 0 | 0 | 0.03680627 | 0.01693882
1368 | 1057.88 | 0.003087543 | 10 | 674 | -694 | 0 | 0 | 0 | 0 | 0 | 0 | 0 | 0.01258561 | 0.02580623 | 0.04714992 | 0.05486929 | 0.05631885 | 0.05631885 | 0.05631885 | 0.05631885 | 0.05631885 | 0.05631885 | 0.05631885 | 0.05631885 | 0.05631885 | 0.05631885 | 0.05631885 | 0.05631885 | 0.05631885 | 0.05631885 | 0.05631885 | 0.05631885 | 0.05631885 | 0.05631885 | 0.05631885 | 0.05631885 | 0.05631885 | 0.05631885 | 0.05631885 | 0.05631885 | 0.05631885 | 0.05631885 | 0.05631885 | 0.05631885 | 0.05631885 | 0.05631885 | 0.05631885 | 0.05631885 | 0.05631885 | 0.05631885 | 0.05631885 | 0.05631885 | 0.05631885 | 0.05631885 | 0.05631885 | 0.05631885 | 0.05631885 | 0.05631885 | 0.05631885 | 0.05631885 | 0.0506148 | 0.03517277 | 0.02081521 | 0.002401002 | 0 | 0 | 0 | 0 | 0 | 0 | 0.03680627 | 0.01693882
1368 | 1091.933 | 0.003186929 | 10 | 674 | -694 | 0 | 0 | 0 | 0 | 0 | 0 | 0 | 0.01577254 | 0.02899316 | 0.05033685 | 0.05805622 | 0.05950578 | 0.05950578 | 0.05950578 | 0.05950578 | 0.05950578 | 0.05950578 | 0.05950578 | 0.05950578 | 0.05950578 | 0.05950578 | 0.05950578 | 0.05950578 | 0.05950578 | 0.05950578 | 0.05950578 | 0.05950578 | 0.05950578 | 0.05950578 | 0.05950578 | 0.05950578 | 0.05950578 | 0.05950578 | 0.05950578 | 0.05950578 | 0.05950578 | 0.05950578 | 0.05950578 | 0.05950578 | 0.05950578 | 0.05950578 | 0.05950578 | 0.05950578 | 0.05950578 | 0.05950578 | 0.05950578 | 0.05950578 | 0.05950578 | 0.05950578 | 0.05950578 | 0.05950578 | 0.05950578 | 0.05950578 | 0.05950578 | 0.05950578 | 0.05380173 | 0.0383597 | 0.02400214 | 0.002401002 | 0 | 0 | 0 | 0 | 0 | 0 | 0.03680627 | 0.01693882
1368 | 1040.302 | 0.003036238 | 10 | 674 | -694 | 0 | 0 | 0 | 0 | 0 | 0 | 0 | 0.01880878 | 0.0320294 | 0.05337309 | 0.06109246 | 0.06254202 | 0.06254202 | 0.06254202 | 0.06254202 | 0.06254202 | 0.06254202 | 0.06254202 | 0.06254202 | 0.06254202 | 0.06254202 | 0.06254202 | 0.06254202 | 0.06254202 | 0.06254202 | 0.06254202 | 0.06254202 | 0.06254202 | 0.06254202 | 0.06254202 | 0.06254202 | 0.06254202 | 0.06254202 | 0.06254202 | 0.06254202 | 0.06254202 | 0.06254202 | 0.06254202 | 0.06254202 | 0.06254202 | 0.06254202 | 0.06254202 | 0.06254202 | 0.06254202 | 0.06254202 | 0.06254202 | 0.06254202 | 0.06254202 | 0.06254202 | 0.06254202 | 0.06254202 | 0.06254202 | 0.06254202 | 0.06254202 | 0.06254202 | 0.05683797 | 0.04139594 | 0.02703838 | 0.002401002 | 0 | 0 | 0 | 0 | 0 | 0 | 0.03680627 | 0.01693882
1368 | 1096.644 | 0.00320068 | 10 | 674 | -694 | 0 | 0 | 0 | 0 | 0 | 0 | 0 | 0.02200946 | 0.03523008 | 0.05657377 | 0.06429314 | 0.0657427 | 0.0657427 | 0.0657427 | 0.0657427 | 0.0657427 | 0.0657427 | 0.0657427 | 0.0657427 | 0.0657427 | 0.0657427 | 0.0657427 | 0.0657427 | 0.0657427 | 0.0657427 | 0.0657427 | 0.0657427 | 0.0657427 | 0.0657427 | 0.0657427 | 0.0657427 | 0.0657427 | 0.0657427 | 0.0657427 | 0.0657427 | 0.0657427 | 0.0657427 | 0.0657427 | 0.0657427 | 0.0657427 | 0.0657427 | 0.0657427 | 0.0657427 | 0.0657427 | 0.0657427 | 0.0657427 | 0.0657427 | 0.0657427 | 0.0657427 | 0.0657427 | 0.0657427 | 0.0657427 | 0.0657427 | 0.0657427 | 0.0657427 | 0.06003865 | 0.04459662 | 0.03023906 | 0.002401002 | 0 | 0 | 0 | 0 | 0 | 0 | 0.03680627 | 0.01693882
1368 | 1067.405 | 0.003115343 | 10 | 674 | -694 | 0 | 0 | 0 | 0 | 0 | 0 | 0 | 0.0251248 | 0.03834542 | 0.05968911 | 0.06740848 | 0.06885804 | 0.06885804 | 0.06885804 | 0.06885804 | 0.06885804 | 0.06885804 | 0.06885804 | 0.06885804 | 0.06885804 | 0.06885804 | 0.06885804 | 0.06885804 | 0.06885804 | 0.06885804 | 0.06885804 | 0.06885804 | 0.06885804 | 0.06885804 | 0.06885804 | 0.06885804 | 0.06885804 | 0.06885804 | 0.06885804 | 0.06885804 | 0.06885804 | 0.06885804 | 0.06885804 | 0.06885804 | 0.06885804 | 0.06885804 | 0.06885804 | 0.06885804 | 0.06885804 | 0.06885804 | 0.06885804 | 0.06885804 | 0.06885804 | 0.06885804 | 0.06885804 | 0.06885804 | 0.06885804 | 0.06885804 | 0.06885804 | 0.06885804 | 0.06315399 | 0.04771196 | 0.0333544 | 0.002401002 | 0 | 0 | 0 | 0 | 0 | 0 | 0.03680627 | 0.01693882
1305 | 1183.658 | 0.00345464 | 10 | 642.5 | -662.5 | 0 | 0 | 0 | 0 | 0 | 0 | 0 | 0.0251248 | 0.04180006 | 0.06314375 | 0.07086312 | 0.07231268 | 0.07231268 | 0.07231268 | 0.07231268 | 0.07231268 | 0.07231268 | 0.07231268 | 0.07231268 | 0.07231268 | 0.07231268 | 0.07231268 | 0.07231268 | 0.07231268 | 0.07231268 | 0.07231268 | 0.07231268 | 0.07231268 | 0.07231268 | 0.07231268 | 0.07231268 | 0.07231268 | 0.07231268 | 0.07231268 | 0.07231268 | 0.07231268 | 0.07231268 | 0.07231268 | 0.07231268 | 0.07231268 | 0.07231268 | 0.07231268 | 0.07231268 | 0.07231268 | 0.07231268 | 0.07231268 | 0.07231268 | 0.07231268 | 0.07231268 | 0.07231268 | 0.07231268 | 0.07231268 | 0.07231268 | 0.07231268 | 0.07231268 | 0.06660863 | 0.0511666 | 0.0333544 | 0.002401002 | 0 | 0 | 0 | 0 | 0 | 0 | 0.01551133 | 0.003129543
1305 | 1162.723 | 0.003393539 | 10 | 642.5 | -662.5 | 0 | 0 | 0 | 0 | 0 | 0 | 0 | 0.0251248 | 0.0451936 | 0.06653729 | 0.07425666 | 0.07570622 | 0.07570622 | 0.07570622 | 0.07570622 | 0.07570622 | 0.07570622 | 0.07570622 | 0.07570622 | 0.07570622 | 0.07570622 | 0.07570622 | 0.07570622 | 0.07570622 | 0.07570622 | 0.07570622 | 0.07570622 | 0.07570622 | 0.07570622 | 0.07570622 | 0.07570622 | 0.07570622 | 0.07570622 | 0.07570622 | 0.07570622 | 0.07570622 | 0.07570622 | 0.07570622 | 0.07570622 | 0.07570622 | 0.07570622 | 0.07570622 | 0.07570622 | 0.07570622 | 0.07570622 | 0.07570622 | 0.07570622 | 0.07570622 | 0.07570622 | 0.07570622 | 0.07570622 | 0.07570622 | 0.07570622 | 0.07570622 | 0.07570622 | 0.07000217 | 0.05456014 | 0.0333544 | 0.002401002 | 0 | 0 | 0 | 0 | 0 | 0 | 0.01551133 | 0.003129543
1305 | 985.2849 | 0.002875665 | 10 | 642.5 | -662.5 | 0 | 0 | 0 | 0 | 0 | 0 | 0 | 0.0251248 | 0.04806926 | 0.06941296 | 0.07713233 | 0.07858188 | 0.07858188 | 0.07858188 | 0.07858188 | 0.07858188 | 0.07858188 | 0.07858188 | 0.07858188 | 0.07858188 | 0.07858188 | 0.07858188 | 0.07858188 | 0.07858188 | 0.07858188 | 0.07858188 | 0.07858188 | 0.07858188 | 0.07858188 | 0.07858188 | 0.07858188 | 0.07858188 | 0.07858188 | 0.07858188 | 0.07858188 | 0.07858188 | 0.07858188 | 0.07858188 | 0.07858188 | 0.07858188 | 0.07858188 | 0.07858188 | 0.07858188 | 0.07858188 | 0.07858188 | 0.07858188 | 0.07858188 | 0.07858188 | 0.07858188 | 0.07858188 | 0.07858188 | 0.07858188 | 0.07858188 | 0.07858188 | 0.07858188 | 0.07287783 | 0.05743581 | 0.0333544 | 0.002401002 | 0 | 0 | 0 | 0 | 0 | 0 | 0.01551133 | 0.003129543
1305 | 1240.068 | 0.003619278 | 10 | 642.5 | -662.5 | 0 | 0 | 0 | 0 | 0 | 0 | 0 | 0.0251248 | 0.05168854 | 0.07303223 | 0.08075161 | 0.08220116 | 0.08220116 | 0.08220116 | 0.08220116 | 0.08220116 | 0.08220116 | 0.08220116 | 0.08220116 | 0.08220116 | 0.08220116 | 0.08220116 | 0.08220116 | 0.08220116 | 0.08220116 | 0.08220116 | 0.08220116 | 0.08220116 | 0.08220116 | 0.08220116 | 0.08220116 | 0.08220116 | 0.08220116 | 0.08220116 | 0.08220116 | 0.08220116 | 0.08220116 | 0.08220116 | 0.08220116 | 0.08220116 | 0.08220116 | 0.08220116 | 0.08220116 | 0.08220116 | 0.08220116 | 0.08220116 | 0.08220116 | 0.08220116 | 0.08220116 | 0.08220116 | 0.08220116 | 0.08220116 | 0.08220116 | 0.08220116 | 0.08220116 | 0.07649711 | 0.06105509 | 0.0333544 | 0.002401002 | 0 | 0 | 0 | 0 | 0 | 0 | 0.01551133 | 0.003129543
1245 | 973.9701 | 0.002842642 | 10 | 612.5 | -632.5 | 0 | 0 | 0 | 0 | 0 | 0 | 0 | 0.0251248 | 0.05168854 | 0.07587488 | 0.08359425 | 0.0850438 | 0.0850438 | 0.0850438 | 0.0850438 | 0.0850438 | 0.0850438 | 0.0850438 | 0.0850438 | 0.0850438 | 0.0850438 | 0.0850438 | 0.0850438 | 0.0850438 | 0.0850438 | 0.0850438 | 0.0850438 | 0.0850438 | 0.0850438 | 0.0850438 | 0.0850438 | 0.0850438 | 0.0850438 | 0.0850438 | 0.0850438 | 0.0850438 | 0.0850438 | 0.0850438 | 0.0850438 | 0.0850438 | 0.0850438 | 0.0850438 | 0.0850438 | 0.0850438 | 0.0850438 | 0.0850438 | 0.0850438 | 0.0850438 | 0.0850438 | 0.0850438 | 0.0850438 | 0.0850438 | 0.0850438 | 0.0850438 | 0.0850438 | 0.07649711 | 0.06105509 | 0.0333544 | 0.002401002 | 0 | 0 | 0 | 0 | 0 | 0 | 0.002795824 | 0
1245 | 974.0198 | 0.002842787 | 20 | 602.5 | -642.5 | 0 | 0 | 0 | 0 | 0 | 0 | 0 | 0.0251248 | 0.05453133 | 0.07871766 | 0.08643703 | 0.08788659 | 0.08788659 | 0.08788659 | 0.08788659 | 0.08788659 | 0.08788659 | 0.08788659 | 0.08788659 | 0.08788659 | 0.08788659 | 0.08788659 | 0.08788659 | 0.08788659 | 0.08788659 | 0.08788659 | 0.08788659 | 0.08788659 | 0.08788659 | 0.08788659 | 0.08788659 | 0.08788659 | 0.08788659 | 0.08788659 | 0.08788659 | 0.08788659 | 0.08788659 | 0.08788659 | 0.08788659 | 0.08788659 | 0.08788659 | 0.08788659 | 0.08788659 | 0.08788659 | 0.08788659 | 0.08788659 | 0.08788659 | 0.08788659 | 0.08788659 | 0.08788659 | 0.08788659 | 0.08788659 | 0.08788659 | 0.08788659 | 0.08788659 | 0.07649711 | 0.06105509 | 0.0333544 | 0.002401002 | 0 | 0 | 0 | 0 | 0 | 0 | 0.005684811 | 0
1160 | 1089.605 | 0.003180136 | 30 | 550 | -610 | 0 | 0 | 0 | 0 | 0 | 0 | 0 | 0.0251248 | 0.05453133 | 0.07871766 | 0.08961717 | 0.09106673 | 0.09106673 | 0.09106673 | 0.09106673 | 0.09106673 | 0.09106673 | 0.09106673 | 0.09106673 | 0.09106673 | 0.09106673 | 0.09106673 | 0.09106673 | 0.09106673 | 0.09106673 | 0.09106673 | 0.09106673 | 0.09106673 | 0.09106673 | 0.09106673 | 0.09106673 | 0.09106673 | 0.09106673 | 0.09106673 | 0.09106673 | 0.09106673 | 0.09106673 | 0.09106673 | 0.09106673 | 0.09106673 | 0.09106673 | 0.09106673 | 0.09106673 | 0.09106673 | 0.09106673 | 0.09106673 | 0.09106673 | 0.09106673 | 0.09106673 | 0.09106673 | 0.09106673 | 0.09106673 | 0.09106673 | 0.08788659 | 0.08788659 | 0.07649711 | 0.06105509 | 0.0333544 | 0.002401002 | 0 | 0 | 0 | 0 | 0 | 0 | 0.0004817389 | 0
1160 | 1197.959 | 0.003496379 | 40 | 540 | -620 | 0 | 0 | 0 | 0 | 0 | 0 | 0 | 0.0251248 | 0.05453133 | 0.08221404 | 0.09311355 | 0.09456311 | 0.09456311 | 0.09456311 | 0.09456311 | 0.09456311 | 0.09456311 | 0.09456311 | 0.09456311 | 0.09456311 | 0.09456311 | 0.09456311 | 0.09456311 | 0.09456311 | 0.09456311 | 0.09456311 | 0.09456311 | 0.09456311 | 0.09456311 | 0.09456311 | 0.09456311 | 0.09456311 | 0.09456311 | 0.09456311 | 0.09456311 | 0.09456311 | 0.09456311 | 0.09456311 | 0.09456311 | 0.09456311 | 0.09456311 | 0.09456311 | 0.09456311 | 0.09456311 | 0.09456311 | 0.09456311 | 0.09456311 | 0.09456311 | 0.09456311 | 0.09456311 | 0.09456311 | 0.09456311 | 0.09456311 | 0.08788659 | 0.08788659 | 0.07649711 | 0.06105509 | 0.0333544 | 0.002401002 | 0 | 0 | 0 | 0 | 0 | 0 | 0.001024238 | 0
1160 | 1155.884 | 0.003373577 | 30 | 550 | -610 | 0 | 0 | 0 | 0 | 0 | 0 | 0 | 0.0251248 | 0.05453133 | 0.08221404 | 0.09648713 | 0.09793668 | 0.09793668 | 0.09793668 | 0.09793668 | 0.09793668 | 0.09793668 | 0.09793668 | 0.09793668 | 0.09793668 | 0.09793668 | 0.09793668 | 0.09793668 | 0.09793668 | 0.09793668 | 0.09793668 | 0.09793668 | 0.09793668 | 0.09793668 | 0.09793668 | 0.09793668 | 0.09793668 | 0.09793668 | 0.09793668 | 0.09793668 | 0.09793668 | 0.09793668 | 0.09793668 | 0.09793668 | 0.09793668 | 0.09793668 | 0.09793668 | 0.09793668 | 0.09793668 | 0.09793668 | 0.09793668 | 0.09793668 | 0.09793668 | 0.09793668 | 0.09793668 | 0.09793668 | 0.09793668 | 0.09793668 | 0.08788659 | 0.08788659 | 0.07649711 | 0.06105509 | 0.0333544 | 0.002401002 | 0 | 0 | 0 | 0 | 0 | 0 | 0.0004817389 | 0
1142 | 963.36 | 0.002811675 | 20 | 551 | -591 | 0 | 0 | 0 | 0 | 0 | 0 | 0 | 0.0251248 | 0.05453133 | 0.08221404 | 0.0992988 | 0.1007484 | 0.1007484 | 0.1007484 | 0.1007484 | 0.1007484 | 0.1007484 | 0.1007484 | 0.1007484 | 0.1007484 | 0.1007484 | 0.1007484 | 0.1007484 | 0.1007484 | 0.1007484 | 0.1007484 | 0.1007484 | 0.1007484 | 0.1007484 | 0.1007484 | 0.1007484 | 0.1007484 | 0.1007484 | 0.1007484 | 0.1007484 | 0.1007484 | 0.1007484 | 0.1007484 | 0.1007484 | 0.1007484 | 0.1007484 | 0.1007484 | 0.1007484 | 0.1007484 | 0.1007484 | 0.1007484 | 0.1007484 | 0.1007484 | 0.1007484 | 0.1007484 | 0.1007484 | 0.1007484 | 0.1007484 | 0.08788659 | 0.08788659 | 0.07649711 | 0.06105509 | 0.0333544 | 0.002401002 | 0 | 0 | 0 | 0 | 0 | 0 | 0 | 0
1142 | 939.8728 | 0.002743125 | 10 | 561 | -581 | 0 | 0 | 0 | 0 | 0 | 0 | 0 | 0.0251248 | 0.05453133 | 0.08221404 | 0.0992988 | 0.1034915 | 0.1034915 | 0.1034915 | 0.1034915 | 0.1034915 | 0.1034915 | 0.1034915 | 0.1034915 | 0.1034915 | 0.1034915 | 0.1034915 | 0.1034915 | 0.1034915 | 0.1034915 | 0.1034915 | 0.1034915 | 0.1034915 | 0.1034915 | 0.1034915 | 0.1034915 | 0.1034915 | 0.1034915 | 0.1034915 | 0.1034915 | 0.1034915 | 0.1034915 | 0.1034915 | 0.1034915 | 0.1034915 | 0.1034915 | 0.1034915 | 0.1034915 | 0.1034915 | 0.1034915 | 0.1034915 | 0.1034915 | 0.1034915 | 0.1034915 | 0.1034915 | 0.1034915 | 0.1034915 | 0.1034915 | 0.08788659 | 0.08788659 | 0.07649711 | 0.06105509 | 0.0333544 | 0.002401002 | 0 | 0 | 0 | 0 | 0 | 0 | 0 | 0
1142 | 1030.431 | 0.00300743 | 0 | 571 | -571 | 0 | 0 | 0 | 0 | 0 | 0 | 0 | 0.0251248 | 0.05453133 | 0.08221404 | 0.0992988 | 0.1064989 | 0.1064989 | 0.1064989 | 0.1064989 | 0.1064989 | 0.1064989 | 0.1064989 | 0.1064989 | 0.1064989 | 0.1064989 | 0.1064989 | 0.1064989 | 0.1064989 | 0.1064989 | 0.1064989 | 0.1064989 | 0.1064989 | 0.1064989 | 0.1064989 | 0.1064989 | 0.1064989 | 0.1064989 | 0.1064989 | 0.1064989 | 0.1064989 | 0.1064989 | 0.1064989 | 0.1064989 | 0.1064989 | 0.1064989 | 0.1064989 | 0.1064989 | 0.1064989 | 0.1064989 | 0.1064989 | 0.1064989 | 0.1064989 | 0.1064989 | 0.1064989 | 0.1064989 | 0.1064989 | 0.1064989 | 0.09089402 | 0.08788659 | 0.07649711 | 0.06105509 | 0.0333544 | 0.002401002 | 0 | 0 | 0 | 0 | 0 | 0 | 0 | 0
1142 | 1058.358 | 0.003088939 | -10 | 581 | -561 | 0 | 0 | 0 | 0 | 0 | 0 | 0 | 0.0251248 | 0.05453133 | 0.08221404 | 0.0992988 | 0.1064989 | 0.1095879 | 0.1095879 | 0.1095879 | 0.1095879 | 0.1095879 | 0.1095879 | 0.1095879 | 0.1095879 | 0.1095879 | 0.1095879 | 0.1095879 | 0.1095879 | 0.1095879 | 0.1095879 | 0.1095879 | 0.1095879 | 0.1095879 | 0.1095879 | 0.1095879 | 0.1095879 | 0.1095879 | 0.1095879 | 0.1095879 | 0.1095879 | 0.1095879 | 0.1095879 | 0.1095879 | 0.1095879 | 0.1095879 | 0.1095879 | 0.1095879 | 0.1095879 | 0.1095879 | 0.1095879 | 0.1095879 | 0.1095879 | 0.1095879 | 0.1095879 | 0.1095879 | 0.1095879 | 0.1095879 | 0.09398296 | 0.08788659 | 0.07649711 | 0.06105509 | 0.0333544 | 0.002401002 | 0 | 0 | 0 | 0 | 0 | 0 | 0 | 0.003854502
1142 | 1055.222 | 0.003079785 | -20 | 591 | -551 | 0 | 0 | 0 | 0 | 0 | 0 | 0 | 0.0251248 | 0.05453133 | 0.08221404 | 0.0992988 | 0.1064989 | 0.1126676 | 0.1126676 | 0.1126676 | 0.1126676 | 0.1126676 | 0.1126676 | 0.1126676 | 0.1126676 | 0.1126676 | 0.1126676 | 0.1126676 | 0.1126676 | 0.1126676 | 0.1126676 | 0.1126676 | 0.1126676 | 0.1126676 | 0.1126676 | 0.1126676 | 0.1126676 | 0.1126676 | 0.1126676 | 0.1126676 | 0.1126676 | 0.1126676 | 0.1126676 | 0.1126676 | 0.1126676 | 0.1126676 | 0.1126676 | 0.1126676 | 0.1126676 | 0.1126676 | 0.1126676 | 0.1126676 | 0.1126676 | 0.1126676 | 0.1126676 | 0.1126676 | 0.1126676 | 0.1126676 | 0.09706274 | 0.09096638 | 0.07649711 | 0.06105509 | 0.0333544 | 0.002401002 | 0 | 0 | 0 | 0 | 0 | 0 | 0 | 0.009694656
1142 | 974.3877 | 0.00284386 | -30 | 601 | -541 | 0 | 0 | 0 | 0 | 0 | 0 | 0 | 0.0251248 | 0.05453133 | 0.08221404 | 0.0992988 | 0.1064989 | 0.1155115 | 0.1155115 | 0.1155115 | 0.1155115 | 0.1155115 | 0.1155115 | 0.1155115 | 0.1155115 | 0.1155115 | 0.1155115 | 0.1155115 | 0.1155115 | 0.1155115 | 0.1155115 | 0.1155115 | 0.1155115 | 0.1155115 | 0.1155115 | 0.1155115 | 0.1155115 | 0.1155115 | 0.1155115 | 0.1155115 | 0.1155115 | 0.1155115 | 0.1155115 | 0.1155115 | 0.1155115 | 0.1155115 | 0.1155115 | 0.1155115 | 0.1155115 | 0.1155115 | 0.1155115 | 0.1155115 | 0.1155115 | 0.1155115 | 0.1155115 | 0.1155115 | 0.1155115 | 0.1155115 | 0.0999066 | 0.09381024 | 0.07649711 | 0.06105509 | 0.0333544 | 0.002401002 | 0 | 0 | 0 | 0 | 0 | 0 | 0 | 0.01553481
1142 | 989.8967 | 0.002889125 | -40 | 611 | -531 | 0 | 0 | 0 | 0 | 0 | 0 | 0 | 0.0251248 | 0.05453133 | 0.08221404 | 0.0992988 | 0.1064989 | 0.1155115 | 0.1184006 | 0.1184006 | 0.1184006 | 0.1184006 | 0.1184006 | 0.1184006 | 0.1184006 | 0.1184006 | 0.1184006 | 0.1184006 | 0.1184006 | 0.1184006 | 0.1184006 | 0.1184006 | 0.1184006 | 0.1184006 | 0.1184006 | 0.1184006 | 0.1184006 | 0.1184006 | 0.1184006 | 0.1184006 | 0.1184006 | 0.1184006 | 0.1184006 | 0.1184006 | 0.1184006 | 0.1184006 | 0.1184006 | 0.1184006 | 0.1184006 | 0.1184006 | 0.1184006 | 0.1184006 | 0.1184006 | 0.1184006 | 0.1184006 | 0.1184006 | 0.1184006 | 0.1184006 | 0.1027957 | 0.09669936 | 0.07649711 | 0.06105509 | 0.0333544 | 0.002401002 | 0 | 0 | 0 | 0 | 0 | 0 | 0 | 0.01785909
1142 | 993.6462 | 0.002900068 | -30 | 601 | -541 | 0 | 0 | 0 | 0 | 0 | 0 | 0 | 0.0251248 | 0.05453133 | 0.08221404 | 0.0992988 | 0.1064989 | 0.1184116 | 0.1213007 | 0.1213007 | 0.1213007 | 0.1213007 | 0.1213007 | 0.1213007 | 0.1213007 | 0.1213007 | 0.1213007 | 0.1213007 | 0.1213007 | 0.1213007 | 0.1213007 | 0.1213007 | 0.1213007 | 0.1213007 | 0.1213007 | 0.1213007 | 0.1213007 | 0.1213007 | 0.1213007 | 0.1213007 | 0.1213007 | 0.1213007 | 0.1213007 | 0.1213007 | 0.1213007 | 0.1213007 | 0.1213007 | 0.1213007 | 0.1213007 | 0.1213007 | 0.1213007 | 0.1213007 | 0.1213007 | 0.1213007 | 0.1213007 | 0.1213007 | 0.1213007 | 0.1213007 | 0.1056958 | 0.09959943 | 0.07649711 | 0.06105509 | 0.0333544 | 0.002401002 | 0 | 0 | 0 | 0 | 0 | 0 | 0 | 0.01553481
1142 | 991.9241 | 0.002895042 | -20 | 591 | -551 | 0 | 0 | 0 | 0 | 0 | 0 | 0 | 0.0251248 | 0.05453133 | 0.08221404 | 0.0992988 | 0.1064989 | 0.1213066 | 0.1241957 | 0.1241957 | 0.1241957 | 0.1241957 | 0.1241957 | 0.1241957 | 0.1241957 | 0.1241957 | 0.1241957 | 0.1241957 | 0.1241957 | 0.1241957 | 0.1241957 | 0.1241957 | 0.1241957 | 0.1241957 | 0.1241957 | 0.1241957 | 0.1241957 | 0.1241957 | 0.1241957 | 0.1241957 | 0.1241957 | 0.1241957 | 0.1241957 | 0.1241957 | 0.1241957 | 0.1241957 | 0.1241957 | 0.1241957 | 0.1241957 | 0.1241957 | 0.1241957 | 0.1241957 | 0.1241957 | 0.1241957 | 0.1241957 | 0.1241957 | 0.1241957 | 0.1241957 | 0.1085908 | 0.1024945 | 0.07649711 | 0.06105509 | 0.0333544 | 0.002401002 | 0 | 0 | 0 | 0 | 0 | 0 | 0.0003589782 | 0.009694656
1142 | 972.8447 | 0.002839357 | -10 | 581 | -561 | 0 | 0 | 0 | 0 | 0 | 0 | 0 | 0.0251248 | 0.05453133 | 0.08221404 | 0.0992988 | 0.1064989 | 0.124146 | 0.1270351 | 0.1270351 | 0.1270351 | 0.1270351 | 0.1270351 | 0.1270351 | 0.1270351 | 0.1270351 | 0.1270351 | 0.1270351 | 0.1270351 | 0.1270351 | 0.1270351 | 0.1270351 | 0.1270351 | 0.1270351 | 0.1270351 | 0.1270351 | 0.1270351 | 0.1270351 | 0.1270351 | 0.1270351 | 0.1270351 | 0.1270351 | 0.1270351 | 0.1270351 | 0.1270351 | 0.1270351 | 0.1270351 | 0.1270351 | 0.1270351 | 0.1270351 | 0.1270351 | 0.1270351 | 0.1270351 | 0.1270351 | 0.1270351 | 0.1270351 | 0.1270351 | 0.1270351 | 0.1114302 | 0.1024945 | 0.07649711 | 0.06105509 | 0.0333544 | 0.002401002 | 0 | 0 | 0 | 0 | 0 | 0 | 0.001440238 | 0.003854502
1142 | 997.3982 | 0.002911019 | 0 | 571 | -571 | 0 | 0 | 0 | 0 | 0 | 0 | 0 | 0.0251248 | 0.05453133 | 0.08221404 | 0.0992988 | 0.1094099 | 0.127057 | 0.1299461 | 0.1299461 | 0.1299461 | 0.1299461 | 0.1299461 | 0.1299461 | 0.1299461 | 0.1299461 | 0.1299461 | 0.1299461 | 0.1299461 | 0.1299461 | 0.1299461 | 0.1299461 | 0.1299461 | 0.1299461 | 0.1299461 | 0.1299461 | 0.1299461 | 0.1299461 | 0.1299461 | 0.1299461 | 0.1299461 | 0.1299461 | 0.1299461 | 0.1299461 | 0.1299461 | 0.1299461 | 0.1299461 | 0.1299461 | 0.1299461 | 0.1299461 | 0.1299461 | 0.1299461 | 0.1299461 | 0.1299461 | 0.1299461 | 0.1299461 | 0.1299461 | 0.1299461 | 0.1143412 | 0.1024945 | 0.07649711 | 0.06105509 | 0.0333544 | 0.002401002 | 0 | 0 | 0 | 0 | 0 | 0 | 0.002521497 | 0
1142 | 1002.35 | 0.002925471 | 10 | 561 | -581 | 0 | 0 | 0 | 0 | 0 | 0 | 0 | 0.0251248 | 0.05453133 | 0.08221404 | 0.0992988 | 0.1123354 | 0.1299825 | 0.1328716 | 0.1328716 | 0.1328716 | 0.1328716 | 0.1328716 | 0.1328716 | 0.1328716 | 0.1328716 | 0.1328716 | 0.1328716 | 0.1328716 | 0.1328716 | 0.1328716 | 0.1328716 | 0.1328716 | 0.1328716 | 0.1328716 | 0.1328716 | 0.1328716 | 0.1328716 | 0.1328716 | 0.1328716 | 0.1328716 | 0.1328716 | 0.1328716 | 0.1328716 | 0.1328716 | 0.1328716 | 0.1328716 | 0.1328716 | 0.1328716 | 0.1328716 | 0.1328716 | 0.1328716 | 0.1328716 | 0.1328716 | 0.1328716 | 0.1328716 | 0.1328716 | 0.1328716 | 0.1143412 | 0.1024945 | 0.07649711 | 0.06105509 | 0.0333544 | 0.002401002 | 0 | 0 | 0 | 0 | 0 | 0 | 0.007248053 | 0
1142 | 993.1684 | 0.002898674 | 10 | 561 | -581 | 0 | 0 | 0 | 0 | 0 | 0 | 0 | 0.0251248 | 0.05453133 | 0.08221404 | 0.0992988 | 0.1152341 | 0.1328811 | 0.1357703 | 0.1357703 | 0.1357703 | 0.1357703 | 0.1357703 | 0.1357703 | 0.1357703 | 0.1357703 | 0.1357703 | 0.1357703 | 0.1357703 | 0.1357703 | 0.1357703 | 0.1357703 | 0.1357703 | 0.1357703 | 0.1357703 | 0.1357703 | 0.1357703 | 0.1357703 | 0.1357703 | 0.1357703 | 0.1357703 | 0.1357703 | 0.1357703 | 0.1357703 | 0.1357703 | 0.1357703 | 0.1357703 | 0.1357703 | 0.1357703 | 0.1357703 | 0.1357703 | 0.1357703 | 0.1357703 | 0.1357703 | 0.1357703 | 0.1357703 | 0.1357703 | 0.1357703 | 0.1143412 | 0.1024945 | 0.07649711 | 0.06105509 | 0.0333544 | 0.002401002 | 0 | 0 | 0 | 0 | 0 | 0 | 0.007248053 | 0
1142 | 990.1256 | 0.002889793 | 10 | 561 | -581 | 0 | 0 | 0 | 0 | 0 | 0 | 0 | 0.0251248 | 0.05453133 | 0.08221404 | 0.0992988 | 0.1181239 | 0.1357709 | 0.13866 | 0.13866 | 0.13866 | 0.13866 | 0.13866 | 0.13866 | 0.13866 | 0.13866 | 0.13866 | 0.13866 | 0.13866 | 0.13866 | 0.13866 | 0.13866 | 0.13866 | 0.13866 | 0.13866 | 0.13866 | 0.13866 | 0.13866 | 0.13866 | 0.13866 | 0.13866 | 0.13866 | 0.13866 | 0.13866 | 0.13866 | 0.13866 | 0.13866 | 0.13866 | 0.13866 | 0.13866 | 0.13866 | 0.13866 | 0.13866 | 0.13866 | 0.13866 | 0.13866 | 0.13866 | 0.13866 | 0.1143412 | 0.1024945 | 0.07649711 | 0.06105509 | 0.0333544 | 0.002401002 | 0 | 0 | 0 | 0 | 0 | 0 | 0.007248053 | 0
1142 | 1028.629 | 0.00300217 | 10 | 561 | -581 | 0 | 0 | 0 | 0 | 0 | 0 | 0 | 0.0251248 | 0.05453133 | 0.08221404 | 0.0992988 | 0.121126 | 0.1387731 | 0.1416622 | 0.1416622 | 0.1416622 | 0.1416622 | 0.1416622 | 0.1416622 | 0.1416622 | 0.1416622 | 0.1416622 | 0.1416622 | 0.1416622 | 0.1416622 | 0.1416622 | 0.1416622 | 0.1416622 | 0.1416622 | 0.1416622 | 0.1416622 | 0.1416622 | 0.1416622 | 0.1416622 | 0.1416622 | 0.1416622 | 0.1416622 | 0.1416622 | 0.1416622 | 0.1416622 | 0.1416622 | 0.1416622 | 0.1416622 | 0.1416622 | 0.1416622 | 0.1416622 | 0.1416622 | 0.1416622 | 0.1416622 | 0.1416622 | 0.1416622 | 0.1416622 | 0.1416622 | 0.1143412 | 0.1024945 | 0.07649711 | 0.06105509 | 0.0333544 | 0.002401002 | 0 | 0 | 0 | 0 | 0 | 0 | 0.007248053 | 0
1142 | 977.4507 | 0.0028528 | 10 | 561 | -581 | 0 | 0 | 0 | 0 | 0 | 0 | 0 | 0.0251248 | 0.05453133 | 0.08221404 | 0.0992988 | 0.1239788 | 0.1416259 | 0.144515 | 0.144515 | 0.144515 | 0.144515 | 0.144515 | 0.144515 | 0.144515 | 0.144515 | 0.144515 | 0.144515 | 0.144515 | 0.144515 | 0.144515 | 0.144515 | 0.144515 | 0.144515 | 0.144515 | 0.144515 | 0.144515 | 0.144515 | 0.144515 | 0.144515 | 0.144515 | 0.144515 | 0.144515 | 0.144515 | 0.144515 | 0.144515 | 0.144515 | 0.144515 | 0.144515 | 0.144515 | 0.144515 | 0.144515 | 0.144515 | 0.144515 | 0.144515 | 0.144515 | 0.144515 | 0.144515 | 0.1143412 | 0.1024945 | 0.07649711 | 0.06105509 | 0.0333544 | 0.002401002 | 0 | 0 | 0 | 0 | 0 | 0 | 0.007248053 | 0
1142 | 981.7503 | 0.002865349 | 10 | 561 | -581 | 0 | 0 | 0 | 0 | 0 | 0 | 0 | 0.0251248 | 0.05453133 | 0.08221404 | 0.0992988 | 0.1268442 | 0.1444912 | 0.1473804 | 0.1473804 | 0.1473804 | 0.1473804 | 0.1473804 | 0.1473804 | 0.1473804 | 0.1473804 | 0.1473804 | 0.1473804 | 0.1473804 | 0.1473804 | 0.1473804 | 0.1473804 | 0.1473804 | 0.1473804 | 0.1473804 | 0.1473804 | 0.1473804 | 0.1473804 | 0.1473804 | 0.1473804 | 0.1473804 | 0.1473804 | 0.1473804 | 0.1473804 | 0.1473804 | 0.1473804 | 0.1473804 | 0.1473804 | 0.1473804 | 0.1473804 | 0.1473804 | 0.1473804 | 0.1473804 | 0.1473804 | 0.1473804 | 0.1473804 | 0.1473804 | 0.1473804 | 0.1143412 | 0.1024945 | 0.07649711 | 0.06105509 | 0.0333544 | 0.002401002 | 0 | 0 | 0 | 0 | 0 | 0 | 0.007248053 | 0
1142 | 943.0266 | 0.002752329 | 10 | 561 | -581 | 0 | 0 | 0 | 0 | 0 | 0 | 0 | 0.0251248 | 0.05453133 | 0.08221404 | 0.0992988 | 0.1295965 | 0.1472436 | 0.1501327 | 0.1501327 | 0.1501327 | 0.1501327 | 0.1501327 | 0.1501327 | 0.1501327 | 0.1501327 | 0.1501327 | 0.1501327 | 0.1501327 | 0.1501327 | 0.1501327 | 0.1501327 | 0.1501327 | 0.1501327 | 0.1501327 | 0.1501327 | 0.1501327 | 0.1501327 | 0.1501327 | 0.1501327 | 0.1501327 | 0.1501327 | 0.1501327 | 0.1501327 | 0.1501327 | 0.1501327 | 0.1501327 | 0.1501327 | 0.1501327 | 0.1501327 | 0.1501327 | 0.1501327 | 0.1501327 | 0.1501327 | 0.1501327 | 0.1501327 | 0.1501327 | 0.1501327 | 0.1143412 | 0.1024945 | 0.07649711 | 0.06105509 | 0.0333544 | 0.002401002 | 0 | 0 | 0 | 0 | 0 | 0 | 0.007248053 | 0
1142 | 985.1651 | 0.002875315 | 10 | 561 | -581 | 0 | 0 | 0 | 0 | 0 | 0 | 0 | 0.0251248 | 0.05453133 | 0.08221404 | 0.0992988 | 0.1324718 | 0.1501189 | 0.153008 | 0.153008 | 0.153008 | 0.153008 | 0.153008 | 0.153008 | 0.153008 | 0.153008 | 0.153008 | 0.153008 | 0.153008 | 0.153008 | 0.153008 | 0.153008 | 0.153008 | 0.153008 | 0.153008 | 0.153008 | 0.153008 | 0.153008 | 0.153008 | 0.153008 | 0.153008 | 0.153008 | 0.153008 | 0.153008 | 0.153008 | 0.153008 | 0.153008 | 0.153008 | 0.153008 | 0.153008 | 0.153008 | 0.153008 | 0.153008 | 0.153008 | 0.153008 | 0.153008 | 0.153008 | 0.153008 | 0.1143412 | 0.1024945 | 0.07649711 | 0.06105509 | 0.0333544 | 0.002401002 | 0 | 0 | 0 | 0 | 0 | 0 | 0.007248053 | 0
1142 | 950.3367 | 0.002773665 | 10 | 561 | -581 | 0 | 0 | 0 | 0 | 0 | 0 | 0 | 0.0251248 | 0.05453133 | 0.08221404 | 0.0992988 | 0.1352455 | 0.1528926 | 0.1557817 | 0.1557817 | 0.1557817 | 0.1557817 | 0.1557817 | 0.1557817 | 0.1557817 | 0.1557817 | 0.1557817 | 0.1557817 | 0.1557817 | 0.1557817 | 0.1557817 | 0.1557817 | 0.1557817 | 0.1557817 | 0.1557817 | 0.1557817 | 0.1557817 | 0.1557817 | 0.1557817 | 0.1557817 | 0.1557817 | 0.1557817 | 0.1557817 | 0.1557817 | 0.1557817 | 0.1557817 | 0.1557817 | 0.1557817 | 0.1557817 | 0.1557817 | 0.1557817 | 0.1557817 | 0.1557817 | 0.1557817 | 0.1557817 | 0.1557817 | 0.1557817 | 0.1557817 | 0.1143412 | 0.1024945 | 0.07649711 | 0.06105509 | 0.0333544 | 0.002401002 | 0 | 0 | 0 | 0 | 0 | 0 | 0.007248053 | 0
1142 | 969.1521 | 0.00282858 | 10 | 561 | -581 | 0 | 0 | 0 | 0 | 0 | 0 | 0 | 0.0251248 | 0.05453133 | 0.08221404 | 0.0992988 | 0.1380741 | 0.1557211 | 0.1586103 | 0.1586103 | 0.1586103 | 0.1586103 | 0.1586103 | 0.1586103 | 0.1586103 | 0.1586103 | 0.1586103 | 0.1586103 | 0.1586103 | 0.1586103 | 0.1586103 | 0.1586103 | 0.1586103 | 0.1586103 | 0.1586103 | 0.1586103 | 0.1586103 | 0.1586103 | 0.1586103 | 0.1586103 | 0.1586103 | 0.1586103 | 0.1586103 | 0.1586103 | 0.1586103 | 0.1586103 | 0.1586103 | 0.1586103 | 0.1586103 | 0.1586103 | 0.1586103 | 0.1586103 | 0.1586103 | 0.1586103 | 0.1586103 | 0.1586103 | 0.1586103 | 0.1586103 | 0.1143412 | 0.1024945 | 0.07649711 | 0.06105509 | 0.0333544 | 0.002401002 | 0 | 0 | 0 | 0 | 0 | 0 | 0.007248053 | 0
1142 | 955.6536 | 0.002789183 | 10 | 561 | -581 | 0 | 0 | 0 | 0 | 0 | 0 | 0 | 0.0251248 | 0.05453133 | 0.08221404 | 0.0992988 | 0.1408633 | 0.1585103 | 0.1613994 | 0.1613994 | 0.1613994 | 0.1613994 | 0.1613994 | 0.1613994 | 0.1613994 | 0.1613994 | 0.1613994 | 0.1613994 | 0.1613994 | 0.1613994 | 0.1613994 | 0.1613994 | 0.1613994 | 0.1613994 | 0.1613994 | 0.1613994 | 0.1613994 | 0.1613994 | 0.1613994 | 0.1613994 | 0.1613994 | 0.1613994 | 0.1613994 | 0.1613994 | 0.1613994 | 0.1613994 | 0.1613994 | 0.1613994 | 0.1613994 | 0.1613994 | 0.1613994 | 0.1613994 | 0.1613994 | 0.1613994 | 0.1613994 | 0.1613994 | 0.1613994 | 0.1613994 | 0.1143412 | 0.1024945 | 0.07649711 | 0.06105509 | 0.0333544 | 0.002401002 | 0 | 0 | 0 | 0 | 0 | 0 | 0.007248053 | 0
1133 | 1044.212 | 0.003047652 | 10 | 556.5 | -576.5 | 0 | 0 | 0 | 0 | 0 | 0 | 0 | 0.0251248 | 0.05453133 | 0.08221404 | 0.0992988 | 0.1439109 | 0.161558 | 0.1644471 | 0.1644471 | 0.1644471 | 0.1644471 | 0.1644471 | 0.1644471 | 0.1644471 | 0.1644471 | 0.1644471 | 0.1644471 | 0.1644471 | 0.1644471 | 0.1644471 | 0.1644471 | 0.1644471 | 0.1644471 | 0.1644471 | 0.1644471 | 0.1644471 | 0.1644471 | 0.1644471 | 0.1644471 | 0.1644471 | 0.1644471 | 0.1644471 | 0.1644471 | 0.1644471 | 0.1644471 | 0.1644471 | 0.1644471 | 0.1644471 | 0.1644471 | 0.1644471 | 0.1644471 | 0.1644471 | 0.1644471 | 0.1644471 | 0.1644471 | 0.1644471 | 0.1644471 | 0.1143412 | 0.1024945 | 0.07649711 | 0.06105509 | 0.0333544 | 0.002401002 | 0 | 0 | 0 | 0 | 0 | 0 | 0.004276057 | 0
1133 | 1126.981 | 0.00328922 | 10 | 556.5 | -576.5 | 0 | 0 | 0 | 0 | 0 | 0 | 0 | 0.0251248 | 0.05453133 | 0.08221404 | 0.0992988 | 0.1472001 | 0.1648472 | 0.1677363 | 0.1677363 | 0.1677363 | 0.1677363 | 0.1677363 | 0.1677363 | 0.1677363 | 0.1677363 | 0.1677363 | 0.1677363 | 0.1677363 | 0.1677363 | 0.1677363 | 0.1677363 | 0.1677363 | 0.1677363 | 0.1677363 | 0.1677363 | 0.1677363 | 0.1677363 | 0.1677363 | 0.1677363 | 0.1677363 | 0.1677363 | 0.1677363 | 0.1677363 | 0.1677363 | 0.1677363 | 0.1677363 | 0.1677363 | 0.1677363 | 0.1677363 | 0.1677363 | 0.1677363 | 0.1677363 | 0.1677363 | 0.1677363 | 0.1677363 | 0.1677363 | 0.1677363 | 0.1143412 | 0.1024945 | 0.07649711 | 0.06105509 | 0.0333544 | 0.002401002 | 0 | 0 | 0 | 0 | 0 | 0 | 0.004276057 | 0
1133 | 1095.047 | 0.003196019 | 10 | 556.5 | -576.5 | 0 | 0 | 0 | 0 | 0 | 0 | 0 | 0.0251248 | 0.05453133 | 0.08221404 | 0.0992988 | 0.1503962 | 0.1680432 | 0.1709323 | 0.1709323 | 0.1709323 | 0.1709323 | 0.1709323 | 0.1709323 | 0.1709323 | 0.1709323 | 0.1709323 | 0.1709323 | 0.1709323 | 0.1709323 | 0.1709323 | 0.1709323 | 0.1709323 | 0.1709323 | 0.1709323 | 0.1709323 | 0.1709323 | 0.1709323 | 0.1709323 | 0.1709323 | 0.1709323 | 0.1709323 | 0.1709323 | 0.1709323 | 0.1709323 | 0.1709323 | 0.1709323 | 0.1709323 | 0.1709323 | 0.1709323 | 0.1709323 | 0.1709323 | 0.1709323 | 0.1709323 | 0.1709323 | 0.1709323 | 0.1709323 | 0.1709323 | 0.1143412 | 0.1024945 | 0.07649711 | 0.06105509 | 0.0333544 | 0.002401002 | 0 | 0 | 0 | 0 | 0 | 0 | 0.004276057 | 0
1133 | 1136.957 | 0.003318336 | 10 | 556.5 | -576.5 | 0 | 0 | 0 | 0 | 0 | 0 | 0 | 0.0251248 | 0.05453133 | 0.08221404 | 0.0992988 | 0.1537145 | 0.1713615 | 0.1742507 | 0.1742507 | 0.1742507 | 0.1742507 | 0.1742507 | 0.1742507 | 0.1742507 | 0.1742507 | 0.1742507 | 0.1742507 | 0.1742507 | 0.1742507 | 0.1742507 | 0.1742507 | 0.1742507 | 0.1742507 | 0.1742507 | 0.1742507 | 0.1742507 | 0.1742507 | 0.1742507 | 0.1742507 | 0.1742507 | 0.1742507 | 0.1742507 | 0.1742507 | 0.1742507 | 0.1742507 | 0.1742507 | 0.1742507 | 0.1742507 | 0.1742507 | 0.1742507 | 0.1742507 | 0.1742507 | 0.1742507 | 0.1742507 | 0.1742507 | 0.1742507 | 0.1742507 | 0.1143412 | 0.1024945 | 0.07649711 | 0.06105509 | 0.0333544 | 0.002401002 | 0 | 0 | 0 | 0 | 0 | 0 | 0.004276057 | 0
1133 | 1098.783 | 0.003206924 | 10 | 556.5 | -576.5 | 0 | 0 | 0 | 0 | 0 | 0 | 0 | 0.0251248 | 0.05453133 | 0.08221404 | 0.0992988 | 0.1569214 | 0.1745685 | 0.1774576 | 0.1774576 | 0.1774576 | 0.1774576 | 0.1774576 | 0.1774576 | 0.1774576 | 0.1774576 | 0.1774576 | 0.1774576 | 0.1774576 | 0.1774576 | 0.1774576 | 0.1774576 | 0.1774576 | 0.1774576 | 0.1774576 | 0.1774576 | 0.1774576 | 0.1774576 | 0.1774576 | 0.1774576 | 0.1774576 | 0.1774576 | 0.1774576 | 0.1774576 | 0.1774576 | 0.1774576 | 0.1774576 | 0.1774576 | 0.1774576 | 0.1774576 | 0.1774576 | 0.1774576 | 0.1774576 | 0.1774576 | 0.1774576 | 0.1774576 | 0.1774576 | 0.1774576 | 0.1143412 | 0.1024945 | 0.07649711 | 0.06105509 | 0.0333544 | 0.002401002 | 0 | 0 | 0 | 0 | 0 | 0 | 0.004276057 | 0
1133 | 1146.549 | 0.003346334 | 10 | 556.5 | -576.5 | 0 | 0 | 0 | 0 | 0 | 0 | 0 | 0.0251248 | 0.05453133 | 0.08221404 | 0.0992988 | 0.1602677 | 0.1779148 | 0.1808039 | 0.1808039 | 0.1808039 | 0.1808039 | 0.1808039 | 0.1808039 | 0.1808039 | 0.1808039 | 0.1808039 | 0.1808039 | 0.1808039 | 0.1808039 | 0.1808039 | 0.1808039 | 0.1808039 | 0.1808039 | 0.1808039 | 0.1808039 | 0.1808039 | 0.1808039 | 0.1808039 | 0.1808039 | 0.1808039 | 0.1808039 | 0.1808039 | 0.1808039 | 0.1808039 | 0.1808039 | 0.1808039 | 0.1808039 | 0.1808039 | 0.1808039 | 0.1808039 | 0.1808039 | 0.1808039 | 0.1808039 | 0.1808039 | 0.1808039 | 0.1808039 | 0.1808039 | 0.1143412 | 0.1024945 | 0.07649711 | 0.06105509 | 0.0333544 | 0.002401002 | 0 | 0 | 0 | 0 | 0 | 0 | 0.004276057 | 0
1133 | 1107.709 | 0.003232975 | 10 | 556.5 | -576.5 | 0 | 0 | 0 | 0 | 0 | 0 | 0 | 0.0251248 | 0.05453133 | 0.08221404 | 0.0992988 | 0.1635007 | 0.1811478 | 0.1840369 | 0.1840369 | 0.1840369 | 0.1840369 | 0.1840369 | 0.1840369 | 0.1840369 | 0.1840369 | 0.1840369 | 0.1840369 | 0.1840369 | 0.1840369 | 0.1840369 | 0.1840369 | 0.1840369 | 0.1840369 | 0.1840369 | 0.1840369 | 0.1840369 | 0.1840369 | 0.1840369 | 0.1840369 | 0.1840369 | 0.1840369 | 0.1840369 | 0.1840369 | 0.1840369 | 0.1840369 | 0.1840369 | 0.1840369 | 0.1840369 | 0.1840369 | 0.1840369 | 0.1840369 | 0.1840369 | 0.1840369 | 0.1840369 | 0.1840369 | 0.1840369 | 0.1840369 | 0.1143412 | 0.1024945 | 0.07649711 | 0.06105509 | 0.0333544 | 0.002401002 | 0 | 0 | 0 | 0 | 0 | 0 | 0.004276057 | 0
1133 | 1133.196 | 0.003307362 | 10 | 556.5 | -576.5 | 0 | 0 | 0 | 0 | 0 | 0 | 0 | 0.0251248 | 0.05453133 | 0.08221404 | 0.0992988 | 0.1668081 | 0.1844551 | 0.1873443 | 0.1873443 | 0.1873443 | 0.1873443 | 0.1873443 | 0.1873443 | 0.1873443 | 0.1873443 | 0.1873443 | 0.1873443 | 0.1873443 | 0.1873443 | 0.1873443 | 0.1873443 | 0.1873443 | 0.1873443 | 0.1873443 | 0.1873443 | 0.1873443 | 0.1873443 | 0.1873443 | 0.1873443 | 0.1873443 | 0.1873443 | 0.1873443 | 0.1873443 | 0.1873443 | 0.1873443 | 0.1873443 | 0.1873443 | 0.1873443 | 0.1873443 | 0.1873443 | 0.1873443 | 0.1873443 | 0.1873443 | 0.1873443 | 0.1873443 | 0.1873443 | 0.1873443 | 0.1143412 | 0.1024945 | 0.07649711 | 0.06105509 | 0.0333544 | 0.002401002 | 0 | 0 | 0 | 0 | 0 | 0 | 0.004276057 | 0
1133 | 1125.675 | 0.00328541 | 10 | 556.5 | -576.5 | 0 | 0 | 0 | 0 | 0 | 0 | 0 | 0.0251248 | 0.05453133 | 0.08221404 | 0.0992988 | 0.1700935 | 0.1877405 | 0.1906297 | 0.1906297 | 0.1906297 | 0.1906297 | 0.1906297 | 0.1906297 | 0.1906297 | 0.1906297 | 0.1906297 | 0.1906297 | 0.1906297 | 0.1906297 | 0.1906297 | 0.1906297 | 0.1906297 | 0.1906297 | 0.1906297 | 0.1906297 | 0.1906297 | 0.1906297 | 0.1906297 | 0.1906297 | 0.1906297 | 0.1906297 | 0.1906297 | 0.1906297 | 0.1906297 | 0.1906297 | 0.1906297 | 0.1906297 | 0.1906297 | 0.1906297 | 0.1906297 | 0.1906297 | 0.1906297 | 0.1906297 | 0.1906297 | 0.1906297 | 0.1906297 | 0.1906297 | 0.1143412 | 0.1024945 | 0.07649711 | 0.06105509 | 0.0333544 | 0.002401002 | 0 | 0 | 0 | 0 | 0 | 0 | 0.004276057 | 0
1133 | 1094.774 | 0.003195223 | 20 | 546.5 | -586.5 | 0 | 0 | 0 | 0 | 0 | 0 | 0 | 0.0251248 | 0.05453133 | 0.08221404 | 0.0992988 | 0.1732887 | 0.1909358 | 0.1938249 | 0.1938249 | 0.1938249 | 0.1938249 | 0.1938249 | 0.1938249 | 0.1938249 | 0.1938249 | 0.1938249 | 0.1938249 | 0.1938249 | 0.1938249 | 0.1938249 | 0.1938249 | 0.1938249 | 0.1938249 | 0.1938249 | 0.1938249 | 0.1938249 | 0.1938249 | 0.1938249 | 0.1938249 | 0.1938249 | 0.1938249 | 0.1938249 | 0.1938249 | 0.1938249 | 0.1938249 | 0.1938249 | 0.1938249 | 0.1938249 | 0.1938249 | 0.1938249 | 0.1938249 | 0.1938249 | 0.1938249 | 0.1938249 | 0.1938249 | 0.1938249 | 0.1938249 | 0.1143412 | 0.1024945 | 0.07649711 | 0.06105509 | 0.0333544 | 0.002401002 | 0 | 0 | 0 | 0 | 0 | 0 | 0.01088049 | 0
1065 | 1142.55 | 0.003334661 | 30 | 502.5 | -562.5 | 0 | 0 | 0 | 0 | 0 | 0 | 0 | 0.0251248 | 0.05453133 | 0.08221404 | 0.0992988 | 0.1766234 | 0.1942704 | 0.1971596 | 0.1971596 | 0.1971596 | 0.1971596 | 0.1971596 | 0.1971596 | 0.1971596 | 0.1971596 | 0.1971596 | 0.1971596 | 0.1971596 | 0.1971596 | 0.1971596 | 0.1971596 | 0.1971596 | 0.1971596 | 0.1971596 | 0.1971596 | 0.1971596 | 0.1971596 | 0.1971596 | 0.1971596 | 0.1971596 | 0.1971596 | 0.1971596 | 0.1971596 | 0.1971596 | 0.1971596 | 0.1971596 | 0.1971596 | 0.1971596 | 0.1971596 | 0.1971596 | 0.1971596 | 0.1971596 | 0.1971596 | 0.1971596 | 0.1971596 | 0.1938249 | 0.1938249 | 0.1143412 | 0.1024945 | 0.07649711 | 0.06105509 | 0.0333544 | 0.002401002 | 0 | 0 | 0 | 0 | 0 | 0 | 0.001602427 | 0
994 | 1256.919 | 0.00366846 | 40 | 457 | -537 | 0 | 0 | 0 | 0 | 0 | 0 | 0 | 0.0251248 | 0.05453133 | 0.08221404 | 0.0992988 | 0.1766234 | 0.1979389 | 0.200828 | 0.200828 | 0.200828 | 0.200828 | 0.200828 | 0.200828 | 0.200828 | 0.200828 | 0.200828 | 0.200828 | 0.200828 | 0.200828 | 0.200828 | 0.200828 | 0.200828 | 0.200828 | 0.200828 | 0.200828 | 0.200828 | 0.200828 | 0.200828 | 0.200828 | 0.200828 | 0.200828 | 0.200828 | 0.200828 | 0.200828 | 0.200828 | 0.200828 | 0.200828 | 0.200828 | 0.200828 | 0.200828 | 0.200828 | 0.200828 | 0.200828 | 0.200828 | 0.1971596 | 0.1938249 | 0.1938249 | 0.1143412 | 0.1024945 | 0.07649711 | 0.06105509 | 0.0333544 | 0.002401002 | 0 | 0 | 0 | 0 | 0 | 0 | 0 | 0
994 | 1429.442 | 0.004171986 | 30 | 467 | -527 | 0 | 0 | 0 | 0 | 0 | 0 | 0 | 0.0251248 | 0.05453133 | 0.08221404 | 0.0992988 | 0.1766234 | 0.1979389 | 0.205 | 0.205 | 0.205 | 0.205 | 0.205 | 0.205 | 0.205 | 0.205 | 0.205 | 0.205 | 0.205 | 0.205 | 0.205 | 0.205 | 0.205 | 0.205 | 0.205 | 0.205 | 0.205 | 0.205 | 0.205 | 0.205 | 0.205 | 0.205 | 0.205 | 0.205 | 0.205 | 0.205 | 0.205 | 0.205 | 0.205 | 0.205 | 0.205 | 0.205 | 0.205 | 0.205 | 0.205 | 0.1971596 | 0.1938249 | 0.1938249 | 0.1143412 | 0.1024945 | 0.07649711 | 0.06105509 | 0.0333544 | 0.002401002 | 0 | 0 | 0 | 0 | 0 | 0 | 0 | 0

## F7top_comulative_column
[6 empty] | 0 | 1 | 2 | 3 | 4 | 5 | 6 | 7 | 8 | 9 | 10 | 11 | 12 | 13 | 14 | 15 | 16 | 17 | 18 | 19 | 20 | 21 | 22 | 23 | 24 | 25 | 26 | 27 | 28 | 29 | 30 | 31 | 32 | 33 | 34 | 35 | 36 | 37 | 38 | 39 | 40 | 41 | 42 | 43 | 44 | 45 | 46 | 47 | 48 | 49 | 50 | 51 | 52 | 53 | 54 | 55 | 56 | 57 | 58 | 59 | 60 | 61 | 62 | 63 | 64
ord_wdt | alpha | alpha/k | WROLL_SHIFT_POS_7 | Width1 | Width2 | -855.04 | -828.32 | -801.6 | -774.88 | -748.16 | -721.44 | -694.72 | -668 | -641.28 | -614.56 | -587.84 | -561.12 | -534.4 | -507.68 | -480.96 | -454.24 | -427.52 | -400.8 | -374.08 | -347.36 | -320.64 | -293.92 | -267.2 | -240.48 | -213.76 | -187.04 | -160.32 | -133.6 | -106.88 | -80.16 | -53.44 | -26.72 | 0 | 26.72 | 53.44 | 80.16 | 106.88 | 133.6 | 160.32 | 187.04 | 213.76 | 240.48 | 267.2 | 293.92 | 320.64 | 347.36 | 374.08 | 400.8 | 427.52 | 454.24 | 480.96 | 507.68 | 534.4 | 561.12 | 587.84 | 614.56 | 641.28 | 668 | 694.72 | 721.44 | 748.16 | 774.88 | 801.6 | 828.32 | 855.04 | C40-left | C40-right
1194 | 393.2773 | 0.0005304579 | 0 | 597 | -597 | 0 | 0 | 0 | 0 | 0 | 0 | 0 | 0 | 0 | 0 | 0.0005304579 | 0.0005304579 | 0.0005304579 | 0.0005304579 | 0.0005304579 | 0.0005304579 | 0.0005304579 | 0.0005304579 | 0.0005304579 | 0.0005304579 | 0.0005304579 | 0.0005304579 | 0.0005304579 | 0.0005304579 | 0.0005304579 | 0.0005304579 | 0.0005304579 | 0.0005304579 | 0.0005304579 | 0.0005304579 | 0.0005304579 | 0.0005304579 | 0.0005304579 | 0.0005304579 | 0.0005304579 | 0.0005304579 | 0.0005304579 | 0.0005304579 | 0.0005304579 | 0.0005304579 | 0.0005304579 | 0.0005304579 | 0.0005304579 | 0.0005304579 | 0.0005304579 | 0.0005304579 | 0.0005304579 | 0.0005304579 | 0.0005304579 | 0.0005304579 | 0.0005304579 | 0.0005304579 | 0.0005304579 | 0.0005304579 | 0.0005304579 | 0 | 0 | 0 | 0 | 0 | 0 | 0 | 0 | 0 | 0 | 0 | 0
1251 | 351.1174 | 0.0004735919 | 0 | 625.5 | -625.5 | 0 | 0 | 0 | 0 | 0 | 0 | 0 | 0 | 0 | 0.0004735919 | 0.00100405 | 0.00100405 | 0.00100405 | 0.00100405 | 0.00100405 | 0.00100405 | 0.00100405 | 0.00100405 | 0.00100405 | 0.00100405 | 0.00100405 | 0.00100405 | 0.00100405 | 0.00100405 | 0.00100405 | 0.00100405 | 0.00100405 | 0.00100405 | 0.00100405 | 0.00100405 | 0.00100405 | 0.00100405 | 0.00100405 | 0.00100405 | 0.00100405 | 0.00100405 | 0.00100405 | 0.00100405 | 0.00100405 | 0.00100405 | 0.00100405 | 0.00100405 | 0.00100405 | 0.00100405 | 0.00100405 | 0.00100405 | 0.00100405 | 0.00100405 | 0.00100405 | 0.00100405 | 0.00100405 | 0.00100405 | 0.00100405 | 0.00100405 | 0.00100405 | 0.0004735919 | 0 | 0 | 0 | 0 | 0 | 0 | 0 | 0 | 0 | 0 | 0
1253 | 519.1949 | 0.0007002972 | 0 | 626.5 | -626.5 | 0 | 0 | 0 | 0 | 0 | 0 | 0 | 0 | 0 | 0.001173889 | 0.001704347 | 0.001704347 | 0.001704347 | 0.001704347 | 0.001704347 | 0.001704347 | 0.001704347 | 0.001704347 | 0.001704347 | 0.001704347 | 0.001704347 | 0.001704347 | 0.001704347 | 0.001704347 | 0.001704347 | 0.001704347 | 0.001704347 | 0.001704347 | 0.001704347 | 0.001704347 | 0.001704347 | 0.001704347 | 0.001704347 | 0.001704347 | 0.001704347 | 0.001704347 | 0.001704347 | 0.001704347 | 0.001704347 | 0.001704347 | 0.001704347 | 0.001704347 | 0.001704347 | 0.001704347 | 0.001704347 | 0.001704347 | 0.001704347 | 0.001704347 | 0.001704347 | 0.001704347 | 0.001704347 | 0.001704347 | 0.001704347 | 0.001704347 | 0.001704347 | 0.001173889 | 0 | 0 | 0 | 0 | 0 | 0 | 0 | 0 | 0 | 0 | 0
1253 | 580.1683 | 0.0007825389 | 0 | 626.5 | -626.5 | 0 | 0 | 0 | 0 | 0 | 0 | 0 | 0 | 0 | 0.001956428 | 0.002486886 | 0.002486886 | 0.002486886 | 0.002486886 | 0.002486886 | 0.002486886 | 0.002486886 | 0.002486886 | 0.002486886 | 0.002486886 | 0.002486886 | 0.002486886 | 0.002486886 | 0.002486886 | 0.002486886 | 0.002486886 | 0.002486886 | 0.002486886 | 0.002486886 | 0.002486886 | 0.002486886 | 0.002486886 | 0.002486886 | 0.002486886 | 0.002486886 | 0.002486886 | 0.002486886 | 0.002486886 | 0.002486886 | 0.002486886 | 0.002486886 | 0.002486886 | 0.002486886 | 0.002486886 | 0.002486886 | 0.002486886 | 0.002486886 | 0.002486886 | 0.002486886 | 0.002486886 | 0.002486886 | 0.002486886 | 0.002486886 | 0.002486886 | 0.002486886 | 0.001956428 | 0 | 0 | 0 | 0 | 0 | 0 | 0 | 0 | 0 | 0 | 0
1253 | 672.5538 | 0.0009071497 | 0 | 626.5 | -626.5 | 0 | 0 | 0 | 0 | 0 | 0 | 0 | 0 | 0 | 0.002863578 | 0.003394036 | 0.003394036 | 0.003394036 | 0.003394036 | 0.003394036 | 0.003394036 | 0.003394036 | 0.003394036 | 0.003394036 | 0.003394036 | 0.003394036 | 0.003394036 | 0.003394036 | 0.003394036 | 0.003394036 | 0.003394036 | 0.003394036 | 0.003394036 | 0.003394036 | 0.003394036 | 0.003394036 | 0.003394036 | 0.003394036 | 0.003394036 | 0.003394036 | 0.003394036 | 0.003394036 | 0.003394036 | 0.003394036 | 0.003394036 | 0.003394036 | 0.003394036 | 0.003394036 | 0.003394036 | 0.003394036 | 0.003394036 | 0.003394036 | 0.003394036 | 0.003394036 | 0.003394036 | 0.003394036 | 0.003394036 | 0.003394036 | 0.003394036 | 0.003394036 | 0.002863578 | 0 | 0 | 0 | 0 | 0 | 0 | 0 | 0 | 0 | 0 | 0
1253 | 692.311 | 0.0009337986 | 10 | 636.5 | -616.5 | 0 | 0 | 0 | 0 | 0 | 0 | 0 | 0 | 0 | 0.003797376 | 0.004327834 | 0.004327834 | 0.004327834 | 0.004327834 | 0.004327834 | 0.004327834 | 0.004327834 | 0.004327834 | 0.004327834 | 0.004327834 | 0.004327834 | 0.004327834 | 0.004327834 | 0.004327834 | 0.004327834 | 0.004327834 | 0.004327834 | 0.004327834 | 0.004327834 | 0.004327834 | 0.004327834 | 0.004327834 | 0.004327834 | 0.004327834 | 0.004327834 | 0.004327834 | 0.004327834 | 0.004327834 | 0.004327834 | 0.004327834 | 0.004327834 | 0.004327834 | 0.004327834 | 0.004327834 | 0.004327834 | 0.004327834 | 0.004327834 | 0.004327834 | 0.004327834 | 0.004327834 | 0.004327834 | 0.004327834 | 0.004327834 | 0.004327834 | 0.004327834 | 0.003797376 | 0 | 0 | 0 | 0 | 0 | 0 | 0 | 0 | 0 | 0 | 0.0001719224
1253 | 657.2615 | 0.0008865233 | 20 | 646.5 | -606.5 | 0 | 0 | 0 | 0 | 0 | 0 | 0 | 0 | 0 | 0.003797376 | 0.005214358 | 0.005214358 | 0.005214358 | 0.005214358 | 0.005214358 | 0.005214358 | 0.005214358 | 0.005214358 | 0.005214358 | 0.005214358 | 0.005214358 | 0.005214358 | 0.005214358 | 0.005214358 | 0.005214358 | 0.005214358 | 0.005214358 | 0.005214358 | 0.005214358 | 0.005214358 | 0.005214358 | 0.005214358 | 0.005214358 | 0.005214358 | 0.005214358 | 0.005214358 | 0.005214358 | 0.005214358 | 0.005214358 | 0.005214358 | 0.005214358 | 0.005214358 | 0.005214358 | 0.005214358 | 0.005214358 | 0.005214358 | 0.005214358 | 0.005214358 | 0.005214358 | 0.005214358 | 0.005214358 | 0.005214358 | 0.005214358 | 0.005214358 | 0.005214358 | 0.0046839 | 0.0008865233 | 0 | 0 | 0 | 0 | 0 | 0 | 0 | 0 | 0 | 0.000370447
1253 | 668.3712 | 0.0009015083 | 30 | 656.5 | -596.5 | 0 | 0 | 0 | 0 | 0 | 0 | 0 | 0 | 0 | 0.003797376 | 0.006115866 | 0.006115866 | 0.006115866 | 0.006115866 | 0.006115866 | 0.006115866 | 0.006115866 | 0.006115866 | 0.006115866 | 0.006115866 | 0.006115866 | 0.006115866 | 0.006115866 | 0.006115866 | 0.006115866 | 0.006115866 | 0.006115866 | 0.006115866 | 0.006115866 | 0.006115866 | 0.006115866 | 0.006115866 | 0.006115866 | 0.006115866 | 0.006115866 | 0.006115866 | 0.006115866 | 0.006115866 | 0.006115866 | 0.006115866 | 0.006115866 | 0.006115866 | 0.006115866 | 0.006115866 | 0.006115866 | 0.006115866 | 0.006115866 | 0.006115866 | 0.006115866 | 0.006115866 | 0.006115866 | 0.006115866 | 0.006115866 | 0.006115866 | 0.006115866 | 0.005585408 | 0.001788032 | 0 | 0 | 0 | 0 | 0 | 0 | 0 | 0 | 0 | 0.0008061656
1253 | 480.3491 | 0.0006479015 | 40 | 666.5 | -586.5 | 0 | 0 | 0 | 0 | 0 | 0 | 0 | 0 | 0 | 0.003797376 | 0.006115866 | 0.006763767 | 0.006763767 | 0.006763767 | 0.006763767 | 0.006763767 | 0.006763767 | 0.006763767 | 0.006763767 | 0.006763767 | 0.006763767 | 0.006763767 | 0.006763767 | 0.006763767 | 0.006763767 | 0.006763767 | 0.006763767 | 0.006763767 | 0.006763767 | 0.006763767 | 0.006763767 | 0.006763767 | 0.006763767 | 0.006763767 | 0.006763767 | 0.006763767 | 0.006763767 | 0.006763767 | 0.006763767 | 0.006763767 | 0.006763767 | 0.006763767 | 0.006763767 | 0.006763767 | 0.006763767 | 0.006763767 | 0.006763767 | 0.006763767 | 0.006763767 | 0.006763767 | 0.006763767 | 0.006763767 | 0.006763767 | 0.006763767 | 0.006763767 | 0.006233309 | 0.002435933 | 0 | 0 | 0 | 0 | 0 | 0 | 0 | 0 | 0 | 0.002227339
1253 | 515.0676 | 0.0006947302 | 30 | 656.5 | -596.5 | 0 | 0 | 0 | 0 | 0 | 0 | 0 | 0 | 0 | 0.003797376 | 0.006810596 | 0.007458497 | 0.007458497 | 0.007458497 | 0.007458497 | 0.007458497 | 0.007458497 | 0.007458497 | 0.007458497 | 0.007458497 | 0.007458497 | 0.007458497 | 0.007458497 | 0.007458497 | 0.007458497 | 0.007458497 | 0.007458497 | 0.007458497 | 0.007458497 | 0.007458497 | 0.007458497 | 0.007458497 | 0.007458497 | 0.007458497 | 0.007458497 | 0.007458497 | 0.007458497 | 0.007458497 | 0.007458497 | 0.007458497 | 0.007458497 | 0.007458497 | 0.007458497 | 0.007458497 | 0.007458497 | 0.007458497 | 0.007458497 | 0.007458497 | 0.007458497 | 0.007458497 | 0.007458497 | 0.007458497 | 0.007458497 | 0.007458497 | 0.007458497 | 0.00692804 | 0.003130663 | 0 | 0 | 0 | 0 | 0 | 0 | 0 | 0 | 0 | 0.0008061656
1253 | 520.1291 | 0.0007015572 | 20 | 646.5 | -606.5 | 0 | 0 | 0 | 0 | 0 | 0 | 0 | 0 | 0 | 0.003797376 | 0.007512153 | 0.008160055 | 0.008160055 | 0.008160055 | 0.008160055 | 0.008160055 | 0.008160055 | 0.008160055 | 0.008160055 | 0.008160055 | 0.008160055 | 0.008160055 | 0.008160055 | 0.008160055 | 0.008160055 | 0.008160055 | 0.008160055 | 0.008160055 | 0.008160055 | 0.008160055 | 0.008160055 | 0.008160055 | 0.008160055 | 0.008160055 | 0.008160055 | 0.008160055 | 0.008160055 | 0.008160055 | 0.008160055 | 0.008160055 | 0.008160055 | 0.008160055 | 0.008160055 | 0.008160055 | 0.008160055 | 0.008160055 | 0.008160055 | 0.008160055 | 0.008160055 | 0.008160055 | 0.008160055 | 0.008160055 | 0.008160055 | 0.008160055 | 0.008160055 | 0.007629597 | 0.00383222 | 0 | 0 | 0 | 0 | 0 | 0 | 0 | 0 | 0.0001304532 | 0.000370447
1253 | 459.9349 | 0.0006203666 | 10 | 636.5 | -616.5 | 0 | 0 | 0 | 0 | 0 | 0 | 0 | 0 | 0 | 0.004417743 | 0.00813252 | 0.008780421 | 0.008780421 | 0.008780421 | 0.008780421 | 0.008780421 | 0.008780421 | 0.008780421 | 0.008780421 | 0.008780421 | 0.008780421 | 0.008780421 | 0.008780421 | 0.008780421 | 0.008780421 | 0.008780421 | 0.008780421 | 0.008780421 | 0.008780421 | 0.008780421 | 0.008780421 | 0.008780421 | 0.008780421 | 0.008780421 | 0.008780421 | 0.008780421 | 0.008780421 | 0.008780421 | 0.008780421 | 0.008780421 | 0.008780421 | 0.008780421 | 0.008780421 | 0.008780421 | 0.008780421 | 0.008780421 | 0.008780421 | 0.008780421 | 0.008780421 | 0.008780421 | 0.008780421 | 0.008780421 | 0.008780421 | 0.008780421 | 0.008780421 | 0.008249963 | 0.00383222 | 0 | 0 | 0 | 0 | 0 | 0 | 0 | 0 | 0.0003729313 | 0.0001719224
1253 | 484.1515 | 0.0006530302 | 0 | 626.5 | -626.5 | 0 | 0 | 0 | 0 | 0 | 0 | 0 | 0 | 0 | 0.005070773 | 0.00878555 | 0.009433451 | 0.009433451 | 0.009433451 | 0.009433451 | 0.009433451 | 0.009433451 | 0.009433451 | 0.009433451 | 0.009433451 | 0.009433451 | 0.009433451 | 0.009433451 | 0.009433451 | 0.009433451 | 0.009433451 | 0.009433451 | 0.009433451 | 0.009433451 | 0.009433451 | 0.009433451 | 0.009433451 | 0.009433451 | 0.009433451 | 0.009433451 | 0.009433451 | 0.009433451 | 0.009433451 | 0.009433451 | 0.009433451 | 0.009433451 | 0.009433451 | 0.009433451 | 0.009433451 | 0.009433451 | 0.009433451 | 0.009433451 | 0.009433451 | 0.009433451 | 0.009433451 | 0.009433451 | 0.009433451 | 0.009433451 | 0.009433451 | 0.009433451 | 0.008902994 | 0.00383222 | 0 | 0 | 0 | 0 | 0 | 0 | 0 | 0 | 0.0006154094 | 0
1253 | 522.8578 | 0.0007052378 | -10 | 616.5 | -636.5 | 0 | 0 | 0 | 0 | 0 | 0 | 0 | 0 | 0 | 0.005776011 | 0.009490788 | 0.01013869 | 0.01013869 | 0.01013869 | 0.01013869 | 0.01013869 | 0.01013869 | 0.01013869 | 0.01013869 | 0.01013869 | 0.01013869 | 0.01013869 | 0.01013869 | 0.01013869 | 0.01013869 | 0.01013869 | 0.01013869 | 0.01013869 | 0.01013869 | 0.01013869 | 0.01013869 | 0.01013869 | 0.01013869 | 0.01013869 | 0.01013869 | 0.01013869 | 0.01013869 | 0.01013869 | 0.01013869 | 0.01013869 | 0.01013869 | 0.01013869 | 0.01013869 | 0.01013869 | 0.01013869 | 0.01013869 | 0.01013869 | 0.01013869 | 0.01013869 | 0.01013869 | 0.01013869 | 0.01013869 | 0.01013869 | 0.01013869 | 0.01013869 | 0.009608231 | 0.00383222 | 0 | 0 | 0 | 0 | 0 | 0 | 0 | 0 | 0.001851867 | 0
1253 | 486.203 | 0.0006557973 | -20 | 606.5 | -646.5 | 0 | 0 | 0 | 0 | 0 | 0 | 0 | 0 | 0.0006557973 | 0.006431808 | 0.01014659 | 0.01079449 | 0.01079449 | 0.01079449 | 0.01079449 | 0.01079449 | 0.01079449 | 0.01079449 | 0.01079449 | 0.01079449 | 0.01079449 | 0.01079449 | 0.01079449 | 0.01079449 | 0.01079449 | 0.01079449 | 0.01079449 | 0.01079449 | 0.01079449 | 0.01079449 | 0.01079449 | 0.01079449 | 0.01079449 | 0.01079449 | 0.01079449 | 0.01079449 | 0.01079449 | 0.01079449 | 0.01079449 | 0.01079449 | 0.01079449 | 0.01079449 | 0.01079449 | 0.01079449 | 0.01079449 | 0.01079449 | 0.01079449 | 0.01079449 | 0.01079449 | 0.01079449 | 0.01079449 | 0.01079449 | 0.01079449 | 0.01079449 | 0.01079449 | 0.009608231 | 0.00383222 | 0 | 0 | 0 | 0 | 0 | 0 | 0 | 0 | 0.003242128 | 0
1253 | 489.1615 | 0.0006597877 | -30 | 596.5 | -656.5 | 0 | 0 | 0 | 0 | 0 | 0 | 0 | 0 | 0.001315585 | 0.007091596 | 0.01080637 | 0.01145427 | 0.01145427 | 0.01145427 | 0.01145427 | 0.01145427 | 0.01145427 | 0.01145427 | 0.01145427 | 0.01145427 | 0.01145427 | 0.01145427 | 0.01145427 | 0.01145427 | 0.01145427 | 0.01145427 | 0.01145427 | 0.01145427 | 0.01145427 | 0.01145427 | 0.01145427 | 0.01145427 | 0.01145427 | 0.01145427 | 0.01145427 | 0.01145427 | 0.01145427 | 0.01145427 | 0.01145427 | 0.01145427 | 0.01145427 | 0.01145427 | 0.01145427 | 0.01145427 | 0.01145427 | 0.01145427 | 0.01145427 | 0.01145427 | 0.01145427 | 0.01145427 | 0.01145427 | 0.01145427 | 0.01145427 | 0.01145427 | 0.01145427 | 0.009608231 | 0.00383222 | 0 | 0 | 0 | 0 | 0 | 0 | 0 | 0 | 0.004782044 | 0
1309 | 581.1595 | 0.0007838759 | -40 | 614.5 | -694.5 | 0 | 0 | 0 | 0 | 0 | 0 | 0 | 0.0007838759 | 0.002099461 | 0.007875472 | 0.01159025 | 0.01223815 | 0.01223815 | 0.01223815 | 0.01223815 | 0.01223815 | 0.01223815 | 0.01223815 | 0.01223815 | 0.01223815 | 0.01223815 | 0.01223815 | 0.01223815 | 0.01223815 | 0.01223815 | 0.01223815 | 0.01223815 | 0.01223815 | 0.01223815 | 0.01223815 | 0.01223815 | 0.01223815 | 0.01223815 | 0.01223815 | 0.01223815 | 0.01223815 | 0.01223815 | 0.01223815 | 0.01223815 | 0.01223815 | 0.01223815 | 0.01223815 | 0.01223815 | 0.01223815 | 0.01223815 | 0.01223815 | 0.01223815 | 0.01223815 | 0.01223815 | 0.01223815 | 0.01223815 | 0.01223815 | 0.01223815 | 0.01223815 | 0.01223815 | 0.009608231 | 0.00383222 | 0 | 0 | 0 | 0 | 0 | 0 | 0 | 0 | 0.01078959 | 0
1309 | 653.4744 | 0.0008814153 | -30 | 624.5 | -684.5 | 0 | 0 | 0 | 0 | 0 | 0 | 0 | 0.001665291 | 0.002980876 | 0.008756887 | 0.01247166 | 0.01311957 | 0.01311957 | 0.01311957 | 0.01311957 | 0.01311957 | 0.01311957 | 0.01311957 | 0.01311957 | 0.01311957 | 0.01311957 | 0.01311957 | 0.01311957 | 0.01311957 | 0.01311957 | 0.01311957 | 0.01311957 | 0.01311957 | 0.01311957 | 0.01311957 | 0.01311957 | 0.01311957 | 0.01311957 | 0.01311957 | 0.01311957 | 0.01311957 | 0.01311957 | 0.01311957 | 0.01311957 | 0.01311957 | 0.01311957 | 0.01311957 | 0.01311957 | 0.01311957 | 0.01311957 | 0.01311957 | 0.01311957 | 0.01311957 | 0.01311957 | 0.01311957 | 0.01311957 | 0.01311957 | 0.01311957 | 0.01311957 | 0.01311957 | 0.01048965 | 0.00383222 | 0 | 0 | 0 | 0 | 0 | 0 | 0 | 0 | 0.01029723 | 0
1309 | 767.5114 | 0.00103523 | -20 | 634.5 | -674.5 | 0 | 0 | 0 | 0 | 0 | 0 | 0 | 0.002700521 | 0.004016106 | 0.009792117 | 0.01350689 | 0.0141548 | 0.0141548 | 0.0141548 | 0.0141548 | 0.0141548 | 0.0141548 | 0.0141548 | 0.0141548 | 0.0141548 | 0.0141548 | 0.0141548 | 0.0141548 | 0.0141548 | 0.0141548 | 0.0141548 | 0.0141548 | 0.0141548 | 0.0141548 | 0.0141548 | 0.0141548 | 0.0141548 | 0.0141548 | 0.0141548 | 0.0141548 | 0.0141548 | 0.0141548 | 0.0141548 | 0.0141548 | 0.0141548 | 0.0141548 | 0.0141548 | 0.0141548 | 0.0141548 | 0.0141548 | 0.0141548 | 0.0141548 | 0.0141548 | 0.0141548 | 0.0141548 | 0.0141548 | 0.0141548 | 0.0141548 | 0.0141548 | 0.0141548 | 0.01152488 | 0.00383222 | 0 | 0 | 0 | 0 | 0 | 0 | 0 | 0 | 0.00867307 | 0.0006555112
1309 | 779.2795 | 0.001051103 | -10 | 644.5 | -664.5 | 0 | 0 | 0 | 0 | 0 | 0 | 0 | 0.002700521 | 0.005067209 | 0.01084322 | 0.014558 | 0.0152059 | 0.0152059 | 0.0152059 | 0.0152059 | 0.0152059 | 0.0152059 | 0.0152059 | 0.0152059 | 0.0152059 | 0.0152059 | 0.0152059 | 0.0152059 | 0.0152059 | 0.0152059 | 0.0152059 | 0.0152059 | 0.0152059 | 0.0152059 | 0.0152059 | 0.0152059 | 0.0152059 | 0.0152059 | 0.0152059 | 0.0152059 | 0.0152059 | 0.0152059 | 0.0152059 | 0.0152059 | 0.0152059 | 0.0152059 | 0.0152059 | 0.0152059 | 0.0152059 | 0.0152059 | 0.0152059 | 0.0152059 | 0.0152059 | 0.0152059 | 0.0152059 | 0.0152059 | 0.0152059 | 0.0152059 | 0.0152059 | 0.0152059 | 0.01257598 | 0.004883323 | 0 | 0 | 0 | 0 | 0 | 0 | 0 | 0 | 0.006511389 | 0.001639762
1309 | 750.0493 | 0.001011677 | 0 | 654.5 | -654.5 | 0 | 0 | 0 | 0 | 0 | 0 | 0 | 0.002700521 | 0.006078886 | 0.0118549 | 0.01556967 | 0.01621757 | 0.01621757 | 0.01621757 | 0.01621757 | 0.01621757 | 0.01621757 | 0.01621757 | 0.01621757 | 0.01621757 | 0.01621757 | 0.01621757 | 0.01621757 | 0.01621757 | 0.01621757 | 0.01621757 | 0.01621757 | 0.01621757 | 0.01621757 | 0.01621757 | 0.01621757 | 0.01621757 | 0.01621757 | 0.01621757 | 0.01621757 | 0.01621757 | 0.01621757 | 0.01621757 | 0.01621757 | 0.01621757 | 0.01621757 | 0.01621757 | 0.01621757 | 0.01621757 | 0.01621757 | 0.01621757 | 0.01621757 | 0.01621757 | 0.01621757 | 0.01621757 | 0.01621757 | 0.01621757 | 0.01621757 | 0.01621757 | 0.01621757 | 0.01358766 | 0.005895 | 0 | 0 | 0 | 0 | 0 | 0 | 0 | 0 | 0.004354337 | 0.002624013
1312 | 899.5388 | 0.00121331 | 10 | 666 | -646 | 0 | 0 | 0 | 0 | 0 | 0 | 0 | 0.002700521 | 0.007292196 | 0.01306821 | 0.01678298 | 0.01743089 | 0.01743089 | 0.01743089 | 0.01743089 | 0.01743089 | 0.01743089 | 0.01743089 | 0.01743089 | 0.01743089 | 0.01743089 | 0.01743089 | 0.01743089 | 0.01743089 | 0.01743089 | 0.01743089 | 0.01743089 | 0.01743089 | 0.01743089 | 0.01743089 | 0.01743089 | 0.01743089 | 0.01743089 | 0.01743089 | 0.01743089 | 0.01743089 | 0.01743089 | 0.01743089 | 0.01743089 | 0.01743089 | 0.01743089 | 0.01743089 | 0.01743089 | 0.01743089 | 0.01743089 | 0.01743089 | 0.01743089 | 0.01743089 | 0.01743089 | 0.01743089 | 0.01743089 | 0.01743089 | 0.01743089 | 0.01743089 | 0.01743089 | 0.01480097 | 0.00710831 | 0 | 0 | 0 | 0 | 0 | 0 | 0 | 0 | 0.003172615 | 0.005923481
1312 | 885.8685 | 0.001194872 | 20 | 676 | -636 | 0 | 0 | 0 | 0 | 0 | 0 | 0 | 0.002700521 | 0.007292196 | 0.01426308 | 0.01797786 | 0.01862576 | 0.01862576 | 0.01862576 | 0.01862576 | 0.01862576 | 0.01862576 | 0.01862576 | 0.01862576 | 0.01862576 | 0.01862576 | 0.01862576 | 0.01862576 | 0.01862576 | 0.01862576 | 0.01862576 | 0.01862576 | 0.01862576 | 0.01862576 | 0.01862576 | 0.01862576 | 0.01862576 | 0.01862576 | 0.01862576 | 0.01862576 | 0.01862576 | 0.01862576 | 0.01862576 | 0.01862576 | 0.01862576 | 0.01862576 | 0.01862576 | 0.01862576 | 0.01862576 | 0.01862576 | 0.01862576 | 0.01862576 | 0.01862576 | 0.01862576 | 0.01862576 | 0.01862576 | 0.01862576 | 0.01862576 | 0.01862576 | 0.01862576 | 0.01599584 | 0.008303182 | 0.001194872 | 0 | 0 | 0 | 0 | 0 | 0 | 0 | 0.001782354 | 0.008802469
1312 | 973.2033 | 0.00131267 | 30 | 686 | -626 | 0 | 0 | 0 | 0 | 0 | 0 | 0 | 0.002700521 | 0.007292196 | 0.01557575 | 0.01929053 | 0.01993843 | 0.01993843 | 0.01993843 | 0.01993843 | 0.01993843 | 0.01993843 | 0.01993843 | 0.01993843 | 0.01993843 | 0.01993843 | 0.01993843 | 0.01993843 | 0.01993843 | 0.01993843 | 0.01993843 | 0.01993843 | 0.01993843 | 0.01993843 | 0.01993843 | 0.01993843 | 0.01993843 | 0.01993843 | 0.01993843 | 0.01993843 | 0.01993843 | 0.01993843 | 0.01993843 | 0.01993843 | 0.01993843 | 0.01993843 | 0.01993843 | 0.01993843 | 0.01993843 | 0.01993843 | 0.01993843 | 0.01993843 | 0.01993843 | 0.01993843 | 0.01993843 | 0.01993843 | 0.01993843 | 0.01993843 | 0.01993843 | 0.01993843 | 0.01730851 | 0.009615852 | 0.002507542 | 0 | 0 | 0 | 0 | 0 | 0 | 0 | 0.0006032855 | 0.01157823
1312 | 934.2912 | 0.001260185 | 40 | 696 | -616 | 0 | 0 | 0 | 0 | 0 | 0 | 0 | 0.002700521 | 0.007292196 | 0.01683593 | 0.02055071 | 0.02119861 | 0.02119861 | 0.02119861 | 0.02119861 | 0.02119861 | 0.02119861 | 0.02119861 | 0.02119861 | 0.02119861 | 0.02119861 | 0.02119861 | 0.02119861 | 0.02119861 | 0.02119861 | 0.02119861 | 0.02119861 | 0.02119861 | 0.02119861 | 0.02119861 | 0.02119861 | 0.02119861 | 0.02119861 | 0.02119861 | 0.02119861 | 0.02119861 | 0.02119861 | 0.02119861 | 0.02119861 | 0.02119861 | 0.02119861 | 0.02119861 | 0.02119861 | 0.02119861 | 0.02119861 | 0.02119861 | 0.02119861 | 0.02119861 | 0.02119861 | 0.02119861 | 0.02119861 | 0.02119861 | 0.02119861 | 0.02119861 | 0.02119861 | 0.01856869 | 0.01087604 | 0.003767726 | 0.001260185 | 0 | 0 | 0 | 0 | 0 | 0 | 0.0003608074 | 0.01423853
1312 | 954.936 | 0.001288031 | 30 | 686 | -626 | 0 | 0 | 0 | 0 | 0 | 0 | 0 | 0.002700521 | 0.007292196 | 0.01812396 | 0.02183874 | 0.02248664 | 0.02248664 | 0.02248664 | 0.02248664 | 0.02248664 | 0.02248664 | 0.02248664 | 0.02248664 | 0.02248664 | 0.02248664 | 0.02248664 | 0.02248664 | 0.02248664 | 0.02248664 | 0.02248664 | 0.02248664 | 0.02248664 | 0.02248664 | 0.02248664 | 0.02248664 | 0.02248664 | 0.02248664 | 0.02248664 | 0.02248664 | 0.02248664 | 0.02248664 | 0.02248664 | 0.02248664 | 0.02248664 | 0.02248664 | 0.02248664 | 0.02248664 | 0.02248664 | 0.02248664 | 0.02248664 | 0.02248664 | 0.02248664 | 0.02248664 | 0.02248664 | 0.02248664 | 0.02248664 | 0.02248664 | 0.02248664 | 0.02248664 | 0.01985672 | 0.01216407 | 0.005055757 | 0.001260185 | 0 | 0 | 0 | 0 | 0 | 0 | 0.0006032855 | 0.01157823
1338 | 717.8121 | 0.0009681948 | 20 | 689 | -649 | 0 | 0 | 0 | 0 | 0 | 0 | 0 | 0.002700521 | 0.008260391 | 0.01909216 | 0.02280694 | 0.02345484 | 0.02345484 | 0.02345484 | 0.02345484 | 0.02345484 | 0.02345484 | 0.02345484 | 0.02345484 | 0.02345484 | 0.02345484 | 0.02345484 | 0.02345484 | 0.02345484 | 0.02345484 | 0.02345484 | 0.02345484 | 0.02345484 | 0.02345484 | 0.02345484 | 0.02345484 | 0.02345484 | 0.02345484 | 0.02345484 | 0.02345484 | 0.02345484 | 0.02345484 | 0.02345484 | 0.02345484 | 0.02345484 | 0.02345484 | 0.02345484 | 0.02345484 | 0.02345484 | 0.02345484 | 0.02345484 | 0.02345484 | 0.02345484 | 0.02345484 | 0.02345484 | 0.02345484 | 0.02345484 | 0.02345484 | 0.02345484 | 0.02345484 | 0.02082492 | 0.01313226 | 0.006023952 | 0.001260185 | 0 | 0 | 0 | 0 | 0 | 0 | 0.003589693 | 0.01237632
1351 | 787.6072 | 0.001062335 | 10 | 685.5 | -665.5 | 0 | 0 | 0 | 0 | 0 | 0 | 0 | 0.002700521 | 0.009322726 | 0.02015449 | 0.02386927 | 0.02451717 | 0.02451717 | 0.02451717 | 0.02451717 | 0.02451717 | 0.02451717 | 0.02451717 | 0.02451717 | 0.02451717 | 0.02451717 | 0.02451717 | 0.02451717 | 0.02451717 | 0.02451717 | 0.02451717 | 0.02451717 | 0.02451717 | 0.02451717 | 0.02451717 | 0.02451717 | 0.02451717 | 0.02451717 | 0.02451717 | 0.02451717 | 0.02451717 | 0.02451717 | 0.02451717 | 0.02451717 | 0.02451717 | 0.02451717 | 0.02451717 | 0.02451717 | 0.02451717 | 0.02451717 | 0.02451717 | 0.02451717 | 0.02451717 | 0.02451717 | 0.02451717 | 0.02451717 | 0.02451717 | 0.02451717 | 0.02451717 | 0.02451717 | 0.02188725 | 0.0141946 | 0.007086287 | 0.001260185 | 0 | 0 | 0 | 0 | 0 | 0 | 0.008797541 | 0.01144522
1362 | 576.9185 | 0.0007781556 | 0 | 681 | -681 | 0 | 0 | 0 | 0 | 0 | 0 | 0 | 0.003478677 | 0.01010088 | 0.02093265 | 0.02464743 | 0.02529533 | 0.02529533 | 0.02529533 | 0.02529533 | 0.02529533 | 0.02529533 | 0.02529533 | 0.02529533 | 0.02529533 | 0.02529533 | 0.02529533 | 0.02529533 | 0.02529533 | 0.02529533 | 0.02529533 | 0.02529533 | 0.02529533 | 0.02529533 | 0.02529533 | 0.02529533 | 0.02529533 | 0.02529533 | 0.02529533 | 0.02529533 | 0.02529533 | 0.02529533 | 0.02529533 | 0.02529533 | 0.02529533 | 0.02529533 | 0.02529533 | 0.02529533 | 0.02529533 | 0.02529533 | 0.02529533 | 0.02529533 | 0.02529533 | 0.02529533 | 0.02529533 | 0.02529533 | 0.02529533 | 0.02529533 | 0.02529533 | 0.02529533 | 0.02266541 | 0.01497275 | 0.007864443 | 0.001260185 | 0 | 0 | 0 | 0 | 0 | 0 | 0.01508094 | 0.01024196
1368 | 757.0241 | 0.001021084 | -10 | 674 | -694 | 0 | 0 | 0 | 0 | 0 | 0 | 0 | 0.004499761 | 0.01112197 | 0.02195373 | 0.02566851 | 0.02631641 | 0.02631641 | 0.02631641 | 0.02631641 | 0.02631641 | 0.02631641 | 0.02631641 | 0.02631641 | 0.02631641 | 0.02631641 | 0.02631641 | 0.02631641 | 0.02631641 | 0.02631641 | 0.02631641 | 0.02631641 | 0.02631641 | 0.02631641 | 0.02631641 | 0.02631641 | 0.02631641 | 0.02631641 | 0.02631641 | 0.02631641 | 0.02631641 | 0.02631641 | 0.02631641 | 0.02631641 | 0.02631641 | 0.02631641 | 0.02631641 | 0.02631641 | 0.02631641 | 0.02631641 | 0.02631641 | 0.02631641 | 0.02631641 | 0.02631641 | 0.02631641 | 0.02631641 | 0.02631641 | 0.02631641 | 0.02631641 | 0.02631641 | 0.02368649 | 0.01599384 | 0.008885527 | 0.001260185 | 0 | 0 | 0 | 0 | 0 | 0 | 0.01834693 | 0.008226672
1368 | 1271.948 | 0.001715621 | -10 | 674 | -694 | 0 | 0 | 0 | 0 | 0 | 0 | 0 | 0.006215382 | 0.01283759 | 0.02366936 | 0.02738413 | 0.02803203 | 0.02803203 | 0.02803203 | 0.02803203 | 0.02803203 | 0.02803203 | 0.02803203 | 0.02803203 | 0.02803203 | 0.02803203 | 0.02803203 | 0.02803203 | 0.02803203 | 0.02803203 | 0.02803203 | 0.02803203 | 0.02803203 | 0.02803203 | 0.02803203 | 0.02803203 | 0.02803203 | 0.02803203 | 0.02803203 | 0.02803203 | 0.02803203 | 0.02803203 | 0.02803203 | 0.02803203 | 0.02803203 | 0.02803203 | 0.02803203 | 0.02803203 | 0.02803203 | 0.02803203 | 0.02803203 | 0.02803203 | 0.02803203 | 0.02803203 | 0.02803203 | 0.02803203 | 0.02803203 | 0.02803203 | 0.02803203 | 0.02803203 | 0.02540211 | 0.01770946 | 0.01060115 | 0.001260185 | 0 | 0 | 0 | 0 | 0 | 0 | 0.01834693 | 0.008226672
1368 | 1249.738 | 0.001685664 | -10 | 674 | -694 | 0 | 0 | 0 | 0 | 0 | 0 | 0 | 0.007901046 | 0.01452325 | 0.02535502 | 0.0290698 | 0.0297177 | 0.0297177 | 0.0297177 | 0.0297177 | 0.0297177 | 0.0297177 | 0.0297177 | 0.0297177 | 0.0297177 | 0.0297177 | 0.0297177 | 0.0297177 | 0.0297177 | 0.0297177 | 0.0297177 | 0.0297177 | 0.0297177 | 0.0297177 | 0.0297177 | 0.0297177 | 0.0297177 | 0.0297177 | 0.0297177 | 0.0297177 | 0.0297177 | 0.0297177 | 0.0297177 | 0.0297177 | 0.0297177 | 0.0297177 | 0.0297177 | 0.0297177 | 0.0297177 | 0.0297177 | 0.0297177 | 0.0297177 | 0.0297177 | 0.0297177 | 0.0297177 | 0.0297177 | 0.0297177 | 0.0297177 | 0.0297177 | 0.0297177 | 0.02708778 | 0.01939512 | 0.01228681 | 0.001260185 | 0 | 0 | 0 | 0 | 0 | 0 | 0.01834693 | 0.008226672
1368 | 1173.574 | 0.001582932 | -10 | 674 | -694 | 0 | 0 | 0 | 0 | 0 | 0 | 0 | 0.009483978 | 0.01610618 | 0.02693795 | 0.03065273 | 0.03130063 | 0.03130063 | 0.03130063 | 0.03130063 | 0.03130063 | 0.03130063 | 0.03130063 | 0.03130063 | 0.03130063 | 0.03130063 | 0.03130063 | 0.03130063 | 0.03130063 | 0.03130063 | 0.03130063 | 0.03130063 | 0.03130063 | 0.03130063 | 0.03130063 | 0.03130063 | 0.03130063 | 0.03130063 | 0.03130063 | 0.03130063 | 0.03130063 | 0.03130063 | 0.03130063 | 0.03130063 | 0.03130063 | 0.03130063 | 0.03130063 | 0.03130063 | 0.03130063 | 0.03130063 | 0.03130063 | 0.03130063 | 0.03130063 | 0.03130063 | 0.03130063 | 0.03130063 | 0.03130063 | 0.03130063 | 0.03130063 | 0.03130063 | 0.02867071 | 0.02097805 | 0.01386974 | 0.001260185 | 0 | 0 | 0 | 0 | 0 | 0 | 0.01834693 | 0.008226672
1368 | 1225.15 | 0.0016525 | -10 | 674 | -694 | 0 | 0 | 0 | 0 | 0 | 0 | 0 | 0.01113648 | 0.01775868 | 0.02859045 | 0.03230523 | 0.03295313 | 0.03295313 | 0.03295313 | 0.03295313 | 0.03295313 | 0.03295313 | 0.03295313 | 0.03295313 | 0.03295313 | 0.03295313 | 0.03295313 | 0.03295313 | 0.03295313 | 0.03295313 | 0.03295313 | 0.03295313 | 0.03295313 | 0.03295313 | 0.03295313 | 0.03295313 | 0.03295313 | 0.03295313 | 0.03295313 | 0.03295313 | 0.03295313 | 0.03295313 | 0.03295313 | 0.03295313 | 0.03295313 | 0.03295313 | 0.03295313 | 0.03295313 | 0.03295313 | 0.03295313 | 0.03295313 | 0.03295313 | 0.03295313 | 0.03295313 | 0.03295313 | 0.03295313 | 0.03295313 | 0.03295313 | 0.03295313 | 0.03295313 | 0.03032321 | 0.02263055 | 0.01552224 | 0.001260185 | 0 | 0 | 0 | 0 | 0 | 0 | 0.01834693 | 0.008226672
1368 | 1179.694 | 0.001591188 | -10 | 674 | -694 | 0 | 0 | 0 | 0 | 0 | 0 | 0 | 0.01272767 | 0.01934987 | 0.03018164 | 0.03389642 | 0.03454432 | 0.03454432 | 0.03454432 | 0.03454432 | 0.03454432 | 0.03454432 | 0.03454432 | 0.03454432 | 0.03454432 | 0.03454432 | 0.03454432 | 0.03454432 | 0.03454432 | 0.03454432 | 0.03454432 | 0.03454432 | 0.03454432 | 0.03454432 | 0.03454432 | 0.03454432 | 0.03454432 | 0.03454432 | 0.03454432 | 0.03454432 | 0.03454432 | 0.03454432 | 0.03454432 | 0.03454432 | 0.03454432 | 0.03454432 | 0.03454432 | 0.03454432 | 0.03454432 | 0.03454432 | 0.03454432 | 0.03454432 | 0.03454432 | 0.03454432 | 0.03454432 | 0.03454432 | 0.03454432 | 0.03454432 | 0.03454432 | 0.03454432 | 0.0319144 | 0.02422174 | 0.01711343 | 0.001260185 | 0 | 0 | 0 | 0 | 0 | 0 | 0.01834693 | 0.008226672
1305 | 1344.378 | 0.001813315 | -10 | 642.5 | -662.5 | 0 | 0 | 0 | 0 | 0 | 0 | 0 | 0.01272767 | 0.02116319 | 0.03199495 | 0.03570973 | 0.03635763 | 0.03635763 | 0.03635763 | 0.03635763 | 0.03635763 | 0.03635763 | 0.03635763 | 0.03635763 | 0.03635763 | 0.03635763 | 0.03635763 | 0.03635763 | 0.03635763 | 0.03635763 | 0.03635763 | 0.03635763 | 0.03635763 | 0.03635763 | 0.03635763 | 0.03635763 | 0.03635763 | 0.03635763 | 0.03635763 | 0.03635763 | 0.03635763 | 0.03635763 | 0.03635763 | 0.03635763 | 0.03635763 | 0.03635763 | 0.03635763 | 0.03635763 | 0.03635763 | 0.03635763 | 0.03635763 | 0.03635763 | 0.03635763 | 0.03635763 | 0.03635763 | 0.03635763 | 0.03635763 | 0.03635763 | 0.03635763 | 0.03635763 | 0.03372771 | 0.02603506 | 0.01711343 | 0.001260185 | 0 | 0 | 0 | 0 | 0 | 0 | 0.0075814 | 0.001442912
1305 | 1356.114 | 0.001829145 | -10 | 642.5 | -662.5 | 0 | 0 | 0 | 0 | 0 | 0 | 0 | 0.01272767 | 0.02299233 | 0.0338241 | 0.03753888 | 0.03818678 | 0.03818678 | 0.03818678 | 0.03818678 | 0.03818678 | 0.03818678 | 0.03818678 | 0.03818678 | 0.03818678 | 0.03818678 | 0.03818678 | 0.03818678 | 0.03818678 | 0.03818678 | 0.03818678 | 0.03818678 | 0.03818678 | 0.03818678 | 0.03818678 | 0.03818678 | 0.03818678 | 0.03818678 | 0.03818678 | 0.03818678 | 0.03818678 | 0.03818678 | 0.03818678 | 0.03818678 | 0.03818678 | 0.03818678 | 0.03818678 | 0.03818678 | 0.03818678 | 0.03818678 | 0.03818678 | 0.03818678 | 0.03818678 | 0.03818678 | 0.03818678 | 0.03818678 | 0.03818678 | 0.03818678 | 0.03818678 | 0.03818678 | 0.03555686 | 0.0278642 | 0.01711343 | 0.001260185 | 0 | 0 | 0 | 0 | 0 | 0 | 0.0075814 | 0.001442912
1305 | 1160.087 | 0.001564742 | -10 | 642.5 | -662.5 | 0 | 0 | 0 | 0 | 0 | 0 | 0 | 0.01272767 | 0.02455707 | 0.03538884 | 0.03910362 | 0.03975152 | 0.03975152 | 0.03975152 | 0.03975152 | 0.03975152 | 0.03975152 | 0.03975152 | 0.03975152 | 0.03975152 | 0.03975152 | 0.03975152 | 0.03975152 | 0.03975152 | 0.03975152 | 0.03975152 | 0.03975152 | 0.03975152 | 0.03975152 | 0.03975152 | 0.03975152 | 0.03975152 | 0.03975152 | 0.03975152 | 0.03975152 | 0.03975152 | 0.03975152 | 0.03975152 | 0.03975152 | 0.03975152 | 0.03975152 | 0.03975152 | 0.03975152 | 0.03975152 | 0.03975152 | 0.03975152 | 0.03975152 | 0.03975152 | 0.03975152 | 0.03975152 | 0.03975152 | 0.03975152 | 0.03975152 | 0.03975152 | 0.03975152 | 0.0371216 | 0.02942894 | 0.01711343 | 0.001260185 | 0 | 0 | 0 | 0 | 0 | 0 | 0.0075814 | 0.001442912
1305 | 1303.111 | 0.001757654 | -10 | 642.5 | -662.5 | 0 | 0 | 0 | 0 | 0 | 0 | 0 | 0.01272767 | 0.02631473 | 0.03714649 | 0.04086127 | 0.04150917 | 0.04150917 | 0.04150917 | 0.04150917 | 0.04150917 | 0.04150917 | 0.04150917 | 0.04150917 | 0.04150917 | 0.04150917 | 0.04150917 | 0.04150917 | 0.04150917 | 0.04150917 | 0.04150917 | 0.04150917 | 0.04150917 | 0.04150917 | 0.04150917 | 0.04150917 | 0.04150917 | 0.04150917 | 0.04150917 | 0.04150917 | 0.04150917 | 0.04150917 | 0.04150917 | 0.04150917 | 0.04150917 | 0.04150917 | 0.04150917 | 0.04150917 | 0.04150917 | 0.04150917 | 0.04150917 | 0.04150917 | 0.04150917 | 0.04150917 | 0.04150917 | 0.04150917 | 0.04150917 | 0.04150917 | 0.04150917 | 0.04150917 | 0.03887925 | 0.0311866 | 0.01711343 | 0.001260185 | 0 | 0 | 0 | 0 | 0 | 0 | 0.0075814 | 0.001442912
1245 | 1034.9 | 0.001395888 | -10 | 612.5 | -632.5 | 0 | 0 | 0 | 0 | 0 | 0 | 0 | 0.01272767 | 0.02631473 | 0.03854238 | 0.04225716 | 0.04290506 | 0.04290506 | 0.04290506 | 0.04290506 | 0.04290506 | 0.04290506 | 0.04290506 | 0.04290506 | 0.04290506 | 0.04290506 | 0.04290506 | 0.04290506 | 0.04290506 | 0.04290506 | 0.04290506 | 0.04290506 | 0.04290506 | 0.04290506 | 0.04290506 | 0.04290506 | 0.04290506 | 0.04290506 | 0.04290506 | 0.04290506 | 0.04290506 | 0.04290506 | 0.04290506 | 0.04290506 | 0.04290506 | 0.04290506 | 0.04290506 | 0.04290506 | 0.04290506 | 0.04290506 | 0.04290506 | 0.04290506 | 0.04290506 | 0.04290506 | 0.04290506 | 0.04290506 | 0.04290506 | 0.04290506 | 0.04290506 | 0.04290506 | 0.03887925 | 0.0311866 | 0.01711343 | 0.001260185 | 0 | 0 | 0 | 0 | 0 | 0 | 0.001295763 | 0
1245 | 1198.568 | 0.001616644 | -20 | 602.5 | -642.5 | 0 | 0 | 0 | 0 | 0 | 0 | 0 | 0.01272767 | 0.02793137 | 0.04015903 | 0.0438738 | 0.0445217 | 0.0445217 | 0.0445217 | 0.0445217 | 0.0445217 | 0.0445217 | 0.0445217 | 0.0445217 | 0.0445217 | 0.0445217 | 0.0445217 | 0.0445217 | 0.0445217 | 0.0445217 | 0.0445217 | 0.0445217 | 0.0445217 | 0.0445217 | 0.0445217 | 0.0445217 | 0.0445217 | 0.0445217 | 0.0445217 | 0.0445217 | 0.0445217 | 0.0445217 | 0.0445217 | 0.0445217 | 0.0445217 | 0.0445217 | 0.0445217 | 0.0445217 | 0.0445217 | 0.0445217 | 0.0445217 | 0.0445217 | 0.0445217 | 0.0445217 | 0.0445217 | 0.0445217 | 0.0445217 | 0.0445217 | 0.0445217 | 0.0445217 | 0.03887925 | 0.0311866 | 0.01711343 | 0.001260185 | 0 | 0 | 0 | 0 | 0 | 0 | 0.002686024 | 0
1160 | 1168.312 | 0.001575835 | -30 | 550 | -610 | 0 | 0 | 0 | 0 | 0 | 0 | 0 | 0.01272767 | 0.02793137 | 0.04015903 | 0.04544964 | 0.04609754 | 0.04609754 | 0.04609754 | 0.04609754 | 0.04609754 | 0.04609754 | 0.04609754 | 0.04609754 | 0.04609754 | 0.04609754 | 0.04609754 | 0.04609754 | 0.04609754 | 0.04609754 | 0.04609754 | 0.04609754 | 0.04609754 | 0.04609754 | 0.04609754 | 0.04609754 | 0.04609754 | 0.04609754 | 0.04609754 | 0.04609754 | 0.04609754 | 0.04609754 | 0.04609754 | 0.04609754 | 0.04609754 | 0.04609754 | 0.04609754 | 0.04609754 | 0.04609754 | 0.04609754 | 0.04609754 | 0.04609754 | 0.04609754 | 0.04609754 | 0.04609754 | 0.04609754 | 0.04609754 | 0.04609754 | 0.0445217 | 0.0445217 | 0.03887925 | 0.0311866 | 0.01711343 | 0.001260185 | 0 | 0 | 0 | 0 | 0 | 0 | 0.0002153205 | 0
1160 | 1419.87 | 0.00191514 | -40 | 540 | -620 | 0 | 0 | 0 | 0 | 0 | 0 | 0 | 0.01272767 | 0.02793137 | 0.04207417 | 0.04736478 | 0.04801268 | 0.04801268 | 0.04801268 | 0.04801268 | 0.04801268 | 0.04801268 | 0.04801268 | 0.04801268 | 0.04801268 | 0.04801268 | 0.04801268 | 0.04801268 | 0.04801268 | 0.04801268 | 0.04801268 | 0.04801268 | 0.04801268 | 0.04801268 | 0.04801268 | 0.04801268 | 0.04801268 | 0.04801268 | 0.04801268 | 0.04801268 | 0.04801268 | 0.04801268 | 0.04801268 | 0.04801268 | 0.04801268 | 0.04801268 | 0.04801268 | 0.04801268 | 0.04801268 | 0.04801268 | 0.04801268 | 0.04801268 | 0.04801268 | 0.04801268 | 0.04801268 | 0.04801268 | 0.04801268 | 0.04801268 | 0.0445217 | 0.0445217 | 0.03887925 | 0.0311866 | 0.01711343 | 0.001260185 | 0 | 0 | 0 | 0 | 0 | 0 | 0.0004577986 | 0
1160 | 1244.766 | 0.001678958 | -30 | 550 | -610 | 0 | 0 | 0 | 0 | 0 | 0 | 0 | 0.01272767 | 0.02793137 | 0.04207417 | 0.04904374 | 0.04969164 | 0.04969164 | 0.04969164 | 0.04969164 | 0.04969164 | 0.04969164 | 0.04969164 | 0.04969164 | 0.04969164 | 0.04969164 | 0.04969164 | 0.04969164 | 0.04969164 | 0.04969164 | 0.04969164 | 0.04969164 | 0.04969164 | 0.04969164 | 0.04969164 | 0.04969164 | 0.04969164 | 0.04969164 | 0.04969164 | 0.04969164 | 0.04969164 | 0.04969164 | 0.04969164 | 0.04969164 | 0.04969164 | 0.04969164 | 0.04969164 | 0.04969164 | 0.04969164 | 0.04969164 | 0.04969164 | 0.04969164 | 0.04969164 | 0.04969164 | 0.04969164 | 0.04969164 | 0.04969164 | 0.04969164 | 0.0445217 | 0.0445217 | 0.03887925 | 0.0311866 | 0.01711343 | 0.001260185 | 0 | 0 | 0 | 0 | 0 | 0 | 0.0002153205 | 0
1142 | 1089.592 | 0.001469656 | -20 | 551 | -591 | 0 | 0 | 0 | 0 | 0 | 0 | 0 | 0.01272767 | 0.02793137 | 0.04207417 | 0.05051339 | 0.05116129 | 0.05116129 | 0.05116129 | 0.05116129 | 0.05116129 | 0.05116129 | 0.05116129 | 0.05116129 | 0.05116129 | 0.05116129 | 0.05116129 | 0.05116129 | 0.05116129 | 0.05116129 | 0.05116129 | 0.05116129 | 0.05116129 | 0.05116129 | 0.05116129 | 0.05116129 | 0.05116129 | 0.05116129 | 0.05116129 | 0.05116129 | 0.05116129 | 0.05116129 | 0.05116129 | 0.05116129 | 0.05116129 | 0.05116129 | 0.05116129 | 0.05116129 | 0.05116129 | 0.05116129 | 0.05116129 | 0.05116129 | 0.05116129 | 0.05116129 | 0.05116129 | 0.05116129 | 0.05116129 | 0.05116129 | 0.0445217 | 0.0445217 | 0.03887925 | 0.0311866 | 0.01711343 | 0.001260185 | 0 | 0 | 0 | 0 | 0 | 0 | 0 | 0
1142 | 1087.692 | 0.001467094 | -10 | 561 | -581 | 0 | 0 | 0 | 0 | 0 | 0 | 0 | 0.01272767 | 0.02793137 | 0.04207417 | 0.05051339 | 0.05262839 | 0.05262839 | 0.05262839 | 0.05262839 | 0.05262839 | 0.05262839 | 0.05262839 | 0.05262839 | 0.05262839 | 0.05262839 | 0.05262839 | 0.05262839 | 0.05262839 | 0.05262839 | 0.05262839 | 0.05262839 | 0.05262839 | 0.05262839 | 0.05262839 | 0.05262839 | 0.05262839 | 0.05262839 | 0.05262839 | 0.05262839 | 0.05262839 | 0.05262839 | 0.05262839 | 0.05262839 | 0.05262839 | 0.05262839 | 0.05262839 | 0.05262839 | 0.05262839 | 0.05262839 | 0.05262839 | 0.05262839 | 0.05262839 | 0.05262839 | 0.05262839 | 0.05262839 | 0.05262839 | 0.05262839 | 0.0445217 | 0.0445217 | 0.03887925 | 0.0311866 | 0.01711343 | 0.001260185 | 0 | 0 | 0 | 0 | 0 | 0 | 0 | 0
1142 | 1294.512 | 0.001746055 | 0 | 571 | -571 | 0 | 0 | 0 | 0 | 0 | 0 | 0 | 0.01272767 | 0.02793137 | 0.04207417 | 0.05051339 | 0.05437444 | 0.05437444 | 0.05437444 | 0.05437444 | 0.05437444 | 0.05437444 | 0.05437444 | 0.05437444 | 0.05437444 | 0.05437444 | 0.05437444 | 0.05437444 | 0.05437444 | 0.05437444 | 0.05437444 | 0.05437444 | 0.05437444 | 0.05437444 | 0.05437444 | 0.05437444 | 0.05437444 | 0.05437444 | 0.05437444 | 0.05437444 | 0.05437444 | 0.05437444 | 0.05437444 | 0.05437444 | 0.05437444 | 0.05437444 | 0.05437444 | 0.05437444 | 0.05437444 | 0.05437444 | 0.05437444 | 0.05437444 | 0.05437444 | 0.05437444 | 0.05437444 | 0.05437444 | 0.05437444 | 0.05437444 | 0.04626776 | 0.0445217 | 0.03887925 | 0.0311866 | 0.01711343 | 0.001260185 | 0 | 0 | 0 | 0 | 0 | 0 | 0 | 0
1142 | 1136.494 | 0.001532918 | 10 | 581 | -561 | 0 | 0 | 0 | 0 | 0 | 0 | 0 | 0.01272767 | 0.02793137 | 0.04207417 | 0.05051339 | 0.05437444 | 0.05590736 | 0.05590736 | 0.05590736 | 0.05590736 | 0.05590736 | 0.05590736 | 0.05590736 | 0.05590736 | 0.05590736 | 0.05590736 | 0.05590736 | 0.05590736 | 0.05590736 | 0.05590736 | 0.05590736 | 0.05590736 | 0.05590736 | 0.05590736 | 0.05590736 | 0.05590736 | 0.05590736 | 0.05590736 | 0.05590736 | 0.05590736 | 0.05590736 | 0.05590736 | 0.05590736 | 0.05590736 | 0.05590736 | 0.05590736 | 0.05590736 | 0.05590736 | 0.05590736 | 0.05590736 | 0.05590736 | 0.05590736 | 0.05590736 | 0.05590736 | 0.05590736 | 0.05590736 | 0.05590736 | 0.04780068 | 0.0445217 | 0.03887925 | 0.0311866 | 0.01711343 | 0.001260185 | 0 | 0 | 0 | 0 | 0 | 0 | 0 | 0.002002399
1142 | 1142.057 | 0.001540422 | 20 | 591 | -551 | 0 | 0 | 0 | 0 | 0 | 0 | 0 | 0.01272767 | 0.02793137 | 0.04207417 | 0.05051339 | 0.05437444 | 0.05744778 | 0.05744778 | 0.05744778 | 0.05744778 | 0.05744778 | 0.05744778 | 0.05744778 | 0.05744778 | 0.05744778 | 0.05744778 | 0.05744778 | 0.05744778 | 0.05744778 | 0.05744778 | 0.05744778 | 0.05744778 | 0.05744778 | 0.05744778 | 0.05744778 | 0.05744778 | 0.05744778 | 0.05744778 | 0.05744778 | 0.05744778 | 0.05744778 | 0.05744778 | 0.05744778 | 0.05744778 | 0.05744778 | 0.05744778 | 0.05744778 | 0.05744778 | 0.05744778 | 0.05744778 | 0.05744778 | 0.05744778 | 0.05744778 | 0.05744778 | 0.05744778 | 0.05744778 | 0.05744778 | 0.0493411 | 0.04606213 | 0.03887925 | 0.0311866 | 0.01711343 | 0.001260185 | 0 | 0 | 0 | 0 | 0 | 0 | 0 | 0.005036338
1142 | 1067.561 | 0.00143994 | 30 | 601 | -541 | 0 | 0 | 0 | 0 | 0 | 0 | 0 | 0.01272767 | 0.02793137 | 0.04207417 | 0.05051339 | 0.05437444 | 0.05888772 | 0.05888772 | 0.05888772 | 0.05888772 | 0.05888772 | 0.05888772 | 0.05888772 | 0.05888772 | 0.05888772 | 0.05888772 | 0.05888772 | 0.05888772 | 0.05888772 | 0.05888772 | 0.05888772 | 0.05888772 | 0.05888772 | 0.05888772 | 0.05888772 | 0.05888772 | 0.05888772 | 0.05888772 | 0.05888772 | 0.05888772 | 0.05888772 | 0.05888772 | 0.05888772 | 0.05888772 | 0.05888772 | 0.05888772 | 0.05888772 | 0.05888772 | 0.05888772 | 0.05888772 | 0.05888772 | 0.05888772 | 0.05888772 | 0.05888772 | 0.05888772 | 0.05888772 | 0.05888772 | 0.05078104 | 0.04750207 | 0.03887925 | 0.0311866 | 0.01711343 | 0.001260185 | 0 | 0 | 0 | 0 | 0 | 0 | 0 | 0.008070277
1142 | 1158.625 | 0.001562769 | 40 | 611 | -531 | 0 | 0 | 0 | 0 | 0 | 0 | 0 | 0.01272767 | 0.02793137 | 0.04207417 | 0.05051339 | 0.05437444 | 0.05888772 | 0.06045049 | 0.06045049 | 0.06045049 | 0.06045049 | 0.06045049 | 0.06045049 | 0.06045049 | 0.06045049 | 0.06045049 | 0.06045049 | 0.06045049 | 0.06045049 | 0.06045049 | 0.06045049 | 0.06045049 | 0.06045049 | 0.06045049 | 0.06045049 | 0.06045049 | 0.06045049 | 0.06045049 | 0.06045049 | 0.06045049 | 0.06045049 | 0.06045049 | 0.06045049 | 0.06045049 | 0.06045049 | 0.06045049 | 0.06045049 | 0.06045049 | 0.06045049 | 0.06045049 | 0.06045049 | 0.06045049 | 0.06045049 | 0.06045049 | 0.06045049 | 0.06045049 | 0.06045049 | 0.05234381 | 0.04906484 | 0.03887925 | 0.0311866 | 0.01711343 | 0.001260185 | 0 | 0 | 0 | 0 | 0 | 0 | 0 | 0.009319119
1142 | 1119.633 | 0.001510177 | 30 | 601 | -541 | 0 | 0 | 0 | 0 | 0 | 0 | 0 | 0.01272767 | 0.02793137 | 0.04207417 | 0.05051339 | 0.05437444 | 0.0603979 | 0.06196067 | 0.06196067 | 0.06196067 | 0.06196067 | 0.06196067 | 0.06196067 | 0.06196067 | 0.06196067 | 0.06196067 | 0.06196067 | 0.06196067 | 0.06196067 | 0.06196067 | 0.06196067 | 0.06196067 | 0.06196067 | 0.06196067 | 0.06196067 | 0.06196067 | 0.06196067 | 0.06196067 | 0.06196067 | 0.06196067 | 0.06196067 | 0.06196067 | 0.06196067 | 0.06196067 | 0.06196067 | 0.06196067 | 0.06196067 | 0.06196067 | 0.06196067 | 0.06196067 | 0.06196067 | 0.06196067 | 0.06196067 | 0.06196067 | 0.06196067 | 0.06196067 | 0.06196067 | 0.05385399 | 0.05057501 | 0.03887925 | 0.0311866 | 0.01711343 | 0.001260185 | 0 | 0 | 0 | 0 | 0 | 0 | 0 | 0.008070277
1142 | 1134.261 | 0.001529907 | 20 | 591 | -551 | 0 | 0 | 0 | 0 | 0 | 0 | 0 | 0.01272767 | 0.02793137 | 0.04207417 | 0.05051339 | 0.05437444 | 0.06192781 | 0.06349058 | 0.06349058 | 0.06349058 | 0.06349058 | 0.06349058 | 0.06349058 | 0.06349058 | 0.06349058 | 0.06349058 | 0.06349058 | 0.06349058 | 0.06349058 | 0.06349058 | 0.06349058 | 0.06349058 | 0.06349058 | 0.06349058 | 0.06349058 | 0.06349058 | 0.06349058 | 0.06349058 | 0.06349058 | 0.06349058 | 0.06349058 | 0.06349058 | 0.06349058 | 0.06349058 | 0.06349058 | 0.06349058 | 0.06349058 | 0.06349058 | 0.06349058 | 0.06349058 | 0.06349058 | 0.06349058 | 0.06349058 | 0.06349058 | 0.06349058 | 0.06349058 | 0.06349058 | 0.05538389 | 0.05210492 | 0.03887925 | 0.0311866 | 0.01711343 | 0.001260185 | 0 | 0 | 0 | 0 | 0 | 0 | 0.0001941764 | 0.005036338
1142 | 1115.00181 | 0.00150393 | 10 | 581 | -561 | 0 | 0 | 0 | 0 | 0 | 0 | 0 | 0.01272767 | 0.02793137 | 0.04207417 | 0.05051339 | 0.05437444 | 0.06343174 | 0.06499451 | 0.06499451 | 0.06499451 | 0.06499451 | 0.06499451 | 0.06499451 | 0.06499451 | 0.06499451 | 0.06499451 | 0.06499451 | 0.06499451 | 0.06499451 | 0.06499451 | 0.06499451 | 0.06499451 | 0.06499451 | 0.06499451 | 0.06499451 | 0.06499451 | 0.06499451 | 0.06499451 | 0.06499451 | 0.06499451 | 0.06499451 | 0.06499451 | 0.06499451 | 0.06499451 | 0.06499451 | 0.06499451 | 0.06499451 | 0.06499451 | 0.06499451 | 0.06499451 | 0.06499451 | 0.06499451 | 0.06499451 | 0.06499451 | 0.06499451 | 0.06499451 | 0.06499451 | 0.05688782 | 0.05210492 | 0.03887925 | 0.0311866 | 0.01711343 | 0.001260185 | 0 | 0 | 0 | 0 | 0 | 0 | 0.0007790451 | 0.002002399
1142 | 1184.191 | 0.001597252 | 0 | 571 | -571 | 0 | 0 | 0 | 0 | 0 | 0 | 0 | 0.01272767 | 0.02793137 | 0.04207417 | 0.05051339 | 0.0559717 | 0.06502899 | 0.06659176 | 0.06659176 | 0.06659176 | 0.06659176 | 0.06659176 | 0.06659176 | 0.06659176 | 0.06659176 | 0.06659176 | 0.06659176 | 0.06659176 | 0.06659176 | 0.06659176 | 0.06659176 | 0.06659176 | 0.06659176 | 0.06659176 | 0.06659176 | 0.06659176 | 0.06659176 | 0.06659176 | 0.06659176 | 0.06659176 | 0.06659176 | 0.06659176 | 0.06659176 | 0.06659176 | 0.06659176 | 0.06659176 | 0.06659176 | 0.06659176 | 0.06659176 | 0.06659176 | 0.06659176 | 0.06659176 | 0.06659176 | 0.06659176 | 0.06659176 | 0.06659176 | 0.06659176 | 0.05848508 | 0.05210492 | 0.03887925 | 0.0311866 | 0.01711343 | 0.001260185 | 0 | 0 | 0 | 0 | 0 | 0 | 0.001363914 | 0
1142 | 1061.804 | 0.001432175 | -10 | 561 | -581 | 0 | 0 | 0 | 0 | 0 | 0 | 0 | 0.01272767 | 0.02793137 | 0.04207417 | 0.05051339 | 0.05740387 | 0.06646117 | 0.06802394 | 0.06802394 | 0.06802394 | 0.06802394 | 0.06802394 | 0.06802394 | 0.06802394 | 0.06802394 | 0.06802394 | 0.06802394 | 0.06802394 | 0.06802394 | 0.06802394 | 0.06802394 | 0.06802394 | 0.06802394 | 0.06802394 | 0.06802394 | 0.06802394 | 0.06802394 | 0.06802394 | 0.06802394 | 0.06802394 | 0.06802394 | 0.06802394 | 0.06802394 | 0.06802394 | 0.06802394 | 0.06802394 | 0.06802394 | 0.06802394 | 0.06802394 | 0.06802394 | 0.06802394 | 0.06802394 | 0.06802394 | 0.06802394 | 0.06802394 | 0.06802394 | 0.06802394 | 0.05848508 | 0.05210492 | 0.03887925 | 0.0311866 | 0.01711343 | 0.001260185 | 0 | 0 | 0 | 0 | 0 | 0 | 0.003799975 | 0
1142 | 1126.119 | 0.001518925 | -10 | 561 | -581 | 0 | 0 | 0 | 0 | 0 | 0 | 0 | 0.01272767 | 0.02793137 | 0.04207417 | 0.05051339 | 0.0589228 | 0.06798009 | 0.06954286 | 0.06954286 | 0.06954286 | 0.06954286 | 0.06954286 | 0.06954286 | 0.06954286 | 0.06954286 | 0.06954286 | 0.06954286 | 0.06954286 | 0.06954286 | 0.06954286 | 0.06954286 | 0.06954286 | 0.06954286 | 0.06954286 | 0.06954286 | 0.06954286 | 0.06954286 | 0.06954286 | 0.06954286 | 0.06954286 | 0.06954286 | 0.06954286 | 0.06954286 | 0.06954286 | 0.06954286 | 0.06954286 | 0.06954286 | 0.06954286 | 0.06954286 | 0.06954286 | 0.06954286 | 0.06954286 | 0.06954286 | 0.06954286 | 0.06954286 | 0.06954286 | 0.06954286 | 0.05848508 | 0.05210492 | 0.03887925 | 0.0311866 | 0.01711343 | 0.001260185 | 0 | 0 | 0 | 0 | 0 | 0 | 0.003799975 | 0
1142 | 1093.343 | 0.001474716 | -10 | 561 | -581 | 0 | 0 | 0 | 0 | 0 | 0 | 0 | 0.01272767 | 0.02793137 | 0.04207417 | 0.05051339 | 0.06039751 | 0.06945481 | 0.07101758 | 0.07101758 | 0.07101758 | 0.07101758 | 0.07101758 | 0.07101758 | 0.07101758 | 0.07101758 | 0.07101758 | 0.07101758 | 0.07101758 | 0.07101758 | 0.07101758 | 0.07101758 | 0.07101758 | 0.07101758 | 0.07101758 | 0.07101758 | 0.07101758 | 0.07101758 | 0.07101758 | 0.07101758 | 0.07101758 | 0.07101758 | 0.07101758 | 0.07101758 | 0.07101758 | 0.07101758 | 0.07101758 | 0.07101758 | 0.07101758 | 0.07101758 | 0.07101758 | 0.07101758 | 0.07101758 | 0.07101758 | 0.07101758 | 0.07101758 | 0.07101758 | 0.07101758 | 0.05848508 | 0.05210492 | 0.03887925 | 0.0311866 | 0.01711343 | 0.001260185 | 0 | 0 | 0 | 0 | 0 | 0 | 0.003799975 | 0
1142 | 1178.355 | 0.001589382 | -10 | 561 | -581 | 0 | 0 | 0 | 0 | 0 | 0 | 0 | 0.01272767 | 0.02793137 | 0.04207417 | 0.05051339 | 0.06198689 | 0.07104419 | 0.07260696 | 0.07260696 | 0.07260696 | 0.07260696 | 0.07260696 | 0.07260696 | 0.07260696 | 0.07260696 | 0.07260696 | 0.07260696 | 0.07260696 | 0.07260696 | 0.07260696 | 0.07260696 | 0.07260696 | 0.07260696 | 0.07260696 | 0.07260696 | 0.07260696 | 0.07260696 | 0.07260696 | 0.07260696 | 0.07260696 | 0.07260696 | 0.07260696 | 0.07260696 | 0.07260696 | 0.07260696 | 0.07260696 | 0.07260696 | 0.07260696 | 0.07260696 | 0.07260696 | 0.07260696 | 0.07260696 | 0.07260696 | 0.07260696 | 0.07260696 | 0.07260696 | 0.07260696 | 0.05848508 | 0.05210492 | 0.03887925 | 0.0311866 | 0.01711343 | 0.001260185 | 0 | 0 | 0 | 0 | 0 | 0 | 0.003799975 | 0
1142 | 1096.837 | 0.001479428 | -10 | 561 | -581 | 0 | 0 | 0 | 0 | 0 | 0 | 0 | 0.01272767 | 0.02793137 | 0.04207417 | 0.05051339 | 0.06346632 | 0.07252362 | 0.07408639 | 0.07408639 | 0.07408639 | 0.07408639 | 0.07408639 | 0.07408639 | 0.07408639 | 0.07408639 | 0.07408639 | 0.07408639 | 0.07408639 | 0.07408639 | 0.07408639 | 0.07408639 | 0.07408639 | 0.07408639 | 0.07408639 | 0.07408639 | 0.07408639 | 0.07408639 | 0.07408639 | 0.07408639 | 0.07408639 | 0.07408639 | 0.07408639 | 0.07408639 | 0.07408639 | 0.07408639 | 0.07408639 | 0.07408639 | 0.07408639 | 0.07408639 | 0.07408639 | 0.07408639 | 0.07408639 | 0.07408639 | 0.07408639 | 0.07408639 | 0.07408639 | 0.07408639 | 0.05848508 | 0.05210492 | 0.03887925 | 0.0311866 | 0.01711343 | 0.001260185 | 0 | 0 | 0 | 0 | 0 | 0 | 0.003799975 | 0
1142 | 1111.08 | 0.001498639 | -10 | 561 | -581 | 0 | 0 | 0 | 0 | 0 | 0 | 0 | 0.01272767 | 0.02793137 | 0.04207417 | 0.05051339 | 0.06496496 | 0.07402226 | 0.07558503 | 0.07558503 | 0.07558503 | 0.07558503 | 0.07558503 | 0.07558503 | 0.07558503 | 0.07558503 | 0.07558503 | 0.07558503 | 0.07558503 | 0.07558503 | 0.07558503 | 0.07558503 | 0.07558503 | 0.07558503 | 0.07558503 | 0.07558503 | 0.07558503 | 0.07558503 | 0.07558503 | 0.07558503 | 0.07558503 | 0.07558503 | 0.07558503 | 0.07558503 | 0.07558503 | 0.07558503 | 0.07558503 | 0.07558503 | 0.07558503 | 0.07558503 | 0.07558503 | 0.07558503 | 0.07558503 | 0.07558503 | 0.07558503 | 0.07558503 | 0.07558503 | 0.07558503 | 0.05848508 | 0.05210492 | 0.03887925 | 0.0311866 | 0.01711343 | 0.001260185 | 0 | 0 | 0 | 0 | 0 | 0 | 0.003799975 | 0
1142 | 1045.423 | 0.001410081 | -10 | 561 | -581 | 0 | 0 | 0 | 0 | 0 | 0 | 0 | 0.01272767 | 0.02793137 | 0.04207417 | 0.05051339 | 0.06637504 | 0.07543234 | 0.07699511 | 0.07699511 | 0.07699511 | 0.07699511 | 0.07699511 | 0.07699511 | 0.07699511 | 0.07699511 | 0.07699511 | 0.07699511 | 0.07699511 | 0.07699511 | 0.07699511 | 0.07699511 | 0.07699511 | 0.07699511 | 0.07699511 | 0.07699511 | 0.07699511 | 0.07699511 | 0.07699511 | 0.07699511 | 0.07699511 | 0.07699511 | 0.07699511 | 0.07699511 | 0.07699511 | 0.07699511 | 0.07699511 | 0.07699511 | 0.07699511 | 0.07699511 | 0.07699511 | 0.07699511 | 0.07699511 | 0.07699511 | 0.07699511 | 0.07699511 | 0.07699511 | 0.07699511 | 0.05848508 | 0.05210492 | 0.03887925 | 0.0311866 | 0.01711343 | 0.001260185 | 0 | 0 | 0 | 0 | 0 | 0 | 0.003799975 | 0
1142 | 1129.938 | 0.001524075 | -10 | 561 | -581 | 0 | 0 | 0 | 0 | 0 | 0 | 0 | 0.01272767 | 0.02793137 | 0.04207417 | 0.05051339 | 0.06789912 | 0.07695641 | 0.07851918 | 0.07851918 | 0.07851918 | 0.07851918 | 0.07851918 | 0.07851918 | 0.07851918 | 0.07851918 | 0.07851918 | 0.07851918 | 0.07851918 | 0.07851918 | 0.07851918 | 0.07851918 | 0.07851918 | 0.07851918 | 0.07851918 | 0.07851918 | 0.07851918 | 0.07851918 | 0.07851918 | 0.07851918 | 0.07851918 | 0.07851918 | 0.07851918 | 0.07851918 | 0.07851918 | 0.07851918 | 0.07851918 | 0.07851918 | 0.07851918 | 0.07851918 | 0.07851918 | 0.07851918 | 0.07851918 | 0.07851918 | 0.07851918 | 0.07851918 | 0.07851918 | 0.07851918 | 0.05848508 | 0.05210492 | 0.03887925 | 0.0311866 | 0.01711343 | 0.001260185 | 0 | 0 | 0 | 0 | 0 | 0 | 0.003799975 | 0
1142 | 1067.548 | 0.001439923 | -10 | 561 | -581 | 0 | 0 | 0 | 0 | 0 | 0 | 0 | 0.01272767 | 0.02793137 | 0.04207417 | 0.05051339 | 0.06933904 | 0.07839634 | 0.07995911 | 0.07995911 | 0.07995911 | 0.07995911 | 0.07995911 | 0.07995911 | 0.07995911 | 0.07995911 | 0.07995911 | 0.07995911 | 0.07995911 | 0.07995911 | 0.07995911 | 0.07995911 | 0.07995911 | 0.07995911 | 0.07995911 | 0.07995911 | 0.07995911 | 0.07995911 | 0.07995911 | 0.07995911 | 0.07995911 | 0.07995911 | 0.07995911 | 0.07995911 | 0.07995911 | 0.07995911 | 0.07995911 | 0.07995911 | 0.07995911 | 0.07995911 | 0.07995911 | 0.07995911 | 0.07995911 | 0.07995911 | 0.07995911 | 0.07995911 | 0.07995911 | 0.07995911 | 0.05848508 | 0.05210492 | 0.03887925 | 0.0311866 | 0.01711343 | 0.001260185 | 0 | 0 | 0 | 0 | 0 | 0 | 0.003799975 | 0
1142 | 1102.541 | 0.001487123 | -10 | 561 | -581 | 0 | 0 | 0 | 0 | 0 | 0 | 0 | 0.01272767 | 0.02793137 | 0.04207417 | 0.05051339 | 0.07082616 | 0.07988346 | 0.08144623 | 0.08144623 | 0.08144623 | 0.08144623 | 0.08144623 | 0.08144623 | 0.08144623 | 0.08144623 | 0.08144623 | 0.08144623 | 0.08144623 | 0.08144623 | 0.08144623 | 0.08144623 | 0.08144623 | 0.08144623 | 0.08144623 | 0.08144623 | 0.08144623 | 0.08144623 | 0.08144623 | 0.08144623 | 0.08144623 | 0.08144623 | 0.08144623 | 0.08144623 | 0.08144623 | 0.08144623 | 0.08144623 | 0.08144623 | 0.08144623 | 0.08144623 | 0.08144623 | 0.08144623 | 0.08144623 | 0.08144623 | 0.08144623 | 0.08144623 | 0.08144623 | 0.08144623 | 0.05848508 | 0.05210492 | 0.03887925 | 0.0311866 | 0.01711343 | 0.001260185 | 0 | 0 | 0 | 0 | 0 | 0 | 0.003799975 | 0
1142 | 1001.185 | 0.001350412 | -10 | 561 | -581 | 0 | 0 | 0 | 0 | 0 | 0 | 0 | 0.01272767 | 0.02793137 | 0.04207417 | 0.05051339 | 0.07217658 | 0.08123387 | 0.08279664 | 0.08279664 | 0.08279664 | 0.08279664 | 0.08279664 | 0.08279664 | 0.08279664 | 0.08279664 | 0.08279664 | 0.08279664 | 0.08279664 | 0.08279664 | 0.08279664 | 0.08279664 | 0.08279664 | 0.08279664 | 0.08279664 | 0.08279664 | 0.08279664 | 0.08279664 | 0.08279664 | 0.08279664 | 0.08279664 | 0.08279664 | 0.08279664 | 0.08279664 | 0.08279664 | 0.08279664 | 0.08279664 | 0.08279664 | 0.08279664 | 0.08279664 | 0.08279664 | 0.08279664 | 0.08279664 | 0.08279664 | 0.08279664 | 0.08279664 | 0.08279664 | 0.08279664 | 0.05848508 | 0.05210492 | 0.03887925 | 0.0311866 | 0.01711343 | 0.001260185 | 0 | 0 | 0 | 0 | 0 | 0 | 0.003799975 | 0
1133 | 1211.643 | 0.001634281 | -10 | 556.5 | -576.5 | 0 | 0 | 0 | 0 | 0 | 0 | 0 | 0.01272767 | 0.02793137 | 0.04207417 | 0.05051339 | 0.07381086 | 0.08286815 | 0.08443092 | 0.08443092 | 0.08443092 | 0.08443092 | 0.08443092 | 0.08443092 | 0.08443092 | 0.08443092 | 0.08443092 | 0.08443092 | 0.08443092 | 0.08443092 | 0.08443092 | 0.08443092 | 0.08443092 | 0.08443092 | 0.08443092 | 0.08443092 | 0.08443092 | 0.08443092 | 0.08443092 | 0.08443092 | 0.08443092 | 0.08443092 | 0.08443092 | 0.08443092 | 0.08443092 | 0.08443092 | 0.08443092 | 0.08443092 | 0.08443092 | 0.08443092 | 0.08443092 | 0.08443092 | 0.08443092 | 0.08443092 | 0.08443092 | 0.08443092 | 0.08443092 | 0.08443092 | 0.05848508 | 0.05210492 | 0.03887925 | 0.0311866 | 0.01711343 | 0.001260185 | 0 | 0 | 0 | 0 | 0 | 0 | 0.002274607 | 0
1133 | 1328.626 | 0.001792069 | -10 | 556.5 | -576.5 | 0 | 0 | 0 | 0 | 0 | 0 | 0 | 0.01272767 | 0.02793137 | 0.04207417 | 0.05051339 | 0.07560293 | 0.08466022 | 0.08622299 | 0.08622299 | 0.08622299 | 0.08622299 | 0.08622299 | 0.08622299 | 0.08622299 | 0.08622299 | 0.08622299 | 0.08622299 | 0.08622299 | 0.08622299 | 0.08622299 | 0.08622299 | 0.08622299 | 0.08622299 | 0.08622299 | 0.08622299 | 0.08622299 | 0.08622299 | 0.08622299 | 0.08622299 | 0.08622299 | 0.08622299 | 0.08622299 | 0.08622299 | 0.08622299 | 0.08622299 | 0.08622299 | 0.08622299 | 0.08622299 | 0.08622299 | 0.08622299 | 0.08622299 | 0.08622299 | 0.08622299 | 0.08622299 | 0.08622299 | 0.08622299 | 0.08622299 | 0.05848508 | 0.05210492 | 0.03887925 | 0.0311866 | 0.01711343 | 0.001260185 | 0 | 0 | 0 | 0 | 0 | 0 | 0.002274607 | 0
1133 | 1305.611 | 0.001761026 | -10 | 556.5 | -576.5 | 0 | 0 | 0 | 0 | 0 | 0 | 0 | 0.01272767 | 0.02793137 | 0.04207417 | 0.05051339 | 0.07736395 | 0.08642125 | 0.08798402 | 0.08798402 | 0.08798402 | 0.08798402 | 0.08798402 | 0.08798402 | 0.08798402 | 0.08798402 | 0.08798402 | 0.08798402 | 0.08798402 | 0.08798402 | 0.08798402 | 0.08798402 | 0.08798402 | 0.08798402 | 0.08798402 | 0.08798402 | 0.08798402 | 0.08798402 | 0.08798402 | 0.08798402 | 0.08798402 | 0.08798402 | 0.08798402 | 0.08798402 | 0.08798402 | 0.08798402 | 0.08798402 | 0.08798402 | 0.08798402 | 0.08798402 | 0.08798402 | 0.08798402 | 0.08798402 | 0.08798402 | 0.08798402 | 0.08798402 | 0.08798402 | 0.08798402 | 0.05848508 | 0.05210492 | 0.03887925 | 0.0311866 | 0.01711343 | 0.001260185 | 0 | 0 | 0 | 0 | 0 | 0 | 0.002274607 | 0
1133 | 1237.605 | 0.001669298 | -10 | 556.5 | -576.5 | 0 | 0 | 0 | 0 | 0 | 0 | 0 | 0.01272767 | 0.02793137 | 0.04207417 | 0.05051339 | 0.07903325 | 0.08809054 | 0.08965331 | 0.08965331 | 0.08965331 | 0.08965331 | 0.08965331 | 0.08965331 | 0.08965331 | 0.08965331 | 0.08965331 | 0.08965331 | 0.08965331 | 0.08965331 | 0.08965331 | 0.08965331 | 0.08965331 | 0.08965331 | 0.08965331 | 0.08965331 | 0.08965331 | 0.08965331 | 0.08965331 | 0.08965331 | 0.08965331 | 0.08965331 | 0.08965331 | 0.08965331 | 0.08965331 | 0.08965331 | 0.08965331 | 0.08965331 | 0.08965331 | 0.08965331 | 0.08965331 | 0.08965331 | 0.08965331 | 0.08965331 | 0.08965331 | 0.08965331 | 0.08965331 | 0.08965331 | 0.05848508 | 0.05210492 | 0.03887925 | 0.0311866 | 0.01711343 | 0.001260185 | 0 | 0 | 0 | 0 | 0 | 0 | 0.002274607 | 0
1133 | 1208.773 | 0.00163041 | -10 | 556.5 | -576.5 | 0 | 0 | 0 | 0 | 0 | 0 | 0 | 0.01272767 | 0.02793137 | 0.04207417 | 0.05051339 | 0.08066366 | 0.08972095 | 0.09128372 | 0.09128372 | 0.09128372 | 0.09128372 | 0.09128372 | 0.09128372 | 0.09128372 | 0.09128372 | 0.09128372 | 0.09128372 | 0.09128372 | 0.09128372 | 0.09128372 | 0.09128372 | 0.09128372 | 0.09128372 | 0.09128372 | 0.09128372 | 0.09128372 | 0.09128372 | 0.09128372 | 0.09128372 | 0.09128372 | 0.09128372 | 0.09128372 | 0.09128372 | 0.09128372 | 0.09128372 | 0.09128372 | 0.09128372 | 0.09128372 | 0.09128372 | 0.09128372 | 0.09128372 | 0.09128372 | 0.09128372 | 0.09128372 | 0.09128372 | 0.09128372 | 0.09128372 | 0.05848508 | 0.05210492 | 0.03887925 | 0.0311866 | 0.01711343 | 0.001260185 | 0 | 0 | 0 | 0 | 0 | 0 | 0.002274607 | 0
1133 | 1335.612 | 0.001801492 | -10 | 556.5 | -576.5 | 0 | 0 | 0 | 0 | 0 | 0 | 0 | 0.01272767 | 0.02793137 | 0.04207417 | 0.05051339 | 0.08246515 | 0.09152245 | 0.09308522 | 0.09308522 | 0.09308522 | 0.09308522 | 0.09308522 | 0.09308522 | 0.09308522 | 0.09308522 | 0.09308522 | 0.09308522 | 0.09308522 | 0.09308522 | 0.09308522 | 0.09308522 | 0.09308522 | 0.09308522 | 0.09308522 | 0.09308522 | 0.09308522 | 0.09308522 | 0.09308522 | 0.09308522 | 0.09308522 | 0.09308522 | 0.09308522 | 0.09308522 | 0.09308522 | 0.09308522 | 0.09308522 | 0.09308522 | 0.09308522 | 0.09308522 | 0.09308522 | 0.09308522 | 0.09308522 | 0.09308522 | 0.09308522 | 0.09308522 | 0.09308522 | 0.09308522 | 0.05848508 | 0.05210492 | 0.03887925 | 0.0311866 | 0.01711343 | 0.001260185 | 0 | 0 | 0 | 0 | 0 | 0 | 0.002274607 | 0
1133 | 1287.282 | 0.001736304 | -10 | 556.5 | -576.5 | 0 | 0 | 0 | 0 | 0 | 0 | 0 | 0.01272767 | 0.02793137 | 0.04207417 | 0.05051339 | 0.08420146 | 0.09325875 | 0.09482152 | 0.09482152 | 0.09482152 | 0.09482152 | 0.09482152 | 0.09482152 | 0.09482152 | 0.09482152 | 0.09482152 | 0.09482152 | 0.09482152 | 0.09482152 | 0.09482152 | 0.09482152 | 0.09482152 | 0.09482152 | 0.09482152 | 0.09482152 | 0.09482152 | 0.09482152 | 0.09482152 | 0.09482152 | 0.09482152 | 0.09482152 | 0.09482152 | 0.09482152 | 0.09482152 | 0.09482152 | 0.09482152 | 0.09482152 | 0.09482152 | 0.09482152 | 0.09482152 | 0.09482152 | 0.09482152 | 0.09482152 | 0.09482152 | 0.09482152 | 0.09482152 | 0.09482152 | 0.05848508 | 0.05210492 | 0.03887925 | 0.0311866 | 0.01711343 | 0.001260185 | 0 | 0 | 0 | 0 | 0 | 0 | 0.002274607 | 0
1133 | 1262.23 | 0.001702514 | -10 | 556.5 | -576.5 | 0 | 0 | 0 | 0 | 0 | 0 | 0 | 0.01272767 | 0.02793137 | 0.04207417 | 0.05051339 | 0.08590397 | 0.09496126 | 0.09652403 | 0.09652403 | 0.09652403 | 0.09652403 | 0.09652403 | 0.09652403 | 0.09652403 | 0.09652403 | 0.09652403 | 0.09652403 | 0.09652403 | 0.09652403 | 0.09652403 | 0.09652403 | 0.09652403 | 0.09652403 | 0.09652403 | 0.09652403 | 0.09652403 | 0.09652403 | 0.09652403 | 0.09652403 | 0.09652403 | 0.09652403 | 0.09652403 | 0.09652403 | 0.09652403 | 0.09652403 | 0.09652403 | 0.09652403 | 0.09652403 | 0.09652403 | 0.09652403 | 0.09652403 | 0.09652403 | 0.09652403 | 0.09652403 | 0.09652403 | 0.09652403 | 0.09652403 | 0.05848508 | 0.05210492 | 0.03887925 | 0.0311866 | 0.01711343 | 0.001260185 | 0 | 0 | 0 | 0 | 0 | 0 | 0.002274607 | 0
1133 | 1158.015 | 0.001561947 | -10 | 556.5 | -576.5 | 0 | 0 | 0 | 0 | 0 | 0 | 0 | 0.01272767 | 0.02793137 | 0.04207417 | 0.05051339 | 0.08746592 | 0.09652321 | 0.09808598 | 0.09808598 | 0.09808598 | 0.09808598 | 0.09808598 | 0.09808598 | 0.09808598 | 0.09808598 | 0.09808598 | 0.09808598 | 0.09808598 | 0.09808598 | 0.09808598 | 0.09808598 | 0.09808598 | 0.09808598 | 0.09808598 | 0.09808598 | 0.09808598 | 0.09808598 | 0.09808598 | 0.09808598 | 0.09808598 | 0.09808598 | 0.09808598 | 0.09808598 | 0.09808598 | 0.09808598 | 0.09808598 | 0.09808598 | 0.09808598 | 0.09808598 | 0.09808598 | 0.09808598 | 0.09808598 | 0.09808598 | 0.09808598 | 0.09808598 | 0.09808598 | 0.09808598 | 0.05848508 | 0.05210492 | 0.03887925 | 0.0311866 | 0.01711343 | 0.001260185 | 0 | 0 | 0 | 0 | 0 | 0 | 0.002274607 | 0
1133 | 1391.127 | 0.001876372 | -20 | 546.5 | -586.5 | 0 | 0 | 0 | 0 | 0 | 0 | 0 | 0.01272767 | 0.02793137 | 0.04207417 | 0.05051339 | 0.08934229 | 0.09839958 | 0.09996235 | 0.09996235 | 0.09996235 | 0.09996235 | 0.09996235 | 0.09996235 | 0.09996235 | 0.09996235 | 0.09996235 | 0.09996235 | 0.09996235 | 0.09996235 | 0.09996235 | 0.09996235 | 0.09996235 | 0.09996235 | 0.09996235 | 0.09996235 | 0.09996235 | 0.09996235 | 0.09996235 | 0.09996235 | 0.09996235 | 0.09996235 | 0.09996235 | 0.09996235 | 0.09996235 | 0.09996235 | 0.09996235 | 0.09996235 | 0.09996235 | 0.09996235 | 0.09996235 | 0.09996235 | 0.09996235 | 0.09996235 | 0.09996235 | 0.09996235 | 0.09996235 | 0.09996235 | 0.05848508 | 0.05210492 | 0.03887925 | 0.0311866 | 0.01711343 | 0.001260185 | 0 | 0 | 0 | 0 | 0 | 0 | 0.005664313 | 0
1065 | 1285.869 | 0.001734398 | -30 | 502.5 | -562.5 | 0 | 0 | 0 | 0 | 0 | 0 | 0 | 0.01272767 | 0.02793137 | 0.04207417 | 0.05051339 | 0.09107669 | 0.100134 | 0.1016967 | 0.1016967 | 0.1016967 | 0.1016967 | 0.1016967 | 0.1016967 | 0.1016967 | 0.1016967 | 0.1016967 | 0.1016967 | 0.1016967 | 0.1016967 | 0.1016967 | 0.1016967 | 0.1016967 | 0.1016967 | 0.1016967 | 0.1016967 | 0.1016967 | 0.1016967 | 0.1016967 | 0.1016967 | 0.1016967 | 0.1016967 | 0.1016967 | 0.1016967 | 0.1016967 | 0.1016967 | 0.1016967 | 0.1016967 | 0.1016967 | 0.1016967 | 0.1016967 | 0.1016967 | 0.1016967 | 0.1016967 | 0.1016967 | 0.1016967 | 0.09996235 | 0.09996235 | 0.05848508 | 0.05210492 | 0.03887925 | 0.0311866 | 0.01711343 | 0.001260185 | 0 | 0 | 0 | 0 | 0 | 0 | 0.0008667754 | 0
994 | 1327.515 | 0.00179057 | -40 | 457 | -537 | 0 | 0 | 0 | 0 | 0 | 0 | 0 | 0.01272767 | 0.02793137 | 0.04207417 | 0.05051339 | 0.09107669 | 0.1019246 | 0.1034873 | 0.1034873 | 0.1034873 | 0.1034873 | 0.1034873 | 0.1034873 | 0.1034873 | 0.1034873 | 0.1034873 | 0.1034873 | 0.1034873 | 0.1034873 | 0.1034873 | 0.1034873 | 0.1034873 | 0.1034873 | 0.1034873 | 0.1034873 | 0.1034873 | 0.1034873 | 0.1034873 | 0.1034873 | 0.1034873 | 0.1034873 | 0.1034873 | 0.1034873 | 0.1034873 | 0.1034873 | 0.1034873 | 0.1034873 | 0.1034873 | 0.1034873 | 0.1034873 | 0.1034873 | 0.1034873 | 0.1034873 | 0.1034873 | 0.1016967 | 0.09996235 | 0.09996235 | 0.05848508 | 0.05210492 | 0.03887925 | 0.0311866 | 0.01711343 | 0.001260185 | 0 | 0 | 0 | 0 | 0 | 0 | 0 | 0
994 | 1566.325 | 0.002112681 | -30 | 467 | -527 | 0 | 0 | 0 | 0 | 0 | 0 | 0 | 0.01272767 | 0.02793137 | 0.04207417 | 0.05051339 | 0.09107669 | 0.1019246 | 0.1056 | 0.1056 | 0.1056 | 0.1056 | 0.1056 | 0.1056 | 0.1056 | 0.1056 | 0.1056 | 0.1056 | 0.1056 | 0.1056 | 0.1056 | 0.1056 | 0.1056 | 0.1056 | 0.1056 | 0.1056 | 0.1056 | 0.1056 | 0.1056 | 0.1056 | 0.1056 | 0.1056 | 0.1056 | 0.1056 | 0.1056 | 0.1056 | 0.1056 | 0.1056 | 0.1056 | 0.1056 | 0.1056 | 0.1056 | 0.1056 | 0.1056 | 0.1056 | 0.1016967 | 0.09996235 | 0.09996235 | 0.05848508 | 0.05210492 | 0.03887925 | 0.0311866 | 0.01711343 | 0.001260185 | 0 | 0 | 0 | 0 | 0 | 0 | 0 | 0

## F7bottom_comulative_column
[6 empty] | 0 | 1 | 2 | 3 | 4 | 5 | 6 | 7 | 8 | 9 | 10 | 11 | 12 | 13 | 14 | 15 | 16 | 17 | 18 | 19 | 20 | 21 | 22 | 23 | 24 | 25 | 26 | 27 | 28 | 29 | 30 | 31 | 32 | 33 | 34 | 35 | 36 | 37 | 38 | 39 | 40 | 41 | 42 | 43 | 44 | 45 | 46 | 47 | 48 | 49 | 50 | 51 | 52 | 53 | 54 | 55 | 56 | 57 | 58 | 59 | 60 | 61 | 62 | 63 | 64
ord_wdt | alpha | alpha/k | WROLL_SHIFT_POS_7 | Width1 | Width2 | -855.04 | -828.32 | -801.6 | -774.88 | -748.16 | -721.44 | -694.72 | -668 | -641.28 | -614.56 | -587.84 | -561.12 | -534.4 | -507.68 | -480.96 | -454.24 | -427.52 | -400.8 | -374.08 | -347.36 | -320.64 | -293.92 | -267.2 | -240.48 | -213.76 | -187.04 | -160.32 | -133.6 | -106.88 | -80.16 | -53.44 | -26.72 | 0 | 26.72 | 53.44 | 80.16 | 106.88 | 133.6 | 160.32 | 187.04 | 213.76 | 240.48 | 267.2 | 293.92 | 320.64 | 347.36 | 374.08 | 400.8 | 427.52 | 454.24 | 480.96 | 507.68 | 534.4 | 561.12 | 587.84 | 614.56 | 641.28 | 668 | 694.72 | 721.44 | 748.16 | 774.88 | 801.6 | 828.32 | 855.04 | C40-left | C40-right
1194 | 393.2773 | 0.00101872 | 0 | 597 | -597 | 0 | 0 | 0 | 0 | 0 | 0 | 0 | 0 | 0 | 0 | 0.00101872 | 0.00101872 | 0.00101872 | 0.00101872 | 0.00101872 | 0.00101872 | 0.00101872 | 0.00101872 | 0.00101872 | 0.00101872 | 0.00101872 | 0.00101872 | 0.00101872 | 0.00101872 | 0.00101872 | 0.00101872 | 0.00101872 | 0.00101872 | 0.00101872 | 0.00101872 | 0.00101872 | 0.00101872 | 0.00101872 | 0.00101872 | 0.00101872 | 0.00101872 | 0.00101872 | 0.00101872 | 0.00101872 | 0.00101872 | 0.00101872 | 0.00101872 | 0.00101872 | 0.00101872 | 0.00101872 | 0.00101872 | 0.00101872 | 0.00101872 | 0.00101872 | 0.00101872 | 0.00101872 | 0.00101872 | 0.00101872 | 0.00101872 | 0.00101872 | 0 | 0 | 0 | 0 | 0 | 0 | 0 | 0 | 0 | 0 | 0 | 0
1251 | 351.1174 | 0.0009095118 | 0 | 625.5 | -625.5 | 0 | 0 | 0 | 0 | 0 | 0 | 0 | 0 | 0 | 0.0009095118 | 0.001928232 | 0.001928232 | 0.001928232 | 0.001928232 | 0.001928232 | 0.001928232 | 0.001928232 | 0.001928232 | 0.001928232 | 0.001928232 | 0.001928232 | 0.001928232 | 0.001928232 | 0.001928232 | 0.001928232 | 0.001928232 | 0.001928232 | 0.001928232 | 0.001928232 | 0.001928232 | 0.001928232 | 0.001928232 | 0.001928232 | 0.001928232 | 0.001928232 | 0.001928232 | 0.001928232 | 0.001928232 | 0.001928232 | 0.001928232 | 0.001928232 | 0.001928232 | 0.001928232 | 0.001928232 | 0.001928232 | 0.001928232 | 0.001928232 | 0.001928232 | 0.001928232 | 0.001928232 | 0.001928232 | 0.001928232 | 0.001928232 | 0.001928232 | 0.001928232 | 0.0009095118 | 0 | 0 | 0 | 0 | 0 | 0 | 0 | 0 | 0 | 0 | 0
1253 | 519.1949 | 0.001344889 | 0 | 626.5 | -626.5 | 0 | 0 | 0 | 0 | 0 | 0 | 0 | 0 | 0 | 0.002254401 | 0.003273121 | 0.003273121 | 0.003273121 | 0.003273121 | 0.003273121 | 0.003273121 | 0.003273121 | 0.003273121 | 0.003273121 | 0.003273121 | 0.003273121 | 0.003273121 | 0.003273121 | 0.003273121 | 0.003273121 | 0.003273121 | 0.003273121 | 0.003273121 | 0.003273121 | 0.003273121 | 0.003273121 | 0.003273121 | 0.003273121 | 0.003273121 | 0.003273121 | 0.003273121 | 0.003273121 | 0.003273121 | 0.003273121 | 0.003273121 | 0.003273121 | 0.003273121 | 0.003273121 | 0.003273121 | 0.003273121 | 0.003273121 | 0.003273121 | 0.003273121 | 0.003273121 | 0.003273121 | 0.003273121 | 0.003273121 | 0.003273121 | 0.003273121 | 0.003273121 | 0.002254401 | 0 | 0 | 0 | 0 | 0 | 0 | 0 | 0 | 0 | 0 | 0
1253 | 580.1683 | 0.00150283 | 0 | 626.5 | -626.5 | 0 | 0 | 0 | 0 | 0 | 0 | 0 | 0 | 0 | 0.003757231 | 0.004775952 | 0.004775952 | 0.004775952 | 0.004775952 | 0.004775952 | 0.004775952 | 0.004775952 | 0.004775952 | 0.004775952 | 0.004775952 | 0.004775952 | 0.004775952 | 0.004775952 | 0.004775952 | 0.004775952 | 0.004775952 | 0.004775952 | 0.004775952 | 0.004775952 | 0.004775952 | 0.004775952 | 0.004775952 | 0.004775952 | 0.004775952 | 0.004775952 | 0.004775952 | 0.004775952 | 0.004775952 | 0.004775952 | 0.004775952 | 0.004775952 | 0.004775952 | 0.004775952 | 0.004775952 | 0.004775952 | 0.004775952 | 0.004775952 | 0.004775952 | 0.004775952 | 0.004775952 | 0.004775952 | 0.004775952 | 0.004775952 | 0.004775952 | 0.004775952 | 0.003757231 | 0 | 0 | 0 | 0 | 0 | 0 | 0 | 0 | 0 | 0 | 0
1253 | 672.5538 | 0.00174214 | 0 | 626.5 | -626.5 | 0 | 0 | 0 | 0 | 0 | 0 | 0 | 0 | 0 | 0.005499371 | 0.006518091 | 0.006518091 | 0.006518091 | 0.006518091 | 0.006518091 | 0.006518091 | 0.006518091 | 0.006518091 | 0.006518091 | 0.006518091 | 0.006518091 | 0.006518091 | 0.006518091 | 0.006518091 | 0.006518091 | 0.006518091 | 0.006518091 | 0.006518091 | 0.006518091 | 0.006518091 | 0.006518091 | 0.006518091 | 0.006518091 | 0.006518091 | 0.006518091 | 0.006518091 | 0.006518091 | 0.006518091 | 0.006518091 | 0.006518091 | 0.006518091 | 0.006518091 | 0.006518091 | 0.006518091 | 0.006518091 | 0.006518091 | 0.006518091 | 0.006518091 | 0.006518091 | 0.006518091 | 0.006518091 | 0.006518091 | 0.006518091 | 0.006518091 | 0.006518091 | 0.005499371 | 0 | 0 | 0 | 0 | 0 | 0 | 0 | 0 | 0 | 0 | 0
1253 | 692.311 | 0.001793318 | -10 | 616.5 | -636.5 | 0 | 0 | 0 | 0 | 0 | 0 | 0 | 0 | 0 | 0.007292689 | 0.008311409 | 0.008311409 | 0.008311409 | 0.008311409 | 0.008311409 | 0.008311409 | 0.008311409 | 0.008311409 | 0.008311409 | 0.008311409 | 0.008311409 | 0.008311409 | 0.008311409 | 0.008311409 | 0.008311409 | 0.008311409 | 0.008311409 | 0.008311409 | 0.008311409 | 0.008311409 | 0.008311409 | 0.008311409 | 0.008311409 | 0.008311409 | 0.008311409 | 0.008311409 | 0.008311409 | 0.008311409 | 0.008311409 | 0.008311409 | 0.008311409 | 0.008311409 | 0.008311409 | 0.008311409 | 0.008311409 | 0.008311409 | 0.008311409 | 0.008311409 | 0.008311409 | 0.008311409 | 0.008311409 | 0.008311409 | 0.008311409 | 0.008311409 | 0.008311409 | 0.007292689 | 0 | 0 | 0 | 0 | 0 | 0 | 0 | 0 | 0 | 0.0003301691 | 0
1253 | 657.2615 | 0.001702528 | -20 | 606.5 | -646.5 | 0 | 0 | 0 | 0 | 0 | 0 | 0 | 0 | 0.001702528 | 0.008995216 | 0.01001394 | 0.01001394 | 0.01001394 | 0.01001394 | 0.01001394 | 0.01001394 | 0.01001394 | 0.01001394 | 0.01001394 | 0.01001394 | 0.01001394 | 0.01001394 | 0.01001394 | 0.01001394 | 0.01001394 | 0.01001394 | 0.01001394 | 0.01001394 | 0.01001394 | 0.01001394 | 0.01001394 | 0.01001394 | 0.01001394 | 0.01001394 | 0.01001394 | 0.01001394 | 0.01001394 | 0.01001394 | 0.01001394 | 0.01001394 | 0.01001394 | 0.01001394 | 0.01001394 | 0.01001394 | 0.01001394 | 0.01001394 | 0.01001394 | 0.01001394 | 0.01001394 | 0.01001394 | 0.01001394 | 0.01001394 | 0.01001394 | 0.01001394 | 0.01001394 | 0.007292689 | 0 | 0 | 0 | 0 | 0 | 0 | 0 | 0 | 0 | 0.0007114266 | 0
1253 | 668.3712 | 0.001731306 | -30 | 596.5 | -656.5 | 0 | 0 | 0 | 0 | 0 | 0 | 0 | 0 | 0.003433833 | 0.01072652 | 0.01174524 | 0.01174524 | 0.01174524 | 0.01174524 | 0.01174524 | 0.01174524 | 0.01174524 | 0.01174524 | 0.01174524 | 0.01174524 | 0.01174524 | 0.01174524 | 0.01174524 | 0.01174524 | 0.01174524 | 0.01174524 | 0.01174524 | 0.01174524 | 0.01174524 | 0.01174524 | 0.01174524 | 0.01174524 | 0.01174524 | 0.01174524 | 0.01174524 | 0.01174524 | 0.01174524 | 0.01174524 | 0.01174524 | 0.01174524 | 0.01174524 | 0.01174524 | 0.01174524 | 0.01174524 | 0.01174524 | 0.01174524 | 0.01174524 | 0.01174524 | 0.01174524 | 0.01174524 | 0.01174524 | 0.01174524 | 0.01174524 | 0.01174524 | 0.01174524 | 0.007292689 | 0 | 0 | 0 | 0 | 0 | 0 | 0 | 0 | 0 | 0.001548204 | 0
1253 | 480.3491 | 0.001244265 | -40 | 586.5 | -666.5 | 0 | 0 | 0 | 0 | 0 | 0 | 0 | 0 | 0.004678099 | 0.01197079 | 0.01298951 | 0.01298951 | 0.01298951 | 0.01298951 | 0.01298951 | 0.01298951 | 0.01298951 | 0.01298951 | 0.01298951 | 0.01298951 | 0.01298951 | 0.01298951 | 0.01298951 | 0.01298951 | 0.01298951 | 0.01298951 | 0.01298951 | 0.01298951 | 0.01298951 | 0.01298951 | 0.01298951 | 0.01298951 | 0.01298951 | 0.01298951 | 0.01298951 | 0.01298951 | 0.01298951 | 0.01298951 | 0.01298951 | 0.01298951 | 0.01298951 | 0.01298951 | 0.01298951 | 0.01298951 | 0.01298951 | 0.01298951 | 0.01298951 | 0.01298951 | 0.01298951 | 0.01298951 | 0.01298951 | 0.01298951 | 0.01298951 | 0.01298951 | 0.01174524 | 0.007292689 | 0 | 0 | 0 | 0 | 0 | 0 | 0 | 0 | 0 | 0.004277504 | 0
1253 | 515.0676 | 0.001334198 | -30 | 596.5 | -656.5 | 0 | 0 | 0 | 0 | 0 | 0 | 0 | 0 | 0.006012296 | 0.01330499 | 0.01432371 | 0.01432371 | 0.01432371 | 0.01432371 | 0.01432371 | 0.01432371 | 0.01432371 | 0.01432371 | 0.01432371 | 0.01432371 | 0.01432371 | 0.01432371 | 0.01432371 | 0.01432371 | 0.01432371 | 0.01432371 | 0.01432371 | 0.01432371 | 0.01432371 | 0.01432371 | 0.01432371 | 0.01432371 | 0.01432371 | 0.01432371 | 0.01432371 | 0.01432371 | 0.01432371 | 0.01432371 | 0.01432371 | 0.01432371 | 0.01432371 | 0.01432371 | 0.01432371 | 0.01432371 | 0.01432371 | 0.01432371 | 0.01432371 | 0.01432371 | 0.01432371 | 0.01432371 | 0.01432371 | 0.01432371 | 0.01432371 | 0.01432371 | 0.01307944 | 0.007292689 | 0 | 0 | 0 | 0 | 0 | 0 | 0 | 0 | 0 | 0.001548204 | 0
1253 | 520.1291 | 0.001347309 | -20 | 606.5 | -646.5 | 0 | 0 | 0 | 0 | 0 | 0 | 0 | 0 | 0.007359605 | 0.01465229 | 0.01567101 | 0.01567101 | 0.01567101 | 0.01567101 | 0.01567101 | 0.01567101 | 0.01567101 | 0.01567101 | 0.01567101 | 0.01567101 | 0.01567101 | 0.01567101 | 0.01567101 | 0.01567101 | 0.01567101 | 0.01567101 | 0.01567101 | 0.01567101 | 0.01567101 | 0.01567101 | 0.01567101 | 0.01567101 | 0.01567101 | 0.01567101 | 0.01567101 | 0.01567101 | 0.01567101 | 0.01567101 | 0.01567101 | 0.01567101 | 0.01567101 | 0.01567101 | 0.01567101 | 0.01567101 | 0.01567101 | 0.01567101 | 0.01567101 | 0.01567101 | 0.01567101 | 0.01567101 | 0.01567101 | 0.01567101 | 0.01567101 | 0.01567101 | 0.01442675 | 0.007292689 | 0 | 0 | 0 | 0 | 0 | 0 | 0 | 0 | 0 | 0.0007114266 | 0.0002505295
1253 | 459.9349 | 0.001191386 | -10 | 616.5 | -636.5 | 0 | 0 | 0 | 0 | 0 | 0 | 0 | 0 | 0.007359605 | 0.01584368 | 0.0168624 | 0.0168624 | 0.0168624 | 0.0168624 | 0.0168624 | 0.0168624 | 0.0168624 | 0.0168624 | 0.0168624 | 0.0168624 | 0.0168624 | 0.0168624 | 0.0168624 | 0.0168624 | 0.0168624 | 0.0168624 | 0.0168624 | 0.0168624 | 0.0168624 | 0.0168624 | 0.0168624 | 0.0168624 | 0.0168624 | 0.0168624 | 0.0168624 | 0.0168624 | 0.0168624 | 0.0168624 | 0.0168624 | 0.0168624 | 0.0168624 | 0.0168624 | 0.0168624 | 0.0168624 | 0.0168624 | 0.0168624 | 0.0168624 | 0.0168624 | 0.0168624 | 0.0168624 | 0.0168624 | 0.0168624 | 0.0168624 | 0.0168624 | 0.01561813 | 0.008484075 | 0 | 0 | 0 | 0 | 0 | 0 | 0 | 0 | 0 | 0.0003301691 | 0.0007161976
1253 | 484.1515 | 0.001254115 | 0 | 626.5 | -626.5 | 0 | 0 | 0 | 0 | 0 | 0 | 0 | 0 | 0.007359605 | 0.01709779 | 0.01811651 | 0.01811651 | 0.01811651 | 0.01811651 | 0.01811651 | 0.01811651 | 0.01811651 | 0.01811651 | 0.01811651 | 0.01811651 | 0.01811651 | 0.01811651 | 0.01811651 | 0.01811651 | 0.01811651 | 0.01811651 | 0.01811651 | 0.01811651 | 0.01811651 | 0.01811651 | 0.01811651 | 0.01811651 | 0.01811651 | 0.01811651 | 0.01811651 | 0.01811651 | 0.01811651 | 0.01811651 | 0.01811651 | 0.01811651 | 0.01811651 | 0.01811651 | 0.01811651 | 0.01811651 | 0.01811651 | 0.01811651 | 0.01811651 | 0.01811651 | 0.01811651 | 0.01811651 | 0.01811651 | 0.01811651 | 0.01811651 | 0.01811651 | 0.01687225 | 0.009738189 | 0 | 0 | 0 | 0 | 0 | 0 | 0 | 0 | 0 | 0 | 0.001181866
1253 | 522.8578 | 0.001354377 | 10 | 636.5 | -616.5 | 0 | 0 | 0 | 0 | 0 | 0 | 0 | 0 | 0.007359605 | 0.01845217 | 0.01947089 | 0.01947089 | 0.01947089 | 0.01947089 | 0.01947089 | 0.01947089 | 0.01947089 | 0.01947089 | 0.01947089 | 0.01947089 | 0.01947089 | 0.01947089 | 0.01947089 | 0.01947089 | 0.01947089 | 0.01947089 | 0.01947089 | 0.01947089 | 0.01947089 | 0.01947089 | 0.01947089 | 0.01947089 | 0.01947089 | 0.01947089 | 0.01947089 | 0.01947089 | 0.01947089 | 0.01947089 | 0.01947089 | 0.01947089 | 0.01947089 | 0.01947089 | 0.01947089 | 0.01947089 | 0.01947089 | 0.01947089 | 0.01947089 | 0.01947089 | 0.01947089 | 0.01947089 | 0.01947089 | 0.01947089 | 0.01947089 | 0.01947089 | 0.01822663 | 0.01109257 | 0 | 0 | 0 | 0 | 0 | 0 | 0 | 0 | 0 | 0 | 0.003556427
1253 | 486.203 | 0.001259429 | 20 | 646.5 | -606.5 | 0 | 0 | 0 | 0 | 0 | 0 | 0 | 0 | 0.007359605 | 0.01845217 | 0.02073032 | 0.02073032 | 0.02073032 | 0.02073032 | 0.02073032 | 0.02073032 | 0.02073032 | 0.02073032 | 0.02073032 | 0.02073032 | 0.02073032 | 0.02073032 | 0.02073032 | 0.02073032 | 0.02073032 | 0.02073032 | 0.02073032 | 0.02073032 | 0.02073032 | 0.02073032 | 0.02073032 | 0.02073032 | 0.02073032 | 0.02073032 | 0.02073032 | 0.02073032 | 0.02073032 | 0.02073032 | 0.02073032 | 0.02073032 | 0.02073032 | 0.02073032 | 0.02073032 | 0.02073032 | 0.02073032 | 0.02073032 | 0.02073032 | 0.02073032 | 0.02073032 | 0.02073032 | 0.02073032 | 0.02073032 | 0.02073032 | 0.02073032 | 0.01948606 | 0.012352 | 0.001259429 | 0 | 0 | 0 | 0 | 0 | 0 | 0 | 0 | 0 | 0.00622636
1253 | 489.1615 | 0.001267092 | 30 | 656.5 | -596.5 | 0 | 0 | 0 | 0 | 0 | 0 | 0 | 0 | 0.007359605 | 0.01845217 | 0.02199741 | 0.02199741 | 0.02199741 | 0.02199741 | 0.02199741 | 0.02199741 | 0.02199741 | 0.02199741 | 0.02199741 | 0.02199741 | 0.02199741 | 0.02199741 | 0.02199741 | 0.02199741 | 0.02199741 | 0.02199741 | 0.02199741 | 0.02199741 | 0.02199741 | 0.02199741 | 0.02199741 | 0.02199741 | 0.02199741 | 0.02199741 | 0.02199741 | 0.02199741 | 0.02199741 | 0.02199741 | 0.02199741 | 0.02199741 | 0.02199741 | 0.02199741 | 0.02199741 | 0.02199741 | 0.02199741 | 0.02199741 | 0.02199741 | 0.02199741 | 0.02199741 | 0.02199741 | 0.02199741 | 0.02199741 | 0.02199741 | 0.02199741 | 0.02075315 | 0.01361909 | 0.002526521 | 0 | 0 | 0 | 0 | 0 | 0 | 0 | 0 | 0 | 0.009183699
1309 | 581.1595 | 0.001505398 | 40 | 694.5 | -614.5 | 0 | 0 | 0 | 0 | 0 | 0 | 0 | 0 | 0.007359605 | 0.01845217 | 0.02350281 | 0.02350281 | 0.02350281 | 0.02350281 | 0.02350281 | 0.02350281 | 0.02350281 | 0.02350281 | 0.02350281 | 0.02350281 | 0.02350281 | 0.02350281 | 0.02350281 | 0.02350281 | 0.02350281 | 0.02350281 | 0.02350281 | 0.02350281 | 0.02350281 | 0.02350281 | 0.02350281 | 0.02350281 | 0.02350281 | 0.02350281 | 0.02350281 | 0.02350281 | 0.02350281 | 0.02350281 | 0.02350281 | 0.02350281 | 0.02350281 | 0.02350281 | 0.02350281 | 0.02350281 | 0.02350281 | 0.02350281 | 0.02350281 | 0.02350281 | 0.02350281 | 0.02350281 | 0.02350281 | 0.02350281 | 0.02350281 | 0.02350281 | 0.02225855 | 0.01512449 | 0.004031919 | 0.001505398 | 0 | 0 | 0 | 0 | 0 | 0 | 0 | 0 | 0.02072091
1309 | 653.4744 | 0.001692718 | 30 | 684.5 | -624.5 | 0 | 0 | 0 | 0 | 0 | 0 | 0 | 0 | 0.007359605 | 0.02014489 | 0.02519553 | 0.02519553 | 0.02519553 | 0.02519553 | 0.02519553 | 0.02519553 | 0.02519553 | 0.02519553 | 0.02519553 | 0.02519553 | 0.02519553 | 0.02519553 | 0.02519553 | 0.02519553 | 0.02519553 | 0.02519553 | 0.02519553 | 0.02519553 | 0.02519553 | 0.02519553 | 0.02519553 | 0.02519553 | 0.02519553 | 0.02519553 | 0.02519553 | 0.02519553 | 0.02519553 | 0.02519553 | 0.02519553 | 0.02519553 | 0.02519553 | 0.02519553 | 0.02519553 | 0.02519553 | 0.02519553 | 0.02519553 | 0.02519553 | 0.02519553 | 0.02519553 | 0.02519553 | 0.02519553 | 0.02519553 | 0.02519553 | 0.02519553 | 0.02395126 | 0.0168172 | 0.005724637 | 0.003198116 | 0 | 0 | 0 | 0 | 0 | 0 | 0 | 0 | 0.01977536
1309 | 767.5114 | 0.001988112 | 20 | 674.5 | -634.5 | 0 | 0 | 0 | 0 | 0 | 0 | 0 | 0 | 0.007359605 | 0.022133 | 0.02718364 | 0.02718364 | 0.02718364 | 0.02718364 | 0.02718364 | 0.02718364 | 0.02718364 | 0.02718364 | 0.02718364 | 0.02718364 | 0.02718364 | 0.02718364 | 0.02718364 | 0.02718364 | 0.02718364 | 0.02718364 | 0.02718364 | 0.02718364 | 0.02718364 | 0.02718364 | 0.02718364 | 0.02718364 | 0.02718364 | 0.02718364 | 0.02718364 | 0.02718364 | 0.02718364 | 0.02718364 | 0.02718364 | 0.02718364 | 0.02718364 | 0.02718364 | 0.02718364 | 0.02718364 | 0.02718364 | 0.02718364 | 0.02718364 | 0.02718364 | 0.02718364 | 0.02718364 | 0.02718364 | 0.02718364 | 0.02718364 | 0.02718364 | 0.02593938 | 0.01880532 | 0.007712749 | 0.005186228 | 0 | 0 | 0 | 0 | 0 | 0 | 0 | 0.001258879 | 0.01665624
1309 | 779.2795 | 0.002018595 | 10 | 664.5 | -644.5 | 0 | 0 | 0 | 0 | 0 | 0 | 0 | 0 | 0.0093782 | 0.0241516 | 0.02920224 | 0.02920224 | 0.02920224 | 0.02920224 | 0.02920224 | 0.02920224 | 0.02920224 | 0.02920224 | 0.02920224 | 0.02920224 | 0.02920224 | 0.02920224 | 0.02920224 | 0.02920224 | 0.02920224 | 0.02920224 | 0.02920224 | 0.02920224 | 0.02920224 | 0.02920224 | 0.02920224 | 0.02920224 | 0.02920224 | 0.02920224 | 0.02920224 | 0.02920224 | 0.02920224 | 0.02920224 | 0.02920224 | 0.02920224 | 0.02920224 | 0.02920224 | 0.02920224 | 0.02920224 | 0.02920224 | 0.02920224 | 0.02920224 | 0.02920224 | 0.02920224 | 0.02920224 | 0.02920224 | 0.02920224 | 0.02920224 | 0.02920224 | 0.02795797 | 0.02082391 | 0.009731344 | 0.005186228 | 0 | 0 | 0 | 0 | 0 | 0 | 0 | 0.003149089 | 0.01250483
1309 | 750.0493 | 0.001942879 | 0 | 654.5 | -654.5 | 0 | 0 | 0 | 0 | 0 | 0 | 0 | 0 | 0.01132108 | 0.02609448 | 0.03114512 | 0.03114512 | 0.03114512 | 0.03114512 | 0.03114512 | 0.03114512 | 0.03114512 | 0.03114512 | 0.03114512 | 0.03114512 | 0.03114512 | 0.03114512 | 0.03114512 | 0.03114512 | 0.03114512 | 0.03114512 | 0.03114512 | 0.03114512 | 0.03114512 | 0.03114512 | 0.03114512 | 0.03114512 | 0.03114512 | 0.03114512 | 0.03114512 | 0.03114512 | 0.03114512 | 0.03114512 | 0.03114512 | 0.03114512 | 0.03114512 | 0.03114512 | 0.03114512 | 0.03114512 | 0.03114512 | 0.03114512 | 0.03114512 | 0.03114512 | 0.03114512 | 0.03114512 | 0.03114512 | 0.03114512 | 0.03114512 | 0.03114512 | 0.02990085 | 0.02276679 | 0.01167422 | 0.005186228 | 0 | 0 | 0 | 0 | 0 | 0 | 0 | 0.005039298 | 0.008362306
1312 | 899.5388 | 0.002330107 | -10 | 646 | -666 | 0 | 0 | 0 | 0 | 0 | 0 | 0 | 0 | 0.01365119 | 0.02842458 | 0.03347522 | 0.03347522 | 0.03347522 | 0.03347522 | 0.03347522 | 0.03347522 | 0.03347522 | 0.03347522 | 0.03347522 | 0.03347522 | 0.03347522 | 0.03347522 | 0.03347522 | 0.03347522 | 0.03347522 | 0.03347522 | 0.03347522 | 0.03347522 | 0.03347522 | 0.03347522 | 0.03347522 | 0.03347522 | 0.03347522 | 0.03347522 | 0.03347522 | 0.03347522 | 0.03347522 | 0.03347522 | 0.03347522 | 0.03347522 | 0.03347522 | 0.03347522 | 0.03347522 | 0.03347522 | 0.03347522 | 0.03347522 | 0.03347522 | 0.03347522 | 0.03347522 | 0.03347522 | 0.03347522 | 0.03347522 | 0.03347522 | 0.03347522 | 0.03223096 | 0.0250969 | 0.01400433 | 0.005186228 | 0 | 0 | 0 | 0 | 0 | 0 | 0 | 0.01137578 | 0.006092863
1312 | 885.8685 | 0.002294697 | -20 | 636 | -676 | 0 | 0 | 0 | 0 | 0 | 0 | 0 | 0.002294697 | 0.01594588 | 0.03071928 | 0.03576992 | 0.03576992 | 0.03576992 | 0.03576992 | 0.03576992 | 0.03576992 | 0.03576992 | 0.03576992 | 0.03576992 | 0.03576992 | 0.03576992 | 0.03576992 | 0.03576992 | 0.03576992 | 0.03576992 | 0.03576992 | 0.03576992 | 0.03576992 | 0.03576992 | 0.03576992 | 0.03576992 | 0.03576992 | 0.03576992 | 0.03576992 | 0.03576992 | 0.03576992 | 0.03576992 | 0.03576992 | 0.03576992 | 0.03576992 | 0.03576992 | 0.03576992 | 0.03576992 | 0.03576992 | 0.03576992 | 0.03576992 | 0.03576992 | 0.03576992 | 0.03576992 | 0.03576992 | 0.03576992 | 0.03576992 | 0.03576992 | 0.03576992 | 0.03452565 | 0.02739159 | 0.01400433 | 0.005186228 | 0 | 0 | 0 | 0 | 0 | 0 | 0 | 0.01690474 | 0.00342293
1312 | 973.2033 | 0.002520923 | -30 | 626 | -686 | 0 | 0 | 0 | 0 | 0 | 0 | 0 | 0.00481562 | 0.01846681 | 0.0332402 | 0.03829084 | 0.03829084 | 0.03829084 | 0.03829084 | 0.03829084 | 0.03829084 | 0.03829084 | 0.03829084 | 0.03829084 | 0.03829084 | 0.03829084 | 0.03829084 | 0.03829084 | 0.03829084 | 0.03829084 | 0.03829084 | 0.03829084 | 0.03829084 | 0.03829084 | 0.03829084 | 0.03829084 | 0.03829084 | 0.03829084 | 0.03829084 | 0.03829084 | 0.03829084 | 0.03829084 | 0.03829084 | 0.03829084 | 0.03829084 | 0.03829084 | 0.03829084 | 0.03829084 | 0.03829084 | 0.03829084 | 0.03829084 | 0.03829084 | 0.03829084 | 0.03829084 | 0.03829084 | 0.03829084 | 0.03829084 | 0.03829084 | 0.03829084 | 0.03704658 | 0.02991252 | 0.01400433 | 0.005186228 | 0 | 0 | 0 | 0 | 0 | 0 | 0 | 0.02223547 | 0.001158582
1312 | 934.2912 | 0.002420128 | -40 | 616 | -696 | 0 | 0 | 0 | 0 | 0 | 0 | 0.002420128 | 0.007235747 | 0.02088693 | 0.03566033 | 0.04071097 | 0.04071097 | 0.04071097 | 0.04071097 | 0.04071097 | 0.04071097 | 0.04071097 | 0.04071097 | 0.04071097 | 0.04071097 | 0.04071097 | 0.04071097 | 0.04071097 | 0.04071097 | 0.04071097 | 0.04071097 | 0.04071097 | 0.04071097 | 0.04071097 | 0.04071097 | 0.04071097 | 0.04071097 | 0.04071097 | 0.04071097 | 0.04071097 | 0.04071097 | 0.04071097 | 0.04071097 | 0.04071097 | 0.04071097 | 0.04071097 | 0.04071097 | 0.04071097 | 0.04071097 | 0.04071097 | 0.04071097 | 0.04071097 | 0.04071097 | 0.04071097 | 0.04071097 | 0.04071097 | 0.04071097 | 0.04071097 | 0.04071097 | 0.0394667 | 0.03233264 | 0.01400433 | 0.005186228 | 0 | 0 | 0 | 0 | 0 | 0 | 0 | 0.02734445 | 0.0006929142
1312 | 954.936 | 0.002473605 | -30 | 626 | -686 | 0 | 0 | 0 | 0 | 0 | 0 | 0.002420128 | 0.009709352 | 0.02336054 | 0.03813394 | 0.04318457 | 0.04318457 | 0.04318457 | 0.04318457 | 0.04318457 | 0.04318457 | 0.04318457 | 0.04318457 | 0.04318457 | 0.04318457 | 0.04318457 | 0.04318457 | 0.04318457 | 0.04318457 | 0.04318457 | 0.04318457 | 0.04318457 | 0.04318457 | 0.04318457 | 0.04318457 | 0.04318457 | 0.04318457 | 0.04318457 | 0.04318457 | 0.04318457 | 0.04318457 | 0.04318457 | 0.04318457 | 0.04318457 | 0.04318457 | 0.04318457 | 0.04318457 | 0.04318457 | 0.04318457 | 0.04318457 | 0.04318457 | 0.04318457 | 0.04318457 | 0.04318457 | 0.04318457 | 0.04318457 | 0.04318457 | 0.04318457 | 0.04318457 | 0.04194031 | 0.03480625 | 0.01400433 | 0.005186228 | 0 | 0 | 0 | 0 | 0 | 0 | 0 | 0.02223547 | 0.001158582
1338 | 717.8121 | 0.001859374 | -20 | 649 | -689 | 0 | 0 | 0 | 0 | 0 | 0 | 0.002420128 | 0.01156873 | 0.02521991 | 0.03999331 | 0.04504395 | 0.04504395 | 0.04504395 | 0.04504395 | 0.04504395 | 0.04504395 | 0.04504395 | 0.04504395 | 0.04504395 | 0.04504395 | 0.04504395 | 0.04504395 | 0.04504395 | 0.04504395 | 0.04504395 | 0.04504395 | 0.04504395 | 0.04504395 | 0.04504395 | 0.04504395 | 0.04504395 | 0.04504395 | 0.04504395 | 0.04504395 | 0.04504395 | 0.04504395 | 0.04504395 | 0.04504395 | 0.04504395 | 0.04504395 | 0.04504395 | 0.04504395 | 0.04504395 | 0.04504395 | 0.04504395 | 0.04504395 | 0.04504395 | 0.04504395 | 0.04504395 | 0.04504395 | 0.04504395 | 0.04504395 | 0.04504395 | 0.04504395 | 0.04379968 | 0.03666562 | 0.01586371 | 0.005186228 | 0 | 0 | 0 | 0 | 0 | 0 | 0 | 0.02376817 | 0.006893843
1351 | 787.6072 | 0.002040167 | -10 | 665.5 | -685.5 | 0 | 0 | 0 | 0 | 0 | 0 | 0.002420128 | 0.01360889 | 0.02726008 | 0.04203348 | 0.04708412 | 0.04708412 | 0.04708412 | 0.04708412 | 0.04708412 | 0.04708412 | 0.04708412 | 0.04708412 | 0.04708412 | 0.04708412 | 0.04708412 | 0.04708412 | 0.04708412 | 0.04708412 | 0.04708412 | 0.04708412 | 0.04708412 | 0.04708412 | 0.04708412 | 0.04708412 | 0.04708412 | 0.04708412 | 0.04708412 | 0.04708412 | 0.04708412 | 0.04708412 | 0.04708412 | 0.04708412 | 0.04708412 | 0.04708412 | 0.04708412 | 0.04708412 | 0.04708412 | 0.04708412 | 0.04708412 | 0.04708412 | 0.04708412 | 0.04708412 | 0.04708412 | 0.04708412 | 0.04708412 | 0.04708412 | 0.04708412 | 0.04708412 | 0.04583985 | 0.03870579 | 0.01790387 | 0.005186228 | 0 | 0 | 0 | 0 | 0 | 0 | 0 | 0.02198002 | 0.01689528
1362 | 576.9185 | 0.001494412 | 0 | 681 | -681 | 0 | 0 | 0 | 0 | 0 | 0 | 0.002420128 | 0.01510331 | 0.02875449 | 0.04352789 | 0.04857853 | 0.04857853 | 0.04857853 | 0.04857853 | 0.04857853 | 0.04857853 | 0.04857853 | 0.04857853 | 0.04857853 | 0.04857853 | 0.04857853 | 0.04857853 | 0.04857853 | 0.04857853 | 0.04857853 | 0.04857853 | 0.04857853 | 0.04857853 | 0.04857853 | 0.04857853 | 0.04857853 | 0.04857853 | 0.04857853 | 0.04857853 | 0.04857853 | 0.04857853 | 0.04857853 | 0.04857853 | 0.04857853 | 0.04857853 | 0.04857853 | 0.04857853 | 0.04857853 | 0.04857853 | 0.04857853 | 0.04857853 | 0.04857853 | 0.04857853 | 0.04857853 | 0.04857853 | 0.04857853 | 0.04857853 | 0.04857853 | 0.04857853 | 0.04733426 | 0.0402002 | 0.01939828 | 0.00668064 | 0 | 0 | 0 | 0 | 0 | 0 | 0 | 0.01966922 | 0.02896226
1368 | 757.0241 | 0.001960946 | 10 | 694 | -674 | 0 | 0 | 0 | 0 | 0 | 0 | 0.002420128 | 0.01706425 | 0.03071544 | 0.04548883 | 0.05053947 | 0.05053947 | 0.05053947 | 0.05053947 | 0.05053947 | 0.05053947 | 0.05053947 | 0.05053947 | 0.05053947 | 0.05053947 | 0.05053947 | 0.05053947 | 0.05053947 | 0.05053947 | 0.05053947 | 0.05053947 | 0.05053947 | 0.05053947 | 0.05053947 | 0.05053947 | 0.05053947 | 0.05053947 | 0.05053947 | 0.05053947 | 0.05053947 | 0.05053947 | 0.05053947 | 0.05053947 | 0.05053947 | 0.05053947 | 0.05053947 | 0.05053947 | 0.05053947 | 0.05053947 | 0.05053947 | 0.05053947 | 0.05053947 | 0.05053947 | 0.05053947 | 0.05053947 | 0.05053947 | 0.05053947 | 0.05053947 | 0.05053947 | 0.04929521 | 0.04216115 | 0.02135923 | 0.008641587 | 0 | 0 | 0 | 0 | 0 | 0 | 0 | 0.01579895 | 0.03523445
1368 | 1271.948 | 0.003294772 | 10 | 694 | -674 | 0 | 0 | 0 | 0 | 0 | 0 | 0.002420128 | 0.02035902 | 0.03401021 | 0.04878361 | 0.05383425 | 0.05383425 | 0.05383425 | 0.05383425 | 0.05383425 | 0.05383425 | 0.05383425 | 0.05383425 | 0.05383425 | 0.05383425 | 0.05383425 | 0.05383425 | 0.05383425 | 0.05383425 | 0.05383425 | 0.05383425 | 0.05383425 | 0.05383425 | 0.05383425 | 0.05383425 | 0.05383425 | 0.05383425 | 0.05383425 | 0.05383425 | 0.05383425 | 0.05383425 | 0.05383425 | 0.05383425 | 0.05383425 | 0.05383425 | 0.05383425 | 0.05383425 | 0.05383425 | 0.05383425 | 0.05383425 | 0.05383425 | 0.05383425 | 0.05383425 | 0.05383425 | 0.05383425 | 0.05383425 | 0.05383425 | 0.05383425 | 0.05383425 | 0.05258998 | 0.04545592 | 0.024654 | 0.01193636 | 0 | 0 | 0 | 0 | 0 | 0 | 0 | 0.01579895 | 0.03523445
1368 | 1249.738 | 0.003237241 | 10 | 694 | -674 | 0 | 0 | 0 | 0 | 0 | 0 | 0.002420128 | 0.02359626 | 0.03724745 | 0.05202085 | 0.05707149 | 0.05707149 | 0.05707149 | 0.05707149 | 0.05707149 | 0.05707149 | 0.05707149 | 0.05707149 | 0.05707149 | 0.05707149 | 0.05707149 | 0.05707149 | 0.05707149 | 0.05707149 | 0.05707149 | 0.05707149 | 0.05707149 | 0.05707149 | 0.05707149 | 0.05707149 | 0.05707149 | 0.05707149 | 0.05707149 | 0.05707149 | 0.05707149 | 0.05707149 | 0.05707149 | 0.05707149 | 0.05707149 | 0.05707149 | 0.05707149 | 0.05707149 | 0.05707149 | 0.05707149 | 0.05707149 | 0.05707149 | 0.05707149 | 0.05707149 | 0.05707149 | 0.05707149 | 0.05707149 | 0.05707149 | 0.05707149 | 0.05707149 | 0.05582722 | 0.04869316 | 0.02789124 | 0.0151736 | 0 | 0 | 0 | 0 | 0 | 0 | 0 | 0.01579895 | 0.03523445
1368 | 1173.574 | 0.003039949 | 10 | 694 | -674 | 0 | 0 | 0 | 0 | 0 | 0 | 0.002420128 | 0.02663621 | 0.0402874 | 0.0550608 | 0.06011144 | 0.06011144 | 0.06011144 | 0.06011144 | 0.06011144 | 0.06011144 | 0.06011144 | 0.06011144 | 0.06011144 | 0.06011144 | 0.06011144 | 0.06011144 | 0.06011144 | 0.06011144 | 0.06011144 | 0.06011144 | 0.06011144 | 0.06011144 | 0.06011144 | 0.06011144 | 0.06011144 | 0.06011144 | 0.06011144 | 0.06011144 | 0.06011144 | 0.06011144 | 0.06011144 | 0.06011144 | 0.06011144 | 0.06011144 | 0.06011144 | 0.06011144 | 0.06011144 | 0.06011144 | 0.06011144 | 0.06011144 | 0.06011144 | 0.06011144 | 0.06011144 | 0.06011144 | 0.06011144 | 0.06011144 | 0.06011144 | 0.06011144 | 0.05886717 | 0.05173311 | 0.03093119 | 0.01821355 | 0 | 0 | 0 | 0 | 0 | 0 | 0 | 0.01579895 | 0.03523445
1368 | 1225.15 | 0.00317355 | 10 | 694 | -674 | 0 | 0 | 0 | 0 | 0 | 0 | 0.002420128 | 0.02980976 | 0.04346095 | 0.05823435 | 0.06328499 | 0.06328499 | 0.06328499 | 0.06328499 | 0.06328499 | 0.06328499 | 0.06328499 | 0.06328499 | 0.06328499 | 0.06328499 | 0.06328499 | 0.06328499 | 0.06328499 | 0.06328499 | 0.06328499 | 0.06328499 | 0.06328499 | 0.06328499 | 0.06328499 | 0.06328499 | 0.06328499 | 0.06328499 | 0.06328499 | 0.06328499 | 0.06328499 | 0.06328499 | 0.06328499 | 0.06328499 | 0.06328499 | 0.06328499 | 0.06328499 | 0.06328499 | 0.06328499 | 0.06328499 | 0.06328499 | 0.06328499 | 0.06328499 | 0.06328499 | 0.06328499 | 0.06328499 | 0.06328499 | 0.06328499 | 0.06328499 | 0.06328499 | 0.06204072 | 0.05490666 | 0.03410474 | 0.0213871 | 0 | 0 | 0 | 0 | 0 | 0 | 0 | 0.01579895 | 0.03523445
1368 | 1179.694 | 0.003055804 | 10 | 694 | -674 | 0 | 0 | 0 | 0 | 0 | 0 | 0.002420128 | 0.03286557 | 0.04651676 | 0.06129015 | 0.06634079 | 0.06634079 | 0.06634079 | 0.06634079 | 0.06634079 | 0.06634079 | 0.06634079 | 0.06634079 | 0.06634079 | 0.06634079 | 0.06634079 | 0.06634079 | 0.06634079 | 0.06634079 | 0.06634079 | 0.06634079 | 0.06634079 | 0.06634079 | 0.06634079 | 0.06634079 | 0.06634079 | 0.06634079 | 0.06634079 | 0.06634079 | 0.06634079 | 0.06634079 | 0.06634079 | 0.06634079 | 0.06634079 | 0.06634079 | 0.06634079 | 0.06634079 | 0.06634079 | 0.06634079 | 0.06634079 | 0.06634079 | 0.06634079 | 0.06634079 | 0.06634079 | 0.06634079 | 0.06634079 | 0.06634079 | 0.06634079 | 0.06634079 | 0.06509653 | 0.05796247 | 0.03716055 | 0.0244429 | 0 | 0 | 0 | 0 | 0 | 0 | 0 | 0.01579895 | 0.03523445
1305 | 1344.378 | 0.003482389 | 10 | 662.5 | -642.5 | 0 | 0 | 0 | 0 | 0 | 0 | 0.002420128 | 0.03286557 | 0.04999914 | 0.06477254 | 0.06982318 | 0.06982318 | 0.06982318 | 0.06982318 | 0.06982318 | 0.06982318 | 0.06982318 | 0.06982318 | 0.06982318 | 0.06982318 | 0.06982318 | 0.06982318 | 0.06982318 | 0.06982318 | 0.06982318 | 0.06982318 | 0.06982318 | 0.06982318 | 0.06982318 | 0.06982318 | 0.06982318 | 0.06982318 | 0.06982318 | 0.06982318 | 0.06982318 | 0.06982318 | 0.06982318 | 0.06982318 | 0.06982318 | 0.06982318 | 0.06982318 | 0.06982318 | 0.06982318 | 0.06982318 | 0.06982318 | 0.06982318 | 0.06982318 | 0.06982318 | 0.06982318 | 0.06982318 | 0.06982318 | 0.06982318 | 0.06982318 | 0.06982318 | 0.06857892 | 0.06144485 | 0.04064294 | 0.0244429 | 0 | 0 | 0 | 0 | 0 | 0 | 0 | 0.002771047 | 0.01455973
1305 | 1356.114 | 0.003512789 | 10 | 662.5 | -642.5 | 0 | 0 | 0 | 0 | 0 | 0 | 0.002420128 | 0.03286557 | 0.05351193 | 0.06828533 | 0.07333597 | 0.07333597 | 0.07333597 | 0.07333597 | 0.07333597 | 0.07333597 | 0.07333597 | 0.07333597 | 0.07333597 | 0.07333597 | 0.07333597 | 0.07333597 | 0.07333597 | 0.07333597 | 0.07333597 | 0.07333597 | 0.07333597 | 0.07333597 | 0.07333597 | 0.07333597 | 0.07333597 | 0.07333597 | 0.07333597 | 0.07333597 | 0.07333597 | 0.07333597 | 0.07333597 | 0.07333597 | 0.07333597 | 0.07333597 | 0.07333597 | 0.07333597 | 0.07333597 | 0.07333597 | 0.07333597 | 0.07333597 | 0.07333597 | 0.07333597 | 0.07333597 | 0.07333597 | 0.07333597 | 0.07333597 | 0.07333597 | 0.07333597 | 0.0720917 | 0.06495764 | 0.04415573 | 0.0244429 | 0 | 0 | 0 | 0 | 0 | 0 | 0 | 0.002771047 | 0.01455973
1305 | 1160.087 | 0.003005016 | 10 | 662.5 | -642.5 | 0 | 0 | 0 | 0 | 0 | 0 | 0.002420128 | 0.03286557 | 0.05651695 | 0.07129035 | 0.07634098 | 0.07634098 | 0.07634098 | 0.07634098 | 0.07634098 | 0.07634098 | 0.07634098 | 0.07634098 | 0.07634098 | 0.07634098 | 0.07634098 | 0.07634098 | 0.07634098 | 0.07634098 | 0.07634098 | 0.07634098 | 0.07634098 | 0.07634098 | 0.07634098 | 0.07634098 | 0.07634098 | 0.07634098 | 0.07634098 | 0.07634098 | 0.07634098 | 0.07634098 | 0.07634098 | 0.07634098 | 0.07634098 | 0.07634098 | 0.07634098 | 0.07634098 | 0.07634098 | 0.07634098 | 0.07634098 | 0.07634098 | 0.07634098 | 0.07634098 | 0.07634098 | 0.07634098 | 0.07634098 | 0.07634098 | 0.07634098 | 0.07634098 | 0.07509672 | 0.06796266 | 0.04716074 | 0.0244429 | 0 | 0 | 0 | 0 | 0 | 0 | 0 | 0.002771047 | 0.01455973
1305 | 1303.111 | 0.003375494 | 10 | 662.5 | -642.5 | 0 | 0 | 0 | 0 | 0 | 0 | 0.002420128 | 0.03286557 | 0.05989244 | 0.07466584 | 0.07971648 | 0.07971648 | 0.07971648 | 0.07971648 | 0.07971648 | 0.07971648 | 0.07971648 | 0.07971648 | 0.07971648 | 0.07971648 | 0.07971648 | 0.07971648 | 0.07971648 | 0.07971648 | 0.07971648 | 0.07971648 | 0.07971648 | 0.07971648 | 0.07971648 | 0.07971648 | 0.07971648 | 0.07971648 | 0.07971648 | 0.07971648 | 0.07971648 | 0.07971648 | 0.07971648 | 0.07971648 | 0.07971648 | 0.07971648 | 0.07971648 | 0.07971648 | 0.07971648 | 0.07971648 | 0.07971648 | 0.07971648 | 0.07971648 | 0.07971648 | 0.07971648 | 0.07971648 | 0.07971648 | 0.07971648 | 0.07971648 | 0.07971648 | 0.07847221 | 0.07133815 | 0.05053624 | 0.0244429 | 0 | 0 | 0 | 0 | 0 | 0 | 0 | 0.002771047 | 0.01455973
1245 | 1034.9 | 0.002680739 | 10 | 632.5 | -612.5 | 0 | 0 | 0 | 0 | 0 | 0 | 0.002420128 | 0.03286557 | 0.05989244 | 0.07466584 | 0.08239722 | 0.08239722 | 0.08239722 | 0.08239722 | 0.08239722 | 0.08239722 | 0.08239722 | 0.08239722 | 0.08239722 | 0.08239722 | 0.08239722 | 0.08239722 | 0.08239722 | 0.08239722 | 0.08239722 | 0.08239722 | 0.08239722 | 0.08239722 | 0.08239722 | 0.08239722 | 0.08239722 | 0.08239722 | 0.08239722 | 0.08239722 | 0.08239722 | 0.08239722 | 0.08239722 | 0.08239722 | 0.08239722 | 0.08239722 | 0.08239722 | 0.08239722 | 0.08239722 | 0.08239722 | 0.08239722 | 0.08239722 | 0.08239722 | 0.08239722 | 0.08239722 | 0.08239722 | 0.08239722 | 0.08239722 | 0.08239722 | 0.08239722 | 0.08115295 | 0.07401889 | 0.05053624 | 0.0244429 | 0 | 0 | 0 | 0 | 0 | 0 | 0 | 0 | 0.002488454
1245 | 1198.568 | 0.003104692 | 20 | 642.5 | -602.5 | 0 | 0 | 0 | 0 | 0 | 0 | 0.002420128 | 0.03286557 | 0.05989244 | 0.07466584 | 0.08550191 | 0.08550191 | 0.08550191 | 0.08550191 | 0.08550191 | 0.08550191 | 0.08550191 | 0.08550191 | 0.08550191 | 0.08550191 | 0.08550191 | 0.08550191 | 0.08550191 | 0.08550191 | 0.08550191 | 0.08550191 | 0.08550191 | 0.08550191 | 0.08550191 | 0.08550191 | 0.08550191 | 0.08550191 | 0.08550191 | 0.08550191 | 0.08550191 | 0.08550191 | 0.08550191 | 0.08550191 | 0.08550191 | 0.08550191 | 0.08550191 | 0.08550191 | 0.08550191 | 0.08550191 | 0.08550191 | 0.08550191 | 0.08550191 | 0.08550191 | 0.08550191 | 0.08550191 | 0.08550191 | 0.08550191 | 0.08550191 | 0.08550191 | 0.08425765 | 0.07712359 | 0.05364093 | 0.0244429 | 0 | 0 | 0 | 0 | 0 | 0 | 0 | 0 | 0.005158387
1160 | 1168.312 | 0.00302632 | 30 | 610 | -550 | 0 | 0 | 0 | 0 | 0 | 0 | 0.002420128 | 0.03286557 | 0.05989244 | 0.07466584 | 0.08550191 | 0.08550191 | 0.08852823 | 0.08852823 | 0.08852823 | 0.08852823 | 0.08852823 | 0.08852823 | 0.08852823 | 0.08852823 | 0.08852823 | 0.08852823 | 0.08852823 | 0.08852823 | 0.08852823 | 0.08852823 | 0.08852823 | 0.08852823 | 0.08852823 | 0.08852823 | 0.08852823 | 0.08852823 | 0.08852823 | 0.08852823 | 0.08852823 | 0.08852823 | 0.08852823 | 0.08852823 | 0.08852823 | 0.08852823 | 0.08852823 | 0.08852823 | 0.08852823 | 0.08852823 | 0.08852823 | 0.08852823 | 0.08852823 | 0.08852823 | 0.08852823 | 0.08852823 | 0.08852823 | 0.08852823 | 0.08852823 | 0.08852823 | 0.08728397 | 0.07712359 | 0.05364093 | 0.0244429 | 0 | 0 | 0 | 0 | 0 | 0 | 0 | 0 | 0.0004135133
1160 | 1419.87 | 0.00367794 | 40 | 620 | -540 | 0 | 0 | 0 | 0 | 0 | 0 | 0.002420128 | 0.03286557 | 0.05989244 | 0.07466584 | 0.08550191 | 0.08550191 | 0.09220617 | 0.09220617 | 0.09220617 | 0.09220617 | 0.09220617 | 0.09220617 | 0.09220617 | 0.09220617 | 0.09220617 | 0.09220617 | 0.09220617 | 0.09220617 | 0.09220617 | 0.09220617 | 0.09220617 | 0.09220617 | 0.09220617 | 0.09220617 | 0.09220617 | 0.09220617 | 0.09220617 | 0.09220617 | 0.09220617 | 0.09220617 | 0.09220617 | 0.09220617 | 0.09220617 | 0.09220617 | 0.09220617 | 0.09220617 | 0.09220617 | 0.09220617 | 0.09220617 | 0.09220617 | 0.09220617 | 0.09220617 | 0.09220617 | 0.09220617 | 0.09220617 | 0.09220617 | 0.09220617 | 0.09220617 | 0.09096191 | 0.08080153 | 0.05364093 | 0.0244429 | 0 | 0 | 0 | 0 | 0 | 0 | 0 | 0 | 0.0008791815
1160 | 1244.766 | 0.003224362 | 30 | 610 | -550 | 0 | 0 | 0 | 0 | 0 | 0 | 0.002420128 | 0.03286557 | 0.05989244 | 0.07466584 | 0.08550191 | 0.08550191 | 0.09543053 | 0.09543053 | 0.09543053 | 0.09543053 | 0.09543053 | 0.09543053 | 0.09543053 | 0.09543053 | 0.09543053 | 0.09543053 | 0.09543053 | 0.09543053 | 0.09543053 | 0.09543053 | 0.09543053 | 0.09543053 | 0.09543053 | 0.09543053 | 0.09543053 | 0.09543053 | 0.09543053 | 0.09543053 | 0.09543053 | 0.09543053 | 0.09543053 | 0.09543053 | 0.09543053 | 0.09543053 | 0.09543053 | 0.09543053 | 0.09543053 | 0.09543053 | 0.09543053 | 0.09543053 | 0.09543053 | 0.09543053 | 0.09543053 | 0.09543053 | 0.09543053 | 0.09543053 | 0.09543053 | 0.09543053 | 0.09418627 | 0.08080153 | 0.05364093 | 0.0244429 | 0 | 0 | 0 | 0 | 0 | 0 | 0 | 0 | 0.0004135133
1142 | 1089.592 | 0.002822408 | 20 | 591 | -551 | 0 | 0 | 0 | 0 | 0 | 0 | 0.002420128 | 0.03286557 | 0.05989244 | 0.07466584 | 0.08550191 | 0.08550191 | 0.09825294 | 0.09825294 | 0.09825294 | 0.09825294 | 0.09825294 | 0.09825294 | 0.09825294 | 0.09825294 | 0.09825294 | 0.09825294 | 0.09825294 | 0.09825294 | 0.09825294 | 0.09825294 | 0.09825294 | 0.09825294 | 0.09825294 | 0.09825294 | 0.09825294 | 0.09825294 | 0.09825294 | 0.09825294 | 0.09825294 | 0.09825294 | 0.09825294 | 0.09825294 | 0.09825294 | 0.09825294 | 0.09825294 | 0.09825294 | 0.09825294 | 0.09825294 | 0.09825294 | 0.09825294 | 0.09825294 | 0.09825294 | 0.09825294 | 0.09825294 | 0.09825294 | 0.09825294 | 0.09825294 | 0.09825294 | 0.09700868 | 0.08080153 | 0.05364093 | 0.0244429 | 0 | 0 | 0 | 0 | 0 | 0 | 0 | 0 | 0
1142 | 1087.692 | 0.002817487 | 10 | 581 | -561 | 0 | 0 | 0 | 0 | 0 | 0 | 0.002420128 | 0.03286557 | 0.05989244 | 0.07466584 | 0.08550191 | 0.08550191 | 0.1010704 | 0.1010704 | 0.1010704 | 0.1010704 | 0.1010704 | 0.1010704 | 0.1010704 | 0.1010704 | 0.1010704 | 0.1010704 | 0.1010704 | 0.1010704 | 0.1010704 | 0.1010704 | 0.1010704 | 0.1010704 | 0.1010704 | 0.1010704 | 0.1010704 | 0.1010704 | 0.1010704 | 0.1010704 | 0.1010704 | 0.1010704 | 0.1010704 | 0.1010704 | 0.1010704 | 0.1010704 | 0.1010704 | 0.1010704 | 0.1010704 | 0.1010704 | 0.1010704 | 0.1010704 | 0.1010704 | 0.1010704 | 0.1010704 | 0.1010704 | 0.1010704 | 0.1010704 | 0.1010704 | 0.1010704 | 0.09700868 | 0.08080153 | 0.05364093 | 0.0244429 | 0 | 0 | 0 | 0 | 0 | 0 | 0 | 0 | 0
1142 | 1294.512 | 0.00335322 | 0 | 571 | -571 | 0 | 0 | 0 | 0 | 0 | 0 | 0.002420128 | 0.03286557 | 0.05989244 | 0.07466584 | 0.08550191 | 0.08885513 | 0.1044236 | 0.1044236 | 0.1044236 | 0.1044236 | 0.1044236 | 0.1044236 | 0.1044236 | 0.1044236 | 0.1044236 | 0.1044236 | 0.1044236 | 0.1044236 | 0.1044236 | 0.1044236 | 0.1044236 | 0.1044236 | 0.1044236 | 0.1044236 | 0.1044236 | 0.1044236 | 0.1044236 | 0.1044236 | 0.1044236 | 0.1044236 | 0.1044236 | 0.1044236 | 0.1044236 | 0.1044236 | 0.1044236 | 0.1044236 | 0.1044236 | 0.1044236 | 0.1044236 | 0.1044236 | 0.1044236 | 0.1044236 | 0.1044236 | 0.1044236 | 0.1044236 | 0.1044236 | 0.1044236 | 0.1044236 | 0.09700868 | 0.08080153 | 0.05364093 | 0.0244429 | 0 | 0 | 0 | 0 | 0 | 0 | 0 | 0 | 0
1142 | 1136.494 | 0.0029439 | -10 | 561 | -581 | 0 | 0 | 0 | 0 | 0 | 0 | 0.002420128 | 0.03286557 | 0.05989244 | 0.07466584 | 0.08550191 | 0.09179903 | 0.1073675 | 0.1073675 | 0.1073675 | 0.1073675 | 0.1073675 | 0.1073675 | 0.1073675 | 0.1073675 | 0.1073675 | 0.1073675 | 0.1073675 | 0.1073675 | 0.1073675 | 0.1073675 | 0.1073675 | 0.1073675 | 0.1073675 | 0.1073675 | 0.1073675 | 0.1073675 | 0.1073675 | 0.1073675 | 0.1073675 | 0.1073675 | 0.1073675 | 0.1073675 | 0.1073675 | 0.1073675 | 0.1073675 | 0.1073675 | 0.1073675 | 0.1073675 | 0.1073675 | 0.1073675 | 0.1073675 | 0.1073675 | 0.1073675 | 0.1073675 | 0.1073675 | 0.1073675 | 0.1073675 | 0.1044236 | 0.09700868 | 0.08080153 | 0.05364093 | 0.0244429 | 0 | 0 | 0 | 0 | 0 | 0 | 0 | 0.003845517 | 0
1142 | 1142.057 | 0.00295831 | -20 | 551 | -591 | 0 | 0 | 0 | 0 | 0 | 0 | 0.002420128 | 0.03286557 | 0.05989244 | 0.07466584 | 0.08846022 | 0.09475734 | 0.1103259 | 0.1103259 | 0.1103259 | 0.1103259 | 0.1103259 | 0.1103259 | 0.1103259 | 0.1103259 | 0.1103259 | 0.1103259 | 0.1103259 | 0.1103259 | 0.1103259 | 0.1103259 | 0.1103259 | 0.1103259 | 0.1103259 | 0.1103259 | 0.1103259 | 0.1103259 | 0.1103259 | 0.1103259 | 0.1103259 | 0.1103259 | 0.1103259 | 0.1103259 | 0.1103259 | 0.1103259 | 0.1103259 | 0.1103259 | 0.1103259 | 0.1103259 | 0.1103259 | 0.1103259 | 0.1103259 | 0.1103259 | 0.1103259 | 0.1103259 | 0.1103259 | 0.1103259 | 0.1103259 | 0.1044236 | 0.09700868 | 0.08080153 | 0.05364093 | 0.0244429 | 0 | 0 | 0 | 0 | 0 | 0 | 0 | 0.009672058 | 0
1142 | 1067.561 | 0.00276534 | -30 | 541 | -601 | 0 | 0 | 0 | 0 | 0 | 0 | 0.002420128 | 0.03286557 | 0.05989244 | 0.07466584 | 0.09122556 | 0.09752268 | 0.1130912 | 0.1130912 | 0.1130912 | 0.1130912 | 0.1130912 | 0.1130912 | 0.1130912 | 0.1130912 | 0.1130912 | 0.1130912 | 0.1130912 | 0.1130912 | 0.1130912 | 0.1130912 | 0.1130912 | 0.1130912 | 0.1130912 | 0.1130912 | 0.1130912 | 0.1130912 | 0.1130912 | 0.1130912 | 0.1130912 | 0.1130912 | 0.1130912 | 0.1130912 | 0.1130912 | 0.1130912 | 0.1130912 | 0.1130912 | 0.1130912 | 0.1130912 | 0.1130912 | 0.1130912 | 0.1130912 | 0.1130912 | 0.1130912 | 0.1130912 | 0.1130912 | 0.1130912 | 0.1130912 | 0.1044236 | 0.09700868 | 0.08080153 | 0.05364093 | 0.0244429 | 0 | 0 | 0 | 0 | 0 | 0 | 0 | 0.0154986 | 0
1142 | 1158.625 | 0.003001227 | -40 | 531 | -611 | 0 | 0 | 0 | 0 | 0 | 0 | 0.002420128 | 0.03286557 | 0.05989244 | 0.07466584 | 0.09422679 | 0.1005239 | 0.1160924 | 0.1160924 | 0.1160924 | 0.1160924 | 0.1160924 | 0.1160924 | 0.1160924 | 0.1160924 | 0.1160924 | 0.1160924 | 0.1160924 | 0.1160924 | 0.1160924 | 0.1160924 | 0.1160924 | 0.1160924 | 0.1160924 | 0.1160924 | 0.1160924 | 0.1160924 | 0.1160924 | 0.1160924 | 0.1160924 | 0.1160924 | 0.1160924 | 0.1160924 | 0.1160924 | 0.1160924 | 0.1160924 | 0.1160924 | 0.1160924 | 0.1160924 | 0.1160924 | 0.1160924 | 0.1160924 | 0.1160924 | 0.1160924 | 0.1160924 | 0.1160924 | 0.1160924 | 0.1130912 | 0.1044236 | 0.09700868 | 0.08080153 | 0.05364093 | 0.0244429 | 0 | 0 | 0 | 0 | 0 | 0 | 0 | 0.01789694 | 0
1142 | 1119.633 | 0.002900226 | -30 | 541 | -601 | 0 | 0 | 0 | 0 | 0 | 0 | 0.002420128 | 0.03286557 | 0.05989244 | 0.07466584 | 0.09712701 | 0.1034241 | 0.1189927 | 0.1189927 | 0.1189927 | 0.1189927 | 0.1189927 | 0.1189927 | 0.1189927 | 0.1189927 | 0.1189927 | 0.1189927 | 0.1189927 | 0.1189927 | 0.1189927 | 0.1189927 | 0.1189927 | 0.1189927 | 0.1189927 | 0.1189927 | 0.1189927 | 0.1189927 | 0.1189927 | 0.1189927 | 0.1189927 | 0.1189927 | 0.1189927 | 0.1189927 | 0.1189927 | 0.1189927 | 0.1189927 | 0.1189927 | 0.1189927 | 0.1189927 | 0.1189927 | 0.1189927 | 0.1189927 | 0.1189927 | 0.1189927 | 0.1189927 | 0.1189927 | 0.1189927 | 0.1159914 | 0.1044236 | 0.09700868 | 0.08080153 | 0.05364093 | 0.0244429 | 0 | 0 | 0 | 0 | 0 | 0 | 0 | 0.0154986 | 0
1142 | 1134.261 | 0.002938117 | -20 | 551 | -591 | 0 | 0 | 0 | 0 | 0 | 0 | 0.002420128 | 0.03286557 | 0.05989244 | 0.07466584 | 0.1000651 | 0.1063623 | 0.1219308 | 0.1219308 | 0.1219308 | 0.1219308 | 0.1219308 | 0.1219308 | 0.1219308 | 0.1219308 | 0.1219308 | 0.1219308 | 0.1219308 | 0.1219308 | 0.1219308 | 0.1219308 | 0.1219308 | 0.1219308 | 0.1219308 | 0.1219308 | 0.1219308 | 0.1219308 | 0.1219308 | 0.1219308 | 0.1219308 | 0.1219308 | 0.1219308 | 0.1219308 | 0.1219308 | 0.1219308 | 0.1219308 | 0.1219308 | 0.1219308 | 0.1219308 | 0.1219308 | 0.1219308 | 0.1219308 | 0.1219308 | 0.1219308 | 0.1219308 | 0.1219308 | 0.1219308 | 0.1189295 | 0.1044236 | 0.09700868 | 0.08080153 | 0.05364093 | 0.0244429 | 0 | 0 | 0 | 0 | 0 | 0 | 0 | 0.009672058 | 0.0003729069
1142 | 1115.00181 | 0.002888229 | -10 | 561 | -581 | 0 | 0 | 0 | 0 | 0 | 0 | 0.002420128 | 0.03286557 | 0.05989244 | 0.07466584 | 0.1000651 | 0.1092505 | 0.124819 | 0.124819 | 0.124819 | 0.124819 | 0.124819 | 0.124819 | 0.124819 | 0.124819 | 0.124819 | 0.124819 | 0.124819 | 0.124819 | 0.124819 | 0.124819 | 0.124819 | 0.124819 | 0.124819 | 0.124819 | 0.124819 | 0.124819 | 0.124819 | 0.124819 | 0.124819 | 0.124819 | 0.124819 | 0.124819 | 0.124819 | 0.124819 | 0.124819 | 0.124819 | 0.124819 | 0.124819 | 0.124819 | 0.124819 | 0.124819 | 0.124819 | 0.124819 | 0.124819 | 0.124819 | 0.124819 | 0.1218178 | 0.1044236 | 0.09700868 | 0.08080153 | 0.05364093 | 0.0244429 | 0 | 0 | 0 | 0 | 0 | 0 | 0 | 0.003845517 | 0.001496121
1142 | 1184.191 | 0.003067451 | 0 | 571 | -571 | 0 | 0 | 0 | 0 | 0 | 0 | 0.002420128 | 0.03286557 | 0.05989244 | 0.07466584 | 0.1000651 | 0.1123179 | 0.1278864 | 0.1278864 | 0.1278864 | 0.1278864 | 0.1278864 | 0.1278864 | 0.1278864 | 0.1278864 | 0.1278864 | 0.1278864 | 0.1278864 | 0.1278864 | 0.1278864 | 0.1278864 | 0.1278864 | 0.1278864 | 0.1278864 | 0.1278864 | 0.1278864 | 0.1278864 | 0.1278864 | 0.1278864 | 0.1278864 | 0.1278864 | 0.1278864 | 0.1278864 | 0.1278864 | 0.1278864 | 0.1278864 | 0.1278864 | 0.1278864 | 0.1278864 | 0.1278864 | 0.1278864 | 0.1278864 | 0.1278864 | 0.1278864 | 0.1278864 | 0.1278864 | 0.1278864 | 0.1248852 | 0.1074911 | 0.09700868 | 0.08080153 | 0.05364093 | 0.0244429 | 0 | 0 | 0 | 0 | 0 | 0 | 0 | 0 | 0.002619334
1142 | 1061.804 | 0.002750428 | 10 | 581 | -561 | 0 | 0 | 0 | 0 | 0 | 0 | 0.002420128 | 0.03286557 | 0.05989244 | 0.07466584 | 0.1000651 | 0.1123179 | 0.1306369 | 0.1306369 | 0.1306369 | 0.1306369 | 0.1306369 | 0.1306369 | 0.1306369 | 0.1306369 | 0.1306369 | 0.1306369 | 0.1306369 | 0.1306369 | 0.1306369 | 0.1306369 | 0.1306369 | 0.1306369 | 0.1306369 | 0.1306369 | 0.1306369 | 0.1306369 | 0.1306369 | 0.1306369 | 0.1306369 | 0.1306369 | 0.1306369 | 0.1306369 | 0.1306369 | 0.1306369 | 0.1306369 | 0.1306369 | 0.1306369 | 0.1306369 | 0.1306369 | 0.1306369 | 0.1306369 | 0.1306369 | 0.1306369 | 0.1306369 | 0.1306369 | 0.1306369 | 0.1276356 | 0.1102415 | 0.09700868 | 0.08080153 | 0.05364093 | 0.0244429 | 0 | 0 | 0 | 0 | 0 | 0 | 0 | 0 | 0.007297679
1142 | 1126.119 | 0.002917026 | 10 | 581 | -561 | 0 | 0 | 0 | 0 | 0 | 0 | 0.002420128 | 0.03286557 | 0.05989244 | 0.07466584 | 0.1000651 | 0.1123179 | 0.1335539 | 0.1335539 | 0.1335539 | 0.1335539 | 0.1335539 | 0.1335539 | 0.1335539 | 0.1335539 | 0.1335539 | 0.1335539 | 0.1335539 | 0.1335539 | 0.1335539 | 0.1335539 | 0.1335539 | 0.1335539 | 0.1335539 | 0.1335539 | 0.1335539 | 0.1335539 | 0.1335539 | 0.1335539 | 0.1335539 | 0.1335539 | 0.1335539 | 0.1335539 | 0.1335539 | 0.1335539 | 0.1335539 | 0.1335539 | 0.1335539 | 0.1335539 | 0.1335539 | 0.1335539 | 0.1335539 | 0.1335539 | 0.1335539 | 0.1335539 | 0.1335539 | 0.1335539 | 0.1305527 | 0.1131586 | 0.09700868 | 0.08080153 | 0.05364093 | 0.0244429 | 0 | 0 | 0 | 0 | 0 | 0 | 0 | 0 | 0.007297679
1142 | 1093.343 | 0.002832125 | 10 | 581 | -561 | 0 | 0 | 0 | 0 | 0 | 0 | 0.002420128 | 0.03286557 | 0.05989244 | 0.07466584 | 0.1000651 | 0.1123179 | 0.136386 | 0.136386 | 0.136386 | 0.136386 | 0.136386 | 0.136386 | 0.136386 | 0.136386 | 0.136386 | 0.136386 | 0.136386 | 0.136386 | 0.136386 | 0.136386 | 0.136386 | 0.136386 | 0.136386 | 0.136386 | 0.136386 | 0.136386 | 0.136386 | 0.136386 | 0.136386 | 0.136386 | 0.136386 | 0.136386 | 0.136386 | 0.136386 | 0.136386 | 0.136386 | 0.136386 | 0.136386 | 0.136386 | 0.136386 | 0.136386 | 0.136386 | 0.136386 | 0.136386 | 0.136386 | 0.136386 | 0.1333848 | 0.1159907 | 0.09700868 | 0.08080153 | 0.05364093 | 0.0244429 | 0 | 0 | 0 | 0 | 0 | 0 | 0 | 0 | 0.007297679
1142 | 1178.355 | 0.003052335 | 10 | 581 | -561 | 0 | 0 | 0 | 0 | 0 | 0 | 0.002420128 | 0.03286557 | 0.05989244 | 0.07466584 | 0.1000651 | 0.1123179 | 0.1394384 | 0.1394384 | 0.1394384 | 0.1394384 | 0.1394384 | 0.1394384 | 0.1394384 | 0.1394384 | 0.1394384 | 0.1394384 | 0.1394384 | 0.1394384 | 0.1394384 | 0.1394384 | 0.1394384 | 0.1394384 | 0.1394384 | 0.1394384 | 0.1394384 | 0.1394384 | 0.1394384 | 0.1394384 | 0.1394384 | 0.1394384 | 0.1394384 | 0.1394384 | 0.1394384 | 0.1394384 | 0.1394384 | 0.1394384 | 0.1394384 | 0.1394384 | 0.1394384 | 0.1394384 | 0.1394384 | 0.1394384 | 0.1394384 | 0.1394384 | 0.1394384 | 0.1394384 | 0.1364371 | 0.119043 | 0.09700868 | 0.08080153 | 0.05364093 | 0.0244429 | 0 | 0 | 0 | 0 | 0 | 0 | 0 | 0 | 0.007297679
1142 | 1096.837 | 0.002841175 | 10 | 581 | -561 | 0 | 0 | 0 | 0 | 0 | 0 | 0.002420128 | 0.03286557 | 0.05989244 | 0.07466584 | 0.1000651 | 0.1123179 | 0.1422795 | 0.1422795 | 0.1422795 | 0.1422795 | 0.1422795 | 0.1422795 | 0.1422795 | 0.1422795 | 0.1422795 | 0.1422795 | 0.1422795 | 0.1422795 | 0.1422795 | 0.1422795 | 0.1422795 | 0.1422795 | 0.1422795 | 0.1422795 | 0.1422795 | 0.1422795 | 0.1422795 | 0.1422795 | 0.1422795 | 0.1422795 | 0.1422795 | 0.1422795 | 0.1422795 | 0.1422795 | 0.1422795 | 0.1422795 | 0.1422795 | 0.1422795 | 0.1422795 | 0.1422795 | 0.1422795 | 0.1422795 | 0.1422795 | 0.1422795 | 0.1422795 | 0.1422795 | 0.1392783 | 0.1218842 | 0.09700868 | 0.08080153 | 0.05364093 | 0.0244429 | 0 | 0 | 0 | 0 | 0 | 0 | 0 | 0 | 0.007297679
1142 | 1111.08 | 0.002878069 | 10 | 581 | -561 | 0 | 0 | 0 | 0 | 0 | 0 | 0.002420128 | 0.03286557 | 0.05989244 | 0.07466584 | 0.1000651 | 0.1123179 | 0.1451576 | 0.1451576 | 0.1451576 | 0.1451576 | 0.1451576 | 0.1451576 | 0.1451576 | 0.1451576 | 0.1451576 | 0.1451576 | 0.1451576 | 0.1451576 | 0.1451576 | 0.1451576 | 0.1451576 | 0.1451576 | 0.1451576 | 0.1451576 | 0.1451576 | 0.1451576 | 0.1451576 | 0.1451576 | 0.1451576 | 0.1451576 | 0.1451576 | 0.1451576 | 0.1451576 | 0.1451576 | 0.1451576 | 0.1451576 | 0.1451576 | 0.1451576 | 0.1451576 | 0.1451576 | 0.1451576 | 0.1451576 | 0.1451576 | 0.1451576 | 0.1451576 | 0.1451576 | 0.1421564 | 0.1247623 | 0.09700868 | 0.08080153 | 0.05364093 | 0.0244429 | 0 | 0 | 0 | 0 | 0 | 0 | 0 | 0 | 0.007297679
1142 | 1045.423 | 0.002707996 | 10 | 581 | -561 | 0 | 0 | 0 | 0 | 0 | 0 | 0.002420128 | 0.03286557 | 0.05989244 | 0.07466584 | 0.1000651 | 0.1123179 | 0.1478656 | 0.1478656 | 0.1478656 | 0.1478656 | 0.1478656 | 0.1478656 | 0.1478656 | 0.1478656 | 0.1478656 | 0.1478656 | 0.1478656 | 0.1478656 | 0.1478656 | 0.1478656 | 0.1478656 | 0.1478656 | 0.1478656 | 0.1478656 | 0.1478656 | 0.1478656 | 0.1478656 | 0.1478656 | 0.1478656 | 0.1478656 | 0.1478656 | 0.1478656 | 0.1478656 | 0.1478656 | 0.1478656 | 0.1478656 | 0.1478656 | 0.1478656 | 0.1478656 | 0.1478656 | 0.1478656 | 0.1478656 | 0.1478656 | 0.1478656 | 0.1478656 | 0.1478656 | 0.1448644 | 0.1274703 | 0.09700868 | 0.08080153 | 0.05364093 | 0.0244429 | 0 | 0 | 0 | 0 | 0 | 0 | 0 | 0 | 0.007297679
1142 | 1129.938 | 0.002926918 | 10 | 581 | -561 | 0 | 0 | 0 | 0 | 0 | 0 | 0.002420128 | 0.03286557 | 0.05989244 | 0.07466584 | 0.1000651 | 0.1123179 | 0.1507925 | 0.1507925 | 0.1507925 | 0.1507925 | 0.1507925 | 0.1507925 | 0.1507925 | 0.1507925 | 0.1507925 | 0.1507925 | 0.1507925 | 0.1507925 | 0.1507925 | 0.1507925 | 0.1507925 | 0.1507925 | 0.1507925 | 0.1507925 | 0.1507925 | 0.1507925 | 0.1507925 | 0.1507925 | 0.1507925 | 0.1507925 | 0.1507925 | 0.1507925 | 0.1507925 | 0.1507925 | 0.1507925 | 0.1507925 | 0.1507925 | 0.1507925 | 0.1507925 | 0.1507925 | 0.1507925 | 0.1507925 | 0.1507925 | 0.1507925 | 0.1507925 | 0.1507925 | 0.1477913 | 0.1303972 | 0.09700868 | 0.08080153 | 0.05364093 | 0.0244429 | 0 | 0 | 0 | 0 | 0 | 0 | 0 | 0 | 0.007297679
1142 | 1067.548 | 0.002765307 | 10 | 581 | -561 | 0 | 0 | 0 | 0 | 0 | 0 | 0.002420128 | 0.03286557 | 0.05989244 | 0.07466584 | 0.1000651 | 0.1123179 | 0.1535578 | 0.1535578 | 0.1535578 | 0.1535578 | 0.1535578 | 0.1535578 | 0.1535578 | 0.1535578 | 0.1535578 | 0.1535578 | 0.1535578 | 0.1535578 | 0.1535578 | 0.1535578 | 0.1535578 | 0.1535578 | 0.1535578 | 0.1535578 | 0.1535578 | 0.1535578 | 0.1535578 | 0.1535578 | 0.1535578 | 0.1535578 | 0.1535578 | 0.1535578 | 0.1535578 | 0.1535578 | 0.1535578 | 0.1535578 | 0.1535578 | 0.1535578 | 0.1535578 | 0.1535578 | 0.1535578 | 0.1535578 | 0.1535578 | 0.1535578 | 0.1535578 | 0.1535578 | 0.1505566 | 0.1331625 | 0.09700868 | 0.08080153 | 0.05364093 | 0.0244429 | 0 | 0 | 0 | 0 | 0 | 0 | 0 | 0 | 0.007297679
1142 | 1102.541 | 0.002855952 | 10 | 581 | -561 | 0 | 0 | 0 | 0 | 0 | 0 | 0.002420128 | 0.03286557 | 0.05989244 | 0.07466584 | 0.1000651 | 0.1123179 | 0.1564138 | 0.1564138 | 0.1564138 | 0.1564138 | 0.1564138 | 0.1564138 | 0.1564138 | 0.1564138 | 0.1564138 | 0.1564138 | 0.1564138 | 0.1564138 | 0.1564138 | 0.1564138 | 0.1564138 | 0.1564138 | 0.1564138 | 0.1564138 | 0.1564138 | 0.1564138 | 0.1564138 | 0.1564138 | 0.1564138 | 0.1564138 | 0.1564138 | 0.1564138 | 0.1564138 | 0.1564138 | 0.1564138 | 0.1564138 | 0.1564138 | 0.1564138 | 0.1564138 | 0.1564138 | 0.1564138 | 0.1564138 | 0.1564138 | 0.1564138 | 0.1564138 | 0.1564138 | 0.1534126 | 0.1360184 | 0.09700868 | 0.08080153 | 0.05364093 | 0.0244429 | 0 | 0 | 0 | 0 | 0 | 0 | 0 | 0 | 0.007297679
1142 | 1001.185 | 0.002593404 | 10 | 581 | -561 | 0 | 0 | 0 | 0 | 0 | 0 | 0.002420128 | 0.03286557 | 0.05989244 | 0.07466584 | 0.1000651 | 0.1123179 | 0.1590072 | 0.1590072 | 0.1590072 | 0.1590072 | 0.1590072 | 0.1590072 | 0.1590072 | 0.1590072 | 0.1590072 | 0.1590072 | 0.1590072 | 0.1590072 | 0.1590072 | 0.1590072 | 0.1590072 | 0.1590072 | 0.1590072 | 0.1590072 | 0.1590072 | 0.1590072 | 0.1590072 | 0.1590072 | 0.1590072 | 0.1590072 | 0.1590072 | 0.1590072 | 0.1590072 | 0.1590072 | 0.1590072 | 0.1590072 | 0.1590072 | 0.1590072 | 0.1590072 | 0.1590072 | 0.1590072 | 0.1590072 | 0.1590072 | 0.1590072 | 0.1590072 | 0.1590072 | 0.156006 | 0.1386118 | 0.09700868 | 0.08080153 | 0.05364093 | 0.0244429 | 0 | 0 | 0 | 0 | 0 | 0 | 0 | 0 | 0.007297679
1133 | 1211.643 | 0.003138562 | 10 | 576.5 | -556.5 | 0 | 0 | 0 | 0 | 0 | 0 | 0.002420128 | 0.03286557 | 0.05989244 | 0.07466584 | 0.1000651 | 0.1123179 | 0.1621457 | 0.1621457 | 0.1621457 | 0.1621457 | 0.1621457 | 0.1621457 | 0.1621457 | 0.1621457 | 0.1621457 | 0.1621457 | 0.1621457 | 0.1621457 | 0.1621457 | 0.1621457 | 0.1621457 | 0.1621457 | 0.1621457 | 0.1621457 | 0.1621457 | 0.1621457 | 0.1621457 | 0.1621457 | 0.1621457 | 0.1621457 | 0.1621457 | 0.1621457 | 0.1621457 | 0.1621457 | 0.1621457 | 0.1621457 | 0.1621457 | 0.1621457 | 0.1621457 | 0.1621457 | 0.1621457 | 0.1621457 | 0.1621457 | 0.1621457 | 0.1621457 | 0.1621457 | 0.1591445 | 0.1417504 | 0.09700868 | 0.08080153 | 0.05364093 | 0.0244429 | 0 | 0 | 0 | 0 | 0 | 0 | 0 | 0 | 0.00436828
1133 | 1328.626 | 0.003441586 | 10 | 576.5 | -556.5 | 0 | 0 | 0 | 0 | 0 | 0 | 0.002420128 | 0.03286557 | 0.05989244 | 0.07466584 | 0.1000651 | 0.1123179 | 0.1655873 | 0.1655873 | 0.1655873 | 0.1655873 | 0.1655873 | 0.1655873 | 0.1655873 | 0.1655873 | 0.1655873 | 0.1655873 | 0.1655873 | 0.1655873 | 0.1655873 | 0.1655873 | 0.1655873 | 0.1655873 | 0.1655873 | 0.1655873 | 0.1655873 | 0.1655873 | 0.1655873 | 0.1655873 | 0.1655873 | 0.1655873 | 0.1655873 | 0.1655873 | 0.1655873 | 0.1655873 | 0.1655873 | 0.1655873 | 0.1655873 | 0.1655873 | 0.1655873 | 0.1655873 | 0.1655873 | 0.1655873 | 0.1655873 | 0.1655873 | 0.1655873 | 0.1655873 | 0.1625861 | 0.145192 | 0.09700868 | 0.08080153 | 0.05364093 | 0.0244429 | 0 | 0 | 0 | 0 | 0 | 0 | 0 | 0 | 0.00436828
1133 | 1305.611 | 0.00338197 | 10 | 576.5 | -556.5 | 0 | 0 | 0 | 0 | 0 | 0 | 0.002420128 | 0.03286557 | 0.05989244 | 0.07466584 | 0.1000651 | 0.1123179 | 0.1689693 | 0.1689693 | 0.1689693 | 0.1689693 | 0.1689693 | 0.1689693 | 0.1689693 | 0.1689693 | 0.1689693 | 0.1689693 | 0.1689693 | 0.1689693 | 0.1689693 | 0.1689693 | 0.1689693 | 0.1689693 | 0.1689693 | 0.1689693 | 0.1689693 | 0.1689693 | 0.1689693 | 0.1689693 | 0.1689693 | 0.1689693 | 0.1689693 | 0.1689693 | 0.1689693 | 0.1689693 | 0.1689693 | 0.1689693 | 0.1689693 | 0.1689693 | 0.1689693 | 0.1689693 | 0.1689693 | 0.1689693 | 0.1689693 | 0.1689693 | 0.1689693 | 0.1689693 | 0.1659681 | 0.148574 | 0.09700868 | 0.08080153 | 0.05364093 | 0.0244429 | 0 | 0 | 0 | 0 | 0 | 0 | 0 | 0 | 0.00436828
1133 | 1237.605 | 0.003205812 | 10 | 576.5 | -556.5 | 0 | 0 | 0 | 0 | 0 | 0 | 0.002420128 | 0.03286557 | 0.05989244 | 0.07466584 | 0.1000651 | 0.1123179 | 0.1721751 | 0.1721751 | 0.1721751 | 0.1721751 | 0.1721751 | 0.1721751 | 0.1721751 | 0.1721751 | 0.1721751 | 0.1721751 | 0.1721751 | 0.1721751 | 0.1721751 | 0.1721751 | 0.1721751 | 0.1721751 | 0.1721751 | 0.1721751 | 0.1721751 | 0.1721751 | 0.1721751 | 0.1721751 | 0.1721751 | 0.1721751 | 0.1721751 | 0.1721751 | 0.1721751 | 0.1721751 | 0.1721751 | 0.1721751 | 0.1721751 | 0.1721751 | 0.1721751 | 0.1721751 | 0.1721751 | 0.1721751 | 0.1721751 | 0.1721751 | 0.1721751 | 0.1721751 | 0.1691739 | 0.1517798 | 0.09700868 | 0.08080153 | 0.05364093 | 0.0244429 | 0 | 0 | 0 | 0 | 0 | 0 | 0 | 0 | 0.00436828
1133 | 1208.773 | 0.003131128 | 10 | 576.5 | -556.5 | 0 | 0 | 0 | 0 | 0 | 0 | 0.002420128 | 0.03286557 | 0.05989244 | 0.07466584 | 0.1000651 | 0.1123179 | 0.1753062 | 0.1753062 | 0.1753062 | 0.1753062 | 0.1753062 | 0.1753062 | 0.1753062 | 0.1753062 | 0.1753062 | 0.1753062 | 0.1753062 | 0.1753062 | 0.1753062 | 0.1753062 | 0.1753062 | 0.1753062 | 0.1753062 | 0.1753062 | 0.1753062 | 0.1753062 | 0.1753062 | 0.1753062 | 0.1753062 | 0.1753062 | 0.1753062 | 0.1753062 | 0.1753062 | 0.1753062 | 0.1753062 | 0.1753062 | 0.1753062 | 0.1753062 | 0.1753062 | 0.1753062 | 0.1753062 | 0.1753062 | 0.1753062 | 0.1753062 | 0.1753062 | 0.1753062 | 0.172305 | 0.1549109 | 0.09700868 | 0.08080153 | 0.05364093 | 0.0244429 | 0 | 0 | 0 | 0 | 0 | 0 | 0 | 0 | 0.00436828
1133 | 1335.612 | 0.003459684 | 10 | 576.5 | -556.5 | 0 | 0 | 0 | 0 | 0 | 0 | 0.002420128 | 0.03286557 | 0.05989244 | 0.07466584 | 0.1000651 | 0.1123179 | 0.1787659 | 0.1787659 | 0.1787659 | 0.1787659 | 0.1787659 | 0.1787659 | 0.1787659 | 0.1787659 | 0.1787659 | 0.1787659 | 0.1787659 | 0.1787659 | 0.1787659 | 0.1787659 | 0.1787659 | 0.1787659 | 0.1787659 | 0.1787659 | 0.1787659 | 0.1787659 | 0.1787659 | 0.1787659 | 0.1787659 | 0.1787659 | 0.1787659 | 0.1787659 | 0.1787659 | 0.1787659 | 0.1787659 | 0.1787659 | 0.1787659 | 0.1787659 | 0.1787659 | 0.1787659 | 0.1787659 | 0.1787659 | 0.1787659 | 0.1787659 | 0.1787659 | 0.1787659 | 0.1757647 | 0.1583706 | 0.09700868 | 0.08080153 | 0.05364093 | 0.0244429 | 0 | 0 | 0 | 0 | 0 | 0 | 0 | 0 | 0.00436828
1133 | 1287.282 | 0.003334493 | 10 | 576.5 | -556.5 | 0 | 0 | 0 | 0 | 0 | 0 | 0.002420128 | 0.03286557 | 0.05989244 | 0.07466584 | 0.1000651 | 0.1123179 | 0.1821004 | 0.1821004 | 0.1821004 | 0.1821004 | 0.1821004 | 0.1821004 | 0.1821004 | 0.1821004 | 0.1821004 | 0.1821004 | 0.1821004 | 0.1821004 | 0.1821004 | 0.1821004 | 0.1821004 | 0.1821004 | 0.1821004 | 0.1821004 | 0.1821004 | 0.1821004 | 0.1821004 | 0.1821004 | 0.1821004 | 0.1821004 | 0.1821004 | 0.1821004 | 0.1821004 | 0.1821004 | 0.1821004 | 0.1821004 | 0.1821004 | 0.1821004 | 0.1821004 | 0.1821004 | 0.1821004 | 0.1821004 | 0.1821004 | 0.1821004 | 0.1821004 | 0.1821004 | 0.1790992 | 0.1617051 | 0.09700868 | 0.08080153 | 0.05364093 | 0.0244429 | 0 | 0 | 0 | 0 | 0 | 0 | 0 | 0 | 0.00436828
1133 | 1262.23 | 0.0032696 | 10 | 576.5 | -556.5 | 0 | 0 | 0 | 0 | 0 | 0 | 0.002420128 | 0.03286557 | 0.05989244 | 0.07466584 | 0.1000651 | 0.1123179 | 0.18537 | 0.18537 | 0.18537 | 0.18537 | 0.18537 | 0.18537 | 0.18537 | 0.18537 | 0.18537 | 0.18537 | 0.18537 | 0.18537 | 0.18537 | 0.18537 | 0.18537 | 0.18537 | 0.18537 | 0.18537 | 0.18537 | 0.18537 | 0.18537 | 0.18537 | 0.18537 | 0.18537 | 0.18537 | 0.18537 | 0.18537 | 0.18537 | 0.18537 | 0.18537 | 0.18537 | 0.18537 | 0.18537 | 0.18537 | 0.18537 | 0.18537 | 0.18537 | 0.18537 | 0.18537 | 0.18537 | 0.1823688 | 0.1649747 | 0.09700868 | 0.08080153 | 0.05364093 | 0.0244429 | 0 | 0 | 0 | 0 | 0 | 0 | 0 | 0 | 0.00436828
1133 | 1158.015 | 0.002999648 | 10 | 576.5 | -556.5 | 0 | 0 | 0 | 0 | 0 | 0 | 0.002420128 | 0.03286557 | 0.05989244 | 0.07466584 | 0.1000651 | 0.1123179 | 0.1883697 | 0.1883697 | 0.1883697 | 0.1883697 | 0.1883697 | 0.1883697 | 0.1883697 | 0.1883697 | 0.1883697 | 0.1883697 | 0.1883697 | 0.1883697 | 0.1883697 | 0.1883697 | 0.1883697 | 0.1883697 | 0.1883697 | 0.1883697 | 0.1883697 | 0.1883697 | 0.1883697 | 0.1883697 | 0.1883697 | 0.1883697 | 0.1883697 | 0.1883697 | 0.1883697 | 0.1883697 | 0.1883697 | 0.1883697 | 0.1883697 | 0.1883697 | 0.1883697 | 0.1883697 | 0.1883697 | 0.1883697 | 0.1883697 | 0.1883697 | 0.1883697 | 0.1883697 | 0.1853684 | 0.1679743 | 0.09700868 | 0.08080153 | 0.05364093 | 0.0244429 | 0 | 0 | 0 | 0 | 0 | 0 | 0 | 0 | 0.00436828
1133 | 1391.127 | 0.003603486 | 20 | 586.5 | -546.5 | 0 | 0 | 0 | 0 | 0 | 0 | 0.002420128 | 0.03286557 | 0.05989244 | 0.07466584 | 0.1000651 | 0.1123179 | 0.1919732 | 0.1919732 | 0.1919732 | 0.1919732 | 0.1919732 | 0.1919732 | 0.1919732 | 0.1919732 | 0.1919732 | 0.1919732 | 0.1919732 | 0.1919732 | 0.1919732 | 0.1919732 | 0.1919732 | 0.1919732 | 0.1919732 | 0.1919732 | 0.1919732 | 0.1919732 | 0.1919732 | 0.1919732 | 0.1919732 | 0.1919732 | 0.1919732 | 0.1919732 | 0.1919732 | 0.1919732 | 0.1919732 | 0.1919732 | 0.1919732 | 0.1919732 | 0.1919732 | 0.1919732 | 0.1919732 | 0.1919732 | 0.1919732 | 0.1919732 | 0.1919732 | 0.1919732 | 0.1889719 | 0.1715778 | 0.09700868 | 0.08080153 | 0.05364093 | 0.0244429 | 0 | 0 | 0 | 0 | 0 | 0 | 0 | 0 | 0.01087806
1065 | 1285.869 | 0.003330832 | 30 | 562.5 | -502.5 | 0 | 0 | 0 | 0 | 0 | 0 | 0.002420128 | 0.03286557 | 0.05989244 | 0.07466584 | 0.1000651 | 0.1123179 | 0.1919732 | 0.1919732 | 0.195304 | 0.195304 | 0.195304 | 0.195304 | 0.195304 | 0.195304 | 0.195304 | 0.195304 | 0.195304 | 0.195304 | 0.195304 | 0.195304 | 0.195304 | 0.195304 | 0.195304 | 0.195304 | 0.195304 | 0.195304 | 0.195304 | 0.195304 | 0.195304 | 0.195304 | 0.195304 | 0.195304 | 0.195304 | 0.195304 | 0.195304 | 0.195304 | 0.195304 | 0.195304 | 0.195304 | 0.195304 | 0.195304 | 0.195304 | 0.195304 | 0.195304 | 0.195304 | 0.195304 | 0.1923028 | 0.1749086 | 0.09700868 | 0.08080153 | 0.05364093 | 0.0244429 | 0 | 0 | 0 | 0 | 0 | 0 | 0 | 0 | 0.001664603
994 | 1327.515 | 0.003438708 | 40 | 537 | -457 | 0 | 0 | 0 | 0 | 0 | 0 | 0.002420128 | 0.03286557 | 0.05989244 | 0.07466584 | 0.1000651 | 0.1123179 | 0.1919732 | 0.1919732 | 0.195304 | 0.1987427 | 0.1987427 | 0.1987427 | 0.1987427 | 0.1987427 | 0.1987427 | 0.1987427 | 0.1987427 | 0.1987427 | 0.1987427 | 0.1987427 | 0.1987427 | 0.1987427 | 0.1987427 | 0.1987427 | 0.1987427 | 0.1987427 | 0.1987427 | 0.1987427 | 0.1987427 | 0.1987427 | 0.1987427 | 0.1987427 | 0.1987427 | 0.1987427 | 0.1987427 | 0.1987427 | 0.1987427 | 0.1987427 | 0.1987427 | 0.1987427 | 0.1987427 | 0.1987427 | 0.1987427 | 0.1987427 | 0.1987427 | 0.1987427 | 0.1957415 | 0.1749086 | 0.09700868 | 0.08080153 | 0.05364093 | 0.0244429 | 0 | 0 | 0 | 0 | 0 | 0 | 0 | 0 | 0
994 | 1566.325 | 0.004057307 | 30 | 527 | -467 | 0 | 0 | 0 | 0 | 0 | 0 | 0.002420128 | 0.03286557 | 0.05989244 | 0.07466584 | 0.1000651 | 0.1123179 | 0.1919732 | 0.1919732 | 0.195304 | 0.2028 | 0.2028 | 0.2028 | 0.2028 | 0.2028 | 0.2028 | 0.2028 | 0.2028 | 0.2028 | 0.2028 | 0.2028 | 0.2028 | 0.2028 | 0.2028 | 0.2028 | 0.2028 | 0.2028 | 0.2028 | 0.2028 | 0.2028 | 0.2028 | 0.2028 | 0.2028 | 0.2028 | 0.2028 | 0.2028 | 0.2028 | 0.2028 | 0.2028 | 0.2028 | 0.2028 | 0.2028 | 0.2028 | 0.2028 | 0.2028 | 0.2028 | 0.2028 | 0.1957415 | 0.1749086 | 0.09700868 | 0.08080153 | 0.05364093 | 0.0244429 | 0 | 0 | 0 | 0 | 0 | 0 | 0 | 0 | 0