## f6
Real Profile-FIRST FRESH GROUND |  |  | Real Profile-WORN |  |  | Real Profile - 2ND FRESH GROUND | [7 empty] | Real Profile-FIRST FRESH GROUND |  |  | Real Profile-WORN |  |  | Real Profile - 2ND FRESH GROUND
P | X | Real Profile | P | X | Real Profile | P | X | Real Profile | Top Wear, mm | top Total Metal Loss-Grinding |  |  |  | P | X | Real Profile | P | X | Real Profile | P | X | Real Profile | Bottom Wear, mm | Bottom Total Metal Loss-Grinding
0 | 107.5 | 734.09 | 0 | 110 | 734.09 | 0 | 110 | 733.621 | 0 | 0.469 |  |  |  | 0 | 107.5 | 734.621 | 0 | 107.5 | 734.621 | 0 | 107.5 | 734.072 | 0 | 0.549
1 | 132.5 | 734.097 | 1 | 135 | 734.092 | 1 | 135 | 733.628 | 0.005 | 0.464 |  |  |  | 1 | 132.5 | 734.623 | 1 | 132.5 | 734.616 | 1 | 132.5 | 734.074 | 0.007 | 0.542
2 | 157.5 | 734.103 | 2 | 160 | 734.083 | 2 | 160 | 733.634 | 0.02 | 0.449 |  |  |  | 2 | 157.5 | 734.622 | 2 | 157.5 | 734.609 | 2 | 157.5 | 734.073 | 0.013 | 0.536
3 | 182.5 | 734.107 | 3 | 185 | 734.079 | 3 | 185 | 733.638 | 0.028 | 0.441 |  |  |  | 3 | 182.5 | 734.622 | 3 | 182.5 | 734.616 | 3 | 182.5 | 734.073 | 0.006 | 0.543
4 | 207.5 | 734.11 | 4 | 210 | 734.072 | 4 | 210 | 733.641 | 0.038 | 0.431 |  |  |  | 4 | 207.5 | 734.623 | 4 | 207.5 | 734.594 | 4 | 207.5 | 734.074 | 0.029 | 0.52
5 | 232.5 | 734.113 | 5 | 235 | 734.047 | 5 | 235 | 733.644 | 0.066 | 0.403 |  |  |  | 5 | 232.5 | 734.622 | 5 | 232.5 | 734.568 | 5 | 232.5 | 734.073 | 0.054 | 0.495
6 | 257.5 | 734.117 | 6 | 260 | 734.025 | 6 | 260 | 733.648 | 0.092 | 0.377 |  | Top | Bottom | 6 | 257.5 | 734.624 | 6 | 257.5 | 734.54 | 6 | 257.5 | 734.075 | 0.084 | 0.465
7 | 282.5 | 734.119 | 7 | 285 | 733.99 | 7 | 285 | 733.65 | 0.129 | 0.34 | Max wear | 0.234 | 0.365 | 7 | 282.5 | 734.625 | 7 | 282.5 | 734.529 | 7 | 282.5 | 734.076 | 0.096 | 0.453
8 | 307.5 | 734.123 | 8 | 310 | 733.968 | 8 | 310 | 733.654 | 0.155 | 0.314 | min. Metal loss | 0.235 | 0.184 | 8 | 307.5 | 734.627 | 8 | 307.5 | 734.508 | 8 | 307.5 | 734.078 | 0.119 | 0.43
9 | 332.5 | 734.126 | 9 | 335 | 733.959 | 9 | 335 | 733.657 | 0.167 | 0.302 |  |  |  | 9 | 332.5 | 734.627 | 9 | 332.5 | 734.495 | 9 | 332.5 | 734.078 | 0.132 | 0.417
10 | 357.5 | 734.129 | 10 | 360 | 733.93 | 10 | 360 | 733.66 | 0.199 | 0.27 |  |  |  | 10 | 357.5 | 734.629 | 10 | 357.5 | 734.471 | 10 | 357.5 | 734.08 | 0.158 | 0.391
11 | 382.5 | 734.132 | 11 | 385 | 733.918 | 11 | 385 | 733.663 | 0.214 | 0.255 |  |  |  | 11 | 382.5 | 734.633 | 11 | 382.5 | 734.429 | 11 | 382.5 | 734.084 | 0.204 | 0.345
12 | 407.5 | 734.134 | 12 | 410 | 733.923 | 12 | 410 | 733.665 | 0.211 | 0.258 |  |  |  | 12 | 407.5 | 734.634 | 12 | 407.5 | 734.392 | 12 | 407.5 | 734.085 | 0.242 | 0.307
13 | 432.5 | 734.137 | 13 | 435 | 733.926 | 13 | 435 | 733.668 | 0.211 | 0.258 |  |  |  | 13 | 432.5 | 734.637 | 13 | 432.5 | 734.367 | 13 | 432.5 | 734.088 | 0.27 | 0.279
14 | 457.5 | 734.139 | 14 | 460 | 733.931 | 14 | 460 | 733.67 | 0.208 | 0.261 |  |  |  | 14 | 457.5 | 734.639 | 14 | 457.5 | 734.357 | 14 | 457.5 | 734.09 | 0.282 | 0.267
15 | 482.5 | 734.143 | 15 | 485 | 733.93 | 15 | 485 | 733.674 | 0.213 | 0.256 |  |  |  | 15 | 482.5 | 734.641 | 15 | 482.5 | 734.305 | 15 | 482.5 | 734.092 | 0.336 | 0.213
16 | 507.5 | 734.144 | 16 | 510 | 733.932 | 16 | 510 | 733.675 | 0.212 | 0.257 |  |  |  | 16 | 507.5 | 734.644 | 16 | 507.5 | 734.296 | 16 | 507.5 | 734.095 | 0.348 | 0.201
17 | 532.5 | 734.147 | 17 | 535 | 733.943 | 17 | 535 | 733.678 | 0.204 | 0.265 |  |  |  | 17 | 532.5 | 734.647 | 17 | 532.5 | 734.282 | 17 | 532.5 | 734.098 | 0.365 | 0.184
18 | 557.5 | 734.149 | 18 | 560 | 733.931 | 18 | 560 | 733.68 | 0.218 | 0.251 |  |  |  | 18 | 557.5 | 734.649 | 18 | 557.5 | 734.299 | 18 | 557.5 | 734.1 | 0.35 | 0.199
19 | 582.5 | 734.151 | 19 | 585 | 733.949 | 19 | 585 | 733.682 | 0.202 | 0.267 |  |  |  | 19 | 582.5 | 734.651 | 19 | 582.5 | 734.301 | 19 | 582.5 | 734.102 | 0.35 | 0.199
20 | 607.5 | 734.153 | 20 | 610 | 733.928 | 20 | 610 | 733.684 | 0.225 | 0.244 |  |  |  | 20 | 607.5 | 734.654 | 20 | 607.5 | 734.304 | 20 | 607.5 | 734.105 | 0.35 | 0.199
21 | 632.5 | 734.154 | 21 | 635 | 733.938 | 21 | 635 | 733.685 | 0.216 | 0.253 |  |  |  | 21 | 632.5 | 734.658 | 21 | 632.5 | 734.302 | 21 | 632.5 | 734.109 | 0.356 | 0.193
22 | 657.5 | 734.155 | 22 | 660 | 733.935 | 22 | 660 | 733.686 | 0.22 | 0.249 |  |  |  | 22 | 657.5 | 734.66 | 22 | 657.5 | 734.31 | 22 | 657.5 | 734.111 | 0.35 | 0.199
23 | 682.5 | 734.157 | 23 | 685 | 733.936 | 23 | 685 | 733.688 | 0.221 | 0.248 |  |  |  | 23 | 682.5 | 734.663 | 23 | 682.5 | 734.318 | 23 | 682.5 | 734.114 | 0.345 | 0.204
24 | 707.5 | 734.158 | 24 | 710 | 733.943 | 24 | 710 | 733.689 | 0.215 | 0.254 |  |  |  | 24 | 707.5 | 734.664 | 24 | 707.5 | 734.317 | 24 | 707.5 | 734.115 | 0.347 | 0.202
25 | 732.5 | 734.158 | 25 | 735 | 733.945 | 25 | 735 | 733.689 | 0.213 | 0.256 |  |  |  | 25 | 732.5 | 734.665 | 25 | 732.5 | 734.334 | 25 | 732.5 | 734.116 | 0.331 | 0.218
26 | 757.5 | 734.16 | 26 | 760 | 733.942 | 26 | 760 | 733.691 | 0.218 | 0.251 |  |  |  | 26 | 757.5 | 734.668 | 26 | 757.5 | 734.334 | 26 | 757.5 | 734.119 | 0.334 | 0.215
27 | 782.5 | 734.161 | 27 | 785 | 733.944 | 27 | 785 | 733.692 | 0.217 | 0.252 |  |  |  | 27 | 782.5 | 734.668 | 27 | 782.5 | 734.342 | 27 | 782.5 | 734.119 | 0.326 | 0.223
28 | 807.5 | 734.16 | 28 | 810 | 733.934 | 28 | 810 | 733.691 | 0.226 | 0.243 |  |  |  | 28 | 807.5 | 734.671 | 28 | 807.5 | 734.359 | 28 | 807.5 | 734.122 | 0.312 | 0.237
29 | 832.5 | 734.162 | 29 | 835 | 733.945 | 29 | 835 | 733.693 | 0.217 | 0.252 |  |  |  | 29 | 832.5 | 734.671 | 29 | 832.5 | 734.362 | 29 | 832.5 | 734.122 | 0.309 | 0.24
30 | 857.5 | 734.161 | 30 | 860 | 733.938 | 30 | 860 | 733.692 | 0.223 | 0.246 |  |  |  | 30 | 857.5 | 734.672 | 30 | 857.5 | 734.379 | 30 | 857.5 | 734.123 | 0.293 | 0.256
31 | 882.5 | 734.161 | 31 | 885 | 733.941 | 31 | 885 | 733.692 | 0.22 | 0.249 |  |  |  | 31 | 882.5 | 734.672 | 31 | 882.5 | 734.371 | 31 | 882.5 | 734.123 | 0.301 | 0.248
32 | 907.5 | 734.162 | 32 | 910 | 733.935 | 32 | 910 | 733.693 | 0.227 | 0.242 |  |  |  | 32 | 907.5 | 734.672 | 32 | 907.5 | 734.39 | 32 | 907.5 | 734.123 | 0.282 | 0.267
33 | 932.5 | 734.16 | 33 | 935 | 733.94 | 33 | 935 | 733.691 | 0.22 | 0.249 |  |  |  | 33 | 932.5 | 734.672 | 33 | 932.5 | 734.399 | 33 | 932.5 | 734.123 | 0.273 | 0.276
34 | 957.5 | 734.16 | 34 | 960 | 733.941 | 34 | 960 | 733.691 | 0.219 | 0.25 |  |  |  | 34 | 957.5 | 734.671 | 34 | 957.5 | 734.394 | 34 | 957.5 | 734.122 | 0.277 | 0.272
35 | 982.5 | 734.161 | 35 | 985 | 733.942 | 35 | 985 | 733.692 | 0.219 | 0.25 |  |  |  | 35 | 982.5 | 734.672 | 35 | 982.5 | 734.379 | 35 | 982.5 | 734.123 | 0.293 | 0.256
36 | 1007.5 | 734.161 | 36 | 1010 | 733.938 | 36 | 1010 | 733.692 | 0.223 | 0.246 |  |  |  | 36 | 1007.5 | 734.671 | 36 | 1007.5 | 734.385 | 36 | 1007.5 | 734.122 | 0.286 | 0.263
37 | 1032.5 | 734.159 | 37 | 1035 | 733.944 | 37 | 1035 | 733.69 | 0.215 | 0.254 |  |  |  | 37 | 1032.5 | 734.672 | 37 | 1032.5 | 734.394 | 37 | 1032.5 | 734.123 | 0.278 | 0.271
38 | 1057.5 | 734.158 | 38 | 1060 | 733.931 | 38 | 1060 | 733.689 | 0.227 | 0.242 |  |  |  | 38 | 1057.5 | 734.67 | 38 | 1057.5 | 734.383 | 38 | 1057.5 | 734.121 | 0.287 | 0.262
39 | 1082.5 | 734.158 | 39 | 1085 | 733.93 | 39 | 1085 | 733.689 | 0.228 | 0.241 |  |  |  | 39 | 1082.5 | 734.669 | 39 | 1082.5 | 734.381 | 39 | 1082.5 | 734.12 | 0.288 | 0.261
40 | 1107.5 | 734.155 | 40 | 1110 | 733.938 | 40 | 1110 | 733.686 | 0.217 | 0.252 |  |  |  | 40 | 1107.5 | 734.667 | 40 | 1107.5 | 734.369 | 40 | 1107.5 | 734.118 | 0.298 | 0.251
41 | 1132.5 | 734.155 | 41 | 1135 | 733.932 | 41 | 1135 | 733.686 | 0.223 | 0.246 |  |  |  | 41 | 1132.5 | 734.667 | 41 | 1132.5 | 734.359 | 41 | 1132.5 | 734.118 | 0.308 | 0.241
42 | 1157.5 | 734.154 | 42 | 1160 | 733.929 | 42 | 1160 | 733.685 | 0.225 | 0.244 |  |  |  | 42 | 1157.5 | 734.662 | 42 | 1157.5 | 734.364 | 42 | 1157.5 | 734.113 | 0.298 | 0.251
43 | 1182.5 | 734.152 | 43 | 1185 | 733.93 | 43 | 1185 | 733.683 | 0.222 | 0.247 |  |  |  | 43 | 1182.5 | 734.661 | 43 | 1182.5 | 734.363 | 43 | 1182.5 | 734.112 | 0.298 | 0.251
44 | 1207.5 | 734.149 | 44 | 1210 | 733.927 | 44 | 1210 | 733.68 | 0.222 | 0.247 |  |  |  | 44 | 1207.5 | 734.658 | 44 | 1207.5 | 734.359 | 44 | 1207.5 | 734.109 | 0.299 | 0.25
45 | 1232.5 | 734.147 | 45 | 1235 | 733.927 | 45 | 1235 | 733.678 | 0.22 | 0.249 |  |  |  | 45 | 1232.5 | 734.657 | 45 | 1232.5 | 734.354 | 45 | 1232.5 | 734.108 | 0.303 | 0.246
46 | 1257.5 | 734.144 | 46 | 1260 | 733.923 | 46 | 1260 | 733.675 | 0.221 | 0.248 |  |  |  | 46 | 1257.5 | 734.654 | 46 | 1257.5 | 734.36 | 46 | 1257.5 | 734.105 | 0.294 | 0.255
47 | 1282.5 | 734.143 | 47 | 1285 | 733.917 | 47 | 1285 | 733.674 | 0.226 | 0.243 |  |  |  | 47 | 1282.5 | 734.654 | 47 | 1282.5 | 734.357 | 47 | 1282.5 | 734.105 | 0.297 | 0.252
48 | 1307.5 | 734.141 | 48 | 1310 | 733.913 | 48 | 1310 | 733.672 | 0.228 | 0.241 |  |  |  | 48 | 1307.5 | 734.649 | 48 | 1307.5 | 734.361 | 48 | 1307.5 | 734.1 | 0.288 | 0.261
49 | 1332.5 | 734.138 | 49 | 1335 | 733.904 | 49 | 1335 | 733.669 | 0.234 | 0.235 |  |  |  | 49 | 1332.5 | 734.648 | 49 | 1332.5 | 734.367 | 49 | 1332.5 | 734.099 | 0.281 | 0.268
50 | 1357.5 | 734.135 | 50 | 1360 | 733.903 | 50 | 1360 | 733.666 | 0.232 | 0.237 |  |  |  | 50 | 1357.5 | 734.642 | 50 | 1357.5 | 734.397 | 50 | 1357.5 | 734.093 | 0.245 | 0.304
51 | 1382.5 | 734.132 | 51 | 1385 | 733.908 | 51 | 1385 | 733.663 | 0.224 | 0.245 |  |  |  | 51 | 1382.5 | 734.641 | 51 | 1382.5 | 734.406 | 51 | 1382.5 | 734.092 | 0.235 | 0.314
52 | 1407.5 | 734.129 | 52 | 1410 | 733.911 | 52 | 1410 | 733.66 | 0.218 | 0.251 |  |  |  | 52 | 1407.5 | 734.635 | 52 | 1407.5 | 734.416 | 52 | 1407.5 | 734.086 | 0.219 | 0.33
53 | 1432.5 | 734.127 | 53 | 1435 | 733.929 | 53 | 1435 | 733.658 | 0.198 | 0.271 |  |  |  | 53 | 1432.5 | 734.636 | 53 | 1432.5 | 734.473 | 53 | 1432.5 | 734.087 | 0.163 | 0.386
54 | 1457.5 | 734.125 | 54 | 1460 | 733.933 | 54 | 1460 | 733.656 | 0.192 | 0.277 |  |  |  | 54 | 1457.5 | 734.629 | 54 | 1457.5 | 734.525 | 54 | 1457.5 | 734.08 | 0.104 | 0.445
55 | 1482.5 | 734.12 | 55 | 1485 | 733.984 | 55 | 1485 | 733.651 | 0.136 | 0.333 |  |  |  | 55 | 1482.5 | 734.63 | 55 | 1482.5 | 734.551 | 55 | 1482.5 | 734.081 | 0.079 | 0.47
56 | 1507.5 | 734.117 | 56 | 1510 | 733.991 | 56 | 1510 | 733.648 | 0.126 | 0.343 |  |  |  | 56 | 1507.5 | 734.623 | 56 | 1507.5 | 734.558 | 56 | 1507.5 | 734.074 | 0.065 | 0.484
57 | 1532.5 | 734.113 | 57 | 1535 | 734.01 | 57 | 1535 | 733.644 | 0.103 | 0.366 |  |  |  | 57 | 1532.5 | 734.623 | 57 | 1532.5 | 734.574 | 57 | 1532.5 | 734.074 | 0.049 | 0.5
58 | 1557.5 | 734.11 | 58 | 1560 | 734.042 | 58 | 1560 | 733.641 | 0.068 | 0.401 |  |  |  | 58 | 1557.5 | 734.615 | 58 | 1557.5 | 734.573 | 58 | 1557.5 | 734.066 | 0.042 | 0.507
59 | 1582.5 | 734.104 | 59 | 1585 | 734.061 | 59 | 1585 | 733.635 | 0.043 | 0.426 |  |  |  | 59 | 1582.5 | 734.617 | 59 | 1582.5 | 734.596 | 59 | 1582.5 | 734.068 | 0.021 | 0.528
60 | 1607.5 | 734.101 | 60 | 1610 | 734.066 | 60 | 1610 | 733.632 | 0.035 | 0.434 |  |  |  | 60 | 1607.5 | 734.612 | 60 | 1607.5 | 734.603 | 60 | 1607.5 | 734.063 | 0.009 | 0.54
61 | 1632.5 | 734.095 | 61 | 1635 | 734.081 | 61 | 1635 | 733.626 | 0.014 | 0.455 |  |  |  | 61 | 1632.5 | 734.612 | 61 | 1632.5 | 734.61 | 61 | 1632.5 | 734.063 | 0.002 | 0.547
62 | 1657.5 | 734.089 | 62 | 1660 | 734.091 | 62 | 1660 | 733.62 | -0.002 | 0.471 |  |  |  | 62 | 1657.5 | 734.608 | 62 | 1657.5 | 734.602 | 62 | 1657.5 | 734.059 | 0.006 | 0.543
63 | 1682.5 | 734.083 | 63 | 1685 | 734.092 | 63 | 1685 | 733.614 | -0.009 | 0.478 |  |  |  | 63 | 1682.5 | 734.607 | 63 | 1682.5 | 734.604 | 63 | 1682.5 | 734.058 | 0.003 | 0.546
64 | 1707.5 | 734.074 | 64 | 1710 | 734.093 | 64 | 1710 | 733.605 | -0.019 | 0.488 |  |  |  | 64 | 1707.5 | 734.589 | 64 | 1707.5 | 734.595 | 64 | 1707.5 | 734.04 | -0.006 | 0.555
65 | 1732.5 | 734.09 | [11 empty] | 65 | 1732.5 | 734.609 | 65 | 1732.5 | 734.589 | 65 | 1732.5 | 734.06

## f7
Real Profile-FIRST FRESH GROUND |  |  | Real Profile-WORN |  |  | Real Profile - 2ND FRESH GROUND | [7 empty] | Real Profile-FIRST FRESH GROUND |  |  | Real Profile-WORN |  |  | Real Profile - 2ND FRESH GROUND
P | X | Real Profile | P | X | Real Profile | P | X | Real Profile | Top Wear, mm | top Total Metal Loss-Grinding |  |  |  | P | X | Real Profile | P | X | Real Profile | P | X | Real Profile | Bottom Wear, mm | Bottom Total Metal Loss-Grinding
0 | 110 | 768.7 | 0 | 107.5 | 768.7 | 0 | 107.5 | 768.275 | 0 | 0.425 |  |  |  | 0 | 110 | 768.779 | 0 | 107.5 | 768.779 | 0 | 107.5 | 768.128 | 0 | 0.651
1 | 135 | 768.696 | 1 | 132.5 | 768.693 | 1 | 132.5 | 768.271 | 0.003 | 0.422 |  |  |  | 1 | 135 | 768.778 | 1 | 132.5 | 768.783 | 1 | 132.5 | 768.127 | -0.005 | 0.656
2 | 160 | 768.69 | 2 | 157.5 | 768.693 | 2 | 157.5 | 768.265 | -0.003 | 0.428 |  |  |  | 2 | 160 | 768.774 | 2 | 157.5 | 768.774 | 2 | 157.5 | 768.123 | 0 | 0.651
3 | 185 | 768.687 | 3 | 182.5 | 768.694 | 3 | 182.5 | 768.262 | -0.007 | 0.432 |  |  |  | 3 | 185 | 768.773 | 3 | 182.5 | 768.765 | 3 | 182.5 | 768.122 | 0.008 | 0.643
4 | 210 | 768.684 | 4 | 207.5 | 768.683 | 4 | 207.5 | 768.259 | 0.001 | 0.424 |  |  |  | 4 | 210 | 768.77 | 4 | 207.5 | 768.774 | 4 | 207.5 | 768.119 | -0.004 | 0.655
5 | 235 | 768.684 | 5 | 232.5 | 768.667 | 5 | 232.5 | 768.259 | 0.017 | 0.408 |  |  |  | 5 | 235 | 768.769 | 5 | 232.5 | 768.755 | 5 | 232.5 | 768.118 | 0.014 | 0.637
6 | 260 | 768.684 | 6 | 257.5 | 768.648 | 6 | 257.5 | 768.259 | 0.036 | 0.389 |  | Top | Bottom | 6 | 260 | 768.768 | 6 | 257.5 | 768.721 | 6 | 257.5 | 768.117 | 0.047 | 0.604
7 | 285 | 768.682 | 7 | 282.5 | 768.636 | 7 | 282.5 | 768.257 | 0.046 | 0.379 | Max wear | 0.221 | 0.408 | 7 | 285 | 768.767 | 7 | 282.5 | 768.687 | 7 | 282.5 | 768.116 | 0.08 | 0.571
8 | 310 | 768.681 | 8 | 307.5 | 768.632 | 8 | 307.5 | 768.256 | 0.049 | 0.376 | min. Metal loss | 0.204 | 0.243 | 8 | 310 | 768.767 | 8 | 307.5 | 768.66 | 8 | 307.5 | 768.116 | 0.107 | 0.544
9 | 335 | 768.679 | 9 | 332.5 | 768.617 | 9 | 332.5 | 768.254 | 0.062 | 0.363 |  |  |  | 9 | 335 | 768.765 | 9 | 332.5 | 768.627 | 9 | 332.5 | 768.114 | 0.138 | 0.513
10 | 360 | 768.679 | 10 | 357.5 | 768.593 | 10 | 357.5 | 768.254 | 0.086 | 0.339 |  |  |  | 10 | 360 | 768.765 | 10 | 357.5 | 768.601 | 10 | 357.5 | 768.114 | 0.164 | 0.487
11 | 385 | 768.677 | 11 | 382.5 | 768.566 | 11 | 382.5 | 768.252 | 0.111 | 0.314 |  |  |  | 11 | 385 | 768.765 | 11 | 382.5 | 768.548 | 11 | 382.5 | 768.114 | 0.217 | 0.434
12 | 410 | 768.676 | 12 | 407.5 | 768.544 | 12 | 407.5 | 768.251 | 0.132 | 0.293 |  |  |  | 12 | 410 | 768.764 | 12 | 407.5 | 768.49 | 12 | 407.5 | 768.113 | 0.274 | 0.377
13 | 435 | 768.677 | 13 | 432.5 | 768.515 | 13 | 432.5 | 768.252 | 0.162 | 0.263 |  |  |  | 13 | 435 | 768.766 | 13 | 432.5 | 768.458 | 13 | 432.5 | 768.115 | 0.308 | 0.343
14 | 460 | 768.68 | 14 | 457.5 | 768.506 | 14 | 457.5 | 768.255 | 0.174 | 0.251 |  |  |  | 14 | 460 | 768.768 | 14 | 457.5 | 768.436 | 14 | 457.5 | 768.117 | 0.332 | 0.319
15 | 485 | 768.679 | 15 | 482.5 | 768.49 | 15 | 482.5 | 768.254 | 0.189 | 0.236 |  |  |  | 15 | 485 | 768.768 | 15 | 482.5 | 768.415 | 15 | 482.5 | 768.117 | 0.353 | 0.298
16 | 510 | 768.683 | 16 | 507.5 | 768.462 | 16 | 507.5 | 768.258 | 0.221 | 0.204 |  |  |  | 16 | 510 | 768.769 | 16 | 507.5 | 768.393 | 16 | 507.5 | 768.118 | 0.376 | 0.275
17 | 535 | 768.68 | 17 | 532.5 | 768.461 | 17 | 532.5 | 768.255 | 0.219 | 0.206 |  |  |  | 17 | 535 | 768.767 | 17 | 532.5 | 768.388 | 17 | 532.5 | 768.116 | 0.379 | 0.272
18 | 560 | 768.684 | 18 | 557.5 | 768.475 | 18 | 557.5 | 768.259 | 0.209 | 0.216 |  |  |  | 18 | 560 | 768.768 | 18 | 557.5 | 768.389 | 18 | 557.5 | 768.117 | 0.379 | 0.272
19 | 585 | 768.686 | 19 | 582.5 | 768.472 | 19 | 582.5 | 768.261 | 0.214 | 0.211 |  |  |  | 19 | 585 | 768.77 | 19 | 582.5 | 768.387 | 19 | 582.5 | 768.119 | 0.383 | 0.268
20 | 610 | 768.686 | 20 | 607.5 | 768.469 | 20 | 607.5 | 768.261 | 0.217 | 0.208 |  |  |  | 20 | 610 | 768.77 | 20 | 607.5 | 768.389 | 20 | 607.5 | 768.119 | 0.381 | 0.27
21 | 635 | 768.687 | 21 | 632.5 | 768.479 | 21 | 632.5 | 768.262 | 0.208 | 0.217 |  |  |  | 21 | 635 | 768.771 | 21 | 632.5 | 768.391 | 21 | 632.5 | 768.12 | 0.38 | 0.271
22 | 660 | 768.688 | 22 | 657.5 | 768.489 | 22 | 657.5 | 768.263 | 0.199 | 0.226 |  |  |  | 22 | 660 | 768.773 | 22 | 657.5 | 768.388 | 22 | 657.5 | 768.122 | 0.385 | 0.266
23 | 685 | 768.688 | 23 | 682.5 | 768.478 | 23 | 682.5 | 768.263 | 0.21 | 0.215 |  |  |  | 23 | 685 | 768.774 | 23 | 682.5 | 768.391 | 23 | 682.5 | 768.123 | 0.383 | 0.268
24 | 710 | 768.688 | 24 | 707.5 | 768.48 | 24 | 707.5 | 768.263 | 0.208 | 0.217 |  |  |  | 24 | 710 | 768.773 | 24 | 707.5 | 768.386 | 24 | 707.5 | 768.122 | 0.387 | 0.264
25 | 735 | 768.688 | 25 | 732.5 | 768.485 | 25 | 732.5 | 768.263 | 0.203 | 0.222 |  |  |  | 25 | 735 | 768.773 | 25 | 732.5 | 768.383 | 25 | 732.5 | 768.122 | 0.39 | 0.261
26 | 760 | 768.688 | 26 | 757.5 | 768.478 | 26 | 757.5 | 768.263 | 0.21 | 0.215 |  |  |  | 26 | 760 | 768.771 | 26 | 757.5 | 768.373 | 26 | 757.5 | 768.12 | 0.398 | 0.253
27 | 785 | 768.689 | 27 | 782.5 | 768.477 | 27 | 782.5 | 768.264 | 0.212 | 0.213 |  |  |  | 27 | 785 | 768.773 | 27 | 782.5 | 768.374 | 27 | 782.5 | 768.122 | 0.399 | 0.252
28 | 810 | 768.689 | 28 | 807.5 | 768.489 | 28 | 807.5 | 768.264 | 0.2 | 0.225 |  |  |  | 28 | 810 | 768.773 | 28 | 807.5 | 768.373 | 28 | 807.5 | 768.122 | 0.4 | 0.251
29 | 835 | 768.69 | 29 | 832.5 | 768.487 | 29 | 832.5 | 768.265 | 0.203 | 0.222 |  |  |  | 29 | 835 | 768.774 | 29 | 832.5 | 768.375 | 29 | 832.5 | 768.123 | 0.399 | 0.252
30 | 860 | 768.69 | 30 | 857.5 | 768.482 | 30 | 857.5 | 768.265 | 0.208 | 0.217 |  |  |  | 30 | 860 | 768.774 | 30 | 857.5 | 768.372 | 30 | 857.5 | 768.123 | 0.402 | 0.249
31 | 885 | 768.69 | 31 | 882.5 | 768.483 | 31 | 882.5 | 768.265 | 0.207 | 0.218 |  |  |  | 31 | 885 | 768.775 | 31 | 882.5 | 768.37 | 31 | 882.5 | 768.124 | 0.405 | 0.246
32 | 910 | 768.689 | 32 | 907.5 | 768.488 | 32 | 907.5 | 768.264 | 0.201 | 0.224 |  |  |  | 32 | 910 | 768.773 | 32 | 907.5 | 768.368 | 32 | 907.5 | 768.122 | 0.405 | 0.246
33 | 935 | 768.691 | 33 | 932.5 | 768.486 | 33 | 932.5 | 768.266 | 0.205 | 0.22 |  |  |  | 33 | 935 | 768.773 | 33 | 932.5 | 768.365 | 33 | 932.5 | 768.122 | 0.408 | 0.243
34 | 960 | 768.689 | 34 | 957.5 | 768.483 | 34 | 957.5 | 768.264 | 0.206 | 0.219 |  |  |  | 34 | 960 | 768.771 | 34 | 957.5 | 768.367 | 34 | 957.5 | 768.12 | 0.404 | 0.247
35 | 985 | 768.69 | 35 | 982.5 | 768.48 | 35 | 982.5 | 768.265 | 0.21 | 0.215 |  |  |  | 35 | 985 | 768.772 | 35 | 982.5 | 768.373 | 35 | 982.5 | 768.121 | 0.399 | 0.252
36 | 1010 | 768.69 | 36 | 1007.5 | 768.487 | 36 | 1007.5 | 768.265 | 0.203 | 0.222 |  |  |  | 36 | 1010 | 768.774 | 36 | 1007.5 | 768.373 | 36 | 1007.5 | 768.123 | 0.401 | 0.25
37 | 1035 | 768.691 | 37 | 1032.5 | 768.493 | 37 | 1032.5 | 768.266 | 0.198 | 0.227 |  |  |  | 37 | 1035 | 768.773 | 37 | 1032.5 | 768.374 | 37 | 1032.5 | 768.122 | 0.399 | 0.252
38 | 1060 | 768.69 | 38 | 1057.5 | 768.496 | 38 | 1057.5 | 768.265 | 0.194 | 0.231 |  |  |  | 38 | 1060 | 768.772 | 38 | 1057.5 | 768.376 | 38 | 1057.5 | 768.121 | 0.396 | 0.255
39 | 1085 | 768.691 | 39 | 1082.5 | 768.496 | 39 | 1082.5 | 768.266 | 0.195 | 0.23 |  |  |  | 39 | 1085 | 768.772 | 39 | 1082.5 | 768.375 | 39 | 1082.5 | 768.121 | 0.397 | 0.254
40 | 1110 | 768.69 | 40 | 1107.5 | 768.498 | 40 | 1107.5 | 768.265 | 0.192 | 0.233 |  |  |  | 40 | 1110 | 768.771 | 40 | 1107.5 | 768.375 | 40 | 1107.5 | 768.12 | 0.396 | 0.255
41 | 1135 | 768.689 | 41 | 1132.5 | 768.508 | 41 | 1132.5 | 768.264 | 0.181 | 0.244 |  |  |  | 41 | 1135 | 768.772 | 41 | 1132.5 | 768.374 | 41 | 1132.5 | 768.121 | 0.398 | 0.253
42 | 1160 | 768.688 | 42 | 1157.5 | 768.501 | 42 | 1157.5 | 768.263 | 0.187 | 0.238 |  |  |  | 42 | 1160 | 768.767 | 42 | 1157.5 | 768.371 | 42 | 1157.5 | 768.116 | 0.396 | 0.255
43 | 1185 | 768.688 | 43 | 1182.5 | 768.504 | 43 | 1182.5 | 768.263 | 0.184 | 0.241 |  |  |  | 43 | 1185 | 768.769 | 43 | 1182.5 | 768.37 | 43 | 1182.5 | 768.118 | 0.399 | 0.252
44 | 1210 | 768.687 | 44 | 1207.5 | 768.515 | 44 | 1207.5 | 768.262 | 0.172 | 0.253 |  |  |  | 44 | 1210 | 768.769 | 44 | 1207.5 | 768.37 | 44 | 1207.5 | 768.118 | 0.399 | 0.252
45 | 1235 | 768.688 | 45 | 1232.5 | 768.511 | 45 | 1232.5 | 768.263 | 0.177 | 0.248 |  |  |  | 45 | 1235 | 768.771 | 45 | 1232.5 | 768.37 | 45 | 1232.5 | 768.12 | 0.401 | 0.25
46 | 1260 | 768.686 | 46 | 1257.5 | 768.498 | 46 | 1257.5 | 768.261 | 0.188 | 0.237 |  |  |  | 46 | 1260 | 768.77 | 46 | 1257.5 | 768.375 | 46 | 1257.5 | 768.119 | 0.395 | 0.256
47 | 1285 | 768.687 | 47 | 1282.5 | 768.498 | 47 | 1282.5 | 768.262 | 0.189 | 0.236 |  |  |  | 47 | 1285 | 768.769 | 47 | 1282.5 | 768.375 | 47 | 1282.5 | 768.118 | 0.394 | 0.257
48 | 1310 | 768.686 | 48 | 1307.5 | 768.506 | 48 | 1307.5 | 768.261 | 0.18 | 0.245 |  |  |  | 48 | 1310 | 768.769 | 48 | 1307.5 | 768.392 | 48 | 1307.5 | 768.118 | 0.377 | 0.274
49 | 1335 | 768.684 | 49 | 1332.5 | 768.497 | 49 | 1332.5 | 768.259 | 0.187 | 0.238 |  |  |  | 49 | 1335 | 768.768 | 49 | 1332.5 | 768.439 | 49 | 1332.5 | 768.117 | 0.329 | 0.322
50 | 1360 | 768.682 | 50 | 1357.5 | 768.518 | 50 | 1357.5 | 768.257 | 0.164 | 0.261 |  |  |  | 50 | 1360 | 768.765 | 50 | 1357.5 | 768.449 | 50 | 1357.5 | 768.114 | 0.316 | 0.335
51 | 1385 | 768.684 | 51 | 1382.5 | 768.543 | 51 | 1382.5 | 768.259 | 0.141 | 0.284 |  |  |  | 51 | 1385 | 768.766 | 51 | 1382.5 | 768.474 | 51 | 1382.5 | 768.115 | 0.292 | 0.359
52 | 1410 | 768.682 | 52 | 1407.5 | 768.56 | 52 | 1407.5 | 768.257 | 0.122 | 0.303 |  |  |  | 52 | 1410 | 768.764 | 52 | 1407.5 | 768.491 | 52 | 1407.5 | 768.113 | 0.273 | 0.378
53 | 1435 | 768.683 | 53 | 1432.5 | 768.593 | 53 | 1432.5 | 768.258 | 0.09 | 0.335 |  |  |  | 53 | 1435 | 768.766 | 53 | 1432.5 | 768.52 | 53 | 1432.5 | 768.115 | 0.246 | 0.405
54 | 1460 | 768.683 | 54 | 1457.5 | 768.632 | 54 | 1457.5 | 768.258 | 0.051 | 0.374 |  |  |  | 54 | 1460 | 768.764 | 54 | 1457.5 | 768.553 | 54 | 1457.5 | 768.113 | 0.211 | 0.44
55 | 1485 | 768.683 | 55 | 1482.5 | 768.668 | 55 | 1482.5 | 768.258 | 0.015 | 0.41 |  |  |  | 55 | 1485 | 768.766 | 55 | 1482.5 | 768.592 | 55 | 1482.5 | 768.115 | 0.174 | 0.477
56 | 1510 | 768.683 | 56 | 1507.5 | 768.672 | 56 | 1507.5 | 768.258 | 0.011 | 0.414 |  |  |  | 56 | 1510 | 768.764 | 56 | 1507.5 | 768.62 | 56 | 1507.5 | 768.113 | 0.144 | 0.507
57 | 1535 | 768.685 | 57 | 1532.5 | 768.685 | 57 | 1532.5 | 768.26 | 0 | 0.425 |  |  |  | 57 | 1535 | 768.767 | 57 | 1532.5 | 768.65 | 57 | 1532.5 | 768.116 | 0.117 | 0.534
58 | 1560 | 768.684 | 58 | 1557.5 | 768.693 | 58 | 1557.5 | 768.259 | -0.009 | 0.434 |  |  |  | 58 | 1560 | 768.765 | 58 | 1557.5 | 768.685 | 58 | 1557.5 | 768.114 | 0.08 | 0.571
59 | 1585 | 768.687 | 59 | 1582.5 | 768.723 | 59 | 1582.5 | 768.262 | -0.036 | 0.461 |  |  |  | 59 | 1585 | 768.769 | 59 | 1582.5 | 768.721 | 59 | 1582.5 | 768.118 | 0.048 | 0.603
60 | 1610 | 768.687 | 60 | 1607.5 | 768.736 | 60 | 1607.5 | 768.262 | -0.049 | 0.474 |  |  |  | 60 | 1610 | 768.768 | 60 | 1607.5 | 768.751 | 60 | 1607.5 | 768.117 | 0.017 | 0.634
61 | 1635 | 768.694 | 61 | 1632.5 | 768.75 | 61 | 1632.5 | 768.269 | -0.056 | 0.481 |  |  |  | 61 | 1635 | 768.774 | 61 | 1632.5 | 768.748 | 61 | 1632.5 | 768.123 | 0.026 | 0.625
62 | 1660 | 768.694 | 62 | 1657.5 | 768.738 | 62 | 1657.5 | 768.269 | -0.044 | 0.469 |  |  |  | 62 | 1660 | 768.775 | 62 | 1657.5 | 768.747 | 62 | 1657.5 | 768.124 | 0.028 | 0.623
63 | 1685 | 768.706 | 63 | 1682.5 | 768.728 | 63 | 1682.5 | 768.281 | -0.022 | 0.447 |  |  |  | 63 | 1685 | 768.772 | 63 | 1682.5 | 768.741 | 63 | 1682.5 | 768.121 | 0.031 | 0.62
64 | 1710 | 768.654 | 64 | 1707.5 | 768.731 | 64 | 1707.5 | 768.229 | -0.077 | 0.502 |  |  |  | 64 | 1710 | 768.751 | 64 | 1707.5 | 768.715 | 64 | 1707.5 | 768.1 | 0.036 | 0.615
|  | 768.705 | 65 | 1732.5 | 768.727 | 65 | 1732.5 | 768.28 | [7 empty] | 768.795 | 65 | 1732.5 | 768.745 | 65 | 1732.5 | 768.144

## Camp Data
CampaingNo_Stand6 | Serial | Date_St1PU_CampaignStartTimeWasReferencedByUsingThisColumn_ | CYLSCALEPRED_F1_DegreeC | CYLSCALEPRED_F2_DegreeC | NOLOADDUR_Sec | LOADDUR_Sec | NormHard | stripLength | CoilWt | WaterTemp_OC | TOPIDF1 | BOTIDF1 | TOPIDF2 | BOTIDF2 | TOPIDF3 | BOTIDF3 | TOPIDF4 | BOTIDF4 | TOPIDF5 | BOTIDF5 | TOPIDF6 | BOTIDF6 | TOPIDF7 | BOTIDF7 | TOPRMID | BOTRMID | TOPRMDIAM | RMTONNAGE | LineUPType | WEARKmF1 | WEARKmF2 | WEARKmF3 | WEARKmF4 | WEARKmF5 | WEARKmF6 | WEARKmF7 | RHFDOTemp | RMXTBulk | meas_FMETemp | MeasuredFMXT | FBKTemp_F1 | FBKTemp_F2 | FBKTemp_F3 | FBKTemp_F4 | FBKTemp_F5 | FBKTemp_F6 | FBKTemp_F7 | FBKTemp_F8 | timeGapPyroTime_RMX_FME__Sec | ActTimeBet_FMEPyroPU_ST1PU_Sec | ga1 | ga2 | ga3 | ga4 | ga5 | ga6 | ga7 | ga8 | AimHotVernThk | LEADSPD_F1 | TRAILSPD_F1 | LEADSPD_F2 | TRAILSPD_F2 | LEADSPD_F3 | TRAILSPD_F3 | LEADSPD_F4 | TRAILSPD_F4 | LEADSPD_F5 | TRAILSPD_F5 | LEADSPD_F6 | TRAILSPD_F6 | LEADSPD_F7 | TRAILSPD_F7 | F6OilFlowRate_Ml_min | BURWaterFlowL_min_F6 | Oil_ON___F6 | LEADSTRIPFLATNESS | AVERAGEFLATNESS | AVG_ABS_FLAT | AVG_LEAD_LEV_FLAT | AVG_LEAD_CENTRE_FLAT | HMOrderNumber | FurnaceNo | ONEFurnaceOPFlag | LaminarSprayFlag | FSU_TENS_Looper1 | FSU_TENS_Looper2 | FSU_TENS_Looper3 | FSU_TENS_Looper4 | FSU_TENS_Looper5 | FSU_TENS_Looper6 | ProgressiveTension_Looper1 | ProgressiveTension_Looper2 | ProgressiveTension_Looper3 | ProgressiveTension_Looper4 | ProgressiveTension_Looper5 | ProgressiveTension_Looper6 | AveAngle_Looper1 | AveAngle_Looper2 | AveAngle_Looper3 | AveAngle_Looper4 | AveAngle_Looper5 | AveAngle_Looper6 | Date | P_block | Page | Item | Serial_1 | Grade | ord_ga | ord_Wdt | GRT | FM | aimCr | LdCr | LeadFlat | FbkStandForce1 | FbkStandForce2 | FbkStandForce3 | FbkStandForce4 | FbkStandForce5 | FbkStandForce6 | FbkStandForce7 | RollBendingForce1 | RollBendingForce2 | RollBendingForce3 | RollBendingForce4 | RollBendingForce5 | RollBendingForce6 | RollBendingForce7 | Transfer_bar_thkness | InterstandThickness_massFlow_1 | InterstandThickness_massFlow_2 | InterstandThickness_massFlow_3 | InterstandThickness_massFlow_4 | InterstandThickness_massFlow_5 | InterstandThickness_massFlow_6 | ExtGA_thkness | TOP_WROLL_CRWN1 | TOP_WROLL_CRWN2 | TOP_WROLL_CRWN3 | TOP_WROLL_CRWN4 | TOP_WROLL_CRWN5 | TOP_WROLL_CRWN6 | TOP_WROLL_CRWN7 | CALC_BROLL_WEAR_CRWN1 | CALC_BROLL_WEAR_CRWN2 | CALC_BROLL_WEAR_CRWN3 | CALC_BROLL_WEAR_CRWN4 | CALC_BROLL_WEAR_CRWN5 | CALC_BROLL_WEAR_CRWN6 | CALC_BROLL_WEAR_CRWN7 | CALC_WROLL_THERM_CRWN1 | CALC_WROLL_THERM_CRWN2 | CALC_WROLL_THERM_CRWN3 | CALC_WROLL_THERM_CRWN4 | CALC_WROLL_THERM_CRWN5 | CALC_WROLL_THERM_CRWN6 | CALC_WROLL_THERM_CRWN7 | CALC_WROLL_WEAR_CRWN1 | CALC_WROLL_WEAR_CRWN2 | CALC_WROLL_WEAR_CRWN3 | CALC_WROLL_WEAR_CRWN4 | CALC_WROLL_WEAR_CRWN5 | CALC_WROLL_WEAR_CRWN6 | CALC_WROLL_WEAR_CRWN7 | LEARN_CRWN_ROLL_FORC_COEFF1 | LEARN_CRWN_ROLL_FORC_COEFF2 | LEARN_CRWN_ROLL_FORC_COEFF3 | LEARN_CRWN_ROLL_FORC_COEFF4 | LEARN_CRWN_ROLL_FORC_COEFF5 | LEARN_CRWN_ROLL_FORC_COEFF6 | LEARN_CRWN_ROLL_FORC_COEFF7 | LEARN_WROLL_CRWN_COEFF1 | LEARN_WROLL_CRWN_COEFF2 | LEARN_WROLL_CRWN_COEFF3 | LEARN_WROLL_CRWN_COEFF4 | LEARN_WROLL_CRWN_COEFF5 | LEARN_WROLL_CRWN_COEFF6 | LEARN_WROLL_CRWN_COEFF7 | LEARN_WROLL_THERM_WEAR_COEFF1 | LEARN_WROLL_THERM_WEAR_COEFF2 | LEARN_WROLL_THERM_WEAR_COEFF3 | LEARN_WROLL_THERM_WEAR_COEFF4 | LEARN_WROLL_THERM_WEAR_COEFF5 | LEARN_WROLL_THERM_WEAR_COEFF6 | LEARN_WROLL_THERM_WEAR_COEFF7 | LEARN_WROLL_BEND_FORC_COEFF1 | LEARN_WROLL_BEND_FORC_COEFF2 | LEARN_WROLL_BEND_FORC_COEFF3 | LEARN_WROLL_BEND_FORC_COEFF4 | LEARN_WROLL_BEND_FORC_COEFF5 | LEARN_WROLL_BEND_FORC_COEFF6 | LEARN_WROLL_BEND_FORC_COEFF7 | LEARN_BROLL_THERM_WEAR_COEFF1 | LEARN_BROLL_THERM_WEAR_COEFF2 | LEARN_BROLL_THERM_WEAR_COEFF3 | LEARN_BROLL_THERM_WEAR_COEFF4 | LEARN_BROLL_THERM_WEAR_COEFF5 | LEARN_BROLL_THERM_WEAR_COEFF6 | LEARN_BROLL_THERM_WEAR_COEFF7 | STAMP_RATIO1 | STAMP_RATIO2 | STAMP_RATIO3 | STAMP_RATIO4 | STAMP_RATIO5 | STAMP_RATIO6 | STAMP_RATIO7 | WROLL_SHIFT_POS1 | WROLL_SHIFT_POS2 | WROLL_SHIFT_POS3 | WROLL_SHIFT_POS4 | WROLL_SHIFT_POS5 | WROLL_SHIFT_POS6 | WROLL_SHIFT_POS7 | WROLL_SHIFT_POS_COEFF1 | WROLL_SHIFT_POS_COEFF2 | WROLL_SHIFT_POS_COEFF3 | WROLL_SHIFT_POS_COEFF4 | WROLL_SHIFT_POS_COEFF5 | WROLL_SHIFT_POS_COEFF6 | WROLL_SHIFT_POS_COEFF7 | F1TBRTyp | F1TBRDia | F1TBRCr | F1BBRTyp | F1BBRDia | F1BBRCr | F1TWRTyp | F1TWRDia | F1TWRCr | F1BWRTyp | F1BWRDia | F1BWRCr | F2TBRTyp | F2TBRDia | F2TBRCr | F2BBRTyp | F2BBRDia | F2BBRCr | F2TWRTyp | F2TWRDia | F2TWRCr | F2BWRTyp | F2BWRDia | F2BWRCr | F3TBRTyp | F3TBRDia | F3TBRCr | F3BBRTyp | F3BBRDia | F3BBRCr | F3TWRTyp | F3TWRDia | F3TWRCr | F3BWRTyp | F3BWRDia | F3BWRCr | F4TBRTyp | F4TBRDia | F4TBRCr | F4BBRTyp | F4BBRDia | F4BBRCr | F4TWRTyp | F4TWRDia | F4TWRCr | F4BWRTyp | F4BWRDia | F4BWRCr | F5TBRTyp | F5TBRDia | F5TBRCr | F5BBRTyp | F5BBRDia | F5BBRCr | F5TWRTyp | F5TWRDia | F5TWRCr | F5BWRTyp | F5BWRDia | F5BWRCr | F6TBRTyp | F6TBRDia | F6TBRCr | F6BBRTyp | F6BBRDia | F6BBRCr | F6TWRTyp | F6TWRDia | F6TWRCr | F6BWRTyp | F6BWRDia | F6BWRCr | F7TBRTyp | F7TBRDia | F7TBRCr | F7BBRTyp | F7BBRDia | F7BBRCr | F7TWRTyp | F7TWRDia | F7TWRCr | F7BWRTyp | F7BWRDia | F7BWRCr | WRCrownDueToStackDeflection1 | WRCrownDueToStackDeflection2 | WRCrownDueToStackDeflection3 | WRCrownDueToStackDeflection4 | WRCrownDueToStackDeflection5 | WRCrownDueToStackDeflection6 | WRCrownDueToStackDeflection7 | WRMechanicalCrown1 | WRMechanicalCrown2 | WRMechanicalCrown3 | WRMechanicalCrown4 | WRMechanicalCrown5 | WRMechanicalCrown6 | WRMechanicalCrown7 | WRThermalAndWearCrown1 | WRThermalAndWearCrown2 | WRThermalAndWearCrown3 | WRThermalAndWearCrown4 | WRThermalAndWearCrown5 | WRThermalAndWearCrown6 | WRThermalAndWearCrown7 | BURThermalWear1 | BURThermalWear2 | BURThermalWear3 | BURThermalWear4 | BURThermalWear5 | BURThermalWear6 | BURThermalWear7 | RollShiftPosition1 | RollShiftPosition2 | RollShiftPosition3 | RollShiftPosition4 | RollShiftPosition5 | RollShiftPosition6 | RollShiftPosition7 | RollBending1 | RollBending2 | RollBending3 | RollBending4 | RollBending5 | RollBending6 | RollBending7 | CM_i__LoadedRollGapCrown_1 | CM_i__LoadedRollGapCrown_2 | CM_i__LoadedRollGapCrown_3 | CM_i__LoadedRollGapCrown_4 | CM_i__LoadedRollGapCrown_5 | CM_i__LoadedRollGapCrown_6 | CM_i__LoadedRollGapCrown_7
183 | W98678 | 2017-04-15 12:37 | 64.8615 | 64.9419 | 438 | 64 | 1.1572 | 723.4551 | 17984 | 30 | 139006 | 139014 | 139147 | 139154 | 139345 | 139352 | 220962 | 220970 | 220889 | 220897 | 215467 | 215392 | 216069 | 216051 | 294041 | 294025 | 1339.47 | 11016.5615 | 1 | 86.6568 | 86.6568 | 86.6568 | 0.6339 | 0.6339 | 0.6339 | 0.6339 | 1210.3516 | 1133.0094 | 1088.5 | 900.4536 | 1083.5718 | 1016.8532 | 996.5612 | 977.5695 | 955.8239 | 942.5055 | 930.7852 | 915.0198 | 15.6 | 17.4 | 32.6899 | 20.0534 | 12.8548 | 9.1916 | 6.8005 | 5.2441 | 3.9661 | 3.3435 | 3.3427 | 87.02 | 136.33 | 136.79 | 213.28 | 195.01 | 302.86 | 263.46 | 408.01 | 350.69 | 537.13 | 454.46 | 702.41 | 546.32 | 844.91 | 0 | 46.7 | 0 | 53.150005 | 51.7225 | 51.7225 | 137.2444 | 51.7225 | 2104083 | 1 |  |  | 3.725 | 6.7793 | 8.495 | 10.6007 | 11.9193 | 15.7879 | 4.3016 | 7.5339 | 9.1 | 12.5661 | 13.6887 | 17.6935 | 24.9048 | 24.9434 | 24.9456 | 25.0423 | 25.1319 | 25.2857 |  | 16181 | 949 | 1 |  | CC061 | 330 | 951 | 8 | 5 | 35 | 30.166666 | 53.150005 | 1342.1714 | 1249.1571 | 1101.0929 | 968.2857 | 909.1214 | 1005.7429 | 701.5928 | 99.5743 | 97.0343 | 84.3629 | 96.2943 | 80.89 | 74.1379 | 85.3743 | 32.6899 | 20.0534 | 12.8548 | 9.1916 | 6.8005 | 5.2441 | 3.9661 | 3.3435 | 0 | 0 | 0 | 0 | 0 | 0.1016 | 0.0254 | 0 | 0 | 0 | 0 | 0 | 0 | 0 | 0.050082 | 0.040075 | 0.033507 | -2e-06 | -1e-06 | -4e-06 | -1e-05 | 3e-06 | 2.6e-05 | 7e-05 | 0 | 0 | 0 | 0 | 0.0842 | 0.080906 | 0.079324 | 0.076057 | 0.080592 | 0.108702 | 0.102469 | -0.161473 | -0.158697 | -0.157633 | -0.156648 | -0.159112 | -0.165488 | -0.160907 | -1.41435 | -1.379357 | -1.366014 | -1.353802 | -1.384832 | -1.465874 | -1.408431 | -0.243574 | -0.220473 | -0.213573 | -0.210232 | -0.232814 | -0.320809 | -0.285057 | -0.414445 | -0.377175 | -0.36308 | -0.350265 | -0.382665 | -0.465083 | -0.404861 | 0.426265 | 0.398001 | 0.366728 | 0.33494 | 0.553787 | 0.457891 | 0.407655 | 0 | 0 | 0 | 0 | 0 | 0 | 0 | -1.027408 | -1.011729 | -1.004609 | -0.99952 | -1.012897 | 0 | 0 |  | 1452.829 | 0 |  | 1454.658 | 0 |  | 737.954 | 0 |  | 738.045 | 0 |  | 1407.922 | 0 |  | 1417.828 | 0 |  | 763.237 | 0 |  | 763.159 | 0 |  | 1406.3979 | 0 |  | 1433.068 | 0 |  | 772.274 | 0 |  | 772.133 | 0 |  | 1530.274 | 0 |  | 1531.137 | 0 |  | 779.666 | 0 |  | 779.851 | 0 |  | 1510.2841 | 0 |  | 1510.665 | 0 |  | 753.336 | 0 |  | 753.152 | 0 |  | 1517.9041 | 0 |  | 1518.234 | 0 |  | 734.54 | 0.102 |  | 734.654 | 0.102 |  | 1495.8571 | 0 |  | 1496.339 | 0 |  | 768.674 | 0.025 |  | 768.746 | 0.025 | 113.0108 | 101.0643 | 87.34309 | 73.64491 | 73.26791 | 109.3263 | 71.89151 | 0 | 0 | 0 | 0 | 0 | -16.8135808 | -4.0870378 | -70.83771975 | -55.3136 | -45.86665 | 0.002707604 | 0.001384832 | 0.005863496 | 0.01408431 | 0 | 0 | 0 | 0 | 0 | 0 | 0 | 0 | 0 | 0 | 0 | 0 | 0 | 0 | -24.25371 | -21.39344 | -18.01764 | -20.24414 | -18.83232446 | -23.78411 | -24.33654 | 17.9194 | 24.35727 | 23.4588 | 53.40347 | 54.43697 | 68.73444 | 43.48202
183 | W98679 | 2017-04-15 12:38 | 64.8259 | 65.0264 | 28 | 63 | 1.1572 | 670.7187 | 17976 | 30 | 139006 | 139014 | 139147 | 139154 | 139345 | 139352 | 220962 | 220970 | 220889 | 220897 | 215467 | 215392 | 216069 | 216051 | 294041 | 294025 | 1339.47 | 11016.5615 | 1 | 87.2058 | 87.2058 | 87.2058 | 1.183 | 1.183 | 1.183 | 1.183 | 1198.6328 | 1116.5885 | 1068.5 | 887.8333 | 1066.7168 | 1000.2075 | 979.9971 | 960.4896 | 939.8563 | 926.6729 | 913.29 | 898.4359 | 15.8 | 17.4 | 32.7616 | 20.8509 | 13.5747 | 9.8645 | 7.2674 | 5.5576 | 4.3414 | 3.5978 | 3.6085 | 83.09 | 135.31 | 128.15 | 207.15 | 179.31 | 288.2 | 243.79 | 392.35 | 323.28 | 519.17 | 413.16 | 666.45 | 501.16 | 799.3 | 0 | 46.8 | 0 | 53.322224 | 41.2613 | 41.3581 | 84.6769 | 41.2613 | 2103830 | 2 |  |  | 3.6771 | 6.9607 | 8.0786 | 10.3857 | 11.9214 | 14.54 | 4.171 | 7.4484 | 8.4694 | 11.5581 | 12.3581 | 16.4468 | 24.9097 | 24.9449 | 25.0078 | 25.0526 | 25.0259 | 24.9191 |  | 16181 | 949 | 2 |  | CC061 | 356 | 951 | 8 | 5 | 35 | 32.166664 | 53.322224 | 1274.0143 | 1248.4785 | 1084.2643 | 1078.0428 | 992.9286 | 898.1286 | 907.4572 | 64.3614 | 59.8043 | 62.6807 | 61.2264 | 70.7443 | 53.9114 | 110.575 | 32.7616 | 20.8509 | 13.5747 | 9.8645 | 7.2674 | 5.5576 | 4.3414 | 3.5978 | 0 | 0 | 0 | 0 | 0 | 0.1016 | 0.0254 | 0 | 0 | 0 | 0 | 0 | 0 | 0 | 0.050739 | 0.040046 | 0.033187 | 0.000202 | 0.000248 | 0.000902 | 0.000624 | 3e-06 | 2.7e-05 | 7.2e-05 | 1e-06 | 1e-06 | 5.8e-05 | 4.7e-05 | 0.084224 | 0.080911 | 0.079337 | 0.076021 | 0.080567 | 0.108753 | 0.102278 | -0.161804 | -0.15915 | -0.158022 | -0.157394 | -0.159782 | -0.165782 | -0.162021 | -1.413227 | -1.379862 | -1.365807 | -1.357901 | -1.388088 | -1.4643 | -1.417072 | -0.244466 | -0.22096 | -0.214201 | -0.20995 | -0.232751 | -0.322243 | -0.283022 | -0.413381 | -0.377853 | -0.362936 | -0.354679 | -0.386232 | -0.463288 | -0.413951 | 0.428469 | 0.402506 | 0.374921 | 0.349516 | 0.582869 | 0.489212 | 0.43213 | -5 | -5 | -5 | -5 | 0 | 0 | 0 | -1.025991 | -1.010345 | -1.003143 | -0.997962 | -1.011344 | 0 | 0 |  | 1452.829 | 0 |  | 1454.658 | 0 |  | 737.954 | 0 |  | 738.045 | 0 |  | 1407.922 | 0 |  | 1417.828 | 0 |  | 763.237 | 0 |  | 763.159 | 0 |  | 1406.3979 | 0 |  | 1433.068 | 0 |  | 772.274 | 0 |  | 772.133 | 0 |  | 1530.274 | 0 |  | 1531.137 | 0 |  | 779.666 | 0 |  | 779.851 | 0 |  | 1510.2841 | 0 |  | 1510.665 | 0 |  | 753.336 | 0 |  | 753.152 | 0 |  | 1517.9041 | 0 |  | 1518.234 | 0 |  | 734.54 | 0.102 |  | 734.654 | 0.102 |  | 1495.8571 | 0 |  | 1496.339 | 0 |  | 768.674 | 0.025 |  | 768.746 | 0.025 | 107.3026 | 101.0156 | 86.02228 | 81.95389 | 79.99728 | 97.67418 | 92.81291 | 0 | 0 | 0 | 0 | 0 | -16.8434512 | -4.1153334 | -71.70996 | -55.29521 | -45.42538 | -0.275653903 | -0.345633912 | -1.405728 | -0.950855312 | 0 | 0 | 0 | 0 | 0 | 0 | 0 | 5.129955 | 5.051725 | 5.015715 | 4.98981 | 0 | 0 | 0 | -15.73417 | -13.21436 | -13.42627 | -12.85448268 | -16.46581 | -17.37257 | -31.29515765 | 24.9884 | 37.5578 | 32.18635 | 73.81357 | 63.18584 | 62.05243 | 56.45156
183 | W98680 | 2017-04-15 12:40 | 64.3675 | 64.7573 | 52 | 62 | 1.1472 | 669.4318 | 17930 | 30 | 139006 | 139014 | 139147 | 139154 | 139345 | 139352 | 220962 | 220970 | 220889 | 220897 | 215467 | 215392 | 216069 | 216051 | 294041 | 294025 | 1339.47 | 11053.3037 | 1 | 87.7334 | 87.7334 | 87.7334 | 1.7105 | 1.7105 | 1.7105 | 1.7105 | 1204.4922 | 1112.8962 | 1068.1666 | 886.8989 | 1061.1947 | 995.5086 | 976.0483 | 957.2189 | 936.5715 | 923.5353 | 911.2631 | 896.3848 | 15.8 | 18.4 | 32.3575 | 20.3742 | 13.3294 | 9.6524 | 7.2019 | 5.5357 | 4.2988 | 3.5998 | 3.6063 | 85.72 | 138.94 | 132.52 | 212.83 | 185.87 | 296.5 | 249.44 | 397.79 | 329.13 | 523.62 | 422.88 | 672.79 | 509.91 | 805.03 | 0 | 46.8 | 0 | 3.833333 | 3.9333 | 3.9333 | 0.9856 | 3.9333 | 2104055 | 1 |  |  | 3.7879 | 7.0314 | 8.5657 | 10.7193 | 12.1129 | 15.1279 | 4.1311 | 7.7902 | 9.0459 | 11.9656 | 13.1459 | 15.9984 | 24.9411 | 24.9437 | 25.0286 | 25.0689 | 25.0208 | 24.9538 |  | 16181 | 949 | 3 |  | CC062 | 356 | 951 | 8 | 5 | 35 | 39.666664 | 3.833333 | 1327.2285 | 1278.3071 | 1107.3357 | 1054.85 | 983.0143 | 953.7 | 891.7214 | 62.6764 | 57.8293 | 59.2807 | 57.3407 | 64.8836 | 72.4707 | 109.1079 | 32.3575 | 20.3742 | 13.3294 | 9.6524 | 7.2019 | 5.5357 | 4.2988 | 3.5998 | 0 | 0 | 0 | 0 | 0 | 0.1016 | 0.0254 | 0 | 0 | 0 | 0 | 0 | 0 | 0 | 0.052407 | 0.041389 | 0.034399 | 0.000779 | 0.000719 | 0.002445 | 0.001913 | 3e-06 | 2.8e-05 | 7.4e-05 | 1e-06 | 2e-06 | 0.000114 | 9e-05 | 0.084199 | 0.080894 | 0.07932 | 0.076017 | 0.08056 | 0.108701 | 0.10229 | -0.161456 | -0.158769 | -0.157645 | -0.156925 | -0.159339 | -0.165493 | -0.161531 | -1.413533 | -1.379744 | -1.365771 | -1.356597 | -1.38762 | -1.465906 | -1.416077 | -0.24357 | -0.220254 | -0.213516 | -0.209498 | -0.232206 | -0.320804 | -0.282535 | -0.414486 | -0.378326 | -0.363389 | -0.353998 | -0.385718 | -0.465119 | -0.412903 | 0.427687 | 0.401145 | 0.372616 | 0.348356 | 0.581883 | 0.485787 | 0.431767 | -10 | -10 | -10 | -10 | 0 | 0 | 0 | -1.026927 | -1.011296 | -1.004198 | -0.999074 | -1.012623 | 0 | 0 |  | 1452.829 | 0 |  | 1454.658 | 0 |  | 737.954 | 0 |  | 738.045 | 0 |  | 1407.922 | 0 |  | 1417.828 | 0 |  | 763.237 | 0 |  | 763.159 | 0 |  | 1406.3979 | 0 |  | 1433.068 | 0 |  | 772.274 | 0 |  | 772.133 | 0 |  | 1530.274 | 0 |  | 1531.137 | 0 |  | 779.666 | 0 |  | 779.851 | 0 |  | 1510.2841 | 0 |  | 1510.665 | 0 |  | 753.336 | 0 |  | 753.152 | 0 |  | 1517.9041 | 0 |  | 1518.234 | 0 |  | 734.54 | 0.102 |  | 734.654 | 0.102 |  | 1495.8571 | 0 |  | 1496.339 | 0 |  | 768.674 | 0.025 |  | 768.746 | 0.025 | 111.7513 | 103.4074 | 87.83387 | 80.18653245 | 79.19163 | 103.6681437 | 91.21418 | 0 | 0 | 0 | 0 | 0 | -16.8140888 | -4.1028874 | -74.08326453 | -57.14486 | -47.08222 | -1.05814566 | -1.00047402 | -3.751253454 | -2.836402231 | 0 | 0 | 0 | 0 | 0 | 0 | 0 | 10.26927 | 10.11296 | 10.04198 | 9.99074 | 0 | 0 | 0 | -15.26609 | -12.73713 | -12.65738 | -12.01276 | -15.06636 | -23.24889 | -30.8268 | 32.67123 | 43.63834 | 38.13625 | 77.10636 | 63.1248 | 59.85391 | 53.44809
183 | W98681 | 2017-04-15 12:42 | 64.5045 | 64.8737 | 27 | 64 | 1.1411 | 681.047 | 18258 | 30 | 139006 | 139014 | 139147 | 139154 | 139345 | 139352 | 220962 | 220970 | 220889 | 220897 | 215467 | 215392 | 216069 | 216051 | 294041 | 294025 | 1339.47 | 11071.8486 | 1 | 88.2745 | 88.2745 | 88.2745 | 2.2516 | 2.2516 | 2.2516 | 2.2516 | 1192.7734 | 1110.0378 | 1065.3334 | 880.2723 | 1064.818 | 997.3828 | 976.6506 | 957.0034 | 935.5268 | 921.8766 | 908.649 | 892.5656 | 15.8 | 18.4 | 32.4479 | 20.2259 | 13.2127 | 9.5403 | 7.1078 | 5.4723 | 4.2641 | 3.6013 | 3.606 | 84.26 | 139.57 | 130.87 | 213.36 | 184.4 | 299.65 | 246.7 | 402.62 | 325.84 | 528.7 | 416.9 | 679.47 | 500.37 | 807.04 | 0 | 46.8 | 0 | 2.944444 | 2.9101 | 2.9101 | -0.6117 | 2.9101 | 2104058 | 2 |  |  | 3.7 | 6.9471 | 8.5807 | 10.64 | 12.2643 | 15.6636 | 4.1048 | 7.6694 | 9.0065 | 11.9419 | 13.5645 | 17.429 | 24.959 | 24.9427 | 25.0151 | 25.0157 | 25.0473 | 25.0563 |  | 16181 | 949 | 4 |  | CC060B | 356 | 951 | 8 | 5 | 35 | 31 | 2.944444 | 1262.5929 | 1210.4572 | 1088.1929 | 1044.8357 | 968.0571 | 897.9214 | 790.6143 | 64.955 | 59.5957 | 66.9207 | 61.5979 | 60.56 | 70.8957 | 113.1979 | 32.4479 | 20.2259 | 13.2127 | 9.5403 | 7.1078 | 5.4723 | 4.2641 | 3.6013 | 0 | 0 | 0 | 0 | 0 | 0.1016 | 0.0254 | 0 | 0 | 0 | 0 | 0 | 0 | 0 | 0.055559 | 0.042658 | 0.035427 | 0.00143 | 0.00119 | 0.003543 | 0.002806 | 2e-06 | 2.6e-05 | 7.1e-05 | 2e-06 | 4e-06 | 0.000168 | 0.000134 | 0.084228 | 0.080921 | 0.07934 | 0.07603 | 0.080577 | 0.108754 | 0.102398 | -0.161754 | -0.159067 | -0.157992 | -0.157302 | -0.159734 | -0.165798 | -0.161625 | -1.411158 | -1.377711 | -1.364277 | -1.355387 | -1.387257 | -1.464251 | -1.411975 | -0.244564 | -0.221161 | -0.214261 | -0.21014 | -0.232964 | -0.322302 | -0.284686 | -0.413044 | -0.376971 | -0.362772 | -0.353851 | -0.385322 | -0.463233 | -0.40859 | 0.4273 | 0.400503 | 0.371321 | 0.346314 | 0.57809 | 0.483958 | 0.431741 | -15 | -15 | -15 | -15 | 0 | 0 | 0 | -1.026628 | -1.010989 | -1.003848 | -0.998699 | -1.012407 | 0 | 0 |  | 1452.829 | 0 |  | 1454.658 | 0 |  | 737.954 | 0 |  | 738.045 | 0 |  | 1407.922 | 0 |  | 1417.828 | 0 |  | 763.237 | 0 |  | 763.159 | 0 |  | 1406.3979 | 0 |  | 1433.068 | 0 |  | 772.274 | 0 |  | 772.133 | 0 |  | 1530.274 | 0 |  | 1531.137 | 0 |  | 779.666 | 0 |  | 779.851 | 0 |  | 1510.2841 | 0 |  | 1510.665 | 0 |  | 753.336 | 0 |  | 753.152 | 0 |  | 1517.9041 | 0 |  | 1518.234 | 0 |  | 734.54 | 0.102 |  | 734.654 | 0.102 |  | 1495.8571 | 0 |  | 1496.339 | 0 |  | 768.674 | 0.025 |  | 768.746 | 0.025 | 106.3457 | 97.95141 | 86.33722 | 79.43886 | 78.00314 | 97.65254 | 80.95732 | 0 | 0 | 0 | 0 | 0 | -16.8450768 | -4.105275 | -78.40535 | -58.80622 | -48.4291 | -1.940914184 | -1.656384858 | -5.433835461 | -4.1512065 | 0 | 0 | 0 | 0 | 0 | 0 | 0 | 15.39942 | 15.164835 | 15.05772 | 14.980485 | 0 | 0 | 0 | -15.88565462 | -13.18024 | -14.3385 | -12.94418 | -14.10829984 | -22.84983 | -32.22586 | 27.45409 | 41.12978 | 38.62734 | 79.53425 | 62.23845 | 52.52381 | 40.47498
183 | W98682 | 2017-04-15 12:43 | 64.5904 | 64.9457 | 27 | 62 | 1.1411 | 688.3706 | 18444 | 30 | 139006 | 139014 | 139147 | 139154 | 139345 | 139352 | 220962 | 220970 | 220889 | 220897 | 215467 | 215392 | 216069 | 216051 | 294041 | 294025 | 1339.47 | 11090.3271 | 1 | 88.8214 | 88.8214 | 88.8214 | 2.7985 | 2.7985 | 2.7985 | 2.7985 | 1192.7734 | 1106.9706 | 1066.6666 | 887.8853 | 1064.1257 | 1000.1653 | 981.0117 | 962.531 | 942.1207 | 929.0656 | 917.0424 | 902.1855 | 15.8 | 18.4 | 32.4486 | 20.1974 | 13.1989 | 9.552 | 7.1647 | 5.5338 | 4.2916 | 3.5999 | 3.602 | 89.29 | 142.06 | 138.44 | 218.34 | 194.43 | 305.5 | 258.43 | 408.11 | 339.01 | 536.39 | 436.1 | 690.9 | 528.4 | 822.92 | 0 | 46.8 | 0 | 5.43 | 4.971 | 4.971 | 0.7594 | 4.971 | 2104059 | 1 |  |  | 3.5914 | 6.7607 | 8.4857 | 10.5614 | 11.85 | 15.1121 | 3.8356 | 7.3746 | 9.0847 | 11.7746 | 12.7831 | 17.2797 | 24.9259 | 24.8854 | 24.977 | 24.9496 | 24.9714 | 24.873 |  | 16181 | 949 | 5 |  | CC060B | 356 | 951 | 8 | 5 | 35 | 30.833334 | 5.43 | 1285.05 | 1232.1857 | 1081.85 | 1016.0857 | 944.6 | 917.8286 | 826.4286 | 62.3836 | 60.6343 | 66.2421 | 59.9807 | 61.7986 | 66.9621 | 110.3336 | 32.4486 | 20.1974 | 13.1989 | 9.552 | 7.1647 | 5.5338 | 4.2916 | 3.5999 | 0 | 0 | 0 | 0 | 0 | 0.1016 | 0.0254 | 0 | 0 | 0 | 0 | 0 | 0 | 0 | 0.058319 | 0.045285 | 0.037755 | 0.0024 | 0.001906 | 0.004764 | 0.003809 | 2e-06 | 2.5e-05 | 6.8e-05 | 2e-06 | 5e-06 | 0.000225 | 0.000179 | 0.084218 | 0.080911 | 0.079336 | 0.076032 | 0.080579 | 0.108725 | 0.10236 | -0.161502 | -0.158827 | -0.15771 | -0.156981 | -0.15944 | -0.165638 | -0.161508 | -1.409833 | -1.37663 | -1.362672 | -1.353179 | -1.386286 | -1.465177 | -1.413341 | -0.244133 | -0.220762 | -0.213984 | -0.209956 | -0.232766 | -0.321485 | -0.283788 | -0.413301 | -0.377248 | -0.362481 | -0.353117 | -0.384497 | -0.464288 | -0.410036 | 0.427152 | 0.400386 | 0.371562 | 0.348492 | 0.584044 | 0.487316 | 0.431382 | -20 | -20 | -20 | -20 | -5 | 0 | 0 | -1.025876 | -1.0102 | -1.002879 | -0.997628 | -1.011469 | 0 | 0 |  | 1452.829 | 0 |  | 1454.658 | 0 |  | 737.954 | 0 |  | 738.045 | 0 |  | 1407.922 | 0 |  | 1417.828 | 0 |  | 763.237 | 0 |  | 763.159 | 0 |  | 1406.3979 | 0 |  | 1433.068 | 0 |  | 772.274 | 0 |  | 772.133 | 0 |  | 1530.274 | 0 |  | 1531.137 | 0 |  | 779.666 | 0 |  | 779.851 | 0 |  | 1510.2841 | 0 |  | 1510.665 | 0 |  | 753.336 | 0 |  | 753.152 | 0 |  | 1517.9041 | 0 |  | 1518.234 | 0 |  | 734.54 | 0.102 |  | 734.654 | 0.102 |  | 1495.8571 | 0 |  | 1496.339 | 0 |  | 768.674 | 0.025 |  | 768.746 | 0.025 | 108.2243409 | 99.69738 | 85.8296516 | 77.25503 | 76.1149234 | 99.79091 | 84.59323 | 0 | 0 | 0 | 0 | 0 | -16.8288208 | -4.1023032 | -82.22287 | -62.3751053 | -51.54034 | -3.250335958 | -2.649192546 | -7.309768053 | -5.636403908 | 0 | 0 | 0 | 0 | 0 | 0 | 0 | 20.51752 | 20.204 | 20.05758 | 19.95256 | 5.057345 | 0 | 0 | -15.2299 | -13.38575 | -14.17475 | -12.59331 | -14.38461 | -21.52731 | -31.31135 | 31.2891 | 44.14052 | 40.17214 | 81.36394 | 64.13846 | 54.12501 | 43.54317
183 | W98683 | 2017-04-15 12:45 | 64.7186 | 65.0327 | 27 | 63 | 1.1411 | 682.9672 | 18308 | 30 | 139006 | 139014 | 139147 | 139154 | 139345 | 139352 | 220962 | 220970 | 220889 | 220897 | 215467 | 215392 | 216069 | 216051 | 294041 | 294025 | 1339.47 | 11108.6006 | 1 | 89.364 | 89.364 | 89.364 | 3.3412 | 3.3412 | 3.3412 | 3.3412 | 1186.9141 | 1105.3718 | 1061.1666 | 881.6595 | 1059.5693 | 994.4911 | 974.9208 | 956.0853 | 935.2404 | 921.9346 | 909.44 | 894.5646 | 16 | 18.4 | 32.5243 | 20.1846 | 13.1907 | 9.5316 | 7.1429 | 5.5177 | 4.2963 | 3.5998 | 3.5982 | 86.61 | 140.92 | 134.7 | 215.26 | 189.47 | 301.1 | 251.89 | 401.65 | 330.54 | 525.82 | 423.51 | 677.5 | 512.08 | 809.58 | 49 | 46.8 | 39.4894 | 2.633333 | 2.8703 | 2.8703 | -0.7 | 2.8703 | 2104055 | 2 |  |  | 3.6707 | 6.8464 | 8.68 | 10.695 | 12.1143 | 15.0971 | 4.1705 | 7.7787 | 9.2148 | 12.0246 | 13.0016 | 15.6852 | 24.9693 | 24.8994 | 25.0057 | 25.0359 | 25.0459 | 24.9273 |  | 16181 | 949 | 6 |  | CC060B | 356 | 951 | 8 | 5 | 35 | 31.166666 | 2.633333 | 1298.7643 | 1238.3214 | 1091.1714 | 1033.8286 | 956.1286 | 919.1929 | 849.9072 | 66.2357 | 61.575 | 66.9393 | 62.4086 | 63.8964 | 69.0093 | 104.9921 | 32.5243 | 20.1846 | 13.1907 | 9.5316 | 7.1429 | 5.5177 | 4.2963 | 3.5998 | 0 | 0 | 0 | 0 | 0 | 0.1016 | 0.0254 | 0 | 0 | 0 | 0 | 0 | 0 | 0 | 0.058424 | 0.047252 | 0.039527 | 0.002971 | 0.002684 | 0.006288 | 0.005131 | 1e-06 | 2.2e-05 | 6.3e-05 | 2e-06 | 5e-06 | 0.000282 | 0.000216 | 0.084215 | 0.080912 | 0.079335 | 0.07603 | 0.080579 | 0.108744 | 0.102313 | -0.161642 | -0.158946 | -0.157814 | -0.157109 | -0.15959 | -0.165715 | -0.161802 | -1.408475 | -1.375183 | -1.36052 | -1.351766 | -1.385975 | -1.463767 | -1.414554 | -0.244224 | -0.220905 | -0.214101 | -0.210055 | -0.232913 | -0.321995 | -0.283366 | -0.414028 | -0.377598 | -0.362926 | -0.353634 | -0.384873 | -0.463607 | -0.412322 | 0.426866 | 0.399931 | 0.3708 | 0.346935 | 0.581266 | 0.485921 | 0.431047 | -25 | -25 | -25 | -25 | -10 | -10 | 10 | -1.02584 | -1.010195 | -1.002992 | -0.997808 | -1.011915 | 0 | 0 |  | 1452.829 | 0 |  | 1454.658 | 0 |  | 737.954 | 0 |  | 738.045 | 0 |  | 1407.922 | 0 |  | 1417.828 | 0 |  | 763.237 | 0 |  | 763.159 | 0 |  | 1406.3979 | 0 |  | 1433.068 | 0 |  | 772.274 | 0 |  | 772.133 | 0 |  | 1530.274 | 0 |  | 1531.137 | 0 |  | 779.666 | 0 |  | 779.851 | 0 |  | 1510.2841 | 0 |  | 1510.665 | 0 |  | 753.336 | 0 |  | 753.152 | 0 |  | 1517.9041 | 0 |  | 1518.234 | 0 |  | 734.54 | 0.102 |  | 734.654 | 0.102 |  | 1495.8571 | 0 |  | 1496.339 | 0 |  | 768.674 | 0.025 |  | 768.746 | 0.025 | 109.3754 | 100.1951 | 86.56808 | 78.60199 | 77.04389 | 99.95671 | 86.95656 | 0 | 0 | 0 | 0 | 0 | -16.836644 | -4.1097708 | -82.29015 | -65.0104 | -53.8629868 | -4.018800318 | -3.726886775 | -9.61694919 | -7.563620238 | 0 | 0 | 0 | 0 | 0 | 0 | 0 | 25.646 | 25.254875 | 25.0748 | 24.9452 | 10.11915 | 0 | 0 | -16.17635 | -13.60223 | -14.33177 | -13.10924 | -14.8823 | -22.22065 | -29.75119 | 36.55494 | 46.83731 | 43.44813 | 86.41915 | 68.55385 | 51.28247 | 45.53197
183 | W98684 | 2017-04-15 12:46 | 64.8528 | 65.1085 | 25 | 62 | 1.1572 | 676.036 | 18101 | 30 | 139006 | 139014 | 139147 | 139154 | 139345 | 139352 | 220962 | 220970 | 220889 | 220897 | 215467 | 215392 | 216069 | 216051 | 294041 | 294025 | 1339.47 | 11127.1787 | 1 | 89.9174 | 89.9174 | 89.9174 | 3.8946 | 3.8946 | 3.8946 | 3.8946 | 1189.2578 | 1113.8076 | 1069.8334 | 883.1444 | 1063.0337 | 996.7767 | 976.1997 | 956.3066 | 934.387 | 920.2237 | 907.0806 | 890.6611 | 15.8 | 18.2 | 32.5483 | 20.121 | 13.1138 | 9.4553 | 7.1062 | 5.4689 | 4.2389 | 3.6006 | 3.6005 | 87.17 | 141.36 | 135.35 | 217.54 | 190.44 | 306.08 | 252.86 | 407.68 | 331.71 | 536.77 | 425.94 | 692.8 | 513 | 815.88 | 50.4 | 46.6 | 38.1944 | 2.911111 | 2.1489 | 2.3426 | -0.7707 | 2.1489 | 2104059 | 1 |  |  | 3.7321 | 6.99 | 8.7957 | 10.7421 | 12.245 | 15.6929 | 4.3377 | 7.4918 | 9.3656 | 11.9098 | 13.1295 | 17.5393 | 24.8128 | 24.913 | 24.9909 | 25.1074 | 25.1006 | 24.805 |  | 16181 | 949 | 7 |  | CC061 | 356 | 951 | 8 | 5 | 35 | 30.833334 | 2.911111 | 1325.9714 | 1275.2214 | 1106.8572 | 1026.4857 | 975.9786 | 945 | 771.9357 | 61.32 | 55.9657 | 55.9536 | 53.8421 | 54.1093 | 59.9393 | 97.1714 | 32.5483 | 20.121 | 13.1138 | 9.4553 | 7.1062 | 5.4689 | 4.2389 | 3.6006 | 0 | 0 | 0 | 0 | 0 | 0.1016 | 0.0254 | 0 | 0 | 0 | 0 | 0 | 0 | 0 | 0.058663 | 0.047031 | 0.039301 | 0.00332 | 0.00379 | 0.007768 | 0.006445 | 0 | 1.9e-05 | 5.6e-05 | 1e-06 | 5e-06 | 0.000267 | 0.000227 | 0.084197 | 0.080891 | 0.079316 | 0.076016 | 0.080556 | 0.108697 | 0.102383 | -0.161096 | -0.158428 | -0.15733 | -0.156568 | -0.159129 | -0.165237 | -0.160945 | -1.406187 | -1.372974 | -1.359575 | -1.349438 | -1.385578 | -1.46186 | -1.408035 | -0.243369 | -0.220061 | -0.213297 | -0.209346 | -0.231978 | -0.320473 | -0.283576 | -0.414199 | -0.378123 | -0.363362 | -0.35365 | -0.38563 | -0.465088 | -0.408511 | 0.4268 | 0.399755 | 0.37047 | 0.346504 | 0.580529 | 0.484438 | 0.431174 | -30 | -30 | -30 | -30 | -15 | -20 | 20 | -1.025927 | -1.010295 | -1.00314 | -0.997983 | -1.01233 | 0 | 0 |  | 1452.829 | 0 |  | 1454.658 | 0 |  | 737.954 | 0 |  | 738.045 | 0 |  | 1407.922 | 0 |  | 1417.828 | 0 |  | 763.237 | 0 |  | 763.159 | 0 |  | 1406.3979 | 0 |  | 1433.068 | 0 |  | 772.274 | 0 |  | 772.133 | 0 |  | 1530.274 | 0 |  | 1531.137 | 0 |  | 779.666 | 0 |  | 779.851 | 0 |  | 1510.2841 | 0 |  | 1510.665 | 0 |  | 753.336 | 0 |  | 753.152 | 0 |  | 1517.9041 | 0 |  | 1518.234 | 0 |  | 734.54 | 0.102 |  | 734.654 | 0.102 |  | 1495.8571 | 0 |  | 1496.339 | 0 |  | 768.674 | 0.025 |  | 768.746 | 0.025 | 111.6428 | 103.1539 | 87.79149 | 78.02934 | 78.62093 | 102.718665 | 79.03309 | 0 | 0 | 0 | 0 | 0 | -16.7880792 | -4.088003 | -82.49115 | -64.5984267 | -53.50879 | -4.481483598 | -5.25826851 | -11.7460451 | -9.39440952 | 0 | 0 | 0 | 0 | 0 | 0 | 0 | 30.77781 | 30.30885 | 30.0942 | 29.93949 | 15.18495 | 0 | 0 | -14.92338708 | -12.31587 | -11.93474 | -11.27163 | -12.55217 | -19.20893 | -27.55548 | 45.00609 | 56.54849 | 52.44216 | 92.21572 | 75.99545 | 54.97561 | 37.9952
183 | W98685 | 2017-04-15 12:48 | 64.5771 | 64.9116 | 15 | 51 | 1.1146 | 543.5956 | 18536 | 30 | 139006 | 139014 | 139147 | 139154 | 139345 | 139352 | 220962 | 220970 | 220889 | 220897 | 215467 | 215392 | 216069 | 216051 | 294041 | 294025 | 1339.47 | 11140.501 | 1 | 90.2756 | 90.2756 | 90.2756 | 4.2528 | 4.2528 | 4.2528 | 4.2528 | 1185.7422 | 1120.2012 | 1063.1666 | 915.1783 | 1068.3966 | 1013.4265 | 996.4395 | 980.4543 | 962.6447 | 951.2667 | 940.2408 | 926.9858 | 15.8 | 18.2 | 32.4391 | 21.9686 | 15.0296 | 11.1471 | 8.5008 | 6.5463 | 5.0813 | 4.2938 | 4.2859 | 99.1 | 149.96 | 144.86 | 218.68 | 198.1 | 298.94 | 260.66 | 392.29 | 340.23 | 513.99 | 435.7 | 660.55 | 525.87 | 786.8 | 50.2 | 46.7 | 26.6949 | 3.21 | 2.9011 | 2.9317 | -0.8842 | 2.9011 | 1105873 | 2 |  |  | 3.6321 | 6.4064 | 7.865 | 9.6393 | 10.9779 | 13.9179 | 4.626 | 7.464 | 9.056 | 10.968 | 12.052 | 16.802 | 24.8858 | 25.0012 | 25.0285 | 25.0701 | 25.1283 | 24.8915 |  | 16181 | 949 | 8 |  | CC041 | 424 | 1016 | 9 | 8 | 35 | 18.6 | 3.21 | 1190.7643 | 1194.0643 | 1067.1 | 984.9714 | 962.4714 | 873.65 | 779.6286 | 65.5071 | 58.9486 | 59.74 | 55.9429 | 54.0657 | 54.2564 | 92.7707 | 32.4391 | 21.9686 | 15.0296 | 11.1471 | 8.5008 | 6.5463 | 5.0813 | 4.2938 | 0 | 0 | 0 | 0 | 0 | 0.1016 | 0.0254 | 0 | 0 | 0 | 0 | 0 | 0 | 0 | 0.081372 | 0.065957 | 0.056637 | 0.009704 | 0.013138 | 0.014697 | 0.012928 | -6e-05 | -0.000184 | -0.000407 | -0.000106 | -5.6e-05 | -0.001792 | -0.001071 | 0.084707 | 0.081366 | 0.079776 | 0.076458 | 0.081013 | 0.109155 | 0.102768 | -0.184282 | -0.181353 | -0.18014 | -0.179245 | -0.182312 | -0.189003 | -0.184293 | -1.398118 | -1.366469 | -1.35367 | -1.343219 | -1.381535 | -1.452104 | -1.401174 | -0.2839 | -0.256399 | -0.248412 | -0.243856 | -0.269958 | -0.374066 | -0.330288 | -0.40855 | -0.374335 | -0.360181 | -0.350365 | -0.383166 | -0.460022 | -0.40611 | 0.426551 | 0.403599 | 0.378016 | 0.364721 | 0.61483 | 0.516105 | 0.459564 | -35 | -35 | -35 | -35 | -20 | -30 | 30 | -1.169569 | -1.15177 | -1.143592 | -1.137537 | -1.15374 | 0 | 0 |  | 1452.829 | 0 |  | 1454.658 | 0 |  | 737.954 | 0 |  | 738.045 | 0 |  | 1407.922 | 0 |  | 1417.828 | 0 |  | 763.237 | 0 |  | 763.159 | 0 |  | 1406.3979 | 0 |  | 1433.068 | 0 |  | 772.274 | 0 |  | 772.133 | 0 |  | 1530.274 | 0 |  | 1531.137 | 0 |  | 779.666 | 0 |  | 779.851 | 0 |  | 1510.2841 | 0 |  | 1510.665 | 0 |  | 753.336 | 0 |  | 753.152 | 0 |  | 1517.9041 | 0 |  | 1518.234 | 0 |  | 734.54 | 0.102 |  | 734.654 | 0.102 |  | 1495.8571 | 0 |  | 1496.339 | 0 |  | 768.674 | 0.025 |  | 768.746 | 0.025 | 100.8661 | 97.15624 | 85.1289696 | 75.30894 | 77.9727 | 95.36326575 | 80.12087 | 0 | 0 | 0 | 0 | 0 | -19.2027048 | -4.6810422 | -113.6838 | -89.87677 | -76.1168641 | -12.89222 | -18.07324087 | -18.73940212 | -16.61372 | 0 | 0 | 0 | 0 | 0 | 0 | 0 | 40.934915 | 40.31195 | 40.02572 | 39.813795 | 23.0748 | 0 | 0 | -18.59746569 | -15.11436 | -14.84013288 | -13.64201 | -14.59547 | -20.29547 | -30.64105 | 9.51975 | 32.47706 | 34.19769262 | 88.58851 | 68.37879 | 37.12568 | 28.18506
183 | W98686 | 2017-04-15 12:49 | 63.9357 | 64.2899 | 20 | 36 | 1.1146 | 377.4771 | 13391 | 30 | 139006 | 139014 | 139147 | 139154 | 139345 | 139352 | 220962 | 220970 | 220889 | 220897 | 215467 | 215392 | 216069 | 216051 | 294041 | 294025 | 1339.47 | 11161.5742 | 1 | 90.5243 | 90.5243 | 90.5243 | 4.5015 | 4.5015 | 4.5015 | 4.5015 | 1182.2266 | 1119.84 | 1072.5 | 921.1447 | 1068.2139 | 1016.3446 | 1000.1317 | 984.8239 | 967.5845 | 956.4742 | 946.1185 | 933.5301 | 16 | 19.8 | 32.4305 | 21.545 | 14.8482 | 11.0443 | 8.4558 | 6.5594 | 5.088 | 4.2907 | 4.2833 | 105.07 | 138.19 | 153.43 | 200.12 | 208.79 | 272.2 | 273.13 | 356.12 | 353.16 | 462.79 | 453.57 | 596.05 | 548.42 | 712.33 | 0 | 46.9 | 0 | 3.53 | 3.6967 | 3.6967 | -0.9322 | 3.6967 | 1106400 | 1 |  |  | 3.5729 | 6.4536 | 7.8457 | 9.6964 | 10.8607 | 13.7779 | 4.654 | 6.996 | 9.034 | 11.218 | 12.218 | 16.482 | 25.0601 | 24.975 | 24.9879 | 25.0988 | 25.0095 | 24.9187 |  | 16181 | 949 | 9 |  | CC041 | 424 | 1054 | 9 | 8 | 35 | 20.5 | 3.53 | 1290.4286 | 1228.8143 | 1099.7072 | 1008.0928 | 952.6429 | 901.9643 | 809.1214 | 61.5529 | 54.9364 | 52.0586 | 50.52 | 47.2164 | 43.82 | 82.5764 | 32.4305 | 21.545 | 14.8482 | 11.0443 | 8.4558 | 6.5594 | 5.088 | 4.2907 | 0 | 0 | 0 | 0 | 0 | 0.1016 | 0.0254 | 0 | 0 | 0 | 0 | 0 | 0 | 0 | 0.091076 | 0.074307 | 0.064429 | 0.014412 | 0.016087 | 0.018117 | 0.016342 | -0.000106 | -0.00032 | -0.000726 | -0.000306 | -0.000402 | -0.005357 | -0.003016 | 0.084702 | 0.081374 | 0.079786 | 0.07647 | 0.081033 | 0.109048 | 0.102665 | -0.198367 | -0.195077 | -0.193765 | -0.192771 | -0.196046 | -0.20318 | -0.198132 | -1.39441 | -1.361074 | -1.348312 | -1.337478 | -1.376294 | -1.442439 | -1.392132 | -0.307492 | -0.278015 | -0.26938 | -0.264502 | -0.292996 | -0.405768 | -0.35822 | -0.407696 | -0.372297 | -0.358121 | -0.348112 | -0.379989 | -0.457461 | -0.403948 | 0.422956 | 0.398604 | 0.371983 | 0.352877 | 0.597133 | 0.498906 | 0.443057 | -40 | -40 | -40 | -40 | -25 | -40 | 40 | -1.263105 | -1.243779 | -1.2351 | -1.228646 | -1.246483 | 0 | 0 |  | 1452.829 | 0 |  | 1454.658 | 0 |  | 737.954 | 0 |  | 738.045 | 0 |  | 1407.922 | 0 |  | 1417.828 | 0 |  | 763.237 | 0 |  | 763.159 | 0 |  | 1406.3979 | 0 |  | 1433.068 | 0 |  | 772.274 | 0 |  | 772.133 | 0 |  | 1530.274 | 0 |  | 1531.137 | 0 |  | 779.666 | 0 |  | 779.851 | 0 |  | 1510.2841 | 0 |  | 1510.665 | 0 |  | 753.336 | 0 |  | 753.152 | 0 |  | 1517.9041 | 0 |  | 1518.234 | 0 |  | 734.54 | 0.102 |  | 734.654 | 0.102 |  | 1495.8571 | 0 |  | 1496.339 | 0 |  | 768.674 | 0.025 |  | 768.746 | 0.025 | 109.3019 | 99.99353 | 87.74124 | 77.08886 | 77.19551 | 98.3574 | 83.06845 | 0 | 0 | 0 | 0 | 0 | -20.643088 | -5.0325528 | -126.8494777 | -100.7018 | -85.89152 | -18.86646 | -21.58717139 | -18.40552164 | -18.55155 | 0 | 0 | 0 | 0 | 0 | 0 | 0 | 50.5242 | 49.75116 | 49.404 | 49.14584 | 31.162075 | 0 | 0 | -18.92702 | -15.27314 | -14.02355 | -13.36264104 | -13.83422 | -17.78075376 | -29.58052 | 14.04958 | 33.76977 | 37.23017 | 94.00559 | 72.9362 | 41.52804 | 29.90383
183 | W98687 | 2017-04-15 12:50 | 63.9029 | 64.2913 | 37 | 61 | 1.1146 | 752.0688 | 20741 | 30 | 139006 | 139014 | 139147 | 139154 | 139345 | 139352 | 220962 | 220970 | 220889 | 220897 | 215467 | 215392 | 216069 | 216051 | 294041 | 294025 | 1339.47 | 11182.7119 | 1 | 91.2208 | 91.2208 | 91.2208 | 5.1979 | 5.1979 | 5.1979 | 5.1979 | 1181.0547 | 1113.7518 | 1063.6666 | 894.2316 | 1065.6041 | 1001.1697 | 982.8254 | 965.1666 | 945.808 | 934.5629 | 924.0893 | 909.1926 | 15.8 | 18.2 | 32.3055 | 19.8278 | 12.74 | 8.9916 | 6.5359 | 4.8886 | 3.6524 | 3.0554 | 3.0475 | 89.22 | 132.58 | 142.68 | 206.53 | 205.97 | 296.85 | 281.79 | 408.3 | 380.65 | 553.66 | 504.76 | 738.64 | 617.72 | 896.05 | 49.2 | 46.9 | 37.1851 | -1.59 | -0.0647 | 2.6974 | -0.2686 | -0.0647 | 1106312 | 2 |  |  | 3.7864 | 6.7957 | 8.5614 | 10.4693 | 11.7529 | 15.4643 | 4.4085 | 7.4017 | 9.2017 | 11.5424 | 13.622 | 17.5712 | 24.9727 | 24.9802 | 24.9967 | 25.0511 | 25.0741 | 24.9768 |  | 16181 | 949 | 10 |  | CC041 | 302 | 1154 | 7 | 8 | 35 | 23.166668 | -1.59 | 1555.3286 | 1548.5072 | 1384.0929 | 1349.8715 | 1236.2928 | 1197.8572 | 982.25 | 57.9836 | 55.5621 | 51.3514 | 54.1421 | 51.8343 | 42.0929 | 76.0343 | 32.3055 | 19.8278 | 12.74 | 8.9916 | 6.5359 | 4.8886 | 3.6524 | 3.0554 | 0 | 0 | 0 | 0 | 0 | 0.1016 | 0.0254 | 0 | 0 | 0 | 0 | 0 | 0 | 0 | 0.118076 | 0.098274 | 0.087071 | 0.024604 | 0.025275 | 0.027639 | 0.025537 | -0.000288 | -0.000867 | -0.001981 | -0.000666 | -0.000915 | -0.008066 | -0.004537 | 0.083667 | 0.080373 | 0.078803 | 0.075516 | 0.080027 | 0.107355 | 0.101128 | -0.237963 | -0.234151 | -0.232593 | -0.231485 | -0.235423 | -0.243872 | -0.237495 | -1.379287 | -1.348442 | -1.335989 | -1.325332 | -1.364735 | -1.426731 | -1.373873 | -0.375166 | -0.339 | -0.328426 | -0.32217 | -0.356998 | -0.494606 | -0.437513 | -0.397251 | -0.363412 | -0.349734 | -0.340954 | -0.371796 | -0.447481 | -0.392779 | 0.410712 | 0.373087 | 0.337707 | 0.275293 | 0.44374 | 0.35493 | 0.308894 | -45 | -45 | -45 | -45 | -30 | -47 | 47 | -1.543168 | -1.519995 | -1.510845 | -1.504218 | -1.527793 | 0 | 0 |  | 1452.829 | 0 |  | 1454.658 | 0 |  | 737.954 | 0 |  | 738.045 | 0 |  | 1407.922 | 0 |  | 1417.828 | 0 |  | 763.237 | 0 |  | 763.159 | 0 |  | 1406.3979 | 0 |  | 1433.068 | 0 |  | 772.274 | 0 |  | 772.133 | 0 |  | 1530.274 | 0 |  | 1531.137 | 0 |  | 779.666 | 0 |  | 779.851 | 0 |  | 1510.2841 | 0 |  | 1510.665 | 0 |  | 753.336 | 0 |  | 753.152 | 0 |  | 1517.9041 | 0 |  | 1518.234 | 0 |  | 734.54 | 0.102 |  | 734.654 | 0.102 |  | 1495.8571 | 0 |  | 1496.339 | 0 |  | 768.674 | 0.025 |  | 768.746 | 0.025 | 130.1297 | 124.4582 | 109.0707 | 101.9369 | 98.9368 | 128.596 | 99.332978 | 0 | 0 | 0 | 0 | 0 | -24.7773952 | -6.032373 | -162.4635 | -131.3477 | -113.6793 | -31.7258 | -33.2449446 | -27.92541 | -28.851333 | 0 | 0 | 0 | 0 | 0 | 0 | 0 | 69.44256 | 68.399775 | 67.988025 | 67.68981 | 45.83379 | 0 | 0 | -21.75348 | -18.8355519 | -16.86513 | -17.44296 | -18.50474 | -20.8194 | -33.26599 | 15.35531 | 42.6747 | 46.51426 | 120.4579 | 93.02091 | 55.07376 | 31.18328
183 | W98688 | 2017-04-15 12:51 | 64.2239 | 64.4609 | 23 | 59 | 1.1146 | 751.7645 | 20700 | 30 | 139006 | 139014 | 139147 | 139154 | 139345 | 139352 | 220962 | 220970 | 220889 | 220897 | 215467 | 215392 | 216069 | 216051 | 294041 | 294025 | 1339.47 | 11202.4385 | 1 | 91.9169 | 91.9169 | 91.9169 | 5.8941 | 5.8941 | 5.8941 | 5.8941 | 1185.7422 | 1113.4409 | 1066 | 901.6505 | 1071.4283 | 1009.3033 | 991.278 | 973.4732 | 953.7732 | 941.8936 | 930.7272 | 916.1611 | 16 | 17.4 | 32.5816 | 19.452 | 12.4452 | 8.7905 | 6.4595 | 4.8445 | 3.6826 | 3.0545 | 3.0557 | 95.06 | 137.48 | 151.58 | 215.43 | 217.81 | 309.22 | 294.42 | 422.99 | 393.68 | 568.11 | 519.57 | 743.46 | 639.39 | 901.95 | 50.2 | 46.6 | 37.0044 | 5.463636 | 4.9132 | 4.9132 | -1.398 | 4.9132 | 1106311 | 1 |  |  | 3.6557 | 6.7764 | 8.5964 | 10.5064 | 11.6257 | 14.4993 | 4.0224 | 7.4 | 9.3414 | 11.4586 | 11.9966 | 16.1017 | 24.9808 | 24.9071 | 24.9838 | 25.1384 | 25.0402 | 24.8699 |  | 16181 | 949 | 11 |  | CC041 | 302 | 1154 | 7 | 8 | 35 | 27.666666 | 5.463636 | 1612.05 | 1566.25 | 1361.7572 | 1306.9785 | 1219.0857 | 1144.9286 | 1070.4572 | 57.4714 | 57.4036 | 55.6507 | 54.5436 | 50.6021 | 38.1179 | 73.535 | 32.5816 | 19.452 | 12.4452 | 8.7905 | 6.4595 | 4.8445 | 3.6826 | 3.0545 | 0 | 0 | 0 | 0 | 0 | 0.1016 | 0.0254 | 0 | 0 | 0 | 0 | 0 | 0 | 0 | 0.106103 | 0.087374 | 0.07642 | 0.020136 | 0.021446 | 0.022413 | 0.0206 | -0.000274 | -0.000829 | -0.001908 | -0.000616 | -0.000857 | -0.007427 | -0.004136 | 0.083679 | 0.080393 | 0.07883 | 0.075544 | 0.080051 | 0.107401 | 0.101084 | -0.237409 | -0.233497 | -0.231897 | -0.230759 | -0.234792 | -0.243056 | -0.237113 | -1.376139 | -1.34403 | -1.331857 | -1.320779 | -1.361838 | -1.419503 | -1.369525 | -0.37403 | -0.338193 | -0.327857 | -0.32167 | -0.356286 | -0.493749 | -0.435088 | -0.398357 | -0.363717 | -0.349347 | -0.340388 | -0.371673 | -0.447059 | -0.396155 | 0.408814 | 0.370851 | 0.334437 | 0.274537 | 0.445817 | 0.358335 | 0.309584 | -50 | -50 | -50 | -50 | -35 | -54 | 54 | -1.541646 | -1.518465 | -1.509126 | -1.502362 | -1.526143 | 0 | 0 |  | 1452.829 | 0 |  | 1454.658 | 0 |  | 737.954 | 0 |  | 738.045 | 0 |  | 1407.922 | 0 |  | 1417.828 | 0 |  | 763.237 | 0 |  | 763.159 | 0 |  | 1406.3979 | 0 |  | 1433.068 | 0 |  | 772.274 | 0 |  | 772.133 | 0 |  | 1530.274 | 0 |  | 1531.137 | 0 |  | 779.666 | 0 |  | 779.851 | 0 |  | 1510.2841 | 0 |  | 1510.665 | 0 |  | 753.336 | 0 |  | 753.152 | 0 |  | 1517.9041 | 0 |  | 1518.234 | 0 |  | 734.54 | 0.102 |  | 734.654 | 0.102 |  | 1495.8571 | 0 |  | 1496.339 | 0 |  | 768.674 | 0.025 |  | 768.746 | 0.025 | 134.8947 | 125.9155 | 107.3473 | 98.73438 | 97.58903 | 122.9665 | 108.2061 | 0 | 0 | 0 | 0 | 0 | -24.6944896 | -6.0226702 | -145.6354 | -116.3191 | -99.23933 | -25.78160608 | -28.03888 | -21.27267 | -22.5478596 | 0 | 0 | 0 | 0 | 0 | 0 | 0 | 77.0823 | 75.92325 | 75.4563 | 75.1181 | 53.415005 | 0 | 0 | -21.49603 | -19.4135 | -18.24547 | -17.54504 | -18.02882 | -18.82068 | -31.99419608 | 44.84559 | 66.10621 | 65.31882 | 130.5258 | 104.9363 | 58.17864 | 47.64137
183 | W98689 | 2017-04-15 12:53 | 64.6787 | 64.6978 | 15 | 57 | 1.1324 | 725.5233 | 19250 | 30 | 139006 | 139014 | 139147 | 139154 | 139345 | 139352 | 220962 | 220970 | 220889 | 220897 | 215467 | 215392 | 216069 | 216051 | 294041 | 294025 | 1339.47 | 11222.165 | 1 | 92.5981 | 92.5981 | 92.5981 | 6.5753 | 6.5753 | 6.5753 | 6.5753 | 1182.2266 | 1113.2466 | 1068.6666 | 894.3861 | 1057.7068 | 993.9926 | 976.8677 | 959.3746 | 940.1623 | 929.3148 | 919.4401 | 904.2389 | 16 | 19.2 | 31.9944 | 19.0917 | 11.9705 | 8.4137 | 6.0871 | 4.5456 | 3.3933 | 2.8233 | 2.8192 | 91.54 | 129.88 | 149.38 | 205.82 | 216.98 | 296.68 | 298.1 | 409.34 | 406.32 | 556.2 | 541.53 | 743.38 | 659.5 | 906.66 | 50.3 | 46.8 | 35.6164 | 3.245455 | 2.6935 | 2.6964 | -0.5137 | 2.6935 | 2103772 | 2 |  |  | 3.8514 | 7.0157 | 8.6636 | 10.6314 | 11.7407 | 15.4721 | 4.37 | 7.29 | 9.4 | 12.0617 | 13.7083 | 17.0283 | 25.0174 | 25.0387 | 24.9729 | 24.9804 | 25.099 | 25.0361 |  | 16181 | 949 | 12 |  | CC071 | 279 | 1202 | 7 | 5 | 35 | 21.666668 | 3.245455 | 1697.5215 | 1676.0072 | 1443.5286 | 1428.7 | 1321.0786 | 1337.0643 | 1083.6857 | 52.99 | 49.6243 | 48.3964 | 51.7786 | 51.3629 | 37.3543 | 66.5836 | 31.9944 | 19.0917 | 11.9705 | 8.4137 | 6.0871 | 4.5456 | 3.3933 | 2.8233 | 0 | 0 | 0 | 0 | 0 | 0.1016 | 0.0254 | 0 | 0 | 0 | 0 | 0 | 0 | 0 | 0.115143 | 0.094864 | 0.082958 | 0.021196 | 0.024549 | 0.026393 | 0.024119 | -0.00044 | -0.001362 | -0.003138 | -0.000761 | -0.00099 | -0.010719 | -0.006056 | 0.082613 | 0.079365 | 0.077824 | 0.074573 | 0.079028 | 0.105856 | 0.099712 | -0.257094 | -0.25294 | -0.251038 | -0.249987 | -0.254348 | -0.263249 | -0.256439 | -1.361995 | -1.331517 | -1.315867 | -1.307901 | -1.34941 | -1.401386 | -1.350836 | -0.408906 | -0.369619 | -0.358382 | -0.351423 | -0.389415 | -0.539294 | -0.47676 | -0.388514 | -0.355044 | -0.340871 | -0.332694 | -0.36279 | -0.437859 | -0.384593 | 0.40371 | 0.360727 | 0.312604 | 0.252366 | 0.401347 | 0.317917 | 0.276934 | -55 | -55 | -55 | -55 | -40 | -61 | 61 | -1.687462 | -1.662131 | -1.652285 | -1.645241 | -1.672065 | 0 | 0 |  | 1452.829 | 0 |  | 1454.658 | 0 |  | 737.954 | 0 |  | 738.045 | 0 |  | 1407.922 | 0 |  | 1417.828 | 0 |  | 763.237 | 0 |  | 763.159 | 0 |  | 1406.3979 | 0 |  | 1433.068 | 0 |  | 772.274 | 0 |  | 772.133 | 0 |  | 1530.274 | 0 |  | 1531.137 | 0 |  | 779.666 | 0 |  | 779.851 | 0 |  | 1510.2841 | 0 |  | 1510.665 | 0 |  | 753.336 | 0 |  | 753.152 | 0 |  | 1517.9041 | 0 |  | 1518.234 | 0 |  | 734.54 | 0.102 |  | 734.654 | 0.102 |  | 1495.8571 | 0 |  | 1496.339 | 0 |  | 768.674 | 0.025 |  | 768.746 | 0.025 | 140.2373 | 133.0163 | 112.3412 | 106.5424451 | 104.4022 | 141.5363 | 108.0565 | 0 | 0 | 0 | 0 | 0 | -26.7460984 | -6.5135506 | -156.2249 | -124.4995 | -105.0325 | -26.72696 | -31.79075019 | -21.96532 | -24.40015 | 0 | 0 | 0 | 0 | 0 | 0 | 0 | 92.81041 | 91.417205 | 90.875675 | 90.488255 | 66.8826 | 0 | 0 | -21.66792894 | -18.34208 | -17.3444 | -18.19619 | -20.00148 | -20.14495 | -31.7444 | 55.15491 | 81.59193 | 80.83994 | 152.1076 | 119.4926 | 72.67991 | 45.39837
183 | W98690 | 2017-04-15 12:54 | 64.9266 | 64.7762 | 25 | 57 | 1.1324 | 726.9889 | 19283 | 30 | 139006 | 139014 | 139147 | 139154 | 139345 | 139352 | 220962 | 220970 | 220889 | 220897 | 215467 | 215392 | 216069 | 216051 | 294041 | 294025 | 1339.47 | 11241.8916 | 1 | 93.2806 | 93.2806 | 93.2806 | 7.2578 | 7.2578 | 7.2578 | 7.2578 | 1177.5391 | 1105.2385 | 1062.6666 | 891.2376 | 1048.7959 | 987.4031 | 971.5362 | 955.0622 | 936.2663 | 925.827 | 915.837 | 901.6677 | 16 | 19.2 | 32.3318 | 18.854 | 11.787 | 8.234 | 6.0132 | 4.5024 | 3.3982 | 2.8185 | 2.8251 | 92.26 | 130.58 | 151.56 | 208.82 | 221.34 | 303.64 | 302.14 | 416.96 | 409.07 | 566.46 | 538.46 | 748.64 | 659.6 | 911.88 | 50.6 | 46.8 | 33.7925 | 2.618182 | 2.2913 | 3.1127 | -0.182 | 2.2913 | 2103772 | 1 |  |  | 3.885 | 7.2086 | 9.06 | 11.0857 | 12.4021 | 16.0179 | 4.3869 | 7.6213 | 9.6656 | 12.4967 | 14.0148 | 17.7262 | 25.0099 | 25.0465 | 24.9769 | 25.1361 | 25.0444 | 25.1483 |  | 16181 | 949 | 13 |  | CC071 | 279 | 1202 | 7 | 5 | 35 | 28.333334 | 2.618182 | 1742.9143 | 1692.5143 | 1465.5072 | 1369.85 | 1287.1929 | 1263.5714 | 1112.3785 | 59.1686 | 55.4014 | 48.4464 | 48.365 | 48.2971 | 29.8264 | 62.1321 | 32.3318 | 18.854 | 11.787 | 8.234 | 6.0132 | 4.5024 | 3.3982 | 2.8185 | 0 | 0 | 0 | 0 | 0 | 0.1016 | 0.0254 | 0 | 0 | 0 | 0 | 0 | 0 | 0 | 0.109706 | 0.090049 | 0.078328 | 0.019699 | 0.022432 | 0.024028 | 0.021904 | -0.000463 | -0.001452 | -0.003374 | -0.000746 | -0.00098 | -0.008803 | -0.004922 | 0.082589 | 0.079347 | 0.077807 | 0.07457 | 0.07902 | 0.105865 | 0.099667 | -0.257213 | -0.25301 | -0.2511 | -0.249892 | -0.254353 | -0.26299 | -0.25649 | -1.357536 | -1.326935 | -1.311167 | -1.302064 | -1.345058 | -1.391138 | -1.343287 | -0.409067 | -0.36991 | -0.358663 | -0.352101 | -0.390038 | -0.540462 | -0.476755 | -0.38912 | -0.355188 | -0.341015 | -0.331694 | -0.362055 | -0.436367 | -0.385506 | 0.40313 | 0.359336 | 0.30931 | 0.250794 | 0.400802 | 0.320817 | 0.277418 | -60 | -60 | -60 | -60 | -45 | -68 | 68 | -1.686419 | -1.661086 | -1.651329 | -1.644407 | -1.671666 | 0 | 0 |  | 1452.829 | 0 |  | 1454.658 | 0 |  | 737.954 | 0 |  | 738.045 | 0 |  | 1407.922 | 0 |  | 1417.828 | 0 |  | 763.237 | 0 |  | 763.159 | 0 |  | 1406.3979 | 0 |  | 1433.068 | 0 |  | 772.274 | 0 |  | 772.133 | 0 |  | 1530.274 | 0 |  | 1531.137 | 0 |  | 779.666 | 0 |  | 779.851 | 0 |  | 1510.2841 | 0 |  | 1510.665 | 0 |  | 753.336 | 0 |  | 753.152 | 0 |  | 1517.9041 | 0 |  | 1518.234 | 0 |  | 734.54 | 0.102 |  | 734.654 | 0.102 |  | 1495.8571 | 0 |  | 1496.339 | 0 |  | 768.674 | 0.025 |  | 768.746 | 0.025 | 143.9455 | 134.2959 | 114.0267 | 102.1497145 | 101.714 | 133.768 | 110.8674 | 0 | 0 | 0 | 0 | 0 | -26.719784 | -6.514846 | -148.3013 | -117.5625 | -98.27721 | -24.67802 | -28.85418 | -21.18007605 | -22.8117 | 0 | 0 | 0 | 0 | 0 | 0 | 0 | 101.18514 | 99.66516 | 99.07974 | 98.66442 | 75.22497 | 0 | 0 | -24.20392 | -20.49353 | -17.37593 | -17.02936 | -18.8377 | -16.12004 | -29.62179 | 72.62546 | 95.9051 | 97.45332 | 159.1068 | 129.2471 | 69.74809 | 51.91909279
183 | W98691 | 2017-04-15 12:55 | 65.1294 | 64.8465 | 28 | 57 | 1.1324 | 728.5297 | 19312 | 30 | 139006 | 139014 | 139147 | 139154 | 139345 | 139352 | 220962 | 220970 | 220889 | 220897 | 215467 | 215392 | 216069 | 216051 | 294041 | 294025 | 1339.47 | 11261.6182 | 1 | 93.9646 | 93.9646 | 93.9646 | 7.9418 | 7.9418 | 7.9418 | 7.9418 | 1168.1641 | 1102.3707 | 1062.5 | 889.7065 | 1046.5538 | 986.1465 | 970.4724 | 954.0941 | 935.4241 | 925.1381 | 914.7693 | 900.4174 | 16 | 20 | 32.5424 | 18.8095 | 11.6696 | 8.1098 | 5.939 | 4.4335 | 3.384 | 2.8199 | 2.829 | 92.88 | 132.96 | 152.71 | 212.92 | 222.75 | 311.24 | 304.23 | 424.41 | 410.84 | 574.79 | 538.95 | 752.71 | 658.85 | 906.02 | 51.3 | 46.7 | 35.3636 | 3.054546 | 2.1359 | 3.4959 | -0.9414 | 2.1359 | 2103772 | 2 |  |  | 3.9843 | 7.1814 | 9.0993 | 11.1686 | 12.65 | 15.9857 | 4.218 | 7.7197 | 9.6197 | 11.982 | 13.2492 | 17.9934 | 24.8617 | 24.9436 | 24.9456 | 24.9811 | 24.9322 | 24.9332 |  | 16181 | 949 | 14 |  | CC071 | 279 | 1202 | 7 | 5 | 35 | 34 | 3.054546 | 1768.3143 | 1708.4857 | 1479.5929 | 1362.0643 | 1301.7715 | 1205.9357 | 1113.6714 | 54.8836 | 52.2329 | 50.7621 | 47.0557 | 47.2443 | 27.9971 | 59.3807 | 32.5424 | 18.8095 | 11.6696 | 8.1098 | 5.939 | 4.4335 | 3.384 | 2.8199 | 0 | 0 | 0 | 0 | 0 | 0.1016 | 0.0254 | 0 | 0 | 0 | 0 | 0 | 0 | 0 | 0.105379 | 0.086277 | 0.074735 | 0.018248 | 0.020394 | 0.022805 | 0.020706 | -0.000483 | -0.001534 | -0.003584 | -0.000731 | -0.000966 | -0.008142 | -0.004502 | 0.082598 | 0.079358 | 0.077817 | 0.07458 | 0.079028 | 0.105903 | 0.099694 | -0.256827 | -0.252615 | -0.250835 | -0.249497 | -0.254031 | -0.262361 | -0.255818 | -1.352489 | -1.322003 | -1.309302 | -1.297061 | -1.341416 | -1.382068 | -1.332177 | -0.40861 | -0.36956 | -0.358332 | -0.351761 | -0.389591 | -0.540412 | -0.476568 | -0.389549 | -0.355399 | -0.341196 | -0.331913 | -0.36249 | -0.435594 | -0.385163 | 0.402344 | 0.358379 | 0.307675 | 0.249508 | 0.399062 | 0.320565 | 0.277756 | -65 | -65 | -65 | -65 | -50 | -75 | 75 | -1.684575 | -1.659275 | -1.649514 | -1.642574 | -1.670184 | 0 | 0 |  | 1452.829 | 0 |  | 1454.658 | 0 |  | 737.954 | 0 |  | 738.045 | 0 |  | 1407.922 | 0 |  | 1417.828 | 0 |  | 763.237 | 0 |  | 763.159 | 0 |  | 1406.3979 | 0 |  | 1433.068 | 0 |  | 772.274 | 0 |  | 772.133 | 0 |  | 1530.274 | 0 |  | 1531.137 | 0 |  | 779.666 | 0 |  | 779.851 | 0 |  | 1510.2841 | 0 |  | 1510.665 | 0 |  | 753.336 | 0 |  | 753.152 | 0 |  | 1517.9041 | 0 |  | 1518.234 | 0 |  | 734.54 | 0.102 |  | 734.654 | 0.102 |  | 1495.8571 | 0 |  | 1496.339 | 0 |  | 768.674 | 0.025 |  | 768.746 | 0.025 | 146.0592 | 135.582 | 115.1375 | 101.5828 | 102.8764 | 127.7122 | 111.0264 | 0 | 0 | 0 | 0 | 0 | -26.6558776 | -6.4977772 | -141.8707 | -112.0305 | -93.15815 | -22.72062 | -26.06103 | -20.26526 | -21.5866 | 0 | 0 | 0 | 0 | 0 | 0 | 0 | 109.497375 | 107.852875 | 107.21841 | 106.76731 | 83.5092 | 0 | 0 | -22.42599 | -19.30319 | -18.18968 | -16.55236 | -18.40595 | -15.12997 | -28.29894 | 91.25993 | 112.1012 | 111.0081 | 169.0771 | 141.9186 | 65.6611 | 54.64304
183 | W98692 | 2017-04-15 12:57 | 65.2703 | 64.8687 | 29 | 57 | 1.1324 | 729.2533 | 19333 | 30 | 139006 | 139014 | 139147 | 139154 | 139345 | 139352 | 220962 | 220970 | 220889 | 220897 | 215467 | 215392 | 216069 | 216051 | 294041 | 294025 | 1339.47 | 11281.3418 | 1 | 94.6492 | 94.6492 | 94.6492 | 8.6264 | 8.6264 | 8.6264 | 8.6264 | 1171.6797 | 1096.0322 | 1055.5 | 889.36 | 1046.5846 | 985.5579 | 969.7267 | 953.3261 | 934.5269 | 924.2463 | 914.1619 | 899.994 | 16 | 18.2 | 32.2703 | 18.7383 | 11.7108 | 8.1892 | 5.9923 | 4.4808 | 3.3874 | 2.8177 | 2.8253 | 92.93 | 131.8 | 152.88 | 210.34 | 222.84 | 307.62 | 304.42 | 420.44 | 410.54 | 568.82 | 539.16 | 751.03 | 659.78 | 911.84 | 50.2 | 46.7 | 34.2805 | 3.918182 | 4.7717 | 4.7717 | -3.0952 | 4.7717 | 2103772 | 1 |  |  | 3.9107 | 7.1114 | 9.0729 | 11.1279 | 12.4729 | 15.675 | 4.3754 | 7.4361 | 9.7295 | 11.9738 | 14.2 | 17.1098 | 24.9559 | 25.0456 | 24.9676 | 25.0874 | 25.0398 | 25.1514 |  | 16181 | 949 | 15 |  | CC071 | 279 | 1202 | 7 | 5 | 35 | 35.666664 | 3.918182 | 1741.2572 | 1682.5143 | 1460.0286 | 1349.9642 | 1289.7643 | 1239.7214 | 1116.0714 | 58.7457 | 55.3657 | 49.68 | 48.7214 | 48.1507 | 29.3564 | 60.2171 | 32.2703 | 18.7383 | 11.7108 | 8.1892 | 5.9923 | 4.4808 | 3.3874 | 2.8177 | 0 | 0 | 0 | 0 | 0 | 0.1016 | 0.0254 | 0 | 0 | 0 | 0 | 0 | 0 | 0 | 0.102266 | 0.083517 | 0.072097 | 0.017239 | 0.019088 | 0.021409 | 0.019381 | -0.000482 | -0.001532 | -0.003578 | -0.00073 | -0.000967 | -0.008754 | -0.004875 | 0.082602 | 0.079361 | 0.07782 | 0.074585 | 0.079031 | 0.105894 | 0.099682 | -0.256788 | -0.252574 | -0.250797 | -0.249428 | -0.253998 | -0.262729 | -0.2563 | -1.352207 | -1.321708 | -1.309029 | -1.296561 | -1.341178 | -1.390797 | -1.34343 | -0.408719 | -0.369665 | -0.358427 | -0.351934 | -0.389679 | -0.540234 | -0.476336 | -0.389239 | -0.355096 | -0.340922 | -0.331419 | -0.362241 | -0.435981 | -0.385645 | 0.40241 | 0.358481 | 0.307814 | 0.249574 | 0.399683 | 0.320357 | 0.277496 | -65 | -65 | -65 | -65 | -50 | -68 | 68 | -1.683979 | -1.658693 | -1.648919 | -1.641957 | -1.669583 | 0 | 0 |  | 1452.829 | 0 |  | 1454.658 | 0 |  | 737.954 | 0 |  | 738.045 | 0 |  | 1407.922 | 0 |  | 1417.828 | 0 |  | 763.237 | 0 |  | 763.159 | 0 |  | 1406.3979 | 0 |  | 1433.068 | 0 |  | 772.274 | 0 |  | 772.133 | 0 |  | 1530.274 | 0 |  | 1531.137 | 0 |  | 779.666 | 0 |  | 779.851 | 0 |  | 1510.2841 | 0 |  | 1510.665 | 0 |  | 753.336 | 0 |  | 753.152 | 0 |  | 1517.9041 | 0 |  | 1518.234 | 0 |  | 734.54 | 0.102 |  | 734.654 | 0.102 |  | 1495.8571 | 0 |  | 1496.339 | 0 |  | 768.674 | 0.025 |  | 768.746 | 0.025 | 143.8313 | 133.526 | 113.6194 | 100.6871 | 101.9314 | 131.2791 | 111.2522 | 0 | 0 | 0 | 0 | 0 | -26.6932664 | -6.51002 | -137.633 | -108.3602 | -89.69336 | -21.40493 | -24.30349 | -17.60054 | -19.48779558 | 0 | 0 | 0 | 0 | 0 | 0 | 0 | 109.458635 | 107.815045 | 107.179735 | 106.727205 | 83.47915 | 0 | 0 | -24.01048 | -20.46676 | -17.80665336 | -17.14672 | -18.76332 | -15.85933 | -28.68357 | 91.64644 | 112.5141 | 113.2991 | 168.8626 | 142.3437 | 71.12593 | 56.57084
183 | W98693 | 2017-04-15 12:58 | 64.939 | 64.6535 | 30 | 52 | 1.1619 | 575.3887 | 19299 | 30 | 139006 | 139014 | 139147 | 139154 | 139345 | 139352 | 220962 | 220970 | 220889 | 220897 | 215467 | 215392 | 216069 | 216051 | 294041 | 294025 | 1339.47 | 11281.3418 | 1 | 95.1441 | 95.1441 | 95.1441 | 9.1213 | 9.1213 | 9.1213 | 9.1213 | 1169.3359 | 1096.8322 | 1053.3334 | 899.0442 | 1040.0771 | 980.4854 | 966.4158 | 952.0331 | 935.7709 | 925.7239 | 916.0849 | 902.507 | 16 | 18.6 | 32.3849 | 20.3109 | 13.0533 | 9.4094 | 6.9966 | 5.312 | 4.0746 | 3.4423 | 3.4685 | 92.05 | 127.75 | 144.21 | 197.35 | 203.1 | 276.97 | 273.38 | 373.51 | 363.95 | 497.32 | 472.68 | 649.13 | 570.68 | 775.41 | 50.8 | 46.8 | 27.0021 | 1.91 | 2.263 | 2.6851 | -0.1091 | 2.263 | 6211322 | 2 |  |  | 3.8557 | 7.2057 | 8.7707 | 10.7457 | 12.2521 | 15.86 | 4.5158 | 7.6912 | 9.1719 | 11.9246 | 12.8754 | 17.6193 | 25.0471 | 24.9268 | 25.0384 | 25.0264 | 24.8913 | 24.9151 |  | 16181 | 949 | 16 |  | CC100 | 338 | 1245 | 8 | 1 | 35 | 24.333332 | 1.91 | 1691.6786 | 1697.4143 | 1443.1571 | 1384.7 | 1277.7428 | 1220.5929 | 1048.55 | 70.31 | 71.5407 | 74.4214 | 72.5807 | 50.5129 | 27.1379 | 60.1643 | 32.3849 | 20.3109 | 13.0533 | 9.4094 | 6.9966 | 5.312 | 4.0746 | 3.4423 | 0 | 0 | 0 | 0 | 0 | 0.1016 | 0.0254 | 0 | 0 | 0 | 0 | 0 | 0 | 0 | 0.113582 | 0.093016 | 0.080851 | 0.020869 | 0.022771 | 0.02569 | 0.023357 | -0.000656 | -0.002116 | -0.005061 | -0.000852 | -0.001113 | -0.013925 | -0.007857 | 0.081349 | 0.078146 | 0.076636 | 0.073442 | 0.077827 | 0.104182 | 0.098114 | -0.274284 | -0.269922 | -0.267892 | -0.266577 | -0.271408 | -0.281064 | -0.273915 | -1.339424 | -1.310169 | -1.295992 | -1.285354 | -1.329789 | -1.386191 | -1.337028 | -0.44156 | -0.398991 | -0.38708 | -0.379811 | -0.420805 | -0.583586 | -0.515515 | -0.37572 | -0.343719 | -0.32945 | -0.320919 | -0.350118 | -0.421878 | -0.371375 | 0.404841 | 0.366654 | 0.330053 | 0.271287 | 0.441594 | 0.359324 | 0.31632 | -65 | -65 | -65 | -65 | -50 | -61 | 61 | -1.817819 | -1.790697 | -1.78004 | -1.772696 | -1.802022 | 0 | 0 |  | 1452.829 | 0 |  | 1454.658 | 0 |  | 737.954 | 0 |  | 738.045 | 0 |  | 1407.922 | 0 |  | 1417.828 | 0 |  | 763.237 | 0 |  | 763.159 | 0 |  | 1406.3979 | 0 |  | 1433.068 | 0 |  | 772.274 | 0 |  | 772.133 | 0 |  | 1530.274 | 0 |  | 1531.137 | 0 |  | 779.666 | 0 |  | 779.851 | 0 |  | 1510.2841 | 0 |  | 1510.665 | 0 |  | 753.336 | 0 |  | 753.152 | 0 |  | 1517.9041 | 0 |  | 1518.234 | 0 |  | 734.54 | 0.102 |  | 734.654 | 0.102 |  | 1495.8571 | 0 |  | 1496.339 | 0 |  | 768.674 | 0.025 |  | 768.746 | 0.025 | 137.6164 | 132.6461 | 110.5978 | 101.6951374 | 99.44289 | 127.1638 | 102.8774347 | 0 | 0 | 0 | 0 | 0 | -28.5561024 | -6.957441 | -151.2558 | -119.0943621 | -98.22323368 | -25.72893 | -28.80057 | -16.30854 | -20.723934 | 0 | 0 | 0 | 0 | 0 | 0 | 0 | 118.158235 | 116.395305 | 115.7026 | 115.22524 | 90.1011 | 0 | 0 | -31.0460836 | -28.5441 | -28.80704 | -27.56695 | -21.25608 | -15.8373 | -31.0156 | 73.47272 | 101.403 | 99.27012 | 163.6245 | 139.4873 | 66.46187 | 44.18046
183 | W98694 | 2017-04-15 13:00 | 64.7167 | 64.4364 | 45 | 55 | 1.173 | 693.4002 | 19305 | 30 | 139006 | 139014 | 139147 | 139154 | 139345 | 139352 | 220962 | 220970 | 220889 | 220897 | 215467 | 215392 | 216069 | 216051 | 294041 | 294025 | 1339.47 | 11320.7383 | 1 | 95.8464 | 95.8464 | 95.8464 | 9.8236 | 9.8236 | 9.8236 | 9.8236 | 1179.8828 | 1101.3695 | 1051 | 880.3762 | 1047.1876 | 983.6859 | 966.0416 | 948.0334 | 927.9209 | 916.9108 | 906.1174 | 890.4084 | 16 | 18.6 | 32.5165 | 19.0903 | 11.9169 | 8.3568 | 6.0794 | 4.506 | 3.3726 | 2.8165 | 2.8281 | 88.22 | 127.83 | 144.9 | 203.88 | 210.81 | 295.7 | 290.05 | 407.82 | 395.15 | 556.78 | 523.61 | 743.23 | 637.25 | 895.17 | 50.1 | 46.7 | 32.4503 | 2.1 | 2.7368 | 3.0723 | -0.7381 | 2.7368 | 2103603 | 1 |  |  | 3.9257 | 7.2643 | 8.9321 | 10.9629 | 12.61 | 16.6543 | 4.4581 | 7.579 | 9.7435 | 11.5758 | 14.3226 | 18.5081 | 24.9558 | 24.9562 | 24.9901 | 25.1065 | 25.392 | 24.8714 |  | 16181 | 949 | 17 |  | EA061 | 279 | 1259 | 7 | 5 | 35 | 31.333334 | 2.1 | 1815.4357 | 1744.5215 | 1537.1143 | 1429.6 | 1359.3715 | 1292.3429 | 1089.3214 | 69.185 | 68.4057 | 68.9929 | 69.5614 | 51.8393 | 29.3757 | 59.8393 | 32.5165 | 19.0903 | 11.9169 | 8.3568 | 6.0794 | 4.506 | 3.3726 | 2.8165 | 0 | 0 | 0 | 0 | 0 | 0.1016 | 0.0254 | 0 | 0 | 0 | 0 | 0 | 0 | 0 | 0.111676 | 0.091686 | 0.079715 | 0.021547 | 0.023563 | 0.025906 | 0.023612 | -0.000735 | -0.00237 | -0.005629 | -0.00089 | -0.00116 | -0.01469 | -0.008293 | 0.080684 | 0.077521 | 0.076012 | 0.072852 | 0.077192 | 0.10329 | 0.097282 | -0.282172 | -0.277472 | -0.275565 | -0.274103 | -0.279163 | -0.28939 | -0.28198 | -1.335017 | -1.303723 | -1.291527 | -1.280198 | -1.324508 | -1.388452 | -1.338776 | -0.455373 | -0.411912 | -0.399275 | -0.392063 | -0.434004 | -0.602291 | -0.532152 | -0.371068 | -0.338405 | -0.325188 | -0.31608 | -0.345737 | -0.416081 | -0.365995 | 0.398657 | 0.352739 | 0.298582 | 0.240128 | 0.380343 | 0.301657 | 0.262898 | -65 | -65 | -65 | -65 | -50 | -54 | 54 | -1.876443 | -1.848194 | -1.837376 | -1.829826 | -1.860717 | 0 | 0 |  | 1452.829 | 0 |  | 1454.658 | 0 |  | 737.954 | 0 |  | 738.045 | 0 |  | 1407.922 | 0 |  | 1417.828 | 0 |  | 763.237 | 0 |  | 763.159 | 0 |  | 1406.3979 | 0 |  | 1433.068 | 0 |  | 772.274 | 0 |  | 772.133 | 0 |  | 1530.274 | 0 |  | 1531.137 | 0 |  | 779.666 | 0 |  | 779.851 | 0 |  | 1510.2841 | 0 |  | 1510.665 | 0 |  | 753.336 | 0 |  | 753.152 | 0 |  | 1517.9041 | 0 |  | 1518.234 | 0 |  | 734.54 | 0.102 |  | 734.654 | 0.102 |  | 1495.8571 | 0 |  | 1496.339 | 0 |  | 768.674 | 0.025 |  | 768.746 | 0.025 | 146.4766 | 135.2371 | 116.8391 | 104.1492192 | 104.9326 | 133.4861 | 105.9714 | 0 | 0 | 0 | 0 | 0 | -29.402024 | -7.162292 | -148.1081 | -116.4433 | -95.68407 | -26.44505 | -29.67295 | -15.57288 | -20.50871 | 0 | 0 | 0 | 0 | 0 | 0 | 0 | 121.968795 | 120.13261 | 119.42944 | 118.93869 | 93.03585 | 0 | 0 | -31.50498 | -28.17713 | -27.54714 | -27.27245 | -22.49846 | -17.69272 | -31.8436 | 88.83231 | 110.7492 | 113.0374 | 169.3704 | 145.797 | 70.81848 | 46.45676
183 | W98695 | 2017-04-15 13:01 | 64.9326 | 64.5222 | 24 | 56 | 1.173 | 695.4044 | 19330 | 30 | 139006 | 139014 | 139147 | 139154 | 139345 | 139352 | 220962 | 220970 | 220889 | 220897 | 215467 | 215392 | 216069 | 216051 | 294041 | 294025 | 1339.47 | 11340.4365 | 1 | 96.5508 | 96.5508 | 96.5508 | 10.528 | 10.528 | 10.528 | 10.528 | 1175.1953 | 1100.6858 | 1050.5 | 881.0448 | 1042.6234 | 980.3291 | 963.2219 | 945.6213 | 925.8468 | 914.2828 | 902.6008 | 887.7127 | 16 | 17.6 | 32.5445 | 19.0533 | 11.7996 | 8.2492 | 6.022 | 4.4812 | 3.4034 | 2.818 | 2.8324 | 89.86 | 127.95 | 147.86 | 204.57 | 215.03 | 295.8 | 294.8 | 406.31 | 398.94 | 553.12 | 526.15 | 735.21 | 643.7 | 888.53 | 49.5 | 46.7 | 33.0508 | 11.572727 | 8 | 11.5 | -21.3753 | 8 | 2103603 | 2 |  |  | 3.9293 | 7.1336 | 8.8479 | 10.895 | 12.0879 | 15.6857 | 4.5435 | 7.6532 | 9.3839 | 11.629 | 13.1532 | 17.4629 | 24.9509 | 24.9197 | 24.9814 | 25.1292 | 25.0858 | 24.732 |  | 16181 | 949 | 18 |  | EA061 | 279 | 1259 | 7 | 5 | 35 | 35.333336 | 11.572727 | 1795.0714 | 1740.9642 | 1520.5786 | 1418.6215 | 1330.5714 | 1215.4785 | 1197.4071 | 59.4264 | 58.2836 | 53.8057 | 51.3707 | 46.8364 | 29.2964 | 61.1121 | 32.5445 | 19.0533 | 11.7996 | 8.2492 | 6.022 | 4.4812 | 3.4034 | 2.818 | 0 | 0 | 0 | 0 | 0 | 0.1016 | 0.0254 | 0 | 0 | 0 | 0 | 0 | 0 | 0 | 0.10741 | 0.087839 | 0.075962 | 0.020218 | 0.02223 | 0.024998 | 0.022698 | -0.000728 | -0.002334 | -0.005558 | -0.000888 | -0.001159 | -0.014696 | -0.008318 | 0.080756 | 0.077588 | 0.07608 | 0.072914 | 0.077267 | 0.103425 | 0.097283 | -0.281356 | -0.276742 | -0.274818 | -0.273349 | -0.278273 | -0.288643 | -0.281998 | -1.335909 | -1.305803 | -1.293429 | -1.281312 | -1.324839 | -1.395548 | -1.349896 | -0.453667 | -0.410311 | -0.39778 | -0.390495 | -0.432612 | -0.600936 | -0.528198 | -0.372013 | -0.339408 | -0.326019 | -0.317134 | -0.346061 | -0.415365 | -0.370487 | 0.39832 | 0.352003 | 0.297827 | 0.239805 | 0.382237 | 0.304728 | 0.26362 | -65 | -65 | -65 | -65 | -50 | -47 | 47 | -1.870888 | -1.842751 | -1.831965 | -1.824379 | -1.855032 | 0 | 0 |  | 1452.829 | 0 |  | 1454.658 | 0 |  | 737.954 | 0 |  | 738.045 | 0 |  | 1407.922 | 0 |  | 1417.828 | 0 |  | 763.237 | 0 |  | 763.159 | 0 |  | 1406.3979 | 0 |  | 1433.068 | 0 |  | 772.274 | 0 |  | 772.133 | 0 |  | 1530.274 | 0 |  | 1531.137 | 0 |  | 779.666 | 0 |  | 779.851 | 0 |  | 1510.2841 | 0 |  | 1510.665 | 0 |  | 753.336 | 0 |  | 753.152 | 0 |  | 1517.9041 | 0 |  | 1518.234 | 0 |  | 734.54 | 0.102 |  | 734.654 | 0.102 |  | 1495.8571 | 0 |  | 1496.339 | 0 |  | 768.674 | 0.025 |  | 768.746 | 0.025 | 144.9628 | 135.0779 | 115.6856 | 103.4374 | 102.8093 | 125.7109 | 116.4874 | 0 | 0 | 0 | 0 | 0 | -29.3261288 | -7.1627492 | -142.5174 | -111.6527 | -91.06258 | -24.76776096 | -27.91568 | -14.37694 | -19.41150448 | 0 | 0 | 0 | 0 | 0 | 0 | 0 | 121.60772 | 119.778815 | 119.077725 | 118.584635 | 92.7516 | 0 | 0 | -26.9598 | -23.9144 | -21.40283 | -20.06 | -20.26199 | -17.60526 | -32.27929 | 97.09327 | 119.2897 | 122.2979 | 177.1942 | 147.3832 | 64.40254 | 57.63381
183 | W98696 | 2017-04-15 13:03 | 64.7682 | 64.3567 | 42 | 55 | 1.173 | 699.7196 | 19438 | 30 | 139006 | 139014 | 139147 | 139154 | 139345 | 139352 | 220962 | 220970 | 220889 | 220897 | 215467 | 215392 | 216069 | 216051 | 294041 | 294025 | 1339.47 | 11360.1348 | 1 | 97.2595 | 97.2595 | 97.2595 | 11.2367 | 11.2367 | 11.2367 | 11.2367 | 1186.9141 | 1103.698 | 1049.3334 | 887.2388 | 1044.1897 | 982.6842 | 966.8333 | 950.6403 | 932.0961 | 921.2139 | 911.1264 | 895.5702 | 16 | 18 | 32.389 | 18.9042 | 11.7405 | 8.2178 | 6.0411 | 4.486 | 3.3438 | 2.8187 | 2.8326 | 92.12 | 130.16 | 151.77 | 208.45 | 219.85 | 301.29 | 300.89 | 411.43 | 407.67 | 560.24 | 540.53 | 750.33 | 659.83 | 897.71 | 49.1 | 46.7 | 31.4151 | -18.227272 | -13.5252 | 14.0538 | -1.0455 | -13.5252 | 2103603 | 1 |  |  | 3.9143 | 7.2264 | 8.9243 | 10.8514 | 12.0636 | 15.4886 | 4.32 | 7.5117 | 9.3633 | 11.565 | 12.78 | 17.5783 | 24.8299 | 24.8873 | 24.9048 | 25.0017 | 24.9576 | 24.8516 |  | 16181 | 950 | 1 |  | EA061 | 279 | 1259 | 7 | 5 | 35 | 31.833334 | -18.227272 | 1752.8857 | 1715.1428 | 1485.0857 | 1358.5 | 1304.2858 | 1241.8572 | 1002.4214 | 59.8429 | 57.5479 | 53.85 | 51.9021 | 47.1443 | 26.8271 | 64.9829 | 32.389 | 18.9042 | 11.7405 | 8.2178 | 6.0411 | 4.486 | 3.3438 | 2.8187 | 0 | 0 | 0 | 0 | 0 | 0.1016 | 0.0254 | 0 | 0 | 0 | 0 | 0 | 0 | 0 | 0.103487 | 0.084556 | 0.072921 | 0.019107 | 0.021062 | 0.024473 | 0.022177 | -0.000722 | -0.002317 | -0.005519 | -0.000885 | -0.001159 | -0.015746 | -0.008931 | 0.080805 | 0.07763 | 0.076126 | 0.072964 | 0.07731 | 0.103447 | 0.097486 | -0.28079 | -0.276236 | -0.27426 | -0.272722 | -0.277792 | -0.288578 | -0.280824 | -1.335372 | -1.305616 | -1.292875 | -1.280288 | -1.325407 | -1.402081 | -1.349271 | -0.453231 | -0.409778 | -0.397407 | -0.390314 | -0.432081 | -0.599207 | -0.530771 | -0.371444 | -0.339223 | -0.325479 | -0.316153 | -0.345784 | -0.416962 | -0.36447 | 0.398472 | 0.352216 | 0.298431 | 0.240896 | 0.383314 | 0.303905 | 0.263946 | -65 | -65 | -65 | -65 | -50 | -40 | 40 | -1.866515 | -1.838457 | -1.827688 | -1.820088 | -1.850704 | 0 | 0 |  | 1452.829 | 0 |  | 1454.658 | 0 |  | 737.954 | 0 |  | 738.045 | 0 |  | 1407.922 | 0 |  | 1417.828 | 0 |  | 763.237 | 0 |  | 763.159 | 0 |  | 1406.3979 | 0 |  | 1433.068 | 0 |  | 772.274 | 0 |  | 772.133 | 0 |  | 1530.274 | 0 |  | 1531.137 | 0 |  | 779.666 | 0 |  | 779.851 | 0 |  | 1510.2841 | 0 |  | 1510.665 | 0 |  | 753.336 | 0 |  | 753.152 | 0 |  | 1517.9041 | 0 |  | 1518.234 | 0 |  | 734.54 | 0.102 |  | 734.654 | 0.102 |  | 1495.8571 | 0 |  | 1496.339 | 0 |  | 768.674 | 0.025 |  | 768.746 | 0.025 | 141.6419 | 133.1465 | 113.0536 | 99.121594 | 100.8343 | 128.4664 | 97.72205 | 0 | 0 | 0 | 0 | 0 | -29.3195248 | -7.1329296 | -137.2295 | -107.3726 | -87.14236075 | -23.32941 | -26.37958 | -12.23596 | -17.87244 | 0 | 0 | 0 | 0 | 0 | 0 | 0 | 121.323475 | 119.499705 | 118.79972 | 118.30572 | 92.5352 | 0 | 0 | -27.12266 | -23.58186 | -21.40036695 | -20.25812 | -20.37016 | -16.07499 | -34.49104 | 98.61324 | 121.6918 | 123.3106 | 173.8398 | 146.6198 | 70.83593 | 38.22564
183 | W98697 | 2017-04-15 13:04 | 64.9009 | 64.3643 | 29 | 56 | 1.173 | 698.5502 | 19396 | 30 | 139006 | 139014 | 139147 | 139154 | 139345 | 139352 | 220962 | 220970 | 220889 | 220897 | 215467 | 215392 | 216069 | 216051 | 294041 | 294025 | 1339.47 | 11360.1348 | 1 | 97.9671 | 97.9671 | 97.9671 | 11.9443 | 11.9443 | 11.9443 | 11.9443 | 1176.3672 | 1099.1174 | 1046.8334 | 880.393 | 1042.7983 | 981.205 | 963.9598 | 946.3201 | 926.3415 | 914.5117 | 902.7061 | 887.6915 | 16 | 17.6 | 32.448 | 18.7736 | 11.707 | 8.1875 | 5.9781 | 4.4682 | 3.3953 | 2.8166 | 2.8303 | 92.97 | 131.01 | 152.58 | 209.54 | 221.7 | 301.94 | 303.18 | 413.27 | 408.43 | 558.47 | 537.84 | 739.08 | 659.57 | 890.14 | 50.7 | 46.7 | 33.6466 | 4.9 | 3.9599 | 3.9599 | -1.3905 | 3.9599 | 2103603 | 2 |  |  | 3.7829 | 7.0779 | 8.8129 | 10.8521 | 11.9564 | 15.2107 | 4.2217 | 7.7133 | 9.3467 | 11.5517 | 12.5833 | 17.2 | 25.0534 | 24.9006 | 24.9476 | 25.1119 | 24.8981 | 24.7257 |  | 16181 | 950 | 2 |  | EA061 | 279 | 1259 | 7 | 5 | 35 | 31.333334 | 4.9 | 1778.7428 | 1722.6143 | 1511.2858 | 1396.35 | 1294.0786 | 1174.8785 | 1184.9785 | 55.3921 | 55.3607 | 51.1336 | 48.3686 | 46.5557 | 48.3629 | 59.0336 | 32.448 | 18.7736 | 11.707 | 8.1875 | 5.9781 | 4.4682 | 3.3953 | 2.8166 | 0 | 0 | 0 | 0 | 0 | 0.1016 | 0.0254 | 0 | 0 | 0 | 0 | 0 | 0 | 0 | 0.101068 | 0.082333 | 0.070815 | 0.018439 | 0.020359 | 0.024003 | 0.021686 | -0.000722 | -0.002317 | -0.00552 | -0.000884 | -0.00116 | -0.017383 | -0.009877 | 0.080784 | 0.077616 | 0.076107 | 0.072942 | 0.077297 | 0.103471 | 0.097325 | -0.281035 | -0.27641 | -0.274496 | -0.273007 | -0.277959 | -0.288795 | -0.282159 | -1.335931 | -1.305716 | -1.293393 | -1.281129 | -1.325454 | -1.407651 | -1.361679 | -0.453209 | -0.40994 | -0.3974 | -0.390179 | -0.432276 | -0.600496 | -0.527771 | -0.372036 | -0.339322 | -0.325982 | -0.316957 | -0.345834 | -0.415081 | -0.370309 | 0.397636 | 0.371357 | 0.297002 | 0.239623 | 0.383008 | 0.305621 | 0.263766 | -65 | -65 | -65 | -65 | -50 | -30 | 30 | -1.866359 | -1.838316 | -1.827531 | -1.819891 | -1.850358 | 0 | 0 |  | 1452.829 | 0 |  | 1454.658 | 0 |  | 737.954 | 0 |  | 738.045 | 0 |  | 1407.922 | 0 |  | 1417.828 | 0 |  | 763.237 | 0 |  | 763.159 | 0 |  | 1406.3979 | 0 |  | 1433.068 | 0 |  | 772.274 | 0 |  | 772.133 | 0 |  | 1530.274 | 0 |  | 1531.137 | 0 |  | 779.666 | 0 |  | 779.851 | 0 |  | 1510.2841 | 0 |  | 1510.665 | 0 |  | 753.336 | 0 |  | 753.152 | 0 |  | 1517.9041 | 0 |  | 1518.234 | 0 |  | 734.54 | 0.102 |  | 734.654 | 0.102 |  | 1495.8571 | 0 |  | 1496.339 | 0 |  | 768.674 | 0.025 |  | 768.746 | 0.025 | 143.694 | 133.7024 | 115.0194 | 101.8525617 | 100.0284 | 121.5659 | 115.328 | 0 | 0 | 0 | 0 | 0 | -29.341572 | -7.1668386 | -134.0553 | -104.4782 | -84.4521 | -22.49022 | -25.44739 | -9.31864962 | -16.08007 | 0 | 0 | 0 | 0 | 0 | 0 | 0 | 121.313335 | 119.49054 | 118.789515 | 118.292915 | 92.5179 | 0 | 0 | -25.1042 | -22.69457 | -20.32049264 | -18.87241 | -20.12491 | -29.04173 | -31.15622 | 105.8478 | 126.0202 | 129.0364 | 178.7828 | 146.974 | 53.8639 | 60.9249
183 | W98698 | 2017-04-15 13:06 | 64.5814 | 64.0606 | 53 | 55 | 1.173 | 698.826 | 19409 | 30 | 139006 | 139014 | 139147 | 139154 | 139345 | 139352 | 220962 | 220970 | 220889 | 220897 | 215467 | 215392 | 216069 | 216051 | 294041 | 294025 | 1339.47 | 11399.5313 | 1 | 98.6749 | 98.6749 | 98.6749 | 12.6521 | 12.6521 | 12.6521 | 12.6521 | 1193.9453 | 1111.5791 | 1060.1666 | 891.98 | 1048.624 | 986.5318 | 970.4918 | 954.4686 | 936.1623 | 925.0427 | 914.7553 | 899.793 | 16 | 20 | 32.069 | 18.5906 | 11.6855 | 8.1997 | 6.0272 | 4.5073 | 3.3632 | 2.8204 | 2.8274 | 92.64 | 131.05 | 151.97 | 208.08 | 221.36 | 299.53 | 302.47 | 409.77 | 408.5 | 555.16 | 540.96 | 745.11 | 659.7 | 898.02 | 51 | 46.7 | 32.0416 | 4.272727 | 3.9701 | 3.9701 | -1.0576 | 3.9701 | 2103603 | 1 |  |  | 3.8557 | 7.0564 | 8.6129 | 10.7721 | 11.7379 | 15.3407 | 4.6197 | 7.3574 | 9.3934 | 11.9246 | 12.8508 | 16.8262 | 24.8481 | 25.0201 | 24.9789 | 25.035 | 25.0245 | 24.9752 |  | 16181 | 950 | 3 |  | EA061 | 279 | 1259 | 7 | 5 | 35 | 28.333334 | 4.272727 | 1747.3143 | 1692.5428 | 1453.1143 | 1341.5072 | 1259.8357 | 1203.55 | 1039.5 | 57.9564 | 53.3893 | 50.9407 | 52.2521 | 47.2921 | 47.4321 | 58.2057 | 32.069 | 18.5906 | 11.6855 | 8.1997 | 6.0272 | 4.5073 | 3.3632 | 2.8204 | 0 | 0 | 0 | 0 | 0 | 0.1016 | 0.0254 | 0 | 0 | 0 | 0 | 0 | 0 | 0 | 0.097959 | 0.079828 | 0.068676 | 0.017836 | 0.019713 | 0.023727 | 0.021437 | -0.000722 | -0.002317 | -0.00552 | -0.000883 | -0.001161 | -0.017767 | -0.010091 | 0.080821 | 0.077651 | 0.076144 | 0.072983 | 0.077333 | 0.103499 | 0.097462 | -0.280608 | -0.275992 | -0.274046 | -0.272481 | -0.27752 | -0.288707 | -0.281385 | -1.335447 | -1.305257 | -1.292703 | -1.279927 | -1.32486 | -1.412595 | -1.362059 | -0.452931 | -0.409682 | -0.39724 | -0.390225 | -0.432055 | -0.599481 | -0.529375 | -0.371523 | -0.338865 | -0.32531 | -0.315807 | -0.34523 | -0.415769 | -0.366344 | 0.397636 | 0.371227 | 0.297026 | 0.239602 | 0.382247 | 0.303106 | 0.263541 | -65 | -65 | -65 | -65 | -50 | -20 | 20 | -1.866275 | -1.838237 | -1.827447 | -1.819797 | -1.850226 | 0 | 0 |  | 1452.829 | 0 |  | 1454.658 | 0 |  | 737.954 | 0 |  | 738.045 | 0 |  | 1407.922 | 0 |  | 1417.828 | 0 |  | 763.237 | 0 |  | 763.159 | 0 |  | 1406.3979 | 0 |  | 1433.068 | 0 |  | 772.274 | 0 |  | 772.133 | 0 |  | 1530.274 | 0 |  | 1531.137 | 0 |  | 779.666 | 0 |  | 779.851 | 0 |  | 1510.2841 | 0 |  | 1510.665 | 0 |  | 753.336 | 0 |  | 753.152 | 0 |  | 1517.9041 | 0 |  | 1518.234 | 0 |  | 734.54 | 0.102 |  | 734.654 | 0.102 |  | 1495.8571 | 0 |  | 1496.339 | 0 |  | 768.674 | 0.025 |  | 768.746 | 0.025 | 141.2197 | 131.4276 | 110.6459 | 97.90722 | 97.42687 | 124.5662 | 101.311749 | 0 | 0 | 0 | 0 | 0 | -29.3326312 | -7.147179 | -129.8549 | -101.1718 | -81.64195 | -21.6986 | -24.57880272 | -8.4190662 | -15.45392 | 0 | 0 | 0 | 0 | 0 | 0 | 0 | 121.307875 | 119.485405 | 118.784055 | 118.286805 | 92.5113 | 0 | 0 | -26.25025 | -21.87264 | -20.23568 | -20.39008 | -20.43279 | -28.43464 | -30.81264 | 106.4225 | 127.8686 | 127.5524 | 174.1053 | 144.9266 | 58.37988 | 47.89801
183 | W98699 | 2017-04-15 13:08 | 64.7001 | 64.0332 | 32 | 56 | 1.173 | 697.5762 | 19372 | 30 | 139006 | 139014 | 139147 | 139154 | 139345 | 139352 | 220962 | 220970 | 220889 | 220897 | 215467 | 215392 | 216069 | 216051 | 294041 | 294025 | 1339.47 | 11399.5313 | 1 | 99.3815 | 99.3815 | 99.3815 | 13.3587 | 13.3587 | 13.3587 | 13.3587 | 1183.3984 | 1106.4519 | 1058.8334 | 883.8707 | 1042.6105 | 980.0426 | 963.4026 | 946.9133 | 928.1306 | 916.1418 | 904.6829 | 889.6004 | 16 | 17.6 | 32.3139 | 18.588 | 11.6572 | 8.1616 | 5.976 | 4.4725 | 3.3773 | 2.8178 | 2.8307 | 91.01 | 131.09 | 148.91 | 208.43 | 216.22 | 300.38 | 295.81 | 411.58 | 398.38 | 554.85 | 525.69 | 735.96 | 640.33 | 891.63 | 48.8 | 46.9 | 34.5216 | 6.536364 | 5.5305 | 5.5305 | -2.3596 | 5.5305 | 2103603 | 2 |  |  | 3.7979 | 7.0264 | 8.75 | 10.6393 | 11.8414 | 15.2714 | 4.2194 | 7.4387 | 8.9645 | 11.6177 | 12.4403 | 16.2371 | 24.9671 | 24.9719 | 25.044 | 25.2049 | 25.0139 | 24.7987 |  | 16181 | 950 | 4 |  | EA061 | 279 | 1259 | 7 | 5 | 35 | 34.333336 | 6.536364 | 1717.8286 | 1680.1072 | 1456.4572 | 1366.4572 | 1257.2572 | 1159.7142 | 1088.3357 | 55.6929 | 53.6086 | 48.9871 | 50.4579 | 46.54 | 45.8664 | 56.0164 | 32.3139 | 18.588 | 11.6572 | 8.1616 | 5.976 | 4.4725 | 3.3773 | 2.8178 | 0 | 0 | 0 | 0 | 0 | 0.1016 | 0.0254 | 0 | 0 | 0 | 0 | 0 | 0 | 0 | 0.096327 | 0.078218 | 0.067152 | 0.017549 | 0.01906 | 0.023813 | 0.021478 | -0.000737 | -0.002417 | -0.005675 | -0.000889 | -0.001162 | -0.018082 | -0.010265 | 0.08081 | 0.077638 | 0.07613 | 0.072965 | 0.077321 | 0.103505 | 0.097389 | -0.280452 | -0.275885 | -0.273785 | -0.272441 | -0.277406 | -0.288848 | -0.282013 | -1.329215 | -1.299595 | -1.283794 | -1.27468 | -1.319294 | -1.414342 | -1.366933 | -0.45337 | -0.409976 | -0.397515 | -0.390312 | -0.432418 | -0.600457 | -0.528454 | -0.37107 | -0.338702 | -0.325178 | -0.316122 | -0.344934 | -0.414561 | -0.36851 | 0.396965 | 0.370111 | 0.295856 | 0.238495 | 0.38151 | 0.303571 | 0.263806 | -70 | -70 | -70 | -70 | -55 | -10 | 10 | -1.864408 | -1.836394 | -1.825621 | -1.817991 | -1.848695 | 0 | 0 |  | 1452.829 | 0 |  | 1454.658 | 0 |  | 737.954 | 0 |  | 738.045 | 0 |  | 1407.922 | 0 |  | 1417.828 | 0 |  | 763.237 | 0 |  | 763.159 | 0 |  | 1406.3979 | 0 |  | 1433.068 | 0 |  | 772.274 | 0 |  | 772.133 | 0 |  | 1530.274 | 0 |  | 1531.137 | 0 |  | 779.666 | 0 |  | 779.851 | 0 |  | 1510.2841 | 0 |  | 1510.665 | 0 |  | 753.336 | 0 |  | 753.152 | 0 |  | 1517.9041 | 0 |  | 1518.234 | 0 |  | 734.54 | 0.102 |  | 734.654 | 0.102 |  | 1495.8571 | 0 |  | 1496.339 | 0 |  | 768.674 | 0.025 |  | 768.746 | 0.025 | 138.8177 | 130.4402 | 110.8801 | 99.70355 | 97.21238 | 120.0362 | 105.9919 | 0 | 0 | 0 | 0 | 0 | -29.3469568 | -7.1631302 | -127.0597 | -98.5106 | -78.9238 | -21.2361688 | -23.61272 | -8.105594002 | -15.32742 | 0 | 0 | 0 | 0 | 0 | 0 | 0 | 130.50856 | 128.54758 | 127.79347 | 127.25937 | 101.678225 | 0 | 0 | -25.24949 | -21.97824 | -19.47311 | -19.69432 | -20.12473372 | -27.5408 | -29.60209 | 117.0171 | 138.4989 | 140.2766 | 186.0324 | 155.1532 | 55.04287 | 53.89928
183 | W98700 | 2017-04-15 13:10 | 64.4586 | 63.7824 | 51 | 55 | 1.173 | 701.1857 | 19479 | 30 | 139006 | 139014 | 139147 | 139154 | 139345 | 139352 | 220962 | 220970 | 220889 | 220897 | 215467 | 215392 | 216069 | 216051 | 294041 | 294025 | 1339.47 | 11438.9277 | 1 | 100.0917 | 100.0917 | 100.0917 | 14.0689 | 14.0689 | 14.0689 | 14.0689 | 1196.2891 | 1116.1943 | 1064.3334 | 890.775 | 1052.2374 | 990.6619 | 973.6458 | 956.2422 | 936.6794 | 925.7059 | 915.175 | 899.5699 | 16 | 19.2 | 32.3418 | 18.4789 | 11.5459 | 8.0608 | 5.9364 | 4.4246 | 3.3131 | 2.8193 | 2.8296 | 94.14 | 132.24 | 154.36 | 211.96 | 224.13 | 306.79 | 305.99 | 417.48 | 411.56 | 565.55 | 542.79 | 755.49 | 659.69 | 901.42 | 50.8 | 46.6 | 35.1555 | -4.9 | -2.9795 | 5.3959 | 0.9918 | -2.9795 | 2103603 | 1 |  |  | 3.7964 | 6.8693 | 8.5936 | 10.5514 | 11.5921 | 15.3979 | 4.7344 | 7.382 | 8.7672 | 11.0885 | 12.1361 | 18.0689 | 24.7893 | 24.9021 | 24.9185 | 25.0416 | 24.9296 | 24.4214 |  | 16181 | 950 | 5 |  | EA061 | 279 | 1259 | 7 | 5 | 35 | 31.166666 | -4.9 | 1744.5072 | 1679.4286 | 1463.4928 | 1323.15 | 1282.2 | 1180.3 | 924.4929 | 60.3464 | 58.1564 | 54.9286 | 51.0229 | 47.7793 | 43.88 | 53.4171 | 32.3418 | 18.4789 | 11.5459 | 8.0608 | 5.9364 | 4.4246 | 3.3131 | 2.8193 | 0 | 0 | 0 | 0 | 0 | 0.1016 | 0.0254 | 0 | 0 | 0 | 0 | 0 | 0 | 0 | 0.094047 | 0.076242 | 0.065468 | 0.017237 | 0.0187 | 0.023442 | 0.021173 | -0.000737 | -0.002417 | -0.005674 | -0.000888 | -0.001162 | -0.018358 | -0.010422 | 0.080818 | 0.077649 | 0.076141 | 0.072978 | 0.077324 | 0.103494 | 0.097568 | -0.280361 | -0.275742 | -0.273657 | -0.272272 | -0.277382 | -0.288925 | -0.280885 | -1.329274 | -1.299302 | -1.283591 | -1.274209 | -1.3198 | -1.416269 | -1.360498 | -0.453205 | -0.409969 | -0.397474 | -0.390378 | -0.432072 | -0.599743 | -0.532341 | -0.371132 | -0.33841 | -0.324979 | -0.31567 | -0.345445 | -0.415554 | -0.361615 | 0.396245 | 0.368297 | 0.294274 | 0.237782 | 0.380321 | 0.302396 | 0.263726 | -70 | -70 | -70 | -70 | -55 | 0 | 0 | -1.863864 | -1.835885 | -1.825016 | -1.817235 | -1.847804 | 0 | 0 |  | 1452.829 | 0 |  | 1454.658 | 0 |  | 737.954 | 0 |  | 738.045 | 0 |  | 1407.922 | 0 |  | 1417.828 | 0 |  | 763.237 | 0 |  | 763.159 | 0 |  | 1406.3979 | 0 |  | 1433.068 | 0 |  | 772.274 | 0 |  | 772.133 | 0 |  | 1530.274 | 0 |  | 1531.137 | 0 |  | 779.666 | 0 |  | 779.851 | 0 |  | 1510.2841 | 0 |  | 1510.665 | 0 |  | 753.336 | 0 |  | 753.152 | 0 |  | 1517.9041 | 0 |  | 1518.234 | 0 |  | 734.54 | 0.102 |  | 734.654 | 0.102 |  | 1495.8571 | 0 |  | 1496.339 | 0 |  | 768.674 | 0.025 |  | 768.746 | 0.025 | 140.9876 | 130.406 | 111.4318 | 96.5608407 | 99.1448328 | 122.1539682 | 90.20092 | 0 | 0 | 0 | 0 | 0 | -29.35478 | -7.134479 | -124.0346 | -95.92097015 | -76.75104 | -20.83204 | -23.1466524 | -7.200311596 | -14.62671 | 0 | 0 | 0 | 0 | 0 | 0 | 0 | 130.47048 | 128.51195 | 127.75112 | 127.20645 | 101.62922 | 0 | 0 | -27.34929 | -23.84232 | -21.83269 | -19.91822 | -20.6441 | -26.31672284 | -28.43611 | 120.0742 | 139.1546 | 140.5992 | 183.017 | 156.9833 | 59.28215 | 40.00362
183 | W98701 | 2017-04-15 13:11 | 64.6195 | 63.8072 | 28 | 55 | 1.173 | 692.6967 | 19263 | 30 | 139006 | 139014 | 139147 | 139154 | 139345 | 139352 | 220962 | 220970 | 220889 | 220897 | 215467 | 215392 | 216069 | 216051 | 294041 | 294025 | 1339.47 | 11438.9277 | 1 | 100.7933 | 100.7933 | 100.7933 | 14.7705 | 14.7705 | 14.7705 | 14.7705 | 1189.2578 | 1109.4811 | 1055.5 | 884.3614 | 1045.7588 | 984.3701 | 967.0981 | 949.4227 | 929.6781 | 917.4103 | 905.9301 | 891.7625 | 16 | 19.2 | 32.2792 | 18.5905 | 11.6222 | 8.1497 | 5.9567 | 4.5086 | 3.4209 | 2.8165 | 2.8269 | 93.56 | 132.9 | 153.18 | 211.79 | 222.37 | 305.05 | 303.97 | 417.24 | 407.02 | 560.19 | 535.6 | 746.86 | 659.43 | 899.95 | 49.5 | 46.7 | 33.1423 | 11.300001 | 8.6418 | 8.6418 | -3.6103 | 8.6418 | 2103603 | 2 |  |  | 3.8214 | 6.8221 | 8.5707 | 10.6486 | 11.4864 | 14.6 | 4.13 | 7.4383 | 8.7917 | 11.5817 | 12.4783 | 16.3283 | 24.9654 | 24.9954 | 24.9784 | 24.9378 | 25.0057 | 24.9324 |  | 16181 | 950 | 6 |  | EA061 | 279 | 1259 | 7 | 5 | 35 | 39.833336 | 11.300001 | 1781.9143 | 1697.35 | 1490.6857 | 1375.4429 | 1226.9357 | 1170.7357 | 1237.15 | 44.625 | 39.5129 | 32.1621 | 31.5457 | 44.62 | 46.385 | 57.0214 | 32.2792 | 18.5905 | 11.6222 | 8.1497 | 5.9567 | 4.5086 | 3.4209 | 2.8165 | 0 | 0 | 0 | 0 | 0 | 0.1016 | 0.0254 | 0 | 0 | 0 | 0 | 0 | 0 | 0 | 0.093958 | 0.075895 | 0.065014 | 0.017434 | 0.018739 | 0.023711 | 0.021394 | -0.000777 | -0.002624 | -0.006085 | -0.000895 | -0.001176 | -0.01906 | -0.010865 | 0.080716 | 0.077555 | 0.076046 | 0.072884 | 0.077247 | 0.103387 | 0.09721 | -0.281305 | -0.27664 | -0.274566 | -0.27322 | -0.278047 | -0.289862 | -0.283422 | -1.324584 | -1.294616 | -1.278985 | -1.269913 | -1.313395 | -1.414046 | -1.369224 | -0.454663 | -0.411392 | -0.398789 | -0.391557 | -0.434235 | -0.60261 | -0.528855 | -0.371415 | -0.338426 | -0.325161 | -0.316122 | -0.343888 | -0.414078 | -0.370892 | 0.396617 | 0.369539 | 0.295363 | 0.238453 | 0.383449 | 0.305569 | 0.262837 | -75 | -75 | -75 | -75 | -60 | 10 | -10 | -1.87135 | -1.843251 | -1.832383 | -1.824628 | -1.855638 | 0 | 0 |  | 1452.829 | 0 |  | 1454.658 | 0 |  | 737.954 | 0 |  | 738.045 | 0 |  | 1407.922 | 0 |  | 1417.828 | 0 |  | 763.237 | 0 |  | 763.159 | 0 |  | 1406.3979 | 0 |  | 1433.068 | 0 |  | 772.274 | 0 |  | 772.133 | 0 |  | 1530.274 | 0 |  | 1531.137 | 0 |  | 779.666 | 0 |  | 779.851 | 0 |  | 1510.2841 | 0 |  | 1510.665 | 0 |  | 753.336 | 0 |  | 753.152 | 0 |  | 1517.9041 | 0 |  | 1518.234 | 0 |  | 734.54 | 0.102 |  | 734.654 | 0.102 |  | 1495.8571 | 0 |  | 1496.339 | 0 |  | 768.674 | 0.025 |  | 768.746 | 0.025 | 143.829 | 131.638 | 113.3607 | 100.2478 | 94.7771 | 121.0389 | 120.2633515 | 0 | 0 | 0 | 0 | 0 | -29.4499792 | -7.1989188 | -123.4261 | -94.85781 | -75.36931 | -21.00309 | -23.06716 | -6.576727946 | -14.41656 | 0 | 0 | 0 | 0 | 0 | 0 | 0 | 140.35125 | 138.243825 | 137.428725 | 136.8471 | 111.33828 | 0 | 0 | -20.28934 | -16.25529 | -12.82589 | -12.35194 | -19.3755657 | -27.95206485 | -30.15605 | 140.4648 | 158.7687 | 162.5942 | 203.7398 | 163.6727 | 57.06008 | 68.49182
183 | W98702 | 2017-04-15 13:13 | 64.3775 | 63.5634 | 52 | 56 | 1.173 | 696.5801 | 18949 | 30 | 139006 | 139014 | 139147 | 139154 | 139345 | 139352 | 220962 | 220970 | 220889 | 220897 | 215467 | 215392 | 216069 | 216051 | 294041 | 294025 | 1339.47 | 11478.3242 | 1 | 101.4989 | 101.4989 | 101.4989 | 15.4761 | 15.4761 | 15.4761 | 15.4761 | 1199.8047 | 1119.4734 | 1069.1666 | 886.931 | 1053.4043 | 988.4158 | 970.6577 | 952.8849 | 933.014 | 921.2277 | 910.0419 | 894.2496 | 16 | 20.2 | 32.2567 | 18.4833 | 11.5349 | 8.078 | 5.9359 | 4.4362 | 3.3419 | 2.8188 | 2.8269 | 88.47 | 132.6 | 145.64 | 212.56 | 211.69 | 306.69 | 289.56 | 419.43 | 390.34 | 567.33 | 515.09 | 754.31 | 624.4 | 902.63 | 50.3 | 46.9 | 32.9877 | -9.736364 | -8.8266 | 9.249 | 2.3077 | -8.8266 | 2103603 | 1 |  |  | 3.9279 | 7.0514 | 8.75 | 10.835 | 11.8043 | 15.8907 | 4.4781 | 7.4656 | 9.1813 | 11.4016 | 12.8297 | 17.85 | 24.7638 | 24.9554 | 24.9446 | 25.0171 | 25.0206 | 24.9144 |  | 16181 | 950 | 7 |  | EA061 | 279 | 1259 | 7 | 5 | 35 | 37.666664 | -9.736364 | 1754.7643 | 1712.7357 | 1468.1215 | 1352.1929 | 1272.3143 | 1186.55 | 1027.0358 | 63.3164 | 60.3071 | 58.6014 | 58.9571 | 48.4707 | 28.0164 | 63.46 | 32.2567 | 18.4833 | 11.5349 | 8.078 | 5.9359 | 4.4362 | 3.3419 | 2.8188 | 0 | 0 | 0 | 0 | 0 | 0.1016 | 0.0254 | 0 | 0 | 0 | 0 | 0 | 0 | 0 | 0.089928 | 0.073864 | 0.062102 | 0.016827 | 0.018387 | 0.023758 | 0.021436 | -0.000756 | -0.002556 | -0.005903 | -0.000892 | -0.001174 | -0.019925 | -0.011377 | 0.08079 | 0.077619 | 0.076115 | 0.072954 | 0.077301 | 0.103462 | 0.097437 | -0.28046 | -0.275827 | -0.273739 | -0.272355 | -0.277417 | -0.289062 | -0.281641 | -1.324399 | -1.293717 | -1.278794 | -1.269444 | -1.314591 | -1.412456 | -1.360794 | -0.453614 | -0.410236 | -0.397869 | -0.390765 | -0.432644 | -0.600497 | -0.5305 | -0.371216 | -0.338742 | -0.324968 | -0.315664 | -0.345093 | -0.415234 | -0.36549 | 0.396629 | 0.367945 | 0.294145 | 0.237253 | 0.378784 | 0.301204 | 0.263216 | -75 | -75 | -75 | -75 | -60 | 20 | -20 | -1.866368 | -1.838332 | -1.827534 | -1.819869 | -1.851102 | 0 | 0 |  | 1452.829 | 0 |  | 1454.658 | 0 |  | 737.954 | 0 |  | 738.045 | 0 |  | 1407.922 | 0 |  | 1417.828 | 0 |  | 763.237 | 0 |  | 763.159 | 0 |  | 1406.3979 | 0 |  | 1433.068 | 0 |  | 772.274 | 0 |  | 772.133 | 0 |  | 1530.274 | 0 |  | 1531.137 | 0 |  | 779.666 | 0 |  | 779.851 | 0 |  | 1510.2841 | 0 |  | 1510.665 | 0 |  | 753.336 | 0 |  | 753.152 | 0 |  | 1517.9041 | 0 |  | 1518.234 | 0 |  | 734.54 | 0.102 |  | 734.654 | 0.102 |  | 1495.8571 | 0 |  | 1496.339 | 0 |  | 768.674 | 0.025 |  | 768.746 | 0.025 | 141.7674 | 132.9408 | 111.7461 | 98.64788 | 98.35117 | 122.7628361 | 100.0713 | 0 | 0 | 0 | 0 | 0 | -29.3686992 | -7.1536814 | -118.0993 | -92.25237 | -71.86694 | -20.22859014 | -22.62805 | -5.413943848 | -13.68823 | 0 | 0 | 0 | 0 | 0 | 0 | 0 | 139.9776 | 137.8749 | 137.06505 | 136.490175 | 111.06612 | 0 | 0 | -28.72121 | -24.74014 | -23.31568 | -23.03837 | -20.97056 | -16.82376 | -33.66553 | 134.9245 | 153.8232 | 153.6285 | 191.8711 | 165.8187 | 71.15643 | 45.56385
183 | W98703 | 2017-04-15 13:14 | 64.5307 | 63.5568 | 33 | 56 | 1.173 | 697.6597 | 19419 | 30 | 139006 | 139014 | 139147 | 139154 | 139345 | 139352 | 220962 | 220970 | 220889 | 220897 | 215467 | 215392 | 216069 | 216051 | 294041 | 294025 | 1339.47 | 11478.3242 | 1 | 102.2056 | 102.2056 | 102.2056 | 16.1827 | 16.1827 | 16.1827 | 16.1827 | 1190.4297 | 1109.7067 | 1063.5 | 882.7624 | 1045.7552 | 981.2428 | 963.3332 | 945.6182 | 925.8469 | 913.9329 | 902.314 | 886.5076 | 15.8 | 19.4 | 32.1891 | 18.4296 | 11.5914 | 8.1331 | 5.9653 | 4.4476 | 3.3536 | 2.8206 | 2.8241 | 89.82 | 131.97 | 146.75 | 209.87 | 213.6 | 302.91 | 292.27 | 414.97 | 393.71 | 561.15 | 518.15 | 746.04 | 631.35 | 894.57 | 49.2 | 46.8 | 33.7079 | -3.9 | -4.525 | 8.2632 | -0.3184 | -4.525 | 2103603 | 2 |  |  | 3.8029 | 7.0414 | 8.6814 | 10.7843 | 11.7957 | 15.1193 | 4.3857 | 7.3968 | 8.9651 | 11.3619 | 12.5349 | 16.5222 | 24.9159 | 24.9286 | 24.9842 | 25.0998 | 25.0672 | 24.9596 |  | 16181 | 950 | 8 |  | EA061 | 279 | 1259 | 7 | 5 | 35 | 38 | -3.9 | 1705.4143 | 1667.7715 | 1455.5143 | 1361.9928 | 1286.6072 | 1171.6643 | 1054.6786 | 64.4793 | 65.3957 | 64.0836 | 66.27 | 50.4879 | 29.7257 | 64.8243 | 32.1891 | 18.4296 | 11.5914 | 8.1331 | 5.9653 | 4.4476 | 3.3536 | 2.8206 | 0 | 0 | 0 | 0 | 0 | 0.1016 | 0.0254 | 0 | 0 | 0 | 0 | 0 | 0 | 0 | 0.089685 | 0.072986 | 0.061668 | 0.016867 | 0.018458 | 0.02369 | 0.021361 | -0.000774 | -0.002616 | -0.006062 | -0.000894 | -0.001178 | -0.020472 | -0.011712 | 0.080727 | 0.077557 | 0.076049 | 0.072886 | 0.07723 | 0.10338 | 0.097336 | -0.281159 | -0.27654 | -0.274528 | -0.273188 | -0.278307 | -0.289612 | -0.282323 | -1.323123 | -1.292636 | -1.278256 | -1.269229 | -1.315332 | -1.406602 | -1.355996 | -0.455419 | -0.411799 | -0.399172 | -0.391917 | -0.433937 | -0.602789 | -0.531969 | -0.369855 | -0.337664 | -0.324448 | -0.315467 | -0.344835 | -0.413995 | -0.36539 | 0.396384 | 0.368863 | 0.294496 | 0.237266 | 0.379139 | 0.302096 | 0.262665 | -75 | -75 | -75 | -75 | -60 | 30 | -30 | -1.870942 | -1.842835 | -1.832014 | -1.824337 | -1.855554 | 0 | 0 |  | 1452.829 | 0 |  | 1454.658 | 0 |  | 737.954 | 0 |  | 738.045 | 0 |  | 1407.922 | 0 |  | 1417.828 | 0 |  | 763.237 | 0 |  | 763.159 | 0 |  | 1406.3979 | 0 |  | 1433.068 | 0 |  | 772.274 | 0 |  | 772.133 | 0 |  | 1530.274 | 0 |  | 1531.137 | 0 |  | 779.666 | 0 |  | 779.851 | 0 |  | 1510.2841 | 0 |  | 1510.665 | 0 |  | 753.336 | 0 |  | 753.152 | 0 |  | 1517.9041 | 0 |  | 1518.234 | 0 |  | 734.54 | 0.102 |  | 734.654 | 0.102 |  | 1495.8571 | 0 |  | 1496.339 | 0 |  | 768.674 | 0.025 |  | 768.746 | 0.025 | 137.673 | 129.3474 | 110.6904 | 99.27021 | 99.36467 | 121.1267 | 102.6582 | 0 | 0 | 0 | 0 | 0 | -29.4245792 | -7.1710042 | -117.6402 | -90.96279532 | -71.0787 | -20.27339 | -22.72893696 | -4.526445236 | -13.08401 | 0 | 0 | 0 | 0 | 0 | 0 | 0 | 140.32065 | 138.212625 | 137.40105 | 136.825275 | 111.33324 | 0 | 0 | -29.3651 | -26.92988 | -25.58038 | -25.97233959 | -21.90857 | -17.91832 | -34.48452 | 130.9883 | 149.6673 | 151.4324 | 189.8497 | 166.0604 | 69.25731 | 47.91867
183 | W98704 | 2017-04-15 13:16 | 64.0508 | 63.323 | 50 | 51 | 1.1747 | 651.1707 | 16409 | 30 | 139006 | 139014 | 139147 | 139154 | 139345 | 139352 | 220962 | 220970 | 220889 | 220897 | 215467 | 215392 | 216069 | 216051 | 294041 | 294025 | 1339.47 | 11511.4443 | 1 | 102.9021 | 102.9021 | 102.9021 | 16.8793 | 16.8793 | 16.8793 | 16.8793 | 1184.5703 | 1123.1763 | 1079.3334 | 887.3254 | 1073.3737 | 1002.5627 | 985.5684 | 967.743 | 951.229 | 939.1662 | 927.5414 | 911.2955 | 16 | 21.2 | 30.1335 | 17.7766 | 10.7548 | 7.5213 | 5.4591 | 4.0787 | 3.0475 | 2.5692 | 2.5705 | 89.66 | 123.61 | 150.82 | 204.57 | 221.62 | 296 | 304.73 | 407.74 | 413.02 | 554.23 | 543.71 | 743.9 | 659.95 | 888.96 | 50.8 | 46.8 | 30.3772 | -2.445455 | -3.7626 | 4.3422 | 1.2483 | -3.7626 | 6212825 | 1 |  |  | 3.7943 | 7.1571 | 9.0236 | 10.98 | 12.2136 | 15.6643 | 4.3651 | 8.0651 | 9.7794 | 12.0254 | 14.0286 | 17.1365 | 25.051 | 25.0994 | 25.0301 | 25.0942 | 25.1449 | 25.1787 |  | 16181 | 950 | 9 |  | EA061 | 254 | 1249 | 6 | 5 | 35 | 38.166664 | -2.445455 | 1817.6 | 1882.6 | 1585.2643 | 1484.7214 | 1353.3715 | 1289.7858 | 1163.4071 | 109.0086 | 115.575 | 122.9664 | 121.7157 | 75.865 | 39.2271 | 75.265 | 30.1335 | 17.7766 | 10.7548 | 7.5213 | 5.4591 | 4.0787 | 3.0475 | 2.5692 | 0 | 0 | 0 | 0 | 0 | 0.1016 | 0.0254 | 0 | 0 | 0 | 0 | 0 | 0 | 0 | 0.084353 | 0.069269 | 0.05766 | 0.015647 | 0.017183 | 0.02278 | 0.020524 | -0.000713 | -0.002354 | -0.005492 | -0.000874 | -0.001159 | -0.020498 | -0.011761 | 0.081126 | 0.077918 | 0.076418 | 0.073243 | 0.077612 | 0.103892 | 0.097824 | -0.276508 | -0.272246 | -0.270068 | -0.268717 | -0.273698 | -0.284671 | -0.27746 | -1.326993 | -1.298313 | -1.282546 | -1.273266 | -1.319151 | -1.405215 | -1.354211 | -0.446425 | -0.402901 | -0.391073 | -0.384052 | -0.42538 | -0.59035 | -0.521093 | -0.373979 | -0.343339 | -0.328611 | -0.3193 | -0.348654 | -0.419378 | -0.369897 | 0.393478 | 0.352484 | 0.279237 | 0.223418 | 0.353918 | 0.281195 | 0.244815 | -75 | -75 | -75 | -75 | -60 | 40 | -40 | -1.83957 | -1.811896 | -1.801123 | -1.793728 | -1.824537 | 0 | 0 |  | 1452.829 | 0 |  | 1454.658 | 0 |  | 737.954 | 0 |  | 738.045 | 0 |  | 1407.922 | 0 |  | 1417.828 | 0 |  | 763.237 | 0 |  | 763.159 | 0 |  | 1406.3979 | 0 |  | 1433.068 | 0 |  | 772.274 | 0 |  | 772.133 | 0 |  | 1530.274 | 0 |  | 1531.137 | 0 |  | 779.666 | 0 |  | 779.851 | 0 |  | 1510.2841 | 0 |  | 1510.665 | 0 |  | 753.336 | 0 |  | 753.152 | 0 |  | 1517.9041 | 0 |  | 1518.234 | 0 |  | 734.54 | 0.102 |  | 734.654 | 0.102 |  | 1495.8571 | 0 |  | 1496.339 | 0 |  | 768.674 | 0.025 |  | 768.746 | 0.025 | 147.4546176 | 146.6884268 | 121.1427 | 108.7454 | 105.0379 | 133.9984 | 113.8091 | 0 | 0 | 0 | 0 | 0 | -28.9225736 | -7.047484 | -110.9897 | -86.87661 | -66.90786 | -18.80996 | -21.13808 | -3.20670063 | -11.86695 | 0 | 0 | 0 | 0 | 0 | 0 | 0 | 137.96775 | 135.8922 | 135.084225 | 134.5296 | 109.47222 | 0 | 0 | -48.66416 | -46.56528 | -48.08884 | -46.74516 | -32.2714537 | -23.15772 | -39.22006 | 125.7685 | 149.1387 | 141.2303 | 177.7199 | 161.1006 | 78.71143 | 55.67464
183 | W98705 | 2017-04-15 13:18 | 63.9368 | 63.2315 | 39 | 52 | 1.1747 | 650.47 | 16370 | 30 | 139006 | 139014 | 139147 | 139154 | 139345 | 139352 | 220962 | 220970 | 220889 | 220897 | 215467 | 215392 | 216069 | 216051 | 294041 | 294025 | 1339.47 | 11511.4443 | 1 | 103.5979 | 103.5979 | 103.5979 | 17.5751 | 17.5751 | 17.5751 | 17.5751 | 1179.8828 | 1106.8167 | 1081.3334 | 882.2512 | 1063.9823 | 995.951 | 978.7546 | 961.3151 | 944.9645 | 932.4012 | 920.9731 | 905.0753 | 16 | 19.4 | 30.8329 | 17.5948 | 10.7006 | 7.4727 | 5.4245 | 4.0671 | 3.0551 | 2.5683 | 2.5766 | 90.22 | 126.32 | 150.9 | 206.97 | 220.65 | 300.92 | 303.55 | 413.22 | 409.03 | 558.59 | 542.26 | 743.91 | 660.13 | 885.94 | 50 | 46.7 | 30.2938 | -7.354546 | -5.0993 | 6.15 | -3.0692 | -5.0993 | 6212825 | 2 |  |  | 3.9907 | 7.3893 | 9.0657 | 11.2243 | 12.1021 | 15.4607 | 4.1857 | 7.9302 | 9.473 | 11.9048 | 13.0825 | 16.6095 | 24.836 | 24.9819 | 25.0141 | 25.0154 | 24.9006 | 24.7424 |  | 16181 | 950 | 10 |  | EA061 | 254 | 1249 | 6 | 5 | 35 | 39.666664 | -7.354546 | 1914.9429 | 1892.05 | 1639.8 | 1512.4 | 1344.9928 | 1307.5215 | 1273.4357 | 121.5143 | 123.0471 | 123.1479 | 122.8943 | 81.2193 | 39.5879 | 75.7664 | 30.8329 | 17.5948 | 10.7006 | 7.4727 | 5.4245 | 4.0671 | 3.0551 | 2.5683 | 0 | 0 | 0 | 0 | 0 | 0.1016 | 0.0254 | 0 | 0 | 0 | 0 | 0 | 0 | 0 | 0.0847 | 0.069032 | 0.057702 | 0.015716 | 0.016975 | 0.022687 | 0.020466 | -0.000706 | -0.002319 | -0.005422 | -0.000871 | -0.001157 | -0.020896 | -0.01198 | 0.081121 | 0.077932 | 0.076425 | 0.073246 | 0.077623 | 0.103881 | 0.097749 | -0.276576 | -0.272018 | -0.269984 | -0.268673 | -0.273562 | -0.284393 | -0.277613 | -1.328818 | -1.297258 | -1.283301 | -1.274281 | -1.319577 | -1.399976 | -1.352581 | -0.445345 | -0.402572 | -0.390529 | -0.383416 | -0.424935 | -0.589193 | -0.518657 | -0.375942 | -0.343522 | -0.329353 | -0.32028 | -0.349086 | -0.420916 | -0.373888 | 0.392722 | 0.353919 | 0.280755 | 0.224595 | 0.3579 | 0.282871 | 0.245632 | -75 | -75 | -75 | -75 | -60 | 47 | -47 | -1.834869 | -1.807267 | -1.796521 | -1.78914 | -1.819778 | 0 | 0 |  | 1452.829 | 0 |  | 1454.658 | 0 |  | 737.954 | 0 |  | 738.045 | 0 |  | 1407.922 | 0 |  | 1417.828 | 0 |  | 763.237 | 0 |  | 763.159 | 0 |  | 1406.3979 | 0 |  | 1433.068 | 0 |  | 772.274 | 0 |  | 772.133 | 0 |  | 1530.274 | 0 |  | 1531.137 | 0 |  | 779.666 | 0 |  | 779.851 | 0 |  | 1510.2841 | 0 |  | 1510.665 | 0 |  | 753.336 | 0 |  | 753.152 | 0 |  | 1517.9041 | 0 |  | 1518.234 | 0 |  | 734.54 | 0.102 |  | 734.654 | 0.102 |  | 1495.8571 | 0 |  | 1496.339 | 0 |  | 768.674 | 0.025 |  | 768.746 | 0.025 | 155.3421 | 147.4512406 | 125.321715 | 110.7772504 | 104.4024 | 135.8266 | 124.4771 | 0 | 0 | 0 | 0 | 0 | -28.8943288 | -7.0513702 | -111.6127 | -86.54397 | -67.09097628 | -18.9167 | -20.87307 | -2.507357016 | -11.478 | 0 | 0 | 0 | 0 | 0 | 0 | 0 | 137.615175 | 135.545025 | 134.739075 | 134.1855 | 109.18668 | 0 | 0 | -54.11579 | -49.53532 | -48.09283 | -47.11964 | -34.51292 | -23.32491 | -39.29677 | 127.2287 | 146.917 | 144.877 | 178.9264 | 158.2031 | 81.10004 | 66.65092
183 | W98706 | 2017-04-15 13:19 | 63.4839 | 62.9219 | 55 | 51 | 1.1747 | 652.4448 | 16388 | 30 | 139006 | 139014 | 139147 | 139154 | 139345 | 139352 | 220962 | 220970 | 220889 | 220897 | 215467 | 215392 | 216069 | 216051 | 294041 | 294025 | 1339.47 | 11544.5811 | 1 | 104.2958 | 104.2958 | 104.2958 | 18.273 | 18.273 | 18.273 | 18.273 | 1178.7109 | 1120.9503 | 1088.8334 | 885.5529 | 1072.0251 | 1002.2369 | 984.3743 | 965.7246 | 949.3112 | 937.1084 | 925.9854 | 909.1791 | 16 | 22.2 | 30.2017 | 17.3037 | 10.6093 | 7.4355 | 5.4185 | 4.0538 | 3.0289 | 2.5715 | 2.5748 | 91.42 | 128.19 | 152.99 | 208.8 | 223.6 | 302.24 | 307.39 | 413.99 | 414.01 | 560.42 | 546.87 | 749.82 | 659.97 | 890.98 | 50.8 | 46.8 | 30.7849 | -25.772728 | -19.7616 | 21.3 | -3.1425 | -19.7616 | 6212825 | 1 |  |  | 3.9186 | 7.3207 | 9.0821 | 11.2679 | 12.1886 | 16.1593 | 4.4206 | 8.1127 | 9.646 | 11.9143 | 13.4603 | 17.819 | 24.8875 | 24.9957 | 24.9641 | 25.0172 | 25.0186 | 24.8804 |  | 16181 | 950 | 11 |  | EA061 | 254 | 1249 | 6 | 5 | 35 | 36.166664 | -25.772728 | 1878.7786 | 1830.8214 | 1590.0072 | 1461.3572 | 1341.9286 | 1309.05 | 1132.5143 | 109.3579 | 104.9014 | 101.8971 | 103.9843 | 89.215 | 40.1686 | 66.1771 | 30.2017 | 17.3037 | 10.6093 | 7.4355 | 5.4185 | 4.0538 | 3.0289 | 2.5715 | 0 | 0 | 0 | 0 | 0 | 0.1016 | 0.0254 | 0 | 0 | 0 | 0 | 0 | 0 | 0 | 0.083824 | 0.067998 | 0.057244 | 0.015898 | 0.016858 | 0.022933 | 0.020713 | -0.0007 | -0.002182 | -0.005211 | -0.000855 | -0.001155 | -0.021318 | -0.012235 | 0.08122 | 0.078028 | 0.076517 | 0.073342 | 0.077715 | 0.104011 | 0.097984 | -0.27537 | -0.271408 | -0.26945 | -0.267959 | -0.272414 | -0.282923 | -0.27549 | -1.328981 | -1.310024 | -1.29713 | -1.285365 | -1.320038 | -1.393717 | -1.34183 | -0.443556 | -0.40099 | -0.388929 | -0.382067 | -0.4231 | -0.586589 | -0.518835 | -0.37611 | -0.343587 | -0.329564 | -0.319924 | -0.349538 | -0.42156 | -0.369826 | 0.391578 | 0.350643 | 0.278341 | 0.222499 | 0.354227 | 0.280452 | 0.24577 | -75 | -65 | -65 | -65 | -60 | 54 | -54 | -1.83069 | -1.806822 | -1.79608 | -1.788681 | -1.815683 | 0 | 0 |  | 1452.829 | 0 |  | 1454.658 | 0 |  | 737.954 | 0 |  | 738.045 | 0 |  | 1407.922 | 0 |  | 1417.828 | 0 |  | 763.237 | 0 |  | 763.159 | 0 |  | 1406.3979 | 0 |  | 1433.068 | 0 |  | 772.274 | 0 |  | 772.133 | 0 |  | 1530.274 | 0 |  | 1531.137 | 0 |  | 779.666 | 0 |  | 779.851 | 0 |  | 1510.2841 | 0 |  | 1510.665 | 0 |  | 753.336 | 0 |  | 753.152 | 0 |  | 1517.9041 | 0 |  | 1518.234 | 0 |  | 734.54 | 0.102 |  | 734.654 | 0.102 |  | 1495.8571 | 0 |  | 1496.339 | 0 |  | 768.674 | 0.025 |  | 768.746 | 0.025 | 152.5944 | 142.8553 | 121.6626 | 107.1789 | 104.288 | 136.1556 | 110.9683 | 0 | 0 | 0 | 0 | 0 | -28.7449768 | -6.997446 | -110.4702 | -86.22054 | -67.49356529 | -19.33575 | -20.72856 | -2.250852955 | -11.37603474 | 0 | 0 | 0 | 0 | 0 | 0 | 0 | 137.30175 | 117.44343 | 116.7452 | 116.264265 | 108.94098 | 0 | 0 | -48.50635 | -42.06441 | -39.63074 | -39.72897 | -37.7468665 | -23.56246 | -34.335 | 130.9196 | 132.0138 | 131.2835 | 164.3784 | 154.7535 | 81.59731 | 58.2598
183 | W98707 | 2017-04-15 13:21 | 63.3605 | 62.7929 | 43 | 52 | 1.1747 | 652.6535 | 16392 | 30 | 139006 | 139014 | 139147 | 139154 | 139345 | 139352 | 220962 | 220970 | 220889 | 220897 | 215467 | 215392 | 216069 | 216051 | 294041 | 294025 | 1339.47 | 11544.5811 | 1 | 104.9939 | 104.9939 | 104.9939 | 18.9711 | 18.9711 | 18.9711 | 18.9711 | 1176.3672 | 1109.1411 | 1076.8334 | 881.0616 | 1065.1409 | 997.0177 | 979.8929 | 962.4491 | 946.1196 | 933.5011 | 921.5146 | 905.4683 | 16.2 | 20.2 | 30.8704 | 17.4761 | 10.6849 | 7.4348 | 5.393 | 4.0358 | 3.0487 | 2.5686 | 2.5775 | 90.72 | 127.61 | 151.68 | 208.11 | 222.04 | 302.55 | 305.75 | 416.04 | 411.92 | 561.26 | 542.1 | 750.35 | 659.84 | 886.94 | 49.5 | 46.6 | 30.3337 | 3.472727 | 2.5643 | 6.3601 | -18.0657 | 2.5643 | 6212825 | 2 |  |  | 3.8979 | 7.3371 | 8.99 | 10.9807 | 11.9893 | 15.8071 | 4.7159 | 7.7921 | 9.6603 | 11.9286 | 13.0206 | 18.4238 | 24.9889 | 24.9122 | 24.9586 | 25.0636 | 24.9289 | 24.6052 |  | 16181 | 950 | 12 |  | EA061 | 254 | 1249 | 6 | 5 | 35 | 37.833336 | 3.472727 | 1926.5 | 1882.1285 | 1641.0428 | 1510.2428 | 1349.4357 | 1262.2214 | 1282.6143 | 109.6714 | 107.3857 | 106.6421 | 103.6086 | 93.5329 | 63.3464 | 63.7857 | 30.8704 | 17.4761 | 10.6849 | 7.4348 | 5.393 | 4.0358 | 3.0487 | 2.5686 | 0 | 0 | 0 | 0 | 0 | 0.1016 | 0.0254 | 0 | 0 | 0 | 0 | 0 | 0 | 0 | 0.083456 | 0.066013 | 0.05556 | 0.015856 | 0.016847 | 0.022417 | 0.020254 | -0.0007 | -0.002182 | -0.005212 | -0.000855 | -0.001155 | -0.02168 | -0.012474 | 0.081215 | 0.078027 | 0.076515 | 0.073333 | 0.077715 | 0.10403 | 0.097877 | -0.275428 | -0.271477 | -0.269477 | -0.268119 | -0.272417 | -0.282464 | -0.275813 | -1.32975 | -1.311591 | -1.297681 | -1.28754 | -1.320436 | -1.385361 | -1.339016 | -0.443144 | -0.400716 | -0.388649 | -0.381572 | -0.422862 | -0.586767 | -0.516248 | -0.376939 | -0.3441 | -0.330101 | -0.321001 | -0.349945 | -0.421005 | -0.374518 | 0.392318 | 0.353104 | 0.280133 | 0.223639 | 0.356486 | 0.283029 | 0.245987 | -75 | -65 | -65 | -65 | -60 | 61 | -61 | -1.830684 | -1.806817 | -1.796076 | -1.788675 | -1.815564 | 0 | 0 |  | 1452.829 | 0 |  | 1454.658 | 0 |  | 737.954 | 0 |  | 738.045 | 0 |  | 1407.922 | 0 |  | 1417.828 | 0 |  | 763.237 | 0 |  | 763.159 | 0 |  | 1406.3979 | 0 |  | 1433.068 | 0 |  | 772.274 | 0 |  | 772.133 | 0 |  | 1530.274 | 0 |  | 1531.137 | 0 |  | 779.666 | 0 |  | 779.851 | 0 |  | 1510.2841 | 0 |  | 1510.665 | 0 |  | 753.336 | 0 |  | 753.152 | 0 |  | 1517.9041 | 0 |  | 1518.234 | 0 |  | 734.54 | 0.102 |  | 734.654 | 0.102 |  | 1495.8571 | 0 |  | 1496.339 | 0 |  | 768.674 | 0.025 |  | 768.746 | 0.025 | 156.4606975 | 146.8568 | 125.5644 | 110.7506 | 104.8714 | 131.3089 | 125.5384 | 0 | 0 | 0 | 0 | 0 | -28.6983424 | -7.0056502 | -110.044791 | -83.72017 | -65.33564 | -19.31438754 | -20.72028 | -1.021011057 | -10.41754448 | 0 | 0 | 0 | 0 | 0 | 0 | 0 | 137.3013 | 117.443105 | 116.74494 | 116.263875 | 108.93384 | 0 | 0 | -48.60022 | -43.03117 | -41.44635 | -39.53414 | -39.55151 | -37.16958 | -32.92924 | 135.117 | 137.5486 | 135.5273 | 168.166 | 153.5334 | 64.41996 | 75.18601
183 | W98708 | 2017-04-15 13:23 | 62.8461 | 62.41 | 63 | 51 | 1.1747 | 652.2415 | 16370 | 30 | 139006 | 139014 | 139147 | 139154 | 139345 | 139352 | 220962 | 220970 | 220889 | 220897 | 215467 | 215392 | 216069 | 216051 | 294041 | 294025 | 1339.47 | 11561.1504 | 1 | 105.6916 | 105.6916 | 105.6916 | 19.6688 | 19.6688 | 19.6688 | 19.6688 | 1185.7422 | 1135.6073 | 1090.1666 | 877.8804 | 1069.4249 | 999.4081 | 981.0822 | 961.9225 | 945.0448 | 932.2438 | 920.5908 | 903.4023 | 16.2 | 30.2 | 30.3293 | 17.2611 | 10.6146 | 7.4417 | 5.4108 | 4.0399 | 3.0235 | 2.5698 | 2.5742 | 91.54 | 128.38 | 152.54 | 209.82 | 223.33 | 303.6 | 307.88 | 417.46 | 414.56 | 565.92 | 546.51 | 751.28 | 659.94 | 890.04 | 50.1 | 46.8 | 30.9888 | -4.072728 | -2.3445 | 3.4719 | -18.0555 | -2.3445 | 6212825 | 1 |  |  | 4.0243 | 7.3257 | 8.9307 | 11.2307 | 12.0779 | 15.8871 | 4.6937 | 7.6921 | 9.2333 | 11.9175 | 12.6905 | 16.3571 | 24.8881 | 25.0009 | 25.0085 | 25.0389 | 25.0395 | 24.8435 |  | 16181 | 950 | 13 |  | EA061 | 254 | 1249 | 6 | 5 | 35 | 36 | -4.072728 | 1930.05 | 1863.2357 | 1626.3429 | 1515.4286 | 1369.8429 | 1328.5428 | 1179.4785 | 111.7086 | 106.2157 | 104.3629 | 106.3436 | 96.4636 | 62.7457 | 64.7343 | 30.3293 | 17.2611 | 10.6146 | 7.4417 | 5.4108 | 4.0399 | 3.0235 | 2.5698 | 0 | 0 | 0 | 0 | 0 | 0.1016 | 0.0254 | 0 | 0 | 0 | 0 | 0 | 0 | 0 | 0.082041 | 0.064189 | 0.054131 | 0.015812 | 0.016856 | 0.022202 | 0.020104 | -0.0007 | -0.002182 | -0.005212 | -0.000854 | -0.001156 | -0.021719 | -0.012475 | 0.081227 | 0.078037 | 0.076524 | 0.073343 | 0.07772 | 0.104009 | 0.097952 | -0.275283 | -0.271345 | -0.269367 | -0.267983 | -0.272352 | -0.282234 | -0.274955 | -1.32958 | -1.311502 | -1.297737 | -1.287413 | -1.320806 | -1.379292 | -1.327956 | -0.443049 | -0.400599 | -0.388479 | -0.381475 | -0.422549 | -0.585778 | -0.517384 | -0.376755 | -0.34401 | -0.330154 | -0.320878 | -0.350322 | -0.422527 | -0.371963 | 0.391663 | 0.351049 | 0.278225 | 0.222124 | 0.353567 | 0.280142 | 0.245728 | -75 | -65 | -65 | -65 | -60 | 68 | -68 | -1.830623 | -1.806753 | -1.796011 | -1.788622 | -1.815567 | 0 | 0 |  | 1452.829 | 0 |  | 1454.658 | 0 |  | 737.954 | 0 |  | 738.045 | 0 |  | 1407.922 | 0 |  | 1417.828 | 0 |  | 763.237 | 0 |  | 763.159 | 0 |  | 1406.3979 | 0 |  | 1433.068 | 0 |  | 772.274 | 0 |  | 772.133 | 0 |  | 1530.274 | 0 |  | 1531.137 | 0 |  | 779.666 | 0 |  | 779.851 | 0 |  | 1510.2841 | 0 |  | 1510.665 | 0 |  | 753.336 | 0 |  | 753.152 | 0 |  | 1517.9041 | 0 |  | 1518.234 | 0 |  | 734.54 | 0.102 |  | 734.654 | 0.102 |  | 1495.8571 | 0 |  | 1496.339 | 0 |  | 768.674 | 0.025 |  | 768.746 | 0.025 | 156.7722 | 145.4013 | 124.4543 | 111.1461 | 106.4642 | 138.1804 | 115.5323 | 0 | 0 | 0 | 0 | 0 | -28.6749744 | -6.983857 | -108.1494 | -81.3223 | -63.484 | -19.25712 | -20.7366542 | -0.666198036 | -10.13098 | 0 | 0 | 0 | 0 | 0 | 0 | 0 | 137.296725 | 117.438945 | 116.740715 | 116.26043 | 108.93402 | 0 | 0 | -49.49238 | -42.5499 | -40.5428 | -40.56742481 | -40.7606 | -36.75505 | -33.49249 | 136.4271 | 138.9681 | 137.1682 | 167.582 | 153.901 | 72.08418 | 64.92495
183 | W98709 | 2017-04-15 13:25 | 62.7312 | 62.4013 | 54 | 59 | 1.1619 | 743.8964 | 19253 | 30 | 139006 | 139014 | 139147 | 139154 | 139345 | 139352 | 220962 | 220970 | 220889 | 220897 | 215467 | 215392 | 216069 | 216051 | 294041 | 294025 | 1339.47 | 11580.874 | 1 | 106.4615 | 106.4615 | 106.4615 | 20.4387 | 20.4387 | 20.4387 | 20.4387 | 1202.1484 | 1125.2355 | 1071 | 894.1814 | 1061.6318 | 993.4525 | 978.3891 | 961.0168 | 941.6223 | 930.2153 | 919.0598 | 903.6025 | 16 | 17.4 | 30.4669 | 17.4345 | 10.5262 | 7.3629 | 5.4205 | 4.1097 | 3.1415 | 2.6559 | 2.6743 | 93.12 | 133.24 | 158.27 | 221.28 | 231.02 | 320.56 | 315.56 | 436.98 | 421.65 | 585.42 | 548.77 | 763.48 | 659.87 | 909.94 | 51.2 | 46.9 | 38.6726 | -4.309092 | -4.9264 | 13.7121 | -35.245 | -4.9264 | 6212878 | 2 |  |  | 3.8793 | 7.1793 | 9.1021 | 11.2671 | 12.4543 | 16.0057 | 4.2197 | 7.9148 | 9.5328 | 12.582 | 13.9148 | 17.3705 | 25.0038 | 24.9979 | 24.9724 | 25.1335 | 24.9662 | 24.9622 |  | 16181 | 950 | 14 |  | CC100 | 262 | 1245 | 6 | 1 | 35 | 24.833332 | -4.309092 | 1817.3715 | 1840.3643 | 1520.0215 | 1407.4857 | 1298.3785 | 1229.6285 | 1148.1072 | 96.7014 | 98.3036 | 94.2114 | 96.4014 | 93.5536 | 62.0129 | 56.9936 | 30.4669 | 17.4345 | 10.5262 | 7.3629 | 5.4205 | 4.1097 | 3.1415 | 2.6559 | 0 | 0 | 0 | 0 | 0 | 0.1016 | 0.0254 | 0 | 0 | 0 | 0 | 0 | 0 | 0 | 0.079657 | 0.061717 | 0.052111 | 0.015422 | 0.016547 | 0.021635 | 0.019604 | -0.000667 | -0.002103 | -0.005026 | -0.000806 | -0.00115 | -0.021885 | -0.012238 | 0.081328 | 0.078129 | 0.076627 | 0.073443 | 0.07783 | 0.104201 | 0.098075 | -0.274381 | -0.270365 | -0.268492 | -0.267071 | -0.271168 | -0.280223 | -0.273394 | -1.338186 | -1.317147 | -1.307752 | -1.296598 | -1.325604 | -1.368671 | -1.321321 | -0.440521 | -0.398167 | -0.386535 | -0.379585 | -0.420641 | -0.583703 | -0.514371 | -0.378087 | -0.345596 | -0.330631 | -0.32129 | -0.350303 | -0.421406 | -0.373304 | 0.39368 | 0.352356 | 0.280522 | 0.225384 | 0.361403 | 0.290275 | 0.254913 | -70 | -60 | -55 | -55 | -55 | 75 | -75 | -1.816448 | -1.792768 | -1.783226 | -1.775918 | -1.801023 | 0 | 0 |  | 1452.829 | 0 |  | 1454.658 | 0 |  | 737.954 | 0 |  | 738.045 | 0 |  | 1407.922 | 0 |  | 1417.828 | 0 |  | 763.237 | 0 |  | 763.159 | 0 |  | 1406.3979 | 0 |  | 1433.068 | 0 |  | 772.274 | 0 |  | 772.133 | 0 |  | 1530.274 | 0 |  | 1531.137 | 0 |  | 779.666 | 0 |  | 779.851 | 0 |  | 1510.2841 | 0 |  | 1510.665 | 0 |  | 753.336 | 0 |  | 753.152 | 0 |  | 1517.9041 | 0 |  | 1518.234 | 0 |  | 734.54 | 0.102 |  | 734.654 | 0.102 |  | 1495.8571 | 0 |  | 1496.339 | 0 |  | 768.674 | 0.025 |  | 768.746 | 0.025 | 147.8032 | 143.7858 | 116.4747 | 103.37 | 101.0528 | 128.1285 | 112.6006 | 0 | 0 | 0 | 0 | 0 | -28.4706568 | -6.9442076 | -105.7033 | -78.5204 | -61.57550292 | -18.95108 | -20.41032 | 0.34216775 | -9.732850486 | 0 | 0 | 0 | 0 | 0 | 0 | 0 | 127.15136 | 107.56608 | 98.07743 | 97.67549 | 99.056265 | 0 | 0 | -42.599 | -39.14125 | -36.416 | -36.59253 | -39.35248 | -36.19712 | -29.31586 | 126.6522 | 133.6903 | 116.5606 | 145.5019 | 140.3463 | 63.80291 | 66.6077
183 | W98710 | 2017-04-15 13:27 | 62.851 | 62.5352 | 57 | 66 | 1.2613 | 825.4958 | 20609 | 30 | 139006 | 139014 | 139147 | 139154 | 139345 | 139352 | 220962 | 220970 | 220889 | 220897 | 215467 | 215392 | 216069 | 216051 | 294041 | 294025 | 1339.47 | 11622.7744 | 1 | 107.4176 | 107.4176 | 107.4176 | 21.3948 | 21.3948 | 21.3948 | 21.3948 | 1205.6641 | 1143.3027 | 1083 | 894.0648 | 1075.7526 | 1006.2665 | 987.7366 | 967.0967 | 944.4645 | 931.446 | 918.6844 | 900.334 | 16 | 20 | 30.1946 | 16.9446 | 10.1932 | 7.1173 | 5.2194 | 3.9426 | 3.0111 | 2.5649 | 2.5737 | 84.89 | 134.55 | 145.54 | 225.05 | 213.71 | 327.49 | 292.57 | 449.68 | 391.08 | 601.3 | 506.9 | 780.44 | 605.76 | 933.91 | 50.5 | 46.9 | 42.9487 | -10.570001 | -4.9849 | 8.5796 | -22.4862 | -4.9849 | 6213431 | 1 |  |  | 4.1657 | 7.6871 | 9.7593 | 12.1807 | 13.2836 | 17.2871 | 4.4899 | 8.0377 | 10.3159 | 12.6754 | 14.2797 | 18.6406 | 25.0367 | 25.0604 | 24.9434 | 24.9835 | 24.9594 | 24.8636 |  | 16181 | 950 | 15 |  | CC218 | 254 | 1245 | 6 | 1 | 35 | 38.833336 | -10.570001 | 1890.0857 | 1960.8 | 1646.1357 | 1564.1143 | 1477.2715 | 1436.3785 | 1228.7 | 81.3664 | 72.2014 | 56.3064 | 59.595 | 83.3207 | 59.4371 | 54.6271 | 30.1946 | 16.9446 | 10.1932 | 7.1173 | 5.2194 | 3.9426 | 3.0111 | 2.5649 | 0 | 0 | 0 | 0 | 0 | 0.1016 | 0.0254 | 0 | 0 | 0 | 0 | 0 | 0 | 0 | 0.078864 | 0.060446 | 0.052169 | 0.015373 | 0.016569 | 0.02186 | 0.019809 | -0.000656 | -0.002103 | -0.005027 | -0.000806 | -0.00115 | -0.02137 | -0.012214 | 0.08136 | 0.07814 | 0.076632 | 0.073445 | 0.077821 | 0.104136 | 0.098059 | -0.274239 | -0.270259 | -0.268415 | -0.267071 | -0.271306 | -0.280861 | -0.273745 | -1.343818 | -1.319772 | -1.309898 | -1.299854 | -1.329894 | -1.382731 | -1.333056 | -0.439978 | -0.397012 | -0.385232 | -0.378217 | -0.418737 | -0.580588 | -0.51247 | -0.378054 | -0.347245 | -0.332712 | -0.323547 | -0.353755 | -0.426214 | -0.375745 | 0.391205 | 0.343298 | 0.27125 | 0.217256 | 0.347275 | 0.279251 | 0.246797 | -65 | -60 | -55 | -55 | -55 | 68 | -68 | -1.819529 | -1.793999 | -1.784183 | -1.777099 | -1.802404 | 0 | 0 |  | 1452.829 | 0 |  | 1454.658 | 0 |  | 737.954 | 0 |  | 738.045 | 0 |  | 1407.922 | 0 |  | 1417.828 | 0 |  | 763.237 | 0 |  | 763.159 | 0 |  | 1406.3979 | 0 |  | 1433.068 | 0 |  | 772.274 | 0 |  | 772.133 | 0 |  | 1530.274 | 0 |  | 1531.137 | 0 |  | 779.666 | 0 |  | 779.851 | 0 |  | 1510.2841 | 0 |  | 1510.665 | 0 |  | 753.336 | 0 |  | 753.152 | 0 |  | 1517.9041 | 0 |  | 1518.234 | 0 |  | 734.54 | 0.102 |  | 734.654 | 0.102 |  | 1495.8571 | 0 |  | 1496.339 | 0 |  | 768.674 | 0.025 |  | 768.746 | 0.025 | 153.7774 | 153.216912 | 126.1467 | 114.8764 | 114.9627 | 149.5787 | 120.4850933 | 0 | 0 | 0 | 0 | 0 | -28.5354776 | -6.953123 | -105.0973 | -76.99946 | -61.75121 | -18.93497 | -20.50564 | -0.67753819 | -10.12456032 | 0 | 0 | 0 | 0 | 0 | 0 | 0 | 118.269385 | 107.63994 | 98.130065 | 97.740445 | 99.13222 | 0 | 0 | -35.79943 | -28.66482 | -21.69103 | -22.53984 | -34.88946 | -34.50847 | -27.99475 | 131.15 | 155.1926 | 140.8345 | 171.142 | 158.6999 | 85.85723 | 75.41266
183 | W98711 | 2017-04-15 13:28 | 63.4647 | 62.904 | 36 | 65 | 1.2613 | 826.5292 | 20624 | 30 | 139006 | 139014 | 139147 | 139154 | 139345 | 139352 | 220962 | 220970 | 220889 | 220897 | 215467 | 215392 | 216069 | 216051 | 294041 | 294025 | 1339.47 | 11642.501 | 1 | 108.375 | 108.375 | 108.375 | 22.3522 | 22.3522 | 22.3522 | 22.3522 | 1200.9766 | 1132.2905 | 1078 | 900.8821 | 1077.3997 | 1013.2488 | 996.5273 | 977.2579 | 956.2362 | 943.5707 | 930.4462 | 913.5599 | 16 | 18 | 30.6486 | 16.5979 | 9.9551 | 6.9477 | 5.0959 | 3.8807 | 3.0281 | 2.5626 | 2.5775 | 92.11 | 139.71 | 157.95 | 231.88 | 230.9 | 337.4 | 315.22 | 462.9 | 417.83 | 616.04 | 536.24 | 783.19 | 639.88 | 938.94 | 51.2 | 46.7 | 40.7287 | 23.718182 | 18.8441 | 18.8745 | -13.2434 | 18.8441 | 6213431 | 2 |  |  | 4.1807 | 7.7107 | 9.7757 | 12.0543 | 13.3471 | 16.925 | 4.353 | 8.0894 | 10.5667 | 12.9833 | 15.5045 | 17.4985 | 24.9627 | 25.0268 | 24.9811 | 25.0761 | 25.0606 | 25.1741 |  | 16181 | 950 | 16 |  | CC218 | 254 | 1245 | 6 | 1 | 35 | 32.5 | 23.718182 | 1917.7715 | 1910.3214 | 1588.0286 | 1528.3143 | 1418.0571 | 1298.9071 | 1250.9357 | 84.3814 | 80.845 | 77.8079 | 81.5607 | 93.3486 | 81.385 | 51.7129 | 30.6486 | 16.5979 | 9.9551 | 6.9477 | 5.0959 | 3.8807 | 3.0281 | 2.5626 | 0 | 0 | 0 | 0 | 0 | 0.1016 | 0.0254 | 0 | 0 | 0 | 0 | 0 | 0 | 0 | 0.07734 | 0.059689 | 0.052231 | 0.015645 | 0.016613 | 0.022289 | 0.020167 | -0.000656 | -0.002103 | -0.005028 | -0.000805 | -0.001151 | -0.021191 | -0.012134 | 0.081352 | 0.078146 | 0.076644 | 0.073452 | 0.077837 | 0.104221 | 0.098045 | -0.274338 | -0.270186 | -0.268265 | -0.266982 | -0.271112 | -0.280737 | -0.274191 | -1.344227 | -1.318995 | -1.308597 | -1.298975 | -1.328275 | -1.387794 | -1.341813 | -0.439858 | -0.397369 | -0.385774 | -0.378594 | -0.419446 | -0.582581 | -0.512345 | -0.378492 | -0.346469 | -0.331448 | -0.322708 | -0.3521 | -0.422314 | -0.376123 | 0.388317 | 0.338016 | 0.267425 | 0.2145 | 0.345206 | 0.280119 | 0.247106 | -65 | -60 | -55 | -55 | -55 | 61 | -61 | -1.819167 | -1.793664 | -1.78395 | -1.776833 | -1.801938 | 0 | 0 |  | 1452.829 | 0 |  | 1454.658 | 0 |  | 737.954 | 0 |  | 738.045 | 0 |  | 1407.922 | 0 |  | 1417.828 | 0 |  | 763.237 | 0 |  | 763.159 | 0 |  | 1406.3979 | 0 |  | 1433.068 | 0 |  | 772.274 | 0 |  | 772.133 | 0 |  | 1530.274 | 0 |  | 1531.137 | 0 |  | 779.666 | 0 |  | 779.851 | 0 |  | 1510.2841 | 0 |  | 1510.665 | 0 |  | 753.336 | 0 |  | 753.152 | 0 |  | 1517.9041 | 0 |  | 1518.234 | 0 |  | 734.54 | 0.102 |  | 734.654 | 0.102 |  | 1495.8571 | 0 |  | 1496.339 | 0 |  | 768.674 | 0.025 |  | 768.746 | 0.025 | 156.0145 | 149.284 | 121.7129 | 112.2577 | 110.3773 | 135.3734 | 122.648 | 0 | 0 | 0 | 0 | 0 | -28.5228792 | -6.9644514 | -103.0807 | -75.95564607 | -61.7697 | -19.276789 | -20.53778805 | -1.523797812 | -10.77878 | 0 | 0 | 0 | 0 | 0 | 0 | 0 | 118.245855 | 107.61984 | 98.11725 | 97.725815 | 99.10659 | 0 | 0 | -37.11583 | -32.1253 | -30.01626 | -30.87839 | -39.1547 | -47.41335 | -26.49485 | 134.0639 | 148.8229 | 128.0441 | 159.8284 | 149.7914 | 57.91337 | 78.40991
183 | W98712 | 2017-04-15 13:30 | 64.0907 | 63.291 | 42 | 69 | 1.2171 | 776.1332 | 19435 | 30 | 139006 | 139014 | 139147 | 139154 | 139345 | 139352 | 220962 | 220970 | 220889 | 220897 | 215467 | 215392 | 216069 | 216051 | 294041 | 294025 | 1339.47 | 11662.2275 | 1 | 109.2302 | 109.2302 | 109.2302 | 23.2074 | 23.2074 | 23.2074 | 23.2074 | 1218.5547 | 1144.6102 | 1085.1666 | 868.3162 | 1083.1625 | 1004.171 | 982.4055 | 958.7435 | 933.1017 | 916.6627 | 900.4262 | 879.2987 | 16.2 | 20.4 | 30.9524 | 16.4403 | 9.6967 | 6.7438 | 4.9588 | 3.8007 | 2.9684 | 2.5668 | 2.5799 | 82.04 | 120.15 | 142.53 | 205.98 | 210.07 | 301.41 | 284.81 | 409.15 | 374.31 | 540.17 | 476.64 | 694.08 | 564.88 | 806.91 | 47.9 | 46.7 | 43.7452 | -33.23 | -20.569 | 21.8333 | 9.5897 | -20.569 | 2103699 | 1 |  |  | 4.0943 | 7.5 | 9.8079 | 12.1721 | 13.4064 | 16.9979 | 4.328 | 8.1427 | 10.0613 | 12.7853 | 14.0293 | 18.9333 | 24.9114 | 25.0133 | 24.9583 | 25.1987 | 24.8841 | 24.9702 |  | 16181 | 950 | 17 |  | CC170 | 254 | 1245 | 6 | 1 | 35 | 34.166664 | -33.23 | 2011.6428 | 1976.6285 | 1665.6285 | 1543.9714 | 1404.9785 | 1354.6357 | 1108.0857 | 81.725 | 74.0443 | 62.0271 | 60.8864 | 87.6414 | 60.2893 | 43.94 | 30.9524 | 16.4403 | 9.6967 | 6.7438 | 4.9588 | 3.8007 | 2.9684 | 2.5668 | 0 | 0 | 0 | 0 | 0 | 0.1016 | 0.0254 | 0 | 0 | 0 | 0 | 0 | 0 | 0 | 0.076944 | 0.059497 | 0.052605 | 0.015886 | 0.017193 | 0.022126 | 0.020056 | -0.000663 | -0.00212 | -0.005074 | -0.000809 | -0.001154 | -0.020994 | -0.011956 | 0.081291 | 0.078096 | 0.076591 | 0.073406 | 0.077789 | 0.104112 | 0.098121 | -0.27509 | -0.270826 | -0.268943 | -0.267595 | -0.271728 | -0.281928 | -0.274226 | -1.344781 | -1.31885 | -1.308741 | -1.298698 | -1.327947 | -1.396745 | -1.342013 | -0.440559 | -0.398274 | -0.386546 | -0.37951 | -0.420478 | -0.583159 | -0.516694 | -0.379089 | -0.346329 | -0.331595 | -0.322452 | -0.351776 | -0.423657 | -0.369972 | 0.386325 | 0.331988 | 0.261447 | 0.210242 | 0.34046 | 0.277516 | 0.246958 | -65 | -60 | -55 | -55 | -55 | 54 | -54 | -1.82373 | -1.798181 | -1.788507 | -1.781341 | -1.806415 | 0 | 0 |  | 1452.829 | 0 |  | 1454.658 | 0 |  | 737.954 | 0 |  | 738.045 | 0 |  | 1407.922 | 0 |  | 1417.828 | 0 |  | 763.237 | 0 |  | 763.159 | 0 |  | 1406.3979 | 0 |  | 1433.068 | 0 |  | 772.274 | 0 |  | 772.133 | 0 |  | 1530.274 | 0 |  | 1531.137 | 0 |  | 779.666 | 0 |  | 779.851 | 0 |  | 1510.2841 | 0 |  | 1510.665 | 0 |  | 753.336 | 0 |  | 753.152 | 0 |  | 1517.9041 | 0 |  | 1518.234 | 0 |  | 734.54 | 0.102 |  | 734.654 | 0.102 |  | 1495.8571 | 0 |  | 1496.339 | 0 |  | 768.674 | 0.025 |  | 768.746 | 0.025 | 163.5285 | 154.3668 | 127.5722 | 113.3368 | 109.2919 | 141.0338 | 108.7265 | 0 | 0 | 0 | 0 | 0 | -28.6438848 | -6.9653404 | -102.5812 | -75.67165645 | -62.20577 | -19.58047 | -21.29894 | -1.58111534 | -10.8703053 | 0 | 0 | 0 | 0 | 0 | 0 | 0 | 118.54245 | 107.89086 | 98.367885 | 97.973755 | 99.352825 | 0 | 0 | -36.00468 | -29.48992 | -23.97633 | -23.107 | -36.85128 | -35.15825 | -22.70353436 | 143.485 | 157.0961 | 139.7579 | 168.6231 | 150.4945 | 75.65058 | 68.1873
183 | W98713 | 2017-04-15 13:32 | 64.8853 | 63.8001 | 28 | 68 | 1.2171 | 773.0715 | 19318 | 30 | 139006 | 139014 | 139147 | 139154 | 139345 | 139352 | 220962 | 220970 | 220889 | 220897 | 215467 | 215392 | 216069 | 216051 | 294041 | 294025 | 1339.47 | 11681.9541 | 1 | 110.0821 | 110.0821 | 110.0821 | 24.0592 | 24.0592 | 24.0592 | 24.0592 | 1217.3828 | 1139.7683 | 1098.3334 | 868.2598 | 1079.3964 | 1001.199 | 980.0726 | 956.9944 | 932.1093 | 915.8519 | 899.6514 | 880.1702 | 16.2 | 21.4 | 30.8862 | 16.5716 | 9.7731 | 6.8244 | 5.0034 | 3.8433 | 3.0103 | 2.5594 | 2.5783 | 82.12 | 119.41 | 142.73 | 204.27 | 209.49 | 292.58 | 285.13 | 401.72 | 375.11 | 533.54 | 477.03 | 684.66 | 572.4 | 803.54 | 50 | 46.8 | 42.7237 | 10.4 | 9.4688 | 9.4688 | -2.1806 | 9.4688 | 2103697 | 2 |  |  | 4.1079 | 7.7057 | 9.7071 | 12.1821 | 13.4529 | 16.4093 | 4.3595 | 7.9851 | 10.1095 | 12.7189 | 14.35 | 16.8432 | 24.9544 | 24.9707 | 24.9328 | 25.0378 | 24.9351 | 24.8834 |  | 16181 | 950 | 18 |  | CC170 | 254 | 1245 | 6 | 1 | 35 | 30.333334 | 10.4 | 2048.4644 | 2017.5929 | 1682.3 | 1598.6714 | 1402.9928 | 1340.9857 | 1354.9143 | 70.9857 | 62.6507 | 61.8571 | 62.0671 | 82.8864 | 81.4729 | 47.0757 | 30.8862 | 16.5716 | 9.7731 | 6.8244 | 5.0034 | 3.8433 | 3.0103 | 2.5594 | 0 | 0 | 0 | 0 | 0 | 0.1016 | 0.0254 | 0 | 0 | 0 | 0 | 0 | 0 | 0 | 0.076854 | 0.059134 | 0.052614 | 0.015912 | 0.017339 | 0.02214 | 0.020069 | -0.000663 | -0.00212 | -0.005076 | -0.000809 | -0.001155 | -0.02047 | -0.011626 | 0.081252 | 0.078059 | 0.076556 | 0.073367 | 0.077759 | 0.104075 | 0.097904 | -0.275577 | -0.271292 | -0.269397 | -0.268119 | -0.272111 | -0.282588 | -0.275987 | -1.345005 | -1.318977 | -1.308804 | -1.299258 | -1.32749 | -1.402882 | -1.355694 | -0.441095 | -0.398796 | -0.38708 | -0.379847 | -0.421272 | -0.584328 | -0.513796 | -0.379331 | -0.346458 | -0.331662 | -0.322992 | -0.351316 | -0.423003 | -0.376902 | 0.387886 | 0.335222 | 0.264706 | 0.212576 | 0.344327 | 0.281312 | 0.246828 | -65 | -60 | -55 | -55 | -55 | 47 | -47 | -1.823844 | -1.798287 | -1.788589 | -1.781437 | -1.806546 | 0 | 0 |  | 1452.829 | 0 |  | 1454.658 | 0 |  | 737.954 | 0 |  | 738.045 | 0 |  | 1407.922 | 0 |  | 1417.828 | 0 |  | 763.237 | 0 |  | 763.159 | 0 |  | 1406.3979 | 0 |  | 1433.068 | 0 |  | 772.274 | 0 |  | 772.133 | 0 |  | 1530.274 | 0 |  | 1531.137 | 0 |  | 779.666 | 0 |  | 779.851 | 0 |  | 1510.2841 | 0 |  | 1510.665 | 0 |  | 753.336 | 0 |  | 753.152 | 0 |  | 1517.9041 | 0 |  | 1518.234 | 0 |  | 734.54 | 0.102 |  | 734.654 | 0.102 |  | 1495.8571 | 0 |  | 1496.339 | 0 |  | 768.674 | 0.025 |  | 768.746 | 0.025 | 166.4418 | 157.4913 | 128.7901588 | 117.2897 | 109.0953 | 139.5631 | 132.6515 | 0 | 0 | 0 | 0 | 0 | -28.7109408 | -7.0100698 | -102.4773 | -75.20015 | -62.21792 | -19.62269 | -21.48409816 | -2.34281294 | -11.44612 | 0 | 0 | 0 | 0 | 0 | 0 | 0 | 118.54986 | 107.89722 | 98.372395 | 97.979035 | 99.36003 | 0 | 0 | -31.31144 | -24.98485 | -23.94365 | -23.576 | -34.91772 | -47.6069 | -24.18731 | 151.203 | 165.2035 | 141.001 | 172.0701 | 152.0535 | 60.90244 | 90.00803
183 | W98714 | 2017-04-15 13:34 | 65.4809 | 64.2038 | 41 | 71 | 1.2171 | 773.5014 | 19346 | 30 | 139006 | 139014 | 139147 | 139154 | 139345 | 139352 | 220962 | 220970 | 220889 | 220897 | 215467 | 215392 | 216069 | 216051 | 294041 | 294025 | 1339.47 | 11702.8369 | 1 | 110.9344 | 110.9344 | 110.9344 | 24.9116 | 24.9116 | 24.9116 | 24.9116 | 1223.2422 | 1153.5977 | 1099.8334 | 855.6735 | 1091.9833 | 1006.2769 | 980.3323 | 952.3308 | 922.7061 | 905.347 | 887.4008 | 865.8694 | 16 | 18.6 | 30.7485 | 16.3193 | 9.5675 | 6.699 | 4.9488 | 3.7844 | 2.9835 | 2.5617 | 2.5767 | 77.23 | 119.5 | 136.71 | 203.88 | 200.79 | 295.3 | 272.42 | 401.53 | 357.82 | 531.57 | 452.95 | 679.24 | 535.1 | 788.88 | 51 | 46.9 | 45.5696 | -1.92 | -0.2399 | 5.6877 | 1.2601 | -0.2399 | 2103697 | 1 |  |  | 4.0429 | 7.7007 | 9.9721 | 12.5293 | 13.8079 | 18.7564 | 4.2128 | 8.3423 | 10.3654 | 12.9474 | 14.5641 | 19.3833 | 24.998 | 25.0121 | 25.003 | 25.1204 | 25.0527 | 26.3614 |  | 16181 | 951 | 1 |  | CC170 | 254 | 1245 | 6 | 1 | 35 | 36.666664 | -1.92 | 2011.6215 | 1979.2214 | 1666.75 | 1560.1929 | 1466.7858 | 1349.8928 | 1305.7928 | 61.1886 | 57.4057 | 56.6793 | 62.805 | 78.7543 | 64.8364 | 58.4364 | 30.7485 | 16.3193 | 9.5675 | 6.699 | 4.9488 | 3.7844 | 2.9835 | 2.5617 | 0 | 0 | 0 | 0 | 0 | 0.1016 | 0.0254 | 0 | 0 | 0 | 0 | 0 | 0 | 0 | 0.076721 | 0.059058 | 0.052993 | 0.015976 | 0.017616 | 0.022819 | 0.020743 | -0.000664 | -0.002136 | -0.005111 | -0.000842 | -0.001156 | -0.019995 | -0.011318 | 0.081264 | 0.078067 | 0.076562 | 0.073379 | 0.077753 | 0.104087 | 0.097941 | -0.275422 | -0.270871 | -0.26888 | -0.267406 | -0.27223 | -0.282726 | -0.276006 | -1.344543 | -1.311788 | -1.299352 | -1.286933 | -1.329514 | -1.408592 | -1.36104 | -0.441173 | -0.398702 | -0.386948 | -0.379955 | -0.420695 | -0.584214 | -0.514207 | -0.378836 | -0.346419 | -0.331724 | -0.32245 | -0.352471 | -0.422904 | -0.375785 | 0.386605 | 0.32931 | 0.259487 | 0.208742 | 0.337816 | 0.276887 | 0.246699 | -65 | -65 | -65 | -65 | -55 | 40 | -40 | -1.824185 | -1.796977 | -1.785717 | -1.778611 | -1.806978 | 0 | 0 |  | 1452.829 | 0 |  | 1454.658 | 0 |  | 737.954 | 0 |  | 738.045 | 0 |  | 1407.922 | 0 |  | 1417.828 | 0 |  | 763.237 | 0 |  | 763.159 | 0 |  | 1406.3979 | 0 |  | 1433.068 | 0 |  | 772.274 | 0 |  | 772.133 | 0 |  | 1530.274 | 0 |  | 1531.137 | 0 |  | 779.666 | 0 |  | 779.851 | 0 |  | 1510.2841 | 0 |  | 1510.665 | 0 |  | 753.336 | 0 |  | 753.152 | 0 |  | 1517.9041 | 0 |  | 1518.234 | 0 |  | 734.54 | 0.102 |  | 734.654 | 0.102 |  | 1495.8571 | 0 |  | 1496.339 | 0 |  | 768.674 | 0.025 |  | 768.746 | 0.025 | 163.4724 | 154.5119 | 127.6097135 | 114.4854 | 114.047 | 140.5063 | 127.8907 | 0 | 0 | 0 | 0 | 0 | -28.7249616 | -7.0105524 | -102.2619 | -74.6696 | -62.21557 | -19.47644 | -21.88380044 | -3.977863808 | -12.827802 | 0 | 0 | 0 | 0 | 0 | 0 | 0 | 118.572025 | 116.803505 | 116.071605 | 115.609715 | 99.38379 | 0 | 0 | -26.99476 | -22.88777 | -21.93194 | -23.86307 | -33.13154 | -37.87833 | -30.04841 | 152.7878 | 173.758 | 159.5338 | 186.7556 | 158.4154 | 69.92513 | 78.00389229
183 | W98715 | 2017-04-15 13:35 | 66.3334 | 64.7023 | 18 | 65 | 1.2613 | 826.0344 | 20628 | 30 | 139006 | 139014 | 139147 | 139154 | 139345 | 139352 | 220962 | 220970 | 220889 | 220897 | 215467 | 215392 | 216069 | 216051 | 294041 | 294025 | 1339.47 | 11723.7197 | 1 | 111.8912 | 111.8912 | 111.8912 | 25.8684 | 25.8684 | 25.8684 | 25.8684 | 1206.8359 | 1140.7822 | 1083.3334 | 894.4601 | 1075.2737 | 1009.4381 | 991.7272 | 971.2784 | 949.2442 | 935.1324 | 921.2662 | 902.2695 | 16 | 21 | 30.7579 | 16.5325 | 9.8509 | 6.8662 | 5.0547 | 3.8705 | 2.994 | 2.5626 | 2.5796 | 89.95 | 139.48 | 155.23 | 233.57 | 227.25 | 340.04 | 310.33 | 462.03 | 410.69 | 610.87 | 526.19 | 786.64 | 628.34 | 937.91 | 50.4 | 46.8 | 43.2498 | -25.30909 | -22.5308 | 23.0497 | 36.035 | -22.5308 | 6213431 | 2 |  |  | 4.1186 | 7.9621 | 9.8293 | 12.3071 | 13.4779 | 17 | 4.291 | 8.2896 | 10.1597 | 13.4731 | 14.3045 | 18.8642 | 24.8934 | 24.997 | 24.8666 | 25.0976 | 24.9127 | 24.8269 |  | 16181 | 951 | 2 |  | CC218 | 254 | 1245 | 6 | 1 | 35 | 42.166664 | -25.30909 | 2012.2428 | 1985.0072 | 1638.5072 | 1562.6072 | 1421.65 | 1376.3928 | 1205.0643 | 56.0979 | 50.175 | 52.0557 | 52.5264 | 73.4721 | 59.7764 | 45.0836 | 30.7579 | 16.5325 | 9.8509 | 6.8662 | 5.0547 | 3.8705 | 2.994 | 2.5626 | 0 | 0 | 0 | 0 | 0 | 0.1016 | 0.0254 | 0 | 0 | 0 | 0 | 0 | 0 | 0 | 0.076549 | 0.058524 | 0.050898 | 0.015878 | 0.017858 | 0.023224 | 0.021125 | -0.000657 | -0.002115 | -0.005064 | -0.000836 | -0.001154 | -0.019347 | -0.010889 | 0.081312 | 0.078109 | 0.076608 | 0.073412 | 0.077807 | 0.104128 | 0.098074 | -0.274826 | -0.270327 | -0.268291 | -0.266966 | -0.271584 | -0.282516 | -0.275222 | -1.34523 | -1.312754 | -1.299967 | -1.288538 | -1.330401 | -1.416861 | -1.365018 | -0.439907 | -0.39744 | -0.385858 | -0.378509 | -0.41976 | -0.582075 | -0.514296 | -0.379568 | -0.347385 | -0.332319 | -0.323987 | -0.352472 | -0.424621 | -0.373406 | 0.389047 | 0.33746 | 0.267051 | 0.213933 | 0.345244 | 0.280184 | 0.247273 | -65 | -65 | -65 | -65 | -55 | 30 | -30 | -1.819428 | -1.792286 | -1.781039 | -1.773959 | -1.802212 | 0 | 0 |  | 1452.829 | 0 |  | 1454.658 | 0 |  | 737.954 | 0 |  | 738.045 | 0 |  | 1407.922 | 0 |  | 1417.828 | 0 |  | 763.237 | 0 |  | 763.159 | 0 |  | 1406.3979 | 0 |  | 1433.068 | 0 |  | 772.274 | 0 |  | 772.133 | 0 |  | 1530.274 | 0 |  | 1531.137 | 0 |  | 779.666 | 0 |  | 779.851 | 0 |  | 1510.2841 | 0 |  | 1510.665 | 0 |  | 753.336 | 0 |  | 753.152 | 0 |  | 1517.9041 | 0 |  | 1518.234 | 0 |  | 734.54 | 0.102 |  | 734.654 | 0.102 |  | 1495.8571 | 0 |  | 1496.339 | 0 |  | 768.674 | 0.025 |  | 768.746 | 0.025 | 163.6195 | 155.0469 | 125.5228 | 114.7141 | 110.6143 | 143.321 | 118.1855 | 0 | 0 | 0 | 0 | 0 | -28.7036256 | -6.9906388 | -102.0922 | -74.05114 | -59.58269 | -19.38219 | -22.22302 | -5.493170097 | -13.97232 | 0 | 0 | 0 | 0 | 0 | 0 | 0 | 118.26282 | 116.49859 | 115.767535 | 115.307335 | 99.12166 | 0 | 0 | -24.67786 | -19.941552 | -20.08611 | -19.88172 | -30.84065 | -34.79434803 | -23.18632 | 155.1123 | 177.5528 | 161.6215 | 190.7576 | 156.6723 | 74.32989 | 74.0362
183 | W98716 | 2017-04-15 13:37 | 66.5666 | 64.8536 | 41 | 65 | 1.2613 | 824.307 | 20555 | 30 | 139006 | 139014 | 139147 | 139154 | 139345 | 139352 | 220962 | 220970 | 220889 | 220897 | 215467 | 215392 | 216069 | 216051 | 294041 | 294025 | 1339.47 | 11744.5928 | 1 | 112.846 | 112.846 | 112.846 | 26.8231 | 26.8231 | 26.8231 | 26.8231 | 1216.2109 | 1146.0509 | 1095.1666 | 901.6291 | 1077.0575 | 1012.0782 | 994.9291 | 975.2349 | 953.5197 | 941.1833 | 928.1324 | 911.6132 | 16.2 | 21 | 30.6289 | 16.4375 | 9.8824 | 6.9266 | 5.1308 | 3.8975 | 3.0313 | 2.561 | 2.5781 | 90.19 | 139.98 | 154.82 | 232.81 | 226.02 | 337.06 | 306.94 | 458.34 | 406.09 | 610.69 | 520.46 | 781.64 | 624 | 937.86 | 49.9 | 46.9 | 39.7561 | 19.681818 | 20.8281 | 20.8281 | -7.1507 | 20.8281 | 6213431 | 1 |  |  | 4.1486 | 7.8021 | 9.9429 | 12.3386 | 13.4564 | 16.7643 | 4.6448 | 8.2015 | 10.5418 | 13.1463 | 14.7806 | 17.2672 | 24.9607 | 25.0965 | 25.031 | 24.9116 | 25.0698 | 25.0238 |  | 16181 | 951 | 3 |  | CC218 | 254 | 1245 | 6 | 1 | 35 | 32 | 19.681818 | 1981.6 | 1921.7928 | 1572.6428 | 1469.3143 | 1439.8214 | 1326.3857 | 1289.3286 | 81.1564 | 85.3843 | 96.2864 | 97.3857 | 86.7579 | 82.7329 | 54.3036 | 30.6289 | 16.4375 | 9.8824 | 6.9266 | 5.1308 | 3.8975 | 3.0313 | 2.561 | 0 | 0 | 0 | 0 | 0 | 0.1016 | 0.0254 | 0 | 0 | 0 | 0 | 0 | 0 | 0 | 0.076609 | 0.058527 | 0.050053 | 0.016013 | 0.01848 | 0.02323 | 0.021143 | -0.000657 | -0.002115 | -0.005065 | -0.000836 | -0.001156 | -0.019057 | -0.010712 | 0.081342 | 0.078145 | 0.076645 | 0.073462 | 0.077835 | 0.104202 | 0.09801 | -0.274452 | -0.269868 | -0.267762 | -0.266305 | -0.271101 | -0.282141 | -0.275671 | -1.345253 | -1.312153 | -1.298152 | -1.286523 | -1.327808 | -1.420295 | -1.374 | -0.439371 | -0.397203 | -0.385689 | -0.378815 | -0.419221 | -0.582026 | -0.511494 | -0.37959 | -0.346779 | -0.331559 | -0.322039 | -0.352552 | -0.423296 | -0.377732 | 0.388099 | 0.337269 | 0.266917 | 0.2151 | 0.346636 | 0.281408 | 0.247152 | -65 | -65 | -65 | -65 | -55 | 20 | -20 | -1.819439 | -1.792296 | -1.781045 | -1.773966 | -1.802408 | 0 | 0 |  | 1452.829 | 0 |  | 1454.658 | 0 |  | 737.954 | 0 |  | 738.045 | 0 |  | 1407.922 | 0 |  | 1417.828 | 0 |  | 763.237 | 0 |  | 763.159 | 0 |  | 1406.3979 | 0 |  | 1433.068 | 0 |  | 772.274 | 0 |  | 772.133 | 0 |  | 1530.274 | 0 |  | 1531.137 | 0 |  | 779.666 | 0 |  | 779.851 | 0 |  | 1510.2841 | 0 |  | 1510.665 | 0 |  | 753.336 | 0 |  | 753.152 | 0 |  | 1517.9041 | 0 |  | 1518.234 | 0 |  | 734.54 | 0.102 |  | 734.654 | 0.102 |  | 1495.8571 | 0 |  | 1496.339 | 0 |  | 768.674 | 0.025 |  | 768.746 | 0.025 | 161.1873072 | 150.1785 | 120.5352 | 107.9388 | 112.0685 | 138.212 | 126.3671 | 0 | 0 | 0 | 0 | 0 | -28.6655256 | -7.0020434 | -102.1747 | -74.02118 | -58.40126 | -19.52556 | -23.00295 | -5.926891035 | -14.332194 | 0 | 0 | 0 | 0 | 0 | 0 | 0 | 118.263535 | 116.49924 | 115.767925 | 115.30779 | 99.13244 | 0 | 0 | -35.65777 | -33.9149 | -37.13661 | -36.89116 | -36.37073 | -48.1527 | -27.77597 | 141.6184 | 158.7417 | 140.7653 | 166.8298 | 151.8273 | 55.46693 | 77.25689
183 | W98717 | 2017-04-15 13:38 | 66.9124 | 65.101 | 36 | 65 | 1.2613 | 823.9959 | 20601 | 30 | 139006 | 139014 | 139147 | 139154 | 139345 | 139352 | 220962 | 220970 | 220889 | 220897 | 215467 | 215392 | 216069 | 216051 | 294041 | 294025 | 1339.47 | 11744.5928 | 1 | 113.8004 | 113.8004 | 113.8004 | 27.7776 | 27.7776 | 27.7776 | 27.7776 | 1210.3516 | 1142.5577 | 1091.5 | 902.4695 | 1089.6307 | 1023.2917 | 1004.5691 | 983.4375 | 960.3717 | 946.0635 | 931.3312 | 912.3032 | 16.2 | 17.4 | 30.6954 | 16.3402 | 9.7721 | 6.8118 | 5.0155 | 3.8417 | 3.002 | 2.5594 | 2.5823 | 91.57 | 138.03 | 157.63 | 233.09 | 231.72 | 339.71 | 315.13 | 463.99 | 416.02 | 612.71 | 531.53 | 781.09 | 631.09 | 930.74 | 49.9 | 46.7 | 41.2429 | -0.145455 | -3.4235 | 6.9497 | 4.6436 | -3.4235 | 6213431 | 2 |  |  | 4.1264 | 7.6043 | 9.6186 | 12.1471 | 13.2243 | 16.6914 | 4.1672 | 7.9433 | 10.1269 | 12.7299 | 15.0851 | 17.794 | 25.006 | 24.9954 | 24.9289 | 24.9274 | 25.0807 | 25.2639 |  | 16181 | 951 | 4 |  | CC218 | 254 | 1245 | 6 | 1 | 35 | 32.833336 | -0.145455 | 2031.7428 | 1942.6643 | 1608.8572 | 1511.2643 | 1393.8 | 1307.8214 | 1203.6643 | 66.4743 | 69.5993 | 77.68 | 79.305 | 81.6114 | 61.5757 | 58.4943 | 30.6954 | 16.3402 | 9.7721 | 6.8118 | 5.0155 | 3.8417 | 3.002 | 2.5594 | 0 | 0 | 0 | 0 | 0 | 0.1016 | 0.0254 | 0 | 0 | 0 | 0 | 0 | 0 | 0 | 0.077174 | 0.058824 | 0.049852 | 0.016458 | 0.018911 | 0.02403 | 0.021913 | -0.000669 | -0.002152 | -0.005148 | -0.000843 | -0.001162 | -0.01937 | -0.010868 | 0.081236 | 0.078048 | 0.076548 | 0.073365 | 0.077747 | 0.104078 | 0.09798 | -0.275765 | -0.271103 | -0.269061 | -0.267603 | -0.272228 | -0.283469 | -0.276437 | -1.344751 | -1.311273 | -1.298503 | -1.286204 | -1.326143 | -1.421479 | -1.371453 | -0.441518 | -0.399302 | -0.387658 | -0.38061 | -0.421753 | -0.585396 | -0.516279 | -0.379061 | -0.345904 | -0.330898 | -0.321752 | -0.350871 | -0.421703 | -0.372739 | 0.387031 | 0.334654 | 0.263964 | 0.21187 | 0.341988 | 0.278389 | 0.246912 | -65 | -65 | -65 | -65 | -55 | 10 | -10 | -1.827149 | -1.799927 | -1.788765 | -1.781592 | -1.809914 | 0 | 0 |  | 1452.829 | 0 |  | 1454.658 | 0 |  | 737.954 | 0 |  | 738.045 | 0 |  | 1407.922 | 0 |  | 1417.828 | 0 |  | 763.237 | 0 |  | 763.159 | 0 |  | 1406.3979 | 0 |  | 1433.068 | 0 |  | 772.274 | 0 |  | 772.133 | 0 |  | 1530.274 | 0 |  | 1531.137 | 0 |  | 779.666 | 0 |  | 779.851 | 0 |  | 1510.2841 | 0 |  | 1510.665 | 0 |  | 753.336 | 0 |  | 753.152 | 0 |  | 1517.9041 | 0 |  | 1518.234 | 0 |  | 734.54 | 0.102 |  | 734.654 | 0.102 |  | 1495.8571 | 0 |  | 1496.339 | 0 |  | 768.674 | 0.025 |  | 768.746 | 0.025 | 165.0507 | 151.6211 | 123.1548 | 110.8739 | 108.3637686 | 136.1154 | 117.935 | 0 | 0 | 0 | 0 | 0 | -28.8004504 | -7.0214998 | -102.8802 | -74.31246 | -58.04828 | -20.08407546 | -23.53771 | -6.62409214 | -15.1477 | 0 | 0 | 0 | 0 | 0 | 0 | 0 | 118.764685 | 116.995255 | 116.269725 | 115.80348 | 99.54527 | 0 | 0 | -29.3496 | -27.79114 | -30.11327344 | -30.18427605 | -34.41985 | -36.04617 | -30.19938 | 151.5856 | 166.5127 | 151.263 | 176.409 | 149.9515 | 64.64472 | 65.56645
183 | W98718 | 2017-04-15 13:41 | 66.6151 | 64.9114 | 57 | 60 | 1.2171 | 635.3519 | 15929 | 30 | 139006 | 139014 | 139147 | 139154 | 139345 | 139352 | 220962 | 220970 | 220889 | 220897 | 215467 | 215392 | 216069 | 216051 | 294041 | 294025 | 1339.47 | 11781.8398 | 1 | 114.5005 | 114.5005 | 114.5005 | 28.4777 | 28.4777 | 28.4777 | 28.4777 | 1223.2422 | 1150.9839 | 1089.6666 | 864.0209 | 1076.693 | 996.3307 | 974.5337 | 951.1908 | 925.8166 | 910.6972 | 895.0374 | 874.7358 | 16 | 22.4 | 30.7286 | 16.6141 | 9.8038 | 6.8303 | 5.0421 | 3.8343 | 2.9846 | 2.5658 | 2.5841 | 78.71 | 110.36 | 136.8 | 188.02 | 201.19 | 274.63 | 274.13 | 373.81 | 361.65 | 497.34 | 460.26 | 639.66 | 546.31 | 748.49 | 50.5 | 46.8 | 36.1532 | -9.99 | -8.0028 | 9.4797 | 13.6932 | -8.0028 | 2103699 | 1 |  |  | 4.1614 | 7.7129 | 9.9814 | 12.585 | 13.7164 | 17.3536 | 4.5039 | 8.3481 | 10.474 | 12.9987 | 14.4247 | 18.6377 | 24.9404 | 25.0073 | 24.9141 | 24.97 | 24.971 | 25.0824 |  | 16181 | 951 | 5 |  | CC170 | 254 | 1245 | 6 | 1 | 35 | 37.166664 | -9.99 | 2021.5714 | 1949.6643 | 1649.3 | 1520.9785 | 1447.6786 | 1362.9 | 1156.1428 | 78.9829 | 78.0536 | 81.5929 | 81.725 | 81.2007 | 59.64 | 54.7721 | 30.7286 | 16.6141 | 9.8038 | 6.8303 | 5.0421 | 3.8343 | 2.9846 | 2.5658 | 0 | 0 | 0 | 0 | 0 | 0.1016 | 0.0254 | 0 | 0 | 0 | 0 | 0 | 0 | 0 | 0.076019 | 0.058077 | 0.048975 | 0.016544 | 0.018815 | 0.024206 | 0.022136 | -0.000664 | -0.002137 | -0.005114 | -0.000839 | -0.001161 | -0.021561 | -0.012249 | 0.081298 | 0.078109 | 0.076601 | 0.07342 | 0.077791 | 0.10412 | 0.098075 | -0.274999 | -0.270336 | -0.268383 | -0.266869 | -0.271659 | -0.282971 | -0.275611 | -1.345142 | -1.311563 | -1.299354 | -1.286646 | -1.327822 | -1.42452 | -1.372021 | -0.440204 | -0.398149 | -0.386321 | -0.379449 | -0.419969 | -0.582701 | -0.51506 | -0.379475 | -0.346191 | -0.331721 | -0.322166 | -0.352575 | -0.424049 | -0.372532 | 0.387635 | 0.335081 | 0.263814 | 0.211702 | 0.341625 | 0.278822 | 0.247298 | -65 | -65 | -65 | -65 | -55 | 0 | 0 | -1.824373 | -1.797149 | -1.785834 | -1.778743 | -1.807141 | 0 | 0 |  | 1452.829 | 0 |  | 1454.658 | 0 |  | 737.954 | 0 |  | 738.045 | 0 |  | 1407.922 | 0 |  | 1417.828 | 0 |  | 763.237 | 0 |  | 763.159 | 0 |  | 1406.3979 | 0 |  | 1433.068 | 0 |  | 772.274 | 0 |  | 772.133 | 0 |  | 1530.274 | 0 |  | 1531.137 | 0 |  | 779.666 | 0 |  | 779.851 | 0 |  | 1510.2841 | 0 |  | 1510.665 | 0 |  | 753.336 | 0 |  | 753.152 | 0 |  | 1517.9041 | 0 |  | 1518.234 | 0 |  | 734.54 | 0.102 |  | 734.654 | 0.102 |  | 1495.8571 | 0 |  | 1496.339 | 0 |  | 768.674 | 0.025 |  | 768.746 | 0.025 | 164.3497 | 152.2863 | 126.3380293 | 111.6702 | 112.6164 | 141.905148 | 113.3887 | 0 | 0 | 0 | 0 | 0 | -28.7498536 | -7.0005194 | -101.3632 | -73.36883422 | -56.99097 | -20.20677543 | -23.44137 | -3.7678554 | -13.56517 | 0 | 0 | 0 | 0 | 0 | 0 | 0 | 118.584245 | 116.814685 | 116.07921 | 115.618295 | 99.392755 | 0 | 0 | -34.76859 | -31.07696 | -31.52105 | -31.01047 | -34.10178 | -34.75228764 | -28.21092 | 146.8022 | 164.6552 | 153.9052 | 176.0713 | 154.466 | 74.63515136 | 64.6121
183 | W98719 | 2017-04-15 13:42 | 66.9197 | 65.1901 | 35 | 65 | 1.2613 | 828.8041 | 20670 | 30 | 139006 | 139014 | 139147 | 139154 | 139345 | 139352 | 220962 | 220970 | 220889 | 220897 | 215467 | 215392 | 216069 | 216051 | 294041 | 294025 | 1339.47 | 11802.7148 | 1 | 115.4605 | 115.4605 | 115.4605 | 29.4377 | 29.4377 | 29.4377 | 29.4377 | 1216.2109 | 1147.5139 | 1096.6666 | 901.5399 | 1087.8339 | 1021.3976 | 1003.3156 | 982.6767 | 960.5142 | 946.2194 | 931.7006 | 914.171 | 16 | 20.2 | 30.7764 | 16.6425 | 9.8524 | 6.858 | 5.0392 | 3.875 | 3.0272 | 2.559 | 2.5859 | 89.55 | 139.18 | 155.11 | 234.53 | 228.17 | 341.4 | 311.81 | 466.19 | 411.06 | 612.12 | 522.91 | 783.92 | 626.66 | 935.83 | 50.1 | 46.9 | 42.029 | -0.372727 | -3.4926 | 7.7302 | 2.6664 | -3.4926 | 6213431 | 2 |  |  | 3.9693 | 7.5529 | 9.5236 | 12.0243 | 13.2186 | 16.2221 | 4.0403 | 7.9313 | 10.1134 | 12.8075 | 14.2851 | 16.8761 | 25.0096 | 25.0247 | 24.9159 | 25.1006 | 25.0706 | 24.9804 |  | 16181 | 951 | 6 |  | CC218 | 254 | 1245 | 6 | 1 | 35 | 34.5 | -0.372727 | 1991.6428 | 1950.6857 | 1603.7214 | 1521.7 | 1358.9071 | 1278.9785 | 1306.8 | 66.6593 | 70.9507 | 81.82 | 81.8307 | 82.3407 | 62.1007 | 56.8257 | 30.7764 | 16.6425 | 9.8524 | 6.858 | 5.0392 | 3.875 | 3.0272 | 2.559 | 0 | 0 | 0 | 0 | 0 | 0.1016 | 0.0254 | 0 | 0 | 0 | 0 | 0 | 0 | 0 | 0.075192 | 0.05723 | 0.047935 | 0.016495 | 0.018658 | 0.023702 | 0.021697 | -0.000657 | -0.002116 | -0.005068 | -0.000834 | -0.001158 | -0.023187 | -0.013186 | 0.08131 | 0.078108 | 0.076608 | 0.073418 | 0.077813 | 0.104176 | 0.097971 | -0.274857 | -0.270345 | -0.268238 | -0.266891 | -0.271386 | -0.282595 | -0.276198 | -1.3443 | -1.311765 | -1.297788 | -1.28693 | -1.326073 | -1.421334 | -1.375589 | -0.440538 | -0.398042 | -0.386496 | -0.379317 | -0.420653 | -0.58382 | -0.512791 | -0.378574 | -0.346393 | -0.33121 | -0.32244 | -0.350785 | -0.421728 | -0.376895 | 0.389253 | 0.337486 | 0.266574 | 0.213393 | 0.345379 | 0.282187 | 0.247777 | -65 | -65 | -65 | -65 | -55 | -10 | 10 | -1.818861 | -1.791767 | -1.780668 | -1.77352 | -1.80152 | 0 | 0 |  | 1452.829 | 0 |  | 1454.658 | 0 |  | 737.954 | 0 |  | 738.045 | 0 |  | 1407.922 | 0 |  | 1417.828 | 0 |  | 763.237 | 0 |  | 763.159 | 0 |  | 1406.3979 | 0 |  | 1433.068 | 0 |  | 772.274 | 0 |  | 772.133 | 0 |  | 1530.274 | 0 |  | 1531.137 | 0 |  | 779.666 | 0 |  | 779.851 | 0 |  | 1510.2841 | 0 |  | 1510.665 | 0 |  | 753.336 | 0 |  | 753.152 | 0 |  | 1517.9041 | 0 |  | 1518.234 | 0 |  | 734.54 | 0.102 |  | 734.654 | 0.102 |  | 1495.8571 | 0 |  | 1496.339 | 0 |  | 768.674 | 0.025 |  | 768.746 | 0.025 | 161.9405 | 152.3642 | 122.8579 | 111.7201706 | 105.7406 | 133.2389 | 128.0285028 | 0 | 0 | 0 | 0 | 0 | -28.711652 | -7.0154292 | -100.1974005 | -72.29661621 | -55.63228 | -20.15461073 | -23.2062775 | -0.73198701 | -11.70764 | 0 | 0 | 0 | 0 | 0 | 0 | 0 | 118.225965 | 116.464855 | 115.74342 | 115.2788 | 99.0836 | 0 | 0 | -29.36595 | -28.24136 | -31.62310272 | -31.03978 | -34.63686 | -36.25563 | -29.13971 | 150.6031 | 168.291 | 151.3459 | 175.8046 | 146.9811 | 67.53959 | 80.16573
183 | W98720 | 2017-04-15 13:44 | 67.3071 | 65.4914 | 32 | 66 | 1.2613 | 829.168 | 20711 | 30 | 139006 | 139014 | 139147 | 139154 | 139345 | 139352 | 220962 | 220970 | 220889 | 220897 | 215467 | 215392 | 216069 | 216051 | 294041 | 294025 | 1339.47 | 11823.6533 | 1 | 116.4209 | 116.4209 | 116.4209 | 30.3981 | 30.3981 | 30.3981 | 30.3981 | 1223.2422 | 1148.8595 | 1100.1666 | 901.614 | 1083.0183 | 1016.6081 | 998.4668 | 978.0964 | 955.9551 | 942.8159 | 928.9335 | 910.5425 | 16 | 18 | 30.9388 | 16.6164 | 9.8645 | 6.8466 | 5.033 | 3.8247 | 2.9878 | 2.5638 | 2.5855 | 87.79 | 137.31 | 151.58 | 233.78 | 222.36 | 342.79 | 303.31 | 469.08 | 401.17 | 621.6 | 513.39 | 788.78 | 610.03 | 929.91 | 51.1 | 46.6 | 42.3539 | -25.5 | -19.288 | 19.8868 | 43.2868 | -19.288 | 6213431 | 1 |  |  | 4.1136 | 7.6986 | 9.7207 | 12.2164 | 13.465 | 17.9229 | 4.271 | 8.2507 | 10.2783 | 12.5232 | 14.9145 | 19.9377 | 24.9184 | 24.9519 | 24.9259 | 24.8572 | 24.9958 | 25.6902 |  | 16181 | 951 | 7 |  | CC218 | 254 | 1245 | 6 | 1 | 35 | 45 | -25.5 | 1970.2928 | 1920.0286 | 1597.8857 | 1487.8715 | 1425.4143 | 1284.6786 | 1128.4 | 68.4014 | 73.8029 | 78.5021 | 79.0729 | 81.365 | 59.9929 | 46.0857 | 30.9388 | 16.6164 | 9.8645 | 6.8466 | 5.033 | 3.8247 | 2.9878 | 2.5638 | 0 | 0 | 0 | 0 | 0 | 0.1016 | 0.0254 | 0 | 0 | 0 | 0 | 0 | 0 | 0 | 0.075233 | 0.057042 | 0.047456 | 0.016601 | 0.018691 | 0.024208 | 0.022153 | -0.000658 | -0.002116 | -0.005068 | -0.000833 | -0.001159 | -0.025128 | -0.0144 | 0.081321 | 0.078124 | 0.07662 | 0.073434 | 0.077812 | 0.104185 | 0.098136 | -0.274721 | -0.270146 | -0.268129 | -0.266673 | -0.271434 | -0.282357 | -0.275028 | -1.344617 | -1.31162 | -1.298967 | -1.286646 | -1.328267 | -1.418912 | -1.366982 | -0.440148 | -0.397872 | -0.386221 | -0.379206 | -0.419887 | -0.583219 | -0.515607 | -0.378912 | -0.346246 | -0.33134 | -0.322163 | -0.352098 | -0.422252 | -0.370928 | 0.388635 | 0.337355 | 0.266035 | 0.213423 | 0.344038 | 0.27959 | 0.247745 | -65 | -65 | -65 | -65 | -55 | -20 | 20 | -1.819185 | -1.792067 | -1.780905 | -1.773797 | -1.80199 | 0 | 0 |  | 1452.829 | 0 |  | 1454.658 | 0 |  | 737.954 | 0 |  | 738.045 | 0 |  | 1407.922 | 0 |  | 1417.828 | 0 |  | 763.237 | 0 |  | 763.159 | 0 |  | 1406.3979 | 0 |  | 1433.068 | 0 |  | 772.274 | 0 |  | 772.133 | 0 |  | 1530.274 | 0 |  | 1531.137 | 0 |  | 779.666 | 0 |  | 779.851 | 0 |  | 1510.2841 | 0 |  | 1510.665 | 0 |  | 753.336 | 0 |  | 753.152 | 0 |  | 1517.9041 | 0 |  | 1518.234 | 0 |  | 734.54 | 0.102 |  | 734.654 | 0.102 |  | 1495.8571 | 0 |  | 1496.339 | 0 |  | 768.674 | 0.025 |  | 768.746 | 0.025 | 160.2262 | 150.0003 | 122.43 | 109.2604 | 110.9143 | 133.8442 | 110.7366624 | 0 | 0 | 0 | 0 | 0 | -28.6874712 | -6.9857112 | -100.2748 | -72.04204012 | -55.06061 | -20.28783 | -23.28718 | 1.30539904 | -10.59821 | 0 | 0 | 0 | 0 | 0 | 0 | 0 | 118.247025 | 116.484355 | 115.758825 | 115.296805 | 99.10945 | 0 | 0 | -30.10674 | -29.36411 | -30.31916 | -29.98492 | -34.16411 | -34.989 | -23.76211 | 148.0917 | 165.0785 | 152.8091 | 174.2844 | 152.5725 | 71.47317 | 69.39063
183 | W98721 | 2017-04-15 13:45 | 67.9152 | 65.9275 | 22 | 67 | 1.2613 | 835.2108 | 20854 | 30 | 139006 | 139014 | 139147 | 139154 | 139345 | 139352 | 220962 | 220970 | 220889 | 220897 | 215467 | 215392 | 216069 | 216051 | 294041 | 294025 | 1339.47 | 11844.6035 | 1 | 117.3883 | 117.3883 | 117.3883 | 31.3655 | 31.3655 | 31.3655 | 31.3655 | 1215.0391 | 1147.374 | 1102.5 | 894.726 | 1082.8181 | 1014.572 | 995.1928 | 973.8283 | 950.7624 | 936.1833 | 922.0948 | 903.3506 | 15.8 | 20.2 | 30.743 | 16.5935 | 9.8711 | 6.8697 | 5.0413 | 3.8875 | 3.0003 | 2.5631 | 2.5816 | 85.88 | 136.22 | 148.16 | 231.6 | 217.64 | 338.76 | 296.71 | 461.92 | 391.62 | 604.16 | 500.12 | 778.15 | 599.78 | 925.93 | 49.5 | 46.7 | 43.273 | 15.849998 | 15.6083 | 15.6083 | 19.5522 | 15.6083 | 6213431 | 2 |  |  | 4.105 | 7.6014 | 9.6421 | 12.0793 | 13.33 | 16.4707 | 4.1943 | 7.9829 | 10.06 | 12.6543 | 13.8457 | 18.3057 | 24.9954 | 25.0369 | 24.9129 | 25.0328 | 24.9338 | 24.7085 |  | 16181 | 951 | 8 |  | CC218 | 254 | 1245 | 6 | 1 | 35 | 36.833336 | 15.849998 | 1981.2858 | 1925.9286 | 1609.1929 | 1520.9572 | 1363.1072 | 1382.4785 | 1190.3857 | 84.6107 | 98.7129 | 102.6364 | 102.5114 | 90.01 | 83.9343 | 51.4157 | 30.743 | 16.5935 | 9.8711 | 6.8697 | 5.0413 | 3.8875 | 3.0003 | 2.5631 | 0 | 0 | 0 | 0 | 0 | 0.1016 | 0.0254 | 0 | 0 | 0 | 0 | 0 | 0 | 0 | 0.075577 | 0.057055 | 0.047215 | 0.016734 | 0.018773 | 0.024798 | 0.022659 | -0.000658 | -0.002117 | -0.005071 | -0.000832 | -0.00116 | -0.025709 | -0.014771 | 0.081328 | 0.078132 | 0.076627 | 0.073436 | 0.077828 | 0.104148 | 0.098094 | -0.274635 | -0.270036 | -0.267998 | -0.266655 | -0.271229 | -0.282326 | -0.275055 | -1.344871 | -1.311692 | -1.29818 | -1.287341 | -1.327689 | -1.416125 | -1.364834 | -0.439867 | -0.397687 | -0.385971 | -0.378794 | -0.419957 | -0.581898 | -0.514169 | -0.379183 | -0.346319 | -0.33159 | -0.322831 | -0.351504 | -0.424454 | -0.37322 | 0.388813 | 0.337996 | 0.266711 | 0.213994 | 0.345942 | 0.281403 | 0.247413 | -65 | -65 | -65 | -65 | -55 | -30 | 30 | -1.819212 | -1.792106 | -1.780986 | -1.773849 | -1.801904 | 0 | 0 |  | 1452.829 | 0 |  | 1454.658 | 0 |  | 737.954 | 0 |  | 738.045 | 0 |  | 1407.922 | 0 |  | 1417.828 | 0 |  | 763.237 | 0 |  | 763.159 | 0 |  | 1406.3979 | 0 |  | 1433.068 | 0 |  | 772.274 | 0 |  | 772.133 | 0 |  | 1530.274 | 0 |  | 1531.137 | 0 |  | 779.666 | 0 |  | 779.851 | 0 |  | 1510.2841 | 0 |  | 1510.665 | 0 |  | 753.336 | 0 |  | 753.152 | 0 |  | 1517.9041 | 0 |  | 1518.234 | 0 |  | 734.54 | 0.102 |  | 734.654 | 0.102 |  | 1495.8571 | 0 |  | 1496.339 | 0 |  | 768.674 | 0.025 |  | 768.746 | 0.025 | 161.134 | 150.4767 | 123.3076 | 111.693 | 106.0879 | 143.9824 | 116.7697 | 0 | 0 | 0 | 0 | 0 | -28.6843216 | -6.986397 | -100.7564 | -72.06174 | -54.71049792 | -20.4713 | -23.38459 | 1.290089875 | -10.76581 | 0 | 0 | 0 | 0 | 0 | 0 | 0 | 118.24878 | 116.48689 | 115.76409 | 115.300185 | 99.10472 | 0 | 0 | -37.21745 | -39.25684 | -39.61467 | -38.8307 | -37.80032957 | -48.8412 | -26.43636 | 141.4089 | 155.645 | 144.7465 | 167.6912 | 144.0077 | 67.74694 | 72.58113
183 | W98722 | 2017-04-15 13:47 | 68.267 | 66.2332 | 30 | 67 | 1.2613 | 831.0395 | 20709 | 30 | 139006 | 139014 | 139147 | 139154 | 139345 | 139352 | 220962 | 220970 | 220889 | 220897 | 215467 | 215392 | 216069 | 216051 | 294041 | 294025 | 1339.47 | 11865.4844 | 1 | 118.3509 | 118.3509 | 118.3509 | 32.3281 | 32.3281 | 32.3281 | 32.3281 | 1218.5547 | 1145.3623 | 1095 | 896.4272 | 1083.2916 | 1014.3215 | 995.3082 | 974.1969 | 951.4504 | 937.6549 | 923.0375 | 905.7302 | 16 | 18 | 30.584 | 16.5571 | 9.8577 | 6.8733 | 5.0455 | 3.8592 | 3.0271 | 2.559 | 2.5804 | 85.28 | 135.86 | 147.79 | 228.13 | 216.54 | 332.03 | 295.46 | 456.31 | 390.37 | 604.24 | 496.46 | 773.29 | 593.88 | 919.82 | 49.4 | 46.4 | 43.0818 | 3.76 | 1.4365 | 8.8455 | 3.9141 | 1.4365 | 6213431 | 1 |  |  | 4.1114 | 7.5414 | 9.555 | 12.1136 | 13.2879 | 16.3193 | 4.2914 | 7.9214 | 9.9129 | 12.6586 | 14.2771 | 16.1186 | 24.8865 | 25.0438 | 25.0197 | 25.0144 | 25.0848 | 24.9587 |  | 16181 | 951 | 9 |  | CC218 | 254 | 1245 | 6 | 1 | 35 | 34.833336 | 3.76 | 1947.2643 | 1914.4928 | 1583.5358 | 1504.3071 | 1403.2928 | 1276.8643 | 1332.6143 | 90.6771 | 96.0857 | 96.4207 | 99.2593 | 93.7679 | 59.7886 | 57.9021 | 30.584 | 16.5571 | 9.8577 | 6.8733 | 5.0455 | 3.8592 | 3.0271 | 2.559 | 0 | 0 | 0 | 0 | 0 | 0.1016 | 0.0254 | 0 | 0 | 0 | 0 | 0 | 0 | 0 | 0.076037 | 0.057226 | 0.047191 | 0.016899 | 0.018899 | 0.024719 | 0.022627 | -0.000658 | -0.002117 | -0.005071 | -0.000832 | -0.001161 | -0.025317 | -0.014579 | 0.08135 | 0.07815 | 0.076646 | 0.073456 | 0.077842 | 0.104226 | 0.097995 | -0.27436 | -0.269815 | -0.267747 | -0.266377 | -0.271055 | -0.281499 | -0.275303 | -1.344712 | -1.311877 | -1.29814 | -1.287109 | -1.328204 | -1.407314 | -1.363774 | -0.439584 | -0.397296 | -0.385677 | -0.378577 | -0.419411 | -0.582474 | -0.511132 | -0.379011 | -0.346502 | -0.331547 | -0.322605 | -0.352026 | -0.422349 | -0.378432 | 0.388822 | 0.337067 | 0.265964 | 0.213238 | 0.344234 | 0.281242 | 0.247323 | -65 | -65 | -65 | -65 | -55 | -40 | 40 | -1.819143 | -1.792036 | -1.780909 | -1.773779 | -1.801944 | 0 | 0 |  | 1452.829 | 0 |  | 1454.658 | 0 |  | 737.954 | 0 |  | 738.045 | 0 |  | 1407.922 | 0 |  | 1417.828 | 0 |  | 763.237 | 0 |  | 763.159 | 0 |  | 1406.3979 | 0 |  | 1433.068 | 0 |  | 772.274 | 0 |  | 772.133 | 0 |  | 1530.274 | 0 |  | 1531.137 | 0 |  | 779.666 | 0 |  | 779.851 | 0 |  | 1510.2841 | 0 |  | 1510.665 | 0 |  | 753.336 | 0 |  | 753.152 | 0 |  | 1517.9041 | 0 |  | 1518.234 | 0 |  | 734.54 | 0.102 |  | 734.654 | 0.102 |  | 1495.8571 | 0 |  | 1496.339 | 0 |  | 768.674 | 0.025 |  | 768.746 | 0.025 | 158.41 | 149.6176 | 121.3717 | 110.5004 | 109.2351 | 133.0825 | 130.5895 | 0 | 0 | 0 | 0 | 0 | -28.6002984 | -6.9926962 | -101.363 | -72.29623 | -54.6776568 | -20.67998 | -23.55968 | 0.841573772 | -10.97565 | 0 | 0 | 0 | 0 | 0 | 0 | 0 | 118.244295 | 116.48234 | 115.759085 | 115.295635 | 99.10692 | 0 | 0 | -39.8602 | -38.17446 | -37.18725 | -37.57729 | -39.32729 | -34.8253 | -29.59562 | 135.431 | 155.6293 | 145.2659 | 167.5387 | 145.4551 | 70.49843 | 83.02557
183 | W98723 | 2017-04-15 13:48 | 68.8557 | 66.669 | 19 | 67 | 1.2613 | 826.4973 | 20642 | 30 | 139006 | 139014 | 139147 | 139154 | 139345 | 139352 | 220962 | 220970 | 220889 | 220897 | 215467 | 215392 | 216069 | 216051 | 294041 | 294025 | 1339.47 | 11886.3643 | 1 | 119.3082 | 119.3082 | 119.3082 | 33.2854 | 33.2854 | 33.2854 | 33.2854 | 1218.5547 | 1148.7904 | 1104.1666 | 891.3964 | 1084.3368 | 1014.9958 | 995.289 | 973.3478 | 949.6652 | 934.5952 | 919.335 | 899.2531 | 16 | 20.2 | 30.7282 | 16.5227 | 9.7675 | 6.7677 | 4.9538 | 3.8015 | 2.9748 | 2.5633 | 2.5832 | 84.86 | 136.05 | 147.63 | 230.03 | 217.48 | 338.01 | 296.68 | 462.62 | 391.85 | 607.82 | 499.44 | 773.21 | 590.38 | 914.85 | 51.1 | 46.8 | 43.622 | -4.88 | -6.6355 | 6.9974 | 3.4276 | -6.6355 | 6213431 | 2 |  |  | 4.1493 | 7.5821 | 9.7579 | 12.1664 | 13.4693 | 17.3129 | 4.393 | 8.0183 | 10.2507 | 12.8761 | 13.869 | 18.9408 | 24.8806 | 25.0017 | 24.9055 | 25.0401 | 24.9324 | 25.0619 |  | 16181 | 951 | 10 |  | CC218 | 254 | 1245 | 6 | 1 | 35 | 34.333336 | -4.88 | 1991.5929 | 1966.4928 | 1643.1428 | 1542.2786 | 1407.3357 | 1326.3928 | 1144.0215 | 90.0014 | 96.2086 | 100.6571 | 98.4836 | 93.0436 | 59.875 | 59.1529 | 30.7282 | 16.5227 | 9.7675 | 6.7677 | 4.9538 | 3.8015 | 2.9748 | 2.5633 | 0 | 0 | 0 | 0 | 0 | 0.1016 | 0.0254 | 0 | 0 | 0 | 0 | 0 | 0 | 0 | 0.076492 | 0.057336 | 0.047093 | 0.017073 | 0.019344 | 0.025183 | 0.023047 | -0.000658 | -0.002118 | -0.005073 | -0.000831 | -0.001161 | -0.025841 | -0.014903 | 0.081323 | 0.078123 | 0.076619 | 0.073429 | 0.077818 | 0.104168 | 0.098116 | -0.274696 | -0.270153 | -0.268091 | -0.266739 | -0.271403 | -0.281689 | -0.274422 | -1.345136 | -1.312344 | -1.298663 | -1.287758 | -1.329346 | -1.402435 | -1.351785 | -0.439785 | -0.397456 | -0.385814 | -0.378663 | -0.419677 | -0.582418 | -0.514762 | -0.379467 | -0.346973 | -0.332063 | -0.323234 | -0.352287 | -0.423482 | -0.372178 | 0.388039 | 0.334785 | 0.263466 | 0.211097 | 0.340899 | 0.27794 | 0.247537 | -65 | -65 | -65 | -65 | -55 | -47 | 47 | -1.819365 | -1.792253 | -1.781117 | -1.773991 | -1.80212 | 0 | 0 |  | 1452.829 | 0 |  | 1454.658 | 0 |  | 737.954 | 0 |  | 738.045 | 0 |  | 1407.922 | 0 |  | 1417.828 | 0 |  | 763.237 | 0 |  | 763.159 | 0 |  | 1406.3979 | 0 |  | 1433.068 | 0 |  | 772.274 | 0 |  | 772.133 | 0 |  | 1530.274 | 0 |  | 1531.137 | 0 |  | 779.666 | 0 |  | 779.851 | 0 |  | 1510.2841 | 0 |  | 1510.665 | 0 |  | 753.336 | 0 |  | 753.152 | 0 |  | 1517.9041 | 0 |  | 1518.234 | 0 |  | 734.54 | 0.102 |  | 734.654 | 0.102 |  | 1495.8571 | 0 |  | 1496.339 | 0 |  | 768.674 | 0.025 |  | 768.746 | 0.025 | 161.9623 | 153.6283 | 125.896 | 113.248 | 109.516 | 138.1677 | 112.2468 | 0 | 0 | 0 | 0 | 0 | -28.6196024 | -6.9703188 | -102.007 | -72.46501 | -54.56981926 | -20.91577 | -24.1715 | 0.92280223 | -11.00893704 | 0 | 0 | 0 | 0 | 0 | 0 | 0 | 118.258725 | 116.496445 | 115.772605 | 115.309415 | 99.1166 | 0 | 0 | -39.58127 | -38.23869 | -38.83492 | -37.2921 | -39.04826 | -34.87227775 | -30.44967 | 138.6327 | 159.4211 | 148.2638 | 170.3495 | 145.4129 | 75.59861 | 63.81789
183 | W98724 | 2017-04-15 13:50 | 69.1012 | 66.9044 | 30 | 67 | 1.2613 | 822.1961 | 20544 | 30 | 139006 | 139014 | 139147 | 139154 | 139345 | 139352 | 220962 | 220970 | 220889 | 220897 | 215467 | 215392 | 216069 | 216051 | 294041 | 294025 | 1339.47 | 11906.0908 | 1 | 120.2605 | 120.2605 | 120.2605 | 34.2377 | 34.2377 | 34.2377 | 34.2377 | 1222.0703 | 1143.1487 | 1086 | 894.4136 | 1079.936 | 1011.775 | 992.712 | 971.5773 | 948.5906 | 934.3237 | 920.2601 | 902.5594 | 16 | 18.4 | 30.73 | 16.6311 | 9.9224 | 6.9034 | 5.0648 | 3.8955 | 3.0315 | 2.5596 | 2.5822 | 85.14 | 134.76 | 146.95 | 226.55 | 215.68 | 329.85 | 293.87 | 450.47 | 388.87 | 592.55 | 496.75 | 760.64 | 594.1 | 914.91 | 48.5 | 46.7 | 42.0095 | 2.89 | 1.5771 | 4.0229 | 3.6405 | 1.5771 | 6213431 | 1 |  |  | 4.0936 | 7.6207 | 9.7521 | 12.1093 | 13.3486 | 16.7014 | 4.4171 | 7.95 | 9.95 | 13.5214 | 13.9914 | 16.9757 | 24.9834 | 25.0416 | 25.041 | 25.1615 | 25.0473 | 24.9634 |  | 16181 | 951 | 11 |  | CC218 | 254 | 1245 | 6 | 1 | 35 | 34.833336 | 2.89 | 1996.9572 | 1949.3071 | 1627.6929 | 1524.4 | 1401.9429 | 1362.7142 | 1345.4 | 94.3086 | 98.5207 | 98.7964 | 98.6043 | 93.9671 | 60.5014 | 59.9793 | 30.73 | 16.6311 | 9.9224 | 6.9034 | 5.0648 | 3.8955 | 3.0315 | 2.5596 | 0 | 0 | 0 | 0 | 0 | 0.1016 | 0.0254 | 0 | 0 | 0 | 0 | 0 | 0 | 0 | 0.077591 | 0.058214 | 0.047726 | 0.017583 | 0.020334 | 0.025954 | 0.023772 | -0.00067 | -0.002153 | -0.005152 | -0.000839 | -0.001169 | -0.027196 | -0.015709 | 0.081237 | 0.078045 | 0.076541 | 0.073357 | 0.077742 | 0.10404 | 0.097854 | -0.27576 | -0.271142 | -0.269097 | -0.267705 | -0.272377 | -0.282548 | -0.276132 | -1.344728 | -1.311556 | -1.298047 | -1.286909 | -1.328408 | -1.395436 | -1.351115 | -0.441526 | -0.399186 | -0.387429 | -0.380339 | -0.42156 | -0.584548 | -0.513644 | -0.379036 | -0.346188 | -0.331472 | -0.32243 | -0.351348 | -0.423395 | -0.377962 | 0.388813 | 0.337771 | 0.266334 | 0.213742 | 0.344687 | 0.280402 | 0.246916 | -65 | -65 | -65 | -65 | -55 | -54 | 54 | -1.827359 | -1.800111 | -1.788865 | -1.781733 | -1.810104 | 0 | 0 |  | 1452.829 | 0 |  | 1454.658 | 0 |  | 737.954 | 0 |  | 738.045 | 0 |  | 1407.922 | 0 |  | 1417.828 | 0 |  | 763.237 | 0 |  | 763.159 | 0 |  | 1406.3979 | 0 |  | 1433.068 | 0 |  | 772.274 | 0 |  | 772.133 | 0 |  | 1530.274 | 0 |  | 1531.137 | 0 |  | 779.666 | 0 |  | 779.851 | 0 |  | 1510.2841 | 0 |  | 1510.665 | 0 |  | 753.336 | 0 |  | 753.152 | 0 |  | 1517.9041 | 0 |  | 1518.234 | 0 |  | 734.54 | 0.102 |  | 734.654 | 0.102 |  | 1495.8571 | 0 |  | 1496.339 | 0 |  | 768.674 | 0.025 |  | 768.746 | 0.025 | 162.2268 | 152.1337 | 124.5852 | 111.8254108 | 108.9898 | 141.7768 | 131.6527716 | 0 | 0 | 0 | 0 | 0 | -28.7068768 | -7.0137528 | -103.4378 | -73.52714 | -55.26305 | -21.548 | -25.45893932 | 1.733131512 | -10.89404 | 0 | 0 | 0 | 0 | 0 | 0 | 0 | 118.778335 | 117.007215 | 116.276225 | 115.812645 | 99.55572 | 0 | 0 | -41.6397 | -39.32808 | -38.27659 | -37.50306 | -39.61277 | -35.36597 | -30.80801 | 135.9276 | 156.2857 | 147.3218 | 168.587 | 143.4739 | 79.43707 | 82.93697
183 | W98725 | 2017-04-15 13:51 | 69.5884 | 67.3456 | 24 | 71 | 1.2171 | 776.2452 | 19016 | 30 | 139006 | 139014 | 139147 | 139154 | 139345 | 139352 | 220962 | 220970 | 220889 | 220897 | 215467 | 215392 | 216069 | 216051 | 294041 | 294025 | 1339.47 | 11925.8174 | 1 | 121.1159 | 121.1159 | 121.1159 | 35.0931 | 35.0931 | 35.0931 | 35.0931 | 1230.2734 | 1153.1919 | 1106.1666 | 870.2739 | 1088.175 | 1007.7515 | 985.5436 | 961.5627 | 935.7333 | 919.7136 | 903.3136 | 882.5231 | 16 | 20.4 | 30.9069 | 16.7208 | 9.7971 | 6.7999 | 4.9787 | 3.8084 | 2.9805 | 2.5656 | 2.5838 | 77.88 | 115.61 | 136.54 | 199.81 | 201.54 | 290.7 | 274.85 | 395.49 | 362.98 | 522.05 | 461.35 | 671.4 | 544.94 | 787.75 | 50.3 | 46.8 | 46.2116 | -18.16 | -10.614 | 13.0486 | 14.1061 | -10.614 | 2103699 | 2 |  |  | 4.0479 | 7.5057 | 9.7236 | 12.3236 | 13.6186 | 17.4429 | 4.3727 | 8.2714 | 9.887 | 12.661 | 13.9636 | 19.3143 | 24.9701 | 24.9734 | 25.0054 | 25.0766 | 24.9394 | 25.1187 |  | 16181 | 951 | 12 |  | CC170 | 254 | 1245 | 6 | 1 | 35 | 29.833334 | -18.16 | 2031.3643 | 1978.6428 | 1662.95 | 1543.8429 | 1401.5143 | 1339.0857 | 1168.9857 | 96.1993 | 99.8029 | 102.2493 | 103.0129 | 98.2986 | 67.4136 | 55.3707 | 30.9069 | 16.7208 | 9.7971 | 6.7999 | 4.9787 | 3.8084 | 2.9805 | 2.5656 | 0 | 0 | 0 | 0 | 0 | 0.1016 | 0.0254 | 0 | 0 | 0 | 0 | 0 | 0 | 0 | 0.077485 | 0.058043 | 0.047403 | 0.017659 | 0.020381 | 0.025377 | 0.02326 | -0.000665 | -0.002138 | -0.005119 | -0.000835 | -0.001168 | -0.028468 | -0.016471 | 0.081291 | 0.0781 | 0.076597 | 0.073412 | 0.077797 | 0.10414 | 0.098101 | -0.275086 | -0.270451 | -0.268386 | -0.266967 | -0.27167 | -0.281377 | -0.274014 | -1.345209 | -1.311827 | -1.298148 | -1.286804 | -1.328602 | -1.387048 | -1.335635 | -0.440282 | -0.398141 | -0.386478 | -0.379483 | -0.420487 | -0.583461 | -0.515947 | -0.379547 | -0.346456 | -0.331563 | -0.32232 | -0.351533 | -0.422804 | -0.371125 | 0.387897 | 0.333561 | 0.262445 | 0.210332 | 0.339301 | 0.277371 | 0.247273 | -65 | -65 | -65 | -65 | -55 | -61 | 61 | -1.823879 | -1.796693 | -1.785513 | -1.778377 | -1.806721 | 0 | 0 |  | 1452.829 | 0 |  | 1454.658 | 0 |  | 737.954 | 0 |  | 738.045 | 0 |  | 1407.922 | 0 |  | 1417.828 | 0 |  | 763.237 | 0 |  | 763.159 | 0 |  | 1406.3979 | 0 |  | 1433.068 | 0 |  | 772.274 | 0 |  | 772.133 | 0 |  | 1530.274 | 0 |  | 1531.137 | 0 |  | 779.666 | 0 |  | 779.851 | 0 |  | 1510.2841 | 0 |  | 1510.665 | 0 |  | 753.336 | 0 |  | 753.152 | 0 |  | 1517.9041 | 0 |  | 1518.234 | 0 |  | 734.54 | 0.102 |  | 734.654 | 0.102 |  | 1495.8571 | 0 |  | 1496.339 | 0 |  | 768.674 | 0.025 |  | 768.746 | 0.025 | 165.1316 | 154.532 | 127.377 | 113.3366 | 109.0336 | 139.4524 | 114.6787 | 0 | 0 | 0 | 0 | 0 | -28.5879032 | -6.9599556 | -103.339 | -73.33769 | -54.89089 | -21.64919 | -25.52643 | 4.287365368 | -9.067626015 | 0 | 0 | 0 | 0 | 0 | 0 | 0 | 118.552135 | 116.785045 | 116.058345 | 115.594505 | 99.369655 | 0 | 0 | -42.35482 | -39.73563 | -39.5171 | -39.09164 | -41.33328 | -39.33321 | -28.56835 | 137.99 | 158.2437 | 149.0273 | 168.1903 | 141.5435 | 75.81864 | 70.08274
183 | W98726 | 2017-04-15 13:53 | 69.0397 | 67.022 | 40 | 55 | 1.173 | 708.1541 | 19419 | 30 | 139006 | 139014 | 139147 | 139154 | 139345 | 139352 | 220962 | 220970 | 220889 | 220897 | 215467 | 215392 | 216069 | 216051 | 294041 | 294025 | 1339.47 | 11945.5195 | 1 | 121.8332 | 121.8332 | 121.8332 | 35.8103 | 35.8103 | 35.8103 | 35.8103 | 1225.5859 | 1148.0233 | 1096.3334 | 890.7662 | 1065.061 | 1001.4969 | 982.5333 | 963.2155 | 942.2054 | 929.4919 | 917.4346 | 900.5452 | 16 | 32.2 | 32.7247 | 18.7437 | 11.6246 | 8.1088 | 5.951 | 4.4624 | 3.3385 | 2.8204 | 2.8439 | 93.44 | 133.14 | 153.5 | 215.01 | 222.98 | 313.18 | 306.18 | 429.39 | 412.63 | 576.44 | 542.74 | 759.01 | 659.93 | 908.91 | 50.1 | 46.5 | 32.2887 | 21.945454 | 19.615 | 19.615 | 42.0796 | 19.615 | 6211339 | 1 |  |  | 3.8679 | 6.9907 | 8.5921 | 10.6279 | 11.7929 | 15.1393 | 3.9934 | 7.282 | 9.0426 | 11.4475 | 12.4639 | 16.6066 | 24.9194 | 24.8917 | 24.9589 | 24.9595 | 24.9368 | 24.8762 |  | 16181 | 951 | 13 |  | EA061 | 279 | 1242 | 7 | 5 | 35 | 30 | 21.945454 | 1763.5929 | 1662.0428 | 1441.95 | 1313.4429 | 1247.3 | 1202.9286 | 980.1714 | 86.9736 | 83.97 | 72.8414 | 69.1493 | 82.0957 | 75.7936 | 56.4621 | 32.7247 | 18.7437 | 11.6246 | 8.1088 | 5.951 | 4.4624 | 3.3385 | 2.8204 | 0 | 0 | 0 | 0 | 0 | 0.1016 | 0.0254 | 0 | 0 | 0 | 0 | 0 | 0 | 0 | 0.076826 | 0.05758 | 0.046934 | 0.017671 | 0.020597 | 0.024949 | 0.022906 | -0.000655 | -0.002108 | -0.00505 | -0.000826 | -0.001163 | -0.029721 | -0.017221 | 0.081401 | 0.078214 | 0.076695 | 0.073508 | 0.07789 | 0.10427 | 0.098233 | -0.273729 | -0.269015 | -0.267128 | -0.265702 | -0.270397 | -0.279894 | -0.272564 | -1.342781 | -1.308756 | -1.296255 | -1.28483 | -1.32543 | -1.377676 | -1.327477 | -0.439915 | -0.398081 | -0.385963 | -0.379013 | -0.419697 | -0.581912 | -0.514874 | -0.37694 | -0.343366 | -0.329694 | -0.3204 | -0.35011 | -0.422167 | -0.37015 | 0.399024 | 0.353188 | 0.299504 | 0.241312 | 0.385928 | 0.308226 | 0.268584 | -65 | -65 | -65 | -65 | -55 | -68 | 68 | -1.815668 | -1.788409 | -1.777849 | -1.77031 | -1.798351 | 0 | 0 |  | 1452.829 | 0 |  | 1454.658 | 0 |  | 737.954 | 0 |  | 738.045 | 0 |  | 1407.922 | 0 |  | 1417.828 | 0 |  | 763.237 | 0 |  | 763.159 | 0 |  | 1406.3979 | 0 |  | 1433.068 | 0 |  | 772.274 | 0 |  | 772.133 | 0 |  | 1530.274 | 0 |  | 1531.137 | 0 |  | 779.666 | 0 |  | 779.851 | 0 |  | 1510.2841 | 0 |  | 1510.665 | 0 |  | 753.336 | 0 |  | 753.152 | 0 |  | 1517.9041 | 0 |  | 1518.234 | 0 |  | 734.54 | 0.102 |  | 734.654 | 0.102 |  | 1495.8571 | 0 |  | 1496.339 | 0 |  | 768.674 | 0.025 |  | 768.746 | 0.025 | 143.5582 | 129.995 | 110.5904 | 96.54856 | 97.152197 | 125.4294 | 96.28518 | 0 | 0 | 0 | 0 | 0 | -28.4372304 | -6.9231256 | -102.281 | -72.59931 | -54.29234442 | -21.64296135 | -25.75840662 | 6.574269872 | -7.546706745 | 0 | 0 | 0 | 0 | 0 | 0 | 0 | 118.01842 | 116.246585 | 115.560185 | 115.07015 | 98.909305 | 0 | 0 | -38.26099 | -33.42686157 | -28.11409 | -26.20848 | -34.45532 | -44.10521 | -29.07087 | 121.0347 | 140.2154 | 143.7441 | 163.7673 | 135.8478 | 59.4612 | 52.74448
183 | W98727 | 2017-04-15 13:55 | 68.6869 | 66.8737 | 31 | 56 | 1.173 | 705.5958 | 19335 | 30 | 139006 | 139014 | 139147 | 139154 | 139345 | 139352 | 220962 | 220970 | 220889 | 220897 | 215467 | 215392 | 216069 | 216051 | 294041 | 294025 | 1339.47 | 11960.5527 | 1 | 122.5478 | 122.5478 | 122.5478 | 36.525 | 36.525 | 36.525 | 36.525 | 1239.6484 | 1162.9741 | 1110.3334 | 893.1774 | 1073.8267 | 1009.6867 | 990.6075 | 971.1992 | 950.2076 | 936.8682 | 923.826 | 908.1827 | 16 | 36.4 | 32.5604 | 18.8618 | 11.6943 | 8.1583 | 5.9419 | 4.4868 | 3.4159 | 2.8192 | 2.8401 | 92.61 | 133.67 | 153.48 | 214.33 | 223.92 | 310.48 | 306.88 | 425.6 | 413.04 | 570.56 | 541.23 | 753.04 | 659.54 | 907.97 | 49.4 | 46.6 | 32.77 | 11.281818 | 12.0068 | 12.1635 | 31.7899 | 12.0068 | 6211339 | 2 |  |  | 3.6007 | 6.6986 | 8.3686 | 10.4171 | 11.4464 | 14.8536 | 3.9623 | 7.0541 | 8.7262 | 11.7754 | 12.518 | 16.5984 | 24.9487 | 25.014 | 24.9515 | 25.0223 | 25.0418 | 25.0459 |  | 16181 | 951 | 14 |  | EA061 | 279 | 1242 | 7 | 5 | 35 | 36.166664 | 11.281818 | 1845.2786 | 1741.6357 | 1490.75 | 1368.8143 | 1237.0358 | 1158.6215 | 1226.2142 | 64.6429 | 59.3757 | 56.5386 | 54.3214 | 80.8764 | 63.1536 | 67.0157 | 32.5604 | 18.8618 | 11.6943 | 8.1583 | 5.9419 | 4.4868 | 3.4159 | 2.8192 | 0 | 0 | 0 | 0 | 0 | 0.1016 | 0.0254 | 0 | 0 | 0 | 0 | 0 | 0 | 0 | 0.076233 | 0.057097 | 0.046708 | 0.017931 | 0.020516 | 0.025337 | 0.023244 | -0.00065 | -0.002091 | -0.005025 | -0.000833 | -0.001161 | -0.030906 | -0.017941 | 0.081399 | 0.078214 | 0.076699 | 0.073511 | 0.07791 | 0.104341 | 0.098096 | -0.273747 | -0.269049 | -0.266715 | -0.265397 | -0.270146 | -0.27907 | -0.27294 | -1.34427 | -1.311056 | -1.289426 | -1.280216 | -1.325039 | -1.367468 | -1.324739 | -0.439003 | -0.397347 | -0.385361 | -0.3784 | -0.419592 | -0.582621 | -0.511078 | -0.378534 | -0.344599 | -0.330611 | -0.321348 | -0.349705 | -0.420083 | -0.376709 | 0.399193 | 0.352996 | 0.298693 | 0.240727 | 0.385905 | 0.309075 | 0.268573 | -65 | -65 | -70 | -70 | -55 | -75 | 75 | -1.81151 | -1.784322 | -1.771952 | -1.764322 | -1.793934 | 0 | 0 |  | 1452.829 | 0 |  | 1454.658 | 0 |  | 737.954 | 0 |  | 738.045 | 0 |  | 1407.922 | 0 |  | 1417.828 | 0 |  | 763.237 | 0 |  | 763.159 | 0 |  | 1406.3979 | 0 |  | 1433.068 | 0 |  | 772.274 | 0 |  | 772.133 | 0 |  | 1530.274 | 0 |  | 1531.137 | 0 |  | 779.666 | 0 |  | 779.851 | 0 |  | 1510.2841 | 0 |  | 1510.665 | 0 |  | 753.336 | 0 |  | 753.152 | 0 |  | 1517.9041 | 0 |  | 1518.234 | 0 |  | 734.54 | 0.102 |  | 734.654 | 0.102 |  | 1495.8571 | 0 |  | 1496.339 | 0 |  | 768.674 | 0.025 |  | 768.746 | 0.025 | 150.2038 | 136.2203 | 114.339 | 100.6229 | 96.37746 | 120.8917 | 120.2867 | 0 | 0 | 0 | 0 | 0 | -28.353512 | -6.932676 | -101.604 | -72.11595 | -53.74714 | -21.88913 | -25.64613 | 7.615429292 | -7.025090917 | 0 | 0 | 0 | 0 | 0 | 0 | 0 | 117.74815 | 115.98093 | 124.03664 | 123.50254 | 98.66637 | 0 | 0 | -28.37843 | -23.59276 | -21.78777 | -20.55521776 | -33.93509 | -36.79461 | -34.25025 | 137.9696 | 156.4925 | 162.8408 | 181.6811 | 135.4626 | 63.35903 | 72.07869
183 | W98728 | 2017-04-15 13:56 | 67.9362 | 66.3474 | 35 | 44 | 1.173 | 541.2491 | 14889 | 30 | 139006 | 139014 | 139147 | 139154 | 139345 | 139352 | 220962 | 220970 | 220889 | 220897 | 215467 | 215392 | 216069 | 216051 | 294041 | 294025 | 1339.47 | 11975.5859 | 1 | 123.0961 | 123.0961 | 123.0961 | 37.0733 | 37.0733 | 37.0733 | 37.0733 | 1218.5547 | 1146.7302 | 1100.6666 | 890.1534 | 1072.0139 | 1006.7222 | 987.4486 | 967.9795 | 947.0678 | 934.9546 | 922.963 | 906.585 | 16 | 32.2 | 32.4378 | 19.036 | 11.8763 | 8.3098 | 6.0461 | 4.4891 | 3.3704 | 2.8168 | 2.8414 | 91.29 | 121.06 | 149.68 | 193.41 | 218.23 | 280.27 | 300.77 | 385.61 | 408.72 | 525.86 | 543.5 | 699.85 | 659.9 | 843.95 | 49.9 | 46.7 | 14.8987 | -11.981818 | -10.4234 | 12.0234 | 0.9269 | -10.4234 | 6211339 | 1 |  |  | 3.8964 | 6.915 | 8.6714 | 10.675 | 11.6836 | 15.6564 | 4.3233 | 7.5583 | 9.2 | 11.355 | 13.1183 | 17.125 | 24.7949 | 25.0125 | 24.966 | 25.0622 | 25.0146 | 25.1363 |  | 16181 | 951 | 15 |  | EA061 | 279 | 1242 | 7 | 5 | 35 | 33.666664 | -11.981818 | 1736.2572 | 1682.1786 | 1463.4572 | 1341.9429 | 1293.6571 | 1172.4572 | 1082.65 | 54.495 | 53.5007 | 50.3514 | 53.045 | 73.8914 | 41.5914 | 69.115 | 32.4378 | 19.036 | 11.8763 | 8.3098 | 6.0461 | 4.4891 | 3.3704 | 2.8168 | 0 | 0 | 0 | 0 | 0 | 0.1016 | 0.0254 | 0 | 0 | 0 | 0 | 0 | 0 | 0 | 0.076312 | 0.057181 | 0.047932 | 0.018535 | 0.020724 | 0.025673 | 0.023531 | -0.000656 | -0.002108 | -0.005068 | -0.000839 | -0.001165 | -0.029668 | -0.017168 | 0.081367 | 0.078173 | 0.076659 | 0.073475 | 0.07785 | 0.104266 | 0.098144 | -0.274157 | -0.269581 | -0.267293 | -0.265886 | -0.270913 | -0.280108 | -0.273288 | -1.34206 | -1.309785 | -1.289317 | -1.278733 | -1.325373 | -1.375386 | -1.328775 | -0.440969 | -0.398773 | -0.38675 | -0.37985 | -0.420435 | -0.584172 | -0.514999 | -0.376174 | -0.343332 | -0.329371 | -0.319923 | -0.350062 | -0.419696 | -0.371462 | 0.400884 | 0.35599 | 0.303532 | 0.244157 | 0.388442 | 0.307271 | 0.268399 | -65 | -65 | -70 | -70 | -55 | -68 | 68 | -1.815717 | -1.788443 | -1.776198 | -1.768743 | -1.798819 | 0 | 0 |  | 1452.829 | 0 |  | 1454.658 | 0 |  | 737.954 | 0 |  | 738.045 | 0 |  | 1407.922 | 0 |  | 1417.828 | 0 |  | 763.237 | 0 |  | 763.159 | 0 |  | 1406.3979 | 0 |  | 1433.068 | 0 |  | 772.274 | 0 |  | 772.133 | 0 |  | 1530.274 | 0 |  | 1531.137 | 0 |  | 779.666 | 0 |  | 779.851 | 0 |  | 1510.2841 | 0 |  | 1510.665 | 0 |  | 753.336 | 0 |  | 753.152 | 0 |  | 1517.9041 | 0 |  | 1518.234 | 0 |  | 734.54 | 0.102 |  | 734.654 | 0.102 |  | 1495.8571 | 0 |  | 1496.339 | 0 |  | 768.674 | 0.025 |  | 768.746 | 0.025 | 141.274 | 131.5009 | 112.1872 | 98.59925 | 100.7112 | 122.2474 | 106.2556016 | 0 | 0 | 0 | 0 | 0 | -28.4589728 | -6.9415152 | -101.5349 | -72.13379 | -55.26528 | -22.62846 | -25.92297 | 5.49466707 | -8.454995325 | 0 | 0 | 0 | 0 | 0 | 0 | 0 | 118.021605 | 116.248795 | 124.33386 | 123.81201 | 98.935045 | 0 | 0 | -24.03061 | -21.33463 | -19.47340395 | -20.14914325 | -31.06653 | -24.29653 | -35.59416 | 133.7301 | 154.2813 | 161.7823 | 179.6337 | 142.6567 | 74.98659 | 55.26493519
183 | W98729 | 2017-04-15 13:58 | 66.9803 | 65.6562 | 50 | 44 | 1.173 | 536.7013 | 14747 | 30 | 139006 | 139014 | 139147 | 139154 | 139345 | 139352 | 220962 | 220970 | 220889 | 220897 | 215467 | 215392 | 216069 | 216051 | 294041 | 294025 | 1339.47 | 11975.5859 | 1 | 123.6397 | 123.6397 | 123.6397 | 37.6169 | 37.6169 | 37.6169 | 37.6169 | 1226.7578 | 1160.9822 | 1117 | 894.6931 | 1076.0963 | 1011.3169 | 992.4888 | 973.7634 | 953.5405 | 941.6764 | 930.8898 | 915.0211 | 16 | 36.2 | 32.4682 | 18.9454 | 11.884 | 8.2913 | 6.0348 | 4.5161 | 3.3482 | 2.8207 | 2.8432 | 91.99 | 121.08 | 150.2 | 192.98 | 218.98 | 279.88 | 301.58 | 384.16 | 407.38 | 517.72 | 541.13 | 696.6 | 660.02 | 836.29 | 49.8 | 46.8 | 14.6254 | -2.172727 | -2.3986 | 4.9356 | 0.3212 | -2.3986 | 6211339 | 2 |  |  | 3.775 | 6.7629 | 8.4043 | 10.53 | 11.325 | 15.0364 | 4.0787 | 7.3508 | 9.0344 | 11.2443 | 12.3672 | 16.823 | 24.8616 | 24.9225 | 24.9306 | 24.9325 | 24.996 | 24.8703 |  | 16181 | 951 | 16 |  | EA061 | 279 | 1242 | 7 | 5 | 35 | 29.5 | -2.172727 | 1747.1357 | 1675.15 | 1475.3715 | 1347.9714 | 1244.9214 | 1220.8143 | 1016.8786 | 57.7829 | 56.0229 | 58.1429 | 54.7971 | 71.17 | 59.3229 | 60.3679 | 32.4682 | 18.9454 | 11.884 | 8.2913 | 6.0348 | 4.5161 | 3.3482 | 2.8207 | 0 | 0 | 0 | 0 | 0 | 0.1016 | 0.0254 | 0 | 0 | 0 | 0 | 0 | 0 | 0 | 0.075005 | 0.056463 | 0.048031 | 0.018862 | 0.020612 | 0.025543 | 0.023471 | -0.00065 | -0.00209 | -0.005024 | -0.000833 | -0.001162 | -0.027969 | -0.016125 | 0.081438 | 0.078245 | 0.076724 | 0.073536 | 0.077926 | 0.10432 | 0.09827 | -0.273273 | -0.268667 | -0.266391 | -0.265061 | -0.26993 | -0.279805 | -0.272535 | -1.342694 | -1.310095 | -1.288856 | -1.279553 | -1.325235 | -1.386513 | -1.336279 | -0.439327 | -0.397409 | -0.385275 | -0.378353 | -0.41918 | -0.581073 | -0.513909 | -0.376843 | -0.343632 | -0.330045 | -0.320701 | -0.349901 | -0.422195 | -0.370596 | 0.400242 | 0.355679 | 0.303252 | 0.243895 | 0.390079 | 0.308622 | 0.268839 | -65 | -65 | -70 | -70 | -55 | -61 | 61 | -1.811348 | -1.78416 | -1.771829 | -1.764239 | -1.794024 | 0 | 0 |  | 1452.829 | 0 |  | 1454.658 | 0 |  | 737.954 | 0 |  | 738.045 | 0 |  | 1407.922 | 0 |  | 1417.828 | 0 |  | 763.237 | 0 |  | 763.159 | 0 |  | 1406.3979 | 0 |  | 1433.068 | 0 |  | 772.274 | 0 |  | 772.133 | 0 |  | 1530.274 | 0 |  | 1531.137 | 0 |  | 779.666 | 0 |  | 779.851 | 0 |  | 1510.2841 | 0 |  | 1510.665 | 0 |  | 753.336 | 0 |  | 753.152 | 0 |  | 1517.9041 | 0 |  | 1518.234 | 0 |  | 734.54 | 0.102 |  | 734.654 | 0.102 |  | 1495.8571 | 0 |  | 1496.339 | 0 |  | 768.674 | 0.025 |  | 768.746 | 0.025 | 142.2832 | 131.0721 | 113.1964 | 99.12442 | 97.01175 | 127.3553 | 99.92866 | 0 | 0 | 0 | 0 | 0 | -28.428188 | -6.922389 | -99.83601237 | -71.2338 | -55.42983 | -23.06906 | -25.77582075 | 3.363680538 | -9.816305534 | 0 | 0 | 0 | 0 | 0 | 0 | 0 | 117.73762 | 115.9704 | 124.02803 | 123.49673 | 98.67132 | 0 | 0 | -25.38559 | -22.264 | -22.40101 | -20.73265 | -29.8330406 | -34.47094 | -31.02361 | 134.7993 | 153.5447 | 159.3936 | 178.8194 | 140.0742 | 67.8199 | 52.16636
183 | W98730 | 2017-04-15 14:00 | 66.4272 | 65.273 | 53 | 56 | 1.173 | 706.683 | 19347 | 30 | 139006 | 139014 | 139147 | 139154 | 139345 | 139352 | 220962 | 220970 | 220889 | 220897 | 215467 | 215392 | 216069 | 216051 | 294041 | 294025 | 1339.47 | 12015.0332 | 1 | 124.3555 | 124.3555 | 124.3555 | 38.3327 | 38.3327 | 38.3327 | 38.3327 | 1219.7266 | 1130.9126 | 1076.8334 | 901.4505 | 1066.3796 | 1003.2662 | 985.1697 | 967.1602 | 947.8232 | 937.0555 | 926.8154 | 912.1853 | 15.8 | 19 | 32.4834 | 18.9807 | 11.9782 | 8.3672 | 6.1089 | 4.5488 | 3.3773 | 2.8196 | 2.8413 | 91.37 | 129.18 | 148.95 | 204.61 | 216.9 | 296.38 | 299.14 | 408.63 | 405.62 | 556.62 | 538.83 | 745.31 | 659.96 | 904.07 | 50.2 | 46.6 | 32.4274 | 5.390909 | 4.9222 | 4.9222 | -1.2083 | 4.9222 | 6211339 | 1 |  |  | 3.8314 | 6.8521 | 8.4479 | 10.5564 | 11.5836 | 15.5007 | 4.541 | 7.441 | 9.0197 | 11.2574 | 12.382 | 17.5967 | 24.9974 | 24.9746 | 24.9757 | 25.0454 | 24.9391 | 24.9503 |  | 16181 | 951 | 17 |  | EA061 | 279 | 1242 | 7 | 5 | 35 | 32.5 | 5.390909 | 1693.8928 | 1623.95 | 1419.2072 | 1292.4572 | 1238.1357 | 1162.1929 | 1051.0286 | 57.9179 | 54.4193 | 48.3986 | 48.5493 | 59.815 | 52.8793 | 62.2636 | 32.4834 | 18.9807 | 11.9782 | 8.3672 | 6.1089 | 4.5488 | 3.3773 | 2.8196 | 0 | 0 | 0 | 0 | 0 | 0.1016 | 0.0254 | 0 | 0 | 0 | 0 | 0 | 0 | 0 | 0.073899 | 0.055802 | 0.047687 | 0.019215 | 0.020789 | 0.024787 | 0.022793 | -0.000655 | -0.00209 | -0.005003 | -0.000838 | -0.00116 | -0.026366 | -0.015144 | 0.081444 | 0.078252 | 0.076732 | 0.073547 | 0.077926 | 0.104345 | 0.098231 | -0.272833 | -0.268319 | -0.266073 | -0.264699 | -0.269978 | -0.279965 | -0.273059 | -1.334536 | -1.304314 | -1.283768 | -1.27419 | -1.32658 | -1.393628 | -1.345577 | -0.439297 | -0.39744 | -0.385314 | -0.378507 | -0.418924 | -0.581368 | -0.512793 | -0.376713 | -0.343366 | -0.329761 | -0.320128 | -0.350348 | -0.421408 | -0.372447 | 0.400939 | 0.357104 | 0.305811 | 0.245802 | 0.391877 | 0.310344 | 0.268921 | -70 | -70 | -75 | -75 | -55 | -54 | 54 | -1.806754 | -1.779628 | -1.767267 | -1.759781 | -1.791536 | 0 | 0 |  | 1452.829 | 0 |  | 1454.658 | 0 |  | 737.954 | 0 |  | 738.045 | 0 |  | 1407.922 | 0 |  | 1417.828 | 0 |  | 763.237 | 0 |  | 763.159 | 0 |  | 1406.3979 | 0 |  | 1433.068 | 0 |  | 772.274 | 0 |  | 772.133 | 0 |  | 1530.274 | 0 |  | 1531.137 | 0 |  | 779.666 | 0 |  | 779.851 | 0 |  | 1510.2841 | 0 |  | 1510.665 | 0 |  | 753.336 | 0 |  | 753.152 | 0 |  | 1517.9041 | 0 |  | 1518.234 | 0 |  | 734.54 | 0.102 |  | 734.654 | 0.102 |  | 1495.8571 | 0 |  | 1496.339 | 0 |  | 768.674 | 0.025 |  | 768.746 | 0.025 | 137.9574 | 127.0773354 | 108.8986 | 95.05635 | 96.48296 | 121.269 | 103.2436 | 0 | 0 | 0 | 0 | 0 | -28.444444 | -6.9356986 | -97.74675 | -70.05731 | -54.79635 | -23.41578963 | -26.03943882 | 2.200538612 | -10.29232 | 0 | 0 | 0 | 0 | 0 | 0 | 0 | 126.47278 | 124.57396 | 132.545025 | 131.983575 | 98.53448 | 0 | 0 | -25.44316 | -21.62841 | -18.64866 | -18.37625 | -25.05793906 | -30.74233 | -31.92834 | 141.2403 | 159.9656 | 167.9986 | 185.2479 | 143.9201 | 64.28278 | 54.08724
183 | W98731 | 2017-04-15 14:01 | 66.1786 | 65.1037 | 39 | 56 | 1.173 | 704.6622 | 19318 | 30 | 139006 | 139014 | 139147 | 139154 | 139345 | 139352 | 220962 | 220970 | 220889 | 220897 | 215467 | 215392 | 216069 | 216051 | 294041 | 294025 | 1339.47 | 12034.7598 | 1 | 125.0692 | 125.0692 | 125.0692 | 39.0464 | 39.0464 | 39.0464 | 39.0464 | 1230.2734 | 1149.3695 | 1093.3334 | 889.7635 | 1065.8699 | 1000.9728 | 981.6116 | 962.5632 | 941.9951 | 929.6266 | 917.6301 | 901.6869 | 16 | 30 | 32.7224 | 18.9819 | 11.8734 | 8.2692 | 5.978 | 4.4803 | 3.3713 | 2.8189 | 2.8432 | 89.39 | 131.86 | 145.95 | 211.09 | 212.98 | 306.72 | 293.34 | 423.11 | 396.81 | 571.4 | 525.09 | 754.61 | 639.19 | 907.03 | 50.3 | 46.8 | 33.0198 | 3.890909 | 2.7915 | 3.6426 | -0.5454 | 2.7915 | 6211339 | 2 |  |  | 3.7986 | 6.8093 | 8.4836 | 10.5214 | 11.4386 | 15.4036 | 4.2903 | 7.329 | 8.8339 | 11.2323 | 11.9129 | 17.3774 | 24.9651 | 24.917 | 24.9593 | 25.0844 | 24.9198 | 24.7508 |  | 16181 | 951 | 18 |  | EA061 | 279 | 1242 | 7 | 5 | 35 | 32.666664 | 3.890909 | 1761.6 | 1697.25 | 1517.1714 | 1387.0929 | 1274.2858 | 1175.85 | 1125.2572 | 56.4307 | 55.3471 | 56.36 | 50.1329 | 58.7936 | 56.0479 | 59.97 | 32.7224 | 18.9819 | 11.8734 | 8.2692 | 5.978 | 4.4803 | 3.3713 | 2.8189 | 0 | 0 | 0 | 0 | 0 | 0.1016 | 0.0254 | 0 | 0 | 0 | 0 | 0 | 0 | 0 | 0.075365 | 0.05699 | 0.048168 | 0.019836 | 0.021449 | 0.025309 | 0.023202 | -0.000666 | -0.002124 | -0.005106 | -0.000845 | -0.001167 | -0.025557 | -0.014643 | 0.081371 | 0.078184 | 0.07666 | 0.07347 | 0.07786 | 0.104255 | 0.098107 | -0.273735 | -0.269187 | -0.267002 | -0.265726 | -0.270831 | -0.28112 | -0.274385 | -1.334856 | -1.304492 | -1.284413 | -1.275527 | -1.326623 | -1.40106 | -1.353411 | -0.440367 | -0.398462 | -0.386125 | -0.379037 | -0.42006 | -0.583147 | -0.513479 | -0.377067 | -0.343555 | -0.330412 | -0.321444 | -0.350409 | -0.421044 | -0.373768 | 0.399925 | 0.355336 | 0.302168 | 0.242722 | 0.388028 | 0.3082 | 0.268579 | -70 | -70 | -75 | -75 | -55 | -47 | 47 | -1.813139 | -1.785921 | -1.773488 | -1.765935 | -1.797611 | 0 | 0 |  | 1452.829 | 0 |  | 1454.658 | 0 |  | 737.954 | 0 |  | 738.045 | 0 |  | 1407.922 | 0 |  | 1417.828 | 0 |  | 763.237 | 0 |  | 763.159 | 0 |  | 1406.3979 | 0 |  | 1433.068 | 0 |  | 772.274 | 0 |  | 772.133 | 0 |  | 1530.274 | 0 |  | 1531.137 | 0 |  | 779.666 | 0 |  | 779.851 | 0 |  | 1510.2841 | 0 |  | 1510.665 | 0 |  | 753.336 | 0 |  | 753.152 | 0 |  | 1517.9041 | 0 |  | 1518.234 | 0 |  | 734.54 | 0.102 |  | 734.654 | 0.102 |  | 1495.8571 | 0 |  | 1496.339 | 0 |  | 768.674 | 0.025 |  | 768.746 | 0.025 | 143.3431536 | 132.697794 | 116.3064 | 101.9097 | 99.21589 | 122.5882 | 110.3956 | 0 | 0 | 0 | 0 | 0 | -28.561792 | -6.969379 | -99.71241 | -71.57226 | -55.30939 | -24.22353 | -26.90657 | 0.34746288 | -11.58384 | 0 | 0 | 0 | 0 | 0 | 0 | 0 | 126.91973 | 125.01447 | 133.0116 | 132.445125 | 98.868605 | 0 | 0 | -24.85022 | -22.05372 | -21.762005 | -19.00222 | -24.69684 | -32.68416 | -30.79333563 | 145.7003 | 164.0863 | 172.2466 | 191.1291 | 146.4811 | 61.68975 | 61.04905
183 | W98732 | 2017-04-15 14:03 | 65.9186 | 64.9476 | 41 | 56 | 1.173 | 705.9734 | 19353 | 30 | 139006 | 139014 | 139147 | 139154 | 139345 | 139352 | 220962 | 220970 | 220889 | 220897 | 215467 | 215392 | 216069 | 216051 | 294041 | 294025 | 1339.47 | 12054.4863 | 1 | 125.7843 | 125.7843 | 125.7843 | 39.7615 | 39.7615 | 39.7615 | 39.7615 | 1209.1797 | 1128.5575 | 1075.3334 | 891.9505 | 1065.8132 | 1001.9405 | 983.2751 | 964.4255 | 944.1775 | 932.423 | 920.9547 | 905.2328 | 16 | 22.2 | 32.6002 | 18.9951 | 11.8449 | 8.2883 | 6.0305 | 4.4892 | 3.3643 | 2.8204 | 2.8388 | 91.16 | 131.19 | 149.72 | 209.71 | 217.7 | 303.49 | 299.67 | 418.47 | 405.45 | 569.24 | 539.37 | 752.68 | 657.02 | 904.96 | 49.3 | 46.6 | 32.3308 | 4.109091 | 3.3417 | 3.3417 | -0.7132 | 3.3417 | 6211339 | 1 |  |  | 3.8329 | 6.925 | 8.4686 | 10.6486 | 11.4593 | 15.5136 | 4.1639 | 7.3885 | 9.1049 | 11.2984 | 12.5049 | 17.2607 | 24.9914 | 24.9957 | 24.9349 | 25.0857 | 24.9542 | 24.9704 |  | 16181 | 952 | 1 |  | EA061 | 279 | 1242 | 7 | 5 | 35 | 34.5 | 4.109091 | 1783.9785 | 1702.4214 | 1474.5714 | 1350.1714 | 1278.2928 | 1168.5 | 1087.3429 | 56.2464 | 58.1793 | 53.06 | 50.515 | 52.9979 | 53.1071 | 58.2279 | 32.6002 | 18.9951 | 11.8449 | 8.2883 | 6.0305 | 4.4892 | 3.3643 | 2.8204 | 0 | 0 | 0 | 0 | 0 | 0.1016 | 0.0254 | 0 | 0 | 0 | 0 | 0 | 0 | 0 | 0.076 | 0.057521 | 0.04834 | 0.020203 | 0.021834 | 0.02556 | 0.023411 | -0.000666 | -0.002124 | -0.005106 | -0.000845 | -0.001168 | -0.024994 | -0.014269 | 0.081386 | 0.0782 | 0.076684 | 0.073497 | 0.077879 | 0.104289 | 0.098163 | -0.273549 | -0.268981 | -0.266692 | -0.265363 | -0.270618 | -0.281065 | -0.274186 | -1.335373 | -1.304837 | -1.284036 | -1.274781 | -1.327541 | -1.406682 | -1.357832 | -0.439778 | -0.397993 | -0.385948 | -0.379005 | -0.419697 | -0.58276 | -0.513669 | -0.377621 | -0.3439 | -0.330035 | -0.320714 | -0.350432 | -0.420854 | -0.372612 | 0.400164 | 0.355406 | 0.303273 | 0.243877 | 0.389219 | 0.307799 | 0.26823 | -70 | -70 | -75 | -75 | -55 | -40 | 40 | -1.813258 | -1.786033 | -1.773631 | -1.766117 | -1.797945 | 0 | 0 |  | 1452.829 | 0 |  | 1454.658 | 0 |  | 737.954 | 0 |  | 738.045 | 0 |  | 1407.922 | 0 |  | 1417.828 | 0 |  | 763.237 | 0 |  | 763.159 | 0 |  | 1406.3979 | 0 |  | 1433.068 | 0 |  | 772.274 | 0 |  | 772.133 | 0 |  | 1530.274 | 0 |  | 1531.137 | 0 |  | 779.666 | 0 |  | 779.851 | 0 |  | 1510.2841 | 0 |  | 1510.665 | 0 |  | 753.336 | 0 |  | 753.152 | 0 |  | 1517.9041 | 0 |  | 1518.234 | 0 |  | 734.54 | 0.102 |  | 734.654 | 0.102 |  | 1495.8571 | 0 |  | 1496.339 | 0 |  | 768.674 | 0.025 |  | 768.746 | 0.025 | 145.1909 | 133.1294 | 113.076 | 99.23355 | 99.55216 | 121.8616965 | 106.7368 | 0 | 0 | 0 | 0 | 0 | -28.556204 | -6.9643244 | -100.599 | -72.28406 | -55.51401 | -24.67721 | -27.43496 | -0.796182012 | -12.4133 | 0 | 0 | 0 | 0 | 0 | 0 | 0 | 126.92806 | 125.02231 | 133.022325 | 132.458775 | 98.886975 | 0 | 0 | -24.73593 | -23.15495 | -20.47840088 | -19.14544 | -22.24306 | -30.94869 | -29.90987 | 146.784 | 162.7127 | 170.1059 | 187.8697 | 148.7611 | 61.56062 | 57.44935
183 | W98733 | 2017-04-15 14:04 | 65.5428 | 64.7168 | 46 | 56 | 1.173 | 707.5991 | 19389 | 30 | 139006 | 139014 | 139147 | 139154 | 139345 | 139352 | 220962 | 220970 | 220889 | 220897 | 215467 | 215392 | 216069 | 216051 | 294041 | 294025 | 1339.47 | 12074.2129 | 1 | 126.501 | 126.501 | 126.501 | 40.4782 | 40.4782 | 40.4782 | 40.4782 | 1226.7578 | 1147.2491 | 1097.3334 | 889.0049 | 1064.5044 | 999.7692 | 980.8941 | 961.9502 | 941.665 | 929.5067 | 918.1198 | 902.2151 | 15.8 | 32.4 | 32.2682 | 19.0496 | 11.9422 | 8.3646 | 6.0606 | 4.5332 | 3.3743 | 2.8203 | 2.8366 | 91.07 | 130.57 | 148.92 | 207.98 | 216.94 | 300.72 | 299.06 | 414.89 | 405.94 | 561.08 | 541.37 | 749.83 | 659.66 | 905.93 | 50.3 | 46.8 | 32.8947 | 3.981818 | 3.3236 | 3.5958 | -0.1104 | 3.3236 | 6211339 | 2 |  |  | 3.8329 | 6.9543 | 8.5071 | 10.6779 | 11.435 | 15.0464 | 4.2492 | 7.3754 | 9.2082 | 11.5016 | 12.282 | 15.4902 | 24.9511 | 24.9654 | 24.9174 | 24.909 | 25.0326 | 24.9044 |  | 16181 | 952 | 2 |  | EA061 | 279 | 1242 | 7 | 5 | 35 | 35.833336 | 3.981818 | 1777.3429 | 1720.1285 | 1506.3785 | 1390.5929 | 1279.4928 | 1222.8715 | 1134.8 | 52.6579 | 54.7457 | 55.27 | 52.2743 | 52.1264 | 55.11 | 58.2557 | 32.2682 | 19.0496 | 11.9422 | 8.3646 | 6.0606 | 4.5332 | 3.3743 | 2.8203 | 0 | 0 | 0 | 0 | 0 | 0.1016 | 0.0254 | 0 | 0 | 0 | 0 | 0 | 0 | 0 | 0.075981 | 0.057561 | 0.048214 | 0.020383 | 0.022041 | 0.025721 | 0.023555 | -0.00066 | -0.002105 | -0.005047 | -0.00084 | -0.001166 | -0.025171 | -0.014309 | 0.08141 | 0.078218 | 0.076698 | 0.073508 | 0.0779 | 0.10429 | 0.098164 | -0.273249 | -0.268752 | -0.2665 | -0.26521 | -0.270345 | -0.281195 | -0.274338 | -1.335549 | -1.305461 | -1.284888 | -1.275882 | -1.327878 | -1.414251 | -1.365706 | -0.439245 | -0.397332 | -0.385217 | -0.378191 | -0.419123 | -0.581337 | -0.512379 | -0.377807 | -0.344525 | -0.330874 | -0.321779 | -0.35077 | -0.422455 | -0.374048 | 0.400873 | 0.356433 | 0.304675 | 0.244747 | 0.390081 | 0.307876 | 0.268341 | -70 | -70 | -75 | -75 | -55 | -30 | 30 | -1.809523 | -1.782353 | -1.769984 | -1.762494 | -1.794209 | 0 | 0 |  | 1452.829 | 0 |  | 1454.658 | 0 |  | 737.954 | 0 |  | 738.045 | 0 |  | 1407.922 | 0 |  | 1417.828 | 0 |  | 763.237 | 0 |  | 763.159 | 0 |  | 1406.3979 | 0 |  | 1433.068 | 0 |  | 772.274 | 0 |  | 772.133 | 0 |  | 1530.274 | 0 |  | 1531.137 | 0 |  | 779.666 | 0 |  | 779.851 | 0 |  | 1510.2841 | 0 |  | 1510.665 | 0 |  | 753.336 | 0 |  | 753.152 | 0 |  | 1517.9041 | 0 |  | 1518.234 | 0 |  | 734.54 | 0.102 |  | 734.654 | 0.102 |  | 1495.8571 | 0 |  | 1496.339 | 0 |  | 768.674 | 0.025 |  | 768.746 | 0.025 | 144.6935 | 134.545 | 115.5362 | 102.2197 | 99.67248912 | 127.5333 | 111.3965072 | 0 | 0 | 0 | 0 | 0 | -28.569412 | -6.9681852 | -100.5949 | -72.39565 | -55.46476 | -24.93456 | -27.71945325 | -0.77783805 | -12.62732 | 0 | 0 | 0 | 0 | 0 | 0 | 0 | 126.66661 | 124.76471 | 132.7488 | 132.18705 | 98.681495 | 0 | 0 | -23.12972 | -21.75222 | -21.29094359 | -19.76967 | -21.84737 | -32.03748207 | -29.849 | 147.6355 | 165.1619 | 171.5293 | 189.7025 | 148.7872 | 66.14854 | 61.95201
183 | W98734 | 2017-04-15 14:06 | 65.5786 | 64.7288 | 27 | 55 | 1.173 | 708.412 | 19403 | 30 | 139006 | 139014 | 139147 | 139154 | 139345 | 139352 | 220962 | 220970 | 220889 | 220897 | 215467 | 215392 | 216069 | 216051 | 294041 | 294025 | 1339.47 | 12093.9395 | 1 | 127.2186 | 127.2186 | 127.2186 | 41.1957 | 41.1957 | 41.1957 | 41.1957 | 1198.6328 | 1121.6433 | 1064.8334 | 892.4703 | 1059.6038 | 995.6456 | 977.6279 | 959.6627 | 940.2385 | 928.7477 | 917.4539 | 901.412 | 16 | 20.2 | 32.5938 | 19.2623 | 12.1233 | 8.4969 | 6.1605 | 4.543 | 3.3549 | 2.8212 | 2.8359 | 90.53 | 126.48 | 147.47 | 201.57 | 214.77 | 291.07 | 296.67 | 403.23 | 404.78 | 553.88 | 540.92 | 746.71 | 659.46 | 902.89 | 50.4 | 46.6 | 33.3648 | 0.2 | 0.3748 | 2.5086 | 0.3475 | 0.3748 | 6211339 | 1 |  |  | 3.8986 | 7.0493 | 8.6586 | 10.7436 | 11.6636 | 16.2779 | 4.4738 | 7.4787 | 9.1885 | 11.4098 | 13.3361 | 18.4148 | 25.0113 | 24.9996 | 24.9629 | 25.0497 | 25.0826 | 25.1486 |  | 16181 | 952 | 3 |  | EA061 | 279 | 1242 | 7 | 5 | 35 | 35.166664 | 0.2 | 1726.7715 | 1680.6571 | 1467.9572 | 1353.8857 | 1286.0143 | 1195.0643 | 1032.8715 | 56.015 | 53.8836 | 47.8943 | 49.9043 | 48.0764 | 50.6829 | 56.5493 | 32.5938 | 19.2623 | 12.1233 | 8.4969 | 6.1605 | 4.543 | 3.3549 | 2.8212 | 0 | 0 | 0 | 0 | 0 | 0.1016 | 0.0254 | 0 | 0 | 0 | 0 | 0 | 0 | 0 | 0.076271 | 0.057799 | 0.048206 | 0.020507 | 0.022204 | 0.025353 | 0.0232 | -0.000655 | -0.002091 | -0.005003 | -0.000837 | -0.001164 | -0.024863 | -0.014045 | 0.081436 | 0.07824 | 0.076721 | 0.073535 | 0.077917 | 0.104339 | 0.098262 | -0.272928 | -0.268465 | -0.26621 | -0.264859 | -0.270132 | -0.281014 | -0.273838 | -1.3351 | -1.305225 | -1.284619 | -1.275186 | -1.328165 | -1.418309 | -1.36722 | -0.439076 | -0.397099 | -0.385003 | -0.378144 | -0.418661 | -0.581301 | -0.513542 | -0.377322 | -0.344284 | -0.330604 | -0.321099 | -0.351059 | -0.421587 | -0.371125 | 0.401373 | 0.357599 | 0.307049 | 0.246506 | 0.391351 | 0.308241 | 0.268499 | -70 | -70 | -75 | -75 | -55 | -20 | 20 | -1.806987 | -1.779837 | -1.767535 | -1.760145 | -1.792055 | 0 | 0 |  | 1452.829 | 0 |  | 1454.658 | 0 |  | 737.954 | 0 |  | 738.045 | 0 |  | 1407.922 | 0 |  | 1417.828 | 0 |  | 763.237 | 0 |  | 763.159 | 0 |  | 1406.3979 | 0 |  | 1433.068 | 0 |  | 772.274 | 0 |  | 772.133 | 0 |  | 1530.274 | 0 |  | 1531.137 | 0 |  | 779.666 | 0 |  | 779.851 | 0 |  | 1510.2841 | 0 |  | 1510.665 | 0 |  | 753.336 | 0 |  | 753.152 | 0 |  | 1517.9041 | 0 |  | 1518.234 | 0 |  | 734.54 | 0.102 |  | 734.654 | 0.102 |  | 1495.8571 | 0 |  | 1496.339 | 0 |  | 768.674 | 0.025 |  | 768.746 | 0.025 | 140.6214 | 131.4946 | 112.6231 | 99.55798 | 100.2024 | 124.6918 | 101.492 | 0 | 0 | 0 | 0 | 0 | -28.5510224 | -6.9554852 | -100.9549216 | -72.7114743 | -55.49939 | -25.08290862 | -27.9445916 | -0.69497141 | -12.5168991 | 0 | 0 | 0 | 0 | 0 | 0 | 0 | 126.48909 | 124.58859 | 132.565125 | 132.010875 | 98.563025 | 0 | 0 | -24.59484214 | -21.39712 | -18.43945 | -18.87101 | -20.12771 | -29.46202 | -29.04044 | 141.5607 | 161.9746 | 171.2494 | 187.6149 | 150.6931 | 65.9838 | 52.97919
183 | W98735 | 2017-04-15 14:07 | 65.3056 | 64.5469 | 42 | 56 | 1.173 | 704.6689 | 19315 | 30 | 139006 | 139014 | 139147 | 139154 | 139345 | 139352 | 220962 | 220970 | 220889 | 220897 | 215467 | 215392 | 216069 | 216051 | 294041 | 294025 | 1339.47 | 12114.6621 | 1 | 127.9323 | 127.9323 | 127.9323 | 41.9095 | 41.9095 | 41.9095 | 41.9095 | 1210.3516 | 1136.6667 | 1086.3334 | 899.791 | 1065.4192 | 1000.8334 | 983.603 | 966.9861 | 948.9981 | 938.037 | 927.8719 | 913.6047 | 16 | 26.2 | 32.3555 | 19.0377 | 11.9828 | 8.3858 | 6.1029 | 4.5572 | 3.3897 | 2.8181 | 2.8403 | 91.76 | 131.65 | 149.03 | 208.19 | 215.41 | 300.32 | 296.85 | 413.98 | 402.72 | 558.76 | 538.52 | 744.4 | 659.63 | 904.56 | 50.9 | 46.6 | 34.0525 | 4.272727 | 3.5632 | 3.5632 | -0.7785 | 3.5632 | 6211339 | 2 |  |  | 3.8 | 6.8743 | 8.365 | 10.49 | 11.1229 | 15.085 | 4.41 | 7.235 | 9.09 | 11.31 | 11.985 | 17.32 | 24.9032 | 24.9158 | 24.9834 | 24.9482 | 24.9283 | 24.8659 |  | 16181 | 952 | 4 |  | EA061 | 279 | 1242 | 7 | 5 | 35 | 34 | 4.272727 | 1728.6714 | 1683.1357 | 1445.4857 | 1357.0215 | 1265.4785 | 1215.75 | 1164.5428 | 56.56 | 56.3657 | 52.415 | 51.7193 | 49.5064 | 55.225 | 55.4864 | 32.3555 | 19.0377 | 11.9828 | 8.3858 | 6.1029 | 4.5572 | 3.3897 | 2.8181 | 0 | 0 | 0 | 0 | 0 | 0.1016 | 0.0254 | 0 | 0 | 0 | 0 | 0 | 0 | 0 | 0.077044 | 0.058589 | 0.048946 | 0.021164 | 0.022907 | 0.026028 | 0.023774 | -0.000666 | -0.002124 | -0.005103 | -0.000843 | -0.001172 | -0.024624 | -0.013745 | 0.081404 | 0.078212 | 0.076694 | 0.073501 | 0.077885 | 0.10427 | 0.09811 | -0.273329 | -0.268833 | -0.266565 | -0.265315 | -0.270419 | -0.28174 | -0.275065 | -1.334077 | -1.304041 | -1.283383 | -1.274661 | -1.324522 | -1.421481 | -1.373777 | -0.440287 | -0.398266 | -0.386161 | -0.379012 | -0.419775 | -0.582183 | -0.51239 | -0.376225 | -0.343097 | -0.329389 | -0.320597 | -0.350128 | -0.421862 | -0.374949 | 0.400362 | 0.356785 | 0.30637 | 0.246508 | 0.392617 | 0.309313 | 0.26837 | -70 | -70 | -75 | -75 | -55 | -10 | 10 | -1.812822 | -1.785611 | -1.773167 | -1.765604 | -1.797443 | 0 | 0 |  | 1452.829 | 0 |  | 1454.658 | 0 |  | 737.954 | 0 |  | 738.045 | 0 |  | 1407.922 | 0 |  | 1417.828 | 0 |  | 763.237 | 0 |  | 763.159 | 0 |  | 1406.3979 | 0 |  | 1433.068 | 0 |  | 772.274 | 0 |  | 772.133 | 0 |  | 1530.274 | 0 |  | 1531.137 | 0 |  | 779.666 | 0 |  | 779.851 | 0 |  | 1510.2841 | 0 |  | 1510.665 | 0 |  | 753.336 | 0 |  | 753.152 | 0 |  | 1517.9041 | 0 |  | 1518.234 | 0 |  | 734.54 | 0.102 |  | 734.654 | 0.102 |  | 1495.8571 | 0 |  | 1496.339 | 0 |  | 768.674 | 0.025 |  | 768.746 | 0.025 | 140.7208 | 131.6414 | 110.8601 | 99.74244 | 98.56179 | 126.7662525 | 114.2533 | 0 | 0 | 0 | 0 | 0 | -28.624784 | -6.986651 | -101.8941 | -73.63268 | -56.26736 | -25.90239 | -28.78848567 | -1.995759324 | -13.77761 | 0 | 0 | 0 | 0 | 0 | 0 | 0 | 126.89754 | 124.99277 | 132.987525 | 132.4203 | 98.859365 | 0 | 0 | -24.90263272 | -22.44854 | -20.24063 | -19.60224 | -20.78154906 | -32.15106 | -28.43068 | 140.8215 | 160.553 | 167.3396 | 186.6581 | 147.8511 | 63.99465 | 65.05836
183 | W98736 | 2017-04-15 14:09 | 64.6045 | 64.0661 | 50 | 57 | 1.2877 | 482.1588 | 20681 | 30 | 139006 | 139014 | 139147 | 139154 | 139345 | 139352 | 220962 | 220970 | 220889 | 220897 | 215467 | 215392 | 216069 | 216051 | 294041 | 294025 | 1339.47 | 12135.4668 | 1 | 128.2677 | 128.2677 | 128.2677 | 42.2449 | 42.2449 | 42.2449 | 42.2449 | 1172.8516 | 1111.2892 | 1050.6666 | 880.8065 | 1041.9198 | 984.1426 | 965.7651 | 947.6089 | 928.0433 | 915.5927 | 903.2191 | 887.7745 | 16 | 29 | 32.3557 | 21.0022 | 14.3025 | 10.6735 | 8.1995 | 6.4852 | 5.1494 | 4.4481 | 4.4888 | 85.69 | 123.67 | 127.94 | 182.83 | 174.06 | 248.21 | 226.42 | 324.07 | 290.81 | 413.78 | 363.35 | 520.02 | 427.01 | 605.13 | 49.9 | 46.7 | 33.7723 | -0.557143 | 0.4447 | 2.3931 | -0.6866 | 0.4447 | 1105686 | 1 |  |  | 4.1043 | 7.5729 | 9.4021 | 11.4729 | 13.1107 | 17.2814 | 4.7424 | 7.9966 | 10.0288 | 12.9356 | 13.9644 | 17.8695 | 24.9421 | 24.8876 | 24.9944 | 25.0872 | 25.1241 | 24.9293 |  | 16181 | 952 | 5 |  | CC215 | 439 | 1231 | 9 | 1 | 35 | 46 | -0.557143 | 1682.3785 | 1739.1643 | 1501.55 | 1405.0714 | 1282.7 | 1229.0428 | 1139.1357 | 106.1543 | 103.67 | 100.4714 | 99.6679 | 62.1364 | 51.925 | 60.1714 | 32.3557 | 21.0022 | 14.3025 | 10.6735 | 8.1995 | 6.4852 | 5.1494 | 4.4481 | 0 | 0 | 0 | 0 | 0 | 0.1016 | 0.0254 | 0 | 0 | 0 | 0 | 0 | 0 | 0 | 0.073285 | 0.055596 | 0.046267 | 0.019719 | 0.021377 | 0.025111 | 0.022936 | -0.000603 | -0.001932 | -0.004646 | -0.000789 | -0.001086 | -0.021184 | -0.011602 | 0.081785 | 0.078551 | 0.077028 | 0.073824 | 0.078234 | 0.104758 | 0.098608 | -0.268437 | -0.264293 | -0.262092 | -0.260817 | -0.265808 | -0.276948 | -0.270152 | -1.336357 | -1.307372 | -1.287645 | -1.278581 | -1.329035 | -1.426637 | -1.376961 | -0.43192 | -0.389825 | -0.378037 | -0.371156 | -0.411267 | -0.570272 | -0.5027 | -0.378614 | -0.347567 | -0.333533 | -0.324325 | -0.353698 | -0.426131 | -0.377166 | 0.409144 | 0.37753 | 0.359697 | 0.304506 | 0.513693 | 0.433509 | 0.392333 | -70 | -70 | -75 | -75 | -55 | 0 | 0 | -1.775432 | -1.749145 | -1.737029 | -1.729798 | -1.760339 | 0 | 0 |  | 1452.829 | 0 |  | 1454.658 | 0 |  | 737.954 | 0 |  | 738.045 | 0 |  | 1407.922 | 0 |  | 1417.828 | 0 |  | 763.237 | 0 |  | 763.159 | 0 |  | 1406.3979 | 0 |  | 1433.068 | 0 |  | 772.274 | 0 |  | 772.133 | 0 |  | 1530.274 | 0 |  | 1531.137 | 0 |  | 779.666 | 0 |  | 779.851 | 0 |  | 1510.2841 | 0 |  | 1510.665 | 0 |  | 753.336 | 0 |  | 753.152 | 0 |  | 1517.9041 | 0 |  | 1518.234 | 0 |  | 734.54 | 0.102 |  | 734.654 | 0.102 |  | 1495.8571 | 0 |  | 1496.339 | 0 |  | 768.674 | 0.025 |  | 768.746 | 0.025 | 137.5933 | 136.6131 | 115.6613934 | 103.728 | 100.3507518 | 128.7521 | 112.3279 | 0 | 0 | 0 | 0 | 0 | -28.1379168 | -6.8618608 | -97.1291 | -70.15881 | -53.59307 | -24.20353833 | -26.96745 | -5.602403499 | -15.60648 | 0 | 0 | 0 | 0 | 0 | 0 | 0 | 124.28024 | 122.44015 | 130.277175 | 129.73485 | 96.818645 | 0 | 0 | -45.85017 | -40.41315775 | -37.98191 | -36.99234 | -25.55465 | -29.6113736 | -30.24816278 | 118.8943 | 148.4813 | 154.3636 | 172.267 | 144.6473 | 65.40037 | 59.61139
183 | W98737 | 2017-04-15 14:11 | 64.0713 | 63.6009 | 53 | 59 | 1.2877 | 483.3658 | 20659 | 30 | 139006 | 139014 | 139147 | 139154 | 139345 | 139352 | 220962 | 220970 | 220889 | 220897 | 215467 | 215392 | 216069 | 216051 | 294041 | 294025 | 1339.47 | 12155.8086 | 1 | 128.6059 | 128.6059 | 128.6059 | 42.5831 | 42.5831 | 42.5831 | 42.5831 | 1195.1172 | 1116.8278 | 1064.3334 | 878.6948 | 1040.4061 | 982.1099 | 963.2362 | 944.6219 | 924.7826 | 912.217 | 899.791 | 884.4683 | 16 | 31.4 | 32.3574 | 20.4203 | 14.0215 | 10.4602 | 8.0567 | 6.4147 | 5.1271 | 4.436 | 4.472 | 85.38 | 124.72 | 127.19 | 182.67 | 172.4 | 247.45 | 223.72 | 322.62 | 285.65 | 410.11 | 354.88 | 513.74 | 415.47 | 597.45 | 49.1 | 46.8 | 35.5699 | 1.657143 | 3.0346 | 3.5618 | -0.6512 | 3.0346 | 1105686 | 2 |  |  | 4.3464 | 7.795 | 9.5971 | 11.9007 | 13.545 | 17.6757 | 4.859 | 7.9607 | 10.2541 | 13.2279 | 14.559 | 18.177 | 24.8911 | 24.9493 | 24.9958 | 25.0242 | 25.0491 | 24.9121 |  | 16181 | 952 | 6 |  | CC215 | 439 | 1231 | 9 | 1 | 35 | 38.666664 | 1.657143 | 1725.65 | 1693.4071 | 1468.0286 | 1369.1215 | 1256.0643 | 1214.1143 | 1163.3715 | 100.4436 | 97.2186 | 96.6571 | 91.925 | 74.3521 | 58.0221 | 62.2843 | 32.3574 | 20.4203 | 14.0215 | 10.4602 | 8.0567 | 6.4147 | 5.1271 | 4.436 | 0 | 0 | 0 | 0 | 0 | 0.1016 | 0.0254 | 0 | 0 | 0 | 0 | 0 | 0 | 0 | 0.073323 | 0.056042 | 0.046642 | 0.020433 | 0.021664 | 0.0246 | 0.022487 | -0.000607 | -0.001938 | -0.004684 | -0.000762 | -0.001088 | -0.022227 | -0.012397 | 0.081827 | 0.078607 | 0.07708 | 0.073873 | 0.07829 | 0.104843 | 0.098668 | -0.268656 | -0.264271 | -0.262164 | -0.260869 | -0.26504 | -0.276116 | -0.269445 | -1.355761 | -1.323858 | -1.305523 | -1.295562 | -1.329017 | -1.425865 | -1.376839 | -0.43027 | -0.388831 | -0.376988 | -0.370062 | -0.410221 | -0.568815 | -0.501028 | -0.380023 | -0.347547 | -0.333733 | -0.324686 | -0.35366 | -0.426128 | -0.377945 | 0.406897 | 0.375358 | 0.355294 | 0.300689 | 0.508882 | 0.431268 | 0.391198 | -55 | -55 | -60 | -60 | -55 | 10 | -10 | -1.780606 | -1.754097 | -1.742404 | -1.735216 | -1.760774 | 0 | 0 |  | 1452.829 | 0 |  | 1454.658 | 0 |  | 737.954 | 0 |  | 738.045 | 0 |  | 1407.922 | 0 |  | 1417.828 | 0 |  | 763.237 | 0 |  | 763.159 | 0 |  | 1406.3979 | 0 |  | 1433.068 | 0 |  | 772.274 | 0 |  | 772.133 | 0 |  | 1530.274 | 0 |  | 1531.137 | 0 |  | 779.666 | 0 |  | 779.851 | 0 |  | 1510.2841 | 0 |  | 1510.665 | 0 |  | 753.336 | 0 |  | 753.152 | 0 |  | 1517.9041 | 0 |  | 1518.234 | 0 |  | 734.54 | 0.102 |  | 734.654 | 0.102 |  | 1495.8571 | 0 |  | 1496.339 | 0 |  | 768.674 | 0.025 |  | 768.746 | 0.025 | 141.2048 | 133.1137 | 113.1556 | 101.1411 | 98.33727 | 127.2914 | 114.7875 | 0 | 0 | 0 | 0 | 0 | -28.0533856 | -6.843903 | -98.58552 | -71.62601 | -54.77713 | -25.485 | -27.34585 | -3.383577645 | -13.89230551 | 0 | 0 | 0 | 0 | 0 | 0 | 0 | 97.93333 | 96.475335 | 104.54424 | 104.11296 | 96.84257 | 0 | 0 | -43.21787 | -37.80161 | -36.43857 | -34.01794935 | -30.50079 | -33.00384 | -31.20618 | 97.33471 | 120.1614 | 126.4842 | 145.7511 | 137.3332 | 62.85058 | 62.84515
183 | W98738 | 2017-04-15 14:13 | 64.648 | 63.9002 | 29 | 65 | 1.2877 | 708.8536 | 20313 | 30 | 139006 | 139014 | 139147 | 139154 | 139345 | 139352 | 220962 | 220970 | 220889 | 220897 | 215467 | 215392 | 216069 | 216051 | 294041 | 294025 | 1339.47 | 12176.2256 | 1 | 129.3547 | 129.3547 | 129.3547 | 43.3318 | 43.3318 | 43.3318 | 43.3318 | 1162.3047 | 1104.9894 | 1044 | 870.1577 | 1054.3136 | 986.8264 | 966.3547 | 944.4791 | 921.3967 | 907.5749 | 893.8453 | 876.3433 | 16 | 17.6 | 32.2331 | 18.25 | 11.3522 | 8.0488 | 5.948 | 4.5628 | 3.4995 | 2.97 | 3.002 | 78.34 | 126.17 | 130.71 | 204.31 | 188.58 | 291.64 | 254.52 | 396.04 | 338.07 | 523.09 | 433.95 | 679.29 | 519.91 | 806.9 | 50.5 | 46.8 | 40.1815 | 5.71 | 5.2693 | 5.3955 | -1.7233 | 5.2693 | 1105809 | 1 |  |  | 4.3057 | 7.9457 | 10.0371 | 12.4314 | 13.7643 | 18.4843 | 4.5164 | 8.4137 | 10.5384 | 13.2603 | 14.0466 | 18.8795 | 24.9326 | 25.0437 | 24.9116 | 25.0289 | 25.1184 | 24.971 |  | 16181 | 952 | 7 |  | CC215 | 295 | 1229 | 7 | 1 | 35 | 39.5 | 5.71 | 1987.5286 | 2019.9642 | 1707.5358 | 1613.1571 | 1492.5358 | 1422.95 | 1426.0929 | 104.2593 | 101.7529 | 99.7293 | 92.1143 | 89.8886 | 61.6357 | 67.8993 | 32.2331 | 18.25 | 11.3522 | 8.0488 | 5.948 | 4.5628 | 3.4995 | 2.97 | 0 | 0 | 0 | 0 | 0 | 0.1016 | 0.0254 | 0 | 0 | 0 | 0 | 0 | 0 | 0 | 0.072622 | 0.05546 | 0.046057 | 0.020597 | 0.021664 | 0.024648 | 0.022534 | -0.000564 | -0.001782 | -0.004441 | -0.000769 | -0.001072 | -0.023174 | -0.013054 | 0.081763 | 0.078534 | 0.077023 | 0.073805 | 0.078219 | 0.104703 | 0.098486 | -0.269785 | -0.265542 | -0.263293 | -0.262165 | -0.265934 | -0.276925 | -0.270526 | -1.366916 | -1.336401 | -1.31756 | -1.308852 | -1.333348 | -1.427603 | -1.380462 | -0.429201 | -0.387516 | -0.376178 | -0.368849 | -0.4089 | -0.567083 | -0.498473 | -0.383863 | -0.35197 | -0.33684 | -0.328831 | -0.358136 | -0.430884 | -0.384269 | 0.399095 | 0.351957 | 0.299516 | 0.243815 | 0.39534 | 0.321791 | 0.28453 | -45 | -45 | -50 | -50 | -55 | 20 | -20 | -1.778747 | -1.752169 | -1.740321 | -1.733414 | -1.756882 | 0 | 0 |  | 1452.829 | 0 |  | 1454.658 | 0 |  | 737.954 | 0 |  | 738.045 | 0 |  | 1407.922 | 0 |  | 1417.828 | 0 |  | 763.237 | 0 |  | 763.159 | 0 |  | 1406.3979 | 0 |  | 1433.068 | 0 |  | 772.274 | 0 |  | 772.133 | 0 |  | 1530.274 | 0 |  | 1531.137 | 0 |  | 779.666 | 0 |  | 779.851 | 0 |  | 1510.2841 | 0 |  | 1510.665 | 0 |  | 753.336 | 0 |  | 753.152 | 0 |  | 1517.9041 | 0 |  | 1518.234 | 0 |  | 734.54 | 0.102 |  | 734.654 | 0.102 |  | 1495.8571 | 0 |  | 1496.339 | 0 |  | 768.674 | 0.025 |  | 768.746 | 0.025 | 162.5063 | 158.6359 | 131.5195 | 119.0591 | 116.7447 | 148.9871 | 140.4502 | 0 | 0 | 0 | 0 | 0 | -28.13558 | -6.8713604 | -98.49723 | -71.73533 | -54.83157696 | -25.95192 | -27.4563 | -2.104286822 | -13.08677976 | 0 | 0 | 0 | 0 | 0 | 0 | 0 | 80.043615 | 78.847605 | 87.01605 | 86.6707 | 96.62851 | 0 | 0 | -44.7482 | -39.43088 | -37.51597 | -33.97627 | -36.75544854 | -34.95256 | -33.84597 | 99.30449 | 126.3173 | 126.188 | 145.8016 | 149.1614 | 83.79471 | 86.64608
183 | W98739 | 2017-04-15 14:14 | 64.9505 | 63.9989 | 42 | 65 | 1.2877 | 710.1631 | 20351 | 30 | 139006 | 139014 | 139147 | 139154 | 139345 | 139352 | 220962 | 220970 | 220889 | 220897 | 215467 | 215392 | 216069 | 216051 | 294041 | 294025 | 1339.47 | 12196.5654 | 1 | 130.1048 | 130.1048 | 130.1048 | 44.082 | 44.082 | 44.082 | 44.082 | 1189.2578 | 1122.658 | 1058.6666 | 877.9727 | 1055.5497 | 990.4069 | 970.7597 | 949.9653 | 927.6149 | 914.3486 | 901.6948 | 884.7932 | 16 | 25.6 | 32.1647 | 17.9517 | 11.2269 | 7.9701 | 5.9232 | 4.5525 | 3.5049 | 2.9737 | 3.0084 | 82.37 | 128.01 | 135.33 | 204.61 | 194.95 | 292.03 | 261.99 | 394.03 | 346 | 520.75 | 445.69 | 674.48 | 532.98 | 801.8 | 49.8 | 46.7 | 42.023 | 3.3 | 3.953 | 3.953 | -0.3849 | 3.953 | 1105809 | 2 |  |  | 4.39 | 8.1686 | 10.2636 | 12.7564 | 13.88 | 18.5421 | 4.5831 | 8.5352 | 10.4577 | 13.8718 | 13.7972 | 18.8085 | 24.9624 | 24.9782 | 24.9494 | 25.0505 | 25.0709 | 25.0292 |  | 16181 | 952 | 8 |  | CC215 | 295 | 1229 | 7 | 1 | 35 | 29.833334 | 3.3 | 1966.1786 | 1924.8071 | 1642.35 | 1526.5571 | 1419.8857 | 1396.6215 | 1375.2142 | 98.5629 | 94.2307 | 94.8114 | 97.3579 | 96.08 | 64.9643 | 67.0371 | 32.1647 | 17.9517 | 11.2269 | 7.9701 | 5.9232 | 4.5525 | 3.5049 | 2.9737 | 0 | 0 | 0 | 0 | 0 | 0.1016 | 0.0254 | 0 | 0 | 0 | 0 | 0 | 0 | 0 | 0.072735 | 0.055989 | 0.046254 | 0.021118 | 0.021814 | 0.025319 | 0.023192 | -0.000543 | -0.0017 | -0.003976 | -0.000802 | -0.001043 | -0.027144 | -0.015584 | 0.081784 | 0.078565 | 0.077045 | 0.073842 | 0.078251 | 0.104742 | 0.09855 | -0.269662 | -0.265436 | -0.263343 | -0.262002 | -0.265667 | -0.276398 | -0.269849 | -1.370402 | -1.3419 | -1.325099 | -1.314537 | -1.335744 | -1.422466 | -1.3742 | -0.428872 | -0.387536 | -0.375956 | -0.369123 | -0.408992 | -0.566798 | -0.498724 | -0.383737 | -0.351029 | -0.336545 | -0.32724 | -0.356945 | -0.430417 | -0.382771 | 0.397193 | 0.370118 | 0.298172 | 0.243618 | 0.39645 | 0.321737 | 0.285032 | -40 | -35 | -40 | -40 | -50 | 30 | -30 | -1.780002 | -1.754334 | -1.742682 | -1.735775 | -1.75834 | 0 | 0 |  | 1452.829 | 0 |  | 1454.658 | 0 |  | 737.954 | 0 |  | 738.045 | 0 |  | 1407.922 | 0 |  | 1417.828 | 0 |  | 763.237 | 0 |  | 763.159 | 0 |  | 1406.3979 | 0 |  | 1433.068 | 0 |  | 772.274 | 0 |  | 772.133 | 0 |  | 1530.274 | 0 |  | 1531.137 | 0 |  | 779.666 | 0 |  | 779.851 | 0 |  | 1510.2841 | 0 |  | 1510.665 | 0 |  | 753.336 | 0 |  | 753.152 | 0 |  | 1517.9041 | 0 |  | 1518.234 | 0 |  | 734.54 | 0.102 |  | 734.654 | 0.102 |  | 1495.8571 | 0 |  | 1496.339 | 0 |  | 768.674 | 0.025 |  | 768.746 | 0.025 | 160.802 | 151.2225 | 126.5349 | 112.724 | 111.1075 | 146.2849 | 135.5274 | 0 | 0 | 0 | 0 | 0 | -28.0820368 | -6.8541646 | -98.93206 | -72.8504091 | -56.02254 | -26.70613 | -27.74474 | 2.59600045 | -10.4549136 | 0 | 0 | 0 | 0 | 0 | 0 | 0 | 71.20008 | 61.40169 | 69.70728 | 69.431 | 87.917 | 0 | 0 | -42.27087 | -36.51779 | -35.64491 | -35.93704 | -39.29595136 | -36.82164 | -33.43301 | 90.7991 | 103.256 | 104.5747 | 119.5119 | 131.9838 | 83.97726 | 84.78527
183 | W98740 | 2017-04-15 14:16 | 65.3801 | 64.1611 | 36 | 64 | 1.2877 | 710.9801 | 20375 | 30 | 139006 | 139014 | 139147 | 139154 | 139345 | 139352 | 220962 | 220970 | 220889 | 220897 | 215467 | 215392 | 216069 | 216051 | 294041 | 294025 | 1339.47 | 12196.5654 | 1 | 130.8558 | 130.8558 | 130.8558 | 44.833 | 44.833 | 44.833 | 44.833 | 1152.9297 | 1098.8127 | 1046.6666 | 872.4332 | 1053.4817 | 990.4169 | 970.3834 | 949.2919 | 926.5402 | 912.7068 | 898.7709 | 881.0472 | 15.8 | 17.6 | 32.6974 | 17.9549 | 11.1779 | 7.9175 | 5.8711 | 4.5073 | 3.4939 | 2.9731 | 3.0114 | 84.44 | 128.43 | 138.74 | 208.96 | 199.02 | 298.76 | 267.66 | 402.14 | 353.36 | 529.19 | 454.17 | 683.61 | 541.9 | 807.92 | 50.2 | 46.7 | 39.8171 | 3.76 | 3.5087 | 3.8658 | -1.1973 | 3.5087 | 1105809 | 1 |  |  | 4.4271 | 8.0793 | 10.2007 | 12.7171 | 13.8914 | 19.3086 | 4.6743 | 8.5943 | 10.6986 | 13.1414 | 14.2986 | 21.0557 | 24.9389 | 24.9442 | 24.9173 | 25.0835 | 25.016 | 24.8388 |  | 16181 | 952 | 9 |  | CC215 | 295 | 1229 | 7 | 1 | 35 | 37.5 | 3.76 | 2076.4072 | 1982.8 | 1699.3357 | 1558.6285 | 1442.9143 | 1369.0215 | 1375.1643 | 91.0514 | 82.5093 | 73.3029 | 69.4 | 84.0329 | 59.8771 | 68.3264 | 32.6974 | 17.9549 | 11.1779 | 7.9175 | 5.8711 | 4.5073 | 3.4939 | 2.9731 | 0 | 0 | 0 | 0 | 0 | 0.1016 | 0.0254 | 0 | 0 | 0 | 0 | 0 | 0 | 0 | 0.072955 | 0.056037 | 0.046129 | 0.021123 | 0.022104 | 0.026321 | 0.024158 | -0.000543 | -0.001701 | -0.003977 | -0.000802 | -0.001044 | -0.029628 | -0.017004 | 0.081755 | 0.078545 | 0.077027 | 0.073823 | 0.078229 | 0.104731 | 0.098518 | -0.270026 | -0.265713 | -0.263594 | -0.262283 | -0.265957 | -0.276275 | -0.269846 | -1.37161 | -1.342874 | -1.325521 | -1.315622 | -1.336431 | -1.415404 | -1.368068 | -0.428649 | -0.387624 | -0.376044 | -0.369202 | -0.408986 | -0.567364 | -0.498816 | -0.385023 | -0.351452 | -0.336958 | -0.327666 | -0.357656 | -0.429995 | -0.383268 | 0.396562 | 0.369312 | 0.297766 | 0.243039 | 0.395394 | 0.322099 | 0.285265 | -40 | -35 | -40 | -40 | -50 | 40 | -40 | -1.779858 | -1.75417 | -1.742569 | -1.735652 | -1.758199 | 0 | 0 |  | 1452.829 | 0 |  | 1454.658 | 0 |  | 737.954 | 0 |  | 738.045 | 0 |  | 1407.922 | 0 |  | 1417.828 | 0 |  | 763.237 | 0 |  | 763.159 | 0 |  | 1406.3979 | 0 |  | 1433.068 | 0 |  | 772.274 | 0 |  | 772.133 | 0 |  | 1530.274 | 0 |  | 1531.137 | 0 |  | 779.666 | 0 |  | 779.851 | 0 |  | 1510.2841 | 0 |  | 1510.665 | 0 |  | 753.336 | 0 |  | 753.152 | 0 |  | 1517.9041 | 0 |  | 1518.234 | 0 |  | 734.54 | 0.102 |  | 734.654 | 0.102 |  | 1495.8571 | 0 |  | 1496.339 | 0 |  | 768.674 | 0.025 |  | 768.746 | 0.025 | 169.7567 | 155.739026 | 130.8947 | 115.0626 | 112.8777 | 143.379 | 135.4784 | 0 | 0 | 0 | 0 | 0 | -28.06954 | -6.8540884 | -99.32102332 | -72.9664 | -55.87336 | -26.73475 | -28.14523686 | 4.680741028 | -9.787158472 | 0 | 0 | 0 | 0 | 0 | 0 | 0 | 71.19432 | 61.39595 | 69.70276 | 69.42608 | 87.90995 | 0 | 0 | -39.02909 | -31.98258 | -27.56512 | -25.6226188 | -34.36828 | -33.97211 | -34.0823 | 102.6009 | 112.186 | 117.159 | 132.1313 | 138.2742 | 86.01808 | 84.75489
183 | W98741 | 2017-04-15 14:18 | 65.5054 | 64.1521 | 48 | 64 | 1.2877 | 707.1382 | 20251 | 30 | 139006 | 139014 | 139147 | 139154 | 139345 | 139352 | 220962 | 220970 | 220889 | 220897 | 215467 | 215392 | 216069 | 216051 | 294041 | 294025 | 1339.47 | 12216.998 | 1 | 131.6028 | 131.6028 | 131.6028 | 45.5799 | 45.5799 | 45.5799 | 45.5799 | 1174.0234 | 1106.0426 | 1046.6666 | 878.5115 | 1051.5748 | 988.0715 | 968.5612 | 947.7866 | 925.5441 | 912.7542 | 899.6213 | 882.7929 | 16 | 17.6 | 32.2503 | 17.8845 | 11.1829 | 7.9599 | 5.9168 | 4.5191 | 3.4978 | 2.9749 | 3.0085 | 83.69 | 128.54 | 137.43 | 207.38 | 197.27 | 295.52 | 265.71 | 399.35 | 351.75 | 528.58 | 452.13 | 680.85 | 539.97 | 804.65 | 49.5 | 46.6 | 39.9002 | 19.18 | 15.3705 | 15.3753 | -10.3687 | 15.3705 | 1105809 | 2 |  |  | 4.5621 | 8.205 | 10.2636 | 12.7371 | 14.0314 | 19.0386 | 4.8743 | 8.6457 | 10.8871 | 13.3529 | 14.0929 | 20.5186 | 24.8529 | 24.9589 | 24.9737 | 25.0476 | 25.0216 | 24.9527 |  | 16181 | 952 | 10 |  | CC215 | 295 | 1229 | 7 | 1 | 35 | 32 | 19.18 | 2002.7285 | 1929.9928 | 1638.6215 | 1525.5072 | 1471.9071 | 1343.3715 | 1362.5643 | 93.4479 | 89.3821 | 79.1779 | 80.0729 | 87.7007 | 60.1064 | 73.5543 | 32.2503 | 17.8845 | 11.1829 | 7.9599 | 5.9168 | 4.5191 | 3.4978 | 2.9749 | 0 | 0 | 0 | 0 | 0 | 0.1016 | 0.0254 | 0 | 0 | 0 | 0 | 0 | 0 | 0 | 0.073115 | 0.055971 | 0.046142 | 0.021249 | 0.022411 | 0.025934 | 0.023839 | -0.000544 | -0.001701 | -0.003978 | -0.000802 | -0.001045 | -0.031287 | -0.017979 | 0.081818 | 0.078607 | 0.077089 | 0.073884 | 0.078284 | 0.104826 | 0.098606 | -0.269181 | -0.264836 | -0.26273 | -0.261387 | -0.265221 | -0.27513 | -0.268734 | -1.371925 | -1.342481 | -1.325543 | -1.314949 | -1.337997 | -1.409602 | -1.362405 | -0.427271 | -0.386434 | -0.374936 | -0.368132 | -0.407506 | -0.565691 | -0.497308 | -0.385348 | -0.351599 | -0.336965 | -0.327621 | -0.358381 | -0.430002 | -0.383355 | 0.396981 | 0.370246 | 0.298795 | 0.24348 | 0.395453 | 0.321699 | 0.285043 | -40 | -35 | -40 | -40 | -50 | 47 | -47 | -1.780115 | -1.754477 | -1.742775 | -1.735876 | -1.758454 | 0 | 0 |  | 1452.829 | 0 |  | 1454.658 | 0 |  | 737.954 | 0 |  | 738.045 | 0 |  | 1407.922 | 0 |  | 1417.828 | 0 |  | 763.237 | 0 |  | 763.159 | 0 |  | 1406.3979 | 0 |  | 1433.068 | 0 |  | 772.274 | 0 |  | 772.133 | 0 |  | 1530.274 | 0 |  | 1531.137 | 0 |  | 779.666 | 0 |  | 779.851 | 0 |  | 1510.2841 | 0 |  | 1510.665 | 0 |  | 753.336 | 0 |  | 753.152 | 0 |  | 1517.9041 | 0 |  | 1518.234 | 0 |  | 734.54 | 0.102 |  | 734.654 | 0.102 |  | 1495.8571 | 0 |  | 1496.339 | 0 |  | 768.674 | 0.025 |  | 768.746 | 0.025 | 163.8592 | 151.7109 | 126.3197 | 112.7106 | 115.2268 | 140.8203 | 134.357 | 0 | 0 | 0 | 0 | 0 | -27.953208 | -6.8258436 | -99.56197 | -72.85644387 | -55.8902 | -26.88676 | -28.58764 | 7.545599506 | -7.9836933 | 0 | 0 | 0 | 0 | 0 | 0 | 0 | 71.2046 | 61.406695 | 69.711 | 69.43504 | 87.9227 | 0 | 0 | -39.92758 | -34.54028 | -29.68665 | -29.4774 | -35.73856 | -34.00165 | -36.57914 | 95.57429 | 105.7209 | 110.4539 | 125.7815 | 138.8233 | 86.411 | 82.96834
183 | W98742 | 2017-04-15 14:20 | 65.4701 | 64.0663 | 50 | 62 | 1.2877 | 708.5519 | 20311 | 30 | 139006 | 139014 | 139147 | 139154 | 139345 | 139352 | 220962 | 220970 | 220889 | 220897 | 215467 | 215392 | 216069 | 216051 | 294041 | 294025 | 1339.47 | 12257.6758 | 1 | 132.3512 | 132.3512 | 132.3512 | 46.3284 | 46.3284 | 46.3284 | 46.3284 | 1145.8984 | 1098.4026 | 1056.6666 | 879.6953 | 1042.1213 | 982.1765 | 964.6548 | 945.546 | 924.9347 | 913.1371 | 901.3981 | 885.1534 | 16 | 17.4 | 32.2532 | 18.2007 | 11.3635 | 8.067 | 5.9808 | 4.5572 | 3.4998 | 2.9775 | 3.0096 | 86.33 | 129.32 | 141.29 | 209.14 | 203.1 | 298.22 | 274.95 | 401.8 | 363.92 | 534.43 | 471.69 | 693.85 | 564.65 | 820.73 | 50.5 | 46.8 | 37.6068 | -1.25 | -0.6601 | 3.0889 | -0.2948 | -0.6601 | 1105809 | 1 |  |  | 4.5871 | 8.2457 | 10.1793 | 12.9279 | 13.9193 | 19.1586 | 5.0701 | 8.909 | 10.5791 | 13.3955 | 14.6179 | 21.0224 | 24.8149 | 24.9626 | 24.9214 | 24.9242 | 25.0536 | 24.9485 |  | 16181 | 952 | 11 |  | CC215 | 295 | 1229 | 7 | 1 | 35 | 35.5 | -1.25 | 2014.6857 | 1966.7285 | 1661.8785 | 1530.6786 | 1453.1643 | 1356.55 | 1313.5786 | 94.17 | 88.31 | 75.5357 | 74.0171 | 84.375 | 39.3121 | 83.3371 | 32.2532 | 18.2007 | 11.3635 | 8.067 | 5.9808 | 4.5572 | 3.4998 | 2.9775 | 0 | 0 | 0 | 0 | 0 | 0.1016 | 0.0254 | 0 | 0 | 0 | 0 | 0 | 0 | 0 | 0.072833 | 0.055632 | 0.04594 | 0.0214 | 0.022686 | 0.025756 | 0.023729 | -0.000544 | -0.001702 | -0.00398 | -0.000802 | -0.001047 | -0.032697 | -0.018859 | 0.081776 | 0.078563 | 0.077047 | 0.073845 | 0.078247 | 0.104758 | 0.098578 | -0.269742 | -0.265464 | -0.263313 | -0.261951 | -0.265753 | -0.275496 | -0.268873 | -1.371557 | -1.343046 | -1.325449 | -1.314739 | -1.337492 | -1.402891 | -1.354287 | -0.428282 | -0.387207 | -0.375728 | -0.368952 | -0.408528 | -0.566793 | -0.498972 | -0.384964 | -0.35162 | -0.336884 | -0.327431 | -0.357873 | -0.430103 | -0.381957 | 0.398161 | 0.352695 | 0.301687 | 0.245406 | 0.398666 | 0.322393 | 0.285128 | -40 | -35 | -40 | -40 | -50 | 54 | -54 | -1.780173 | -1.754535 | -1.742812 | -1.735916 | -1.758477 | 0 | 0 |  | 1452.829 | 0 |  | 1454.658 | 0 |  | 737.954 | 0 |  | 738.045 | 0 |  | 1407.922 | 0 |  | 1417.828 | 0 |  | 763.237 | 0 |  | 763.159 | 0 |  | 1406.3979 | 0 |  | 1433.068 | 0 |  | 772.274 | 0 |  | 772.133 | 0 |  | 1530.274 | 0 |  | 1531.137 | 0 |  | 779.666 | 0 |  | 779.851 | 0 |  | 1510.2841 | 0 |  | 1510.665 | 0 |  | 753.336 | 0 |  | 753.152 | 0 |  | 1517.9041 | 0 |  | 1518.234 | 0 |  | 734.54 | 0.102 |  | 734.654 | 0.102 |  | 1495.8571 | 0 |  | 1496.339 | 0 |  | 768.674 | 0.025 |  | 768.746 | 0.025 | 164.7529 | 154.5121 | 128.0428 | 113.033 | 113.7057 | 142.1094649 | 129.49 | 0 | 0 | 0 | 0 | 0 | -27.9903936 | -6.8293742 | -99.14848 | -72.43047078 | -55.61584004 | -27.08099 | -28.94199 | 9.737466431 | -6.59537769 | 0 | 0 | 0 | 0 | 0 | 0 | 0 | 71.20692 | 61.408725 | 69.71248 | 69.43664 | 87.92385 | 0 | 0 | -40.33131594 | -34.19425017 | -28.38088 | -27.30876 | -34.46955 | -22.28182 | -41.58288 | 96.48006 | 109.2961 | 113.7585 | 128.0799 | 138.2181 | 101.5747 | 74.48232
183 | W98743 | 2017-04-15 14:22 | 65.5572 | 64.1275 | 43 | 63 | 1.2877 | 709.4194 | 20351 | 30 | 139006 | 139014 | 139147 | 139154 | 139345 | 139352 | 220962 | 220970 | 220889 | 220897 | 215467 | 215392 | 216069 | 216051 | 294041 | 294025 | 1339.47 | 12257.6758 | 1 | 133.1005 | 133.1005 | 133.1005 | 47.0777 | 47.0777 | 47.0777 | 47.0777 | 1184.5703 | 1115.9351 | 1060.5 | 886.1706 | 1054.8956 | 993.2764 | 974.7133 | 955.0031 | 934.0031 | 921.6174 | 910.0423 | 893.5513 | 16 | 21.2 | 32.1623 | 18.226 | 11.3246 | 8.0527 | 5.9662 | 4.5729 | 3.4945 | 2.9779 | 3.0075 | 85.74 | 125.31 | 140.9 | 201.9 | 202.14 | 288.33 | 273.82 | 390.15 | 361.69 | 514.37 | 467.2 | 668.28 | 559.43 | 793.05 | 50.5 | 46.7 | 39.9663 | -1.55 | 0.5255 | 5.0797 | 0.0804 | 0.5255 | 1105809 | 2 |  |  | 4.3993 | 7.9779 | 9.9957 | 12.4243 | 13.5507 | 18.1157 | 4.8836 | 8.3851 | 10.4239 | 13.1687 | 13.9493 | 19.1597 | 24.9676 | 25.0051 | 24.9746 | 25.1399 | 25.0344 | 24.9259 |  | 16181 | 952 | 12 |  | CC215 | 295 | 1229 | 7 | 1 | 35 | 31.666666 | -1.55 | 1970.6072 | 1905.0857 | 1619.1143 | 1511.8429 | 1402.1714 | 1397.8286 | 1262.2928 | 91.2571 | 87.3086 | 79.7757 | 79.5807 | 88.755 | 42.0571 | 84.0129 | 32.1623 | 18.226 | 11.3246 | 8.0527 | 5.9662 | 4.5729 | 3.4945 | 2.9779 | 0 | 0 | 0 | 0 | 0 | 0.1016 | 0.0254 | 0 | 0 | 0 | 0 | 0 | 0 | 0 | 0.072667 | 0.055491 | 0.045717 | 0.021542 | 0.022909 | 0.025849 | 0.023801 | -0.000544 | -0.001702 | -0.003981 | -0.000802 | -0.001048 | -0.034087 | -0.019676 | 0.081785 | 0.078575 | 0.077055 | 0.07385 | 0.078257 | 0.104742 | 0.098612 | -0.269639 | -0.265307 | -0.263218 | -0.261895 | -0.265631 | -0.275286 | -0.268373 | -1.370636 | -1.341367 | -1.324587 | -1.314159 | -1.336445 | -1.395686 | -1.345156 | -0.428699 | -0.387668 | -0.376076 | -0.369193 | -0.408975 | -0.566565 | -0.499738 | -0.383985 | -0.350499 | -0.336046 | -0.326877 | -0.356796 | -0.430695 | -0.380444 | 0.39777 | 0.351961 | 0.300299 | 0.24429 | 0.397478 | 0.322194 | 0.284961 | -40 | -35 | -40 | -40 | -50 | 61 | -61 | -1.779686 | -1.754087 | -1.742504 | -1.735579 | -1.757972 | 0 | 0 |  | 1452.829 | 0 |  | 1454.658 | 0 |  | 737.954 | 0 |  | 738.045 | 0 |  | 1407.922 | 0 |  | 1417.828 | 0 |  | 763.237 | 0 |  | 763.159 | 0 |  | 1406.3979 | 0 |  | 1433.068 | 0 |  | 772.274 | 0 |  | 772.133 | 0 |  | 1530.274 | 0 |  | 1531.137 | 0 |  | 779.666 | 0 |  | 779.851 | 0 |  | 1510.2841 | 0 |  | 1510.665 | 0 |  | 753.336 | 0 |  | 753.152 | 0 |  | 1517.9041 | 0 |  | 1518.234 | 0 |  | 734.54 | 0.102 |  | 734.654 | 0.102 |  | 1495.8571 | 0 |  | 1496.339 | 0 |  | 768.674 | 0.025 |  | 768.746 | 0.025 | 161.1661 | 149.6921 | 124.7609 | 111.6496 | 109.7297 | 146.4114 | 124.4772 | 0 | 0 | 0 | 0 | 0 | -27.9690576 | -6.8166742 | -98.85438 | -72.15079 | -55.28296 | -27.25565766 | -29.21602 | 11.49766 | -5.5487685 | 0 | 0 | 0 | 0 | 0 | 0 | 0 | 71.18744 | 61.393045 | 69.70016 | 69.42316 | 87.8986 | 0 | 0 | -39.12183 | -33.84675 | -30.00173 | -29.38064 | -36.29858 | -23.82808 | -41.98444 | 94.37734 | 105.0876 | 109.1763 | 124.4365 | 132.1137 | 106.1119 | 70.12734
183 | W98744 | 2017-04-15 14:24 | 65.1984 | 64.0859 | 58 | 64 | 1.1572 | 888.7613 | 22941 | 30 | 139006 | 139014 | 139147 | 139154 | 139345 | 139352 | 220962 | 220970 | 220889 | 220897 | 215467 | 215392 | 216069 | 216051 | 294041 | 294025 | 1339.47 | 12280.9531 | 1 | 134.0045 | 134.0045 | 134.0045 | 47.9817 | 47.9817 | 47.9817 | 47.9817 | 1157.6172 | 1111.7491 | 1054 | 877.9495 | 1070.2085 | 1001.9072 | 984.5388 | 966.3281 | 949.8271 | 936.7421 | 924.2009 | 909.0678 | 16 | 22.2 | 30.4985 | 17.884 | 10.9219 | 7.6958 | 5.6413 | 4.2792 | 3.2473 | 2.6891 | 2.7291 | 94.82 | 143.06 | 156.52 | 231.55 | 226.99 | 333.35 | 309.59 | 455.21 | 415.73 | 609 | 542.31 | 813.1 | 659.87 | 971.98 | 50.2 | 46.7 | 39.7071 | 2.990909 | 3.0596 | 3.1184 | -0.2794 | 3.0596 | 1104695 | 1 |  |  | 3.795 | 7.0857 | 8.8143 | 11.0786 | 11.9293 | 15.6843 | 4.1783 | 7.6533 | 9.5833 | 12.5433 | 13.65 | 16.4217 | 24.9709 | 25.0201 | 25.0082 | 25.0729 | 25.0919 | 24.8591 |  | 16181 | 952 | 13 |  | CC061 | 264 | 1229 | 6 | 5 | 35 | 26.666666 | 2.990909 | 1861.4214 | 1810.5286 | 1509.55 | 1360.5358 | 1209.0143 | 1179.5714 | 1252.4642 | 103.9443 | 93.7464 | 86.7164 | 84.3064 | 94.1443 | 46.3486 | 87.3414 | 30.4985 | 17.884 | 10.9219 | 7.6958 | 5.6413 | 4.2792 | 3.2473 | 2.6891 | 0 | 0 | 0 | 0 | 0 | 0.1016 | 0.0254 | 0 | 0 | 0 | 0 | 0 | 0 | 0 | 0.072138 | 0.055171 | 0.045511 | 0.021731 | 0.023142 | 0.025639 | 0.023597 | -0.000544 | -0.001703 | -0.003982 | -0.000802 | -0.00105 | -0.036012 | -0.020346 | 0.081863 | 0.078643 | 0.077129 | 0.073929 | 0.078352 | 0.104936 | 0.098669 | -0.268654 | -0.264416 | -0.262218 | -0.260815 | -0.264413 | -0.273583 | -0.267442 | -1.367901 | -1.339251 | -1.321243 | -1.310654 | -1.331999 | -1.381812 | -1.336773 | -0.428961 | -0.387692 | -0.376317 | -0.369723 | -0.409912 | -0.568168 | -0.498672 | -0.381068 | -0.348389 | -0.333393 | -0.323512 | -0.352204 | -0.425037 | -0.380585 | 0.396105 | 0.363764 | 0.291036 | 0.234831 | 0.376459 | 0.302254 | 0.262736 | -40 | -35 | -40 | -40 | -50 | 68 | -68 | -1.778376 | -1.752609 | -1.741248 | -1.733848 | -1.755947 | 0 | 0 |  | 1452.829 | 0 |  | 1454.658 | 0 |  | 737.954 | 0 |  | 738.045 | 0 |  | 1407.922 | 0 |  | 1417.828 | 0 |  | 763.237 | 0 |  | 763.159 | 0 |  | 1406.3979 | 0 |  | 1433.068 | 0 |  | 772.274 | 0 |  | 772.133 | 0 |  | 1530.274 | 0 |  | 1531.137 | 0 |  | 779.666 | 0 |  | 779.851 | 0 |  | 1510.2841 | 0 |  | 1510.665 | 0 |  | 753.336 | 0 |  | 753.152 | 0 |  | 1517.9041 | 0 |  | 1518.234 | 0 |  | 734.54 | 0.102 |  | 734.654 | 0.102 |  | 1495.8571 | 0 |  | 1496.339 | 0 |  | 768.674 | 0.025 |  | 768.746 | 0.025 | 152.3815 | 142.3854 | 116.4301 | 100.5831 | 94.72869 | 123.7795 | 123.5794 | 0 | 0 | 0 | 0 | 0 | -27.7960328 | -6.7930268 | -97.9335 | -71.60707 | -54.8699 | -27.43068 | -29.42652 | 14.33354 | -4.345849023 | 0 | 0 | 0 | 0 | 0 | 0 | 0 | 71.13504 | 61.341315 | 69.64992 | 69.35392 | 87.79735 | 0 | 0 | -44.58805 | -36.34473 | -32.63286 | -31.17002 | -38.59088 | -26.33379 | -43.55471 | 80.99503 | 95.77491 | 98.57725 | 111.3363 | 114.5086 | 83.98322 | 68.8858
183 | W98745 | 2017-04-15 14:26 | 65.132 | 64.1612 | 49 | 65 | 1.1572 | 893.938 | 22927 | 30 | 139006 | 139014 | 139147 | 139154 | 139345 | 139352 | 220962 | 220970 | 220889 | 220897 | 215467 | 215392 | 216069 | 216051 | 294041 | 294025 | 1339.47 | 12304.2402 | 1 | 134.9176 | 134.9176 | 134.9176 | 48.8948 | 48.8948 | 48.8948 | 48.8948 | 1184.5703 | 1115.0289 | 1065.1666 | 877.3466 | 1065.201 | 996.2665 | 978.2297 | 959.8486 | 943.2313 | 930.7127 | 917.9882 | 902.2133 | 15.8 | 24.4 | 30.8083 | 17.8541 | 11.0362 | 7.7564 | 5.6453 | 4.2114 | 3.1961 | 2.6681 | 2.7211 | 93.54 | 141.58 | 153.7 | 228.07 | 222.84 | 328.2 | 305.7 | 452.39 | 413.74 | 615 | 544.04 | 818.43 | 659.77 | 973.92 | 50.5 | 47 | 42.5955 | 2.245455 | 1.6874 | 4.3052 | -1.2533 | 1.6874 | 1104695 | 2 |  |  | 3.7879 | 7.0036 | 8.6379 | 10.6636 | 11.7507 | 15.7507 | 4.4689 | 7.382 | 8.9557 | 11.6967 | 13.7475 | 16.7885 | 24.8609 | 25.0104 | 25.0523 | 25.0485 | 25.0278 | 24.7504 |  | 16181 | 952 | 14 |  | CC061 | 264 | 1229 | 6 | 5 | 35 | 34.5 | 2.245455 | 1840.4785 | 1778.4572 | 1532.4071 | 1403.5571 | 1294.8286 | 1162.7072 | 1210.4143 | 75.0257 | 62.5464 | 61.7436 | 61.5914 | 82.8664 | 43.1786 | 83.355 | 30.8083 | 17.8541 | 11.0362 | 7.7564 | 5.6453 | 4.2114 | 3.1961 | 2.6681 | 0 | 0 | 0 | 0 | 0 | 0.1016 | 0.0254 | 0 | 0 | 0 | 0 | 0 | 0 | 0 | 0.071781 | 0.054693 | 0.045217 | 0.02176 | 0.023341 | 0.025409 | 0.023406 | -0.000544 | -0.001708 | -0.004451 | -0.000771 | -0.001051 | -0.035801 | -0.020417 | 0.081831 | 0.078617 | 0.077092 | 0.073889 | 0.078297 | 0.104888 | 0.098641 | -0.269092 | -0.264644 | -0.262323 | -0.261017 | -0.265163 | -0.27365 | -0.267457 | -1.367888 | -1.335745 | -1.312928 | -1.303519 | -1.334823 | -1.372209 | -1.32804 | -0.429591 | -0.388446 | -0.376676 | -0.369896 | -0.409716 | -0.568964 | -0.499726 | -0.381061 | -0.347894 | -0.333906 | -0.324486 | -0.354275 | -0.425091 | -0.379912 | 0.396704 | 0.367147 | 0.293764 | 0.236245 | 0.376439 | 0.300381 | 0.262093 | -40 | -40 | -50 | -50 | -50 | 75 | -75 | -1.778215 | -1.751517 | -1.738793 | -1.731357 | -1.755877 | 0 | 0 |  | 1452.829 | 0 |  | 1454.658 | 0 |  | 737.954 | 0 |  | 738.045 | 0 |  | 1407.922 | 0 |  | 1417.828 | 0 |  | 763.237 | 0 |  | 763.159 | 0 |  | 1406.3979 | 0 |  | 1433.068 | 0 |  | 772.274 | 0 |  | 772.133 | 0 |  | 1530.274 | 0 |  | 1531.137 | 0 |  | 779.666 | 0 |  | 779.851 | 0 |  | 1510.2841 | 0 |  | 1510.665 | 0 |  | 753.336 | 0 |  | 753.152 | 0 |  | 1517.9041 | 0 |  | 1518.234 | 0 |  | 734.54 | 0.102 |  | 734.654 | 0.102 |  | 1495.8571 | 0 |  | 1496.339 | 0 |  | 768.674 | 0.025 |  | 768.746 | 0.025 | 150.6082 | 139.817 | 118.1363 | 103.7074 | 101.3812 | 121.954 | 119.3965 | 0 | 0 | 0 | 0 | 0 | -27.80284 | -6.7934078 | -97.44424 | -70.77445 | -53.52282 | -27.35956 | -29.75320467 | 14.26 | -3.96951156 | 0 | 0 | 0 | 0 | 0 | 0 | 0 | 71.1286 | 70.06068 | 86.93965 | 86.56785 | 87.79385 | 0 | 0 | -32.23037 | -24.2959 | -23.25733 | -22.78241 | -33.95169 | -24.56707 | -41.65466073 | 92.06219 | 114.8073 | 128.2958 | 140.1333 | 125.4702 | 83.84412 | 66.9789
183 | W98746 | 2017-04-15 14:28 | 65.0788 | 64.2277 | 49 | 65 | 1.1572 | 894.7928 | 22927 | 30 | 139006 | 139014 | 139147 | 139154 | 139345 | 139352 | 220962 | 220970 | 220889 | 220897 | 215467 | 215392 | 216069 | 216051 | 294041 | 294025 | 1339.47 | 12327.5195 | 1 | 135.8327 | 135.8327 | 135.8327 | 49.8098 | 49.8098 | 49.8098 | 49.8098 | 1169.3359 | 1122.0596 | 1064.5 | 878.3881 | 1076.4191 | 1007.0276 | 987.6921 | 967.67 | 950.5635 | 937.4279 | 924.694 | 908.6874 | 15.8 | 23.4 | 30.9202 | 17.7112 | 10.9141 | 7.6818 | 5.6238 | 4.2199 | 3.1994 | 2.6665 | 2.7214 | 94.58 | 144.56 | 155.32 | 232.94 | 223.88 | 335.7 | 305.76 | 459.1 | 412.02 | 616.94 | 544.6 | 815.15 | 659.58 | 973.92 | 49.8 | 46.7 | 41.2189 | 0.409091 | 0.0059 | 5.3289 | 0.1615 | 0.0059 | 1104695 | 1 |  |  | 3.6886 | 7.0021 | 8.5607 | 10.8314 | 11.5871 | 16.0329 | 4.2246 | 7.5311 | 8.9311 | 11.9951 | 12.7213 | 18.1361 | 24.9879 | 24.9034 | 25.0251 | 25.1362 | 24.9914 | 24.8596 |  | 16181 | 952 | 15 |  | CC061 | 264 | 1229 | 6 | 5 | 35 | 31.833334 | 0.409091 | 1876.4357 | 1772.6786 | 1513.6786 | 1373.2643 | 1260.4572 | 1173.1929 | 1210.7 | 73.8593 | 66.5586 | 66.0143 | 61.4057 | 76.5829 | 41.9564 | 81.1679 | 30.9202 | 17.7112 | 10.9141 | 7.6818 | 5.6238 | 4.2199 | 3.1994 | 2.6665 | 0 | 0 | 0 | 0 | 0 | 0.1016 | 0.0254 | 0 | 0 | 0 | 0 | 0 | 0 | 0 | 0.071603 | 0.054655 | 0.045179 | 0.021942 | 0.023552 | 0.025297 | 0.023304 | -0.000545 | -0.001708 | -0.004452 | -0.000771 | -0.001052 | -0.035932 | -0.02027 | 0.081838 | 0.078628 | 0.077109 | 0.073905 | 0.078314 | 0.104896 | 0.098663 | -0.269017 | -0.264479 | -0.262141 | -0.260793 | -0.26498 | -0.273949 | -0.267669 | -1.368518 | -1.334827 | -1.312899 | -1.302618 | -1.334768 | -1.381935 | -1.336897 | -0.429464 | -0.388418 | -0.376867 | -0.370102 | -0.409922 | -0.56873 | -0.499796 | -0.381022 | -0.347627 | -0.333064 | -0.323617 | -0.353385 | -0.425183 | -0.379433 | 0.395719 | 0.364773 | 0.292966 | 0.236251 | 0.377577 | 0.29991 | 0.262111 | -40 | -40 | -50 | -50 | -50 | 68 | -68 | -1.777936 | -1.751252 | -1.73843 | -1.730893 | -1.755472 | 0 | 0 |  | 1452.829 | 0 |  | 1454.658 | 0 |  | 737.954 | 0 |  | 738.045 | 0 |  | 1407.922 | 0 |  | 1417.828 | 0 |  | 763.237 | 0 |  | 763.159 | 0 |  | 1406.3979 | 0 |  | 1433.068 | 0 |  | 772.274 | 0 |  | 772.133 | 0 |  | 1530.274 | 0 |  | 1531.137 | 0 |  | 779.666 | 0 |  | 779.851 | 0 |  | 1510.2841 | 0 |  | 1510.665 | 0 |  | 753.336 | 0 |  | 753.152 | 0 |  | 1517.9041 | 0 |  | 1518.234 | 0 |  | 734.54 | 0.102 |  | 734.654 | 0.102 |  | 1495.8571 | 0 |  | 1496.339 | 0 |  | 768.674 | 0.025 |  | 768.746 | 0.025 | 153.5637 | 139.3822 | 116.7182 | 101.4911 | 98.71145 | 123.0632 | 119.4512941 | 0 | 0 | 0 | 0 | 0 | -27.8332184 | -6.7987926 | -97.24415 | -70.67509 | -53.47044 | -27.57773 | -30.03228 | 14.69688 | -4.056145498 | 0 | 0 | 0 | 0 | 0 | 0 | 0 | 71.11744 | 70.05008 | 86.9215 | 86.54465 | 87.7736 | 0 | 0 | -31.71991 | -25.85256 | -24.87861 | -22.72637 | -31.39302 | -23.86186 | -40.56739 | 95.71712 | 112.9046 | 125.2907 | 137.7317 | 125.0597 | 86.06504 | 68.02896
183 | W98747 | 2017-04-15 14:29 | 65.4671 | 64.4789 | 47 | 70 | 1.2877 | 881.306 | 20205 | 30 | 139006 | 139014 | 139147 | 139154 | 139345 | 139352 | 220962 | 220970 | 220889 | 220897 | 215467 | 215392 | 216069 | 216051 | 294041 | 294025 | 1339.47 | 12347.9346 | 1 | 136.8902 | 136.8902 | 136.8902 | 50.8674 | 50.8674 | 50.8674 | 50.8674 | 1189.2578 | 1120.5032 | 1061.6666 | 874.2641 | 1062.7848 | 990.7296 | 972.2605 | 950.7357 | 927.9694 | 914.8129 | 901.5129 | 883.8703 | 16 | 17.8 | 30.488 | 16.4273 | 9.6815 | 6.7165 | 4.8847 | 3.6915 | 2.8187 | 2.3776 | 2.4297 | 80.27 | 131.06 | 141.33 | 222.47 | 209.22 | 324.54 | 288.42 | 446.96 | 387.73 | 598.29 | 502.84 | 783.06 | 604.34 | 943.17 | 50.5 | 46.8 | 46.987 | -2.48 | -6.3689 | 9.7407 | 3.0467 | -6.3689 | 1105803 | 2 |  |  | 4.295 | 8.065 | 10.0764 | 12.6507 | 13.7579 | 17.9707 | 4.4851 | 8.3162 | 10.3257 | 13.373 | 14.1459 | 17.9865 | 24.9392 | 25.0042 | 24.9526 | 25.0371 | 25.0189 | 24.8641 |  | 16181 | 952 | 16 |  | CC215 | 234 | 1229 | 6 | 1 | 35 | 36.5 | -2.48 | 2018.5643 | 2083.9214 | 1748.0286 | 1653.0143 | 1522.9572 | 1479.5929 | 1482.6357 | 76.4886 | 78.9536 | 97.2086 | 102.305 | 86.7421 | 44.3321 | 75.5043 | 30.488 | 16.4273 | 9.6815 | 6.7165 | 4.8847 | 3.6915 | 2.8187 | 2.3776 | 0 | 0 | 0 | 0 | 0 | 0.1016 | 0.0254 | 0 | 0 | 0 | 0 | 0 | 0 | 0 | 0.071641 | 0.054619 | 0.045138 | 0.022123 | 0.023768 | 0.025411 | 0.023415 | -0.000545 | -0.001708 | -0.004453 | -0.000771 | -0.001053 | -0.033942 | -0.019543 | 0.081753 | 0.078519 | 0.077008 | 0.073803 | 0.078211 | 0.104675 | 0.098454 | -0.27007 | -0.26585 | -0.263449 | -0.262154 | -0.266299 | -0.27582 | -0.269452 | -1.371059 | -1.340133 | -1.317766 | -1.307872 | -1.339704 | -1.396755 | -1.350096 | -0.429047 | -0.387214 | -0.375862 | -0.368964 | -0.408839 | -0.56672 | -0.498036 | -0.384439 | -0.352917 | -0.337838 | -0.328684 | -0.358471 | -0.431863 | -0.3854 | 0.391614 | 0.339798 | 0.267082 | 0.212315 | 0.337921 | 0.271334 | 0.238195 | -40 | -40 | -50 | -50 | -50 | 61 | -61 | -1.780915 | -1.754355 | -1.740667 | -1.733846 | -1.758713 | 0 | 0 |  | 1452.829 | 0 |  | 1454.658 | 0 |  | 737.954 | 0 |  | 738.045 | 0 |  | 1407.922 | 0 |  | 1417.828 | 0 |  | 763.237 | 0 |  | 763.159 | 0 |  | 1406.3979 | 0 |  | 1433.068 | 0 |  | 772.274 | 0 |  | 772.133 | 0 |  | 1530.274 | 0 |  | 1531.137 | 0 |  | 779.666 | 0 |  | 779.851 | 0 |  | 1510.2841 | 0 |  | 1510.665 | 0 |  | 753.336 | 0 |  | 753.152 | 0 |  | 1517.9041 | 0 |  | 1518.234 | 0 |  | 734.54 | 0.102 |  | 734.654 | 0.102 |  | 1495.8571 | 0 |  | 1496.339 | 0 |  | 768.674 | 0.025 |  | 768.746 | 0.025 | 165.0237 | 163.6274 | 134.6122 | 121.9974 | 119.112 | 154.8764 | 145.9714 | 0 | 0 | 0 | 0 | 0 | -28.023312 | -6.8440808 | -97.47681 | -70.90778 | -53.61330971 | -27.92568 | -30.43137636 | 11.91572 | -5.227571712 | 0 | 0 | 0 | 0 | 0 | 0 | 0 | 71.2366 | 70.1742 | 87.03335 | 86.6923 | 87.93565 | 0 | 0 | -32.8172 | -30.57194 | -36.53702 | -37.74686202 | -35.46355 | -25.12389 | -37.60386 | 105.9663 | 132.3219 | 131.4952 | 143.0172 | 141.1527 | 113.6449 | 96.2959
183 | W98748 | 2017-04-15 14:31 | 65.9644 | 64.7295 | 42 | 68 | 1.2877 | 886.7393 | 20327 | 30 | 139006 | 139014 | 139147 | 139154 | 139345 | 139352 | 220962 | 220970 | 220889 | 220897 | 215467 | 215392 | 216069 | 216051 | 294041 | 294025 | 1339.47 | 12388.7666 | 1 | 137.9554 | 137.9554 | 137.9554 | 51.9326 | 51.9326 | 51.9326 | 51.9326 | 1177.5391 | 1116.3043 | 1065 | 871.6079 | 1060.0262 | 991.101 | 972.4375 | 950.3633 | 927.0343 | 913.1926 | 898.6221 | 879.5788 | 16 | 17.6 | 30.8733 | 16.142 | 9.5013 | 6.5985 | 4.8126 | 3.6362 | 2.8024 | 2.379 | 2.4288 | 84.99 | 136.14 | 148.35 | 233.39 | 218.37 | 341.66 | 299.39 | 469.46 | 400.52 | 627.57 | 518.31 | 811.74 | 620.11 | 960.95 | 50.1 | 46.7 | 44.2113 | -0.090909 | -0.8418 | 4.5568 | -2.1425 | -0.8418 | 1105803 | 1 |  |  | 4.4286 | 8.2007 | 10.3093 | 12.765 | 13.97 | 18.8043 | 4.6164 | 8.5082 | 10.3438 | 13.3342 | 14.7014 | 20.274 | 24.944 | 25.0516 | 24.889 | 24.9447 | 25.0429 | 24.8764 |  | 16181 | 952 | 17 |  | CC215 | 234 | 1229 | 6 | 1 | 35 | 39 | -0.090909 | 2091.5356 | 2081.1213 | 1732.0857 | 1625.9429 | 1535.9714 | 1398.0857 | 1413.4429 | 80.13 | 79.8143 | 88.9179 | 88.1414 | 79.0871 | 37.8214 | 80.4764 | 30.8733 | 16.142 | 9.5013 | 6.5985 | 4.8126 | 3.6362 | 2.8024 | 2.379 | 0 | 0 | 0 | 0 | 0 | 0.1016 | 0.0254 | 0 | 0 | 0 | 0 | 0 | 0 | 0 | 0.071912 | 0.054708 | 0.045091 | 0.022324 | 0.023989 | 0.025564 | 0.023564 | -0.000545 | -0.001709 | -0.004454 | -0.000771 | -0.001054 | -0.032504 | -0.018686 | 0.081749 | 0.078527 | 0.077018 | 0.07381 | 0.07821 | 0.104709 | 0.098503 | -0.270106 | -0.265749 | -0.263316 | -0.262061 | -0.266301 | -0.275908 | -0.26944 | -1.371914 | -1.339996 | -1.317401 | -1.307791 | -1.340306 | -1.403521 | -1.356048 | -0.428577 | -0.387161 | -0.375894 | -0.368894 | -0.40849 | -0.567064 | -0.498671 | -0.385346 | -0.35278 | -0.337479 | -0.328604 | -0.359088 | -0.43079 | -0.383718 | 0.388544 | 0.335255 | 0.264247 | 0.210638 | 0.335989 | 0.27014 | 0.23812 | -40 | -40 | -50 | -50 | -50 | 54 | -54 | -1.781032 | -1.754467 | -1.740726 | -1.733908 | -1.758739 | 0 | 0 |  | 1452.829 | 0 |  | 1454.658 | 0 |  | 737.954 | 0 |  | 738.045 | 0 |  | 1407.922 | 0 |  | 1417.828 | 0 |  | 763.237 | 0 |  | 763.159 | 0 |  | 1406.3979 | 0 |  | 1433.068 | 0 |  | 772.274 | 0 |  | 772.133 | 0 |  | 1530.274 | 0 |  | 1531.137 | 0 |  | 779.666 | 0 |  | 779.851 | 0 |  | 1510.2841 | 0 |  | 1510.665 | 0 |  | 753.336 | 0 |  | 753.152 | 0 |  | 1517.9041 | 0 |  | 1518.234 | 0 |  | 734.54 | 0.102 |  | 734.654 | 0.102 |  | 1495.8571 | 0 |  | 1496.339 | 0 |  | 768.674 | 0.025 |  | 768.746 | 0.025 | 170.9809 | 163.4242 | 133.4018 | 120.0108 | 120.1283 | 146.3922 | 139.2284 | 0 | 0 | 0 | 0 | 0 | -28.0322528 | -6.843776 | -97.90939 | -71.01845 | -53.53522 | -28.18682 | -30.73991811 | 9.74043574 | -6.614802144 | 0 | 0 | 0 | 0 | 0 | 0 | 0 | 71.24128 | 70.17868 | 87.0363 | 86.6954 | 87.93695 | 0 | 0 | -34.34187501 | -30.90098 | -33.42371 | -32.51483 | -32.30629 | -21.44715 | -40.13125 | 109.971 | 131.6835 | 133.4791 | 146.0046 | 145.0191 | 106.6532 | 85.63854
183 | W98749 | 2017-04-15 14:33 | 66.6892 | 65.1325 | 31 | 69 | 1.2877 | 883.4755 | 20238 | 30 | 139006 | 139014 | 139147 | 139154 | 139345 | 139352 | 220962 | 220970 | 220889 | 220897 | 215467 | 215392 | 216069 | 216051 | 294041 | 294025 | 1339.47 | 12388.7666 | 1 | 139.0166 | 139.0166 | 139.0166 | 52.9938 | 52.9938 | 52.9938 | 52.9938 | 1186.9141 | 1120.1996 | 1077.3334 | 882.2026 | 1065.4364 | 999.3346 | 981.5249 | 960.1694 | 937.6292 | 923.7377 | 909.9784 | 891.6785 | 16 | 17.6 | 30.8368 | 16.0074 | 9.4322 | 6.5493 | 4.7912 | 3.6463 | 2.8095 | 2.3773 | 2.4272 | 89.34 | 135.06 | 155.83 | 229.84 | 228.22 | 335.86 | 313.2 | 460.52 | 417.16 | 612.44 | 541.02 | 792.14 | 647.52 | 943.76 | 49.8 | 46.9 | 43.7788 | -9.027272 | -6.3 | 6.4067 | -8.5444 | -6.3 | 1105803 | 2 |  |  | 4.4607 | 8.1614 | 10.2214 | 12.6621 | 13.7114 | 18.0043 | 4.5986 | 8.5229 | 10.5543 | 13.4143 | 13.7871 | 18.01 | 24.9355 | 24.9515 | 24.8765 | 25.0992 | 24.9031 | 24.8384 |  | 16181 | 952 | 18 |  | CC215 | 234 | 1229 | 6 | 1 | 35 | 30.5 | -9.027272 | 2088.5571 | 2034.7858 | 1680.2643 | 1590.6643 | 1461.3643 | 1387.6571 | 1387.3143 | 82.6971 | 87.195 | 97.86 | 99.0336 | 85.9429 | 41.8593 | 77.9336 | 30.8368 | 16.0074 | 9.4322 | 6.5493 | 4.7912 | 3.6463 | 2.8095 | 2.3773 | 0 | 0 | 0 | 0 | 0 | 0.1016 | 0.0254 | 0 | 0 | 0 | 0 | 0 | 0 | 0 | 0.072567 | 0.05498 | 0.045107 | 0.02251 | 0.024185 | 0.02535 | 0.023384 | -0.000545 | -0.001709 | -0.004206 | -0.000785 | -0.001056 | -0.031076 | -0.017779 | 0.08175 | 0.078536 | 0.077029 | 0.073819 | 0.078229 | 0.104721 | 0.098508 | -0.270079 | -0.265633 | -0.263376 | -0.262148 | -0.265959 | -0.276084 | -0.269697 | -1.372198 | -1.339646 | -1.321438 | -1.312071 | -1.336648 | -1.410106 | -1.363739 | -0.428364 | -0.38721 | -0.376029 | -0.368966 | -0.408861 | -0.567042 | -0.498511 | -0.385647 | -0.352431 | -0.3369 | -0.328194 | -0.357879 | -0.430565 | -0.383823 | 0.387544 | 0.333832 | 0.263369 | 0.210145 | 0.336591 | 0.270234 | 0.237985 | -40 | -40 | -45 | -45 | -50 | 47 | -47 | -1.780604 | -1.754067 | -1.741695 | -1.734864 | -1.758383 | 0 | 0 |  | 1452.829 | 0 |  | 1454.658 | 0 |  | 737.954 | 0 |  | 738.045 | 0 |  | 1407.922 | 0 |  | 1417.828 | 0 |  | 763.237 | 0 |  | 763.159 | 0 |  | 1406.3979 | 0 |  | 1433.068 | 0 |  | 772.274 | 0 |  | 772.133 | 0 |  | 1530.274 | 0 |  | 1531.137 | 0 |  | 779.666 | 0 |  | 779.851 | 0 |  | 1510.2841 | 0 |  | 1510.665 | 0 |  | 753.336 | 0 |  | 753.152 | 0 |  | 1517.9041 | 0 |  | 1518.234 | 0 |  | 734.54 | 0.102 |  | 734.654 | 0.102 |  | 1495.8571 | 0 |  | 1496.339 | 0 |  | 768.674 | 0.025 |  | 768.746 | 0.025 | 170.7395 | 159.8039 | 129.4291 | 117.4212 | 114.3211 | 145.3168 | 136.6616 | 0 | 0 | 0 | 0 | 0 | -28.0501344 | -6.8503038 | -98.82844 | -71.36428 | -54.04814 | -28.50474 | -30.91533 | 8.074266956 | -7.643757095 | 0 | 0 | 0 | 0 | 0 | 0 | 0 | 71.22416 | 70.16268 | 78.376275 | 78.06888 | 87.91915 | 0 | 0 | -35.42446 | -33.76277595 | -36.79819794 | -36.54003 | -35.1387 | -23.73598 | -38.85076 | 107.7108 | 124.8396 | 116.959 | 130.4454 | 136.1862 | 101.605 | 83.31674
183 | W98750 | 2017-04-15 14:35 | 66.6123 | 64.9657 | 44 | 54 | 1.2401 | 648.0461 | 14287 | 30 | 139006 | 139014 | 139147 | 139154 | 139345 | 139352 | 220962 | 220970 | 220889 | 220897 | 215467 | 215392 | 216069 | 216051 | 294041 | 294025 | 1339.47 | 12403.7676 | 1 | 139.781 | 139.781 | 139.781 | 53.7582 | 53.7582 | 53.7582 | 53.7582 | 1186.9141 | 1117.962 | 1066 | 872.4739 | 1065.0985 | 996.8319 | 977.816 | 955.9221 | 932.6003 | 918.3474 | 905.0047 | 886.6136 | 16 | 17.4 | 30.54 | 15.78 | 9.2836 | 6.4827 | 4.7564 | 3.646 | 2.7918 | 2.3507 | 2.3975 | 87.61 | 113.62 | 153.17 | 197.12 | 225.38 | 287.75 | 309.18 | 393.29 | 411.47 | 521.09 | 531.51 | 682.3 | 634.95 | 813.2 | 49.8 | 46.8 | 30.5447 | 3.890909 | 2.5008 | 5.0445 | 1.9617 | 2.5008 | 1105324 | 1 |  |  | 4.3643 | 8.0229 | 10.1129 | 12.4807 | 13.43 | 17.705 | 4.5444 | 8.6722 | 10.1986 | 13.7458 | 13.9833 | 17.4917 | 24.9081 | 24.9841 | 24.9452 | 25.1231 | 24.9817 | 25.0028 |  | 16181 | 953 | 1 |  | CC174 | 231 | 1229 | 6 | 1 | 35 | 33 | 3.890909 | 2030.9357 | 1931.4214 | 1600.8785 | 1509.0786 | 1372.7715 | 1398.3214 | 1333.4642 | 70.0321 | 76.2443 | 75.9243 | 80.6629 | 82.7793 | 41.9907 | 81.1529 | 30.54 | 15.78 | 9.2836 | 6.4827 | 4.7564 | 3.646 | 2.7918 | 2.3507 | 0 | 0 | 0 | 0 | 0 | 0.1016 | 0.0254 | 0 | 0 | 0 | 0 | 0 | 0 | 0 | 0.073073 | 0.055222 | 0.045247 | 0.022735 | 0.024417 | 0.025354 | 0.023399 | -0.000545 | -0.00171 | -0.004207 | -0.000784 | -0.001057 | -0.029422 | -0.016783 | 0.081813 | 0.078603 | 0.077096 | 0.073889 | 0.078301 | 0.104795 | 0.09862 | -0.269247 | -0.264735 | -0.262513 | -0.261176 | -0.264994 | -0.275563 | -0.268961 | -1.371561 | -1.338453 | -1.320939 | -1.310296 | -1.334989 | -1.415446 | -1.36783 | -0.427584 | -0.386721 | -0.375553 | -0.368704 | -0.408511 | -0.565511 | -0.498003 | -0.384963 | -0.351236 | -0.335707 | -0.326479 | -0.356155 | -0.430851 | -0.382277 | 0.3868 | 0.331006 | 0.259914 | 0.20733 | 0.331958 | 0.266984 | 0.235518 | -40 | -40 | -45 | -45 | -50 | 40 | -40 | -1.780341 | -1.753831 | -1.741542 | -1.734709 | -1.758203 | 0 | 0 |  | 1452.829 | 0 |  | 1454.658 | 0 |  | 737.954 | 0 |  | 738.045 | 0 |  | 1407.922 | 0 |  | 1417.828 | 0 |  | 763.237 | 0 |  | 763.159 | 0 |  | 1406.3979 | 0 |  | 1433.068 | 0 |  | 772.274 | 0 |  | 772.133 | 0 |  | 1530.274 | 0 |  | 1531.137 | 0 |  | 779.666 | 0 |  | 779.851 | 0 |  | 1510.2841 | 0 |  | 1510.665 | 0 |  | 753.336 | 0 |  | 753.152 | 0 |  | 1517.9041 | 0 |  | 1518.234 | 0 |  | 734.54 | 0.102 |  | 734.654 | 0.102 |  | 1495.8571 | 0 |  | 1496.339 | 0 |  | 768.674 | 0.025 |  | 768.746 | 0.025 | 166.1569 | 151.8155 | 123.4213 | 111.5043 | 107.4894 | 146.5371 | 131.5062 | 0 | 0 | 0 | 0 | 0 | -27.9972008 | -6.8316094 | -99.47658 | -71.6233 | -54.21133656 | -28.76231 | -31.18534304 | 5.758034328 | -9.04956328 | 0 | 0 | 0 | 0 | 0 | 0 | 0 | 71.21364 | 70.15324 | 78.36939 | 78.061905 | 87.91015 | 0 | 0 | -29.94461 | -29.48527 | -28.5136 | -29.74073 | -33.81625 | -23.7462 | -40.41439 | 107.9494 | 120.8602 | 119.0658 | 131.0632 | 130.3979 | 100.5517 | 75.21068
183 | W98751 | 2017-04-15 14:37 | 66.5184 | 64.8264 | 48 | 56 | 1.2401 | 665.6866 | 14956 | 30 | 139006 | 139014 | 139147 | 139154 | 139345 | 139352 | 220962 | 220970 | 220889 | 220897 | 215467 | 215392 | 216069 | 216051 | 294041 | 294025 | 1339.47 | 12419.0664 | 1 | 140.5694 | 140.5694 | 140.5694 | 54.5466 | 54.5466 | 54.5466 | 54.5466 | 1196.2891 | 1109.1108 | 1063.6666 | 871.2629 | 1062.7191 | 996.0491 | 978.1567 | 957.387 | 935.2902 | 921.765 | 907.9926 | 891.1103 | 16.2 | 17.4 | 30.9651 | 15.9546 | 9.2911 | 6.4142 | 4.6823 | 3.5866 | 2.7753 | 2.3273 | 2.3789 | 86.98 | 111.32 | 153.33 | 193.01 | 227.57 | 283.71 | 313.22 | 389.46 | 417.74 | 515.72 | 535.78 | 672.65 | 640.87 | 803.23 | 50.4 | 46.8 | 30.1602 | 3.663636 | 2.3007 | 5.4593 | -5.897 | 2.3007 | 1105324 | 2 |  |  | 4.2064 | 7.7636 | 9.7914 | 12.195 | 13.5707 | 18.0221 | 4.3903 | 7.9153 | 10.3014 | 12.8278 | 14.6028 | 19.7792 | 24.9829 | 25.0122 | 24.9389 | 25.1618 | 25.0351 | 24.8455 |  | 16181 | 953 | 2 |  | CC174 | 231 | 1229 | 6 | 1 | 35 | 35.166664 | 3.663636 | 2034.5929 | 1987.3785 | 1659.1714 | 1551.8429 | 1384.05 | 1302.65 | 1426.2285 | 62.4743 | 64.8064 | 64.2757 | 62.9186 | 79.1893 | 44.1857 | 81.8879 | 30.9651 | 15.9546 | 9.2911 | 6.4142 | 4.6823 | 3.5866 | 2.7753 | 2.3273 | 0 | 0 | 0 | 0 | 0 | 0.1016 | 0.0254 | 0 | 0 | 0 | 0 | 0 | 0 | 0 | 0.072761 | 0.054956 | 0.04502 | 0.022907 | 0.024573 | 0.025487 | 0.023562 | -0.000546 | -0.00171 | -0.004208 | -0.000784 | -0.001058 | -0.027078 | -0.015432 | 0.081798 | 0.078588 | 0.077077 | 0.073871 | 0.078289 | 0.104836 | 0.098546 | -0.26945 | -0.264948 | -0.262759 | -0.261464 | -0.2652 | -0.275706 | -0.269738 | -1.371649 | -1.338636 | -1.321371 | -1.311519 | -1.33569 | -1.420346 | -1.376572 | -0.427816 | -0.386894 | -0.375631 | -0.368757 | -0.408825 | -0.567148 | -0.497267 | -0.385058 | -0.351419 | -0.336132 | -0.32696 | -0.356012 | -0.428149 | -0.384543 | 0.387371 | 0.330312 | 0.258558 | 0.205276 | 0.32832 | 0.265934 | 0.233967 | -40 | -40 | -45 | -45 | -50 | 30 | -30 | -1.780038 | -1.753554 | -1.741356 | -1.734512 | -1.757975 | 0 | 0 |  | 1452.829 | 0 |  | 1454.658 | 0 |  | 737.954 | 0 |  | 738.045 | 0 |  | 1407.922 | 0 |  | 1417.828 | 0 |  | 763.237 | 0 |  | 763.159 | 0 |  | 1406.3979 | 0 |  | 1433.068 | 0 |  | 772.274 | 0 |  | 772.133 | 0 |  | 1530.274 | 0 |  | 1531.137 | 0 |  | 779.666 | 0 |  | 779.851 | 0 |  | 1510.2841 | 0 |  | 1510.665 | 0 |  | 753.336 | 0 |  | 753.152 | 0 |  | 1517.9041 | 0 |  | 1518.234 | 0 |  | 734.54 | 0.102 |  | 734.654 | 0.102 |  | 1495.8571 | 0 |  | 1496.339 | 0 |  | 768.674 | 0.025 |  | 768.746 | 0.025 | 166.4256 | 156.1841 | 127.884 | 114.6362 | 108.3559 | 136.5646154 | 140.5491 | 0 | 0 | 0 | 0 | 0 | -28.0117296 | -6.8513452 | -99.05363 | -71.27701 | -53.92779 | -29.01473 | -31.40875035 | 2.259770486 | -11.19153036 | 0 | 0 | 0 | 0 | 0 | 0 | 0 | 71.20152 | 70.14216 | 78.36102 | 78.05304 | 87.89875 | 0 | 0 | -26.72751 | -25.07321 | -24.14395 | -23.20167 | -32.37457 | -25.05983 | -40.72015 | 111.846 | 129.976 | 128.1732 | 140.4728 | 132.4713 | 85.75282 | 81.78609
183 | W98752 | 2017-04-15 14:38 | 66.4827 | 64.7955 | 60 | 65 | 1.2401 | 805.2501 | 18079 | 30 | 139006 | 139014 | 139147 | 139154 | 139345 | 139352 | 220962 | 220970 | 220889 | 220897 | 215467 | 215392 | 216069 | 216051 | 294041 | 294025 | 1339.47 | 12456.1885 | 1 | 141.5221 | 141.5221 | 141.5221 | 55.4993 | 55.4993 | 55.4993 | 55.4993 | 1198.6328 | 1114.7354 | 1064.8334 | 873.0606 | 1068.1223 | 1001.0114 | 982.5977 | 961.3699 | 938.7926 | 925.5638 | 912.152 | 893.8586 | 16 | 17.4 | 30.9832 | 16.0963 | 9.3321 | 6.4213 | 4.6946 | 3.5699 | 2.7408 | 2.3312 | 2.3839 | 86.54 | 117.96 | 152.34 | 206.36 | 225.65 | 306.12 | 310.06 | 421.12 | 413.33 | 561.12 | 533.56 | 726.92 | 637.57 | 856.45 | 50.8 | 46.7 | 42.5343 | -5.472728 | -8.0228 | 10.1598 | 1.1472 | -8.0228 | 1105324 | 1 |  |  | 4.2014 | 7.7707 | 9.7079 | 12.46 | 13.31 | 17.5507 | 4.3347 | 7.9139 | 9.9861 | 12.8931 | 13.9347 | 18.8167 | 24.8155 | 24.9223 | 24.9819 | 25.0493 | 24.9396 | 25.0159 |  | 16181 | 953 | 3 |  | CC174 | 231 | 1229 | 6 | 1 | 35 | 36.333336 | -5.472728 | 2065.6572 | 2023.3143 | 1671.3071 | 1541.7858 | 1420.0857 | 1328.9857 | 1274.45 | 56.0836 | 60.6521 | 67.8636 | 63.7407 | 74.425 | 41.4764 | 75.5293 | 30.9832 | 16.0963 | 9.3321 | 6.4213 | 4.6946 | 3.5699 | 2.7408 | 2.3312 | 0 | 0 | 0 | 0 | 0 | 0.1016 | 0.0254 | 0 | 0 | 0 | 0 | 0 | 0 | 0 | 0.071958 | 0.054339 | 0.044554 | 0.023064 | 0.024693 | 0.025816 | 0.023898 | -0.000546 | -0.00171 | -0.004208 | -0.000784 | -0.001059 | -0.023402 | -0.013195 | 0.081819 | 0.078605 | 0.077099 | 0.073891 | 0.078302 | 0.104843 | 0.098693 | -0.269175 | -0.26471 | -0.262467 | -0.261143 | -0.265017 | -0.275744 | -0.268928 | -1.371615 | -1.338832 | -1.321163 | -1.310601 | -1.336283 | -1.425958 | -1.375682 | -0.42745 | -0.386476 | -0.375373 | -0.368498 | -0.408228 | -0.56618 | -0.499178 | -0.385019 | -0.351612 | -0.335925 | -0.32677 | -0.356616 | -0.429114 | -0.379567 | 0.387861 | 0.331265 | 0.259461 | 0.20646 | 0.330158 | 0.26557 | 0.234387 | -40 | -40 | -45 | -45 | -50 | 20 | -20 | -1.779742 | -1.753274 | -1.741163 | -1.734293 | -1.757841 | 0 | 0 |  | 1452.829 | 0 |  | 1454.658 | 0 |  | 737.954 | 0 |  | 738.045 | 0 |  | 1407.922 | 0 |  | 1417.828 | 0 |  | 763.237 | 0 |  | 763.159 | 0 |  | 1406.3979 | 0 |  | 1433.068 | 0 |  | 772.274 | 0 |  | 772.133 | 0 |  | 1530.274 | 0 |  | 1531.137 | 0 |  | 779.666 | 0 |  | 779.851 | 0 |  | 1510.2841 | 0 |  | 1510.665 | 0 |  | 753.336 | 0 |  | 753.152 | 0 |  | 1517.9041 | 0 |  | 1518.234 | 0 |  | 734.54 | 0.102 |  | 734.654 | 0.102 |  | 1495.8571 | 0 |  | 1496.339 | 0 |  | 768.674 | 0.025 |  | 768.746 | 0.025 | 169.01 | 159.0426 | 128.8561 | 113.9241 | 111.1956 | 139.3348 | 125.7793 | 0 | 0 | 0 | 0 | 0 | -28.0155904 | -6.8307712 | -97.94977038 | -70.46139 | -53.30364 | -29.20019028 | -31.58171 | -3.442262612 | -14.72392 | 0 | 0 | 0 | 0 | 0 | 0 | 0 | 71.18968 | 70.13096 | 78.352335 | 78.043185 | 87.89205 | 0 | 0 | -23.97293482 | -23.44058 | -25.47416 | -23.48832 | -30.3823689 | -23.48311 | -37.70256 | 118.277 | 135.2716 | 128.4306 | 139.2788 | 137.1235 | 84.39389 | 66.52203
183 | W98753 | 2017-04-15 14:40 | 67.271 | 65.3149 | 22 | 67 | 1.2401 | 808.3409 | 18143 | 30 | 139006 | 139014 | 139147 | 139154 | 139345 | 139352 | 220962 | 220970 | 220889 | 220897 | 215467 | 215392 | 216069 | 216051 | 294041 | 294025 | 1339.47 | 12474.748 | 1 | 142.4794 | 142.4794 | 142.4794 | 56.4566 | 56.4566 | 56.4566 | 56.4566 | 1215.0391 | 1119.7395 | 1071.5 | 867.9833 | 1071.6957 | 1000.2689 | 979.3496 | 956.3721 | 932.1722 | 918.0505 | 902.6603 | 883.7364 | 16 | 17.4 | 31.0283 | 16.2718 | 9.4307 | 6.4854 | 4.7019 | 3.5357 | 2.7368 | 2.3297 | 2.3743 | 81.08 | 116.23 | 143.46 | 202.5 | 213.09 | 298.33 | 292.48 | 411.77 | 390.31 | 553.78 | 504.37 | 717.37 | 605.14 | 841.4 | 48.8 | 46.9 | 44.2097 | 0.09 | 0.0917 | 3.8301 | -0.6068 | 0.0917 | 1105324 | 2 |  |  | 4.1129 | 7.5364 | 9.665 | 12.3079 | 13.3529 | 17.3186 | 4.1895 | 7.8197 | 10.1579 | 12.7434 | 13.3816 | 17.8947 | 24.8966 | 24.9608 | 24.9676 | 24.9917 | 24.9681 | 24.889 |  | 16181 | 953 | 4 |  | CC174 | 231 | 1229 | 6 | 1 | 35 | 37.5 | 0.09 | 2064.4143 | 2039.3071 | 1726.4071 | 1611.4928 | 1519.6643 | 1309.0428 | 1394.3357 | 60.7264 | 66.2286 | 72.4429 | 66.2014 | 76.3886 | 41.79 | 82.9886 | 31.0283 | 16.2718 | 9.4307 | 6.4854 | 4.7019 | 3.5357 | 2.7368 | 2.3297 | 0 | 0 | 0 | 0 | 0 | 0.1016 | 0.0254 | 0 | 0 | 0 | 0 | 0 | 0 | 0 | 0.0726 | 0.054388 | 0.044301 | 0.023129 | 0.024779 | 0.02548 | 0.023586 | -0.000546 | -0.001711 | -0.004209 | -0.000784 | -0.00106 | -0.023351 | -0.013224 | 0.081805 | 0.078593 | 0.07708 | 0.073868 | 0.07827 | 0.104838 | 0.098602 | -0.269349 | -0.264862 | -0.262717 | -0.261485 | -0.265416 | -0.27594 | -0.269641 | -1.371816 | -1.338891 | -1.32193 | -1.31252 | -1.338102 | -1.428225 | -1.38175 | -0.427573 | -0.38664 | -0.375273 | -0.368244 | -0.407711 | -0.566692 | -0.497901 | -0.385234 | -0.351672 | -0.336675 | -0.327918 | -0.358492 | -0.428615 | -0.382731 | 0.38808 | 0.332121 | 0.259609 | 0.20667 | 0.33039 | 0.26593 | 0.233581 | -40 | -40 | -45 | -45 | -50 | 10 | -10 | -1.779751 | -1.753285 | -1.741169 | -1.734301 | -1.757885 | 0 | 0 |  | 1452.829 | 0 |  | 1454.658 | 0 |  | 737.954 | 0 |  | 738.045 | 0 |  | 1407.922 | 0 |  | 1417.828 | 0 |  | 763.237 | 0 |  | 763.159 | 0 |  | 1406.3979 | 0 |  | 1433.068 | 0 |  | 772.274 | 0 |  | 772.133 | 0 |  | 1530.274 | 0 |  | 1531.137 | 0 |  | 779.666 | 0 |  | 779.851 | 0 |  | 1510.2841 | 0 |  | 1510.665 | 0 |  | 753.336 | 0 |  | 753.152 | 0 |  | 1517.9041 | 0 |  | 1518.234 | 0 |  | 734.54 | 0.102 |  | 734.654 | 0.102 |  | 1495.8571 | 0 |  | 1496.339 | 0 |  | 768.674 | 0.025 |  | 768.746 | 0.025 | 168.8794 | 160.2753 | 133.0715 | 119.0378 | 118.9441 | 137.2374 | 137.4843 | 0 | 0 | 0 | 0 | 0 | -28.035504 | -6.8488814 | -98.84483 | -70.52876 | -52.99881756 | -29.3282594 | -31.73844 | -3.040691025 | -14.3176935 | 0 | 0 | 0 | 0 | 0 | 0 | 0 | 71.19004 | 70.1314 | 78.352605 | 78.043545 | 87.89425 | 0 | 0 | -25.96497 | -25.60663 | -27.18586 | -24.37827 | -31.14447 | -23.68205868 | -41.32011 | 115.2597 | 134.2713 | 131.2394 | 143.3748 | 143.9555 | 82.47918 | 74.99761
183 | W98754 | 2017-04-15 14:42 | 67.616 | 65.5877 | 37 | 67 | 1.2401 | 804.7178 | 18039 | 30 | 139006 | 139014 | 139147 | 139154 | 139345 | 139352 | 220962 | 220970 | 220889 | 220897 | 215467 | 215392 | 216069 | 216051 | 294041 | 294025 | 1339.47 | 12489.2666 | 1 | 143.4325 | 143.4325 | 143.4325 | 57.4097 | 57.4097 | 57.4097 | 57.4097 | 1218.5547 | 1128.0679 | 1078 | 869.1213 | 1079.7579 | 1005.5187 | 983.7741 | 959.8687 | 934.8964 | 919.3582 | 905.1862 | 886.4633 | 15.8 | 17.6 | 30.4036 | 16.0868 | 9.396 | 6.5136 | 4.7689 | 3.6519 | 2.7781 | 2.326 | 2.3718 | 81.2 | 115.3 | 143.05 | 198.95 | 212.13 | 292.5 | 291.17 | 401.4 | 387.25 | 533.25 | 503.48 | 700.54 | 604.4 | 838.92 | 50.8 | 46.5 | 43.1265 | 4.2 | 3.7955 | 3.7955 | -0.741 | 3.7955 | 1105324 | 1 |  |  | 4.0929 | 7.6557 | 9.7579 | 12.2071 | 13.0707 | 17.2121 | 4.2329 | 8.1211 | 10.0658 | 13.5539 | 13.4671 | 17.1947 | 24.9757 | 25.0176 | 24.9778 | 25.2094 | 24.9885 | 24.9084 |  | 16181 | 953 | 5 |  | CC174 | 231 | 1229 | 6 | 1 | 35 | 35.833336 | 4.2 | 2048.0071 | 2011.6786 | 1668.1643 | 1564.4714 | 1412.9071 | 1438.9572 | 1457.7285 | 60.5071 | 67.5914 | 72.64 | 72.3729 | 79.9707 | 44.44 | 83.4093 | 30.4036 | 16.0868 | 9.396 | 6.5136 | 4.7689 | 3.6519 | 2.7781 | 2.326 | 0 | 0 | 0 | 0 | 0 | 0.1016 | 0.0254 | 0 | 0 | 0 | 0 | 0 | 0 | 0 | 0.073451 | 0.054937 | 0.044643 | 0.023303 | 0.024954 | 0.025785 | 0.023893 | -0.000546 | -0.001711 | -0.00421 | -0.000783 | -0.001061 | -0.024232 | -0.014673 | 0.081819 | 0.078602 | 0.077093 | 0.073886 | 0.078301 | 0.104785 | 0.09857 | -0.269181 | -0.264755 | -0.262541 | -0.261218 | -0.265074 | -0.276244 | -0.26984 | -1.371142 | -1.338649 | -1.321192 | -1.310638 | -1.336749 | -1.43154 | -1.384385 | -0.427746 | -0.386637 | -0.375451 | -0.368572 | -0.408466 | -0.565295 | -0.497016 | -0.384517 | -0.351431 | -0.335954 | -0.326807 | -0.356247 | -0.431286 | -0.384376 | 0.388522 | 0.332069 | 0.260172 | 0.20736 | 0.332262 | 0.265393 | 0.233379 | -40 | -40 | -45 | -45 | -50 | 0 | 0 | -1.779708 | -1.753245 | -1.74114 | -1.734268 | -1.757886 | 0 | 0 |  | 1452.829 | 0 |  | 1454.658 | 0 |  | 737.954 | 0 |  | 738.045 | 0 |  | 1407.922 | 0 |  | 1417.828 | 0 |  | 763.237 | 0 |  | 763.159 | 0 |  | 1406.3979 | 0 |  | 1433.068 | 0 |  | 772.274 | 0 |  | 772.133 | 0 |  | 1530.274 | 0 |  | 1531.137 | 0 |  | 779.666 | 0 |  | 779.851 | 0 |  | 1510.2841 | 0 |  | 1510.665 | 0 |  | 753.336 | 0 |  | 753.152 | 0 |  | 1517.9041 | 0 |  | 1518.234 | 0 |  | 734.54 | 0.102 |  | 734.654 | 0.102 |  | 1495.8571 | 0 |  | 1496.339 | 0 |  | 768.674 | 0.025 |  | 768.746 | 0.025 | 167.5659 | 158.122 | 128.6038 | 115.5925 | 110.632 | 150.7811 | 143.6883 | 0 | 0 | 0 | 0 | 0 | -28.0663904 | -6.853936 | -99.96310751 | -71.25093 | -53.41976 | -29.51556776 | -31.93894 | -2.22318162 | -12.7640297 | 0 | 0 | 0 | 0 | 0 | 0 | 0 | 71.18832 | 70.1298 | 78.3513 | 78.04206 | 87.8943 | 0 | 0 | -25.88167 | -26.13334 | -27.27276064 | -26.67462 | -32.66531 | -25.1217098 | -41.45576 | 112.9094 | 130.8675 | 126.2626 | 137.4444 | 133.9221 | 95.36985 | 82.61458
183 | W98755 | 2017-04-15 14:43 | 67.4587 | 65.5246 | 16 | 46 | 1.1118 | 581.0485 | 14149 | 30 | 139006 | 139014 | 139147 | 139154 | 139345 | 139352 | 220962 | 220970 | 220889 | 220897 | 215467 | 215392 | 216069 | 216051 | 294041 | 294025 | 1339.47 | 12489.2666 | 1 | 144.0125 | 144.0125 | 144.0125 | 57.9897 | 57.9897 | 57.9897 | 57.9897 | 1222.0703 | 1139.5784 | 1083.5 | 879.1238 | 1076.5522 | 1005.3124 | 985.3647 | 965.0968 | 946.6341 | 932.2388 | 917.908 | 900.3676 | 15.8 | 23.4 | 31.0559 | 18.1289 | 10.8662 | 7.5287 | 5.4733 | 4.0886 | 3.088 | 2.5697 | 2.5997 | 89.7 | 123.03 | 150.3 | 203.16 | 219.95 | 296.92 | 302.39 | 408.1 | 409.74 | 551.49 | 539.74 | 731.06 | 659.65 | 882.9 | 51.5 | 46.8 | 22.7477 | 3.972727 | 3.3535 | 6.5423 | 18.1134 | 3.3535 | 6212096 | 2 |  |  | 3.655 | 7.18 | 8.7114 | 11.1043 | 11.9214 | 15.3957 | 4.0317 | 7.5556 | 9.4413 | 12.2063 | 13.7571 | 17.4397 | 24.9185 | 24.8577 | 24.9281 | 25.0994 | 25.024 | 24.889 |  | 16181 | 953 | 6 |  | CC040 | 254 | 1205 | 6 | 8 | 35 | 30.5 | 3.972727 | 1714.0358 | 1711.25 | 1463.4642 | 1341.4714 | 1231.15 | 1130.9143 | 1134.5215 | 81.4586 | 83.7921 | 94.4986 | 91.0764 | 81.5021 | 43.2714 | 83.9957 | 31.0559 | 18.1289 | 10.8662 | 7.5287 | 5.4733 | 4.0886 | 3.088 | 2.5697 | 0 | 0 | 0 | 0 | 0 | 0.1016 | 0.0254 | 0 | 0 | 0 | 0 | 0 | 0 | 0 | 0.068718 | 0.050832 | 0.040834 | 0.020787 | 0.022381 | 0.024359 | 0.02254 | -0.000463 | -0.001446 | -0.003385 | -0.000733 | -0.000968 | -0.021006 | -0.012945 | 0.08244 | 0.079195 | 0.07766 | 0.074429 | 0.078876 | 0.105705 | 0.099449 | -0.26038 | -0.256144 | -0.254147 | -0.252887 | -0.256635 | -0.266982 | -0.260713 | -1.372578 | -1.340386 | -1.32349 | -1.313554 | -1.339825 | -1.431019 | -1.383291 | -0.414322 | -0.37438 | -0.363074 | -0.356446 | -0.39499 | -0.548126 | -0.482208 | -0.385886 | -0.353017 | -0.33871 | -0.329409 | -0.359179 | -0.431488 | -0.383969 | 0.398243 | 0.366533 | 0.291964 | 0.234319 | 0.372879 | 0.296872 | 0.256888 | -40 | -40 | -45 | -45 | -50 | -10 | 10 | -1.71503 | -1.689307 | -1.678087 | -1.670919 | -1.693336 | 0 | 0 |  | 1452.829 | 0 |  | 1454.658 | 0 |  | 737.954 | 0 |  | 738.045 | 0 |  | 1407.922 | 0 |  | 1417.828 | 0 |  | 763.237 | 0 |  | 763.159 | 0 |  | 1406.3979 | 0 |  | 1433.068 | 0 |  | 772.274 | 0 |  | 772.133 | 0 |  | 1530.274 | 0 |  | 1531.137 | 0 |  | 779.666 | 0 |  | 779.851 | 0 |  | 1510.2841 | 0 |  | 1510.665 | 0 |  | 753.336 | 0 |  | 753.152 | 0 |  | 1517.9041 | 0 |  | 1518.234 | 0 |  | 734.54 | 0.102 |  | 734.654 | 0.102 |  | 1495.8571 | 0 |  | 1496.339 | 0 |  | 768.674 | 0.025 |  | 768.746 | 0.025 | 141.3051 | 135.5224 | 113.6526 | 99.84437 | 97.1081874 | 119.5433 | 112.827 | 0 | 0 | 0 | 0 | 0 | -27.1253712 | -6.6221102 | -93.68531139 | -66.1963 | -49.56337701 | -26.34201 | -28.68967 | -4.798206707 | -13.27268 | 0 | 0 | 0 | 0 | 0 | 0 | 0 | 68.6012 | 67.57228 | 75.513915 | 75.191355 | 84.6668 | 0 | 0 | -33.75009 | -31.37009 | -34.30998 | -32.46382 | -32.19251 | -23.71818 | -40.5034 | 82.47091 | 105.5283 | 105.2932 | 116.2299 | 120.8928 | 63.90154 | 52.42884
183 | W98756 | 2017-04-15 14:45 | 66.9558 | 65.2423 | 57 | 60 | 1.2401 | 672.091 | 19313 | 30 | 139006 | 139014 | 139147 | 139154 | 139345 | 139352 | 220962 | 220970 | 220889 | 220897 | 215467 | 215392 | 216069 | 216051 | 294041 | 294025 | 1339.47 | 12531.7695 | 1 | 144.7014 | 144.7014 | 144.7014 | 58.6786 | 58.6786 | 58.6786 | 58.6786 | 1218.5547 | 1129.7111 | 1062.3334 | 896.9808 | 1072.5497 | 1008.6196 | 988.8562 | 968.0817 | 945.8605 | 933.3184 | 920.6147 | 904.634 | 15.8 | 17.6 | 32.2412 | 18.3977 | 11.4276 | 8.1271 | 6.1096 | 4.6398 | 3.561 | 2.9965 | 3.0418 | 84.51 | 125.26 | 140.07 | 201.89 | 201.12 | 288.77 | 271.3 | 387.62 | 358.87 | 517.25 | 463.89 | 667.87 | 558.93 | 800.51 | 50.2 | 46.5 | 36.1702 | -0.49 | 0.1691 | 3.4111 | -0.3019 | 0.1691 | 1105770 | 1 |  |  | 4.0614 | 7.5143 | 9.3714 | 11.7693 | 13.0343 | 17.4321 | 4.4559 | 7.9221 | 9.6044 | 12.1647 | 13.2015 | 19.3882 | 24.8639 | 24.9674 | 25.0568 | 25.0515 | 24.92 | 24.7756 |  | 16181 | 953 | 7 |  | CC174 | 295 | 1224 | 7 | 1 | 35 | 38 | -0.49 | 1836.8214 | 1781.3286 | 1474.0714 | 1331.3785 | 1342.6428 | 1230.75 | 1241.1571 | 60.805 | 57.9264 | 55.9814 | 58.1414 | 69.1443 | 38.2671 | 79.8564 | 32.2412 | 18.3977 | 11.4276 | 8.1271 | 6.1096 | 4.6398 | 3.561 | 2.9965 | 0 | 0 | 0 | 0 | 0 | 0.1016 | 0.0254 | 0 | 0 | 0 | 0 | 0 | 0 | 0 | 0.074089 | 0.055542 | 0.043899 | 0.02286 | 0.024617 | 0.026618 | 0.024772 | -0.000525 | -0.001645 | -0.003921 | -0.000768 | -0.00104 | -0.030301 | -0.017745 | 0.081963 | 0.078744 | 0.077231 | 0.074028 | 0.078421 | 0.105043 | 0.098814 | -0.267245 | -0.2628 | -0.260596 | -0.259182 | -0.263409 | -0.273839 | -0.267482 | -1.370496 | -1.337654 | -1.31968 | -1.308896 | -1.338402 | -1.425138 | -1.378134 | -0.425397 | -0.384649 | -0.373442 | -0.36694 | -0.405634 | -0.563084 | -0.495105 | -0.383803 | -0.350413 | -0.335136 | -0.325094 | -0.357071 | -0.428599 | -0.381918 | 0.400776 | 0.354732 | 0.305266 | 0.24927 | 0.40527 | 0.328874 | 0.288956 | -40 | -40 | -45 | -45 | -50 | -20 | 20 | -1.762693 | -1.736464 | -1.725004 | -1.717999 | -1.741188 | 0 | 0 |  | 1452.829 | 0 |  | 1454.658 | 0 |  | 737.954 | 0 |  | 738.045 | 0 |  | 1407.922 | 0 |  | 1417.828 | 0 |  | 763.237 | 0 |  | 763.159 | 0 |  | 1406.3979 | 0 |  | 1433.068 | 0 |  | 772.274 | 0 |  | 772.133 | 0 |  | 1530.274 | 0 |  | 1531.137 | 0 |  | 779.666 | 0 |  | 779.851 | 0 |  | 1510.2841 | 0 |  | 1510.665 | 0 |  | 753.336 | 0 |  | 753.152 | 0 |  | 1517.9041 | 0 |  | 1518.234 | 0 |  | 734.54 | 0.102 |  | 734.654 | 0.102 |  | 1495.8571 | 0 |  | 1496.339 | 0 |  | 768.674 | 0.025 |  | 768.746 | 0.025 | 150.5514 | 140.2689 | 113.844 | 98.55929 | 105.2914 | 129.2817 | 122.6437 | 0 | 0 | 0 | 0 | 0 | -27.8220424 | -6.7940428 | -100.8192 | -72.09554 | -52.75816704 | -28.91613 | -31.5555 | 5.248783254 | -9.684147618 | 0 | 0 | 0 | 0 | 0 | 0 | 0 | 70.50772 | 69.45856 | 77.62518 | 77.309955 | 87.0594 | 0 | 0 | -25.86626 | -22.28133 | -20.90581 | -21.33441 | -28.04728 | -21.54759 | -39.5373 | 94.37368 | 115.3506 | 117.8052 | 125.6187 | 132.748 | 85.16082 | 66.6282
183 | W98757 | 2017-04-15 14:46 | 67.3774 | 65.6215 | 18 | 64 | 1.1747 | 837.6274 | 22506 | 30 | 139006 | 139014 | 139147 | 139154 | 139345 | 139352 | 220962 | 220970 | 220889 | 220897 | 215467 | 215392 | 216069 | 216051 | 294041 | 294025 | 1339.47 | 12554.6191 | 1 | 145.5498 | 145.5498 | 145.5498 | 59.527 | 59.527 | 59.527 | 59.527 | 1204.4922 | 1119.8979 | 1085 | 901.069 | 1076.1167 | 1013.1105 | 995.7476 | 978.118 | 959.0587 | 948.3518 | 937.7851 | 923.1513 | 16 | 19.2 | 32.3262 | 18.7709 | 11.736 | 8.1856 | 5.9923 | 4.4806 | 3.3482 | 2.8192 | 2.8458 | 93.4 | 137.01 | 152.86 | 218.97 | 222.56 | 318.74 | 304.93 | 438.17 | 411.39 | 591.79 | 541.79 | 788.24 | 659.91 | 945.98 | 51.3 | 47 | 41.7004 | -12.281816 | -11.4441 | 12.2794 | 14.6066 | -11.4441 | 6212656 | 2 |  |  | 3.9179 | 7.0021 | 8.7836 | 10.9157 | 11.8807 | 15.8029 | 4.3672 | 7.618 | 9.3557 | 11.5295 | 12.7787 | 17.5459 | 24.9821 | 24.9982 | 25.0044 | 25.0362 | 24.9791 | 25.0131 |  | 16181 | 953 | 8 |  | EA061 | 279 | 1216 | 7 | 5 | 35 | 38.666664 | -12.281816 | 1819.4857 | 1687.7786 | 1495.5714 | 1331.7786 | 1258.8857 | 1167.4143 | 1084.9429 | 62.285 | 57.2879 | 60.505 | 56.2607 | 70.4893 | 39.7721 | 72.9057 | 32.3262 | 18.7709 | 11.736 | 8.1856 | 5.9923 | 4.4806 | 3.3482 | 2.8192 | 0 | 0 | 0 | 0 | 0 | 0.1016 | 0.0254 | 0 | 0 | 0 | 0 | 0 | 0 | 0 | 0.07165 | 0.053405 | 0.042536 | 0.022206 | 0.023846 | 0.025757 | 0.023949 | -0.000501 | -0.001558 | -0.003814 | -0.000741 | -0.001009 | -0.030271 | -0.017973 | 0.08212 | 0.078904 | 0.077373 | 0.074163 | 0.078585 | 0.105288 | 0.099137 | -0.264864 | -0.260417 | -0.258392 | -0.256929 | -0.261085 | -0.271263 | -0.264453 | -1.366815 | -1.334776 | -1.317794 | -1.305431 | -1.337878 | -1.420049 | -1.369886 | -0.421863 | -0.38174 | -0.370169 | -0.363684 | -0.402725 | -0.558909 | -0.493385 | -0.384504 | -0.350273 | -0.336194 | -0.326225 | -0.356468 | -0.428316 | -0.377826 | 0.401263 | 0.356915 | 0.305794 | 0.24693 | 0.395819 | 0.315881 | 0.274984 | -45 | -45 | -50 | -50 | -50 | -30 | 30 | -1.740838 | -1.714701 | -1.703411 | -1.696197 | -1.720108 | 0 | 0 |  | 1452.829 | 0 |  | 1454.658 | 0 |  | 737.954 | 0 |  | 738.045 | 0 |  | 1407.922 | 0 |  | 1417.828 | 0 |  | 763.237 | 0 |  | 763.159 | 0 |  | 1406.3979 | 0 |  | 1433.068 | 0 |  | 772.274 | 0 |  | 772.133 | 0 |  | 1530.274 | 0 |  | 1531.137 | 0 |  | 779.666 | 0 |  | 779.851 | 0 |  | 1510.2841 | 0 |  | 1510.665 | 0 |  | 753.336 | 0 |  | 753.152 | 0 |  | 1517.9041 | 0 |  | 1518.234 | 0 |  | 734.54 | 0.102 |  | 734.654 | 0.102 |  | 1495.8571 | 0 |  | 1496.339 | 0 |  | 768.674 | 0.025 |  | 768.746 | 0.025 | 149.4162 | 133.1725 | 115.7168 | 98.7687 | 98.92953 | 122.9147 | 107.558 | 0 | 0 | 0 | 0 | 0 | -27.5603208 | -6.7171062 | -97.24752 | -69.20413 | -51.02762 | -28.02108 | -30.55312 | 6.410101186 | -8.186438736 | 0 | 0 | 0 | 0 | 0 | 0 | 0 | 78.33771 | 77.161545 | 85.17055 | 84.80985 | 86.0054 | 0 | 0 | -26.27574 | -21.86908 | -22.39708 | -20.46112 | -28.3878 | -22.22898 | -35.97058 | 104.2306 | 119.2608 | 127.4627 | 135.0964 | 125.994 | 79.53551 | 56.68386
183 | W98758 | 2017-04-15 14:48 | 67.1522 | 65.6058 | 43 | 63 | 1.1747 | 843.8297 | 22618 | 30 | 139006 | 139014 | 139147 | 139154 | 139345 | 139352 | 220962 | 220970 | 220889 | 220897 | 215467 | 215392 | 216069 | 216051 | 294041 | 294025 | 1339.47 | 12577.4199 | 1 | 146.4045 | 146.4045 | 146.4045 | 60.3817 | 60.3817 | 60.3817 | 60.3817 | 1212.6953 | 1143.3312 | 1095.3334 | 894.5099 | 1081.1202 | 1016.0953 | 997.0109 | 977.949 | 957.5447 | 945.5328 | 934.2299 | 919.7531 | 15.8 | 30.4 | 32.3689 | 19.0044 | 11.9445 | 8.4163 | 6.1384 | 4.5971 | 3.4133 | 2.8199 | 2.8438 | 92.56 | 136.34 | 150.54 | 217.21 | 218.62 | 312.35 | 299.36 | 429.23 | 403.98 | 580.45 | 536.42 | 785.8 | 659.63 | 947.05 | 50.9 | 46.5 | 40.939 | 17.390909 | 16.5785 | 16.5785 | 13.4493 | 16.5785 | 6212656 | 1 |  |  | 3.7586 | 6.7657 | 8.5507 | 10.5429 | 11.3186 | 15.345 | 4.6574 | 7.477 | 9.3328 | 11.5033 | 12.3787 | 17.5852 | 25.1213 | 24.9869 | 25.0131 | 25.1586 | 25.0067 | 24.8365 |  | 16181 | 953 | 9 |  | EA061 | 279 | 1216 | 7 | 5 | 35 | 36.333336 | 17.390909 | 1823.4714 | 1711.2285 | 1501.0358 | 1374.3785 | 1261.7858 | 1230.7 | 1295.4857 | 81.6943 | 78.2171 | 85.9036 | 84.4564 | 80.3329 | 64.3129 | 74.4593 | 32.3689 | 19.0044 | 11.9445 | 8.4163 | 6.1384 | 4.5971 | 3.4133 | 2.8199 | 0 | 0 | 0 | 0 | 0 | 0.1016 | 0.0254 | 0 | 0 | 0 | 0 | 0 | 0 | 0 | 0.071189 | 0.053174 | 0.042555 | 0.022128 | 0.023781 | 0.026226 | 0.024322 | -0.000494 | -0.001534 | -0.003703 | -0.000736 | -0.001001 | -0.032687 | -0.019999 | 0.082219 | 0.078994 | 0.077465 | 0.074247 | 0.078677 | 0.10539 | 0.099119 | -0.263454 | -0.259056 | -0.257038 | -0.255629 | -0.259728 | -0.269761 | -0.263655 | -1.367156 | -1.33479 | -1.318279 | -1.306244 | -1.338449 | -1.415173 | -1.370165 | -0.419639 | -0.379573 | -0.36816 | -0.361592 | -0.40051 | -0.555137 | -0.48769 | -0.384841 | -0.350998 | -0.336636 | -0.326975 | -0.357016 | -0.430394 | -0.384427 | 0.402434 | 0.359252 | 0.310292 | 0.250801 | 0.402056 | 0.318762 | 0.275321 | -45 | -45 | -50 | -50 | -50 | -40 | 40 | -1.734251 | -1.708223 | -1.696863 | -1.689544 | -1.713339 | 0 | 0 |  | 1452.829 | 0 |  | 1454.658 | 0 |  | 737.954 | 0 |  | 738.045 | 0 |  | 1407.922 | 0 |  | 1417.828 | 0 |  | 763.237 | 0 |  | 763.159 | 0 |  | 1406.3979 | 0 |  | 1433.068 | 0 |  | 772.274 | 0 |  | 772.133 | 0 |  | 1530.274 | 0 |  | 1531.137 | 0 |  | 779.666 | 0 |  | 779.851 | 0 |  | 1510.2841 | 0 |  | 1510.665 | 0 |  | 753.336 | 0 |  | 753.152 | 0 |  | 1517.9041 | 0 |  | 1518.234 | 0 |  | 734.54 | 0.102 |  | 734.654 | 0.102 |  | 1495.8571 | 0 |  | 1496.339 | 0 |  | 768.674 | 0.025 |  | 768.746 | 0.025 | 149.924 | 135.1768 | 116.2777 | 102.0435 | 99.27352 | 129.703473 | 128.4072 | 0 | 0 | 0 | 0 | 0 | -27.4077176 | -6.696837 | -96.65109342 | -68.9285556 | -51.21778 | -27.94317 | -30.48986822 | 9.143432753 | -5.923223295 | 0 | 0 | 0 | 0 | 0 | 0 | 0 | 78.041295 | 76.870035 | 84.84315 | 84.4772 | 85.66695 | 0 | 0 | -34.28211 | -29.6891 | -31.62627 | -30.53876 | -32.17413 | -35.70247 | -36.31306 | 97.03208 | 113.4292 | 118.2768 | 128.0388 | 122.2765 | 75.73672 | 79.47413
183 | W98759 | 2017-04-15 14:49 | 67.3502 | 65.8364 | 23 | 63 | 1.1747 | 841.3073 | 22576 | 31 | 139006 | 139014 | 139147 | 139154 | 139345 | 139352 | 220962 | 220970 | 220889 | 220897 | 215467 | 215392 | 216069 | 216051 | 294041 | 294025 | 1339.47 | 12600.1807 | 1 | 147.2566 | 147.2566 | 147.2566 | 61.2338 | 61.2338 | 61.2338 | 61.2338 | 1213.8672 | 1135.3062 | 1088.5 | 894.2985 | 1073.1567 | 1008.3841 | 989.775 | 971.345 | 951.4767 | 939.9554 | 928.4255 | 913.3032 | 15.8 | 26.4 | 32.4476 | 19.0245 | 11.9444 | 8.3423 | 6.0408 | 4.4874 | 3.369 | 2.8196 | 2.8453 | 91.89 | 136.89 | 149.4 | 218.34 | 217.57 | 315.83 | 300.11 | 437.67 | 406.95 | 596.32 | 541.39 | 796.45 | 659.7 | 948.04 | 49.5 | 46.9 | 41.1862 | 4.063636 | 2.9967 | 3.4815 | -0.1934 | 2.9967 | 6212656 | 2 |  |  | 3.9586 | 6.9407 | 8.5614 | 10.5914 | 11.5307 | 16.1214 | 4.5197 | 7.2508 | 9.2098 | 11.4344 | 12.2525 | 18.3967 | 24.9605 | 24.8896 | 25.0206 | 24.9168 | 24.9787 | 24.6177 |  | 16181 | 953 | 10 |  | EA061 | 279 | 1216 | 7 | 5 | 35 | 33.833336 | 4.063636 | 1796.4143 | 1712.75 | 1525.6 | 1388.1714 | 1285.2285 | 1163.2 | 1232.3357 | 82.3964 | 84.2521 | 89.0207 | 84.8871 | 76.8486 | 40.6757 | 82.7729 | 32.4476 | 19.0245 | 11.9444 | 8.3423 | 6.0408 | 4.4874 | 3.369 | 2.8196 | 0 | 0 | 0 | 0 | 0 | 0.1016 | 0.0254 | 0 | 0 | 0 | 0 | 0 | 0 | 0 | 0.071802 | 0.053558 | 0.042979 | 0.022549 | 0.024224 | 0.026034 | 0.024119 | -0.000501 | -0.001557 | -0.003808 | -0.00074 | -0.001011 | -0.03532 | -0.021982 | 0.082179 | 0.078957 | 0.077421 | 0.074204 | 0.07863 | 0.105363 | 0.099116 | -0.26402 | -0.259602 | -0.257666 | -0.256275 | -0.260318 | -0.269938 | -0.263702 | -1.367105 | -1.334662 | -1.318781 | -1.306891 | -1.337514 | -1.40791 | -1.362317 | -0.420482 | -0.380365 | -0.368702 | -0.362071 | -0.401025 | -0.556894 | -0.489687 | -0.384798 | -0.350881 | -0.337144 | -0.327617 | -0.35776 | -0.429013 | -0.382245 | 0.402541 | 0.359747 | 0.310296 | 0.249657 | 0.39866 | 0.315809 | 0.274978 | -45 | -45 | -50 | -50 | -50 | -47 | 47 | -1.740353 | -1.714226 | -1.702924 | -1.695688 | -1.719607 | 0 | 0 |  | 1452.829 | 0 |  | 1454.658 | 0 |  | 737.954 | 0 |  | 738.045 | 0 |  | 1407.922 | 0 |  | 1417.828 | 0 |  | 763.237 | 0 |  | 763.159 | 0 |  | 1406.3979 | 0 |  | 1433.068 | 0 |  | 772.274 | 0 |  | 772.133 | 0 |  | 1530.274 | 0 |  | 1531.137 | 0 |  | 779.666 | 0 |  | 779.851 | 0 |  | 1510.2841 | 0 |  | 1510.665 | 0 |  | 753.336 | 0 |  | 753.152 | 0 |  | 1517.9041 | 0 |  | 1518.234 | 0 |  | 734.54 | 0.102 |  | 734.654 | 0.102 |  | 1495.8571 | 0 |  | 1496.339 | 0 |  | 768.674 | 0.025 |  | 768.746 | 0.025 | 147.6275 | 135.2336 | 118.1134776 | 103.0079 | 101.0575 | 122.5582416 | 122.1442 | 0 | 0 | 0 | 0 | 0 | -27.4257008 | -6.6980308 | -97.47595 | -69.40376 | -51.65797 | -28.50199 | -31.04771 | 13.07385226 | -2.911271429 | 0 | 0 | 0 | 0 | 0 | 0 | 0 | 78.315885 | 77.14017 | 85.1462 | 84.7844 | 85.98035 | 0 | 0 | -34.6462 | -32.04655 | -32.82211 | -30.73516 | -30.81821 | -22.65205 | -40.53281 | 93.82126 | 110.9235 | 118.7796 | 128.5551 | 125.1719 | 85.55434 | 72.00207
183 | W98760 | 2017-04-15 14:51 | 67.3811 | 65.9751 | 31 | 64 | 1.1747 | 840.8395 | 22535 | 31 | 139006 | 139014 | 139147 | 139154 | 139345 | 139352 | 220962 | 220970 | 220889 | 220897 | 215467 | 215392 | 216069 | 216051 | 294041 | 294025 | 1339.47 | 12614.1201 | 1 | 148.1083 | 148.1083 | 148.1083 | 62.0855 | 62.0855 | 62.0855 | 62.0855 | 1213.8672 | 1129.3217 | 1088 | 898.2836 | 1081.5815 | 1016.7164 | 997.6676 | 978.7983 | 958.7791 | 947.2706 | 936.2517 | 921.1195 | 16 | 23.2 | 32.4991 | 19.0149 | 11.9088 | 8.3695 | 6.0803 | 4.5234 | 3.3723 | 2.8194 | 2.8407 | 92.49 | 137.22 | 149.82 | 218.95 | 217.62 | 315.91 | 299.59 | 436.08 | 405.73 | 593.51 | 541.95 | 789.18 | 659.97 | 946.99 | 49.5 | 46.4 | 41.7555 | 1.190909 | 0.3662 | 3.6901 | -0.4141 | 0.3662 | 6212656 | 1 |  |  | 3.74 | 6.9486 | 8.4664 | 10.5764 | 11.32 | 15.9029 | 4.4377 | 7.6279 | 8.9082 | 11.1852 | 12.3869 | 17.5492 | 25.0618 | 24.8996 | 25.0105 | 25.0682 | 25.0765 | 24.9086 |  | 16181 | 953 | 11 |  | EA061 | 279 | 1216 | 7 | 5 | 35 | 34.666664 | 1.190909 | 1812.0358 | 1688.8643 | 1489.1643 | 1366.6714 | 1274.2428 | 1185.4286 | 1179.1571 | 81.7714 | 77.9621 | 83.4129 | 83.2186 | 76.5907 | 40.7464 | 80.1457 | 32.4991 | 19.0149 | 11.9088 | 8.3695 | 6.0803 | 4.5234 | 3.3723 | 2.8194 | 0 | 0 | 0 | 0 | 0 | 0.1016 | 0.0254 | 0 | 0 | 0 | 0 | 0 | 0 | 0 | 0.07216 | 0.053933 | 0.043424 | 0.022764 | 0.024457 | 0.026158 | 0.024209 | -0.000501 | -0.001557 | -0.003809 | -0.00074 | -0.001013 | -0.037769 | -0.02357 | 0.082215 | 0.078995 | 0.077462 | 0.074243 | 0.078669 | 0.105406 | 0.099198 | -0.263508 | -0.259059 | -0.257075 | -0.255693 | -0.259764 | -0.269194 | -0.26274 | -1.367077 | -1.334347 | -1.318085 | -1.306248 | -1.337132 | -1.401357 | -1.354388 | -0.419764 | -0.37982 | -0.368312 | -0.361671 | -0.400476 | -0.555742 | -0.489526 | -0.384758 | -0.350555 | -0.336447 | -0.326981 | -0.357349 | -0.429399 | -0.380856 | 0.402193 | 0.359242 | 0.310175 | 0.249862 | 0.399314 | 0.315155 | 0.274606 | -45 | -45 | -50 | -50 | -50 | -54 | 54 | -1.740158 | -1.71404 | -1.702677 | -1.695372 | -1.719275 | 0 | 0 |  | 1452.829 | 0 |  | 1454.658 | 0 |  | 737.954 | 0 |  | 738.045 | 0 |  | 1407.922 | 0 |  | 1417.828 | 0 |  | 763.237 | 0 |  | 763.159 | 0 |  | 1406.3979 | 0 |  | 1433.068 | 0 |  | 772.274 | 0 |  | 772.133 | 0 |  | 1530.274 | 0 |  | 1531.137 | 0 |  | 779.666 | 0 |  | 779.851 | 0 |  | 1510.2841 | 0 |  | 1510.665 | 0 |  | 753.336 | 0 |  | 753.152 | 0 |  | 1517.9041 | 0 |  | 1518.234 | 0 |  | 734.54 | 0.102 |  | 734.654 | 0.102 |  | 1495.8571 | 0 |  | 1496.339 | 0 |  | 768.674 | 0.025 |  | 768.746 | 0.025 | 148.9765 | 133.4118 | 115.3536 | 101.4658 | 100.2434 | 124.9513 | 116.97 | 0 | 0 | 0 | 0 | 0 | -27.3501104 | -6.673596 | -97.96337 | -69.88776 | -52.21594 | -28.76881 | -31.34772 | 16.27116 | -0.865453932 | 0 | 0 | 0 | 0 | 0 | 0 | 0 | 78.30711 | 77.1318 | 85.13385 | 84.7686 | 85.96375 | 0 | 0 | -34.32469 | -29.61156 | -30.72197 | -30.09775 | -30.67274 | -22.64449 | -39.2334 | 94.99557 | 111.0443 | 117.5496 | 127.3678 | 124.1867 | 91.22785 | 70.19757
183 | W98761 | 2017-04-15 14:52 | 67.3189 | 65.8731 | 14 | 46 | 1.1118 | 574.1212 | 13976 | 31 | 139006 | 139014 | 139147 | 139154 | 139345 | 139352 | 220962 | 220970 | 220889 | 220897 | 215467 | 215392 | 216069 | 216051 | 294041 | 294025 | 1339.47 | 12614.1201 | 1 | 148.6815 | 148.6815 | 148.6815 | 62.6587 | 62.6587 | 62.6587 | 62.6587 | 1208.0078 | 1133.0125 | 1074.1666 | 884.4692 | 1069.0101 | 997.1064 | 977.164 | 956.9659 | 939.2865 | 925.3395 | 912.1387 | 894.4084 | 16 | 18.4 | 30.8309 | 18.0135 | 10.9517 | 7.6497 | 5.5092 | 4.095 | 3.0537 | 2.5679 | 2.5857 | 88.39 | 122.14 | 147.4 | 200.07 | 215.39 | 290.97 | 297.22 | 403.63 | 404.43 | 547.5 | 538.15 | 735.11 | 659.79 | 882.93 | 49.5 | 46.9 | 18.5941 | -1.563636 | -1.8685 | 3.4904 | 5.4089 | -1.8685 | 6212096 | 2 |  |  | 3.7871 | 7.0907 | 8.7107 | 10.6521 | 11.7579 | 15.5136 | 4.2698 | 7.5762 | 9.3556 | 11.4698 | 12.5571 | 17.4556 | 24.9572 | 24.9534 | 24.9125 | 25.1283 | 24.9226 | 24.6916 |  | 16181 | 953 | 12 |  | CC040 | 254 | 1205 | 6 | 8 | 35 | 27 | -1.563636 | 1657.3857 | 1662.7214 | 1424.9429 | 1357.1285 | 1226.9714 | 1182.4572 | 1044.9857 | 105.5207 | 101.7864 | 95.1271 | 93.5579 | 87.7729 | 37.7229 | 83.55 | 30.8309 | 18.0135 | 10.9517 | 7.6497 | 5.5092 | 4.095 | 3.0537 | 2.5679 | 0 | 0 | 0 | 0 | 0 | 0.1016 | 0.0254 | 0 | 0 | 0 | 0 | 0 | 0 | 0 | 0.070674 | 0.05256 | 0.041935 | 0.021826 | 0.02346 | 0.025947 | 0.023963 | -0.00047 | -0.00145 | -0.003413 | -0.000742 | -0.000973 | -0.038017 | -0.023769 | 0.082458 | 0.079209 | 0.077673 | 0.074434 | 0.078885 | 0.105687 | 0.099534 | -0.259934 | -0.255946 | -0.254079 | -0.252931 | -0.25643 | -0.26558 | -0.258766 | -1.36808 | -1.341131 | -1.327042 | -1.317966 | -1.33951 | -1.397182 | -1.346378 | -0.414018 | -0.374031 | -0.362714 | -0.355816 | -0.394461 | -0.546787 | -0.483107 | -0.385752 | -0.353104 | -0.338853 | -0.330317 | -0.359706 | -0.433333 | -0.381342 | 0.399211 | 0.37008 | 0.295136 | 0.236369 | 0.374792 | 0.295967 | 0.255686 | -45 | -40 | -40 | -40 | -50 | -61 | 61 | -1.714605 | -1.68992 | -1.679752 | -1.672602 | -1.693962 | 0 | 0 |  | 1452.829 | 0 |  | 1454.658 | 0 |  | 737.954 | 0 |  | 738.045 | 0 |  | 1407.922 | 0 |  | 1417.828 | 0 |  | 763.237 | 0 |  | 763.159 | 0 |  | 1406.3979 | 0 |  | 1433.068 | 0 |  | 772.274 | 0 |  | 772.133 | 0 |  | 1530.274 | 0 |  | 1531.137 | 0 |  | 779.666 | 0 |  | 779.851 | 0 |  | 1510.2841 | 0 |  | 1510.665 | 0 |  | 753.336 | 0 |  | 753.152 | 0 |  | 1517.9041 | 0 |  | 1518.234 | 0 |  | 734.54 | 0.102 |  | 734.654 | 0.102 |  | 1495.8571 | 0 |  | 1496.339 | 0 |  | 768.674 | 0.025 |  | 768.746 | 0.025 | 136.6647 | 131.7025 | 110.6796 | 101.0165 | 96.78964 | 124.9704 | 104.0116 | 0 | 0 | 0 | 0 | 0 | -26.982928 | -6.5726564 | -96.04468832 | -68.54520541 | -51.12031 | -27.788 | -30.12156137 | 16.86398674 | -0.2611973 | 0 | 0 | 0 | 0 | 0 | 0 | 0 | 77.157225 | 67.5968 | 67.19008 | 66.90408 | 84.6981 | 0 | 0 | -43.68747 | -38.07127 | -34.50393 | -33.2894 | -34.62299 | -20.62639 | -40.36358985 | 74.08978 | 92.68282 | 92.24543 | 106.8432 | 116.7432 | 94.22502 | 56.81416
183 | W98762 | 2017-04-15 14:54 | 66.42 | 65.2408 | 55 | 46 | 1.1118 | 575.8453 | 14022 | 31 | 139006 | 139014 | 139147 | 139154 | 139345 | 139352 | 220962 | 220970 | 220889 | 220897 | 215467 | 215392 | 216069 | 216051 | 294041 | 294025 | 1339.47 | 12646.4277 | 1 | 149.2563 | 149.2563 | 149.2563 | 63.2335 | 63.2335 | 63.2335 | 63.2335 | 1195.1172 | 1138.1311 | 1080.3334 | 881.3762 | 1067.2034 | 997.277 | 978.1197 | 958.832 | 941.6175 | 928.7632 | 916.6036 | 901.5913 | 16 | 23.2 | 30.6325 | 17.6415 | 10.828 | 7.618 | 5.5616 | 4.1511 | 3.1128 | 2.5671 | 2.584 | 90.25 | 124.2 | 150.26 | 202.54 | 218.27 | 292.1 | 298.1 | 401.64 | 404.34 | 546.91 | 535.86 | 730.39 | 659.64 | 884.94 | 51.3 | 46.8 | 21.3879 | 3.427273 | 3.5538 | 3.5538 | -0.3683 | 3.5538 | 6212096 | 1 |  |  | 3.6529 | 7.0521 | 8.6307 | 10.3907 | 11.5414 | 15.3236 | 4.3222 | 7.7746 | 9.3238 | 11.4619 | 12.8413 | 17.1476 | 24.9651 | 24.9841 | 24.994 | 25.1881 | 24.9425 | 24.8381 |  | 16181 | 953 | 13 |  | CC040 | 254 | 1205 | 6 | 8 | 35 | 31.666666 | 3.427273 | 1710.5286 | 1659.1143 | 1410.0643 | 1307.6571 | 1235.2572 | 1180.0857 | 1229.9429 | 89.8114 | 78.1486 | 58.7143 | 58.04 | 80.0693 | 38.0564 | 80.6621 | 30.6325 | 17.6415 | 10.828 | 7.618 | 5.5616 | 4.1511 | 3.1128 | 2.5671 | 0 | 0 | 0 | 0 | 0 | 0.1016 | 0.0254 | 0 | 0 | 0 | 0 | 0 | 0 | 0 | 0.070295 | 0.053859 | 0.04342 | 0.022391 | 0.023937 | 0.026383 | 0.024366 | -0.00047 | -0.00145 | -0.003414 | -0.000742 | -0.000974 | -0.038613 | -0.023998 | 0.082434 | 0.079194 | 0.07766 | 0.074433 | 0.078865 | 0.105662 | 0.099354 | -0.260292 | -0.256231 | -0.254342 | -0.253046 | -0.256751 | -0.265541 | -0.259667 | -1.368141 | -1.341121 | -1.326886 | -1.316738 | -1.339324 | -1.387917 | -1.345165 | -0.414501 | -0.374723 | -0.363435 | -0.356903 | -0.395015 | -0.547657 | -0.480732 | -0.385827 | -0.35246 | -0.338089 | -0.328517 | -0.359524 | -0.432908 | -0.387525 | 0.397332 | 0.36613 | 0.29293 | 0.23614 | 0.37517 | 0.297017 | 0.255544 | -45 | -40 | -40 | -40 | -50 | -68 | 68 | -1.714416 | -1.68974 | -1.679505 | -1.672288 | -1.693744 | 0 | 0 |  | 1452.829 | 0 |  | 1454.658 | 0 |  | 737.954 | 0 |  | 738.045 | 0 |  | 1407.922 | 0 |  | 1417.828 | 0 |  | 763.237 | 0 |  | 763.159 | 0 |  | 1406.3979 | 0 |  | 1433.068 | 0 |  | 772.274 | 0 |  | 772.133 | 0 |  | 1530.274 | 0 |  | 1531.137 | 0 |  | 779.666 | 0 |  | 779.851 | 0 |  | 1510.2841 | 0 |  | 1510.665 | 0 |  | 753.336 | 0 |  | 753.152 | 0 |  | 1517.9041 | 0 |  | 1518.234 | 0 |  | 734.54 | 0.102 |  | 734.654 | 0.102 |  | 1495.8571 | 0 |  | 1496.339 | 0 |  | 768.674 | 0.025 |  | 768.746 | 0.025 | 141.0057 | 131.3919 | 109.5056 | 97.33284 | 97.41856 | 124.6902 | 122.1997 | 0 | 0 | 0 | 0 | 0 | -26.9789656 | -6.5955418 | -95.53045 | -70.28681 | -53.0834 | -28.50606 | -30.7549 | 16.97422491 | -0.49502072 | 0 | 0 | 0 | 0 | 0 | 0 | 0 | 77.14872 | 67.5896 | 67.1802 | 66.89152 | 84.6872 | 0 | 0 | -37.22692 | -29.28408 | -21.33883 | -20.71465012 | -31.62857 | -20.84185 | -38.77685 | 85.39707 | 99.41061 | 102.2636 | 115.0036 | 119.7223 | 93.84362 | 76.33233
183 | W98763 | 2017-04-15 14:55 | 66.3614 | 65.2978 | 38 | 60 | 1.1619 | 766.7359 | 17514 | 31 | 139006 | 139014 | 139147 | 139154 | 139345 | 139352 | 220962 | 220970 | 220889 | 220897 | 215467 | 215392 | 216069 | 216051 | 294041 | 294025 | 1339.47 | 12664.5137 | 1 | 150.0757 | 150.0757 | 150.0757 | 64.0529 | 64.0529 | 64.0529 | 64.0529 | 1218.5547 | 1143.3794 | 1093.1666 | 885.0419 | 1074.2552 | 1001.275 | 983.4202 | 963.2753 | 941.9442 | 928.5946 | 915.6964 | 899.4518 | 16 | 22.2 | 30.2912 | 17.0491 | 10.1059 | 7.0357 | 5.1595 | 3.9275 | 2.9928 | 2.5022 | 2.5387 | 90.59 | 132.03 | 156.12 | 221.47 | 228.84 | 322.94 | 313.6 | 440.36 | 419.42 | 585.74 | 544.47 | 767.42 | 659.62 | 925.96 | 50.7 | 46.7 | 39.5062 | 3.181818 | 2.9524 | 2.9524 | -0.9327 | 2.9524 | 1104295 | 2 |  |  | 3.715 | 7.1129 | 9.0636 | 11.4086 | 12.3986 | 16.1529 | 4.0563 | 7.6047 | 9.6547 | 13.0703 | 13.4141 | 16.8266 | 25.0046 | 24.9904 | 24.9634 | 24.9991 | 25.0441 | 24.9485 |  | 16181 | 953 | 14 |  | CC100 | 246 | 1165 | 6 | 1 | 35 | 27.166666 | 3.181818 | 1728.2214 | 1719.3286 | 1414.3857 | 1312.3143 | 1179.0428 | 1155.5 | 1191.8 | 105.0414 | 100.0029 | 95.1914 | 97.2886 | 95.7179 | 43.2071 | 83.69 | 30.2912 | 17.0491 | 10.1059 | 7.0357 | 5.1595 | 3.9275 | 2.9928 | 2.5022 | 0 | 0 | 0 | 0 | 0 | 0.1016 | 0.0254 | 0 | 0 | 0 | 0 | 0 | 0 | 0 | 0.059173 | 0.044851 | 0.035573 | 0.017349 | 0.018728 | 0.02197 | 0.02031 | -0.00031 | -0.000971 | -0.002248 | -0.000635 | -0.00068 | -0.029503 | -0.018718 | 0.083443 | 0.080158 | 0.078615 | 0.075347 | 0.079859 | 0.107099 | 0.100722 | -0.242413 | -0.238663 | -0.236804 | -0.235639 | -0.238811 | -0.24679 | -0.2412 | -1.380159 | -1.352727 | -1.337573 | -1.328115 | -1.348668 | -1.390635 | -1.345861 | -0.381394 | -0.344639 | -0.334515 | -0.328458 | -0.364307 | -0.504517 | -0.443133 | -0.398367 | -0.364398 | -0.348749 | -0.339012 | -0.368638 | -0.444532 | -0.39725 | 0.398761 | 0.363216 | 0.289056 | 0.232505 | 0.373719 | 0.301003 | 0.262511 | -45 | -40 | -40 | -40 | -50 | -75 | 75 | -1.578266 | -1.555771 | -1.54595 | -1.539459 | -1.559092 | 0 | 0 |  | 1452.829 | 0 |  | 1454.658 | 0 |  | 737.954 | 0 |  | 738.045 | 0 |  | 1407.922 | 0 |  | 1417.828 | 0 |  | 763.237 | 0 |  | 763.159 | 0 |  | 1406.3979 | 0 |  | 1433.068 | 0 |  | 772.274 | 0 |  | 772.133 | 0 |  | 1530.274 | 0 |  | 1531.137 | 0 |  | 779.666 | 0 |  | 779.851 | 0 |  | 1510.2841 | 0 |  | 1510.665 | 0 |  | 753.336 | 0 |  | 753.152 | 0 |  | 1517.9041 | 0 |  | 1518.234 | 0 |  | 734.54 | 0.102 |  | 734.654 | 0.102 |  | 1495.8571 | 0 |  | 1496.339 | 0 |  | 768.674 | 0.025 |  | 768.746 | 0.025 | 144.208 | 137.8179 | 111.1919 | 98.87895 | 94.15718 | 123.7528945 | 120.0404796 | 0 | 0 | 0 | 0 | 0 | -25.073864 | -6.12648 | -81.2403 | -59.35766076 | -44.57462 | -22.19811411 | -24.34076 | 10.47565 | -2.142610712 | 0 | 0 | 0 | 0 | 0 | 0 | 0 | 71.02197 | 62.23084 | 61.838 | 61.57836 | 77.9546 | 0 | 0 | -40.06216 | -34.4649 | -31.84295 | -31.95522 | -34.8707 | -21.79872 | -37.08580077 | 93.92749 | 106.2262 | 96.61236 | 106.304 | 112.9003 | 87.35597 | 74.68559
183 | W98764 | 2017-04-15 14:57 | 66.3555 | 65.3837 | 37 | 60 | 1.1619 | 775.9796 | 17601 | 31 | 139006 | 139014 | 139147 | 139154 | 139345 | 139352 | 220962 | 220970 | 220889 | 220897 | 215467 | 215392 | 216069 | 216051 | 294041 | 294025 | 1339.47 | 12682.5996 | 1 | 150.9084 | 150.9084 | 150.9084 | 64.8856 | 64.8856 | 64.8856 | 64.8856 | 1222.0703 | 1144.7692 | 1091.5 | 883.7442 | 1076.3866 | 1002.6393 | 983.9529 | 963.1634 | 941.2128 | 928.2311 | 915.3424 | 898.1477 | 16 | 21 | 30.3942 | 17.1296 | 10.1583 | 7.0918 | 5.1944 | 3.9067 | 2.9566 | 2.4845 | 2.5221 | 90.18 | 129.92 | 154.4 | 219.2 | 226.06 | 319.18 | 309.22 | 437.36 | 416.58 | 587.78 | 545.31 | 771.94 | 659.96 | 925 | 49.9 | 46.7 | 39.214 | 2.327273 | 2.4824 | 2.5496 | -0.9718 | 2.4824 | 1104295 | 1 |  |  | 3.8014 | 7.26 | 9.0236 | 11.2643 | 12.3336 | 16.2336 | 4.4692 | 7.6615 | 9.5231 | 11.8923 | 13.2277 | 17.2031 | 24.8809 | 24.9918 | 24.8844 | 25.0832 | 24.9483 | 24.9061 |  | 16181 | 953 | 15 |  | CC100 | 246 | 1165 | 6 | 1 | 35 | 35.333336 | 2.327273 | 1736.0786 | 1720.3214 | 1420.2428 | 1309.0571 | 1233.9785 | 1175.0286 | 1143.7142 | 82.6314 | 70.4914 | 53.9443 | 54.2814 | 78.6814 | 36.2879 | 82.0471 | 30.3942 | 17.1296 | 10.1583 | 7.0918 | 5.1944 | 3.9067 | 2.9566 | 2.4845 | 0 | 0 | 0 | 0 | 0 | 0.1016 | 0.0254 | 0 | 0 | 0 | 0 | 0 | 0 | 0 | 0.061075 | 0.046288 | 0.036697 | 0.017742 | 0.019185 | 0.022206 | 0.020515 | -0.00031 | -0.000972 | -0.002123 | -0.000619 | -0.000679 | -0.027 | -0.016894 | 0.083422 | 0.080139 | 0.078596 | 0.07533 | 0.07982 | 0.10704 | 0.100729 | -0.242838 | -0.239102 | -0.237107 | -0.235845 | -0.239439 | -0.247679 | -0.241783 | -1.379942 | -1.35311 | -1.334625 | -1.322918 | -1.350123 | -1.400033 | -1.353646 | -0.382149 | -0.345336 | -0.335187 | -0.32914 | -0.364447 | -0.504942 | -0.444651 | -0.398143 | -0.364146 | -0.348522 | -0.338725 | -0.370205 | -0.445643 | -0.395534 | 0.398736 | 0.364025 | 0.2904 | 0.233753 | 0.373187 | 0.298674 | 0.261069 | -45 | -40 | -45 | -45 | -50 | -68 | 68 | -1.578215 | -1.555724 | -1.544924 | -1.538428 | -1.559198 | 0 | 0 |  | 1452.829 | 0 |  | 1454.658 | 0 |  | 737.954 | 0 |  | 738.045 | 0 |  | 1407.922 | 0 |  | 1417.828 | 0 |  | 763.237 | 0 |  | 763.159 | 0 |  | 1406.3979 | 0 |  | 1433.068 | 0 |  | 772.274 | 0 |  | 772.133 | 0 |  | 1530.274 | 0 |  | 1531.137 | 0 |  | 779.666 | 0 |  | 779.851 | 0 |  | 1510.2841 | 0 |  | 1510.665 | 0 |  | 753.336 | 0 |  | 753.152 | 0 |  | 1517.9041 | 0 |  | 1518.234 | 0 |  | 734.54 | 0.102 |  | 734.654 | 0.102 |  | 1495.8571 | 0 |  | 1496.339 | 0 |  | 768.674 | 0.025 |  | 768.746 | 0.025 | 144.8271 | 137.8648 | 111.6254 | 98.61127 | 98.49616387 | 125.7751 | 115.2052 | 0 | 0 | 0 | 0 | 0 | -25.1641864 | -6.1412882 | -83.85217563 | -61.31753276 | -46.14332475 | -22.65232 | -24.98538 | 6.711758202 | -4.901552166 | 0 | 0 | 0 | 0 | 0 | 0 | 0 | 71.019675 | 62.22896 | 69.52158 | 69.22926 | 77.9599 | 0 | 0 | -31.57751 | -24.34322 | -18.08143 | -17.86618 | -28.6752 | -18.32328 | -36.48233 | 100.4171 | 114.433 | 116.9222 | 127.322 | 122.7955 | 88.99935 | 67.68002
183 | W98765 | 2017-04-15 14:59 | 66.4169 | 65.506 | 34 | 60 | 1.1619 | 776.2994 | 17598 | 31 | 139006 | 139014 | 139147 | 139154 | 139345 | 139352 | 220962 | 220970 | 220889 | 220897 | 215467 | 215392 | 216069 | 216051 | 294041 | 294025 | 1339.47 | 12700.6855 | 1 | 151.7423 | 151.7423 | 151.7423 | 65.7195 | 65.7195 | 65.7195 | 65.7195 | 1219.7266 | 1147.2205 | 1087.3334 | 886.8894 | 1079.0964 | 1005.1119 | 986.3237 | 965.6449 | 943.9546 | 930.2736 | 916.5208 | 899.7783 | 16 | 21.4 | 30.6276 | 17.1797 | 10.1817 | 7.0782 | 5.1641 | 3.8985 | 2.9831 | 2.4822 | 2.5172 | 89.9 | 131.22 | 154 | 219.29 | 225.3 | 318.48 | 309.39 | 436.97 | 416.52 | 586.3 | 544.78 | 770.8 | 659.88 | 922.96 | 51.1 | 46.8 | 38.9712 | 5.281818 | 4.7119 | 4.7119 | -0.7134 | 4.7119 | 1104295 | 2 |  |  | 3.7629 | 7.1707 | 8.9729 | 11.0314 | 12.2379 | 16.4836 | 4.0708 | 7.5569 | 9.6262 | 12.2646 | 13.6662 | 18.1185 | 24.9966 | 24.9391 | 24.9454 | 25.0195 | 24.9729 | 24.9838 |  | 16181 | 953 | 16 |  | CC100 | 246 | 1165 | 6 | 1 | 35 | 31.333334 | 5.281818 | 1751.9785 | 1728.7572 | 1412.6929 | 1315.3357 | 1205.7428 | 1128.15 | 1230.9928 | 71.3843 | 59.1657 | 53.0143 | 51.9929 | 77.995 | 39.9914 | 79.3386 | 30.6276 | 17.1797 | 10.1817 | 7.0782 | 5.1641 | 3.8985 | 2.9831 | 2.4822 | 0 | 0 | 0 | 0 | 0 | 0.1016 | 0.0254 | 0 | 0 | 0 | 0 | 0 | 0 | 0 | 0.062923 | 0.047549 | 0.037716 | 0.018234 | 0.019696 | 0.022713 | 0.020981 | -0.00031 | -0.000971 | -0.002123 | -0.000617 | -0.000678 | -0.025151 | -0.015318 | 0.083429 | 0.080148 | 0.078608 | 0.075336 | 0.079839 | 0.10709 | 0.100672 | -0.242678 | -0.238915 | -0.236885 | -0.235689 | -0.239181 | -0.247624 | -0.242268 | -1.38024 | -1.35317 | -1.334391 | -1.323205 | -1.350183 | -1.40759 | -1.36509 | -0.381747 | -0.345049 | -0.335003 | -0.328793 | -0.364434 | -0.505219 | -0.443037 | -0.398465 | -0.364201 | -0.34828 | -0.339002 | -0.369373 | -0.444077 | -0.398563 | 0.398832 | 0.364186 | 0.290462 | 0.233262 | 0.372913 | 0.298445 | 0.260643 | -45 | -40 | -45 | -45 | -50 | -61 | 61 | -1.578204 | -1.555715 | -1.544907 | -1.53841 | -1.559067 | 0 | 0 |  | 1452.829 | 0 |  | 1454.658 | 0 |  | 737.954 | 0 |  | 738.045 | 0 |  | 1407.922 | 0 |  | 1417.828 | 0 |  | 763.237 | 0 |  | 763.159 | 0 |  | 1406.3979 | 0 |  | 1433.068 | 0 |  | 772.274 | 0 |  | 772.133 | 0 |  | 1530.274 | 0 |  | 1531.137 | 0 |  | 779.666 | 0 |  | 779.851 | 0 |  | 1510.2841 | 0 |  | 1510.665 | 0 |  | 753.336 | 0 |  | 753.152 | 0 |  | 1517.9041 | 0 |  | 1518.234 | 0 |  | 734.54 | 0.102 |  | 734.654 | 0.102 |  | 1495.8571 | 0 |  | 1496.339 | 0 |  | 768.674 | 0.025 |  | 768.746 | 0.025 | 146.1658 | 138.5564 | 111.049 | 99.09213 | 96.2653 | 120.8135835 | 123.9265 | 0 | 0 | 0 | 0 | 0 | -25.1585984 | -6.1536072 | -86.42096712 | -63.02795226 | -47.49498 | -23.3109 | -25.67778 | 3.43170442 | -7.73050467 | 0 | 0 | 0 | 0 | 0 | 0 | 0 | 71.01918 | 62.2286 | 69.520815 | 69.22845 | 77.95335 | 0 | 0 | -27.25074 | -20.41507 | -17.75995 | -17.0949 | -28.42402983 | -20.20442 | -35.14994 | 103.5133 | 117.342 | 115.3149 | 127.9148 | 120.1168 | 78.88227 | 74.89246
183 | W98766 | 2017-04-15 15:00 | 66.4593 | 65.5931 | 35 | 61 | 1.1619 | 777.9079 | 17644 | 30 | 139006 | 139014 | 139147 | 139154 | 139345 | 139352 | 220962 | 220970 | 220889 | 220897 | 215467 | 215392 | 216069 | 216051 | 294041 | 294025 | 1339.47 | 12700.6855 | 1 | 152.5779 | 152.5779 | 152.5779 | 66.5551 | 66.5551 | 66.5551 | 66.5551 | 1223.2422 | 1148.7993 | 1094 | 884.1667 | 1074.9578 | 1000.9045 | 981.8329 | 960.8657 | 938.7624 | 925.525 | 912.5226 | 895.3146 | 16 | 22.2 | 30.5743 | 17.228 | 10.2705 | 7.1416 | 5.212 | 3.9085 | 2.9633 | 2.4805 | 2.5162 | 88.94 | 129.78 | 152.42 | 216.97 | 223.64 | 315.65 | 307.44 | 433.8 | 415.71 | 585.12 | 546.58 | 769.83 | 659.8 | 924.92 | 50.7 | 46.8 | 37.4564 | 5.072728 | 4.6664 | 4.6664 | -0.9045 | 4.6664 | 1104295 | 1 |  |  | 3.9371 | 7.3036 | 9 | 11.0286 | 12.3179 | 16.5264 | 4.6439 | 7.7561 | 9.5076 | 12.0242 | 12.9333 | 16.7333 | 24.8279 | 24.966 | 24.8946 | 25.1093 | 25.0019 | 24.8554 |  | 16181 | 953 | 17 |  | CC100 | 246 | 1165 | 6 | 1 | 35 | 35.333336 | 5.072728 | 1729.5072 | 1714.8928 | 1419.5929 | 1310.0286 | 1235.8785 | 1158.8 | 1163.9214 | 64.3871 | 59.8029 | 53.9586 | 51.9971 | 67.1279 | 34.1207 | 78.7879 | 30.5743 | 17.228 | 10.2705 | 7.1416 | 5.212 | 3.9085 | 2.9633 | 2.4805 | 0 | 0 | 0 | 0 | 0 | 0.1016 | 0.0254 | 0 | 0 | 0 | 0 | 0 | 0 | 0 | 0.064572 | 0.048405 | 0.039082 | 0.019156 | 0.020218 | 0.023761 | 0.021911 | -0.000297 | -0.000929 | -0.001998 | -0.000542 | -0.000676 | -0.023398 | -0.013752 | 0.083422 | 0.080141 | 0.078597 | 0.075329 | 0.07982 | 0.107051 | 0.100706 | -0.242652 | -0.238899 | -0.236755 | -0.235498 | -0.239454 | -0.248204 | -0.242466 | -1.375951 | -1.349019 | -1.326735 | -1.314759 | -1.35114 | -1.416631 | -1.370828 | -0.382024 | -0.345273 | -0.33511 | -0.329003 | -0.364324 | -0.50501 | -0.444091 | -0.398332 | -0.364161 | -0.348588 | -0.33898 | -0.370396 | -0.445285 | -0.396674 | 0.399589 | 0.36644 | 0.291672 | 0.234147 | 0.372862 | 0.297174 | 0.260554 | -50 | -45 | -55 | -55 | -50 | -54 | 54 | -1.577242 | -1.554878 | -1.542849 | -1.536399 | -1.559405 | 0 | 0 |  | 1452.829 | 0 |  | 1454.658 | 0 |  | 737.954 | 0 |  | 738.045 | 0 |  | 1407.922 | 0 |  | 1417.828 | 0 |  | 763.237 | 0 |  | 763.159 | 0 |  | 1406.3979 | 0 |  | 1433.068 | 0 |  | 772.274 | 0 |  | 772.133 | 0 |  | 1530.274 | 0 |  | 1531.137 | 0 |  | 779.666 | 0 |  | 779.851 | 0 |  | 1510.2841 | 0 |  | 1510.665 | 0 |  | 753.336 | 0 |  | 753.152 | 0 |  | 1517.9041 | 0 |  | 1518.234 | 0 |  | 734.54 | 0.102 |  | 734.654 | 0.102 |  | 1495.8571 | 0 |  | 1496.339 | 0 |  | 768.674 | 0.025 |  | 768.746 | 0.025 | 144.2789 | 137.4332 | 111.5757 | 98.68314 | 98.64782187 | 124.0506988 | 117.2139 | 0 | 0 | 0 | 0 | 0 | -25.2175264 | -6.1586364 | -88.43925 | -64.04603 | -49.20064074 | -24.47292 | -26.40397788 | -0.514237053 | -11.18459 | 0 | 0 | 0 | 0 | 0 | 0 | 0 | 78.8621 | 69.96951 | 84.856695 | 84.501945 | 77.97025 | 0 | 0 | -24.59742 | -20.64833 | -18.08207 | -17.1072 | -24.45631 | -17.23129 | -34.989 | 110.1044 | 122.7084 | 129.1497 | 141.605 | 125.7578 | 81.08764064 | 64.88165
183 | W98767 | 2017-04-15 15:02 | 66.237 | 65.4977 | 50 | 61 | 1.2401 | 773.5949 | 18008 | 30 | 139006 | 139014 | 139147 | 139154 | 139345 | 139352 | 220962 | 220970 | 220889 | 220897 | 215467 | 215392 | 216069 | 216051 | 294041 | 294025 | 1339.47 | 12718.9395 | 1 | 153.4514 | 153.4514 | 153.4514 | 67.4286 | 67.4286 | 67.4286 | 67.4286 | 1211.5234 | 1133.0917 | 1083.8334 | 900.4407 | 1079.1091 | 1014.4382 | 996.7642 | 977.1558 | 956.6518 | 944.9606 | 933.6087 | 917.1968 | 16 | 18 | 30.6461 | 17.122 | 10.3358 | 7.2238 | 5.2915 | 3.9929 | 3.0307 | 2.5655 | 2.5839 | 91.78 | 130.95 | 155.62 | 218.05 | 226.89 | 316.57 | 310.49 | 433.45 | 417.27 | 579.64 | 545.72 | 758.2 | 657.98 | 903.32 | 49.8 | 46.6 | 39.6934 | -5.545455 | -4.7048 | 6.5692 | 0.1151 | -4.7048 | 5801650 | 2 |  |  | 4.0064 | 7.5057 | 9.3293 | 11.4979 | 12.6814 | 16.9143 | 4.1266 | 8.1391 | 10.1734 | 12.7031 | 13.6266 | 18.6313 | 24.9878 | 24.9644 | 24.9597 | 25.1667 | 25.0028 | 24.9454 |  | 16181 | 954 | 1 |  | CC174 | 254 | 1158 | 6 | 1 | 35 | 41.166664 | -5.545455 | 1737.5857 | 1718.3572 | 1438.55 | 1352.8071 | 1286.0358 | 1228.3643 | 1118.45 | 55.7457 | 57.6236 | 59.3536 | 57.4086 | 70.2257 | 37.3714 | 71.8107 | 30.6461 | 17.122 | 10.3358 | 7.2238 | 5.2915 | 3.9929 | 3.0307 | 2.5655 | 0 | 0 | 0 | 0 | 0 | 0.1016 | 0.0254 | 0 | 0 | 0 | 0 | 0 | 0 | 0 | 0.063269 | 0.047354 | 0.038269 | 0.018699 | 0.01978 | 0.022651 | 0.020908 | -0.000277 | -0.000863 | -0.001787 | -0.000495 | -0.000626 | -0.018833 | -0.011064 | 0.083582 | 0.080291 | 0.078745 | 0.075466 | 0.079964 | 0.107246 | 0.10098 | -0.239303 | -0.235611 | -0.233511 | -0.232321 | -0.236245 | -0.245241 | -0.239067 | -1.3772 | -1.349817 | -1.328136 | -1.316551 | -1.353149 | -1.42743 | -1.376469 | -0.376321 | -0.340015 | -0.330043 | -0.323901 | -0.358617 | -0.496757 | -0.438468 | -0.399599 | -0.365649 | -0.34989 | -0.340647 | -0.372398 | -0.448319 | -0.395503 | 0.400319 | 0.370161 | 0.295618 | 0.238269 | 0.381644 | 0.305803 | 0.26849 | -50 | -45 | -55 | -55 | -50 | -47 | 47 | -1.553535 | -1.531488 | -1.519753 | -1.513439 | -1.5361 | 0 | 0 |  | 1452.829 | 0 |  | 1454.658 | 0 |  | 737.954 | 0 |  | 738.045 | 0 |  | 1407.922 | 0 |  | 1417.828 | 0 |  | 763.237 | 0 |  | 763.159 | 0 |  | 1406.3979 | 0 |  | 1433.068 | 0 |  | 772.274 | 0 |  | 772.133 | 0 |  | 1530.274 | 0 |  | 1531.137 | 0 |  | 779.666 | 0 |  | 779.851 | 0 |  | 1510.2841 | 0 |  | 1510.665 | 0 |  | 753.336 | 0 |  | 753.152 | 0 |  | 1517.9041 | 0 |  | 1518.234 | 0 |  | 734.54 | 0.102 |  | 734.654 | 0.102 |  | 1495.8571 | 0 |  | 1496.339 | 0 |  | 768.674 | 0.025 |  | 768.746 | 0.025 | 145.2309 | 137.9686 | 113.2786 | 102.0909 | 102.8366 | 131.7372 | 112.941081 | 0 | 0 | 0 | 0 | 0 | -24.9164856 | -6.0723018 | -86.7525824 | -62.75434 | -48.45306 | -23.96649 | -25.91822 | -5.44992774 | -13.54996 | 0 | 0 | 0 | 0 | 0 | 0 | 0 | 77.67675 | 68.91696 | 83.586415 | 83.239145 | 76.805 | 0 | 0 | -20.97828 | -19.59289 | -19.58924 | -18.5947 | -25.18413 | -18.5645 | -31.48669 | 115.1768 | 124.5383 | 128.8227 | 142.7689 | 128.5392 | 82.80624 | 61.83212
183 | W98768 | 2017-04-15 15:04 | 66.3263 | 65.5891 | 50 | 69 | 1.2613 | 902.9487 | 20290 | 31 | 139006 | 139014 | 139147 | 139154 | 139345 | 139352 | 220962 | 220970 | 220889 | 220897 | 215467 | 215392 | 216069 | 216051 | 294041 | 294025 | 1339.47 | 12759.1328 | 1 | 154.4973 | 154.4973 | 154.4973 | 68.4745 | 68.4745 | 68.4745 | 68.4745 | 1215.0391 | 1130.3289 | 1081.8334 | 904.8852 | 1083.1484 | 1019.08 | 1001.7044 | 982.4285 | 962.1514 | 950.6942 | 939.5191 | 923.6313 | 16 | 18 | 30.5922 | 16.825 | 10.2046 | 7.1446 | 5.2545 | 3.9841 | 3.0477 | 2.5647 | 2.5813 | 93.63 | 138.51 | 158.4 | 231.71 | 231.11 | 335.5 | 315.76 | 458.38 | 421.2 | 611.17 | 546.88 | 793.78 | 659.97 | 951 | 49.9 | 46.5 | 45.1515 | -1.645454 | -1.096 | 4.7533 | 0.2353 | -1.096 | 6206264 | 1 |  |  | 3.9629 | 7.4807 | 9.4107 | 11.8314 | 12.8836 | 16.5793 | 4.181 | 7.9286 | 10.0206 | 12.4683 | 14.2571 | 18.0413 | 25.0556 | 24.9716 | 24.9836 | 24.8924 | 24.9761 | 25.1379 |  | 16181 | 954 | 2 |  | CC218 | 254 | 1119 | 6 | 1 | 35 | 43.5 | -1.645454 | 1715.9928 | 1675.7285 | 1401.8429 | 1319.45 | 1256.6357 | 1220.6072 | 1144.4714 | 67.8921 | 71.1814 | 80.5571 | 82.04 | 76.1186 | 39.7714 | 77.5579 | 30.5922 | 16.825 | 10.2046 | 7.1446 | 5.2545 | 3.9841 | 3.0477 | 2.5647 | 0 | 0 | 0 | 0 | 0 | 0.1016 | 0.0254 | 0 | 0 | 0 | 0 | 0 | 0 | 0 | 0.054535 | 0.040528 | 0.032006 | 0.014928 | 0.016086 | 0.0191 | 0.017592 | -0.000172 | -0.000513 | -0.000989 | -0.0003 | -0.000472 | -0.005806 | -0.002775 | 0.084168 | 0.080856 | 0.079298 | 0.075998 | 0.080527 | 0.108097 | 0.101761 | -0.223841 | -0.220364 | -0.218414 | -0.217284 | -0.220987 | -0.229644 | -0.223957 | -1.384114 | -1.356389 | -1.33472 | -1.322923 | -1.360556 | -1.441354 | -1.390722 | -0.349112 | -0.315492 | -0.306204 | -0.30055 | -0.332753 | -0.460504 | -0.406147 | -0.406744 | -0.371974 | -0.356053 | -0.346486 | -0.378816 | -0.456506 | -0.403576 | 0.402296 | 0.354457 | 0.301355 | 0.243823 | 0.393827 | 0.318367 | 0.278716 | -50 | -45 | -55 | -55 | -50 | -40 | 40 | -1.43959 | -1.419166 | -1.408134 | -1.402162 | -1.422997 | 0 | 0 |  | 1452.829 | 0 |  | 1454.658 | 0 |  | 737.954 | 0 |  | 738.045 | 0 |  | 1407.922 | 0 |  | 1417.828 | 0 |  | 763.237 | 0 |  | 763.159 | 0 |  | 1406.3979 | 0 |  | 1433.068 | 0 |  | 772.274 | 0 |  | 772.133 | 0 |  | 1530.274 | 0 |  | 1531.137 | 0 |  | 779.666 | 0 |  | 779.851 | 0 |  | 1510.2841 | 0 |  | 1510.665 | 0 |  | 753.336 | 0 |  | 753.152 | 0 |  | 1517.9041 | 0 |  | 1518.234 | 0 |  | 734.54 | 0.102 |  | 734.654 | 0.102 |  | 1495.8571 | 0 |  | 1496.339 | 0 |  | 768.674 | 0.025 |  | 768.746 | 0.025 | 144.4317 | 135.4927 | 111.1633 | 100.2755611 | 101.1931 | 131.944 | 116.4626 | 0 | 0 | 0 | 0 | 0 | -23.3318304 | -5.6885078 | -75.24459 | -54.27591 | -41.39901024 | -19.35172 | -21.24372 | -19.16136 | -20.60633 | 0 | 0 | 0 | 0 | 0 | 0 | 0 | 71.9795 | 63.86247 | 77.44737 | 77.11891 | 71.14985 | 0 | 0 | -23.70195 | -22.45716 | -24.66691 | -24.657122 | -25.32869 | -18.31489 | -31.49991 | 117.4646 | 122.6221 | 122.5448 | 133.3856 | 125.7705 | 71.1359 | 58.66781
183 | W98769 | 2017-04-15 15:06 | 66.3351 | 65.6651 | 24 | 59 | 1.173 | 743.3393 | 19437 | 31 | 139006 | 139014 | 139147 | 139154 | 139345 | 139352 | 220962 | 220970 | 220889 | 220897 | 215467 | 215392 | 216069 | 216051 | 294041 | 294025 | 1339.47 | 12777.2725 | 1 | 155.2063 | 155.2063 | 155.2063 | 69.1835 | 69.1835 | 69.1835 | 69.1835 | 1213.8672 | 1135.3237 | 1084.3334 | 910.0484 | 1076.9722 | 1016.2612 | 998.8462 | 981.7238 | 963.7483 | 953.5564 | 943.5138 | 930.4528 | 16 | 26 | 32.5383 | 19.6661 | 12.5214 | 8.8793 | 6.533 | 4.9055 | 3.715 | 3.0835 | 3.1011 | 96.88 | 139.16 | 153.76 | 219.3 | 219.94 | 312.76 | 298.9 | 425.98 | 400.71 | 571.8 | 527.36 | 751.81 | 645.31 | 908.73 | 49.8 | 47 | 36.3313 | 4.472727 | 4.4313 | 4.4313 | -0.0813 | 4.4313 | 6206281 | 2 |  |  | 3.5771 | 6.5157 | 8.1721 | 10.1357 | 11.1086 | 15.0086 | 4.4579 | 7.1842 | 8.7719 | 11.2526 | 12.0246 | 17.6368 | 25.0456 | 24.9369 | 24.9624 | 25.1115 | 24.9876 | 24.9079 |  | 16181 | 954 | 3 |  | EA061 | 305 | 1084 | 7 | 5 | 35 | 31.5 | 4.472727 | 1485.7357 | 1396.35 | 1243.5786 | 1135.3071 | 1073.7214 | 973.6429 | 969.9572 | 71.685 | 66.0629 | 73.3343 | 68.2243 | 73.7293 | 40.3243 | 81.0193 | 32.5383 | 19.6661 | 12.5214 | 8.8793 | 6.533 | 4.9055 | 3.715 | 3.0835 | 0 | 0 | 0 | 0 | 0 | 0.1016 | 0.0254 | 0 | 0 | 0 | 0 | 0 | 0 | 0 | 0.049771 | 0.036466 | 0.028511 | 0.012401 | 0.013503 | 0.017256 | 0.01576 | -0.000126 | -0.000322 | -0.000761 | -0.000251 | -0.000427 | -0.00347 | -0.001217 | 0.084523 | 0.081213 | 0.07963 | 0.076319 | 0.080867 | 0.108725 | 0.102302 | -0.210084 | -0.206675 | -0.204986 | -0.20393 | -0.207406 | -0.215546 | -0.210451 | -1.386082 | -1.356962 | -1.335957 | -1.324803 | -1.362489 | -1.448188 | -1.399975 | -0.326584 | -0.295513 | -0.286381 | -0.281159 | -0.311285 | -0.431457 | -0.379789 | -0.408463 | -0.372107 | -0.357768 | -0.347904 | -0.380362 | -0.456566 | -0.405775 | 0.414684 | 0.380291 | 0.355209 | 0.291873 | 0.475512 | 0.384627 | 0.335173 | -50 | -45 | -55 | -55 | -50 | -30 | 30 | -1.342889 | -1.323472 | -1.312852 | -1.306587 | -1.325535 | 0 | 0 |  | 1452.829 | 0 |  | 1454.658 | 0 |  | 737.954 | 0 |  | 738.045 | 0 |  | 1407.922 | 0 |  | 1417.828 | 0 |  | 763.237 | 0 |  | 763.159 | 0 |  | 1406.3979 | 0 |  | 1433.068 | 0 |  | 772.274 | 0 |  | 772.133 | 0 |  | 1530.274 | 0 |  | 1531.137 | 0 |  | 779.666 | 0 |  | 779.851 | 0 |  | 1510.2841 | 0 |  | 1510.665 | 0 |  | 753.336 | 0 |  | 753.152 | 0 |  | 1517.9041 | 0 |  | 1518.234 | 0 |  | 734.54 | 0.102 |  | 734.654 | 0.102 |  | 1495.8571 | 0 |  | 1496.339 | 0 |  | 768.674 | 0.025 |  | 768.746 | 0.025 | 125.5788 | 113.4018 | 99.02616 | 86.6455 | 86.82863 | 105.8593 | 99.22856 | 0 | 0 | 0 | 0 | 0 | -21.8994736 | -5.3454554 | -68.81204089 | -49.04603 | -37.07280675 | -16.09635645 | -17.81591 | -19.96472 | -20.35984 | 0 | 0 | 0 | 0 | 0 | 0 | 0 | 67.14445 | 59.55624 | 72.20686 | 71.862285 | 66.27675 | 0 | 0 | -23.41117404 | -19.52245 | -21.00155 | -19.18188 | -22.95083 | -17.3982 | -30.77024 | 100.5001 | 104.3895 | 113.1587 | 123.2296 | 112.3386 | 46.59693 | 42.75303
183 | W98770 | 2017-04-15 15:07 | 65.5866 | 65.1937 | 45 | 53 | 1.173 | 589.9366 | 17969 | 31 | 139006 | 139014 | 139147 | 139154 | 139345 | 139352 | 220962 | 220970 | 220889 | 220897 | 215467 | 215392 | 216069 | 216051 | 294041 | 294025 | 1339.47 | 12795.4121 | 1 | 155.7007 | 155.7007 | 155.7007 | 69.6779 | 69.6779 | 69.6779 | 69.6779 | 1219.7266 | 1146.8079 | 1100 | 894.0508 | 1069.243 | 1006.1378 | 986.2643 | 967.179 | 947.2416 | 934.8084 | 922.5032 | 908.275 | 16 | 34.2 | 32.4349 | 20.5921 | 13.5265 | 9.8229 | 7.3956 | 5.6295 | 4.314 | 3.5987 | 3.6135 | 92.53 | 137.04 | 141.18 | 208.79 | 198.44 | 291.34 | 265 | 388.29 | 348.86 | 515.8 | 450.91 | 670.49 | 549.9 | 803.92 | 48.6 | 46.7 | 28.7449 | 3.54 | 3.5614 | 3.5614 | -0.262 | 3.5614 | 6107675 | 1 |  |  | 3.6407 | 6.615 | 8.2564 | 10.2043 | 11.4736 | 14.7057 | 4.1439 | 7.2947 | 9.3333 | 11.2018 | 12.3404 | 15.8772 | 24.8238 | 24.9699 | 25.0329 | 25.1361 | 25.0416 | 24.8521 |  | 16181 | 954 | 4 |  | EA061 | 356 | 1081 | 8 | 5 | 35 | 33.833336 | 3.54 | 1364.5286 | 1328.2357 | 1172.3143 | 1044.45 | 1026.0786 | 933.5643 | 933.6714 | 60.1264 | 57.1307 | 55.0671 | 53.0279 | 59.7186 | 32.8936 | 73.4843 | 32.4349 | 20.5921 | 13.5265 | 9.8229 | 7.3956 | 5.6295 | 4.314 | 3.5987 | 0 | 0 | 0 | 0 | 0 | 0.1016 | 0.0254 | 0 | 0 | 0 | 0 | 0 | 0 | 0 | 0.052684 | 0.037739 | 0.030805 | 0.013042 | 0.013973 | 0.01856 | 0.016944 | -0.000131 | -0.000328 | -0.000788 | -0.000256 | -0.000419 | -0.003659 | -0.00131 | 0.08457 | 0.081247 | 0.079664 | 0.076361 | 0.080902 | 0.108791 | 0.102346 | -0.208318 | -0.205103 | -0.203444 | -0.202366 | -0.206015 | -0.214333 | -0.209341 | -1.374567 | -1.348589 | -1.328306 | -1.318173 | -1.359823 | -1.452337 | -1.404539 | -0.325156 | -0.293964 | -0.284899 | -0.279941 | -0.309699 | -0.429236 | -0.377539 | -0.406355 | -0.371155 | -0.356776 | -0.346054 | -0.379219 | -0.45556 | -0.405656 | 0.418251 | 0.388003 | 0.355133 | 0.316204 | 0.52429 | 0.432846 | 0.37939 | -60 | -55 | -60 | -60 | -50 | -20 | 20 | -1.332316 | -1.313262 | -1.303502 | -1.297178 | -1.316894 | 0 | 0 |  | 1452.829 | 0 |  | 1454.658 | 0 |  | 737.954 | 0 |  | 738.045 | 0 |  | 1407.922 | 0 |  | 1417.828 | 0 |  | 763.237 | 0 |  | 763.159 | 0 |  | 1406.3979 | 0 |  | 1433.068 | 0 |  | 772.274 | 0 |  | 772.133 | 0 |  | 1530.274 | 0 |  | 1531.137 | 0 |  | 779.666 | 0 |  | 779.851 | 0 |  | 1510.2841 | 0 |  | 1510.665 | 0 |  | 753.336 | 0 |  | 753.152 | 0 |  | 1517.9041 | 0 |  | 1518.234 | 0 |  | 734.54 | 0.102 |  | 734.654 | 0.102 |  | 1495.8571 | 0 |  | 1496.339 | 0 |  | 768.674 | 0.025 |  | 768.746 | 0.025 | 115.3982 | 107.9152 | 93.39125 | 79.75524645 | 83.01181 | 101.5634 | 95.55753 | 0 | 0 | 0 | 0 | 0 | -21.7762328 | -5.3172614 | -72.23762 | -50.45206 | -39.87176 | -16.85416 | -18.43104 | -21.64127 | -21.95856 | 0 | 0 | 0 | 0 | 0 | 0 | 0 | 79.93896 | 72.22941 | 78.21012 | 77.83068 | 65.8447 | 0 | 0 | -19.55046 | -16.79437 | -15.68856 | -14.84468 | -18.49479 | -14.11912 | -27.74319 | 103.5491 | 112.8981 | 116.041 | 125.8871 | 111.9307 | 44.02677 | 40.53852
183 | W98771 | 2017-04-15 15:09 | 65.7469 | 65.2506 | 18 | 56 | 1.173 | 694.8216 | 17874 | 31 | 139006 | 139014 | 139147 | 139154 | 139345 | 139352 | 220962 | 220970 | 220889 | 220897 | 215467 | 215392 | 216069 | 216051 | 294041 | 294025 | 1339.47 | 12811.251 | 1 | 156.3635 | 156.3635 | 156.3635 | 70.3406 | 70.3406 | 70.3406 | 70.3406 | 1202.1484 | 1127.9606 | 1080.6666 | 900.8387 | 1073.3342 | 1009.7404 | 990.8862 | 972.4479 | 953.4383 | 942.3577 | 931.6884 | 917.736 | 16 | 22 | 32.2211 | 19.5081 | 12.601 | 8.9808 | 6.5864 | 4.9512 | 3.7031 | 3.0854 | 3.0942 | 94.13 | 136.23 | 149.04 | 211.1 | 213.2 | 300.28 | 290.23 | 409.98 | 389.71 | 553.26 | 516.08 | 736.79 | 632.25 | 892.92 | 49.5 | 46.9 | 33.3647 | 5.627273 | 4.5603 | 4.5603 | -0.7348 | 4.5603 | 6206280 | 2 |  |  | 3.6507 | 6.6293 | 8.1314 | 10.2607 | 11.0043 | 14.9579 | 4.4456 | 7.2404 | 8.9368 | 11.1386 | 12.8526 | 16.807 | 24.8459 | 24.9756 | 25.0279 | 25.0334 | 25.1032 | 24.9811 |  | 16181 | 954 | 5 |  | EA061 | 305 | 1067 | 7 | 5 | 35 | 31.666666 | 5.627273 | 1375.2214 | 1311.7858 | 1165.3 | 1098.5 | 1033.5786 | 967.7571 | 908.0571 | 60.81 | 56.82 | 55.5743 | 54.6271 | 53.4329 | 33.8293 | 76.5493 | 32.2211 | 19.5081 | 12.601 | 8.9808 | 6.5864 | 4.9512 | 3.7031 | 3.0854 | 0 | 0 | 0 | 0 | 0 | 0.1016 | 0.0254 | 0 | 0 | 0 | 0 | 0 | 0 | 0 | 0.050893 | 0.03654 | 0.02962 | 0.012189 | 0.01316 | 0.018352 | 0.01669 | -0.000126 | -0.00031 | -0.000738 | -0.000245 | -0.000393 | -0.002528 | -0.000442 | 0.08464 | 0.08132 | 0.079732 | 0.076413 | 0.08097 | 0.108913 | 0.102511 | -0.202305 | -0.199122 | -0.197515 | -0.196594 | -0.200207 | -0.208423 | -0.203343 | -1.372616 | -1.345761 | -1.325127 | -1.3162 | -1.362189 | -1.458326 | -1.408006 | -0.314612 | -0.284548 | -0.275712 | -0.270596 | -0.299666 | -0.415083 | -0.365926 | -0.408931 | -0.373048 | -0.358837 | -0.34929 | -0.381585 | -0.458664 | -0.406205 | 0.416829 | 0.383299 | 0.362524 | 0.297841 | 0.485369 | 0.391017 | 0.340769 | -65 | -60 | -65 | -65 | -50 | -10 | 10 | -1.290704 | -1.272295 | -1.262666 | -1.256583 | -1.276984 | 0 | 0 |  | 1452.829 | 0 |  | 1454.658 | 0 |  | 737.954 | 0 |  | 738.045 | 0 |  | 1407.922 | 0 |  | 1417.828 | 0 |  | 763.237 | 0 |  | 763.159 | 0 |  | 1406.3979 | 0 |  | 1433.068 | 0 |  | 772.274 | 0 |  | 772.133 | 0 |  | 1530.274 | 0 |  | 1531.137 | 0 |  | 779.666 | 0 |  | 779.851 | 0 |  | 1510.2841 | 0 |  | 1510.665 | 0 |  | 753.336 | 0 |  | 753.152 | 0 |  | 1517.9041 | 0 |  | 1518.234 | 0 |  | 734.54 | 0.102 |  | 734.654 | 0.102 |  | 1495.8571 | 0 |  | 1496.339 | 0 |  | 768.674 | 0.025 |  | 768.746 | 0.025 | 116.3987 | 106.6744 | 92.9116996 | 83.9396805 | 83.68886 | 105.4013 | 93.08584 | 0 | 0 | 0 | 0 | 0 | -21.1757768 | -5.1649122 | -69.6836 | -48.75692103 | -38.27232 | -15.7206928 | -17.39107 | -23.07655 | -22.87728 | 0 | 0 | 0 | 0 | 0 | 0 | 0 | 83.89576 | 76.3377 | 82.07329 | 81.677895 | 63.8492 | 0 | 0 | -19.13155572 | -16.16801736 | -15.3225 | -14.78187 | -16.01202 | -14.04197 | -28.01138 | 111.4793 | 118.0872 | 121.3902 | 135.115 | 114.135 | 47.10703 | 37.03227
183 | W98772 | 2017-04-15 15:10 | 65.2458 | 64.8756 | 40 | 50 | 1.173 | 610.4811 | 15596 | 31 | 139006 | 139014 | 139147 | 139154 | 139345 | 139352 | 220962 | 220970 | 220889 | 220897 | 215467 | 215392 | 216069 | 216051 | 294041 | 294025 | 1339.47 | 12827.0898 | 1 | 156.9458 | 156.9458 | 156.9458 | 70.923 | 70.923 | 70.923 | 70.923 | 1215.0391 | 1148.4246 | 1103.3334 | 903.4379 | 1073.007 | 1010.6153 | 992.2839 | 974.3315 | 955.6333 | 944.4847 | 934.0392 | 920.8921 | 16 | 32 | 32.2279 | 19.433 | 12.4605 | 8.864 | 6.5212 | 4.9243 | 3.7166 | 3.0809 | 3.0977 | 95.82 | 131.61 | 152.18 | 205.2 | 216.72 | 291.79 | 293.98 | 397.42 | 392.48 | 533.26 | 519.17 | 702.44 | 636.91 | 852.87 | 49.2 | 46.4 | 25.7384 | 3.872727 | 2.9979 | 3.3448 | -0.2343 | 2.9979 | 6213358 | 1 |  |  | 3.5407 | 6.5293 | 8.0757 | 10.0671 | 10.8486 | 14.7757 | 3.8474 | 7.1246 | 8.6596 | 11.0439 | 12.5281 | 17.0702 | 24.8794 | 24.9628 | 24.9904 | 25.0646 | 25.0376 | 24.8718 |  | 16181 | 954 | 6 |  | EA061 | 305 | 1057 | 7 | 5 | 35 | 32.5 | 3.872727 | 1397.0643 | 1336.6357 | 1174.6072 | 1099.5714 | 1022.0286 | 944.9 | 971.35 | 60.7621 | 70.0464 | 59.19 | 55.8114 | 52.0236 | 33.2757 | 70.1564 | 32.2279 | 19.433 | 12.4605 | 8.864 | 6.5212 | 4.9243 | 3.7166 | 3.0809 | 0 | 0 | 0 | 0 | 0 | 0.1016 | 0.0254 | 0 | 0 | 0 | 0 | 0 | 0 | 0 | 0.050989 | 0.037366 | 0.030071 | 0.01229 | 0.013282 | 0.019187 | 0.017428 | -0.000125 | -0.000329 | -0.000739 | -0.000245 | -0.000391 | -2e-06 | 0.000717 | 0.084663 | 0.081342 | 0.079759 | 0.076438 | 0.080998 | 0.108975 | 0.102499 | -0.199026 | -0.19572 | -0.194262 | -0.193372 | -0.196955 | -0.205225 | -0.200524 | -1.367914 | -1.335985 | -1.320043 | -1.311288 | -1.3584 | -1.460146 | -1.4126 | -0.309091 | -0.279571 | -0.270994 | -0.265927 | -0.294542 | -0.407945 | -0.358475 | -0.410186 | -0.374129 | -0.359457 | -0.350047 | -0.38223 | -0.459457 | -0.410054 | 0.416767 | 0.383235 | 0.362886 | 0.299179 | 0.490001 | 0.395058 | 0.34404 | -70 | -70 | -70 | -70 | -55 | 0 | 0 | -1.266869 | -1.247619 | -1.239089 | -1.232997 | -1.253214 | 0 | 0 |  | 1452.829 | 0 |  | 1454.658 | 0 |  | 737.954 | 0 |  | 738.045 | 0 |  | 1407.922 | 0 |  | 1417.828 | 0 |  | 763.237 | 0 |  | 763.159 | 0 |  | 1406.3979 | 0 |  | 1433.068 | 0 |  | 772.274 | 0 |  | 772.133 | 0 |  | 1530.274 | 0 |  | 1531.137 | 0 |  | 779.666 | 0 |  | 779.851 | 0 |  | 1510.2841 | 0 |  | 1510.665 | 0 |  | 753.336 | 0 |  | 753.152 | 0 |  | 1517.9041 | 0 |  | 1518.234 | 0 |  | 734.54 | 0.102 |  | 734.654 | 0.102 |  | 1495.8571 | 0 |  | 1496.339 | 0 |  | 768.674 | 0.025 |  | 768.746 | 0.025 | 118.2797 | 108.7246 | 93.6855 | 84.04904 | 82.78227 | 102.9704775 | 99.56240365 | 0 | 0 | 0 | 0 | 0 | -20.85086 | -5.0933096 | -69.57758 | -49.48088 | -38.7195 | -15.79446396 | -17.5111344 | -28.01290101 | -25.631627 | 0 | 0 | 0 | 0 | 0 | 0 | 0 | 88.68083 | 87.33333 | 86.73623 | 86.30979 | 68.92677 | 0 | 0 | -18.78102 | -19.58294 | -16.04013486 | -14.84176 | -15.32314 | -13.57466 | -25.14931549 | 118.6019 | 126.9941 | 125.6621 | 139.7226 | 118.8748 | 40.53206 | 43.68815156
183 | W98773 | 2017-04-15 15:12 | 64.9642 | 64.6239 | 32 | 50 | 1.173 | 603.4401 | 15596 | 31 | 139006 | 139014 | 139147 | 139154 | 139345 | 139352 | 220962 | 220970 | 220889 | 220897 | 215467 | 215392 | 216069 | 216051 | 294041 | 294025 | 1339.47 | 12842.9287 | 1 | 157.5213 | 157.5213 | 157.5213 | 71.4985 | 71.4985 | 71.4985 | 71.4985 | 1205.6641 | 1138.7755 | 1083.8334 | 892.4868 | 1070.4287 | 1005.8669 | 986.5295 | 967.5626 | 947.6685 | 935.2495 | 924.249 | 909.4633 | 15.8 | 28.6 | 32.2509 | 19.4055 | 12.4571 | 8.8723 | 6.5226 | 4.9439 | 3.6932 | 3.0835 | 3.0947 | 92.59 | 131.42 | 147.45 | 205.93 | 211.64 | 292.55 | 287.01 | 397.55 | 383.04 | 530.77 | 507.45 | 708.96 | 618.51 | 857.92 | 50.7 | 46.8 | 26.0128 | 3.5 | 3.0121 | 3.0121 | -0.866 | 3.0121 | 6212549 | 2 |  |  | 3.615 | 6.5614 | 8.1879 | 10.2686 | 10.9179 | 15.1114 | 4.025 | 7.1883 | 8.7217 | 11.6833 | 12.7667 | 16.7183 | 24.8971 | 24.9839 | 24.957 | 25.0619 | 25.0539 | 24.9571 |  | 16181 | 954 | 7 |  | EA061 | 305 | 1070 | 7 | 5 | 35 | 32.833336 | 3.5 | 1445.1929 | 1377.8785 | 1236.6428 | 1141.3857 | 1020.1143 | 1021.4572 | 940.4929 | 59.5607 | 56.8707 | 63.2064 | 58.1979 | 54.2871 | 32.5329 | 73.5679 | 32.2509 | 19.4055 | 12.4571 | 8.8723 | 6.5226 | 4.9439 | 3.6932 | 3.0835 | 0 | 0 | 0 | 0 | 0 | 0.1016 | 0.0254 | 0 | 0 | 0 | 0 | 0 | 0 | 0 | 0.056865 | 0.042267 | 0.03456 | 0.014446 | 0.015538 | 0.020993 | 0.019207 | -0.000132 | -0.000364 | -0.000819 | -0.000263 | -0.000413 | -0.004246 | -0.001635 | 0.084602 | 0.081286 | 0.0797 | 0.076387 | 0.080959 | 0.108837 | 0.102453 | -0.203742 | -0.200332 | -0.198882 | -0.197915 | -0.201447 | -0.210095 | -0.204906 | -1.368183 | -1.336001 | -1.320462 | -1.31118 | -1.356992 | -1.459879 | -1.408588 | -0.316562 | -0.286396 | -0.277499 | -0.272449 | -0.302139 | -0.41764 | -0.368363 | -0.410648 | -0.374288 | -0.360047 | -0.350081 | -0.380841 | -0.460261 | -0.40706 | 0.415865 | 0.381437 | 0.357575 | 0.294453 | 0.481881 | 0.38767 | 0.339451 | -70 | -70 | -70 | -70 | -55 | 10 | -10 | -1.299838 | -1.280138 | -1.271583 | -1.26545 | -1.28627 | 0 | 0 |  | 1452.829 | 0 |  | 1454.658 | 0 |  | 737.954 | 0 |  | 738.045 | 0 |  | 1407.922 | 0 |  | 1417.828 | 0 |  | 763.237 | 0 |  | 763.159 | 0 |  | 1406.3979 | 0 |  | 1433.068 | 0 |  | 772.274 | 0 |  | 772.133 | 0 |  | 1530.274 | 0 |  | 1531.137 | 0 |  | 779.666 | 0 |  | 779.851 | 0 |  | 1510.2841 | 0 |  | 1510.665 | 0 |  | 753.336 | 0 |  | 753.152 | 0 |  | 1517.9041 | 0 |  | 1518.234 | 0 |  | 734.54 | 0.102 |  | 734.654 | 0.102 |  | 1495.8571 | 0 |  | 1496.339 | 0 |  | 768.674 | 0.025 |  | 768.746 | 0.025 | 122.2662 | 112.0022 | 98.56043116 | 87.18703 | 82.58743 | 111.1723 | 96.35632 | 0 | 0 | 0 | 0 | 0 | -21.345652 | -5.2046124 | -77.62113 | -55.98245 | -44.55371 | -18.59646594 | -20.524504 | -24.44859 | -24.75171 | 0 | 0 | 0 | 0 | 0 | 0 | 0 | 90.98866 | 89.60966 | 89.01081 | 88.5815 | 70.74485 | 0 | 0 | -18.85465 | -16.28754 | -17.53971 | -15.85596 | -16.40225 | -13.58704 | -27.09969 | 116.7791 | 129.3419 | 125.4778 | 141.3161 | 116.4055 | 51.79105 | 39.300306
183 | W98774 | 2017-04-15 15:13 | 64.3237 | 64.1282 | 52 | 50 | 1.173 | 603.5513 | 15616 | 31 | 139006 | 139014 | 139147 | 139154 | 139345 | 139352 | 220962 | 220970 | 220889 | 220897 | 215467 | 215392 | 216069 | 216051 | 294041 | 294025 | 1339.47 | 12861.2656 | 1 | 158.097 | 158.097 | 158.097 | 72.0742 | 72.0742 | 72.0742 | 72.0742 | 1225.5859 | 1156.5782 | 1103.6666 | 884.7 | 1071.0012 | 1004.3664 | 983.5215 | 963.2377 | 942.142 | 929.0951 | 916.9635 | 901.3921 | 16.2 | 36 | 32.301 | 19.4129 | 12.4268 | 8.884 | 6.5417 | 4.9341 | 3.6948 | 3.0827 | 3.0962 | 90.57 | 130.63 | 143.91 | 204.78 | 205.15 | 290.53 | 278.96 | 395.84 | 374 | 532.4 | 494.33 | 707.57 | 604.91 | 851.01 | 49.6 | 46.6 | 26.087 | 1.45 | 1.9575 | 2.1118 | -0.2908 | 1.9575 | 6212551 | 1 |  |  | 3.7164 | 6.7536 | 8.38 | 10.3186 | 11.255 | 14.9471 | 4.018 | 7.2984 | 8.9967 | 10.9951 | 11.9803 | 15.8443 | 24.802 | 24.9525 | 24.9651 | 24.957 | 25.0884 | 24.8759 |  | 16181 | 954 | 8 |  | EA061 | 305 | 1070 | 7 | 5 | 35 | 38.166664 | 1.45 | 1455.3928 | 1403.7 | 1245.8572 | 1150.2285 | 1058.0143 | 1031.6714 | 974.0643 | 38.605 | 37.3686 | 39.0407 | 38.4757 | 47.085 | 30.8693 | 68.8007 | 32.301 | 19.4129 | 12.4268 | 8.884 | 6.5417 | 4.9341 | 3.6948 | 3.0827 | 0 | 0 | 0 | 0 | 0 | 0.1016 | 0.0254 | 0 | 0 | 0 | 0 | 0 | 0 | 0 | 0.058589 | 0.043171 | 0.036427 | 0.015735 | 0.016181 | 0.022001 | 0.020095 | -0.000138 | -0.000373 | -0.000838 | -0.000264 | -0.000432 | -0.004619 | -0.001878 | 0.084594 | 0.081279 | 0.079695 | 0.076381 | 0.080942 | 0.108813 | 0.102414 | -0.203979 | -0.200612 | -0.199127 | -0.198167 | -0.201769 | -0.210505 | -0.205374 | -1.361977 | -1.331303 | -1.315404 | -1.306231 | -1.351908 | -1.457512 | -1.406821 | -0.317225 | -0.28699 | -0.278148 | -0.273064 | -0.302557 | -0.41838 | -0.368726 | -0.410799 | -0.374447 | -0.359914 | -0.350037 | -0.381802 | -0.46077 | -0.408255 | 0.415974 | 0.3817 | 0.359518 | 0.295888 | 0.482366 | 0.389051 | 0.339471 | -75 | -75 | -75 | -75 | -60 | 20 | -20 | -1.299597 | -1.279935 | -1.271524 | -1.265476 | -1.286635 | 0 | 0 |  | 1452.829 | 0 |  | 1454.658 | 0 |  | 737.954 | 0 |  | 738.045 | 0 |  | 1407.922 | 0 |  | 1417.828 | 0 |  | 763.237 | 0 |  | 763.159 | 0 |  | 1406.3979 | 0 |  | 1433.068 | 0 |  | 772.274 | 0 |  | 772.133 | 0 |  | 1530.274 | 0 |  | 1531.137 | 0 |  | 779.666 | 0 |  | 779.851 | 0 |  | 1510.2841 | 0 |  | 1510.665 | 0 |  | 753.336 | 0 |  | 753.152 | 0 |  | 1517.9041 | 0 |  | 1518.234 | 0 |  | 734.54 | 0.102 |  | 734.654 | 0.102 |  | 1495.8571 | 0 |  | 1496.339 | 0 |  | 768.674 | 0.025 |  | 768.746 | 0.025 | 123.1175 | 114.0913323 | 99.28859 | 87.8556 | 85.63779 | 112.2593 | 99.75782 | 0 | 0 | 0 | 0 | 0 | -21.387308 | -5.2164996 | -79.60892 | -56.97711 | -46.81391 | -20.2087 | -21.2912 | -25.33447 | -25.62806 | 0 | 0 | 0 | 0 | 0 | 0 | 0 | 97.469775 | 95.995125 | 95.3643 | 94.9107 | 77.1981 | 0 | 0 | -12.24647 | -10.72441 | -10.85909 | -10.50633 | -14.2459 | -12.9151 | -25.36861 | 128.7319 | 142.3849 | 136.9799 | 152.0513 | 127.2988 | 52.62238 | 43.54466
183 | W98775 | 2017-04-15 15:15 | 64.6419 | 64.4557 | 37 | 68 | 1.154 | 931.7885 | 18043 | 30 | 139006 | 139014 | 139147 | 139154 | 139345 | 139352 | 220962 | 220970 | 220889 | 220897 | 215467 | 215392 | 216069 | 216051 | 294041 | 294025 | 1339.47 | 12879.5527 | 1 | 159.0197 | 159.0197 | 159.0197 | 72.9969 | 72.9969 | 72.9969 | 72.9969 | 1196.2891 | 1122.8655 | 1071.1666 | 884.1572 | 1080.2137 | 1007.7426 | 986.9959 | 966.0146 | 948.4407 | 935.1892 | 922.3467 | 906.1205 | 15.8 | 17.4 | 30.6771 | 17.7549 | 10.8286 | 7.6135 | 5.543 | 4.1342 | 3.0874 | 2.568 | 2.5782 | 90.07 | 137.63 | 150.17 | 225.41 | 218.46 | 326.28 | 300.32 | 449.62 | 407.92 | 612.87 | 539.79 | 813.36 | 659.92 | 986.94 | 50.2 | 46.5 | 44.3764 | 2.381818 | 2.0472 | 3.2194 | -0.4681 | 2.0472 | 4401081 | 2 |  |  | 3.7357 | 7.0536 | 8.7657 | 10.725 | 11.9029 | 15.6857 | 4.4016 | 7.9683 | 9.5238 | 12.6286 | 13.4667 | 16.7444 | 24.9758 | 24.9825 | 25.0132 | 25.1609 | 25.0865 | 24.8565 |  | 16181 | 954 | 9 |  | CC082A | 254 | 962 | 6 | 5 | 30.000002 | 41.333336 | 2.381818 | 1361.5072 | 1335.5 | 1178.6072 | 1101.5215 | 1024.6285 | 974.7928 | 973.2072 | 90.6 | 88.4879 | 94.4421 | 95.1707 | 61.0821 | 35.6264 | 70.505 | 30.6771 | 17.7549 | 10.8286 | 7.6135 | 5.543 | 4.1342 | 3.0874 | 2.568 | 0 | 0 | 0 | 0 | 0 | 0.1016 | 0.0254 | 0 | 0 | 0 | 0 | 0 | 0 | 0 | 0.036857 | 0.026109 | 0.020318 | 0.006804 | 0.007618 | 0.0136 | 0.011931 | -7.7e-05 | -0.000229 | -0.000512 | -0.000132 | -0.000197 | 0.001794 | 0.001645 | 0.084325 | 0.081008 | 0.079434 | 0.076132 | 0.080669 | 0.108807 | 0.10234 | -0.164705 | -0.162037 | -0.160844 | -0.160036 | -0.163044 | -0.169949 | -0.166042 | -1.366281 | -1.335248 | -1.320222 | -1.30976 | -1.35764 | -1.458266 | -1.410204 | -0.250907 | -0.226777 | -0.21986 | -0.215839 | -0.238977 | -0.33038 | -0.290315 | -0.415009 | -0.37937 | -0.36429 | -0.354298 | -0.3873 | -0.466064 | -0.415951 | 0.419022 | 0.381719 | 0.355648 | 0.290159 | 0.467849 | 0.37635 | 0.328266 | -75 | -75 | -75 | -75 | -60 | 30 | -30 | -1.044448 | -1.028634 | -1.021275 | -1.016207 | -1.033389 | 0 | 0 |  | 1452.829 | 0 |  | 1454.658 | 0 |  | 737.954 | 0 |  | 738.045 | 0 |  | 1407.922 | 0 |  | 1417.828 | 0 |  | 763.237 | 0 |  | 763.159 | 0 |  | 1406.3979 | 0 |  | 1433.068 | 0 |  | 772.274 | 0 |  | 772.133 | 0 |  | 1530.274 | 0 |  | 1531.137 | 0 |  | 779.666 | 0 |  | 779.851 | 0 |  | 1510.2841 | 0 |  | 1510.665 | 0 |  | 753.336 | 0 |  | 753.152 | 0 |  | 1517.9041 | 0 |  | 1518.234 | 0 |  | 734.54 | 0.102 |  | 734.654 | 0.102 |  | 1495.8571 | 0 |  | 1496.339 | 0 |  | 768.674 | 0.025 |  | 768.746 | 0.025 | 114.8091 | 108.186184 | 93.62148 | 83.86103 | 82.65576 | 106.0643 | 99.59802 | 0 | 0 | 0 | 0 | 0 | -17.2668184 | -4.2174668 | -50.25181518 | -34.55621824 | -26.14832 | -8.73871872 | -10.07504644 | -22.44855 | -19.14493 | 0 | 0 | 0 | 0 | 0 | 0 | 0 | 78.3336 | 77.14755 | 76.595625 | 76.215525 | 62.00334 | 0 | 0 | -22.7321742 | -20.06702 | -20.76404 | -20.54155 | -14.59722 | -11.77025 | -20.46866 | 120.1587 | 130.7105 | 123.3048 | 130.7963 | 119.9868 | 54.57866 | 55.76697
183 | W98776 | 2017-04-15 15:16 | 65.3292 | 64.9832 | 22 | 68 | 1.154 | 940.6192 | 18186 | 30 | 139006 | 139014 | 139147 | 139154 | 139345 | 139352 | 220962 | 220970 | 220889 | 220897 | 215467 | 215392 | 216069 | 216051 | 294041 | 294025 | 1339.47 | 12897.8838 | 1 | 159.9512 | 159.9512 | 159.9512 | 73.9284 | 73.9284 | 73.9284 | 73.9284 | 1206.8359 | 1144.3092 | 1088.1666 | 883.5 | 1085.4995 | 1013.1738 | 992.6025 | 971.31 | 953.4479 | 939.5623 | 926.372 | 909.2072 | 15.6 | 26.2 | 30.796 | 17.5261 | 10.5341 | 7.3704 | 5.3728 | 4.0305 | 3.0547 | 2.566 | 2.5802 | 91.61 | 141.25 | 153.79 | 234.5 | 223.35 | 340.23 | 305.82 | 466.42 | 412.37 | 628.27 | 544.85 | 822.4 | 659.69 | 986.24 | 48.9 | 46.3 | 43.7834 | -0.518182 | 1.4316 | 4.3537 | -5.9265 | 1.4316 | 4401082 | 1 |  |  | 3.7 | 6.94 | 8.6907 | 10.8386 | 11.8179 | 16.8207 | 3.8797 | 7.7328 | 9.2781 | 11.8281 | 11.9938 | 19.6 | 24.9107 | 24.9125 | 24.9004 | 24.9857 | 24.9406 | 24.6576 |  | 16181 | 954 | 10 |  | CC082A | 254 | 962 | 6 | 5 | 30.000002 | 33 | -0.518182 | 1449.0643 | 1404.5428 | 1203.6 | 1102.8143 | 1007.0214 | 942.5214 | 920.95 | 120.9536 | 116.425 | 112.6579 | 108.3107 | 78.8993 | 37.2707 | 82.0329 | 30.796 | 17.5261 | 10.5341 | 7.3704 | 5.3728 | 4.0305 | 3.0547 | 2.566 | 0 | 0 | 0 | 0 | 0 | 0.1016 | 0.0254 | 0 | 0 | 0 | 0 | 0 | 0 | 0 | 0.039476 | 0.029687 | 0.021908 | 0.007145 | 0.008348 | 0.01536 | 0.013459 | -7.8e-05 | -0.000229 | -0.000449 | -8.7e-05 | -0.000194 | 0.001077 | 0.001281 | 0.08431 | 0.080991 | 0.079422 | 0.076119 | 0.080666 | 0.108812 | 0.102388 | -0.164471 | -0.161831 | -0.160793 | -0.160004 | -0.162729 | -0.169448 | -0.165396 | -1.366897 | -1.336123 | -1.327893 | -1.317681 | -1.35727 | -1.450937 | -1.401124 | -0.250285 | -0.226155 | -0.219364 | -0.215312 | -0.238607 | -0.329918 | -0.290469 | -0.415732 | -0.380333 | -0.364681 | -0.354881 | -0.386883 | -0.465488 | -0.413529 | 0.417697 | 0.379099 | 0.350248 | 0.286258 | 0.464244 | 0.373566 | 0.328471 | -75 | -75 | -70 | -70 | -60 | 40 | -40 | -1.044116 | -1.028263 | -1.021764 | -1.016588 | -1.032544 | 0 | 0 |  | 1452.829 | 0 |  | 1454.658 | 0 |  | 737.954 | 0 |  | 738.045 | 0 |  | 1407.922 | 0 |  | 1417.828 | 0 |  | 763.237 | 0 |  | 763.159 | 0 |  | 1406.3979 | 0 |  | 1433.068 | 0 |  | 772.274 | 0 |  | 772.133 | 0 |  | 1530.274 | 0 |  | 1531.137 | 0 |  | 779.666 | 0 |  | 779.851 | 0 |  | 1510.2841 | 0 |  | 1510.665 | 0 |  | 753.336 | 0 |  | 753.152 | 0 |  | 1517.9041 | 0 |  | 1518.234 | 0 |  | 734.54 | 0.102 |  | 734.654 | 0.102 |  | 1495.8571 | 0 |  | 1496.339 | 0 |  | 768.674 | 0.025 |  | 768.746 | 0.025 | 122.1706 | 113.7553 | 95.5923192 | 83.94512 | 81.23239 | 102.5576 | 94.2942286 | 0 | 0 | 0 | 0 | 0 | -17.2159168 | -4.2010584 | -53.85301 | -39.35951 | -28.49526 | -9.300192498 | -11.06717958 | -23.84905 | -20.65256776 | 0 | 0 | 0 | 0 | 0 | 0 | 0 | 78.3087 | 77.119725 | 71.52348 | 71.16116 | 61.95264 | 0 | 0 | -30.27287 | -26.3301 | -24.71309 | -23.32059 | -18.82593 | -12.29627 | -23.82801 | 116.3534 | 125.1854 | 113.9075 | 122.4855 | 113.2919 | 49.1964 | 45.61259
183 | W98777 | 2017-04-15 15:18 | 66.1348 | 65.5351 | 16 | 68 | 1.154 | 929.4466 | 18004 | 31 | 139006 | 139014 | 139147 | 139154 | 139345 | 139352 | 220962 | 220970 | 220889 | 220897 | 215467 | 215392 | 216069 | 216051 | 294041 | 294025 | 1339.47 | 12916.2119 | 1 | 160.8716 | 160.8716 | 160.8716 | 74.8488 | 74.8488 | 74.8488 | 74.8488 | 1191.6016 | 1121.6704 | 1063.8334 | 877.7488 | 1078.0796 | 1006.4508 | 985.6765 | 964.0422 | 945.7873 | 931.8479 | 919.2584 | 901.5668 | 15.6 | 18.4 | 30.7854 | 17.5396 | 10.6331 | 7.4842 | 5.473 | 4.0907 | 3.0507 | 2.5689 | 2.5769 | 91.23 | 139.46 | 152.92 | 229.67 | 221.52 | 330.91 | 301.54 | 452.14 | 407.53 | 611.16 | 541.76 | 819.6 | 659.79 | 982.97 | 49.6 | 46.6 | 42.4942 | -4.727273 | -1.1809 | 6.4631 | 0.7511 | -1.1809 | 4401081 | 2 |  |  | 3.82 | 7.1229 | 8.9221 | 10.9036 | 12.0079 | 16.0429 | 4.1683 | 8.1873 | 9.6921 | 11.8556 | 12.5476 | 17.6302 | 24.8962 | 24.9294 | 24.9406 | 25.0894 | 25.0098 | 24.9284 |  | 16181 | 954 | 11 |  | CC082A | 254 | 962 | 6 | 5 | 30.000002 | 33.666664 | -4.727273 | 1454.9572 | 1387.6143 | 1190.7142 | 1115.3071 | 1028.45 | 1021.15 | 915.1714 | 114.1 | 108.0614 | 110.9764 | 107.2529 | 84.7671 | 40.2129 | 78.2857 | 30.7854 | 17.5396 | 10.6331 | 7.4842 | 5.473 | 4.0907 | 3.0507 | 2.5689 | 0 | 0 | 0 | 0 | 0 | 0.1016 | 0.0254 | 0 | 0 | 0 | 0 | 0 | 0 | 0 | 0.042387 | 0.032957 | 0.024993 | 0.007901 | 0.00918 | 0.01719 | 0.015093 | -7.8e-05 | -0.00023 | -0.00045 | -8.6e-05 | -0.000192 | 0.000313 | 0.000875 | 0.084309 | 0.080999 | 0.079428 | 0.076122 | 0.080665 | 0.108766 | 0.102415 | -0.1648 | -0.162087 | -0.161068 | -0.160296 | -0.163059 | -0.169763 | -0.165453 | -1.367558 | -1.335987 | -1.327987 | -1.317987 | -1.35798 | -1.447104 | -1.394357 | -0.250584 | -0.226595 | -0.219742 | -0.215638 | -0.238878 | -0.329801 | -0.291275 | -0.416512 | -0.380184 | -0.364784 | -0.355204 | -0.38768 | -0.467969 | -0.412617 | 0.417712 | 0.379791 | 0.352442 | 0.288966 | 0.467827 | 0.374832 | 0.328069 | -75 | -75 | -70 | -70 | -60 | 47 | -47 | -1.044708 | -1.028876 | -1.022523 | -1.017415 | -1.033635 | 0 | 0 |  | 1452.829 | 0 |  | 1454.658 | 0 |  | 737.954 | 0 |  | 738.045 | 0 |  | 1407.922 | 0 |  | 1417.828 | 0 |  | 763.237 | 0 |  | 763.159 | 0 |  | 1406.3979 | 0 |  | 1433.068 | 0 |  | 772.274 | 0 |  | 772.133 | 0 |  | 1530.274 | 0 |  | 1531.137 | 0 |  | 779.666 | 0 |  | 779.851 | 0 |  | 1510.2841 | 0 |  | 1510.665 | 0 |  | 753.336 | 0 |  | 753.152 | 0 |  | 1517.9041 | 0 |  | 1518.234 | 0 |  | 734.54 | 0.102 |  | 734.654 | 0.102 |  | 1495.8571 | 0 |  | 1496.339 | 0 |  | 768.674 | 0.025 |  | 768.746 | 0.025 | 122.666 | 112.3954 | 94.57605 | 84.89941 | 82.95991925 | 111.0664009 | 93.72728 | 0 | 0 | 0 | 0 | 0 | -17.2479208 | -4.2025062 | -57.86001 | -43.72285 | -32.59278 | -10.30007 | -12.20552424 | -25.32866 | -22.26509 | 0 | 0 | 0 | 0 | 0 | 0 | 0 | 78.3531 | 77.1657 | 71.57661 | 71.21905 | 62.0181 | 0 | 0 | -28.5916344 | -24.48617 | -24.38618 | -23.1278 | -20.249 | -13.26225 | -22.80267 | 114.5674 | 121.3521 | 109.1737 | 122.6906 | 112.5235 | 55.22756 | 44.45701
183 | W98778 | 2017-04-15 15:19 | 66.7182 | 65.9808 | 23 | 69 | 1.154 | 943.5146 | 18255 | 31 | 139006 | 139014 | 139147 | 139154 | 139345 | 139352 | 220962 | 220970 | 220889 | 220897 | 215467 | 215392 | 216069 | 216051 | 294041 | 294025 | 1339.47 | 12934.5508 | 1 | 161.8059 | 161.8059 | 161.8059 | 75.7831 | 75.7831 | 75.7831 | 75.7831 | 1203.3203 | 1128.6193 | 1078.3334 | 884.0814 | 1081.9919 | 1010.032 | 989.6205 | 968.4127 | 950.4136 | 936.8811 | 924.1716 | 907.9861 | 15.8 | 18.4 | 30.6862 | 17.4515 | 10.5888 | 7.4841 | 5.491 | 4.1087 | 3.0855 | 2.5661 | 2.577 | 91.71 | 140 | 153.8 | 230.04 | 222.78 | 329.84 | 302.91 | 449.57 | 407.75 | 606.56 | 539.92 | 807.64 | 659.84 | 979.67 | 49.8 | 46.8 | 44.9506 | -3.545454 | -2.5396 | 8.6694 | -18.8604 | -2.5396 | 4401087 | 1 |  |  | 3.6429 | 7.0957 | 8.8507 | 10.9579 | 11.99 | 16.6279 | 3.9063 | 7.9016 | 9.4698 | 11.9794 | 13.7254 | 18.4937 | 25.0001 | 24.962 | 25.0035 | 25.0744 | 25.0742 | 24.8125 |  | 16181 | 954 | 12 |  | CC082A | 254 | 962 | 6 | 5 | 30.000002 | 31 | -3.545454 | 1437.2643 | 1356.4286 | 1153.3715 | 1071.2 | 1007.6929 | 981.5643 | 982.5714 | 109.4114 | 102.2507 | 103.3179 | 107.745 | 87.9464 | 40.78 | 76.3286 | 30.6862 | 17.4515 | 10.5888 | 7.4841 | 5.491 | 4.1087 | 3.0855 | 2.5661 | 0 | 0 | 0 | 0 | 0 | 0.1016 | 0.0254 | 0 | 0 | 0 | 0 | 0 | 0 | 0 | 0.045114 | 0.035903 | 0.027976 | 0.0089 | 0.010157 | 0.018603 | 0.016376 | -7.8e-05 | -0.00023 | -0.00045 | -8.4e-05 | -0.000189 | -0.000481 | 0.000416 | 0.084316 | 0.081003 | 0.079437 | 0.076137 | 0.080676 | 0.108809 | 0.10234 | -0.164786 | -0.16209 | -0.161035 | -0.160209 | -0.163037 | -0.169478 | -0.165578 | -1.367065 | -1.3357 | -1.327285 | -1.31666 | -1.358105 | -1.438417 | -1.390627 | -0.250746 | -0.226699 | -0.219933 | -0.215959 | -0.239131 | -0.330438 | -0.290337 | -0.415932 | -0.379869 | -0.364031 | -0.353805 | -0.386659 | -0.465972 | -0.415973 | 0.417565 | 0.379182 | 0.351378 | 0.28867 | 0.468178 | 0.376253 | 0.32808 | -75 | -75 | -70 | -70 | -60 | 54 | -54 | -1.044656 | -1.028818 | -1.022431 | -1.017308 | -1.033571 | 0 | 0 |  | 1452.829 | 0 |  | 1454.658 | 0 |  | 737.954 | 0 |  | 738.045 | 0 |  | 1407.922 | 0 |  | 1417.828 | 0 |  | 763.237 | 0 |  | 763.159 | 0 |  | 1406.3979 | 0 |  | 1433.068 | 0 |  | 772.274 | 0 |  | 772.133 | 0 |  | 1530.274 | 0 |  | 1531.137 | 0 |  | 779.666 | 0 |  | 779.851 | 0 |  | 1510.2841 | 0 |  | 1510.665 | 0 |  | 753.336 | 0 |  | 753.152 | 0 |  | 1517.9041 | 0 |  | 1518.234 | 0 |  | 734.54 | 0.102 |  | 734.654 | 0.102 |  | 1495.8571 | 0 |  | 1496.339 | 0 |  | 768.674 | 0.025 |  | 768.746 | 0.025 | 121.1844 | 109.8748 | 91.62037 | 81.5579544 | 81.29663 | 106.803 | 100.5564 | 0 | 0 | 0 | 0 | 0 | -17.2189648 | -4.2056812 | -61.56713934 | -47.6484261 | -36.53484691 | -11.60767456 | -13.53759064 | -26.06699 | -23.35141 | 0 | 0 | 0 | 0 | 0 | 0 | 0 | 78.3492 | 77.16135 | 71.57017 | 71.21156 | 62.01426 | 0 | 0 | -27.43447 | -23.18013 | -22.72302 | -23.2685 | -21.03071 | -13.47526164 | -22.16102 | 110.532 | 116.2076 | 103.9327 | 117.8933 | 108.7426 | 50.04181 | 50.83825
183 | W98779 | 2017-04-15 15:21 | 67.2419 | 66.3608 | 23 | 68 | 1.154 | 935.2569 | 18097 | 30 | 139006 | 139014 | 139147 | 139154 | 139345 | 139352 | 220962 | 220970 | 220889 | 220897 | 215467 | 215392 | 216069 | 216051 | 294041 | 294025 | 1339.47 | 12952.8857 | 1 | 162.732 | 162.732 | 162.732 | 76.7092 | 76.7092 | 76.7092 | 76.7092 | 1183.3984 | 1110.3362 | 1056 | 876.4905 | 1065.7997 | 996.0034 | 977.3888 | 958.4349 | 941.7299 | 929.183 | 917.3798 | 901.9393 | 15.8 | 18 | 30.926 | 17.5541 | 10.6715 | 7.5098 | 5.4895 | 4.1077 | 3.0853 | 2.5665 | 2.5803 | 90.76 | 139.94 | 152.6 | 228.89 | 220.95 | 329.1 | 301.81 | 450.25 | 408.05 | 609.82 | 542.43 | 812.33 | 659.75 | 985.9 | 50.7 | 46.7 | 43.702 | 0.427273 | 0.8229 | 5.516 | -36.9405 | 0.8229 | 4401083 | 2 |  |  | 3.785 | 7.2414 | 9.0079 | 11.0586 | 12.0543 | 16.2871 | 4.0714 | 8.0889 | 9.4333 | 12.2905 | 13.446 | 16.2175 | 24.9206 | 24.9436 | 24.9901 | 25.1091 | 25.0349 | 24.7479 |  | 16181 | 954 | 13 |  | CC082A | 254 | 962 | 6 | 5 | 30.000002 | 33.833336 | 0.427273 | 1448.5571 | 1371.4857 | 1184.0286 | 1109.55 | 1027.9572 | 985.0286 | 1005.3 | 114.8971 | 108.6114 | 109.0386 | 107.0157 | 88.0929 | 39.125 | 79.5421 | 30.926 | 17.5541 | 10.6715 | 7.5098 | 5.4895 | 4.1077 | 3.0853 | 2.5665 | 0 | 0 | 0 | 0 | 0 | 0.1016 | 0.0254 | 0 | 0 | 0 | 0 | 0 | 0 | 0 | 0.047466 | 0.038177 | 0.030241 | 0.009867 | 0.01112 | 0.019727 | 0.017442 | -7.8e-05 | -0.00023 | -0.00045 | -8.2e-05 | -0.000186 | -0.003102 | -0.001054 | 0.084309 | 0.081 | 0.079428 | 0.076124 | 0.080665 | 0.108788 | 0.102305 | -0.164779 | -0.162057 | -0.161047 | -0.160252 | -0.163062 | -0.169307 | -0.16546 | -1.367547 | -1.33586 | -1.327977 | -1.317709 | -1.358953 | -1.431301 | -1.384213 | -0.250553 | -0.226593 | -0.219715 | -0.215668 | -0.238861 | -0.330051 | -0.289814 | -0.416499 | -0.380045 | -0.364774 | -0.354911 | -0.387607 | -0.466942 | -0.417495 | 0.418029 | 0.380231 | 0.353198 | 0.289092 | 0.467834 | 0.374876 | 0.328419 | -75 | -75 | -70 | -70 | -60 | 61 | -61 | -1.044868 | -1.029054 | -1.022807 | -1.017751 | -1.033984 | 0 | 0 |  | 1452.829 | 0 |  | 1454.658 | 0 |  | 737.954 | 0 |  | 738.045 | 0 |  | 1407.922 | 0 |  | 1417.828 | 0 |  | 763.237 | 0 |  | 763.159 | 0 |  | 1406.3979 | 0 |  | 1433.068 | 0 |  | 772.274 | 0 |  | 772.133 | 0 |  | 1530.274 | 0 |  | 1531.137 | 0 |  | 779.666 | 0 |  | 779.851 | 0 |  | 1510.2841 | 0 |  | 1510.665 | 0 |  | 753.336 | 0 |  | 753.152 | 0 |  | 1517.9041 | 0 |  | 1518.234 | 0 |  | 734.54 | 0.102 |  | 734.654 | 0.102 |  | 1495.8571 | 0 |  | 1496.339 | 0 |  | 768.674 | 0.025 |  | 768.746 | 0.025 | 122.1264 | 111.0903417 | 94.04502 | 84.4633842 | 82.92017 | 107.1593 | 102.8472165 | 0 | 0 | 0 | 0 | 0 | -17.2015912 | -4.202684 | -64.80532 | -50.69187942 | -39.56176 | -12.89378 | -14.85879 | -23.79538 | -22.68448 | 0 | 0 | 0 | 0 | 0 | 0 | 0 | 78.3651 | 77.17905 | 71.59649 | 71.24257 | 62.03904 | 0 | 0 | -28.78781 | -24.61058 | -23.95742 | -23.07986 | -21.04196 | -12.91325 | -23.05241 | 106.8984 | 112.9669 | 102.1223 | 119.7323 | 109.0585 | 53.24908 | 52.90764
183 | W98780 | 2017-04-15 15:22 | 67.7337 | 66.7427 | 22 | 68 | 1.154 | 933.4366 | 18074 | 30 | 139006 | 139014 | 139147 | 139154 | 139345 | 139352 | 220962 | 220970 | 220889 | 220897 | 215467 | 215392 | 216069 | 216051 | 294041 | 294025 | 1339.47 | 12971.2236 | 1 | 163.6564 | 163.6564 | 163.6564 | 77.6336 | 77.6336 | 77.6336 | 77.6336 | 1192.7734 | 1123.9717 | 1070.6666 | 879.5571 | 1077.8228 | 1006.5667 | 986.4798 | 965.566 | 947.3414 | 933.4139 | 920.702 | 902.3426 | 16 | 18 | 30.8983 | 17.3677 | 10.4427 | 7.3419 | 5.3896 | 4.0292 | 3.0145 | 2.568 | 2.5815 | 92.41 | 141.98 | 155.58 | 236.24 | 224.83 | 340.51 | 306.52 | 464.6 | 412.32 | 626.44 | 545.66 | 830.23 | 659.99 | 985.91 | 49 | 46.8 | 42.6482 | -24.263639 | -20.8811 | 21.0644 | -26.5924 | -20.8811 | 4401081 | 1 |  |  | 3.7271 | 7.1629 | 8.825 | 10.9393 | 12.1 | 16.7329 | 3.9381 | 8.0063 | 9.0603 | 11.7746 | 13.019 | 20.1016 | 24.8716 | 24.918 | 24.9463 | 25.1037 | 24.983 | 24.5018 |  | 16181 | 954 | 14 |  | CC082A | 254 | 962 | 6 | 5 | 30.000002 | 32.166664 | -24.263639 | 1471.2 | 1391.1643 | 1176.6357 | 1083.9 | 1017.1214 | 1004.1286 | 813.1286 | 108.525 | 98.6393 | 98.4757 | 99.7107 | 84.7343 | 36.655 | 59.6671 | 30.8983 | 17.3677 | 10.4427 | 7.3419 | 5.3896 | 4.0292 | 3.0145 | 2.568 | 0 | 0 | 0 | 0 | 0 | 0.1016 | 0.0254 | 0 | 0 | 0 | 0 | 0 | 0 | 0 | 0.049416 | 0.040169 | 0.032134 | 0.010805 | 0.012042 | 0.020774 | 0.018435 | -7.8e-05 | -0.00023 | -0.00045 | -8.1e-05 | -0.000183 | -0.00445 | -0.001802 | 0.084308 | 0.080997 | 0.079432 | 0.07613 | 0.08067 | 0.108779 | 0.102525 | -0.16482 | -0.162115 | -0.161054 | -0.160247 | -0.163061 | -0.169156 | -0.164501 | -1.367659 | -1.336178 | -1.327691 | -1.317286 | -1.358577 | -1.422759 | -1.366379 | -0.250579 | -0.226571 | -0.219822 | -0.215803 | -0.238997 | -0.329986 | -0.292864 | -0.416631 | -0.380395 | -0.364467 | -0.354465 | -0.387187 | -0.467407 | -0.40767 | 0.417144 | 0.378221 | 0.349145 | 0.286166 | 0.464386 | 0.372907 | 0.328545 | -75 | -75 | -70 | -70 | -60 | 68 | -68 | -1.044567 | -1.02872 | -1.022285 | -1.01714 | -1.033384 | 0 | 0 |  | 1452.829 | 0 |  | 1454.658 | 0 |  | 737.954 | 0 |  | 738.045 | 0 |  | 1407.922 | 0 |  | 1417.828 | 0 |  | 763.237 | 0 |  | 763.159 | 0 |  | 1406.3979 | 0 |  | 1433.068 | 0 |  | 772.274 | 0 |  | 772.133 | 0 |  | 1530.274 | 0 |  | 1531.137 | 0 |  | 779.666 | 0 |  | 779.851 | 0 |  | 1510.2841 | 0 |  | 1510.665 | 0 |  | 753.336 | 0 |  | 753.152 | 0 |  | 1517.9041 | 0 |  | 1518.234 | 0 |  | 734.54 | 0.102 |  | 734.654 | 0.102 |  | 1495.8571 | 0 |  | 1496.339 | 0 |  | 768.674 | 0.025 |  | 768.746 | 0.025 | 124.0339296 | 112.6801 | 93.46253 | 82.517307 | 82.05118 | 109.2281 | 83.36601 | 0 | 0 | 0 | 0 | 0 | -17.1862496 | -4.1783254 | -67.47756 | -53.36561 | -42.06656 | -14.12658 | -16.11136 | -23.22512 | -22.72698 | 0 | 0 | 0 | 0 | 0 | 0 | 0 | 78.342525 | 77.154 | 71.55995 | 71.1998 | 62.00304 | 0 | 0 | -27.19409 | -22.3488 | -21.64713 | -21.51787 | -20.25124 | -12.09563683 | -17.47435 | 107.7048 | 114.1197 | 101.3088 | 118.0727 | 107.6916 | 56.7211 | 38.98636
183 | W98781 | 2017-04-15 15:24 | 68.0947 | 67.0092 | 25 | 68 | 1.154 | 927.5764 | 17948 | 30 | 139006 | 139014 | 139147 | 139154 | 139345 | 139352 | 220962 | 220970 | 220889 | 220897 | 215467 | 215392 | 216069 | 216051 | 294041 | 294025 | 1339.47 | 12989.5674 | 1 | 164.5749 | 164.5749 | 164.5749 | 78.5521 | 78.5521 | 78.5521 | 78.5521 | 1186.9141 | 1109.0238 | 1056.6666 | 880.7429 | 1063.8914 | 993.7447 | 975.0909 | 956.1254 | 939.2691 | 926.8398 | 915.0292 | 901.0176 | 15.8 | 17.4 | 30.5222 | 17.3044 | 10.6354 | 7.5118 | 5.5174 | 4.1499 | 3.1297 | 2.566 | 2.5798 | 91.05 | 139.38 | 152.12 | 227.61 | 219.43 | 325.74 | 298.91 | 444.36 | 403.28 | 602.42 | 535.09 | 813.69 | 659.49 | 980.9 | 49.8 | 46.4 | 43.0215 | 50.209095 | 40.1959 | 40.1959 | -49.1347 | 40.1959 | 4401081 | 2 |  |  | 3.7457 | 7.2221 | 8.9579 | 10.9779 | 11.8429 | 15.6914 | 4.4302 | 7.8524 | 9.5825 | 12.3984 | 13.7476 | 18.0556 | 25.0557 | 24.9601 | 24.993 | 25.0513 | 25.0372 | 24.8396 |  | 16181 | 954 | 15 |  | CC082A | 254 | 962 | 6 | 5 | 30.000002 | 29.5 | 50.209095 | 1477.9429 | 1396.7357 | 1190.1143 | 1105.8286 | 1032.0714 | 990.9572 | 1164.1215 | 109.7364 | 104.4957 | 107.555 | 105.0114 | 90.3593 | 70.9993 | 91.6629 | 30.5222 | 17.3044 | 10.6354 | 7.5118 | 5.5174 | 4.1499 | 3.1297 | 2.566 | 0 | 0 | 0 | 0 | 0 | 0.1016 | 0.0254 | 0 | 0 | 0 | 0 | 0 | 0 | 0 | 0.051173 | 0.041902 | 0.033704 | 0.011678 | 0.012915 | 0.021905 | 0.019445 | -7.8e-05 | -0.00023 | -0.000449 | -7.8e-05 | -0.000178 | -0.004904 | -0.002049 | 0.084299 | 0.080993 | 0.079424 | 0.076123 | 0.080665 | 0.108783 | 0.102223 | -0.164875 | -0.162136 | -0.161102 | -0.16029 | -0.163094 | -0.168893 | -0.16536 | -1.368385 | -1.336495 | -1.328332 | -1.317858 | -1.359042 | -1.412641 | -1.370537 | -0.250398 | -0.226492 | -0.219676 | -0.215672 | -0.238881 | -0.330039 | -0.288863 | -0.417486 | -0.380744 | -0.365154 | -0.355069 | -0.387707 | -0.467176 | -0.421213 | 0.418083 | 0.380682 | 0.355106 | 0.291484 | 0.472761 | 0.37949 | 0.328424 | -75 | -75 | -70 | -70 | -60 | 75 | -75 | -1.044468 | -1.028651 | -1.022358 | -1.017282 | -1.033617 | 0 | 0 |  | 1452.829 | 0 |  | 1454.658 | 0 |  | 737.954 | 0 |  | 738.045 | 0 |  | 1407.922 | 0 |  | 1417.828 | 0 |  | 763.237 | 0 |  | 763.159 | 0 |  | 1406.3979 | 0 |  | 1433.068 | 0 |  | 772.274 | 0 |  | 772.133 | 0 |  | 1530.274 | 0 |  | 1531.137 | 0 |  | 779.666 | 0 |  | 779.851 | 0 |  | 1510.2841 | 0 |  | 1510.665 | 0 |  | 753.336 | 0 |  | 753.152 | 0 |  | 1517.9041 | 0 |  | 1518.234 | 0 |  | 734.54 | 0.102 |  | 734.654 | 0.102 |  | 1495.8571 | 0 |  | 1496.339 | 0 |  | 768.674 | 0.025 |  | 768.746 | 0.025 | 124.5891 | 113.1258 | 94.52364 | 84.17899 | 83.25204 | 107.7993 | 119 | 0 | 0 | 0 | 0 | 0 | -17.1595288 | -4.200144 | -69.91763 | -55.69441964 | -44.17368066 | -15.2871528 | -17.31012 | -24.01631 | -23.84186 | 0 | 0 | 0 | 0 | 0 | 0 | 0 | 78.3351 | 77.148825 | 71.56506 | 71.20974 | 62.01702 | 0 | 0 | -27.47778 | -23.66744 | -23.62725218 | -22.64802 | -21.58512 | -23.43254 | -26.47802 | 105.5288 | 110.9128 | 98.28777 | 117.4536 | 106.3738 | 43.19092 | 64.47997
183 | W98782 | 2017-04-15 15:25 | 68.6863 | 67.4169 | 16 | 68 | 1.154 | 925.9778 | 17928 | 30 | 139006 | 139014 | 139147 | 139154 | 139345 | 139352 | 220962 | 220970 | 220889 | 220897 | 215467 | 215392 | 216069 | 216051 | 294041 | 294025 | 1339.47 | 13007.8525 | 1 | 165.4918 | 165.4918 | 165.4918 | 79.469 | 79.469 | 79.469 | 79.469 | 1196.2891 | 1135.5197 | 1073 | 883.4762 | 1084.3588 | 1011.7006 | 990.9269 | 969.2581 | 951.0172 | 937.3168 | 924.7117 | 906.4644 | 15.6 | 21.2 | 30.6865 | 17.2782 | 10.4857 | 7.3818 | 5.4066 | 4.043 | 3.0135 | 2.5684 | 2.5781 | 92.15 | 141.29 | 154.52 | 232.78 | 223.68 | 335.55 | 305.38 | 457.76 | 412.32 | 618.84 | 545.61 | 825.38 | 659.84 | 984.95 | 50.9 | 46.3 | 43.6587 | -28.027271 | -23.5441 | 23.5441 | -13.0028 | -23.5441 | 4401084 | 1 |  |  | 3.78 | 7.0929 | 8.8971 | 10.9821 | 12.1243 | 16.8107 | 4.1406 | 7.8109 | 9.3609 | 12.0672 | 13.0375 | 19.2922 | 24.9373 | 24.9842 | 24.9551 | 25.0498 | 25.0071 | 24.9016 |  | 16181 | 954 | 16 |  | CC082A | 254 | 962 | 6 | 5 | 30.000002 | 29.166666 | -28.027271 | 1486.1 | 1408.8715 | 1204.8 | 1106.2572 | 1039.0143 | 1024.2357 | 848.7143 | 101.7993 | 79.4636 | 69.1907 | 65.875 | 78.3164 | 38.0557 | 58.6107 | 30.6865 | 17.2782 | 10.4857 | 7.3818 | 5.4066 | 4.043 | 3.0135 | 2.5684 | 0 | 0 | 0 | 0 | 0 | 0.1016 | 0.0254 | 0 | 0 | 0 | 0 | 0 | 0 | 0 | 0.05273 | 0.043471 | 0.035005 | 0.012414 | 0.013661 | 0.021464 | 0.019031 | -7.8e-05 | -0.00023 | -0.000448 | -7.6e-05 | -0.000174 | -0.004236 | -0.001614 | 0.084304 | 0.080992 | 0.079424 | 0.076121 | 0.080659 | 0.108756 | 0.102469 | -0.164717 | -0.162023 | -0.16098 | -0.160184 | -0.163009 | -0.169107 | -0.164608 | -1.367779 | -1.336411 | -1.328122 | -1.317834 | -1.359279 | -1.423547 | -1.369881 | -0.250363 | -0.22635 | -0.219565 | -0.215524 | -0.238657 | -0.329474 | -0.291873 | -0.416772 | -0.380651 | -0.364927 | -0.355043 | -0.387971 | -0.468334 | -0.410053 | 0.417088 | 0.378617 | 0.34985 | 0.28656 | 0.464015 | 0.372514 | 0.328271 | -75 | -75 | -70 | -70 | -60 | 68 | -68 | -1.044215 | -1.028386 | -1.022008 | -1.01689 | -1.033253 | 0 | 0 |  | 1452.829 | 0 |  | 1454.658 | 0 |  | 737.954 | 0 |  | 738.045 | 0 |  | 1407.922 | 0 |  | 1417.828 | 0 |  | 763.237 | 0 |  | 763.159 | 0 |  | 1406.3979 | 0 |  | 1433.068 | 0 |  | 772.274 | 0 |  | 772.133 | 0 |  | 1530.274 | 0 |  | 1531.137 | 0 |  | 779.666 | 0 |  | 779.851 | 0 |  | 1510.2841 | 0 |  | 1510.665 | 0 |  | 753.336 | 0 |  | 753.152 | 0 |  | 1517.9041 | 0 |  | 1518.234 | 0 |  | 734.54 | 0.102 |  | 734.654 | 0.102 |  | 1495.8571 | 0 |  | 1496.339 | 0 |  | 768.674 | 0.025 |  | 768.746 | 0.025 | 125.2841744 | 114.1073 | 95.6900352 | 84.2094 | 83.80585 | 111.3918 | 86.96691 | 0 | 0 | 0 | 0 | 0 | -17.1812712 | -4.1810432 | -72.0163 | -57.78775 | -45.89591 | -16.25944 | -18.3326 | -24.52487 | -23.85922 | 0 | 0 | 0 | 0 | 0 | 0 | 0 | 78.316125 | 77.12895 | 71.54056 | 71.1823 | 61.99518 | 0 | 0 | -25.48678 | -17.98658586 | -15.19186 | -14.1976435 | -18.69076 | -12.53836 | -17.10688 | 106.0972 | 115.4619 | 106.1428 | 124.9346 | 108.7777 | 57.14728 | 41.81976
183 | W98783 | 2017-04-15 15:27 | 69.3054 | 67.8409 | 14 | 69 | 1.154 | 945.6611 | 18296 | 30 | 139006 | 139014 | 139147 | 139154 | 139345 | 139352 | 220962 | 220970 | 220889 | 220897 | 215467 | 215392 | 216069 | 216051 | 294041 | 294025 | 1339.47 | 13026.1377 | 1 | 166.4283 | 166.4283 | 166.4283 | 80.4055 | 80.4055 | 80.4055 | 80.4055 | 1183.3984 | 1122.7156 | 1068.3334 | 882.1381 | 1074.4006 | 1002.4953 | 982.2603 | 961.3505 | 942.9105 | 929.3398 | 916.5759 | 899.3535 | 15.8 | 17.4 | 30.6514 | 17.33 | 10.5879 | 7.4685 | 5.4859 | 4.0815 | 3.0556 | 2.5677 | 2.5758 | 91.83 | 141.31 | 152.78 | 230.72 | 220.66 | 331.85 | 301.42 | 452.99 | 406.2 | 616.39 | 538.68 | 818.6 | 659.8 | 981.98 | 50.6 | 46.5 | 44.713 | -11.627273 | -7.8917 | 11.4333 | -27.3618 | -7.8917 | 4401084 | 2 |  |  | 3.9371 | 7.2943 | 9.005 | 11.0821 | 12.0979 | 15.8879 | 4.1667 | 8.146 | 9.7746 | 12.0016 | 13.3587 | 17.8302 | 24.9209 | 24.9235 | 24.9381 | 25.1004 | 25.0364 | 24.7919 |  | 16181 | 954 | 17 |  | CC082A | 254 | 962 | 6 | 5 | 30.000002 | 27.5 | -11.627273 | 1473.8572 | 1403.0786 | 1193.4785 | 1101.7 | 1052.8286 | 1011.9857 | 952.7429 | 79.84 | 67.2357 | 59.6907 | 56.9886 | 69.2064 | 66.6486 | 46.68 | 30.6514 | 17.33 | 10.5879 | 7.4685 | 5.4859 | 4.0815 | 3.0556 | 2.5677 | 0 | 0 | 0 | 0 | 0 | 0.1016 | 0.0254 | 0 | 0 | 0 | 0 | 0 | 0 | 0 | 0.054477 | 0.045221 | 0.036424 | 0.013161 | 0.014431 | 0.022055 | 0.019507 | -7.8e-05 | -0.000231 | -0.000449 | -7.5e-05 | -0.000173 | -0.002699 | -0.000691 | 0.084297 | 0.080986 | 0.079418 | 0.076117 | 0.080651 | 0.108757 | 0.102365 | -0.164657 | -0.161956 | -0.160913 | -0.160106 | -0.162958 | -0.169214 | -0.165084 | -1.36818 | -1.336701 | -1.328422 | -1.317995 | -1.359784 | -1.432343 | -1.382716 | -0.250112 | -0.226145 | -0.219363 | -0.215355 | -0.238393 | -0.329315 | -0.290298 | -0.417243 | -0.380971 | -0.365249 | -0.355211 | -0.388536 | -0.468161 | -0.414611 | 0.417551 | 0.379966 | 0.353001 | 0.289483 | 0.469183 | 0.376566 | 0.327965 | -75 | -75 | -70 | -70 | -60 | 61 | -61 | -1.044843 | -1.029034 | -1.022803 | -1.017757 | -1.034155 | 0 | 0 |  | 1452.829 | 0 |  | 1454.658 | 0 |  | 737.954 | 0 |  | 738.045 | 0 |  | 1407.922 | 0 |  | 1417.828 | 0 |  | 763.237 | 0 |  | 763.159 | 0 |  | 1406.3979 | 0 |  | 1433.068 | 0 |  | 772.274 | 0 |  | 772.133 | 0 |  | 1530.274 | 0 |  | 1531.137 | 0 |  | 779.666 | 0 |  | 779.851 | 0 |  | 1510.2841 | 0 |  | 1510.665 | 0 |  | 753.336 | 0 |  | 753.152 | 0 |  | 1517.9041 | 0 |  | 1518.234 | 0 |  | 734.54 | 0.102 |  | 734.654 | 0.102 |  | 1495.8571 | 0 |  | 1496.339 | 0 |  | 768.674 | 0.025 |  | 768.746 | 0.025 | 124.2417 | 113.6297 | 94.78368 | 83.8580989 | 84.91168 | 110.0605 | 97.52753 | 0 | 0 | 0 | 0 | 0 | -17.1921424 | -4.1931336 | -74.42762382 | -60.13817799 | -47.78998145 | -17.24728257 | -19.3878 | -27.72443 | -26.01718 | 0 | 0 | 0 | 0 | 0 | 0 | 0 | 78.363225 | 77.17755 | 71.59621 | 71.24299 | 62.0493 | 0 | 0 | -19.96894208 | -15.20502 | -13.09393 | -12.27278 | -16.49832 | -21.94838 | -13.55111064 | 108.2084 | 115.4641 | 105.496 | 125.581 | 111.0749 | 43.19557 | 53.7661
183 | W98784 | 2017-04-15 15:28 | 69.8077 | 68.2028 | 17 | 69 | 1.154 | 942.291 | 18232 | 30 | 139006 | 139014 | 139147 | 139154 | 139345 | 139352 | 220962 | 220970 | 220889 | 220897 | 215467 | 215392 | 216069 | 216051 | 294041 | 294025 | 1339.47 | 13044.4229 | 1 | 167.3614 | 167.3614 | 167.3614 | 81.3386 | 81.3386 | 81.3386 | 81.3386 | 1191.6016 | 1132.8268 | 1072.6666 | 885.2607 | 1083.1914 | 1010.8637 | 990.2396 | 968.8844 | 950.8834 | 937.8834 | 925.4899 | 908.4977 | 15.4 | 20.4 | 30.6192 | 17.2065 | 10.5273 | 7.4429 | 5.4623 | 4.0618 | 3.0469 | 2.5669 | 2.5712 | 92.22 | 140.06 | 153.8 | 228.39 | 222.54 | 328.02 | 303.08 | 447.47 | 408.85 | 610.37 | 541.86 | 810.06 | 659.76 | 971.42 | 51.3 | 46.4 | 43.4062 | -16.827272 | -11.6783 | 13.7652 | -30.279 | -11.6783 | 4401085 | 1 |  |  | 3.8471 | 7.2536 | 8.9929 | 11.04 | 12.175 | 15.9793 | 4.2625 | 8.0375 | 9.6938 | 11.7 | 13.1172 | 17.8578 | 24.8897 | 24.9706 | 24.9529 | 25.0543 | 24.9811 | 24.9066 |  | 16181 | 955 | 1 |  | CC082A | 254 | 962 | 6 | 5 | 30.000002 | 30.833334 | -16.827272 | 1479.5929 | 1393.5 | 1186.3785 | 1095.2285 | 1056.0929 | 1006.3929 | 937.0428 | 62.4643 | 49.1757 | 46.6407 | 41.8621 | 57.2221 | 73.995 | 22.1907 | 30.6192 | 17.2065 | 10.5273 | 7.4429 | 5.4623 | 4.0618 | 3.0469 | 2.5669 | 0 | 0 | 0 | 0 | 0 | 0.1016 | 0.0254 | 0 | 0 | 0 | 0 | 0 | 0 | 0 | 0.056123 | 0.046935 | 0.038288 | 0.014238 | 0.015203 | 0.022861 | 0.020201 | -7.8e-05 | -0.000231 | -0.000512 | -0.000117 | -0.00017 | 0.000105 | 0.000953 | 0.084307 | 0.080994 | 0.079429 | 0.076126 | 0.080655 | 0.108771 | 0.102397 | -0.164727 | -0.162033 | -0.160773 | -0.160013 | -0.163092 | -0.169492 | -0.165288 | -1.3676 | -1.336239 | -1.320423 | -1.311379 | -1.360667 | -1.439858 | -1.389176 | -0.250446 | -0.226425 | -0.219686 | -0.215636 | -0.238613 | -0.329724 | -0.290919 | -0.416562 | -0.380462 | -0.364506 | -0.354667 | -0.388382 | -0.467648 | -0.413301 | 0.417026 | 0.379003 | 0.350943 | 0.287853 | 0.466012 | 0.37424 | 0.327492 | -75 | -75 | -75 | -75 | -60 | 54 | -54 | -1.044768 | -1.028949 | -1.021594 | -1.016529 | -1.033985 | 0 | 0 |  | 1452.829 | 0 |  | 1454.658 | 0 |  | 737.954 | 0 |  | 738.045 | 0 |  | 1407.922 | 0 |  | 1417.828 | 0 |  | 763.237 | 0 |  | 763.159 | 0 |  | 1406.3979 | 0 |  | 1433.068 | 0 |  | 772.274 | 0 |  | 772.133 | 0 |  | 1530.274 | 0 |  | 1531.137 | 0 |  | 779.666 | 0 |  | 779.851 | 0 |  | 1510.2841 | 0 |  | 1510.665 | 0 |  | 753.336 | 0 |  | 753.152 | 0 |  | 1517.9041 | 0 |  | 1518.234 | 0 |  | 734.54 | 0.102 |  | 734.654 | 0.102 |  | 1495.8571 | 0 |  | 1496.339 | 0 |  | 768.674 | 0.025 |  | 768.746 | 0.025 | 124.74 | 112.865139 | 94.23286 | 83.37536 | 85.17917 | 109.4664 | 95.95037 | 0 | 0 | 0 | 0 | 0 | -17.2203872 | -4.1983152 | -76.647142 | -62.40771 | -49.8803 | -18.51798 | -20.45491 | -33.06778 | -29.38663 | 0 | 0 | 0 | 0 | 0 | 0 | 0 | 78.3576 | 77.171175 | 76.61955 | 76.239675 | 62.0391 | 0 | 0 | -15.64393 | -11.13461 | -10.24631 | -9.026976 | -13.65394 | -24.39792738 | -6.455696 | 110.8066 | 116.494 | 110.7258 | 132.0701 | 113.1094 | 34.78027 | 55.90973
183 | W98785 | 2017-04-15 15:29 | 70.3141 | 68.5806 | 14 | 69 | 1.154 | 943.2484 | 18239 | 30 | 139006 | 139014 | 139147 | 139154 | 139345 | 139352 | 220962 | 220970 | 220889 | 220897 | 215467 | 215392 | 216069 | 216051 | 294041 | 294025 | 1339.47 | 13062.6924 | 1 | 168.2954 | 168.2954 | 168.2954 | 82.2726 | 82.2726 | 82.2726 | 82.2726 | 1190.4297 | 1124.2042 | 1065.3334 | 878.7238 | 1074.0759 | 1002.5684 | 982.1406 | 960.9211 | 942.9786 | 929.5643 | 916.4141 | 899.1981 | 15.8 | 19.2 | 30.6499 | 17.2639 | 10.5356 | 7.4096 | 5.4338 | 4.0474 | 3.0545 | 2.5686 | 2.5699 | 92.3 | 140.55 | 153.79 | 229.7 | 223.03 | 330.6 | 304.66 | 451.75 | 410.05 | 614.32 | 542.44 | 815.48 | 659.86 | 976.56 | 50.8 | 46.8 | 43.3535 | -0.072728 | 1.0587 | 4.948 | -18.2913 | 1.0587 | 4401082 | 2 |  |  | 4.0107 | 7.3014 | 9.0843 | 11.3457 | 12.2093 | 16.155 | 4.4619 | 7.9667 | 9.7127 | 11.9444 | 14.0079 | 17.3302 | 24.7516 | 24.9886 | 24.9821 | 25.0119 | 25.1226 | 24.993 |  | 16181 | 955 | 2 |  | CC082A | 254 | 962 | 6 | 5 | 30.000002 | 23.833332 | -0.072728 | 1479.2357 | 1413 | 1199.6643 | 1107.2072 | 1032.2 | 986.4714 | 936.0286 | 54.8907 | 45.9257 | 42.4807 | 40.1286 | 53.0893 | 72.7986 | 32.6964 | 30.6499 | 17.2639 | 10.5356 | 7.4096 | 5.4338 | 4.0474 | 3.0545 | 2.5686 | 0 | 0 | 0 | 0 | 0 | 0.1016 | 0.0254 | 0 | 0 | 0 | 0 | 0 | 0 | 0 | 0.057636 | 0.048369 | 0.03809 | 0.014642 | 0.015919 | 0.02385 | 0.021039 | -7.8e-05 | -0.000231 | -0.00051 | -0.000114 | -0.000165 | 0.001078 | 0.001572 | 0.084298 | 0.080987 | 0.079418 | 0.076118 | 0.080659 | 0.108786 | 0.102378 | -0.164658 | -0.161997 | -0.160728 | -0.159948 | -0.162964 | -0.16949 | -0.165381 | -1.368054 | -1.337909 | -1.321126 | -1.31184 | -1.361097 | -1.446116 | -1.395697 | -0.25016 | -0.226173 | -0.219377 | -0.215383 | -0.238573 | -0.329722 | -0.290487 | -0.417095 | -0.380916 | -0.365263 | -0.355155 | -0.38774 | -0.466824 | -0.414047 | 0.416772 | 0.378838 | 0.349867 | 0.286642 | 0.464826 | 0.374001 | 0.327401 | -75 | -75 | -75 | -75 | -60 | 47 | -47 | -1.044671 | -1.028874 | -1.021625 | -1.016612 | -1.033939 | 0 | 0 |  | 1452.829 | 0 |  | 1454.658 | 0 |  | 737.954 | 0 |  | 738.045 | 0 |  | 1407.922 | 0 |  | 1417.828 | 0 |  | 763.237 | 0 |  | 763.159 | 0 |  | 1406.3979 | 0 |  | 1433.068 | 0 |  | 772.274 | 0 |  | 772.133 | 0 |  | 1530.274 | 0 |  | 1531.137 | 0 |  | 779.666 | 0 |  | 779.851 | 0 |  | 1510.2841 | 0 |  | 1510.665 | 0 |  | 753.336 | 0 |  | 753.152 | 0 |  | 1517.9041 | 0 |  | 1518.234 | 0 |  | 734.54 | 0.102 |  | 734.654 | 0.102 |  | 1495.8571 | 0 |  | 1496.339 | 0 |  | 768.674 | 0.025 |  | 768.746 | 0.025 | 124.6966 | 114.434631 | 95.27494 | 84.2784 | 83.2562198 | 107.3143 | 95.82874 | 0 | 0 | 0 | 0 | 0 | -17.220184 | -4.2006774 | -78.74245 | -64.40426 | -49.64791508 | -19.05841152 | -21.44272 | -36.04878 | -31.5581 | 0 | 0 | 0 | 0 | 0 | 0 | 0 | 78.350325 | 77.16555 | 76.621875 | 76.2459 | 62.03634 | 0 | 0 | -13.73146 | -10.38715 | -9.319289 | -8.643018 | -12.66567 | -24.0033 | -9.497879 | 110.573 | 116.8088 | 112.9296 | 132.8229 | 111.1842 | 30.04201 | 50.57207
183 | W98786 | 2017-04-15 15:31 | 70.4973 | 68.7837 | 22 | 68 | 1.154 | 929.2394 | 17569 | 31 | 139006 | 139014 | 139147 | 139154 | 139345 | 139352 | 220962 | 220970 | 220889 | 220897 | 215467 | 215392 | 216069 | 216051 | 294041 | 294025 | 1339.47 | 13081.0391 | 1 | 169.2156 | 169.2156 | 169.2156 | 83.1928 | 83.1928 | 83.1928 | 83.1928 | 1181.0547 | 1118.1185 | 1068.1666 | 877.9905 | 1073.9344 | 1002.15 | 981.865 | 961.2111 | 942.8069 | 929.3961 | 916.0484 | 899.0786 | 15.8 | 17.4 | 30.5539 | 17.3217 | 10.6035 | 7.5065 | 5.5193 | 4.1008 | 3.0748 | 2.5669 | 2.5696 | 92.25 | 138.67 | 153.56 | 225.86 | 221.94 | 323.08 | 302.52 | 441.41 | 408.73 | 602.62 | 541.58 | 800.75 | 660.06 | 969.2 | 50.4 | 46.3 | 42.4942 | 15.554544 | 13.2197 | 13.2197 | -26.7033 | 13.2197 | 4401081 | 1 |  |  | 3.9129 | 7.2436 | 9.0686 | 11.045 | 12.0571 | 15.9686 | 4.3984 | 7.8746 | 9.8476 | 12.0873 | 14.0492 | 16.8492 | 24.8859 | 24.9545 | 25.0305 | 25.0365 | 25.0636 | 24.908 |  | 16181 | 955 | 3 |  | CC082A | 254 | 962 | 6 | 5 | 30.000002 | 24.5 | 15.554544 | 1453.4286 | 1357.4572 | 1160.8643 | 1073.4642 | 1035.0571 | 972.6857 | 964.2 | 43.9843 | 35.7393 | 38.2929 | 43.0757 | 41.6593 | 71.0857 | 41.1193 | 30.5539 | 17.3217 | 10.6035 | 7.5065 | 5.5193 | 4.1008 | 3.0748 | 2.5669 | 0 | 0 | 0 | 0 | 0 | 0.1016 | 0.0254 | 0 | 0 | 0 | 0 | 0 | 0 | 0 | 0.059117 | 0.049696 | 0.038196 | 0.014925 | 0.01668 | 0.024813 | 0.02187 | -7.8e-05 | -0.000231 | -0.000509 | -0.000112 | -0.000162 | 0.002 | 0.002123 | 0.084304 | 0.080997 | 0.079429 | 0.076132 | 0.080664 | 0.108808 | 0.102353 | -0.164688 | -0.161992 | -0.160723 | -0.159871 | -0.162999 | -0.169627 | -0.16568 | -1.367708 | -1.337179 | -1.320387 | -1.309412 | -1.360819 | -1.451263 | -1.402735 | -0.250341 | -0.226421 | -0.219622 | -0.215715 | -0.238731 | -0.330133 | -0.290251 | -0.416688 | -0.380113 | -0.364467 | -0.353928 | -0.387429 | -0.465864 | -0.415243 | 0.41706 | 0.379356 | 0.351515 | 0.288289 | 0.465994 | 0.37413 | 0.32737 | -75 | -75 | -75 | -75 | -60 | 40 | -40 | -1.044601 | -1.028797 | -1.0215 | -1.016462 | -1.033782 | 0 | 0 |  | 1452.829 | 0 |  | 1454.658 | 0 |  | 737.954 | 0 |  | 738.045 | 0 |  | 1407.922 | 0 |  | 1417.828 | 0 |  | 763.237 | 0 |  | 763.159 | 0 |  | 1406.3979 | 0 |  | 1433.068 | 0 |  | 772.274 | 0 |  | 772.133 | 0 |  | 1530.274 | 0 |  | 1531.137 | 0 |  | 779.666 | 0 |  | 779.851 | 0 |  | 1510.2841 | 0 |  | 1510.665 | 0 |  | 753.336 | 0 |  | 753.152 | 0 |  | 1517.9041 | 0 |  | 1518.234 | 0 |  | 734.54 | 0.102 |  | 734.654 | 0.102 |  | 1495.8571 | 0 |  | 1496.339 | 0 |  | 768.674 | 0.025 |  | 768.746 | 0.025 | 122.5298 | 109.95 | 92.20629 | 81.72498 | 83.49185 | 105.836 | 98.6887626 | 0 | 0 | 0 | 0 | 0 | -17.2341032 | -4.208272 | -80.74811 | -66.14356 | -49.76142 | -19.39632 | -22.47801 | -38.91271 | -33.65582 | 0 | 0 | 0 | 0 | 0 | 0 | 0 | 78.345075 | 77.159775 | 76.6125 | 76.23465 | 62.02692 | 0 | 0 | -11.01107 | -8.092128 | -8.409963 | -9.292075 | -9.945366 | -23.46774 | -11.93492 | 109.1157 | 112.874 | 110.6474 | 129.2712 | 113.0954 | 26.22143 | 48.88975
183 | W98787 | 2017-04-15 15:32 | 70.8899 | 69.1222 | 15 | 69 | 1.154 | 933.5506 | 18046 | 31 | 139006 | 139014 | 139147 | 139154 | 139345 | 139352 | 220962 | 220970 | 220889 | 220897 | 215467 | 215392 | 216069 | 216051 | 294041 | 294025 | 1339.47 | 13099.3896 | 1 | 170.1401 | 170.1401 | 170.1401 | 84.1172 | 84.1172 | 84.1172 | 84.1172 | 1191.6016 | 1130.0016 | 1071.5 | 882.5877 | 1076.5667 | 1005.0097 | 985.0786 | 964.7542 | 947.0253 | 933.3355 | 919.7154 | 902.6105 | 15.6 | 19.2 | 30.8523 | 17.3544 | 10.5539 | 7.4028 | 5.3872 | 4.0163 | 3.055 | 2.5663 | 2.5721 | 91.64 | 138.53 | 153.29 | 227.17 | 222.84 | 327.39 | 304.36 | 449.18 | 411.04 | 609.59 | 544.87 | 802.63 | 659.74 | 965.43 | 48.7 | 46.4 | 44.1332 | -5.4 | -3.5604 | 5.0104 | -11.4944 | -3.5604 | 4401082 | 2 |  |  | 3.7843 | 7.1086 | 8.8864 | 10.8236 | 11.7914 | 15.955 | 4.3672 | 7.8187 | 9.3953 | 11.6922 | 13.475 | 17.4828 | 24.9814 | 24.9673 | 24.9552 | 25.1139 | 24.983 | 24.7747 |  | 16181 | 955 | 4 |  | CC082A | 254 | 962 | 6 | 5 | 30.000002 | 24.5 | -5.4 | 1486.6 | 1425.6285 | 1197.9928 | 1115.2 | 1026.7715 | 938.4929 | 939.1 | 56.2121 | 52.4221 | 55.7336 | 46.6621 | 40.18 | 46.3214 | 55.615 | 30.8523 | 17.3544 | 10.5539 | 7.4028 | 5.3872 | 4.0163 | 3.055 | 2.5663 | 0 | 0 | 0 | 0 | 0 | 0.1016 | 0.0254 | 0 | 0 | 0 | 0 | 0 | 0 | 0 | 0.060389 | 0.050765 | 0.038499 | 0.015195 | 0.017353 | 0.025273 | 0.02226 | -7.9e-05 | -0.000232 | -0.000509 | -0.00011 | -0.000265 | 0.002684 | 0.002515 | 0.084291 | 0.080983 | 0.079417 | 0.07611 | 0.080657 | 0.108814 | 0.102351 | -0.164522 | -0.161844 | -0.160522 | -0.159825 | -0.162573 | -0.169518 | -0.165622 | -1.368276 | -1.337906 | -1.319596 | -1.312156 | -1.352464 | -1.457022 | -1.409422 | -0.249852 | -0.225941 | -0.219206 | -0.215095 | -0.238355 | -0.329824 | -0.289872 | -0.417356 | -0.380912 | -0.364991 | -0.355489 | -0.387608 | -0.465313 | -0.415122 | 0.41709 | 0.378871 | 0.350241 | 0.286546 | 0.464059 | 0.372702 | 0.327583 | -75 | -75 | -75 | -75 | -65 | 30 | -30 | -1.044671 | -1.028841 | -1.021417 | -1.016318 | -1.032376 | 0 | 0 |  | 1452.829 | 0 |  | 1454.658 | 0 |  | 737.954 | 0 |  | 738.045 | 0 |  | 1407.922 | 0 |  | 1417.828 | 0 |  | 763.237 | 0 |  | 763.159 | 0 |  | 1406.3979 | 0 |  | 1433.068 | 0 |  | 772.274 | 0 |  | 772.133 | 0 |  | 1530.274 | 0 |  | 1531.137 | 0 |  | 779.666 | 0 |  | 779.851 | 0 |  | 1510.2841 | 0 |  | 1510.665 | 0 |  | 753.336 | 0 |  | 753.152 | 0 |  | 1517.9041 | 0 |  | 1518.234 | 0 |  | 734.54 | 0.102 |  | 734.654 | 0.102 |  | 1495.8571 | 0 |  | 1496.339 | 0 |  | 768.674 | 0.025 |  | 768.746 | 0.025 | 125.3070006 | 115.4517 | 95.14099 | 84.877872 | 82.81631 | 102.1212 | 96.1178241 | 0 | 0 | 0 | 0 | 0 | -17.2230288 | -4.2067988 | -82.52072556 | -67.6084 | -50.13145204 | -19.79387326 | -23.1109 | -40.73396 | -34.91843005 | 0 | 0 | 0 | 0 | 0 | 0 | 0 | 78.350325 | 77.163075 | 76.606275 | 76.22385 | 67.10444 | 0 | 0 | -14.04471 | -11.8443 | -12.21714 | -10.03678 | -9.5771039 | -15.27791 | -16.12123128 | 107.0919 | 113.162 | 109.3987 | 131.2711 | 117.2327 | 28.88626 | 40.87136397
183 | W98788 | 2017-04-15 15:34 | 71.2261 | 69.4213 | 14 | 68 | 1.154 | 930.735 | 18027 | 31 | 139006 | 139014 | 139147 | 139154 | 139345 | 139352 | 220962 | 220970 | 220889 | 220897 | 215467 | 215392 | 216069 | 216051 | 294041 | 294025 | 1339.47 | 13117.7402 | 1 | 171.0617 | 171.0617 | 171.0617 | 85.0389 | 85.0389 | 85.0389 | 85.0389 | 1188.0859 | 1130.2546 | 1069.3334 | 883.2714 | 1083.1011 | 1010.4869 | 990.042 | 969.1498 | 950.827 | 937.5912 | 925.1984 | 907.601 | 15.4 | 19.2 | 30.6809 | 17.4162 | 10.6242 | 7.4818 | 5.4966 | 4.0817 | 3.0382 | 2.5685 | 2.5712 | 91.62 | 137.3 | 152.62 | 223.93 | 220.74 | 322.71 | 301.1 | 440.18 | 407.23 | 597.94 | 542.83 | 801.4 | 659.88 | 961.2 | 50.3 | 46.4 | 42.3224 | -2.290909 | -1.6696 | 5.2072 | -0.3348 | -1.6696 | 4401082 | 1 |  |  | 3.8093 | 7.1279 | 8.9021 | 10.8171 | 11.8371 | 16.3543 | 4.3127 | 7.8968 | 9.6206 | 11.6952 | 13.2794 | 18.8746 | 24.9371 | 24.9456 | 24.947 | 25.0453 | 25.0387 | 24.9009 |  | 16181 | 955 | 5 |  | CC082A | 254 | 962 | 6 | 5 | 30.000002 | 27.166666 | -2.290909 | 1479.4785 | 1404.5714 | 1192.2572 | 1086.9857 | 1038.4071 | 1010.0786 | 874.6929 | 63.7529 | 50.7307 | 46.8586 | 44.2493 | 36.5457 | 40.6257 | 49.7271 | 30.6809 | 17.4162 | 10.6242 | 7.4818 | 5.4966 | 4.0817 | 3.0382 | 2.5685 | 0 | 0 | 0 | 0 | 0 | 0.1016 | 0.0254 | 0 | 0 | 0 | 0 | 0 | 0 | 0 | 0.061672 | 0.051912 | 0.038943 | 0.015476 | 0.018279 | 0.025924 | 0.022802 | -7.9e-05 | -0.000232 | -0.000508 | -0.000108 | -0.000311 | 0.002504 | 0.002408 | 0.084313 | 0.080998 | 0.079432 | 0.076133 | 0.080667 | 0.108784 | 0.102463 | -0.164799 | -0.162122 | -0.16087 | -0.16007 | -0.162766 | -0.170154 | -0.165743 | -1.367307 | -1.336157 | -1.320441 | -1.310941 | -1.346526 | -1.464064 | -1.410263 | -0.250678 | -0.22659 | -0.219824 | -0.215869 | -0.238936 | -0.330073 | -0.291974 | -0.416217 | -0.380372 | -0.364525 | -0.354203 | -0.387557 | -0.46718 | -0.410489 | 0.417373 | 0.379694 | 0.352254 | 0.288994 | 0.467052 | 0.373247 | 0.32749 | -75 | -75 | -75 | -75 | -70 | 20 | -20 | -1.044679 | -1.02885 | -1.021432 | -1.016333 | -1.031601 | 0 | 0 |  | 1452.829 | 0 |  | 1454.658 | 0 |  | 737.954 | 0 |  | 738.045 | 0 |  | 1407.922 | 0 |  | 1417.828 | 0 |  | 763.237 | 0 |  | 763.159 | 0 |  | 1406.3979 | 0 |  | 1433.068 | 0 |  | 772.274 | 0 |  | 772.133 | 0 |  | 1530.274 | 0 |  | 1531.137 | 0 |  | 779.666 | 0 |  | 779.851 | 0 |  | 1510.2841 | 0 |  | 1510.665 | 0 |  | 753.336 | 0 |  | 753.152 | 0 |  | 1517.9041 | 0 |  | 1518.234 | 0 |  | 734.54 | 0.102 |  | 734.654 | 0.102 |  | 1495.8571 | 0 |  | 1496.339 | 0 |  | 768.674 | 0.025 |  | 768.746 | 0.025 | 124.7393 | 113.7675 | 94.70337 | 82.75548 | 83.76519 | 109.8804 | 89.62366 | 0 | 0 | 0 | 0 | 0 | -17.2876464 | -4.2098722 | -84.21654 | -69.05259376 | -50.75115 | -20.14654 | -24.19438 | -41.62041 | -35.55273023 | 0 | 0 | 0 | 0 | 0 | 0 | 0 | 78.350925 | 77.16375 | 76.6074 | 76.224975 | 72.21207 | 0 | 0 | -15.98145 | -11.49507 | -10.30064 | -9.552052 | -8.732083 | -13.40945 | -14.51902 | 102.8922 | 110.3836 | 110.259 | 129.2819 | 123.0508 | 37.56289 | 35.34204
183 | W98789 | 2017-04-15 15:35 | 71.5572 | 69.6918 | 14 | 68 | 1.154 | 932.1171 | 18033 | 31 | 139006 | 139014 | 139147 | 139154 | 139345 | 139352 | 220962 | 220970 | 220889 | 220897 | 215467 | 215392 | 216069 | 216051 | 294041 | 294025 | 1339.47 | 13136.0391 | 1 | 171.9848 | 171.9848 | 171.9848 | 85.9619 | 85.9619 | 85.9619 | 85.9619 | 1191.6016 | 1125.8331 | 1068.1666 | 882.5213 | 1077.4059 | 1005.7986 | 985.5341 | 965.0801 | 946.8729 | 933.0839 | 919.9507 | 903.6673 | 15.4 | 18.2 | 30.8603 | 17.408 | 10.702 | 7.5149 | 5.5076 | 4.0975 | 3.0843 | 2.5658 | 2.5713 | 91.61 | 139.27 | 151.88 | 226.39 | 219.98 | 325.94 | 300.19 | 445.53 | 405.01 | 605.02 | 538.01 | 804.35 | 659.66 | 971.67 | 49.8 | 46.3 | 43.6738 | -2.436363 | -1.8701 | 5.6507 | -18.5873 | -1.8701 | 4401082 | 2 |  |  | 3.82 | 7.085 | 8.8564 | 10.7414 | 11.7543 | 15.5921 | 4.1968 | 7.9524 | 9.6048 | 11.7413 | 13.0778 | 17.0762 | 24.8954 | 24.9804 | 24.9896 | 25.0942 | 25.003 | 24.7201 |  | 16181 | 955 | 6 |  | CC082A | 254 | 962 | 6 | 5 | 30.000002 | 28.833334 | -2.436363 | 1473.8 | 1408.4714 | 1201.6428 | 1099.6215 | 1026.9 | 983.3286 | 1011.5714 | 54.6714 | 49.0171 | 43.19 | 37.335 | 32.6693 | 37.9979 | 46.6993 | 30.8603 | 17.408 | 10.702 | 7.5149 | 5.5076 | 4.0975 | 3.0843 | 2.5658 | 0 | 0 | 0 | 0 | 0 | 0.1016 | 0.0254 | 0 | 0 | 0 | 0 | 0 | 0 | 0 | 0.062915 | 0.053086 | 0.039491 | 0.015779 | 0.019276 | 0.026911 | 0.023623 | -7.9e-05 | -0.000232 | -0.000508 | -0.000106 | -0.000347 | 0.000729 | 0.001239 | 0.084303 | 0.080992 | 0.079424 | 0.076124 | 0.080664 | 0.108785 | 0.102295 | -0.164842 | -0.162139 | -0.160898 | -0.160114 | -0.162622 | -0.170195 | -0.166381 | -1.368058 | -1.33659 | -1.321009 | -1.311695 | -1.341645 | -1.466809 | -1.420064 | -0.250466 | -0.226464 | -0.219671 | -0.215678 | -0.238869 | -0.330049 | -0.289727 | -0.417101 | -0.380849 | -0.365138 | -0.355001 | -0.387721 | -0.467101 | -0.417948 | 0.417479 | 0.380255 | 0.353481 | 0.289892 | 0.469763 | 0.37637 | 0.327501 | -75 | -75 | -75 | -75 | -75 | 10 | -10 | -1.044719 | -1.028894 | -1.021502 | -1.016417 | -1.030468 | 0 | 0 |  | 1452.829 | 0 |  | 1454.658 | 0 |  | 737.954 | 0 |  | 738.045 | 0 |  | 1407.922 | 0 |  | 1417.828 | 0 |  | 763.237 | 0 |  | 763.159 | 0 |  | 1406.3979 | 0 |  | 1433.068 | 0 |  | 772.274 | 0 |  | 772.133 | 0 |  | 1530.274 | 0 |  | 1531.137 | 0 |  | 779.666 | 0 |  | 779.851 | 0 |  | 1510.2841 | 0 |  | 1510.665 | 0 |  | 753.336 | 0 |  | 753.152 | 0 |  | 1517.9041 | 0 |  | 1518.234 | 0 |  | 734.54 | 0.102 |  | 734.654 | 0.102 |  | 1495.8571 | 0 |  | 1496.339 | 0 |  | 768.674 | 0.025 |  | 768.746 | 0.025 | 124.2457614 | 114.0749 | 95.43928 | 83.70759 | 82.8338616 | 106.9714 | 103.4787 | 0 | 0 | 0 | 0 | 0 | -17.291812 | -4.2260774 | -85.96329 | -70.64412786 | -51.49689 | -20.5582 | -25.396 | -40.54260076 | -35.30563 | 0 | 0 | 0 | 0 | 0 | 0 | 0 | 78.353925 | 77.16705 | 76.61265 | 76.231275 | 77.2851 | 0 | 0 | -13.69333 | -11.10061 | -9.48759049 | -8.05233813 | -7.803683 | -12.54117 | -13.53005 | 102.9431 | 109.4972 | 111.0674 | 131.3283 | 126.9193 | 36.59582 | 50.41694
183 | W98790 | 2017-04-15 15:37 | 71.9071 | 69.9459 | 14 | 68 | 1.154 | 935.1962 | 18097 | 31 | 139006 | 139014 | 139147 | 139154 | 139345 | 139352 | 220962 | 220970 | 220889 | 220897 | 215467 | 215392 | 216069 | 216051 | 294041 | 294025 | 1339.47 | 13154.2959 | 1 | 172.9108 | 172.9108 | 172.9108 | 86.888 | 86.888 | 86.888 | 86.888 | 1189.2578 | 1124.3433 | 1061.5 | 880.3 | 1081.339 | 1008.5457 | 987.312 | 965.4987 | 947.0347 | 933.2896 | 920.028 | 902.2634 | 15.4 | 18.4 | 30.5934 | 17.1804 | 10.5962 | 7.4713 | 5.48 | 4.0842 | 3.051 | 2.5671 | 2.5709 | 92.06 | 138.36 | 152.96 | 224.45 | 222.02 | 322.72 | 303.39 | 440.53 | 410.74 | 597.45 | 545.01 | 799.21 | 659.9 | 965.49 | 49.2 | 46.8 | 41.6794 | -3.309091 | -2.2227 | 3.868 | -1.514 | -2.2227 | 4401082 | 1 |  |  | 3.8886 | 7.1886 | 8.9607 | 11.0186 | 12.0129 | 16.4279 | 4.2492 | 7.9619 | 9.6921 | 11.9254 | 14.3619 | 17.954 | 24.9692 | 24.996 | 24.9962 | 25.0553 | 25.1081 | 24.958 |  | 16181 | 955 | 7 |  | CC082A | 254 | 962 | 6 | 5 | 30.000002 | 29.333334 | -3.309091 | 1478.3214 | 1391.9286 | 1191.4143 | 1094.1857 | 1026.75 | 1006.9857 | 919.1357 | 58.0914 | 47.0629 | 41.8864 | 43.0214 | 36.3157 | 39.9621 | 46.6164 | 30.5934 | 17.1804 | 10.5962 | 7.4713 | 5.48 | 4.0842 | 3.051 | 2.5671 | 0 | 0 | 0 | 0 | 0 | 0.1016 | 0.0254 | 0 | 0 | 0 | 0 | 0 | 0 | 0 | 0.064114 | 0.054205 | 0.040057 | 0.016078 | 0.019552 | 0.027404 | 0.024096 | -7.9e-05 | -0.000232 | -0.000506 | -0.000103 | -0.000343 | -0.00159 | -0.000332 | 0.084305 | 0.080993 | 0.079424 | 0.076126 | 0.080666 | 0.108788 | 0.102404 | -0.164697 | -0.162007 | -0.160772 | -0.159969 | -0.162485 | -0.170082 | -0.165895 | -1.367641 | -1.336305 | -1.320782 | -1.31124 | -1.341299 | -1.467377 | -1.416121 | -0.250382 | -0.226361 | -0.21956 | -0.215618 | -0.238776 | -0.329889 | -0.290955 | -0.416609 | -0.380534 | -0.364892 | -0.354519 | -0.387327 | -0.46682 | -0.41297 | 0.416896 | 0.379275 | 0.350733 | 0.287394 | 0.46402 | 0.372095 | 0.327509 | -75 | -75 | -75 | -75 | -75 | 0 | 0 | -1.044559 | -1.028753 | -1.021446 | -1.016405 | -1.030495 | 0 | 0 |  | 1452.829 | 0 |  | 1454.658 | 0 |  | 737.954 | 0 |  | 738.045 | 0 |  | 1407.922 | 0 |  | 1417.828 | 0 |  | 763.237 | 0 |  | 763.159 | 0 |  | 1406.3979 | 0 |  | 1433.068 | 0 |  | 772.274 | 0 |  | 772.133 | 0 |  | 1530.274 | 0 |  | 1531.137 | 0 |  | 779.666 | 0 |  | 779.851 | 0 |  | 1510.2841 | 0 |  | 1510.665 | 0 |  | 753.336 | 0 |  | 753.152 | 0 |  | 1517.9041 | 0 |  | 1518.234 | 0 |  | 734.54 | 0.102 |  | 734.654 | 0.102 |  | 1495.8571 | 0 |  | 1496.339 | 0 |  | 768.674 | 0.025 |  | 768.746 | 0.025 | 124.6299 | 112.7365 | 94.62689 | 83.29598 | 82.8238155 | 109.548 | 94.12317 | 0 | 0 | 0 | 0 | 0 | -17.2803312 | -4.213733 | -87.57689 | -72.12439 | -52.23825 | -20.947059 | -25.76501 | -37.87887 | -33.6527 | 0 | 0 | 0 | 0 | 0 | 0 | 0 | 78.341925 | 77.156475 | 76.60845 | 76.230375 | 77.287125 | 0 | 0 | -14.54504 | -10.65321 | -9.196577984 | -9.276188 | -8.671318 | -13.18306 | -13.56327 | 100.8499 | 107.1154 | 109.8005 | 129.3031 | 125.6746 | 41.2057 | 42.69347
183 | W98791 | 2017-04-15 15:38 | 71.9931 | 70.1139 | 22 | 69 | 1.154 | 947.3727 | 18336 | 31 | 139006 | 139014 | 139147 | 139154 | 139345 | 139352 | 220962 | 220970 | 220889 | 220897 | 215467 | 215392 | 216069 | 216051 | 294041 | 294025 | 1339.47 | 13172.7773 | 1 | 173.849 | 173.849 | 173.849 | 87.8261 | 87.8261 | 87.8261 | 87.8261 | 1186.9141 | 1114.2512 | 1062.1666 | 879.3412 | 1065.0052 | 995.9623 | 976.9642 | 957.7278 | 940.6734 | 928.3791 | 916.7133 | 899.0309 | 15.8 | 18.6 | 30.8995 | 17.373 | 10.5821 | 7.4335 | 5.447 | 4.0381 | 3.0121 | 2.5681 | 2.5748 | 92.32 | 137.89 | 152.94 | 225.74 | 221.73 | 325.22 | 303.56 | 446.06 | 411.72 | 607.29 | 546.93 | 812.08 | 660.1 | 965.81 | 49.1 | 46.8 | 42.515 | -2.390909 | 2.3424 | 6.5781 | 3.6278 | 2.3424 | 4401081 | 2 |  |  | 4.055 | 7.3914 | 9.1036 | 11.0893 | 12.2007 | 16.3786 | 4.1578 | 8.3813 | 9.6922 | 11.7563 | 13.3578 | 18.6719 | 24.8596 | 24.9158 | 24.9586 | 25.0843 | 24.9729 | 24.8276 |  | 16181 | 955 | 8 |  | CC082A | 254 | 962 | 6 | 5 | 30.000002 | 30.666666 | -2.390909 | 1452.9214 | 1366.9286 | 1185.5215 | 1080.0857 | 1033.4143 | 991.7214 | 813.65 | 51.9521 | 41.5029 | 42.46 | 41.63 | 33.3879 | 33.4993 | 50.2421 | 30.8995 | 17.373 | 10.5821 | 7.4335 | 5.447 | 4.0381 | 3.0121 | 2.5681 | 0 | 0 | 0 | 0 | 0 | 0.1016 | 0.0254 | 0 | 0 | 0 | 0 | 0 | 0 | 0 | 0.065224 | 0.055155 | 0.040715 | 0.016463 | 0.019726 | 0.027963 | 0.024598 | -7.9e-05 | -0.000233 | -0.000506 | -0.000101 | -0.000339 | -0.003698 | -0.002281 | 0.084303 | 0.080996 | 0.079426 | 0.076127 | 0.08066 | 0.108777 | 0.102499 | -0.164704 | -0.161973 | -0.160715 | -0.159951 | -0.162511 | -0.170085 | -0.165529 | -1.367834 | -1.336027 | -1.31935 | -1.311145 | -1.341719 | -1.466826 | -1.411303 | -0.25032 | -0.226407 | -0.219579 | -0.215625 | -0.238664 | -0.329718 | -0.292264 | -0.416837 | -0.380228 | -0.364727 | -0.354419 | -0.387803 | -0.467339 | -0.408727 | 0.416925 | 0.379596 | 0.351363 | 0.28745 | 0.463783 | 0.371298 | 0.327858 | -75 | -75 | -75 | -75 | -75 | -10 | 10 | -1.045057 | -1.029269 | -1.022096 | -1.017121 | -1.031161 | 0 | 0 |  | 1452.829 | 0 |  | 1454.658 | 0 |  | 737.954 | 0 |  | 738.045 | 0 |  | 1407.922 | 0 |  | 1417.828 | 0 |  | 763.237 | 0 |  | 763.159 | 0 |  | 1406.3979 | 0 |  | 1433.068 | 0 |  | 772.274 | 0 |  | 772.133 | 0 |  | 1530.274 | 0 |  | 1531.137 | 0 |  | 779.666 | 0 |  | 779.851 | 0 |  | 1510.2841 | 0 |  | 1510.665 | 0 |  | 753.336 | 0 |  | 753.152 | 0 |  | 1517.9041 | 0 |  | 1518.234 | 0 |  | 734.54 | 0.102 |  | 734.654 | 0.102 |  | 1495.8571 | 0 |  | 1496.339 | 0 |  | 768.674 | 0.025 |  | 768.746 | 0.025 | 122.4856 | 110.7157 | 94.16123 | 82.22368 | 83.3552 | 107.8765 | 83.39831135 | 0 | 0 | 0 | 0 | 0 | -17.280636 | -4.2044366 | -89.10754593 | -73.37727 | -53.04974415 | -21.45295449 | -26.01191 | -35.59253289 | -31.49605 | 0 | 0 | 0 | 0 | 0 | 0 | 0 | 78.379275 | 77.195175 | 76.6572 | 76.284075 | 77.337075 | 0 | 0 | -13.00465 | -9.396547 | -9.32332434 | -8.97646875 | -7.96849 | -11.04532 | -14.68396 | 98.75271 | 105.1371 | 108.4454 | 128.0783 | 126.7119 | 43.95799 | 33.01387
183 | W98792 | 2017-04-15 15:40 | 72.0172 | 70.2006 | 24 | 68 | 1.154 | 941.2386 | 18204 | 31 | 139006 | 139014 | 139147 | 139154 | 139345 | 139352 | 220962 | 220970 | 220889 | 220897 | 215467 | 215392 | 216069 | 216051 | 294041 | 294025 | 1339.47 | 13191.1797 | 1 | 174.781 | 174.781 | 174.781 | 88.7582 | 88.7582 | 88.7582 | 88.7582 | 1177.5391 | 1105.7145 | 1060.8334 | 876.7 | 1062.8135 | 993.4764 | 974.774 | 955.7922 | 939.1802 | 926.6617 | 914.5709 | 898.7927 | 16 | 18.4 | 30.8894 | 17.2889 | 10.5869 | 7.472 | 5.465 | 4.0889 | 3.0748 | 2.5662 | 2.573 | 91.81 | 136.95 | 153.23 | 223.64 | 222 | 321.33 | 304.09 | 441.21 | 410.16 | 597.89 | 542.57 | 800.87 | 659.77 | 961.23 | 49.4 | 46.9 | 42.1293 | 11.272728 | 5.2364 | 15.045 | -19.0429 | 5.2364 | 4401087 | 1 |  |  | 3.8893 | 7.2264 | 8.9614 | 10.8843 | 11.7771 | 15.5364 | 4.2813 | 7.9719 | 9.5984 | 11.9187 | 13.1062 | 17.6797 | 24.9714 | 25.0089 | 24.9994 | 25.1042 | 25.0341 | 24.8161 |  | 16181 | 955 | 9 |  | CC082A | 254 | 962 | 6 | 5 | 30.000002 | 32.833336 | 11.272728 | 1476.0215 | 1372.8071 | 1184.4642 | 1104.3357 | 1020.3143 | 980.2786 | 994.1857 | 43.7821 | 36.3707 | 40.2614 | 42.145 | 37.0729 | 38.9814 | 48.2821 | 30.8894 | 17.2889 | 10.5869 | 7.472 | 5.465 | 4.0889 | 3.0748 | 2.5662 | 0 | 0 | 0 | 0 | 0 | 0.1016 | 0.0254 | 0 | 0 | 0 | 0 | 0 | 0 | 0 | 0.066059 | 0.05585 | 0.041231 | 0.016833 | 0.019894 | 0.028668 | 0.025234 | -7.9e-05 | -0.000233 | -0.000505 | -9.9e-05 | -0.000335 | -0.006572 | -0.003912 | 0.084301 | 0.080994 | 0.079425 | 0.076123 | 0.080667 | 0.108798 | 0.10232 | -0.164712 | -0.161979 | -0.160756 | -0.15998 | -0.162457 | -0.169937 | -0.166095 | -1.367963 | -1.336128 | -1.320741 | -1.311506 | -1.341113 | -1.462941 | -1.416185 | -0.250286 | -0.226381 | -0.219551 | -0.215544 | -0.2388 | -0.329999 | -0.289833 | -0.416988 | -0.38034 | -0.364849 | -0.354801 | -0.387116 | -0.466347 | -0.416727 | 0.417334 | 0.37953 | 0.35141 | 0.287307 | 0.465263 | 0.374083 | 0.327692 | -75 | -75 | -75 | -75 | -75 | -20 | 20 | -1.044734 | -1.028923 | -1.021605 | -1.016559 | -1.03045 | 0 | 0 |  | 1452.829 | 0 |  | 1454.658 | 0 |  | 737.954 | 0 |  | 738.045 | 0 |  | 1407.922 | 0 |  | 1417.828 | 0 |  | 763.237 | 0 |  | 763.159 | 0 |  | 1406.3979 | 0 |  | 1433.068 | 0 |  | 772.274 | 0 |  | 772.133 | 0 |  | 1530.274 | 0 |  | 1531.137 | 0 |  | 779.666 | 0 |  | 779.851 | 0 |  | 1510.2841 | 0 |  | 1510.665 | 0 |  | 753.336 | 0 |  | 753.152 | 0 |  | 1517.9041 | 0 |  | 1518.234 | 0 |  | 734.54 | 0.102 |  | 734.654 | 0.102 |  | 1495.8571 | 0 |  | 1496.339 | 0 |  | 768.674 | 0.025 |  | 768.746 | 0.025 | 124.4301 | 111.1891 | 94.07607 | 84.06535 | 82.30569 | 106.6524 | 101.7251 | 0 | 0 | 0 | 0 | 0 | -17.2655992 | -4.218813 | -90.25819874 | -74.31143 | -53.7885 | -21.94674 | -26.23083 | -32.32514 | -30.19589657 | 0 | 0 | 0 | 0 | 0 | 0 | 0 | 78.35505 | 77.169225 | 76.620375 | 76.241925 | 77.28375 | 0 | 0 | -10.95805 | -8.233635 | -8.839431 | -9.08410188 | -8.85300852 | -12.86382 | -13.99375 | 101.5689 | 105.8133 | 108.0685 | 129.2764 | 124.5056 | 44.19778 | 53.31663
183 | W98793 | 2017-04-15 15:41 | 72.0627 | 70.2979 | 25 | 69 | 1.154 | 933.435 | 18060 | 31 | 139006 | 139014 | 139147 | 139154 | 139345 | 139352 | 220962 | 220970 | 220889 | 220897 | 215467 | 215392 | 216069 | 216051 | 294041 | 294025 | 1339.47 | 13209.4766 | 1 | 175.7054 | 175.7054 | 175.7054 | 89.6825 | 89.6825 | 89.6825 | 89.6825 | 1183.3984 | 1111.5889 | 1061.6666 | 878.9526 | 1065.9963 | 996.5287 | 977.4818 | 957.8519 | 940.4933 | 927.571 | 915.3419 | 897.1678 | 15.8 | 17.6 | 30.913 | 17.1092 | 10.396 | 7.3139 | 5.3639 | 4.0094 | 3.0053 | 2.5666 | 2.5747 | 92.44 | 139.29 | 155.26 | 229.94 | 224.77 | 331.67 | 307.73 | 453.25 | 415.92 | 613.68 | 549.88 | 816.67 | 660.17 | 967.6 | 50.9 | 46.3 | 43.3333 | -19.90909 | -16.7754 | 17.3021 | -12.1796 | -16.7754 | 4401087 | 2 |  |  | 3.79 | 7.3229 | 9.0321 | 10.9836 | 11.9743 | 16.0971 | 4.2625 | 8.2094 | 9.5563 | 11.7922 | 13.1563 | 17.8219 | 24.9669 | 24.9202 | 24.9646 | 25.0431 | 25.0033 | 24.8854 |  | 16181 | 955 | 10 |  | CC082A | 254 | 962 | 6 | 5 | 30.000002 | 30 | -19.90909 | 1451.0428 | 1359.5857 | 1169.4357 | 1079.5929 | 1016.1572 | 997.75 | 803.5214 | 52.8443 | 52.1786 | 56.795 | 54.1436 | 36.7807 | 30.3493 | 53.9207 | 30.913 | 17.1092 | 10.396 | 7.3139 | 5.3639 | 4.0094 | 3.0053 | 2.5666 | 0 | 0 | 0 | 0 | 0 | 0.1016 | 0.0254 | 0 | 0 | 0 | 0 | 0 | 0 | 0 | 0.066647 | 0.056383 | 0.041622 | 0.017185 | 0.020069 | 0.02879 | 0.0254 | -7.9e-05 | -0.000233 | -0.000503 | -9.6e-05 | -0.000331 | -0.008938 | -0.005146 | 0.084299 | 0.080995 | 0.079427 | 0.076126 | 0.080667 | 0.108775 | 0.102489 | -0.164795 | -0.162042 | -0.160772 | -0.159989 | -0.162524 | -0.169957 | -0.165428 | -1.368262 | -1.336211 | -1.319402 | -1.310107 | -1.341245 | -1.458906 | -1.403841 | -0.25031 | -0.226448 | -0.219647 | -0.215653 | -0.238859 | -0.329796 | -0.292213 | -0.417341 | -0.380431 | -0.364783 | -0.354665 | -0.387266 | -0.467484 | -0.409212 | 0.416686 | 0.378056 | 0.348111 | 0.284489 | 0.459983 | 0.369853 | 0.327911 | -75 | -75 | -75 | -75 | -75 | -30 | 30 | -1.044465 | -1.028657 | -1.021331 | -1.016282 | -1.03017 | 0 | 0 |  | 1452.829 | 0 |  | 1454.658 | 0 |  | 737.954 | 0 |  | 738.045 | 0 |  | 1407.922 | 0 |  | 1417.828 | 0 |  | 763.237 | 0 |  | 763.159 | 0 |  | 1406.3979 | 0 |  | 1433.068 | 0 |  | 772.274 | 0 |  | 772.133 | 0 |  | 1530.274 | 0 |  | 1531.137 | 0 |  | 779.666 | 0 |  | 779.851 | 0 |  | 1510.2841 | 0 |  | 1510.665 | 0 |  | 753.336 | 0 |  | 753.152 | 0 |  | 1517.9041 | 0 |  | 1518.234 | 0 |  | 734.54 | 0.102 |  | 734.654 | 0.102 |  | 1495.8571 | 0 |  | 1496.339 | 0 |  | 768.674 | 0.025 |  | 768.746 | 0.025 | 122.3215 | 110.1196 | 92.88477 | 82.18509 | 81.97035 | 108.5303 | 82.3521 | 0 | 0 | 0 | 0 | 0 | -17.2676312 | -4.2018712 | -91.08246 | -75.02824765 | -54.25249 | -22.38842 | -26.47349381 | -28.9622 | -28.4334 | 0 | 0 | 0 | 0 | 0 | 0 | 0 | 78.334875 | 77.149275 | 76.599825 | 76.22115 | 77.26275 | 0 | 0 | -13.22746 | -11.81574 | -12.47485 | -11.67623 | -8.785401 | -10.00908 | -15.75633 | 96.34641 | 100.4249 | 102.7573 | 124.3416 | 123.9742 | 52.29135 | 33.96051
183 | W98794 | 2017-04-15 15:43 | 72.3952 | 70.5637 | 13 | 68 | 1.154 | 930.3466 | 18005 | 31 | 139006 | 139014 | 139147 | 139154 | 139345 | 139352 | 220962 | 220970 | 220889 | 220897 | 215467 | 215392 | 216069 | 216051 | 294041 | 294025 | 1339.47 | 13227.79 | 1 | 176.6266 | 176.6266 | 176.6266 | 90.6038 | 90.6038 | 90.6038 | 90.6038 | 1185.7422 | 1121.8809 | 1060.5 | 880.6714 | 1079.4233 | 1008.3091 | 988.6193 | 968.3509 | 950.7083 | 937.0466 | 923.3328 | 906.0602 | 15.6 | 18.4 | 31.0585 | 17.268 | 10.4402 | 7.3367 | 5.3476 | 3.9855 | 3.0436 | 2.5661 | 2.5723 | 92.26 | 139.09 | 154.64 | 228.17 | 224.37 | 329.41 | 306.99 | 451.2 | 414.34 | 612.72 | 545.52 | 806.67 | 659.72 | 961.6 | 49.9 | 46.8 | 42.1133 | 1.236364 | 1.131 | 1.4738 | -1.3889 | 1.131 | 4401082 | 1 |  |  | 3.69 | 7.0607 | 8.7914 | 10.6071 | 11.9036 | 15.3107 | 3.975 | 8.0016 | 9.3438 | 11.6188 | 12.7828 | 15.8594 | 24.9082 | 24.8818 | 24.9439 | 25.1051 | 24.9494 | 24.8074 |  | 16181 | 955 | 11 |  | CC082A | 254 | 962 | 6 | 5 | 30.000002 | 27 | 1.236364 | 1499.1285 | 1417.1428 | 1194.2572 | 1110.5786 | 1025.4 | 930.4357 | 922.2571 | 60.2014 | 50.3593 | 56.4393 | 48.1029 | 39.8721 | 62.99 | 50.7721 | 31.0585 | 17.268 | 10.4402 | 7.3367 | 5.3476 | 3.9855 | 3.0436 | 2.5661 | 0 | 0 | 0 | 0 | 0 | 0.1016 | 0.0254 | 0 | 0 | 0 | 0 | 0 | 0 | 0 | 0.067343 | 0.057008 | 0.041957 | 0.017504 | 0.020275 | 0.029113 | 0.025662 | -7.9e-05 | -0.000233 | -0.000502 | -9.4e-05 | -0.000327 | -0.010428 | -0.006085 | 0.084306 | 0.080994 | 0.079431 | 0.076124 | 0.080669 | 0.108834 | 0.102376 | -0.164896 | -0.162199 | -0.160887 | -0.160181 | -0.162657 | -0.169726 | -0.165802 | -1.367972 | -1.336592 | -1.319302 | -1.311776 | -1.341346 | -1.449584 | -1.401975 | -0.250588 | -0.226555 | -0.219853 | -0.215749 | -0.239036 | -0.330844 | -0.29085 | -0.417 | -0.380851 | -0.364676 | -0.355087 | -0.387381 | -0.464852 | -0.41443 | 0.416746 | 0.378072 | 0.348402 | 0.28507 | 0.461354 | 0.372622 | 0.327664 | -75 | -75 | -75 | -75 | -75 | -40 | 40 | -1.044166 | -1.028323 | -1.020802 | -1.015658 | -1.029576 | 0 | 0 |  | 1452.829 | 0 |  | 1454.658 | 0 |  | 737.954 | 0 |  | 738.045 | 0 |  | 1407.922 | 0 |  | 1417.828 | 0 |  | 763.237 | 0 |  | 763.159 | 0 |  | 1406.3979 | 0 |  | 1433.068 | 0 |  | 772.274 | 0 |  | 772.133 | 0 |  | 1530.274 | 0 |  | 1531.137 | 0 |  | 779.666 | 0 |  | 779.851 | 0 |  | 1510.2841 | 0 |  | 1510.665 | 0 |  | 753.336 | 0 |  | 753.152 | 0 |  | 1517.9041 | 0 |  | 1518.234 | 0 |  | 734.54 | 0.102 |  | 734.654 | 0.102 |  | 1495.8571 | 0 |  | 1496.339 | 0 |  | 768.674 | 0.025 |  | 768.746 | 0.025 | 126.3855 | 114.7801 | 94.86104 | 84.54169 | 82.7179926 | 101.263 | 94.41699 | 0 | 0 | 0 | 0 | 0 | -17.2441616 | -4.2113708 | -92.01527 | -75.8850108 | -54.69166441 | -22.83802016 | -26.75717 | -27.08547704 | -27.44646 | 0 | 0 | 0 | 0 | 0 | 0 | 0 | 78.31245 | 77.124225 | 76.56015 | 76.17435 | 77.2182 | 0 | 0 | -15.08575 | -11.40915 | -12.40835 | -10.37815 | -9.530867 | -20.83986356 | -14.76707 | 97.59696 | 104.6101 | 104.3212 | 127.4999 | 123.6482 | 36.09354 | 47.99209
183 | W98795 | 2017-04-15 15:44 | 72.4077 | 70.6678 | 24 | 70 | 1.154 | 940.5808 | 18193 | 31 | 139006 | 139014 | 139147 | 139154 | 139345 | 139352 | 220962 | 220970 | 220889 | 220897 | 215467 | 215392 | 216069 | 216051 | 294041 | 294025 | 1339.47 | 13246.0801 | 1 | 177.558 | 177.558 | 177.558 | 91.5352 | 91.5352 | 91.5352 | 91.5352 | 1186.9141 | 1121.713 | 1066 | 882.0667 | 1071.2361 | 1000.3777 | 980.1268 | 959.0038 | 941.1208 | 928.0349 | 915.9758 | 898.4249 | 15.8 | 17.4 | 30.5586 | 17.163 | 10.533 | 7.4291 | 5.4634 | 4.071 | 3.0304 | 2.5657 | 2.5703 | 92.25 | 136.65 | 153.73 | 222.77 | 222.55 | 319.7 | 303.84 | 436.78 | 411.27 | 593.88 | 546.54 | 797.02 | 660 | 954.96 | 51.1 | 46.4 | 44.8842 | -2.709091 | -2.1291 | 3.9784 | -8.0127 | -2.1291 | 4401081 | 2 |  |  | 3.9057 | 7.2464 | 9.0843 | 10.9071 | 12.0629 | 16.08 | 4.3857 | 7.9841 | 9.873 | 11.8952 | 13.6825 | 17.0873 | 24.9272 | 24.9864 | 24.9538 | 25.0894 | 25.0241 | 24.9511 |  | 16181 | 955 | 12 |  | CC082A | 254 | 962 | 6 | 5 | 30.000002 | 29.666666 | -2.709091 | 1454.6215 | 1370.2214 | 1171.3857 | 1076.3357 | 1023.9786 | 1012.1071 | 869.6643 | 46.3379 | 39.2864 | 38.8786 | 38.6371 | 33.2679 | 57.1114 | 43.0193 | 30.5586 | 17.163 | 10.533 | 7.4291 | 5.4634 | 4.071 | 3.0304 | 2.5657 | 0 | 0 | 0 | 0 | 0 | 0.1016 | 0.0254 | 0 | 0 | 0 | 0 | 0 | 0 | 0 | 0.068159 | 0.057811 | 0.042456 | 0.017857 | 0.020916 | 0.029709 | 0.026176 | -7.9e-05 | -0.000233 | -0.000501 | -9.2e-05 | -0.000323 | -0.011361 | -0.006729 | 0.0843 | 0.080994 | 0.079427 | 0.076129 | 0.080664 | 0.108766 | 0.102419 | -0.164862 | -0.162122 | -0.160841 | -0.160073 | -0.162658 | -0.169738 | -0.165455 | -1.368336 | -1.336431 | -1.319501 | -1.311255 | -1.342979 | -1.446183 | -1.395078 | -0.250395 | -0.226493 | -0.219715 | -0.215767 | -0.238852 | -0.329786 | -0.291329 | -0.417428 | -0.380673 | -0.36489 | -0.354535 | -0.387778 | -0.467994 | -0.412416 | 0.416897 | 0.378958 | 0.350268 | 0.287067 | 0.463448 | 0.371059 | 0.327458 | -75 | -75 | -75 | -75 | -75 | -47 | 47 | -1.044515 | -1.028712 | -1.02142 | -1.016387 | -1.030555 | 0 | 0 |  | 1452.829 | 0 |  | 1454.658 | 0 |  | 737.954 | 0 |  | 738.045 | 0 |  | 1407.922 | 0 |  | 1417.828 | 0 |  | 763.237 | 0 |  | 763.159 | 0 |  | 1406.3979 | 0 |  | 1433.068 | 0 |  | 772.274 | 0 |  | 772.133 | 0 |  | 1530.274 | 0 |  | 1531.137 | 0 |  | 779.666 | 0 |  | 779.851 | 0 |  | 1510.2841 | 0 |  | 1510.665 | 0 |  | 753.336 | 0 |  | 753.152 | 0 |  | 1517.9041 | 0 |  | 1518.234 | 0 |  | 734.54 | 0.102 |  | 734.654 | 0.102 |  | 1495.8571 | 0 |  | 1496.339 | 0 |  | 768.674 | 0.025 |  | 768.746 | 0.025 | 122.6246 | 110.9797 | 93.03965 | 81.94036 | 82.59821 | 110.0828 | 89.07015 | 0 | 0 | 0 | 0 | 0 | -17.2453808 | -4.202557 | -93.15631488 | -76.94902 | -55.35966 | -23.29445 | -27.65597 | -26.53457 | -27.13008 | 0 | 0 | 0 | 0 | 0 | 0 | 0 | 78.338625 | 77.1534 | 76.6065 | 76.229025 | 77.291625 | 0 | 0 | -11.60278 | -8.898095 | -8.542211599 | -8.336611 | -7.946104 | -18.83454 | -12.53277 | 96.20412 | 102.286 | 105.7443 | 126.5383 | 124.2878 | 47.46835 | 45.20474
183 | W98796 | 2017-04-15 15:45 | 72.6969 | 70.9082 | 12 | 68 | 1.154 | 931.1103 | 18014 | 31 | 139006 | 139014 | 139147 | 139154 | 139345 | 139352 | 220962 | 220970 | 220889 | 220897 | 215467 | 215392 | 216069 | 216051 | 294041 | 294025 | 1339.47 | 13264.3672 | 1 | 178.4801 | 178.4801 | 178.4801 | 92.4573 | 92.4573 | 92.4573 | 92.4573 | 1186.9141 | 1116.2386 | 1055.5 | 877.8238 | 1075.9799 | 1004.0007 | 983.3648 | 962.2582 | 943.3576 | 928.8626 | 915.0124 | 895.7 | 15.8 | 17.4 | 31.02 | 17.3762 | 10.5823 | 7.397 | 5.4014 | 4.0176 | 3.0133 | 2.5672 | 2.5722 | 91.55 | 137 | 153.05 | 224.59 | 222.78 | 325.36 | 304.91 | 443.66 | 412.85 | 603.22 | 546.34 | 804.02 | 659.86 | 955.3 | 49.4 | 46.3 | 42.0489 | -3.590909 | -5.8116 | 9.1449 | -6.5306 | -5.8116 | 4401082 | 1 |  |  | 3.8493 | 7.1664 | 8.91 | 10.9186 | 12.0321 | 15.8521 | 4.1438 | 8.0672 | 9.4625 | 11.7781 | 12.9688 | 17.8188 | 24.8283 | 24.9394 | 24.9429 | 25.0514 | 24.9774 | 24.7575 |  | 16181 | 955 | 13 |  | CC082A | 254 | 962 | 6 | 5 | 30.000002 | 29.333334 | -3.590909 | 1508.0929 | 1428.9857 | 1222.8572 | 1118.4143 | 1037.6929 | 1001.6357 | 844.3357 | 62.0571 | 50.22 | 46.9071 | 42.1814 | 34.5571 | 60.2586 | 40.36 | 31.02 | 17.3762 | 10.5823 | 7.397 | 5.4014 | 4.0176 | 3.0133 | 2.5672 | 0 | 0 | 0 | 0 | 0 | 0.1016 | 0.0254 | 0 | 0 | 0 | 0 | 0 | 0 | 0 | 0.069001 | 0.058526 | 0.042874 | 0.018192 | 0.021533 | 0.029819 | 0.026293 | -7.9e-05 | -0.000234 | -0.000501 | -9e-05 | -0.00032 | -0.012367 | -0.00758 | 0.084293 | 0.080984 | 0.079414 | 0.076114 | 0.080656 | 0.108768 | 0.10246 | -0.164697 | -0.161988 | -0.16073 | -0.159983 | -0.162505 | -0.169363 | -0.164929 | -1.368481 | -1.33691 | -1.320226 | -1.312214 | -1.343238 | -1.438816 | -1.385447 | -0.250066 | -0.226122 | -0.219301 | -0.215309 | -0.238511 | -0.329479 | -0.291608 | -0.417598 | -0.3812 | -0.365671 | -0.35555 | -0.388071 | -0.467698 | -0.410403 | 0.41722 | 0.379208 | 0.350044 | 0.28618 | 0.462373 | 0.371611 | 0.327593 | -75 | -75 | -75 | -75 | -75 | -54 | 54 | -1.044771 | -1.028951 | -1.02159 | -1.016521 | -1.03057 | 0 | 0 |  | 1452.829 | 0 |  | 1454.658 | 0 |  | 737.954 | 0 |  | 738.045 | 0 |  | 1407.922 | 0 |  | 1417.828 | 0 |  | 763.237 | 0 |  | 763.159 | 0 |  | 1406.3979 | 0 |  | 1433.068 | 0 |  | 772.274 | 0 |  | 772.133 | 0 |  | 1530.274 | 0 |  | 1531.137 | 0 |  | 779.666 | 0 |  | 779.851 | 0 |  | 1510.2841 | 0 |  | 1510.665 | 0 |  | 753.336 | 0 |  | 753.152 | 0 |  | 1517.9041 | 0 |  | 1518.234 | 0 |  | 734.54 | 0.102 |  | 734.654 | 0.102 |  | 1495.8571 | 0 |  | 1496.339 | 0 |  | 768.674 | 0.025 |  | 768.746 | 0.025 | 127.1217 | 115.725 | 97.11198 | 85.12699 | 83.69616 | 108.9459 | 86.51064 | 0 | 0 | 0 | 0 | 0 | -17.2072808 | -4.1891966 | -94.31845 | -77.93115772 | -55.94194 | -23.7537 | -28.49411 | -25.11022 | -25.92587 | 0 | 0 | 0 | 0 | 0 | 0 | 0 | 78.357825 | 77.171325 | 76.61925 | 76.239075 | 77.29275 | 0 | 0 | -15.51837 | -11.35584684 | -10.28677 | -9.082035 | -8.242248 | -19.85394 | -11.76929888 | 95.64268 | 103.6093 | 107.5025 | 128.5303 | 124.2526 | 46.77447 | 44.62627
183 | W98797 | 2017-04-15 15:47 | 72.8847 | 71.1186 | 15 | 70 | 1.154 | 942.558 | 18220 | 31 | 139006 | 139014 | 139147 | 139154 | 139345 | 139352 | 220962 | 220970 | 220889 | 220897 | 215467 | 215392 | 216069 | 216051 | 294041 | 294025 | 1339.47 | 13282.667 | 1 | 179.4134 | 179.4134 | 179.4134 | 93.3906 | 93.3906 | 93.3906 | 93.3906 | 1195.1172 | 1133.0425 | 1076.5 | 884.8905 | 1077.0504 | 1005.1659 | 985.2745 | 964.9945 | 947.0039 | 933.993 | 921.5065 | 904.0743 | 15.6 | 20.2 | 30.6349 | 17.2735 | 10.5614 | 7.4222 | 5.4526 | 4.0436 | 3.0309 | 2.5655 | 2.5676 | 91.84 | 136.59 | 152.74 | 222.89 | 221.82 | 320.76 | 302.52 | 438.19 | 409.73 | 596.54 | 542.91 | 793.84 | 659.82 | 950.1 | 50.4 | 46.5 | 42.0268 | -1.6 | -0.88 | 3.8723 | -28.6469 | -0.88 | 4401082 | 2 |  |  | 3.9114 | 7.2843 | 9.0936 | 11.0764 | 12.075 | 15.7057 | 4.3651 | 7.9698 | 9.6794 | 11.6492 | 13.1429 | 17.3095 | 24.8684 | 24.9521 | 24.9486 | 24.9845 | 24.981 | 25.0108 |  | 16181 | 955 | 14 |  | CC082A | 254 | 962 | 6 | 5 | 30.000002 | 28.166666 | -1.6 | 1462.7928 | 1400.8429 | 1183.4 | 1079.1143 | 1037.7858 | 985.25 | 874.7214 | 56.0593 | 47.7857 | 41.4271 | 39.4679 | 33.3707 | 56.1557 | 43.7979 | 30.6349 | 17.2735 | 10.5614 | 7.4222 | 5.4526 | 4.0436 | 3.0309 | 2.5655 | 0 | 0 | 0 | 0 | 0 | 0.1016 | 0.0254 | 0 | 0 | 0 | 0 | 0 | 0 | 0 | 0.069928 | 0.059416 | 0.043367 | 0.01852 | 0.022214 | 0.030059 | 0.026504 | -7.9e-05 | -0.000234 | -0.000501 | -8.8e-05 | -0.000317 | -0.015696 | -0.009081 | 0.084302 | 0.080989 | 0.079424 | 0.076124 | 0.080657 | 0.108778 | 0.102425 | -0.164608 | -0.161921 | -0.160667 | -0.159878 | -0.162472 | -0.169132 | -0.164833 | -1.367718 | -1.336401 | -1.320643 | -1.311268 | -1.343129 | -1.431476 | -1.379051 | -0.250205 | -0.226196 | -0.21945 | -0.215475 | -0.238498 | -0.32958 | -0.291091 | -0.416699 | -0.380639 | -0.364742 | -0.354548 | -0.387947 | -0.467158 | -0.411912 | 0.417061 | 0.379384 | 0.351161 | 0.287774 | 0.464661 | 0.37323 | 0.327119 | -75 | -75 | -75 | -75 | -75 | -61 | 61 | -1.044869 | -1.029061 | -1.021765 | -1.016729 | -1.030881 | 0 | 0 |  | 1452.829 | 0 |  | 1454.658 | 0 |  | 737.954 | 0 |  | 738.045 | 0 |  | 1407.922 | 0 |  | 1417.828 | 0 |  | 763.237 | 0 |  | 763.159 | 0 |  | 1406.3979 | 0 |  | 1433.068 | 0 |  | 772.274 | 0 |  | 772.133 | 0 |  | 1530.274 | 0 |  | 1531.137 | 0 |  | 779.666 | 0 |  | 779.851 | 0 |  | 1510.2841 | 0 |  | 1510.665 | 0 |  | 753.336 | 0 |  | 753.152 | 0 |  | 1517.9041 | 0 |  | 1518.234 | 0 |  | 734.54 | 0.102 |  | 734.654 | 0.102 |  | 1495.8571 | 0 |  | 1496.339 | 0 |  | 768.674 | 0.025 |  | 768.746 | 0.025 | 123.3164 | 113.4529 | 93.9903616 | 82.1465 | 83.70469 | 107.1735245 | 89.59334 | 0 | 0 | 0 | 0 | 0 | -17.1838112 | -4.1867582 | -95.53373 | -79.09088 | -56.61068 | -24.16929 | -29.4105 | -20.56029 | -24.02721 | 0 | 0 | 0 | 0 | 0 | 0 | 0 | 78.365175 | 77.179575 | 76.632375 | 76.254675 | 77.316075 | 0 | 0 | -14.02632 | -10.80893 | -9.091177095 | -8.504346 | -7.958845 | -18.5078 | -12.74917 | 92.12148 | 100.7326 | 104.9209 | 125.7275 | 123.6514 | 50.92163 | 48.6302
183 | W98798 | 2017-04-15 15:48 | 73.0251 | 71.2507 | 15 | 68 | 1.154 | 926.5751 | 17930 | 31 | 139006 | 139014 | 139147 | 139154 | 139345 | 139352 | 220962 | 220970 | 220889 | 220897 | 215467 | 215392 | 216069 | 216051 | 294041 | 294025 | 1339.47 | 13300.9307 | 1 | 180.331 | 180.331 | 180.331 | 94.3082 | 94.3082 | 94.3082 | 94.3082 | 1185.7422 | 1113.4087 | 1051.8334 | 875.9238 | 1071.3433 | 1000.3759 | 980.8029 | 960.694 | 942.8369 | 929.6307 | 916.6647 | 898.9438 | 15.6 | 19.4 | 30.8821 | 17.313 | 10.6272 | 7.4547 | 5.4456 | 4.0399 | 3.0358 | 2.5664 | 2.5657 | 91.81 | 137.68 | 152.9 | 224.32 | 222.32 | 323.64 | 304.14 | 443.55 | 411.8 | 604.92 | 544.59 | 803.56 | 660.1 | 962.79 | 49.6 | 46.3 | 42.7581 | 1.154545 | 1.6993 | 2.6089 | -6.5932 | 1.6993 | 4401082 | 1 |  |  | 3.89 | 7.2407 | 9.0879 | 11.0307 | 12.135 | 15.6114 | 4.3219 | 8.2484 | 9.8656 | 11.8375 | 13.4266 | 17.2437 | 24.9804 | 25.0042 | 24.9627 | 25.0305 | 25.0138 | 24.8996 |  | 16181 | 955 | 15 |  | CC082A | 254 | 962 | 6 | 5 | 30.000002 | 29.166666 | 1.154545 | 1516.7928 | 1434.1285 | 1223.8143 | 1130.2142 | 1051.4 | 999.3214 | 924.0428 | 55.5207 | 48.135 | 44.7221 | 41.9814 | 35.9057 | 59.9986 | 47.025 | 30.8821 | 17.313 | 10.6272 | 7.4547 | 5.4456 | 4.0399 | 3.0358 | 2.5664 | 0 | 0 | 0 | 0 | 0 | 0.1016 | 0.0254 | 0 | 0 | 0 | 0 | 0 | 0 | 0 | 0.07069 | 0.060119 | 0.04384 | 0.018828 | 0.022818 | 0.030332 | 0.026768 | -7.9e-05 | -0.000233 | -0.000498 | -8.5e-05 | -0.000314 | -0.017532 | -0.010107 | 0.084299 | 0.080988 | 0.079421 | 0.076119 | 0.080661 | 0.108786 | 0.102408 | -0.164883 | -0.162176 | -0.160931 | -0.160161 | -0.162727 | -0.169094 | -0.164912 | -1.368436 | -1.336924 | -1.321287 | -1.31214 | -1.344517 | -1.421078 | -1.371223 | -0.250392 | -0.226404 | -0.219624 | -0.215596 | -0.238809 | -0.330086 | -0.2912 | -0.417546 | -0.381217 | -0.365438 | -0.355473 | -0.388086 | -0.46704 | -0.412919 | 0.41706 | 0.379266 | 0.350285 | 0.286516 | 0.462658 | 0.372049 | 0.327006 | -75 | -75 | -75 | -75 | -75 | -68 | 68 | -1.044452 | -1.028659 | -1.021413 | -1.016404 | -1.030462 | 0 | 0 |  | 1452.829 | 0 |  | 1454.658 | 0 |  | 737.954 | 0 |  | 738.045 | 0 |  | 1407.922 | 0 |  | 1417.828 | 0 |  | 763.237 | 0 |  | 763.159 | 0 |  | 1406.3979 | 0 |  | 1433.068 | 0 |  | 772.274 | 0 |  | 772.133 | 0 |  | 1530.274 | 0 |  | 1531.137 | 0 |  | 779.666 | 0 |  | 779.851 | 0 |  | 1510.2841 | 0 |  | 1510.665 | 0 |  | 753.336 | 0 |  | 753.152 | 0 |  | 1517.9041 | 0 |  | 1518.234 | 0 |  | 734.54 | 0.102 |  | 734.654 | 0.102 |  | 1495.8571 | 0 |  | 1496.339 | 0 |  | 768.674 | 0.025 |  | 768.746 | 0.025 | 127.8641 | 116.1472 | 97.19656 | 86.03077 | 84.8069754 | 108.7122 | 94.62938 | 0 | 0 | 0 | 0 | 0 | -17.1799504 | -4.1887648 | -96.62663 | -80.06303 | -57.26722 | -24.59344002 | -30.25701 | -18.1897984 | -22.84595 | 0 | 0 | 0 | 0 | 0 | 0 | 0 | 78.3339 | 77.149425 | 76.605975 | 76.2303 | 77.28465 | 0 | 0 | -13.90194 | -10.89795654 | -9.822046 | -9.051022 | -8.574604 | -19.8047 | -13.69368 | 95.66944 | 102.3356 | 106.7133 | 128.6166 | 123.26 | 53.53773 | 53.90098
183 | W98799 | 2017-04-15 15:50 | 72.0373 | 70.4897 | 21 | 36 | 1.154 | 413.3373 | 7895 | 31 | 139006 | 139014 | 139147 | 139154 | 139345 | 139352 | 220962 | 220970 | 220889 | 220897 | 215467 | 215392 | 216069 | 216051 | 294041 | 294025 | 1339.47 | 13300.9307 | 1 | 180.7403 | 180.7403 | 180.7403 | 94.7175 | 94.7175 | 94.7175 | 94.7175 | 1192.7734 | 1117.5215 | 1066.8334 | 883.2512 | 1068.6749 | 998.7227 | 979.6566 | 960.496 | 943.6176 | 931.2792 | 918.8086 | 902.5352 | 15.8 | 18.2 | 30.7165 | 17.3032 | 10.5832 | 7.4404 | 5.4437 | 4.0436 | 3.0618 | 2.5662 | 2.5647 | 92.2 | 95.3 | 152.89 | 156.83 | 222.14 | 227.41 | 303.91 | 312.73 | 411.86 | 427.51 | 546.15 | 568.4 | 659.93 | 677.9 | 48.5 | 46.7 | 49.5775 | 18.927273 | 18.6173 | 18.6173 | -27.7942 | 18.6173 | 4401083 | 2 |  |  | 3.9721 | 7.2843 | 9.1464 | 10.8743 | 12.0957 | 16.105 | 4.4794 | 7.827 | 10.081 | 12.1032 | 13.3619 | 16.8571 | 24.967 | 24.984 | 25.0095 | 25.1341 | 25.0011 | 24.8494 |  | 16181 | 955 | 16 |  | CC082A | 254 | 962 | 6 | 5 | 30.000002 | 30.666666 | 18.927273 | 1434.1428 | 1352.3928 | 1170.4357 | 1082.25 | 1034.3286 | 946.7429 | 936.95 | 49.0529 | 42.745 | 38.59 | 39.6864 | 35.6964 | 59.4207 | 59.1507 | 30.7165 | 17.3032 | 10.5832 | 7.4404 | 5.4437 | 4.0436 | 3.0618 | 2.5662 | 0 | 0 | 0 | 0 | 0 | 0.1016 | 0.0254 | 0 | 0 | 0 | 0 | 0 | 0 | 0 | 0.071449 | 0.060833 | 0.044375 | 0.019209 | 0.023491 | 0.030862 | 0.027282 | -8e-05 | -0.000234 | -0.000499 | -8.4e-05 | -0.000311 | -0.018398 | -0.010826 | 0.084305 | 0.080998 | 0.079428 | 0.076128 | 0.080662 | 0.108826 | 0.102352 | -0.164719 | -0.161991 | -0.160734 | -0.159979 | -0.162597 | -0.168605 | -0.164762 | -1.367692 | -1.335919 | -1.319268 | -1.311164 | -1.344151 | -1.409345 | -1.363699 | -0.250399 | -0.226472 | -0.219637 | -0.21566 | -0.238734 | -0.330444 | -0.290296 | -0.41667 | -0.380109 | -0.364637 | -0.354438 | -0.387672 | -0.465059 | -0.415308 | 0.416776 | 0.379179 | 0.350116 | 0.286584 | 0.462128 | 0.371032 | 0.326821 | -75 | -75 | -75 | -75 | -75 | -75 | 75 | -1.04503 | -1.029242 | -1.022062 | -1.017084 | -1.031131 | 0 | 0 |  | 1452.829 | 0 |  | 1454.658 | 0 |  | 737.954 | 0 |  | 738.045 | 0 |  | 1407.922 | 0 |  | 1417.828 | 0 |  | 763.237 | 0 |  | 763.159 | 0 |  | 1406.3979 | 0 |  | 1433.068 | 0 |  | 772.274 | 0 |  | 772.133 | 0 |  | 1530.274 | 0 |  | 1531.137 | 0 |  | 779.666 | 0 |  | 779.851 | 0 |  | 1510.2841 | 0 |  | 1510.665 | 0 |  | 753.336 | 0 |  | 753.152 | 0 |  | 1517.9041 | 0 |  | 1518.234 | 0 |  | 734.54 | 0.102 |  | 734.654 | 0.102 |  | 1495.8571 | 0 |  | 1496.339 | 0 |  | 768.674 | 0.025 |  | 768.746 | 0.025 | 120.9054 | 109.5411 | 92.96537 | 82.389528 | 83.43101 | 103.0302 | 95.8987064 | 0 | 0 | 0 | 0 | 0 | -17.130268 | -4.1849548 | -97.61081 | -80.95536 | -57.8842 | -25.0760115 | -31.15742018 | -17.56607608 | -22.44103 | 0 | 0 | 0 | 0 | 0 | 0 | 0 | 78.37725 | 77.19315 | 76.65465 | 76.2813 | 77.334825 | 0 | 0 | -12.2828 | -9.68054564 | -8.47579183 | -8.558769024 | -8.521944 | -19.63521 | -17.17121 | 89.38905 | 96.09836 | 103.26 | 125.036 | 121.0865 | 48.69868 | 52.10151
183 | W98800 | 2017-04-15 16:17 | 66.6848 | 63.3489 | 1567 | 66 | 1.154 | 933.8946 | 18135 | 30 | 139006 | 139014 | 139147 | 139154 | 139345 | 139352 | 220962 | 220970 | 220889 | 220897 | 215467 | 215392 | 216069 | 216051 | 294041 | 294025 | 1339.47 | 13319.1836 | 1 | 181.6651 | 181.6651 | 181.6651 | 95.6423 | 95.6423 | 95.6423 | 95.6423 | 1184.5703 | 1097.3606 | 1050.8334 | 870.6124 | 1041.1467 | 972.1601 | 953.5342 | 934.6532 | 918.4986 | 906.6521 | 895.7192 | 879.692 | 16 | 17.2 | 30.9521 | 16.9153 | 10.5358 | 7.4236 | 5.5309 | 4.1364 | 3.0593 | 2.5708 | 2.5648 | 91.07 | 144.87 | 152.75 | 234.62 | 222.14 | 336.65 | 304.88 | 456.08 | 412.2 | 626.49 | 547.9 | 845.72 | 660.4 | 1007.55 | 0 | 46.6 | 0 | 8.072727 | 6.8922 | 10.7135 | -39.7844 | 6.8922 | 4401081 | 1 |  |  | 4.0829 | 7.555 | 9.3429 | 11.0943 | 12.0486 | 16.7464 | 4.7953 | 8.1266 | 9.7859 | 12.4109 | 15.7375 | 17.0906 | 24.9977 | 25.0421 | 25.1644 | 25.0613 | 25.1924 | 24.8544 |  | 16181 | 956 | 1 |  | CC082A | 254 | 962 | 6 | 5 | 30.000002 | 45.166664 | 8.072727 | 1515.7572 | 1368.2357 | 1188.4642 | 1049.3785 | 1043.65 | 1051.2357 | 931.5286 | 70.2207 | 78.9243 | 77.8979 | 95.9436 | 49.6357 | 34.4593 | 68.2243 | 30.9521 | 16.9153 | 10.5358 | 7.4236 | 5.5309 | 4.1364 | 3.0593 | 2.5708 | 0 | 0 | 0 | 0 | 0 | 0.1016 | 0.0254 | 0 | 0 | 0 | 0 | 0 | 0 | 0 | 0.042557 | 0.040177 | 0.035456 | 0.02126 | 0.023668 | 0.021289 | 0.019667 | -8e-05 | -0.000234 | -0.000496 | -8e-05 | -0.000307 | -0.017322 | -0.009916 | 0.084294 | 0.081005 | 0.079431 | 0.076153 | 0.08068 | 0.108775 | 0.102348 | -0.165638 | -0.162731 | -0.161529 | -0.160567 | -0.163328 | -0.169804 | -0.165811 | -1.370186 | -1.335585 | -1.320508 | -1.309168 | -1.345414 | -1.42214 | -1.375587 | -0.250985 | -0.227327 | -0.220399 | -0.216826 | -0.239849 | -0.33106 | -0.291397 | -0.41961 | -0.381149 | -0.36598 | -0.353673 | -0.387693 | -0.468295 | -0.416237 | 0.417271 | 0.379252 | 0.350019 | 0.285878 | 0.461591 | 0.3691 | 0.326912 | -75 | -75 | -75 | -75 | -75 | -68 | 68 | -1.04494 | -1.0292 | -1.022296 | -1.017462 | -1.031447 | 0 | 0 |  | 1452.829 | 0 |  | 1454.658 | 0 |  | 737.954 | 0 |  | 738.045 | 0 |  | 1407.922 | 0 |  | 1417.828 | 0 |  | 763.237 | 0 |  | 763.159 | 0 |  | 1406.3979 | 0 |  | 1433.068 | 0 |  | 772.274 | 0 |  | 772.133 | 0 |  | 1530.274 | 0 |  | 1531.137 | 0 |  | 779.666 | 0 |  | 779.851 | 0 |  | 1510.2841 | 0 |  | 1510.665 | 0 |  | 753.336 | 0 |  | 753.152 | 0 |  | 1517.9041 | 0 |  | 1518.234 | 0 |  | 734.54 | 0.102 |  | 734.654 | 0.102 |  | 1495.8571 | 0 |  | 1496.339 | 0 |  | 768.674 | 0.025 |  | 768.746 | 0.025 | 127.7692 | 110.8339 | 94.4009 | 79.91332 | 84.201682 | 114.3482 | 95.34009 | 0 | 0 | 0 | 0 | 0 | -17.2520864 | -4.2115994 | -58.20139 | -53.34727 | -46.16495968 | -27.72817824 | -31.43022 | -5.64162938 | -13.41335 | 0 | 0 | 0 | 0 | 0 | 0 | 0 | 78.3705 | 77.19 | 76.6722 | 76.30965 | 77.358525 | 0 | 0 | -17.62434 | -17.94162 | -17.16862 | -20.80307 | -11.90507 | -11.4081 | -19.88036 | 130.314 | 116.735 | 107.7395 | 107.6917 | 118.2249 | 80.04635 | 57.83478
183 | W98801 | 2017-04-15 16:19 | 66.5916 | 63.3651 | 59 | 66 | 1.154 | 939.8099 | 18208 | 30 | 139006 | 139014 | 139147 | 139154 | 139345 | 139352 | 220962 | 220970 | 220889 | 220897 | 215467 | 215392 | 216069 | 216051 | 294041 | 294025 | 1339.47 | 13337.5244 | 1 | 182.5957 | 182.5957 | 182.5957 | 96.5729 | 96.5729 | 96.5729 | 96.5729 | 1178.7109 | 1098.8174 | 1048.6666 | 869.3684 | 1053.0005 | 983.5054 | 964.6993 | 945.3729 | 928.773 | 915.4878 | 903.5917 | 885.8694 | 16 | 17.4 | 31.1352 | 17.1476 | 10.4146 | 7.2925 | 5.3493 | 4.053 | 3.0105 | 2.5685 | 2.5715 | 91.67 | 144.4 | 154.76 | 239.42 | 225.64 | 346.27 | 311.04 | 473.62 | 418.71 | 639.02 | 551.61 | 852.12 | 659.8 | 1008.67 | 0 | 46.7 | 0 | -5.609092 | -8.3743 | 11.4213 | -29.339 | -8.3743 | 4401056 | 2 |  |  | 3.9121 | 7.3579 | 9.0864 | 11.0771 | 11.9843 | 16.31 | 4.4203 | 8.0406 | 9.8391 | 12.9891 | 13.6875 | 17.8469 | 25.0049 | 24.9576 | 24.9921 | 25.1432 | 25.0083 | 24.7922 |  | 16181 | 956 | 2 |  | CC082A | 254 | 962 | 6 | 5 | 30.000002 | 36 | -5.609092 | 1503.2786 | 1417.6643 | 1221.6285 | 1121.6 | 996.5286 | 1051.75 | 832.4 | 100.8614 | 103.01 | 104.35 | 107.6057 | 74.7929 | 39.1279 | 69.0736 | 31.1352 | 17.1476 | 10.4146 | 7.2925 | 5.3493 | 4.053 | 3.0105 | 2.5685 | 0 | 0 | 0 | 0 | 0 | 0.1016 | 0.0254 | 0 | 0 | 0 | 0 | 0 | 0 | 0 | 0.042787 | 0.040306 | 0.034302 | 0.020893 | 0.023663 | 0.021285 | 0.019462 | -8e-05 | -0.000207 | -0.000371 | 8e-06 | -0.000304 | -0.015243 | -0.008678 | 0.084287 | 0.080987 | 0.079416 | 0.076121 | 0.080677 | 0.108742 | 0.102437 | -0.165151 | -0.16253 | -0.161471 | -0.160641 | -0.162722 | -0.169637 | -0.165221 | -1.369757 | -1.343468 | -1.33393 | -1.324041 | -1.340918 | -1.432105 | -1.380109 | -0.250339 | -0.226544 | -0.21968 | -0.215792 | -0.239298 | -0.329782 | -0.291846 | -0.419103 | -0.38169 | -0.366296 | -0.355603 | -0.386897 | -0.469321 | -0.411791 | 0.416718 | 0.377952 | 0.346534 | 0.281833 | 0.457045 | 0.368019 | 0.327602 | -75 | -70 | -65 | -65 | -75 | -61 | 61 | -1.044617 | -1.029923 | -1.023777 | -1.018812 | -1.030158 | 0 | 0 |  | 1452.829 | 0 |  | 1454.658 | 0 |  | 737.954 | 0 |  | 738.045 | 0 |  | 1407.922 | 0 |  | 1417.828 | 0 |  | 763.237 | 0 |  | 763.159 | 0 |  | 1406.3979 | 0 |  | 1433.068 | 0 |  | 772.274 | 0 |  | 772.133 | 0 |  | 1530.274 | 0 |  | 1531.137 | 0 |  | 779.666 | 0 |  | 779.851 | 0 |  | 1510.2841 | 0 |  | 1510.665 | 0 |  | 753.336 | 0 |  | 753.152 | 0 |  | 1517.9041 | 0 |  | 1518.234 | 0 |  | 734.54 | 0.102 |  | 734.654 | 0.102 |  | 1495.8571 | 0 |  | 1496.339 | 0 |  | 768.674 | 0.025 |  | 768.746 | 0.025 | 126.7068 | 114.8124 | 97.01685 | 85.3773136 | 80.39694 | 114.3693985 | 85.2685588 | 0 | 0 | 0 | 0 | 0 | -17.2351192 | -4.1966134 | -58.49821 | -53.87172 | -45.26157883 | -27.67378 | -31.3225 | -8.65277841 | -14.8831 | 0 | 0 | 0 | 0 | 0 | 0 | 0 | 78.346275 | 72.09461 | 66.545505 | 66.22278 | 77.26185 | 0 | 0 | -25.24954 | -23.33629744 | -22.923608 | -23.22045 | -17.89779 | -12.90368 | -20.15885 | 121.3054 | 109.699 | 95.37717 | 100.7059 | 108.4385 | 75.57782 | 46.03
183 | W98802 | 2017-04-15 16:21 | 66.4905 | 63.4114 | 57 | 66 | 1.154 | 934.7324 | 18084 | 30 | 139006 | 139014 | 139147 | 139154 | 139345 | 139352 | 220962 | 220970 | 220889 | 220897 | 215467 | 215392 | 216069 | 216051 | 294041 | 294025 | 1339.47 | 13355.7813 | 1 | 183.5213 | 183.5213 | 183.5213 | 97.4985 | 97.4985 | 97.4985 | 97.4985 | 1189.2578 | 1099.9575 | 1053.3334 | 869.524 | 1041.9619 | 974.7671 | 956.8111 | 938.072 | 922.0576 | 910.105 | 898.2985 | 880.7874 | 16 | 17.4 | 31.1481 | 17.2601 | 10.4238 | 7.2901 | 5.3314 | 3.9638 | 2.9792 | 2.566 | 2.5717 | 92.09 | 144.6 | 154.47 | 239.36 | 224.69 | 346.67 | 309.15 | 477.44 | 417.27 | 648.73 | 548.95 | 855.87 | 660.14 | 1006.65 | 0 | 46.6 | 0 | -16.218182 | -15.2479 | 16.4137 | -17.7479 | -15.2479 | 4401081 | 1 |  |  | 4.1693 | 7.5257 | 9.3136 | 11.3721 | 12.5579 | 16.4936 | 4.7159 | 8.2222 | 9.7159 | 12.0286 | 13.6286 | 19.0635 | 24.8027 | 24.9299 | 24.9699 | 25.0877 | 24.9312 | 24.6921 |  | 16181 | 956 | 3 |  | CC082A | 254 | 962 | 6 | 5 | 30.000002 | 35.5 | -16.218182 | 1507.1072 | 1410.9143 | 1218.3286 | 1120.0428 | 1042.4785 | 988.7429 | 782.2357 | 103.2336 | 96.5164 | 100.915 | 96.1621 | 76.3064 | 32.4079 | 59.3707 | 31.1481 | 17.2601 | 10.4238 | 7.2901 | 5.3314 | 3.9638 | 2.9792 | 2.566 | 0 | 0 | 0 | 0 | 0 | 0.1016 | 0.0254 | 0 | 0 | 0 | 0 | 0 | 0 | 0 | 0.043508 | 0.040843 | 0.034983 | 0.021092 | 0.023427 | 0.021466 | 0.019546 | -6.2e-05 | -0.000136 | -0.000271 | 4.6e-05 | -0.0003 | -0.011726 | -0.006995 | 0.084284 | 0.080984 | 0.079413 | 0.076114 | 0.080655 | 0.108768 | 0.102496 | -0.165306 | -0.162632 | -0.161473 | -0.160626 | -0.162696 | -0.169566 | -0.165023 | -1.381896 | -1.35331 | -1.340096 | -1.328597 | -1.342483 | -1.438997 | -1.385135 | -0.250102 | -0.226317 | -0.219469 | -0.215493 | -0.23868 | -0.329823 | -0.292426 | -0.418945 | -0.381607 | -0.36617 | -0.355941 | -0.388671 | -0.467909 | -0.408959 | 0.416833 | 0.378426 | 0.348186 | 0.283442 | 0.458634 | 0.370102 | 0.327631 | -65 | -60 | -60 | -60 | -75 | -54 | 54 | -1.046959 | -1.032115 | -1.025154 | -1.020287 | -1.030992 | 0 | 0 |  | 1452.829 | 0 |  | 1454.658 | 0 |  | 737.954 | 0 |  | 738.045 | 0 |  | 1407.922 | 0 |  | 1417.828 | 0 |  | 763.237 | 0 |  | 763.159 | 0 |  | 1406.3979 | 0 |  | 1433.068 | 0 |  | 772.274 | 0 |  | 772.133 | 0 |  | 1530.274 | 0 |  | 1531.137 | 0 |  | 779.666 | 0 |  | 779.851 | 0 |  | 1510.2841 | 0 |  | 1510.665 | 0 |  | 753.336 | 0 |  | 753.152 | 0 |  | 1517.9041 | 0 |  | 1518.234 | 0 |  | 734.54 | 0.102 |  | 734.654 | 0.102 |  | 1495.8571 | 0 |  | 1496.339 | 0 |  | 768.674 | 0.025 |  | 768.746 | 0.025 | 127.025 | 114.2615 | 96.75113 | 85.25094 | 84.0811 | 107.5436 | 80.17603 | 0 | 0 | 0 | 0 | 0 | -17.2279056 | -4.1915842 | -60.03785 | -55.08919017 | -46.51741 | -28.08388 | -31.0476 | -14.01583078 | -17.38483 | 0 | 0 | 0 | 0 | 0 | 0 | 0 | 68.052335 | 61.9269 | 61.50924 | 61.21722 | 77.3244 | 0 | 0 | -25.81893 | -21.8433 | -22.14771 | -20.72226 | -18.21281 | -10.68887 | -17.36154 | 109.2206 | 99.25589 | 89.59524 | 97.66201 | 112.1451 | 65.61098 | 41.23808
183 | W98803 | 2017-04-15 16:23 | 66.3495 | 63.4537 | 58 | 66 | 1.154 | 936.9842 | 18135 | 30 | 139006 | 139014 | 139147 | 139154 | 139345 | 139352 | 220962 | 220970 | 220889 | 220897 | 215467 | 215392 | 216069 | 216051 | 294041 | 294025 | 1339.47 | 13374.1182 | 1 | 184.4492 | 184.4492 | 184.4492 | 98.4264 | 98.4264 | 98.4264 | 98.4264 | 1181.0547 | 1103.3394 | 1054.8334 | 872.628 | 1052.6121 | 983.5217 | 965.3124 | 946.5039 | 930.5308 | 918.1254 | 905.7042 | 889.5215 | 15.8 | 17.4 | 30.8666 | 17.1487 | 10.3498 | 7.2478 | 5.2983 | 3.9884 | 3.0336 | 2.5678 | 2.5684 | 92.19 | 144.88 | 155.48 | 239.1 | 225.85 | 344.66 | 309.53 | 472.37 | 416.04 | 637.56 | 546.77 | 837.77 | 659.95 | 999.42 | 0 | 46.6 | 0 | 30.40909 | 23.6986 | 24.0932 | -47.2245 | 23.6986 | 4401083 | 2 |  |  | 3.8157 | 7.3814 | 9.1679 | 11.1521 | 12.0693 | 15.9514 | 4.4714 | 8.3143 | 10.0921 | 12.6429 | 14.4619 | 18.4 | 25.0041 | 24.9531 | 25.0087 | 25.0159 | 25.0122 | 24.7259 |  | 16181 | 956 | 4 |  | CC082A | 254 | 962 | 6 | 5 | 30.000002 | 27.666666 | 30.40909 | 1478.4714 | 1400.55 | 1202.2428 | 1120.1786 | 1015.4072 | 948.5571 | 907.5928 | 105.6371 | 106.4279 | 106.02 | 103.9793 | 90.6807 | 68.4907 | 76.7043 | 30.8666 | 17.1487 | 10.3498 | 7.2478 | 5.2983 | 3.9884 | 3.0336 | 2.5678 | 0 | 0 | 0 | 0 | 0 | 0.1016 | 0.0254 | 0 | 0 | 0 | 0 | 0 | 0 | 0 | 0.045498 | 0.041247 | 0.035399 | 0.021394 | 0.023239 | 0.02172 | 0.019729 | -5.1e-05 | -8.6e-05 | -0.000163 | 8.3e-05 | -0.000256 | -0.010579 | -0.005991 | 0.084289 | 0.080985 | 0.079417 | 0.076116 | 0.080666 | 0.108807 | 0.102365 | -0.165288 | -0.162651 | -0.161448 | -0.160637 | -0.162618 | -0.169504 | -0.165534 | -1.386727 | -1.358802 | -1.34432 | -1.333978 | -1.346283 | -1.445333 | -1.397256 | -0.250067 | -0.226224 | -0.219422 | -0.215431 | -0.238787 | -0.330151 | -0.290431 | -0.418201 | -0.381241 | -0.365597 | -0.355462 | -0.387281 | -0.465927 | -0.414739 | 0.41671 | 0.377616 | 0.346802 | 0.283199 | 0.459661 | 0.371618 | 0.327296 | -60 | -55 | -55 | -55 | -70 | -47 | 47 | -1.047586 | -1.032621 | -1.025443 | -1.020458 | -1.031195 | 0 | 0 |  | 1452.829 | 0 |  | 1454.658 | 0 |  | 737.954 | 0 |  | 738.045 | 0 |  | 1407.922 | 0 |  | 1417.828 | 0 |  | 763.237 | 0 |  | 763.159 | 0 |  | 1406.3979 | 0 |  | 1433.068 | 0 |  | 772.274 | 0 |  | 772.133 | 0 |  | 1530.274 | 0 |  | 1531.137 | 0 |  | 779.666 | 0 |  | 779.851 | 0 |  | 1510.2841 | 0 |  | 1510.665 | 0 |  | 753.336 | 0 |  | 753.152 | 0 |  | 1517.9041 | 0 |  | 1518.234 | 0 |  | 734.54 | 0.102 |  | 734.654 | 0.102 |  | 1495.8571 | 0 |  | 1496.339 | 0 |  | 768.674 | 0.025 |  | 768.746 | 0.025 | 124.6189 | 113.4235 | 95.47852 | 85.26351 | 81.90884 | 103.2097 | 92.90574 | 0 | 0 | 0 | 0 | 0 | -17.2216064 | -4.2045636 | -63.02258 | -55.92965 | -47.36845952 | -28.64985 | -30.94162 | -16.10245 | -19.1955 | 0 | 0 | 0 | 0 | 0 | 0 | 0 | 62.85516 | 56.794155 | 56.399365 | 56.12519 | 72.18365 | 0 | 0 | -26.41635 | -24.07655 | -23.26312044 | -22.40036 | -21.65337 | -22.61227 | -22.27731 | 98.0351 | 90.2115 | 81.2463 | 90.33849 | 101.4975 | 47.27332 | 47.22836
183 | W98804 | 2017-04-15 16:25 | 66.107 | 63.4302 | 64 | 67 | 1.154 | 939.0713 | 18173 | 30 | 139006 | 139014 | 139147 | 139154 | 139345 | 139352 | 220962 | 220970 | 220889 | 220897 | 215467 | 215392 | 216069 | 216051 | 294041 | 294025 | 1339.47 | 13392.4053 | 1 | 185.3791 | 185.3791 | 185.3791 | 99.3563 | 99.3563 | 99.3563 | 99.3563 | 1190.4297 | 1119.8931 | 1060.6666 | 874.4567 | 1058.4088 | 988.0405 | 969.4337 | 950.1105 | 933.7678 | 920.7752 | 908.1484 | 892.7816 | 15.6 | 23.2 | 30.6107 | 17.1623 | 10.4385 | 7.3631 | 5.3743 | 4.0521 | 3.0793 | 2.568 | 2.5684 | 92.12 | 143.75 | 155.02 | 235.09 | 225.18 | 337.78 | 307.83 | 463.6 | 413.44 | 625.59 | 544.52 | 831.8 | 659.72 | 996.83 | 0 | 46.5 | 0 | 15.845453 | 15.6412 | 15.6412 | -78.3209 | 15.6412 | 4401082 | 1 |  |  | 3.8343 | 7.2736 | 9.0021 | 10.9214 | 12.4886 | 16.2679 | 4.2429 | 8.0317 | 9.2111 | 12.5238 | 15.1937 | 18 | 25.0671 | 25.0154 | 25.0576 | 25.1624 | 25.1609 | 24.7976 |  | 16181 | 956 | 5 |  | CC082A | 254 | 962 | 6 | 5 | 30.000002 | 28.833334 | 15.845453 | 1515.15 | 1433.9357 | 1206.55 | 1141.6215 | 1015.2286 | 974.9214 | 1028.2786 | 91.5443 | 79.6236 | 76.0857 | 78.7593 | 85.2793 | 42.8686 | 92.7271 | 30.6107 | 17.1623 | 10.4385 | 7.3631 | 5.3743 | 4.0521 | 3.0793 | 2.568 | 0 | 0 | 0 | 0 | 0 | 0.1016 | 0.0254 | 0 | 0 | 0 | 0 | 0 | 0 | 0 | 0.04684 | 0.041454 | 0.035568 | 0.021692 | 0.023489 | 0.021923 | 0.019865 | -5.1e-05 | -8.6e-05 | -0.000163 | 8.5e-05 | -0.000204 | -0.00949 | -0.00519 | 0.084283 | 0.080976 | 0.079412 | 0.076112 | 0.080665 | 0.1088 | 0.102278 | -0.165298 | -0.162679 | -0.161447 | -0.160611 | -0.162729 | -0.169616 | -0.165929 | -1.388155 | -1.360333 | -1.345503 | -1.334234 | -1.352195 | -1.451532 | -1.406624 | -0.249895 | -0.226017 | -0.219291 | -0.215307 | -0.238704 | -0.329968 | -0.289257 | -0.41865 | -0.381912 | -0.365895 | -0.355728 | -0.387307 | -0.466182 | -0.418554 | 0.416893 | 0.377946 | 0.347695 | 0.284227 | 0.46188 | 0.37254 | 0.327292 | -60 | -55 | -55 | -55 | -65 | -40 | 40 | -1.047504 | -1.032525 | -1.025268 | -1.020244 | -1.032042 | 0 | 0 |  | 1452.829 | 0 |  | 1454.658 | 0 |  | 737.954 | 0 |  | 738.045 | 0 |  | 1407.922 | 0 |  | 1417.828 | 0 |  | 763.237 | 0 |  | 763.159 | 0 |  | 1406.3979 | 0 |  | 1433.068 | 0 |  | 772.274 | 0 |  | 772.133 | 0 |  | 1530.274 | 0 |  | 1531.137 | 0 |  | 779.666 | 0 |  | 779.851 | 0 |  | 1510.2841 | 0 |  | 1510.665 | 0 |  | 753.336 | 0 |  | 753.152 | 0 |  | 1517.9041 | 0 |  | 1518.234 | 0 |  | 734.54 | 0.102 |  | 734.654 | 0.102 |  | 1495.8571 | 0 |  | 1496.339 | 0 |  | 768.674 | 0.025 |  | 768.746 | 0.025 | 127.7014 | 116.1144 | 95.8145486 | 86.8911 | 81.89342 | 106.0714 | 105.1703 | 0 | 0 | 0 | 0 | 0 | -17.2329856 | -4.2145966 | -64.95038 | -56.27426 | -47.63753 | -29.05561 | -31.48586 | -18.0469 | -20.6422072 | 0 | 0 | 0 | 0 | 0 | 0 | 0 | 62.85024 | 56.788875 | 56.38974 | 56.11342 | 67.08273 | 0 | 0 | -22.87646 | -17.99629 | -16.68491 | -16.95743 | -20.35651 | -14.14527 | -26.82196 | 102.7248 | 98.63271 | 87.88185 | 96.99147 | 97.13377 | 56.6463 | 53.49151
183 | W98805 | 2017-04-15 16:27 | 66.0352 | 63.5218 | 55 | 67 | 1.154 | 945.0836 | 18295 | 30 | 139006 | 139014 | 139147 | 139154 | 139345 | 139352 | 220962 | 220970 | 220889 | 220897 | 215467 | 215392 | 216069 | 216051 | 294041 | 294025 | 1339.47 | 13410.7275 | 1 | 186.315 | 186.315 | 186.315 | 100.2922 | 100.2922 | 100.2922 | 100.2922 | 1188.0859 | 1117.7616 | 1061.1666 | 877.2947 | 1062.5758 | 991.6953 | 971.5239 | 950.447 | 933.0484 | 920.0393 | 907.5485 | 889.8318 | 16 | 17.4 | 30.7171 | 17.1688 | 10.4481 | 7.314 | 5.36 | 4.0013 | 2.9996 | 2.5679 | 2.5714 | 92.18 | 145.94 | 154.38 | 239.78 | 224.37 | 345.5 | 306.84 | 473.5 | 413.53 | 645.28 | 547.12 | 852.44 | 659.94 | 1009.06 | 49.4 | 46.4 | 42.3795 | -31.999998 | -25.1824 | 26.7108 | -40.6905 | -25.1824 | 4401081 | 2 |  |  | 3.9443 | 7.5314 | 9.1979 | 11.1064 | 12.2936 | 16.9064 | 4.6127 | 8.0762 | 10.0444 | 12.0794 | 13.7159 | 19.3921 | 24.9729 | 24.8942 | 24.9789 | 25.0951 | 24.9876 | 24.7781 |  | 16181 | 956 | 6 |  | CC082A | 254 | 962 | 6 | 5 | 30.000002 | 31.666666 | -31.999998 | 1492.7572 | 1428.9642 | 1217.1215 | 1121.1571 | 1058.4071 | 992.2357 | 876.8714 | 69.8321 | 60.9143 | 60.7571 | 62.1743 | 72.7729 | 60.6714 | 77.6943 | 30.7171 | 17.1688 | 10.4481 | 7.314 | 5.36 | 4.0013 | 2.9996 | 2.5679 | 0 | 0 | 0 | 0 | 0 | 0.1016 | 0.0254 | 0 | 0 | 0 | 0 | 0 | 0 | 0 | 0.047846 | 0.041693 | 0.035714 | 0.021998 | 0.023805 | 0.02189 | 0.019833 | -5.2e-05 | -8.6e-05 | -0.000163 | 8.7e-05 | -0.0002 | -0.008037 | -0.00418 | 0.084285 | 0.080983 | 0.079416 | 0.076117 | 0.080654 | 0.108771 | 0.102446 | -0.165436 | -0.162805 | -0.161567 | -0.160721 | -0.162988 | -0.170009 | -0.165633 | -1.38827 | -1.360933 | -1.345442 | -1.334066 | -1.354536 | -1.459105 | -1.406269 | -0.25008 | -0.226271 | -0.219489 | -0.215524 | -0.238628 | -0.329807 | -0.291659 | -0.418786 | -0.381594 | -0.365832 | -0.355554 | -0.388674 | -0.467713 | -0.411177 | 0.41682 | 0.378359 | 0.348402 | 0.285051 | 0.461638 | 0.370884 | 0.327607 | -60 | -55 | -55 | -55 | -65 | -30 | 30 | -1.047611 | -1.03265 | -1.025496 | -1.020524 | -1.032529 | 0 | 0 |  | 1452.829 | 0 |  | 1454.658 | 0 |  | 737.954 | 0 |  | 738.045 | 0 |  | 1407.922 | 0 |  | 1417.828 | 0 |  | 763.237 | 0 |  | 763.159 | 0 |  | 1406.3979 | 0 |  | 1433.068 | 0 |  | 772.274 | 0 |  | 772.133 | 0 |  | 1530.274 | 0 |  | 1531.137 | 0 |  | 779.666 | 0 |  | 779.851 | 0 |  | 1510.2841 | 0 |  | 1510.665 | 0 |  | 753.336 | 0 |  | 753.152 | 0 |  | 1517.9041 | 0 |  | 1518.234 | 0 |  | 734.54 | 0.102 |  | 734.654 | 0.102 |  | 1495.8571 | 0 |  | 1496.339 | 0 |  | 768.674 | 0.025 |  | 768.746 | 0.025 | 125.817 | 115.7218 | 96.65892 | 85.33911 | 85.36477 | 107.9265 | 89.83197 | 0 | 0 | 0 | 0 | 0 | -17.2729144 | -4.2070782 | -66.35097638 | -56.62434 | -47.83181 | -29.46284761 | -31.97382228 | -20.21298 | -22.01233 | 0 | 0 | 0 | 0 | 0 | 0 | 0 | 62.85666 | 56.79575 | 56.40228 | 56.12882 | 67.114385 | 0 | 0 | -17.46361 | -13.78314 | -13.33552 | -13.40005 | -17.36565 | -20.00985 | -22.66024 | 104.8591 | 102.1101 | 91.89388 | 98.60503 | 103.1397 | 50.43072 | 40.95232
183 | W98806 | 2017-04-15 16:29 | 65.8273 | 63.5363 | 60 | 67 | 1.154 | 939.5455 | 18174 | 30 | 139006 | 139014 | 139147 | 139154 | 139345 | 139352 | 220962 | 220970 | 220889 | 220897 | 215467 | 215392 | 216069 | 216051 | 294041 | 294025 | 1339.47 | 13429.0146 | 1 | 187.2453 | 187.2453 | 187.2453 | 101.2225 | 101.2225 | 101.2225 | 101.2225 | 1189.2578 | 1121.6803 | 1061 | 881.7067 | 1070.1205 | 997.7727 | 977.8291 | 957.5782 | 940.1281 | 926.5217 | 914.2747 | 897.6573 | 15.8 | 17.4 | 30.465 | 17.2659 | 10.5461 | 7.4278 | 5.4489 | 4.1033 | 3.0537 | 2.5661 | 2.5699 | 91.56 | 143.26 | 153.2 | 233.5 | 223.07 | 336.34 | 305.62 | 459.82 | 410.32 | 621.4 | 542.85 | 833.12 | 659.78 | 1003.06 | 50 | 46.6 | 41.4977 | -12.163635 | -7.4315 | 11.2624 | -43.5215 | -7.4315 | 4401085 | 1 |  |  | 3.875 | 7.2107 | 9.0829 | 11.0814 | 11.93 | 16.1493 | 4.4048 | 8.2095 | 9.6587 | 12.2333 | 13.4508 | 17.7794 | 24.9854 | 24.9979 | 25.0096 | 25.1099 | 25.1074 | 24.8511 |  | 16181 | 956 | 7 |  | CC082A | 254 | 962 | 6 | 5 | 30.000002 | 30.666666 | -12.163635 | 1463.4785 | 1388.9642 | 1193.2643 | 1098.1786 | 1005.7857 | 1013.9072 | 938.15 | 65.7443 | 59.5729 | 61.3836 | 62.7421 | 67.6629 | 89.46 | 72.9 | 30.465 | 17.2659 | 10.5461 | 7.4278 | 5.4489 | 4.1033 | 3.0537 | 2.5661 | 0 | 0 | 0 | 0 | 0 | 0.1016 | 0.0254 | 0 | 0 | 0 | 0 | 0 | 0 | 0 | 0.048809 | 0.041894 | 0.035863 | 0.02231 | 0.024151 | 0.022056 | 0.019907 | -5.2e-05 | -8.7e-05 | -0.000164 | 8.9e-05 | -0.000196 | -0.005922 | -0.00304 | 0.084294 | 0.080984 | 0.079416 | 0.07612 | 0.080665 | 0.108761 | 0.102358 | -0.165182 | -0.162606 | -0.161377 | -0.160508 | -0.162715 | -0.169994 | -0.165882 | -1.387195 | -1.36049 | -1.345086 | -1.333433 | -1.35321 | -1.46479 | -1.41449 | -0.250058 | -0.226121 | -0.219327 | -0.215423 | -0.238673 | -0.329364 | -0.290208 | -0.417536 | -0.381114 | -0.365453 | -0.354894 | -0.387183 | -0.468012 | -0.41494 | 0.417349 | 0.379247 | 0.349871 | 0.285875 | 0.464924 | 0.373299 | 0.327442 | -60 | -55 | -55 | -55 | -65 | -20 | 20 | -1.047545 | -1.032568 | -1.025322 | -1.020307 | -1.032173 | 0 | 0 |  | 1452.829 | 0 |  | 1454.658 | 0 |  | 737.954 | 0 |  | 738.045 | 0 |  | 1407.922 | 0 |  | 1417.828 | 0 |  | 763.237 | 0 |  | 763.159 | 0 |  | 1406.3979 | 0 |  | 1433.068 | 0 |  | 772.274 | 0 |  | 772.133 | 0 |  | 1530.274 | 0 |  | 1531.137 | 0 |  | 779.666 | 0 |  | 779.851 | 0 |  | 1510.2841 | 0 |  | 1510.665 | 0 |  | 753.336 | 0 |  | 753.152 | 0 |  | 1517.9041 | 0 |  | 1518.234 | 0 |  | 734.54 | 0.102 |  | 734.654 | 0.102 |  | 1495.8571 | 0 |  | 1496.339 | 0 |  | 768.674 | 0.025 |  | 768.746 | 0.025 | 123.3625 | 112.4839 | 94.76428 | 83.59336 | 81.1317 | 110.2736 | 96.0271577 | 0 | 0 | 0 | 0 | 0 | -17.2713904 | -4.2134028 | -67.63547 | -56.87800543 | -48.01823 | -29.86757 | -32.41614555 | -23.63292186 | -23.85820283 | 0 | 0 | 0 | 0 | 0 | 0 | 0 | 62.8527 | 56.79124 | 56.39271 | 56.116885 | 67.091245 | 0 | 0 | -16.43989 | -13.47068 | -13.46308 | -13.51609 | -16.14931 | -29.46490344 | -21.1561632 | 102.1398 | 98.92643 | 89.67568 | 96.32658 | 99.6575 | 39.90435 | 46.79938887
183 | W98807 | 2017-04-15 16:31 | 65.6232 | 63.5518 | 61 | 67 | 1.154 | 932.6771 | 18044 | 30 | 139006 | 139014 | 139147 | 139154 | 139345 | 139352 | 220962 | 220970 | 220889 | 220897 | 215467 | 215392 | 216069 | 216051 | 294041 | 294025 | 1339.47 | 13447.3604 | 1 | 188.1689 | 188.1689 | 188.1689 | 102.1461 | 102.1461 | 102.1461 | 102.1461 | 1192.7734 | 1129.9525 | 1073.6666 | 882.1256 | 1072.5271 | 1001.1682 | 980.9258 | 959.72 | 942.4868 | 929.3523 | 916.5527 | 899.1085 | 15.6 | 19.2 | 30.6943 | 17.2986 | 10.4899 | 7.3657 | 5.3909 | 4.0252 | 3.0157 | 2.5679 | 2.5706 | 92.51 | 144.55 | 154.68 | 236.8 | 225.62 | 343.07 | 308.89 | 471.07 | 414.9 | 642.09 | 545.83 | 846.37 | 659.8 | 1005.71 | 50.6 | 46.4 | 41.4386 | -8.027272 | -5.7748 | 7.7313 | -28.0878 | -5.7748 | 4401084 | 2 |  |  | 3.8907 | 7.2671 | 9.0886 | 11.135 | 12.1286 | 16.8029 | 4.3889 | 7.8778 | 9.7889 | 11.8651 | 14.2857 | 19.581 | 24.9126 | 24.9816 | 24.9324 | 25.0454 | 25.098 | 25.1629 |  | 16181 | 956 | 8 |  | CC082A | 254 | 962 | 6 | 5 | 30.000002 | 31.5 | -8.027272 | 1470.1714 | 1399.1786 | 1195.1714 | 1102.6215 | 1034.5571 | 989.3571 | 842.5571 | 69.26 | 61.0964 | 61.4721 | 63.6729 | 58.8207 | 95.835 | 48.6507 | 30.6943 | 17.2986 | 10.4899 | 7.3657 | 5.3909 | 4.0252 | 3.0157 | 2.5679 | 0 | 0 | 0 | 0 | 0 | 0.1016 | 0.0254 | 0 | 0 | 0 | 0 | 0 | 0 | 0 | 0.049661 | 0.042078 | 0.036002 | 0.022586 | 0.024491 | 0.022308 | 0.020124 | -6.3e-05 | -0.000183 | -0.000373 | 2e-05 | -0.000193 | -0.004834 | -0.002215 | 0.084292 | 0.080984 | 0.079418 | 0.076117 | 0.080655 | 0.108782 | 0.10246 | -0.164906 | -0.162175 | -0.160991 | -0.160152 | -0.16273 | -0.16991 | -0.165508 | -1.37953 | -1.347382 | -1.333955 | -1.322432 | -1.354976 | -1.466645 | -1.412793 | -0.249944 | -0.226045 | -0.219282 | -0.215287 | -0.23841 | -0.329521 | -0.291481 | -0.417519 | -0.380958 | -0.365157 | -0.355068 | -0.387922 | -0.466913 | -0.410294 | 0.416644 | 0.378013 | 0.347407 | 0.28372 | 0.460803 | 0.371821 | 0.327465 | -65 | -65 | -65 | -65 | -65 | -10 | 10 | -1.046905 | -1.031083 | -1.023863 | -1.018863 | -1.032528 | 0 | 0 |  | 1452.829 | 0 |  | 1454.658 | 0 |  | 737.954 | 0 |  | 738.045 | 0 |  | 1407.922 | 0 |  | 1417.828 | 0 |  | 763.237 | 0 |  | 763.159 | 0 |  | 1406.3979 | 0 |  | 1433.068 | 0 |  | 772.274 | 0 |  | 772.133 | 0 |  | 1530.274 | 0 |  | 1531.137 | 0 |  | 779.666 | 0 |  | 779.851 | 0 |  | 1510.2841 | 0 |  | 1510.665 | 0 |  | 753.336 | 0 |  | 753.152 | 0 |  | 1517.9041 | 0 |  | 1518.234 | 0 |  | 734.54 | 0.102 |  | 734.654 | 0.102 |  | 1495.8571 | 0 |  | 1496.339 | 0 |  | 768.674 | 0.025 |  | 768.746 | 0.025 | 123.9237 | 113.3111 | 94.91812 | 83.92824 | 83.4422 | 107.6242 | 86.3284 | 0 | 0 | 0 | 0 | 0 | -17.262856 | -4.2039032 | -68.42192894 | -56.44856889 | -47.52748 | -29.8949 | -32.92321 | -25.62815473 | -25.30171 | 0 | 0 | 0 | 0 | 0 | 0 | 0 | 68.048825 | 67.020395 | 66.551095 | 66.226095 | 67.11432 | 0 | 0 | -17.31112144 | -13.81054 | -13.47973 | -13.70795 | -14.02344 | -31.57965 | -14.18075 | 106.2395 | 110.0724 | 100.462 | 106.5515 | 103.6099 | 33.15359 | 42.64203
183 | W98808 | 2017-04-15 16:33 | 65.4483 | 63.5845 | 60 | 66 | 1.154 | 932.5621 | 18046 | 30 | 139006 | 139014 | 139147 | 139154 | 139345 | 139352 | 220962 | 220970 | 220889 | 220897 | 215467 | 215392 | 216069 | 216051 | 294041 | 294025 | 1339.47 | 13465.6543 | 1 | 189.0924 | 189.0924 | 189.0924 | 103.0696 | 103.0696 | 103.0696 | 103.0696 | 1192.7734 | 1125.1246 | 1063.1666 | 882.1394 | 1071.2804 | 1000.1109 | 980.4061 | 960.2401 | 942.7916 | 929.5325 | 916.8607 | 899.622 | 15.8 | 17.4 | 30.8524 | 17.3703 | 10.4902 | 7.3431 | 5.3716 | 4.0293 | 3.0229 | 2.5671 | 2.5715 | 91.82 | 142.53 | 154 | 235.19 | 224.39 | 340.57 | 307.26 | 467.75 | 411.89 | 633.24 | 541.39 | 839.45 | 660.04 | 998.83 | 50.8 | 46.5 | 41.5554 | -10.9 | -6.3405 | 13.5122 | -41.7791 | -6.3405 | 4401082 | 1 |  |  | 3.935 | 7.2607 | 9.0964 | 11.1364 | 12.1264 | 16.0257 | 4.2349 | 8.1635 | 9.3952 | 11.8302 | 13.3444 | 18.619 | 24.8831 | 24.9286 | 24.9772 | 25.0124 | 24.9932 | 24.6525 |  | 16181 | 956 | 9 |  | CC082A | 254 | 962 | 6 | 5 | 30.000002 | 30.5 | -10.9 | 1487.7928 | 1400.6571 | 1203.5786 | 1102.4572 | 1013.2 | 989.6857 | 869.7 | 73.7936 | 64.4414 | 62.6164 | 59.65 | 54.2757 | 92.9186 | 49.0771 | 30.8524 | 17.3703 | 10.4902 | 7.3431 | 5.3716 | 4.0293 | 3.0229 | 2.5671 | 0 | 0 | 0 | 0 | 0 | 0.1016 | 0.0254 | 0 | 0 | 0 | 0 | 0 | 0 | 0 | 0.050325 | 0.042352 | 0.036131 | 0.022884 | 0.024782 | 0.022198 | 0.020019 | -6.3e-05 | -0.000183 | -0.000374 | 2.2e-05 | -0.00019 | -0.005093 | -0.001858 | 0.084294 | 0.080988 | 0.079421 | 0.076122 | 0.080666 | 0.108774 | 0.102442 | -0.165106 | -0.162389 | -0.161205 | -0.160323 | -0.162864 | -0.170157 | -0.165788 | -1.37978 | -1.348573 | -1.335142 | -1.322399 | -1.354466 | -1.467984 | -1.414543 | -0.250183 | -0.226294 | -0.219519 | -0.21555 | -0.23881 | -0.329743 | -0.29151 | -0.417811 | -0.381057 | -0.36528 | -0.355034 | -0.38735 | -0.467512 | -0.411311 | 0.417172 | 0.378747 | 0.349003 | 0.285077 | 0.463982 | 0.374593 | 0.327534 | -65 | -65 | -65 | -65 | -65 | 0 | 0 | -1.047003 | -1.031174 | -1.023925 | -1.018912 | -1.032448 | 0 | 0 |  | 1452.829 | 0 |  | 1454.658 | 0 |  | 737.954 | 0 |  | 738.045 | 0 |  | 1407.922 | 0 |  | 1417.828 | 0 |  | 763.237 | 0 |  | 763.159 | 0 |  | 1406.3979 | 0 |  | 1433.068 | 0 |  | 772.274 | 0 |  | 772.133 | 0 |  | 1530.274 | 0 |  | 1531.137 | 0 |  | 779.666 | 0 |  | 779.851 | 0 |  | 1510.2841 | 0 |  | 1510.665 | 0 |  | 753.336 | 0 |  | 753.152 | 0 |  | 1517.9041 | 0 |  | 1518.234 | 0 |  | 734.54 | 0.102 |  | 734.654 | 0.102 |  | 1495.8571 | 0 |  | 1496.339 | 0 |  | 768.674 | 0.025 |  | 768.746 | 0.025 | 125.412 | 113.4364 | 95.58942 | 83.92125 | 81.7307912 | 107.6521 | 89.0938074 | 0 | 0 | 0 | 0 | 0 | -17.2879512 | -4.2110152 | -69.35050236 | -56.86797 | -47.74067 | -30.29087 | -33.30903 | -25.10986632 | -25.68952 | 0 | 0 | 0 | 0 | 0 | 0 | 0 | 68.055195 | 67.02631 | 66.555125 | 66.22928 | 67.10912 | 0 | 0 | -18.4619 | -14.5827 | -13.74549 | -12.8575575 | -12.96158 | -30.63926 | -14.30647 | 105.6548 | 109.0121 | 100.6584 | 107.0021 | 102.5693 | 34.615 | 44.88681
183 | W98809 | 2017-04-15 16:36 | 65.9676 | 64.0745 | 61 | 80 | 1.154 | 1202.7985 | 17964 | 30 | 139006 | 139014 | 139147 | 139154 | 139345 | 139352 | 220962 | 220970 | 220889 | 220897 | 215467 | 215392 | 216069 | 216051 | 294041 | 294025 | 1339.47 | 13483.9561 | 1 | 190.5793 | 190.5793 | 190.5793 | 104.5565 | 104.5565 | 104.5565 | 104.5565 | 1192.7734 | 1126.1053 | 1072.3334 | 847.3804 | 1071.1661 | 984.7657 | 961.5975 | 937.2432 | 917.7375 | 902.9244 | 886.8267 | 865.7357 | 15.6 | 17.6 | 30.6128 | 16.2272 | 9.1072 | 6.206 | 4.4158 | 3.2224 | 2.4195 | 2.0514 | 2.0513 | 76.9 | 133.27 | 140.61 | 235.81 | 212.9 | 349.67 | 300.03 | 493.79 | 413.88 | 690.86 | 544.85 | 925.73 | 659.81 | 1105.21 | 51.2 | 46.3 | 43.6684 | -13.609091 | -0.0231 | 22.6571 | -87.5456 | -0.0231 | 4401092 | 2 |  |  | 4.0536 | 7.9536 | 9.8386 | 11.8764 | 13.31 | 17.1107 | 4.3658 | 8.2278 | 10.6696 | 12.6519 | 14.9291 | 18.3987 | 24.9404 | 25.0024 | 24.9347 | 25.0366 | 25.0565 | 24.7824 |  | 16181 | 956 | 10 |  | CC082A | 203 | 929 | 5 | 5 | 30.000002 | 40.666664 | -13.609091 | 1552.2072 | 1558.8214 | 1291.5072 | 1223.0714 | 1139.4429 | 1051.6714 | 991.4572 | 55.1693 | 42.8107 | 43.5414 | 44.85 | 51.5371 | 75.2714 | 37.8736 | 30.6128 | 16.2272 | 9.1072 | 6.206 | 4.4158 | 3.2224 | 2.4195 | 2.0514 | 0 | 0 | 0 | 0 | 0 | 0.1016 | 0.0254 | 0 | 0 | 0 | 0 | 0 | 0 | 0 | 0.044379 | 0.036994 | 0.031278 | 0.019389 | 0.021003 | 0.019358 | 0.017383 | -3.9e-05 | -9.3e-05 | -0.000174 | 0.000106 | 0.000103 | 0.000911 | 0.002232 | 0.083903 | 0.080588 | 0.079034 | 0.075746 | 0.080267 | 0.108353 | 0.101971 | -0.153456 | -0.151072 | -0.149872 | -0.149176 | -0.151615 | -0.158493 | -0.15467 | -1.369418 | -1.339586 | -1.323424 | -1.31452 | -1.349279 | -1.468599 | -1.418309 | -0.231013 | -0.20854 | -0.202392 | -0.198627 | -0.220046 | -0.304071 | -0.26787 | -0.418695 | -0.384144 | -0.367734 | -0.357988 | -0.390658 | -0.469343 | -0.416278 | 0.416338 | 0.368803 | 0.321096 | 0.255375 | 0.403504 | 0.323756 | 0.283076 | -75 | -75 | -75 | -75 | -70 | 10 | -10 | -0.975277 | -0.960818 | -0.954473 | -0.95034 | -0.96432 | 0 | 0 |  | 1452.829 | 0 |  | 1454.658 | 0 |  | 737.954 | 0 |  | 738.045 | 0 |  | 1407.922 | 0 |  | 1417.828 | 0 |  | 763.237 | 0 |  | 763.159 | 0 |  | 1406.3979 | 0 |  | 1433.068 | 0 |  | 772.274 | 0 |  | 772.133 | 0 |  | 1530.274 | 0 |  | 1531.137 | 0 |  | 779.666 | 0 |  | 779.851 | 0 |  | 1510.2841 | 0 |  | 1510.665 | 0 |  | 753.336 | 0 |  | 753.152 | 0 |  | 1517.9041 | 0 |  | 1518.234 | 0 |  | 734.54 | 0.102 |  | 734.654 | 0.102 |  | 1495.8571 | 0 |  | 1496.339 | 0 |  | 768.674 | 0.025 |  | 768.746 | 0.025 | 130.2348 | 125.6223 | 102.073 | 92.64277 | 91.45966 | 113.9518 | 101.0999 | 0 | 0 | 0 | 0 | 0 | -16.1028888 | -3.928618 | -60.71999412 | -49.43206 | -41.16378 | -25.6265674 | -28.47788 | -29.76703 | -27.82013 | 0 | 0 | 0 | 0 | 0 | 0 | 0 | 73.145775 | 72.06135 | 71.585475 | 71.2755 | 67.5024 | 0 | 0 | -12.74483 | -8.927743378 | -8.812431 | -8.90842095 | -11.34053 | -22.88785 | -10.1452 | 129.9158 | 139.3238 | 123.6822 | 129.3833 | 119.1436 | 45.19398 | 59.20593
183 | W98810 | 2017-04-15 16:38 | 66.6111 | 64.5518 | 60 | 82 | 1.154 | 1217.3563 | 18197 | 30 | 139006 | 139014 | 139147 | 139154 | 139345 | 139352 | 220962 | 220970 | 220889 | 220897 | 215467 | 215392 | 216069 | 216051 | 294041 | 294025 | 1339.47 | 13502.2432 | 1 | 192.0843 | 192.0843 | 192.0843 | 106.0615 | 106.0615 | 106.0615 | 106.0615 | 1197.4609 | 1122.1416 | 1064.5 | 844.8464 | 1070.1506 | 985.4716 | 962.4068 | 938.5095 | 919.1186 | 904.2094 | 889.0547 | 868.2206 | 15.4 | 18.6 | 31.0133 | 15.9784 | 9.0027 | 6.1252 | 4.3766 | 3.2218 | 2.4288 | 2.055 | 2.0535 | 78.34 | 136.59 | 142.6 | 241.45 | 214.49 | 359.03 | 300.07 | 503.93 | 411.72 | 699.4 | 546.2 | 931.91 | 660.04 | 1108.28 | 49.4 | 46.5 | 44.5519 | 1.227272 | 6.502 | 20.7409 | -101.1772 | 6.502 | 4401092 | 1 |  |  | 4.1029 | 7.8586 | 9.8886 | 11.7993 | 13.05 | 16.8014 | 4.0101 | 8.2253 | 10.0127 | 12.2861 | 13.5165 | 18.1456 | 24.8976 | 24.935 | 24.9504 | 25.0931 | 24.9594 | 24.8208 |  | 16181 | 956 | 11 |  | CC082A | 203 | 929 | 5 | 5 | 30.000002 | 34 | 1.227272 | 1566.0857 | 1552.1 | 1298.05 | 1215.7 | 1114.4429 | 1072.3286 | 1024.0358 | 93.72 | 100.2436 | 117.8086 | 115.7164 | 67.1729 | 73.7 | 40.725 | 31.0133 | 15.9784 | 9.0027 | 6.1252 | 4.3766 | 3.2218 | 2.4288 | 2.055 | 0 | 0 | 0 | 0 | 0 | 0.1016 | 0.0254 | 0 | 0 | 0 | 0 | 0 | 0 | 0 | 0.046841 | 0.038529 | 0.0324 | 0.019853 | 0.021522 | 0.019872 | 0.017901 | -3.9e-05 | -9.3e-05 | -0.000175 | 0.000107 | 0.000108 | -0.001058 | 0.000613 | 0.083897 | 0.080589 | 0.079033 | 0.075744 | 0.080266 | 0.108333 | 0.101961 | -0.153344 | -0.150876 | -0.149701 | -0.14904 | -0.151466 | -0.158347 | -0.1545 | -1.369545 | -1.337766 | -1.321904 | -1.314311 | -1.348916 | -1.466201 | -1.415642 | -0.230781 | -0.208465 | -0.20226 | -0.198493 | -0.219928 | -0.30362 | -0.267563 | -0.418845 | -0.383546 | -0.367477 | -0.357767 | -0.390248 | -0.470055 | -0.416544 | 0.414863 | 0.367513 | 0.319806 | 0.255551 | 0.40529 | 0.323042 | 0.283304 | -75 | -75 | -75 | -75 | -70 | 20 | -20 | -0.975324 | -0.960845 | -0.954412 | -0.950239 | -0.964152 | 0 | 0 |  | 1452.829 | 0 |  | 1454.658 | 0 |  | 737.954 | 0 |  | 738.045 | 0 |  | 1407.922 | 0 |  | 1417.828 | 0 |  | 763.237 | 0 |  | 763.159 | 0 |  | 1406.3979 | 0 |  | 1433.068 | 0 |  | 772.274 | 0 |  | 772.133 | 0 |  | 1530.274 | 0 |  | 1531.137 | 0 |  | 779.666 | 0 |  | 779.851 | 0 |  | 1510.2841 | 0 |  | 1510.665 | 0 |  | 753.336 | 0 |  | 753.152 | 0 |  | 1517.9041 | 0 |  | 1518.234 | 0 |  | 734.54 | 0.102 |  | 734.654 | 0.102 |  | 1495.8571 | 0 |  | 1496.339 | 0 |  | 768.674 | 0.025 |  | 768.746 | 0.025 | 131.3899 | 125.0821869 | 102.5888 | 92.0819808 | 89.45187 | 116.1686 | 104.4117 | 0 | 0 | 0 | 0 | 0 | -16.0880552 | -3.9243 | -64.09744509 | -51.41837 | -42.5983564 | -26.23364756 | -29.17705308 | -27.58511 | -26.2092 | 0 | 0 | 0 | 0 | 0 | 0 | 0 | 73.1493 | 72.063375 | 71.5809 | 71.267925 | 67.49064 | 0 | 0 | -21.62879532 | -20.89728 | -23.82797 | -22.9689 | -14.7732 | -22.376794 | -10.8965 | 118.813 | 124.8299 | 107.7434 | 114.1474 | 112.9923 | 50.11862 | 63.38172
183 | W98811 | 2017-04-15 16:40 | 67.2688 | 64.9955 | 57 | 81 | 1.154 | 1203.8176 | 17949 | 30 | 139006 | 139014 | 139147 | 139154 | 139345 | 139352 | 220962 | 220970 | 220889 | 220897 | 215467 | 215392 | 216069 | 216051 | 294041 | 294025 | 1339.47 | 13520.5449 | 1 | 193.5725 | 193.5725 | 193.5725 | 107.5497 | 107.5497 | 107.5497 | 107.5497 | 1191.6016 | 1121.1506 | 1068.3334 | 845.2902 | 1070.1217 | 985.0477 | 961.8087 | 937.5629 | 918.1251 | 903.1091 | 887.6319 | 867.3339 | 15.4 | 18.4 | 30.722 | 15.7305 | 8.9332 | 6.1008 | 4.3531 | 3.2075 | 2.4282 | 2.0508 | 2.0526 | 79.57 | 137.09 | 144.25 | 240.19 | 216.49 | 353.84 | 302.51 | 496.37 | 413.19 | 691.2 | 545.74 | 932.37 | 659.94 | 1103.16 | 49.5 | 46.3 | 45.519 | 41.30909 | 33.4536 | 33.4536 | -91.1643 | 33.4536 | 4401092 | 2 |  |  | 4.0171 | 7.8321 | 9.8307 | 11.75 | 12.985 | 16.925 | 4.6785 | 8.5051 | 10.4759 | 12.3076 | 14.2481 | 18.0582 | 25.0035 | 24.9749 | 24.9937 | 25.0365 | 25.0772 | 24.7523 |  | 16181 | 956 | 12 |  | CC082A | 203 | 929 | 5 | 5 | 30.000002 | 32 | 41.30909 | 1578.1143 | 1540.8715 | 1287.8928 | 1223.1215 | 1114.9214 | 1057.3643 | 1043.8857 | 117.5543 | 121.675 | 123.225 | 121.9264 | 80.4214 | 78.2907 | 59.9786 | 30.722 | 15.7305 | 8.9332 | 6.1008 | 4.3531 | 3.2075 | 2.4282 | 2.0508 | 0 | 0 | 0 | 0 | 0 | 0.1016 | 0.0254 | 0 | 0 | 0 | 0 | 0 | 0 | 0 | 0.049012 | 0.039706 | 0.033243 | 0.02034 | 0.022051 | 0.020424 | 0.018409 | -4e-05 | -9.4e-05 | -0.000176 | 0.000109 | 0.000111 | -0.003868 | -0.000632 | 0.083888 | 0.080583 | 0.079025 | 0.075738 | 0.08026 | 0.108341 | 0.101906 | -0.153122 | -0.15065 | -0.149483 | -0.148811 | -0.151238 | -0.157968 | -0.154323 | -1.369508 | -1.33763 | -1.321847 | -1.314103 | -1.348768 | -1.461072 | -1.412746 | -0.230424 | -0.208162 | -0.201951 | -0.198219 | -0.219612 | -0.303337 | -0.266603 | -0.418803 | -0.383397 | -0.367416 | -0.357548 | -0.390082 | -0.469266 | -0.418626 | 0.414059 | 0.366234 | 0.317849 | 0.254012 | 0.404327 | 0.322968 | 0.283168 | -75 | -75 | -75 | -75 | -70 | 30 | -30 | -0.975434 | -0.960963 | -0.95447 | -0.950274 | -0.964167 | 0 | 0 |  | 1452.829 | 0 |  | 1454.658 | 0 |  | 737.954 | 0 |  | 738.045 | 0 |  | 1407.922 | 0 |  | 1417.828 | 0 |  | 763.237 | 0 |  | 763.159 | 0 |  | 1406.3979 | 0 |  | 1433.068 | 0 |  | 772.274 | 0 |  | 772.133 | 0 |  | 1530.274 | 0 |  | 1531.137 | 0 |  | 779.666 | 0 |  | 779.851 | 0 |  | 1510.2841 | 0 |  | 1510.665 | 0 |  | 753.336 | 0 |  | 753.152 | 0 |  | 1517.9041 | 0 |  | 1518.234 | 0 |  | 734.54 | 0.102 |  | 734.654 | 0.102 |  | 1495.8571 | 0 |  | 1496.339 | 0 |  | 768.674 | 0.025 |  | 768.746 | 0.025 | 132.3849 | 124.168 | 101.7757 | 92.63678 | 89.48359 | 114.5559 | 106.3782 | 0 | 0 | 0 | 0 | 0 | -16.0495488 | -3.9198042 | -67.06755 | -52.98619956 | -43.70951 | -26.87209 | -29.8914 | -24.18951 | -25.11439 | 0 | 0 | 0 | 0 | 0 | 0 | 0 | 73.15755 | 72.072225 | 71.58525 | 71.27055 | 67.49169 | 0 | 0 | -27.08733 | -25.32811135 | -24.88541 | -24.16813 | -17.6615 | -23.74847 | -15.99047 | 111.3875 | 117.926 | 104.7661 | 112.8671 | 109.4224 | 50.56838 | 61.35355
183 | W98812 | 2017-04-15 16:43 | 67.8761 | 65.3791 | 58 | 81 | 1.154 | 1211.0953 | 18101 | 30 | 139006 | 139014 | 139147 | 139154 | 139345 | 139352 | 220962 | 220970 | 220889 | 220897 | 215467 | 215392 | 216069 | 216051 | 294041 | 294025 | 1339.47 | 13538.8936 | 1 | 195.0697 | 195.0697 | 195.0697 | 109.0469 | 109.0469 | 109.0469 | 109.0469 | 1197.4609 | 1119.3583 | 1061.8334 | 842.949 | 1068.1765 | 983.9896 | 960.7692 | 936.2753 | 916.455 | 901.441 | 886.1113 | 864.8483 | 15.4 | 18.2 | 30.9057 | 15.7257 | 8.9368 | 6.1295 | 4.3881 | 3.2327 | 2.4245 | 2.057 | 2.0544 | 80.29 | 137.95 | 145.42 | 241.58 | 217.8 | 355.4 | 304.16 | 498.19 | 414.08 | 690.28 | 547.92 | 924.75 | 660.15 | 1104.99 | 50.5 | 46.6 | 44.7693 | -23.345453 | -22.0756 | 24.1976 | -75.5634 | -22.0756 | 4401092 | 1 |  |  | 4.0179 | 7.8229 | 9.8157 | 11.8493 | 12.8636 | 17.045 | 4.0763 | 8.4163 | 10.1813 | 12.61 | 14.0612 | 17.9513 | 24.9366 | 25.0452 | 25.029 | 24.9206 | 25.1327 | 25.0459 |  | 16181 | 956 | 13 |  | CC082A | 203 | 929 | 5 | 5 | 30.000002 | 37.333336 | -23.345453 | 1560.2214 | 1525.6929 | 1271.45 | 1211.8572 | 1114.8429 | 1082.2357 | 969.7429 | 117.6357 | 122.8193 | 123.2721 | 123.0443 | 83.4993 | 41.5979 | 52.605 | 30.9057 | 15.7257 | 8.9368 | 6.1295 | 4.3881 | 3.2327 | 2.4245 | 2.057 | 0 | 0 | 0 | 0 | 0 | 0.1016 | 0.0254 | 0 | 0 | 0 | 0 | 0 | 0 | 0 | 0.050805 | 0.040579 | 0.033847 | 0.020795 | 0.022528 | 0.021457 | 0.019296 | -4e-05 | -9.4e-05 | -0.000176 | 0.000111 | 0.000115 | -0.006584 | -0.002946 | 0.083892 | 0.080586 | 0.079032 | 0.075743 | 0.080264 | 0.10833 | 0.101981 | -0.15311 | -0.150637 | -0.149446 | -0.148787 | -0.151221 | -0.157859 | -0.153929 | -1.369258 | -1.337372 | -1.321289 | -1.313705 | -1.348453 | -1.454698 | -1.402769 | -0.230492 | -0.208226 | -0.202073 | -0.198309 | -0.219691 | -0.303217 | -0.267491 | -0.418508 | -0.383112 | -0.366814 | -0.357125 | -0.389727 | -0.469808 | -0.415265 | 0.413399 | 0.365394 | 0.316706 | 0.253175 | 0.403566 | 0.321888 | 0.283374 | -75 | -75 | -75 | -75 | -70 | 40 | -40 | -0.975432 | -0.960967 | -0.954475 | -0.95028 | -0.964141 | 0 | 0 |  | 1452.829 | 0 |  | 1454.658 | 0 |  | 737.954 | 0 |  | 738.045 | 0 |  | 1407.922 | 0 |  | 1417.828 | 0 |  | 763.237 | 0 |  | 763.159 | 0 |  | 1406.3979 | 0 |  | 1433.068 | 0 |  | 772.274 | 0 |  | 772.133 | 0 |  | 1530.274 | 0 |  | 1531.137 | 0 |  | 779.666 | 0 |  | 779.851 | 0 |  | 1510.2841 | 0 |  | 1510.665 | 0 |  | 753.336 | 0 |  | 753.152 | 0 |  | 1517.9041 | 0 |  | 1518.234 | 0 |  | 734.54 | 0.102 |  | 734.654 | 0.102 |  | 1495.8571 | 0 |  | 1496.339 | 0 |  | 768.674 | 0.025 |  | 768.746 | 0.025 | 130.8901 | 122.9495 | 100.4852364 | 91.7897 | 89.48175 | 117.2386 | 98.89535 | 0 | 0 | 0 | 0 | 0 | -16.0384744 | -3.9097966 | -69.51038237 | -54.14350542 | -44.48912 | -27.46431673 | -30.53302 | -21.63572 | -22.93527315 | 0 | 0 | 0 | 0 | 0 | 0 | 0 | 73.1574 | 72.072525 | 71.585625 | 71.271 | 67.48987 | 0 | 0 | -27.11409 | -25.57417 | -24.90996 | -24.40079 | -18.34404 | -12.61319 | -14.07136 | 107.423 | 115.3043 | 102.6718 | 111.1956 | 108.0946 | 66.95121 | 57.97892
183 | W98813 | 2017-04-15 17:18 | 63.8 | 59.0239 | 2060 | 80 | 1.154 | 1207.6385 | 17850 | 29 | 139006 | 139014 | 139147 | 139154 | 139345 | 139352 | 220962 | 220970 | 220889 | 220897 | 215467 | 215392 | 216069 | 216051 | 294041 | 294025 | 1339.47 | 13557.2285 | 1 | 196.5626 | 196.5626 | 196.5626 | 110.5398 | 110.5398 | 110.5398 | 110.5398 | 1179.8828 | 1104.6302 | 1049.3334 | 0 | 1054.488 | 969.3127 | 944.7171 | 923.9493 | 902.9856 | 886.8414 | 871.9023 | 850.7802 | 16 | 17.8 | 31.1516 | 15.348 | 8.8414 | 6.0638 | 4.4161 | 3.3121 | 2.4432 | 2.0566 | 2.0567 | 79.32 | 139.16 | 145.03 | 243.06 | 217.39 | 359.97 | 303.95 | 497.96 | 413.64 | 683.94 | 546.16 | 921.19 | 660.1 | 1095.9301 | 0 | 46.5 | 0 | 89.418182 | 75.0045 | 75.0045 | -104.3097 | 75.0045 | 4401092 | 2 |  |  | 4.0714 | 7.7721 | 9.9264 | 11.815 | 12.925 | 18.7564 | 4.3863 | 8.8888 | 10.305 | 12.9938 | 13.9388 | 20.1625 | 25.0233 | 24.9506 | 25.1246 | 25.1476 | 25.2375 | 25.5004 |  | 16181 | 956 | 14 |  | CC082A | 203 | 929 | 5 | 5 | 30.000002 | 47 | 89.418182 | 1698.4928 | 1566.2285 | 1292.7572 | 1165.6571 | 1131.0072 | 1214.6357 | 1079.35 | 110.1929 | 108.1971 | 94.9157 | 100.9314 | 96.3193 | 76.5486 | 70.6371 | 31.1516 | 15.348 | 8.8414 | 6.0638 | 4.4161 | 3.3121 | 2.4432 | 2.0566 | 0 | 0 | 0 | 0 | 0 | 0.1016 | 0.0254 | 0 | 0 | 0 | 0 | 0 | 0 | 0 | 0.021142 | 0.019366 | 0.01764 | 0.018723 | 0.019694 | 0.010037 | 0.009647 | -4e-05 | -4e-05 | 7.4e-05 | 0.000161 | 0.000119 | -0.008118 | -0.00387 | 0.083979 | 0.080696 | 0.079138 | 0.075864 | 0.080381 | 0.108377 | 0.101992 | -0.156694 | -0.154113 | -0.153255 | -0.152405 | -0.154562 | -0.161416 | -0.157505 | -1.372532 | -1.343384 | -1.340897 | -1.330194 | -1.350054 | -1.452201 | -1.401609 | -0.235298 | -0.213016 | -0.206684 | -0.203176 | -0.224879 | -0.30952 | -0.27262 | -0.422354 | -0.384213 | -0.368077 | -0.356534 | -0.390152 | -0.473845 | -0.420338 | 0.413418 | 0.366056 | 0.317499 | 0.253674 | 0.40468 | 0.323186 | 0.283715 | -75 | -70 | -60 | -60 | -70 | 47 | -47 | -0.975119 | -0.961672 | -0.957085 | -0.952923 | -0.963895 | 0 | 0 |  | 1452.829 | 0 |  | 1454.658 | 0 |  | 737.954 | 0 |  | 738.045 | 0 |  | 1407.922 | 0 |  | 1417.828 | 0 |  | 763.237 | 0 |  | 763.159 | 0 |  | 1406.3979 | 0 |  | 1433.068 | 0 |  | 772.274 | 0 |  | 772.133 | 0 |  | 1530.274 | 0 |  | 1531.137 | 0 |  | 779.666 | 0 |  | 779.851 | 0 |  | 1510.2841 | 0 |  | 1510.665 | 0 |  | 753.336 | 0 |  | 753.152 | 0 |  | 1517.9041 | 0 |  | 1518.234 | 0 |  | 734.54 | 0.102 |  | 734.654 | 0.102 |  | 1495.8571 | 0 |  | 1496.339 | 0 |  | 768.674 | 0.025 |  | 768.746 | 0.025 | 142.6377 | 126.3884 | 102.3062 | 88.43141 | 90.91149 | 131.6386 | 110.0850652 | 0 | 0 | 0 | 0 | 0 | -16.3998656 | -4.000627 | -28.96317 | -25.96224 | -23.75265 | -25.11938 | -26.74862 | -2.786773719 | -8.097095193 | 0 | 0 | 0 | 0 | 0 | 0 | 0 | 73.133925 | 67.31704 | 57.4251 | 57.17538 | 67.47265 | 0 | 0 | -25.92817 | -23.04771 | -19.61756 | -20.50684 | -21.66019 | -23.69332 | -19.25709 | 160.8803 | 144.6955 | 116.3611 | 99.98057 | 109.9753 | 88.75861 | 78.73026
183 | W98814 | 2017-04-15 17:38 | 60.305 | 54.6084 | 1121 | 81 | 1.154 | 1210.9629 | 18135 | 29 | 139006 | 139014 | 139147 | 139154 | 139345 | 139352 | 220962 | 220970 | 220889 | 220897 | 215467 | 215392 | 216069 | 216051 | 294041 | 294025 | 1339.47 | 13575.5801 | 1 | 198.0596 | 198.0596 | 198.0596 | 112.0368 | 112.0368 | 112.0368 | 112.0368 | 1191.6016 | 1099.7668 | 1045.8334 | 836.625 | 1042.8177 | 960.4951 | 937.8375 | 918.5812 | 900.0476 | 885.3936 | 869.2779 | 848.0728 | 15.8 | 17.8 | 31.3223 | 15.5922 | 8.7953 | 5.9717 | 4.2903 | 3.165 | 2.3953 | 2.058 | 2.0628 | 79.86 | 137.3 | 146.03 | 243.53 | 221.42 | 364 | 312.3 | 511.35 | 423.52 | 703.39 | 552.29 | 929.07 | 660.16 | 1093.72 | 0 | 46.5 | 0 | 28.945457 | 25.0537 | 25.5194 | -124.4881 | 25.0537 | 4401091 | 1 |  |  | 4.2007 | 8.0771 | 10.0164 | 12.4357 | 13.3871 | 17.7443 | 4.6848 | 8.9316 | 10.6 | 13.1241 | 14.8051 | 18.5266 | 24.9721 | 24.9939 | 25.0957 | 24.8466 | 25.0551 | 24.9632 |  | 16181 | 956 | 15 |  | CC082A | 203 | 929 | 5 | 5 | 30.000002 | 53.166668 | 28.945457 | 1606.9572 | 1571.1428 | 1329.6571 | 1216.6143 | 1134.1571 | 1060.1571 | 1005.9929 | 103.8279 | 107.9757 | 95.8386 | 103.6064 | 95.0771 | 36.49 | 72.9493 | 31.3223 | 15.5922 | 8.7953 | 5.9717 | 4.2903 | 3.165 | 2.3953 | 2.058 | 0 | 0 | 0 | 0 | 0 | 0.1016 | 0.0254 | 0 | 0 | 0 | 0 | 0 | 0 | 0 | 0.013824 | 0.012425 | 0.011225 | 0.016551 | 0.017204 | 0.006296 | 0.006188 | -1e-05 | 1.9e-05 | 8.3e-05 | 0.000159 | 0.000162 | -0.009981 | -0.004951 | 0.08388 | 0.08059 | 0.079031 | 0.075753 | 0.080275 | 0.108358 | 0.101981 | -0.154099 | -0.151632 | -0.150528 | -0.149729 | -0.152024 | -0.15789 | -0.154064 | -1.389181 | -1.360458 | -1.346817 | -1.335911 | -1.365126 | -1.440149 | -1.390597 | -0.230651 | -0.208624 | -0.202362 | -0.198784 | -0.220228 | -0.304197 | -0.268047 | -0.421048 | -0.384039 | -0.368236 | -0.357469 | -0.390048 | -0.469221 | -0.415924 | 0.413721 | 0.365186 | 0.313958 | 0.248852 | 0.398034 | 0.320955 | 0.284382 | -60 | -55 | -55 | -55 | -55 | 54 | -54 | -0.978415 | -0.964715 | -0.958488 | -0.954404 | -0.967081 | 0 | 0 |  | 1452.829 | 0 |  | 1454.658 | 0 |  | 737.954 | 0 |  | 738.045 | 0 |  | 1407.922 | 0 |  | 1417.828 | 0 |  | 763.237 | 0 |  | 763.159 | 0 |  | 1406.3979 | 0 |  | 1433.068 | 0 |  | 772.274 | 0 |  | 772.133 | 0 |  | 1530.274 | 0 |  | 1531.137 | 0 |  | 779.666 | 0 |  | 779.851 | 0 |  | 1510.2841 | 0 |  | 1510.665 | 0 |  | 753.336 | 0 |  | 753.152 | 0 |  | 1517.9041 | 0 |  | 1518.234 | 0 |  | 734.54 | 0.102 |  | 734.654 | 0.102 |  | 1495.8571 | 0 |  | 1496.339 | 0 |  | 768.674 | 0.025 |  | 768.746 | 0.025 | 134.7916 | 126.6184 | 105.0841 | 92.16218 | 91.04446 | 114.8765 | 102.5922 | 0 | 0 | 0 | 0 | 0 | -16.041624 | -3.9132256 | -19.19015 | -16.92954 | -15.22981 | -22.32307281 | -23.70678 | 5.306949065 | -1.720168489 | 0 | 0 | 0 | 0 | 0 | 0 | 0 | 58.7049 | 53.059325 | 52.71684 | 52.49222 | 53.189455 | 0 | 0 | -23.94801 | -22.52632 | -19.39409 | -20.59529 | -20.93864 | -11.10014853 | -19.55384 | 150.3583 | 140.2219 | 123.1771 | 101.736 | 99.5885 | 93.04168 | 77.40493
183 | W98815 | 2017-04-15 17:41 | 61.8186 | 55.8018 | 50 | 82 | 1.154 | 1213.8064 | 18103 | 29 | 139006 | 139014 | 139147 | 139154 | 139345 | 139352 | 220962 | 220970 | 220889 | 220897 | 215467 | 215392 | 216069 | 216051 | 294041 | 294025 | 1339.47 | 13593.8672 | 1 | 199.5602 | 199.5602 | 199.5602 | 113.5374 | 113.5374 | 113.5374 | 113.5374 | 1175.1953 | 1102.9854 | 1052 | 845.5603 | 1046.3853 | 982.7099 | 957.9809 | 936.1864 | 915.5518 | 897.2203 | 878.7441 | 855.6352 | 15.6 | 17.8 | 31.0961 | 15.32 | 8.584 | 5.8291 | 4.1594 | 3.1347 | 2.3991 | 2.051 | 2.0621 | 80.43 | 139.6 | 149.1 | 248.81 | 224.65 | 371.01 | 315.38 | 520.78 | 425.66 | 705.38 | 554.79 | 923.78 | 659.91 | 1092.1 | 0 | 46.8 | 0 | 17.450001 | 11.9463 | 13.9164 | -92.2672 | 11.9463 | 4401091 | 2 |  |  | 4.0214 | 7.8021 | 9.6886 | 11.7893 | 12.8164 | 17.5514 | 4.2638 | 8.1012 | 10.1062 | 12.465 | 14.105 | 19.48 | 24.8701 | 24.9288 | 24.8736 | 24.9595 | 24.9249 | 24.8913 |  | 16181 | 956 | 16 |  | CC082A | 203 | 929 | 5 | 5 | 30.000002 | 44.666664 | 17.450001 | 1565.5215 | 1561.1857 | 1301.6357 | 1211.6215 | 1028.3357 | 1006.6429 | 938.7357 | 110.5636 | 104.7786 | 106.5807 | 101.2871 | 95.4507 | 55.8029 | 107.3529 | 31.0961 | 15.32 | 8.584 | 5.8291 | 4.1594 | 3.1347 | 2.3991 | 2.051 | 0 | 0 | 0 | 0 | 0 | 0.1016 | 0.0254 | 0 | 0 | 0 | 0 | 0 | 0 | 0 | 0.018727 | 0.014958 | 0.012818 | 0.016604 | 0.017319 | 0.007401 | 0.006987 | -8e-06 | 2.9e-05 | 0.000104 | 0.000143 | 0.000148 | -0.012315 | -0.006383 | 0.083874 | 0.080571 | 0.079015 | 0.075728 | 0.08028 | 0.108361 | 0.101967 | -0.154022 | -0.151598 | -0.150468 | -0.149747 | -0.151834 | -0.157378 | -0.153591 | -1.399219 | -1.369616 | -1.355436 | -1.345576 | -1.372448 | -1.432642 | -1.38285 | -0.230245 | -0.208046 | -0.201853 | -0.198108 | -0.220044 | -0.303721 | -0.267439 | -0.420535 | -0.384731 | -0.368623 | -0.358806 | -0.388477 | -0.468493 | -0.416009 | 0.412837 | 0.362614 | 0.310305 | 0.246745 | 0.396304 | 0.319801 | 0.284302 | -50 | -45 | -45 | -45 | -45 | 61 | -61 | -0.979488 | -0.965622 | -0.959019 | -0.954773 | -0.9668 | 0 | 0 |  | 1452.829 | 0 |  | 1454.658 | 0 |  | 737.954 | 0 |  | 738.045 | 0 |  | 1407.922 | 0 |  | 1417.828 | 0 |  | 763.237 | 0 |  | 763.159 | 0 |  | 1406.3979 | 0 |  | 1433.068 | 0 |  | 772.274 | 0 |  | 772.133 | 0 |  | 1530.274 | 0 |  | 1531.137 | 0 |  | 779.666 | 0 |  | 779.851 | 0 |  | 1510.2841 | 0 |  | 1510.665 | 0 |  | 753.336 | 0 |  | 753.152 | 0 |  | 1517.9041 | 0 |  | 1518.234 | 0 |  | 734.54 | 0.102 |  | 734.654 | 0.102 |  | 1495.8571 | 0 |  | 1496.339 | 0 |  | 768.674 | 0.025 |  | 768.746 | 0.025 | 131.3066 | 125.7863 | 102.8487 | 91.75367 | 82.55479 | 109.0808 | 95.72006 | 0 | 0 | 0 | 0 | 0 | -15.9896048 | -3.9012114 | -26.19198 | -20.52643 | -17.51494 | -22.53436 | -23.97255 | 7.040002788 | -0.8352414 | 0 | 0 | 0 | 0 | 0 | 0 | 0 | 48.9744 | 43.45299 | 43.155855 | 42.964785 | 43.506 | 0 | 0 | -25.45672 | -21.79877 | -21.51363 | -20.06578 | -21.00335 | -16.94851 | -28.71035 | 128.6323 | 126.9141 | 106.976 | 92.11831 | 81.08489 | 83.18272 | 62.27326
183 | W98816 | 2017-04-15 17:43 | 63.2732 | 56.9897 | 49 | 84 | 1.154 | 1221.6003 | 18251 | 29 | 139006 | 139014 | 139147 | 139154 | 139345 | 139352 | 220962 | 220970 | 220889 | 220897 | 215467 | 215392 | 216069 | 216051 | 294041 | 294025 | 1339.47 | 13612.2012 | 1 | 201.0704 | 201.0704 | 201.0704 | 115.0476 | 115.0476 | 115.0476 | 115.0476 | 1195.1172 | 1108.906 | 1057.6666 | 837.6899 | 1050.5922 | 968.5803 | 946.3123 | 922.3263 | 903.5883 | 888.8816 | 874.3075 | 853.4558 | 15.4 | 17.8 | 31.135 | 15.6764 | 8.8332 | 6.0394 | 4.3324 | 3.2054 | 2.4092 | 2.0561 | 2.0588 | 80.43 | 133.96 | 146.38 | 236.49 | 218.1 | 349.12 | 304.72 | 489.62 | 415.48 | 676.17 | 548.98 | 899.39 | 660 | 1063.99 | 0 | 47 | 0 | -27.4 | -24.6818 | 24.7007 | -24.0314 | -24.6818 | 4401091 | 1 |  |  | 4.2157 | 8.3479 | 10.2529 | 12.1921 | 13.3421 | 17.6893 | 4.4911 | 8.7342 | 10.7367 | 12.9557 | 14.2468 | 19.0165 | 25.0033 | 24.9355 | 24.9606 | 25.0284 | 24.9569 | 24.7761 |  | 16181 | 956 | 17 |  | CC082A | 203 | 929 | 5 | 5 | 30.000002 | 43.833336 | -27.4 | 1587.6857 | 1552.9429 | 1286.2072 | 1220 | 1101.5 | 1079.4857 | 970.8929 | 109.1893 | 108.3043 | 99.655 | 102.9529 | 93.53 | 75.4029 | 93.9864 | 31.135 | 15.6764 | 8.8332 | 6.0394 | 4.3324 | 3.2054 | 2.4092 | 2.0561 | 0 | 0 | 0 | 0 | 0 | 0.1016 | 0.0254 | 0 | 0 | 0 | 0 | 0 | 0 | 0 | 0.022876 | 0.017995 | 0.014912 | 0.017008 | 0.017755 | 0.009219 | 0.007759 | -5e-06 | 2.1e-05 | 7.9e-05 | 0.00011 | 0.000111 | -0.014765 | -0.007793 | 0.083876 | 0.080576 | 0.079023 | 0.075734 | 0.080264 | 0.108322 | 0.101981 | -0.15414 | -0.15168 | -0.150522 | -0.149809 | -0.152058 | -0.157215 | -0.153293 | -1.406559 | -1.37588 | -1.361154 | -1.351497 | -1.380678 | -1.423824 | -1.373433 | -0.230233 | -0.208075 | -0.20194 | -0.198182 | -0.219712 | -0.303169 | -0.267532 | -0.420173 | -0.384176 | -0.367767 | -0.35803 | -0.38985 | -0.470243 | -0.415315 | 0.41326 | 0.365036 | 0.316653 | 0.253327 | 0.403336 | 0.321888 | 0.283937 | -40 | -35 | -35 | -35 | -35 | 68 | -68 | -0.981106 | -0.967087 | -0.960803 | -0.956687 | -0.969303 | 0 | 0 |  | 1452.829 | 0 |  | 1454.658 | 0 |  | 737.954 | 0 |  | 738.045 | 0 |  | 1407.922 | 0 |  | 1417.828 | 0 |  | 763.237 | 0 |  | 763.159 | 0 |  | 1406.3979 | 0 |  | 1433.068 | 0 |  | 772.274 | 0 |  | 772.133 | 0 |  | 1530.274 | 0 |  | 1531.137 | 0 |  | 779.666 | 0 |  | 779.851 | 0 |  | 1510.2841 | 0 |  | 1510.665 | 0 |  | 753.336 | 0 |  | 753.152 | 0 |  | 1517.9041 | 0 |  | 1518.234 | 0 |  | 734.54 | 0.102 |  | 734.654 | 0.102 |  | 1495.8571 | 0 |  | 1496.339 | 0 |  | 768.674 | 0.025 |  | 768.746 | 0.025 | 133.1687 | 125.1299 | 101.64 | 92.39548 | 88.410796 | 116.932 | 99.01263 | 0 | 0 | 0 | 0 | 0 | -15.973044 | -3.8936422 | -32.16941 | -24.78785408 | -20.40506 | -23.13493 | -24.66719 | 7.896527904 | 0.04669672 | 0 | 0 | 0 | 0 | 0 | 0 | 0 | 39.24424 | 33.848045 | 33.628105 | 33.484045 | 33.925605 | 0 | 0 | -25.13898 | -22.53542 | -20.1243307 | -20.40341 | -20.54966336 | -22.85982 | -25.14437 | 115.1046 | 111.6547 | 94.73867 | 82.34119 | 77.11954 | 85.99571 | 70.02131
183 | W98817 | 2017-04-15 17:45 | 64.62 | 58.114 | 47 | 84 | 1.154 | 1218.3457 | 18164 | 29 | 139006 | 139014 | 139147 | 139154 | 139345 | 139352 | 220962 | 220970 | 220889 | 220897 | 215467 | 215392 | 216069 | 216051 | 294041 | 294025 | 1339.47 | 13630.5352 | 1 | 202.5765 | 202.5765 | 202.5765 | 116.5537 | 116.5537 | 116.5537 | 116.5537 | 1185.7422 | 1111.303 | 1063 | 842.9225 | 1053.2753 | 970.5262 | 948.0858 | 928.8638 | 910.328 | 895.4686 | 880.0925 | 860.0436 | 15.6 | 17.8 | 31.113 | 15.6569 | 8.8733 | 6.0469 | 4.3134 | 3.1938 | 2.4198 | 2.0515 | 2.0585 | 80.06 | 134.52 | 145.53 | 236.82 | 218.11 | 350.5 | 304.78 | 492.05 | 415.21 | 675.63 | 547.89 | 895.46 | 659.72 | 1063.9 | 0 | 46.8 | 0 | 18.063637 | 18.4776 | 18.4776 | -26.7149 | 18.4776 | 4401091 | 2 |  |  | 4.2007 | 7.9179 | 9.9857 | 11.8007 | 13.43 | 17.0179 | 4.2823 | 8.4241 | 10.262 | 12.5304 | 14.9544 | 17.6215 | 24.7996 | 24.9625 | 25.0176 | 25.0997 | 25.0669 | 24.9361 |  | 16181 | 956 | 18 |  | CC082A | 203 | 929 | 5 | 5 | 30.000002 | 36.833336 | 18.063637 | 1594.6 | 1542.9429 | 1292.3357 | 1211.8643 | 1083.2072 | 1020.6143 | 1006.4714 | 113.9293 | 109.205 | 108.065 | 103.9386 | 96.8736 | 112.2164 | 110.8514 | 31.113 | 15.6569 | 8.8733 | 6.0469 | 4.3134 | 3.1938 | 2.4198 | 2.0515 | 0 | 0 | 0 | 0 | 0 | 0.1016 | 0.0254 | 0 | 0 | 0 | 0 | 0 | 0 | 0 | 0.027336 | 0.020949 | 0.017086 | 0.017726 | 0.018527 | 0.009766 | 0.008481 | -1.2e-05 | -8e-06 | 9e-06 | 5.9e-05 | 4.8e-05 | -0.019018 | -0.010331 | 0.083872 | 0.080576 | 0.079019 | 0.075731 | 0.080263 | 0.108356 | 0.101933 | -0.154115 | -0.151625 | -0.150492 | -0.149783 | -0.152017 | -0.156748 | -0.153103 | -1.41172 | -1.380401 | -1.365821 | -1.356308 | -1.385527 | -1.41362 | -1.36689 | -0.23004 | -0.207963 | -0.201761 | -0.198007 | -0.219568 | -0.303348 | -0.266758 | -0.419937 | -0.383621 | -0.367614 | -0.357879 | -0.389417 | -0.468321 | -0.417212 | 0.413353 | 0.365598 | 0.316687 | 0.25317 | 0.403665 | 0.322763 | 0.283904 | -30 | -25 | -25 | -25 | -25 | 75 | -75 | -0.981867 | -0.967692 | -0.961235 | -0.957041 | -0.969521 | 0 | 0 |  | 1452.829 | 0 |  | 1454.658 | 0 |  | 737.954 | 0 |  | 738.045 | 0 |  | 1407.922 | 0 |  | 1417.828 | 0 |  | 763.237 | 0 |  | 763.159 | 0 |  | 1406.3979 | 0 |  | 1433.068 | 0 |  | 772.274 | 0 |  | 772.133 | 0 |  | 1530.274 | 0 |  | 1531.137 | 0 |  | 779.666 | 0 |  | 779.851 | 0 |  | 1510.2841 | 0 |  | 1510.665 | 0 |  | 753.336 | 0 |  | 753.152 | 0 |  | 1517.9041 | 0 |  | 1518.234 | 0 |  | 734.54 | 0.102 |  | 734.654 | 0.102 |  | 1495.8571 | 0 |  | 1496.339 | 0 |  | 768.674 | 0.025 |  | 768.746 | 0.025 | 133.7422912 | 124.3242 | 102.1191 | 91.7757 | 86.94146 | 110.5897 | 102.5926 | 0 | 0 | 0 | 0 | 0 | -15.9255968 | -3.8888162 | -38.57383728 | -28.90698 | -23.34871 | -24.12193778 | -25.73616 | 13.07881224 | 2.5287465 | 0 | 0 | 0 | 0 | 0 | 0 | 0 | 29.45601 | 24.1923 | 24.030875 | 23.926025 | 24.238025 | 0 | 0 | -26.2083 | -22.7106 | -21.8033 | -20.58057 | -21.27034 | -34.04062 | -29.5705 | 98.41617 | 96.89889 | 80.99794 | 70.99921 | 64.17298 | 73.70228 | 71.66208
183 | W98818 | 2017-04-15 17:47 | 65.8157 | 59.1657 | 47 | 83 | 1.154 | 1201.2583 | 17969 | 29 | 139006 | 139014 | 139147 | 139154 | 139345 | 139352 | 220962 | 220970 | 220889 | 220897 | 215467 | 215392 | 216069 | 216051 | 294041 | 294025 | 1339.47 | 13648.832 | 1 | 204.0616 | 204.0616 | 204.0616 | 118.0388 | 118.0388 | 118.0388 | 118.0388 | 1198.6328 | 1118.2668 | 1063 | 840.4864 | 1059.3591 | 977.1631 | 954.6931 | 930.5652 | 911.2028 | 896.3344 | 881.9682 | 860.5736 | 15.6 | 17.6 | 31.153 | 15.6152 | 8.7759 | 5.994 | 4.3283 | 3.1964 | 2.3953 | 2.0574 | 2.0589 | 80.52 | 135.64 | 146.94 | 239.74 | 219.44 | 354.2 | 305.89 | 493.09 | 415.38 | 677.17 | 549.11 | 898.07 | 660.07 | 1057.89 | 49.9 | 46.9 | 46.6331 | -7.327272 | -5.475 | 6.9556 | -4.9016 | -5.475 | 4401092 | 1 |  |  | 4.0857 | 7.8493 | 9.9886 | 11.8593 | 12.9986 | 17.8986 | 4.1671 | 8.3582 | 10.257 | 12.2253 | 13.2101 | 19.9139 | 24.8729 | 24.9876 | 24.9656 | 25.0066 | 24.971 | 24.6946 |  | 16181 | 957 | 1 |  | CC082A | 203 | 929 | 5 | 5 | 30.000002 | 32.666664 | -7.327272 | 1602.7142 | 1561.3429 | 1300.4143 | 1193.1571 | 1114.8928 | 1099.9357 | 915.9643 | 110.6229 | 111.1207 | 114.3421 | 109.6021 | 100.5043 | 76.965 | 118.5343 | 31.153 | 15.6152 | 8.7759 | 5.994 | 4.3283 | 3.1964 | 2.3953 | 2.0574 | 0 | 0 | 0 | 0 | 0 | 0.1016 | 0.0254 | 0 | 0 | 0 | 0 | 0 | 0 | 0 | 0.030911 | 0.022614 | 0.018305 | 0.018224 | 0.018893 | 0.0106 | 0.009315 | -1.6e-05 | -2.6e-05 | -0.000252 | -0.000117 | 1.3e-05 | -0.014524 | -0.007568 | 0.083874 | 0.080576 | 0.079024 | 0.075741 | 0.080261 | 0.108308 | 0.102046 | -0.154309 | -0.151818 | -0.150677 | -0.149933 | -0.152222 | -0.15726 | -0.153079 | -1.414316 | -1.382659 | -1.368818 | -1.358959 | -1.388017 | -1.425702 | -1.371988 | -0.230185 | -0.208063 | -0.20195 | -0.198287 | -0.219646 | -0.30296 | -0.268305 | -0.420209 | -0.384037 | -0.367513 | -0.357266 | -0.389992 | -0.470853 | -0.412324 | 0.412921 | 0.364358 | 0.315279 | 0.252514 | 0.403446 | 0.321862 | 0.283951 | -25 | -20 | -15 | -15 | -20 | 68 | -68 | -0.982166 | -0.967915 | -0.961632 | -0.957409 | -0.969673 | 0 | 0 |  | 1452.829 | 0 |  | 1454.658 | 0 |  | 737.954 | 0 |  | 738.045 | 0 |  | 1407.922 | 0 |  | 1417.828 | 0 |  | 763.237 | 0 |  | 763.159 | 0 |  | 1406.3979 | 0 |  | 1433.068 | 0 |  | 772.274 | 0 |  | 772.133 | 0 |  | 1530.274 | 0 |  | 1531.137 | 0 |  | 779.666 | 0 |  | 779.851 | 0 |  | 1510.2841 | 0 |  | 1510.665 | 0 |  | 753.336 | 0 |  | 753.152 | 0 |  | 1517.9041 | 0 |  | 1518.234 | 0 |  | 734.54 | 0.102 |  | 734.654 | 0.102 |  | 1495.8571 | 0 |  | 1496.339 | 0 |  | 768.674 | 0.025 |  | 768.746 | 0.025 | 134.4261 | 125.8068 | 102.7639 | 90.37091 | 89.48241 | 119.1318 | 93.47049 | 0 | 0 | 0 | 0 | 0 | -15.977616 | -3.8882066 | -43.69529282 | -31.2315 | -24.71127 | -24.60667 | -26.24185 | 5.594454648 | -2.396863036 | 0 | 0 | 0 | 0 | 0 | 0 | 0 | 24.55415 | 19.3583 | 14.42448 | 14.361135 | 19.39346 | 0 | 0 | -25.46373 | -23.12011 | -23.09139 | -21.73267 | -22.07537 | -23.3173164 | -31.80335 | 89.82118 | 90.81346 | 69.38576 | 58.3927 | 60.55865 | 85.43136 | 55.38208
183 | W98819 | 2017-04-15 17:49 | 66.8959 | 60.1574 | 48 | 85 | 1.154 | 1211.6808 | 18081 | 29 | 139006 | 139014 | 139147 | 139154 | 139345 | 139352 | 220962 | 220970 | 220889 | 220897 | 215467 | 215392 | 216069 | 216051 | 294041 | 294025 | 1339.47 | 13667.1807 | 1 | 205.5595 | 205.5595 | 205.5595 | 119.5367 | 119.5367 | 119.5367 | 119.5367 | 1196.2891 | 1119.9159 | 1069.6666 | 841.9338 | 1061.312 | 977.7858 | 954.8438 | 930.9505 | 911.7924 | 896.9567 | 881.3569 | 861.6672 | 15.6 | 17.8 | 31.049 | 15.6386 | 8.8134 | 6.0144 | 4.326 | 3.1748 | 2.4117 | 2.0519 | 2.0575 | 80.2 | 135.15 | 145.45 | 238.1 | 217.96 | 351.84 | 304.37 | 492.07 | 412.82 | 679.92 | 544.26 | 905.68 | 660.1 | 1059.9399 | 49.8 | 46.8 | 46.9894 | 11.363636 | 4.5875 | 18.7316 | -41.0603 | 4.5875 | 4401092 | 2 |  |  | 3.9814 | 7.9586 | 9.8686 | 11.915 | 13.22 | 17.1486 | 4.1436 | 8.391 | 10.2744 | 12.1731 | 14.3821 | 17.9269 | 24.9077 | 24.9345 | 24.9964 | 24.9982 | 25.0855 | 24.8133 |  | 16181 | 957 | 2 |  | CC082A | 203 | 929 | 5 | 5 | 30.000002 | 34 | 11.363636 | 1613.8928 | 1541.1857 | 1287.6143 | 1189.4429 | 1114.6072 | 1025.6 | 1051.7928 | 107.2786 | 94.5736 | 90.0664 | 88.5521 | 94.5957 | 76.8036 | 117.605 | 31.049 | 15.6386 | 8.8134 | 6.0144 | 4.326 | 3.1748 | 2.4117 | 2.0519 | 0 | 0 | 0 | 0 | 0 | 0.1016 | 0.0254 | 0 | 0 | 0 | 0 | 0 | 0 | 0 | 0.033562 | 0.024446 | 0.01948 | 0.018384 | 0.019138 | 0.011592 | 0.01018 | -1.7e-05 | -2.6e-05 | -0.000254 | -0.000116 | 1.7e-05 | -0.011853 | -0.005938 | 0.083878 | 0.080584 | 0.079028 | 0.075744 | 0.080265 | 0.108364 | 0.101903 | -0.154402 | -0.151892 | -0.150769 | -0.150026 | -0.152323 | -0.157391 | -0.153826 | -1.414313 | -1.382647 | -1.368835 | -1.358991 | -1.388352 | -1.432544 | -1.385564 | -0.23034 | -0.208267 | -0.202082 | -0.198414 | -0.219794 | -0.303795 | -0.266726 | -0.420204 | -0.38368 | -0.36753 | -0.357297 | -0.389984 | -0.46838 | -0.418939 | 0.413396 | 0.365619 | 0.317187 | 0.253562 | 0.405807 | 0.324855 | 0.28377 | -25 | -20 | -15 | -15 | -20 | 61 | -61 | -0.982297 | -0.968044 | -0.961774 | -0.957556 | -0.969843 | 0 | 0 |  | 1452.829 | 0 |  | 1454.658 | 0 |  | 737.954 | 0 |  | 738.045 | 0 |  | 1407.922 | 0 |  | 1417.828 | 0 |  | 763.237 | 0 |  | 763.159 | 0 |  | 1406.3979 | 0 |  | 1433.068 | 0 |  | 772.274 | 0 |  | 772.133 | 0 |  | 1530.274 | 0 |  | 1531.137 | 0 |  | 779.666 | 0 |  | 779.851 | 0 |  | 1510.2841 | 0 |  | 1510.665 | 0 |  | 753.336 | 0 |  | 753.152 | 0 |  | 1517.9041 | 0 |  | 1518.234 | 0 |  | 734.54 | 0.102 |  | 734.654 | 0.102 |  | 1495.8571 | 0 |  | 1496.339 | 0 |  | 768.674 | 0.025 |  | 768.746 | 0.025 | 135.3701 | 124.1949 | 101.7576 | 90.09316 | 89.46395 | 111.1381184 | 107.1808 | 0 | 0 | 0 | 0 | 0 | -15.9909256 | -3.9071804 | -47.44313 | -33.76423974 | -26.31722171 | -24.82605 | -26.59388256 | 0.373893984 | -5.877562488 | 0 | 0 | 0 | 0 | 0 | 0 | 0 | 24.557425 | 19.36088 | 14.42661 | 14.36334 | 19.39686 | 0 | 0 | -24.71055 | -19.69656 | -18.2008 | -17.56998 | -20.79157 | -23.33255 | -31.36831123 | 87.77384 | 90.09499 | 71.66617 | 62.06048 | 61.47536 | 72.18854 | 66.02779
183 | W98820 | 2017-04-15 17:52 | 67.8684 | 61.0987 | 47 | 85 | 1.154 | 1218.0129 | 18217 | 29 | 139006 | 139014 | 139147 | 139154 | 139345 | 139352 | 220962 | 220970 | 220889 | 220897 | 215467 | 215392 | 216069 | 216051 | 294041 | 294025 | 1339.47 | 13685.5146 | 1 | 207.0652 | 207.0652 | 207.0652 | 121.0424 | 121.0424 | 121.0424 | 121.0424 | 1208.0078 | 1123.2686 | 1067.3334 | 842.3217 | 1064.2173 | 979.0664 | 955.3849 | 930.5624 | 910.8548 | 895.6021 | 879.9997 | 858.4097 | 15.6 | 17.6 | 30.6805 | 15.5244 | 8.7859 | 6.0184 | 4.3118 | 3.1752 | 2.3981 | 2.0573 | 2.0581 | 79.8 | 134.62 | 145.42 | 238.97 | 217.67 | 352.42 | 305.07 | 495.35 | 414.9 | 683.16 | 550.59 | 905.29 | 659.97 | 1065.96 | 50.8 | 46.9 | 46.6708 | -0.654545 | -0.3131 | 0.9762 | -0.3646 | -0.3131 | 4401092 | 1 |  |  | 4.0736 | 7.9157 | 9.7779 | 11.7771 | 12.7579 | 17.5321 | 4.143 | 8.4456 | 10.4152 | 12.2797 | 13.6848 | 18.8165 | 24.9085 | 24.9761 | 24.966 | 24.9518 | 25.0464 | 24.8281 |  | 16181 | 957 | 3 |  | CC082A | 203 | 929 | 5 | 5 | 30.000002 | 27 | -0.654545 | 1595.1 | 1534.9572 | 1285.2643 | 1205.2072 | 1111.7214 | 1040.7 | 962.3643 | 93.7736 | 89.3993 | 79.9193 | 77.6307 | 92.0886 | 78.365 | 118.1286 | 30.6805 | 15.5244 | 8.7859 | 6.0184 | 4.3118 | 3.1752 | 2.3981 | 2.0573 | 0 | 0 | 0 | 0 | 0 | 0.1016 | 0.0254 | 0 | 0 | 0 | 0 | 0 | 0 | 0 | 0.036213 | 0.02615 | 0.020727 | 0.018651 | 0.019439 | 0.013214 | 0.011047 | -1.7e-05 | -2.7e-05 | -0.000256 | -0.000115 | 2.1e-05 | -0.009326 | -0.00431 | 0.083882 | 0.080587 | 0.079034 | 0.075745 | 0.080269 | 0.108359 | 0.102003 | -0.154548 | -0.152038 | -0.150897 | -0.150187 | -0.152465 | -0.157743 | -0.153827 | -1.414423 | -1.382795 | -1.368755 | -1.359343 | -1.388439 | -1.440927 | -1.389431 | -0.230543 | -0.208443 | -0.202296 | -0.198543 | -0.219993 | -0.303968 | -0.268102 | -0.420329 | -0.383838 | -0.367446 | -0.357658 | -0.39008 | -0.468874 | -0.414672 | 0.413619 | 0.365609 | 0.316949 | 0.252773 | 0.403493 | 0.321076 | 0.283818 | -25 | -20 | -15 | -15 | -20 | 54 | -54 | -0.982424 | -0.96817 | -0.961898 | -0.957679 | -0.969892 | 0 | 0 |  | 1452.829 | 0 |  | 1454.658 | 0 |  | 737.954 | 0 |  | 738.045 | 0 |  | 1407.922 | 0 |  | 1417.828 | 0 |  | 763.237 | 0 |  | 763.159 | 0 |  | 1406.3979 | 0 |  | 1433.068 | 0 |  | 772.274 | 0 |  | 772.133 | 0 |  | 1530.274 | 0 |  | 1531.137 | 0 |  | 779.666 | 0 |  | 779.851 | 0 |  | 1510.2841 | 0 |  | 1510.665 | 0 |  | 753.336 | 0 |  | 753.152 | 0 |  | 1517.9041 | 0 |  | 1518.234 | 0 |  | 734.54 | 0.102 |  | 734.654 | 0.102 |  | 1495.8571 | 0 |  | 1496.339 | 0 |  | 768.674 | 0.025 |  | 768.746 | 0.025 | 133.8001782 | 123.6976 | 101.5796 | 91.28842 | 89.23677 | 112.7692113 | 98.16405 | 0 | 0 | 0 | 0 | 0 | -16.0266888 | -3.9072058 | -51.19645 | -36.12275 | -28.01978 | -25.19678 | -27.01902294 | -5.602324176 | -9.360596647 | 0 | 0 | 0 | 0 | 0 | 0 | 0 | 24.5606 | 19.3634 | 14.42847 | 14.365185 | 19.39784 | 0 | 0 | -21.61885 | -18.63466 | -16.16735 | -15.41303 | -20.25885 | -23.82045232 | -31.67051 | 85.54548 | 88.30358 | 71.82091 | 65.04379 | 61.35673 | 67.31975 | 53.22573
183 | W98821 | 2017-04-15 17:54 | 68.726 | 61.9498 | 47 | 85 | 1.154 | 1206.957 | 18024 | 29 | 139006 | 139014 | 139147 | 139154 | 139345 | 139352 | 220962 | 220970 | 220889 | 220897 | 215467 | 215392 | 216069 | 216051 | 294041 | 294025 | 1339.47 | 13703.8633 | 1 | 208.5573 | 208.5573 | 208.5573 | 122.5345 | 122.5345 | 122.5345 | 122.5345 | 1199.8047 | 1123.3484 | 1071.8334 | 843.7635 | 1062.7118 | 977.4097 | 954.081 | 929.9747 | 910.9863 | 896.1185 | 881.2109 | 861.1589 | 15.6 | 17.8 | 30.4495 | 15.5471 | 8.8881 | 6.104 | 4.3593 | 3.2079 | 2.4179 | 2.0525 | 2.0586 | 79.19 | 132.82 | 143.99 | 233.05 | 216.11 | 341.98 | 303.41 | 481.62 | 412.15 | 664.73 | 547.47 | 894.19 | 659.84 | 1060.96 | 50.3 | 47 | 47.9283 | 2.136364 | 2.0957 | 2.0957 | -0.7171 | 2.0957 | 4401092 | 2 |  |  | 4.045 | 7.8971 | 9.7343 | 11.7343 | 13.1779 | 17.1193 | 3.9291 | 8.4519 | 10.1873 | 12.0671 | 15.0747 | 18.2886 | 24.9864 | 25.0294 | 25.0333 | 24.9829 | 25.0511 | 24.8121 |  | 16181 | 957 | 4 |  | CC082A | 203 | 929 | 5 | 5 | 30.000002 | 28.5 | 2.136364 | 1593.0786 | 1516.6929 | 1272.1714 | 1217.8572 | 1102.8928 | 1048.85 | 1023.9143 | 78.1371 | 63.9757 | 60.4043 | 63.3636 | 82.3879 | 79.425 | 116.6993 | 30.4495 | 15.5471 | 8.8881 | 6.104 | 4.3593 | 3.2079 | 2.4179 | 2.0525 | 0 | 0 | 0 | 0 | 0 | 0.1016 | 0.0254 | 0 | 0 | 0 | 0 | 0 | 0 | 0 | 0.038918 | 0.028143 | 0.022285 | 0.019083 | 0.019765 | 0.013443 | 0.011464 | -1.7e-05 | -1e-05 | 8e-06 | 6.6e-05 | 2.6e-05 | -0.007258 | -0.003032 | 0.083887 | 0.080592 | 0.079033 | 0.075746 | 0.080273 | 0.108361 | 0.101925 | -0.154531 | -0.151966 | -0.150844 | -0.150106 | -0.152447 | -0.157904 | -0.154253 | -1.414073 | -1.38025 | -1.366118 | -1.355696 | -1.388087 | -1.447823 | -1.399606 | -0.230633 | -0.208527 | -0.202297 | -0.198553 | -0.22008 | -0.304013 | -0.267193 | -0.419931 | -0.383458 | -0.367519 | -0.357679 | -0.389694 | -0.468784 | -0.418206 | 0.414117 | 0.366617 | 0.318434 | 0.253877 | 0.405924 | 0.322497 | 0.283875 | -25 | -25 | -25 | -25 | -20 | 47 | -47 | -0.982453 | -0.967885 | -0.961396 | -0.957187 | -0.96985 | 0 | 0 |  | 1452.829 | 0 |  | 1454.658 | 0 |  | 737.954 | 0 |  | 738.045 | 0 |  | 1407.922 | 0 |  | 1417.828 | 0 |  | 763.237 | 0 |  | 763.159 | 0 |  | 1406.3979 | 0 |  | 1433.068 | 0 |  | 772.274 | 0 |  | 772.133 | 0 |  | 1530.274 | 0 |  | 1531.137 | 0 |  | 779.666 | 0 |  | 779.851 | 0 |  | 1510.2841 | 0 |  | 1510.665 | 0 |  | 753.336 | 0 |  | 753.152 | 0 |  | 1517.9041 | 0 |  | 1518.234 | 0 |  | 734.54 | 0.102 |  | 734.654 | 0.102 |  | 1495.8571 | 0 |  | 1496.339 | 0 |  | 768.674 | 0.025 |  | 768.746 | 0.025 | 133.6386 | 122.2333 | 100.5435 | 92.24781 | 88.53251 | 113.6544 | 104.3625 | 0 | 0 | 0 | 0 | 0 | -16.0430464 | -3.9180262 | -55.00885 | -38.83057325 | -30.45487 | -25.96022 | -27.47163 | -8.954785255 | -11.80148 | 0 | 0 | 0 | 0 | 0 | 0 | 0 | 24.561325 | 24.197125 | 24.0349 | 23.929675 | 19.397 | 0 | 0 | -18.02099 | -13.34066 | -12.21961 | -12.58103 | -18.13193 | -24.14623 | -31.18124 | 85.17006 | 94.25921 | 81.90395 | 77.63623 | 62.32595 | 64.51037067 | 57.46172
183 | W98822 | 2017-04-15 17:56 | 69.4908 | 62.7821 | 49 | 85 | 1.154 | 1220.9785 | 18289 | 29 | 139006 | 139014 | 139147 | 139154 | 139345 | 139352 | 220962 | 220970 | 220889 | 220897 | 215467 | 215392 | 216069 | 216051 | 294041 | 294025 | 1339.47 | 13722.1973 | 1 | 210.0667 | 210.0667 | 210.0667 | 124.0439 | 124.0439 | 124.0439 | 124.0439 | 1211.5234 | 1126.8669 | 1070.8334 | 842.6473 | 1066.4431 | 982.2493 | 958.6987 | 933.9094 | 914.1496 | 898.1483 | 883.1807 | 860.4441 | 15.6 | 17.8 | 31.0073 | 15.7474 | 8.8722 | 6.049 | 4.3172 | 3.1998 | 2.3835 | 2.0597 | 2.0621 | 80.33 | 133.56 | 145.78 | 238.36 | 218.65 | 352.66 | 306.06 | 496.8 | 415.31 | 680.57 | 550.49 | 905.35 | 660.18 | 1064.98 | 50.1 | 47 | 46.7203 | -3.5 | -2.6184 | 3.7184 | -1.189 | -2.6184 | 4401092 | 1 |  |  | 3.9793 | 7.865 | 9.7657 | 11.6229 | 12.7593 | 18.2436 | 4.3823 | 9.462 | 9.943 | 12.1165 | 13.0772 | 21.1367 | 25.0207 | 25.0327 | 25.0206 | 25.0922 | 24.9229 | 24.0679 |  | 16181 | 957 | 5 |  | CC082A | 203 | 929 | 5 | 5 | 30.000002 | 27 | -3.5 | 1582.9071 | 1529.2858 | 1284.8071 | 1213.2142 | 1088.6285 | 1087.2643 | 839.6429 | 67.7329 | 65.8379 | 65.0286 | 63.2021 | 70.5764 | 71.2629 | 115.795 | 31.0073 | 15.7474 | 8.8722 | 6.049 | 4.3172 | 3.1998 | 2.3835 | 2.0597 | 0 | 0 | 0 | 0 | 0 | 0.1016 | 0.0254 | 0 | 0 | 0 | 0 | 0 | 0 | 0 | 0.04127 | 0.029705 | 0.023491 | 0.019432 | 0.020078 | 0.013988 | 0.012022 | -1.7e-05 | -1e-05 | 8e-06 | 6.9e-05 | 3.1e-05 | -0.005515 | -0.001917 | 0.083882 | 0.080586 | 0.079031 | 0.075742 | 0.080272 | 0.108312 | 0.102117 | -0.154433 | -0.151877 | -0.150736 | -0.150011 | -0.152329 | -0.158078 | -0.153654 | -1.414122 | -1.380386 | -1.36599 | -1.35574 | -1.387852 | -1.455652 | -1.397993 | -0.230455 | -0.20835 | -0.202175 | -0.198401 | -0.219969 | -0.303252 | -0.269429 | -0.419986 | -0.383603 | -0.367386 | -0.357725 | -0.389436 | -0.470907 | -0.409372 | 0.413644 | 0.365446 | 0.316438 | 0.252547 | 0.403814 | 0.32134 | 0.2843 | -25 | -25 | -25 | -25 | -20 | 40 | -40 | -0.982272 | -0.967706 | -0.961183 | -0.956961 | -0.969471 | 0 | 0 |  | 1452.829 | 0 |  | 1454.658 | 0 |  | 737.954 | 0 |  | 738.045 | 0 |  | 1407.922 | 0 |  | 1417.828 | 0 |  | 763.237 | 0 |  | 763.159 | 0 |  | 1406.3979 | 0 |  | 1433.068 | 0 |  | 772.274 | 0 |  | 772.133 | 0 |  | 1530.274 | 0 |  | 1531.137 | 0 |  | 779.666 | 0 |  | 779.851 | 0 |  | 1510.2841 | 0 |  | 1510.665 | 0 |  | 753.336 | 0 |  | 753.152 | 0 |  | 1517.9041 | 0 |  | 1518.234 | 0 |  | 734.54 | 0.102 |  | 734.654 | 0.102 |  | 1495.8571 | 0 |  | 1496.339 | 0 |  | 768.674 | 0.025 |  | 768.746 | 0.025 | 132.7774 | 123.239 | 101.5396 | 91.89127 | 87.38639 | 117.7638 | 85.74181 | 0 | 0 | 0 | 0 | 0 | -16.0607248 | -3.9028116 | -58.33677 | -40.99056227 | -32.09939901 | -26.43828574 | -27.90832 | -12.33374 | -14.12672 | 0 | 0 | 0 | 0 | 0 | 0 | 0 | 24.5568 | 24.19265 | 24.029575 | 23.924025 | 19.38942 | 0 | 0 | -15.60939 | -13.71733 | -13.14716 | -12.53936 | -15.52462 | -21.61062 | -31.19853 | 83.38805 | 92.72379 | 80.32261 | 76.83765 | 63.34287 | 67.75869 | 36.51375
183 | W98823 | 2017-04-15 17:58 | 70.1618 | 63.5356 | 48 | 84 | 1.154 | 1206.1401 | 17987 | 29 | 139006 | 139014 | 139147 | 139154 | 139345 | 139352 | 220962 | 220970 | 220889 | 220897 | 215467 | 215392 | 216069 | 216051 | 294041 | 294025 | 1339.47 | 13740.4971 | 1 | 211.5578 | 211.5578 | 211.5578 | 125.535 | 125.535 | 125.535 | 125.535 | 1202.1484 | 1118.5394 | 1073.5 | 842.7946 | 1063.021 | 978.825 | 955.4415 | 931.069 | 911.7579 | 896.3373 | 880.3149 | 860.61 | 15.6 | 17.6 | 30.7257 | 15.6331 | 8.8541 | 6.0428 | 4.3204 | 3.1801 | 2.4206 | 2.0479 | 2.0643 | 79.39 | 132.35 | 144.22 | 234.14 | 216.03 | 345.47 | 302.48 | 486.89 | 409.32 | 669.99 | 541.06 | 896.36 | 659.99 | 1055.79 | 49.7 | 46.8 | 45.7427 | 1.209091 | 0.9767 | 1.8579 | -1.0316 | 0.9767 | 4401092 | 2 |  |  | 4.0364 | 8.0807 | 9.8721 | 11.8479 | 12.835 | 16.6286 | 4.1595 | 8.4342 | 10.3582 | 12.1139 | 14.0329 | 18.0608 | 24.9747 | 24.8983 | 24.9767 | 24.9511 | 25.0376 | 24.6416 |  | 16181 | 957 | 6 |  | CC082A | 203 | 929 | 5 | 5 | 30.000002 | 30.166666 | 1.209091 | 1584.8143 | 1525.8357 | 1280.4143 | 1216.4143 | 1101.9286 | 1014.2072 | 1105.2858 | 70.7507 | 66.9736 | 63.89 | 60.8514 | 54.9093 | 70.7536 | 111.4479 | 30.7257 | 15.6331 | 8.8541 | 6.0428 | 4.3204 | 3.1801 | 2.4206 | 2.0479 | 0 | 0 | 0 | 0 | 0 | 0.1016 | 0.0254 | 0 | 0 | 0 | 0 | 0 | 0 | 0 | 0.04388 | 0.031542 | 0.024855 | 0.019942 | 0.020382 | 0.014887 | 0.012798 | -1.3e-05 | 6e-06 | 4.5e-05 | 9.8e-05 | 3.6e-05 | -0.002794 | 0.000441 | 0.083888 | 0.08059 | 0.079034 | 0.075741 | 0.08027 | 0.108374 | 0.101878 | -0.154422 | -0.151888 | -0.15075 | -0.150048 | -0.15244 | -0.158126 | -0.154687 | -1.411009 | -1.377985 | -1.363452 | -1.353648 | -1.388284 | -1.460093 | -1.414893 | -0.230633 | -0.208485 | -0.20228 | -0.198462 | -0.220003 | -0.304129 | -0.26663 | -0.419723 | -0.383498 | -0.367427 | -0.357991 | -0.38991 | -0.468142 | -0.420288 | 0.414441 | 0.367147 | 0.319783 | 0.255535 | 0.409933 | 0.327577 | 0.284555 | -30 | -30 | -30 | -30 | -20 | 30 | -30 | -0.98187 | -0.96731 | -0.960799 | -0.956584 | -0.969532 | 0 | 0 |  | 1452.829 | 0 |  | 1454.658 | 0 |  | 737.954 | 0 |  | 738.045 | 0 |  | 1407.922 | 0 |  | 1417.828 | 0 |  | 763.237 | 0 |  | 763.159 | 0 |  | 1406.3979 | 0 |  | 1433.068 | 0 |  | 772.274 | 0 |  | 772.133 | 0 |  | 1530.274 | 0 |  | 1531.137 | 0 |  | 779.666 | 0 |  | 779.851 | 0 |  | 1510.2841 | 0 |  | 1510.665 | 0 |  | 753.336 | 0 |  | 753.152 | 0 |  | 1517.9041 | 0 |  | 1518.234 | 0 |  | 734.54 | 0.102 |  | 734.654 | 0.102 |  | 1495.8571 | 0 |  | 1496.339 | 0 |  | 768.674 | 0.025 |  | 768.746 | 0.025 | 132.9469 | 122.9671 | 101.1963 | 92.13244 | 88.45181 | 109.9137 | 112.6043 | 0 | 0 | 0 | 0 | 0 | -16.0656016 | -3.9290498 | -61.89673 | -43.47267078 | -33.9499548 | -27.12710592 | -28.34598 | -17.6569 | -18.73177 | 0 | 0 | 0 | 0 | 0 | 0 | 0 | 29.4561 | 29.0193 | 28.82397 | 28.69752 | 19.39064 | 0 | 0 | -16.31745 | -13.96299 | -12.9236692 | -12.07669 | -12.08021 | -21.51822 | -29.71535 | 84.18882 | 94.55074 | 83.14661 | 81.62616 | 67.41626 | 54.67296 | 60.22813
183 | W98824 | 2017-04-15 18:00 | 70.7752 | 64.2462 | 49 | 85 | 1.154 | 1216.0392 | 18148 | 29 | 139006 | 139014 | 139147 | 139154 | 139345 | 139352 | 220962 | 220970 | 220889 | 220897 | 215467 | 215392 | 216069 | 216051 | 294041 | 294025 | 1339.47 | 13758.8291 | 1 | 213.0611 | 213.0611 | 213.0611 | 127.0383 | 127.0383 | 127.0383 | 127.0383 | 1212.6953 | 1124.0481 | 1071.6666 | 845.4573 | 1064.4608 | 979.8301 | 956.7241 | 932.5278 | 913.4094 | 897.6979 | 882.6333 | 862.1569 | 15.6 | 17.8 | 30.5523 | 15.5315 | 8.8097 | 6.0261 | 4.3083 | 3.2099 | 2.4237 | 2.0517 | 2.0618 | 79.62 | 133.88 | 145.13 | 236.6 | 218.35 | 348.54 | 306.17 | 490.43 | 416.05 | 671.28 | 551.59 | 888.45 | 660.44 | 1065.9501 | 50.6 | 47 | 48.5276 | 1.163636 | -0.3537 | 3.3149 | 0.8381 | -0.3537 | 4401092 | 1 |  |  | 4.1043 | 7.9779 | 9.8879 | 11.5707 | 12.7436 | 17.2136 | 4.3063 | 8.3987 | 10.3911 | 12.3835 | 13.9089 | 17.6418 | 24.9259 | 24.9386 | 24.9764 | 25.0971 | 25.0503 | 24.8973 |  | 16181 | 957 | 7 |  | CC082A | 203 | 929 | 5 | 5 | 30.000002 | 26.666666 | 1.163636 | 1556.7214 | 1495.1714 | 1258.8357 | 1202.9143 | 1068.3715 | 1039.6215 | 1022.5143 | 65.7107 | 61.8529 | 58.095 | 58.6307 | 52.2786 | 68.4864 | 106.0343 | 30.5523 | 15.5315 | 8.8097 | 6.0261 | 4.3083 | 3.2099 | 2.4237 | 2.0517 | 0 | 0 | 0 | 0 | 0 | 0.1016 | 0.0254 | 0 | 0 | 0 | 0 | 0 | 0 | 0 | 0.048386 | 0.034786 | 0.026042 | 0.020676 | 0.02067 | 0.016328 | 0.014177 | -1.3e-05 | 6e-06 | 4.5e-05 | 9.9e-05 | 4.1e-05 | -0.000406 | 0.001469 | 0.083888 | 0.080591 | 0.079034 | 0.075743 | 0.080277 | 0.108353 | 0.10193 | -0.154357 | -0.15182 | -0.150684 | -0.149975 | -0.152338 | -0.158244 | -0.154556 | -1.410815 | -1.377745 | -1.363241 | -1.353338 | -1.387828 | -1.465712 | -1.416903 | -0.23059 | -0.208457 | -0.202248 | -0.19845 | -0.220084 | -0.303784 | -0.267137 | -0.419502 | -0.383241 | -0.367207 | -0.357672 | -0.389055 | -0.469046 | -0.417873 | 0.413898 | 0.365684 | 0.316305 | 0.252403 | 0.403386 | 0.321116 | 0.284284 | -30 | -30 | -30 | -30 | -20 | 20 | -20 | -0.981819 | -0.967261 | -0.96078 | -0.956577 | -0.96951 | 0 | 0 |  | 1452.829 | 0 |  | 1454.658 | 0 |  | 737.954 | 0 |  | 738.045 | 0 |  | 1407.922 | 0 |  | 1417.828 | 0 |  | 763.237 | 0 |  | 763.159 | 0 |  | 1406.3979 | 0 |  | 1433.068 | 0 |  | 772.274 | 0 |  | 772.133 | 0 |  | 1530.274 | 0 |  | 1531.137 | 0 |  | 779.666 | 0 |  | 779.851 | 0 |  | 1510.2841 | 0 |  | 1510.665 | 0 |  | 753.336 | 0 |  | 753.152 | 0 |  | 1517.9041 | 0 |  | 1518.234 | 0 |  | 734.54 | 0.102 |  | 734.654 | 0.102 |  | 1495.8571 | 0 |  | 1496.339 | 0 |  | 768.674 | 0.025 |  | 768.746 | 0.025 | 130.5902 | 120.4974 | 99.49082 | 91.11234 | 85.76566 | 112.6461 | 104.2249 | 0 | 0 | 0 | 0 | 0 | -16.0775904 | -3.9257224 | -68.24535 | -47.93450404 | -35.56287 | -28.11559695 | -28.74331 | -23.33707 | -22.16886 | 0 | 0 | 0 | 0 | 0 | 0 | 0 | 29.45457 | 29.01783 | 28.8234 | 28.69731 | 19.3902 | 0 | 0 | -15.15223 | -12.89367 | -11.74959756 | -11.63526 | -11.50568 | -20.80507 | -28.32568 | 76.64723 | 88.68701 | 81.00176 | 80.05879 | 64.90687 | 52.42638 | 49.80461
183 | W98825 | 2017-04-15 18:03 | 71.3424 | 64.9309 | 47 | 84 | 1.154 | 1203.979 | 18001 | 29 | 139006 | 139014 | 139147 | 139154 | 139345 | 139352 | 220962 | 220970 | 220889 | 220897 | 215467 | 215392 | 216069 | 216051 | 294041 | 294025 | 1339.47 | 13777.1758 | 1 | 214.5495 | 214.5495 | 214.5495 | 128.5267 | 128.5267 | 128.5267 | 128.5267 | 1202.1484 | 1120.1689 | 1073.6666 | 841.4077 | 1062.8673 | 979.8984 | 957.1358 | 933.1291 | 914.0162 | 898.7418 | 883.2718 | 861.7283 | 15.8 | 17.6 | 30.9071 | 15.7116 | 8.8229 | 5.9991 | 4.2866 | 3.1561 | 2.3888 | 2.0553 | 2.0632 | 79.95 | 133.07 | 146.06 | 237.27 | 219.8 | 352.32 | 307.5 | 495.68 | 417.07 | 679.07 | 550.98 | 896.34 | 660.02 | 1057.86 | 50.1 | 46.6 | 45.6929 | -25.36364 | -17.0506 | 22.8278 | 39.838 | -17.0506 | 4401092 | 2 |  |  | 3.9964 | 7.83 | 9.8543 | 11.875 | 12.9471 | 17.7064 | 4.1329 | 8.0911 | 10.0911 | 12.0329 | 14.0304 | 19.3278 | 24.9479 | 24.9774 | 24.974 | 24.9379 | 25.0744 | 24.9326 |  | 16181 | 957 | 8 |  | CC082A | 203 | 929 | 5 | 5 | 30.000002 | 29.666666 | -25.36364 | 1585 | 1522.8857 | 1283.8928 | 1204.7142 | 1100.5143 | 1022.4 | 879.6429 | 70.9757 | 64.2236 | 64.3021 | 60.3271 | 55.0593 | 64.4686 | 88.6721 | 30.9071 | 15.7116 | 8.8229 | 5.9991 | 4.2866 | 3.1561 | 2.3888 | 2.0553 | 0 | 0 | 0 | 0 | 0 | 0.1016 | 0.0254 | 0 | 0 | 0 | 0 | 0 | 0 | 0 | 0.051792 | 0.037202 | 0.02736 | 0.021425 | 0.021147 | 0.016421 | 0.014236 | -1e-05 | 1.7e-05 | 7.4e-05 | 0.000123 | 8.4e-05 | 5.7e-05 | 0.002087 | 0.08389 | 0.080591 | 0.079033 | 0.075742 | 0.08027 | 0.108366 | 0.10206 | -0.154277 | -0.151759 | -0.150629 | -0.149917 | -0.152323 | -0.158266 | -0.154192 | -1.407776 | -1.375056 | -1.360705 | -1.350665 | -1.385806 | -1.467808 | -1.41424 | -0.230627 | -0.208453 | -0.202236 | -0.198435 | -0.219965 | -0.303948 | -0.268728 | -0.419333 | -0.383291 | -0.367295 | -0.357781 | -0.389723 | -0.468442 | -0.411996 | 0.413692 | 0.365048 | 0.315009 | 0.251633 | 0.402697 | 0.321219 | 0.284456 | -35 | -35 | -35 | -35 | -25 | 10 | -10 | -0.981265 | -0.966714 | -0.960218 | -0.956012 | -0.969138 | 0 | 0 |  | 1452.829 | 0 |  | 1454.658 | 0 |  | 737.954 | 0 |  | 738.045 | 0 |  | 1407.922 | 0 |  | 1417.828 | 0 |  | 763.237 | 0 |  | 763.159 | 0 |  | 1406.3979 | 0 |  | 1433.068 | 0 |  | 772.274 | 0 |  | 772.133 | 0 |  | 1530.274 | 0 |  | 1531.137 | 0 |  | 779.666 | 0 |  | 779.851 | 0 |  | 1510.2841 | 0 |  | 1510.665 | 0 |  | 753.336 | 0 |  | 753.152 | 0 |  | 1517.9041 | 0 |  | 1518.234 | 0 |  | 734.54 | 0.102 |  | 734.654 | 0.102 |  | 1495.8571 | 0 |  | 1496.339 | 0 |  | 768.674 | 0.025 |  | 768.746 | 0.025 | 132.96565 | 122.7309 | 101.4699 | 91.24746 | 88.33828 | 110.7933984 | 89.77635 | 0 | 0 | 0 | 0 | 0 | -16.0798256 | -3.9164768 | -72.89746 | -51.17821 | -37.32958097 | -29.10412942 | -29.42205 | -24.18654 | -23.08463952 | 0 | 0 | 0 | 0 | 0 | 0 | 0 | 34.344275 | 33.83499 | 33.60763 | 33.46042 | 24.22845 | 0 | 0 | -16.36891 | -13.3876 | -13.0042 | -11.97101 | -12.11112 | -19.5951 | -23.82868 | 78.04356 | 92.00006 | 84.74375 | 83.63275 | 71.03357 | 50.93193 | 38.94656
183 | W98826 | 2017-04-15 18:05 | 71.7848 | 65.5108 | 50 | 85 | 1.154 | 1212.1674 | 18102 | 29 | 139006 | 139014 | 139147 | 139154 | 139345 | 139352 | 220962 | 220970 | 220889 | 220897 | 215467 | 215392 | 216069 | 216051 | 294041 | 294025 | 1339.47 | 13795.4609 | 1 | 216.048 | 216.048 | 216.048 | 130.0252 | 130.0252 | 130.0252 | 130.0252 | 1212.6953 | 1128.2872 | 1073.1666 | 846.717 | 1066.7288 | 981.5275 | 958.4573 | 934.0336 | 914.4926 | 898.9395 | 884.434 | 863.824 | 15.6 | 17.8 | 30.504 | 15.5181 | 8.8337 | 6.0578 | 4.3518 | 3.2364 | 2.4166 | 2.0529 | 2.0635 | 79.86 | 133.48 | 145.79 | 235.04 | 218.89 | 345.97 | 304.67 | 486.12 | 412.61 | 669.62 | 545.46 | 887.7 | 659.64 | 1059.9299 | 49.8 | 46.8 | 46.4972 | 3.718182 | 4.7433 | 4.7433 | -0.9209 | 4.7433 | 4401092 | 1 |  |  | 3.9771 | 7.7664 | 9.7857 | 11.6207 | 12.5207 | 16.5093 | 4.038 | 8.2861 | 10.1139 | 12.2709 | 12.9975 | 17.8848 | 24.9134 | 24.9545 | 24.9902 | 24.9606 | 25.1176 | 24.7917 |  | 16181 | 957 | 9 |  | CC082A | 203 | 929 | 5 | 5 | 30.000002 | 29 | 3.718182 | 1565.5786 | 1512.7572 | 1261.35 | 1196.2858 | 1091.7357 | 1109.0857 | 1004.3857 | 69.8214 | 62.15 | 61.5529 | 61.58 | 54.14 | 100.7514 | 76.4236 | 30.504 | 15.5181 | 8.8337 | 6.0578 | 4.3518 | 3.2364 | 2.4166 | 2.0529 | 0 | 0 | 0 | 0 | 0 | 0.1016 | 0.0254 | 0 | 0 | 0 | 0 | 0 | 0 | 0 | 0.051815 | 0.037045 | 0.027983 | 0.021484 | 0.021619 | 0.017008 | 0.014737 | -7e-06 | 2.6e-05 | 9.9e-05 | 0.000144 | 0.000124 | -0.002195 | 0.000117 | 0.083888 | 0.080589 | 0.079035 | 0.075745 | 0.080274 | 0.108305 | 0.101955 | -0.154214 | -0.151698 | -0.15051 | -0.149817 | -0.152242 | -0.158487 | -0.154567 | -1.404644 | -1.372078 | -1.356165 | -1.347176 | -1.383089 | -1.471343 | -1.419706 | -0.23059 | -0.208421 | -0.202271 | -0.198494 | -0.220035 | -0.303223 | -0.267447 | -0.419568 | -0.383498 | -0.367137 | -0.357488 | -0.389377 | -0.471328 | -0.416725 | 0.413889 | 0.365618 | 0.316807 | 0.253901 | 0.40686 | 0.324494 | 0.284498 | -40 | -40 | -40 | -40 | -30 | 0 | 0 | -0.980528 | -0.965984 | -0.959364 | -0.955107 | -0.968315 | 0 | 0 |  | 1452.829 | 0 |  | 1454.658 | 0 |  | 737.954 | 0 |  | 738.045 | 0 |  | 1407.922 | 0 |  | 1417.828 | 0 |  | 763.237 | 0 |  | 763.159 | 0 |  | 1406.3979 | 0 |  | 1433.068 | 0 |  | 772.274 | 0 |  | 772.133 | 0 |  | 1530.274 | 0 |  | 1531.137 | 0 |  | 779.666 | 0 |  | 779.851 | 0 |  | 1510.2841 | 0 |  | 1510.665 | 0 |  | 753.336 | 0 |  | 753.152 | 0 |  | 1517.9041 | 0 |  | 1518.234 | 0 |  | 734.54 | 0.102 |  | 734.654 | 0.102 |  | 1495.8571 | 0 |  | 1496.339 | 0 |  | 768.674 | 0.025 |  | 768.746 | 0.025 | 131.3333 | 121.9116 | 99.69079725 | 90.61267 | 87.63799 | 120.1195 | 102.4021 | 0 | 0 | 0 | 0 | 0 | -16.1022792 | -3.9260018 | -72.7718 | -50.8643 | -38.08382553 | -29.13672 | -30.0725 | -21.795 | -21.08831 | 0 | 0 | 0 | 0 | 0 | 0 | 0 | 39.22112 | 38.63936 | 38.37456 | 38.20428 | 29.04945 | 0 | 0 | -16.10012 | -12.95336515 | -12.45037 | -12.22326052 | -11.9126949 | -30.55014 | -20.43926 | 81.68246 | 96.73328 | 87.53117 | 87.45696 | 74.70224 | 51.6721 | 56.94857
183 | W98827 | 2017-04-15 18:07 | 72.2209 | 66.0901 | 49 | 84 | 1.154 | 1207.7566 | 18037 | 29 | 139006 | 139014 | 139147 | 139154 | 139345 | 139352 | 220962 | 220970 | 220889 | 220897 | 215467 | 215392 | 216069 | 216051 | 294041 | 294025 | 1339.47 | 13813.8076 | 1 | 217.5411 | 217.5411 | 217.5411 | 131.5183 | 131.5183 | 131.5183 | 131.5183 | 1202.1484 | 1120.4408 | 1072.5 | 842.6047 | 1063.594 | 979.5765 | 956.4321 | 931.988 | 912.3939 | 896.7027 | 880.2194 | 858.3627 | 15.6 | 17.8 | 30.912 | 15.6194 | 8.7592 | 5.9603 | 4.2633 | 3.1385 | 2.3912 | 2.0532 | 2.0642 | 80.33 | 133.41 | 146.3 | 238.1 | 220.85 | 352.91 | 308.45 | 496.76 | 418.37 | 680.42 | 549.29 | 895.51 | 660.23 | 1056.92 | 49.2 | 46.7 | 47.125 | 3.790909 | 5.3331 | 5.3331 | 2.4919 | 5.3331 | 4401091 | 2 |  |  | 4.0357 | 7.8979 | 9.9371 | 11.9786 | 13.1221 | 17.5229 | 4.1785 | 8.5101 | 10.2253 | 12.0937 | 14.619 | 19.1228 | 24.9506 | 24.9454 | 24.943 | 24.8934 | 25.0314 | 24.7956 |  | 16181 | 957 | 10 |  | CC082A | 203 | 929 | 5 | 5 | 30.000002 | 29.833334 | 3.790909 | 1583.85 | 1524.5428 | 1283.0428 | 1200.5072 | 1089.4429 | 1002.0214 | 929.7429 | 69.2836 | 63.2479 | 62.5871 | 56.8507 | 51.93 | 96.9593 | 75.7186 | 30.912 | 15.6194 | 8.7592 | 5.9603 | 4.2633 | 3.1385 | 2.3912 | 2.0532 | 0 | 0 | 0 | 0 | 0 | 0.1016 | 0.0254 | 0 | 0 | 0 | 0 | 0 | 0 | 0 | 0.052711 | 0.037636 | 0.02874 | 0.021525 | 0.022438 | 0.018246 | 0.015877 | -9e-06 | 2.1e-05 | 8.7e-05 | 0.000155 | 0.000152 | -0.007115 | -0.003221 | 0.083887 | 0.080588 | 0.079032 | 0.07574 | 0.08027 | 0.108373 | 0.102023 | -0.154074 | -0.151567 | -0.150396 | -0.14972 | -0.152152 | -0.158202 | -0.154283 | -1.400758 | -1.368425 | -1.352698 | -1.343928 | -1.380488 | -1.467434 | -1.415987 | -0.23055 | -0.208374 | -0.20218 | -0.198366 | -0.219926 | -0.303984 | -0.268202 | -0.419447 | -0.383447 | -0.367332 | -0.357887 | -0.38964 | -0.468016 | -0.41364 | 0.413511 | 0.365035 | 0.314735 | 0.251461 | 0.402353 | 0.322958 | 0.284598 | -45 | -45 | -45 | -45 | -35 | -10 | 10 | -0.979993 | -0.965461 | -0.958988 | -0.954793 | -0.968245 | 0 | 0 |  | 1452.829 | 0 |  | 1454.658 | 0 |  | 737.954 | 0 |  | 738.045 | 0 |  | 1407.922 | 0 |  | 1417.828 | 0 |  | 763.237 | 0 |  | 763.159 | 0 |  | 1406.3979 | 0 |  | 1433.068 | 0 |  | 772.274 | 0 |  | 772.133 | 0 |  | 1530.274 | 0 |  | 1531.137 | 0 |  | 779.666 | 0 |  | 779.851 | 0 |  | 1510.2841 | 0 |  | 1510.665 | 0 |  | 753.336 | 0 |  | 753.152 | 0 |  | 1517.9041 | 0 |  | 1518.234 | 0 |  | 734.54 | 0.102 |  | 734.654 | 0.102 |  | 1495.8571 | 0 |  | 1496.339 | 0 |  | 768.674 | 0.025 |  | 768.746 | 0.025 | 132.8644 | 122.8599 | 101.4014 | 90.92642 | 87.44958 | 108.5921 | 94.85516 | 0 | 0 | 0 | 0 | 0 | -16.0733232 | -3.9187882 | -73.82275 | -51.53078 | -38.99423 | -29.13635904 | -31.18522392 | -16.33401 | -17.92073 | 0 | 0 | 0 | 0 | 0 | 0 | 0 | 44.099685 | 43.445745 | 43.15446 | 42.965685 | 33.888575 | 0 | 0 | -15.97333398 | -13.17922 | -12.65386 | -11.27725 | -11.42075718 | -29.47408 | -20.30788 | 87.16803 | 101.5956 | 92.90781 | 93.4785 | 78.73218 | 46.71066 | 52.70776
183 | W98828 | 2017-04-15 18:09 | 72.5839 | 66.6032 | 50 | 84 | 1.154 | 1212.9984 | 18119 | 29 | 139006 | 139014 | 139147 | 139154 | 139345 | 139352 | 220962 | 220970 | 220889 | 220897 | 215467 | 215392 | 216069 | 216051 | 294041 | 294025 | 1339.47 | 13832.0947 | 1 | 219.0407 | 219.0407 | 219.0407 | 133.0179 | 133.0179 | 133.0179 | 133.0179 | 1211.5234 | 1125.0616 | 1074.3334 | 845.0775 | 1065.9281 | 981.9666 | 958.7676 | 934.3074 | 914.6354 | 898.9081 | 884.0253 | 863.0392 | 15.8 | 17.6 | 30.7293 | 15.5345 | 8.7746 | 5.9972 | 4.3135 | 3.2095 | 2.4103 | 2.0534 | 2.0625 | 80.33 | 133.38 | 146.46 | 237.34 | 219.37 | 350.48 | 305.71 | 491.38 | 414.84 | 672.55 | 546.89 | 890.93 | 659.97 | 1059.9501 | 48.8 | 46.8 | 45.7427 | 7.327273 | 10.4669 | 10.4669 | 3.9618 | 10.4669 | 4401091 | 1 |  |  | 3.9543 | 7.8779 | 9.8743 | 11.5921 | 12.7964 | 16.8286 | 4.0797 | 8.257 | 10.2722 | 12.0848 | 13.6949 | 18.1038 | 24.9603 | 24.9886 | 24.957 | 25.0809 | 24.9404 | 24.7418 |  | 16181 | 957 | 11 |  | CC082A | 203 | 929 | 5 | 5 | 30.000002 | 29.333334 | 7.327273 | 1560.2928 | 1506.2428 | 1258.4928 | 1173.1643 | 1068.2858 | 1074.7142 | 964.0643 | 72.7907 | 65.2643 | 62.3486 | 58.7536 | 50.7657 | 97.1543 | 81.8136 | 30.7293 | 15.5345 | 8.7746 | 5.9972 | 4.3135 | 3.2095 | 2.4103 | 2.0534 | 0 | 0 | 0 | 0 | 0 | 0.1016 | 0.0254 | 0 | 0 | 0 | 0 | 0 | 0 | 0 | 0.05388 | 0.038402 | 0.029516 | 0.021566 | 0.022544 | 0.018073 | 0.015791 | -1e-05 | 2.1e-05 | 8.7e-05 | 0.000156 | 0.000157 | -0.011848 | -0.007154 | 0.083893 | 0.080593 | 0.079038 | 0.07575 | 0.080276 | 0.108323 | 0.101986 | -0.154094 | -0.151585 | -0.150408 | -0.149703 | -0.152166 | -0.158356 | -0.154394 | -1.400441 | -1.368086 | -1.35228 | -1.343161 | -1.380083 | -1.466962 | -1.414915 | -0.230691 | -0.208508 | -0.202326 | -0.198577 | -0.220081 | -0.303451 | -0.267819 | -0.419083 | -0.383081 | -0.366891 | -0.357092 | -0.389192 | -0.47048 | -0.415373 | 0.41359 | 0.365216 | 0.316038 | 0.253205 | 0.404834 | 0.323716 | 0.284405 | -45 | -45 | -45 | -45 | -35 | -20 | 20 | -0.97985 | -0.965318 | -0.958738 | -0.954501 | -0.967884 | 0 | 0 |  | 1452.829 | 0 |  | 1454.658 | 0 |  | 737.954 | 0 |  | 738.045 | 0 |  | 1407.922 | 0 |  | 1417.828 | 0 |  | 763.237 | 0 |  | 763.159 | 0 |  | 1406.3979 | 0 |  | 1433.068 | 0 |  | 772.274 | 0 |  | 772.133 | 0 |  | 1530.274 | 0 |  | 1531.137 | 0 |  | 779.666 | 0 |  | 779.851 | 0 |  | 1510.2841 | 0 |  | 1510.665 | 0 |  | 753.336 | 0 |  | 753.152 | 0 |  | 1517.9041 | 0 |  | 1518.234 | 0 |  | 734.54 | 0.102 |  | 734.654 | 0.102 |  | 1495.8571 | 0 |  | 1496.339 | 0 |  | 768.674 | 0.025 |  | 768.746 | 0.025 | 130.8976 | 121.3926 | 99.46875 | 88.8672 | 85.75771 | 116.4163 | 98.32106 | 0 | 0 | 0 | 0 | 0 | -16.0889696 | -3.9216076 | -75.44175667 | -52.56597 | -40.03154484 | -29.17614 | -31.32926 | -9.13183845 | -12.22062 | 0 | 0 | 0 | 0 | 0 | 0 | 0 | 44.09325 | 43.43931 | 43.14321 | 42.952545 | 33.87594 | 0 | 0 | -16.79216 | -13.60813 | -12.61474 | -11.66711 | -11.17257 | -29.48157 | -21.91124 | 82.75698 | 98.65784 | 89.96568 | 90.97648 | 77.13182 | 61.71389 | 60.2676
183 | W98829 | 2017-04-15 18:12 | 72.9249 | 67.0866 | 51 | 85 | 1.154 | 1213.6481 | 18118 | 29 | 139006 | 139014 | 139147 | 139154 | 139345 | 139352 | 220962 | 220970 | 220889 | 220897 | 215467 | 215392 | 216069 | 216051 | 294041 | 294025 | 1339.47 | 13850.3789 | 1 | 220.541 | 220.541 | 220.541 | 134.5182 | 134.5182 | 134.5182 | 134.5182 | 1202.1484 | 1121.7987 | 1078.5 | 843.8798 | 1068.4955 | 983.9622 | 960.5136 | 935.6052 | 915.6671 | 899.4565 | 883.3421 | 860.9416 | 15.6 | 17.8 | 30.4537 | 15.3658 | 8.6827 | 5.9418 | 4.2539 | 3.165 | 2.3908 | 2.0527 | 2.0605 | 80.75 | 134.42 | 147.96 | 238.48 | 223.41 | 351.61 | 312.51 | 493.81 | 423.51 | 677.58 | 553.75 | 895.77 | 660.02 | 1062.85 | 49.3 | 46.7 | 48.2397 | 3.372727 | 3.9496 | 3.9496 | 0.2044 | 3.9496 | 4401091 | 2 |  |  | 3.9021 | 7.7279 | 9.7364 | 11.6771 | 12.7493 | 16.8271 | 4.2101 | 8.3329 | 10.3835 | 12.1899 | 14.0633 | 18.1063 | 24.9626 | 25.0074 | 24.9641 | 24.9426 | 25.1282 | 24.9295 |  | 16181 | 957 | 12 |  | CC082A | 203 | 929 | 5 | 5 | 30.000002 | 28.833334 | 3.372727 | 1594.8928 | 1506.7 | 1254.0428 | 1190.6643 | 1069.05 | 1041.7786 | 885.9714 | 73.7886 | 63.5493 | 61.775 | 62.7729 | 56.9614 | 99.9957 | 71.1307 | 30.4537 | 15.3658 | 8.6827 | 5.9418 | 4.2539 | 3.165 | 2.3908 | 2.0527 | 0 | 0 | 0 | 0 | 0 | 0.1016 | 0.0254 | 0 | 0 | 0 | 0 | 0 | 0 | 0 | 0.055164 | 0.039244 | 0.030313 | 0.021746 | 0.022561 | 0.018469 | 0.016143 | -1.3e-05 | 1.1e-05 | 6.9e-05 | 0.000166 | 0.000183 | -0.016746 | -0.011117 | 0.083885 | 0.080587 | 0.079032 | 0.075744 | 0.080277 | 0.10835 | 0.102033 | -0.153915 | -0.151402 | -0.15022 | -0.149518 | -0.151956 | -0.158032 | -0.154003 | -1.396565 | -1.364275 | -1.348381 | -1.339286 | -1.376444 | -1.460264 | -1.407488 | -0.23045 | -0.208312 | -0.202145 | -0.198398 | -0.219997 | -0.303599 | -0.268256 | -0.419486 | -0.383327 | -0.367082 | -0.357283 | -0.388792 | -0.469026 | -0.413055 | 0.41284 | 0.363274 | 0.31149 | 0.248577 | 0.397645 | 0.31987 | 0.284192 | -50 | -50 | -50 | -50 | -40 | -30 | 30 | -0.979097 | -0.964576 | -0.95801 | -0.95378 | -0.967335 | 0 | 0 |  | 1452.829 | 0 |  | 1454.658 | 0 |  | 737.954 | 0 |  | 738.045 | 0 |  | 1407.922 | 0 |  | 1417.828 | 0 |  | 763.237 | 0 |  | 763.159 | 0 |  | 1406.3979 | 0 |  | 1433.068 | 0 |  | 772.274 | 0 |  | 772.133 | 0 |  | 1530.274 | 0 |  | 1531.137 | 0 |  | 779.666 | 0 |  | 779.851 | 0 |  | 1510.2841 | 0 |  | 1510.665 | 0 |  | 753.336 | 0 |  | 753.152 | 0 |  | 1517.9041 | 0 |  | 1518.234 | 0 |  | 734.54 | 0.102 |  | 734.654 | 0.102 |  | 1495.8571 | 0 |  | 1496.339 | 0 |  | 768.674 | 0.025 |  | 768.746 | 0.025 | 133.7876 | 121.4204329 | 99.10951 | 90.18568 | 85.82012685 | 112.8767 | 90.39832 | 0 | 0 | 0 | 0 | 0 | -16.0560512 | -3.9116762 | -77.02196 | -53.55462 | -40.96651 | -29.34643 | -31.30584 | -2.516034872 | -7.074034688 | 0 | 0 | 0 | 0 | 0 | 0 | 0 | 48.95485 | 48.2288 | 47.9005 | 47.689 | 38.6934 | 0 | 0 | -17.00458287 | -13.23808 | -12.48751 | -12.45402 | -12.53134 | -30.35859 | -19.08124 | 88.71589 | 102.8565 | 93.55599 | 96.07422 | 80.67635 | 63.94603 | 60.33137
183 | W98830 | 2017-04-15 18:14 | 73.216 | 67.5578 | 50 | 84 | 1.154 | 1203.7133 | 17986 | 28 | 139006 | 139014 | 139147 | 139154 | 139345 | 139352 | 220962 | 220970 | 220889 | 220897 | 215467 | 215392 | 216069 | 216051 | 294041 | 294025 | 1339.47 | 13868.7246 | 1 | 222.0291 | 222.0291 | 222.0291 | 136.0063 | 136.0063 | 136.0063 | 136.0063 | 1211.5234 | 1123.5343 | 1075.3334 | 843.6357 | 1067.5315 | 983.7516 | 960.6702 | 936.2487 | 916.6887 | 900.835 | 885.1943 | 862.7742 | 15.6 | 17.6 | 30.8626 | 15.6044 | 8.7514 | 5.9538 | 4.2588 | 3.1579 | 2.3834 | 2.0545 | 2.0641 | 80.58 | 133.44 | 147.67 | 238.88 | 221.89 | 354.05 | 309.61 | 496.99 | 420.4 | 680.56 | 551.46 | 898.04 | 660.33 | 1056.92 | 49 | 46.7 | 47.1286 | 6.527273 | 8.9869 | 8.9869 | 5.8635 | 8.9869 | 4401092 | 1 |  |  | 3.9357 | 7.9493 | 9.9021 | 11.75 | 12.8921 | 16.6307 | 4.1886 | 8.2127 | 10.5025 | 12.1671 | 13.7557 | 18.0443 | 24.9404 | 24.9191 | 24.906 | 25.0366 | 24.9587 | 24.6549 |  | 16181 | 957 | 13 |  | CC082A | 203 | 929 | 5 | 5 | 30.000002 | 27.833334 | 6.527273 | 1568.5857 | 1512.2072 | 1262.2072 | 1194.9143 | 1070.9357 | 1050.6143 | 858.9 | 73.9943 | 66.5843 | 63.6179 | 62.1 | 52.5514 | 95.9664 | 77.2993 | 30.8626 | 15.6044 | 8.7514 | 5.9538 | 4.2588 | 3.1579 | 2.3834 | 2.0545 | 0 | 0 | 0 | 0 | 0 | 0.1016 | 0.0254 | 0 | 0 | 0 | 0 | 0 | 0 | 0 | 0.056413 | 0.040133 | 0.031011 | 0.021882 | 0.022635 | 0.019493 | 0.017103 | -1.3e-05 | 1.1e-05 | 6.8e-05 | 0.000167 | 0.000187 | -0.023475 | -0.014868 | 0.08389 | 0.08059 | 0.079036 | 0.075743 | 0.080274 | 0.108336 | 0.102067 | -0.153896 | -0.151397 | -0.150212 | -0.149541 | -0.151991 | -0.157931 | -0.153768 | -1.396159 | -1.364053 | -1.348114 | -1.33943 | -1.376737 | -1.453797 | -1.400048 | -0.230556 | -0.208374 | -0.202214 | -0.198388 | -0.219955 | -0.303455 | -0.268704 | -0.419017 | -0.383087 | -0.3668 | -0.357433 | -0.389116 | -0.469694 | -0.411549 | 0.413143 | 0.364226 | 0.313702 | 0.250749 | 0.400578 | 0.321805 | 0.284606 | -50 | -50 | -50 | -50 | -40 | -40 | 40 | -0.979103 | -0.964582 | -0.958029 | -0.953803 | -0.967419 | 0 | 0 |  | 1452.829 | 0 |  | 1454.658 | 0 |  | 737.954 | 0 |  | 738.045 | 0 |  | 1407.922 | 0 |  | 1417.828 | 0 |  | 763.237 | 0 |  | 763.159 | 0 |  | 1406.3979 | 0 |  | 1433.068 | 0 |  | 772.274 | 0 |  | 772.133 | 0 |  | 1530.274 | 0 |  | 1531.137 | 0 |  | 779.666 | 0 |  | 779.851 | 0 |  | 1510.2841 | 0 |  | 1510.665 | 0 |  | 753.336 | 0 |  | 753.152 | 0 |  | 1517.9041 | 0 |  | 1518.234 | 0 |  | 734.54 | 0.102 |  | 734.654 | 0.102 |  | 1495.8571 | 0 |  | 1496.339 | 0 |  | 768.674 | 0.025 |  | 768.746 | 0.025 | 131.5887 | 121.8688 | 99.75981 | 90.50639 | 85.96829 | 113.8194 | 87.6653463 | 0 | 0 | 0 | 0 | 0 | -16.0457896 | -3.9057072 | -78.7433676 | -54.75854 | -41.89804 | -29.53309207 | -31.41989 | 5.789019654 | -3.12910728 | 0 | 0 | 0 | 0 | 0 | 0 | 0 | 48.95515 | 48.2291 | 47.90145 | 47.69015 | 38.69676 | 0 | 0 | -17.05983 | -13.87444 | -12.86443 | -12.3198948 | -11.55894 | -29.12148 | -20.77063 | 84.74061 | 101.4649 | 92.89879 | 96.34356 | 81.68622 | 74.4411 | 59.8599
183 | W98831 | 2017-04-15 18:16 | 73.4938 | 67.9827 | 50 | 84 | 1.154 | 1217.5042 | 18182 | 28 | 139006 | 139014 | 139147 | 139154 | 139345 | 139352 | 220962 | 220970 | 220889 | 220897 | 215467 | 215392 | 216069 | 216051 | 294041 | 294025 | 1339.47 | 13887.0605 | 1 | 223.5342 | 223.5342 | 223.5342 | 137.5114 | 137.5114 | 137.5114 | 137.5114 | 1203.3203 | 1121.9773 | 1080.6666 | 843.722 | 1064.8887 | 980.8728 | 958.1143 | 934.202 | 915.0191 | 900.0336 | 884.4382 | 862.7897 | 15.6 | 18.2 | 30.7779 | 15.5715 | 8.7678 | 5.9757 | 4.2839 | 3.154 | 2.3911 | 2.0541 | 2.0628 | 80.33 | 134.17 | 146.7 | 238.69 | 220.84 | 353.04 | 308.85 | 495.24 | 419.72 | 680.86 | 549.64 | 897.32 | 660.12 | 1059.89 | 50.3 | 46.8 | 46.617 | 7.2 | 9.7404 | 9.7404 | 5.2581 | 9.7404 | 4401091 | 2 |  |  | 3.9379 | 7.75 | 9.8007 | 11.6457 | 12.9721 | 16.9529 | 4.08 | 8.3512 | 10.2625 | 11.8425 | 13.9263 | 18.69 | 24.9466 | 24.9538 | 24.9734 | 25.001 | 25.0612 | 24.7291 |  | 16181 | 957 | 14 |  | CC082A | 203 | 929 | 5 | 5 | 30.000002 | 29.833334 | 7.2 | 1575.7428 | 1508.0286 | 1259.2214 | 1180.8071 | 1088.3071 | 1029.0358 | 892.6 | 77.1821 | 66.01 | 64.185 | 62.2036 | 55.9879 | 97.0179 | 77.9464 | 30.7779 | 15.5715 | 8.7678 | 5.9757 | 4.2839 | 3.154 | 2.3911 | 2.0541 | 0 | 0 | 0 | 0 | 0 | 0.1016 | 0.0254 | 0 | 0 | 0 | 0 | 0 | 0 | 0 | 0.05813 | 0.041284 | 0.032001 | 0.022271 | 0.022754 | 0.019195 | 0.016843 | -1.5e-05 | -1e-06 | 3.9e-05 | 0.000162 | 0.000199 | -0.026664 | -0.016492 | 0.083892 | 0.080589 | 0.079033 | 0.075743 | 0.080268 | 0.108355 | 0.102045 | -0.153667 | -0.151195 | -0.150066 | -0.149329 | -0.151842 | -0.157642 | -0.153622 | -1.391035 | -1.359413 | -1.345418 | -1.334647 | -1.373292 | -1.446746 | -1.395079 | -0.230525 | -0.20829 | -0.202109 | -0.198334 | -0.219777 | -0.303558 | -0.268312 | -0.41849 | -0.382905 | -0.366755 | -0.357124 | -0.389413 | -0.468631 | -0.4124 | 0.413543 | 0.364722 | 0.314266 | 0.251214 | 0.401088 | 0.322752 | 0.284479 | -55 | -55 | -55 | -55 | -45 | -47 | 47 | -0.978209 | -0.963701 | -0.957137 | -0.952908 | -0.966769 | 0 | 0 |  | 1452.829 | 0 |  | 1454.658 | 0 |  | 737.954 | 0 |  | 738.045 | 0 |  | 1407.922 | 0 |  | 1417.828 | 0 |  | 763.237 | 0 |  | 763.159 | 0 |  | 1406.3979 | 0 |  | 1433.068 | 0 |  | 772.274 | 0 |  | 772.133 | 0 |  | 1530.274 | 0 |  | 1531.137 | 0 |  | 779.666 | 0 |  | 779.851 | 0 |  | 1510.2841 | 0 |  | 1510.665 | 0 |  | 753.336 | 0 |  | 753.152 | 0 |  | 1517.9041 | 0 |  | 1518.234 | 0 |  | 734.54 | 0.102 |  | 734.654 | 0.102 |  | 1495.8571 | 0 |  | 1496.339 | 0 |  | 768.674 | 0.025 |  | 768.746 | 0.025 | 132.1922 | 121.5305 | 99.52004 | 89.43787 | 87.35623 | 111.5012 | 91.085367 | 0 | 0 | 0 | 0 | 0 | -16.0164272 | -3.9019988 | -80.84 | -56.12065 | -43.10719272 | -29.94014 | -31.52117 | 10.80575 | -0.489672729 | 0 | 0 | 0 | 0 | 0 | 0 | 0 | 53.801495 | 53.003555 | 52.642535 | 52.40994 | 43.504605 | 0 | 0 | -17.7924 | -13.7492229 | -12.97237 | -12.33709 | -12.30485 | -29.45056 | -20.91395 | 87.36131 | 104.6642 | 96.08302 | 99.57059 | 87.03482 | 76.83993 | 65.77974
183 | W98832 | 2017-04-15 18:18 | 73.7872 | 68.4038 | 48 | 84 | 1.154 | 1208.1499 | 17998 | 28 | 139006 | 139014 | 139147 | 139154 | 139345 | 139352 | 220962 | 220970 | 220889 | 220897 | 215467 | 215392 | 216069 | 216051 | 294041 | 294025 | 1339.47 | 13905.4092 | 1 | 225.0278 | 225.0278 | 225.0278 | 139.0049 | 139.0049 | 139.0049 | 139.0049 | 1210.3516 | 1125.0984 | 1075.1666 | 844.9573 | 1066.4987 | 983.3666 | 960.8214 | 936.9532 | 917.7231 | 902.2742 | 886.5023 | 865.7175 | 15.6 | 17.6 | 30.8622 | 15.4091 | 8.6562 | 5.891 | 4.229 | 3.1441 | 2.4028 | 2.0487 | 2.0646 | 81.41 | 134.41 | 148.35 | 239.55 | 222.82 | 353.46 | 310.34 | 496.53 | 420.78 | 685.01 | 550.85 | 902.44 | 660.14 | 1056.97 | 50.8 | 46.8 | 46.5421 | 11.454545 | 11.4755 | 11.4755 | -2.3619 | 11.4755 | 4401091 | 1 |  |  | 3.9893 | 7.8293 | 9.775 | 11.4621 | 12.8493 | 16.3221 | 4.1177 | 7.9076 | 10.1962 | 12.1063 | 13.6506 | 17.0392 | 24.8909 | 24.9707 | 24.9684 | 25.1004 | 25.0579 | 24.6631 |  | 16181 | 957 | 15 |  | CC082A | 203 | 929 | 5 | 5 | 30.000002 | 30.666666 | 11.454545 | 1558.5215 | 1501.1857 | 1255.7142 | 1177.6143 | 1071.7285 | 1009.7 | 971.5 | 74.4179 | 66.8207 | 63.1121 | 58.9214 | 51.0093 | 95.03 | 76.9129 | 30.8622 | 15.4091 | 8.6562 | 5.891 | 4.229 | 3.1441 | 2.4028 | 2.0487 | 0 | 0 | 0 | 0 | 0 | 0.1016 | 0.0254 | 0 | 0 | 0 | 0 | 0 | 0 | 0 | 0.059287 | 0.042138 | 0.032668 | 0.022431 | 0.022894 | 0.019352 | 0.016989 | -1.6e-05 | -1e-06 | 3.9e-05 | 0.000164 | 0.000204 | -0.029475 | -0.018019 | 0.083891 | 0.080591 | 0.079035 | 0.075745 | 0.08027 | 0.10836 | 0.101947 | -0.153718 | -0.151222 | -0.150098 | -0.149363 | -0.151867 | -0.157506 | -0.153808 | -1.39124 | -1.35932 | -1.345394 | -1.334643 | -1.37317 | -1.439479 | -1.391479 | -0.230539 | -0.208361 | -0.202165 | -0.198384 | -0.219858 | -0.30368 | -0.267171 | -0.418727 | -0.382804 | -0.36673 | -0.35712 | -0.389277 | -0.468453 | -0.416862 | 0.412747 | 0.363673 | 0.312908 | 0.250527 | 0.400646 | 0.322546 | 0.284682 | -55 | -55 | -55 | -55 | -45 | -54 | 54 | -0.978114 | -0.963604 | -0.956952 | -0.952688 | -0.966451 | 0 | 0 |  | 1452.829 | 0 |  | 1454.658 | 0 |  | 737.954 | 0 |  | 738.045 | 0 |  | 1407.922 | 0 |  | 1417.828 | 0 |  | 763.237 | 0 |  | 763.159 | 0 |  | 1406.3979 | 0 |  | 1433.068 | 0 |  | 772.274 | 0 |  | 772.133 | 0 |  | 1530.274 | 0 |  | 1531.137 | 0 |  | 779.666 | 0 |  | 779.851 | 0 |  | 1510.2841 | 0 |  | 1510.665 | 0 |  | 753.336 | 0 |  | 753.152 | 0 |  | 1517.9041 | 0 |  | 1518.234 | 0 |  | 734.54 | 0.102 |  | 734.654 | 0.102 |  | 1495.8571 | 0 |  | 1496.339 | 0 |  | 768.674 | 0.025 |  | 768.746 | 0.025 | 130.7459 | 120.9821 | 99.24537 | 89.1984 | 86.02765 | 109.411092 | 99.0415105 | 0 | 0 | 0 | 0 | 0 | -16.0026096 | -3.9067232 | -82.46018604 | -57.27766684 | -44.0038 | -30.15626 | -31.71748066 | 14.57185 | 1.43322337 | 0 | 0 | 0 | 0 | 0 | 0 | 0 | 53.79627 | 52.99822 | 52.63236 | 52.39784 | 43.490295 | 0 | 0 | -17.15623 | -13.92283 | -12.75906 | -11.68906 | -11.2148 | -28.8587104 | -20.5489 | 84.92578 | 102.7798 | 95.11487 | 99.75091 | 86.58566 | 79.12162 | 76.01911
183 | W98833 | 2017-04-15 18:21 | 74.0195 | 68.759 | 51 | 85 | 1.154 | 1216.4495 | 18124 | 28 | 139006 | 139014 | 139147 | 139154 | 139345 | 139352 | 220962 | 220970 | 220889 | 220897 | 215467 | 215392 | 216069 | 216051 | 294041 | 294025 | 1339.47 | 13923.7412 | 1 | 226.5316 | 226.5316 | 226.5316 | 140.5088 | 140.5088 | 140.5088 | 140.5088 | 1208.0078 | 1124.8416 | 1086.3334 | 845.0078 | 1065.0446 | 981.4149 | 959.1954 | 935.5983 | 916.5567 | 901.0399 | 885.3265 | 864.6431 | 15.6 | 17.8 | 30.5934 | 15.2976 | 8.6192 | 5.8893 | 4.2187 | 3.1447 | 2.4057 | 2.0489 | 2.0623 | 81.38 | 134.35 | 149.08 | 239.27 | 224.66 | 352.22 | 313.59 | 495.39 | 424.02 | 686.33 | 554.49 | 907.28 | 660.77 | 1061.9399 | 50.7 | 46.8 | 46.8151 | 11.963637 | 13.142 | 13.142 | -2.1819 | 13.142 | 4401091 | 2 |  |  | 3.9564 | 7.73 | 9.7243 | 11.6021 | 12.8057 | 16.9457 | 4.135 | 7.9613 | 10.5475 | 12.4388 | 14.0925 | 17.4188 | 24.9081 | 25.0109 | 25.0105 | 25.1317 | 25.1711 | 24.7691 |  | 16181 | 957 | 16 |  | CC082A | 203 | 929 | 5 | 5 | 30.000002 | 29.333334 | 11.963637 | 1573.5 | 1496.2214 | 1246.1143 | 1182.9642 | 1060.0286 | 1006.1214 | 982.8071 | 77.8393 | 61.6136 | 58.2807 | 59.3893 | 51.1357 | 64.5521 | 109.7257 | 30.5934 | 15.2976 | 8.6192 | 5.8893 | 4.2187 | 3.1447 | 2.4057 | 2.0489 | 0 | 0 | 0 | 0 | 0 | 0.1016 | 0.0254 | 0 | 0 | 0 | 0 | 0 | 0 | 0 | 0.060322 | 0.042821 | 0.033251 | 0.022604 | 0.023045 | 0.019655 | 0.01724 | -1.6e-05 | -1e-06 | 4e-05 | 0.000166 | 0.000208 | -0.032165 | -0.019641 | 0.08389 | 0.08059 | 0.079034 | 0.075746 | 0.080276 | 0.108372 | 0.101929 | -0.153756 | -0.151265 | -0.150133 | -0.149385 | -0.151882 | -0.157315 | -0.153747 | -1.391409 | -1.359551 | -1.34554 | -1.334625 | -1.373575 | -1.43095 | -1.385654 | -0.230543 | -0.208352 | -0.202172 | -0.198423 | -0.219974 | -0.303865 | -0.266988 | -0.418923 | -0.383055 | -0.366884 | -0.357101 | -0.388864 | -0.46795 | -0.417753 | 0.412503 | 0.36275 | 0.310574 | 0.248232 | 0.397475 | 0.319757 | 0.284438 | -55 | -55 | -55 | -55 | -45 | -61 | 61 | -0.978074 | -0.963567 | -0.956975 | -0.952735 | -0.966532 | 0 | 0 |  | 1452.829 | 0 |  | 1454.658 | 0 |  | 737.954 | 0 |  | 738.045 | 0 |  | 1407.922 | 0 |  | 1417.828 | 0 |  | 763.237 | 0 |  | 763.159 | 0 |  | 1406.3979 | 0 |  | 1433.068 | 0 |  | 772.274 | 0 |  | 772.133 | 0 |  | 1530.274 | 0 |  | 1531.137 | 0 |  | 779.666 | 0 |  | 779.851 | 0 |  | 1510.2841 | 0 |  | 1510.665 | 0 |  | 753.336 | 0 |  | 753.152 | 0 |  | 1517.9041 | 0 |  | 1518.234 | 0 |  | 734.54 | 0.102 |  | 734.654 | 0.102 |  | 1495.8571 | 0 |  | 1496.339 | 0 |  | 768.674 | 0.025 |  | 768.746 | 0.025 | 132.000915 | 120.5805 | 98.4854 | 89.60481 | 85.09486 | 109.0354 | 100.1765 | 0 | 0 | 0 | 0 | 0 | -15.983204 | -3.9051738 | -83.91031 | -58.21597382 | -44.79437214 | -30.38941125 | -31.93974 | 17.9011845 | 3.326955254 | 0 | 0 | 0 | 0 | 0 | 0 | 0 | 53.79407 | 52.996185 | 52.633625 | 52.400425 | 43.49394 | 0 | 0 | -17.94531 | -12.83732 | -11.78273 | -11.7842 | -11.24852 | -19.61512 | -29.29545 | 83.93937 | 102.5234 | 94.54192 | 99.83162 | 85.40053 | 91.33824 | 70.30288
183 | W98834 | 2017-04-15 18:23 | 73.0394 | 68.4843 | 47 | 61 | 1.1118 | 819.3392 | 14758 | 28 | 139006 | 139014 | 139147 | 139154 | 139345 | 139352 | 220962 | 220970 | 220889 | 220897 | 215467 | 215392 | 216069 | 216051 | 294041 | 294025 | 1339.47 | 13938.7744 | 1 | 227.3495 | 227.3495 | 227.3495 | 141.3267 | 141.3267 | 141.3267 | 141.3267 | 1216.2109 | 1121.0984 | 1068.6666 | 879.6619 | 1061.9771 | 992.0067 | 972.9385 | 953.3442 | 936.9556 | 924.0225 | 910.8715 | 893.5287 | 15.8 | 17.6 | 30.9601 | 17.6761 | 10.5334 | 7.3694 | 5.3115 | 3.9585 | 3.0192 | 2.5692 | 2.5822 | 90.78 | 138.06 | 153.54 | 231.11 | 224.1 | 335.68 | 307.83 | 466.34 | 415.05 | 633.82 | 547.12 | 829.41 | 660.08 | 980.89 | 50.4 | 46.6 | 37.7133 | 6.009091 | 7.7644 | 7.7644 | 1.1842 | 7.7644 | 4601015 | 1 |  |  | 3.7807 | 7.2293 | 8.9571 | 10.8943 | 12.215 | 15.8221 | 4.1286 | 8.0968 | 9.919 | 11.9381 | 14.2476 | 17.4444 | 24.9279 | 24.9844 | 24.9246 | 25.0469 | 25.1009 | 25.1638 |  | 16181 | 957 | 17 |  | CC040 | 254 | 889 | 6 | 8 | 30.000002 | 23 | 6.009091 | 1317.9286 | 1253.1072 | 1068.2072 | 1017.35 | 908.35 | 830.2643 | 767.7429 | 111.3164 | 107.5257 | 103.1279 | 100.4564 | 63.7086 | 72.6664 | 119.9743 | 30.9601 | 17.6761 | 10.5334 | 7.3694 | 5.3115 | 3.9585 | 3.0192 | 2.5692 | 0 | 0 | 0 | 0 | 0 | 0.1016 | 0.0254 | 0 | 0 | 0 | 0 | 0 | 0 | 0 | 0.052924 | 0.037157 | 0.0285 | 0.018943 | 0.019638 | 0.01768 | 0.015333 | 7e-06 | 7.1e-05 | 0.000206 | 0.000221 | 0.000276 | -0.029139 | -0.017952 | 0.083414 | 0.080139 | 0.078587 | 0.075313 | 0.079819 | 0.107948 | 0.101611 | -0.141941 | -0.139599 | -0.138584 | -0.137927 | -0.140216 | -0.144959 | -0.141426 | -1.386465 | -1.354138 | -1.340582 | -1.330159 | -1.368763 | -1.415498 | -1.367479 | -0.212506 | -0.192158 | -0.186391 | -0.182855 | -0.20276 | -0.280528 | -0.247451 | -0.413294 | -0.377274 | -0.361726 | -0.35254 | -0.383641 | -0.460563 | -0.407526 | 0.423767 | 0.388246 | 0.370939 | 0.30389 | 0.49495 | 0.401092 | 0.354797 | -55 | -55 | -55 | -55 | -45 | -68 | 68 | -0.914803 | -0.900883 | -0.894107 | -0.889512 | -0.902398 | 0 | 0 |  | 1452.829 | 0 |  | 1454.658 | 0 |  | 737.954 | 0 |  | 738.045 | 0 |  | 1407.922 | 0 |  | 1417.828 | 0 |  | 763.237 | 0 |  | 763.159 | 0 |  | 1406.3979 | 0 |  | 1433.068 | 0 |  | 772.274 | 0 |  | 772.133 | 0 |  | 1530.274 | 0 |  | 1531.137 | 0 |  | 779.666 | 0 |  | 779.851 | 0 |  | 1510.2841 | 0 |  | 1510.665 | 0 |  | 753.336 | 0 |  | 753.152 | 0 |  | 1517.9041 | 0 |  | 1518.234 | 0 |  | 734.54 | 0.102 |  | 734.654 | 0.102 |  | 1495.8571 | 0 |  | 1496.339 | 0 |  | 768.674 | 0.025 |  | 768.746 | 0.025 | 109.9337 | 100.4228 | 83.9472 | 76.61968055 | 72.50358865 | 89.62537 | 78.01112 | 0 | 0 | 0 | 0 | 0 | -14.7278344 | -3.5922204 | -73.38698 | -50.41185 | -38.48275 | -25.49117 | -27.25755 | 16.22019 | 3.581427501 | 0 | 0 | 0 | 0 | 0 | 0 | 0 | 50.314165 | 49.548565 | 49.175885 | 48.92316 | 40.60791 | 0 | 0 | -23.6554 | -20.66192 | -19.22211 | -18.36896 | -12.91756 | -20.38496 | -29.68776 | 63.20548 | 78.89755 | 75.41822 | 81.68272 | 72.9364 | 70.73277 | 48.31257
183 | W98835 | 2017-04-15 18:25 | 71.6733 | 67.7748 | 56 | 50 | 1.1572 | 615.6165 | 11134 | 28 | 139006 | 139014 | 139147 | 139154 | 139345 | 139352 | 220962 | 220970 | 220889 | 220897 | 215467 | 215392 | 216069 | 216051 | 294041 | 294025 | 1339.47 | 13950.2109 | 1 | 227.9928 | 227.9928 | 227.9928 | 141.97 | 141.97 | 141.97 | 141.97 | 1205.6641 | 1127.9825 | 1076.3334 | 882.8571 | 1061.7159 | 991.7614 | 973.4726 | 954.6901 | 938.9614 | 926.9241 | 915.5444 | 899.6297 | 15.8 | 22.2 | 30.7097 | 17.5782 | 10.6544 | 7.4507 | 5.3909 | 4.031 | 3.0363 | 2.5676 | 2.5803 | 90.37 | 121.3 | 151.75 | 201.31 | 221.57 | 291.94 | 305.02 | 403.96 | 412.41 | 547.09 | 545.19 | 727.76 | 660.08 | 871.4 | 49.4 | 46.9 | 26.1053 | 4.1 | 4.2229 | 4.2229 | -0.1282 | 4.2229 | 4601015 | 2 |  |  | 3.8457 | 7.3393 | 9.0464 | 10.9707 | 12.2371 | 16.0586 | 4.5048 | 8.1905 | 9.9841 | 13.1127 | 13.6222 | 17.6841 | 24.9889 | 24.9661 | 25.0125 | 25.0896 | 25.076 | 24.8368 |  | 16181 | 957 | 18 |  | CC061 | 254 | 889 | 6 | 5 | 30.000002 | 22.166668 | 4.1 | 1339.0072 | 1284.2858 | 1113.7572 | 1048.15 | 938.4 | 907.7928 | 844.4643 | 110.4757 | 105.17 | 101.7057 | 104.8179 | 75.4179 | 79.4343 | 119.4507 | 30.7097 | 17.5782 | 10.6544 | 7.4507 | 5.3909 | 4.031 | 3.0363 | 2.5676 | 0 | 0 | 0 | 0 | 0 | 0.1016 | 0.0254 | 0 | 0 | 0 | 0 | 0 | 0 | 0 | 0.054651 | 0.038764 | 0.029994 | 0.019357 | 0.020424 | 0.018209 | 0.015858 | 7e-06 | 7.4e-05 | 0.000212 | 0.00022 | 0.000277 | -0.031913 | -0.019637 | 0.083406 | 0.080134 | 0.078578 | 0.075311 | 0.079813 | 0.107893 | 0.101523 | -0.142348 | -0.13996 | -0.138969 | -0.138271 | -0.140395 | -0.145071 | -0.141619 | -1.397231 | -1.363452 | -1.350047 | -1.339271 | -1.369799 | -1.409459 | -1.36183 | -0.212464 | -0.192165 | -0.186321 | -0.182901 | -0.202728 | -0.279991 | -0.24652 | -0.414574 | -0.378175 | -0.36304 | -0.353156 | -0.384786 | -0.463513 | -0.411769 | 0.424201 | 0.389225 | 0.352493 | 0.305657 | 0.496997 | 0.4019 | 0.35458 | -45 | -45 | -45 | -45 | -45 | -75 | 75 | -0.916298 | -0.902378 | -0.895696 | -0.891142 | -0.902934 | 0 | 0 |  | 1452.829 | 0 |  | 1454.658 | 0 |  | 737.954 | 0 |  | 738.045 | 0 |  | 1407.922 | 0 |  | 1417.828 | 0 |  | 763.237 | 0 |  | 763.159 | 0 |  | 1406.3979 | 0 |  | 1433.068 | 0 |  | 772.274 | 0 |  | 772.133 | 0 |  | 1530.274 | 0 |  | 1531.137 | 0 |  | 779.666 | 0 |  | 779.851 | 0 |  | 1510.2841 | 0 |  | 1510.665 | 0 |  | 753.336 | 0 |  | 753.152 | 0 |  | 1517.9041 | 0 |  | 1518.234 | 0 |  | 734.54 | 0.102 |  | 734.654 | 0.102 |  | 1495.8571 | 0 |  | 1496.339 | 0 |  | 768.674 | 0.025 |  | 768.746 | 0.025 | 111.6812 | 102.915 | 87.51681 | 78.93722465 | 74.8965192 | 97.94449 | 85.73255 | 0 | 0 | 0 | 0 | 0 | -14.7392136 | -3.5971226 | -76.36985 | -52.95375 | -40.77952 | -26.21891 | -28.35621 | 19.31523 | 5.14635557 | 0 | 0 | 0 | 0 | 0 | 0 | 0 | 41.23341 | 40.60701 | 40.30632 | 40.10139 | 40.63203 | 0 | 0 | -23.47211 | -20.20999305 | -18.94991 | -19.1713 | -15.28932 | -22.24089 | -29.44699 | 53.07268 | 70.35823 | 68.09371 | 73.64841 | 71.88302 | 80.27961 | 57.8348
183 | W98836 | 2017-04-15 18:27 | 70.7351 | 67.3494 | 53 | 57 | 1.1572 | 719.4199 | 13041 | 28 | 139006 | 139014 | 139147 | 139154 | 139345 | 139352 | 220962 | 220970 | 220889 | 220897 | 215467 | 215392 | 216069 | 216051 | 294041 | 294025 | 1339.47 | 13963.46 | 1 | 228.7445 | 228.7445 | 228.7445 | 142.7217 | 142.7217 | 142.7217 | 142.7217 | 1199.8047 | 1123.2358 | 1075.1666 | 886.1375 | 1066.2216 | 995.5524 | 976.5043 | 956.2689 | 939.8417 | 927.5462 | 916.3137 | 899.1753 | 15.8 | 17.6 | 30.7483 | 17.449 | 10.5408 | 7.3893 | 5.385 | 4.0184 | 3.0025 | 2.5673 | 2.5846 | 90.88 | 128.6 | 153.56 | 213.03 | 223.8 | 308 | 307.05 | 424.16 | 414.39 | 576.15 | 548.17 | 770.96 | 660.2 | 909.53 | 49.8 | 46.5 | 34.068 | 2.481818 | 2.449 | 2.449 | -0.5234 | 2.449 | 4601015 | 1 |  |  | 3.7771 | 7.3507 | 8.9664 | 11.0871 | 12.1307 | 16.3371 | 4.2375 | 8.1203 | 9.5219 | 12.1625 | 13.5453 | 18.7797 | 24.9004 | 24.9851 | 24.9916 | 25.0339 | 24.9669 | 24.7878 |  | 16181 | 958 | 1 |  | CC061 | 254 | 889 | 6 | 5 | 30.000002 | 26.166666 | 2.481818 | 1354.5643 | 1296.4429 | 1100.5929 | 1026.6857 | 933.6286 | 937.2143 | 779.3286 | 61.2421 | 55.0257 | 59.4114 | 58.3407 | 56.2143 | 77.0964 | 114.8729 | 30.7483 | 17.449 | 10.5408 | 7.3893 | 5.385 | 4.0184 | 3.0025 | 2.5673 | 0 | 0 | 0 | 0 | 0 | 0.1016 | 0.0254 | 0 | 0 | 0 | 0 | 0 | 0 | 0 | 0.056883 | 0.040897 | 0.031842 | 0.020126 | 0.0213 | 0.018954 | 0.016543 | 6e-06 | 7.1e-05 | 0.000202 | 0.000221 | 0.000277 | -0.0294 | -0.018075 | 0.083468 | 0.080193 | 0.078644 | 0.075377 | 0.07988 | 0.10794 | 0.101676 | -0.143585 | -0.141222 | -0.140066 | -0.139342 | -0.141714 | -0.146718 | -0.142887 | -1.391977 | -1.36015 | -1.341756 | -1.330515 | -1.370461 | -1.420573 | -1.368014 | -0.214543 | -0.194028 | -0.188269 | -0.184843 | -0.204852 | -0.282559 | -0.250094 | -0.415302 | -0.378941 | -0.362952 | -0.352893 | -0.384661 | -0.46492 | -0.408086 | 0.423503 | 0.387887 | 0.370714 | 0.30401 | 0.494897 | 0.399331 | 0.354206 | -50 | -50 | -55 | -55 | -45 | -68 | 68 | -0.919345 | -0.905365 | -0.897912 | -0.893315 | -0.906548 | 0 | 0 |  | 1452.829 | 0 |  | 1454.658 | 0 |  | 737.954 | 0 |  | 738.045 | 0 |  | 1407.922 | 0 |  | 1417.828 | 0 |  | 763.237 | 0 |  | 763.159 | 0 |  | 1406.3979 | 0 |  | 1433.068 | 0 |  | 772.274 | 0 |  | 772.133 | 0 |  | 1530.274 | 0 |  | 1531.137 | 0 |  | 779.666 | 0 |  | 779.851 | 0 |  | 1510.2841 | 0 |  | 1510.665 | 0 |  | 753.336 | 0 |  | 753.152 | 0 |  | 1517.9041 | 0 |  | 1518.234 | 0 |  | 734.54 | 0.102 |  | 734.654 | 0.102 |  | 1495.8571 | 0 |  | 1496.339 | 0 |  | 768.674 | 0.025 |  | 768.746 | 0.025 | 113.0628 | 103.9656 | 86.55503 | 77.38849 | 74.57825 | 101.1629 | 79.23901 | 0 | 0 | 0 | 0 | 0 | -14.9065488 | -3.6293298 | -79.18818 | -55.7226252 | -42.99523 | -27.07199 | -29.57044 | 14.83931 | 2.095797448 | 0 | 0 | 0 | 0 | 0 | 0 | 0 | 45.96725 | 45.26825 | 49.38516 | 49.132325 | 40.79466 | 0 | 0 | -13.13906 | -10.67653 | -11.18532 | -10.78387 | -11.51561 | -21.78428 | -28.72902 | 66.70278 | 82.83474 | 81.75963 | 88.66495 | 74.28686 | 79.31139 | 48.97646

## F6top
[6 empty] | 0 | 1 | 2 | 3 | 4 | 5 | 6 | 7 | 8 | 9 | 10 | 11 | 12 | 13 | 14 | 15 | 16 | 17 | 18 | 19 | 20 | 21 | 22 | 23 | 24 | 25 | 26 | 27 | 28 | 29 | 30 | 31 | 32 | 33 | 34 | 35 | 36 | 37 | 38 | 39 | 40 | 41 | 42 | 43 | 44 | 45 | 46 | 47 | 48 | 49 | 50 | 51 | 52 | 53 | 54 | 55 | 56 | 57 | 58 | 59 | 60 | 61 | 62 | 63 | 64
ord_wdt | alpha | alpha/k | WROLL_SHIFT_POS_6 | Width1 | Width2 | -855.04 | -828.32 | -801.6 | -774.88 | -748.16 | -721.44 | -694.72 | -668 | -641.28 | -614.56 | -587.84 | -561.12 | -534.4 | -507.68 | -480.96 | -454.24 | -427.52 | -400.8 | -374.08 | -347.36 | -320.64 | -293.92 | -267.2 | -240.48 | -213.76 | -187.04 | -160.32 | -133.6 | -106.88 | -80.16 | -53.44 | -26.72 | 0 | 26.72 | 53.44 | 80.16 | 106.88 | 133.6 | 160.32 | 187.04 | 213.76 | 240.48 | 267.2 | 293.92 | 320.64 | 347.36 | 374.08 | 400.8 | 427.52 | 454.24 | 480.96 | 507.68 | 534.4 | 561.12 | 587.84 | 614.56 | 641.28 | 668 | 694.72 | 721.44 | 748.16 | 774.88 | 801.6 | 828.32 | 855.04
951 | 644.9941 | 0.001209849 | 0 | 475.5 | -475.5 | 0 | 0 | 0 | 0 | 0 | 0 | 0 | 0 | 0 | 0 | 0 | 0 | 0 | 0 | 0 | 0.001209849 | 0.001209849 | 0.001209849 | 0.001209849 | 0.001209849 | 0.001209849 | 0.001209849 | 0.001209849 | 0.001209849 | 0.001209849 | 0.001209849 | 0.001209849 | 0.001209849 | 0.001209849 | 0.001209849 | 0.001209849 | 0.001209849 | 0.001209849 | 0.001209849 | 0.001209849 | 0.001209849 | 0.001209849 | 0.001209849 | 0.001209849 | 0.001209849 | 0.001209849 | 0.001209849 | 0.001209849 | 0.001209849 | 0.001209849 | 0.001209849 | 0.001209849 | 0.001209849 | 0.001209849 | 0.001209849 | 0 | 0 | 0 | 0 | 0 | 0 | 0 | 0 | 0 | 0 | 0 | 0 | 0 | 0 | 0
951 | 524.9351 | 0.0009846479 | 0 | 475.5 | -475.5 | 0 | 0 | 0 | 0 | 0 | 0 | 0 | 0 | 0 | 0 | 0 | 0 | 0 | 0 | 0 | 0.0009846479 | 0.0009846479 | 0.0009846479 | 0.0009846479 | 0.0009846479 | 0.0009846479 | 0.0009846479 | 0.0009846479 | 0.0009846479 | 0.0009846479 | 0.0009846479 | 0.0009846479 | 0.0009846479 | 0.0009846479 | 0.0009846479 | 0.0009846479 | 0.0009846479 | 0.0009846479 | 0.0009846479 | 0.0009846479 | 0.0009846479 | 0.0009846479 | 0.0009846479 | 0.0009846479 | 0.0009846479 | 0.0009846479 | 0.0009846479 | 0.0009846479 | 0.0009846479 | 0.0009846479 | 0.0009846479 | 0.0009846479 | 0.0009846479 | 0.0009846479 | 0.0009846479 | 0 | 0 | 0 | 0 | 0 | 0 | 0 | 0 | 0 | 0 | 0 | 0 | 0 | 0 | 0
951 | 562.1714 | 0.001054494 | 0 | 475.5 | -475.5 | 0 | 0 | 0 | 0 | 0 | 0 | 0 | 0 | 0 | 0 | 0 | 0 | 0 | 0 | 0 | 0.001054494 | 0.001054494 | 0.001054494 | 0.001054494 | 0.001054494 | 0.001054494 | 0.001054494 | 0.001054494 | 0.001054494 | 0.001054494 | 0.001054494 | 0.001054494 | 0.001054494 | 0.001054494 | 0.001054494 | 0.001054494 | 0.001054494 | 0.001054494 | 0.001054494 | 0.001054494 | 0.001054494 | 0.001054494 | 0.001054494 | 0.001054494 | 0.001054494 | 0.001054494 | 0.001054494 | 0.001054494 | 0.001054494 | 0.001054494 | 0.001054494 | 0.001054494 | 0.001054494 | 0.001054494 | 0.001054494 | 0 | 0 | 0 | 0 | 0 | 0 | 0 | 0 | 0 | 0 | 0 | 0 | 0 | 0 | 0
951 | 543.0838 | 0.00101869 | 0 | 475.5 | -475.5 | 0 | 0 | 0 | 0 | 0 | 0 | 0 | 0 | 0 | 0 | 0 | 0 | 0 | 0 | 0 | 0.00101869 | 0.00101869 | 0.00101869 | 0.00101869 | 0.00101869 | 0.00101869 | 0.00101869 | 0.00101869 | 0.00101869 | 0.00101869 | 0.00101869 | 0.00101869 | 0.00101869 | 0.00101869 | 0.00101869 | 0.00101869 | 0.00101869 | 0.00101869 | 0.00101869 | 0.00101869 | 0.00101869 | 0.00101869 | 0.00101869 | 0.00101869 | 0.00101869 | 0.00101869 | 0.00101869 | 0.00101869 | 0.00101869 | 0.00101869 | 0.00101869 | 0.00101869 | 0.00101869 | 0.00101869 | 0.00101869 | 0 | 0 | 0 | 0 | 0 | 0 | 0 | 0 | 0 | 0 | 0 | 0 | 0 | 0 | 0
951 | 557.2814 | 0.001045322 | 0 | 475.5 | -475.5 | 0 | 0 | 0 | 0 | 0 | 0 | 0 | 0 | 0 | 0 | 0 | 0 | 0 | 0 | 0 | 0.001045322 | 0.001045322 | 0.001045322 | 0.001045322 | 0.001045322 | 0.001045322 | 0.001045322 | 0.001045322 | 0.001045322 | 0.001045322 | 0.001045322 | 0.001045322 | 0.001045322 | 0.001045322 | 0.001045322 | 0.001045322 | 0.001045322 | 0.001045322 | 0.001045322 | 0.001045322 | 0.001045322 | 0.001045322 | 0.001045322 | 0.001045322 | 0.001045322 | 0.001045322 | 0.001045322 | 0.001045322 | 0.001045322 | 0.001045322 | 0.001045322 | 0.001045322 | 0.001045322 | 0.001045322 | 0.001045322 | 0 | 0 | 0 | 0 | 0 | 0 | 0 | 0 | 0 | 0 | 0 | 0 | 0 | 0 | 0
951 | 553.1078 | 0.001037493 | -10 | 465.5 | -485.5 | 0 | 0 | 0 | 0 | 0 | 0 | 0 | 0 | 0 | 0 | 0 | 0 | 0 | 0 | 0.001037493 | 0.001037493 | 0.001037493 | 0.001037493 | 0.001037493 | 0.001037493 | 0.001037493 | 0.001037493 | 0.001037493 | 0.001037493 | 0.001037493 | 0.001037493 | 0.001037493 | 0.001037493 | 0.001037493 | 0.001037493 | 0.001037493 | 0.001037493 | 0.001037493 | 0.001037493 | 0.001037493 | 0.001037493 | 0.001037493 | 0.001037493 | 0.001037493 | 0.001037493 | 0.001037493 | 0.001037493 | 0.001037493 | 0.001037493 | 0.001037493 | 0.001037493 | 0.001037493 | 0.001037493 | 0.001037493 | 0.001037493 | 0 | 0 | 0 | 0 | 0 | 0 | 0 | 0 | 0 | 0 | 0 | 0 | 0 | 0 | 0
951 | 570.6145 | 0.001070331 | -20 | 455.5 | -495.5 | 0 | 0 | 0 | 0 | 0 | 0 | 0 | 0 | 0 | 0 | 0 | 0 | 0 | 0 | 0.001070331 | 0.001070331 | 0.001070331 | 0.001070331 | 0.001070331 | 0.001070331 | 0.001070331 | 0.001070331 | 0.001070331 | 0.001070331 | 0.001070331 | 0.001070331 | 0.001070331 | 0.001070331 | 0.001070331 | 0.001070331 | 0.001070331 | 0.001070331 | 0.001070331 | 0.001070331 | 0.001070331 | 0.001070331 | 0.001070331 | 0.001070331 | 0.001070331 | 0.001070331 | 0.001070331 | 0.001070331 | 0.001070331 | 0.001070331 | 0.001070331 | 0.001070331 | 0.001070331 | 0.001070331 | 0.001070331 | 0.001070331 | 0 | 0 | 0 | 0 | 0 | 0 | 0 | 0 | 0 | 0 | 0 | 0 | 0 | 0 | 0
1016 | 394.9905 | 0.0007409041 | -30 | 478 | -538 | 0 | 0 | 0 | 0 | 0 | 0 | 0 | 0 | 0 | 0 | 0 | 0 | 0.0007409041 | 0.0007409041 | 0.0007409041 | 0.0007409041 | 0.0007409041 | 0.0007409041 | 0.0007409041 | 0.0007409041 | 0.0007409041 | 0.0007409041 | 0.0007409041 | 0.0007409041 | 0.0007409041 | 0.0007409041 | 0.0007409041 | 0.0007409041 | 0.0007409041 | 0.0007409041 | 0.0007409041 | 0.0007409041 | 0.0007409041 | 0.0007409041 | 0.0007409041 | 0.0007409041 | 0.0007409041 | 0.0007409041 | 0.0007409041 | 0.0007409041 | 0.0007409041 | 0.0007409041 | 0.0007409041 | 0.0007409041 | 0.0007409041 | 0.0007409041 | 0.0007409041 | 0.0007409041 | 0.0007409041 | 0.0007409041 | 0 | 0 | 0 | 0 | 0 | 0 | 0 | 0 | 0 | 0 | 0 | 0 | 0 | 0 | 0
1054 | 272.4083 | 0.0005109703 | -40 | 487 | -567 | 0 | 0 | 0 | 0 | 0 | 0 | 0 | 0 | 0 | 0 | 0 | 0.0005109703 | 0.0005109703 | 0.0005109703 | 0.0005109703 | 0.0005109703 | 0.0005109703 | 0.0005109703 | 0.0005109703 | 0.0005109703 | 0.0005109703 | 0.0005109703 | 0.0005109703 | 0.0005109703 | 0.0005109703 | 0.0005109703 | 0.0005109703 | 0.0005109703 | 0.0005109703 | 0.0005109703 | 0.0005109703 | 0.0005109703 | 0.0005109703 | 0.0005109703 | 0.0005109703 | 0.0005109703 | 0.0005109703 | 0.0005109703 | 0.0005109703 | 0.0005109703 | 0.0005109703 | 0.0005109703 | 0.0005109703 | 0.0005109703 | 0.0005109703 | 0.0005109703 | 0.0005109703 | 0.0005109703 | 0.0005109703 | 0.0005109703 | 0.0005109703 | 0 | 0 | 0 | 0 | 0 | 0 | 0 | 0 | 0 | 0 | 0 | 0 | 0 | 0
1154 | 653.0502 | 0.00122496 | -47 | 530 | -624 | 0 | 0 | 0 | 0 | 0 | 0 | 0 | 0 | 0 | 0.00122496 | 0.00122496 | 0.00122496 | 0.00122496 | 0.00122496 | 0.00122496 | 0.00122496 | 0.00122496 | 0.00122496 | 0.00122496 | 0.00122496 | 0.00122496 | 0.00122496 | 0.00122496 | 0.00122496 | 0.00122496 | 0.00122496 | 0.00122496 | 0.00122496 | 0.00122496 | 0.00122496 | 0.00122496 | 0.00122496 | 0.00122496 | 0.00122496 | 0.00122496 | 0.00122496 | 0.00122496 | 0.00122496 | 0.00122496 | 0.00122496 | 0.00122496 | 0.00122496 | 0.00122496 | 0.00122496 | 0.00122496 | 0.00122496 | 0.00122496 | 0.00122496 | 0.00122496 | 0.00122496 | 0.00122496 | 0.00122496 | 0 | 0 | 0 | 0 | 0 | 0 | 0 | 0 | 0 | 0 | 0 | 0 | 0
1154 | 618.6428 | 0.00116042 | -54 | 523 | -631 | 0 | 0 | 0 | 0 | 0 | 0 | 0 | 0 | 0 | 0.00116042 | 0.00116042 | 0.00116042 | 0.00116042 | 0.00116042 | 0.00116042 | 0.00116042 | 0.00116042 | 0.00116042 | 0.00116042 | 0.00116042 | 0.00116042 | 0.00116042 | 0.00116042 | 0.00116042 | 0.00116042 | 0.00116042 | 0.00116042 | 0.00116042 | 0.00116042 | 0.00116042 | 0.00116042 | 0.00116042 | 0.00116042 | 0.00116042 | 0.00116042 | 0.00116042 | 0.00116042 | 0.00116042 | 0.00116042 | 0.00116042 | 0.00116042 | 0.00116042 | 0.00116042 | 0.00116042 | 0.00116042 | 0.00116042 | 0.00116042 | 0.00116042 | 0.00116042 | 0.00116042 | 0.00116042 | 0.00116042 | 0 | 0 | 0 | 0 | 0 | 0 | 0 | 0 | 0 | 0 | 0 | 0 | 0
1202 | 671.4814 | 0.001259532 | -61 | 540 | -662 | 0 | 0 | 0 | 0 | 0 | 0 | 0 | 0 | 0.001259532 | 0.001259532 | 0.001259532 | 0.001259532 | 0.001259532 | 0.001259532 | 0.001259532 | 0.001259532 | 0.001259532 | 0.001259532 | 0.001259532 | 0.001259532 | 0.001259532 | 0.001259532 | 0.001259532 | 0.001259532 | 0.001259532 | 0.001259532 | 0.001259532 | 0.001259532 | 0.001259532 | 0.001259532 | 0.001259532 | 0.001259532 | 0.001259532 | 0.001259532 | 0.001259532 | 0.001259532 | 0.001259532 | 0.001259532 | 0.001259532 | 0.001259532 | 0.001259532 | 0.001259532 | 0.001259532 | 0.001259532 | 0.001259532 | 0.001259532 | 0.001259532 | 0.001259532 | 0.001259532 | 0.001259532 | 0.001259532 | 0.001259532 | 0.001259532 | 0 | 0 | 0 | 0 | 0 | 0 | 0 | 0 | 0 | 0 | 0 | 0
1202 | 633.8583 | 0.001188961 | -68 | 533 | -669 | 0 | 0 | 0 | 0 | 0 | 0 | 0 | 0.001188961 | 0.001188961 | 0.001188961 | 0.001188961 | 0.001188961 | 0.001188961 | 0.001188961 | 0.001188961 | 0.001188961 | 0.001188961 | 0.001188961 | 0.001188961 | 0.001188961 | 0.001188961 | 0.001188961 | 0.001188961 | 0.001188961 | 0.001188961 | 0.001188961 | 0.001188961 | 0.001188961 | 0.001188961 | 0.001188961 | 0.001188961 | 0.001188961 | 0.001188961 | 0.001188961 | 0.001188961 | 0.001188961 | 0.001188961 | 0.001188961 | 0.001188961 | 0.001188961 | 0.001188961 | 0.001188961 | 0.001188961 | 0.001188961 | 0.001188961 | 0.001188961 | 0.001188961 | 0.001188961 | 0.001188961 | 0.001188961 | 0.001188961 | 0.001188961 | 0 | 0 | 0 | 0 | 0 | 0 | 0 | 0 | 0 | 0 | 0 | 0 | 0
1202 | 609.0743 | 0.001142472 | -75 | 526 | -676 | 0 | 0 | 0 | 0 | 0 | 0 | 0 | 0.001142472 | 0.001142472 | 0.001142472 | 0.001142472 | 0.001142472 | 0.001142472 | 0.001142472 | 0.001142472 | 0.001142472 | 0.001142472 | 0.001142472 | 0.001142472 | 0.001142472 | 0.001142472 | 0.001142472 | 0.001142472 | 0.001142472 | 0.001142472 | 0.001142472 | 0.001142472 | 0.001142472 | 0.001142472 | 0.001142472 | 0.001142472 | 0.001142472 | 0.001142472 | 0.001142472 | 0.001142472 | 0.001142472 | 0.001142472 | 0.001142472 | 0.001142472 | 0.001142472 | 0.001142472 | 0.001142472 | 0.001142472 | 0.001142472 | 0.001142472 | 0.001142472 | 0.001142472 | 0.001142472 | 0.001142472 | 0.001142472 | 0.001142472 | 0.001142472 | 0 | 0 | 0 | 0 | 0 | 0 | 0 | 0 | 0 | 0 | 0 | 0 | 0
1202 | 625.6426 | 0.00117355 | -68 | 533 | -669 | 0 | 0 | 0 | 0 | 0 | 0 | 0 | 0.00117355 | 0.00117355 | 0.00117355 | 0.00117355 | 0.00117355 | 0.00117355 | 0.00117355 | 0.00117355 | 0.00117355 | 0.00117355 | 0.00117355 | 0.00117355 | 0.00117355 | 0.00117355 | 0.00117355 | 0.00117355 | 0.00117355 | 0.00117355 | 0.00117355 | 0.00117355 | 0.00117355 | 0.00117355 | 0.00117355 | 0.00117355 | 0.00117355 | 0.00117355 | 0.00117355 | 0.00117355 | 0.00117355 | 0.00117355 | 0.00117355 | 0.00117355 | 0.00117355 | 0.00117355 | 0.00117355 | 0.00117355 | 0.00117355 | 0.00117355 | 0.00117355 | 0.00117355 | 0.00117355 | 0.00117355 | 0.00117355 | 0.00117355 | 0.00117355 | 0 | 0 | 0 | 0 | 0 | 0 | 0 | 0 | 0 | 0 | 0 | 0 | 0
1245 | 476.5698 | 0.0008939266 | -61 | 561.5 | -683.5 | 0 | 0 | 0 | 0 | 0 | 0 | 0 | 0.0008939266 | 0.0008939266 | 0.0008939266 | 0.0008939266 | 0.0008939266 | 0.0008939266 | 0.0008939266 | 0.0008939266 | 0.0008939266 | 0.0008939266 | 0.0008939266 | 0.0008939266 | 0.0008939266 | 0.0008939266 | 0.0008939266 | 0.0008939266 | 0.0008939266 | 0.0008939266 | 0.0008939266 | 0.0008939266 | 0.0008939266 | 0.0008939266 | 0.0008939266 | 0.0008939266 | 0.0008939266 | 0.0008939266 | 0.0008939266 | 0.0008939266 | 0.0008939266 | 0.0008939266 | 0.0008939266 | 0.0008939266 | 0.0008939266 | 0.0008939266 | 0.0008939266 | 0.0008939266 | 0.0008939266 | 0.0008939266 | 0.0008939266 | 0.0008939266 | 0.0008939266 | 0.0008939266 | 0.0008939266 | 0.0008939266 | 0.0008939266 | 0.0008939266 | 0.0008939266 | 0 | 0 | 0 | 0 | 0 | 0 | 0 | 0 | 0 | 0 | 0
1259 | 594.4029 | 0.001114952 | -54 | 575.5 | -683.5 | 0 | 0 | 0 | 0 | 0 | 0 | 0 | 0.001114952 | 0.001114952 | 0.001114952 | 0.001114952 | 0.001114952 | 0.001114952 | 0.001114952 | 0.001114952 | 0.001114952 | 0.001114952 | 0.001114952 | 0.001114952 | 0.001114952 | 0.001114952 | 0.001114952 | 0.001114952 | 0.001114952 | 0.001114952 | 0.001114952 | 0.001114952 | 0.001114952 | 0.001114952 | 0.001114952 | 0.001114952 | 0.001114952 | 0.001114952 | 0.001114952 | 0.001114952 | 0.001114952 | 0.001114952 | 0.001114952 | 0.001114952 | 0.001114952 | 0.001114952 | 0.001114952 | 0.001114952 | 0.001114952 | 0.001114952 | 0.001114952 | 0.001114952 | 0.001114952 | 0.001114952 | 0.001114952 | 0.001114952 | 0.001114952 | 0.001114952 | 0.001114952 | 0 | 0 | 0 | 0 | 0 | 0 | 0 | 0 | 0 | 0 | 0
1259 | 555.8876 | 0.001042707 | -47 | 582.5 | -676.5 | 0 | 0 | 0 | 0 | 0 | 0 | 0 | 0.001042707 | 0.001042707 | 0.001042707 | 0.001042707 | 0.001042707 | 0.001042707 | 0.001042707 | 0.001042707 | 0.001042707 | 0.001042707 | 0.001042707 | 0.001042707 | 0.001042707 | 0.001042707 | 0.001042707 | 0.001042707 | 0.001042707 | 0.001042707 | 0.001042707 | 0.001042707 | 0.001042707 | 0.001042707 | 0.001042707 | 0.001042707 | 0.001042707 | 0.001042707 | 0.001042707 | 0.001042707 | 0.001042707 | 0.001042707 | 0.001042707 | 0.001042707 | 0.001042707 | 0.001042707 | 0.001042707 | 0.001042707 | 0.001042707 | 0.001042707 | 0.001042707 | 0.001042707 | 0.001042707 | 0.001042707 | 0.001042707 | 0.001042707 | 0.001042707 | 0.001042707 | 0.001042707 | 0 | 0 | 0 | 0 | 0 | 0 | 0 | 0 | 0 | 0 | 0
1259 | 581.8064 | 0.001091324 | -40 | 589.5 | -669.5 | 0 | 0 | 0 | 0 | 0 | 0 | 0 | 0.001091324 | 0.001091324 | 0.001091324 | 0.001091324 | 0.001091324 | 0.001091324 | 0.001091324 | 0.001091324 | 0.001091324 | 0.001091324 | 0.001091324 | 0.001091324 | 0.001091324 | 0.001091324 | 0.001091324 | 0.001091324 | 0.001091324 | 0.001091324 | 0.001091324 | 0.001091324 | 0.001091324 | 0.001091324 | 0.001091324 | 0.001091324 | 0.001091324 | 0.001091324 | 0.001091324 | 0.001091324 | 0.001091324 | 0.001091324 | 0.001091324 | 0.001091324 | 0.001091324 | 0.001091324 | 0.001091324 | 0.001091324 | 0.001091324 | 0.001091324 | 0.001091324 | 0.001091324 | 0.001091324 | 0.001091324 | 0.001091324 | 0.001091324 | 0.001091324 | 0.001091324 | 0.001091324 | 0.001091324 | 0 | 0 | 0 | 0 | 0 | 0 | 0 | 0 | 0 | 0
1259 | 540.7691 | 0.001014348 | -30 | 599.5 | -659.5 | 0 | 0 | 0 | 0 | 0 | 0 | 0 | 0 | 0.001014348 | 0.001014348 | 0.001014348 | 0.001014348 | 0.001014348 | 0.001014348 | 0.001014348 | 0.001014348 | 0.001014348 | 0.001014348 | 0.001014348 | 0.001014348 | 0.001014348 | 0.001014348 | 0.001014348 | 0.001014348 | 0.001014348 | 0.001014348 | 0.001014348 | 0.001014348 | 0.001014348 | 0.001014348 | 0.001014348 | 0.001014348 | 0.001014348 | 0.001014348 | 0.001014348 | 0.001014348 | 0.001014348 | 0.001014348 | 0.001014348 | 0.001014348 | 0.001014348 | 0.001014348 | 0.001014348 | 0.001014348 | 0.001014348 | 0.001014348 | 0.001014348 | 0.001014348 | 0.001014348 | 0.001014348 | 0.001014348 | 0.001014348 | 0.001014348 | 0.001014348 | 0.001014348 | 0 | 0 | 0 | 0 | 0 | 0 | 0 | 0 | 0 | 0
1259 | 560.2289 | 0.00105085 | -20 | 609.5 | -649.5 | 0 | 0 | 0 | 0 | 0 | 0 | 0 | 0 | 0.00105085 | 0.00105085 | 0.00105085 | 0.00105085 | 0.00105085 | 0.00105085 | 0.00105085 | 0.00105085 | 0.00105085 | 0.00105085 | 0.00105085 | 0.00105085 | 0.00105085 | 0.00105085 | 0.00105085 | 0.00105085 | 0.00105085 | 0.00105085 | 0.00105085 | 0.00105085 | 0.00105085 | 0.00105085 | 0.00105085 | 0.00105085 | 0.00105085 | 0.00105085 | 0.00105085 | 0.00105085 | 0.00105085 | 0.00105085 | 0.00105085 | 0.00105085 | 0.00105085 | 0.00105085 | 0.00105085 | 0.00105085 | 0.00105085 | 0.00105085 | 0.00105085 | 0.00105085 | 0.00105085 | 0.00105085 | 0.00105085 | 0.00105085 | 0.00105085 | 0.00105085 | 0.00105085 | 0 | 0 | 0 | 0 | 0 | 0 | 0 | 0 | 0 | 0
1259 | 536.1143 | 0.001005617 | -10 | 619.5 | -639.5 | 0 | 0 | 0 | 0 | 0 | 0 | 0 | 0 | 0 | 0.001005617 | 0.001005617 | 0.001005617 | 0.001005617 | 0.001005617 | 0.001005617 | 0.001005617 | 0.001005617 | 0.001005617 | 0.001005617 | 0.001005617 | 0.001005617 | 0.001005617 | 0.001005617 | 0.001005617 | 0.001005617 | 0.001005617 | 0.001005617 | 0.001005617 | 0.001005617 | 0.001005617 | 0.001005617 | 0.001005617 | 0.001005617 | 0.001005617 | 0.001005617 | 0.001005617 | 0.001005617 | 0.001005617 | 0.001005617 | 0.001005617 | 0.001005617 | 0.001005617 | 0.001005617 | 0.001005617 | 0.001005617 | 0.001005617 | 0.001005617 | 0.001005617 | 0.001005617 | 0.001005617 | 0.001005617 | 0.001005617 | 0.001005617 | 0.001005617 | 0.001005617 | 0.001005617 | 0 | 0 | 0 | 0 | 0 | 0 | 0 | 0 | 0
1259 | 559.3794 | 0.001049257 | 0 | 629.5 | -629.5 | 0 | 0 | 0 | 0 | 0 | 0 | 0 | 0 | 0 | 0.001049257 | 0.001049257 | 0.001049257 | 0.001049257 | 0.001049257 | 0.001049257 | 0.001049257 | 0.001049257 | 0.001049257 | 0.001049257 | 0.001049257 | 0.001049257 | 0.001049257 | 0.001049257 | 0.001049257 | 0.001049257 | 0.001049257 | 0.001049257 | 0.001049257 | 0.001049257 | 0.001049257 | 0.001049257 | 0.001049257 | 0.001049257 | 0.001049257 | 0.001049257 | 0.001049257 | 0.001049257 | 0.001049257 | 0.001049257 | 0.001049257 | 0.001049257 | 0.001049257 | 0.001049257 | 0.001049257 | 0.001049257 | 0.001049257 | 0.001049257 | 0.001049257 | 0.001049257 | 0.001049257 | 0.001049257 | 0.001049257 | 0.001049257 | 0.001049257 | 0.001049257 | 0.001049257 | 0 | 0 | 0 | 0 | 0 | 0 | 0 | 0 | 0
1259 | 530.3293 | 0.000994766 | 10 | 639.5 | -619.5 | 0 | 0 | 0 | 0 | 0 | 0 | 0 | 0 | 0 | 0.000994766 | 0.000994766 | 0.000994766 | 0.000994766 | 0.000994766 | 0.000994766 | 0.000994766 | 0.000994766 | 0.000994766 | 0.000994766 | 0.000994766 | 0.000994766 | 0.000994766 | 0.000994766 | 0.000994766 | 0.000994766 | 0.000994766 | 0.000994766 | 0.000994766 | 0.000994766 | 0.000994766 | 0.000994766 | 0.000994766 | 0.000994766 | 0.000994766 | 0.000994766 | 0.000994766 | 0.000994766 | 0.000994766 | 0.000994766 | 0.000994766 | 0.000994766 | 0.000994766 | 0.000994766 | 0.000994766 | 0.000994766 | 0.000994766 | 0.000994766 | 0.000994766 | 0.000994766 | 0.000994766 | 0.000994766 | 0.000994766 | 0.000994766 | 0.000994766 | 0.000994766 | 0.000994766 | 0 | 0 | 0 | 0 | 0 | 0 | 0 | 0 | 0
1259 | 553.7353 | 0.00103867 | 20 | 649.5 | -609.5 | 0 | 0 | 0 | 0 | 0 | 0 | 0 | 0 | 0 | 0 | 0.00103867 | 0.00103867 | 0.00103867 | 0.00103867 | 0.00103867 | 0.00103867 | 0.00103867 | 0.00103867 | 0.00103867 | 0.00103867 | 0.00103867 | 0.00103867 | 0.00103867 | 0.00103867 | 0.00103867 | 0.00103867 | 0.00103867 | 0.00103867 | 0.00103867 | 0.00103867 | 0.00103867 | 0.00103867 | 0.00103867 | 0.00103867 | 0.00103867 | 0.00103867 | 0.00103867 | 0.00103867 | 0.00103867 | 0.00103867 | 0.00103867 | 0.00103867 | 0.00103867 | 0.00103867 | 0.00103867 | 0.00103867 | 0.00103867 | 0.00103867 | 0.00103867 | 0.00103867 | 0.00103867 | 0.00103867 | 0.00103867 | 0.00103867 | 0.00103867 | 0.00103867 | 0.00103867 | 0 | 0 | 0 | 0 | 0 | 0 | 0 | 0
1259 | 546.0738 | 0.001024299 | 30 | 659.5 | -599.5 | 0 | 0 | 0 | 0 | 0 | 0 | 0 | 0 | 0 | 0 | 0.001024299 | 0.001024299 | 0.001024299 | 0.001024299 | 0.001024299 | 0.001024299 | 0.001024299 | 0.001024299 | 0.001024299 | 0.001024299 | 0.001024299 | 0.001024299 | 0.001024299 | 0.001024299 | 0.001024299 | 0.001024299 | 0.001024299 | 0.001024299 | 0.001024299 | 0.001024299 | 0.001024299 | 0.001024299 | 0.001024299 | 0.001024299 | 0.001024299 | 0.001024299 | 0.001024299 | 0.001024299 | 0.001024299 | 0.001024299 | 0.001024299 | 0.001024299 | 0.001024299 | 0.001024299 | 0.001024299 | 0.001024299 | 0.001024299 | 0.001024299 | 0.001024299 | 0.001024299 | 0.001024299 | 0.001024299 | 0.001024299 | 0.001024299 | 0.001024299 | 0.001024299 | 0.001024299 | 0 | 0 | 0 | 0 | 0 | 0 | 0 | 0
1249 | 566.8971 | 0.001063358 | 40 | 664.5 | -584.5 | 0 | 0 | 0 | 0 | 0 | 0 | 0 | 0 | 0 | 0 | 0 | 0.001063358 | 0.001063358 | 0.001063358 | 0.001063358 | 0.001063358 | 0.001063358 | 0.001063358 | 0.001063358 | 0.001063358 | 0.001063358 | 0.001063358 | 0.001063358 | 0.001063358 | 0.001063358 | 0.001063358 | 0.001063358 | 0.001063358 | 0.001063358 | 0.001063358 | 0.001063358 | 0.001063358 | 0.001063358 | 0.001063358 | 0.001063358 | 0.001063358 | 0.001063358 | 0.001063358 | 0.001063358 | 0.001063358 | 0.001063358 | 0.001063358 | 0.001063358 | 0.001063358 | 0.001063358 | 0.001063358 | 0.001063358 | 0.001063358 | 0.001063358 | 0.001063358 | 0.001063358 | 0.001063358 | 0.001063358 | 0.001063358 | 0.001063358 | 0.001063358 | 0.001063358 | 0 | 0 | 0 | 0 | 0 | 0 | 0 | 0
1249 | 572.4453 | 0.001073765 | 47 | 671.5 | -577.5 | 0 | 0 | 0 | 0 | 0 | 0 | 0 | 0 | 0 | 0 | 0 | 0.001073765 | 0.001073765 | 0.001073765 | 0.001073765 | 0.001073765 | 0.001073765 | 0.001073765 | 0.001073765 | 0.001073765 | 0.001073765 | 0.001073765 | 0.001073765 | 0.001073765 | 0.001073765 | 0.001073765 | 0.001073765 | 0.001073765 | 0.001073765 | 0.001073765 | 0.001073765 | 0.001073765 | 0.001073765 | 0.001073765 | 0.001073765 | 0.001073765 | 0.001073765 | 0.001073765 | 0.001073765 | 0.001073765 | 0.001073765 | 0.001073765 | 0.001073765 | 0.001073765 | 0.001073765 | 0.001073765 | 0.001073765 | 0.001073765 | 0.001073765 | 0.001073765 | 0.001073765 | 0.001073765 | 0.001073765 | 0.001073765 | 0.001073765 | 0.001073765 | 0.001073765 | 0.001073765 | 0 | 0 | 0 | 0 | 0 | 0 | 0
1249 | 580.5494 | 0.001088966 | 54 | 678.5 | -570.5 | 0 | 0 | 0 | 0 | 0 | 0 | 0 | 0 | 0 | 0 | 0 | 0.001088966 | 0.001088966 | 0.001088966 | 0.001088966 | 0.001088966 | 0.001088966 | 0.001088966 | 0.001088966 | 0.001088966 | 0.001088966 | 0.001088966 | 0.001088966 | 0.001088966 | 0.001088966 | 0.001088966 | 0.001088966 | 0.001088966 | 0.001088966 | 0.001088966 | 0.001088966 | 0.001088966 | 0.001088966 | 0.001088966 | 0.001088966 | 0.001088966 | 0.001088966 | 0.001088966 | 0.001088966 | 0.001088966 | 0.001088966 | 0.001088966 | 0.001088966 | 0.001088966 | 0.001088966 | 0.001088966 | 0.001088966 | 0.001088966 | 0.001088966 | 0.001088966 | 0.001088966 | 0.001088966 | 0.001088966 | 0.001088966 | 0.001088966 | 0.001088966 | 0.001088966 | 0.001088966 | 0 | 0 | 0 | 0 | 0 | 0 | 0
1249 | 555.6964 | 0.001042348 | 61 | 685.5 | -563.5 | 0 | 0 | 0 | 0 | 0 | 0 | 0 | 0 | 0 | 0 | 0 | 0.001042348 | 0.001042348 | 0.001042348 | 0.001042348 | 0.001042348 | 0.001042348 | 0.001042348 | 0.001042348 | 0.001042348 | 0.001042348 | 0.001042348 | 0.001042348 | 0.001042348 | 0.001042348 | 0.001042348 | 0.001042348 | 0.001042348 | 0.001042348 | 0.001042348 | 0.001042348 | 0.001042348 | 0.001042348 | 0.001042348 | 0.001042348 | 0.001042348 | 0.001042348 | 0.001042348 | 0.001042348 | 0.001042348 | 0.001042348 | 0.001042348 | 0.001042348 | 0.001042348 | 0.001042348 | 0.001042348 | 0.001042348 | 0.001042348 | 0.001042348 | 0.001042348 | 0.001042348 | 0.001042348 | 0.001042348 | 0.001042348 | 0.001042348 | 0.001042348 | 0.001042348 | 0.001042348 | 0 | 0 | 0 | 0 | 0 | 0 | 0
1249 | 589.6725 | 0.001106079 | 68 | 692.5 | -556.5 | 0 | 0 | 0 | 0 | 0 | 0 | 0 | 0 | 0 | 0 | 0 | 0 | 0.001106079 | 0.001106079 | 0.001106079 | 0.001106079 | 0.001106079 | 0.001106079 | 0.001106079 | 0.001106079 | 0.001106079 | 0.001106079 | 0.001106079 | 0.001106079 | 0.001106079 | 0.001106079 | 0.001106079 | 0.001106079 | 0.001106079 | 0.001106079 | 0.001106079 | 0.001106079 | 0.001106079 | 0.001106079 | 0.001106079 | 0.001106079 | 0.001106079 | 0.001106079 | 0.001106079 | 0.001106079 | 0.001106079 | 0.001106079 | 0.001106079 | 0.001106079 | 0.001106079 | 0.001106079 | 0.001106079 | 0.001106079 | 0.001106079 | 0.001106079 | 0.001106079 | 0.001106079 | 0.001106079 | 0.001106079 | 0.001106079 | 0.001106079 | 0.001106079 | 0.001106079 | 0 | 0 | 0 | 0 | 0 | 0 | 0
1245 | 621.1431 | 0.00116511 | 75 | 697.5 | -547.5 | 0 | 0 | 0 | 0 | 0 | 0 | 0 | 0 | 0 | 0 | 0 | 0 | 0.00116511 | 0.00116511 | 0.00116511 | 0.00116511 | 0.00116511 | 0.00116511 | 0.00116511 | 0.00116511 | 0.00116511 | 0.00116511 | 0.00116511 | 0.00116511 | 0.00116511 | 0.00116511 | 0.00116511 | 0.00116511 | 0.00116511 | 0.00116511 | 0.00116511 | 0.00116511 | 0.00116511 | 0.00116511 | 0.00116511 | 0.00116511 | 0.00116511 | 0.00116511 | 0.00116511 | 0.00116511 | 0.00116511 | 0.00116511 | 0.00116511 | 0.00116511 | 0.00116511 | 0.00116511 | 0.00116511 | 0.00116511 | 0.00116511 | 0.00116511 | 0.00116511 | 0.00116511 | 0.00116511 | 0.00116511 | 0.00116511 | 0.00116511 | 0.00116511 | 0.00116511 | 0.00116511 | 0 | 0 | 0 | 0 | 0 | 0
1245 | 811.2593 | 0.001521721 | 68 | 690.5 | -554.5 | 0 | 0 | 0 | 0 | 0 | 0 | 0 | 0 | 0 | 0 | 0 | 0 | 0.001521721 | 0.001521721 | 0.001521721 | 0.001521721 | 0.001521721 | 0.001521721 | 0.001521721 | 0.001521721 | 0.001521721 | 0.001521721 | 0.001521721 | 0.001521721 | 0.001521721 | 0.001521721 | 0.001521721 | 0.001521721 | 0.001521721 | 0.001521721 | 0.001521721 | 0.001521721 | 0.001521721 | 0.001521721 | 0.001521721 | 0.001521721 | 0.001521721 | 0.001521721 | 0.001521721 | 0.001521721 | 0.001521721 | 0.001521721 | 0.001521721 | 0.001521721 | 0.001521721 | 0.001521721 | 0.001521721 | 0.001521721 | 0.001521721 | 0.001521721 | 0.001521721 | 0.001521721 | 0.001521721 | 0.001521721 | 0.001521721 | 0.001521721 | 0.001521721 | 0.001521721 | 0 | 0 | 0 | 0 | 0 | 0 | 0
1245 | 729.7558 | 0.001368841 | 61 | 683.5 | -561.5 | 0 | 0 | 0 | 0 | 0 | 0 | 0 | 0 | 0 | 0 | 0 | 0.001368841 | 0.001368841 | 0.001368841 | 0.001368841 | 0.001368841 | 0.001368841 | 0.001368841 | 0.001368841 | 0.001368841 | 0.001368841 | 0.001368841 | 0.001368841 | 0.001368841 | 0.001368841 | 0.001368841 | 0.001368841 | 0.001368841 | 0.001368841 | 0.001368841 | 0.001368841 | 0.001368841 | 0.001368841 | 0.001368841 | 0.001368841 | 0.001368841 | 0.001368841 | 0.001368841 | 0.001368841 | 0.001368841 | 0.001368841 | 0.001368841 | 0.001368841 | 0.001368841 | 0.001368841 | 0.001368841 | 0.001368841 | 0.001368841 | 0.001368841 | 0.001368841 | 0.001368841 | 0.001368841 | 0.001368841 | 0.001368841 | 0.001368841 | 0.001368841 | 0.001368841 | 0.001368841 | 0 | 0 | 0 | 0 | 0 | 0 | 0
1245 | 730.2289 | 0.001369728 | 54 | 676.5 | -568.5 | 0 | 0 | 0 | 0 | 0 | 0 | 0 | 0 | 0 | 0 | 0 | 0.001369728 | 0.001369728 | 0.001369728 | 0.001369728 | 0.001369728 | 0.001369728 | 0.001369728 | 0.001369728 | 0.001369728 | 0.001369728 | 0.001369728 | 0.001369728 | 0.001369728 | 0.001369728 | 0.001369728 | 0.001369728 | 0.001369728 | 0.001369728 | 0.001369728 | 0.001369728 | 0.001369728 | 0.001369728 | 0.001369728 | 0.001369728 | 0.001369728 | 0.001369728 | 0.001369728 | 0.001369728 | 0.001369728 | 0.001369728 | 0.001369728 | 0.001369728 | 0.001369728 | 0.001369728 | 0.001369728 | 0.001369728 | 0.001369728 | 0.001369728 | 0.001369728 | 0.001369728 | 0.001369728 | 0.001369728 | 0.001369728 | 0.001369728 | 0.001369728 | 0.001369728 | 0.001369728 | 0 | 0 | 0 | 0 | 0 | 0 | 0
1245 | 707.9504 | 0.001327939 | 47 | 669.5 | -575.5 | 0 | 0 | 0 | 0 | 0 | 0 | 0 | 0 | 0 | 0 | 0 | 0.001327939 | 0.001327939 | 0.001327939 | 0.001327939 | 0.001327939 | 0.001327939 | 0.001327939 | 0.001327939 | 0.001327939 | 0.001327939 | 0.001327939 | 0.001327939 | 0.001327939 | 0.001327939 | 0.001327939 | 0.001327939 | 0.001327939 | 0.001327939 | 0.001327939 | 0.001327939 | 0.001327939 | 0.001327939 | 0.001327939 | 0.001327939 | 0.001327939 | 0.001327939 | 0.001327939 | 0.001327939 | 0.001327939 | 0.001327939 | 0.001327939 | 0.001327939 | 0.001327939 | 0.001327939 | 0.001327939 | 0.001327939 | 0.001327939 | 0.001327939 | 0.001327939 | 0.001327939 | 0.001327939 | 0.001327939 | 0.001327939 | 0.001327939 | 0.001327939 | 0.001327939 | 0.001327939 | 0 | 0 | 0 | 0 | 0 | 0 | 0
1245 | 720.1007 | 0.00135073 | 40 | 662.5 | -582.5 | 0 | 0 | 0 | 0 | 0 | 0 | 0 | 0 | 0 | 0 | 0 | 0.00135073 | 0.00135073 | 0.00135073 | 0.00135073 | 0.00135073 | 0.00135073 | 0.00135073 | 0.00135073 | 0.00135073 | 0.00135073 | 0.00135073 | 0.00135073 | 0.00135073 | 0.00135073 | 0.00135073 | 0.00135073 | 0.00135073 | 0.00135073 | 0.00135073 | 0.00135073 | 0.00135073 | 0.00135073 | 0.00135073 | 0.00135073 | 0.00135073 | 0.00135073 | 0.00135073 | 0.00135073 | 0.00135073 | 0.00135073 | 0.00135073 | 0.00135073 | 0.00135073 | 0.00135073 | 0.00135073 | 0.00135073 | 0.00135073 | 0.00135073 | 0.00135073 | 0.00135073 | 0.00135073 | 0.00135073 | 0.00135073 | 0.00135073 | 0.00135073 | 0.00135073 | 0 | 0 | 0 | 0 | 0 | 0 | 0 | 0
1245 | 781.6282 | 0.00146614 | 30 | 652.5 | -592.5 | 0 | 0 | 0 | 0 | 0 | 0 | 0 | 0 | 0 | 0 | 0.00146614 | 0.00146614 | 0.00146614 | 0.00146614 | 0.00146614 | 0.00146614 | 0.00146614 | 0.00146614 | 0.00146614 | 0.00146614 | 0.00146614 | 0.00146614 | 0.00146614 | 0.00146614 | 0.00146614 | 0.00146614 | 0.00146614 | 0.00146614 | 0.00146614 | 0.00146614 | 0.00146614 | 0.00146614 | 0.00146614 | 0.00146614 | 0.00146614 | 0.00146614 | 0.00146614 | 0.00146614 | 0.00146614 | 0.00146614 | 0.00146614 | 0.00146614 | 0.00146614 | 0.00146614 | 0.00146614 | 0.00146614 | 0.00146614 | 0.00146614 | 0.00146614 | 0.00146614 | 0.00146614 | 0.00146614 | 0.00146614 | 0.00146614 | 0.00146614 | 0.00146614 | 0.00146614 | 0 | 0 | 0 | 0 | 0 | 0 | 0 | 0
1245 | 741.9423 | 0.001391699 | 20 | 642.5 | -602.5 | 0 | 0 | 0 | 0 | 0 | 0 | 0 | 0 | 0 | 0 | 0.001391699 | 0.001391699 | 0.001391699 | 0.001391699 | 0.001391699 | 0.001391699 | 0.001391699 | 0.001391699 | 0.001391699 | 0.001391699 | 0.001391699 | 0.001391699 | 0.001391699 | 0.001391699 | 0.001391699 | 0.001391699 | 0.001391699 | 0.001391699 | 0.001391699 | 0.001391699 | 0.001391699 | 0.001391699 | 0.001391699 | 0.001391699 | 0.001391699 | 0.001391699 | 0.001391699 | 0.001391699 | 0.001391699 | 0.001391699 | 0.001391699 | 0.001391699 | 0.001391699 | 0.001391699 | 0.001391699 | 0.001391699 | 0.001391699 | 0.001391699 | 0.001391699 | 0.001391699 | 0.001391699 | 0.001391699 | 0.001391699 | 0.001391699 | 0.001391699 | 0.001391699 | 0.001391699 | 0 | 0 | 0 | 0 | 0 | 0 | 0 | 0
1245 | 737.958 | 0.001384226 | 10 | 632.5 | -612.5 | 0 | 0 | 0 | 0 | 0 | 0 | 0 | 0 | 0 | 0 | 0.001384226 | 0.001384226 | 0.001384226 | 0.001384226 | 0.001384226 | 0.001384226 | 0.001384226 | 0.001384226 | 0.001384226 | 0.001384226 | 0.001384226 | 0.001384226 | 0.001384226 | 0.001384226 | 0.001384226 | 0.001384226 | 0.001384226 | 0.001384226 | 0.001384226 | 0.001384226 | 0.001384226 | 0.001384226 | 0.001384226 | 0.001384226 | 0.001384226 | 0.001384226 | 0.001384226 | 0.001384226 | 0.001384226 | 0.001384226 | 0.001384226 | 0.001384226 | 0.001384226 | 0.001384226 | 0.001384226 | 0.001384226 | 0.001384226 | 0.001384226 | 0.001384226 | 0.001384226 | 0.001384226 | 0.001384226 | 0.001384226 | 0.001384226 | 0.001384226 | 0.001384226 | 0 | 0 | 0 | 0 | 0 | 0 | 0 | 0 | 0
1245 | 597.9235 | 0.001121556 | 0 | 622.5 | -622.5 | 0 | 0 | 0 | 0 | 0 | 0 | 0 | 0 | 0 | 0.001121556 | 0.001121556 | 0.001121556 | 0.001121556 | 0.001121556 | 0.001121556 | 0.001121556 | 0.001121556 | 0.001121556 | 0.001121556 | 0.001121556 | 0.001121556 | 0.001121556 | 0.001121556 | 0.001121556 | 0.001121556 | 0.001121556 | 0.001121556 | 0.001121556 | 0.001121556 | 0.001121556 | 0.001121556 | 0.001121556 | 0.001121556 | 0.001121556 | 0.001121556 | 0.001121556 | 0.001121556 | 0.001121556 | 0.001121556 | 0.001121556 | 0.001121556 | 0.001121556 | 0.001121556 | 0.001121556 | 0.001121556 | 0.001121556 | 0.001121556 | 0.001121556 | 0.001121556 | 0.001121556 | 0.001121556 | 0.001121556 | 0.001121556 | 0.001121556 | 0.001121556 | 0.001121556 | 0 | 0 | 0 | 0 | 0 | 0 | 0 | 0 | 0
1245 | 719.7389 | 0.001350051 | -10 | 612.5 | -632.5 | 0 | 0 | 0 | 0 | 0 | 0 | 0 | 0 | 0 | 0.001350051 | 0.001350051 | 0.001350051 | 0.001350051 | 0.001350051 | 0.001350051 | 0.001350051 | 0.001350051 | 0.001350051 | 0.001350051 | 0.001350051 | 0.001350051 | 0.001350051 | 0.001350051 | 0.001350051 | 0.001350051 | 0.001350051 | 0.001350051 | 0.001350051 | 0.001350051 | 0.001350051 | 0.001350051 | 0.001350051 | 0.001350051 | 0.001350051 | 0.001350051 | 0.001350051 | 0.001350051 | 0.001350051 | 0.001350051 | 0.001350051 | 0.001350051 | 0.001350051 | 0.001350051 | 0.001350051 | 0.001350051 | 0.001350051 | 0.001350051 | 0.001350051 | 0.001350051 | 0.001350051 | 0.001350051 | 0.001350051 | 0.001350051 | 0.001350051 | 0.001350051 | 0 | 0 | 0 | 0 | 0 | 0 | 0 | 0 | 0 | 0
1245 | 734.1762 | 0.001377132 | -20 | 602.5 | -642.5 | 0 | 0 | 0 | 0 | 0 | 0 | 0 | 0 | 0.001377132 | 0.001377132 | 0.001377132 | 0.001377132 | 0.001377132 | 0.001377132 | 0.001377132 | 0.001377132 | 0.001377132 | 0.001377132 | 0.001377132 | 0.001377132 | 0.001377132 | 0.001377132 | 0.001377132 | 0.001377132 | 0.001377132 | 0.001377132 | 0.001377132 | 0.001377132 | 0.001377132 | 0.001377132 | 0.001377132 | 0.001377132 | 0.001377132 | 0.001377132 | 0.001377132 | 0.001377132 | 0.001377132 | 0.001377132 | 0.001377132 | 0.001377132 | 0.001377132 | 0.001377132 | 0.001377132 | 0.001377132 | 0.001377132 | 0.001377132 | 0.001377132 | 0.001377132 | 0.001377132 | 0.001377132 | 0.001377132 | 0.001377132 | 0.001377132 | 0.001377132 | 0.001377132 | 0 | 0 | 0 | 0 | 0 | 0 | 0 | 0 | 0 | 0
1245 | 792.2933 | 0.001486145 | -30 | 592.5 | -652.5 | 0 | 0 | 0 | 0 | 0 | 0 | 0 | 0 | 0.001486145 | 0.001486145 | 0.001486145 | 0.001486145 | 0.001486145 | 0.001486145 | 0.001486145 | 0.001486145 | 0.001486145 | 0.001486145 | 0.001486145 | 0.001486145 | 0.001486145 | 0.001486145 | 0.001486145 | 0.001486145 | 0.001486145 | 0.001486145 | 0.001486145 | 0.001486145 | 0.001486145 | 0.001486145 | 0.001486145 | 0.001486145 | 0.001486145 | 0.001486145 | 0.001486145 | 0.001486145 | 0.001486145 | 0.001486145 | 0.001486145 | 0.001486145 | 0.001486145 | 0.001486145 | 0.001486145 | 0.001486145 | 0.001486145 | 0.001486145 | 0.001486145 | 0.001486145 | 0.001486145 | 0.001486145 | 0.001486145 | 0.001486145 | 0.001486145 | 0.001486145 | 0.001486145 | 0 | 0 | 0 | 0 | 0 | 0 | 0 | 0 | 0 | 0
1245 | 720.5109 | 0.001351499 | -40 | 582.5 | -662.5 | 0 | 0 | 0 | 0 | 0 | 0 | 0 | 0 | 0.001351499 | 0.001351499 | 0.001351499 | 0.001351499 | 0.001351499 | 0.001351499 | 0.001351499 | 0.001351499 | 0.001351499 | 0.001351499 | 0.001351499 | 0.001351499 | 0.001351499 | 0.001351499 | 0.001351499 | 0.001351499 | 0.001351499 | 0.001351499 | 0.001351499 | 0.001351499 | 0.001351499 | 0.001351499 | 0.001351499 | 0.001351499 | 0.001351499 | 0.001351499 | 0.001351499 | 0.001351499 | 0.001351499 | 0.001351499 | 0.001351499 | 0.001351499 | 0.001351499 | 0.001351499 | 0.001351499 | 0.001351499 | 0.001351499 | 0.001351499 | 0.001351499 | 0.001351499 | 0.001351499 | 0.001351499 | 0.001351499 | 0.001351499 | 0.001351499 | 0.001351499 | 0 | 0 | 0 | 0 | 0 | 0 | 0 | 0 | 0 | 0 | 0
1245 | 758.7276 | 0.001423185 | -47 | 575.5 | -669.5 | 0 | 0 | 0 | 0 | 0 | 0 | 0 | 0.001423185 | 0.001423185 | 0.001423185 | 0.001423185 | 0.001423185 | 0.001423185 | 0.001423185 | 0.001423185 | 0.001423185 | 0.001423185 | 0.001423185 | 0.001423185 | 0.001423185 | 0.001423185 | 0.001423185 | 0.001423185 | 0.001423185 | 0.001423185 | 0.001423185 | 0.001423185 | 0.001423185 | 0.001423185 | 0.001423185 | 0.001423185 | 0.001423185 | 0.001423185 | 0.001423185 | 0.001423185 | 0.001423185 | 0.001423185 | 0.001423185 | 0.001423185 | 0.001423185 | 0.001423185 | 0.001423185 | 0.001423185 | 0.001423185 | 0.001423185 | 0.001423185 | 0.001423185 | 0.001423185 | 0.001423185 | 0.001423185 | 0.001423185 | 0.001423185 | 0.001423185 | 0.001423185 | 0 | 0 | 0 | 0 | 0 | 0 | 0 | 0 | 0 | 0 | 0
1245 | 759.8456 | 0.001425282 | -54 | 568.5 | -676.5 | 0 | 0 | 0 | 0 | 0 | 0 | 0 | 0.001425282 | 0.001425282 | 0.001425282 | 0.001425282 | 0.001425282 | 0.001425282 | 0.001425282 | 0.001425282 | 0.001425282 | 0.001425282 | 0.001425282 | 0.001425282 | 0.001425282 | 0.001425282 | 0.001425282 | 0.001425282 | 0.001425282 | 0.001425282 | 0.001425282 | 0.001425282 | 0.001425282 | 0.001425282 | 0.001425282 | 0.001425282 | 0.001425282 | 0.001425282 | 0.001425282 | 0.001425282 | 0.001425282 | 0.001425282 | 0.001425282 | 0.001425282 | 0.001425282 | 0.001425282 | 0.001425282 | 0.001425282 | 0.001425282 | 0.001425282 | 0.001425282 | 0.001425282 | 0.001425282 | 0.001425282 | 0.001425282 | 0.001425282 | 0.001425282 | 0.001425282 | 0.001425282 | 0 | 0 | 0 | 0 | 0 | 0 | 0 | 0 | 0 | 0 | 0
1245 | 718.6837 | 0.001348072 | -61 | 561.5 | -683.5 | 0 | 0 | 0 | 0 | 0 | 0 | 0 | 0.001348072 | 0.001348072 | 0.001348072 | 0.001348072 | 0.001348072 | 0.001348072 | 0.001348072 | 0.001348072 | 0.001348072 | 0.001348072 | 0.001348072 | 0.001348072 | 0.001348072 | 0.001348072 | 0.001348072 | 0.001348072 | 0.001348072 | 0.001348072 | 0.001348072 | 0.001348072 | 0.001348072 | 0.001348072 | 0.001348072 | 0.001348072 | 0.001348072 | 0.001348072 | 0.001348072 | 0.001348072 | 0.001348072 | 0.001348072 | 0.001348072 | 0.001348072 | 0.001348072 | 0.001348072 | 0.001348072 | 0.001348072 | 0.001348072 | 0.001348072 | 0.001348072 | 0.001348072 | 0.001348072 | 0.001348072 | 0.001348072 | 0.001348072 | 0.001348072 | 0.001348072 | 0.001348072 | 0 | 0 | 0 | 0 | 0 | 0 | 0 | 0 | 0 | 0 | 0
1242 | 579.4358 | 0.001086878 | -68 | 553 | -689 | 0 | 0 | 0 | 0 | 0 | 0 | 0 | 0.001086878 | 0.001086878 | 0.001086878 | 0.001086878 | 0.001086878 | 0.001086878 | 0.001086878 | 0.001086878 | 0.001086878 | 0.001086878 | 0.001086878 | 0.001086878 | 0.001086878 | 0.001086878 | 0.001086878 | 0.001086878 | 0.001086878 | 0.001086878 | 0.001086878 | 0.001086878 | 0.001086878 | 0.001086878 | 0.001086878 | 0.001086878 | 0.001086878 | 0.001086878 | 0.001086878 | 0.001086878 | 0.001086878 | 0.001086878 | 0.001086878 | 0.001086878 | 0.001086878 | 0.001086878 | 0.001086878 | 0.001086878 | 0.001086878 | 0.001086878 | 0.001086878 | 0.001086878 | 0.001086878 | 0.001086878 | 0.001086878 | 0.001086878 | 0.001086878 | 0.001086878 | 0 | 0 | 0 | 0 | 0 | 0 | 0 | 0 | 0 | 0 | 0 | 0
1242 | 543.2462 | 0.001018995 | -75 | 546 | -696 | 0 | 0 | 0 | 0 | 0 | 0 | 0.001018995 | 0.001018995 | 0.001018995 | 0.001018995 | 0.001018995 | 0.001018995 | 0.001018995 | 0.001018995 | 0.001018995 | 0.001018995 | 0.001018995 | 0.001018995 | 0.001018995 | 0.001018995 | 0.001018995 | 0.001018995 | 0.001018995 | 0.001018995 | 0.001018995 | 0.001018995 | 0.001018995 | 0.001018995 | 0.001018995 | 0.001018995 | 0.001018995 | 0.001018995 | 0.001018995 | 0.001018995 | 0.001018995 | 0.001018995 | 0.001018995 | 0.001018995 | 0.001018995 | 0.001018995 | 0.001018995 | 0.001018995 | 0.001018995 | 0.001018995 | 0.001018995 | 0.001018995 | 0.001018995 | 0.001018995 | 0.001018995 | 0.001018995 | 0.001018995 | 0.001018995 | 0.001018995 | 0 | 0 | 0 | 0 | 0 | 0 | 0 | 0 | 0 | 0 | 0 | 0
1242 | 427.019 | 0.0008009815 | -68 | 553 | -689 | 0 | 0 | 0 | 0 | 0 | 0 | 0 | 0.0008009815 | 0.0008009815 | 0.0008009815 | 0.0008009815 | 0.0008009815 | 0.0008009815 | 0.0008009815 | 0.0008009815 | 0.0008009815 | 0.0008009815 | 0.0008009815 | 0.0008009815 | 0.0008009815 | 0.0008009815 | 0.0008009815 | 0.0008009815 | 0.0008009815 | 0.0008009815 | 0.0008009815 | 0.0008009815 | 0.0008009815 | 0.0008009815 | 0.0008009815 | 0.0008009815 | 0.0008009815 | 0.0008009815 | 0.0008009815 | 0.0008009815 | 0.0008009815 | 0.0008009815 | 0.0008009815 | 0.0008009815 | 0.0008009815 | 0.0008009815 | 0.0008009815 | 0.0008009815 | 0.0008009815 | 0.0008009815 | 0.0008009815 | 0.0008009815 | 0.0008009815 | 0.0008009815 | 0.0008009815 | 0.0008009815 | 0.0008009815 | 0.0008009815 | 0 | 0 | 0 | 0 | 0 | 0 | 0 | 0 | 0 | 0 | 0 | 0
1242 | 444.4329 | 0.0008336456 | -61 | 560 | -682 | 0 | 0 | 0 | 0 | 0 | 0 | 0 | 0.0008336456 | 0.0008336456 | 0.0008336456 | 0.0008336456 | 0.0008336456 | 0.0008336456 | 0.0008336456 | 0.0008336456 | 0.0008336456 | 0.0008336456 | 0.0008336456 | 0.0008336456 | 0.0008336456 | 0.0008336456 | 0.0008336456 | 0.0008336456 | 0.0008336456 | 0.0008336456 | 0.0008336456 | 0.0008336456 | 0.0008336456 | 0.0008336456 | 0.0008336456 | 0.0008336456 | 0.0008336456 | 0.0008336456 | 0.0008336456 | 0.0008336456 | 0.0008336456 | 0.0008336456 | 0.0008336456 | 0.0008336456 | 0.0008336456 | 0.0008336456 | 0.0008336456 | 0.0008336456 | 0.0008336456 | 0.0008336456 | 0.0008336456 | 0.0008336456 | 0.0008336456 | 0.0008336456 | 0.0008336456 | 0.0008336456 | 0.0008336456 | 0.0008336456 | 0 | 0 | 0 | 0 | 0 | 0 | 0 | 0 | 0 | 0 | 0 | 0
1242 | 552.0763 | 0.001035558 | -54 | 567 | -675 | 0 | 0 | 0 | 0 | 0 | 0 | 0 | 0.001035558 | 0.001035558 | 0.001035558 | 0.001035558 | 0.001035558 | 0.001035558 | 0.001035558 | 0.001035558 | 0.001035558 | 0.001035558 | 0.001035558 | 0.001035558 | 0.001035558 | 0.001035558 | 0.001035558 | 0.001035558 | 0.001035558 | 0.001035558 | 0.001035558 | 0.001035558 | 0.001035558 | 0.001035558 | 0.001035558 | 0.001035558 | 0.001035558 | 0.001035558 | 0.001035558 | 0.001035558 | 0.001035558 | 0.001035558 | 0.001035558 | 0.001035558 | 0.001035558 | 0.001035558 | 0.001035558 | 0.001035558 | 0.001035558 | 0.001035558 | 0.001035558 | 0.001035558 | 0.001035558 | 0.001035558 | 0.001035558 | 0.001035558 | 0.001035558 | 0.001035558 | 0.001035558 | 0 | 0 | 0 | 0 | 0 | 0 | 0 | 0 | 0 | 0 | 0
1242 | 557.8193 | 0.00104633 | -47 | 574 | -668 | 0 | 0 | 0 | 0 | 0 | 0 | 0 | 0 | 0.00104633 | 0.00104633 | 0.00104633 | 0.00104633 | 0.00104633 | 0.00104633 | 0.00104633 | 0.00104633 | 0.00104633 | 0.00104633 | 0.00104633 | 0.00104633 | 0.00104633 | 0.00104633 | 0.00104633 | 0.00104633 | 0.00104633 | 0.00104633 | 0.00104633 | 0.00104633 | 0.00104633 | 0.00104633 | 0.00104633 | 0.00104633 | 0.00104633 | 0.00104633 | 0.00104633 | 0.00104633 | 0.00104633 | 0.00104633 | 0.00104633 | 0.00104633 | 0.00104633 | 0.00104633 | 0.00104633 | 0.00104633 | 0.00104633 | 0.00104633 | 0.00104633 | 0.00104633 | 0.00104633 | 0.00104633 | 0.00104633 | 0.00104633 | 0.00104633 | 0.00104633 | 0 | 0 | 0 | 0 | 0 | 0 | 0 | 0 | 0 | 0 | 0
1242 | 556.8157 | 0.001044448 | -40 | 581 | -661 | 0 | 0 | 0 | 0 | 0 | 0 | 0 | 0 | 0.001044448 | 0.001044448 | 0.001044448 | 0.001044448 | 0.001044448 | 0.001044448 | 0.001044448 | 0.001044448 | 0.001044448 | 0.001044448 | 0.001044448 | 0.001044448 | 0.001044448 | 0.001044448 | 0.001044448 | 0.001044448 | 0.001044448 | 0.001044448 | 0.001044448 | 0.001044448 | 0.001044448 | 0.001044448 | 0.001044448 | 0.001044448 | 0.001044448 | 0.001044448 | 0.001044448 | 0.001044448 | 0.001044448 | 0.001044448 | 0.001044448 | 0.001044448 | 0.001044448 | 0.001044448 | 0.001044448 | 0.001044448 | 0.001044448 | 0.001044448 | 0.001044448 | 0.001044448 | 0.001044448 | 0.001044448 | 0.001044448 | 0.001044448 | 0.001044448 | 0.001044448 | 0 | 0 | 0 | 0 | 0 | 0 | 0 | 0 | 0 | 0 | 0
1242 | 582.3152 | 0.001092279 | -30 | 591 | -651 | 0 | 0 | 0 | 0 | 0 | 0 | 0 | 0 | 0.001092279 | 0.001092279 | 0.001092279 | 0.001092279 | 0.001092279 | 0.001092279 | 0.001092279 | 0.001092279 | 0.001092279 | 0.001092279 | 0.001092279 | 0.001092279 | 0.001092279 | 0.001092279 | 0.001092279 | 0.001092279 | 0.001092279 | 0.001092279 | 0.001092279 | 0.001092279 | 0.001092279 | 0.001092279 | 0.001092279 | 0.001092279 | 0.001092279 | 0.001092279 | 0.001092279 | 0.001092279 | 0.001092279 | 0.001092279 | 0.001092279 | 0.001092279 | 0.001092279 | 0.001092279 | 0.001092279 | 0.001092279 | 0.001092279 | 0.001092279 | 0.001092279 | 0.001092279 | 0.001092279 | 0.001092279 | 0.001092279 | 0.001092279 | 0.001092279 | 0.001092279 | 0.001092279 | 0 | 0 | 0 | 0 | 0 | 0 | 0 | 0 | 0 | 0
1242 | 573.2049 | 0.00107519 | -20 | 601 | -641 | 0 | 0 | 0 | 0 | 0 | 0 | 0 | 0 | 0 | 0.00107519 | 0.00107519 | 0.00107519 | 0.00107519 | 0.00107519 | 0.00107519 | 0.00107519 | 0.00107519 | 0.00107519 | 0.00107519 | 0.00107519 | 0.00107519 | 0.00107519 | 0.00107519 | 0.00107519 | 0.00107519 | 0.00107519 | 0.00107519 | 0.00107519 | 0.00107519 | 0.00107519 | 0.00107519 | 0.00107519 | 0.00107519 | 0.00107519 | 0.00107519 | 0.00107519 | 0.00107519 | 0.00107519 | 0.00107519 | 0.00107519 | 0.00107519 | 0.00107519 | 0.00107519 | 0.00107519 | 0.00107519 | 0.00107519 | 0.00107519 | 0.00107519 | 0.00107519 | 0.00107519 | 0.00107519 | 0.00107519 | 0.00107519 | 0.00107519 | 0.00107519 | 0 | 0 | 0 | 0 | 0 | 0 | 0 | 0 | 0 | 0
1242 | 573.4597 | 0.001075668 | -10 | 611 | -631 | 0 | 0 | 0 | 0 | 0 | 0 | 0 | 0 | 0 | 0.001075668 | 0.001075668 | 0.001075668 | 0.001075668 | 0.001075668 | 0.001075668 | 0.001075668 | 0.001075668 | 0.001075668 | 0.001075668 | 0.001075668 | 0.001075668 | 0.001075668 | 0.001075668 | 0.001075668 | 0.001075668 | 0.001075668 | 0.001075668 | 0.001075668 | 0.001075668 | 0.001075668 | 0.001075668 | 0.001075668 | 0.001075668 | 0.001075668 | 0.001075668 | 0.001075668 | 0.001075668 | 0.001075668 | 0.001075668 | 0.001075668 | 0.001075668 | 0.001075668 | 0.001075668 | 0.001075668 | 0.001075668 | 0.001075668 | 0.001075668 | 0.001075668 | 0.001075668 | 0.001075668 | 0.001075668 | 0.001075668 | 0.001075668 | 0.001075668 | 0.001075668 | 0 | 0 | 0 | 0 | 0 | 0 | 0 | 0 | 0 | 0
1231 | 415.8311 | 0.0007799958 | 0 | 615.5 | -615.5 | 0 | 0 | 0 | 0 | 0 | 0 | 0 | 0 | 0 | 0.0007799958 | 0.0007799958 | 0.0007799958 | 0.0007799958 | 0.0007799958 | 0.0007799958 | 0.0007799958 | 0.0007799958 | 0.0007799958 | 0.0007799958 | 0.0007799958 | 0.0007799958 | 0.0007799958 | 0.0007799958 | 0.0007799958 | 0.0007799958 | 0.0007799958 | 0.0007799958 | 0.0007799958 | 0.0007799958 | 0.0007799958 | 0.0007799958 | 0.0007799958 | 0.0007799958 | 0.0007799958 | 0.0007799958 | 0.0007799958 | 0.0007799958 | 0.0007799958 | 0.0007799958 | 0.0007799958 | 0.0007799958 | 0.0007799958 | 0.0007799958 | 0.0007799958 | 0.0007799958 | 0.0007799958 | 0.0007799958 | 0.0007799958 | 0.0007799958 | 0.0007799958 | 0.0007799958 | 0.0007799958 | 0.0007799958 | 0.0007799958 | 0.0007799958 | 0.0007799958 | 0 | 0 | 0 | 0 | 0 | 0 | 0 | 0 | 0
1231 | 412.4746 | 0.0007736998 | 10 | 625.5 | -605.5 | 0 | 0 | 0 | 0 | 0 | 0 | 0 | 0 | 0 | 0 | 0.0007736998 | 0.0007736998 | 0.0007736998 | 0.0007736998 | 0.0007736998 | 0.0007736998 | 0.0007736998 | 0.0007736998 | 0.0007736998 | 0.0007736998 | 0.0007736998 | 0.0007736998 | 0.0007736998 | 0.0007736998 | 0.0007736998 | 0.0007736998 | 0.0007736998 | 0.0007736998 | 0.0007736998 | 0.0007736998 | 0.0007736998 | 0.0007736998 | 0.0007736998 | 0.0007736998 | 0.0007736998 | 0.0007736998 | 0.0007736998 | 0.0007736998 | 0.0007736998 | 0.0007736998 | 0.0007736998 | 0.0007736998 | 0.0007736998 | 0.0007736998 | 0.0007736998 | 0.0007736998 | 0.0007736998 | 0.0007736998 | 0.0007736998 | 0.0007736998 | 0.0007736998 | 0.0007736998 | 0.0007736998 | 0.0007736998 | 0.0007736998 | 0.0007736998 | 0 | 0 | 0 | 0 | 0 | 0 | 0 | 0 | 0
1229 | 696.5379 | 0.001306532 | 20 | 634.5 | -594.5 | 0 | 0 | 0 | 0 | 0 | 0 | 0 | 0 | 0 | 0 | 0.001306532 | 0.001306532 | 0.001306532 | 0.001306532 | 0.001306532 | 0.001306532 | 0.001306532 | 0.001306532 | 0.001306532 | 0.001306532 | 0.001306532 | 0.001306532 | 0.001306532 | 0.001306532 | 0.001306532 | 0.001306532 | 0.001306532 | 0.001306532 | 0.001306532 | 0.001306532 | 0.001306532 | 0.001306532 | 0.001306532 | 0.001306532 | 0.001306532 | 0.001306532 | 0.001306532 | 0.001306532 | 0.001306532 | 0.001306532 | 0.001306532 | 0.001306532 | 0.001306532 | 0.001306532 | 0.001306532 | 0.001306532 | 0.001306532 | 0.001306532 | 0.001306532 | 0.001306532 | 0.001306532 | 0.001306532 | 0.001306532 | 0.001306532 | 0.001306532 | 0.001306532 | 0 | 0 | 0 | 0 | 0 | 0 | 0 | 0 | 0
1229 | 684.7097 | 0.001284345 | 30 | 644.5 | -584.5 | 0 | 0 | 0 | 0 | 0 | 0 | 0 | 0 | 0 | 0 | 0 | 0.001284345 | 0.001284345 | 0.001284345 | 0.001284345 | 0.001284345 | 0.001284345 | 0.001284345 | 0.001284345 | 0.001284345 | 0.001284345 | 0.001284345 | 0.001284345 | 0.001284345 | 0.001284345 | 0.001284345 | 0.001284345 | 0.001284345 | 0.001284345 | 0.001284345 | 0.001284345 | 0.001284345 | 0.001284345 | 0.001284345 | 0.001284345 | 0.001284345 | 0.001284345 | 0.001284345 | 0.001284345 | 0.001284345 | 0.001284345 | 0.001284345 | 0.001284345 | 0.001284345 | 0.001284345 | 0.001284345 | 0.001284345 | 0.001284345 | 0.001284345 | 0.001284345 | 0.001284345 | 0.001284345 | 0.001284345 | 0.001284345 | 0.001284345 | 0.001284345 | 0.001284345 | 0 | 0 | 0 | 0 | 0 | 0 | 0 | 0
1229 | 673.9301 | 0.001264125 | 40 | 654.5 | -574.5 | 0 | 0 | 0 | 0 | 0 | 0 | 0 | 0 | 0 | 0 | 0 | 0.001264125 | 0.001264125 | 0.001264125 | 0.001264125 | 0.001264125 | 0.001264125 | 0.001264125 | 0.001264125 | 0.001264125 | 0.001264125 | 0.001264125 | 0.001264125 | 0.001264125 | 0.001264125 | 0.001264125 | 0.001264125 | 0.001264125 | 0.001264125 | 0.001264125 | 0.001264125 | 0.001264125 | 0.001264125 | 0.001264125 | 0.001264125 | 0.001264125 | 0.001264125 | 0.001264125 | 0.001264125 | 0.001264125 | 0.001264125 | 0.001264125 | 0.001264125 | 0.001264125 | 0.001264125 | 0.001264125 | 0.001264125 | 0.001264125 | 0.001264125 | 0.001264125 | 0.001264125 | 0.001264125 | 0.001264125 | 0.001264125 | 0.001264125 | 0.001264125 | 0.001264125 | 0 | 0 | 0 | 0 | 0 | 0 | 0 | 0
1229 | 657.3943 | 0.001233108 | 47 | 661.5 | -567.5 | 0 | 0 | 0 | 0 | 0 | 0 | 0 | 0 | 0 | 0 | 0 | 0.001233108 | 0.001233108 | 0.001233108 | 0.001233108 | 0.001233108 | 0.001233108 | 0.001233108 | 0.001233108 | 0.001233108 | 0.001233108 | 0.001233108 | 0.001233108 | 0.001233108 | 0.001233108 | 0.001233108 | 0.001233108 | 0.001233108 | 0.001233108 | 0.001233108 | 0.001233108 | 0.001233108 | 0.001233108 | 0.001233108 | 0.001233108 | 0.001233108 | 0.001233108 | 0.001233108 | 0.001233108 | 0.001233108 | 0.001233108 | 0.001233108 | 0.001233108 | 0.001233108 | 0.001233108 | 0.001233108 | 0.001233108 | 0.001233108 | 0.001233108 | 0.001233108 | 0.001233108 | 0.001233108 | 0.001233108 | 0.001233108 | 0.001233108 | 0.001233108 | 0.001233108 | 0 | 0 | 0 | 0 | 0 | 0 | 0 | 0
1229 | 665.3714 | 0.001248071 | 54 | 668.5 | -560.5 | 0 | 0 | 0 | 0 | 0 | 0 | 0 | 0 | 0 | 0 | 0 | 0 | 0.001248071 | 0.001248071 | 0.001248071 | 0.001248071 | 0.001248071 | 0.001248071 | 0.001248071 | 0.001248071 | 0.001248071 | 0.001248071 | 0.001248071 | 0.001248071 | 0.001248071 | 0.001248071 | 0.001248071 | 0.001248071 | 0.001248071 | 0.001248071 | 0.001248071 | 0.001248071 | 0.001248071 | 0.001248071 | 0.001248071 | 0.001248071 | 0.001248071 | 0.001248071 | 0.001248071 | 0.001248071 | 0.001248071 | 0.001248071 | 0.001248071 | 0.001248071 | 0.001248071 | 0.001248071 | 0.001248071 | 0.001248071 | 0.001248071 | 0.001248071 | 0.001248071 | 0.001248071 | 0.001248071 | 0.001248071 | 0.001248071 | 0.001248071 | 0.001248071 | 0.001248071 | 0 | 0 | 0 | 0 | 0 | 0 | 0
1229 | 687.591 | 0.00128975 | 61 | 675.5 | -553.5 | 0 | 0 | 0 | 0 | 0 | 0 | 0 | 0 | 0 | 0 | 0 | 0 | 0.00128975 | 0.00128975 | 0.00128975 | 0.00128975 | 0.00128975 | 0.00128975 | 0.00128975 | 0.00128975 | 0.00128975 | 0.00128975 | 0.00128975 | 0.00128975 | 0.00128975 | 0.00128975 | 0.00128975 | 0.00128975 | 0.00128975 | 0.00128975 | 0.00128975 | 0.00128975 | 0.00128975 | 0.00128975 | 0.00128975 | 0.00128975 | 0.00128975 | 0.00128975 | 0.00128975 | 0.00128975 | 0.00128975 | 0.00128975 | 0.00128975 | 0.00128975 | 0.00128975 | 0.00128975 | 0.00128975 | 0.00128975 | 0.00128975 | 0.00128975 | 0.00128975 | 0.00128975 | 0.00128975 | 0.00128975 | 0.00128975 | 0.00128975 | 0.00128975 | 0.00128975 | 0 | 0 | 0 | 0 | 0 | 0 | 0
1229 | 706.3859 | 0.001325004 | 68 | 682.5 | -546.5 | 0 | 0 | 0 | 0 | 0 | 0 | 0 | 0 | 0 | 0 | 0 | 0 | 0.001325004 | 0.001325004 | 0.001325004 | 0.001325004 | 0.001325004 | 0.001325004 | 0.001325004 | 0.001325004 | 0.001325004 | 0.001325004 | 0.001325004 | 0.001325004 | 0.001325004 | 0.001325004 | 0.001325004 | 0.001325004 | 0.001325004 | 0.001325004 | 0.001325004 | 0.001325004 | 0.001325004 | 0.001325004 | 0.001325004 | 0.001325004 | 0.001325004 | 0.001325004 | 0.001325004 | 0.001325004 | 0.001325004 | 0.001325004 | 0.001325004 | 0.001325004 | 0.001325004 | 0.001325004 | 0.001325004 | 0.001325004 | 0.001325004 | 0.001325004 | 0.001325004 | 0.001325004 | 0.001325004 | 0.001325004 | 0.001325004 | 0.001325004 | 0.001325004 | 0.001325004 | 0 | 0 | 0 | 0 | 0 | 0 | 0
1229 | 706.0047 | 0.001324289 | 75 | 689.5 | -539.5 | 0 | 0 | 0 | 0 | 0 | 0 | 0 | 0 | 0 | 0 | 0 | 0 | 0.001324289 | 0.001324289 | 0.001324289 | 0.001324289 | 0.001324289 | 0.001324289 | 0.001324289 | 0.001324289 | 0.001324289 | 0.001324289 | 0.001324289 | 0.001324289 | 0.001324289 | 0.001324289 | 0.001324289 | 0.001324289 | 0.001324289 | 0.001324289 | 0.001324289 | 0.001324289 | 0.001324289 | 0.001324289 | 0.001324289 | 0.001324289 | 0.001324289 | 0.001324289 | 0.001324289 | 0.001324289 | 0.001324289 | 0.001324289 | 0.001324289 | 0.001324289 | 0.001324289 | 0.001324289 | 0.001324289 | 0.001324289 | 0.001324289 | 0.001324289 | 0.001324289 | 0.001324289 | 0.001324289 | 0.001324289 | 0.001324289 | 0.001324289 | 0.001324289 | 0.001324289 | 0 | 0 | 0 | 0 | 0 | 0 | 0
1229 | 711.8903 | 0.001335329 | 68 | 682.5 | -546.5 | 0 | 0 | 0 | 0 | 0 | 0 | 0 | 0 | 0 | 0 | 0 | 0 | 0.001335329 | 0.001335329 | 0.001335329 | 0.001335329 | 0.001335329 | 0.001335329 | 0.001335329 | 0.001335329 | 0.001335329 | 0.001335329 | 0.001335329 | 0.001335329 | 0.001335329 | 0.001335329 | 0.001335329 | 0.001335329 | 0.001335329 | 0.001335329 | 0.001335329 | 0.001335329 | 0.001335329 | 0.001335329 | 0.001335329 | 0.001335329 | 0.001335329 | 0.001335329 | 0.001335329 | 0.001335329 | 0.001335329 | 0.001335329 | 0.001335329 | 0.001335329 | 0.001335329 | 0.001335329 | 0.001335329 | 0.001335329 | 0.001335329 | 0.001335329 | 0.001335329 | 0.001335329 | 0.001335329 | 0.001335329 | 0.001335329 | 0.001335329 | 0.001335329 | 0.001335329 | 0 | 0 | 0 | 0 | 0 | 0 | 0
1229 | 894.967 | 0.001678736 | 61 | 675.5 | -553.5 | 0 | 0 | 0 | 0 | 0 | 0 | 0 | 0 | 0 | 0 | 0 | 0 | 0.001678736 | 0.001678736 | 0.001678736 | 0.001678736 | 0.001678736 | 0.001678736 | 0.001678736 | 0.001678736 | 0.001678736 | 0.001678736 | 0.001678736 | 0.001678736 | 0.001678736 | 0.001678736 | 0.001678736 | 0.001678736 | 0.001678736 | 0.001678736 | 0.001678736 | 0.001678736 | 0.001678736 | 0.001678736 | 0.001678736 | 0.001678736 | 0.001678736 | 0.001678736 | 0.001678736 | 0.001678736 | 0.001678736 | 0.001678736 | 0.001678736 | 0.001678736 | 0.001678736 | 0.001678736 | 0.001678736 | 0.001678736 | 0.001678736 | 0.001678736 | 0.001678736 | 0.001678736 | 0.001678736 | 0.001678736 | 0.001678736 | 0.001678736 | 0.001678736 | 0.001678736 | 0 | 0 | 0 | 0 | 0 | 0 | 0
1229 | 856.332 | 0.001606266 | 54 | 668.5 | -560.5 | 0 | 0 | 0 | 0 | 0 | 0 | 0 | 0 | 0 | 0 | 0 | 0 | 0.001606266 | 0.001606266 | 0.001606266 | 0.001606266 | 0.001606266 | 0.001606266 | 0.001606266 | 0.001606266 | 0.001606266 | 0.001606266 | 0.001606266 | 0.001606266 | 0.001606266 | 0.001606266 | 0.001606266 | 0.001606266 | 0.001606266 | 0.001606266 | 0.001606266 | 0.001606266 | 0.001606266 | 0.001606266 | 0.001606266 | 0.001606266 | 0.001606266 | 0.001606266 | 0.001606266 | 0.001606266 | 0.001606266 | 0.001606266 | 0.001606266 | 0.001606266 | 0.001606266 | 0.001606266 | 0.001606266 | 0.001606266 | 0.001606266 | 0.001606266 | 0.001606266 | 0.001606266 | 0.001606266 | 0.001606266 | 0.001606266 | 0.001606266 | 0.001606266 | 0.001606266 | 0 | 0 | 0 | 0 | 0 | 0 | 0
1229 | 844.0725 | 0.00158327 | 47 | 661.5 | -567.5 | 0 | 0 | 0 | 0 | 0 | 0 | 0 | 0 | 0 | 0 | 0 | 0.00158327 | 0.00158327 | 0.00158327 | 0.00158327 | 0.00158327 | 0.00158327 | 0.00158327 | 0.00158327 | 0.00158327 | 0.00158327 | 0.00158327 | 0.00158327 | 0.00158327 | 0.00158327 | 0.00158327 | 0.00158327 | 0.00158327 | 0.00158327 | 0.00158327 | 0.00158327 | 0.00158327 | 0.00158327 | 0.00158327 | 0.00158327 | 0.00158327 | 0.00158327 | 0.00158327 | 0.00158327 | 0.00158327 | 0.00158327 | 0.00158327 | 0.00158327 | 0.00158327 | 0.00158327 | 0.00158327 | 0.00158327 | 0.00158327 | 0.00158327 | 0.00158327 | 0.00158327 | 0.00158327 | 0.00158327 | 0.00158327 | 0.00158327 | 0.00158327 | 0.00158327 | 0 | 0 | 0 | 0 | 0 | 0 | 0 | 0
1229 | 620.8318 | 0.001164526 | 40 | 654.5 | -574.5 | 0 | 0 | 0 | 0 | 0 | 0 | 0 | 0 | 0 | 0 | 0 | 0.001164526 | 0.001164526 | 0.001164526 | 0.001164526 | 0.001164526 | 0.001164526 | 0.001164526 | 0.001164526 | 0.001164526 | 0.001164526 | 0.001164526 | 0.001164526 | 0.001164526 | 0.001164526 | 0.001164526 | 0.001164526 | 0.001164526 | 0.001164526 | 0.001164526 | 0.001164526 | 0.001164526 | 0.001164526 | 0.001164526 | 0.001164526 | 0.001164526 | 0.001164526 | 0.001164526 | 0.001164526 | 0.001164526 | 0.001164526 | 0.001164526 | 0.001164526 | 0.001164526 | 0.001164526 | 0.001164526 | 0.001164526 | 0.001164526 | 0.001164526 | 0.001164526 | 0.001164526 | 0.001164526 | 0.001164526 | 0.001164526 | 0.001164526 | 0.001164526 | 0.001164526 | 0 | 0 | 0 | 0 | 0 | 0 | 0 | 0
1229 | 591.6817 | 0.001109848 | 30 | 644.5 | -584.5 | 0 | 0 | 0 | 0 | 0 | 0 | 0 | 0 | 0 | 0 | 0 | 0.001109848 | 0.001109848 | 0.001109848 | 0.001109848 | 0.001109848 | 0.001109848 | 0.001109848 | 0.001109848 | 0.001109848 | 0.001109848 | 0.001109848 | 0.001109848 | 0.001109848 | 0.001109848 | 0.001109848 | 0.001109848 | 0.001109848 | 0.001109848 | 0.001109848 | 0.001109848 | 0.001109848 | 0.001109848 | 0.001109848 | 0.001109848 | 0.001109848 | 0.001109848 | 0.001109848 | 0.001109848 | 0.001109848 | 0.001109848 | 0.001109848 | 0.001109848 | 0.001109848 | 0.001109848 | 0.001109848 | 0.001109848 | 0.001109848 | 0.001109848 | 0.001109848 | 0.001109848 | 0.001109848 | 0.001109848 | 0.001109848 | 0.001109848 | 0.001109848 | 0.001109848 | 0 | 0 | 0 | 0 | 0 | 0 | 0 | 0
1229 | 740.6302 | 0.001389238 | 20 | 634.5 | -594.5 | 0 | 0 | 0 | 0 | 0 | 0 | 0 | 0 | 0 | 0 | 0.001389238 | 0.001389238 | 0.001389238 | 0.001389238 | 0.001389238 | 0.001389238 | 0.001389238 | 0.001389238 | 0.001389238 | 0.001389238 | 0.001389238 | 0.001389238 | 0.001389238 | 0.001389238 | 0.001389238 | 0.001389238 | 0.001389238 | 0.001389238 | 0.001389238 | 0.001389238 | 0.001389238 | 0.001389238 | 0.001389238 | 0.001389238 | 0.001389238 | 0.001389238 | 0.001389238 | 0.001389238 | 0.001389238 | 0.001389238 | 0.001389238 | 0.001389238 | 0.001389238 | 0.001389238 | 0.001389238 | 0.001389238 | 0.001389238 | 0.001389238 | 0.001389238 | 0.001389238 | 0.001389238 | 0.001389238 | 0.001389238 | 0.001389238 | 0.001389238 | 0.001389238 | 0 | 0 | 0 | 0 | 0 | 0 | 0 | 0 | 0
1229 | 732.9147 | 0.001374766 | 10 | 624.5 | -604.5 | 0 | 0 | 0 | 0 | 0 | 0 | 0 | 0 | 0 | 0 | 0.001374766 | 0.001374766 | 0.001374766 | 0.001374766 | 0.001374766 | 0.001374766 | 0.001374766 | 0.001374766 | 0.001374766 | 0.001374766 | 0.001374766 | 0.001374766 | 0.001374766 | 0.001374766 | 0.001374766 | 0.001374766 | 0.001374766 | 0.001374766 | 0.001374766 | 0.001374766 | 0.001374766 | 0.001374766 | 0.001374766 | 0.001374766 | 0.001374766 | 0.001374766 | 0.001374766 | 0.001374766 | 0.001374766 | 0.001374766 | 0.001374766 | 0.001374766 | 0.001374766 | 0.001374766 | 0.001374766 | 0.001374766 | 0.001374766 | 0.001374766 | 0.001374766 | 0.001374766 | 0.001374766 | 0.001374766 | 0.001374766 | 0.001374766 | 0.001374766 | 0.001374766 | 0 | 0 | 0 | 0 | 0 | 0 | 0 | 0 | 0
1229 | 788.8627 | 0.00147971 | 0 | 614.5 | -614.5 | 0 | 0 | 0 | 0 | 0 | 0 | 0 | 0 | 0 | 0 | 0.00147971 | 0.00147971 | 0.00147971 | 0.00147971 | 0.00147971 | 0.00147971 | 0.00147971 | 0.00147971 | 0.00147971 | 0.00147971 | 0.00147971 | 0.00147971 | 0.00147971 | 0.00147971 | 0.00147971 | 0.00147971 | 0.00147971 | 0.00147971 | 0.00147971 | 0.00147971 | 0.00147971 | 0.00147971 | 0.00147971 | 0.00147971 | 0.00147971 | 0.00147971 | 0.00147971 | 0.00147971 | 0.00147971 | 0.00147971 | 0.00147971 | 0.00147971 | 0.00147971 | 0.00147971 | 0.00147971 | 0.00147971 | 0.00147971 | 0.00147971 | 0.00147971 | 0.00147971 | 0.00147971 | 0.00147971 | 0.00147971 | 0.00147971 | 0.00147971 | 0 | 0 | 0 | 0 | 0 | 0 | 0 | 0 | 0 | 0
1205 | 453.7955 | 0.0008512076 | -10 | 592.5 | -612.5 | 0 | 0 | 0 | 0 | 0 | 0 | 0 | 0 | 0 | 0 | 0.0008512076 | 0.0008512076 | 0.0008512076 | 0.0008512076 | 0.0008512076 | 0.0008512076 | 0.0008512076 | 0.0008512076 | 0.0008512076 | 0.0008512076 | 0.0008512076 | 0.0008512076 | 0.0008512076 | 0.0008512076 | 0.0008512076 | 0.0008512076 | 0.0008512076 | 0.0008512076 | 0.0008512076 | 0.0008512076 | 0.0008512076 | 0.0008512076 | 0.0008512076 | 0.0008512076 | 0.0008512076 | 0.0008512076 | 0.0008512076 | 0.0008512076 | 0.0008512076 | 0.0008512076 | 0.0008512076 | 0.0008512076 | 0.0008512076 | 0.0008512076 | 0.0008512076 | 0.0008512076 | 0.0008512076 | 0.0008512076 | 0.0008512076 | 0.0008512076 | 0.0008512076 | 0.0008512076 | 0.0008512076 | 0.0008512076 | 0.0008512076 | 0 | 0 | 0 | 0 | 0 | 0 | 0 | 0 | 0 | 0
1224 | 568.668 | 0.00106668 | -20 | 592 | -632 | 0 | 0 | 0 | 0 | 0 | 0 | 0 | 0 | 0 | 0.00106668 | 0.00106668 | 0.00106668 | 0.00106668 | 0.00106668 | 0.00106668 | 0.00106668 | 0.00106668 | 0.00106668 | 0.00106668 | 0.00106668 | 0.00106668 | 0.00106668 | 0.00106668 | 0.00106668 | 0.00106668 | 0.00106668 | 0.00106668 | 0.00106668 | 0.00106668 | 0.00106668 | 0.00106668 | 0.00106668 | 0.00106668 | 0.00106668 | 0.00106668 | 0.00106668 | 0.00106668 | 0.00106668 | 0.00106668 | 0.00106668 | 0.00106668 | 0.00106668 | 0.00106668 | 0.00106668 | 0.00106668 | 0.00106668 | 0.00106668 | 0.00106668 | 0.00106668 | 0.00106668 | 0.00106668 | 0.00106668 | 0.00106668 | 0.00106668 | 0.00106668 | 0 | 0 | 0 | 0 | 0 | 0 | 0 | 0 | 0 | 0
1216 | 677.1062 | 0.001270083 | -30 | 578 | -638 | 0 | 0 | 0 | 0 | 0 | 0 | 0 | 0 | 0 | 0.001270083 | 0.001270083 | 0.001270083 | 0.001270083 | 0.001270083 | 0.001270083 | 0.001270083 | 0.001270083 | 0.001270083 | 0.001270083 | 0.001270083 | 0.001270083 | 0.001270083 | 0.001270083 | 0.001270083 | 0.001270083 | 0.001270083 | 0.001270083 | 0.001270083 | 0.001270083 | 0.001270083 | 0.001270083 | 0.001270083 | 0.001270083 | 0.001270083 | 0.001270083 | 0.001270083 | 0.001270083 | 0.001270083 | 0.001270083 | 0.001270083 | 0.001270083 | 0.001270083 | 0.001270083 | 0.001270083 | 0.001270083 | 0.001270083 | 0.001270083 | 0.001270083 | 0.001270083 | 0.001270083 | 0.001270083 | 0.001270083 | 0.001270083 | 0.001270083 | 0 | 0 | 0 | 0 | 0 | 0 | 0 | 0 | 0 | 0 | 0
1216 | 705.5579 | 0.001323451 | -40 | 568 | -648 | 0 | 0 | 0 | 0 | 0 | 0 | 0 | 0 | 0.001323451 | 0.001323451 | 0.001323451 | 0.001323451 | 0.001323451 | 0.001323451 | 0.001323451 | 0.001323451 | 0.001323451 | 0.001323451 | 0.001323451 | 0.001323451 | 0.001323451 | 0.001323451 | 0.001323451 | 0.001323451 | 0.001323451 | 0.001323451 | 0.001323451 | 0.001323451 | 0.001323451 | 0.001323451 | 0.001323451 | 0.001323451 | 0.001323451 | 0.001323451 | 0.001323451 | 0.001323451 | 0.001323451 | 0.001323451 | 0.001323451 | 0.001323451 | 0.001323451 | 0.001323451 | 0.001323451 | 0.001323451 | 0.001323451 | 0.001323451 | 0.001323451 | 0.001323451 | 0.001323451 | 0.001323451 | 0.001323451 | 0.001323451 | 0.001323451 | 0.001323451 | 0 | 0 | 0 | 0 | 0 | 0 | 0 | 0 | 0 | 0 | 0
1216 | 673.5378 | 0.00126339 | -47 | 561 | -655 | 0 | 0 | 0 | 0 | 0 | 0 | 0 | 0 | 0.00126339 | 0.00126339 | 0.00126339 | 0.00126339 | 0.00126339 | 0.00126339 | 0.00126339 | 0.00126339 | 0.00126339 | 0.00126339 | 0.00126339 | 0.00126339 | 0.00126339 | 0.00126339 | 0.00126339 | 0.00126339 | 0.00126339 | 0.00126339 | 0.00126339 | 0.00126339 | 0.00126339 | 0.00126339 | 0.00126339 | 0.00126339 | 0.00126339 | 0.00126339 | 0.00126339 | 0.00126339 | 0.00126339 | 0.00126339 | 0.00126339 | 0.00126339 | 0.00126339 | 0.00126339 | 0.00126339 | 0.00126339 | 0.00126339 | 0.00126339 | 0.00126339 | 0.00126339 | 0.00126339 | 0.00126339 | 0.00126339 | 0.00126339 | 0.00126339 | 0 | 0 | 0 | 0 | 0 | 0 | 0 | 0 | 0 | 0 | 0 | 0
1216 | 685.3074 | 0.001285466 | -54 | 554 | -662 | 0 | 0 | 0 | 0 | 0 | 0 | 0 | 0 | 0.001285466 | 0.001285466 | 0.001285466 | 0.001285466 | 0.001285466 | 0.001285466 | 0.001285466 | 0.001285466 | 0.001285466 | 0.001285466 | 0.001285466 | 0.001285466 | 0.001285466 | 0.001285466 | 0.001285466 | 0.001285466 | 0.001285466 | 0.001285466 | 0.001285466 | 0.001285466 | 0.001285466 | 0.001285466 | 0.001285466 | 0.001285466 | 0.001285466 | 0.001285466 | 0.001285466 | 0.001285466 | 0.001285466 | 0.001285466 | 0.001285466 | 0.001285466 | 0.001285466 | 0.001285466 | 0.001285466 | 0.001285466 | 0.001285466 | 0.001285466 | 0.001285466 | 0.001285466 | 0.001285466 | 0.001285466 | 0.001285466 | 0.001285466 | 0.001285466 | 0 | 0 | 0 | 0 | 0 | 0 | 0 | 0 | 0 | 0 | 0 | 0
1205 | 473.7549 | 0.0008886464 | -61 | 541.5 | -663.5 | 0 | 0 | 0 | 0 | 0 | 0 | 0 | 0 | 0.0008886464 | 0.0008886464 | 0.0008886464 | 0.0008886464 | 0.0008886464 | 0.0008886464 | 0.0008886464 | 0.0008886464 | 0.0008886464 | 0.0008886464 | 0.0008886464 | 0.0008886464 | 0.0008886464 | 0.0008886464 | 0.0008886464 | 0.0008886464 | 0.0008886464 | 0.0008886464 | 0.0008886464 | 0.0008886464 | 0.0008886464 | 0.0008886464 | 0.0008886464 | 0.0008886464 | 0.0008886464 | 0.0008886464 | 0.0008886464 | 0.0008886464 | 0.0008886464 | 0.0008886464 | 0.0008886464 | 0.0008886464 | 0.0008886464 | 0.0008886464 | 0.0008886464 | 0.0008886464 | 0.0008886464 | 0.0008886464 | 0.0008886464 | 0.0008886464 | 0.0008886464 | 0.0008886464 | 0.0008886464 | 0.0008886464 | 0.0008886464 | 0 | 0 | 0 | 0 | 0 | 0 | 0 | 0 | 0 | 0 | 0 | 0
1205 | 465.076 | 0.0008723669 | -68 | 534.5 | -670.5 | 0 | 0 | 0 | 0 | 0 | 0 | 0 | 0.0008723669 | 0.0008723669 | 0.0008723669 | 0.0008723669 | 0.0008723669 | 0.0008723669 | 0.0008723669 | 0.0008723669 | 0.0008723669 | 0.0008723669 | 0.0008723669 | 0.0008723669 | 0.0008723669 | 0.0008723669 | 0.0008723669 | 0.0008723669 | 0.0008723669 | 0.0008723669 | 0.0008723669 | 0.0008723669 | 0.0008723669 | 0.0008723669 | 0.0008723669 | 0.0008723669 | 0.0008723669 | 0.0008723669 | 0.0008723669 | 0.0008723669 | 0.0008723669 | 0.0008723669 | 0.0008723669 | 0.0008723669 | 0.0008723669 | 0.0008723669 | 0.0008723669 | 0.0008723669 | 0.0008723669 | 0.0008723669 | 0.0008723669 | 0.0008723669 | 0.0008723669 | 0.0008723669 | 0.0008723669 | 0.0008723669 | 0.0008723669 | 0.0008723669 | 0 | 0 | 0 | 0 | 0 | 0 | 0 | 0 | 0 | 0 | 0 | 0
1165 | 635.8199 | 0.00119264 | -75 | 507.5 | -657.5 | 0 | 0 | 0 | 0 | 0 | 0 | 0 | 0 | 0.00119264 | 0.00119264 | 0.00119264 | 0.00119264 | 0.00119264 | 0.00119264 | 0.00119264 | 0.00119264 | 0.00119264 | 0.00119264 | 0.00119264 | 0.00119264 | 0.00119264 | 0.00119264 | 0.00119264 | 0.00119264 | 0.00119264 | 0.00119264 | 0.00119264 | 0.00119264 | 0.00119264 | 0.00119264 | 0.00119264 | 0.00119264 | 0.00119264 | 0.00119264 | 0.00119264 | 0.00119264 | 0.00119264 | 0.00119264 | 0.00119264 | 0.00119264 | 0.00119264 | 0.00119264 | 0.00119264 | 0.00119264 | 0.00119264 | 0.00119264 | 0.00119264 | 0.00119264 | 0.00119264 | 0.00119264 | 0.00119264 | 0 | 0 | 0 | 0 | 0 | 0 | 0 | 0 | 0 | 0 | 0 | 0 | 0 | 0
1165 | 657.687 | 0.001233657 | -68 | 514.5 | -650.5 | 0 | 0 | 0 | 0 | 0 | 0 | 0 | 0 | 0.001233657 | 0.001233657 | 0.001233657 | 0.001233657 | 0.001233657 | 0.001233657 | 0.001233657 | 0.001233657 | 0.001233657 | 0.001233657 | 0.001233657 | 0.001233657 | 0.001233657 | 0.001233657 | 0.001233657 | 0.001233657 | 0.001233657 | 0.001233657 | 0.001233657 | 0.001233657 | 0.001233657 | 0.001233657 | 0.001233657 | 0.001233657 | 0.001233657 | 0.001233657 | 0.001233657 | 0.001233657 | 0.001233657 | 0.001233657 | 0.001233657 | 0.001233657 | 0.001233657 | 0.001233657 | 0.001233657 | 0.001233657 | 0.001233657 | 0.001233657 | 0.001233657 | 0.001233657 | 0.001233657 | 0.001233657 | 0.001233657 | 0.001233657 | 0 | 0 | 0 | 0 | 0 | 0 | 0 | 0 | 0 | 0 | 0 | 0 | 0
1165 | 625.517 | 0.001173314 | -61 | 521.5 | -643.5 | 0 | 0 | 0 | 0 | 0 | 0 | 0 | 0 | 0.001173314 | 0.001173314 | 0.001173314 | 0.001173314 | 0.001173314 | 0.001173314 | 0.001173314 | 0.001173314 | 0.001173314 | 0.001173314 | 0.001173314 | 0.001173314 | 0.001173314 | 0.001173314 | 0.001173314 | 0.001173314 | 0.001173314 | 0.001173314 | 0.001173314 | 0.001173314 | 0.001173314 | 0.001173314 | 0.001173314 | 0.001173314 | 0.001173314 | 0.001173314 | 0.001173314 | 0.001173314 | 0.001173314 | 0.001173314 | 0.001173314 | 0.001173314 | 0.001173314 | 0.001173314 | 0.001173314 | 0.001173314 | 0.001173314 | 0.001173314 | 0.001173314 | 0.001173314 | 0.001173314 | 0.001173314 | 0.001173314 | 0.001173314 | 0 | 0 | 0 | 0 | 0 | 0 | 0 | 0 | 0 | 0 | 0 | 0 | 0
1165 | 647.7007 | 0.001214926 | -54 | 528.5 | -636.5 | 0 | 0 | 0 | 0 | 0 | 0 | 0 | 0 | 0 | 0.001214926 | 0.001214926 | 0.001214926 | 0.001214926 | 0.001214926 | 0.001214926 | 0.001214926 | 0.001214926 | 0.001214926 | 0.001214926 | 0.001214926 | 0.001214926 | 0.001214926 | 0.001214926 | 0.001214926 | 0.001214926 | 0.001214926 | 0.001214926 | 0.001214926 | 0.001214926 | 0.001214926 | 0.001214926 | 0.001214926 | 0.001214926 | 0.001214926 | 0.001214926 | 0.001214926 | 0.001214926 | 0.001214926 | 0.001214926 | 0.001214926 | 0.001214926 | 0.001214926 | 0.001214926 | 0.001214926 | 0.001214926 | 0.001214926 | 0.001214926 | 0.001214926 | 0.001214926 | 0.001214926 | 0.001214926 | 0.001214926 | 0 | 0 | 0 | 0 | 0 | 0 | 0 | 0 | 0 | 0 | 0 | 0 | 0
1158 | 694.6424 | 0.001302977 | -47 | 532 | -626 | 0 | 0 | 0 | 0 | 0 | 0 | 0 | 0 | 0 | 0.001302977 | 0.001302977 | 0.001302977 | 0.001302977 | 0.001302977 | 0.001302977 | 0.001302977 | 0.001302977 | 0.001302977 | 0.001302977 | 0.001302977 | 0.001302977 | 0.001302977 | 0.001302977 | 0.001302977 | 0.001302977 | 0.001302977 | 0.001302977 | 0.001302977 | 0.001302977 | 0.001302977 | 0.001302977 | 0.001302977 | 0.001302977 | 0.001302977 | 0.001302977 | 0.001302977 | 0.001302977 | 0.001302977 | 0.001302977 | 0.001302977 | 0.001302977 | 0.001302977 | 0.001302977 | 0.001302977 | 0.001302977 | 0.001302977 | 0.001302977 | 0.001302977 | 0.001302977 | 0.001302977 | 0.001302977 | 0.001302977 | 0 | 0 | 0 | 0 | 0 | 0 | 0 | 0 | 0 | 0 | 0 | 0 | 0
1119 | 828.8449 | 0.001554707 | -40 | 519.5 | -599.5 | 0 | 0 | 0 | 0 | 0 | 0 | 0 | 0 | 0 | 0 | 0.001554707 | 0.001554707 | 0.001554707 | 0.001554707 | 0.001554707 | 0.001554707 | 0.001554707 | 0.001554707 | 0.001554707 | 0.001554707 | 0.001554707 | 0.001554707 | 0.001554707 | 0.001554707 | 0.001554707 | 0.001554707 | 0.001554707 | 0.001554707 | 0.001554707 | 0.001554707 | 0.001554707 | 0.001554707 | 0.001554707 | 0.001554707 | 0.001554707 | 0.001554707 | 0.001554707 | 0.001554707 | 0.001554707 | 0.001554707 | 0.001554707 | 0.001554707 | 0.001554707 | 0.001554707 | 0.001554707 | 0.001554707 | 0.001554707 | 0.001554707 | 0.001554707 | 0.001554707 | 0.001554707 | 0.001554707 | 0 | 0 | 0 | 0 | 0 | 0 | 0 | 0 | 0 | 0 | 0 | 0 | 0
1084 | 554.1695 | 0.001039484 | -30 | 512 | -572 | 0 | 0 | 0 | 0 | 0 | 0 | 0 | 0 | 0 | 0 | 0 | 0.001039484 | 0.001039484 | 0.001039484 | 0.001039484 | 0.001039484 | 0.001039484 | 0.001039484 | 0.001039484 | 0.001039484 | 0.001039484 | 0.001039484 | 0.001039484 | 0.001039484 | 0.001039484 | 0.001039484 | 0.001039484 | 0.001039484 | 0.001039484 | 0.001039484 | 0.001039484 | 0.001039484 | 0.001039484 | 0.001039484 | 0.001039484 | 0.001039484 | 0.001039484 | 0.001039484 | 0.001039484 | 0.001039484 | 0.001039484 | 0.001039484 | 0.001039484 | 0.001039484 | 0.001039484 | 0.001039484 | 0.001039484 | 0.001039484 | 0.001039484 | 0.001039484 | 0.001039484 | 0.001039484 | 0 | 0 | 0 | 0 | 0 | 0 | 0 | 0 | 0 | 0 | 0 | 0 | 0
1081 | 425.0004 | 0.0007971952 | -20 | 520.5 | -560.5 | 0 | 0 | 0 | 0 | 0 | 0 | 0 | 0 | 0 | 0 | 0 | 0 | 0.0007971952 | 0.0007971952 | 0.0007971952 | 0.0007971952 | 0.0007971952 | 0.0007971952 | 0.0007971952 | 0.0007971952 | 0.0007971952 | 0.0007971952 | 0.0007971952 | 0.0007971952 | 0.0007971952 | 0.0007971952 | 0.0007971952 | 0.0007971952 | 0.0007971952 | 0.0007971952 | 0.0007971952 | 0.0007971952 | 0.0007971952 | 0.0007971952 | 0.0007971952 | 0.0007971952 | 0.0007971952 | 0.0007971952 | 0.0007971952 | 0.0007971952 | 0.0007971952 | 0.0007971952 | 0.0007971952 | 0.0007971952 | 0.0007971952 | 0.0007971952 | 0.0007971952 | 0.0007971952 | 0.0007971952 | 0.0007971952 | 0.0007971952 | 0.0007971952 | 0 | 0 | 0 | 0 | 0 | 0 | 0 | 0 | 0 | 0 | 0 | 0 | 0
1067 | 525.0749 | 0.0009849101 | -10 | 523.5 | -543.5 | 0 | 0 | 0 | 0 | 0 | 0 | 0 | 0 | 0 | 0 | 0 | 0 | 0.0009849101 | 0.0009849101 | 0.0009849101 | 0.0009849101 | 0.0009849101 | 0.0009849101 | 0.0009849101 | 0.0009849101 | 0.0009849101 | 0.0009849101 | 0.0009849101 | 0.0009849101 | 0.0009849101 | 0.0009849101 | 0.0009849101 | 0.0009849101 | 0.0009849101 | 0.0009849101 | 0.0009849101 | 0.0009849101 | 0.0009849101 | 0.0009849101 | 0.0009849101 | 0.0009849101 | 0.0009849101 | 0.0009849101 | 0.0009849101 | 0.0009849101 | 0.0009849101 | 0.0009849101 | 0.0009849101 | 0.0009849101 | 0.0009849101 | 0.0009849101 | 0.0009849101 | 0.0009849101 | 0.0009849101 | 0.0009849101 | 0.0009849101 | 0.0009849101 | 0 | 0 | 0 | 0 | 0 | 0 | 0 | 0 | 0 | 0 | 0 | 0 | 0
1057 | 452.3919 | 0.0008485749 | 0 | 528.5 | -528.5 | 0 | 0 | 0 | 0 | 0 | 0 | 0 | 0 | 0 | 0 | 0 | 0 | 0 | 0.0008485749 | 0.0008485749 | 0.0008485749 | 0.0008485749 | 0.0008485749 | 0.0008485749 | 0.0008485749 | 0.0008485749 | 0.0008485749 | 0.0008485749 | 0.0008485749 | 0.0008485749 | 0.0008485749 | 0.0008485749 | 0.0008485749 | 0.0008485749 | 0.0008485749 | 0.0008485749 | 0.0008485749 | 0.0008485749 | 0.0008485749 | 0.0008485749 | 0.0008485749 | 0.0008485749 | 0.0008485749 | 0.0008485749 | 0.0008485749 | 0.0008485749 | 0.0008485749 | 0.0008485749 | 0.0008485749 | 0.0008485749 | 0.0008485749 | 0.0008485749 | 0.0008485749 | 0.0008485749 | 0.0008485749 | 0.0008485749 | 0.0008485749 | 0 | 0 | 0 | 0 | 0 | 0 | 0 | 0 | 0 | 0 | 0 | 0 | 0
1070 | 480.963 | 0.0009021671 | 10 | 545 | -525 | 0 | 0 | 0 | 0 | 0 | 0 | 0 | 0 | 0 | 0 | 0 | 0 | 0 | 0.0009021671 | 0.0009021671 | 0.0009021671 | 0.0009021671 | 0.0009021671 | 0.0009021671 | 0.0009021671 | 0.0009021671 | 0.0009021671 | 0.0009021671 | 0.0009021671 | 0.0009021671 | 0.0009021671 | 0.0009021671 | 0.0009021671 | 0.0009021671 | 0.0009021671 | 0.0009021671 | 0.0009021671 | 0.0009021671 | 0.0009021671 | 0.0009021671 | 0.0009021671 | 0.0009021671 | 0.0009021671 | 0.0009021671 | 0.0009021671 | 0.0009021671 | 0.0009021671 | 0.0009021671 | 0.0009021671 | 0.0009021671 | 0.0009021671 | 0.0009021671 | 0.0009021671 | 0.0009021671 | 0.0009021671 | 0.0009021671 | 0.0009021671 | 0.0009021671 | 0 | 0 | 0 | 0 | 0 | 0 | 0 | 0 | 0 | 0 | 0 | 0
1070 | 485.5256 | 0.0009107254 | 20 | 555 | -515 | 0 | 0 | 0 | 0 | 0 | 0 | 0 | 0 | 0 | 0 | 0 | 0 | 0 | 0.0009107254 | 0.0009107254 | 0.0009107254 | 0.0009107254 | 0.0009107254 | 0.0009107254 | 0.0009107254 | 0.0009107254 | 0.0009107254 | 0.0009107254 | 0.0009107254 | 0.0009107254 | 0.0009107254 | 0.0009107254 | 0.0009107254 | 0.0009107254 | 0.0009107254 | 0.0009107254 | 0.0009107254 | 0.0009107254 | 0.0009107254 | 0.0009107254 | 0.0009107254 | 0.0009107254 | 0.0009107254 | 0.0009107254 | 0.0009107254 | 0.0009107254 | 0.0009107254 | 0.0009107254 | 0.0009107254 | 0.0009107254 | 0.0009107254 | 0.0009107254 | 0.0009107254 | 0.0009107254 | 0.0009107254 | 0.0009107254 | 0.0009107254 | 0.0009107254 | 0 | 0 | 0 | 0 | 0 | 0 | 0 | 0 | 0 | 0 | 0 | 0
962 | 785.3382 | 0.001473099 | 30 | 511 | -451 | 0 | 0 | 0 | 0 | 0 | 0 | 0 | 0 | 0 | 0 | 0 | 0 | 0 | 0 | 0 | 0 | 0.001473099 | 0.001473099 | 0.001473099 | 0.001473099 | 0.001473099 | 0.001473099 | 0.001473099 | 0.001473099 | 0.001473099 | 0.001473099 | 0.001473099 | 0.001473099 | 0.001473099 | 0.001473099 | 0.001473099 | 0.001473099 | 0.001473099 | 0.001473099 | 0.001473099 | 0.001473099 | 0.001473099 | 0.001473099 | 0.001473099 | 0.001473099 | 0.001473099 | 0.001473099 | 0.001473099 | 0.001473099 | 0.001473099 | 0.001473099 | 0.001473099 | 0.001473099 | 0.001473099 | 0.001473099 | 0.001473099 | 0.001473099 | 0 | 0 | 0 | 0 | 0 | 0 | 0 | 0 | 0 | 0 | 0 | 0 | 0
962 | 774.1374 | 0.001452089 | 40 | 521 | -441 | 0 | 0 | 0 | 0 | 0 | 0 | 0 | 0 | 0 | 0 | 0 | 0 | 0 | 0 | 0 | 0 | 0.001452089 | 0.001452089 | 0.001452089 | 0.001452089 | 0.001452089 | 0.001452089 | 0.001452089 | 0.001452089 | 0.001452089 | 0.001452089 | 0.001452089 | 0.001452089 | 0.001452089 | 0.001452089 | 0.001452089 | 0.001452089 | 0.001452089 | 0.001452089 | 0.001452089 | 0.001452089 | 0.001452089 | 0.001452089 | 0.001452089 | 0.001452089 | 0.001452089 | 0.001452089 | 0.001452089 | 0.001452089 | 0.001452089 | 0.001452089 | 0.001452089 | 0.001452089 | 0.001452089 | 0.001452089 | 0.001452089 | 0.001452089 | 0 | 0 | 0 | 0 | 0 | 0 | 0 | 0 | 0 | 0 | 0 | 0 | 0
962 | 830.7811 | 0.001558339 | 47 | 528 | -434 | 0 | 0 | 0 | 0 | 0 | 0 | 0 | 0 | 0 | 0 | 0 | 0 | 0 | 0 | 0 | 0 | 0.001558339 | 0.001558339 | 0.001558339 | 0.001558339 | 0.001558339 | 0.001558339 | 0.001558339 | 0.001558339 | 0.001558339 | 0.001558339 | 0.001558339 | 0.001558339 | 0.001558339 | 0.001558339 | 0.001558339 | 0.001558339 | 0.001558339 | 0.001558339 | 0.001558339 | 0.001558339 | 0.001558339 | 0.001558339 | 0.001558339 | 0.001558339 | 0.001558339 | 0.001558339 | 0.001558339 | 0.001558339 | 0.001558339 | 0.001558339 | 0.001558339 | 0.001558339 | 0.001558339 | 0.001558339 | 0.001558339 | 0.001558339 | 0 | 0 | 0 | 0 | 0 | 0 | 0 | 0 | 0 | 0 | 0 | 0 | 0
962 | 800.6456 | 0.001501812 | 54 | 535 | -427 | 0 | 0 | 0 | 0 | 0 | 0 | 0 | 0 | 0 | 0 | 0 | 0 | 0 | 0 | 0 | 0 | 0 | 0.001501812 | 0.001501812 | 0.001501812 | 0.001501812 | 0.001501812 | 0.001501812 | 0.001501812 | 0.001501812 | 0.001501812 | 0.001501812 | 0.001501812 | 0.001501812 | 0.001501812 | 0.001501812 | 0.001501812 | 0.001501812 | 0.001501812 | 0.001501812 | 0.001501812 | 0.001501812 | 0.001501812 | 0.001501812 | 0.001501812 | 0.001501812 | 0.001501812 | 0.001501812 | 0.001501812 | 0.001501812 | 0.001501812 | 0.001501812 | 0.001501812 | 0.001501812 | 0.001501812 | 0.001501812 | 0.001501812 | 0.001501812 | 0 | 0 | 0 | 0 | 0 | 0 | 0 | 0 | 0 | 0 | 0 | 0
962 | 796.6151 | 0.001494252 | 61 | 542 | -420 | 0 | 0 | 0 | 0 | 0 | 0 | 0 | 0 | 0 | 0 | 0 | 0 | 0 | 0 | 0 | 0 | 0 | 0.001494252 | 0.001494252 | 0.001494252 | 0.001494252 | 0.001494252 | 0.001494252 | 0.001494252 | 0.001494252 | 0.001494252 | 0.001494252 | 0.001494252 | 0.001494252 | 0.001494252 | 0.001494252 | 0.001494252 | 0.001494252 | 0.001494252 | 0.001494252 | 0.001494252 | 0.001494252 | 0.001494252 | 0.001494252 | 0.001494252 | 0.001494252 | 0.001494252 | 0.001494252 | 0.001494252 | 0.001494252 | 0.001494252 | 0.001494252 | 0.001494252 | 0.001494252 | 0.001494252 | 0.001494252 | 0.001494252 | 0.001494252 | 0 | 0 | 0 | 0 | 0 | 0 | 0 | 0 | 0 | 0 | 0 | 0
962 | 830.0014 | 0.001556876 | 68 | 549 | -413 | 0 | 0 | 0 | 0 | 0 | 0 | 0 | 0 | 0 | 0 | 0 | 0 | 0 | 0 | 0 | 0 | 0 | 0.001556876 | 0.001556876 | 0.001556876 | 0.001556876 | 0.001556876 | 0.001556876 | 0.001556876 | 0.001556876 | 0.001556876 | 0.001556876 | 0.001556876 | 0.001556876 | 0.001556876 | 0.001556876 | 0.001556876 | 0.001556876 | 0.001556876 | 0.001556876 | 0.001556876 | 0.001556876 | 0.001556876 | 0.001556876 | 0.001556876 | 0.001556876 | 0.001556876 | 0.001556876 | 0.001556876 | 0.001556876 | 0.001556876 | 0.001556876 | 0.001556876 | 0.001556876 | 0.001556876 | 0.001556876 | 0.001556876 | 0.001556876 | 0 | 0 | 0 | 0 | 0 | 0 | 0 | 0 | 0 | 0 | 0 | 0
962 | 783.3998 | 0.001469463 | 75 | 556 | -406 | 0 | 0 | 0 | 0 | 0 | 0 | 0 | 0 | 0 | 0 | 0 | 0 | 0 | 0 | 0 | 0 | 0 | 0.001469463 | 0.001469463 | 0.001469463 | 0.001469463 | 0.001469463 | 0.001469463 | 0.001469463 | 0.001469463 | 0.001469463 | 0.001469463 | 0.001469463 | 0.001469463 | 0.001469463 | 0.001469463 | 0.001469463 | 0.001469463 | 0.001469463 | 0.001469463 | 0.001469463 | 0.001469463 | 0.001469463 | 0.001469463 | 0.001469463 | 0.001469463 | 0.001469463 | 0.001469463 | 0.001469463 | 0.001469463 | 0.001469463 | 0.001469463 | 0.001469463 | 0.001469463 | 0.001469463 | 0.001469463 | 0.001469463 | 0.001469463 | 0 | 0 | 0 | 0 | 0 | 0 | 0 | 0 | 0 | 0 | 0 | 0
962 | 840.2662 | 0.001576131 | 68 | 549 | -413 | 0 | 0 | 0 | 0 | 0 | 0 | 0 | 0 | 0 | 0 | 0 | 0 | 0 | 0 | 0 | 0 | 0 | 0.001576131 | 0.001576131 | 0.001576131 | 0.001576131 | 0.001576131 | 0.001576131 | 0.001576131 | 0.001576131 | 0.001576131 | 0.001576131 | 0.001576131 | 0.001576131 | 0.001576131 | 0.001576131 | 0.001576131 | 0.001576131 | 0.001576131 | 0.001576131 | 0.001576131 | 0.001576131 | 0.001576131 | 0.001576131 | 0.001576131 | 0.001576131 | 0.001576131 | 0.001576131 | 0.001576131 | 0.001576131 | 0.001576131 | 0.001576131 | 0.001576131 | 0.001576131 | 0.001576131 | 0.001576131 | 0.001576131 | 0.001576131 | 0 | 0 | 0 | 0 | 0 | 0 | 0 | 0 | 0 | 0 | 0 | 0
962 | 835.9544 | 0.001568043 | 61 | 542 | -420 | 0 | 0 | 0 | 0 | 0 | 0 | 0 | 0 | 0 | 0 | 0 | 0 | 0 | 0 | 0 | 0 | 0 | 0.001568043 | 0.001568043 | 0.001568043 | 0.001568043 | 0.001568043 | 0.001568043 | 0.001568043 | 0.001568043 | 0.001568043 | 0.001568043 | 0.001568043 | 0.001568043 | 0.001568043 | 0.001568043 | 0.001568043 | 0.001568043 | 0.001568043 | 0.001568043 | 0.001568043 | 0.001568043 | 0.001568043 | 0.001568043 | 0.001568043 | 0.001568043 | 0.001568043 | 0.001568043 | 0.001568043 | 0.001568043 | 0.001568043 | 0.001568043 | 0.001568043 | 0.001568043 | 0.001568043 | 0.001568043 | 0.001568043 | 0.001568043 | 0 | 0 | 0 | 0 | 0 | 0 | 0 | 0 | 0 | 0 | 0 | 0
962 | 830.4783 | 0.001557771 | 54 | 535 | -427 | 0 | 0 | 0 | 0 | 0 | 0 | 0 | 0 | 0 | 0 | 0 | 0 | 0 | 0 | 0 | 0 | 0 | 0.001557771 | 0.001557771 | 0.001557771 | 0.001557771 | 0.001557771 | 0.001557771 | 0.001557771 | 0.001557771 | 0.001557771 | 0.001557771 | 0.001557771 | 0.001557771 | 0.001557771 | 0.001557771 | 0.001557771 | 0.001557771 | 0.001557771 | 0.001557771 | 0.001557771 | 0.001557771 | 0.001557771 | 0.001557771 | 0.001557771 | 0.001557771 | 0.001557771 | 0.001557771 | 0.001557771 | 0.001557771 | 0.001557771 | 0.001557771 | 0.001557771 | 0.001557771 | 0.001557771 | 0.001557771 | 0.001557771 | 0.001557771 | 0 | 0 | 0 | 0 | 0 | 0 | 0 | 0 | 0 | 0 | 0 | 0
962 | 813.3769 | 0.001525693 | 47 | 528 | -434 | 0 | 0 | 0 | 0 | 0 | 0 | 0 | 0 | 0 | 0 | 0 | 0 | 0 | 0 | 0 | 0 | 0.001525693 | 0.001525693 | 0.001525693 | 0.001525693 | 0.001525693 | 0.001525693 | 0.001525693 | 0.001525693 | 0.001525693 | 0.001525693 | 0.001525693 | 0.001525693 | 0.001525693 | 0.001525693 | 0.001525693 | 0.001525693 | 0.001525693 | 0.001525693 | 0.001525693 | 0.001525693 | 0.001525693 | 0.001525693 | 0.001525693 | 0.001525693 | 0.001525693 | 0.001525693 | 0.001525693 | 0.001525693 | 0.001525693 | 0.001525693 | 0.001525693 | 0.001525693 | 0.001525693 | 0.001525693 | 0.001525693 | 0.001525693 | 0 | 0 | 0 | 0 | 0 | 0 | 0 | 0 | 0 | 0 | 0 | 0 | 0
962 | 784.3631 | 0.00147127 | 40 | 521 | -441 | 0 | 0 | 0 | 0 | 0 | 0 | 0 | 0 | 0 | 0 | 0 | 0 | 0 | 0 | 0 | 0 | 0.00147127 | 0.00147127 | 0.00147127 | 0.00147127 | 0.00147127 | 0.00147127 | 0.00147127 | 0.00147127 | 0.00147127 | 0.00147127 | 0.00147127 | 0.00147127 | 0.00147127 | 0.00147127 | 0.00147127 | 0.00147127 | 0.00147127 | 0.00147127 | 0.00147127 | 0.00147127 | 0.00147127 | 0.00147127 | 0.00147127 | 0.00147127 | 0.00147127 | 0.00147127 | 0.00147127 | 0.00147127 | 0.00147127 | 0.00147127 | 0.00147127 | 0.00147127 | 0.00147127 | 0.00147127 | 0.00147127 | 0.00147127 | 0 | 0 | 0 | 0 | 0 | 0 | 0 | 0 | 0 | 0 | 0 | 0 | 0
962 | 765.0503 | 0.001435044 | 30 | 511 | -451 | 0 | 0 | 0 | 0 | 0 | 0 | 0 | 0 | 0 | 0 | 0 | 0 | 0 | 0 | 0 | 0 | 0.001435044 | 0.001435044 | 0.001435044 | 0.001435044 | 0.001435044 | 0.001435044 | 0.001435044 | 0.001435044 | 0.001435044 | 0.001435044 | 0.001435044 | 0.001435044 | 0.001435044 | 0.001435044 | 0.001435044 | 0.001435044 | 0.001435044 | 0.001435044 | 0.001435044 | 0.001435044 | 0.001435044 | 0.001435044 | 0.001435044 | 0.001435044 | 0.001435044 | 0.001435044 | 0.001435044 | 0.001435044 | 0.001435044 | 0.001435044 | 0.001435044 | 0.001435044 | 0.001435044 | 0.001435044 | 0.001435044 | 0.001435044 | 0 | 0 | 0 | 0 | 0 | 0 | 0 | 0 | 0 | 0 | 0 | 0 | 0
962 | 826.1699 | 0.001549689 | 20 | 501 | -461 | 0 | 0 | 0 | 0 | 0 | 0 | 0 | 0 | 0 | 0 | 0 | 0 | 0 | 0 | 0 | 0.001549689 | 0.001549689 | 0.001549689 | 0.001549689 | 0.001549689 | 0.001549689 | 0.001549689 | 0.001549689 | 0.001549689 | 0.001549689 | 0.001549689 | 0.001549689 | 0.001549689 | 0.001549689 | 0.001549689 | 0.001549689 | 0.001549689 | 0.001549689 | 0.001549689 | 0.001549689 | 0.001549689 | 0.001549689 | 0.001549689 | 0.001549689 | 0.001549689 | 0.001549689 | 0.001549689 | 0.001549689 | 0.001549689 | 0.001549689 | 0.001549689 | 0.001549689 | 0.001549689 | 0.001549689 | 0.001549689 | 0.001549689 | 0 | 0 | 0 | 0 | 0 | 0 | 0 | 0 | 0 | 0 | 0 | 0 | 0 | 0
962 | 792.6113 | 0.001486742 | 10 | 491 | -471 | 0 | 0 | 0 | 0 | 0 | 0 | 0 | 0 | 0 | 0 | 0 | 0 | 0 | 0 | 0 | 0.001486742 | 0.001486742 | 0.001486742 | 0.001486742 | 0.001486742 | 0.001486742 | 0.001486742 | 0.001486742 | 0.001486742 | 0.001486742 | 0.001486742 | 0.001486742 | 0.001486742 | 0.001486742 | 0.001486742 | 0.001486742 | 0.001486742 | 0.001486742 | 0.001486742 | 0.001486742 | 0.001486742 | 0.001486742 | 0.001486742 | 0.001486742 | 0.001486742 | 0.001486742 | 0.001486742 | 0.001486742 | 0.001486742 | 0.001486742 | 0.001486742 | 0.001486742 | 0.001486742 | 0.001486742 | 0.001486742 | 0.001486742 | 0 | 0 | 0 | 0 | 0 | 0 | 0 | 0 | 0 | 0 | 0 | 0 | 0 | 0
962 | 823.6668 | 0.001544994 | 0 | 481 | -481 | 0 | 0 | 0 | 0 | 0 | 0 | 0 | 0 | 0 | 0 | 0 | 0 | 0 | 0 | 0.001544994 | 0.001544994 | 0.001544994 | 0.001544994 | 0.001544994 | 0.001544994 | 0.001544994 | 0.001544994 | 0.001544994 | 0.001544994 | 0.001544994 | 0.001544994 | 0.001544994 | 0.001544994 | 0.001544994 | 0.001544994 | 0.001544994 | 0.001544994 | 0.001544994 | 0.001544994 | 0.001544994 | 0.001544994 | 0.001544994 | 0.001544994 | 0.001544994 | 0.001544994 | 0.001544994 | 0.001544994 | 0.001544994 | 0.001544994 | 0.001544994 | 0.001544994 | 0.001544994 | 0.001544994 | 0.001544994 | 0.001544994 | 0.001544994 | 0 | 0 | 0 | 0 | 0 | 0 | 0 | 0 | 0 | 0 | 0 | 0 | 0 | 0
962 | 832.6798 | 0.0015619 | -10 | 471 | -491 | 0 | 0 | 0 | 0 | 0 | 0 | 0 | 0 | 0 | 0 | 0 | 0 | 0 | 0 | 0.0015619 | 0.0015619 | 0.0015619 | 0.0015619 | 0.0015619 | 0.0015619 | 0.0015619 | 0.0015619 | 0.0015619 | 0.0015619 | 0.0015619 | 0.0015619 | 0.0015619 | 0.0015619 | 0.0015619 | 0.0015619 | 0.0015619 | 0.0015619 | 0.0015619 | 0.0015619 | 0.0015619 | 0.0015619 | 0.0015619 | 0.0015619 | 0.0015619 | 0.0015619 | 0.0015619 | 0.0015619 | 0.0015619 | 0.0015619 | 0.0015619 | 0.0015619 | 0.0015619 | 0.0015619 | 0.0015619 | 0.0015619 | 0 | 0 | 0 | 0 | 0 | 0 | 0 | 0 | 0 | 0 | 0 | 0 | 0 | 0 | 0
962 | 800.4751 | 0.001501492 | -20 | 461 | -501 | 0 | 0 | 0 | 0 | 0 | 0 | 0 | 0 | 0 | 0 | 0 | 0 | 0 | 0 | 0.001501492 | 0.001501492 | 0.001501492 | 0.001501492 | 0.001501492 | 0.001501492 | 0.001501492 | 0.001501492 | 0.001501492 | 0.001501492 | 0.001501492 | 0.001501492 | 0.001501492 | 0.001501492 | 0.001501492 | 0.001501492 | 0.001501492 | 0.001501492 | 0.001501492 | 0.001501492 | 0.001501492 | 0.001501492 | 0.001501492 | 0.001501492 | 0.001501492 | 0.001501492 | 0.001501492 | 0.001501492 | 0.001501492 | 0.001501492 | 0.001501492 | 0.001501492 | 0.001501492 | 0.001501492 | 0.001501492 | 0.001501492 | 0 | 0 | 0 | 0 | 0 | 0 | 0 | 0 | 0 | 0 | 0 | 0 | 0 | 0 | 0
962 | 826.8012 | 0.001550874 | -30 | 451 | -511 | 0 | 0 | 0 | 0 | 0 | 0 | 0 | 0 | 0 | 0 | 0 | 0 | 0 | 0.001550874 | 0.001550874 | 0.001550874 | 0.001550874 | 0.001550874 | 0.001550874 | 0.001550874 | 0.001550874 | 0.001550874 | 0.001550874 | 0.001550874 | 0.001550874 | 0.001550874 | 0.001550874 | 0.001550874 | 0.001550874 | 0.001550874 | 0.001550874 | 0.001550874 | 0.001550874 | 0.001550874 | 0.001550874 | 0.001550874 | 0.001550874 | 0.001550874 | 0.001550874 | 0.001550874 | 0.001550874 | 0.001550874 | 0.001550874 | 0.001550874 | 0.001550874 | 0.001550874 | 0.001550874 | 0.001550874 | 0.001550874 | 0 | 0 | 0 | 0 | 0 | 0 | 0 | 0 | 0 | 0 | 0 | 0 | 0 | 0 | 0 | 0
962 | 758.6511 | 0.001423041 | -40 | 441 | -521 | 0 | 0 | 0 | 0 | 0 | 0 | 0 | 0 | 0 | 0 | 0 | 0 | 0 | 0.001423041 | 0.001423041 | 0.001423041 | 0.001423041 | 0.001423041 | 0.001423041 | 0.001423041 | 0.001423041 | 0.001423041 | 0.001423041 | 0.001423041 | 0.001423041 | 0.001423041 | 0.001423041 | 0.001423041 | 0.001423041 | 0.001423041 | 0.001423041 | 0.001423041 | 0.001423041 | 0.001423041 | 0.001423041 | 0.001423041 | 0.001423041 | 0.001423041 | 0.001423041 | 0.001423041 | 0.001423041 | 0.001423041 | 0.001423041 | 0.001423041 | 0.001423041 | 0.001423041 | 0.001423041 | 0.001423041 | 0.001423041 | 0 | 0 | 0 | 0 | 0 | 0 | 0 | 0 | 0 | 0 | 0 | 0 | 0 | 0 | 0 | 0
962 | 837.8252 | 0.001571552 | -47 | 434 | -528 | 0 | 0 | 0 | 0 | 0 | 0 | 0 | 0 | 0 | 0 | 0 | 0 | 0 | 0.001571552 | 0.001571552 | 0.001571552 | 0.001571552 | 0.001571552 | 0.001571552 | 0.001571552 | 0.001571552 | 0.001571552 | 0.001571552 | 0.001571552 | 0.001571552 | 0.001571552 | 0.001571552 | 0.001571552 | 0.001571552 | 0.001571552 | 0.001571552 | 0.001571552 | 0.001571552 | 0.001571552 | 0.001571552 | 0.001571552 | 0.001571552 | 0.001571552 | 0.001571552 | 0.001571552 | 0.001571552 | 0.001571552 | 0.001571552 | 0.001571552 | 0.001571552 | 0.001571552 | 0.001571552 | 0.001571552 | 0.001571552 | 0 | 0 | 0 | 0 | 0 | 0 | 0 | 0 | 0 | 0 | 0 | 0 | 0 | 0 | 0 | 0
962 | 825.9489 | 0.001549275 | -54 | 427 | -535 | 0 | 0 | 0 | 0 | 0 | 0 | 0 | 0 | 0 | 0 | 0 | 0 | 0.001549275 | 0.001549275 | 0.001549275 | 0.001549275 | 0.001549275 | 0.001549275 | 0.001549275 | 0.001549275 | 0.001549275 | 0.001549275 | 0.001549275 | 0.001549275 | 0.001549275 | 0.001549275 | 0.001549275 | 0.001549275 | 0.001549275 | 0.001549275 | 0.001549275 | 0.001549275 | 0.001549275 | 0.001549275 | 0.001549275 | 0.001549275 | 0.001549275 | 0.001549275 | 0.001549275 | 0.001549275 | 0.001549275 | 0.001549275 | 0.001549275 | 0.001549275 | 0.001549275 | 0.001549275 | 0.001549275 | 0.001549275 | 0 | 0 | 0 | 0 | 0 | 0 | 0 | 0 | 0 | 0 | 0 | 0 | 0 | 0 | 0 | 0 | 0
962 | 817.1088 | 0.001532693 | -61 | 420 | -542 | 0 | 0 | 0 | 0 | 0 | 0 | 0 | 0 | 0 | 0 | 0 | 0 | 0.001532693 | 0.001532693 | 0.001532693 | 0.001532693 | 0.001532693 | 0.001532693 | 0.001532693 | 0.001532693 | 0.001532693 | 0.001532693 | 0.001532693 | 0.001532693 | 0.001532693 | 0.001532693 | 0.001532693 | 0.001532693 | 0.001532693 | 0.001532693 | 0.001532693 | 0.001532693 | 0.001532693 | 0.001532693 | 0.001532693 | 0.001532693 | 0.001532693 | 0.001532693 | 0.001532693 | 0.001532693 | 0.001532693 | 0.001532693 | 0.001532693 | 0.001532693 | 0.001532693 | 0.001532693 | 0.001532693 | 0.001532693 | 0 | 0 | 0 | 0 | 0 | 0 | 0 | 0 | 0 | 0 | 0 | 0 | 0 | 0 | 0 | 0 | 0
962 | 813.6955 | 0.001526291 | -68 | 413 | -549 | 0 | 0 | 0 | 0 | 0 | 0 | 0 | 0 | 0 | 0 | 0 | 0 | 0.001526291 | 0.001526291 | 0.001526291 | 0.001526291 | 0.001526291 | 0.001526291 | 0.001526291 | 0.001526291 | 0.001526291 | 0.001526291 | 0.001526291 | 0.001526291 | 0.001526291 | 0.001526291 | 0.001526291 | 0.001526291 | 0.001526291 | 0.001526291 | 0.001526291 | 0.001526291 | 0.001526291 | 0.001526291 | 0.001526291 | 0.001526291 | 0.001526291 | 0.001526291 | 0.001526291 | 0.001526291 | 0.001526291 | 0.001526291 | 0.001526291 | 0.001526291 | 0.001526291 | 0.001526291 | 0.001526291 | 0.001526291 | 0 | 0 | 0 | 0 | 0 | 0 | 0 | 0 | 0 | 0 | 0 | 0 | 0 | 0 | 0 | 0 | 0
962 | 340.9379 | 0.0006395148 | -75 | 406 | -556 | 0 | 0 | 0 | 0 | 0 | 0 | 0 | 0 | 0 | 0 | 0 | 0 | 0.0006395148 | 0.0006395148 | 0.0006395148 | 0.0006395148 | 0.0006395148 | 0.0006395148 | 0.0006395148 | 0.0006395148 | 0.0006395148 | 0.0006395148 | 0.0006395148 | 0.0006395148 | 0.0006395148 | 0.0006395148 | 0.0006395148 | 0.0006395148 | 0.0006395148 | 0.0006395148 | 0.0006395148 | 0.0006395148 | 0.0006395148 | 0.0006395148 | 0.0006395148 | 0.0006395148 | 0.0006395148 | 0.0006395148 | 0.0006395148 | 0.0006395148 | 0.0006395148 | 0.0006395148 | 0.0006395148 | 0.0006395148 | 0.0006395148 | 0.0006395148 | 0.0006395148 | 0.0006395148 | 0 | 0 | 0 | 0 | 0 | 0 | 0 | 0 | 0 | 0 | 0 | 0 | 0 | 0 | 0 | 0 | 0
962 | 857.5691 | 0.001608587 | -68 | 413 | -549 | 0 | 0 | 0 | 0 | 0 | 0 | 0 | 0 | 0 | 0 | 0 | 0 | 0.001608587 | 0.001608587 | 0.001608587 | 0.001608587 | 0.001608587 | 0.001608587 | 0.001608587 | 0.001608587 | 0.001608587 | 0.001608587 | 0.001608587 | 0.001608587 | 0.001608587 | 0.001608587 | 0.001608587 | 0.001608587 | 0.001608587 | 0.001608587 | 0.001608587 | 0.001608587 | 0.001608587 | 0.001608587 | 0.001608587 | 0.001608587 | 0.001608587 | 0.001608587 | 0.001608587 | 0.001608587 | 0.001608587 | 0.001608587 | 0.001608587 | 0.001608587 | 0.001608587 | 0.001608587 | 0.001608587 | 0.001608587 | 0 | 0 | 0 | 0 | 0 | 0 | 0 | 0 | 0 | 0 | 0 | 0 | 0 | 0 | 0 | 0 | 0
962 | 876.6342 | 0.001644348 | -61 | 420 | -542 | 0 | 0 | 0 | 0 | 0 | 0 | 0 | 0 | 0 | 0 | 0 | 0 | 0.001644348 | 0.001644348 | 0.001644348 | 0.001644348 | 0.001644348 | 0.001644348 | 0.001644348 | 0.001644348 | 0.001644348 | 0.001644348 | 0.001644348 | 0.001644348 | 0.001644348 | 0.001644348 | 0.001644348 | 0.001644348 | 0.001644348 | 0.001644348 | 0.001644348 | 0.001644348 | 0.001644348 | 0.001644348 | 0.001644348 | 0.001644348 | 0.001644348 | 0.001644348 | 0.001644348 | 0.001644348 | 0.001644348 | 0.001644348 | 0.001644348 | 0.001644348 | 0.001644348 | 0.001644348 | 0.001644348 | 0.001644348 | 0 | 0 | 0 | 0 | 0 | 0 | 0 | 0 | 0 | 0 | 0 | 0 | 0 | 0 | 0 | 0 | 0
962 | 827.4706 | 0.001552129 | -54 | 427 | -535 | 0 | 0 | 0 | 0 | 0 | 0 | 0 | 0 | 0 | 0 | 0 | 0 | 0.001552129 | 0.001552129 | 0.001552129 | 0.001552129 | 0.001552129 | 0.001552129 | 0.001552129 | 0.001552129 | 0.001552129 | 0.001552129 | 0.001552129 | 0.001552129 | 0.001552129 | 0.001552129 | 0.001552129 | 0.001552129 | 0.001552129 | 0.001552129 | 0.001552129 | 0.001552129 | 0.001552129 | 0.001552129 | 0.001552129 | 0.001552129 | 0.001552129 | 0.001552129 | 0.001552129 | 0.001552129 | 0.001552129 | 0.001552129 | 0.001552129 | 0.001552129 | 0.001552129 | 0.001552129 | 0.001552129 | 0.001552129 | 0 | 0 | 0 | 0 | 0 | 0 | 0 | 0 | 0 | 0 | 0 | 0 | 0 | 0 | 0 | 0 | 0
962 | 782.0303 | 0.001466894 | -47 | 434 | -528 | 0 | 0 | 0 | 0 | 0 | 0 | 0 | 0 | 0 | 0 | 0 | 0 | 0 | 0.001466894 | 0.001466894 | 0.001466894 | 0.001466894 | 0.001466894 | 0.001466894 | 0.001466894 | 0.001466894 | 0.001466894 | 0.001466894 | 0.001466894 | 0.001466894 | 0.001466894 | 0.001466894 | 0.001466894 | 0.001466894 | 0.001466894 | 0.001466894 | 0.001466894 | 0.001466894 | 0.001466894 | 0.001466894 | 0.001466894 | 0.001466894 | 0.001466894 | 0.001466894 | 0.001466894 | 0.001466894 | 0.001466894 | 0.001466894 | 0.001466894 | 0.001466894 | 0.001466894 | 0.001466894 | 0.001466894 | 0.001466894 | 0 | 0 | 0 | 0 | 0 | 0 | 0 | 0 | 0 | 0 | 0 | 0 | 0 | 0 | 0 | 0
962 | 793.663 | 0.001488715 | -40 | 441 | -521 | 0 | 0 | 0 | 0 | 0 | 0 | 0 | 0 | 0 | 0 | 0 | 0 | 0 | 0.001488715 | 0.001488715 | 0.001488715 | 0.001488715 | 0.001488715 | 0.001488715 | 0.001488715 | 0.001488715 | 0.001488715 | 0.001488715 | 0.001488715 | 0.001488715 | 0.001488715 | 0.001488715 | 0.001488715 | 0.001488715 | 0.001488715 | 0.001488715 | 0.001488715 | 0.001488715 | 0.001488715 | 0.001488715 | 0.001488715 | 0.001488715 | 0.001488715 | 0.001488715 | 0.001488715 | 0.001488715 | 0.001488715 | 0.001488715 | 0.001488715 | 0.001488715 | 0.001488715 | 0.001488715 | 0.001488715 | 0.001488715 | 0 | 0 | 0 | 0 | 0 | 0 | 0 | 0 | 0 | 0 | 0 | 0 | 0 | 0 | 0 | 0
962 | 834.497 | 0.001565309 | -30 | 451 | -511 | 0 | 0 | 0 | 0 | 0 | 0 | 0 | 0 | 0 | 0 | 0 | 0 | 0 | 0.001565309 | 0.001565309 | 0.001565309 | 0.001565309 | 0.001565309 | 0.001565309 | 0.001565309 | 0.001565309 | 0.001565309 | 0.001565309 | 0.001565309 | 0.001565309 | 0.001565309 | 0.001565309 | 0.001565309 | 0.001565309 | 0.001565309 | 0.001565309 | 0.001565309 | 0.001565309 | 0.001565309 | 0.001565309 | 0.001565309 | 0.001565309 | 0.001565309 | 0.001565309 | 0.001565309 | 0.001565309 | 0.001565309 | 0.001565309 | 0.001565309 | 0.001565309 | 0.001565309 | 0.001565309 | 0.001565309 | 0.001565309 | 0 | 0 | 0 | 0 | 0 | 0 | 0 | 0 | 0 | 0 | 0 | 0 | 0 | 0 | 0 | 0
962 | 832.1242 | 0.001560858 | -20 | 461 | -501 | 0 | 0 | 0 | 0 | 0 | 0 | 0 | 0 | 0 | 0 | 0 | 0 | 0 | 0 | 0.001560858 | 0.001560858 | 0.001560858 | 0.001560858 | 0.001560858 | 0.001560858 | 0.001560858 | 0.001560858 | 0.001560858 | 0.001560858 | 0.001560858 | 0.001560858 | 0.001560858 | 0.001560858 | 0.001560858 | 0.001560858 | 0.001560858 | 0.001560858 | 0.001560858 | 0.001560858 | 0.001560858 | 0.001560858 | 0.001560858 | 0.001560858 | 0.001560858 | 0.001560858 | 0.001560858 | 0.001560858 | 0.001560858 | 0.001560858 | 0.001560858 | 0.001560858 | 0.001560858 | 0.001560858 | 0.001560858 | 0.001560858 | 0 | 0 | 0 | 0 | 0 | 0 | 0 | 0 | 0 | 0 | 0 | 0 | 0 | 0 | 0
962 | 816.7691 | 0.001532056 | -10 | 471 | -491 | 0 | 0 | 0 | 0 | 0 | 0 | 0 | 0 | 0 | 0 | 0 | 0 | 0 | 0 | 0.001532056 | 0.001532056 | 0.001532056 | 0.001532056 | 0.001532056 | 0.001532056 | 0.001532056 | 0.001532056 | 0.001532056 | 0.001532056 | 0.001532056 | 0.001532056 | 0.001532056 | 0.001532056 | 0.001532056 | 0.001532056 | 0.001532056 | 0.001532056 | 0.001532056 | 0.001532056 | 0.001532056 | 0.001532056 | 0.001532056 | 0.001532056 | 0.001532056 | 0.001532056 | 0.001532056 | 0.001532056 | 0.001532056 | 0.001532056 | 0.001532056 | 0.001532056 | 0.001532056 | 0.001532056 | 0.001532056 | 0.001532056 | 0 | 0 | 0 | 0 | 0 | 0 | 0 | 0 | 0 | 0 | 0 | 0 | 0 | 0 | 0
962 | 814.7399 | 0.00152825 | 0 | 481 | -481 | 0 | 0 | 0 | 0 | 0 | 0 | 0 | 0 | 0 | 0 | 0 | 0 | 0 | 0 | 0.00152825 | 0.00152825 | 0.00152825 | 0.00152825 | 0.00152825 | 0.00152825 | 0.00152825 | 0.00152825 | 0.00152825 | 0.00152825 | 0.00152825 | 0.00152825 | 0.00152825 | 0.00152825 | 0.00152825 | 0.00152825 | 0.00152825 | 0.00152825 | 0.00152825 | 0.00152825 | 0.00152825 | 0.00152825 | 0.00152825 | 0.00152825 | 0.00152825 | 0.00152825 | 0.00152825 | 0.00152825 | 0.00152825 | 0.00152825 | 0.00152825 | 0.00152825 | 0.00152825 | 0.00152825 | 0.00152825 | 0.00152825 | 0.00152825 | 0 | 0 | 0 | 0 | 0 | 0 | 0 | 0 | 0 | 0 | 0 | 0 | 0 | 0
929 | 1154.468 | 0.002165495 | 10 | 474.5 | -454.5 | 0 | 0 | 0 | 0 | 0 | 0 | 0 | 0 | 0 | 0 | 0 | 0 | 0 | 0 | 0 | 0.002165495 | 0.002165495 | 0.002165495 | 0.002165495 | 0.002165495 | 0.002165495 | 0.002165495 | 0.002165495 | 0.002165495 | 0.002165495 | 0.002165495 | 0.002165495 | 0.002165495 | 0.002165495 | 0.002165495 | 0.002165495 | 0.002165495 | 0.002165495 | 0.002165495 | 0.002165495 | 0.002165495 | 0.002165495 | 0.002165495 | 0.002165495 | 0.002165495 | 0.002165495 | 0.002165495 | 0.002165495 | 0.002165495 | 0.002165495 | 0.002165495 | 0.002165495 | 0.002165495 | 0.002165495 | 0.002165495 | 0 | 0 | 0 | 0 | 0 | 0 | 0 | 0 | 0 | 0 | 0 | 0 | 0 | 0 | 0
929 | 1188.913 | 0.002230105 | 20 | 484.5 | -444.5 | 0 | 0 | 0 | 0 | 0 | 0 | 0 | 0 | 0 | 0 | 0 | 0 | 0 | 0 | 0 | 0 | 0.002230105 | 0.002230105 | 0.002230105 | 0.002230105 | 0.002230105 | 0.002230105 | 0.002230105 | 0.002230105 | 0.002230105 | 0.002230105 | 0.002230105 | 0.002230105 | 0.002230105 | 0.002230105 | 0.002230105 | 0.002230105 | 0.002230105 | 0.002230105 | 0.002230105 | 0.002230105 | 0.002230105 | 0.002230105 | 0.002230105 | 0.002230105 | 0.002230105 | 0.002230105 | 0.002230105 | 0.002230105 | 0.002230105 | 0.002230105 | 0.002230105 | 0.002230105 | 0.002230105 | 0.002230105 | 0.002230105 | 0 | 0 | 0 | 0 | 0 | 0 | 0 | 0 | 0 | 0 | 0 | 0 | 0 | 0
929 | 1157.2 | 0.00217062 | 30 | 494.5 | -434.5 | 0 | 0 | 0 | 0 | 0 | 0 | 0 | 0 | 0 | 0 | 0 | 0 | 0 | 0 | 0 | 0 | 0.00217062 | 0.00217062 | 0.00217062 | 0.00217062 | 0.00217062 | 0.00217062 | 0.00217062 | 0.00217062 | 0.00217062 | 0.00217062 | 0.00217062 | 0.00217062 | 0.00217062 | 0.00217062 | 0.00217062 | 0.00217062 | 0.00217062 | 0.00217062 | 0.00217062 | 0.00217062 | 0.00217062 | 0.00217062 | 0.00217062 | 0.00217062 | 0.00217062 | 0.00217062 | 0.00217062 | 0.00217062 | 0.00217062 | 0.00217062 | 0.00217062 | 0.00217062 | 0.00217062 | 0.00217062 | 0.00217062 | 0 | 0 | 0 | 0 | 0 | 0 | 0 | 0 | 0 | 0 | 0 | 0 | 0 | 0
929 | 1197.007 | 0.002245287 | 40 | 504.5 | -424.5 | 0 | 0 | 0 | 0 | 0 | 0 | 0 | 0 | 0 | 0 | 0 | 0 | 0 | 0 | 0 | 0 | 0 | 0.002245287 | 0.002245287 | 0.002245287 | 0.002245287 | 0.002245287 | 0.002245287 | 0.002245287 | 0.002245287 | 0.002245287 | 0.002245287 | 0.002245287 | 0.002245287 | 0.002245287 | 0.002245287 | 0.002245287 | 0.002245287 | 0.002245287 | 0.002245287 | 0.002245287 | 0.002245287 | 0.002245287 | 0.002245287 | 0.002245287 | 0.002245287 | 0.002245287 | 0.002245287 | 0.002245287 | 0.002245287 | 0.002245287 | 0.002245287 | 0.002245287 | 0.002245287 | 0.002245287 | 0.002245287 | 0 | 0 | 0 | 0 | 0 | 0 | 0 | 0 | 0 | 0 | 0 | 0 | 0 | 0
929 | 1329.101 | 0.002493064 | 47 | 511.5 | -417.5 | 0 | 0 | 0 | 0 | 0 | 0 | 0 | 0 | 0 | 0 | 0 | 0 | 0 | 0 | 0 | 0 | 0 | 0.002493064 | 0.002493064 | 0.002493064 | 0.002493064 | 0.002493064 | 0.002493064 | 0.002493064 | 0.002493064 | 0.002493064 | 0.002493064 | 0.002493064 | 0.002493064 | 0.002493064 | 0.002493064 | 0.002493064 | 0.002493064 | 0.002493064 | 0.002493064 | 0.002493064 | 0.002493064 | 0.002493064 | 0.002493064 | 0.002493064 | 0.002493064 | 0.002493064 | 0.002493064 | 0.002493064 | 0.002493064 | 0.002493064 | 0.002493064 | 0.002493064 | 0.002493064 | 0.002493064 | 0.002493064 | 0.002493064 | 0 | 0 | 0 | 0 | 0 | 0 | 0 | 0 | 0 | 0 | 0 | 0 | 0
929 | 1187.328 | 0.002227133 | 54 | 518.5 | -410.5 | 0 | 0 | 0 | 0 | 0 | 0 | 0 | 0 | 0 | 0 | 0 | 0 | 0 | 0 | 0 | 0 | 0 | 0.002227133 | 0.002227133 | 0.002227133 | 0.002227133 | 0.002227133 | 0.002227133 | 0.002227133 | 0.002227133 | 0.002227133 | 0.002227133 | 0.002227133 | 0.002227133 | 0.002227133 | 0.002227133 | 0.002227133 | 0.002227133 | 0.002227133 | 0.002227133 | 0.002227133 | 0.002227133 | 0.002227133 | 0.002227133 | 0.002227133 | 0.002227133 | 0.002227133 | 0.002227133 | 0.002227133 | 0.002227133 | 0.002227133 | 0.002227133 | 0.002227133 | 0.002227133 | 0.002227133 | 0.002227133 | 0.002227133 | 0 | 0 | 0 | 0 | 0 | 0 | 0 | 0 | 0 | 0 | 0 | 0 | 0
929 | 1124.415 | 0.002109122 | 61 | 525.5 | -403.5 | 0 | 0 | 0 | 0 | 0 | 0 | 0 | 0 | 0 | 0 | 0 | 0 | 0 | 0 | 0 | 0 | 0 | 0.002109122 | 0.002109122 | 0.002109122 | 0.002109122 | 0.002109122 | 0.002109122 | 0.002109122 | 0.002109122 | 0.002109122 | 0.002109122 | 0.002109122 | 0.002109122 | 0.002109122 | 0.002109122 | 0.002109122 | 0.002109122 | 0.002109122 | 0.002109122 | 0.002109122 | 0.002109122 | 0.002109122 | 0.002109122 | 0.002109122 | 0.002109122 | 0.002109122 | 0.002109122 | 0.002109122 | 0.002109122 | 0.002109122 | 0.002109122 | 0.002109122 | 0.002109122 | 0.002109122 | 0.002109122 | 0.002109122 | 0 | 0 | 0 | 0 | 0 | 0 | 0 | 0 | 0 | 0 | 0 | 0 | 0
929 | 1211.439 | 0.002272359 | 68 | 532.5 | -396.5 | 0 | 0 | 0 | 0 | 0 | 0 | 0 | 0 | 0 | 0 | 0 | 0 | 0 | 0 | 0 | 0 | 0 | 0 | 0.002272359 | 0.002272359 | 0.002272359 | 0.002272359 | 0.002272359 | 0.002272359 | 0.002272359 | 0.002272359 | 0.002272359 | 0.002272359 | 0.002272359 | 0.002272359 | 0.002272359 | 0.002272359 | 0.002272359 | 0.002272359 | 0.002272359 | 0.002272359 | 0.002272359 | 0.002272359 | 0.002272359 | 0.002272359 | 0.002272359 | 0.002272359 | 0.002272359 | 0.002272359 | 0.002272359 | 0.002272359 | 0.002272359 | 0.002272359 | 0.002272359 | 0.002272359 | 0.002272359 | 0.002272359 | 0 | 0 | 0 | 0 | 0 | 0 | 0 | 0 | 0 | 0 | 0 | 0 | 0
929 | 1134.772 | 0.00212855 | 75 | 539.5 | -389.5 | 0 | 0 | 0 | 0 | 0 | 0 | 0 | 0 | 0 | 0 | 0 | 0 | 0 | 0 | 0 | 0 | 0 | 0 | 0.00212855 | 0.00212855 | 0.00212855 | 0.00212855 | 0.00212855 | 0.00212855 | 0.00212855 | 0.00212855 | 0.00212855 | 0.00212855 | 0.00212855 | 0.00212855 | 0.00212855 | 0.00212855 | 0.00212855 | 0.00212855 | 0.00212855 | 0.00212855 | 0.00212855 | 0.00212855 | 0.00212855 | 0.00212855 | 0.00212855 | 0.00212855 | 0.00212855 | 0.00212855 | 0.00212855 | 0.00212855 | 0.00212855 | 0.00212855 | 0.00212855 | 0.00212855 | 0.00212855 | 0.00212855 | 0.00212855 | 0 | 0 | 0 | 0 | 0 | 0 | 0 | 0 | 0 | 0 | 0 | 0
929 | 1221.65 | 0.002291512 | 68 | 532.5 | -396.5 | 0 | 0 | 0 | 0 | 0 | 0 | 0 | 0 | 0 | 0 | 0 | 0 | 0 | 0 | 0 | 0 | 0 | 0 | 0.002291512 | 0.002291512 | 0.002291512 | 0.002291512 | 0.002291512 | 0.002291512 | 0.002291512 | 0.002291512 | 0.002291512 | 0.002291512 | 0.002291512 | 0.002291512 | 0.002291512 | 0.002291512 | 0.002291512 | 0.002291512 | 0.002291512 | 0.002291512 | 0.002291512 | 0.002291512 | 0.002291512 | 0.002291512 | 0.002291512 | 0.002291512 | 0.002291512 | 0.002291512 | 0.002291512 | 0.002291512 | 0.002291512 | 0.002291512 | 0.002291512 | 0.002291512 | 0.002291512 | 0.002291512 | 0 | 0 | 0 | 0 | 0 | 0 | 0 | 0 | 0 | 0 | 0 | 0 | 0
929 | 1138.108 | 0.002134808 | 61 | 525.5 | -403.5 | 0 | 0 | 0 | 0 | 0 | 0 | 0 | 0 | 0 | 0 | 0 | 0 | 0 | 0 | 0 | 0 | 0 | 0.002134808 | 0.002134808 | 0.002134808 | 0.002134808 | 0.002134808 | 0.002134808 | 0.002134808 | 0.002134808 | 0.002134808 | 0.002134808 | 0.002134808 | 0.002134808 | 0.002134808 | 0.002134808 | 0.002134808 | 0.002134808 | 0.002134808 | 0.002134808 | 0.002134808 | 0.002134808 | 0.002134808 | 0.002134808 | 0.002134808 | 0.002134808 | 0.002134808 | 0.002134808 | 0.002134808 | 0.002134808 | 0.002134808 | 0.002134808 | 0.002134808 | 0.002134808 | 0.002134808 | 0.002134808 | 0.002134808 | 0 | 0 | 0 | 0 | 0 | 0 | 0 | 0 | 0 | 0 | 0 | 0 | 0
929 | 1170.556 | 0.002195672 | 54 | 518.5 | -410.5 | 0 | 0 | 0 | 0 | 0 | 0 | 0 | 0 | 0 | 0 | 0 | 0 | 0 | 0 | 0 | 0 | 0 | 0.002195672 | 0.002195672 | 0.002195672 | 0.002195672 | 0.002195672 | 0.002195672 | 0.002195672 | 0.002195672 | 0.002195672 | 0.002195672 | 0.002195672 | 0.002195672 | 0.002195672 | 0.002195672 | 0.002195672 | 0.002195672 | 0.002195672 | 0.002195672 | 0.002195672 | 0.002195672 | 0.002195672 | 0.002195672 | 0.002195672 | 0.002195672 | 0.002195672 | 0.002195672 | 0.002195672 | 0.002195672 | 0.002195672 | 0.002195672 | 0.002195672 | 0.002195672 | 0.002195672 | 0.002195672 | 0.002195672 | 0 | 0 | 0 | 0 | 0 | 0 | 0 | 0 | 0 | 0 | 0 | 0 | 0
929 | 1156.736 | 0.00216975 | 47 | 511.5 | -417.5 | 0 | 0 | 0 | 0 | 0 | 0 | 0 | 0 | 0 | 0 | 0 | 0 | 0 | 0 | 0 | 0 | 0 | 0.00216975 | 0.00216975 | 0.00216975 | 0.00216975 | 0.00216975 | 0.00216975 | 0.00216975 | 0.00216975 | 0.00216975 | 0.00216975 | 0.00216975 | 0.00216975 | 0.00216975 | 0.00216975 | 0.00216975 | 0.00216975 | 0.00216975 | 0.00216975 | 0.00216975 | 0.00216975 | 0.00216975 | 0.00216975 | 0.00216975 | 0.00216975 | 0.00216975 | 0.00216975 | 0.00216975 | 0.00216975 | 0.00216975 | 0.00216975 | 0.00216975 | 0.00216975 | 0.00216975 | 0.00216975 | 0.00216975 | 0 | 0 | 0 | 0 | 0 | 0 | 0 | 0 | 0 | 0 | 0 | 0 | 0
929 | 1234.856 | 0.002316283 | 40 | 504.5 | -424.5 | 0 | 0 | 0 | 0 | 0 | 0 | 0 | 0 | 0 | 0 | 0 | 0 | 0 | 0 | 0 | 0 | 0 | 0.002316283 | 0.002316283 | 0.002316283 | 0.002316283 | 0.002316283 | 0.002316283 | 0.002316283 | 0.002316283 | 0.002316283 | 0.002316283 | 0.002316283 | 0.002316283 | 0.002316283 | 0.002316283 | 0.002316283 | 0.002316283 | 0.002316283 | 0.002316283 | 0.002316283 | 0.002316283 | 0.002316283 | 0.002316283 | 0.002316283 | 0.002316283 | 0.002316283 | 0.002316283 | 0.002316283 | 0.002316283 | 0.002316283 | 0.002316283 | 0.002316283 | 0.002316283 | 0.002316283 | 0.002316283 | 0 | 0 | 0 | 0 | 0 | 0 | 0 | 0 | 0 | 0 | 0 | 0 | 0 | 0
929 | 1114.024 | 0.002089632 | 30 | 494.5 | -434.5 | 0 | 0 | 0 | 0 | 0 | 0 | 0 | 0 | 0 | 0 | 0 | 0 | 0 | 0 | 0 | 0 | 0.002089632 | 0.002089632 | 0.002089632 | 0.002089632 | 0.002089632 | 0.002089632 | 0.002089632 | 0.002089632 | 0.002089632 | 0.002089632 | 0.002089632 | 0.002089632 | 0.002089632 | 0.002089632 | 0.002089632 | 0.002089632 | 0.002089632 | 0.002089632 | 0.002089632 | 0.002089632 | 0.002089632 | 0.002089632 | 0.002089632 | 0.002089632 | 0.002089632 | 0.002089632 | 0.002089632 | 0.002089632 | 0.002089632 | 0.002089632 | 0.002089632 | 0.002089632 | 0.002089632 | 0.002089632 | 0.002089632 | 0 | 0 | 0 | 0 | 0 | 0 | 0 | 0 | 0 | 0 | 0 | 0 | 0 | 0
929 | 1151.972 | 0.002160814 | 20 | 484.5 | -444.5 | 0 | 0 | 0 | 0 | 0 | 0 | 0 | 0 | 0 | 0 | 0 | 0 | 0 | 0 | 0 | 0 | 0.002160814 | 0.002160814 | 0.002160814 | 0.002160814 | 0.002160814 | 0.002160814 | 0.002160814 | 0.002160814 | 0.002160814 | 0.002160814 | 0.002160814 | 0.002160814 | 0.002160814 | 0.002160814 | 0.002160814 | 0.002160814 | 0.002160814 | 0.002160814 | 0.002160814 | 0.002160814 | 0.002160814 | 0.002160814 | 0.002160814 | 0.002160814 | 0.002160814 | 0.002160814 | 0.002160814 | 0.002160814 | 0.002160814 | 0.002160814 | 0.002160814 | 0.002160814 | 0.002160814 | 0.002160814 | 0.002160814 | 0 | 0 | 0 | 0 | 0 | 0 | 0 | 0 | 0 | 0 | 0 | 0 | 0 | 0
929 | 1140.038 | 0.002138429 | 10 | 474.5 | -454.5 | 0 | 0 | 0 | 0 | 0 | 0 | 0 | 0 | 0 | 0 | 0 | 0 | 0 | 0 | 0 | 0.002138429 | 0.002138429 | 0.002138429 | 0.002138429 | 0.002138429 | 0.002138429 | 0.002138429 | 0.002138429 | 0.002138429 | 0.002138429 | 0.002138429 | 0.002138429 | 0.002138429 | 0.002138429 | 0.002138429 | 0.002138429 | 0.002138429 | 0.002138429 | 0.002138429 | 0.002138429 | 0.002138429 | 0.002138429 | 0.002138429 | 0.002138429 | 0.002138429 | 0.002138429 | 0.002138429 | 0.002138429 | 0.002138429 | 0.002138429 | 0.002138429 | 0.002138429 | 0.002138429 | 0.002138429 | 0.002138429 | 0 | 0 | 0 | 0 | 0 | 0 | 0 | 0 | 0 | 0 | 0 | 0 | 0 | 0 | 0
929 | 1229.348 | 0.002305952 | 0 | 464.5 | -464.5 | 0 | 0 | 0 | 0 | 0 | 0 | 0 | 0 | 0 | 0 | 0 | 0 | 0 | 0 | 0 | 0.002305952 | 0.002305952 | 0.002305952 | 0.002305952 | 0.002305952 | 0.002305952 | 0.002305952 | 0.002305952 | 0.002305952 | 0.002305952 | 0.002305952 | 0.002305952 | 0.002305952 | 0.002305952 | 0.002305952 | 0.002305952 | 0.002305952 | 0.002305952 | 0.002305952 | 0.002305952 | 0.002305952 | 0.002305952 | 0.002305952 | 0.002305952 | 0.002305952 | 0.002305952 | 0.002305952 | 0.002305952 | 0.002305952 | 0.002305952 | 0.002305952 | 0.002305952 | 0.002305952 | 0.002305952 | 0.002305952 | 0 | 0 | 0 | 0 | 0 | 0 | 0 | 0 | 0 | 0 | 0 | 0 | 0 | 0 | 0
929 | 1118.552 | 0.002098125 | -10 | 454.5 | -474.5 | 0 | 0 | 0 | 0 | 0 | 0 | 0 | 0 | 0 | 0 | 0 | 0 | 0 | 0 | 0 | 0.002098125 | 0.002098125 | 0.002098125 | 0.002098125 | 0.002098125 | 0.002098125 | 0.002098125 | 0.002098125 | 0.002098125 | 0.002098125 | 0.002098125 | 0.002098125 | 0.002098125 | 0.002098125 | 0.002098125 | 0.002098125 | 0.002098125 | 0.002098125 | 0.002098125 | 0.002098125 | 0.002098125 | 0.002098125 | 0.002098125 | 0.002098125 | 0.002098125 | 0.002098125 | 0.002098125 | 0.002098125 | 0.002098125 | 0.002098125 | 0.002098125 | 0.002098125 | 0.002098125 | 0.002098125 | 0.002098125 | 0 | 0 | 0 | 0 | 0 | 0 | 0 | 0 | 0 | 0 | 0 | 0 | 0 | 0 | 0
929 | 1195.474 | 0.002242411 | -20 | 444.5 | -484.5 | 0 | 0 | 0 | 0 | 0 | 0 | 0 | 0 | 0 | 0 | 0 | 0 | 0 | 0 | 0.002242411 | 0.002242411 | 0.002242411 | 0.002242411 | 0.002242411 | 0.002242411 | 0.002242411 | 0.002242411 | 0.002242411 | 0.002242411 | 0.002242411 | 0.002242411 | 0.002242411 | 0.002242411 | 0.002242411 | 0.002242411 | 0.002242411 | 0.002242411 | 0.002242411 | 0.002242411 | 0.002242411 | 0.002242411 | 0.002242411 | 0.002242411 | 0.002242411 | 0.002242411 | 0.002242411 | 0.002242411 | 0.002242411 | 0.002242411 | 0.002242411 | 0.002242411 | 0.002242411 | 0.002242411 | 0.002242411 | 0 | 0 | 0 | 0 | 0 | 0 | 0 | 0 | 0 | 0 | 0 | 0 | 0 | 0 | 0 | 0
929 | 1168.516 | 0.002191846 | -30 | 434.5 | -494.5 | 0 | 0 | 0 | 0 | 0 | 0 | 0 | 0 | 0 | 0 | 0 | 0 | 0 | 0 | 0.002191846 | 0.002191846 | 0.002191846 | 0.002191846 | 0.002191846 | 0.002191846 | 0.002191846 | 0.002191846 | 0.002191846 | 0.002191846 | 0.002191846 | 0.002191846 | 0.002191846 | 0.002191846 | 0.002191846 | 0.002191846 | 0.002191846 | 0.002191846 | 0.002191846 | 0.002191846 | 0.002191846 | 0.002191846 | 0.002191846 | 0.002191846 | 0.002191846 | 0.002191846 | 0.002191846 | 0.002191846 | 0.002191846 | 0.002191846 | 0.002191846 | 0.002191846 | 0.002191846 | 0.002191846 | 0.002191846 | 0 | 0 | 0 | 0 | 0 | 0 | 0 | 0 | 0 | 0 | 0 | 0 | 0 | 0 | 0 | 0
929 | 1173.437 | 0.002201077 | -40 | 424.5 | -504.5 | 0 | 0 | 0 | 0 | 0 | 0 | 0 | 0 | 0 | 0 | 0 | 0 | 0 | 0 | 0.002201077 | 0.002201077 | 0.002201077 | 0.002201077 | 0.002201077 | 0.002201077 | 0.002201077 | 0.002201077 | 0.002201077 | 0.002201077 | 0.002201077 | 0.002201077 | 0.002201077 | 0.002201077 | 0.002201077 | 0.002201077 | 0.002201077 | 0.002201077 | 0.002201077 | 0.002201077 | 0.002201077 | 0.002201077 | 0.002201077 | 0.002201077 | 0.002201077 | 0.002201077 | 0.002201077 | 0.002201077 | 0.002201077 | 0.002201077 | 0.002201077 | 0.002201077 | 0.002201077 | 0.002201077 | 0 | 0 | 0 | 0 | 0 | 0 | 0 | 0 | 0 | 0 | 0 | 0 | 0 | 0 | 0 | 0 | 0
929 | 1158.535 | 0.002173123 | -47 | 417.5 | -511.5 | 0 | 0 | 0 | 0 | 0 | 0 | 0 | 0 | 0 | 0 | 0 | 0 | 0 | 0.002173123 | 0.002173123 | 0.002173123 | 0.002173123 | 0.002173123 | 0.002173123 | 0.002173123 | 0.002173123 | 0.002173123 | 0.002173123 | 0.002173123 | 0.002173123 | 0.002173123 | 0.002173123 | 0.002173123 | 0.002173123 | 0.002173123 | 0.002173123 | 0.002173123 | 0.002173123 | 0.002173123 | 0.002173123 | 0.002173123 | 0.002173123 | 0.002173123 | 0.002173123 | 0.002173123 | 0.002173123 | 0.002173123 | 0.002173123 | 0.002173123 | 0.002173123 | 0.002173123 | 0.002173123 | 0.002173123 | 0 | 0 | 0 | 0 | 0 | 0 | 0 | 0 | 0 | 0 | 0 | 0 | 0 | 0 | 0 | 0 | 0
929 | 1119.588 | 0.002100069 | -54 | 410.5 | -518.5 | 0 | 0 | 0 | 0 | 0 | 0 | 0 | 0 | 0 | 0 | 0 | 0 | 0 | 0.002100069 | 0.002100069 | 0.002100069 | 0.002100069 | 0.002100069 | 0.002100069 | 0.002100069 | 0.002100069 | 0.002100069 | 0.002100069 | 0.002100069 | 0.002100069 | 0.002100069 | 0.002100069 | 0.002100069 | 0.002100069 | 0.002100069 | 0.002100069 | 0.002100069 | 0.002100069 | 0.002100069 | 0.002100069 | 0.002100069 | 0.002100069 | 0.002100069 | 0.002100069 | 0.002100069 | 0.002100069 | 0.002100069 | 0.002100069 | 0.002100069 | 0.002100069 | 0.002100069 | 0.002100069 | 0.002100069 | 0 | 0 | 0 | 0 | 0 | 0 | 0 | 0 | 0 | 0 | 0 | 0 | 0 | 0 | 0 | 0 | 0
929 | 1122.039 | 0.002104667 | -61 | 403.5 | -525.5 | 0 | 0 | 0 | 0 | 0 | 0 | 0 | 0 | 0 | 0 | 0 | 0 | 0 | 0.002104667 | 0.002104667 | 0.002104667 | 0.002104667 | 0.002104667 | 0.002104667 | 0.002104667 | 0.002104667 | 0.002104667 | 0.002104667 | 0.002104667 | 0.002104667 | 0.002104667 | 0.002104667 | 0.002104667 | 0.002104667 | 0.002104667 | 0.002104667 | 0.002104667 | 0.002104667 | 0.002104667 | 0.002104667 | 0.002104667 | 0.002104667 | 0.002104667 | 0.002104667 | 0.002104667 | 0.002104667 | 0.002104667 | 0.002104667 | 0.002104667 | 0.002104667 | 0.002104667 | 0.002104667 | 0.002104667 | 0 | 0 | 0 | 0 | 0 | 0 | 0 | 0 | 0 | 0 | 0 | 0 | 0 | 0 | 0 | 0 | 0
889 | 651.155 | 0.001221405 | -68 | 376.5 | -512.5 | 0 | 0 | 0 | 0 | 0 | 0 | 0 | 0 | 0 | 0 | 0 | 0 | 0 | 0.001221405 | 0.001221405 | 0.001221405 | 0.001221405 | 0.001221405 | 0.001221405 | 0.001221405 | 0.001221405 | 0.001221405 | 0.001221405 | 0.001221405 | 0.001221405 | 0.001221405 | 0.001221405 | 0.001221405 | 0.001221405 | 0.001221405 | 0.001221405 | 0.001221405 | 0.001221405 | 0.001221405 | 0.001221405 | 0.001221405 | 0.001221405 | 0.001221405 | 0.001221405 | 0.001221405 | 0.001221405 | 0.001221405 | 0.001221405 | 0.001221405 | 0.001221405 | 0.001221405 | 0.001221405 | 0 | 0 | 0 | 0 | 0 | 0 | 0 | 0 | 0 | 0 | 0 | 0 | 0 | 0 | 0 | 0 | 0 | 0
889 | 531.5914 | 0.0009971333 | -75 | 369.5 | -519.5 | 0 | 0 | 0 | 0 | 0 | 0 | 0 | 0 | 0 | 0 | 0 | 0 | 0 | 0.0009971333 | 0.0009971333 | 0.0009971333 | 0.0009971333 | 0.0009971333 | 0.0009971333 | 0.0009971333 | 0.0009971333 | 0.0009971333 | 0.0009971333 | 0.0009971333 | 0.0009971333 | 0.0009971333 | 0.0009971333 | 0.0009971333 | 0.0009971333 | 0.0009971333 | 0.0009971333 | 0.0009971333 | 0.0009971333 | 0.0009971333 | 0.0009971333 | 0.0009971333 | 0.0009971333 | 0.0009971333 | 0.0009971333 | 0.0009971333 | 0.0009971333 | 0.0009971333 | 0.0009971333 | 0.0009971333 | 0.0009971333 | 0.0009971333 | 0 | 0 | 0 | 0 | 0 | 0 | 0 | 0 | 0 | 0 | 0 | 0 | 0 | 0 | 0 | 0 | 0 | 0 | 0
889 | 648.5048 | 0.001216434 | -68 | 376.5 | -512.5 | 0 | 0 | 0 | 0 | 0 | 0 | 0 | 0 | 0 | 0 | 0 | 0 | 0 | 0.001216434 | 0.001216434 | 0.001216434 | 0.001216434 | 0.001216434 | 0.001216434 | 0.001216434 | 0.001216434 | 0.001216434 | 0.001216434 | 0.001216434 | 0.001216434 | 0.001216434 | 0.001216434 | 0.001216434 | 0.001216434 | 0.001216434 | 0.001216434 | 0.001216434 | 0.001216434 | 0.001216434 | 0.001216434 | 0.001216434 | 0.001216434 | 0.001216434 | 0.001216434 | 0.001216434 | 0.001216434 | 0.001216434 | 0.001216434 | 0.001216434 | 0.001216434 | 0.001216434 | 0.001216434 | 0 | 0 | 0 | 0 | 0 | 0 | 0 | 0 | 0 | 0 | 0 | 0 | 0 | 0 | 0 | 0 | 0 | 0

## F6bottom
[6 empty] | 0 | 1 | 2 | 3 | 4 | 5 | 6 | 7 | 8 | 9 | 10 | 11 | 12 | 13 | 14 | 15 | 16 | 17 | 18 | 19 | 20 | 21 | 22 | 23 | 24 | 25 | 26 | 27 | 28 | 29 | 30 | 31 | 32 | 33 | 34 | 35 | 36 | 37 | 38 | 39 | 40 | 41 | 42 | 43 | 44 | 45 | 46 | 47 | 48 | 49 | 50 | 51 | 52 | 53 | 54 | 55 | 56 | 57 | 58 | 59 | 60 | 61 | 62 | 63 | 64
ord_wdt | alpha | alpha/k | WROLL_SHIFT_POS_6 | Width1 | Width2 | -855.04 | -828.32 | -801.6 | -774.88 | -748.16 | -721.44 | -694.72 | -668 | -641.28 | -614.56 | -587.84 | -561.12 | -534.4 | -507.68 | -480.96 | -454.24 | -427.52 | -400.8 | -374.08 | -347.36 | -320.64 | -293.92 | -267.2 | -240.48 | -213.76 | -187.04 | -160.32 | -133.6 | -106.88 | -80.16 | -53.44 | -26.72 | 0 | 26.72 | 53.44 | 80.16 | 106.88 | 133.6 | 160.32 | 187.04 | 213.76 | 240.48 | 267.2 | 293.92 | 320.64 | 347.36 | 374.08 | 400.8 | 427.52 | 454.24 | 480.96 | 507.68 | 534.4 | 561.12 | 587.84 | 614.56 | 641.28 | 668 | 694.72 | 721.44 | 748.16 | 774.88 | 801.6 | 828.32 | 855.04
951 | 644.9941 | 0.001555675 | 0 | 475.5 | -475.5 | 0 | 0 | 0 | 0 | 0 | 0 | 0 | 0 | 0 | 0 | 0 | 0 | 0 | 0 | 0 | 0.001555675 | 0.001555675 | 0.001555675 | 0.001555675 | 0.001555675 | 0.001555675 | 0.001555675 | 0.001555675 | 0.001555675 | 0.001555675 | 0.001555675 | 0.001555675 | 0.001555675 | 0.001555675 | 0.001555675 | 0.001555675 | 0.001555675 | 0.001555675 | 0.001555675 | 0.001555675 | 0.001555675 | 0.001555675 | 0.001555675 | 0.001555675 | 0.001555675 | 0.001555675 | 0.001555675 | 0.001555675 | 0.001555675 | 0.001555675 | 0.001555675 | 0.001555675 | 0.001555675 | 0.001555675 | 0.001555675 | 0 | 0 | 0 | 0 | 0 | 0 | 0 | 0 | 0 | 0 | 0 | 0 | 0 | 0 | 0
951 | 524.9351 | 0.001266103 | 0 | 475.5 | -475.5 | 0 | 0 | 0 | 0 | 0 | 0 | 0 | 0 | 0 | 0 | 0 | 0 | 0 | 0 | 0 | 0.001266103 | 0.001266103 | 0.001266103 | 0.001266103 | 0.001266103 | 0.001266103 | 0.001266103 | 0.001266103 | 0.001266103 | 0.001266103 | 0.001266103 | 0.001266103 | 0.001266103 | 0.001266103 | 0.001266103 | 0.001266103 | 0.001266103 | 0.001266103 | 0.001266103 | 0.001266103 | 0.001266103 | 0.001266103 | 0.001266103 | 0.001266103 | 0.001266103 | 0.001266103 | 0.001266103 | 0.001266103 | 0.001266103 | 0.001266103 | 0.001266103 | 0.001266103 | 0.001266103 | 0.001266103 | 0.001266103 | 0 | 0 | 0 | 0 | 0 | 0 | 0 | 0 | 0 | 0 | 0 | 0 | 0 | 0 | 0
951 | 562.1714 | 0.001355914 | 0 | 475.5 | -475.5 | 0 | 0 | 0 | 0 | 0 | 0 | 0 | 0 | 0 | 0 | 0 | 0 | 0 | 0 | 0 | 0.001355914 | 0.001355914 | 0.001355914 | 0.001355914 | 0.001355914 | 0.001355914 | 0.001355914 | 0.001355914 | 0.001355914 | 0.001355914 | 0.001355914 | 0.001355914 | 0.001355914 | 0.001355914 | 0.001355914 | 0.001355914 | 0.001355914 | 0.001355914 | 0.001355914 | 0.001355914 | 0.001355914 | 0.001355914 | 0.001355914 | 0.001355914 | 0.001355914 | 0.001355914 | 0.001355914 | 0.001355914 | 0.001355914 | 0.001355914 | 0.001355914 | 0.001355914 | 0.001355914 | 0.001355914 | 0.001355914 | 0 | 0 | 0 | 0 | 0 | 0 | 0 | 0 | 0 | 0 | 0 | 0 | 0 | 0 | 0
951 | 543.0838 | 0.001309876 | 0 | 475.5 | -475.5 | 0 | 0 | 0 | 0 | 0 | 0 | 0 | 0 | 0 | 0 | 0 | 0 | 0 | 0 | 0 | 0.001309876 | 0.001309876 | 0.001309876 | 0.001309876 | 0.001309876 | 0.001309876 | 0.001309876 | 0.001309876 | 0.001309876 | 0.001309876 | 0.001309876 | 0.001309876 | 0.001309876 | 0.001309876 | 0.001309876 | 0.001309876 | 0.001309876 | 0.001309876 | 0.001309876 | 0.001309876 | 0.001309876 | 0.001309876 | 0.001309876 | 0.001309876 | 0.001309876 | 0.001309876 | 0.001309876 | 0.001309876 | 0.001309876 | 0.001309876 | 0.001309876 | 0.001309876 | 0.001309876 | 0.001309876 | 0.001309876 | 0 | 0 | 0 | 0 | 0 | 0 | 0 | 0 | 0 | 0 | 0 | 0 | 0 | 0 | 0
951 | 557.2814 | 0.001344119 | 0 | 475.5 | -475.5 | 0 | 0 | 0 | 0 | 0 | 0 | 0 | 0 | 0 | 0 | 0 | 0 | 0 | 0 | 0 | 0.001344119 | 0.001344119 | 0.001344119 | 0.001344119 | 0.001344119 | 0.001344119 | 0.001344119 | 0.001344119 | 0.001344119 | 0.001344119 | 0.001344119 | 0.001344119 | 0.001344119 | 0.001344119 | 0.001344119 | 0.001344119 | 0.001344119 | 0.001344119 | 0.001344119 | 0.001344119 | 0.001344119 | 0.001344119 | 0.001344119 | 0.001344119 | 0.001344119 | 0.001344119 | 0.001344119 | 0.001344119 | 0.001344119 | 0.001344119 | 0.001344119 | 0.001344119 | 0.001344119 | 0.001344119 | 0.001344119 | 0 | 0 | 0 | 0 | 0 | 0 | 0 | 0 | 0 | 0 | 0 | 0 | 0 | 0 | 0
951 | 553.1078 | 0.001334053 | -10 | 485.5 | -465.5 | 0 | 0 | 0 | 0 | 0 | 0 | 0 | 0 | 0 | 0 | 0 | 0 | 0 | 0 | 0 | 0.001334053 | 0.001334053 | 0.001334053 | 0.001334053 | 0.001334053 | 0.001334053 | 0.001334053 | 0.001334053 | 0.001334053 | 0.001334053 | 0.001334053 | 0.001334053 | 0.001334053 | 0.001334053 | 0.001334053 | 0.001334053 | 0.001334053 | 0.001334053 | 0.001334053 | 0.001334053 | 0.001334053 | 0.001334053 | 0.001334053 | 0.001334053 | 0.001334053 | 0.001334053 | 0.001334053 | 0.001334053 | 0.001334053 | 0.001334053 | 0.001334053 | 0.001334053 | 0.001334053 | 0.001334053 | 0.001334053 | 0.001334053 | 0 | 0 | 0 | 0 | 0 | 0 | 0 | 0 | 0 | 0 | 0 | 0 | 0 | 0
951 | 570.6145 | 0.001376278 | -20 | 495.5 | -455.5 | 0 | 0 | 0 | 0 | 0 | 0 | 0 | 0 | 0 | 0 | 0 | 0 | 0 | 0 | 0 | 0.001376278 | 0.001376278 | 0.001376278 | 0.001376278 | 0.001376278 | 0.001376278 | 0.001376278 | 0.001376278 | 0.001376278 | 0.001376278 | 0.001376278 | 0.001376278 | 0.001376278 | 0.001376278 | 0.001376278 | 0.001376278 | 0.001376278 | 0.001376278 | 0.001376278 | 0.001376278 | 0.001376278 | 0.001376278 | 0.001376278 | 0.001376278 | 0.001376278 | 0.001376278 | 0.001376278 | 0.001376278 | 0.001376278 | 0.001376278 | 0.001376278 | 0.001376278 | 0.001376278 | 0.001376278 | 0.001376278 | 0.001376278 | 0 | 0 | 0 | 0 | 0 | 0 | 0 | 0 | 0 | 0 | 0 | 0 | 0 | 0
1016 | 394.9905 | 0.0009526864 | -30 | 538 | -478 | 0 | 0 | 0 | 0 | 0 | 0 | 0 | 0 | 0 | 0 | 0 | 0 | 0 | 0 | 0 | 0.0009526864 | 0.0009526864 | 0.0009526864 | 0.0009526864 | 0.0009526864 | 0.0009526864 | 0.0009526864 | 0.0009526864 | 0.0009526864 | 0.0009526864 | 0.0009526864 | 0.0009526864 | 0.0009526864 | 0.0009526864 | 0.0009526864 | 0.0009526864 | 0.0009526864 | 0.0009526864 | 0.0009526864 | 0.0009526864 | 0.0009526864 | 0.0009526864 | 0.0009526864 | 0.0009526864 | 0.0009526864 | 0.0009526864 | 0.0009526864 | 0.0009526864 | 0.0009526864 | 0.0009526864 | 0.0009526864 | 0.0009526864 | 0.0009526864 | 0.0009526864 | 0.0009526864 | 0.0009526864 | 0.0009526864 | 0.0009526864 | 0 | 0 | 0 | 0 | 0 | 0 | 0 | 0 | 0 | 0 | 0 | 0
1054 | 272.4083 | 0.0006570277 | -40 | 567 | -487 | 0 | 0 | 0 | 0 | 0 | 0 | 0 | 0 | 0 | 0 | 0 | 0 | 0 | 0 | 0.0006570277 | 0.0006570277 | 0.0006570277 | 0.0006570277 | 0.0006570277 | 0.0006570277 | 0.0006570277 | 0.0006570277 | 0.0006570277 | 0.0006570277 | 0.0006570277 | 0.0006570277 | 0.0006570277 | 0.0006570277 | 0.0006570277 | 0.0006570277 | 0.0006570277 | 0.0006570277 | 0.0006570277 | 0.0006570277 | 0.0006570277 | 0.0006570277 | 0.0006570277 | 0.0006570277 | 0.0006570277 | 0.0006570277 | 0.0006570277 | 0.0006570277 | 0.0006570277 | 0.0006570277 | 0.0006570277 | 0.0006570277 | 0.0006570277 | 0.0006570277 | 0.0006570277 | 0.0006570277 | 0.0006570277 | 0.0006570277 | 0.0006570277 | 0.0006570277 | 0 | 0 | 0 | 0 | 0 | 0 | 0 | 0 | 0 | 0 | 0
1154 | 653.0502 | 0.001575106 | -47 | 624 | -530 | 0 | 0 | 0 | 0 | 0 | 0 | 0 | 0 | 0 | 0 | 0 | 0 | 0 | 0.001575106 | 0.001575106 | 0.001575106 | 0.001575106 | 0.001575106 | 0.001575106 | 0.001575106 | 0.001575106 | 0.001575106 | 0.001575106 | 0.001575106 | 0.001575106 | 0.001575106 | 0.001575106 | 0.001575106 | 0.001575106 | 0.001575106 | 0.001575106 | 0.001575106 | 0.001575106 | 0.001575106 | 0.001575106 | 0.001575106 | 0.001575106 | 0.001575106 | 0.001575106 | 0.001575106 | 0.001575106 | 0.001575106 | 0.001575106 | 0.001575106 | 0.001575106 | 0.001575106 | 0.001575106 | 0.001575106 | 0.001575106 | 0.001575106 | 0.001575106 | 0.001575106 | 0.001575106 | 0.001575106 | 0.001575106 | 0.001575106 | 0 | 0 | 0 | 0 | 0 | 0 | 0 | 0 | 0
1154 | 618.6428 | 0.001492118 | -54 | 631 | -523 | 0 | 0 | 0 | 0 | 0 | 0 | 0 | 0 | 0 | 0 | 0 | 0 | 0 | 0.001492118 | 0.001492118 | 0.001492118 | 0.001492118 | 0.001492118 | 0.001492118 | 0.001492118 | 0.001492118 | 0.001492118 | 0.001492118 | 0.001492118 | 0.001492118 | 0.001492118 | 0.001492118 | 0.001492118 | 0.001492118 | 0.001492118 | 0.001492118 | 0.001492118 | 0.001492118 | 0.001492118 | 0.001492118 | 0.001492118 | 0.001492118 | 0.001492118 | 0.001492118 | 0.001492118 | 0.001492118 | 0.001492118 | 0.001492118 | 0.001492118 | 0.001492118 | 0.001492118 | 0.001492118 | 0.001492118 | 0.001492118 | 0.001492118 | 0.001492118 | 0.001492118 | 0.001492118 | 0.001492118 | 0.001492118 | 0.001492118 | 0 | 0 | 0 | 0 | 0 | 0 | 0 | 0 | 0
1202 | 671.4814 | 0.001619561 | -61 | 662 | -540 | 0 | 0 | 0 | 0 | 0 | 0 | 0 | 0 | 0 | 0 | 0 | 0 | 0.001619561 | 0.001619561 | 0.001619561 | 0.001619561 | 0.001619561 | 0.001619561 | 0.001619561 | 0.001619561 | 0.001619561 | 0.001619561 | 0.001619561 | 0.001619561 | 0.001619561 | 0.001619561 | 0.001619561 | 0.001619561 | 0.001619561 | 0.001619561 | 0.001619561 | 0.001619561 | 0.001619561 | 0.001619561 | 0.001619561 | 0.001619561 | 0.001619561 | 0.001619561 | 0.001619561 | 0.001619561 | 0.001619561 | 0.001619561 | 0.001619561 | 0.001619561 | 0.001619561 | 0.001619561 | 0.001619561 | 0.001619561 | 0.001619561 | 0.001619561 | 0.001619561 | 0.001619561 | 0.001619561 | 0.001619561 | 0.001619561 | 0.001619561 | 0.001619561 | 0 | 0 | 0 | 0 | 0 | 0 | 0 | 0
1202 | 633.8583 | 0.001528817 | -68 | 669 | -533 | 0 | 0 | 0 | 0 | 0 | 0 | 0 | 0 | 0 | 0 | 0 | 0 | 0 | 0.001528817 | 0.001528817 | 0.001528817 | 0.001528817 | 0.001528817 | 0.001528817 | 0.001528817 | 0.001528817 | 0.001528817 | 0.001528817 | 0.001528817 | 0.001528817 | 0.001528817 | 0.001528817 | 0.001528817 | 0.001528817 | 0.001528817 | 0.001528817 | 0.001528817 | 0.001528817 | 0.001528817 | 0.001528817 | 0.001528817 | 0.001528817 | 0.001528817 | 0.001528817 | 0.001528817 | 0.001528817 | 0.001528817 | 0.001528817 | 0.001528817 | 0.001528817 | 0.001528817 | 0.001528817 | 0.001528817 | 0.001528817 | 0.001528817 | 0.001528817 | 0.001528817 | 0.001528817 | 0.001528817 | 0.001528817 | 0.001528817 | 0.001528817 | 0.001528817 | 0 | 0 | 0 | 0 | 0 | 0 | 0
1202 | 609.0743 | 0.00146904 | -75 | 676 | -526 | 0 | 0 | 0 | 0 | 0 | 0 | 0 | 0 | 0 | 0 | 0 | 0 | 0 | 0.00146904 | 0.00146904 | 0.00146904 | 0.00146904 | 0.00146904 | 0.00146904 | 0.00146904 | 0.00146904 | 0.00146904 | 0.00146904 | 0.00146904 | 0.00146904 | 0.00146904 | 0.00146904 | 0.00146904 | 0.00146904 | 0.00146904 | 0.00146904 | 0.00146904 | 0.00146904 | 0.00146904 | 0.00146904 | 0.00146904 | 0.00146904 | 0.00146904 | 0.00146904 | 0.00146904 | 0.00146904 | 0.00146904 | 0.00146904 | 0.00146904 | 0.00146904 | 0.00146904 | 0.00146904 | 0.00146904 | 0.00146904 | 0.00146904 | 0.00146904 | 0.00146904 | 0.00146904 | 0.00146904 | 0.00146904 | 0.00146904 | 0.00146904 | 0.00146904 | 0 | 0 | 0 | 0 | 0 | 0 | 0
1202 | 625.6426 | 0.001509001 | -68 | 669 | -533 | 0 | 0 | 0 | 0 | 0 | 0 | 0 | 0 | 0 | 0 | 0 | 0 | 0 | 0.001509001 | 0.001509001 | 0.001509001 | 0.001509001 | 0.001509001 | 0.001509001 | 0.001509001 | 0.001509001 | 0.001509001 | 0.001509001 | 0.001509001 | 0.001509001 | 0.001509001 | 0.001509001 | 0.001509001 | 0.001509001 | 0.001509001 | 0.001509001 | 0.001509001 | 0.001509001 | 0.001509001 | 0.001509001 | 0.001509001 | 0.001509001 | 0.001509001 | 0.001509001 | 0.001509001 | 0.001509001 | 0.001509001 | 0.001509001 | 0.001509001 | 0.001509001 | 0.001509001 | 0.001509001 | 0.001509001 | 0.001509001 | 0.001509001 | 0.001509001 | 0.001509001 | 0.001509001 | 0.001509001 | 0.001509001 | 0.001509001 | 0.001509001 | 0.001509001 | 0 | 0 | 0 | 0 | 0 | 0 | 0
1245 | 476.5698 | 0.001149449 | -61 | 683.5 | -561.5 | 0 | 0 | 0 | 0 | 0 | 0 | 0 | 0 | 0 | 0 | 0 | 0.001149449 | 0.001149449 | 0.001149449 | 0.001149449 | 0.001149449 | 0.001149449 | 0.001149449 | 0.001149449 | 0.001149449 | 0.001149449 | 0.001149449 | 0.001149449 | 0.001149449 | 0.001149449 | 0.001149449 | 0.001149449 | 0.001149449 | 0.001149449 | 0.001149449 | 0.001149449 | 0.001149449 | 0.001149449 | 0.001149449 | 0.001149449 | 0.001149449 | 0.001149449 | 0.001149449 | 0.001149449 | 0.001149449 | 0.001149449 | 0.001149449 | 0.001149449 | 0.001149449 | 0.001149449 | 0.001149449 | 0.001149449 | 0.001149449 | 0.001149449 | 0.001149449 | 0.001149449 | 0.001149449 | 0.001149449 | 0.001149449 | 0.001149449 | 0.001149449 | 0.001149449 | 0.001149449 | 0 | 0 | 0 | 0 | 0 | 0 | 0
1259 | 594.4029 | 0.001433653 | -54 | 683.5 | -575.5 | 0 | 0 | 0 | 0 | 0 | 0 | 0 | 0 | 0 | 0 | 0 | 0.001433653 | 0.001433653 | 0.001433653 | 0.001433653 | 0.001433653 | 0.001433653 | 0.001433653 | 0.001433653 | 0.001433653 | 0.001433653 | 0.001433653 | 0.001433653 | 0.001433653 | 0.001433653 | 0.001433653 | 0.001433653 | 0.001433653 | 0.001433653 | 0.001433653 | 0.001433653 | 0.001433653 | 0.001433653 | 0.001433653 | 0.001433653 | 0.001433653 | 0.001433653 | 0.001433653 | 0.001433653 | 0.001433653 | 0.001433653 | 0.001433653 | 0.001433653 | 0.001433653 | 0.001433653 | 0.001433653 | 0.001433653 | 0.001433653 | 0.001433653 | 0.001433653 | 0.001433653 | 0.001433653 | 0.001433653 | 0.001433653 | 0.001433653 | 0.001433653 | 0.001433653 | 0.001433653 | 0 | 0 | 0 | 0 | 0 | 0 | 0
1259 | 555.8876 | 0.001340758 | -47 | 676.5 | -582.5 | 0 | 0 | 0 | 0 | 0 | 0 | 0 | 0 | 0 | 0 | 0 | 0.001340758 | 0.001340758 | 0.001340758 | 0.001340758 | 0.001340758 | 0.001340758 | 0.001340758 | 0.001340758 | 0.001340758 | 0.001340758 | 0.001340758 | 0.001340758 | 0.001340758 | 0.001340758 | 0.001340758 | 0.001340758 | 0.001340758 | 0.001340758 | 0.001340758 | 0.001340758 | 0.001340758 | 0.001340758 | 0.001340758 | 0.001340758 | 0.001340758 | 0.001340758 | 0.001340758 | 0.001340758 | 0.001340758 | 0.001340758 | 0.001340758 | 0.001340758 | 0.001340758 | 0.001340758 | 0.001340758 | 0.001340758 | 0.001340758 | 0.001340758 | 0.001340758 | 0.001340758 | 0.001340758 | 0.001340758 | 0.001340758 | 0.001340758 | 0.001340758 | 0.001340758 | 0.001340758 | 0 | 0 | 0 | 0 | 0 | 0 | 0
1259 | 581.8064 | 0.001403272 | -40 | 669.5 | -589.5 | 0 | 0 | 0 | 0 | 0 | 0 | 0 | 0 | 0 | 0 | 0.001403272 | 0.001403272 | 0.001403272 | 0.001403272 | 0.001403272 | 0.001403272 | 0.001403272 | 0.001403272 | 0.001403272 | 0.001403272 | 0.001403272 | 0.001403272 | 0.001403272 | 0.001403272 | 0.001403272 | 0.001403272 | 0.001403272 | 0.001403272 | 0.001403272 | 0.001403272 | 0.001403272 | 0.001403272 | 0.001403272 | 0.001403272 | 0.001403272 | 0.001403272 | 0.001403272 | 0.001403272 | 0.001403272 | 0.001403272 | 0.001403272 | 0.001403272 | 0.001403272 | 0.001403272 | 0.001403272 | 0.001403272 | 0.001403272 | 0.001403272 | 0.001403272 | 0.001403272 | 0.001403272 | 0.001403272 | 0.001403272 | 0.001403272 | 0.001403272 | 0.001403272 | 0.001403272 | 0.001403272 | 0 | 0 | 0 | 0 | 0 | 0 | 0
1259 | 540.7691 | 0.001304293 | -30 | 659.5 | -599.5 | 0 | 0 | 0 | 0 | 0 | 0 | 0 | 0 | 0 | 0 | 0.001304293 | 0.001304293 | 0.001304293 | 0.001304293 | 0.001304293 | 0.001304293 | 0.001304293 | 0.001304293 | 0.001304293 | 0.001304293 | 0.001304293 | 0.001304293 | 0.001304293 | 0.001304293 | 0.001304293 | 0.001304293 | 0.001304293 | 0.001304293 | 0.001304293 | 0.001304293 | 0.001304293 | 0.001304293 | 0.001304293 | 0.001304293 | 0.001304293 | 0.001304293 | 0.001304293 | 0.001304293 | 0.001304293 | 0.001304293 | 0.001304293 | 0.001304293 | 0.001304293 | 0.001304293 | 0.001304293 | 0.001304293 | 0.001304293 | 0.001304293 | 0.001304293 | 0.001304293 | 0.001304293 | 0.001304293 | 0.001304293 | 0.001304293 | 0.001304293 | 0.001304293 | 0.001304293 | 0 | 0 | 0 | 0 | 0 | 0 | 0 | 0
1259 | 560.2289 | 0.001351228 | -20 | 649.5 | -609.5 | 0 | 0 | 0 | 0 | 0 | 0 | 0 | 0 | 0 | 0 | 0.001351228 | 0.001351228 | 0.001351228 | 0.001351228 | 0.001351228 | 0.001351228 | 0.001351228 | 0.001351228 | 0.001351228 | 0.001351228 | 0.001351228 | 0.001351228 | 0.001351228 | 0.001351228 | 0.001351228 | 0.001351228 | 0.001351228 | 0.001351228 | 0.001351228 | 0.001351228 | 0.001351228 | 0.001351228 | 0.001351228 | 0.001351228 | 0.001351228 | 0.001351228 | 0.001351228 | 0.001351228 | 0.001351228 | 0.001351228 | 0.001351228 | 0.001351228 | 0.001351228 | 0.001351228 | 0.001351228 | 0.001351228 | 0.001351228 | 0.001351228 | 0.001351228 | 0.001351228 | 0.001351228 | 0.001351228 | 0.001351228 | 0.001351228 | 0.001351228 | 0.001351228 | 0.001351228 | 0 | 0 | 0 | 0 | 0 | 0 | 0 | 0
1259 | 536.1143 | 0.001293066 | -10 | 639.5 | -619.5 | 0 | 0 | 0 | 0 | 0 | 0 | 0 | 0 | 0 | 0.001293066 | 0.001293066 | 0.001293066 | 0.001293066 | 0.001293066 | 0.001293066 | 0.001293066 | 0.001293066 | 0.001293066 | 0.001293066 | 0.001293066 | 0.001293066 | 0.001293066 | 0.001293066 | 0.001293066 | 0.001293066 | 0.001293066 | 0.001293066 | 0.001293066 | 0.001293066 | 0.001293066 | 0.001293066 | 0.001293066 | 0.001293066 | 0.001293066 | 0.001293066 | 0.001293066 | 0.001293066 | 0.001293066 | 0.001293066 | 0.001293066 | 0.001293066 | 0.001293066 | 0.001293066 | 0.001293066 | 0.001293066 | 0.001293066 | 0.001293066 | 0.001293066 | 0.001293066 | 0.001293066 | 0.001293066 | 0.001293066 | 0.001293066 | 0.001293066 | 0.001293066 | 0.001293066 | 0 | 0 | 0 | 0 | 0 | 0 | 0 | 0 | 0
1259 | 559.3794 | 0.00134918 | 0 | 629.5 | -629.5 | 0 | 0 | 0 | 0 | 0 | 0 | 0 | 0 | 0 | 0.00134918 | 0.00134918 | 0.00134918 | 0.00134918 | 0.00134918 | 0.00134918 | 0.00134918 | 0.00134918 | 0.00134918 | 0.00134918 | 0.00134918 | 0.00134918 | 0.00134918 | 0.00134918 | 0.00134918 | 0.00134918 | 0.00134918 | 0.00134918 | 0.00134918 | 0.00134918 | 0.00134918 | 0.00134918 | 0.00134918 | 0.00134918 | 0.00134918 | 0.00134918 | 0.00134918 | 0.00134918 | 0.00134918 | 0.00134918 | 0.00134918 | 0.00134918 | 0.00134918 | 0.00134918 | 0.00134918 | 0.00134918 | 0.00134918 | 0.00134918 | 0.00134918 | 0.00134918 | 0.00134918 | 0.00134918 | 0.00134918 | 0.00134918 | 0.00134918 | 0.00134918 | 0.00134918 | 0 | 0 | 0 | 0 | 0 | 0 | 0 | 0 | 0
1259 | 530.3293 | 0.001279113 | 10 | 619.5 | -639.5 | 0 | 0 | 0 | 0 | 0 | 0 | 0 | 0 | 0 | 0.001279113 | 0.001279113 | 0.001279113 | 0.001279113 | 0.001279113 | 0.001279113 | 0.001279113 | 0.001279113 | 0.001279113 | 0.001279113 | 0.001279113 | 0.001279113 | 0.001279113 | 0.001279113 | 0.001279113 | 0.001279113 | 0.001279113 | 0.001279113 | 0.001279113 | 0.001279113 | 0.001279113 | 0.001279113 | 0.001279113 | 0.001279113 | 0.001279113 | 0.001279113 | 0.001279113 | 0.001279113 | 0.001279113 | 0.001279113 | 0.001279113 | 0.001279113 | 0.001279113 | 0.001279113 | 0.001279113 | 0.001279113 | 0.001279113 | 0.001279113 | 0.001279113 | 0.001279113 | 0.001279113 | 0.001279113 | 0.001279113 | 0.001279113 | 0.001279113 | 0.001279113 | 0.001279113 | 0 | 0 | 0 | 0 | 0 | 0 | 0 | 0 | 0
1259 | 553.7353 | 0.001335566 | 20 | 609.5 | -649.5 | 0 | 0 | 0 | 0 | 0 | 0 | 0 | 0 | 0.001335566 | 0.001335566 | 0.001335566 | 0.001335566 | 0.001335566 | 0.001335566 | 0.001335566 | 0.001335566 | 0.001335566 | 0.001335566 | 0.001335566 | 0.001335566 | 0.001335566 | 0.001335566 | 0.001335566 | 0.001335566 | 0.001335566 | 0.001335566 | 0.001335566 | 0.001335566 | 0.001335566 | 0.001335566 | 0.001335566 | 0.001335566 | 0.001335566 | 0.001335566 | 0.001335566 | 0.001335566 | 0.001335566 | 0.001335566 | 0.001335566 | 0.001335566 | 0.001335566 | 0.001335566 | 0.001335566 | 0.001335566 | 0.001335566 | 0.001335566 | 0.001335566 | 0.001335566 | 0.001335566 | 0.001335566 | 0.001335566 | 0.001335566 | 0.001335566 | 0.001335566 | 0.001335566 | 0 | 0 | 0 | 0 | 0 | 0 | 0 | 0 | 0 | 0
1259 | 546.0738 | 0.001317087 | 30 | 599.5 | -659.5 | 0 | 0 | 0 | 0 | 0 | 0 | 0 | 0 | 0.001317087 | 0.001317087 | 0.001317087 | 0.001317087 | 0.001317087 | 0.001317087 | 0.001317087 | 0.001317087 | 0.001317087 | 0.001317087 | 0.001317087 | 0.001317087 | 0.001317087 | 0.001317087 | 0.001317087 | 0.001317087 | 0.001317087 | 0.001317087 | 0.001317087 | 0.001317087 | 0.001317087 | 0.001317087 | 0.001317087 | 0.001317087 | 0.001317087 | 0.001317087 | 0.001317087 | 0.001317087 | 0.001317087 | 0.001317087 | 0.001317087 | 0.001317087 | 0.001317087 | 0.001317087 | 0.001317087 | 0.001317087 | 0.001317087 | 0.001317087 | 0.001317087 | 0.001317087 | 0.001317087 | 0.001317087 | 0.001317087 | 0.001317087 | 0.001317087 | 0.001317087 | 0.001317087 | 0 | 0 | 0 | 0 | 0 | 0 | 0 | 0 | 0 | 0
1249 | 566.8971 | 0.001367312 | 40 | 584.5 | -664.5 | 0 | 0 | 0 | 0 | 0 | 0 | 0 | 0 | 0.001367312 | 0.001367312 | 0.001367312 | 0.001367312 | 0.001367312 | 0.001367312 | 0.001367312 | 0.001367312 | 0.001367312 | 0.001367312 | 0.001367312 | 0.001367312 | 0.001367312 | 0.001367312 | 0.001367312 | 0.001367312 | 0.001367312 | 0.001367312 | 0.001367312 | 0.001367312 | 0.001367312 | 0.001367312 | 0.001367312 | 0.001367312 | 0.001367312 | 0.001367312 | 0.001367312 | 0.001367312 | 0.001367312 | 0.001367312 | 0.001367312 | 0.001367312 | 0.001367312 | 0.001367312 | 0.001367312 | 0.001367312 | 0.001367312 | 0.001367312 | 0.001367312 | 0.001367312 | 0.001367312 | 0.001367312 | 0.001367312 | 0.001367312 | 0.001367312 | 0.001367312 | 0 | 0 | 0 | 0 | 0 | 0 | 0 | 0 | 0 | 0 | 0
1249 | 572.4453 | 0.001380693 | 47 | 577.5 | -671.5 | 0 | 0 | 0 | 0 | 0 | 0 | 0 | 0.001380693 | 0.001380693 | 0.001380693 | 0.001380693 | 0.001380693 | 0.001380693 | 0.001380693 | 0.001380693 | 0.001380693 | 0.001380693 | 0.001380693 | 0.001380693 | 0.001380693 | 0.001380693 | 0.001380693 | 0.001380693 | 0.001380693 | 0.001380693 | 0.001380693 | 0.001380693 | 0.001380693 | 0.001380693 | 0.001380693 | 0.001380693 | 0.001380693 | 0.001380693 | 0.001380693 | 0.001380693 | 0.001380693 | 0.001380693 | 0.001380693 | 0.001380693 | 0.001380693 | 0.001380693 | 0.001380693 | 0.001380693 | 0.001380693 | 0.001380693 | 0.001380693 | 0.001380693 | 0.001380693 | 0.001380693 | 0.001380693 | 0.001380693 | 0.001380693 | 0.001380693 | 0.001380693 | 0 | 0 | 0 | 0 | 0 | 0 | 0 | 0 | 0 | 0 | 0
1249 | 580.5494 | 0.00140024 | 54 | 570.5 | -678.5 | 0 | 0 | 0 | 0 | 0 | 0 | 0 | 0.00140024 | 0.00140024 | 0.00140024 | 0.00140024 | 0.00140024 | 0.00140024 | 0.00140024 | 0.00140024 | 0.00140024 | 0.00140024 | 0.00140024 | 0.00140024 | 0.00140024 | 0.00140024 | 0.00140024 | 0.00140024 | 0.00140024 | 0.00140024 | 0.00140024 | 0.00140024 | 0.00140024 | 0.00140024 | 0.00140024 | 0.00140024 | 0.00140024 | 0.00140024 | 0.00140024 | 0.00140024 | 0.00140024 | 0.00140024 | 0.00140024 | 0.00140024 | 0.00140024 | 0.00140024 | 0.00140024 | 0.00140024 | 0.00140024 | 0.00140024 | 0.00140024 | 0.00140024 | 0.00140024 | 0.00140024 | 0.00140024 | 0.00140024 | 0.00140024 | 0.00140024 | 0.00140024 | 0 | 0 | 0 | 0 | 0 | 0 | 0 | 0 | 0 | 0 | 0
1249 | 555.6964 | 0.001340296 | 61 | 563.5 | -685.5 | 0 | 0 | 0 | 0 | 0 | 0 | 0 | 0.001340296 | 0.001340296 | 0.001340296 | 0.001340296 | 0.001340296 | 0.001340296 | 0.001340296 | 0.001340296 | 0.001340296 | 0.001340296 | 0.001340296 | 0.001340296 | 0.001340296 | 0.001340296 | 0.001340296 | 0.001340296 | 0.001340296 | 0.001340296 | 0.001340296 | 0.001340296 | 0.001340296 | 0.001340296 | 0.001340296 | 0.001340296 | 0.001340296 | 0.001340296 | 0.001340296 | 0.001340296 | 0.001340296 | 0.001340296 | 0.001340296 | 0.001340296 | 0.001340296 | 0.001340296 | 0.001340296 | 0.001340296 | 0.001340296 | 0.001340296 | 0.001340296 | 0.001340296 | 0.001340296 | 0.001340296 | 0.001340296 | 0.001340296 | 0.001340296 | 0.001340296 | 0.001340296 | 0 | 0 | 0 | 0 | 0 | 0 | 0 | 0 | 0 | 0 | 0
1249 | 589.6725 | 0.001422244 | 68 | 556.5 | -692.5 | 0 | 0 | 0 | 0 | 0 | 0 | 0 | 0.001422244 | 0.001422244 | 0.001422244 | 0.001422244 | 0.001422244 | 0.001422244 | 0.001422244 | 0.001422244 | 0.001422244 | 0.001422244 | 0.001422244 | 0.001422244 | 0.001422244 | 0.001422244 | 0.001422244 | 0.001422244 | 0.001422244 | 0.001422244 | 0.001422244 | 0.001422244 | 0.001422244 | 0.001422244 | 0.001422244 | 0.001422244 | 0.001422244 | 0.001422244 | 0.001422244 | 0.001422244 | 0.001422244 | 0.001422244 | 0.001422244 | 0.001422244 | 0.001422244 | 0.001422244 | 0.001422244 | 0.001422244 | 0.001422244 | 0.001422244 | 0.001422244 | 0.001422244 | 0.001422244 | 0.001422244 | 0.001422244 | 0.001422244 | 0.001422244 | 0.001422244 | 0 | 0 | 0 | 0 | 0 | 0 | 0 | 0 | 0 | 0 | 0 | 0
1245 | 621.1431 | 0.001498149 | 75 | 547.5 | -697.5 | 0 | 0 | 0 | 0 | 0 | 0 | 0.001498149 | 0.001498149 | 0.001498149 | 0.001498149 | 0.001498149 | 0.001498149 | 0.001498149 | 0.001498149 | 0.001498149 | 0.001498149 | 0.001498149 | 0.001498149 | 0.001498149 | 0.001498149 | 0.001498149 | 0.001498149 | 0.001498149 | 0.001498149 | 0.001498149 | 0.001498149 | 0.001498149 | 0.001498149 | 0.001498149 | 0.001498149 | 0.001498149 | 0.001498149 | 0.001498149 | 0.001498149 | 0.001498149 | 0.001498149 | 0.001498149 | 0.001498149 | 0.001498149 | 0.001498149 | 0.001498149 | 0.001498149 | 0.001498149 | 0.001498149 | 0.001498149 | 0.001498149 | 0.001498149 | 0.001498149 | 0.001498149 | 0.001498149 | 0.001498149 | 0.001498149 | 0.001498149 | 0 | 0 | 0 | 0 | 0 | 0 | 0 | 0 | 0 | 0 | 0 | 0
1245 | 811.2593 | 0.001956694 | 68 | 554.5 | -690.5 | 0 | 0 | 0 | 0 | 0 | 0 | 0 | 0.001956694 | 0.001956694 | 0.001956694 | 0.001956694 | 0.001956694 | 0.001956694 | 0.001956694 | 0.001956694 | 0.001956694 | 0.001956694 | 0.001956694 | 0.001956694 | 0.001956694 | 0.001956694 | 0.001956694 | 0.001956694 | 0.001956694 | 0.001956694 | 0.001956694 | 0.001956694 | 0.001956694 | 0.001956694 | 0.001956694 | 0.001956694 | 0.001956694 | 0.001956694 | 0.001956694 | 0.001956694 | 0.001956694 | 0.001956694 | 0.001956694 | 0.001956694 | 0.001956694 | 0.001956694 | 0.001956694 | 0.001956694 | 0.001956694 | 0.001956694 | 0.001956694 | 0.001956694 | 0.001956694 | 0.001956694 | 0.001956694 | 0.001956694 | 0.001956694 | 0.001956694 | 0 | 0 | 0 | 0 | 0 | 0 | 0 | 0 | 0 | 0 | 0 | 0
1245 | 729.7558 | 0.001760114 | 61 | 561.5 | -683.5 | 0 | 0 | 0 | 0 | 0 | 0 | 0 | 0.001760114 | 0.001760114 | 0.001760114 | 0.001760114 | 0.001760114 | 0.001760114 | 0.001760114 | 0.001760114 | 0.001760114 | 0.001760114 | 0.001760114 | 0.001760114 | 0.001760114 | 0.001760114 | 0.001760114 | 0.001760114 | 0.001760114 | 0.001760114 | 0.001760114 | 0.001760114 | 0.001760114 | 0.001760114 | 0.001760114 | 0.001760114 | 0.001760114 | 0.001760114 | 0.001760114 | 0.001760114 | 0.001760114 | 0.001760114 | 0.001760114 | 0.001760114 | 0.001760114 | 0.001760114 | 0.001760114 | 0.001760114 | 0.001760114 | 0.001760114 | 0.001760114 | 0.001760114 | 0.001760114 | 0.001760114 | 0.001760114 | 0.001760114 | 0.001760114 | 0.001760114 | 0.001760114 | 0 | 0 | 0 | 0 | 0 | 0 | 0 | 0 | 0 | 0 | 0
1245 | 730.2289 | 0.001761255 | 54 | 568.5 | -676.5 | 0 | 0 | 0 | 0 | 0 | 0 | 0 | 0.001761255 | 0.001761255 | 0.001761255 | 0.001761255 | 0.001761255 | 0.001761255 | 0.001761255 | 0.001761255 | 0.001761255 | 0.001761255 | 0.001761255 | 0.001761255 | 0.001761255 | 0.001761255 | 0.001761255 | 0.001761255 | 0.001761255 | 0.001761255 | 0.001761255 | 0.001761255 | 0.001761255 | 0.001761255 | 0.001761255 | 0.001761255 | 0.001761255 | 0.001761255 | 0.001761255 | 0.001761255 | 0.001761255 | 0.001761255 | 0.001761255 | 0.001761255 | 0.001761255 | 0.001761255 | 0.001761255 | 0.001761255 | 0.001761255 | 0.001761255 | 0.001761255 | 0.001761255 | 0.001761255 | 0.001761255 | 0.001761255 | 0.001761255 | 0.001761255 | 0.001761255 | 0.001761255 | 0 | 0 | 0 | 0 | 0 | 0 | 0 | 0 | 0 | 0 | 0
1245 | 707.9504 | 0.001707521 | 47 | 575.5 | -669.5 | 0 | 0 | 0 | 0 | 0 | 0 | 0 | 0.001707521 | 0.001707521 | 0.001707521 | 0.001707521 | 0.001707521 | 0.001707521 | 0.001707521 | 0.001707521 | 0.001707521 | 0.001707521 | 0.001707521 | 0.001707521 | 0.001707521 | 0.001707521 | 0.001707521 | 0.001707521 | 0.001707521 | 0.001707521 | 0.001707521 | 0.001707521 | 0.001707521 | 0.001707521 | 0.001707521 | 0.001707521 | 0.001707521 | 0.001707521 | 0.001707521 | 0.001707521 | 0.001707521 | 0.001707521 | 0.001707521 | 0.001707521 | 0.001707521 | 0.001707521 | 0.001707521 | 0.001707521 | 0.001707521 | 0.001707521 | 0.001707521 | 0.001707521 | 0.001707521 | 0.001707521 | 0.001707521 | 0.001707521 | 0.001707521 | 0.001707521 | 0.001707521 | 0 | 0 | 0 | 0 | 0 | 0 | 0 | 0 | 0 | 0 | 0
1245 | 720.1007 | 0.001736827 | 40 | 582.5 | -662.5 | 0 | 0 | 0 | 0 | 0 | 0 | 0 | 0 | 0.001736827 | 0.001736827 | 0.001736827 | 0.001736827 | 0.001736827 | 0.001736827 | 0.001736827 | 0.001736827 | 0.001736827 | 0.001736827 | 0.001736827 | 0.001736827 | 0.001736827 | 0.001736827 | 0.001736827 | 0.001736827 | 0.001736827 | 0.001736827 | 0.001736827 | 0.001736827 | 0.001736827 | 0.001736827 | 0.001736827 | 0.001736827 | 0.001736827 | 0.001736827 | 0.001736827 | 0.001736827 | 0.001736827 | 0.001736827 | 0.001736827 | 0.001736827 | 0.001736827 | 0.001736827 | 0.001736827 | 0.001736827 | 0.001736827 | 0.001736827 | 0.001736827 | 0.001736827 | 0.001736827 | 0.001736827 | 0.001736827 | 0.001736827 | 0.001736827 | 0.001736827 | 0 | 0 | 0 | 0 | 0 | 0 | 0 | 0 | 0 | 0 | 0
1245 | 781.6282 | 0.001885226 | 30 | 592.5 | -652.5 | 0 | 0 | 0 | 0 | 0 | 0 | 0 | 0 | 0.001885226 | 0.001885226 | 0.001885226 | 0.001885226 | 0.001885226 | 0.001885226 | 0.001885226 | 0.001885226 | 0.001885226 | 0.001885226 | 0.001885226 | 0.001885226 | 0.001885226 | 0.001885226 | 0.001885226 | 0.001885226 | 0.001885226 | 0.001885226 | 0.001885226 | 0.001885226 | 0.001885226 | 0.001885226 | 0.001885226 | 0.001885226 | 0.001885226 | 0.001885226 | 0.001885226 | 0.001885226 | 0.001885226 | 0.001885226 | 0.001885226 | 0.001885226 | 0.001885226 | 0.001885226 | 0.001885226 | 0.001885226 | 0.001885226 | 0.001885226 | 0.001885226 | 0.001885226 | 0.001885226 | 0.001885226 | 0.001885226 | 0.001885226 | 0.001885226 | 0.001885226 | 0.001885226 | 0 | 0 | 0 | 0 | 0 | 0 | 0 | 0 | 0 | 0
1245 | 741.9423 | 0.001789507 | 20 | 602.5 | -642.5 | 0 | 0 | 0 | 0 | 0 | 0 | 0 | 0 | 0.001789507 | 0.001789507 | 0.001789507 | 0.001789507 | 0.001789507 | 0.001789507 | 0.001789507 | 0.001789507 | 0.001789507 | 0.001789507 | 0.001789507 | 0.001789507 | 0.001789507 | 0.001789507 | 0.001789507 | 0.001789507 | 0.001789507 | 0.001789507 | 0.001789507 | 0.001789507 | 0.001789507 | 0.001789507 | 0.001789507 | 0.001789507 | 0.001789507 | 0.001789507 | 0.001789507 | 0.001789507 | 0.001789507 | 0.001789507 | 0.001789507 | 0.001789507 | 0.001789507 | 0.001789507 | 0.001789507 | 0.001789507 | 0.001789507 | 0.001789507 | 0.001789507 | 0.001789507 | 0.001789507 | 0.001789507 | 0.001789507 | 0.001789507 | 0.001789507 | 0.001789507 | 0.001789507 | 0 | 0 | 0 | 0 | 0 | 0 | 0 | 0 | 0 | 0
1245 | 737.958 | 0.001779897 | 10 | 612.5 | -632.5 | 0 | 0 | 0 | 0 | 0 | 0 | 0 | 0 | 0 | 0.001779897 | 0.001779897 | 0.001779897 | 0.001779897 | 0.001779897 | 0.001779897 | 0.001779897 | 0.001779897 | 0.001779897 | 0.001779897 | 0.001779897 | 0.001779897 | 0.001779897 | 0.001779897 | 0.001779897 | 0.001779897 | 0.001779897 | 0.001779897 | 0.001779897 | 0.001779897 | 0.001779897 | 0.001779897 | 0.001779897 | 0.001779897 | 0.001779897 | 0.001779897 | 0.001779897 | 0.001779897 | 0.001779897 | 0.001779897 | 0.001779897 | 0.001779897 | 0.001779897 | 0.001779897 | 0.001779897 | 0.001779897 | 0.001779897 | 0.001779897 | 0.001779897 | 0.001779897 | 0.001779897 | 0.001779897 | 0.001779897 | 0.001779897 | 0.001779897 | 0.001779897 | 0 | 0 | 0 | 0 | 0 | 0 | 0 | 0 | 0 | 0
1245 | 597.9235 | 0.001442145 | 0 | 622.5 | -622.5 | 0 | 0 | 0 | 0 | 0 | 0 | 0 | 0 | 0 | 0.001442145 | 0.001442145 | 0.001442145 | 0.001442145 | 0.001442145 | 0.001442145 | 0.001442145 | 0.001442145 | 0.001442145 | 0.001442145 | 0.001442145 | 0.001442145 | 0.001442145 | 0.001442145 | 0.001442145 | 0.001442145 | 0.001442145 | 0.001442145 | 0.001442145 | 0.001442145 | 0.001442145 | 0.001442145 | 0.001442145 | 0.001442145 | 0.001442145 | 0.001442145 | 0.001442145 | 0.001442145 | 0.001442145 | 0.001442145 | 0.001442145 | 0.001442145 | 0.001442145 | 0.001442145 | 0.001442145 | 0.001442145 | 0.001442145 | 0.001442145 | 0.001442145 | 0.001442145 | 0.001442145 | 0.001442145 | 0.001442145 | 0.001442145 | 0.001442145 | 0.001442145 | 0.001442145 | 0 | 0 | 0 | 0 | 0 | 0 | 0 | 0 | 0
1245 | 719.7389 | 0.001735954 | -10 | 632.5 | -612.5 | 0 | 0 | 0 | 0 | 0 | 0 | 0 | 0 | 0 | 0 | 0.001735954 | 0.001735954 | 0.001735954 | 0.001735954 | 0.001735954 | 0.001735954 | 0.001735954 | 0.001735954 | 0.001735954 | 0.001735954 | 0.001735954 | 0.001735954 | 0.001735954 | 0.001735954 | 0.001735954 | 0.001735954 | 0.001735954 | 0.001735954 | 0.001735954 | 0.001735954 | 0.001735954 | 0.001735954 | 0.001735954 | 0.001735954 | 0.001735954 | 0.001735954 | 0.001735954 | 0.001735954 | 0.001735954 | 0.001735954 | 0.001735954 | 0.001735954 | 0.001735954 | 0.001735954 | 0.001735954 | 0.001735954 | 0.001735954 | 0.001735954 | 0.001735954 | 0.001735954 | 0.001735954 | 0.001735954 | 0.001735954 | 0.001735954 | 0.001735954 | 0.001735954 | 0 | 0 | 0 | 0 | 0 | 0 | 0 | 0 | 0
1245 | 734.1762 | 0.001770776 | -20 | 642.5 | -602.5 | 0 | 0 | 0 | 0 | 0 | 0 | 0 | 0 | 0 | 0 | 0.001770776 | 0.001770776 | 0.001770776 | 0.001770776 | 0.001770776 | 0.001770776 | 0.001770776 | 0.001770776 | 0.001770776 | 0.001770776 | 0.001770776 | 0.001770776 | 0.001770776 | 0.001770776 | 0.001770776 | 0.001770776 | 0.001770776 | 0.001770776 | 0.001770776 | 0.001770776 | 0.001770776 | 0.001770776 | 0.001770776 | 0.001770776 | 0.001770776 | 0.001770776 | 0.001770776 | 0.001770776 | 0.001770776 | 0.001770776 | 0.001770776 | 0.001770776 | 0.001770776 | 0.001770776 | 0.001770776 | 0.001770776 | 0.001770776 | 0.001770776 | 0.001770776 | 0.001770776 | 0.001770776 | 0.001770776 | 0.001770776 | 0.001770776 | 0.001770776 | 0.001770776 | 0.001770776 | 0 | 0 | 0 | 0 | 0 | 0 | 0 | 0
1245 | 792.2933 | 0.00191095 | -30 | 652.5 | -592.5 | 0 | 0 | 0 | 0 | 0 | 0 | 0 | 0 | 0 | 0 | 0.00191095 | 0.00191095 | 0.00191095 | 0.00191095 | 0.00191095 | 0.00191095 | 0.00191095 | 0.00191095 | 0.00191095 | 0.00191095 | 0.00191095 | 0.00191095 | 0.00191095 | 0.00191095 | 0.00191095 | 0.00191095 | 0.00191095 | 0.00191095 | 0.00191095 | 0.00191095 | 0.00191095 | 0.00191095 | 0.00191095 | 0.00191095 | 0.00191095 | 0.00191095 | 0.00191095 | 0.00191095 | 0.00191095 | 0.00191095 | 0.00191095 | 0.00191095 | 0.00191095 | 0.00191095 | 0.00191095 | 0.00191095 | 0.00191095 | 0.00191095 | 0.00191095 | 0.00191095 | 0.00191095 | 0.00191095 | 0.00191095 | 0.00191095 | 0.00191095 | 0.00191095 | 0.00191095 | 0 | 0 | 0 | 0 | 0 | 0 | 0 | 0
1245 | 720.5109 | 0.001737816 | -40 | 662.5 | -582.5 | 0 | 0 | 0 | 0 | 0 | 0 | 0 | 0 | 0 | 0 | 0 | 0.001737816 | 0.001737816 | 0.001737816 | 0.001737816 | 0.001737816 | 0.001737816 | 0.001737816 | 0.001737816 | 0.001737816 | 0.001737816 | 0.001737816 | 0.001737816 | 0.001737816 | 0.001737816 | 0.001737816 | 0.001737816 | 0.001737816 | 0.001737816 | 0.001737816 | 0.001737816 | 0.001737816 | 0.001737816 | 0.001737816 | 0.001737816 | 0.001737816 | 0.001737816 | 0.001737816 | 0.001737816 | 0.001737816 | 0.001737816 | 0.001737816 | 0.001737816 | 0.001737816 | 0.001737816 | 0.001737816 | 0.001737816 | 0.001737816 | 0.001737816 | 0.001737816 | 0.001737816 | 0.001737816 | 0.001737816 | 0.001737816 | 0.001737816 | 0.001737816 | 0.001737816 | 0 | 0 | 0 | 0 | 0 | 0 | 0 | 0
1245 | 758.7276 | 0.001829992 | -47 | 669.5 | -575.5 | 0 | 0 | 0 | 0 | 0 | 0 | 0 | 0 | 0 | 0 | 0 | 0.001829992 | 0.001829992 | 0.001829992 | 0.001829992 | 0.001829992 | 0.001829992 | 0.001829992 | 0.001829992 | 0.001829992 | 0.001829992 | 0.001829992 | 0.001829992 | 0.001829992 | 0.001829992 | 0.001829992 | 0.001829992 | 0.001829992 | 0.001829992 | 0.001829992 | 0.001829992 | 0.001829992 | 0.001829992 | 0.001829992 | 0.001829992 | 0.001829992 | 0.001829992 | 0.001829992 | 0.001829992 | 0.001829992 | 0.001829992 | 0.001829992 | 0.001829992 | 0.001829992 | 0.001829992 | 0.001829992 | 0.001829992 | 0.001829992 | 0.001829992 | 0.001829992 | 0.001829992 | 0.001829992 | 0.001829992 | 0.001829992 | 0.001829992 | 0.001829992 | 0.001829992 | 0.001829992 | 0 | 0 | 0 | 0 | 0 | 0 | 0
1245 | 759.8456 | 0.001832688 | -54 | 676.5 | -568.5 | 0 | 0 | 0 | 0 | 0 | 0 | 0 | 0 | 0 | 0 | 0 | 0.001832688 | 0.001832688 | 0.001832688 | 0.001832688 | 0.001832688 | 0.001832688 | 0.001832688 | 0.001832688 | 0.001832688 | 0.001832688 | 0.001832688 | 0.001832688 | 0.001832688 | 0.001832688 | 0.001832688 | 0.001832688 | 0.001832688 | 0.001832688 | 0.001832688 | 0.001832688 | 0.001832688 | 0.001832688 | 0.001832688 | 0.001832688 | 0.001832688 | 0.001832688 | 0.001832688 | 0.001832688 | 0.001832688 | 0.001832688 | 0.001832688 | 0.001832688 | 0.001832688 | 0.001832688 | 0.001832688 | 0.001832688 | 0.001832688 | 0.001832688 | 0.001832688 | 0.001832688 | 0.001832688 | 0.001832688 | 0.001832688 | 0.001832688 | 0.001832688 | 0.001832688 | 0.001832688 | 0 | 0 | 0 | 0 | 0 | 0 | 0
1245 | 718.6837 | 0.001733409 | -61 | 683.5 | -561.5 | 0 | 0 | 0 | 0 | 0 | 0 | 0 | 0 | 0 | 0 | 0 | 0.001733409 | 0.001733409 | 0.001733409 | 0.001733409 | 0.001733409 | 0.001733409 | 0.001733409 | 0.001733409 | 0.001733409 | 0.001733409 | 0.001733409 | 0.001733409 | 0.001733409 | 0.001733409 | 0.001733409 | 0.001733409 | 0.001733409 | 0.001733409 | 0.001733409 | 0.001733409 | 0.001733409 | 0.001733409 | 0.001733409 | 0.001733409 | 0.001733409 | 0.001733409 | 0.001733409 | 0.001733409 | 0.001733409 | 0.001733409 | 0.001733409 | 0.001733409 | 0.001733409 | 0.001733409 | 0.001733409 | 0.001733409 | 0.001733409 | 0.001733409 | 0.001733409 | 0.001733409 | 0.001733409 | 0.001733409 | 0.001733409 | 0.001733409 | 0.001733409 | 0.001733409 | 0.001733409 | 0 | 0 | 0 | 0 | 0 | 0 | 0
1242 | 579.4358 | 0.001397554 | -68 | 689 | -553 | 0 | 0 | 0 | 0 | 0 | 0 | 0 | 0 | 0 | 0 | 0 | 0 | 0.001397554 | 0.001397554 | 0.001397554 | 0.001397554 | 0.001397554 | 0.001397554 | 0.001397554 | 0.001397554 | 0.001397554 | 0.001397554 | 0.001397554 | 0.001397554 | 0.001397554 | 0.001397554 | 0.001397554 | 0.001397554 | 0.001397554 | 0.001397554 | 0.001397554 | 0.001397554 | 0.001397554 | 0.001397554 | 0.001397554 | 0.001397554 | 0.001397554 | 0.001397554 | 0.001397554 | 0.001397554 | 0.001397554 | 0.001397554 | 0.001397554 | 0.001397554 | 0.001397554 | 0.001397554 | 0.001397554 | 0.001397554 | 0.001397554 | 0.001397554 | 0.001397554 | 0.001397554 | 0.001397554 | 0.001397554 | 0.001397554 | 0.001397554 | 0.001397554 | 0.001397554 | 0 | 0 | 0 | 0 | 0 | 0 | 0
1242 | 543.2462 | 0.001310268 | -75 | 696 | -546 | 0 | 0 | 0 | 0 | 0 | 0 | 0 | 0 | 0 | 0 | 0 | 0 | 0.001310268 | 0.001310268 | 0.001310268 | 0.001310268 | 0.001310268 | 0.001310268 | 0.001310268 | 0.001310268 | 0.001310268 | 0.001310268 | 0.001310268 | 0.001310268 | 0.001310268 | 0.001310268 | 0.001310268 | 0.001310268 | 0.001310268 | 0.001310268 | 0.001310268 | 0.001310268 | 0.001310268 | 0.001310268 | 0.001310268 | 0.001310268 | 0.001310268 | 0.001310268 | 0.001310268 | 0.001310268 | 0.001310268 | 0.001310268 | 0.001310268 | 0.001310268 | 0.001310268 | 0.001310268 | 0.001310268 | 0.001310268 | 0.001310268 | 0.001310268 | 0.001310268 | 0.001310268 | 0.001310268 | 0.001310268 | 0.001310268 | 0.001310268 | 0.001310268 | 0.001310268 | 0.001310268 | 0 | 0 | 0 | 0 | 0 | 0
1242 | 427.019 | 0.001029936 | -68 | 689 | -553 | 0 | 0 | 0 | 0 | 0 | 0 | 0 | 0 | 0 | 0 | 0 | 0 | 0.001029936 | 0.001029936 | 0.001029936 | 0.001029936 | 0.001029936 | 0.001029936 | 0.001029936 | 0.001029936 | 0.001029936 | 0.001029936 | 0.001029936 | 0.001029936 | 0.001029936 | 0.001029936 | 0.001029936 | 0.001029936 | 0.001029936 | 0.001029936 | 0.001029936 | 0.001029936 | 0.001029936 | 0.001029936 | 0.001029936 | 0.001029936 | 0.001029936 | 0.001029936 | 0.001029936 | 0.001029936 | 0.001029936 | 0.001029936 | 0.001029936 | 0.001029936 | 0.001029936 | 0.001029936 | 0.001029936 | 0.001029936 | 0.001029936 | 0.001029936 | 0.001029936 | 0.001029936 | 0.001029936 | 0.001029936 | 0.001029936 | 0.001029936 | 0.001029936 | 0.001029936 | 0 | 0 | 0 | 0 | 0 | 0 | 0
1242 | 444.4329 | 0.001071937 | -61 | 682 | -560 | 0 | 0 | 0 | 0 | 0 | 0 | 0 | 0 | 0 | 0 | 0 | 0 | 0.001071937 | 0.001071937 | 0.001071937 | 0.001071937 | 0.001071937 | 0.001071937 | 0.001071937 | 0.001071937 | 0.001071937 | 0.001071937 | 0.001071937 | 0.001071937 | 0.001071937 | 0.001071937 | 0.001071937 | 0.001071937 | 0.001071937 | 0.001071937 | 0.001071937 | 0.001071937 | 0.001071937 | 0.001071937 | 0.001071937 | 0.001071937 | 0.001071937 | 0.001071937 | 0.001071937 | 0.001071937 | 0.001071937 | 0.001071937 | 0.001071937 | 0.001071937 | 0.001071937 | 0.001071937 | 0.001071937 | 0.001071937 | 0.001071937 | 0.001071937 | 0.001071937 | 0.001071937 | 0.001071937 | 0.001071937 | 0.001071937 | 0.001071937 | 0.001071937 | 0.001071937 | 0 | 0 | 0 | 0 | 0 | 0 | 0
1242 | 552.0763 | 0.001331565 | -54 | 675 | -567 | 0 | 0 | 0 | 0 | 0 | 0 | 0 | 0 | 0 | 0 | 0 | 0.001331565 | 0.001331565 | 0.001331565 | 0.001331565 | 0.001331565 | 0.001331565 | 0.001331565 | 0.001331565 | 0.001331565 | 0.001331565 | 0.001331565 | 0.001331565 | 0.001331565 | 0.001331565 | 0.001331565 | 0.001331565 | 0.001331565 | 0.001331565 | 0.001331565 | 0.001331565 | 0.001331565 | 0.001331565 | 0.001331565 | 0.001331565 | 0.001331565 | 0.001331565 | 0.001331565 | 0.001331565 | 0.001331565 | 0.001331565 | 0.001331565 | 0.001331565 | 0.001331565 | 0.001331565 | 0.001331565 | 0.001331565 | 0.001331565 | 0.001331565 | 0.001331565 | 0.001331565 | 0.001331565 | 0.001331565 | 0.001331565 | 0.001331565 | 0.001331565 | 0.001331565 | 0.001331565 | 0 | 0 | 0 | 0 | 0 | 0 | 0
1242 | 557.8193 | 0.001345417 | -47 | 668 | -574 | 0 | 0 | 0 | 0 | 0 | 0 | 0 | 0 | 0 | 0 | 0 | 0.001345417 | 0.001345417 | 0.001345417 | 0.001345417 | 0.001345417 | 0.001345417 | 0.001345417 | 0.001345417 | 0.001345417 | 0.001345417 | 0.001345417 | 0.001345417 | 0.001345417 | 0.001345417 | 0.001345417 | 0.001345417 | 0.001345417 | 0.001345417 | 0.001345417 | 0.001345417 | 0.001345417 | 0.001345417 | 0.001345417 | 0.001345417 | 0.001345417 | 0.001345417 | 0.001345417 | 0.001345417 | 0.001345417 | 0.001345417 | 0.001345417 | 0.001345417 | 0.001345417 | 0.001345417 | 0.001345417 | 0.001345417 | 0.001345417 | 0.001345417 | 0.001345417 | 0.001345417 | 0.001345417 | 0.001345417 | 0.001345417 | 0.001345417 | 0.001345417 | 0.001345417 | 0 | 0 | 0 | 0 | 0 | 0 | 0 | 0
1242 | 556.8157 | 0.001342996 | -40 | 661 | -581 | 0 | 0 | 0 | 0 | 0 | 0 | 0 | 0 | 0 | 0 | 0 | 0.001342996 | 0.001342996 | 0.001342996 | 0.001342996 | 0.001342996 | 0.001342996 | 0.001342996 | 0.001342996 | 0.001342996 | 0.001342996 | 0.001342996 | 0.001342996 | 0.001342996 | 0.001342996 | 0.001342996 | 0.001342996 | 0.001342996 | 0.001342996 | 0.001342996 | 0.001342996 | 0.001342996 | 0.001342996 | 0.001342996 | 0.001342996 | 0.001342996 | 0.001342996 | 0.001342996 | 0.001342996 | 0.001342996 | 0.001342996 | 0.001342996 | 0.001342996 | 0.001342996 | 0.001342996 | 0.001342996 | 0.001342996 | 0.001342996 | 0.001342996 | 0.001342996 | 0.001342996 | 0.001342996 | 0.001342996 | 0.001342996 | 0.001342996 | 0.001342996 | 0.001342996 | 0 | 0 | 0 | 0 | 0 | 0 | 0 | 0
1242 | 582.3152 | 0.001404499 | -30 | 651 | -591 | 0 | 0 | 0 | 0 | 0 | 0 | 0 | 0 | 0 | 0 | 0.001404499 | 0.001404499 | 0.001404499 | 0.001404499 | 0.001404499 | 0.001404499 | 0.001404499 | 0.001404499 | 0.001404499 | 0.001404499 | 0.001404499 | 0.001404499 | 0.001404499 | 0.001404499 | 0.001404499 | 0.001404499 | 0.001404499 | 0.001404499 | 0.001404499 | 0.001404499 | 0.001404499 | 0.001404499 | 0.001404499 | 0.001404499 | 0.001404499 | 0.001404499 | 0.001404499 | 0.001404499 | 0.001404499 | 0.001404499 | 0.001404499 | 0.001404499 | 0.001404499 | 0.001404499 | 0.001404499 | 0.001404499 | 0.001404499 | 0.001404499 | 0.001404499 | 0.001404499 | 0.001404499 | 0.001404499 | 0.001404499 | 0.001404499 | 0.001404499 | 0.001404499 | 0.001404499 | 0 | 0 | 0 | 0 | 0 | 0 | 0 | 0
1242 | 573.2049 | 0.001382526 | -20 | 641 | -601 | 0 | 0 | 0 | 0 | 0 | 0 | 0 | 0 | 0 | 0 | 0.001382526 | 0.001382526 | 0.001382526 | 0.001382526 | 0.001382526 | 0.001382526 | 0.001382526 | 0.001382526 | 0.001382526 | 0.001382526 | 0.001382526 | 0.001382526 | 0.001382526 | 0.001382526 | 0.001382526 | 0.001382526 | 0.001382526 | 0.001382526 | 0.001382526 | 0.001382526 | 0.001382526 | 0.001382526 | 0.001382526 | 0.001382526 | 0.001382526 | 0.001382526 | 0.001382526 | 0.001382526 | 0.001382526 | 0.001382526 | 0.001382526 | 0.001382526 | 0.001382526 | 0.001382526 | 0.001382526 | 0.001382526 | 0.001382526 | 0.001382526 | 0.001382526 | 0.001382526 | 0.001382526 | 0.001382526 | 0.001382526 | 0.001382526 | 0.001382526 | 0.001382526 | 0 | 0 | 0 | 0 | 0 | 0 | 0 | 0 | 0
1242 | 573.4597 | 0.00138314 | -10 | 631 | -611 | 0 | 0 | 0 | 0 | 0 | 0 | 0 | 0 | 0 | 0 | 0.00138314 | 0.00138314 | 0.00138314 | 0.00138314 | 0.00138314 | 0.00138314 | 0.00138314 | 0.00138314 | 0.00138314 | 0.00138314 | 0.00138314 | 0.00138314 | 0.00138314 | 0.00138314 | 0.00138314 | 0.00138314 | 0.00138314 | 0.00138314 | 0.00138314 | 0.00138314 | 0.00138314 | 0.00138314 | 0.00138314 | 0.00138314 | 0.00138314 | 0.00138314 | 0.00138314 | 0.00138314 | 0.00138314 | 0.00138314 | 0.00138314 | 0.00138314 | 0.00138314 | 0.00138314 | 0.00138314 | 0.00138314 | 0.00138314 | 0.00138314 | 0.00138314 | 0.00138314 | 0.00138314 | 0.00138314 | 0.00138314 | 0.00138314 | 0.00138314 | 0.00138314 | 0 | 0 | 0 | 0 | 0 | 0 | 0 | 0 | 0
1231 | 415.8311 | 0.001002952 | 0 | 615.5 | -615.5 | 0 | 0 | 0 | 0 | 0 | 0 | 0 | 0 | 0 | 0.001002952 | 0.001002952 | 0.001002952 | 0.001002952 | 0.001002952 | 0.001002952 | 0.001002952 | 0.001002952 | 0.001002952 | 0.001002952 | 0.001002952 | 0.001002952 | 0.001002952 | 0.001002952 | 0.001002952 | 0.001002952 | 0.001002952 | 0.001002952 | 0.001002952 | 0.001002952 | 0.001002952 | 0.001002952 | 0.001002952 | 0.001002952 | 0.001002952 | 0.001002952 | 0.001002952 | 0.001002952 | 0.001002952 | 0.001002952 | 0.001002952 | 0.001002952 | 0.001002952 | 0.001002952 | 0.001002952 | 0.001002952 | 0.001002952 | 0.001002952 | 0.001002952 | 0.001002952 | 0.001002952 | 0.001002952 | 0.001002952 | 0.001002952 | 0.001002952 | 0.001002952 | 0.001002952 | 0 | 0 | 0 | 0 | 0 | 0 | 0 | 0 | 0
1231 | 412.4746 | 0.0009948566 | 10 | 605.5 | -625.5 | 0 | 0 | 0 | 0 | 0 | 0 | 0 | 0 | 0 | 0.0009948566 | 0.0009948566 | 0.0009948566 | 0.0009948566 | 0.0009948566 | 0.0009948566 | 0.0009948566 | 0.0009948566 | 0.0009948566 | 0.0009948566 | 0.0009948566 | 0.0009948566 | 0.0009948566 | 0.0009948566 | 0.0009948566 | 0.0009948566 | 0.0009948566 | 0.0009948566 | 0.0009948566 | 0.0009948566 | 0.0009948566 | 0.0009948566 | 0.0009948566 | 0.0009948566 | 0.0009948566 | 0.0009948566 | 0.0009948566 | 0.0009948566 | 0.0009948566 | 0.0009948566 | 0.0009948566 | 0.0009948566 | 0.0009948566 | 0.0009948566 | 0.0009948566 | 0.0009948566 | 0.0009948566 | 0.0009948566 | 0.0009948566 | 0.0009948566 | 0.0009948566 | 0.0009948566 | 0.0009948566 | 0.0009948566 | 0.0009948566 | 0.0009948566 | 0 | 0 | 0 | 0 | 0 | 0 | 0 | 0 | 0 | 0
1229 | 696.5379 | 0.001679995 | 20 | 594.5 | -634.5 | 0 | 0 | 0 | 0 | 0 | 0 | 0 | 0 | 0 | 0.001679995 | 0.001679995 | 0.001679995 | 0.001679995 | 0.001679995 | 0.001679995 | 0.001679995 | 0.001679995 | 0.001679995 | 0.001679995 | 0.001679995 | 0.001679995 | 0.001679995 | 0.001679995 | 0.001679995 | 0.001679995 | 0.001679995 | 0.001679995 | 0.001679995 | 0.001679995 | 0.001679995 | 0.001679995 | 0.001679995 | 0.001679995 | 0.001679995 | 0.001679995 | 0.001679995 | 0.001679995 | 0.001679995 | 0.001679995 | 0.001679995 | 0.001679995 | 0.001679995 | 0.001679995 | 0.001679995 | 0.001679995 | 0.001679995 | 0.001679995 | 0.001679995 | 0.001679995 | 0.001679995 | 0.001679995 | 0.001679995 | 0.001679995 | 0.001679995 | 0.001679995 | 0 | 0 | 0 | 0 | 0 | 0 | 0 | 0 | 0 | 0
1229 | 684.7097 | 0.001651466 | 30 | 584.5 | -644.5 | 0 | 0 | 0 | 0 | 0 | 0 | 0 | 0 | 0.001651466 | 0.001651466 | 0.001651466 | 0.001651466 | 0.001651466 | 0.001651466 | 0.001651466 | 0.001651466 | 0.001651466 | 0.001651466 | 0.001651466 | 0.001651466 | 0.001651466 | 0.001651466 | 0.001651466 | 0.001651466 | 0.001651466 | 0.001651466 | 0.001651466 | 0.001651466 | 0.001651466 | 0.001651466 | 0.001651466 | 0.001651466 | 0.001651466 | 0.001651466 | 0.001651466 | 0.001651466 | 0.001651466 | 0.001651466 | 0.001651466 | 0.001651466 | 0.001651466 | 0.001651466 | 0.001651466 | 0.001651466 | 0.001651466 | 0.001651466 | 0.001651466 | 0.001651466 | 0.001651466 | 0.001651466 | 0.001651466 | 0.001651466 | 0.001651466 | 0.001651466 | 0 | 0 | 0 | 0 | 0 | 0 | 0 | 0 | 0 | 0 | 0
1229 | 673.9301 | 0.001625467 | 40 | 574.5 | -654.5 | 0 | 0 | 0 | 0 | 0 | 0 | 0 | 0 | 0.001625467 | 0.001625467 | 0.001625467 | 0.001625467 | 0.001625467 | 0.001625467 | 0.001625467 | 0.001625467 | 0.001625467 | 0.001625467 | 0.001625467 | 0.001625467 | 0.001625467 | 0.001625467 | 0.001625467 | 0.001625467 | 0.001625467 | 0.001625467 | 0.001625467 | 0.001625467 | 0.001625467 | 0.001625467 | 0.001625467 | 0.001625467 | 0.001625467 | 0.001625467 | 0.001625467 | 0.001625467 | 0.001625467 | 0.001625467 | 0.001625467 | 0.001625467 | 0.001625467 | 0.001625467 | 0.001625467 | 0.001625467 | 0.001625467 | 0.001625467 | 0.001625467 | 0.001625467 | 0.001625467 | 0.001625467 | 0.001625467 | 0.001625467 | 0.001625467 | 0.001625467 | 0 | 0 | 0 | 0 | 0 | 0 | 0 | 0 | 0 | 0 | 0
1229 | 657.3943 | 0.001585584 | 47 | 567.5 | -661.5 | 0 | 0 | 0 | 0 | 0 | 0 | 0 | 0 | 0.001585584 | 0.001585584 | 0.001585584 | 0.001585584 | 0.001585584 | 0.001585584 | 0.001585584 | 0.001585584 | 0.001585584 | 0.001585584 | 0.001585584 | 0.001585584 | 0.001585584 | 0.001585584 | 0.001585584 | 0.001585584 | 0.001585584 | 0.001585584 | 0.001585584 | 0.001585584 | 0.001585584 | 0.001585584 | 0.001585584 | 0.001585584 | 0.001585584 | 0.001585584 | 0.001585584 | 0.001585584 | 0.001585584 | 0.001585584 | 0.001585584 | 0.001585584 | 0.001585584 | 0.001585584 | 0.001585584 | 0.001585584 | 0.001585584 | 0.001585584 | 0.001585584 | 0.001585584 | 0.001585584 | 0.001585584 | 0.001585584 | 0.001585584 | 0.001585584 | 0.001585584 | 0 | 0 | 0 | 0 | 0 | 0 | 0 | 0 | 0 | 0 | 0
1229 | 665.3714 | 0.001604824 | 54 | 560.5 | -668.5 | 0 | 0 | 0 | 0 | 0 | 0 | 0 | 0.001604824 | 0.001604824 | 0.001604824 | 0.001604824 | 0.001604824 | 0.001604824 | 0.001604824 | 0.001604824 | 0.001604824 | 0.001604824 | 0.001604824 | 0.001604824 | 0.001604824 | 0.001604824 | 0.001604824 | 0.001604824 | 0.001604824 | 0.001604824 | 0.001604824 | 0.001604824 | 0.001604824 | 0.001604824 | 0.001604824 | 0.001604824 | 0.001604824 | 0.001604824 | 0.001604824 | 0.001604824 | 0.001604824 | 0.001604824 | 0.001604824 | 0.001604824 | 0.001604824 | 0.001604824 | 0.001604824 | 0.001604824 | 0.001604824 | 0.001604824 | 0.001604824 | 0.001604824 | 0.001604824 | 0.001604824 | 0.001604824 | 0.001604824 | 0.001604824 | 0.001604824 | 0 | 0 | 0 | 0 | 0 | 0 | 0 | 0 | 0 | 0 | 0 | 0
1229 | 687.591 | 0.001658416 | 61 | 553.5 | -675.5 | 0 | 0 | 0 | 0 | 0 | 0 | 0 | 0.001658416 | 0.001658416 | 0.001658416 | 0.001658416 | 0.001658416 | 0.001658416 | 0.001658416 | 0.001658416 | 0.001658416 | 0.001658416 | 0.001658416 | 0.001658416 | 0.001658416 | 0.001658416 | 0.001658416 | 0.001658416 | 0.001658416 | 0.001658416 | 0.001658416 | 0.001658416 | 0.001658416 | 0.001658416 | 0.001658416 | 0.001658416 | 0.001658416 | 0.001658416 | 0.001658416 | 0.001658416 | 0.001658416 | 0.001658416 | 0.001658416 | 0.001658416 | 0.001658416 | 0.001658416 | 0.001658416 | 0.001658416 | 0.001658416 | 0.001658416 | 0.001658416 | 0.001658416 | 0.001658416 | 0.001658416 | 0.001658416 | 0.001658416 | 0.001658416 | 0.001658416 | 0 | 0 | 0 | 0 | 0 | 0 | 0 | 0 | 0 | 0 | 0 | 0
1229 | 706.3859 | 0.001703748 | 68 | 546.5 | -682.5 | 0 | 0 | 0 | 0 | 0 | 0 | 0 | 0.001703748 | 0.001703748 | 0.001703748 | 0.001703748 | 0.001703748 | 0.001703748 | 0.001703748 | 0.001703748 | 0.001703748 | 0.001703748 | 0.001703748 | 0.001703748 | 0.001703748 | 0.001703748 | 0.001703748 | 0.001703748 | 0.001703748 | 0.001703748 | 0.001703748 | 0.001703748 | 0.001703748 | 0.001703748 | 0.001703748 | 0.001703748 | 0.001703748 | 0.001703748 | 0.001703748 | 0.001703748 | 0.001703748 | 0.001703748 | 0.001703748 | 0.001703748 | 0.001703748 | 0.001703748 | 0.001703748 | 0.001703748 | 0.001703748 | 0.001703748 | 0.001703748 | 0.001703748 | 0.001703748 | 0.001703748 | 0.001703748 | 0.001703748 | 0.001703748 | 0.001703748 | 0 | 0 | 0 | 0 | 0 | 0 | 0 | 0 | 0 | 0 | 0 | 0
1229 | 706.0047 | 0.001702828 | 75 | 539.5 | -689.5 | 0 | 0 | 0 | 0 | 0 | 0 | 0 | 0.001702828 | 0.001702828 | 0.001702828 | 0.001702828 | 0.001702828 | 0.001702828 | 0.001702828 | 0.001702828 | 0.001702828 | 0.001702828 | 0.001702828 | 0.001702828 | 0.001702828 | 0.001702828 | 0.001702828 | 0.001702828 | 0.001702828 | 0.001702828 | 0.001702828 | 0.001702828 | 0.001702828 | 0.001702828 | 0.001702828 | 0.001702828 | 0.001702828 | 0.001702828 | 0.001702828 | 0.001702828 | 0.001702828 | 0.001702828 | 0.001702828 | 0.001702828 | 0.001702828 | 0.001702828 | 0.001702828 | 0.001702828 | 0.001702828 | 0.001702828 | 0.001702828 | 0.001702828 | 0.001702828 | 0.001702828 | 0.001702828 | 0.001702828 | 0.001702828 | 0.001702828 | 0 | 0 | 0 | 0 | 0 | 0 | 0 | 0 | 0 | 0 | 0 | 0
1229 | 711.8903 | 0.001717024 | 68 | 546.5 | -682.5 | 0 | 0 | 0 | 0 | 0 | 0 | 0 | 0.001717024 | 0.001717024 | 0.001717024 | 0.001717024 | 0.001717024 | 0.001717024 | 0.001717024 | 0.001717024 | 0.001717024 | 0.001717024 | 0.001717024 | 0.001717024 | 0.001717024 | 0.001717024 | 0.001717024 | 0.001717024 | 0.001717024 | 0.001717024 | 0.001717024 | 0.001717024 | 0.001717024 | 0.001717024 | 0.001717024 | 0.001717024 | 0.001717024 | 0.001717024 | 0.001717024 | 0.001717024 | 0.001717024 | 0.001717024 | 0.001717024 | 0.001717024 | 0.001717024 | 0.001717024 | 0.001717024 | 0.001717024 | 0.001717024 | 0.001717024 | 0.001717024 | 0.001717024 | 0.001717024 | 0.001717024 | 0.001717024 | 0.001717024 | 0.001717024 | 0.001717024 | 0 | 0 | 0 | 0 | 0 | 0 | 0 | 0 | 0 | 0 | 0 | 0
1229 | 894.967 | 0.002158591 | 61 | 553.5 | -675.5 | 0 | 0 | 0 | 0 | 0 | 0 | 0 | 0.002158591 | 0.002158591 | 0.002158591 | 0.002158591 | 0.002158591 | 0.002158591 | 0.002158591 | 0.002158591 | 0.002158591 | 0.002158591 | 0.002158591 | 0.002158591 | 0.002158591 | 0.002158591 | 0.002158591 | 0.002158591 | 0.002158591 | 0.002158591 | 0.002158591 | 0.002158591 | 0.002158591 | 0.002158591 | 0.002158591 | 0.002158591 | 0.002158591 | 0.002158591 | 0.002158591 | 0.002158591 | 0.002158591 | 0.002158591 | 0.002158591 | 0.002158591 | 0.002158591 | 0.002158591 | 0.002158591 | 0.002158591 | 0.002158591 | 0.002158591 | 0.002158591 | 0.002158591 | 0.002158591 | 0.002158591 | 0.002158591 | 0.002158591 | 0.002158591 | 0.002158591 | 0 | 0 | 0 | 0 | 0 | 0 | 0 | 0 | 0 | 0 | 0 | 0
1229 | 856.332 | 0.002065406 | 54 | 560.5 | -668.5 | 0 | 0 | 0 | 0 | 0 | 0 | 0 | 0.002065406 | 0.002065406 | 0.002065406 | 0.002065406 | 0.002065406 | 0.002065406 | 0.002065406 | 0.002065406 | 0.002065406 | 0.002065406 | 0.002065406 | 0.002065406 | 0.002065406 | 0.002065406 | 0.002065406 | 0.002065406 | 0.002065406 | 0.002065406 | 0.002065406 | 0.002065406 | 0.002065406 | 0.002065406 | 0.002065406 | 0.002065406 | 0.002065406 | 0.002065406 | 0.002065406 | 0.002065406 | 0.002065406 | 0.002065406 | 0.002065406 | 0.002065406 | 0.002065406 | 0.002065406 | 0.002065406 | 0.002065406 | 0.002065406 | 0.002065406 | 0.002065406 | 0.002065406 | 0.002065406 | 0.002065406 | 0.002065406 | 0.002065406 | 0.002065406 | 0.002065406 | 0 | 0 | 0 | 0 | 0 | 0 | 0 | 0 | 0 | 0 | 0 | 0
1229 | 844.0725 | 0.002035837 | 47 | 567.5 | -661.5 | 0 | 0 | 0 | 0 | 0 | 0 | 0 | 0 | 0.002035837 | 0.002035837 | 0.002035837 | 0.002035837 | 0.002035837 | 0.002035837 | 0.002035837 | 0.002035837 | 0.002035837 | 0.002035837 | 0.002035837 | 0.002035837 | 0.002035837 | 0.002035837 | 0.002035837 | 0.002035837 | 0.002035837 | 0.002035837 | 0.002035837 | 0.002035837 | 0.002035837 | 0.002035837 | 0.002035837 | 0.002035837 | 0.002035837 | 0.002035837 | 0.002035837 | 0.002035837 | 0.002035837 | 0.002035837 | 0.002035837 | 0.002035837 | 0.002035837 | 0.002035837 | 0.002035837 | 0.002035837 | 0.002035837 | 0.002035837 | 0.002035837 | 0.002035837 | 0.002035837 | 0.002035837 | 0.002035837 | 0.002035837 | 0.002035837 | 0.002035837 | 0 | 0 | 0 | 0 | 0 | 0 | 0 | 0 | 0 | 0 | 0
1229 | 620.8318 | 0.001497398 | 40 | 574.5 | -654.5 | 0 | 0 | 0 | 0 | 0 | 0 | 0 | 0 | 0.001497398 | 0.001497398 | 0.001497398 | 0.001497398 | 0.001497398 | 0.001497398 | 0.001497398 | 0.001497398 | 0.001497398 | 0.001497398 | 0.001497398 | 0.001497398 | 0.001497398 | 0.001497398 | 0.001497398 | 0.001497398 | 0.001497398 | 0.001497398 | 0.001497398 | 0.001497398 | 0.001497398 | 0.001497398 | 0.001497398 | 0.001497398 | 0.001497398 | 0.001497398 | 0.001497398 | 0.001497398 | 0.001497398 | 0.001497398 | 0.001497398 | 0.001497398 | 0.001497398 | 0.001497398 | 0.001497398 | 0.001497398 | 0.001497398 | 0.001497398 | 0.001497398 | 0.001497398 | 0.001497398 | 0.001497398 | 0.001497398 | 0.001497398 | 0.001497398 | 0.001497398 | 0 | 0 | 0 | 0 | 0 | 0 | 0 | 0 | 0 | 0 | 0
1229 | 591.6817 | 0.00142709 | 30 | 584.5 | -644.5 | 0 | 0 | 0 | 0 | 0 | 0 | 0 | 0 | 0.00142709 | 0.00142709 | 0.00142709 | 0.00142709 | 0.00142709 | 0.00142709 | 0.00142709 | 0.00142709 | 0.00142709 | 0.00142709 | 0.00142709 | 0.00142709 | 0.00142709 | 0.00142709 | 0.00142709 | 0.00142709 | 0.00142709 | 0.00142709 | 0.00142709 | 0.00142709 | 0.00142709 | 0.00142709 | 0.00142709 | 0.00142709 | 0.00142709 | 0.00142709 | 0.00142709 | 0.00142709 | 0.00142709 | 0.00142709 | 0.00142709 | 0.00142709 | 0.00142709 | 0.00142709 | 0.00142709 | 0.00142709 | 0.00142709 | 0.00142709 | 0.00142709 | 0.00142709 | 0.00142709 | 0.00142709 | 0.00142709 | 0.00142709 | 0.00142709 | 0.00142709 | 0 | 0 | 0 | 0 | 0 | 0 | 0 | 0 | 0 | 0 | 0
1229 | 740.6302 | 0.001786342 | 20 | 594.5 | -634.5 | 0 | 0 | 0 | 0 | 0 | 0 | 0 | 0 | 0 | 0.001786342 | 0.001786342 | 0.001786342 | 0.001786342 | 0.001786342 | 0.001786342 | 0.001786342 | 0.001786342 | 0.001786342 | 0.001786342 | 0.001786342 | 0.001786342 | 0.001786342 | 0.001786342 | 0.001786342 | 0.001786342 | 0.001786342 | 0.001786342 | 0.001786342 | 0.001786342 | 0.001786342 | 0.001786342 | 0.001786342 | 0.001786342 | 0.001786342 | 0.001786342 | 0.001786342 | 0.001786342 | 0.001786342 | 0.001786342 | 0.001786342 | 0.001786342 | 0.001786342 | 0.001786342 | 0.001786342 | 0.001786342 | 0.001786342 | 0.001786342 | 0.001786342 | 0.001786342 | 0.001786342 | 0.001786342 | 0.001786342 | 0.001786342 | 0.001786342 | 0.001786342 | 0 | 0 | 0 | 0 | 0 | 0 | 0 | 0 | 0 | 0
1229 | 732.9147 | 0.001767733 | 10 | 604.5 | -624.5 | 0 | 0 | 0 | 0 | 0 | 0 | 0 | 0 | 0 | 0.001767733 | 0.001767733 | 0.001767733 | 0.001767733 | 0.001767733 | 0.001767733 | 0.001767733 | 0.001767733 | 0.001767733 | 0.001767733 | 0.001767733 | 0.001767733 | 0.001767733 | 0.001767733 | 0.001767733 | 0.001767733 | 0.001767733 | 0.001767733 | 0.001767733 | 0.001767733 | 0.001767733 | 0.001767733 | 0.001767733 | 0.001767733 | 0.001767733 | 0.001767733 | 0.001767733 | 0.001767733 | 0.001767733 | 0.001767733 | 0.001767733 | 0.001767733 | 0.001767733 | 0.001767733 | 0.001767733 | 0.001767733 | 0.001767733 | 0.001767733 | 0.001767733 | 0.001767733 | 0.001767733 | 0.001767733 | 0.001767733 | 0.001767733 | 0.001767733 | 0.001767733 | 0 | 0 | 0 | 0 | 0 | 0 | 0 | 0 | 0 | 0
1229 | 788.8627 | 0.001902675 | 0 | 614.5 | -614.5 | 0 | 0 | 0 | 0 | 0 | 0 | 0 | 0 | 0 | 0 | 0.001902675 | 0.001902675 | 0.001902675 | 0.001902675 | 0.001902675 | 0.001902675 | 0.001902675 | 0.001902675 | 0.001902675 | 0.001902675 | 0.001902675 | 0.001902675 | 0.001902675 | 0.001902675 | 0.001902675 | 0.001902675 | 0.001902675 | 0.001902675 | 0.001902675 | 0.001902675 | 0.001902675 | 0.001902675 | 0.001902675 | 0.001902675 | 0.001902675 | 0.001902675 | 0.001902675 | 0.001902675 | 0.001902675 | 0.001902675 | 0.001902675 | 0.001902675 | 0.001902675 | 0.001902675 | 0.001902675 | 0.001902675 | 0.001902675 | 0.001902675 | 0.001902675 | 0.001902675 | 0.001902675 | 0.001902675 | 0.001902675 | 0.001902675 | 0.001902675 | 0 | 0 | 0 | 0 | 0 | 0 | 0 | 0 | 0 | 0
1205 | 453.7955 | 0.001094519 | -10 | 612.5 | -592.5 | 0 | 0 | 0 | 0 | 0 | 0 | 0 | 0 | 0 | 0 | 0.001094519 | 0.001094519 | 0.001094519 | 0.001094519 | 0.001094519 | 0.001094519 | 0.001094519 | 0.001094519 | 0.001094519 | 0.001094519 | 0.001094519 | 0.001094519 | 0.001094519 | 0.001094519 | 0.001094519 | 0.001094519 | 0.001094519 | 0.001094519 | 0.001094519 | 0.001094519 | 0.001094519 | 0.001094519 | 0.001094519 | 0.001094519 | 0.001094519 | 0.001094519 | 0.001094519 | 0.001094519 | 0.001094519 | 0.001094519 | 0.001094519 | 0.001094519 | 0.001094519 | 0.001094519 | 0.001094519 | 0.001094519 | 0.001094519 | 0.001094519 | 0.001094519 | 0.001094519 | 0.001094519 | 0.001094519 | 0.001094519 | 0.001094519 | 0.001094519 | 0 | 0 | 0 | 0 | 0 | 0 | 0 | 0 | 0 | 0
1224 | 568.668 | 0.001371583 | -20 | 632 | -592 | 0 | 0 | 0 | 0 | 0 | 0 | 0 | 0 | 0 | 0 | 0.001371583 | 0.001371583 | 0.001371583 | 0.001371583 | 0.001371583 | 0.001371583 | 0.001371583 | 0.001371583 | 0.001371583 | 0.001371583 | 0.001371583 | 0.001371583 | 0.001371583 | 0.001371583 | 0.001371583 | 0.001371583 | 0.001371583 | 0.001371583 | 0.001371583 | 0.001371583 | 0.001371583 | 0.001371583 | 0.001371583 | 0.001371583 | 0.001371583 | 0.001371583 | 0.001371583 | 0.001371583 | 0.001371583 | 0.001371583 | 0.001371583 | 0.001371583 | 0.001371583 | 0.001371583 | 0.001371583 | 0.001371583 | 0.001371583 | 0.001371583 | 0.001371583 | 0.001371583 | 0.001371583 | 0.001371583 | 0.001371583 | 0.001371583 | 0.001371583 | 0.001371583 | 0 | 0 | 0 | 0 | 0 | 0 | 0 | 0 | 0
1216 | 677.1062 | 0.001633127 | -30 | 638 | -578 | 0 | 0 | 0 | 0 | 0 | 0 | 0 | 0 | 0 | 0 | 0 | 0.001633127 | 0.001633127 | 0.001633127 | 0.001633127 | 0.001633127 | 0.001633127 | 0.001633127 | 0.001633127 | 0.001633127 | 0.001633127 | 0.001633127 | 0.001633127 | 0.001633127 | 0.001633127 | 0.001633127 | 0.001633127 | 0.001633127 | 0.001633127 | 0.001633127 | 0.001633127 | 0.001633127 | 0.001633127 | 0.001633127 | 0.001633127 | 0.001633127 | 0.001633127 | 0.001633127 | 0.001633127 | 0.001633127 | 0.001633127 | 0.001633127 | 0.001633127 | 0.001633127 | 0.001633127 | 0.001633127 | 0.001633127 | 0.001633127 | 0.001633127 | 0.001633127 | 0.001633127 | 0.001633127 | 0.001633127 | 0.001633127 | 0.001633127 | 0.001633127 | 0 | 0 | 0 | 0 | 0 | 0 | 0 | 0 | 0
1216 | 705.5579 | 0.001701751 | -40 | 648 | -568 | 0 | 0 | 0 | 0 | 0 | 0 | 0 | 0 | 0 | 0 | 0 | 0.001701751 | 0.001701751 | 0.001701751 | 0.001701751 | 0.001701751 | 0.001701751 | 0.001701751 | 0.001701751 | 0.001701751 | 0.001701751 | 0.001701751 | 0.001701751 | 0.001701751 | 0.001701751 | 0.001701751 | 0.001701751 | 0.001701751 | 0.001701751 | 0.001701751 | 0.001701751 | 0.001701751 | 0.001701751 | 0.001701751 | 0.001701751 | 0.001701751 | 0.001701751 | 0.001701751 | 0.001701751 | 0.001701751 | 0.001701751 | 0.001701751 | 0.001701751 | 0.001701751 | 0.001701751 | 0.001701751 | 0.001701751 | 0.001701751 | 0.001701751 | 0.001701751 | 0.001701751 | 0.001701751 | 0.001701751 | 0.001701751 | 0.001701751 | 0.001701751 | 0.001701751 | 0 | 0 | 0 | 0 | 0 | 0 | 0 | 0
1216 | 673.5378 | 0.001624521 | -47 | 655 | -561 | 0 | 0 | 0 | 0 | 0 | 0 | 0 | 0 | 0 | 0 | 0 | 0 | 0.001624521 | 0.001624521 | 0.001624521 | 0.001624521 | 0.001624521 | 0.001624521 | 0.001624521 | 0.001624521 | 0.001624521 | 0.001624521 | 0.001624521 | 0.001624521 | 0.001624521 | 0.001624521 | 0.001624521 | 0.001624521 | 0.001624521 | 0.001624521 | 0.001624521 | 0.001624521 | 0.001624521 | 0.001624521 | 0.001624521 | 0.001624521 | 0.001624521 | 0.001624521 | 0.001624521 | 0.001624521 | 0.001624521 | 0.001624521 | 0.001624521 | 0.001624521 | 0.001624521 | 0.001624521 | 0.001624521 | 0.001624521 | 0.001624521 | 0.001624521 | 0.001624521 | 0.001624521 | 0.001624521 | 0.001624521 | 0.001624521 | 0.001624521 | 0.001624521 | 0 | 0 | 0 | 0 | 0 | 0 | 0 | 0
1216 | 685.3074 | 0.001652908 | -54 | 662 | -554 | 0 | 0 | 0 | 0 | 0 | 0 | 0 | 0 | 0 | 0 | 0 | 0 | 0.001652908 | 0.001652908 | 0.001652908 | 0.001652908 | 0.001652908 | 0.001652908 | 0.001652908 | 0.001652908 | 0.001652908 | 0.001652908 | 0.001652908 | 0.001652908 | 0.001652908 | 0.001652908 | 0.001652908 | 0.001652908 | 0.001652908 | 0.001652908 | 0.001652908 | 0.001652908 | 0.001652908 | 0.001652908 | 0.001652908 | 0.001652908 | 0.001652908 | 0.001652908 | 0.001652908 | 0.001652908 | 0.001652908 | 0.001652908 | 0.001652908 | 0.001652908 | 0.001652908 | 0.001652908 | 0.001652908 | 0.001652908 | 0.001652908 | 0.001652908 | 0.001652908 | 0.001652908 | 0.001652908 | 0.001652908 | 0.001652908 | 0.001652908 | 0.001652908 | 0 | 0 | 0 | 0 | 0 | 0 | 0 | 0
1205 | 473.7549 | 0.00114266 | -61 | 663.5 | -541.5 | 0 | 0 | 0 | 0 | 0 | 0 | 0 | 0 | 0 | 0 | 0 | 0 | 0.00114266 | 0.00114266 | 0.00114266 | 0.00114266 | 0.00114266 | 0.00114266 | 0.00114266 | 0.00114266 | 0.00114266 | 0.00114266 | 0.00114266 | 0.00114266 | 0.00114266 | 0.00114266 | 0.00114266 | 0.00114266 | 0.00114266 | 0.00114266 | 0.00114266 | 0.00114266 | 0.00114266 | 0.00114266 | 0.00114266 | 0.00114266 | 0.00114266 | 0.00114266 | 0.00114266 | 0.00114266 | 0.00114266 | 0.00114266 | 0.00114266 | 0.00114266 | 0.00114266 | 0.00114266 | 0.00114266 | 0.00114266 | 0.00114266 | 0.00114266 | 0.00114266 | 0.00114266 | 0.00114266 | 0.00114266 | 0.00114266 | 0.00114266 | 0.00114266 | 0 | 0 | 0 | 0 | 0 | 0 | 0 | 0
1205 | 465.076 | 0.001121727 | -68 | 670.5 | -534.5 | 0 | 0 | 0 | 0 | 0 | 0 | 0 | 0 | 0 | 0 | 0 | 0 | 0.001121727 | 0.001121727 | 0.001121727 | 0.001121727 | 0.001121727 | 0.001121727 | 0.001121727 | 0.001121727 | 0.001121727 | 0.001121727 | 0.001121727 | 0.001121727 | 0.001121727 | 0.001121727 | 0.001121727 | 0.001121727 | 0.001121727 | 0.001121727 | 0.001121727 | 0.001121727 | 0.001121727 | 0.001121727 | 0.001121727 | 0.001121727 | 0.001121727 | 0.001121727 | 0.001121727 | 0.001121727 | 0.001121727 | 0.001121727 | 0.001121727 | 0.001121727 | 0.001121727 | 0.001121727 | 0.001121727 | 0.001121727 | 0.001121727 | 0.001121727 | 0.001121727 | 0.001121727 | 0.001121727 | 0.001121727 | 0.001121727 | 0.001121727 | 0.001121727 | 0.001121727 | 0 | 0 | 0 | 0 | 0 | 0 | 0
1165 | 635.8199 | 0.001533548 | -75 | 657.5 | -507.5 | 0 | 0 | 0 | 0 | 0 | 0 | 0 | 0 | 0 | 0 | 0 | 0 | 0 | 0 | 0.001533548 | 0.001533548 | 0.001533548 | 0.001533548 | 0.001533548 | 0.001533548 | 0.001533548 | 0.001533548 | 0.001533548 | 0.001533548 | 0.001533548 | 0.001533548 | 0.001533548 | 0.001533548 | 0.001533548 | 0.001533548 | 0.001533548 | 0.001533548 | 0.001533548 | 0.001533548 | 0.001533548 | 0.001533548 | 0.001533548 | 0.001533548 | 0.001533548 | 0.001533548 | 0.001533548 | 0.001533548 | 0.001533548 | 0.001533548 | 0.001533548 | 0.001533548 | 0.001533548 | 0.001533548 | 0.001533548 | 0.001533548 | 0.001533548 | 0.001533548 | 0.001533548 | 0.001533548 | 0.001533548 | 0.001533548 | 0.001533548 | 0 | 0 | 0 | 0 | 0 | 0 | 0 | 0
1165 | 657.687 | 0.00158629 | -68 | 650.5 | -514.5 | 0 | 0 | 0 | 0 | 0 | 0 | 0 | 0 | 0 | 0 | 0 | 0 | 0 | 0.00158629 | 0.00158629 | 0.00158629 | 0.00158629 | 0.00158629 | 0.00158629 | 0.00158629 | 0.00158629 | 0.00158629 | 0.00158629 | 0.00158629 | 0.00158629 | 0.00158629 | 0.00158629 | 0.00158629 | 0.00158629 | 0.00158629 | 0.00158629 | 0.00158629 | 0.00158629 | 0.00158629 | 0.00158629 | 0.00158629 | 0.00158629 | 0.00158629 | 0.00158629 | 0.00158629 | 0.00158629 | 0.00158629 | 0.00158629 | 0.00158629 | 0.00158629 | 0.00158629 | 0.00158629 | 0.00158629 | 0.00158629 | 0.00158629 | 0.00158629 | 0.00158629 | 0.00158629 | 0.00158629 | 0.00158629 | 0.00158629 | 0.00158629 | 0 | 0 | 0 | 0 | 0 | 0 | 0 | 0
1165 | 625.517 | 0.001508698 | -61 | 643.5 | -521.5 | 0 | 0 | 0 | 0 | 0 | 0 | 0 | 0 | 0 | 0 | 0 | 0 | 0 | 0.001508698 | 0.001508698 | 0.001508698 | 0.001508698 | 0.001508698 | 0.001508698 | 0.001508698 | 0.001508698 | 0.001508698 | 0.001508698 | 0.001508698 | 0.001508698 | 0.001508698 | 0.001508698 | 0.001508698 | 0.001508698 | 0.001508698 | 0.001508698 | 0.001508698 | 0.001508698 | 0.001508698 | 0.001508698 | 0.001508698 | 0.001508698 | 0.001508698 | 0.001508698 | 0.001508698 | 0.001508698 | 0.001508698 | 0.001508698 | 0.001508698 | 0.001508698 | 0.001508698 | 0.001508698 | 0.001508698 | 0.001508698 | 0.001508698 | 0.001508698 | 0.001508698 | 0.001508698 | 0.001508698 | 0.001508698 | 0.001508698 | 0.001508698 | 0 | 0 | 0 | 0 | 0 | 0 | 0 | 0
1165 | 647.7007 | 0.001562204 | -54 | 636.5 | -528.5 | 0 | 0 | 0 | 0 | 0 | 0 | 0 | 0 | 0 | 0 | 0 | 0 | 0 | 0.001562204 | 0.001562204 | 0.001562204 | 0.001562204 | 0.001562204 | 0.001562204 | 0.001562204 | 0.001562204 | 0.001562204 | 0.001562204 | 0.001562204 | 0.001562204 | 0.001562204 | 0.001562204 | 0.001562204 | 0.001562204 | 0.001562204 | 0.001562204 | 0.001562204 | 0.001562204 | 0.001562204 | 0.001562204 | 0.001562204 | 0.001562204 | 0.001562204 | 0.001562204 | 0.001562204 | 0.001562204 | 0.001562204 | 0.001562204 | 0.001562204 | 0.001562204 | 0.001562204 | 0.001562204 | 0.001562204 | 0.001562204 | 0.001562204 | 0.001562204 | 0.001562204 | 0.001562204 | 0.001562204 | 0.001562204 | 0.001562204 | 0 | 0 | 0 | 0 | 0 | 0 | 0 | 0 | 0
1158 | 694.6424 | 0.001675423 | -47 | 626 | -532 | 0 | 0 | 0 | 0 | 0 | 0 | 0 | 0 | 0 | 0 | 0 | 0 | 0 | 0.001675423 | 0.001675423 | 0.001675423 | 0.001675423 | 0.001675423 | 0.001675423 | 0.001675423 | 0.001675423 | 0.001675423 | 0.001675423 | 0.001675423 | 0.001675423 | 0.001675423 | 0.001675423 | 0.001675423 | 0.001675423 | 0.001675423 | 0.001675423 | 0.001675423 | 0.001675423 | 0.001675423 | 0.001675423 | 0.001675423 | 0.001675423 | 0.001675423 | 0.001675423 | 0.001675423 | 0.001675423 | 0.001675423 | 0.001675423 | 0.001675423 | 0.001675423 | 0.001675423 | 0.001675423 | 0.001675423 | 0.001675423 | 0.001675423 | 0.001675423 | 0.001675423 | 0.001675423 | 0.001675423 | 0.001675423 | 0.001675423 | 0 | 0 | 0 | 0 | 0 | 0 | 0 | 0 | 0
1119 | 828.8449 | 0.001999109 | -40 | 599.5 | -519.5 | 0 | 0 | 0 | 0 | 0 | 0 | 0 | 0 | 0 | 0 | 0 | 0 | 0 | 0.001999109 | 0.001999109 | 0.001999109 | 0.001999109 | 0.001999109 | 0.001999109 | 0.001999109 | 0.001999109 | 0.001999109 | 0.001999109 | 0.001999109 | 0.001999109 | 0.001999109 | 0.001999109 | 0.001999109 | 0.001999109 | 0.001999109 | 0.001999109 | 0.001999109 | 0.001999109 | 0.001999109 | 0.001999109 | 0.001999109 | 0.001999109 | 0.001999109 | 0.001999109 | 0.001999109 | 0.001999109 | 0.001999109 | 0.001999109 | 0.001999109 | 0.001999109 | 0.001999109 | 0.001999109 | 0.001999109 | 0.001999109 | 0.001999109 | 0.001999109 | 0.001999109 | 0.001999109 | 0.001999109 | 0.001999109 | 0 | 0 | 0 | 0 | 0 | 0 | 0 | 0 | 0 | 0
1084 | 554.1695 | 0.001336614 | -30 | 572 | -512 | 0 | 0 | 0 | 0 | 0 | 0 | 0 | 0 | 0 | 0 | 0 | 0 | 0 | 0.001336614 | 0.001336614 | 0.001336614 | 0.001336614 | 0.001336614 | 0.001336614 | 0.001336614 | 0.001336614 | 0.001336614 | 0.001336614 | 0.001336614 | 0.001336614 | 0.001336614 | 0.001336614 | 0.001336614 | 0.001336614 | 0.001336614 | 0.001336614 | 0.001336614 | 0.001336614 | 0.001336614 | 0.001336614 | 0.001336614 | 0.001336614 | 0.001336614 | 0.001336614 | 0.001336614 | 0.001336614 | 0.001336614 | 0.001336614 | 0.001336614 | 0.001336614 | 0.001336614 | 0.001336614 | 0.001336614 | 0.001336614 | 0.001336614 | 0.001336614 | 0.001336614 | 0.001336614 | 0.001336614 | 0 | 0 | 0 | 0 | 0 | 0 | 0 | 0 | 0 | 0 | 0
1081 | 425.0004 | 0.001025068 | -20 | 560.5 | -520.5 | 0 | 0 | 0 | 0 | 0 | 0 | 0 | 0 | 0 | 0 | 0 | 0 | 0 | 0.001025068 | 0.001025068 | 0.001025068 | 0.001025068 | 0.001025068 | 0.001025068 | 0.001025068 | 0.001025068 | 0.001025068 | 0.001025068 | 0.001025068 | 0.001025068 | 0.001025068 | 0.001025068 | 0.001025068 | 0.001025068 | 0.001025068 | 0.001025068 | 0.001025068 | 0.001025068 | 0.001025068 | 0.001025068 | 0.001025068 | 0.001025068 | 0.001025068 | 0.001025068 | 0.001025068 | 0.001025068 | 0.001025068 | 0.001025068 | 0.001025068 | 0.001025068 | 0.001025068 | 0.001025068 | 0.001025068 | 0.001025068 | 0.001025068 | 0.001025068 | 0.001025068 | 0.001025068 | 0 | 0 | 0 | 0 | 0 | 0 | 0 | 0 | 0 | 0 | 0 | 0
1067 | 525.0749 | 0.00126644 | -10 | 543.5 | -523.5 | 0 | 0 | 0 | 0 | 0 | 0 | 0 | 0 | 0 | 0 | 0 | 0 | 0 | 0.00126644 | 0.00126644 | 0.00126644 | 0.00126644 | 0.00126644 | 0.00126644 | 0.00126644 | 0.00126644 | 0.00126644 | 0.00126644 | 0.00126644 | 0.00126644 | 0.00126644 | 0.00126644 | 0.00126644 | 0.00126644 | 0.00126644 | 0.00126644 | 0.00126644 | 0.00126644 | 0.00126644 | 0.00126644 | 0.00126644 | 0.00126644 | 0.00126644 | 0.00126644 | 0.00126644 | 0.00126644 | 0.00126644 | 0.00126644 | 0.00126644 | 0.00126644 | 0.00126644 | 0.00126644 | 0.00126644 | 0.00126644 | 0.00126644 | 0.00126644 | 0.00126644 | 0.00126644 | 0 | 0 | 0 | 0 | 0 | 0 | 0 | 0 | 0 | 0 | 0 | 0
1057 | 452.3919 | 0.001091134 | 0 | 528.5 | -528.5 | 0 | 0 | 0 | 0 | 0 | 0 | 0 | 0 | 0 | 0 | 0 | 0 | 0 | 0.001091134 | 0.001091134 | 0.001091134 | 0.001091134 | 0.001091134 | 0.001091134 | 0.001091134 | 0.001091134 | 0.001091134 | 0.001091134 | 0.001091134 | 0.001091134 | 0.001091134 | 0.001091134 | 0.001091134 | 0.001091134 | 0.001091134 | 0.001091134 | 0.001091134 | 0.001091134 | 0.001091134 | 0.001091134 | 0.001091134 | 0.001091134 | 0.001091134 | 0.001091134 | 0.001091134 | 0.001091134 | 0.001091134 | 0.001091134 | 0.001091134 | 0.001091134 | 0.001091134 | 0.001091134 | 0.001091134 | 0.001091134 | 0.001091134 | 0.001091134 | 0.001091134 | 0 | 0 | 0 | 0 | 0 | 0 | 0 | 0 | 0 | 0 | 0 | 0 | 0
1070 | 480.963 | 0.001160045 | 10 | 525 | -545 | 0 | 0 | 0 | 0 | 0 | 0 | 0 | 0 | 0 | 0 | 0 | 0 | 0.001160045 | 0.001160045 | 0.001160045 | 0.001160045 | 0.001160045 | 0.001160045 | 0.001160045 | 0.001160045 | 0.001160045 | 0.001160045 | 0.001160045 | 0.001160045 | 0.001160045 | 0.001160045 | 0.001160045 | 0.001160045 | 0.001160045 | 0.001160045 | 0.001160045 | 0.001160045 | 0.001160045 | 0.001160045 | 0.001160045 | 0.001160045 | 0.001160045 | 0.001160045 | 0.001160045 | 0.001160045 | 0.001160045 | 0.001160045 | 0.001160045 | 0.001160045 | 0.001160045 | 0.001160045 | 0.001160045 | 0.001160045 | 0.001160045 | 0.001160045 | 0.001160045 | 0.001160045 | 0 | 0 | 0 | 0 | 0 | 0 | 0 | 0 | 0 | 0 | 0 | 0 | 0
1070 | 485.5256 | 0.00117105 | 20 | 515 | -555 | 0 | 0 | 0 | 0 | 0 | 0 | 0 | 0 | 0 | 0 | 0 | 0 | 0.00117105 | 0.00117105 | 0.00117105 | 0.00117105 | 0.00117105 | 0.00117105 | 0.00117105 | 0.00117105 | 0.00117105 | 0.00117105 | 0.00117105 | 0.00117105 | 0.00117105 | 0.00117105 | 0.00117105 | 0.00117105 | 0.00117105 | 0.00117105 | 0.00117105 | 0.00117105 | 0.00117105 | 0.00117105 | 0.00117105 | 0.00117105 | 0.00117105 | 0.00117105 | 0.00117105 | 0.00117105 | 0.00117105 | 0.00117105 | 0.00117105 | 0.00117105 | 0.00117105 | 0.00117105 | 0.00117105 | 0.00117105 | 0.00117105 | 0.00117105 | 0.00117105 | 0.00117105 | 0 | 0 | 0 | 0 | 0 | 0 | 0 | 0 | 0 | 0 | 0 | 0 | 0
962 | 785.3382 | 0.001894175 | 30 | 451 | -511 | 0 | 0 | 0 | 0 | 0 | 0 | 0 | 0 | 0 | 0 | 0 | 0 | 0 | 0.001894175 | 0.001894175 | 0.001894175 | 0.001894175 | 0.001894175 | 0.001894175 | 0.001894175 | 0.001894175 | 0.001894175 | 0.001894175 | 0.001894175 | 0.001894175 | 0.001894175 | 0.001894175 | 0.001894175 | 0.001894175 | 0.001894175 | 0.001894175 | 0.001894175 | 0.001894175 | 0.001894175 | 0.001894175 | 0.001894175 | 0.001894175 | 0.001894175 | 0.001894175 | 0.001894175 | 0.001894175 | 0.001894175 | 0.001894175 | 0.001894175 | 0.001894175 | 0.001894175 | 0.001894175 | 0.001894175 | 0.001894175 | 0 | 0 | 0 | 0 | 0 | 0 | 0 | 0 | 0 | 0 | 0 | 0 | 0 | 0 | 0 | 0
962 | 774.1374 | 0.001867159 | 40 | 441 | -521 | 0 | 0 | 0 | 0 | 0 | 0 | 0 | 0 | 0 | 0 | 0 | 0 | 0 | 0.001867159 | 0.001867159 | 0.001867159 | 0.001867159 | 0.001867159 | 0.001867159 | 0.001867159 | 0.001867159 | 0.001867159 | 0.001867159 | 0.001867159 | 0.001867159 | 0.001867159 | 0.001867159 | 0.001867159 | 0.001867159 | 0.001867159 | 0.001867159 | 0.001867159 | 0.001867159 | 0.001867159 | 0.001867159 | 0.001867159 | 0.001867159 | 0.001867159 | 0.001867159 | 0.001867159 | 0.001867159 | 0.001867159 | 0.001867159 | 0.001867159 | 0.001867159 | 0.001867159 | 0.001867159 | 0.001867159 | 0.001867159 | 0 | 0 | 0 | 0 | 0 | 0 | 0 | 0 | 0 | 0 | 0 | 0 | 0 | 0 | 0 | 0
962 | 830.7811 | 0.002003779 | 47 | 434 | -528 | 0 | 0 | 0 | 0 | 0 | 0 | 0 | 0 | 0 | 0 | 0 | 0 | 0 | 0.002003779 | 0.002003779 | 0.002003779 | 0.002003779 | 0.002003779 | 0.002003779 | 0.002003779 | 0.002003779 | 0.002003779 | 0.002003779 | 0.002003779 | 0.002003779 | 0.002003779 | 0.002003779 | 0.002003779 | 0.002003779 | 0.002003779 | 0.002003779 | 0.002003779 | 0.002003779 | 0.002003779 | 0.002003779 | 0.002003779 | 0.002003779 | 0.002003779 | 0.002003779 | 0.002003779 | 0.002003779 | 0.002003779 | 0.002003779 | 0.002003779 | 0.002003779 | 0.002003779 | 0.002003779 | 0.002003779 | 0.002003779 | 0 | 0 | 0 | 0 | 0 | 0 | 0 | 0 | 0 | 0 | 0 | 0 | 0 | 0 | 0 | 0
962 | 800.6456 | 0.001931095 | 54 | 427 | -535 | 0 | 0 | 0 | 0 | 0 | 0 | 0 | 0 | 0 | 0 | 0 | 0 | 0.001931095 | 0.001931095 | 0.001931095 | 0.001931095 | 0.001931095 | 0.001931095 | 0.001931095 | 0.001931095 | 0.001931095 | 0.001931095 | 0.001931095 | 0.001931095 | 0.001931095 | 0.001931095 | 0.001931095 | 0.001931095 | 0.001931095 | 0.001931095 | 0.001931095 | 0.001931095 | 0.001931095 | 0.001931095 | 0.001931095 | 0.001931095 | 0.001931095 | 0.001931095 | 0.001931095 | 0.001931095 | 0.001931095 | 0.001931095 | 0.001931095 | 0.001931095 | 0.001931095 | 0.001931095 | 0.001931095 | 0.001931095 | 0 | 0 | 0 | 0 | 0 | 0 | 0 | 0 | 0 | 0 | 0 | 0 | 0 | 0 | 0 | 0 | 0
962 | 796.6151 | 0.001921374 | 61 | 420 | -542 | 0 | 0 | 0 | 0 | 0 | 0 | 0 | 0 | 0 | 0 | 0 | 0 | 0.001921374 | 0.001921374 | 0.001921374 | 0.001921374 | 0.001921374 | 0.001921374 | 0.001921374 | 0.001921374 | 0.001921374 | 0.001921374 | 0.001921374 | 0.001921374 | 0.001921374 | 0.001921374 | 0.001921374 | 0.001921374 | 0.001921374 | 0.001921374 | 0.001921374 | 0.001921374 | 0.001921374 | 0.001921374 | 0.001921374 | 0.001921374 | 0.001921374 | 0.001921374 | 0.001921374 | 0.001921374 | 0.001921374 | 0.001921374 | 0.001921374 | 0.001921374 | 0.001921374 | 0.001921374 | 0.001921374 | 0.001921374 | 0 | 0 | 0 | 0 | 0 | 0 | 0 | 0 | 0 | 0 | 0 | 0 | 0 | 0 | 0 | 0 | 0
962 | 830.0014 | 0.002001899 | 68 | 413 | -549 | 0 | 0 | 0 | 0 | 0 | 0 | 0 | 0 | 0 | 0 | 0 | 0 | 0.002001899 | 0.002001899 | 0.002001899 | 0.002001899 | 0.002001899 | 0.002001899 | 0.002001899 | 0.002001899 | 0.002001899 | 0.002001899 | 0.002001899 | 0.002001899 | 0.002001899 | 0.002001899 | 0.002001899 | 0.002001899 | 0.002001899 | 0.002001899 | 0.002001899 | 0.002001899 | 0.002001899 | 0.002001899 | 0.002001899 | 0.002001899 | 0.002001899 | 0.002001899 | 0.002001899 | 0.002001899 | 0.002001899 | 0.002001899 | 0.002001899 | 0.002001899 | 0.002001899 | 0.002001899 | 0.002001899 | 0.002001899 | 0 | 0 | 0 | 0 | 0 | 0 | 0 | 0 | 0 | 0 | 0 | 0 | 0 | 0 | 0 | 0 | 0
962 | 783.3998 | 0.001889499 | 75 | 406 | -556 | 0 | 0 | 0 | 0 | 0 | 0 | 0 | 0 | 0 | 0 | 0 | 0 | 0.001889499 | 0.001889499 | 0.001889499 | 0.001889499 | 0.001889499 | 0.001889499 | 0.001889499 | 0.001889499 | 0.001889499 | 0.001889499 | 0.001889499 | 0.001889499 | 0.001889499 | 0.001889499 | 0.001889499 | 0.001889499 | 0.001889499 | 0.001889499 | 0.001889499 | 0.001889499 | 0.001889499 | 0.001889499 | 0.001889499 | 0.001889499 | 0.001889499 | 0.001889499 | 0.001889499 | 0.001889499 | 0.001889499 | 0.001889499 | 0.001889499 | 0.001889499 | 0.001889499 | 0.001889499 | 0.001889499 | 0.001889499 | 0 | 0 | 0 | 0 | 0 | 0 | 0 | 0 | 0 | 0 | 0 | 0 | 0 | 0 | 0 | 0 | 0
962 | 840.2662 | 0.002026657 | 68 | 413 | -549 | 0 | 0 | 0 | 0 | 0 | 0 | 0 | 0 | 0 | 0 | 0 | 0 | 0.002026657 | 0.002026657 | 0.002026657 | 0.002026657 | 0.002026657 | 0.002026657 | 0.002026657 | 0.002026657 | 0.002026657 | 0.002026657 | 0.002026657 | 0.002026657 | 0.002026657 | 0.002026657 | 0.002026657 | 0.002026657 | 0.002026657 | 0.002026657 | 0.002026657 | 0.002026657 | 0.002026657 | 0.002026657 | 0.002026657 | 0.002026657 | 0.002026657 | 0.002026657 | 0.002026657 | 0.002026657 | 0.002026657 | 0.002026657 | 0.002026657 | 0.002026657 | 0.002026657 | 0.002026657 | 0.002026657 | 0.002026657 | 0 | 0 | 0 | 0 | 0 | 0 | 0 | 0 | 0 | 0 | 0 | 0 | 0 | 0 | 0 | 0 | 0
962 | 835.9544 | 0.002016257 | 61 | 420 | -542 | 0 | 0 | 0 | 0 | 0 | 0 | 0 | 0 | 0 | 0 | 0 | 0 | 0.002016257 | 0.002016257 | 0.002016257 | 0.002016257 | 0.002016257 | 0.002016257 | 0.002016257 | 0.002016257 | 0.002016257 | 0.002016257 | 0.002016257 | 0.002016257 | 0.002016257 | 0.002016257 | 0.002016257 | 0.002016257 | 0.002016257 | 0.002016257 | 0.002016257 | 0.002016257 | 0.002016257 | 0.002016257 | 0.002016257 | 0.002016257 | 0.002016257 | 0.002016257 | 0.002016257 | 0.002016257 | 0.002016257 | 0.002016257 | 0.002016257 | 0.002016257 | 0.002016257 | 0.002016257 | 0.002016257 | 0.002016257 | 0 | 0 | 0 | 0 | 0 | 0 | 0 | 0 | 0 | 0 | 0 | 0 | 0 | 0 | 0 | 0 | 0
962 | 830.4783 | 0.002003049 | 54 | 427 | -535 | 0 | 0 | 0 | 0 | 0 | 0 | 0 | 0 | 0 | 0 | 0 | 0 | 0.002003049 | 0.002003049 | 0.002003049 | 0.002003049 | 0.002003049 | 0.002003049 | 0.002003049 | 0.002003049 | 0.002003049 | 0.002003049 | 0.002003049 | 0.002003049 | 0.002003049 | 0.002003049 | 0.002003049 | 0.002003049 | 0.002003049 | 0.002003049 | 0.002003049 | 0.002003049 | 0.002003049 | 0.002003049 | 0.002003049 | 0.002003049 | 0.002003049 | 0.002003049 | 0.002003049 | 0.002003049 | 0.002003049 | 0.002003049 | 0.002003049 | 0.002003049 | 0.002003049 | 0.002003049 | 0.002003049 | 0.002003049 | 0 | 0 | 0 | 0 | 0 | 0 | 0 | 0 | 0 | 0 | 0 | 0 | 0 | 0 | 0 | 0 | 0
962 | 813.3769 | 0.001961802 | 47 | 434 | -528 | 0 | 0 | 0 | 0 | 0 | 0 | 0 | 0 | 0 | 0 | 0 | 0 | 0 | 0.001961802 | 0.001961802 | 0.001961802 | 0.001961802 | 0.001961802 | 0.001961802 | 0.001961802 | 0.001961802 | 0.001961802 | 0.001961802 | 0.001961802 | 0.001961802 | 0.001961802 | 0.001961802 | 0.001961802 | 0.001961802 | 0.001961802 | 0.001961802 | 0.001961802 | 0.001961802 | 0.001961802 | 0.001961802 | 0.001961802 | 0.001961802 | 0.001961802 | 0.001961802 | 0.001961802 | 0.001961802 | 0.001961802 | 0.001961802 | 0.001961802 | 0.001961802 | 0.001961802 | 0.001961802 | 0.001961802 | 0.001961802 | 0 | 0 | 0 | 0 | 0 | 0 | 0 | 0 | 0 | 0 | 0 | 0 | 0 | 0 | 0 | 0
962 | 784.3631 | 0.001891823 | 40 | 441 | -521 | 0 | 0 | 0 | 0 | 0 | 0 | 0 | 0 | 0 | 0 | 0 | 0 | 0 | 0.001891823 | 0.001891823 | 0.001891823 | 0.001891823 | 0.001891823 | 0.001891823 | 0.001891823 | 0.001891823 | 0.001891823 | 0.001891823 | 0.001891823 | 0.001891823 | 0.001891823 | 0.001891823 | 0.001891823 | 0.001891823 | 0.001891823 | 0.001891823 | 0.001891823 | 0.001891823 | 0.001891823 | 0.001891823 | 0.001891823 | 0.001891823 | 0.001891823 | 0.001891823 | 0.001891823 | 0.001891823 | 0.001891823 | 0.001891823 | 0.001891823 | 0.001891823 | 0.001891823 | 0.001891823 | 0.001891823 | 0.001891823 | 0 | 0 | 0 | 0 | 0 | 0 | 0 | 0 | 0 | 0 | 0 | 0 | 0 | 0 | 0 | 0
962 | 765.0503 | 0.001845242 | 30 | 451 | -511 | 0 | 0 | 0 | 0 | 0 | 0 | 0 | 0 | 0 | 0 | 0 | 0 | 0 | 0.001845242 | 0.001845242 | 0.001845242 | 0.001845242 | 0.001845242 | 0.001845242 | 0.001845242 | 0.001845242 | 0.001845242 | 0.001845242 | 0.001845242 | 0.001845242 | 0.001845242 | 0.001845242 | 0.001845242 | 0.001845242 | 0.001845242 | 0.001845242 | 0.001845242 | 0.001845242 | 0.001845242 | 0.001845242 | 0.001845242 | 0.001845242 | 0.001845242 | 0.001845242 | 0.001845242 | 0.001845242 | 0.001845242 | 0.001845242 | 0.001845242 | 0.001845242 | 0.001845242 | 0.001845242 | 0.001845242 | 0.001845242 | 0 | 0 | 0 | 0 | 0 | 0 | 0 | 0 | 0 | 0 | 0 | 0 | 0 | 0 | 0 | 0
962 | 826.1699 | 0.001992657 | 20 | 461 | -501 | 0 | 0 | 0 | 0 | 0 | 0 | 0 | 0 | 0 | 0 | 0 | 0 | 0 | 0 | 0.001992657 | 0.001992657 | 0.001992657 | 0.001992657 | 0.001992657 | 0.001992657 | 0.001992657 | 0.001992657 | 0.001992657 | 0.001992657 | 0.001992657 | 0.001992657 | 0.001992657 | 0.001992657 | 0.001992657 | 0.001992657 | 0.001992657 | 0.001992657 | 0.001992657 | 0.001992657 | 0.001992657 | 0.001992657 | 0.001992657 | 0.001992657 | 0.001992657 | 0.001992657 | 0.001992657 | 0.001992657 | 0.001992657 | 0.001992657 | 0.001992657 | 0.001992657 | 0.001992657 | 0.001992657 | 0.001992657 | 0.001992657 | 0 | 0 | 0 | 0 | 0 | 0 | 0 | 0 | 0 | 0 | 0 | 0 | 0 | 0 | 0
962 | 792.6113 | 0.001911717 | 10 | 471 | -491 | 0 | 0 | 0 | 0 | 0 | 0 | 0 | 0 | 0 | 0 | 0 | 0 | 0 | 0 | 0.001911717 | 0.001911717 | 0.001911717 | 0.001911717 | 0.001911717 | 0.001911717 | 0.001911717 | 0.001911717 | 0.001911717 | 0.001911717 | 0.001911717 | 0.001911717 | 0.001911717 | 0.001911717 | 0.001911717 | 0.001911717 | 0.001911717 | 0.001911717 | 0.001911717 | 0.001911717 | 0.001911717 | 0.001911717 | 0.001911717 | 0.001911717 | 0.001911717 | 0.001911717 | 0.001911717 | 0.001911717 | 0.001911717 | 0.001911717 | 0.001911717 | 0.001911717 | 0.001911717 | 0.001911717 | 0.001911717 | 0.001911717 | 0 | 0 | 0 | 0 | 0 | 0 | 0 | 0 | 0 | 0 | 0 | 0 | 0 | 0 | 0
962 | 823.6668 | 0.00198662 | 0 | 481 | -481 | 0 | 0 | 0 | 0 | 0 | 0 | 0 | 0 | 0 | 0 | 0 | 0 | 0 | 0 | 0.00198662 | 0.00198662 | 0.00198662 | 0.00198662 | 0.00198662 | 0.00198662 | 0.00198662 | 0.00198662 | 0.00198662 | 0.00198662 | 0.00198662 | 0.00198662 | 0.00198662 | 0.00198662 | 0.00198662 | 0.00198662 | 0.00198662 | 0.00198662 | 0.00198662 | 0.00198662 | 0.00198662 | 0.00198662 | 0.00198662 | 0.00198662 | 0.00198662 | 0.00198662 | 0.00198662 | 0.00198662 | 0.00198662 | 0.00198662 | 0.00198662 | 0.00198662 | 0.00198662 | 0.00198662 | 0.00198662 | 0.00198662 | 0.00198662 | 0 | 0 | 0 | 0 | 0 | 0 | 0 | 0 | 0 | 0 | 0 | 0 | 0 | 0
962 | 832.6798 | 0.002008359 | -10 | 491 | -471 | 0 | 0 | 0 | 0 | 0 | 0 | 0 | 0 | 0 | 0 | 0 | 0 | 0 | 0 | 0 | 0.002008359 | 0.002008359 | 0.002008359 | 0.002008359 | 0.002008359 | 0.002008359 | 0.002008359 | 0.002008359 | 0.002008359 | 0.002008359 | 0.002008359 | 0.002008359 | 0.002008359 | 0.002008359 | 0.002008359 | 0.002008359 | 0.002008359 | 0.002008359 | 0.002008359 | 0.002008359 | 0.002008359 | 0.002008359 | 0.002008359 | 0.002008359 | 0.002008359 | 0.002008359 | 0.002008359 | 0.002008359 | 0.002008359 | 0.002008359 | 0.002008359 | 0.002008359 | 0.002008359 | 0.002008359 | 0.002008359 | 0.002008359 | 0 | 0 | 0 | 0 | 0 | 0 | 0 | 0 | 0 | 0 | 0 | 0 | 0 | 0
962 | 800.4751 | 0.001930684 | -20 | 501 | -461 | 0 | 0 | 0 | 0 | 0 | 0 | 0 | 0 | 0 | 0 | 0 | 0 | 0 | 0 | 0 | 0.001930684 | 0.001930684 | 0.001930684 | 0.001930684 | 0.001930684 | 0.001930684 | 0.001930684 | 0.001930684 | 0.001930684 | 0.001930684 | 0.001930684 | 0.001930684 | 0.001930684 | 0.001930684 | 0.001930684 | 0.001930684 | 0.001930684 | 0.001930684 | 0.001930684 | 0.001930684 | 0.001930684 | 0.001930684 | 0.001930684 | 0.001930684 | 0.001930684 | 0.001930684 | 0.001930684 | 0.001930684 | 0.001930684 | 0.001930684 | 0.001930684 | 0.001930684 | 0.001930684 | 0.001930684 | 0.001930684 | 0.001930684 | 0 | 0 | 0 | 0 | 0 | 0 | 0 | 0 | 0 | 0 | 0 | 0 | 0 | 0
962 | 826.8012 | 0.00199418 | -30 | 511 | -451 | 0 | 0 | 0 | 0 | 0 | 0 | 0 | 0 | 0 | 0 | 0 | 0 | 0 | 0 | 0 | 0 | 0.00199418 | 0.00199418 | 0.00199418 | 0.00199418 | 0.00199418 | 0.00199418 | 0.00199418 | 0.00199418 | 0.00199418 | 0.00199418 | 0.00199418 | 0.00199418 | 0.00199418 | 0.00199418 | 0.00199418 | 0.00199418 | 0.00199418 | 0.00199418 | 0.00199418 | 0.00199418 | 0.00199418 | 0.00199418 | 0.00199418 | 0.00199418 | 0.00199418 | 0.00199418 | 0.00199418 | 0.00199418 | 0.00199418 | 0.00199418 | 0.00199418 | 0.00199418 | 0.00199418 | 0.00199418 | 0.00199418 | 0.00199418 | 0 | 0 | 0 | 0 | 0 | 0 | 0 | 0 | 0 | 0 | 0 | 0 | 0
962 | 758.6511 | 0.001829807 | -40 | 521 | -441 | 0 | 0 | 0 | 0 | 0 | 0 | 0 | 0 | 0 | 0 | 0 | 0 | 0 | 0 | 0 | 0 | 0.001829807 | 0.001829807 | 0.001829807 | 0.001829807 | 0.001829807 | 0.001829807 | 0.001829807 | 0.001829807 | 0.001829807 | 0.001829807 | 0.001829807 | 0.001829807 | 0.001829807 | 0.001829807 | 0.001829807 | 0.001829807 | 0.001829807 | 0.001829807 | 0.001829807 | 0.001829807 | 0.001829807 | 0.001829807 | 0.001829807 | 0.001829807 | 0.001829807 | 0.001829807 | 0.001829807 | 0.001829807 | 0.001829807 | 0.001829807 | 0.001829807 | 0.001829807 | 0.001829807 | 0.001829807 | 0.001829807 | 0.001829807 | 0 | 0 | 0 | 0 | 0 | 0 | 0 | 0 | 0 | 0 | 0 | 0 | 0
962 | 837.8252 | 0.002020769 | -47 | 528 | -434 | 0 | 0 | 0 | 0 | 0 | 0 | 0 | 0 | 0 | 0 | 0 | 0 | 0 | 0 | 0 | 0 | 0.002020769 | 0.002020769 | 0.002020769 | 0.002020769 | 0.002020769 | 0.002020769 | 0.002020769 | 0.002020769 | 0.002020769 | 0.002020769 | 0.002020769 | 0.002020769 | 0.002020769 | 0.002020769 | 0.002020769 | 0.002020769 | 0.002020769 | 0.002020769 | 0.002020769 | 0.002020769 | 0.002020769 | 0.002020769 | 0.002020769 | 0.002020769 | 0.002020769 | 0.002020769 | 0.002020769 | 0.002020769 | 0.002020769 | 0.002020769 | 0.002020769 | 0.002020769 | 0.002020769 | 0.002020769 | 0.002020769 | 0.002020769 | 0 | 0 | 0 | 0 | 0 | 0 | 0 | 0 | 0 | 0 | 0 | 0 | 0
962 | 825.9489 | 0.001992124 | -54 | 535 | -427 | 0 | 0 | 0 | 0 | 0 | 0 | 0 | 0 | 0 | 0 | 0 | 0 | 0 | 0 | 0 | 0 | 0 | 0.001992124 | 0.001992124 | 0.001992124 | 0.001992124 | 0.001992124 | 0.001992124 | 0.001992124 | 0.001992124 | 0.001992124 | 0.001992124 | 0.001992124 | 0.001992124 | 0.001992124 | 0.001992124 | 0.001992124 | 0.001992124 | 0.001992124 | 0.001992124 | 0.001992124 | 0.001992124 | 0.001992124 | 0.001992124 | 0.001992124 | 0.001992124 | 0.001992124 | 0.001992124 | 0.001992124 | 0.001992124 | 0.001992124 | 0.001992124 | 0.001992124 | 0.001992124 | 0.001992124 | 0.001992124 | 0.001992124 | 0.001992124 | 0 | 0 | 0 | 0 | 0 | 0 | 0 | 0 | 0 | 0 | 0 | 0
962 | 817.1088 | 0.001970803 | -61 | 542 | -420 | 0 | 0 | 0 | 0 | 0 | 0 | 0 | 0 | 0 | 0 | 0 | 0 | 0 | 0 | 0 | 0 | 0 | 0.001970803 | 0.001970803 | 0.001970803 | 0.001970803 | 0.001970803 | 0.001970803 | 0.001970803 | 0.001970803 | 0.001970803 | 0.001970803 | 0.001970803 | 0.001970803 | 0.001970803 | 0.001970803 | 0.001970803 | 0.001970803 | 0.001970803 | 0.001970803 | 0.001970803 | 0.001970803 | 0.001970803 | 0.001970803 | 0.001970803 | 0.001970803 | 0.001970803 | 0.001970803 | 0.001970803 | 0.001970803 | 0.001970803 | 0.001970803 | 0.001970803 | 0.001970803 | 0.001970803 | 0.001970803 | 0.001970803 | 0.001970803 | 0 | 0 | 0 | 0 | 0 | 0 | 0 | 0 | 0 | 0 | 0 | 0
962 | 813.6955 | 0.00196257 | -68 | 549 | -413 | 0 | 0 | 0 | 0 | 0 | 0 | 0 | 0 | 0 | 0 | 0 | 0 | 0 | 0 | 0 | 0 | 0 | 0.00196257 | 0.00196257 | 0.00196257 | 0.00196257 | 0.00196257 | 0.00196257 | 0.00196257 | 0.00196257 | 0.00196257 | 0.00196257 | 0.00196257 | 0.00196257 | 0.00196257 | 0.00196257 | 0.00196257 | 0.00196257 | 0.00196257 | 0.00196257 | 0.00196257 | 0.00196257 | 0.00196257 | 0.00196257 | 0.00196257 | 0.00196257 | 0.00196257 | 0.00196257 | 0.00196257 | 0.00196257 | 0.00196257 | 0.00196257 | 0.00196257 | 0.00196257 | 0.00196257 | 0.00196257 | 0.00196257 | 0.00196257 | 0 | 0 | 0 | 0 | 0 | 0 | 0 | 0 | 0 | 0 | 0 | 0
962 | 340.9379 | 0.0008223156 | -75 | 556 | -406 | 0 | 0 | 0 | 0 | 0 | 0 | 0 | 0 | 0 | 0 | 0 | 0 | 0 | 0 | 0 | 0 | 0 | 0.0008223156 | 0.0008223156 | 0.0008223156 | 0.0008223156 | 0.0008223156 | 0.0008223156 | 0.0008223156 | 0.0008223156 | 0.0008223156 | 0.0008223156 | 0.0008223156 | 0.0008223156 | 0.0008223156 | 0.0008223156 | 0.0008223156 | 0.0008223156 | 0.0008223156 | 0.0008223156 | 0.0008223156 | 0.0008223156 | 0.0008223156 | 0.0008223156 | 0.0008223156 | 0.0008223156 | 0.0008223156 | 0.0008223156 | 0.0008223156 | 0.0008223156 | 0.0008223156 | 0.0008223156 | 0.0008223156 | 0.0008223156 | 0.0008223156 | 0.0008223156 | 0.0008223156 | 0.0008223156 | 0 | 0 | 0 | 0 | 0 | 0 | 0 | 0 | 0 | 0 | 0 | 0
962 | 857.5691 | 0.00206839 | -68 | 549 | -413 | 0 | 0 | 0 | 0 | 0 | 0 | 0 | 0 | 0 | 0 | 0 | 0 | 0 | 0 | 0 | 0 | 0 | 0.00206839 | 0.00206839 | 0.00206839 | 0.00206839 | 0.00206839 | 0.00206839 | 0.00206839 | 0.00206839 | 0.00206839 | 0.00206839 | 0.00206839 | 0.00206839 | 0.00206839 | 0.00206839 | 0.00206839 | 0.00206839 | 0.00206839 | 0.00206839 | 0.00206839 | 0.00206839 | 0.00206839 | 0.00206839 | 0.00206839 | 0.00206839 | 0.00206839 | 0.00206839 | 0.00206839 | 0.00206839 | 0.00206839 | 0.00206839 | 0.00206839 | 0.00206839 | 0.00206839 | 0.00206839 | 0.00206839 | 0.00206839 | 0 | 0 | 0 | 0 | 0 | 0 | 0 | 0 | 0 | 0 | 0 | 0
962 | 876.6342 | 0.002114373 | -61 | 542 | -420 | 0 | 0 | 0 | 0 | 0 | 0 | 0 | 0 | 0 | 0 | 0 | 0 | 0 | 0 | 0 | 0 | 0 | 0.002114373 | 0.002114373 | 0.002114373 | 0.002114373 | 0.002114373 | 0.002114373 | 0.002114373 | 0.002114373 | 0.002114373 | 0.002114373 | 0.002114373 | 0.002114373 | 0.002114373 | 0.002114373 | 0.002114373 | 0.002114373 | 0.002114373 | 0.002114373 | 0.002114373 | 0.002114373 | 0.002114373 | 0.002114373 | 0.002114373 | 0.002114373 | 0.002114373 | 0.002114373 | 0.002114373 | 0.002114373 | 0.002114373 | 0.002114373 | 0.002114373 | 0.002114373 | 0.002114373 | 0.002114373 | 0.002114373 | 0.002114373 | 0 | 0 | 0 | 0 | 0 | 0 | 0 | 0 | 0 | 0 | 0 | 0
962 | 827.4706 | 0.001995795 | -54 | 535 | -427 | 0 | 0 | 0 | 0 | 0 | 0 | 0 | 0 | 0 | 0 | 0 | 0 | 0 | 0 | 0 | 0 | 0 | 0.001995795 | 0.001995795 | 0.001995795 | 0.001995795 | 0.001995795 | 0.001995795 | 0.001995795 | 0.001995795 | 0.001995795 | 0.001995795 | 0.001995795 | 0.001995795 | 0.001995795 | 0.001995795 | 0.001995795 | 0.001995795 | 0.001995795 | 0.001995795 | 0.001995795 | 0.001995795 | 0.001995795 | 0.001995795 | 0.001995795 | 0.001995795 | 0.001995795 | 0.001995795 | 0.001995795 | 0.001995795 | 0.001995795 | 0.001995795 | 0.001995795 | 0.001995795 | 0.001995795 | 0.001995795 | 0.001995795 | 0.001995795 | 0 | 0 | 0 | 0 | 0 | 0 | 0 | 0 | 0 | 0 | 0 | 0
962 | 782.0303 | 0.001886196 | -47 | 528 | -434 | 0 | 0 | 0 | 0 | 0 | 0 | 0 | 0 | 0 | 0 | 0 | 0 | 0 | 0 | 0 | 0 | 0.001886196 | 0.001886196 | 0.001886196 | 0.001886196 | 0.001886196 | 0.001886196 | 0.001886196 | 0.001886196 | 0.001886196 | 0.001886196 | 0.001886196 | 0.001886196 | 0.001886196 | 0.001886196 | 0.001886196 | 0.001886196 | 0.001886196 | 0.001886196 | 0.001886196 | 0.001886196 | 0.001886196 | 0.001886196 | 0.001886196 | 0.001886196 | 0.001886196 | 0.001886196 | 0.001886196 | 0.001886196 | 0.001886196 | 0.001886196 | 0.001886196 | 0.001886196 | 0.001886196 | 0.001886196 | 0.001886196 | 0.001886196 | 0 | 0 | 0 | 0 | 0 | 0 | 0 | 0 | 0 | 0 | 0 | 0 | 0
962 | 793.663 | 0.001914253 | -40 | 521 | -441 | 0 | 0 | 0 | 0 | 0 | 0 | 0 | 0 | 0 | 0 | 0 | 0 | 0 | 0 | 0 | 0 | 0.001914253 | 0.001914253 | 0.001914253 | 0.001914253 | 0.001914253 | 0.001914253 | 0.001914253 | 0.001914253 | 0.001914253 | 0.001914253 | 0.001914253 | 0.001914253 | 0.001914253 | 0.001914253 | 0.001914253 | 0.001914253 | 0.001914253 | 0.001914253 | 0.001914253 | 0.001914253 | 0.001914253 | 0.001914253 | 0.001914253 | 0.001914253 | 0.001914253 | 0.001914253 | 0.001914253 | 0.001914253 | 0.001914253 | 0.001914253 | 0.001914253 | 0.001914253 | 0.001914253 | 0.001914253 | 0.001914253 | 0.001914253 | 0 | 0 | 0 | 0 | 0 | 0 | 0 | 0 | 0 | 0 | 0 | 0 | 0
962 | 834.497 | 0.002012742 | -30 | 511 | -451 | 0 | 0 | 0 | 0 | 0 | 0 | 0 | 0 | 0 | 0 | 0 | 0 | 0 | 0 | 0 | 0 | 0.002012742 | 0.002012742 | 0.002012742 | 0.002012742 | 0.002012742 | 0.002012742 | 0.002012742 | 0.002012742 | 0.002012742 | 0.002012742 | 0.002012742 | 0.002012742 | 0.002012742 | 0.002012742 | 0.002012742 | 0.002012742 | 0.002012742 | 0.002012742 | 0.002012742 | 0.002012742 | 0.002012742 | 0.002012742 | 0.002012742 | 0.002012742 | 0.002012742 | 0.002012742 | 0.002012742 | 0.002012742 | 0.002012742 | 0.002012742 | 0.002012742 | 0.002012742 | 0.002012742 | 0.002012742 | 0.002012742 | 0.002012742 | 0 | 0 | 0 | 0 | 0 | 0 | 0 | 0 | 0 | 0 | 0 | 0 | 0
962 | 832.1242 | 0.002007019 | -20 | 501 | -461 | 0 | 0 | 0 | 0 | 0 | 0 | 0 | 0 | 0 | 0 | 0 | 0 | 0 | 0 | 0 | 0.002007019 | 0.002007019 | 0.002007019 | 0.002007019 | 0.002007019 | 0.002007019 | 0.002007019 | 0.002007019 | 0.002007019 | 0.002007019 | 0.002007019 | 0.002007019 | 0.002007019 | 0.002007019 | 0.002007019 | 0.002007019 | 0.002007019 | 0.002007019 | 0.002007019 | 0.002007019 | 0.002007019 | 0.002007019 | 0.002007019 | 0.002007019 | 0.002007019 | 0.002007019 | 0.002007019 | 0.002007019 | 0.002007019 | 0.002007019 | 0.002007019 | 0.002007019 | 0.002007019 | 0.002007019 | 0.002007019 | 0.002007019 | 0 | 0 | 0 | 0 | 0 | 0 | 0 | 0 | 0 | 0 | 0 | 0 | 0 | 0
962 | 816.7691 | 0.001969983 | -10 | 491 | -471 | 0 | 0 | 0 | 0 | 0 | 0 | 0 | 0 | 0 | 0 | 0 | 0 | 0 | 0 | 0 | 0.001969983 | 0.001969983 | 0.001969983 | 0.001969983 | 0.001969983 | 0.001969983 | 0.001969983 | 0.001969983 | 0.001969983 | 0.001969983 | 0.001969983 | 0.001969983 | 0.001969983 | 0.001969983 | 0.001969983 | 0.001969983 | 0.001969983 | 0.001969983 | 0.001969983 | 0.001969983 | 0.001969983 | 0.001969983 | 0.001969983 | 0.001969983 | 0.001969983 | 0.001969983 | 0.001969983 | 0.001969983 | 0.001969983 | 0.001969983 | 0.001969983 | 0.001969983 | 0.001969983 | 0.001969983 | 0.001969983 | 0.001969983 | 0 | 0 | 0 | 0 | 0 | 0 | 0 | 0 | 0 | 0 | 0 | 0 | 0 | 0
962 | 814.7399 | 0.001965089 | 0 | 481 | -481 | 0 | 0 | 0 | 0 | 0 | 0 | 0 | 0 | 0 | 0 | 0 | 0 | 0 | 0 | 0.001965089 | 0.001965089 | 0.001965089 | 0.001965089 | 0.001965089 | 0.001965089 | 0.001965089 | 0.001965089 | 0.001965089 | 0.001965089 | 0.001965089 | 0.001965089 | 0.001965089 | 0.001965089 | 0.001965089 | 0.001965089 | 0.001965089 | 0.001965089 | 0.001965089 | 0.001965089 | 0.001965089 | 0.001965089 | 0.001965089 | 0.001965089 | 0.001965089 | 0.001965089 | 0.001965089 | 0.001965089 | 0.001965089 | 0.001965089 | 0.001965089 | 0.001965089 | 0.001965089 | 0.001965089 | 0.001965089 | 0.001965089 | 0.001965089 | 0 | 0 | 0 | 0 | 0 | 0 | 0 | 0 | 0 | 0 | 0 | 0 | 0 | 0
929 | 1154.468 | 0.002784487 | 10 | 454.5 | -474.5 | 0 | 0 | 0 | 0 | 0 | 0 | 0 | 0 | 0 | 0 | 0 | 0 | 0 | 0 | 0 | 0.002784487 | 0.002784487 | 0.002784487 | 0.002784487 | 0.002784487 | 0.002784487 | 0.002784487 | 0.002784487 | 0.002784487 | 0.002784487 | 0.002784487 | 0.002784487 | 0.002784487 | 0.002784487 | 0.002784487 | 0.002784487 | 0.002784487 | 0.002784487 | 0.002784487 | 0.002784487 | 0.002784487 | 0.002784487 | 0.002784487 | 0.002784487 | 0.002784487 | 0.002784487 | 0.002784487 | 0.002784487 | 0.002784487 | 0.002784487 | 0.002784487 | 0.002784487 | 0.002784487 | 0.002784487 | 0.002784487 | 0 | 0 | 0 | 0 | 0 | 0 | 0 | 0 | 0 | 0 | 0 | 0 | 0 | 0 | 0
929 | 1188.913 | 0.002867565 | 20 | 444.5 | -484.5 | 0 | 0 | 0 | 0 | 0 | 0 | 0 | 0 | 0 | 0 | 0 | 0 | 0 | 0 | 0.002867565 | 0.002867565 | 0.002867565 | 0.002867565 | 0.002867565 | 0.002867565 | 0.002867565 | 0.002867565 | 0.002867565 | 0.002867565 | 0.002867565 | 0.002867565 | 0.002867565 | 0.002867565 | 0.002867565 | 0.002867565 | 0.002867565 | 0.002867565 | 0.002867565 | 0.002867565 | 0.002867565 | 0.002867565 | 0.002867565 | 0.002867565 | 0.002867565 | 0.002867565 | 0.002867565 | 0.002867565 | 0.002867565 | 0.002867565 | 0.002867565 | 0.002867565 | 0.002867565 | 0.002867565 | 0.002867565 | 0 | 0 | 0 | 0 | 0 | 0 | 0 | 0 | 0 | 0 | 0 | 0 | 0 | 0 | 0 | 0
929 | 1157.2 | 0.002791077 | 30 | 434.5 | -494.5 | 0 | 0 | 0 | 0 | 0 | 0 | 0 | 0 | 0 | 0 | 0 | 0 | 0 | 0 | 0.002791077 | 0.002791077 | 0.002791077 | 0.002791077 | 0.002791077 | 0.002791077 | 0.002791077 | 0.002791077 | 0.002791077 | 0.002791077 | 0.002791077 | 0.002791077 | 0.002791077 | 0.002791077 | 0.002791077 | 0.002791077 | 0.002791077 | 0.002791077 | 0.002791077 | 0.002791077 | 0.002791077 | 0.002791077 | 0.002791077 | 0.002791077 | 0.002791077 | 0.002791077 | 0.002791077 | 0.002791077 | 0.002791077 | 0.002791077 | 0.002791077 | 0.002791077 | 0.002791077 | 0.002791077 | 0.002791077 | 0 | 0 | 0 | 0 | 0 | 0 | 0 | 0 | 0 | 0 | 0 | 0 | 0 | 0 | 0 | 0
929 | 1197.007 | 0.002887087 | 40 | 424.5 | -504.5 | 0 | 0 | 0 | 0 | 0 | 0 | 0 | 0 | 0 | 0 | 0 | 0 | 0 | 0 | 0.002887087 | 0.002887087 | 0.002887087 | 0.002887087 | 0.002887087 | 0.002887087 | 0.002887087 | 0.002887087 | 0.002887087 | 0.002887087 | 0.002887087 | 0.002887087 | 0.002887087 | 0.002887087 | 0.002887087 | 0.002887087 | 0.002887087 | 0.002887087 | 0.002887087 | 0.002887087 | 0.002887087 | 0.002887087 | 0.002887087 | 0.002887087 | 0.002887087 | 0.002887087 | 0.002887087 | 0.002887087 | 0.002887087 | 0.002887087 | 0.002887087 | 0.002887087 | 0.002887087 | 0.002887087 | 0 | 0 | 0 | 0 | 0 | 0 | 0 | 0 | 0 | 0 | 0 | 0 | 0 | 0 | 0 | 0 | 0
929 | 1329.101 | 0.003205689 | 47 | 417.5 | -511.5 | 0 | 0 | 0 | 0 | 0 | 0 | 0 | 0 | 0 | 0 | 0 | 0 | 0 | 0.003205689 | 0.003205689 | 0.003205689 | 0.003205689 | 0.003205689 | 0.003205689 | 0.003205689 | 0.003205689 | 0.003205689 | 0.003205689 | 0.003205689 | 0.003205689 | 0.003205689 | 0.003205689 | 0.003205689 | 0.003205689 | 0.003205689 | 0.003205689 | 0.003205689 | 0.003205689 | 0.003205689 | 0.003205689 | 0.003205689 | 0.003205689 | 0.003205689 | 0.003205689 | 0.003205689 | 0.003205689 | 0.003205689 | 0.003205689 | 0.003205689 | 0.003205689 | 0.003205689 | 0.003205689 | 0.003205689 | 0 | 0 | 0 | 0 | 0 | 0 | 0 | 0 | 0 | 0 | 0 | 0 | 0 | 0 | 0 | 0 | 0
929 | 1187.328 | 0.002863743 | 54 | 410.5 | -518.5 | 0 | 0 | 0 | 0 | 0 | 0 | 0 | 0 | 0 | 0 | 0 | 0 | 0 | 0.002863743 | 0.002863743 | 0.002863743 | 0.002863743 | 0.002863743 | 0.002863743 | 0.002863743 | 0.002863743 | 0.002863743 | 0.002863743 | 0.002863743 | 0.002863743 | 0.002863743 | 0.002863743 | 0.002863743 | 0.002863743 | 0.002863743 | 0.002863743 | 0.002863743 | 0.002863743 | 0.002863743 | 0.002863743 | 0.002863743 | 0.002863743 | 0.002863743 | 0.002863743 | 0.002863743 | 0.002863743 | 0.002863743 | 0.002863743 | 0.002863743 | 0.002863743 | 0.002863743 | 0.002863743 | 0.002863743 | 0 | 0 | 0 | 0 | 0 | 0 | 0 | 0 | 0 | 0 | 0 | 0 | 0 | 0 | 0 | 0 | 0
929 | 1124.415 | 0.002712 | 61 | 403.5 | -525.5 | 0 | 0 | 0 | 0 | 0 | 0 | 0 | 0 | 0 | 0 | 0 | 0 | 0 | 0.002712 | 0.002712 | 0.002712 | 0.002712 | 0.002712 | 0.002712 | 0.002712 | 0.002712 | 0.002712 | 0.002712 | 0.002712 | 0.002712 | 0.002712 | 0.002712 | 0.002712 | 0.002712 | 0.002712 | 0.002712 | 0.002712 | 0.002712 | 0.002712 | 0.002712 | 0.002712 | 0.002712 | 0.002712 | 0.002712 | 0.002712 | 0.002712 | 0.002712 | 0.002712 | 0.002712 | 0.002712 | 0.002712 | 0.002712 | 0.002712 | 0 | 0 | 0 | 0 | 0 | 0 | 0 | 0 | 0 | 0 | 0 | 0 | 0 | 0 | 0 | 0 | 0
929 | 1211.439 | 0.002921897 | 68 | 396.5 | -532.5 | 0 | 0 | 0 | 0 | 0 | 0 | 0 | 0 | 0 | 0 | 0 | 0 | 0 | 0.002921897 | 0.002921897 | 0.002921897 | 0.002921897 | 0.002921897 | 0.002921897 | 0.002921897 | 0.002921897 | 0.002921897 | 0.002921897 | 0.002921897 | 0.002921897 | 0.002921897 | 0.002921897 | 0.002921897 | 0.002921897 | 0.002921897 | 0.002921897 | 0.002921897 | 0.002921897 | 0.002921897 | 0.002921897 | 0.002921897 | 0.002921897 | 0.002921897 | 0.002921897 | 0.002921897 | 0.002921897 | 0.002921897 | 0.002921897 | 0.002921897 | 0.002921897 | 0.002921897 | 0.002921897 | 0 | 0 | 0 | 0 | 0 | 0 | 0 | 0 | 0 | 0 | 0 | 0 | 0 | 0 | 0 | 0 | 0 | 0
929 | 1134.772 | 0.002736981 | 75 | 389.5 | -539.5 | 0 | 0 | 0 | 0 | 0 | 0 | 0 | 0 | 0 | 0 | 0 | 0 | 0.002736981 | 0.002736981 | 0.002736981 | 0.002736981 | 0.002736981 | 0.002736981 | 0.002736981 | 0.002736981 | 0.002736981 | 0.002736981 | 0.002736981 | 0.002736981 | 0.002736981 | 0.002736981 | 0.002736981 | 0.002736981 | 0.002736981 | 0.002736981 | 0.002736981 | 0.002736981 | 0.002736981 | 0.002736981 | 0.002736981 | 0.002736981 | 0.002736981 | 0.002736981 | 0.002736981 | 0.002736981 | 0.002736981 | 0.002736981 | 0.002736981 | 0.002736981 | 0.002736981 | 0.002736981 | 0.002736981 | 0 | 0 | 0 | 0 | 0 | 0 | 0 | 0 | 0 | 0 | 0 | 0 | 0 | 0 | 0 | 0 | 0 | 0
929 | 1221.65 | 0.002946525 | 68 | 396.5 | -532.5 | 0 | 0 | 0 | 0 | 0 | 0 | 0 | 0 | 0 | 0 | 0 | 0 | 0 | 0.002946525 | 0.002946525 | 0.002946525 | 0.002946525 | 0.002946525 | 0.002946525 | 0.002946525 | 0.002946525 | 0.002946525 | 0.002946525 | 0.002946525 | 0.002946525 | 0.002946525 | 0.002946525 | 0.002946525 | 0.002946525 | 0.002946525 | 0.002946525 | 0.002946525 | 0.002946525 | 0.002946525 | 0.002946525 | 0.002946525 | 0.002946525 | 0.002946525 | 0.002946525 | 0.002946525 | 0.002946525 | 0.002946525 | 0.002946525 | 0.002946525 | 0.002946525 | 0.002946525 | 0.002946525 | 0 | 0 | 0 | 0 | 0 | 0 | 0 | 0 | 0 | 0 | 0 | 0 | 0 | 0 | 0 | 0 | 0 | 0
929 | 1138.108 | 0.002745028 | 61 | 403.5 | -525.5 | 0 | 0 | 0 | 0 | 0 | 0 | 0 | 0 | 0 | 0 | 0 | 0 | 0 | 0.002745028 | 0.002745028 | 0.002745028 | 0.002745028 | 0.002745028 | 0.002745028 | 0.002745028 | 0.002745028 | 0.002745028 | 0.002745028 | 0.002745028 | 0.002745028 | 0.002745028 | 0.002745028 | 0.002745028 | 0.002745028 | 0.002745028 | 0.002745028 | 0.002745028 | 0.002745028 | 0.002745028 | 0.002745028 | 0.002745028 | 0.002745028 | 0.002745028 | 0.002745028 | 0.002745028 | 0.002745028 | 0.002745028 | 0.002745028 | 0.002745028 | 0.002745028 | 0.002745028 | 0.002745028 | 0.002745028 | 0 | 0 | 0 | 0 | 0 | 0 | 0 | 0 | 0 | 0 | 0 | 0 | 0 | 0 | 0 | 0 | 0
929 | 1170.556 | 0.002823289 | 54 | 410.5 | -518.5 | 0 | 0 | 0 | 0 | 0 | 0 | 0 | 0 | 0 | 0 | 0 | 0 | 0 | 0.002823289 | 0.002823289 | 0.002823289 | 0.002823289 | 0.002823289 | 0.002823289 | 0.002823289 | 0.002823289 | 0.002823289 | 0.002823289 | 0.002823289 | 0.002823289 | 0.002823289 | 0.002823289 | 0.002823289 | 0.002823289 | 0.002823289 | 0.002823289 | 0.002823289 | 0.002823289 | 0.002823289 | 0.002823289 | 0.002823289 | 0.002823289 | 0.002823289 | 0.002823289 | 0.002823289 | 0.002823289 | 0.002823289 | 0.002823289 | 0.002823289 | 0.002823289 | 0.002823289 | 0.002823289 | 0.002823289 | 0 | 0 | 0 | 0 | 0 | 0 | 0 | 0 | 0 | 0 | 0 | 0 | 0 | 0 | 0 | 0 | 0
929 | 1156.736 | 0.002789957 | 47 | 417.5 | -511.5 | 0 | 0 | 0 | 0 | 0 | 0 | 0 | 0 | 0 | 0 | 0 | 0 | 0 | 0.002789957 | 0.002789957 | 0.002789957 | 0.002789957 | 0.002789957 | 0.002789957 | 0.002789957 | 0.002789957 | 0.002789957 | 0.002789957 | 0.002789957 | 0.002789957 | 0.002789957 | 0.002789957 | 0.002789957 | 0.002789957 | 0.002789957 | 0.002789957 | 0.002789957 | 0.002789957 | 0.002789957 | 0.002789957 | 0.002789957 | 0.002789957 | 0.002789957 | 0.002789957 | 0.002789957 | 0.002789957 | 0.002789957 | 0.002789957 | 0.002789957 | 0.002789957 | 0.002789957 | 0.002789957 | 0.002789957 | 0 | 0 | 0 | 0 | 0 | 0 | 0 | 0 | 0 | 0 | 0 | 0 | 0 | 0 | 0 | 0 | 0
929 | 1234.856 | 0.002978376 | 40 | 424.5 | -504.5 | 0 | 0 | 0 | 0 | 0 | 0 | 0 | 0 | 0 | 0 | 0 | 0 | 0 | 0 | 0.002978376 | 0.002978376 | 0.002978376 | 0.002978376 | 0.002978376 | 0.002978376 | 0.002978376 | 0.002978376 | 0.002978376 | 0.002978376 | 0.002978376 | 0.002978376 | 0.002978376 | 0.002978376 | 0.002978376 | 0.002978376 | 0.002978376 | 0.002978376 | 0.002978376 | 0.002978376 | 0.002978376 | 0.002978376 | 0.002978376 | 0.002978376 | 0.002978376 | 0.002978376 | 0.002978376 | 0.002978376 | 0.002978376 | 0.002978376 | 0.002978376 | 0.002978376 | 0.002978376 | 0.002978376 | 0 | 0 | 0 | 0 | 0 | 0 | 0 | 0 | 0 | 0 | 0 | 0 | 0 | 0 | 0 | 0 | 0
929 | 1114.024 | 0.002686939 | 30 | 434.5 | -494.5 | 0 | 0 | 0 | 0 | 0 | 0 | 0 | 0 | 0 | 0 | 0 | 0 | 0 | 0 | 0.002686939 | 0.002686939 | 0.002686939 | 0.002686939 | 0.002686939 | 0.002686939 | 0.002686939 | 0.002686939 | 0.002686939 | 0.002686939 | 0.002686939 | 0.002686939 | 0.002686939 | 0.002686939 | 0.002686939 | 0.002686939 | 0.002686939 | 0.002686939 | 0.002686939 | 0.002686939 | 0.002686939 | 0.002686939 | 0.002686939 | 0.002686939 | 0.002686939 | 0.002686939 | 0.002686939 | 0.002686939 | 0.002686939 | 0.002686939 | 0.002686939 | 0.002686939 | 0.002686939 | 0.002686939 | 0.002686939 | 0 | 0 | 0 | 0 | 0 | 0 | 0 | 0 | 0 | 0 | 0 | 0 | 0 | 0 | 0 | 0
929 | 1151.972 | 0.002778468 | 20 | 444.5 | -484.5 | 0 | 0 | 0 | 0 | 0 | 0 | 0 | 0 | 0 | 0 | 0 | 0 | 0 | 0 | 0.002778468 | 0.002778468 | 0.002778468 | 0.002778468 | 0.002778468 | 0.002778468 | 0.002778468 | 0.002778468 | 0.002778468 | 0.002778468 | 0.002778468 | 0.002778468 | 0.002778468 | 0.002778468 | 0.002778468 | 0.002778468 | 0.002778468 | 0.002778468 | 0.002778468 | 0.002778468 | 0.002778468 | 0.002778468 | 0.002778468 | 0.002778468 | 0.002778468 | 0.002778468 | 0.002778468 | 0.002778468 | 0.002778468 | 0.002778468 | 0.002778468 | 0.002778468 | 0.002778468 | 0.002778468 | 0.002778468 | 0 | 0 | 0 | 0 | 0 | 0 | 0 | 0 | 0 | 0 | 0 | 0 | 0 | 0 | 0 | 0
929 | 1140.038 | 0.002749684 | 10 | 454.5 | -474.5 | 0 | 0 | 0 | 0 | 0 | 0 | 0 | 0 | 0 | 0 | 0 | 0 | 0 | 0 | 0 | 0.002749684 | 0.002749684 | 0.002749684 | 0.002749684 | 0.002749684 | 0.002749684 | 0.002749684 | 0.002749684 | 0.002749684 | 0.002749684 | 0.002749684 | 0.002749684 | 0.002749684 | 0.002749684 | 0.002749684 | 0.002749684 | 0.002749684 | 0.002749684 | 0.002749684 | 0.002749684 | 0.002749684 | 0.002749684 | 0.002749684 | 0.002749684 | 0.002749684 | 0.002749684 | 0.002749684 | 0.002749684 | 0.002749684 | 0.002749684 | 0.002749684 | 0.002749684 | 0.002749684 | 0.002749684 | 0.002749684 | 0 | 0 | 0 | 0 | 0 | 0 | 0 | 0 | 0 | 0 | 0 | 0 | 0 | 0 | 0
929 | 1229.348 | 0.002965093 | 0 | 464.5 | -464.5 | 0 | 0 | 0 | 0 | 0 | 0 | 0 | 0 | 0 | 0 | 0 | 0 | 0 | 0 | 0 | 0.002965093 | 0.002965093 | 0.002965093 | 0.002965093 | 0.002965093 | 0.002965093 | 0.002965093 | 0.002965093 | 0.002965093 | 0.002965093 | 0.002965093 | 0.002965093 | 0.002965093 | 0.002965093 | 0.002965093 | 0.002965093 | 0.002965093 | 0.002965093 | 0.002965093 | 0.002965093 | 0.002965093 | 0.002965093 | 0.002965093 | 0.002965093 | 0.002965093 | 0.002965093 | 0.002965093 | 0.002965093 | 0.002965093 | 0.002965093 | 0.002965093 | 0.002965093 | 0.002965093 | 0.002965093 | 0.002965093 | 0 | 0 | 0 | 0 | 0 | 0 | 0 | 0 | 0 | 0 | 0 | 0 | 0 | 0 | 0
929 | 1118.552 | 0.00269786 | -10 | 474.5 | -454.5 | 0 | 0 | 0 | 0 | 0 | 0 | 0 | 0 | 0 | 0 | 0 | 0 | 0 | 0 | 0 | 0.00269786 | 0.00269786 | 0.00269786 | 0.00269786 | 0.00269786 | 0.00269786 | 0.00269786 | 0.00269786 | 0.00269786 | 0.00269786 | 0.00269786 | 0.00269786 | 0.00269786 | 0.00269786 | 0.00269786 | 0.00269786 | 0.00269786 | 0.00269786 | 0.00269786 | 0.00269786 | 0.00269786 | 0.00269786 | 0.00269786 | 0.00269786 | 0.00269786 | 0.00269786 | 0.00269786 | 0.00269786 | 0.00269786 | 0.00269786 | 0.00269786 | 0.00269786 | 0.00269786 | 0.00269786 | 0.00269786 | 0 | 0 | 0 | 0 | 0 | 0 | 0 | 0 | 0 | 0 | 0 | 0 | 0 | 0 | 0
929 | 1195.474 | 0.002883389 | -20 | 484.5 | -444.5 | 0 | 0 | 0 | 0 | 0 | 0 | 0 | 0 | 0 | 0 | 0 | 0 | 0 | 0 | 0 | 0 | 0.002883389 | 0.002883389 | 0.002883389 | 0.002883389 | 0.002883389 | 0.002883389 | 0.002883389 | 0.002883389 | 0.002883389 | 0.002883389 | 0.002883389 | 0.002883389 | 0.002883389 | 0.002883389 | 0.002883389 | 0.002883389 | 0.002883389 | 0.002883389 | 0.002883389 | 0.002883389 | 0.002883389 | 0.002883389 | 0.002883389 | 0.002883389 | 0.002883389 | 0.002883389 | 0.002883389 | 0.002883389 | 0.002883389 | 0.002883389 | 0.002883389 | 0.002883389 | 0.002883389 | 0.002883389 | 0.002883389 | 0 | 0 | 0 | 0 | 0 | 0 | 0 | 0 | 0 | 0 | 0 | 0 | 0 | 0
929 | 1168.516 | 0.00281837 | -30 | 494.5 | -434.5 | 0 | 0 | 0 | 0 | 0 | 0 | 0 | 0 | 0 | 0 | 0 | 0 | 0 | 0 | 0 | 0 | 0.00281837 | 0.00281837 | 0.00281837 | 0.00281837 | 0.00281837 | 0.00281837 | 0.00281837 | 0.00281837 | 0.00281837 | 0.00281837 | 0.00281837 | 0.00281837 | 0.00281837 | 0.00281837 | 0.00281837 | 0.00281837 | 0.00281837 | 0.00281837 | 0.00281837 | 0.00281837 | 0.00281837 | 0.00281837 | 0.00281837 | 0.00281837 | 0.00281837 | 0.00281837 | 0.00281837 | 0.00281837 | 0.00281837 | 0.00281837 | 0.00281837 | 0.00281837 | 0.00281837 | 0.00281837 | 0.00281837 | 0 | 0 | 0 | 0 | 0 | 0 | 0 | 0 | 0 | 0 | 0 | 0 | 0 | 0
929 | 1173.437 | 0.002830239 | -40 | 504.5 | -424.5 | 0 | 0 | 0 | 0 | 0 | 0 | 0 | 0 | 0 | 0 | 0 | 0 | 0 | 0 | 0 | 0 | 0 | 0.002830239 | 0.002830239 | 0.002830239 | 0.002830239 | 0.002830239 | 0.002830239 | 0.002830239 | 0.002830239 | 0.002830239 | 0.002830239 | 0.002830239 | 0.002830239 | 0.002830239 | 0.002830239 | 0.002830239 | 0.002830239 | 0.002830239 | 0.002830239 | 0.002830239 | 0.002830239 | 0.002830239 | 0.002830239 | 0.002830239 | 0.002830239 | 0.002830239 | 0.002830239 | 0.002830239 | 0.002830239 | 0.002830239 | 0.002830239 | 0.002830239 | 0.002830239 | 0.002830239 | 0.002830239 | 0 | 0 | 0 | 0 | 0 | 0 | 0 | 0 | 0 | 0 | 0 | 0 | 0 | 0
929 | 1158.535 | 0.002794296 | -47 | 511.5 | -417.5 | 0 | 0 | 0 | 0 | 0 | 0 | 0 | 0 | 0 | 0 | 0 | 0 | 0 | 0 | 0 | 0 | 0 | 0.002794296 | 0.002794296 | 0.002794296 | 0.002794296 | 0.002794296 | 0.002794296 | 0.002794296 | 0.002794296 | 0.002794296 | 0.002794296 | 0.002794296 | 0.002794296 | 0.002794296 | 0.002794296 | 0.002794296 | 0.002794296 | 0.002794296 | 0.002794296 | 0.002794296 | 0.002794296 | 0.002794296 | 0.002794296 | 0.002794296 | 0.002794296 | 0.002794296 | 0.002794296 | 0.002794296 | 0.002794296 | 0.002794296 | 0.002794296 | 0.002794296 | 0.002794296 | 0.002794296 | 0.002794296 | 0.002794296 | 0 | 0 | 0 | 0 | 0 | 0 | 0 | 0 | 0 | 0 | 0 | 0 | 0
929 | 1119.588 | 0.002700359 | -54 | 518.5 | -410.5 | 0 | 0 | 0 | 0 | 0 | 0 | 0 | 0 | 0 | 0 | 0 | 0 | 0 | 0 | 0 | 0 | 0 | 0.002700359 | 0.002700359 | 0.002700359 | 0.002700359 | 0.002700359 | 0.002700359 | 0.002700359 | 0.002700359 | 0.002700359 | 0.002700359 | 0.002700359 | 0.002700359 | 0.002700359 | 0.002700359 | 0.002700359 | 0.002700359 | 0.002700359 | 0.002700359 | 0.002700359 | 0.002700359 | 0.002700359 | 0.002700359 | 0.002700359 | 0.002700359 | 0.002700359 | 0.002700359 | 0.002700359 | 0.002700359 | 0.002700359 | 0.002700359 | 0.002700359 | 0.002700359 | 0.002700359 | 0.002700359 | 0.002700359 | 0 | 0 | 0 | 0 | 0 | 0 | 0 | 0 | 0 | 0 | 0 | 0 | 0
929 | 1122.039 | 0.002706271 | -61 | 525.5 | -403.5 | 0 | 0 | 0 | 0 | 0 | 0 | 0 | 0 | 0 | 0 | 0 | 0 | 0 | 0 | 0 | 0 | 0 | 0.002706271 | 0.002706271 | 0.002706271 | 0.002706271 | 0.002706271 | 0.002706271 | 0.002706271 | 0.002706271 | 0.002706271 | 0.002706271 | 0.002706271 | 0.002706271 | 0.002706271 | 0.002706271 | 0.002706271 | 0.002706271 | 0.002706271 | 0.002706271 | 0.002706271 | 0.002706271 | 0.002706271 | 0.002706271 | 0.002706271 | 0.002706271 | 0.002706271 | 0.002706271 | 0.002706271 | 0.002706271 | 0.002706271 | 0.002706271 | 0.002706271 | 0.002706271 | 0.002706271 | 0.002706271 | 0.002706271 | 0 | 0 | 0 | 0 | 0 | 0 | 0 | 0 | 0 | 0 | 0 | 0 | 0
889 | 651.155 | 0.001570535 | -68 | 512.5 | -376.5 | 0 | 0 | 0 | 0 | 0 | 0 | 0 | 0 | 0 | 0 | 0 | 0 | 0 | 0 | 0 | 0 | 0 | 0 | 0.001570535 | 0.001570535 | 0.001570535 | 0.001570535 | 0.001570535 | 0.001570535 | 0.001570535 | 0.001570535 | 0.001570535 | 0.001570535 | 0.001570535 | 0.001570535 | 0.001570535 | 0.001570535 | 0.001570535 | 0.001570535 | 0.001570535 | 0.001570535 | 0.001570535 | 0.001570535 | 0.001570535 | 0.001570535 | 0.001570535 | 0.001570535 | 0.001570535 | 0.001570535 | 0.001570535 | 0.001570535 | 0.001570535 | 0.001570535 | 0.001570535 | 0.001570535 | 0.001570535 | 0.001570535 | 0 | 0 | 0 | 0 | 0 | 0 | 0 | 0 | 0 | 0 | 0 | 0 | 0
889 | 531.5914 | 0.001282157 | -75 | 519.5 | -369.5 | 0 | 0 | 0 | 0 | 0 | 0 | 0 | 0 | 0 | 0 | 0 | 0 | 0 | 0 | 0 | 0 | 0 | 0 | 0 | 0.001282157 | 0.001282157 | 0.001282157 | 0.001282157 | 0.001282157 | 0.001282157 | 0.001282157 | 0.001282157 | 0.001282157 | 0.001282157 | 0.001282157 | 0.001282157 | 0.001282157 | 0.001282157 | 0.001282157 | 0.001282157 | 0.001282157 | 0.001282157 | 0.001282157 | 0.001282157 | 0.001282157 | 0.001282157 | 0.001282157 | 0.001282157 | 0.001282157 | 0.001282157 | 0.001282157 | 0.001282157 | 0.001282157 | 0.001282157 | 0.001282157 | 0.001282157 | 0.001282157 | 0 | 0 | 0 | 0 | 0 | 0 | 0 | 0 | 0 | 0 | 0 | 0 | 0
889 | 648.5048 | 0.001564143 | -68 | 512.5 | -376.5 | 0 | 0 | 0 | 0 | 0 | 0 | 0 | 0 | 0 | 0 | 0 | 0 | 0 | 0 | 0 | 0 | 0 | 0 | 0.001564143 | 0.001564143 | 0.001564143 | 0.001564143 | 0.001564143 | 0.001564143 | 0.001564143 | 0.001564143 | 0.001564143 | 0.001564143 | 0.001564143 | 0.001564143 | 0.001564143 | 0.001564143 | 0.001564143 | 0.001564143 | 0.001564143 | 0.001564143 | 0.001564143 | 0.001564143 | 0.001564143 | 0.001564143 | 0.001564143 | 0.001564143 | 0.001564143 | 0.001564143 | 0.001564143 | 0.001564143 | 0.001564143 | 0.001564143 | 0.001564143 | 0.001564143 | 0.001564143 | 0.001564143 | 0 | 0 | 0 | 0 | 0 | 0 | 0 | 0 | 0 | 0 | 0 | 0 | 0

## F7top
[6 empty] | 0 | 1 | 2 | 3 | 4 | 5 | 6 | 7 | 8 | 9 | 10 | 11 | 12 | 13 | 14 | 15 | 16 | 17 | 18 | 19 | 20 | 21 | 22 | 23 | 24 | 25 | 26 | 27 | 28 | 29 | 30 | 31 | 32 | 33 | 34 | 35 | 36 | 37 | 38 | 39 | 40 | 41 | 42 | 43 | 44 | 45 | 46 | 47 | 48 | 49 | 50 | 51 | 52 | 53 | 54 | 55 | 56 | 57 | 58 | 59 | 60 | 61 | 62 | 63 | 64
ord_wdt | alpha | alpha/k | WROLL_SHIFT_POS_7 | Width1 | Width2 | -855.04 | -828.32 | -801.6 | -774.88 | -748.16 | -721.44 | -694.72 | -668 | -641.28 | -614.56 | -587.84 | -561.12 | -534.4 | -507.68 | -480.96 | -454.24 | -427.52 | -400.8 | -374.08 | -347.36 | -320.64 | -293.92 | -267.2 | -240.48 | -213.76 | -187.04 | -160.32 | -133.6 | -106.88 | -80.16 | -53.44 | -26.72 | 0 | 26.72 | 53.44 | 80.16 | 106.88 | 133.6 | 160.32 | 187.04 | 213.76 | 240.48 | 267.2 | 293.92 | 320.64 | 347.36 | 374.08 | 400.8 | 427.52 | 454.24 | 480.96 | 507.68 | 534.4 | 561.12 | 587.84 | 614.56 | 641.28 | 668 | 694.72 | 721.44 | 748.16 | 774.88 | 801.6 | 828.32 | 855.04
951 | 533.7233 | 0.0008393922 | 0 | 475.5 | -475.5 | 0 | 0 | 0 | 0 | 0 | 0 | 0 | 0 | 0 | 0 | 0 | 0 | 0 | 0 | 0 | 0.0008393922 | 0.0008393922 | 0.0008393922 | 0.0008393922 | 0.0008393922 | 0.0008393922 | 0.0008393922 | 0.0008393922 | 0.0008393922 | 0.0008393922 | 0.0008393922 | 0.0008393922 | 0.0008393922 | 0.0008393922 | 0.0008393922 | 0.0008393922 | 0.0008393922 | 0.0008393922 | 0.0008393922 | 0.0008393922 | 0.0008393922 | 0.0008393922 | 0.0008393922 | 0.0008393922 | 0.0008393922 | 0.0008393922 | 0.0008393922 | 0.0008393922 | 0.0008393922 | 0.0008393922 | 0.0008393922 | 0.0008393922 | 0.0008393922 | 0.0008393922 | 0.0008393922 | 0 | 0 | 0 | 0 | 0 | 0 | 0 | 0 | 0 | 0 | 0 | 0 | 0 | 0 | 0
951 | 640.009 | 0.001006549 | 0 | 475.5 | -475.5 | 0 | 0 | 0 | 0 | 0 | 0 | 0 | 0 | 0 | 0 | 0 | 0 | 0 | 0 | 0 | 0.001006549 | 0.001006549 | 0.001006549 | 0.001006549 | 0.001006549 | 0.001006549 | 0.001006549 | 0.001006549 | 0.001006549 | 0.001006549 | 0.001006549 | 0.001006549 | 0.001006549 | 0.001006549 | 0.001006549 | 0.001006549 | 0.001006549 | 0.001006549 | 0.001006549 | 0.001006549 | 0.001006549 | 0.001006549 | 0.001006549 | 0.001006549 | 0.001006549 | 0.001006549 | 0.001006549 | 0.001006549 | 0.001006549 | 0.001006549 | 0.001006549 | 0.001006549 | 0.001006549 | 0.001006549 | 0.001006549 | 0 | 0 | 0 | 0 | 0 | 0 | 0 | 0 | 0 | 0 | 0 | 0 | 0 | 0 | 0
951 | 627.7042 | 0.0009871969 | 0 | 475.5 | -475.5 | 0 | 0 | 0 | 0 | 0 | 0 | 0 | 0 | 0 | 0 | 0 | 0 | 0 | 0 | 0 | 0.0009871969 | 0.0009871969 | 0.0009871969 | 0.0009871969 | 0.0009871969 | 0.0009871969 | 0.0009871969 | 0.0009871969 | 0.0009871969 | 0.0009871969 | 0.0009871969 | 0.0009871969 | 0.0009871969 | 0.0009871969 | 0.0009871969 | 0.0009871969 | 0.0009871969 | 0.0009871969 | 0.0009871969 | 0.0009871969 | 0.0009871969 | 0.0009871969 | 0.0009871969 | 0.0009871969 | 0.0009871969 | 0.0009871969 | 0.0009871969 | 0.0009871969 | 0.0009871969 | 0.0009871969 | 0.0009871969 | 0.0009871969 | 0.0009871969 | 0.0009871969 | 0.0009871969 | 0 | 0 | 0 | 0 | 0 | 0 | 0 | 0 | 0 | 0 | 0 | 0 | 0 | 0 | 0
951 | 566.1887 | 0.0008904509 | 0 | 475.5 | -475.5 | 0 | 0 | 0 | 0 | 0 | 0 | 0 | 0 | 0 | 0 | 0 | 0 | 0 | 0 | 0 | 0.0008904509 | 0.0008904509 | 0.0008904509 | 0.0008904509 | 0.0008904509 | 0.0008904509 | 0.0008904509 | 0.0008904509 | 0.0008904509 | 0.0008904509 | 0.0008904509 | 0.0008904509 | 0.0008904509 | 0.0008904509 | 0.0008904509 | 0.0008904509 | 0.0008904509 | 0.0008904509 | 0.0008904509 | 0.0008904509 | 0.0008904509 | 0.0008904509 | 0.0008904509 | 0.0008904509 | 0.0008904509 | 0.0008904509 | 0.0008904509 | 0.0008904509 | 0.0008904509 | 0.0008904509 | 0.0008904509 | 0.0008904509 | 0.0008904509 | 0.0008904509 | 0.0008904509 | 0 | 0 | 0 | 0 | 0 | 0 | 0 | 0 | 0 | 0 | 0 | 0 | 0 | 0 | 0
951 | 598.201 | 0.0009407969 | 0 | 475.5 | -475.5 | 0 | 0 | 0 | 0 | 0 | 0 | 0 | 0 | 0 | 0 | 0 | 0 | 0 | 0 | 0 | 0.0009407969 | 0.0009407969 | 0.0009407969 | 0.0009407969 | 0.0009407969 | 0.0009407969 | 0.0009407969 | 0.0009407969 | 0.0009407969 | 0.0009407969 | 0.0009407969 | 0.0009407969 | 0.0009407969 | 0.0009407969 | 0.0009407969 | 0.0009407969 | 0.0009407969 | 0.0009407969 | 0.0009407969 | 0.0009407969 | 0.0009407969 | 0.0009407969 | 0.0009407969 | 0.0009407969 | 0.0009407969 | 0.0009407969 | 0.0009407969 | 0.0009407969 | 0.0009407969 | 0.0009407969 | 0.0009407969 | 0.0009407969 | 0.0009407969 | 0.0009407969 | 0.0009407969 | 0 | 0 | 0 | 0 | 0 | 0 | 0 | 0 | 0 | 0 | 0 | 0 | 0 | 0 | 0
951 | 610.3667 | 0.0009599301 | 10 | 485.5 | -465.5 | 0 | 0 | 0 | 0 | 0 | 0 | 0 | 0 | 0 | 0 | 0 | 0 | 0 | 0 | 0 | 0.0009599301 | 0.0009599301 | 0.0009599301 | 0.0009599301 | 0.0009599301 | 0.0009599301 | 0.0009599301 | 0.0009599301 | 0.0009599301 | 0.0009599301 | 0.0009599301 | 0.0009599301 | 0.0009599301 | 0.0009599301 | 0.0009599301 | 0.0009599301 | 0.0009599301 | 0.0009599301 | 0.0009599301 | 0.0009599301 | 0.0009599301 | 0.0009599301 | 0.0009599301 | 0.0009599301 | 0.0009599301 | 0.0009599301 | 0.0009599301 | 0.0009599301 | 0.0009599301 | 0.0009599301 | 0.0009599301 | 0.0009599301 | 0.0009599301 | 0.0009599301 | 0.0009599301 | 0.0009599301 | 0 | 0 | 0 | 0 | 0 | 0 | 0 | 0 | 0 | 0 | 0 | 0 | 0 | 0
951 | 548.7448 | 0.0008630167 | 20 | 495.5 | -455.5 | 0 | 0 | 0 | 0 | 0 | 0 | 0 | 0 | 0 | 0 | 0 | 0 | 0 | 0 | 0 | 0.0008630167 | 0.0008630167 | 0.0008630167 | 0.0008630167 | 0.0008630167 | 0.0008630167 | 0.0008630167 | 0.0008630167 | 0.0008630167 | 0.0008630167 | 0.0008630167 | 0.0008630167 | 0.0008630167 | 0.0008630167 | 0.0008630167 | 0.0008630167 | 0.0008630167 | 0.0008630167 | 0.0008630167 | 0.0008630167 | 0.0008630167 | 0.0008630167 | 0.0008630167 | 0.0008630167 | 0.0008630167 | 0.0008630167 | 0.0008630167 | 0.0008630167 | 0.0008630167 | 0.0008630167 | 0.0008630167 | 0.0008630167 | 0.0008630167 | 0.0008630167 | 0.0008630167 | 0.0008630167 | 0 | 0 | 0 | 0 | 0 | 0 | 0 | 0 | 0 | 0 | 0 | 0 | 0 | 0
1016 | 417.1286 | 0.0006560225 | 30 | 538 | -478 | 0 | 0 | 0 | 0 | 0 | 0 | 0 | 0 | 0 | 0 | 0 | 0 | 0 | 0 | 0 | 0.0006560225 | 0.0006560225 | 0.0006560225 | 0.0006560225 | 0.0006560225 | 0.0006560225 | 0.0006560225 | 0.0006560225 | 0.0006560225 | 0.0006560225 | 0.0006560225 | 0.0006560225 | 0.0006560225 | 0.0006560225 | 0.0006560225 | 0.0006560225 | 0.0006560225 | 0.0006560225 | 0.0006560225 | 0.0006560225 | 0.0006560225 | 0.0006560225 | 0.0006560225 | 0.0006560225 | 0.0006560225 | 0.0006560225 | 0.0006560225 | 0.0006560225 | 0.0006560225 | 0.0006560225 | 0.0006560225 | 0.0006560225 | 0.0006560225 | 0.0006560225 | 0.0006560225 | 0.0006560225 | 0.0006560225 | 0.0006560225 | 0 | 0 | 0 | 0 | 0 | 0 | 0 | 0 | 0 | 0 | 0 | 0
1054 | 289.7768 | 0.0004557351 | 40 | 567 | -487 | 0 | 0 | 0 | 0 | 0 | 0 | 0 | 0 | 0 | 0 | 0 | 0 | 0 | 0 | 0.0004557351 | 0.0004557351 | 0.0004557351 | 0.0004557351 | 0.0004557351 | 0.0004557351 | 0.0004557351 | 0.0004557351 | 0.0004557351 | 0.0004557351 | 0.0004557351 | 0.0004557351 | 0.0004557351 | 0.0004557351 | 0.0004557351 | 0.0004557351 | 0.0004557351 | 0.0004557351 | 0.0004557351 | 0.0004557351 | 0.0004557351 | 0.0004557351 | 0.0004557351 | 0.0004557351 | 0.0004557351 | 0.0004557351 | 0.0004557351 | 0.0004557351 | 0.0004557351 | 0.0004557351 | 0.0004557351 | 0.0004557351 | 0.0004557351 | 0.0004557351 | 0.0004557351 | 0.0004557351 | 0.0004557351 | 0.0004557351 | 0.0004557351 | 0.0004557351 | 0 | 0 | 0 | 0 | 0 | 0 | 0 | 0 | 0 | 0 | 0
1154 | 640.1383 | 0.001006752 | 47 | 624 | -530 | 0 | 0 | 0 | 0 | 0 | 0 | 0 | 0 | 0 | 0 | 0 | 0 | 0 | 0.001006752 | 0.001006752 | 0.001006752 | 0.001006752 | 0.001006752 | 0.001006752 | 0.001006752 | 0.001006752 | 0.001006752 | 0.001006752 | 0.001006752 | 0.001006752 | 0.001006752 | 0.001006752 | 0.001006752 | 0.001006752 | 0.001006752 | 0.001006752 | 0.001006752 | 0.001006752 | 0.001006752 | 0.001006752 | 0.001006752 | 0.001006752 | 0.001006752 | 0.001006752 | 0.001006752 | 0.001006752 | 0.001006752 | 0.001006752 | 0.001006752 | 0.001006752 | 0.001006752 | 0.001006752 | 0.001006752 | 0.001006752 | 0.001006752 | 0.001006752 | 0.001006752 | 0.001006752 | 0.001006752 | 0.001006752 | 0.001006752 | 0 | 0 | 0 | 0 | 0 | 0 | 0 | 0 | 0
1154 | 697.3412 | 0.001096716 | 54 | 631 | -523 | 0 | 0 | 0 | 0 | 0 | 0 | 0 | 0 | 0 | 0 | 0 | 0 | 0 | 0.001096716 | 0.001096716 | 0.001096716 | 0.001096716 | 0.001096716 | 0.001096716 | 0.001096716 | 0.001096716 | 0.001096716 | 0.001096716 | 0.001096716 | 0.001096716 | 0.001096716 | 0.001096716 | 0.001096716 | 0.001096716 | 0.001096716 | 0.001096716 | 0.001096716 | 0.001096716 | 0.001096716 | 0.001096716 | 0.001096716 | 0.001096716 | 0.001096716 | 0.001096716 | 0.001096716 | 0.001096716 | 0.001096716 | 0.001096716 | 0.001096716 | 0.001096716 | 0.001096716 | 0.001096716 | 0.001096716 | 0.001096716 | 0.001096716 | 0.001096716 | 0.001096716 | 0.001096716 | 0.001096716 | 0.001096716 | 0.001096716 | 0 | 0 | 0 | 0 | 0 | 0 | 0 | 0 | 0
1202 | 654.1092 | 0.001028724 | 61 | 662 | -540 | 0 | 0 | 0 | 0 | 0 | 0 | 0 | 0 | 0 | 0 | 0 | 0 | 0.001028724 | 0.001028724 | 0.001028724 | 0.001028724 | 0.001028724 | 0.001028724 | 0.001028724 | 0.001028724 | 0.001028724 | 0.001028724 | 0.001028724 | 0.001028724 | 0.001028724 | 0.001028724 | 0.001028724 | 0.001028724 | 0.001028724 | 0.001028724 | 0.001028724 | 0.001028724 | 0.001028724 | 0.001028724 | 0.001028724 | 0.001028724 | 0.001028724 | 0.001028724 | 0.001028724 | 0.001028724 | 0.001028724 | 0.001028724 | 0.001028724 | 0.001028724 | 0.001028724 | 0.001028724 | 0.001028724 | 0.001028724 | 0.001028724 | 0.001028724 | 0.001028724 | 0.001028724 | 0.001028724 | 0.001028724 | 0.001028724 | 0.001028724 | 0.001028724 | 0 | 0 | 0 | 0 | 0 | 0 | 0 | 0
1202 | 672.7844 | 0.001058095 | 68 | 669 | -533 | 0 | 0 | 0 | 0 | 0 | 0 | 0 | 0 | 0 | 0 | 0 | 0 | 0 | 0.001058095 | 0.001058095 | 0.001058095 | 0.001058095 | 0.001058095 | 0.001058095 | 0.001058095 | 0.001058095 | 0.001058095 | 0.001058095 | 0.001058095 | 0.001058095 | 0.001058095 | 0.001058095 | 0.001058095 | 0.001058095 | 0.001058095 | 0.001058095 | 0.001058095 | 0.001058095 | 0.001058095 | 0.001058095 | 0.001058095 | 0.001058095 | 0.001058095 | 0.001058095 | 0.001058095 | 0.001058095 | 0.001058095 | 0.001058095 | 0.001058095 | 0.001058095 | 0.001058095 | 0.001058095 | 0.001058095 | 0.001058095 | 0.001058095 | 0.001058095 | 0.001058095 | 0.001058095 | 0.001058095 | 0.001058095 | 0.001058095 | 0.001058095 | 0.001058095 | 0 | 0 | 0 | 0 | 0 | 0 | 0
1202 | 674.9939 | 0.00106157 | 75 | 676 | -526 | 0 | 0 | 0 | 0 | 0 | 0 | 0 | 0 | 0 | 0 | 0 | 0 | 0 | 0.00106157 | 0.00106157 | 0.00106157 | 0.00106157 | 0.00106157 | 0.00106157 | 0.00106157 | 0.00106157 | 0.00106157 | 0.00106157 | 0.00106157 | 0.00106157 | 0.00106157 | 0.00106157 | 0.00106157 | 0.00106157 | 0.00106157 | 0.00106157 | 0.00106157 | 0.00106157 | 0.00106157 | 0.00106157 | 0.00106157 | 0.00106157 | 0.00106157 | 0.00106157 | 0.00106157 | 0.00106157 | 0.00106157 | 0.00106157 | 0.00106157 | 0.00106157 | 0.00106157 | 0.00106157 | 0.00106157 | 0.00106157 | 0.00106157 | 0.00106157 | 0.00106157 | 0.00106157 | 0.00106157 | 0.00106157 | 0.00106157 | 0.00106157 | 0.00106157 | 0 | 0 | 0 | 0 | 0 | 0 | 0
1202 | 677.1204 | 0.001064914 | 68 | 669 | -533 | 0 | 0 | 0 | 0 | 0 | 0 | 0 | 0 | 0 | 0 | 0 | 0 | 0 | 0.001064914 | 0.001064914 | 0.001064914 | 0.001064914 | 0.001064914 | 0.001064914 | 0.001064914 | 0.001064914 | 0.001064914 | 0.001064914 | 0.001064914 | 0.001064914 | 0.001064914 | 0.001064914 | 0.001064914 | 0.001064914 | 0.001064914 | 0.001064914 | 0.001064914 | 0.001064914 | 0.001064914 | 0.001064914 | 0.001064914 | 0.001064914 | 0.001064914 | 0.001064914 | 0.001064914 | 0.001064914 | 0.001064914 | 0.001064914 | 0.001064914 | 0.001064914 | 0.001064914 | 0.001064914 | 0.001064914 | 0.001064914 | 0.001064914 | 0.001064914 | 0.001064914 | 0.001064914 | 0.001064914 | 0.001064914 | 0.001064914 | 0.001064914 | 0.001064914 | 0 | 0 | 0 | 0 | 0 | 0 | 0
1245 | 484.5974 | 0.0007621314 | 61 | 683.5 | -561.5 | 0 | 0 | 0 | 0 | 0 | 0 | 0 | 0 | 0 | 0 | 0 | 0.0007621314 | 0.0007621314 | 0.0007621314 | 0.0007621314 | 0.0007621314 | 0.0007621314 | 0.0007621314 | 0.0007621314 | 0.0007621314 | 0.0007621314 | 0.0007621314 | 0.0007621314 | 0.0007621314 | 0.0007621314 | 0.0007621314 | 0.0007621314 | 0.0007621314 | 0.0007621314 | 0.0007621314 | 0.0007621314 | 0.0007621314 | 0.0007621314 | 0.0007621314 | 0.0007621314 | 0.0007621314 | 0.0007621314 | 0.0007621314 | 0.0007621314 | 0.0007621314 | 0.0007621314 | 0.0007621314 | 0.0007621314 | 0.0007621314 | 0.0007621314 | 0.0007621314 | 0.0007621314 | 0.0007621314 | 0.0007621314 | 0.0007621314 | 0.0007621314 | 0.0007621314 | 0.0007621314 | 0.0007621314 | 0.0007621314 | 0.0007621314 | 0.0007621314 | 0.0007621314 | 0 | 0 | 0 | 0 | 0 | 0 | 0
1259 | 599.9489 | 0.0009435459 | 54 | 683.5 | -575.5 | 0 | 0 | 0 | 0 | 0 | 0 | 0 | 0 | 0 | 0 | 0 | 0.0009435459 | 0.0009435459 | 0.0009435459 | 0.0009435459 | 0.0009435459 | 0.0009435459 | 0.0009435459 | 0.0009435459 | 0.0009435459 | 0.0009435459 | 0.0009435459 | 0.0009435459 | 0.0009435459 | 0.0009435459 | 0.0009435459 | 0.0009435459 | 0.0009435459 | 0.0009435459 | 0.0009435459 | 0.0009435459 | 0.0009435459 | 0.0009435459 | 0.0009435459 | 0.0009435459 | 0.0009435459 | 0.0009435459 | 0.0009435459 | 0.0009435459 | 0.0009435459 | 0.0009435459 | 0.0009435459 | 0.0009435459 | 0.0009435459 | 0.0009435459 | 0.0009435459 | 0.0009435459 | 0.0009435459 | 0.0009435459 | 0.0009435459 | 0.0009435459 | 0.0009435459 | 0.0009435459 | 0.0009435459 | 0.0009435459 | 0.0009435459 | 0.0009435459 | 0.0009435459 | 0 | 0 | 0 | 0 | 0 | 0 | 0
1259 | 661.3838 | 0.001040165 | 47 | 676.5 | -582.5 | 0 | 0 | 0 | 0 | 0 | 0 | 0 | 0 | 0 | 0 | 0 | 0.001040165 | 0.001040165 | 0.001040165 | 0.001040165 | 0.001040165 | 0.001040165 | 0.001040165 | 0.001040165 | 0.001040165 | 0.001040165 | 0.001040165 | 0.001040165 | 0.001040165 | 0.001040165 | 0.001040165 | 0.001040165 | 0.001040165 | 0.001040165 | 0.001040165 | 0.001040165 | 0.001040165 | 0.001040165 | 0.001040165 | 0.001040165 | 0.001040165 | 0.001040165 | 0.001040165 | 0.001040165 | 0.001040165 | 0.001040165 | 0.001040165 | 0.001040165 | 0.001040165 | 0.001040165 | 0.001040165 | 0.001040165 | 0.001040165 | 0.001040165 | 0.001040165 | 0.001040165 | 0.001040165 | 0.001040165 | 0.001040165 | 0.001040165 | 0.001040165 | 0.001040165 | 0.001040165 | 0 | 0 | 0 | 0 | 0 | 0 | 0
1259 | 557.1199 | 0.0008761882 | 40 | 669.5 | -589.5 | 0 | 0 | 0 | 0 | 0 | 0 | 0 | 0 | 0 | 0 | 0.0008761882 | 0.0008761882 | 0.0008761882 | 0.0008761882 | 0.0008761882 | 0.0008761882 | 0.0008761882 | 0.0008761882 | 0.0008761882 | 0.0008761882 | 0.0008761882 | 0.0008761882 | 0.0008761882 | 0.0008761882 | 0.0008761882 | 0.0008761882 | 0.0008761882 | 0.0008761882 | 0.0008761882 | 0.0008761882 | 0.0008761882 | 0.0008761882 | 0.0008761882 | 0.0008761882 | 0.0008761882 | 0.0008761882 | 0.0008761882 | 0.0008761882 | 0.0008761882 | 0.0008761882 | 0.0008761882 | 0.0008761882 | 0.0008761882 | 0.0008761882 | 0.0008761882 | 0.0008761882 | 0.0008761882 | 0.0008761882 | 0.0008761882 | 0.0008761882 | 0.0008761882 | 0.0008761882 | 0.0008761882 | 0.0008761882 | 0.0008761882 | 0.0008761882 | 0.0008761882 | 0.0008761882 | 0 | 0 | 0 | 0 | 0 | 0 | 0
1259 | 657.4797 | 0.001034025 | 30 | 659.5 | -599.5 | 0 | 0 | 0 | 0 | 0 | 0 | 0 | 0 | 0 | 0 | 0.001034025 | 0.001034025 | 0.001034025 | 0.001034025 | 0.001034025 | 0.001034025 | 0.001034025 | 0.001034025 | 0.001034025 | 0.001034025 | 0.001034025 | 0.001034025 | 0.001034025 | 0.001034025 | 0.001034025 | 0.001034025 | 0.001034025 | 0.001034025 | 0.001034025 | 0.001034025 | 0.001034025 | 0.001034025 | 0.001034025 | 0.001034025 | 0.001034025 | 0.001034025 | 0.001034025 | 0.001034025 | 0.001034025 | 0.001034025 | 0.001034025 | 0.001034025 | 0.001034025 | 0.001034025 | 0.001034025 | 0.001034025 | 0.001034025 | 0.001034025 | 0.001034025 | 0.001034025 | 0.001034025 | 0.001034025 | 0.001034025 | 0.001034025 | 0.001034025 | 0.001034025 | 0.001034025 | 0 | 0 | 0 | 0 | 0 | 0 | 0 | 0
1259 | 576.9894 | 0.0009074372 | 20 | 649.5 | -609.5 | 0 | 0 | 0 | 0 | 0 | 0 | 0 | 0 | 0 | 0 | 0.0009074372 | 0.0009074372 | 0.0009074372 | 0.0009074372 | 0.0009074372 | 0.0009074372 | 0.0009074372 | 0.0009074372 | 0.0009074372 | 0.0009074372 | 0.0009074372 | 0.0009074372 | 0.0009074372 | 0.0009074372 | 0.0009074372 | 0.0009074372 | 0.0009074372 | 0.0009074372 | 0.0009074372 | 0.0009074372 | 0.0009074372 | 0.0009074372 | 0.0009074372 | 0.0009074372 | 0.0009074372 | 0.0009074372 | 0.0009074372 | 0.0009074372 | 0.0009074372 | 0.0009074372 | 0.0009074372 | 0.0009074372 | 0.0009074372 | 0.0009074372 | 0.0009074372 | 0.0009074372 | 0.0009074372 | 0.0009074372 | 0.0009074372 | 0.0009074372 | 0.0009074372 | 0.0009074372 | 0.0009074372 | 0.0009074372 | 0.0009074372 | 0.0009074372 | 0.0009074372 | 0 | 0 | 0 | 0 | 0 | 0 | 0 | 0
1259 | 603.016 | 0.0009483694 | 10 | 639.5 | -619.5 | 0 | 0 | 0 | 0 | 0 | 0 | 0 | 0 | 0 | 0.0009483694 | 0.0009483694 | 0.0009483694 | 0.0009483694 | 0.0009483694 | 0.0009483694 | 0.0009483694 | 0.0009483694 | 0.0009483694 | 0.0009483694 | 0.0009483694 | 0.0009483694 | 0.0009483694 | 0.0009483694 | 0.0009483694 | 0.0009483694 | 0.0009483694 | 0.0009483694 | 0.0009483694 | 0.0009483694 | 0.0009483694 | 0.0009483694 | 0.0009483694 | 0.0009483694 | 0.0009483694 | 0.0009483694 | 0.0009483694 | 0.0009483694 | 0.0009483694 | 0.0009483694 | 0.0009483694 | 0.0009483694 | 0.0009483694 | 0.0009483694 | 0.0009483694 | 0.0009483694 | 0.0009483694 | 0.0009483694 | 0.0009483694 | 0.0009483694 | 0.0009483694 | 0.0009483694 | 0.0009483694 | 0.0009483694 | 0.0009483694 | 0.0009483694 | 0.0009483694 | 0 | 0 | 0 | 0 | 0 | 0 | 0 | 0 | 0
1259 | 514.8858 | 0.0008097662 | 0 | 629.5 | -629.5 | 0 | 0 | 0 | 0 | 0 | 0 | 0 | 0 | 0 | 0.0008097662 | 0.0008097662 | 0.0008097662 | 0.0008097662 | 0.0008097662 | 0.0008097662 | 0.0008097662 | 0.0008097662 | 0.0008097662 | 0.0008097662 | 0.0008097662 | 0.0008097662 | 0.0008097662 | 0.0008097662 | 0.0008097662 | 0.0008097662 | 0.0008097662 | 0.0008097662 | 0.0008097662 | 0.0008097662 | 0.0008097662 | 0.0008097662 | 0.0008097662 | 0.0008097662 | 0.0008097662 | 0.0008097662 | 0.0008097662 | 0.0008097662 | 0.0008097662 | 0.0008097662 | 0.0008097662 | 0.0008097662 | 0.0008097662 | 0.0008097662 | 0.0008097662 | 0.0008097662 | 0.0008097662 | 0.0008097662 | 0.0008097662 | 0.0008097662 | 0.0008097662 | 0.0008097662 | 0.0008097662 | 0.0008097662 | 0.0008097662 | 0.0008097662 | 0.0008097662 | 0 | 0 | 0 | 0 | 0 | 0 | 0 | 0 | 0
1259 | 680.6749 | 0.001070505 | -10 | 619.5 | -639.5 | 0 | 0 | 0 | 0 | 0 | 0 | 0 | 0 | 0 | 0.001070505 | 0.001070505 | 0.001070505 | 0.001070505 | 0.001070505 | 0.001070505 | 0.001070505 | 0.001070505 | 0.001070505 | 0.001070505 | 0.001070505 | 0.001070505 | 0.001070505 | 0.001070505 | 0.001070505 | 0.001070505 | 0.001070505 | 0.001070505 | 0.001070505 | 0.001070505 | 0.001070505 | 0.001070505 | 0.001070505 | 0.001070505 | 0.001070505 | 0.001070505 | 0.001070505 | 0.001070505 | 0.001070505 | 0.001070505 | 0.001070505 | 0.001070505 | 0.001070505 | 0.001070505 | 0.001070505 | 0.001070505 | 0.001070505 | 0.001070505 | 0.001070505 | 0.001070505 | 0.001070505 | 0.001070505 | 0.001070505 | 0.001070505 | 0.001070505 | 0.001070505 | 0.001070505 | 0 | 0 | 0 | 0 | 0 | 0 | 0 | 0 | 0
1259 | 568.2388 | 0.0008936751 | -20 | 609.5 | -649.5 | 0 | 0 | 0 | 0 | 0 | 0 | 0 | 0 | 0.0008936751 | 0.0008936751 | 0.0008936751 | 0.0008936751 | 0.0008936751 | 0.0008936751 | 0.0008936751 | 0.0008936751 | 0.0008936751 | 0.0008936751 | 0.0008936751 | 0.0008936751 | 0.0008936751 | 0.0008936751 | 0.0008936751 | 0.0008936751 | 0.0008936751 | 0.0008936751 | 0.0008936751 | 0.0008936751 | 0.0008936751 | 0.0008936751 | 0.0008936751 | 0.0008936751 | 0.0008936751 | 0.0008936751 | 0.0008936751 | 0.0008936751 | 0.0008936751 | 0.0008936751 | 0.0008936751 | 0.0008936751 | 0.0008936751 | 0.0008936751 | 0.0008936751 | 0.0008936751 | 0.0008936751 | 0.0008936751 | 0.0008936751 | 0.0008936751 | 0.0008936751 | 0.0008936751 | 0.0008936751 | 0.0008936751 | 0.0008936751 | 0.0008936751 | 0.0008936751 | 0 | 0 | 0 | 0 | 0 | 0 | 0 | 0 | 0 | 0
1259 | 584.4375 | 0.0009191508 | -30 | 599.5 | -659.5 | 0 | 0 | 0 | 0 | 0 | 0 | 0 | 0 | 0.0009191508 | 0.0009191508 | 0.0009191508 | 0.0009191508 | 0.0009191508 | 0.0009191508 | 0.0009191508 | 0.0009191508 | 0.0009191508 | 0.0009191508 | 0.0009191508 | 0.0009191508 | 0.0009191508 | 0.0009191508 | 0.0009191508 | 0.0009191508 | 0.0009191508 | 0.0009191508 | 0.0009191508 | 0.0009191508 | 0.0009191508 | 0.0009191508 | 0.0009191508 | 0.0009191508 | 0.0009191508 | 0.0009191508 | 0.0009191508 | 0.0009191508 | 0.0009191508 | 0.0009191508 | 0.0009191508 | 0.0009191508 | 0.0009191508 | 0.0009191508 | 0.0009191508 | 0.0009191508 | 0.0009191508 | 0.0009191508 | 0.0009191508 | 0.0009191508 | 0.0009191508 | 0.0009191508 | 0.0009191508 | 0.0009191508 | 0.0009191508 | 0.0009191508 | 0.0009191508 | 0 | 0 | 0 | 0 | 0 | 0 | 0 | 0 | 0 | 0
1249 | 606.5465 | 0.000953922 | -40 | 584.5 | -664.5 | 0 | 0 | 0 | 0 | 0 | 0 | 0 | 0 | 0.000953922 | 0.000953922 | 0.000953922 | 0.000953922 | 0.000953922 | 0.000953922 | 0.000953922 | 0.000953922 | 0.000953922 | 0.000953922 | 0.000953922 | 0.000953922 | 0.000953922 | 0.000953922 | 0.000953922 | 0.000953922 | 0.000953922 | 0.000953922 | 0.000953922 | 0.000953922 | 0.000953922 | 0.000953922 | 0.000953922 | 0.000953922 | 0.000953922 | 0.000953922 | 0.000953922 | 0.000953922 | 0.000953922 | 0.000953922 | 0.000953922 | 0.000953922 | 0.000953922 | 0.000953922 | 0.000953922 | 0.000953922 | 0.000953922 | 0.000953922 | 0.000953922 | 0.000953922 | 0.000953922 | 0.000953922 | 0.000953922 | 0.000953922 | 0.000953922 | 0.000953922 | 0 | 0 | 0 | 0 | 0 | 0 | 0 | 0 | 0 | 0 | 0
1249 | 663.1959 | 0.001043015 | -47 | 577.5 | -671.5 | 0 | 0 | 0 | 0 | 0 | 0 | 0 | 0.001043015 | 0.001043015 | 0.001043015 | 0.001043015 | 0.001043015 | 0.001043015 | 0.001043015 | 0.001043015 | 0.001043015 | 0.001043015 | 0.001043015 | 0.001043015 | 0.001043015 | 0.001043015 | 0.001043015 | 0.001043015 | 0.001043015 | 0.001043015 | 0.001043015 | 0.001043015 | 0.001043015 | 0.001043015 | 0.001043015 | 0.001043015 | 0.001043015 | 0.001043015 | 0.001043015 | 0.001043015 | 0.001043015 | 0.001043015 | 0.001043015 | 0.001043015 | 0.001043015 | 0.001043015 | 0.001043015 | 0.001043015 | 0.001043015 | 0.001043015 | 0.001043015 | 0.001043015 | 0.001043015 | 0.001043015 | 0.001043015 | 0.001043015 | 0.001043015 | 0.001043015 | 0.001043015 | 0 | 0 | 0 | 0 | 0 | 0 | 0 | 0 | 0 | 0 | 0
1249 | 591.5957 | 0.0009304087 | -54 | 570.5 | -678.5 | 0 | 0 | 0 | 0 | 0 | 0 | 0 | 0.0009304087 | 0.0009304087 | 0.0009304087 | 0.0009304087 | 0.0009304087 | 0.0009304087 | 0.0009304087 | 0.0009304087 | 0.0009304087 | 0.0009304087 | 0.0009304087 | 0.0009304087 | 0.0009304087 | 0.0009304087 | 0.0009304087 | 0.0009304087 | 0.0009304087 | 0.0009304087 | 0.0009304087 | 0.0009304087 | 0.0009304087 | 0.0009304087 | 0.0009304087 | 0.0009304087 | 0.0009304087 | 0.0009304087 | 0.0009304087 | 0.0009304087 | 0.0009304087 | 0.0009304087 | 0.0009304087 | 0.0009304087 | 0.0009304087 | 0.0009304087 | 0.0009304087 | 0.0009304087 | 0.0009304087 | 0.0009304087 | 0.0009304087 | 0.0009304087 | 0.0009304087 | 0.0009304087 | 0.0009304087 | 0.0009304087 | 0.0009304087 | 0.0009304087 | 0.0009304087 | 0 | 0 | 0 | 0 | 0 | 0 | 0 | 0 | 0 | 0 | 0
1249 | 670.2183 | 0.001054059 | -61 | 563.5 | -685.5 | 0 | 0 | 0 | 0 | 0 | 0 | 0 | 0.001054059 | 0.001054059 | 0.001054059 | 0.001054059 | 0.001054059 | 0.001054059 | 0.001054059 | 0.001054059 | 0.001054059 | 0.001054059 | 0.001054059 | 0.001054059 | 0.001054059 | 0.001054059 | 0.001054059 | 0.001054059 | 0.001054059 | 0.001054059 | 0.001054059 | 0.001054059 | 0.001054059 | 0.001054059 | 0.001054059 | 0.001054059 | 0.001054059 | 0.001054059 | 0.001054059 | 0.001054059 | 0.001054059 | 0.001054059 | 0.001054059 | 0.001054059 | 0.001054059 | 0.001054059 | 0.001054059 | 0.001054059 | 0.001054059 | 0.001054059 | 0.001054059 | 0.001054059 | 0.001054059 | 0.001054059 | 0.001054059 | 0.001054059 | 0.001054059 | 0.001054059 | 0.001054059 | 0 | 0 | 0 | 0 | 0 | 0 | 0 | 0 | 0 | 0 | 0
1249 | 615.9366 | 0.0009686899 | -68 | 556.5 | -692.5 | 0 | 0 | 0 | 0 | 0 | 0 | 0 | 0.0009686899 | 0.0009686899 | 0.0009686899 | 0.0009686899 | 0.0009686899 | 0.0009686899 | 0.0009686899 | 0.0009686899 | 0.0009686899 | 0.0009686899 | 0.0009686899 | 0.0009686899 | 0.0009686899 | 0.0009686899 | 0.0009686899 | 0.0009686899 | 0.0009686899 | 0.0009686899 | 0.0009686899 | 0.0009686899 | 0.0009686899 | 0.0009686899 | 0.0009686899 | 0.0009686899 | 0.0009686899 | 0.0009686899 | 0.0009686899 | 0.0009686899 | 0.0009686899 | 0.0009686899 | 0.0009686899 | 0.0009686899 | 0.0009686899 | 0.0009686899 | 0.0009686899 | 0.0009686899 | 0.0009686899 | 0.0009686899 | 0.0009686899 | 0.0009686899 | 0.0009686899 | 0.0009686899 | 0.0009686899 | 0.0009686899 | 0.0009686899 | 0.0009686899 | 0 | 0 | 0 | 0 | 0 | 0 | 0 | 0 | 0 | 0 | 0 | 0
1245 | 686.0023 | 0.001078883 | -75 | 547.5 | -697.5 | 0 | 0 | 0 | 0 | 0 | 0 | 0.001078883 | 0.001078883 | 0.001078883 | 0.001078883 | 0.001078883 | 0.001078883 | 0.001078883 | 0.001078883 | 0.001078883 | 0.001078883 | 0.001078883 | 0.001078883 | 0.001078883 | 0.001078883 | 0.001078883 | 0.001078883 | 0.001078883 | 0.001078883 | 0.001078883 | 0.001078883 | 0.001078883 | 0.001078883 | 0.001078883 | 0.001078883 | 0.001078883 | 0.001078883 | 0.001078883 | 0.001078883 | 0.001078883 | 0.001078883 | 0.001078883 | 0.001078883 | 0.001078883 | 0.001078883 | 0.001078883 | 0.001078883 | 0.001078883 | 0.001078883 | 0.001078883 | 0.001078883 | 0.001078883 | 0.001078883 | 0.001078883 | 0.001078883 | 0.001078883 | 0.001078883 | 0.001078883 | 0 | 0 | 0 | 0 | 0 | 0 | 0 | 0 | 0 | 0 | 0 | 0
1245 | 814.6881 | 0.001281268 | -68 | 554.5 | -690.5 | 0 | 0 | 0 | 0 | 0 | 0 | 0 | 0.001281268 | 0.001281268 | 0.001281268 | 0.001281268 | 0.001281268 | 0.001281268 | 0.001281268 | 0.001281268 | 0.001281268 | 0.001281268 | 0.001281268 | 0.001281268 | 0.001281268 | 0.001281268 | 0.001281268 | 0.001281268 | 0.001281268 | 0.001281268 | 0.001281268 | 0.001281268 | 0.001281268 | 0.001281268 | 0.001281268 | 0.001281268 | 0.001281268 | 0.001281268 | 0.001281268 | 0.001281268 | 0.001281268 | 0.001281268 | 0.001281268 | 0.001281268 | 0.001281268 | 0.001281268 | 0.001281268 | 0.001281268 | 0.001281268 | 0.001281268 | 0.001281268 | 0.001281268 | 0.001281268 | 0.001281268 | 0.001281268 | 0.001281268 | 0.001281268 | 0.001281268 | 0 | 0 | 0 | 0 | 0 | 0 | 0 | 0 | 0 | 0 | 0 | 0
1245 | 830.4698 | 0.001306088 | -61 | 561.5 | -683.5 | 0 | 0 | 0 | 0 | 0 | 0 | 0 | 0.001306088 | 0.001306088 | 0.001306088 | 0.001306088 | 0.001306088 | 0.001306088 | 0.001306088 | 0.001306088 | 0.001306088 | 0.001306088 | 0.001306088 | 0.001306088 | 0.001306088 | 0.001306088 | 0.001306088 | 0.001306088 | 0.001306088 | 0.001306088 | 0.001306088 | 0.001306088 | 0.001306088 | 0.001306088 | 0.001306088 | 0.001306088 | 0.001306088 | 0.001306088 | 0.001306088 | 0.001306088 | 0.001306088 | 0.001306088 | 0.001306088 | 0.001306088 | 0.001306088 | 0.001306088 | 0.001306088 | 0.001306088 | 0.001306088 | 0.001306088 | 0.001306088 | 0.001306088 | 0.001306088 | 0.001306088 | 0.001306088 | 0.001306088 | 0.001306088 | 0.001306088 | 0.001306088 | 0 | 0 | 0 | 0 | 0 | 0 | 0 | 0 | 0 | 0 | 0
1245 | 690.7808 | 0.001086398 | -54 | 568.5 | -676.5 | 0 | 0 | 0 | 0 | 0 | 0 | 0 | 0.001086398 | 0.001086398 | 0.001086398 | 0.001086398 | 0.001086398 | 0.001086398 | 0.001086398 | 0.001086398 | 0.001086398 | 0.001086398 | 0.001086398 | 0.001086398 | 0.001086398 | 0.001086398 | 0.001086398 | 0.001086398 | 0.001086398 | 0.001086398 | 0.001086398 | 0.001086398 | 0.001086398 | 0.001086398 | 0.001086398 | 0.001086398 | 0.001086398 | 0.001086398 | 0.001086398 | 0.001086398 | 0.001086398 | 0.001086398 | 0.001086398 | 0.001086398 | 0.001086398 | 0.001086398 | 0.001086398 | 0.001086398 | 0.001086398 | 0.001086398 | 0.001086398 | 0.001086398 | 0.001086398 | 0.001086398 | 0.001086398 | 0.001086398 | 0.001086398 | 0.001086398 | 0.001086398 | 0 | 0 | 0 | 0 | 0 | 0 | 0 | 0 | 0 | 0 | 0
1245 | 841.3218 | 0.001323156 | -47 | 575.5 | -669.5 | 0 | 0 | 0 | 0 | 0 | 0 | 0 | 0.001323156 | 0.001323156 | 0.001323156 | 0.001323156 | 0.001323156 | 0.001323156 | 0.001323156 | 0.001323156 | 0.001323156 | 0.001323156 | 0.001323156 | 0.001323156 | 0.001323156 | 0.001323156 | 0.001323156 | 0.001323156 | 0.001323156 | 0.001323156 | 0.001323156 | 0.001323156 | 0.001323156 | 0.001323156 | 0.001323156 | 0.001323156 | 0.001323156 | 0.001323156 | 0.001323156 | 0.001323156 | 0.001323156 | 0.001323156 | 0.001323156 | 0.001323156 | 0.001323156 | 0.001323156 | 0.001323156 | 0.001323156 | 0.001323156 | 0.001323156 | 0.001323156 | 0.001323156 | 0.001323156 | 0.001323156 | 0.001323156 | 0.001323156 | 0.001323156 | 0.001323156 | 0.001323156 | 0 | 0 | 0 | 0 | 0 | 0 | 0 | 0 | 0 | 0 | 0
1245 | 811.2711 | 0.001275895 | -40 | 582.5 | -662.5 | 0 | 0 | 0 | 0 | 0 | 0 | 0 | 0 | 0.001275895 | 0.001275895 | 0.001275895 | 0.001275895 | 0.001275895 | 0.001275895 | 0.001275895 | 0.001275895 | 0.001275895 | 0.001275895 | 0.001275895 | 0.001275895 | 0.001275895 | 0.001275895 | 0.001275895 | 0.001275895 | 0.001275895 | 0.001275895 | 0.001275895 | 0.001275895 | 0.001275895 | 0.001275895 | 0.001275895 | 0.001275895 | 0.001275895 | 0.001275895 | 0.001275895 | 0.001275895 | 0.001275895 | 0.001275895 | 0.001275895 | 0.001275895 | 0.001275895 | 0.001275895 | 0.001275895 | 0.001275895 | 0.001275895 | 0.001275895 | 0.001275895 | 0.001275895 | 0.001275895 | 0.001275895 | 0.001275895 | 0.001275895 | 0.001275895 | 0.001275895 | 0 | 0 | 0 | 0 | 0 | 0 | 0 | 0 | 0 | 0 | 0
1245 | 799.5378 | 0.001257441 | -30 | 592.5 | -652.5 | 0 | 0 | 0 | 0 | 0 | 0 | 0 | 0 | 0.001257441 | 0.001257441 | 0.001257441 | 0.001257441 | 0.001257441 | 0.001257441 | 0.001257441 | 0.001257441 | 0.001257441 | 0.001257441 | 0.001257441 | 0.001257441 | 0.001257441 | 0.001257441 | 0.001257441 | 0.001257441 | 0.001257441 | 0.001257441 | 0.001257441 | 0.001257441 | 0.001257441 | 0.001257441 | 0.001257441 | 0.001257441 | 0.001257441 | 0.001257441 | 0.001257441 | 0.001257441 | 0.001257441 | 0.001257441 | 0.001257441 | 0.001257441 | 0.001257441 | 0.001257441 | 0.001257441 | 0.001257441 | 0.001257441 | 0.001257441 | 0.001257441 | 0.001257441 | 0.001257441 | 0.001257441 | 0.001257441 | 0.001257441 | 0.001257441 | 0.001257441 | 0.001257441 | 0 | 0 | 0 | 0 | 0 | 0 | 0 | 0 | 0 | 0
1245 | 853.6567 | 0.001342555 | -20 | 602.5 | -642.5 | 0 | 0 | 0 | 0 | 0 | 0 | 0 | 0 | 0.001342555 | 0.001342555 | 0.001342555 | 0.001342555 | 0.001342555 | 0.001342555 | 0.001342555 | 0.001342555 | 0.001342555 | 0.001342555 | 0.001342555 | 0.001342555 | 0.001342555 | 0.001342555 | 0.001342555 | 0.001342555 | 0.001342555 | 0.001342555 | 0.001342555 | 0.001342555 | 0.001342555 | 0.001342555 | 0.001342555 | 0.001342555 | 0.001342555 | 0.001342555 | 0.001342555 | 0.001342555 | 0.001342555 | 0.001342555 | 0.001342555 | 0.001342555 | 0.001342555 | 0.001342555 | 0.001342555 | 0.001342555 | 0.001342555 | 0.001342555 | 0.001342555 | 0.001342555 | 0.001342555 | 0.001342555 | 0.001342555 | 0.001342555 | 0.001342555 | 0.001342555 | 0.001342555 | 0 | 0 | 0 | 0 | 0 | 0 | 0 | 0 | 0 | 0
1245 | 796.6381 | 0.001252881 | -10 | 612.5 | -632.5 | 0 | 0 | 0 | 0 | 0 | 0 | 0 | 0 | 0 | 0.001252881 | 0.001252881 | 0.001252881 | 0.001252881 | 0.001252881 | 0.001252881 | 0.001252881 | 0.001252881 | 0.001252881 | 0.001252881 | 0.001252881 | 0.001252881 | 0.001252881 | 0.001252881 | 0.001252881 | 0.001252881 | 0.001252881 | 0.001252881 | 0.001252881 | 0.001252881 | 0.001252881 | 0.001252881 | 0.001252881 | 0.001252881 | 0.001252881 | 0.001252881 | 0.001252881 | 0.001252881 | 0.001252881 | 0.001252881 | 0.001252881 | 0.001252881 | 0.001252881 | 0.001252881 | 0.001252881 | 0.001252881 | 0.001252881 | 0.001252881 | 0.001252881 | 0.001252881 | 0.001252881 | 0.001252881 | 0.001252881 | 0.001252881 | 0.001252881 | 0.001252881 | 0 | 0 | 0 | 0 | 0 | 0 | 0 | 0 | 0 | 0
1245 | 590.006 | 0.0009279086 | 0 | 622.5 | -622.5 | 0 | 0 | 0 | 0 | 0 | 0 | 0 | 0 | 0 | 0.0009279086 | 0.0009279086 | 0.0009279086 | 0.0009279086 | 0.0009279086 | 0.0009279086 | 0.0009279086 | 0.0009279086 | 0.0009279086 | 0.0009279086 | 0.0009279086 | 0.0009279086 | 0.0009279086 | 0.0009279086 | 0.0009279086 | 0.0009279086 | 0.0009279086 | 0.0009279086 | 0.0009279086 | 0.0009279086 | 0.0009279086 | 0.0009279086 | 0.0009279086 | 0.0009279086 | 0.0009279086 | 0.0009279086 | 0.0009279086 | 0.0009279086 | 0.0009279086 | 0.0009279086 | 0.0009279086 | 0.0009279086 | 0.0009279086 | 0.0009279086 | 0.0009279086 | 0.0009279086 | 0.0009279086 | 0.0009279086 | 0.0009279086 | 0.0009279086 | 0.0009279086 | 0.0009279086 | 0.0009279086 | 0.0009279086 | 0.0009279086 | 0.0009279086 | 0.0009279086 | 0 | 0 | 0 | 0 | 0 | 0 | 0 | 0 | 0
1245 | 869.9447 | 0.001368171 | 10 | 632.5 | -612.5 | 0 | 0 | 0 | 0 | 0 | 0 | 0 | 0 | 0 | 0 | 0.001368171 | 0.001368171 | 0.001368171 | 0.001368171 | 0.001368171 | 0.001368171 | 0.001368171 | 0.001368171 | 0.001368171 | 0.001368171 | 0.001368171 | 0.001368171 | 0.001368171 | 0.001368171 | 0.001368171 | 0.001368171 | 0.001368171 | 0.001368171 | 0.001368171 | 0.001368171 | 0.001368171 | 0.001368171 | 0.001368171 | 0.001368171 | 0.001368171 | 0.001368171 | 0.001368171 | 0.001368171 | 0.001368171 | 0.001368171 | 0.001368171 | 0.001368171 | 0.001368171 | 0.001368171 | 0.001368171 | 0.001368171 | 0.001368171 | 0.001368171 | 0.001368171 | 0.001368171 | 0.001368171 | 0.001368171 | 0.001368171 | 0.001368171 | 0.001368171 | 0.001368171 | 0 | 0 | 0 | 0 | 0 | 0 | 0 | 0 | 0
1245 | 751.5126 | 0.001181912 | 20 | 642.5 | -602.5 | 0 | 0 | 0 | 0 | 0 | 0 | 0 | 0 | 0 | 0 | 0.001181912 | 0.001181912 | 0.001181912 | 0.001181912 | 0.001181912 | 0.001181912 | 0.001181912 | 0.001181912 | 0.001181912 | 0.001181912 | 0.001181912 | 0.001181912 | 0.001181912 | 0.001181912 | 0.001181912 | 0.001181912 | 0.001181912 | 0.001181912 | 0.001181912 | 0.001181912 | 0.001181912 | 0.001181912 | 0.001181912 | 0.001181912 | 0.001181912 | 0.001181912 | 0.001181912 | 0.001181912 | 0.001181912 | 0.001181912 | 0.001181912 | 0.001181912 | 0.001181912 | 0.001181912 | 0.001181912 | 0.001181912 | 0.001181912 | 0.001181912 | 0.001181912 | 0.001181912 | 0.001181912 | 0.001181912 | 0.001181912 | 0.001181912 | 0.001181912 | 0.001181912 | 0.001181912 | 0 | 0 | 0 | 0 | 0 | 0 | 0 | 0
1245 | 798.5727 | 0.001255924 | 30 | 652.5 | -592.5 | 0 | 0 | 0 | 0 | 0 | 0 | 0 | 0 | 0 | 0 | 0.001255924 | 0.001255924 | 0.001255924 | 0.001255924 | 0.001255924 | 0.001255924 | 0.001255924 | 0.001255924 | 0.001255924 | 0.001255924 | 0.001255924 | 0.001255924 | 0.001255924 | 0.001255924 | 0.001255924 | 0.001255924 | 0.001255924 | 0.001255924 | 0.001255924 | 0.001255924 | 0.001255924 | 0.001255924 | 0.001255924 | 0.001255924 | 0.001255924 | 0.001255924 | 0.001255924 | 0.001255924 | 0.001255924 | 0.001255924 | 0.001255924 | 0.001255924 | 0.001255924 | 0.001255924 | 0.001255924 | 0.001255924 | 0.001255924 | 0.001255924 | 0.001255924 | 0.001255924 | 0.001255924 | 0.001255924 | 0.001255924 | 0.001255924 | 0.001255924 | 0.001255924 | 0.001255924 | 0 | 0 | 0 | 0 | 0 | 0 | 0 | 0
1245 | 889.5222 | 0.001398961 | 40 | 662.5 | -582.5 | 0 | 0 | 0 | 0 | 0 | 0 | 0 | 0 | 0 | 0 | 0 | 0.001398961 | 0.001398961 | 0.001398961 | 0.001398961 | 0.001398961 | 0.001398961 | 0.001398961 | 0.001398961 | 0.001398961 | 0.001398961 | 0.001398961 | 0.001398961 | 0.001398961 | 0.001398961 | 0.001398961 | 0.001398961 | 0.001398961 | 0.001398961 | 0.001398961 | 0.001398961 | 0.001398961 | 0.001398961 | 0.001398961 | 0.001398961 | 0.001398961 | 0.001398961 | 0.001398961 | 0.001398961 | 0.001398961 | 0.001398961 | 0.001398961 | 0.001398961 | 0.001398961 | 0.001398961 | 0.001398961 | 0.001398961 | 0.001398961 | 0.001398961 | 0.001398961 | 0.001398961 | 0.001398961 | 0.001398961 | 0.001398961 | 0.001398961 | 0.001398961 | 0.001398961 | 0 | 0 | 0 | 0 | 0 | 0 | 0 | 0
1245 | 759.4624 | 0.001194414 | 47 | 669.5 | -575.5 | 0 | 0 | 0 | 0 | 0 | 0 | 0 | 0 | 0 | 0 | 0 | 0.001194414 | 0.001194414 | 0.001194414 | 0.001194414 | 0.001194414 | 0.001194414 | 0.001194414 | 0.001194414 | 0.001194414 | 0.001194414 | 0.001194414 | 0.001194414 | 0.001194414 | 0.001194414 | 0.001194414 | 0.001194414 | 0.001194414 | 0.001194414 | 0.001194414 | 0.001194414 | 0.001194414 | 0.001194414 | 0.001194414 | 0.001194414 | 0.001194414 | 0.001194414 | 0.001194414 | 0.001194414 | 0.001194414 | 0.001194414 | 0.001194414 | 0.001194414 | 0.001194414 | 0.001194414 | 0.001194414 | 0.001194414 | 0.001194414 | 0.001194414 | 0.001194414 | 0.001194414 | 0.001194414 | 0.001194414 | 0.001194414 | 0.001194414 | 0.001194414 | 0.001194414 | 0.001194414 | 0 | 0 | 0 | 0 | 0 | 0 | 0
1245 | 888.5001 | 0.001397353 | 54 | 676.5 | -568.5 | 0 | 0 | 0 | 0 | 0 | 0 | 0 | 0 | 0 | 0 | 0 | 0.001397353 | 0.001397353 | 0.001397353 | 0.001397353 | 0.001397353 | 0.001397353 | 0.001397353 | 0.001397353 | 0.001397353 | 0.001397353 | 0.001397353 | 0.001397353 | 0.001397353 | 0.001397353 | 0.001397353 | 0.001397353 | 0.001397353 | 0.001397353 | 0.001397353 | 0.001397353 | 0.001397353 | 0.001397353 | 0.001397353 | 0.001397353 | 0.001397353 | 0.001397353 | 0.001397353 | 0.001397353 | 0.001397353 | 0.001397353 | 0.001397353 | 0.001397353 | 0.001397353 | 0.001397353 | 0.001397353 | 0.001397353 | 0.001397353 | 0.001397353 | 0.001397353 | 0.001397353 | 0.001397353 | 0.001397353 | 0.001397353 | 0.001397353 | 0.001397353 | 0.001397353 | 0.001397353 | 0 | 0 | 0 | 0 | 0 | 0 | 0
1245 | 728.851 | 0.001146272 | 61 | 683.5 | -561.5 | 0 | 0 | 0 | 0 | 0 | 0 | 0 | 0 | 0 | 0 | 0 | 0.001146272 | 0.001146272 | 0.001146272 | 0.001146272 | 0.001146272 | 0.001146272 | 0.001146272 | 0.001146272 | 0.001146272 | 0.001146272 | 0.001146272 | 0.001146272 | 0.001146272 | 0.001146272 | 0.001146272 | 0.001146272 | 0.001146272 | 0.001146272 | 0.001146272 | 0.001146272 | 0.001146272 | 0.001146272 | 0.001146272 | 0.001146272 | 0.001146272 | 0.001146272 | 0.001146272 | 0.001146272 | 0.001146272 | 0.001146272 | 0.001146272 | 0.001146272 | 0.001146272 | 0.001146272 | 0.001146272 | 0.001146272 | 0.001146272 | 0.001146272 | 0.001146272 | 0.001146272 | 0.001146272 | 0.001146272 | 0.001146272 | 0.001146272 | 0.001146272 | 0.001146272 | 0.001146272 | 0 | 0 | 0 | 0 | 0 | 0 | 0
1242 | 558.8667 | 0.0008789354 | 68 | 689 | -553 | 0 | 0 | 0 | 0 | 0 | 0 | 0 | 0 | 0 | 0 | 0 | 0 | 0.0008789354 | 0.0008789354 | 0.0008789354 | 0.0008789354 | 0.0008789354 | 0.0008789354 | 0.0008789354 | 0.0008789354 | 0.0008789354 | 0.0008789354 | 0.0008789354 | 0.0008789354 | 0.0008789354 | 0.0008789354 | 0.0008789354 | 0.0008789354 | 0.0008789354 | 0.0008789354 | 0.0008789354 | 0.0008789354 | 0.0008789354 | 0.0008789354 | 0.0008789354 | 0.0008789354 | 0.0008789354 | 0.0008789354 | 0.0008789354 | 0.0008789354 | 0.0008789354 | 0.0008789354 | 0.0008789354 | 0.0008789354 | 0.0008789354 | 0.0008789354 | 0.0008789354 | 0.0008789354 | 0.0008789354 | 0.0008789354 | 0.0008789354 | 0.0008789354 | 0.0008789354 | 0.0008789354 | 0.0008789354 | 0.0008789354 | 0.0008789354 | 0.0008789354 | 0 | 0 | 0 | 0 | 0 | 0 | 0
1242 | 696.6277 | 0.001095594 | 75 | 696 | -546 | 0 | 0 | 0 | 0 | 0 | 0 | 0 | 0 | 0 | 0 | 0 | 0 | 0.001095594 | 0.001095594 | 0.001095594 | 0.001095594 | 0.001095594 | 0.001095594 | 0.001095594 | 0.001095594 | 0.001095594 | 0.001095594 | 0.001095594 | 0.001095594 | 0.001095594 | 0.001095594 | 0.001095594 | 0.001095594 | 0.001095594 | 0.001095594 | 0.001095594 | 0.001095594 | 0.001095594 | 0.001095594 | 0.001095594 | 0.001095594 | 0.001095594 | 0.001095594 | 0.001095594 | 0.001095594 | 0.001095594 | 0.001095594 | 0.001095594 | 0.001095594 | 0.001095594 | 0.001095594 | 0.001095594 | 0.001095594 | 0.001095594 | 0.001095594 | 0.001095594 | 0.001095594 | 0.001095594 | 0.001095594 | 0.001095594 | 0.001095594 | 0.001095594 | 0.001095594 | 0.001095594 | 0 | 0 | 0 | 0 | 0 | 0
1242 | 471.8062 | 0.0007420146 | 68 | 689 | -553 | 0 | 0 | 0 | 0 | 0 | 0 | 0 | 0 | 0 | 0 | 0 | 0 | 0.0007420146 | 0.0007420146 | 0.0007420146 | 0.0007420146 | 0.0007420146 | 0.0007420146 | 0.0007420146 | 0.0007420146 | 0.0007420146 | 0.0007420146 | 0.0007420146 | 0.0007420146 | 0.0007420146 | 0.0007420146 | 0.0007420146 | 0.0007420146 | 0.0007420146 | 0.0007420146 | 0.0007420146 | 0.0007420146 | 0.0007420146 | 0.0007420146 | 0.0007420146 | 0.0007420146 | 0.0007420146 | 0.0007420146 | 0.0007420146 | 0.0007420146 | 0.0007420146 | 0.0007420146 | 0.0007420146 | 0.0007420146 | 0.0007420146 | 0.0007420146 | 0.0007420146 | 0.0007420146 | 0.0007420146 | 0.0007420146 | 0.0007420146 | 0.0007420146 | 0.0007420146 | 0.0007420146 | 0.0007420146 | 0.0007420146 | 0.0007420146 | 0.0007420146 | 0 | 0 | 0 | 0 | 0 | 0 | 0
1242 | 439.4203 | 0.0006910809 | 61 | 682 | -560 | 0 | 0 | 0 | 0 | 0 | 0 | 0 | 0 | 0 | 0 | 0 | 0 | 0.0006910809 | 0.0006910809 | 0.0006910809 | 0.0006910809 | 0.0006910809 | 0.0006910809 | 0.0006910809 | 0.0006910809 | 0.0006910809 | 0.0006910809 | 0.0006910809 | 0.0006910809 | 0.0006910809 | 0.0006910809 | 0.0006910809 | 0.0006910809 | 0.0006910809 | 0.0006910809 | 0.0006910809 | 0.0006910809 | 0.0006910809 | 0.0006910809 | 0.0006910809 | 0.0006910809 | 0.0006910809 | 0.0006910809 | 0.0006910809 | 0.0006910809 | 0.0006910809 | 0.0006910809 | 0.0006910809 | 0.0006910809 | 0.0006910809 | 0.0006910809 | 0.0006910809 | 0.0006910809 | 0.0006910809 | 0.0006910809 | 0.0006910809 | 0.0006910809 | 0.0006910809 | 0.0006910809 | 0.0006910809 | 0.0006910809 | 0.0006910809 | 0.0006910809 | 0 | 0 | 0 | 0 | 0 | 0 | 0
1242 | 598.0226 | 0.0009405163 | 54 | 675 | -567 | 0 | 0 | 0 | 0 | 0 | 0 | 0 | 0 | 0 | 0 | 0 | 0.0009405163 | 0.0009405163 | 0.0009405163 | 0.0009405163 | 0.0009405163 | 0.0009405163 | 0.0009405163 | 0.0009405163 | 0.0009405163 | 0.0009405163 | 0.0009405163 | 0.0009405163 | 0.0009405163 | 0.0009405163 | 0.0009405163 | 0.0009405163 | 0.0009405163 | 0.0009405163 | 0.0009405163 | 0.0009405163 | 0.0009405163 | 0.0009405163 | 0.0009405163 | 0.0009405163 | 0.0009405163 | 0.0009405163 | 0.0009405163 | 0.0009405163 | 0.0009405163 | 0.0009405163 | 0.0009405163 | 0.0009405163 | 0.0009405163 | 0.0009405163 | 0.0009405163 | 0.0009405163 | 0.0009405163 | 0.0009405163 | 0.0009405163 | 0.0009405163 | 0.0009405163 | 0.0009405163 | 0.0009405163 | 0.0009405163 | 0.0009405163 | 0.0009405163 | 0.0009405163 | 0 | 0 | 0 | 0 | 0 | 0 | 0
1242 | 638.4269 | 0.001004061 | 47 | 668 | -574 | 0 | 0 | 0 | 0 | 0 | 0 | 0 | 0 | 0 | 0 | 0 | 0.001004061 | 0.001004061 | 0.001004061 | 0.001004061 | 0.001004061 | 0.001004061 | 0.001004061 | 0.001004061 | 0.001004061 | 0.001004061 | 0.001004061 | 0.001004061 | 0.001004061 | 0.001004061 | 0.001004061 | 0.001004061 | 0.001004061 | 0.001004061 | 0.001004061 | 0.001004061 | 0.001004061 | 0.001004061 | 0.001004061 | 0.001004061 | 0.001004061 | 0.001004061 | 0.001004061 | 0.001004061 | 0.001004061 | 0.001004061 | 0.001004061 | 0.001004061 | 0.001004061 | 0.001004061 | 0.001004061 | 0.001004061 | 0.001004061 | 0.001004061 | 0.001004061 | 0.001004061 | 0.001004061 | 0.001004061 | 0.001004061 | 0.001004061 | 0.001004061 | 0.001004061 | 0 | 0 | 0 | 0 | 0 | 0 | 0 | 0
1242 | 618.0637 | 0.0009720353 | 40 | 661 | -581 | 0 | 0 | 0 | 0 | 0 | 0 | 0 | 0 | 0 | 0 | 0 | 0.0009720353 | 0.0009720353 | 0.0009720353 | 0.0009720353 | 0.0009720353 | 0.0009720353 | 0.0009720353 | 0.0009720353 | 0.0009720353 | 0.0009720353 | 0.0009720353 | 0.0009720353 | 0.0009720353 | 0.0009720353 | 0.0009720353 | 0.0009720353 | 0.0009720353 | 0.0009720353 | 0.0009720353 | 0.0009720353 | 0.0009720353 | 0.0009720353 | 0.0009720353 | 0.0009720353 | 0.0009720353 | 0.0009720353 | 0.0009720353 | 0.0009720353 | 0.0009720353 | 0.0009720353 | 0.0009720353 | 0.0009720353 | 0.0009720353 | 0.0009720353 | 0.0009720353 | 0.0009720353 | 0.0009720353 | 0.0009720353 | 0.0009720353 | 0.0009720353 | 0.0009720353 | 0.0009720353 | 0.0009720353 | 0.0009720353 | 0.0009720353 | 0.0009720353 | 0 | 0 | 0 | 0 | 0 | 0 | 0 | 0
1242 | 646.5245 | 0.001016796 | 30 | 651 | -591 | 0 | 0 | 0 | 0 | 0 | 0 | 0 | 0 | 0 | 0 | 0.001016796 | 0.001016796 | 0.001016796 | 0.001016796 | 0.001016796 | 0.001016796 | 0.001016796 | 0.001016796 | 0.001016796 | 0.001016796 | 0.001016796 | 0.001016796 | 0.001016796 | 0.001016796 | 0.001016796 | 0.001016796 | 0.001016796 | 0.001016796 | 0.001016796 | 0.001016796 | 0.001016796 | 0.001016796 | 0.001016796 | 0.001016796 | 0.001016796 | 0.001016796 | 0.001016796 | 0.001016796 | 0.001016796 | 0.001016796 | 0.001016796 | 0.001016796 | 0.001016796 | 0.001016796 | 0.001016796 | 0.001016796 | 0.001016796 | 0.001016796 | 0.001016796 | 0.001016796 | 0.001016796 | 0.001016796 | 0.001016796 | 0.001016796 | 0.001016796 | 0.001016796 | 0.001016796 | 0 | 0 | 0 | 0 | 0 | 0 | 0 | 0
1242 | 589.1293 | 0.0009265297 | 20 | 641 | -601 | 0 | 0 | 0 | 0 | 0 | 0 | 0 | 0 | 0 | 0 | 0.0009265297 | 0.0009265297 | 0.0009265297 | 0.0009265297 | 0.0009265297 | 0.0009265297 | 0.0009265297 | 0.0009265297 | 0.0009265297 | 0.0009265297 | 0.0009265297 | 0.0009265297 | 0.0009265297 | 0.0009265297 | 0.0009265297 | 0.0009265297 | 0.0009265297 | 0.0009265297 | 0.0009265297 | 0.0009265297 | 0.0009265297 | 0.0009265297 | 0.0009265297 | 0.0009265297 | 0.0009265297 | 0.0009265297 | 0.0009265297 | 0.0009265297 | 0.0009265297 | 0.0009265297 | 0.0009265297 | 0.0009265297 | 0.0009265297 | 0.0009265297 | 0.0009265297 | 0.0009265297 | 0.0009265297 | 0.0009265297 | 0.0009265297 | 0.0009265297 | 0.0009265297 | 0.0009265297 | 0.0009265297 | 0.0009265297 | 0.0009265297 | 0.0009265297 | 0 | 0 | 0 | 0 | 0 | 0 | 0 | 0 | 0
1242 | 660.7223 | 0.001039125 | 10 | 631 | -611 | 0 | 0 | 0 | 0 | 0 | 0 | 0 | 0 | 0 | 0 | 0.001039125 | 0.001039125 | 0.001039125 | 0.001039125 | 0.001039125 | 0.001039125 | 0.001039125 | 0.001039125 | 0.001039125 | 0.001039125 | 0.001039125 | 0.001039125 | 0.001039125 | 0.001039125 | 0.001039125 | 0.001039125 | 0.001039125 | 0.001039125 | 0.001039125 | 0.001039125 | 0.001039125 | 0.001039125 | 0.001039125 | 0.001039125 | 0.001039125 | 0.001039125 | 0.001039125 | 0.001039125 | 0.001039125 | 0.001039125 | 0.001039125 | 0.001039125 | 0.001039125 | 0.001039125 | 0.001039125 | 0.001039125 | 0.001039125 | 0.001039125 | 0.001039125 | 0.001039125 | 0.001039125 | 0.001039125 | 0.001039125 | 0.001039125 | 0.001039125 | 0.001039125 | 0 | 0 | 0 | 0 | 0 | 0 | 0 | 0 | 0
1231 | 446.1773 | 0.0007017077 | 0 | 615.5 | -615.5 | 0 | 0 | 0 | 0 | 0 | 0 | 0 | 0 | 0 | 0.0007017077 | 0.0007017077 | 0.0007017077 | 0.0007017077 | 0.0007017077 | 0.0007017077 | 0.0007017077 | 0.0007017077 | 0.0007017077 | 0.0007017077 | 0.0007017077 | 0.0007017077 | 0.0007017077 | 0.0007017077 | 0.0007017077 | 0.0007017077 | 0.0007017077 | 0.0007017077 | 0.0007017077 | 0.0007017077 | 0.0007017077 | 0.0007017077 | 0.0007017077 | 0.0007017077 | 0.0007017077 | 0.0007017077 | 0.0007017077 | 0.0007017077 | 0.0007017077 | 0.0007017077 | 0.0007017077 | 0.0007017077 | 0.0007017077 | 0.0007017077 | 0.0007017077 | 0.0007017077 | 0.0007017077 | 0.0007017077 | 0.0007017077 | 0.0007017077 | 0.0007017077 | 0.0007017077 | 0.0007017077 | 0.0007017077 | 0.0007017077 | 0.0007017077 | 0.0007017077 | 0 | 0 | 0 | 0 | 0 | 0 | 0 | 0 | 0
1231 | 456.8107 | 0.000718431 | -10 | 605.5 | -625.5 | 0 | 0 | 0 | 0 | 0 | 0 | 0 | 0 | 0 | 0.000718431 | 0.000718431 | 0.000718431 | 0.000718431 | 0.000718431 | 0.000718431 | 0.000718431 | 0.000718431 | 0.000718431 | 0.000718431 | 0.000718431 | 0.000718431 | 0.000718431 | 0.000718431 | 0.000718431 | 0.000718431 | 0.000718431 | 0.000718431 | 0.000718431 | 0.000718431 | 0.000718431 | 0.000718431 | 0.000718431 | 0.000718431 | 0.000718431 | 0.000718431 | 0.000718431 | 0.000718431 | 0.000718431 | 0.000718431 | 0.000718431 | 0.000718431 | 0.000718431 | 0.000718431 | 0.000718431 | 0.000718431 | 0.000718431 | 0.000718431 | 0.000718431 | 0.000718431 | 0.000718431 | 0.000718431 | 0.000718431 | 0.000718431 | 0.000718431 | 0.000718431 | 0 | 0 | 0 | 0 | 0 | 0 | 0 | 0 | 0 | 0
1229 | 822.5314 | 0.001293604 | -20 | 594.5 | -634.5 | 0 | 0 | 0 | 0 | 0 | 0 | 0 | 0 | 0 | 0.001293604 | 0.001293604 | 0.001293604 | 0.001293604 | 0.001293604 | 0.001293604 | 0.001293604 | 0.001293604 | 0.001293604 | 0.001293604 | 0.001293604 | 0.001293604 | 0.001293604 | 0.001293604 | 0.001293604 | 0.001293604 | 0.001293604 | 0.001293604 | 0.001293604 | 0.001293604 | 0.001293604 | 0.001293604 | 0.001293604 | 0.001293604 | 0.001293604 | 0.001293604 | 0.001293604 | 0.001293604 | 0.001293604 | 0.001293604 | 0.001293604 | 0.001293604 | 0.001293604 | 0.001293604 | 0.001293604 | 0.001293604 | 0.001293604 | 0.001293604 | 0.001293604 | 0.001293604 | 0.001293604 | 0.001293604 | 0.001293604 | 0.001293604 | 0.001293604 | 0.001293604 | 0 | 0 | 0 | 0 | 0 | 0 | 0 | 0 | 0 | 0
1229 | 794.6512 | 0.001249756 | -30 | 584.5 | -644.5 | 0 | 0 | 0 | 0 | 0 | 0 | 0 | 0 | 0.001249756 | 0.001249756 | 0.001249756 | 0.001249756 | 0.001249756 | 0.001249756 | 0.001249756 | 0.001249756 | 0.001249756 | 0.001249756 | 0.001249756 | 0.001249756 | 0.001249756 | 0.001249756 | 0.001249756 | 0.001249756 | 0.001249756 | 0.001249756 | 0.001249756 | 0.001249756 | 0.001249756 | 0.001249756 | 0.001249756 | 0.001249756 | 0.001249756 | 0.001249756 | 0.001249756 | 0.001249756 | 0.001249756 | 0.001249756 | 0.001249756 | 0.001249756 | 0.001249756 | 0.001249756 | 0.001249756 | 0.001249756 | 0.001249756 | 0.001249756 | 0.001249756 | 0.001249756 | 0.001249756 | 0.001249756 | 0.001249756 | 0.001249756 | 0.001249756 | 0.001249756 | 0 | 0 | 0 | 0 | 0 | 0 | 0 | 0 | 0 | 0 | 0
1229 | 795.5366 | 0.001251149 | -40 | 574.5 | -654.5 | 0 | 0 | 0 | 0 | 0 | 0 | 0 | 0 | 0.001251149 | 0.001251149 | 0.001251149 | 0.001251149 | 0.001251149 | 0.001251149 | 0.001251149 | 0.001251149 | 0.001251149 | 0.001251149 | 0.001251149 | 0.001251149 | 0.001251149 | 0.001251149 | 0.001251149 | 0.001251149 | 0.001251149 | 0.001251149 | 0.001251149 | 0.001251149 | 0.001251149 | 0.001251149 | 0.001251149 | 0.001251149 | 0.001251149 | 0.001251149 | 0.001251149 | 0.001251149 | 0.001251149 | 0.001251149 | 0.001251149 | 0.001251149 | 0.001251149 | 0.001251149 | 0.001251149 | 0.001251149 | 0.001251149 | 0.001251149 | 0.001251149 | 0.001251149 | 0.001251149 | 0.001251149 | 0.001251149 | 0.001251149 | 0.001251149 | 0.001251149 | 0 | 0 | 0 | 0 | 0 | 0 | 0 | 0 | 0 | 0 | 0
1229 | 783.988 | 0.001232986 | -47 | 567.5 | -661.5 | 0 | 0 | 0 | 0 | 0 | 0 | 0 | 0 | 0.001232986 | 0.001232986 | 0.001232986 | 0.001232986 | 0.001232986 | 0.001232986 | 0.001232986 | 0.001232986 | 0.001232986 | 0.001232986 | 0.001232986 | 0.001232986 | 0.001232986 | 0.001232986 | 0.001232986 | 0.001232986 | 0.001232986 | 0.001232986 | 0.001232986 | 0.001232986 | 0.001232986 | 0.001232986 | 0.001232986 | 0.001232986 | 0.001232986 | 0.001232986 | 0.001232986 | 0.001232986 | 0.001232986 | 0.001232986 | 0.001232986 | 0.001232986 | 0.001232986 | 0.001232986 | 0.001232986 | 0.001232986 | 0.001232986 | 0.001232986 | 0.001232986 | 0.001232986 | 0.001232986 | 0.001232986 | 0.001232986 | 0.001232986 | 0.001232986 | 0.001232986 | 0 | 0 | 0 | 0 | 0 | 0 | 0 | 0 | 0 | 0 | 0
1229 | 757.3138 | 0.001191035 | -54 | 560.5 | -668.5 | 0 | 0 | 0 | 0 | 0 | 0 | 0 | 0.001191035 | 0.001191035 | 0.001191035 | 0.001191035 | 0.001191035 | 0.001191035 | 0.001191035 | 0.001191035 | 0.001191035 | 0.001191035 | 0.001191035 | 0.001191035 | 0.001191035 | 0.001191035 | 0.001191035 | 0.001191035 | 0.001191035 | 0.001191035 | 0.001191035 | 0.001191035 | 0.001191035 | 0.001191035 | 0.001191035 | 0.001191035 | 0.001191035 | 0.001191035 | 0.001191035 | 0.001191035 | 0.001191035 | 0.001191035 | 0.001191035 | 0.001191035 | 0.001191035 | 0.001191035 | 0.001191035 | 0.001191035 | 0.001191035 | 0.001191035 | 0.001191035 | 0.001191035 | 0.001191035 | 0.001191035 | 0.001191035 | 0.001191035 | 0.001191035 | 0.001191035 | 0 | 0 | 0 | 0 | 0 | 0 | 0 | 0 | 0 | 0 | 0 | 0
1229 | 728.6371 | 0.001145935 | -61 | 553.5 | -675.5 | 0 | 0 | 0 | 0 | 0 | 0 | 0 | 0.001145935 | 0.001145935 | 0.001145935 | 0.001145935 | 0.001145935 | 0.001145935 | 0.001145935 | 0.001145935 | 0.001145935 | 0.001145935 | 0.001145935 | 0.001145935 | 0.001145935 | 0.001145935 | 0.001145935 | 0.001145935 | 0.001145935 | 0.001145935 | 0.001145935 | 0.001145935 | 0.001145935 | 0.001145935 | 0.001145935 | 0.001145935 | 0.001145935 | 0.001145935 | 0.001145935 | 0.001145935 | 0.001145935 | 0.001145935 | 0.001145935 | 0.001145935 | 0.001145935 | 0.001145935 | 0.001145935 | 0.001145935 | 0.001145935 | 0.001145935 | 0.001145935 | 0.001145935 | 0.001145935 | 0.001145935 | 0.001145935 | 0.001145935 | 0.001145935 | 0.001145935 | 0 | 0 | 0 | 0 | 0 | 0 | 0 | 0 | 0 | 0 | 0 | 0
1229 | 905.7296 | 0.00142445 | -68 | 546.5 | -682.5 | 0 | 0 | 0 | 0 | 0 | 0 | 0 | 0.00142445 | 0.00142445 | 0.00142445 | 0.00142445 | 0.00142445 | 0.00142445 | 0.00142445 | 0.00142445 | 0.00142445 | 0.00142445 | 0.00142445 | 0.00142445 | 0.00142445 | 0.00142445 | 0.00142445 | 0.00142445 | 0.00142445 | 0.00142445 | 0.00142445 | 0.00142445 | 0.00142445 | 0.00142445 | 0.00142445 | 0.00142445 | 0.00142445 | 0.00142445 | 0.00142445 | 0.00142445 | 0.00142445 | 0.00142445 | 0.00142445 | 0.00142445 | 0.00142445 | 0.00142445 | 0.00142445 | 0.00142445 | 0.00142445 | 0.00142445 | 0.00142445 | 0.00142445 | 0.00142445 | 0.00142445 | 0.00142445 | 0.00142445 | 0.00142445 | 0.00142445 | 0 | 0 | 0 | 0 | 0 | 0 | 0 | 0 | 0 | 0 | 0 | 0
1229 | 880.4193 | 0.001384645 | -75 | 539.5 | -689.5 | 0 | 0 | 0 | 0 | 0 | 0 | 0 | 0.001384645 | 0.001384645 | 0.001384645 | 0.001384645 | 0.001384645 | 0.001384645 | 0.001384645 | 0.001384645 | 0.001384645 | 0.001384645 | 0.001384645 | 0.001384645 | 0.001384645 | 0.001384645 | 0.001384645 | 0.001384645 | 0.001384645 | 0.001384645 | 0.001384645 | 0.001384645 | 0.001384645 | 0.001384645 | 0.001384645 | 0.001384645 | 0.001384645 | 0.001384645 | 0.001384645 | 0.001384645 | 0.001384645 | 0.001384645 | 0.001384645 | 0.001384645 | 0.001384645 | 0.001384645 | 0.001384645 | 0.001384645 | 0.001384645 | 0.001384645 | 0.001384645 | 0.001384645 | 0.001384645 | 0.001384645 | 0.001384645 | 0.001384645 | 0.001384645 | 0.001384645 | 0 | 0 | 0 | 0 | 0 | 0 | 0 | 0 | 0 | 0 | 0 | 0
1229 | 881.4692 | 0.001386296 | -68 | 546.5 | -682.5 | 0 | 0 | 0 | 0 | 0 | 0 | 0 | 0.001386296 | 0.001386296 | 0.001386296 | 0.001386296 | 0.001386296 | 0.001386296 | 0.001386296 | 0.001386296 | 0.001386296 | 0.001386296 | 0.001386296 | 0.001386296 | 0.001386296 | 0.001386296 | 0.001386296 | 0.001386296 | 0.001386296 | 0.001386296 | 0.001386296 | 0.001386296 | 0.001386296 | 0.001386296 | 0.001386296 | 0.001386296 | 0.001386296 | 0.001386296 | 0.001386296 | 0.001386296 | 0.001386296 | 0.001386296 | 0.001386296 | 0.001386296 | 0.001386296 | 0.001386296 | 0.001386296 | 0.001386296 | 0.001386296 | 0.001386296 | 0.001386296 | 0.001386296 | 0.001386296 | 0.001386296 | 0.001386296 | 0.001386296 | 0.001386296 | 0.001386296 | 0 | 0 | 0 | 0 | 0 | 0 | 0 | 0 | 0 | 0 | 0 | 0
1229 | 1063.186 | 0.001672084 | -61 | 553.5 | -675.5 | 0 | 0 | 0 | 0 | 0 | 0 | 0 | 0.001672084 | 0.001672084 | 0.001672084 | 0.001672084 | 0.001672084 | 0.001672084 | 0.001672084 | 0.001672084 | 0.001672084 | 0.001672084 | 0.001672084 | 0.001672084 | 0.001672084 | 0.001672084 | 0.001672084 | 0.001672084 | 0.001672084 | 0.001672084 | 0.001672084 | 0.001672084 | 0.001672084 | 0.001672084 | 0.001672084 | 0.001672084 | 0.001672084 | 0.001672084 | 0.001672084 | 0.001672084 | 0.001672084 | 0.001672084 | 0.001672084 | 0.001672084 | 0.001672084 | 0.001672084 | 0.001672084 | 0.001672084 | 0.001672084 | 0.001672084 | 0.001672084 | 0.001672084 | 0.001672084 | 0.001672084 | 0.001672084 | 0.001672084 | 0.001672084 | 0.001672084 | 0 | 0 | 0 | 0 | 0 | 0 | 0 | 0 | 0 | 0 | 0 | 0
1229 | 1019.817 | 0.001603877 | -54 | 560.5 | -668.5 | 0 | 0 | 0 | 0 | 0 | 0 | 0 | 0.001603877 | 0.001603877 | 0.001603877 | 0.001603877 | 0.001603877 | 0.001603877 | 0.001603877 | 0.001603877 | 0.001603877 | 0.001603877 | 0.001603877 | 0.001603877 | 0.001603877 | 0.001603877 | 0.001603877 | 0.001603877 | 0.001603877 | 0.001603877 | 0.001603877 | 0.001603877 | 0.001603877 | 0.001603877 | 0.001603877 | 0.001603877 | 0.001603877 | 0.001603877 | 0.001603877 | 0.001603877 | 0.001603877 | 0.001603877 | 0.001603877 | 0.001603877 | 0.001603877 | 0.001603877 | 0.001603877 | 0.001603877 | 0.001603877 | 0.001603877 | 0.001603877 | 0.001603877 | 0.001603877 | 0.001603877 | 0.001603877 | 0.001603877 | 0.001603877 | 0.001603877 | 0 | 0 | 0 | 0 | 0 | 0 | 0 | 0 | 0 | 0 | 0 | 0
1229 | 997.2809 | 0.001568434 | -47 | 567.5 | -661.5 | 0 | 0 | 0 | 0 | 0 | 0 | 0 | 0 | 0.001568434 | 0.001568434 | 0.001568434 | 0.001568434 | 0.001568434 | 0.001568434 | 0.001568434 | 0.001568434 | 0.001568434 | 0.001568434 | 0.001568434 | 0.001568434 | 0.001568434 | 0.001568434 | 0.001568434 | 0.001568434 | 0.001568434 | 0.001568434 | 0.001568434 | 0.001568434 | 0.001568434 | 0.001568434 | 0.001568434 | 0.001568434 | 0.001568434 | 0.001568434 | 0.001568434 | 0.001568434 | 0.001568434 | 0.001568434 | 0.001568434 | 0.001568434 | 0.001568434 | 0.001568434 | 0.001568434 | 0.001568434 | 0.001568434 | 0.001568434 | 0.001568434 | 0.001568434 | 0.001568434 | 0.001568434 | 0.001568434 | 0.001568434 | 0.001568434 | 0.001568434 | 0 | 0 | 0 | 0 | 0 | 0 | 0 | 0 | 0 | 0 | 0
1229 | 703.1296 | 0.001105819 | -40 | 574.5 | -654.5 | 0 | 0 | 0 | 0 | 0 | 0 | 0 | 0 | 0.001105819 | 0.001105819 | 0.001105819 | 0.001105819 | 0.001105819 | 0.001105819 | 0.001105819 | 0.001105819 | 0.001105819 | 0.001105819 | 0.001105819 | 0.001105819 | 0.001105819 | 0.001105819 | 0.001105819 | 0.001105819 | 0.001105819 | 0.001105819 | 0.001105819 | 0.001105819 | 0.001105819 | 0.001105819 | 0.001105819 | 0.001105819 | 0.001105819 | 0.001105819 | 0.001105819 | 0.001105819 | 0.001105819 | 0.001105819 | 0.001105819 | 0.001105819 | 0.001105819 | 0.001105819 | 0.001105819 | 0.001105819 | 0.001105819 | 0.001105819 | 0.001105819 | 0.001105819 | 0.001105819 | 0.001105819 | 0.001105819 | 0.001105819 | 0.001105819 | 0.001105819 | 0 | 0 | 0 | 0 | 0 | 0 | 0 | 0 | 0 | 0 | 0
1229 | 772.5152 | 0.001214943 | -30 | 584.5 | -644.5 | 0 | 0 | 0 | 0 | 0 | 0 | 0 | 0 | 0.001214943 | 0.001214943 | 0.001214943 | 0.001214943 | 0.001214943 | 0.001214943 | 0.001214943 | 0.001214943 | 0.001214943 | 0.001214943 | 0.001214943 | 0.001214943 | 0.001214943 | 0.001214943 | 0.001214943 | 0.001214943 | 0.001214943 | 0.001214943 | 0.001214943 | 0.001214943 | 0.001214943 | 0.001214943 | 0.001214943 | 0.001214943 | 0.001214943 | 0.001214943 | 0.001214943 | 0.001214943 | 0.001214943 | 0.001214943 | 0.001214943 | 0.001214943 | 0.001214943 | 0.001214943 | 0.001214943 | 0.001214943 | 0.001214943 | 0.001214943 | 0.001214943 | 0.001214943 | 0.001214943 | 0.001214943 | 0.001214943 | 0.001214943 | 0.001214943 | 0.001214943 | 0 | 0 | 0 | 0 | 0 | 0 | 0 | 0 | 0 | 0 | 0
1229 | 835.0293 | 0.001313259 | -20 | 594.5 | -634.5 | 0 | 0 | 0 | 0 | 0 | 0 | 0 | 0 | 0 | 0.001313259 | 0.001313259 | 0.001313259 | 0.001313259 | 0.001313259 | 0.001313259 | 0.001313259 | 0.001313259 | 0.001313259 | 0.001313259 | 0.001313259 | 0.001313259 | 0.001313259 | 0.001313259 | 0.001313259 | 0.001313259 | 0.001313259 | 0.001313259 | 0.001313259 | 0.001313259 | 0.001313259 | 0.001313259 | 0.001313259 | 0.001313259 | 0.001313259 | 0.001313259 | 0.001313259 | 0.001313259 | 0.001313259 | 0.001313259 | 0.001313259 | 0.001313259 | 0.001313259 | 0.001313259 | 0.001313259 | 0.001313259 | 0.001313259 | 0.001313259 | 0.001313259 | 0.001313259 | 0.001313259 | 0.001313259 | 0.001313259 | 0.001313259 | 0.001313259 | 0.001313259 | 0 | 0 | 0 | 0 | 0 | 0 | 0 | 0 | 0 | 0
1229 | 917.0859 | 0.001442311 | -10 | 604.5 | -624.5 | 0 | 0 | 0 | 0 | 0 | 0 | 0 | 0 | 0 | 0.001442311 | 0.001442311 | 0.001442311 | 0.001442311 | 0.001442311 | 0.001442311 | 0.001442311 | 0.001442311 | 0.001442311 | 0.001442311 | 0.001442311 | 0.001442311 | 0.001442311 | 0.001442311 | 0.001442311 | 0.001442311 | 0.001442311 | 0.001442311 | 0.001442311 | 0.001442311 | 0.001442311 | 0.001442311 | 0.001442311 | 0.001442311 | 0.001442311 | 0.001442311 | 0.001442311 | 0.001442311 | 0.001442311 | 0.001442311 | 0.001442311 | 0.001442311 | 0.001442311 | 0.001442311 | 0.001442311 | 0.001442311 | 0.001442311 | 0.001442311 | 0.001442311 | 0.001442311 | 0.001442311 | 0.001442311 | 0.001442311 | 0.001442311 | 0.001442311 | 0.001442311 | 0 | 0 | 0 | 0 | 0 | 0 | 0 | 0 | 0 | 0
1229 | 954.4834 | 0.001501126 | 0 | 614.5 | -614.5 | 0 | 0 | 0 | 0 | 0 | 0 | 0 | 0 | 0 | 0 | 0.001501126 | 0.001501126 | 0.001501126 | 0.001501126 | 0.001501126 | 0.001501126 | 0.001501126 | 0.001501126 | 0.001501126 | 0.001501126 | 0.001501126 | 0.001501126 | 0.001501126 | 0.001501126 | 0.001501126 | 0.001501126 | 0.001501126 | 0.001501126 | 0.001501126 | 0.001501126 | 0.001501126 | 0.001501126 | 0.001501126 | 0.001501126 | 0.001501126 | 0.001501126 | 0.001501126 | 0.001501126 | 0.001501126 | 0.001501126 | 0.001501126 | 0.001501126 | 0.001501126 | 0.001501126 | 0.001501126 | 0.001501126 | 0.001501126 | 0.001501126 | 0.001501126 | 0.001501126 | 0.001501126 | 0.001501126 | 0.001501126 | 0.001501126 | 0.001501126 | 0 | 0 | 0 | 0 | 0 | 0 | 0 | 0 | 0 | 0
1205 | 547.0639 | 0.0008603731 | 10 | 612.5 | -592.5 | 0 | 0 | 0 | 0 | 0 | 0 | 0 | 0 | 0 | 0 | 0.0008603731 | 0.0008603731 | 0.0008603731 | 0.0008603731 | 0.0008603731 | 0.0008603731 | 0.0008603731 | 0.0008603731 | 0.0008603731 | 0.0008603731 | 0.0008603731 | 0.0008603731 | 0.0008603731 | 0.0008603731 | 0.0008603731 | 0.0008603731 | 0.0008603731 | 0.0008603731 | 0.0008603731 | 0.0008603731 | 0.0008603731 | 0.0008603731 | 0.0008603731 | 0.0008603731 | 0.0008603731 | 0.0008603731 | 0.0008603731 | 0.0008603731 | 0.0008603731 | 0.0008603731 | 0.0008603731 | 0.0008603731 | 0.0008603731 | 0.0008603731 | 0.0008603731 | 0.0008603731 | 0.0008603731 | 0.0008603731 | 0.0008603731 | 0.0008603731 | 0.0008603731 | 0.0008603731 | 0.0008603731 | 0.0008603731 | 0.0008603731 | 0 | 0 | 0 | 0 | 0 | 0 | 0 | 0 | 0 | 0
1224 | 681.5119 | 0.001071821 | 20 | 632 | -592 | 0 | 0 | 0 | 0 | 0 | 0 | 0 | 0 | 0 | 0 | 0.001071821 | 0.001071821 | 0.001071821 | 0.001071821 | 0.001071821 | 0.001071821 | 0.001071821 | 0.001071821 | 0.001071821 | 0.001071821 | 0.001071821 | 0.001071821 | 0.001071821 | 0.001071821 | 0.001071821 | 0.001071821 | 0.001071821 | 0.001071821 | 0.001071821 | 0.001071821 | 0.001071821 | 0.001071821 | 0.001071821 | 0.001071821 | 0.001071821 | 0.001071821 | 0.001071821 | 0.001071821 | 0.001071821 | 0.001071821 | 0.001071821 | 0.001071821 | 0.001071821 | 0.001071821 | 0.001071821 | 0.001071821 | 0.001071821 | 0.001071821 | 0.001071821 | 0.001071821 | 0.001071821 | 0.001071821 | 0.001071821 | 0.001071821 | 0.001071821 | 0.001071821 | 0 | 0 | 0 | 0 | 0 | 0 | 0 | 0 | 0
1216 | 747.3502 | 0.001175365 | 30 | 638 | -578 | 0 | 0 | 0 | 0 | 0 | 0 | 0 | 0 | 0 | 0 | 0 | 0.001175365 | 0.001175365 | 0.001175365 | 0.001175365 | 0.001175365 | 0.001175365 | 0.001175365 | 0.001175365 | 0.001175365 | 0.001175365 | 0.001175365 | 0.001175365 | 0.001175365 | 0.001175365 | 0.001175365 | 0.001175365 | 0.001175365 | 0.001175365 | 0.001175365 | 0.001175365 | 0.001175365 | 0.001175365 | 0.001175365 | 0.001175365 | 0.001175365 | 0.001175365 | 0.001175365 | 0.001175365 | 0.001175365 | 0.001175365 | 0.001175365 | 0.001175365 | 0.001175365 | 0.001175365 | 0.001175365 | 0.001175365 | 0.001175365 | 0.001175365 | 0.001175365 | 0.001175365 | 0.001175365 | 0.001175365 | 0.001175365 | 0.001175365 | 0.001175365 | 0 | 0 | 0 | 0 | 0 | 0 | 0 | 0 | 0
1216 | 898.9879 | 0.001413848 | 40 | 648 | -568 | 0 | 0 | 0 | 0 | 0 | 0 | 0 | 0 | 0 | 0 | 0 | 0.001413848 | 0.001413848 | 0.001413848 | 0.001413848 | 0.001413848 | 0.001413848 | 0.001413848 | 0.001413848 | 0.001413848 | 0.001413848 | 0.001413848 | 0.001413848 | 0.001413848 | 0.001413848 | 0.001413848 | 0.001413848 | 0.001413848 | 0.001413848 | 0.001413848 | 0.001413848 | 0.001413848 | 0.001413848 | 0.001413848 | 0.001413848 | 0.001413848 | 0.001413848 | 0.001413848 | 0.001413848 | 0.001413848 | 0.001413848 | 0.001413848 | 0.001413848 | 0.001413848 | 0.001413848 | 0.001413848 | 0.001413848 | 0.001413848 | 0.001413848 | 0.001413848 | 0.001413848 | 0.001413848 | 0.001413848 | 0.001413848 | 0.001413848 | 0.001413848 | 0.001413848 | 0 | 0 | 0 | 0 | 0 | 0 | 0 | 0
1216 | 852.6094 | 0.001340908 | 47 | 655 | -561 | 0 | 0 | 0 | 0 | 0 | 0 | 0 | 0 | 0 | 0 | 0 | 0 | 0.001340908 | 0.001340908 | 0.001340908 | 0.001340908 | 0.001340908 | 0.001340908 | 0.001340908 | 0.001340908 | 0.001340908 | 0.001340908 | 0.001340908 | 0.001340908 | 0.001340908 | 0.001340908 | 0.001340908 | 0.001340908 | 0.001340908 | 0.001340908 | 0.001340908 | 0.001340908 | 0.001340908 | 0.001340908 | 0.001340908 | 0.001340908 | 0.001340908 | 0.001340908 | 0.001340908 | 0.001340908 | 0.001340908 | 0.001340908 | 0.001340908 | 0.001340908 | 0.001340908 | 0.001340908 | 0.001340908 | 0.001340908 | 0.001340908 | 0.001340908 | 0.001340908 | 0.001340908 | 0.001340908 | 0.001340908 | 0.001340908 | 0.001340908 | 0.001340908 | 0 | 0 | 0 | 0 | 0 | 0 | 0 | 0
1216 | 815.3634 | 0.00128233 | 54 | 662 | -554 | 0 | 0 | 0 | 0 | 0 | 0 | 0 | 0 | 0 | 0 | 0 | 0 | 0.00128233 | 0.00128233 | 0.00128233 | 0.00128233 | 0.00128233 | 0.00128233 | 0.00128233 | 0.00128233 | 0.00128233 | 0.00128233 | 0.00128233 | 0.00128233 | 0.00128233 | 0.00128233 | 0.00128233 | 0.00128233 | 0.00128233 | 0.00128233 | 0.00128233 | 0.00128233 | 0.00128233 | 0.00128233 | 0.00128233 | 0.00128233 | 0.00128233 | 0.00128233 | 0.00128233 | 0.00128233 | 0.00128233 | 0.00128233 | 0.00128233 | 0.00128233 | 0.00128233 | 0.00128233 | 0.00128233 | 0.00128233 | 0.00128233 | 0.00128233 | 0.00128233 | 0.00128233 | 0.00128233 | 0.00128233 | 0.00128233 | 0.00128233 | 0.00128233 | 0 | 0 | 0 | 0 | 0 | 0 | 0 | 0
1205 | 497.8825 | 0.000783025 | 61 | 663.5 | -541.5 | 0 | 0 | 0 | 0 | 0 | 0 | 0 | 0 | 0 | 0 | 0 | 0 | 0.000783025 | 0.000783025 | 0.000783025 | 0.000783025 | 0.000783025 | 0.000783025 | 0.000783025 | 0.000783025 | 0.000783025 | 0.000783025 | 0.000783025 | 0.000783025 | 0.000783025 | 0.000783025 | 0.000783025 | 0.000783025 | 0.000783025 | 0.000783025 | 0.000783025 | 0.000783025 | 0.000783025 | 0.000783025 | 0.000783025 | 0.000783025 | 0.000783025 | 0.000783025 | 0.000783025 | 0.000783025 | 0.000783025 | 0.000783025 | 0.000783025 | 0.000783025 | 0.000783025 | 0.000783025 | 0.000783025 | 0.000783025 | 0.000783025 | 0.000783025 | 0.000783025 | 0.000783025 | 0.000783025 | 0.000783025 | 0.000783025 | 0.000783025 | 0.000783025 | 0 | 0 | 0 | 0 | 0 | 0 | 0 | 0
1205 | 587.765 | 0.0009243841 | 68 | 670.5 | -534.5 | 0 | 0 | 0 | 0 | 0 | 0 | 0 | 0 | 0 | 0 | 0 | 0 | 0.0009243841 | 0.0009243841 | 0.0009243841 | 0.0009243841 | 0.0009243841 | 0.0009243841 | 0.0009243841 | 0.0009243841 | 0.0009243841 | 0.0009243841 | 0.0009243841 | 0.0009243841 | 0.0009243841 | 0.0009243841 | 0.0009243841 | 0.0009243841 | 0.0009243841 | 0.0009243841 | 0.0009243841 | 0.0009243841 | 0.0009243841 | 0.0009243841 | 0.0009243841 | 0.0009243841 | 0.0009243841 | 0.0009243841 | 0.0009243841 | 0.0009243841 | 0.0009243841 | 0.0009243841 | 0.0009243841 | 0.0009243841 | 0.0009243841 | 0.0009243841 | 0.0009243841 | 0.0009243841 | 0.0009243841 | 0.0009243841 | 0.0009243841 | 0.0009243841 | 0.0009243841 | 0.0009243841 | 0.0009243841 | 0.0009243841 | 0.0009243841 | 0.0009243841 | 0 | 0 | 0 | 0 | 0 | 0 | 0
1165 | 784.3741 | 0.001233593 | 75 | 657.5 | -507.5 | 0 | 0 | 0 | 0 | 0 | 0 | 0 | 0 | 0 | 0 | 0 | 0 | 0 | 0 | 0.001233593 | 0.001233593 | 0.001233593 | 0.001233593 | 0.001233593 | 0.001233593 | 0.001233593 | 0.001233593 | 0.001233593 | 0.001233593 | 0.001233593 | 0.001233593 | 0.001233593 | 0.001233593 | 0.001233593 | 0.001233593 | 0.001233593 | 0.001233593 | 0.001233593 | 0.001233593 | 0.001233593 | 0.001233593 | 0.001233593 | 0.001233593 | 0.001233593 | 0.001233593 | 0.001233593 | 0.001233593 | 0.001233593 | 0.001233593 | 0.001233593 | 0.001233593 | 0.001233593 | 0.001233593 | 0.001233593 | 0.001233593 | 0.001233593 | 0.001233593 | 0.001233593 | 0.001233593 | 0.001233593 | 0.001233593 | 0.001233593 | 0 | 0 | 0 | 0 | 0 | 0 | 0 | 0
1165 | 761.8016 | 0.001198093 | 68 | 650.5 | -514.5 | 0 | 0 | 0 | 0 | 0 | 0 | 0 | 0 | 0 | 0 | 0 | 0 | 0 | 0.001198093 | 0.001198093 | 0.001198093 | 0.001198093 | 0.001198093 | 0.001198093 | 0.001198093 | 0.001198093 | 0.001198093 | 0.001198093 | 0.001198093 | 0.001198093 | 0.001198093 | 0.001198093 | 0.001198093 | 0.001198093 | 0.001198093 | 0.001198093 | 0.001198093 | 0.001198093 | 0.001198093 | 0.001198093 | 0.001198093 | 0.001198093 | 0.001198093 | 0.001198093 | 0.001198093 | 0.001198093 | 0.001198093 | 0.001198093 | 0.001198093 | 0.001198093 | 0.001198093 | 0.001198093 | 0.001198093 | 0.001198093 | 0.001198093 | 0.001198093 | 0.001198093 | 0.001198093 | 0.001198093 | 0.001198093 | 0.001198093 | 0.001198093 | 0 | 0 | 0 | 0 | 0 | 0 | 0 | 0
1165 | 820.2738 | 0.001290053 | 61 | 643.5 | -521.5 | 0 | 0 | 0 | 0 | 0 | 0 | 0 | 0 | 0 | 0 | 0 | 0 | 0 | 0.001290053 | 0.001290053 | 0.001290053 | 0.001290053 | 0.001290053 | 0.001290053 | 0.001290053 | 0.001290053 | 0.001290053 | 0.001290053 | 0.001290053 | 0.001290053 | 0.001290053 | 0.001290053 | 0.001290053 | 0.001290053 | 0.001290053 | 0.001290053 | 0.001290053 | 0.001290053 | 0.001290053 | 0.001290053 | 0.001290053 | 0.001290053 | 0.001290053 | 0.001290053 | 0.001290053 | 0.001290053 | 0.001290053 | 0.001290053 | 0.001290053 | 0.001290053 | 0.001290053 | 0.001290053 | 0.001290053 | 0.001290053 | 0.001290053 | 0.001290053 | 0.001290053 | 0.001290053 | 0.001290053 | 0.001290053 | 0.001290053 | 0.001290053 | 0 | 0 | 0 | 0 | 0 | 0 | 0 | 0
1165 | 777.1877 | 0.001222291 | 54 | 636.5 | -528.5 | 0 | 0 | 0 | 0 | 0 | 0 | 0 | 0 | 0 | 0 | 0 | 0 | 0 | 0.001222291 | 0.001222291 | 0.001222291 | 0.001222291 | 0.001222291 | 0.001222291 | 0.001222291 | 0.001222291 | 0.001222291 | 0.001222291 | 0.001222291 | 0.001222291 | 0.001222291 | 0.001222291 | 0.001222291 | 0.001222291 | 0.001222291 | 0.001222291 | 0.001222291 | 0.001222291 | 0.001222291 | 0.001222291 | 0.001222291 | 0.001222291 | 0.001222291 | 0.001222291 | 0.001222291 | 0.001222291 | 0.001222291 | 0.001222291 | 0.001222291 | 0.001222291 | 0.001222291 | 0.001222291 | 0.001222291 | 0.001222291 | 0.001222291 | 0.001222291 | 0.001222291 | 0.001222291 | 0.001222291 | 0.001222291 | 0.001222291 | 0 | 0 | 0 | 0 | 0 | 0 | 0 | 0 | 0
1158 | 747.1738 | 0.001175088 | 47 | 626 | -532 | 0 | 0 | 0 | 0 | 0 | 0 | 0 | 0 | 0 | 0 | 0 | 0 | 0 | 0.001175088 | 0.001175088 | 0.001175088 | 0.001175088 | 0.001175088 | 0.001175088 | 0.001175088 | 0.001175088 | 0.001175088 | 0.001175088 | 0.001175088 | 0.001175088 | 0.001175088 | 0.001175088 | 0.001175088 | 0.001175088 | 0.001175088 | 0.001175088 | 0.001175088 | 0.001175088 | 0.001175088 | 0.001175088 | 0.001175088 | 0.001175088 | 0.001175088 | 0.001175088 | 0.001175088 | 0.001175088 | 0.001175088 | 0.001175088 | 0.001175088 | 0.001175088 | 0.001175088 | 0.001175088 | 0.001175088 | 0.001175088 | 0.001175088 | 0.001175088 | 0.001175088 | 0.001175088 | 0.001175088 | 0.001175088 | 0.001175088 | 0 | 0 | 0 | 0 | 0 | 0 | 0 | 0 | 0
1119 | 923.5022 | 0.001452401 | 40 | 599.5 | -519.5 | 0 | 0 | 0 | 0 | 0 | 0 | 0 | 0 | 0 | 0 | 0 | 0 | 0 | 0.001452401 | 0.001452401 | 0.001452401 | 0.001452401 | 0.001452401 | 0.001452401 | 0.001452401 | 0.001452401 | 0.001452401 | 0.001452401 | 0.001452401 | 0.001452401 | 0.001452401 | 0.001452401 | 0.001452401 | 0.001452401 | 0.001452401 | 0.001452401 | 0.001452401 | 0.001452401 | 0.001452401 | 0.001452401 | 0.001452401 | 0.001452401 | 0.001452401 | 0.001452401 | 0.001452401 | 0.001452401 | 0.001452401 | 0.001452401 | 0.001452401 | 0.001452401 | 0.001452401 | 0.001452401 | 0.001452401 | 0.001452401 | 0.001452401 | 0.001452401 | 0.001452401 | 0.001452401 | 0.001452401 | 0.001452401 | 0 | 0 | 0 | 0 | 0 | 0 | 0 | 0 | 0 | 0
1084 | 665.1359 | 0.001046066 | 30 | 572 | -512 | 0 | 0 | 0 | 0 | 0 | 0 | 0 | 0 | 0 | 0 | 0 | 0 | 0 | 0.001046066 | 0.001046066 | 0.001046066 | 0.001046066 | 0.001046066 | 0.001046066 | 0.001046066 | 0.001046066 | 0.001046066 | 0.001046066 | 0.001046066 | 0.001046066 | 0.001046066 | 0.001046066 | 0.001046066 | 0.001046066 | 0.001046066 | 0.001046066 | 0.001046066 | 0.001046066 | 0.001046066 | 0.001046066 | 0.001046066 | 0.001046066 | 0.001046066 | 0.001046066 | 0.001046066 | 0.001046066 | 0.001046066 | 0.001046066 | 0.001046066 | 0.001046066 | 0.001046066 | 0.001046066 | 0.001046066 | 0.001046066 | 0.001046066 | 0.001046066 | 0.001046066 | 0.001046066 | 0.001046066 | 0 | 0 | 0 | 0 | 0 | 0 | 0 | 0 | 0 | 0 | 0
1081 | 509.5346 | 0.0008013504 | 20 | 560.5 | -520.5 | 0 | 0 | 0 | 0 | 0 | 0 | 0 | 0 | 0 | 0 | 0 | 0 | 0 | 0.0008013504 | 0.0008013504 | 0.0008013504 | 0.0008013504 | 0.0008013504 | 0.0008013504 | 0.0008013504 | 0.0008013504 | 0.0008013504 | 0.0008013504 | 0.0008013504 | 0.0008013504 | 0.0008013504 | 0.0008013504 | 0.0008013504 | 0.0008013504 | 0.0008013504 | 0.0008013504 | 0.0008013504 | 0.0008013504 | 0.0008013504 | 0.0008013504 | 0.0008013504 | 0.0008013504 | 0.0008013504 | 0.0008013504 | 0.0008013504 | 0.0008013504 | 0.0008013504 | 0.0008013504 | 0.0008013504 | 0.0008013504 | 0.0008013504 | 0.0008013504 | 0.0008013504 | 0.0008013504 | 0.0008013504 | 0.0008013504 | 0.0008013504 | 0.0008013504 | 0 | 0 | 0 | 0 | 0 | 0 | 0 | 0 | 0 | 0 | 0 | 0
1067 | 591.3193 | 0.000929974 | 10 | 543.5 | -523.5 | 0 | 0 | 0 | 0 | 0 | 0 | 0 | 0 | 0 | 0 | 0 | 0 | 0 | 0.000929974 | 0.000929974 | 0.000929974 | 0.000929974 | 0.000929974 | 0.000929974 | 0.000929974 | 0.000929974 | 0.000929974 | 0.000929974 | 0.000929974 | 0.000929974 | 0.000929974 | 0.000929974 | 0.000929974 | 0.000929974 | 0.000929974 | 0.000929974 | 0.000929974 | 0.000929974 | 0.000929974 | 0.000929974 | 0.000929974 | 0.000929974 | 0.000929974 | 0.000929974 | 0.000929974 | 0.000929974 | 0.000929974 | 0.000929974 | 0.000929974 | 0.000929974 | 0.000929974 | 0.000929974 | 0.000929974 | 0.000929974 | 0.000929974 | 0.000929974 | 0.000929974 | 0.000929974 | 0 | 0 | 0 | 0 | 0 | 0 | 0 | 0 | 0 | 0 | 0 | 0
1057 | 561.0131 | 0.0008823111 | 0 | 528.5 | -528.5 | 0 | 0 | 0 | 0 | 0 | 0 | 0 | 0 | 0 | 0 | 0 | 0 | 0 | 0.0008823111 | 0.0008823111 | 0.0008823111 | 0.0008823111 | 0.0008823111 | 0.0008823111 | 0.0008823111 | 0.0008823111 | 0.0008823111 | 0.0008823111 | 0.0008823111 | 0.0008823111 | 0.0008823111 | 0.0008823111 | 0.0008823111 | 0.0008823111 | 0.0008823111 | 0.0008823111 | 0.0008823111 | 0.0008823111 | 0.0008823111 | 0.0008823111 | 0.0008823111 | 0.0008823111 | 0.0008823111 | 0.0008823111 | 0.0008823111 | 0.0008823111 | 0.0008823111 | 0.0008823111 | 0.0008823111 | 0.0008823111 | 0.0008823111 | 0.0008823111 | 0.0008823111 | 0.0008823111 | 0.0008823111 | 0.0008823111 | 0.0008823111 | 0 | 0 | 0 | 0 | 0 | 0 | 0 | 0 | 0 | 0 | 0 | 0 | 0
1070 | 530.4029 | 0.0008341702 | -10 | 525 | -545 | 0 | 0 | 0 | 0 | 0 | 0 | 0 | 0 | 0 | 0 | 0 | 0 | 0.0008341702 | 0.0008341702 | 0.0008341702 | 0.0008341702 | 0.0008341702 | 0.0008341702 | 0.0008341702 | 0.0008341702 | 0.0008341702 | 0.0008341702 | 0.0008341702 | 0.0008341702 | 0.0008341702 | 0.0008341702 | 0.0008341702 | 0.0008341702 | 0.0008341702 | 0.0008341702 | 0.0008341702 | 0.0008341702 | 0.0008341702 | 0.0008341702 | 0.0008341702 | 0.0008341702 | 0.0008341702 | 0.0008341702 | 0.0008341702 | 0.0008341702 | 0.0008341702 | 0.0008341702 | 0.0008341702 | 0.0008341702 | 0.0008341702 | 0.0008341702 | 0.0008341702 | 0.0008341702 | 0.0008341702 | 0.0008341702 | 0.0008341702 | 0.0008341702 | 0 | 0 | 0 | 0 | 0 | 0 | 0 | 0 | 0 | 0 | 0 | 0 | 0
1070 | 549.4372 | 0.0008641055 | -20 | 515 | -555 | 0 | 0 | 0 | 0 | 0 | 0 | 0 | 0 | 0 | 0 | 0 | 0 | 0.0008641055 | 0.0008641055 | 0.0008641055 | 0.0008641055 | 0.0008641055 | 0.0008641055 | 0.0008641055 | 0.0008641055 | 0.0008641055 | 0.0008641055 | 0.0008641055 | 0.0008641055 | 0.0008641055 | 0.0008641055 | 0.0008641055 | 0.0008641055 | 0.0008641055 | 0.0008641055 | 0.0008641055 | 0.0008641055 | 0.0008641055 | 0.0008641055 | 0.0008641055 | 0.0008641055 | 0.0008641055 | 0.0008641055 | 0.0008641055 | 0.0008641055 | 0.0008641055 | 0.0008641055 | 0.0008641055 | 0.0008641055 | 0.0008641055 | 0.0008641055 | 0.0008641055 | 0.0008641055 | 0.0008641055 | 0.0008641055 | 0.0008641055 | 0.0008641055 | 0 | 0 | 0 | 0 | 0 | 0 | 0 | 0 | 0 | 0 | 0 | 0 | 0
962 | 942.6437 | 0.001482506 | -30 | 451 | -511 | 0 | 0 | 0 | 0 | 0 | 0 | 0 | 0 | 0 | 0 | 0 | 0 | 0 | 0.001482506 | 0.001482506 | 0.001482506 | 0.001482506 | 0.001482506 | 0.001482506 | 0.001482506 | 0.001482506 | 0.001482506 | 0.001482506 | 0.001482506 | 0.001482506 | 0.001482506 | 0.001482506 | 0.001482506 | 0.001482506 | 0.001482506 | 0.001482506 | 0.001482506 | 0.001482506 | 0.001482506 | 0.001482506 | 0.001482506 | 0.001482506 | 0.001482506 | 0.001482506 | 0.001482506 | 0.001482506 | 0.001482506 | 0.001482506 | 0.001482506 | 0.001482506 | 0.001482506 | 0.001482506 | 0.001482506 | 0.001482506 | 0 | 0 | 0 | 0 | 0 | 0 | 0 | 0 | 0 | 0 | 0 | 0 | 0 | 0 | 0 | 0
962 | 900.4816 | 0.001416197 | -40 | 441 | -521 | 0 | 0 | 0 | 0 | 0 | 0 | 0 | 0 | 0 | 0 | 0 | 0 | 0 | 0.001416197 | 0.001416197 | 0.001416197 | 0.001416197 | 0.001416197 | 0.001416197 | 0.001416197 | 0.001416197 | 0.001416197 | 0.001416197 | 0.001416197 | 0.001416197 | 0.001416197 | 0.001416197 | 0.001416197 | 0.001416197 | 0.001416197 | 0.001416197 | 0.001416197 | 0.001416197 | 0.001416197 | 0.001416197 | 0.001416197 | 0.001416197 | 0.001416197 | 0.001416197 | 0.001416197 | 0.001416197 | 0.001416197 | 0.001416197 | 0.001416197 | 0.001416197 | 0.001416197 | 0.001416197 | 0.001416197 | 0.001416197 | 0 | 0 | 0 | 0 | 0 | 0 | 0 | 0 | 0 | 0 | 0 | 0 | 0 | 0 | 0 | 0
962 | 884.2026 | 0.001390595 | -47 | 434 | -528 | 0 | 0 | 0 | 0 | 0 | 0 | 0 | 0 | 0 | 0 | 0 | 0 | 0 | 0.001390595 | 0.001390595 | 0.001390595 | 0.001390595 | 0.001390595 | 0.001390595 | 0.001390595 | 0.001390595 | 0.001390595 | 0.001390595 | 0.001390595 | 0.001390595 | 0.001390595 | 0.001390595 | 0.001390595 | 0.001390595 | 0.001390595 | 0.001390595 | 0.001390595 | 0.001390595 | 0.001390595 | 0.001390595 | 0.001390595 | 0.001390595 | 0.001390595 | 0.001390595 | 0.001390595 | 0.001390595 | 0.001390595 | 0.001390595 | 0.001390595 | 0.001390595 | 0.001390595 | 0.001390595 | 0.001390595 | 0.001390595 | 0 | 0 | 0 | 0 | 0 | 0 | 0 | 0 | 0 | 0 | 0 | 0 | 0 | 0 | 0 | 0
962 | 963.6907 | 0.001515606 | -54 | 427 | -535 | 0 | 0 | 0 | 0 | 0 | 0 | 0 | 0 | 0 | 0 | 0 | 0 | 0.001515606 | 0.001515606 | 0.001515606 | 0.001515606 | 0.001515606 | 0.001515606 | 0.001515606 | 0.001515606 | 0.001515606 | 0.001515606 | 0.001515606 | 0.001515606 | 0.001515606 | 0.001515606 | 0.001515606 | 0.001515606 | 0.001515606 | 0.001515606 | 0.001515606 | 0.001515606 | 0.001515606 | 0.001515606 | 0.001515606 | 0.001515606 | 0.001515606 | 0.001515606 | 0.001515606 | 0.001515606 | 0.001515606 | 0.001515606 | 0.001515606 | 0.001515606 | 0.001515606 | 0.001515606 | 0.001515606 | 0.001515606 | 0 | 0 | 0 | 0 | 0 | 0 | 0 | 0 | 0 | 0 | 0 | 0 | 0 | 0 | 0 | 0 | 0
962 | 977.3532 | 0.001537093 | -61 | 420 | -542 | 0 | 0 | 0 | 0 | 0 | 0 | 0 | 0 | 0 | 0 | 0 | 0 | 0.001537093 | 0.001537093 | 0.001537093 | 0.001537093 | 0.001537093 | 0.001537093 | 0.001537093 | 0.001537093 | 0.001537093 | 0.001537093 | 0.001537093 | 0.001537093 | 0.001537093 | 0.001537093 | 0.001537093 | 0.001537093 | 0.001537093 | 0.001537093 | 0.001537093 | 0.001537093 | 0.001537093 | 0.001537093 | 0.001537093 | 0.001537093 | 0.001537093 | 0.001537093 | 0.001537093 | 0.001537093 | 0.001537093 | 0.001537093 | 0.001537093 | 0.001537093 | 0.001537093 | 0.001537093 | 0.001537093 | 0.001537093 | 0 | 0 | 0 | 0 | 0 | 0 | 0 | 0 | 0 | 0 | 0 | 0 | 0 | 0 | 0 | 0 | 0
962 | 788.9854 | 0.001240846 | -68 | 413 | -549 | 0 | 0 | 0 | 0 | 0 | 0 | 0 | 0 | 0 | 0 | 0 | 0 | 0.001240846 | 0.001240846 | 0.001240846 | 0.001240846 | 0.001240846 | 0.001240846 | 0.001240846 | 0.001240846 | 0.001240846 | 0.001240846 | 0.001240846 | 0.001240846 | 0.001240846 | 0.001240846 | 0.001240846 | 0.001240846 | 0.001240846 | 0.001240846 | 0.001240846 | 0.001240846 | 0.001240846 | 0.001240846 | 0.001240846 | 0.001240846 | 0.001240846 | 0.001240846 | 0.001240846 | 0.001240846 | 0.001240846 | 0.001240846 | 0.001240846 | 0.001240846 | 0.001240846 | 0.001240846 | 0.001240846 | 0.001240846 | 0 | 0 | 0 | 0 | 0 | 0 | 0 | 0 | 0 | 0 | 0 | 0 | 0 | 0 | 0 | 0 | 0
962 | 1122.465 | 0.001765313 | -75 | 406 | -556 | 0 | 0 | 0 | 0 | 0 | 0 | 0 | 0 | 0 | 0 | 0 | 0 | 0.001765313 | 0.001765313 | 0.001765313 | 0.001765313 | 0.001765313 | 0.001765313 | 0.001765313 | 0.001765313 | 0.001765313 | 0.001765313 | 0.001765313 | 0.001765313 | 0.001765313 | 0.001765313 | 0.001765313 | 0.001765313 | 0.001765313 | 0.001765313 | 0.001765313 | 0.001765313 | 0.001765313 | 0.001765313 | 0.001765313 | 0.001765313 | 0.001765313 | 0.001765313 | 0.001765313 | 0.001765313 | 0.001765313 | 0.001765313 | 0.001765313 | 0.001765313 | 0.001765313 | 0.001765313 | 0.001765313 | 0.001765313 | 0 | 0 | 0 | 0 | 0 | 0 | 0 | 0 | 0 | 0 | 0 | 0 | 0 | 0 | 0 | 0 | 0
962 | 816.9341 | 0.001284801 | -68 | 413 | -549 | 0 | 0 | 0 | 0 | 0 | 0 | 0 | 0 | 0 | 0 | 0 | 0 | 0.001284801 | 0.001284801 | 0.001284801 | 0.001284801 | 0.001284801 | 0.001284801 | 0.001284801 | 0.001284801 | 0.001284801 | 0.001284801 | 0.001284801 | 0.001284801 | 0.001284801 | 0.001284801 | 0.001284801 | 0.001284801 | 0.001284801 | 0.001284801 | 0.001284801 | 0.001284801 | 0.001284801 | 0.001284801 | 0.001284801 | 0.001284801 | 0.001284801 | 0.001284801 | 0.001284801 | 0.001284801 | 0.001284801 | 0.001284801 | 0.001284801 | 0.001284801 | 0.001284801 | 0.001284801 | 0.001284801 | 0.001284801 | 0 | 0 | 0 | 0 | 0 | 0 | 0 | 0 | 0 | 0 | 0 | 0 | 0 | 0 | 0 | 0 | 0
962 | 936.5612 | 0.00147294 | -61 | 420 | -542 | 0 | 0 | 0 | 0 | 0 | 0 | 0 | 0 | 0 | 0 | 0 | 0 | 0.00147294 | 0.00147294 | 0.00147294 | 0.00147294 | 0.00147294 | 0.00147294 | 0.00147294 | 0.00147294 | 0.00147294 | 0.00147294 | 0.00147294 | 0.00147294 | 0.00147294 | 0.00147294 | 0.00147294 | 0.00147294 | 0.00147294 | 0.00147294 | 0.00147294 | 0.00147294 | 0.00147294 | 0.00147294 | 0.00147294 | 0.00147294 | 0.00147294 | 0.00147294 | 0.00147294 | 0.00147294 | 0.00147294 | 0.00147294 | 0.00147294 | 0.00147294 | 0.00147294 | 0.00147294 | 0.00147294 | 0.00147294 | 0 | 0 | 0 | 0 | 0 | 0 | 0 | 0 | 0 | 0 | 0 | 0 | 0 | 0 | 0 | 0 | 0
962 | 917.8451 | 0.001443505 | -54 | 427 | -535 | 0 | 0 | 0 | 0 | 0 | 0 | 0 | 0 | 0 | 0 | 0 | 0 | 0.001443505 | 0.001443505 | 0.001443505 | 0.001443505 | 0.001443505 | 0.001443505 | 0.001443505 | 0.001443505 | 0.001443505 | 0.001443505 | 0.001443505 | 0.001443505 | 0.001443505 | 0.001443505 | 0.001443505 | 0.001443505 | 0.001443505 | 0.001443505 | 0.001443505 | 0.001443505 | 0.001443505 | 0.001443505 | 0.001443505 | 0.001443505 | 0.001443505 | 0.001443505 | 0.001443505 | 0.001443505 | 0.001443505 | 0.001443505 | 0.001443505 | 0.001443505 | 0.001443505 | 0.001443505 | 0.001443505 | 0.001443505 | 0 | 0 | 0 | 0 | 0 | 0 | 0 | 0 | 0 | 0 | 0 | 0 | 0 | 0 | 0 | 0 | 0
962 | 917.7832 | 0.001443407 | -47 | 434 | -528 | 0 | 0 | 0 | 0 | 0 | 0 | 0 | 0 | 0 | 0 | 0 | 0 | 0 | 0.001443407 | 0.001443407 | 0.001443407 | 0.001443407 | 0.001443407 | 0.001443407 | 0.001443407 | 0.001443407 | 0.001443407 | 0.001443407 | 0.001443407 | 0.001443407 | 0.001443407 | 0.001443407 | 0.001443407 | 0.001443407 | 0.001443407 | 0.001443407 | 0.001443407 | 0.001443407 | 0.001443407 | 0.001443407 | 0.001443407 | 0.001443407 | 0.001443407 | 0.001443407 | 0.001443407 | 0.001443407 | 0.001443407 | 0.001443407 | 0.001443407 | 0.001443407 | 0.001443407 | 0.001443407 | 0.001443407 | 0.001443407 | 0 | 0 | 0 | 0 | 0 | 0 | 0 | 0 | 0 | 0 | 0 | 0 | 0 | 0 | 0 | 0
962 | 931.3645 | 0.001464767 | -40 | 441 | -521 | 0 | 0 | 0 | 0 | 0 | 0 | 0 | 0 | 0 | 0 | 0 | 0 | 0 | 0.001464767 | 0.001464767 | 0.001464767 | 0.001464767 | 0.001464767 | 0.001464767 | 0.001464767 | 0.001464767 | 0.001464767 | 0.001464767 | 0.001464767 | 0.001464767 | 0.001464767 | 0.001464767 | 0.001464767 | 0.001464767 | 0.001464767 | 0.001464767 | 0.001464767 | 0.001464767 | 0.001464767 | 0.001464767 | 0.001464767 | 0.001464767 | 0.001464767 | 0.001464767 | 0.001464767 | 0.001464767 | 0.001464767 | 0.001464767 | 0.001464767 | 0.001464767 | 0.001464767 | 0.001464767 | 0.001464767 | 0.001464767 | 0 | 0 | 0 | 0 | 0 | 0 | 0 | 0 | 0 | 0 | 0 | 0 | 0 | 0 | 0 | 0
962 | 911.3278 | 0.001433255 | -30 | 451 | -511 | 0 | 0 | 0 | 0 | 0 | 0 | 0 | 0 | 0 | 0 | 0 | 0 | 0 | 0.001433255 | 0.001433255 | 0.001433255 | 0.001433255 | 0.001433255 | 0.001433255 | 0.001433255 | 0.001433255 | 0.001433255 | 0.001433255 | 0.001433255 | 0.001433255 | 0.001433255 | 0.001433255 | 0.001433255 | 0.001433255 | 0.001433255 | 0.001433255 | 0.001433255 | 0.001433255 | 0.001433255 | 0.001433255 | 0.001433255 | 0.001433255 | 0.001433255 | 0.001433255 | 0.001433255 | 0.001433255 | 0.001433255 | 0.001433255 | 0.001433255 | 0.001433255 | 0.001433255 | 0.001433255 | 0.001433255 | 0.001433255 | 0 | 0 | 0 | 0 | 0 | 0 | 0 | 0 | 0 | 0 | 0 | 0 | 0 | 0 | 0 | 0
962 | 846.2654 | 0.00133093 | -20 | 461 | -501 | 0 | 0 | 0 | 0 | 0 | 0 | 0 | 0 | 0 | 0 | 0 | 0 | 0 | 0 | 0.00133093 | 0.00133093 | 0.00133093 | 0.00133093 | 0.00133093 | 0.00133093 | 0.00133093 | 0.00133093 | 0.00133093 | 0.00133093 | 0.00133093 | 0.00133093 | 0.00133093 | 0.00133093 | 0.00133093 | 0.00133093 | 0.00133093 | 0.00133093 | 0.00133093 | 0.00133093 | 0.00133093 | 0.00133093 | 0.00133093 | 0.00133093 | 0.00133093 | 0.00133093 | 0.00133093 | 0.00133093 | 0.00133093 | 0.00133093 | 0.00133093 | 0.00133093 | 0.00133093 | 0.00133093 | 0.00133093 | 0.00133093 | 0 | 0 | 0 | 0 | 0 | 0 | 0 | 0 | 0 | 0 | 0 | 0 | 0 | 0 | 0
962 | 980.1486 | 0.00154149 | -10 | 471 | -491 | 0 | 0 | 0 | 0 | 0 | 0 | 0 | 0 | 0 | 0 | 0 | 0 | 0 | 0 | 0.00154149 | 0.00154149 | 0.00154149 | 0.00154149 | 0.00154149 | 0.00154149 | 0.00154149 | 0.00154149 | 0.00154149 | 0.00154149 | 0.00154149 | 0.00154149 | 0.00154149 | 0.00154149 | 0.00154149 | 0.00154149 | 0.00154149 | 0.00154149 | 0.00154149 | 0.00154149 | 0.00154149 | 0.00154149 | 0.00154149 | 0.00154149 | 0.00154149 | 0.00154149 | 0.00154149 | 0.00154149 | 0.00154149 | 0.00154149 | 0.00154149 | 0.00154149 | 0.00154149 | 0.00154149 | 0.00154149 | 0.00154149 | 0 | 0 | 0 | 0 | 0 | 0 | 0 | 0 | 0 | 0 | 0 | 0 | 0 | 0 | 0
962 | 893.5262 | 0.001405258 | 0 | 481 | -481 | 0 | 0 | 0 | 0 | 0 | 0 | 0 | 0 | 0 | 0 | 0 | 0 | 0 | 0 | 0.001405258 | 0.001405258 | 0.001405258 | 0.001405258 | 0.001405258 | 0.001405258 | 0.001405258 | 0.001405258 | 0.001405258 | 0.001405258 | 0.001405258 | 0.001405258 | 0.001405258 | 0.001405258 | 0.001405258 | 0.001405258 | 0.001405258 | 0.001405258 | 0.001405258 | 0.001405258 | 0.001405258 | 0.001405258 | 0.001405258 | 0.001405258 | 0.001405258 | 0.001405258 | 0.001405258 | 0.001405258 | 0.001405258 | 0.001405258 | 0.001405258 | 0.001405258 | 0.001405258 | 0.001405258 | 0.001405258 | 0.001405258 | 0.001405258 | 0 | 0 | 0 | 0 | 0 | 0 | 0 | 0 | 0 | 0 | 0 | 0 | 0 | 0
962 | 801.2784 | 0.001260179 | 10 | 491 | -471 | 0 | 0 | 0 | 0 | 0 | 0 | 0 | 0 | 0 | 0 | 0 | 0 | 0 | 0 | 0 | 0.001260179 | 0.001260179 | 0.001260179 | 0.001260179 | 0.001260179 | 0.001260179 | 0.001260179 | 0.001260179 | 0.001260179 | 0.001260179 | 0.001260179 | 0.001260179 | 0.001260179 | 0.001260179 | 0.001260179 | 0.001260179 | 0.001260179 | 0.001260179 | 0.001260179 | 0.001260179 | 0.001260179 | 0.001260179 | 0.001260179 | 0.001260179 | 0.001260179 | 0.001260179 | 0.001260179 | 0.001260179 | 0.001260179 | 0.001260179 | 0.001260179 | 0.001260179 | 0.001260179 | 0.001260179 | 0.001260179 | 0.001260179 | 0 | 0 | 0 | 0 | 0 | 0 | 0 | 0 | 0 | 0 | 0 | 0 | 0 | 0
962 | 972.7297 | 0.001529822 | 20 | 501 | -461 | 0 | 0 | 0 | 0 | 0 | 0 | 0 | 0 | 0 | 0 | 0 | 0 | 0 | 0 | 0 | 0.001529822 | 0.001529822 | 0.001529822 | 0.001529822 | 0.001529822 | 0.001529822 | 0.001529822 | 0.001529822 | 0.001529822 | 0.001529822 | 0.001529822 | 0.001529822 | 0.001529822 | 0.001529822 | 0.001529822 | 0.001529822 | 0.001529822 | 0.001529822 | 0.001529822 | 0.001529822 | 0.001529822 | 0.001529822 | 0.001529822 | 0.001529822 | 0.001529822 | 0.001529822 | 0.001529822 | 0.001529822 | 0.001529822 | 0.001529822 | 0.001529822 | 0.001529822 | 0.001529822 | 0.001529822 | 0.001529822 | 0.001529822 | 0 | 0 | 0 | 0 | 0 | 0 | 0 | 0 | 0 | 0 | 0 | 0 | 0 | 0
962 | 779.6622 | 0.001226183 | 30 | 511 | -451 | 0 | 0 | 0 | 0 | 0 | 0 | 0 | 0 | 0 | 0 | 0 | 0 | 0 | 0 | 0 | 0 | 0.001226183 | 0.001226183 | 0.001226183 | 0.001226183 | 0.001226183 | 0.001226183 | 0.001226183 | 0.001226183 | 0.001226183 | 0.001226183 | 0.001226183 | 0.001226183 | 0.001226183 | 0.001226183 | 0.001226183 | 0.001226183 | 0.001226183 | 0.001226183 | 0.001226183 | 0.001226183 | 0.001226183 | 0.001226183 | 0.001226183 | 0.001226183 | 0.001226183 | 0.001226183 | 0.001226183 | 0.001226183 | 0.001226183 | 0.001226183 | 0.001226183 | 0.001226183 | 0.001226183 | 0.001226183 | 0.001226183 | 0.001226183 | 0 | 0 | 0 | 0 | 0 | 0 | 0 | 0 | 0 | 0 | 0 | 0 | 0
962 | 891.9114 | 0.001402718 | 40 | 521 | -441 | 0 | 0 | 0 | 0 | 0 | 0 | 0 | 0 | 0 | 0 | 0 | 0 | 0 | 0 | 0 | 0 | 0.001402718 | 0.001402718 | 0.001402718 | 0.001402718 | 0.001402718 | 0.001402718 | 0.001402718 | 0.001402718 | 0.001402718 | 0.001402718 | 0.001402718 | 0.001402718 | 0.001402718 | 0.001402718 | 0.001402718 | 0.001402718 | 0.001402718 | 0.001402718 | 0.001402718 | 0.001402718 | 0.001402718 | 0.001402718 | 0.001402718 | 0.001402718 | 0.001402718 | 0.001402718 | 0.001402718 | 0.001402718 | 0.001402718 | 0.001402718 | 0.001402718 | 0.001402718 | 0.001402718 | 0.001402718 | 0.001402718 | 0.001402718 | 0 | 0 | 0 | 0 | 0 | 0 | 0 | 0 | 0 | 0 | 0 | 0 | 0
962 | 850.301 | 0.001337277 | 47 | 528 | -434 | 0 | 0 | 0 | 0 | 0 | 0 | 0 | 0 | 0 | 0 | 0 | 0 | 0 | 0 | 0 | 0 | 0.001337277 | 0.001337277 | 0.001337277 | 0.001337277 | 0.001337277 | 0.001337277 | 0.001337277 | 0.001337277 | 0.001337277 | 0.001337277 | 0.001337277 | 0.001337277 | 0.001337277 | 0.001337277 | 0.001337277 | 0.001337277 | 0.001337277 | 0.001337277 | 0.001337277 | 0.001337277 | 0.001337277 | 0.001337277 | 0.001337277 | 0.001337277 | 0.001337277 | 0.001337277 | 0.001337277 | 0.001337277 | 0.001337277 | 0.001337277 | 0.001337277 | 0.001337277 | 0.001337277 | 0.001337277 | 0.001337277 | 0.001337277 | 0 | 0 | 0 | 0 | 0 | 0 | 0 | 0 | 0 | 0 | 0 | 0 | 0
962 | 817.2242 | 0.001285257 | 54 | 535 | -427 | 0 | 0 | 0 | 0 | 0 | 0 | 0 | 0 | 0 | 0 | 0 | 0 | 0 | 0 | 0 | 0 | 0 | 0.001285257 | 0.001285257 | 0.001285257 | 0.001285257 | 0.001285257 | 0.001285257 | 0.001285257 | 0.001285257 | 0.001285257 | 0.001285257 | 0.001285257 | 0.001285257 | 0.001285257 | 0.001285257 | 0.001285257 | 0.001285257 | 0.001285257 | 0.001285257 | 0.001285257 | 0.001285257 | 0.001285257 | 0.001285257 | 0.001285257 | 0.001285257 | 0.001285257 | 0.001285257 | 0.001285257 | 0.001285257 | 0.001285257 | 0.001285257 | 0.001285257 | 0.001285257 | 0.001285257 | 0.001285257 | 0.001285257 | 0.001285257 | 0 | 0 | 0 | 0 | 0 | 0 | 0 | 0 | 0 | 0 | 0 | 0
962 | 857.0433 | 0.001347881 | 61 | 542 | -420 | 0 | 0 | 0 | 0 | 0 | 0 | 0 | 0 | 0 | 0 | 0 | 0 | 0 | 0 | 0 | 0 | 0 | 0.001347881 | 0.001347881 | 0.001347881 | 0.001347881 | 0.001347881 | 0.001347881 | 0.001347881 | 0.001347881 | 0.001347881 | 0.001347881 | 0.001347881 | 0.001347881 | 0.001347881 | 0.001347881 | 0.001347881 | 0.001347881 | 0.001347881 | 0.001347881 | 0.001347881 | 0.001347881 | 0.001347881 | 0.001347881 | 0.001347881 | 0.001347881 | 0.001347881 | 0.001347881 | 0.001347881 | 0.001347881 | 0.001347881 | 0.001347881 | 0.001347881 | 0.001347881 | 0.001347881 | 0.001347881 | 0.001347881 | 0.001347881 | 0 | 0 | 0 | 0 | 0 | 0 | 0 | 0 | 0 | 0 | 0 | 0
962 | 890.0156 | 0.001399737 | 68 | 549 | -413 | 0 | 0 | 0 | 0 | 0 | 0 | 0 | 0 | 0 | 0 | 0 | 0 | 0 | 0 | 0 | 0 | 0 | 0.001399737 | 0.001399737 | 0.001399737 | 0.001399737 | 0.001399737 | 0.001399737 | 0.001399737 | 0.001399737 | 0.001399737 | 0.001399737 | 0.001399737 | 0.001399737 | 0.001399737 | 0.001399737 | 0.001399737 | 0.001399737 | 0.001399737 | 0.001399737 | 0.001399737 | 0.001399737 | 0.001399737 | 0.001399737 | 0.001399737 | 0.001399737 | 0.001399737 | 0.001399737 | 0.001399737 | 0.001399737 | 0.001399737 | 0.001399737 | 0.001399737 | 0.001399737 | 0.001399737 | 0.001399737 | 0.001399737 | 0.001399737 | 0 | 0 | 0 | 0 | 0 | 0 | 0 | 0 | 0 | 0 | 0 | 0
962 | 402.5742 | 0.0006331326 | 75 | 556 | -406 | 0 | 0 | 0 | 0 | 0 | 0 | 0 | 0 | 0 | 0 | 0 | 0 | 0 | 0 | 0 | 0 | 0 | 0.0006331326 | 0.0006331326 | 0.0006331326 | 0.0006331326 | 0.0006331326 | 0.0006331326 | 0.0006331326 | 0.0006331326 | 0.0006331326 | 0.0006331326 | 0.0006331326 | 0.0006331326 | 0.0006331326 | 0.0006331326 | 0.0006331326 | 0.0006331326 | 0.0006331326 | 0.0006331326 | 0.0006331326 | 0.0006331326 | 0.0006331326 | 0.0006331326 | 0.0006331326 | 0.0006331326 | 0.0006331326 | 0.0006331326 | 0.0006331326 | 0.0006331326 | 0.0006331326 | 0.0006331326 | 0.0006331326 | 0.0006331326 | 0.0006331326 | 0.0006331326 | 0.0006331326 | 0.0006331326 | 0 | 0 | 0 | 0 | 0 | 0 | 0 | 0 | 0 | 0 | 0 | 0
962 | 904.3134 | 0.001422223 | 68 | 549 | -413 | 0 | 0 | 0 | 0 | 0 | 0 | 0 | 0 | 0 | 0 | 0 | 0 | 0 | 0 | 0 | 0 | 0 | 0.001422223 | 0.001422223 | 0.001422223 | 0.001422223 | 0.001422223 | 0.001422223 | 0.001422223 | 0.001422223 | 0.001422223 | 0.001422223 | 0.001422223 | 0.001422223 | 0.001422223 | 0.001422223 | 0.001422223 | 0.001422223 | 0.001422223 | 0.001422223 | 0.001422223 | 0.001422223 | 0.001422223 | 0.001422223 | 0.001422223 | 0.001422223 | 0.001422223 | 0.001422223 | 0.001422223 | 0.001422223 | 0.001422223 | 0.001422223 | 0.001422223 | 0.001422223 | 0.001422223 | 0.001422223 | 0.001422223 | 0.001422223 | 0 | 0 | 0 | 0 | 0 | 0 | 0 | 0 | 0 | 0 | 0 | 0
962 | 813.1993 | 0.001278927 | 61 | 542 | -420 | 0 | 0 | 0 | 0 | 0 | 0 | 0 | 0 | 0 | 0 | 0 | 0 | 0 | 0 | 0 | 0 | 0 | 0.001278927 | 0.001278927 | 0.001278927 | 0.001278927 | 0.001278927 | 0.001278927 | 0.001278927 | 0.001278927 | 0.001278927 | 0.001278927 | 0.001278927 | 0.001278927 | 0.001278927 | 0.001278927 | 0.001278927 | 0.001278927 | 0.001278927 | 0.001278927 | 0.001278927 | 0.001278927 | 0.001278927 | 0.001278927 | 0.001278927 | 0.001278927 | 0.001278927 | 0.001278927 | 0.001278927 | 0.001278927 | 0.001278927 | 0.001278927 | 0.001278927 | 0.001278927 | 0.001278927 | 0.001278927 | 0.001278927 | 0.001278927 | 0 | 0 | 0 | 0 | 0 | 0 | 0 | 0 | 0 | 0 | 0 | 0
962 | 760.0635 | 0.00119536 | 54 | 535 | -427 | 0 | 0 | 0 | 0 | 0 | 0 | 0 | 0 | 0 | 0 | 0 | 0 | 0 | 0 | 0 | 0 | 0 | 0.00119536 | 0.00119536 | 0.00119536 | 0.00119536 | 0.00119536 | 0.00119536 | 0.00119536 | 0.00119536 | 0.00119536 | 0.00119536 | 0.00119536 | 0.00119536 | 0.00119536 | 0.00119536 | 0.00119536 | 0.00119536 | 0.00119536 | 0.00119536 | 0.00119536 | 0.00119536 | 0.00119536 | 0.00119536 | 0.00119536 | 0.00119536 | 0.00119536 | 0.00119536 | 0.00119536 | 0.00119536 | 0.00119536 | 0.00119536 | 0.00119536 | 0.00119536 | 0.00119536 | 0.00119536 | 0.00119536 | 0.00119536 | 0 | 0 | 0 | 0 | 0 | 0 | 0 | 0 | 0 | 0 | 0 | 0
962 | 883.9918 | 0.001390263 | 47 | 528 | -434 | 0 | 0 | 0 | 0 | 0 | 0 | 0 | 0 | 0 | 0 | 0 | 0 | 0 | 0 | 0 | 0 | 0.001390263 | 0.001390263 | 0.001390263 | 0.001390263 | 0.001390263 | 0.001390263 | 0.001390263 | 0.001390263 | 0.001390263 | 0.001390263 | 0.001390263 | 0.001390263 | 0.001390263 | 0.001390263 | 0.001390263 | 0.001390263 | 0.001390263 | 0.001390263 | 0.001390263 | 0.001390263 | 0.001390263 | 0.001390263 | 0.001390263 | 0.001390263 | 0.001390263 | 0.001390263 | 0.001390263 | 0.001390263 | 0.001390263 | 0.001390263 | 0.001390263 | 0.001390263 | 0.001390263 | 0.001390263 | 0.001390263 | 0.001390263 | 0 | 0 | 0 | 0 | 0 | 0 | 0 | 0 | 0 | 0 | 0 | 0 | 0
962 | 1003.77 | 0.00157864 | 40 | 521 | -441 | 0 | 0 | 0 | 0 | 0 | 0 | 0 | 0 | 0 | 0 | 0 | 0 | 0 | 0 | 0 | 0 | 0.00157864 | 0.00157864 | 0.00157864 | 0.00157864 | 0.00157864 | 0.00157864 | 0.00157864 | 0.00157864 | 0.00157864 | 0.00157864 | 0.00157864 | 0.00157864 | 0.00157864 | 0.00157864 | 0.00157864 | 0.00157864 | 0.00157864 | 0.00157864 | 0.00157864 | 0.00157864 | 0.00157864 | 0.00157864 | 0.00157864 | 0.00157864 | 0.00157864 | 0.00157864 | 0.00157864 | 0.00157864 | 0.00157864 | 0.00157864 | 0.00157864 | 0.00157864 | 0.00157864 | 0.00157864 | 0.00157864 | 0.00157864 | 0 | 0 | 0 | 0 | 0 | 0 | 0 | 0 | 0 | 0 | 0 | 0 | 0
962 | 861.452 | 0.001354814 | 30 | 511 | -451 | 0 | 0 | 0 | 0 | 0 | 0 | 0 | 0 | 0 | 0 | 0 | 0 | 0 | 0 | 0 | 0 | 0.001354814 | 0.001354814 | 0.001354814 | 0.001354814 | 0.001354814 | 0.001354814 | 0.001354814 | 0.001354814 | 0.001354814 | 0.001354814 | 0.001354814 | 0.001354814 | 0.001354814 | 0.001354814 | 0.001354814 | 0.001354814 | 0.001354814 | 0.001354814 | 0.001354814 | 0.001354814 | 0.001354814 | 0.001354814 | 0.001354814 | 0.001354814 | 0.001354814 | 0.001354814 | 0.001354814 | 0.001354814 | 0.001354814 | 0.001354814 | 0.001354814 | 0.001354814 | 0.001354814 | 0.001354814 | 0.001354814 | 0.001354814 | 0 | 0 | 0 | 0 | 0 | 0 | 0 | 0 | 0 | 0 | 0 | 0 | 0
962 | 916.2522 | 0.001440999 | 20 | 501 | -461 | 0 | 0 | 0 | 0 | 0 | 0 | 0 | 0 | 0 | 0 | 0 | 0 | 0 | 0 | 0 | 0.001440999 | 0.001440999 | 0.001440999 | 0.001440999 | 0.001440999 | 0.001440999 | 0.001440999 | 0.001440999 | 0.001440999 | 0.001440999 | 0.001440999 | 0.001440999 | 0.001440999 | 0.001440999 | 0.001440999 | 0.001440999 | 0.001440999 | 0.001440999 | 0.001440999 | 0.001440999 | 0.001440999 | 0.001440999 | 0.001440999 | 0.001440999 | 0.001440999 | 0.001440999 | 0.001440999 | 0.001440999 | 0.001440999 | 0.001440999 | 0.001440999 | 0.001440999 | 0.001440999 | 0.001440999 | 0.001440999 | 0.001440999 | 0 | 0 | 0 | 0 | 0 | 0 | 0 | 0 | 0 | 0 | 0 | 0 | 0 | 0
962 | 816.875 | 0.001284708 | 10 | 491 | -471 | 0 | 0 | 0 | 0 | 0 | 0 | 0 | 0 | 0 | 0 | 0 | 0 | 0 | 0 | 0 | 0.001284708 | 0.001284708 | 0.001284708 | 0.001284708 | 0.001284708 | 0.001284708 | 0.001284708 | 0.001284708 | 0.001284708 | 0.001284708 | 0.001284708 | 0.001284708 | 0.001284708 | 0.001284708 | 0.001284708 | 0.001284708 | 0.001284708 | 0.001284708 | 0.001284708 | 0.001284708 | 0.001284708 | 0.001284708 | 0.001284708 | 0.001284708 | 0.001284708 | 0.001284708 | 0.001284708 | 0.001284708 | 0.001284708 | 0.001284708 | 0.001284708 | 0.001284708 | 0.001284708 | 0.001284708 | 0.001284708 | 0.001284708 | 0 | 0 | 0 | 0 | 0 | 0 | 0 | 0 | 0 | 0 | 0 | 0 | 0 | 0
962 | 843.0865 | 0.001325931 | 0 | 481 | -481 | 0 | 0 | 0 | 0 | 0 | 0 | 0 | 0 | 0 | 0 | 0 | 0 | 0 | 0 | 0.001325931 | 0.001325931 | 0.001325931 | 0.001325931 | 0.001325931 | 0.001325931 | 0.001325931 | 0.001325931 | 0.001325931 | 0.001325931 | 0.001325931 | 0.001325931 | 0.001325931 | 0.001325931 | 0.001325931 | 0.001325931 | 0.001325931 | 0.001325931 | 0.001325931 | 0.001325931 | 0.001325931 | 0.001325931 | 0.001325931 | 0.001325931 | 0.001325931 | 0.001325931 | 0.001325931 | 0.001325931 | 0.001325931 | 0.001325931 | 0.001325931 | 0.001325931 | 0.001325931 | 0.001325931 | 0.001325931 | 0.001325931 | 0.001325931 | 0 | 0 | 0 | 0 | 0 | 0 | 0 | 0 | 0 | 0 | 0 | 0 | 0 | 0
929 | 1283.663 | 0.002018831 | -10 | 454.5 | -474.5 | 0 | 0 | 0 | 0 | 0 | 0 | 0 | 0 | 0 | 0 | 0 | 0 | 0 | 0 | 0 | 0.002018831 | 0.002018831 | 0.002018831 | 0.002018831 | 0.002018831 | 0.002018831 | 0.002018831 | 0.002018831 | 0.002018831 | 0.002018831 | 0.002018831 | 0.002018831 | 0.002018831 | 0.002018831 | 0.002018831 | 0.002018831 | 0.002018831 | 0.002018831 | 0.002018831 | 0.002018831 | 0.002018831 | 0.002018831 | 0.002018831 | 0.002018831 | 0.002018831 | 0.002018831 | 0.002018831 | 0.002018831 | 0.002018831 | 0.002018831 | 0.002018831 | 0.002018831 | 0.002018831 | 0.002018831 | 0.002018831 | 0 | 0 | 0 | 0 | 0 | 0 | 0 | 0 | 0 | 0 | 0 | 0 | 0 | 0 | 0
929 | 1341.891 | 0.002110405 | -20 | 444.5 | -484.5 | 0 | 0 | 0 | 0 | 0 | 0 | 0 | 0 | 0 | 0 | 0 | 0 | 0 | 0 | 0.002110405 | 0.002110405 | 0.002110405 | 0.002110405 | 0.002110405 | 0.002110405 | 0.002110405 | 0.002110405 | 0.002110405 | 0.002110405 | 0.002110405 | 0.002110405 | 0.002110405 | 0.002110405 | 0.002110405 | 0.002110405 | 0.002110405 | 0.002110405 | 0.002110405 | 0.002110405 | 0.002110405 | 0.002110405 | 0.002110405 | 0.002110405 | 0.002110405 | 0.002110405 | 0.002110405 | 0.002110405 | 0.002110405 | 0.002110405 | 0.002110405 | 0.002110405 | 0.002110405 | 0.002110405 | 0.002110405 | 0 | 0 | 0 | 0 | 0 | 0 | 0 | 0 | 0 | 0 | 0 | 0 | 0 | 0 | 0 | 0
929 | 1352.689 | 0.002127388 | -30 | 434.5 | -494.5 | 0 | 0 | 0 | 0 | 0 | 0 | 0 | 0 | 0 | 0 | 0 | 0 | 0 | 0 | 0.002127388 | 0.002127388 | 0.002127388 | 0.002127388 | 0.002127388 | 0.002127388 | 0.002127388 | 0.002127388 | 0.002127388 | 0.002127388 | 0.002127388 | 0.002127388 | 0.002127388 | 0.002127388 | 0.002127388 | 0.002127388 | 0.002127388 | 0.002127388 | 0.002127388 | 0.002127388 | 0.002127388 | 0.002127388 | 0.002127388 | 0.002127388 | 0.002127388 | 0.002127388 | 0.002127388 | 0.002127388 | 0.002127388 | 0.002127388 | 0.002127388 | 0.002127388 | 0.002127388 | 0.002127388 | 0.002127388 | 0 | 0 | 0 | 0 | 0 | 0 | 0 | 0 | 0 | 0 | 0 | 0 | 0 | 0 | 0 | 0
929 | 1264.21 | 0.001988236 | -40 | 424.5 | -504.5 | 0 | 0 | 0 | 0 | 0 | 0 | 0 | 0 | 0 | 0 | 0 | 0 | 0 | 0 | 0.001988236 | 0.001988236 | 0.001988236 | 0.001988236 | 0.001988236 | 0.001988236 | 0.001988236 | 0.001988236 | 0.001988236 | 0.001988236 | 0.001988236 | 0.001988236 | 0.001988236 | 0.001988236 | 0.001988236 | 0.001988236 | 0.001988236 | 0.001988236 | 0.001988236 | 0.001988236 | 0.001988236 | 0.001988236 | 0.001988236 | 0.001988236 | 0.001988236 | 0.001988236 | 0.001988236 | 0.001988236 | 0.001988236 | 0.001988236 | 0.001988236 | 0.001988236 | 0.001988236 | 0.001988236 | 0 | 0 | 0 | 0 | 0 | 0 | 0 | 0 | 0 | 0 | 0 | 0 | 0 | 0 | 0 | 0 | 0
929 | 1403.084 | 0.002206644 | -47 | 417.5 | -511.5 | 0 | 0 | 0 | 0 | 0 | 0 | 0 | 0 | 0 | 0 | 0 | 0 | 0 | 0.002206644 | 0.002206644 | 0.002206644 | 0.002206644 | 0.002206644 | 0.002206644 | 0.002206644 | 0.002206644 | 0.002206644 | 0.002206644 | 0.002206644 | 0.002206644 | 0.002206644 | 0.002206644 | 0.002206644 | 0.002206644 | 0.002206644 | 0.002206644 | 0.002206644 | 0.002206644 | 0.002206644 | 0.002206644 | 0.002206644 | 0.002206644 | 0.002206644 | 0.002206644 | 0.002206644 | 0.002206644 | 0.002206644 | 0.002206644 | 0.002206644 | 0.002206644 | 0.002206644 | 0.002206644 | 0.002206644 | 0 | 0 | 0 | 0 | 0 | 0 | 0 | 0 | 0 | 0 | 0 | 0 | 0 | 0 | 0 | 0 | 0
929 | 1311.324 | 0.002062333 | -54 | 410.5 | -518.5 | 0 | 0 | 0 | 0 | 0 | 0 | 0 | 0 | 0 | 0 | 0 | 0 | 0 | 0.002062333 | 0.002062333 | 0.002062333 | 0.002062333 | 0.002062333 | 0.002062333 | 0.002062333 | 0.002062333 | 0.002062333 | 0.002062333 | 0.002062333 | 0.002062333 | 0.002062333 | 0.002062333 | 0.002062333 | 0.002062333 | 0.002062333 | 0.002062333 | 0.002062333 | 0.002062333 | 0.002062333 | 0.002062333 | 0.002062333 | 0.002062333 | 0.002062333 | 0.002062333 | 0.002062333 | 0.002062333 | 0.002062333 | 0.002062333 | 0.002062333 | 0.002062333 | 0.002062333 | 0.002062333 | 0.002062333 | 0 | 0 | 0 | 0 | 0 | 0 | 0 | 0 | 0 | 0 | 0 | 0 | 0 | 0 | 0 | 0 | 0
929 | 1226.527 | 0.001928971 | -61 | 403.5 | -525.5 | 0 | 0 | 0 | 0 | 0 | 0 | 0 | 0 | 0 | 0 | 0 | 0 | 0 | 0.001928971 | 0.001928971 | 0.001928971 | 0.001928971 | 0.001928971 | 0.001928971 | 0.001928971 | 0.001928971 | 0.001928971 | 0.001928971 | 0.001928971 | 0.001928971 | 0.001928971 | 0.001928971 | 0.001928971 | 0.001928971 | 0.001928971 | 0.001928971 | 0.001928971 | 0.001928971 | 0.001928971 | 0.001928971 | 0.001928971 | 0.001928971 | 0.001928971 | 0.001928971 | 0.001928971 | 0.001928971 | 0.001928971 | 0.001928971 | 0.001928971 | 0.001928971 | 0.001928971 | 0.001928971 | 0.001928971 | 0 | 0 | 0 | 0 | 0 | 0 | 0 | 0 | 0 | 0 | 0 | 0 | 0 | 0 | 0 | 0 | 0
929 | 1276.688 | 0.00200786 | -68 | 396.5 | -532.5 | 0 | 0 | 0 | 0 | 0 | 0 | 0 | 0 | 0 | 0 | 0 | 0 | 0 | 0.00200786 | 0.00200786 | 0.00200786 | 0.00200786 | 0.00200786 | 0.00200786 | 0.00200786 | 0.00200786 | 0.00200786 | 0.00200786 | 0.00200786 | 0.00200786 | 0.00200786 | 0.00200786 | 0.00200786 | 0.00200786 | 0.00200786 | 0.00200786 | 0.00200786 | 0.00200786 | 0.00200786 | 0.00200786 | 0.00200786 | 0.00200786 | 0.00200786 | 0.00200786 | 0.00200786 | 0.00200786 | 0.00200786 | 0.00200786 | 0.00200786 | 0.00200786 | 0.00200786 | 0.00200786 | 0 | 0 | 0 | 0 | 0 | 0 | 0 | 0 | 0 | 0 | 0 | 0 | 0 | 0 | 0 | 0 | 0 | 0
929 | 1319.946 | 0.002075893 | -75 | 389.5 | -539.5 | 0 | 0 | 0 | 0 | 0 | 0 | 0 | 0 | 0 | 0 | 0 | 0 | 0.002075893 | 0.002075893 | 0.002075893 | 0.002075893 | 0.002075893 | 0.002075893 | 0.002075893 | 0.002075893 | 0.002075893 | 0.002075893 | 0.002075893 | 0.002075893 | 0.002075893 | 0.002075893 | 0.002075893 | 0.002075893 | 0.002075893 | 0.002075893 | 0.002075893 | 0.002075893 | 0.002075893 | 0.002075893 | 0.002075893 | 0.002075893 | 0.002075893 | 0.002075893 | 0.002075893 | 0.002075893 | 0.002075893 | 0.002075893 | 0.002075893 | 0.002075893 | 0.002075893 | 0.002075893 | 0.002075893 | 0 | 0 | 0 | 0 | 0 | 0 | 0 | 0 | 0 | 0 | 0 | 0 | 0 | 0 | 0 | 0 | 0 | 0
929 | 1184.402 | 0.001862722 | -68 | 396.5 | -532.5 | 0 | 0 | 0 | 0 | 0 | 0 | 0 | 0 | 0 | 0 | 0 | 0 | 0 | 0.001862722 | 0.001862722 | 0.001862722 | 0.001862722 | 0.001862722 | 0.001862722 | 0.001862722 | 0.001862722 | 0.001862722 | 0.001862722 | 0.001862722 | 0.001862722 | 0.001862722 | 0.001862722 | 0.001862722 | 0.001862722 | 0.001862722 | 0.001862722 | 0.001862722 | 0.001862722 | 0.001862722 | 0.001862722 | 0.001862722 | 0.001862722 | 0.001862722 | 0.001862722 | 0.001862722 | 0.001862722 | 0.001862722 | 0.001862722 | 0.001862722 | 0.001862722 | 0.001862722 | 0.001862722 | 0 | 0 | 0 | 0 | 0 | 0 | 0 | 0 | 0 | 0 | 0 | 0 | 0 | 0 | 0 | 0 | 0 | 0
929 | 1371.838 | 0.002157503 | -61 | 403.5 | -525.5 | 0 | 0 | 0 | 0 | 0 | 0 | 0 | 0 | 0 | 0 | 0 | 0 | 0 | 0.002157503 | 0.002157503 | 0.002157503 | 0.002157503 | 0.002157503 | 0.002157503 | 0.002157503 | 0.002157503 | 0.002157503 | 0.002157503 | 0.002157503 | 0.002157503 | 0.002157503 | 0.002157503 | 0.002157503 | 0.002157503 | 0.002157503 | 0.002157503 | 0.002157503 | 0.002157503 | 0.002157503 | 0.002157503 | 0.002157503 | 0.002157503 | 0.002157503 | 0.002157503 | 0.002157503 | 0.002157503 | 0.002157503 | 0.002157503 | 0.002157503 | 0.002157503 | 0.002157503 | 0.002157503 | 0.002157503 | 0 | 0 | 0 | 0 | 0 | 0 | 0 | 0 | 0 | 0 | 0 | 0 | 0 | 0 | 0 | 0 | 0
929 | 1261.757 | 0.001984378 | -54 | 410.5 | -518.5 | 0 | 0 | 0 | 0 | 0 | 0 | 0 | 0 | 0 | 0 | 0 | 0 | 0 | 0.001984378 | 0.001984378 | 0.001984378 | 0.001984378 | 0.001984378 | 0.001984378 | 0.001984378 | 0.001984378 | 0.001984378 | 0.001984378 | 0.001984378 | 0.001984378 | 0.001984378 | 0.001984378 | 0.001984378 | 0.001984378 | 0.001984378 | 0.001984378 | 0.001984378 | 0.001984378 | 0.001984378 | 0.001984378 | 0.001984378 | 0.001984378 | 0.001984378 | 0.001984378 | 0.001984378 | 0.001984378 | 0.001984378 | 0.001984378 | 0.001984378 | 0.001984378 | 0.001984378 | 0.001984378 | 0.001984378 | 0 | 0 | 0 | 0 | 0 | 0 | 0 | 0 | 0 | 0 | 0 | 0 | 0 | 0 | 0 | 0 | 0
929 | 1330.27 | 0.002092129 | -47 | 417.5 | -511.5 | 0 | 0 | 0 | 0 | 0 | 0 | 0 | 0 | 0 | 0 | 0 | 0 | 0 | 0.002092129 | 0.002092129 | 0.002092129 | 0.002092129 | 0.002092129 | 0.002092129 | 0.002092129 | 0.002092129 | 0.002092129 | 0.002092129 | 0.002092129 | 0.002092129 | 0.002092129 | 0.002092129 | 0.002092129 | 0.002092129 | 0.002092129 | 0.002092129 | 0.002092129 | 0.002092129 | 0.002092129 | 0.002092129 | 0.002092129 | 0.002092129 | 0.002092129 | 0.002092129 | 0.002092129 | 0.002092129 | 0.002092129 | 0.002092129 | 0.002092129 | 0.002092129 | 0.002092129 | 0.002092129 | 0.002092129 | 0 | 0 | 0 | 0 | 0 | 0 | 0 | 0 | 0 | 0 | 0 | 0 | 0 | 0 | 0 | 0 | 0
929 | 1103.537 | 0.001735544 | -40 | 424.5 | -504.5 | 0 | 0 | 0 | 0 | 0 | 0 | 0 | 0 | 0 | 0 | 0 | 0 | 0 | 0 | 0.001735544 | 0.001735544 | 0.001735544 | 0.001735544 | 0.001735544 | 0.001735544 | 0.001735544 | 0.001735544 | 0.001735544 | 0.001735544 | 0.001735544 | 0.001735544 | 0.001735544 | 0.001735544 | 0.001735544 | 0.001735544 | 0.001735544 | 0.001735544 | 0.001735544 | 0.001735544 | 0.001735544 | 0.001735544 | 0.001735544 | 0.001735544 | 0.001735544 | 0.001735544 | 0.001735544 | 0.001735544 | 0.001735544 | 0.001735544 | 0.001735544 | 0.001735544 | 0.001735544 | 0.001735544 | 0 | 0 | 0 | 0 | 0 | 0 | 0 | 0 | 0 | 0 | 0 | 0 | 0 | 0 | 0 | 0 | 0
929 | 1435.016 | 0.002256864 | -30 | 434.5 | -494.5 | 0 | 0 | 0 | 0 | 0 | 0 | 0 | 0 | 0 | 0 | 0 | 0 | 0 | 0 | 0.002256864 | 0.002256864 | 0.002256864 | 0.002256864 | 0.002256864 | 0.002256864 | 0.002256864 | 0.002256864 | 0.002256864 | 0.002256864 | 0.002256864 | 0.002256864 | 0.002256864 | 0.002256864 | 0.002256864 | 0.002256864 | 0.002256864 | 0.002256864 | 0.002256864 | 0.002256864 | 0.002256864 | 0.002256864 | 0.002256864 | 0.002256864 | 0.002256864 | 0.002256864 | 0.002256864 | 0.002256864 | 0.002256864 | 0.002256864 | 0.002256864 | 0.002256864 | 0.002256864 | 0.002256864 | 0.002256864 | 0 | 0 | 0 | 0 | 0 | 0 | 0 | 0 | 0 | 0 | 0 | 0 | 0 | 0 | 0 | 0
929 | 1338.447 | 0.00210499 | -20 | 444.5 | -484.5 | 0 | 0 | 0 | 0 | 0 | 0 | 0 | 0 | 0 | 0 | 0 | 0 | 0 | 0 | 0.00210499 | 0.00210499 | 0.00210499 | 0.00210499 | 0.00210499 | 0.00210499 | 0.00210499 | 0.00210499 | 0.00210499 | 0.00210499 | 0.00210499 | 0.00210499 | 0.00210499 | 0.00210499 | 0.00210499 | 0.00210499 | 0.00210499 | 0.00210499 | 0.00210499 | 0.00210499 | 0.00210499 | 0.00210499 | 0.00210499 | 0.00210499 | 0.00210499 | 0.00210499 | 0.00210499 | 0.00210499 | 0.00210499 | 0.00210499 | 0.00210499 | 0.00210499 | 0.00210499 | 0.00210499 | 0.00210499 | 0 | 0 | 0 | 0 | 0 | 0 | 0 | 0 | 0 | 0 | 0 | 0 | 0 | 0 | 0 | 0
929 | 1140.012 | 0.001792909 | -10 | 454.5 | -474.5 | 0 | 0 | 0 | 0 | 0 | 0 | 0 | 0 | 0 | 0 | 0 | 0 | 0 | 0 | 0 | 0.001792909 | 0.001792909 | 0.001792909 | 0.001792909 | 0.001792909 | 0.001792909 | 0.001792909 | 0.001792909 | 0.001792909 | 0.001792909 | 0.001792909 | 0.001792909 | 0.001792909 | 0.001792909 | 0.001792909 | 0.001792909 | 0.001792909 | 0.001792909 | 0.001792909 | 0.001792909 | 0.001792909 | 0.001792909 | 0.001792909 | 0.001792909 | 0.001792909 | 0.001792909 | 0.001792909 | 0.001792909 | 0.001792909 | 0.001792909 | 0.001792909 | 0.001792909 | 0.001792909 | 0.001792909 | 0.001792909 | 0 | 0 | 0 | 0 | 0 | 0 | 0 | 0 | 0 | 0 | 0 | 0 | 0 | 0 | 0
929 | 1310.531 | 0.002061086 | 0 | 464.5 | -464.5 | 0 | 0 | 0 | 0 | 0 | 0 | 0 | 0 | 0 | 0 | 0 | 0 | 0 | 0 | 0 | 0.002061086 | 0.002061086 | 0.002061086 | 0.002061086 | 0.002061086 | 0.002061086 | 0.002061086 | 0.002061086 | 0.002061086 | 0.002061086 | 0.002061086 | 0.002061086 | 0.002061086 | 0.002061086 | 0.002061086 | 0.002061086 | 0.002061086 | 0.002061086 | 0.002061086 | 0.002061086 | 0.002061086 | 0.002061086 | 0.002061086 | 0.002061086 | 0.002061086 | 0.002061086 | 0.002061086 | 0.002061086 | 0.002061086 | 0.002061086 | 0.002061086 | 0.002061086 | 0.002061086 | 0.002061086 | 0.002061086 | 0 | 0 | 0 | 0 | 0 | 0 | 0 | 0 | 0 | 0 | 0 | 0 | 0 | 0 | 0
929 | 1208.722 | 0.00190097 | 10 | 474.5 | -454.5 | 0 | 0 | 0 | 0 | 0 | 0 | 0 | 0 | 0 | 0 | 0 | 0 | 0 | 0 | 0 | 0.00190097 | 0.00190097 | 0.00190097 | 0.00190097 | 0.00190097 | 0.00190097 | 0.00190097 | 0.00190097 | 0.00190097 | 0.00190097 | 0.00190097 | 0.00190097 | 0.00190097 | 0.00190097 | 0.00190097 | 0.00190097 | 0.00190097 | 0.00190097 | 0.00190097 | 0.00190097 | 0.00190097 | 0.00190097 | 0.00190097 | 0.00190097 | 0.00190097 | 0.00190097 | 0.00190097 | 0.00190097 | 0.00190097 | 0.00190097 | 0.00190097 | 0.00190097 | 0.00190097 | 0.00190097 | 0.00190097 | 0 | 0 | 0 | 0 | 0 | 0 | 0 | 0 | 0 | 0 | 0 | 0 | 0 | 0 | 0
929 | 1258.782 | 0.001979699 | 20 | 484.5 | -444.5 | 0 | 0 | 0 | 0 | 0 | 0 | 0 | 0 | 0 | 0 | 0 | 0 | 0 | 0 | 0 | 0 | 0.001979699 | 0.001979699 | 0.001979699 | 0.001979699 | 0.001979699 | 0.001979699 | 0.001979699 | 0.001979699 | 0.001979699 | 0.001979699 | 0.001979699 | 0.001979699 | 0.001979699 | 0.001979699 | 0.001979699 | 0.001979699 | 0.001979699 | 0.001979699 | 0.001979699 | 0.001979699 | 0.001979699 | 0.001979699 | 0.001979699 | 0.001979699 | 0.001979699 | 0.001979699 | 0.001979699 | 0.001979699 | 0.001979699 | 0.001979699 | 0.001979699 | 0.001979699 | 0.001979699 | 0.001979699 | 0.001979699 | 0 | 0 | 0 | 0 | 0 | 0 | 0 | 0 | 0 | 0 | 0 | 0 | 0 | 0
929 | 1157.435 | 0.001820311 | 30 | 494.5 | -434.5 | 0 | 0 | 0 | 0 | 0 | 0 | 0 | 0 | 0 | 0 | 0 | 0 | 0 | 0 | 0 | 0 | 0.001820311 | 0.001820311 | 0.001820311 | 0.001820311 | 0.001820311 | 0.001820311 | 0.001820311 | 0.001820311 | 0.001820311 | 0.001820311 | 0.001820311 | 0.001820311 | 0.001820311 | 0.001820311 | 0.001820311 | 0.001820311 | 0.001820311 | 0.001820311 | 0.001820311 | 0.001820311 | 0.001820311 | 0.001820311 | 0.001820311 | 0.001820311 | 0.001820311 | 0.001820311 | 0.001820311 | 0.001820311 | 0.001820311 | 0.001820311 | 0.001820311 | 0.001820311 | 0.001820311 | 0.001820311 | 0.001820311 | 0 | 0 | 0 | 0 | 0 | 0 | 0 | 0 | 0 | 0 | 0 | 0 | 0 | 0
929 | 1112.884 | 0.001750244 | 40 | 504.5 | -424.5 | 0 | 0 | 0 | 0 | 0 | 0 | 0 | 0 | 0 | 0 | 0 | 0 | 0 | 0 | 0 | 0 | 0 | 0.001750244 | 0.001750244 | 0.001750244 | 0.001750244 | 0.001750244 | 0.001750244 | 0.001750244 | 0.001750244 | 0.001750244 | 0.001750244 | 0.001750244 | 0.001750244 | 0.001750244 | 0.001750244 | 0.001750244 | 0.001750244 | 0.001750244 | 0.001750244 | 0.001750244 | 0.001750244 | 0.001750244 | 0.001750244 | 0.001750244 | 0.001750244 | 0.001750244 | 0.001750244 | 0.001750244 | 0.001750244 | 0.001750244 | 0.001750244 | 0.001750244 | 0.001750244 | 0.001750244 | 0.001750244 | 0 | 0 | 0 | 0 | 0 | 0 | 0 | 0 | 0 | 0 | 0 | 0 | 0 | 0
929 | 1169.8 | 0.001839757 | 47 | 511.5 | -417.5 | 0 | 0 | 0 | 0 | 0 | 0 | 0 | 0 | 0 | 0 | 0 | 0 | 0 | 0 | 0 | 0 | 0 | 0.001839757 | 0.001839757 | 0.001839757 | 0.001839757 | 0.001839757 | 0.001839757 | 0.001839757 | 0.001839757 | 0.001839757 | 0.001839757 | 0.001839757 | 0.001839757 | 0.001839757 | 0.001839757 | 0.001839757 | 0.001839757 | 0.001839757 | 0.001839757 | 0.001839757 | 0.001839757 | 0.001839757 | 0.001839757 | 0.001839757 | 0.001839757 | 0.001839757 | 0.001839757 | 0.001839757 | 0.001839757 | 0.001839757 | 0.001839757 | 0.001839757 | 0.001839757 | 0.001839757 | 0.001839757 | 0.001839757 | 0 | 0 | 0 | 0 | 0 | 0 | 0 | 0 | 0 | 0 | 0 | 0 | 0
929 | 1263.42 | 0.001986994 | 54 | 518.5 | -410.5 | 0 | 0 | 0 | 0 | 0 | 0 | 0 | 0 | 0 | 0 | 0 | 0 | 0 | 0 | 0 | 0 | 0 | 0.001986994 | 0.001986994 | 0.001986994 | 0.001986994 | 0.001986994 | 0.001986994 | 0.001986994 | 0.001986994 | 0.001986994 | 0.001986994 | 0.001986994 | 0.001986994 | 0.001986994 | 0.001986994 | 0.001986994 | 0.001986994 | 0.001986994 | 0.001986994 | 0.001986994 | 0.001986994 | 0.001986994 | 0.001986994 | 0.001986994 | 0.001986994 | 0.001986994 | 0.001986994 | 0.001986994 | 0.001986994 | 0.001986994 | 0.001986994 | 0.001986994 | 0.001986994 | 0.001986994 | 0.001986994 | 0.001986994 | 0 | 0 | 0 | 0 | 0 | 0 | 0 | 0 | 0 | 0 | 0 | 0 | 0
929 | 1286.905 | 0.00202393 | 61 | 525.5 | -403.5 | 0 | 0 | 0 | 0 | 0 | 0 | 0 | 0 | 0 | 0 | 0 | 0 | 0 | 0 | 0 | 0 | 0 | 0.00202393 | 0.00202393 | 0.00202393 | 0.00202393 | 0.00202393 | 0.00202393 | 0.00202393 | 0.00202393 | 0.00202393 | 0.00202393 | 0.00202393 | 0.00202393 | 0.00202393 | 0.00202393 | 0.00202393 | 0.00202393 | 0.00202393 | 0.00202393 | 0.00202393 | 0.00202393 | 0.00202393 | 0.00202393 | 0.00202393 | 0.00202393 | 0.00202393 | 0.00202393 | 0.00202393 | 0.00202393 | 0.00202393 | 0.00202393 | 0.00202393 | 0.00202393 | 0.00202393 | 0.00202393 | 0.00202393 | 0 | 0 | 0 | 0 | 0 | 0 | 0 | 0 | 0 | 0 | 0 | 0 | 0
889 | 707.5836 | 0.001112824 | 68 | 512.5 | -376.5 | 0 | 0 | 0 | 0 | 0 | 0 | 0 | 0 | 0 | 0 | 0 | 0 | 0 | 0 | 0 | 0 | 0 | 0 | 0.001112824 | 0.001112824 | 0.001112824 | 0.001112824 | 0.001112824 | 0.001112824 | 0.001112824 | 0.001112824 | 0.001112824 | 0.001112824 | 0.001112824 | 0.001112824 | 0.001112824 | 0.001112824 | 0.001112824 | 0.001112824 | 0.001112824 | 0.001112824 | 0.001112824 | 0.001112824 | 0.001112824 | 0.001112824 | 0.001112824 | 0.001112824 | 0.001112824 | 0.001112824 | 0.001112824 | 0.001112824 | 0.001112824 | 0.001112824 | 0.001112824 | 0.001112824 | 0.001112824 | 0.001112824 | 0 | 0 | 0 | 0 | 0 | 0 | 0 | 0 | 0 | 0 | 0 | 0 | 0
889 | 584.7763 | 0.0009196838 | 75 | 519.5 | -369.5 | 0 | 0 | 0 | 0 | 0 | 0 | 0 | 0 | 0 | 0 | 0 | 0 | 0 | 0 | 0 | 0 | 0 | 0 | 0 | 0.0009196838 | 0.0009196838 | 0.0009196838 | 0.0009196838 | 0.0009196838 | 0.0009196838 | 0.0009196838 | 0.0009196838 | 0.0009196838 | 0.0009196838 | 0.0009196838 | 0.0009196838 | 0.0009196838 | 0.0009196838 | 0.0009196838 | 0.0009196838 | 0.0009196838 | 0.0009196838 | 0.0009196838 | 0.0009196838 | 0.0009196838 | 0.0009196838 | 0.0009196838 | 0.0009196838 | 0.0009196838 | 0.0009196838 | 0.0009196838 | 0.0009196838 | 0.0009196838 | 0.0009196838 | 0.0009196838 | 0.0009196838 | 0.0009196838 | 0 | 0 | 0 | 0 | 0 | 0 | 0 | 0 | 0 | 0 | 0 | 0 | 0
889 | 630.6687 | 0.0009918593 | 68 | 512.5 | -376.5 | 0 | 0 | 0 | 0 | 0 | 0 | 0 | 0 | 0 | 0 | 0 | 0 | 0 | 0 | 0 | 0 | 0 | 0 | 0.0009918593 | 0.0009918593 | 0.0009918593 | 0.0009918593 | 0.0009918593 | 0.0009918593 | 0.0009918593 | 0.0009918593 | 0.0009918593 | 0.0009918593 | 0.0009918593 | 0.0009918593 | 0.0009918593 | 0.0009918593 | 0.0009918593 | 0.0009918593 | 0.0009918593 | 0.0009918593 | 0.0009918593 | 0.0009918593 | 0.0009918593 | 0.0009918593 | 0.0009918593 | 0.0009918593 | 0.0009918593 | 0.0009918593 | 0.0009918593 | 0.0009918593 | 0.0009918593 | 0.0009918593 | 0.0009918593 | 0.0009918593 | 0.0009918593 | 0.0009918593 | 0 | 0 | 0 | 0 | 0 | 0 | 0 | 0 | 0 | 0 | 0 | 0 | 0

## F7bottom
[6 empty] | 0 | 1 | 2 | 3 | 4 | 5 | 6 | 7 | 8 | 9 | 10 | 11 | 12 | 13 | 14 | 15 | 16 | 17 | 18 | 19 | 20 | 21 | 22 | 23 | 24 | 25 | 26 | 27 | 28 | 29 | 30 | 31 | 32 | 33 | 34 | 35 | 36 | 37 | 38 | 39 | 40 | 41 | 42 | 43 | 44 | 45 | 46 | 47 | 48 | 49 | 50 | 51 | 52 | 53 | 54 | 55 | 56 | 57 | 58 | 59 | 60 | 61 | 62 | 63 | 64
ord_wdt | alpha | alpha/k | WROLL_SHIFT_POS_7 | Width1 | Width2 | -855.04 | -828.32 | -801.6 | -774.88 | -748.16 | -721.44 | -694.72 | -668 | -641.28 | -614.56 | -587.84 | -561.12 | -534.4 | -507.68 | -480.96 | -454.24 | -427.52 | -400.8 | -374.08 | -347.36 | -320.64 | -293.92 | -267.2 | -240.48 | -213.76 | -187.04 | -160.32 | -133.6 | -106.88 | -80.16 | -53.44 | -26.72 | 0 | 26.72 | 53.44 | 80.16 | 106.88 | 133.6 | 160.32 | 187.04 | 213.76 | 240.48 | 267.2 | 293.92 | 320.64 | 347.36 | 374.08 | 400.8 | 427.52 | 454.24 | 480.96 | 507.68 | 534.4 | 561.12 | 587.84 | 614.56 | 641.28 | 668 | 694.72 | 721.44 | 748.16 | 774.88 | 801.6 | 828.32 | 855.04
951 | 533.7233 | 0.001654265 | 0 | 475.5 | -475.5 | 0 | 0 | 0 | 0 | 0 | 0 | 0 | 0 | 0 | 0 | 0 | 0 | 0 | 0 | 0 | 0.001654265 | 0.001654265 | 0.001654265 | 0.001654265 | 0.001654265 | 0.001654265 | 0.001654265 | 0.001654265 | 0.001654265 | 0.001654265 | 0.001654265 | 0.001654265 | 0.001654265 | 0.001654265 | 0.001654265 | 0.001654265 | 0.001654265 | 0.001654265 | 0.001654265 | 0.001654265 | 0.001654265 | 0.001654265 | 0.001654265 | 0.001654265 | 0.001654265 | 0.001654265 | 0.001654265 | 0.001654265 | 0.001654265 | 0.001654265 | 0.001654265 | 0.001654265 | 0.001654265 | 0.001654265 | 0.001654265 | 0 | 0 | 0 | 0 | 0 | 0 | 0 | 0 | 0 | 0 | 0 | 0 | 0 | 0 | 0
951 | 640.009 | 0.001983695 | 0 | 475.5 | -475.5 | 0 | 0 | 0 | 0 | 0 | 0 | 0 | 0 | 0 | 0 | 0 | 0 | 0 | 0 | 0 | 0.001983695 | 0.001983695 | 0.001983695 | 0.001983695 | 0.001983695 | 0.001983695 | 0.001983695 | 0.001983695 | 0.001983695 | 0.001983695 | 0.001983695 | 0.001983695 | 0.001983695 | 0.001983695 | 0.001983695 | 0.001983695 | 0.001983695 | 0.001983695 | 0.001983695 | 0.001983695 | 0.001983695 | 0.001983695 | 0.001983695 | 0.001983695 | 0.001983695 | 0.001983695 | 0.001983695 | 0.001983695 | 0.001983695 | 0.001983695 | 0.001983695 | 0.001983695 | 0.001983695 | 0.001983695 | 0.001983695 | 0 | 0 | 0 | 0 | 0 | 0 | 0 | 0 | 0 | 0 | 0 | 0 | 0 | 0 | 0
951 | 627.7042 | 0.001945556 | 0 | 475.5 | -475.5 | 0 | 0 | 0 | 0 | 0 | 0 | 0 | 0 | 0 | 0 | 0 | 0 | 0 | 0 | 0 | 0.001945556 | 0.001945556 | 0.001945556 | 0.001945556 | 0.001945556 | 0.001945556 | 0.001945556 | 0.001945556 | 0.001945556 | 0.001945556 | 0.001945556 | 0.001945556 | 0.001945556 | 0.001945556 | 0.001945556 | 0.001945556 | 0.001945556 | 0.001945556 | 0.001945556 | 0.001945556 | 0.001945556 | 0.001945556 | 0.001945556 | 0.001945556 | 0.001945556 | 0.001945556 | 0.001945556 | 0.001945556 | 0.001945556 | 0.001945556 | 0.001945556 | 0.001945556 | 0.001945556 | 0.001945556 | 0.001945556 | 0 | 0 | 0 | 0 | 0 | 0 | 0 | 0 | 0 | 0 | 0 | 0 | 0 | 0 | 0
951 | 566.1887 | 0.001754891 | 0 | 475.5 | -475.5 | 0 | 0 | 0 | 0 | 0 | 0 | 0 | 0 | 0 | 0 | 0 | 0 | 0 | 0 | 0 | 0.001754891 | 0.001754891 | 0.001754891 | 0.001754891 | 0.001754891 | 0.001754891 | 0.001754891 | 0.001754891 | 0.001754891 | 0.001754891 | 0.001754891 | 0.001754891 | 0.001754891 | 0.001754891 | 0.001754891 | 0.001754891 | 0.001754891 | 0.001754891 | 0.001754891 | 0.001754891 | 0.001754891 | 0.001754891 | 0.001754891 | 0.001754891 | 0.001754891 | 0.001754891 | 0.001754891 | 0.001754891 | 0.001754891 | 0.001754891 | 0.001754891 | 0.001754891 | 0.001754891 | 0.001754891 | 0.001754891 | 0 | 0 | 0 | 0 | 0 | 0 | 0 | 0 | 0 | 0 | 0 | 0 | 0 | 0 | 0
951 | 598.201 | 0.001854112 | 0 | 475.5 | -475.5 | 0 | 0 | 0 | 0 | 0 | 0 | 0 | 0 | 0 | 0 | 0 | 0 | 0 | 0 | 0 | 0.001854112 | 0.001854112 | 0.001854112 | 0.001854112 | 0.001854112 | 0.001854112 | 0.001854112 | 0.001854112 | 0.001854112 | 0.001854112 | 0.001854112 | 0.001854112 | 0.001854112 | 0.001854112 | 0.001854112 | 0.001854112 | 0.001854112 | 0.001854112 | 0.001854112 | 0.001854112 | 0.001854112 | 0.001854112 | 0.001854112 | 0.001854112 | 0.001854112 | 0.001854112 | 0.001854112 | 0.001854112 | 0.001854112 | 0.001854112 | 0.001854112 | 0.001854112 | 0.001854112 | 0.001854112 | 0.001854112 | 0 | 0 | 0 | 0 | 0 | 0 | 0 | 0 | 0 | 0 | 0 | 0 | 0 | 0 | 0
951 | 610.3667 | 0.001891819 | -10 | 465.5 | -485.5 | 0 | 0 | 0 | 0 | 0 | 0 | 0 | 0 | 0 | 0 | 0 | 0 | 0 | 0 | 0.001891819 | 0.001891819 | 0.001891819 | 0.001891819 | 0.001891819 | 0.001891819 | 0.001891819 | 0.001891819 | 0.001891819 | 0.001891819 | 0.001891819 | 0.001891819 | 0.001891819 | 0.001891819 | 0.001891819 | 0.001891819 | 0.001891819 | 0.001891819 | 0.001891819 | 0.001891819 | 0.001891819 | 0.001891819 | 0.001891819 | 0.001891819 | 0.001891819 | 0.001891819 | 0.001891819 | 0.001891819 | 0.001891819 | 0.001891819 | 0.001891819 | 0.001891819 | 0.001891819 | 0.001891819 | 0.001891819 | 0.001891819 | 0 | 0 | 0 | 0 | 0 | 0 | 0 | 0 | 0 | 0 | 0 | 0 | 0 | 0 | 0
951 | 548.7448 | 0.001700824 | -20 | 455.5 | -495.5 | 0 | 0 | 0 | 0 | 0 | 0 | 0 | 0 | 0 | 0 | 0 | 0 | 0 | 0 | 0.001700824 | 0.001700824 | 0.001700824 | 0.001700824 | 0.001700824 | 0.001700824 | 0.001700824 | 0.001700824 | 0.001700824 | 0.001700824 | 0.001700824 | 0.001700824 | 0.001700824 | 0.001700824 | 0.001700824 | 0.001700824 | 0.001700824 | 0.001700824 | 0.001700824 | 0.001700824 | 0.001700824 | 0.001700824 | 0.001700824 | 0.001700824 | 0.001700824 | 0.001700824 | 0.001700824 | 0.001700824 | 0.001700824 | 0.001700824 | 0.001700824 | 0.001700824 | 0.001700824 | 0.001700824 | 0.001700824 | 0.001700824 | 0 | 0 | 0 | 0 | 0 | 0 | 0 | 0 | 0 | 0 | 0 | 0 | 0 | 0 | 0
1016 | 417.1286 | 0.001292882 | -30 | 478 | -538 | 0 | 0 | 0 | 0 | 0 | 0 | 0 | 0 | 0 | 0 | 0 | 0 | 0.001292882 | 0.001292882 | 0.001292882 | 0.001292882 | 0.001292882 | 0.001292882 | 0.001292882 | 0.001292882 | 0.001292882 | 0.001292882 | 0.001292882 | 0.001292882 | 0.001292882 | 0.001292882 | 0.001292882 | 0.001292882 | 0.001292882 | 0.001292882 | 0.001292882 | 0.001292882 | 0.001292882 | 0.001292882 | 0.001292882 | 0.001292882 | 0.001292882 | 0.001292882 | 0.001292882 | 0.001292882 | 0.001292882 | 0.001292882 | 0.001292882 | 0.001292882 | 0.001292882 | 0.001292882 | 0.001292882 | 0.001292882 | 0.001292882 | 0.001292882 | 0 | 0 | 0 | 0 | 0 | 0 | 0 | 0 | 0 | 0 | 0 | 0 | 0 | 0 | 0
1054 | 289.7768 | 0.0008981575 | -40 | 487 | -567 | 0 | 0 | 0 | 0 | 0 | 0 | 0 | 0 | 0 | 0 | 0 | 0.0008981575 | 0.0008981575 | 0.0008981575 | 0.0008981575 | 0.0008981575 | 0.0008981575 | 0.0008981575 | 0.0008981575 | 0.0008981575 | 0.0008981575 | 0.0008981575 | 0.0008981575 | 0.0008981575 | 0.0008981575 | 0.0008981575 | 0.0008981575 | 0.0008981575 | 0.0008981575 | 0.0008981575 | 0.0008981575 | 0.0008981575 | 0.0008981575 | 0.0008981575 | 0.0008981575 | 0.0008981575 | 0.0008981575 | 0.0008981575 | 0.0008981575 | 0.0008981575 | 0.0008981575 | 0.0008981575 | 0.0008981575 | 0.0008981575 | 0.0008981575 | 0.0008981575 | 0.0008981575 | 0.0008981575 | 0.0008981575 | 0.0008981575 | 0.0008981575 | 0 | 0 | 0 | 0 | 0 | 0 | 0 | 0 | 0 | 0 | 0 | 0 | 0 | 0
1154 | 640.1383 | 0.001984096 | -47 | 530 | -624 | 0 | 0 | 0 | 0 | 0 | 0 | 0 | 0 | 0 | 0.001984096 | 0.001984096 | 0.001984096 | 0.001984096 | 0.001984096 | 0.001984096 | 0.001984096 | 0.001984096 | 0.001984096 | 0.001984096 | 0.001984096 | 0.001984096 | 0.001984096 | 0.001984096 | 0.001984096 | 0.001984096 | 0.001984096 | 0.001984096 | 0.001984096 | 0.001984096 | 0.001984096 | 0.001984096 | 0.001984096 | 0.001984096 | 0.001984096 | 0.001984096 | 0.001984096 | 0.001984096 | 0.001984096 | 0.001984096 | 0.001984096 | 0.001984096 | 0.001984096 | 0.001984096 | 0.001984096 | 0.001984096 | 0.001984096 | 0.001984096 | 0.001984096 | 0.001984096 | 0.001984096 | 0.001984096 | 0.001984096 | 0 | 0 | 0 | 0 | 0 | 0 | 0 | 0 | 0 | 0 | 0 | 0 | 0
1154 | 697.3412 | 0.002161395 | -54 | 523 | -631 | 0 | 0 | 0 | 0 | 0 | 0 | 0 | 0 | 0 | 0.002161395 | 0.002161395 | 0.002161395 | 0.002161395 | 0.002161395 | 0.002161395 | 0.002161395 | 0.002161395 | 0.002161395 | 0.002161395 | 0.002161395 | 0.002161395 | 0.002161395 | 0.002161395 | 0.002161395 | 0.002161395 | 0.002161395 | 0.002161395 | 0.002161395 | 0.002161395 | 0.002161395 | 0.002161395 | 0.002161395 | 0.002161395 | 0.002161395 | 0.002161395 | 0.002161395 | 0.002161395 | 0.002161395 | 0.002161395 | 0.002161395 | 0.002161395 | 0.002161395 | 0.002161395 | 0.002161395 | 0.002161395 | 0.002161395 | 0.002161395 | 0.002161395 | 0.002161395 | 0.002161395 | 0.002161395 | 0.002161395 | 0 | 0 | 0 | 0 | 0 | 0 | 0 | 0 | 0 | 0 | 0 | 0 | 0
1202 | 654.1092 | 0.002027398 | -61 | 540 | -662 | 0 | 0 | 0 | 0 | 0 | 0 | 0 | 0 | 0.002027398 | 0.002027398 | 0.002027398 | 0.002027398 | 0.002027398 | 0.002027398 | 0.002027398 | 0.002027398 | 0.002027398 | 0.002027398 | 0.002027398 | 0.002027398 | 0.002027398 | 0.002027398 | 0.002027398 | 0.002027398 | 0.002027398 | 0.002027398 | 0.002027398 | 0.002027398 | 0.002027398 | 0.002027398 | 0.002027398 | 0.002027398 | 0.002027398 | 0.002027398 | 0.002027398 | 0.002027398 | 0.002027398 | 0.002027398 | 0.002027398 | 0.002027398 | 0.002027398 | 0.002027398 | 0.002027398 | 0.002027398 | 0.002027398 | 0.002027398 | 0.002027398 | 0.002027398 | 0.002027398 | 0.002027398 | 0.002027398 | 0.002027398 | 0.002027398 | 0 | 0 | 0 | 0 | 0 | 0 | 0 | 0 | 0 | 0 | 0 | 0
1202 | 672.7844 | 0.002085282 | -68 | 533 | -669 | 0 | 0 | 0 | 0 | 0 | 0 | 0 | 0.002085282 | 0.002085282 | 0.002085282 | 0.002085282 | 0.002085282 | 0.002085282 | 0.002085282 | 0.002085282 | 0.002085282 | 0.002085282 | 0.002085282 | 0.002085282 | 0.002085282 | 0.002085282 | 0.002085282 | 0.002085282 | 0.002085282 | 0.002085282 | 0.002085282 | 0.002085282 | 0.002085282 | 0.002085282 | 0.002085282 | 0.002085282 | 0.002085282 | 0.002085282 | 0.002085282 | 0.002085282 | 0.002085282 | 0.002085282 | 0.002085282 | 0.002085282 | 0.002085282 | 0.002085282 | 0.002085282 | 0.002085282 | 0.002085282 | 0.002085282 | 0.002085282 | 0.002085282 | 0.002085282 | 0.002085282 | 0.002085282 | 0.002085282 | 0.002085282 | 0 | 0 | 0 | 0 | 0 | 0 | 0 | 0 | 0 | 0 | 0 | 0 | 0
1202 | 674.9939 | 0.00209213 | -75 | 526 | -676 | 0 | 0 | 0 | 0 | 0 | 0 | 0 | 0.00209213 | 0.00209213 | 0.00209213 | 0.00209213 | 0.00209213 | 0.00209213 | 0.00209213 | 0.00209213 | 0.00209213 | 0.00209213 | 0.00209213 | 0.00209213 | 0.00209213 | 0.00209213 | 0.00209213 | 0.00209213 | 0.00209213 | 0.00209213 | 0.00209213 | 0.00209213 | 0.00209213 | 0.00209213 | 0.00209213 | 0.00209213 | 0.00209213 | 0.00209213 | 0.00209213 | 0.00209213 | 0.00209213 | 0.00209213 | 0.00209213 | 0.00209213 | 0.00209213 | 0.00209213 | 0.00209213 | 0.00209213 | 0.00209213 | 0.00209213 | 0.00209213 | 0.00209213 | 0.00209213 | 0.00209213 | 0.00209213 | 0.00209213 | 0.00209213 | 0 | 0 | 0 | 0 | 0 | 0 | 0 | 0 | 0 | 0 | 0 | 0 | 0
1202 | 677.1204 | 0.002098721 | -68 | 533 | -669 | 0 | 0 | 0 | 0 | 0 | 0 | 0 | 0.002098721 | 0.002098721 | 0.002098721 | 0.002098721 | 0.002098721 | 0.002098721 | 0.002098721 | 0.002098721 | 0.002098721 | 0.002098721 | 0.002098721 | 0.002098721 | 0.002098721 | 0.002098721 | 0.002098721 | 0.002098721 | 0.002098721 | 0.002098721 | 0.002098721 | 0.002098721 | 0.002098721 | 0.002098721 | 0.002098721 | 0.002098721 | 0.002098721 | 0.002098721 | 0.002098721 | 0.002098721 | 0.002098721 | 0.002098721 | 0.002098721 | 0.002098721 | 0.002098721 | 0.002098721 | 0.002098721 | 0.002098721 | 0.002098721 | 0.002098721 | 0.002098721 | 0.002098721 | 0.002098721 | 0.002098721 | 0.002098721 | 0.002098721 | 0.002098721 | 0 | 0 | 0 | 0 | 0 | 0 | 0 | 0 | 0 | 0 | 0 | 0 | 0
1245 | 484.5974 | 0.001502 | -61 | 561.5 | -683.5 | 0 | 0 | 0 | 0 | 0 | 0 | 0 | 0.001502 | 0.001502 | 0.001502 | 0.001502 | 0.001502 | 0.001502 | 0.001502 | 0.001502 | 0.001502 | 0.001502 | 0.001502 | 0.001502 | 0.001502 | 0.001502 | 0.001502 | 0.001502 | 0.001502 | 0.001502 | 0.001502 | 0.001502 | 0.001502 | 0.001502 | 0.001502 | 0.001502 | 0.001502 | 0.001502 | 0.001502 | 0.001502 | 0.001502 | 0.001502 | 0.001502 | 0.001502 | 0.001502 | 0.001502 | 0.001502 | 0.001502 | 0.001502 | 0.001502 | 0.001502 | 0.001502 | 0.001502 | 0.001502 | 0.001502 | 0.001502 | 0.001502 | 0.001502 | 0.001502 | 0 | 0 | 0 | 0 | 0 | 0 | 0 | 0 | 0 | 0 | 0
1259 | 599.9489 | 0.00185953 | -54 | 575.5 | -683.5 | 0 | 0 | 0 | 0 | 0 | 0 | 0 | 0.00185953 | 0.00185953 | 0.00185953 | 0.00185953 | 0.00185953 | 0.00185953 | 0.00185953 | 0.00185953 | 0.00185953 | 0.00185953 | 0.00185953 | 0.00185953 | 0.00185953 | 0.00185953 | 0.00185953 | 0.00185953 | 0.00185953 | 0.00185953 | 0.00185953 | 0.00185953 | 0.00185953 | 0.00185953 | 0.00185953 | 0.00185953 | 0.00185953 | 0.00185953 | 0.00185953 | 0.00185953 | 0.00185953 | 0.00185953 | 0.00185953 | 0.00185953 | 0.00185953 | 0.00185953 | 0.00185953 | 0.00185953 | 0.00185953 | 0.00185953 | 0.00185953 | 0.00185953 | 0.00185953 | 0.00185953 | 0.00185953 | 0.00185953 | 0.00185953 | 0.00185953 | 0.00185953 | 0 | 0 | 0 | 0 | 0 | 0 | 0 | 0 | 0 | 0 | 0
1259 | 661.3838 | 0.002049946 | -47 | 582.5 | -676.5 | 0 | 0 | 0 | 0 | 0 | 0 | 0 | 0.002049946 | 0.002049946 | 0.002049946 | 0.002049946 | 0.002049946 | 0.002049946 | 0.002049946 | 0.002049946 | 0.002049946 | 0.002049946 | 0.002049946 | 0.002049946 | 0.002049946 | 0.002049946 | 0.002049946 | 0.002049946 | 0.002049946 | 0.002049946 | 0.002049946 | 0.002049946 | 0.002049946 | 0.002049946 | 0.002049946 | 0.002049946 | 0.002049946 | 0.002049946 | 0.002049946 | 0.002049946 | 0.002049946 | 0.002049946 | 0.002049946 | 0.002049946 | 0.002049946 | 0.002049946 | 0.002049946 | 0.002049946 | 0.002049946 | 0.002049946 | 0.002049946 | 0.002049946 | 0.002049946 | 0.002049946 | 0.002049946 | 0.002049946 | 0.002049946 | 0.002049946 | 0.002049946 | 0 | 0 | 0 | 0 | 0 | 0 | 0 | 0 | 0 | 0 | 0
1259 | 557.1199 | 0.001726782 | -40 | 589.5 | -669.5 | 0 | 0 | 0 | 0 | 0 | 0 | 0 | 0.001726782 | 0.001726782 | 0.001726782 | 0.001726782 | 0.001726782 | 0.001726782 | 0.001726782 | 0.001726782 | 0.001726782 | 0.001726782 | 0.001726782 | 0.001726782 | 0.001726782 | 0.001726782 | 0.001726782 | 0.001726782 | 0.001726782 | 0.001726782 | 0.001726782 | 0.001726782 | 0.001726782 | 0.001726782 | 0.001726782 | 0.001726782 | 0.001726782 | 0.001726782 | 0.001726782 | 0.001726782 | 0.001726782 | 0.001726782 | 0.001726782 | 0.001726782 | 0.001726782 | 0.001726782 | 0.001726782 | 0.001726782 | 0.001726782 | 0.001726782 | 0.001726782 | 0.001726782 | 0.001726782 | 0.001726782 | 0.001726782 | 0.001726782 | 0.001726782 | 0.001726782 | 0.001726782 | 0.001726782 | 0 | 0 | 0 | 0 | 0 | 0 | 0 | 0 | 0 | 0
1259 | 657.4797 | 0.002037845 | -30 | 599.5 | -659.5 | 0 | 0 | 0 | 0 | 0 | 0 | 0 | 0 | 0.002037845 | 0.002037845 | 0.002037845 | 0.002037845 | 0.002037845 | 0.002037845 | 0.002037845 | 0.002037845 | 0.002037845 | 0.002037845 | 0.002037845 | 0.002037845 | 0.002037845 | 0.002037845 | 0.002037845 | 0.002037845 | 0.002037845 | 0.002037845 | 0.002037845 | 0.002037845 | 0.002037845 | 0.002037845 | 0.002037845 | 0.002037845 | 0.002037845 | 0.002037845 | 0.002037845 | 0.002037845 | 0.002037845 | 0.002037845 | 0.002037845 | 0.002037845 | 0.002037845 | 0.002037845 | 0.002037845 | 0.002037845 | 0.002037845 | 0.002037845 | 0.002037845 | 0.002037845 | 0.002037845 | 0.002037845 | 0.002037845 | 0.002037845 | 0.002037845 | 0.002037845 | 0.002037845 | 0 | 0 | 0 | 0 | 0 | 0 | 0 | 0 | 0 | 0
1259 | 576.9894 | 0.001788367 | -20 | 609.5 | -649.5 | 0 | 0 | 0 | 0 | 0 | 0 | 0 | 0 | 0.001788367 | 0.001788367 | 0.001788367 | 0.001788367 | 0.001788367 | 0.001788367 | 0.001788367 | 0.001788367 | 0.001788367 | 0.001788367 | 0.001788367 | 0.001788367 | 0.001788367 | 0.001788367 | 0.001788367 | 0.001788367 | 0.001788367 | 0.001788367 | 0.001788367 | 0.001788367 | 0.001788367 | 0.001788367 | 0.001788367 | 0.001788367 | 0.001788367 | 0.001788367 | 0.001788367 | 0.001788367 | 0.001788367 | 0.001788367 | 0.001788367 | 0.001788367 | 0.001788367 | 0.001788367 | 0.001788367 | 0.001788367 | 0.001788367 | 0.001788367 | 0.001788367 | 0.001788367 | 0.001788367 | 0.001788367 | 0.001788367 | 0.001788367 | 0.001788367 | 0.001788367 | 0.001788367 | 0 | 0 | 0 | 0 | 0 | 0 | 0 | 0 | 0 | 0
1259 | 603.016 | 0.001869036 | -10 | 619.5 | -639.5 | 0 | 0 | 0 | 0 | 0 | 0 | 0 | 0 | 0 | 0.001869036 | 0.001869036 | 0.001869036 | 0.001869036 | 0.001869036 | 0.001869036 | 0.001869036 | 0.001869036 | 0.001869036 | 0.001869036 | 0.001869036 | 0.001869036 | 0.001869036 | 0.001869036 | 0.001869036 | 0.001869036 | 0.001869036 | 0.001869036 | 0.001869036 | 0.001869036 | 0.001869036 | 0.001869036 | 0.001869036 | 0.001869036 | 0.001869036 | 0.001869036 | 0.001869036 | 0.001869036 | 0.001869036 | 0.001869036 | 0.001869036 | 0.001869036 | 0.001869036 | 0.001869036 | 0.001869036 | 0.001869036 | 0.001869036 | 0.001869036 | 0.001869036 | 0.001869036 | 0.001869036 | 0.001869036 | 0.001869036 | 0.001869036 | 0.001869036 | 0.001869036 | 0.001869036 | 0 | 0 | 0 | 0 | 0 | 0 | 0 | 0 | 0
1259 | 514.8858 | 0.001595878 | 0 | 629.5 | -629.5 | 0 | 0 | 0 | 0 | 0 | 0 | 0 | 0 | 0 | 0.001595878 | 0.001595878 | 0.001595878 | 0.001595878 | 0.001595878 | 0.001595878 | 0.001595878 | 0.001595878 | 0.001595878 | 0.001595878 | 0.001595878 | 0.001595878 | 0.001595878 | 0.001595878 | 0.001595878 | 0.001595878 | 0.001595878 | 0.001595878 | 0.001595878 | 0.001595878 | 0.001595878 | 0.001595878 | 0.001595878 | 0.001595878 | 0.001595878 | 0.001595878 | 0.001595878 | 0.001595878 | 0.001595878 | 0.001595878 | 0.001595878 | 0.001595878 | 0.001595878 | 0.001595878 | 0.001595878 | 0.001595878 | 0.001595878 | 0.001595878 | 0.001595878 | 0.001595878 | 0.001595878 | 0.001595878 | 0.001595878 | 0.001595878 | 0.001595878 | 0.001595878 | 0.001595878 | 0 | 0 | 0 | 0 | 0 | 0 | 0 | 0 | 0
1259 | 680.6749 | 0.002109738 | 10 | 639.5 | -619.5 | 0 | 0 | 0 | 0 | 0 | 0 | 0 | 0 | 0 | 0.002109738 | 0.002109738 | 0.002109738 | 0.002109738 | 0.002109738 | 0.002109738 | 0.002109738 | 0.002109738 | 0.002109738 | 0.002109738 | 0.002109738 | 0.002109738 | 0.002109738 | 0.002109738 | 0.002109738 | 0.002109738 | 0.002109738 | 0.002109738 | 0.002109738 | 0.002109738 | 0.002109738 | 0.002109738 | 0.002109738 | 0.002109738 | 0.002109738 | 0.002109738 | 0.002109738 | 0.002109738 | 0.002109738 | 0.002109738 | 0.002109738 | 0.002109738 | 0.002109738 | 0.002109738 | 0.002109738 | 0.002109738 | 0.002109738 | 0.002109738 | 0.002109738 | 0.002109738 | 0.002109738 | 0.002109738 | 0.002109738 | 0.002109738 | 0.002109738 | 0.002109738 | 0.002109738 | 0 | 0 | 0 | 0 | 0 | 0 | 0 | 0 | 0
1259 | 568.2388 | 0.001761245 | 20 | 649.5 | -609.5 | 0 | 0 | 0 | 0 | 0 | 0 | 0 | 0 | 0 | 0 | 0.001761245 | 0.001761245 | 0.001761245 | 0.001761245 | 0.001761245 | 0.001761245 | 0.001761245 | 0.001761245 | 0.001761245 | 0.001761245 | 0.001761245 | 0.001761245 | 0.001761245 | 0.001761245 | 0.001761245 | 0.001761245 | 0.001761245 | 0.001761245 | 0.001761245 | 0.001761245 | 0.001761245 | 0.001761245 | 0.001761245 | 0.001761245 | 0.001761245 | 0.001761245 | 0.001761245 | 0.001761245 | 0.001761245 | 0.001761245 | 0.001761245 | 0.001761245 | 0.001761245 | 0.001761245 | 0.001761245 | 0.001761245 | 0.001761245 | 0.001761245 | 0.001761245 | 0.001761245 | 0.001761245 | 0.001761245 | 0.001761245 | 0.001761245 | 0.001761245 | 0.001761245 | 0.001761245 | 0 | 0 | 0 | 0 | 0 | 0 | 0 | 0
1259 | 584.4375 | 0.001811452 | 30 | 659.5 | -599.5 | 0 | 0 | 0 | 0 | 0 | 0 | 0 | 0 | 0 | 0 | 0.001811452 | 0.001811452 | 0.001811452 | 0.001811452 | 0.001811452 | 0.001811452 | 0.001811452 | 0.001811452 | 0.001811452 | 0.001811452 | 0.001811452 | 0.001811452 | 0.001811452 | 0.001811452 | 0.001811452 | 0.001811452 | 0.001811452 | 0.001811452 | 0.001811452 | 0.001811452 | 0.001811452 | 0.001811452 | 0.001811452 | 0.001811452 | 0.001811452 | 0.001811452 | 0.001811452 | 0.001811452 | 0.001811452 | 0.001811452 | 0.001811452 | 0.001811452 | 0.001811452 | 0.001811452 | 0.001811452 | 0.001811452 | 0.001811452 | 0.001811452 | 0.001811452 | 0.001811452 | 0.001811452 | 0.001811452 | 0.001811452 | 0.001811452 | 0.001811452 | 0.001811452 | 0.001811452 | 0 | 0 | 0 | 0 | 0 | 0 | 0 | 0
1249 | 606.5465 | 0.001879979 | 40 | 664.5 | -584.5 | 0 | 0 | 0 | 0 | 0 | 0 | 0 | 0 | 0 | 0 | 0 | 0.001879979 | 0.001879979 | 0.001879979 | 0.001879979 | 0.001879979 | 0.001879979 | 0.001879979 | 0.001879979 | 0.001879979 | 0.001879979 | 0.001879979 | 0.001879979 | 0.001879979 | 0.001879979 | 0.001879979 | 0.001879979 | 0.001879979 | 0.001879979 | 0.001879979 | 0.001879979 | 0.001879979 | 0.001879979 | 0.001879979 | 0.001879979 | 0.001879979 | 0.001879979 | 0.001879979 | 0.001879979 | 0.001879979 | 0.001879979 | 0.001879979 | 0.001879979 | 0.001879979 | 0.001879979 | 0.001879979 | 0.001879979 | 0.001879979 | 0.001879979 | 0.001879979 | 0.001879979 | 0.001879979 | 0.001879979 | 0.001879979 | 0.001879979 | 0.001879979 | 0.001879979 | 0 | 0 | 0 | 0 | 0 | 0 | 0 | 0
1249 | 663.1959 | 0.002055562 | 47 | 671.5 | -577.5 | 0 | 0 | 0 | 0 | 0 | 0 | 0 | 0 | 0 | 0 | 0 | 0.002055562 | 0.002055562 | 0.002055562 | 0.002055562 | 0.002055562 | 0.002055562 | 0.002055562 | 0.002055562 | 0.002055562 | 0.002055562 | 0.002055562 | 0.002055562 | 0.002055562 | 0.002055562 | 0.002055562 | 0.002055562 | 0.002055562 | 0.002055562 | 0.002055562 | 0.002055562 | 0.002055562 | 0.002055562 | 0.002055562 | 0.002055562 | 0.002055562 | 0.002055562 | 0.002055562 | 0.002055562 | 0.002055562 | 0.002055562 | 0.002055562 | 0.002055562 | 0.002055562 | 0.002055562 | 0.002055562 | 0.002055562 | 0.002055562 | 0.002055562 | 0.002055562 | 0.002055562 | 0.002055562 | 0.002055562 | 0.002055562 | 0.002055562 | 0.002055562 | 0.002055562 | 0.002055562 | 0 | 0 | 0 | 0 | 0 | 0 | 0
1249 | 591.5957 | 0.001833639 | 54 | 678.5 | -570.5 | 0 | 0 | 0 | 0 | 0 | 0 | 0 | 0 | 0 | 0 | 0 | 0.001833639 | 0.001833639 | 0.001833639 | 0.001833639 | 0.001833639 | 0.001833639 | 0.001833639 | 0.001833639 | 0.001833639 | 0.001833639 | 0.001833639 | 0.001833639 | 0.001833639 | 0.001833639 | 0.001833639 | 0.001833639 | 0.001833639 | 0.001833639 | 0.001833639 | 0.001833639 | 0.001833639 | 0.001833639 | 0.001833639 | 0.001833639 | 0.001833639 | 0.001833639 | 0.001833639 | 0.001833639 | 0.001833639 | 0.001833639 | 0.001833639 | 0.001833639 | 0.001833639 | 0.001833639 | 0.001833639 | 0.001833639 | 0.001833639 | 0.001833639 | 0.001833639 | 0.001833639 | 0.001833639 | 0.001833639 | 0.001833639 | 0.001833639 | 0.001833639 | 0.001833639 | 0.001833639 | 0 | 0 | 0 | 0 | 0 | 0 | 0
1249 | 670.2183 | 0.002077328 | 61 | 685.5 | -563.5 | 0 | 0 | 0 | 0 | 0 | 0 | 0 | 0 | 0 | 0 | 0 | 0.002077328 | 0.002077328 | 0.002077328 | 0.002077328 | 0.002077328 | 0.002077328 | 0.002077328 | 0.002077328 | 0.002077328 | 0.002077328 | 0.002077328 | 0.002077328 | 0.002077328 | 0.002077328 | 0.002077328 | 0.002077328 | 0.002077328 | 0.002077328 | 0.002077328 | 0.002077328 | 0.002077328 | 0.002077328 | 0.002077328 | 0.002077328 | 0.002077328 | 0.002077328 | 0.002077328 | 0.002077328 | 0.002077328 | 0.002077328 | 0.002077328 | 0.002077328 | 0.002077328 | 0.002077328 | 0.002077328 | 0.002077328 | 0.002077328 | 0.002077328 | 0.002077328 | 0.002077328 | 0.002077328 | 0.002077328 | 0.002077328 | 0.002077328 | 0.002077328 | 0.002077328 | 0.002077328 | 0 | 0 | 0 | 0 | 0 | 0 | 0
1249 | 615.9366 | 0.001909083 | 68 | 692.5 | -556.5 | 0 | 0 | 0 | 0 | 0 | 0 | 0 | 0 | 0 | 0 | 0 | 0 | 0.001909083 | 0.001909083 | 0.001909083 | 0.001909083 | 0.001909083 | 0.001909083 | 0.001909083 | 0.001909083 | 0.001909083 | 0.001909083 | 0.001909083 | 0.001909083 | 0.001909083 | 0.001909083 | 0.001909083 | 0.001909083 | 0.001909083 | 0.001909083 | 0.001909083 | 0.001909083 | 0.001909083 | 0.001909083 | 0.001909083 | 0.001909083 | 0.001909083 | 0.001909083 | 0.001909083 | 0.001909083 | 0.001909083 | 0.001909083 | 0.001909083 | 0.001909083 | 0.001909083 | 0.001909083 | 0.001909083 | 0.001909083 | 0.001909083 | 0.001909083 | 0.001909083 | 0.001909083 | 0.001909083 | 0.001909083 | 0.001909083 | 0.001909083 | 0.001909083 | 0.001909083 | 0 | 0 | 0 | 0 | 0 | 0 | 0
1245 | 686.0023 | 0.00212625 | 75 | 697.5 | -547.5 | 0 | 0 | 0 | 0 | 0 | 0 | 0 | 0 | 0 | 0 | 0 | 0 | 0.00212625 | 0.00212625 | 0.00212625 | 0.00212625 | 0.00212625 | 0.00212625 | 0.00212625 | 0.00212625 | 0.00212625 | 0.00212625 | 0.00212625 | 0.00212625 | 0.00212625 | 0.00212625 | 0.00212625 | 0.00212625 | 0.00212625 | 0.00212625 | 0.00212625 | 0.00212625 | 0.00212625 | 0.00212625 | 0.00212625 | 0.00212625 | 0.00212625 | 0.00212625 | 0.00212625 | 0.00212625 | 0.00212625 | 0.00212625 | 0.00212625 | 0.00212625 | 0.00212625 | 0.00212625 | 0.00212625 | 0.00212625 | 0.00212625 | 0.00212625 | 0.00212625 | 0.00212625 | 0.00212625 | 0.00212625 | 0.00212625 | 0.00212625 | 0.00212625 | 0.00212625 | 0.00212625 | 0 | 0 | 0 | 0 | 0 | 0
1245 | 814.6881 | 0.002525109 | 68 | 690.5 | -554.5 | 0 | 0 | 0 | 0 | 0 | 0 | 0 | 0 | 0 | 0 | 0 | 0 | 0.002525109 | 0.002525109 | 0.002525109 | 0.002525109 | 0.002525109 | 0.002525109 | 0.002525109 | 0.002525109 | 0.002525109 | 0.002525109 | 0.002525109 | 0.002525109 | 0.002525109 | 0.002525109 | 0.002525109 | 0.002525109 | 0.002525109 | 0.002525109 | 0.002525109 | 0.002525109 | 0.002525109 | 0.002525109 | 0.002525109 | 0.002525109 | 0.002525109 | 0.002525109 | 0.002525109 | 0.002525109 | 0.002525109 | 0.002525109 | 0.002525109 | 0.002525109 | 0.002525109 | 0.002525109 | 0.002525109 | 0.002525109 | 0.002525109 | 0.002525109 | 0.002525109 | 0.002525109 | 0.002525109 | 0.002525109 | 0.002525109 | 0.002525109 | 0.002525109 | 0.002525109 | 0 | 0 | 0 | 0 | 0 | 0 | 0
1245 | 830.4698 | 0.002574024 | 61 | 683.5 | -561.5 | 0 | 0 | 0 | 0 | 0 | 0 | 0 | 0 | 0 | 0 | 0 | 0.002574024 | 0.002574024 | 0.002574024 | 0.002574024 | 0.002574024 | 0.002574024 | 0.002574024 | 0.002574024 | 0.002574024 | 0.002574024 | 0.002574024 | 0.002574024 | 0.002574024 | 0.002574024 | 0.002574024 | 0.002574024 | 0.002574024 | 0.002574024 | 0.002574024 | 0.002574024 | 0.002574024 | 0.002574024 | 0.002574024 | 0.002574024 | 0.002574024 | 0.002574024 | 0.002574024 | 0.002574024 | 0.002574024 | 0.002574024 | 0.002574024 | 0.002574024 | 0.002574024 | 0.002574024 | 0.002574024 | 0.002574024 | 0.002574024 | 0.002574024 | 0.002574024 | 0.002574024 | 0.002574024 | 0.002574024 | 0.002574024 | 0.002574024 | 0.002574024 | 0.002574024 | 0.002574024 | 0 | 0 | 0 | 0 | 0 | 0 | 0
1245 | 690.7808 | 0.002141061 | 54 | 676.5 | -568.5 | 0 | 0 | 0 | 0 | 0 | 0 | 0 | 0 | 0 | 0 | 0 | 0.002141061 | 0.002141061 | 0.002141061 | 0.002141061 | 0.002141061 | 0.002141061 | 0.002141061 | 0.002141061 | 0.002141061 | 0.002141061 | 0.002141061 | 0.002141061 | 0.002141061 | 0.002141061 | 0.002141061 | 0.002141061 | 0.002141061 | 0.002141061 | 0.002141061 | 0.002141061 | 0.002141061 | 0.002141061 | 0.002141061 | 0.002141061 | 0.002141061 | 0.002141061 | 0.002141061 | 0.002141061 | 0.002141061 | 0.002141061 | 0.002141061 | 0.002141061 | 0.002141061 | 0.002141061 | 0.002141061 | 0.002141061 | 0.002141061 | 0.002141061 | 0.002141061 | 0.002141061 | 0.002141061 | 0.002141061 | 0.002141061 | 0.002141061 | 0.002141061 | 0.002141061 | 0.002141061 | 0 | 0 | 0 | 0 | 0 | 0 | 0
1245 | 841.3218 | 0.00260766 | 47 | 669.5 | -575.5 | 0 | 0 | 0 | 0 | 0 | 0 | 0 | 0 | 0 | 0 | 0 | 0.00260766 | 0.00260766 | 0.00260766 | 0.00260766 | 0.00260766 | 0.00260766 | 0.00260766 | 0.00260766 | 0.00260766 | 0.00260766 | 0.00260766 | 0.00260766 | 0.00260766 | 0.00260766 | 0.00260766 | 0.00260766 | 0.00260766 | 0.00260766 | 0.00260766 | 0.00260766 | 0.00260766 | 0.00260766 | 0.00260766 | 0.00260766 | 0.00260766 | 0.00260766 | 0.00260766 | 0.00260766 | 0.00260766 | 0.00260766 | 0.00260766 | 0.00260766 | 0.00260766 | 0.00260766 | 0.00260766 | 0.00260766 | 0.00260766 | 0.00260766 | 0.00260766 | 0.00260766 | 0.00260766 | 0.00260766 | 0.00260766 | 0.00260766 | 0.00260766 | 0.00260766 | 0.00260766 | 0 | 0 | 0 | 0 | 0 | 0 | 0
1245 | 811.2711 | 0.002514519 | 40 | 662.5 | -582.5 | 0 | 0 | 0 | 0 | 0 | 0 | 0 | 0 | 0 | 0 | 0 | 0.002514519 | 0.002514519 | 0.002514519 | 0.002514519 | 0.002514519 | 0.002514519 | 0.002514519 | 0.002514519 | 0.002514519 | 0.002514519 | 0.002514519 | 0.002514519 | 0.002514519 | 0.002514519 | 0.002514519 | 0.002514519 | 0.002514519 | 0.002514519 | 0.002514519 | 0.002514519 | 0.002514519 | 0.002514519 | 0.002514519 | 0.002514519 | 0.002514519 | 0.002514519 | 0.002514519 | 0.002514519 | 0.002514519 | 0.002514519 | 0.002514519 | 0.002514519 | 0.002514519 | 0.002514519 | 0.002514519 | 0.002514519 | 0.002514519 | 0.002514519 | 0.002514519 | 0.002514519 | 0.002514519 | 0.002514519 | 0.002514519 | 0.002514519 | 0.002514519 | 0.002514519 | 0 | 0 | 0 | 0 | 0 | 0 | 0 | 0
1245 | 799.5378 | 0.002478151 | 30 | 652.5 | -592.5 | 0 | 0 | 0 | 0 | 0 | 0 | 0 | 0 | 0 | 0 | 0.002478151 | 0.002478151 | 0.002478151 | 0.002478151 | 0.002478151 | 0.002478151 | 0.002478151 | 0.002478151 | 0.002478151 | 0.002478151 | 0.002478151 | 0.002478151 | 0.002478151 | 0.002478151 | 0.002478151 | 0.002478151 | 0.002478151 | 0.002478151 | 0.002478151 | 0.002478151 | 0.002478151 | 0.002478151 | 0.002478151 | 0.002478151 | 0.002478151 | 0.002478151 | 0.002478151 | 0.002478151 | 0.002478151 | 0.002478151 | 0.002478151 | 0.002478151 | 0.002478151 | 0.002478151 | 0.002478151 | 0.002478151 | 0.002478151 | 0.002478151 | 0.002478151 | 0.002478151 | 0.002478151 | 0.002478151 | 0.002478151 | 0.002478151 | 0.002478151 | 0.002478151 | 0.002478151 | 0 | 0 | 0 | 0 | 0 | 0 | 0 | 0
1245 | 853.6567 | 0.002645892 | 20 | 642.5 | -602.5 | 0 | 0 | 0 | 0 | 0 | 0 | 0 | 0 | 0 | 0 | 0.002645892 | 0.002645892 | 0.002645892 | 0.002645892 | 0.002645892 | 0.002645892 | 0.002645892 | 0.002645892 | 0.002645892 | 0.002645892 | 0.002645892 | 0.002645892 | 0.002645892 | 0.002645892 | 0.002645892 | 0.002645892 | 0.002645892 | 0.002645892 | 0.002645892 | 0.002645892 | 0.002645892 | 0.002645892 | 0.002645892 | 0.002645892 | 0.002645892 | 0.002645892 | 0.002645892 | 0.002645892 | 0.002645892 | 0.002645892 | 0.002645892 | 0.002645892 | 0.002645892 | 0.002645892 | 0.002645892 | 0.002645892 | 0.002645892 | 0.002645892 | 0.002645892 | 0.002645892 | 0.002645892 | 0.002645892 | 0.002645892 | 0.002645892 | 0.002645892 | 0.002645892 | 0.002645892 | 0 | 0 | 0 | 0 | 0 | 0 | 0 | 0
1245 | 796.6381 | 0.002469164 | 10 | 632.5 | -612.5 | 0 | 0 | 0 | 0 | 0 | 0 | 0 | 0 | 0 | 0 | 0.002469164 | 0.002469164 | 0.002469164 | 0.002469164 | 0.002469164 | 0.002469164 | 0.002469164 | 0.002469164 | 0.002469164 | 0.002469164 | 0.002469164 | 0.002469164 | 0.002469164 | 0.002469164 | 0.002469164 | 0.002469164 | 0.002469164 | 0.002469164 | 0.002469164 | 0.002469164 | 0.002469164 | 0.002469164 | 0.002469164 | 0.002469164 | 0.002469164 | 0.002469164 | 0.002469164 | 0.002469164 | 0.002469164 | 0.002469164 | 0.002469164 | 0.002469164 | 0.002469164 | 0.002469164 | 0.002469164 | 0.002469164 | 0.002469164 | 0.002469164 | 0.002469164 | 0.002469164 | 0.002469164 | 0.002469164 | 0.002469164 | 0.002469164 | 0.002469164 | 0.002469164 | 0 | 0 | 0 | 0 | 0 | 0 | 0 | 0 | 0
1245 | 590.006 | 0.001828712 | 0 | 622.5 | -622.5 | 0 | 0 | 0 | 0 | 0 | 0 | 0 | 0 | 0 | 0.001828712 | 0.001828712 | 0.001828712 | 0.001828712 | 0.001828712 | 0.001828712 | 0.001828712 | 0.001828712 | 0.001828712 | 0.001828712 | 0.001828712 | 0.001828712 | 0.001828712 | 0.001828712 | 0.001828712 | 0.001828712 | 0.001828712 | 0.001828712 | 0.001828712 | 0.001828712 | 0.001828712 | 0.001828712 | 0.001828712 | 0.001828712 | 0.001828712 | 0.001828712 | 0.001828712 | 0.001828712 | 0.001828712 | 0.001828712 | 0.001828712 | 0.001828712 | 0.001828712 | 0.001828712 | 0.001828712 | 0.001828712 | 0.001828712 | 0.001828712 | 0.001828712 | 0.001828712 | 0.001828712 | 0.001828712 | 0.001828712 | 0.001828712 | 0.001828712 | 0.001828712 | 0.001828712 | 0 | 0 | 0 | 0 | 0 | 0 | 0 | 0 | 0
1245 | 869.9447 | 0.002696376 | -10 | 612.5 | -632.5 | 0 | 0 | 0 | 0 | 0 | 0 | 0 | 0 | 0 | 0.002696376 | 0.002696376 | 0.002696376 | 0.002696376 | 0.002696376 | 0.002696376 | 0.002696376 | 0.002696376 | 0.002696376 | 0.002696376 | 0.002696376 | 0.002696376 | 0.002696376 | 0.002696376 | 0.002696376 | 0.002696376 | 0.002696376 | 0.002696376 | 0.002696376 | 0.002696376 | 0.002696376 | 0.002696376 | 0.002696376 | 0.002696376 | 0.002696376 | 0.002696376 | 0.002696376 | 0.002696376 | 0.002696376 | 0.002696376 | 0.002696376 | 0.002696376 | 0.002696376 | 0.002696376 | 0.002696376 | 0.002696376 | 0.002696376 | 0.002696376 | 0.002696376 | 0.002696376 | 0.002696376 | 0.002696376 | 0.002696376 | 0.002696376 | 0.002696376 | 0.002696376 | 0 | 0 | 0 | 0 | 0 | 0 | 0 | 0 | 0 | 0
1245 | 751.5126 | 0.002329298 | -20 | 602.5 | -642.5 | 0 | 0 | 0 | 0 | 0 | 0 | 0 | 0 | 0.002329298 | 0.002329298 | 0.002329298 | 0.002329298 | 0.002329298 | 0.002329298 | 0.002329298 | 0.002329298 | 0.002329298 | 0.002329298 | 0.002329298 | 0.002329298 | 0.002329298 | 0.002329298 | 0.002329298 | 0.002329298 | 0.002329298 | 0.002329298 | 0.002329298 | 0.002329298 | 0.002329298 | 0.002329298 | 0.002329298 | 0.002329298 | 0.002329298 | 0.002329298 | 0.002329298 | 0.002329298 | 0.002329298 | 0.002329298 | 0.002329298 | 0.002329298 | 0.002329298 | 0.002329298 | 0.002329298 | 0.002329298 | 0.002329298 | 0.002329298 | 0.002329298 | 0.002329298 | 0.002329298 | 0.002329298 | 0.002329298 | 0.002329298 | 0.002329298 | 0.002329298 | 0.002329298 | 0 | 0 | 0 | 0 | 0 | 0 | 0 | 0 | 0 | 0
1245 | 798.5727 | 0.00247516 | -30 | 592.5 | -652.5 | 0 | 0 | 0 | 0 | 0 | 0 | 0 | 0 | 0.00247516 | 0.00247516 | 0.00247516 | 0.00247516 | 0.00247516 | 0.00247516 | 0.00247516 | 0.00247516 | 0.00247516 | 0.00247516 | 0.00247516 | 0.00247516 | 0.00247516 | 0.00247516 | 0.00247516 | 0.00247516 | 0.00247516 | 0.00247516 | 0.00247516 | 0.00247516 | 0.00247516 | 0.00247516 | 0.00247516 | 0.00247516 | 0.00247516 | 0.00247516 | 0.00247516 | 0.00247516 | 0.00247516 | 0.00247516 | 0.00247516 | 0.00247516 | 0.00247516 | 0.00247516 | 0.00247516 | 0.00247516 | 0.00247516 | 0.00247516 | 0.00247516 | 0.00247516 | 0.00247516 | 0.00247516 | 0.00247516 | 0.00247516 | 0.00247516 | 0.00247516 | 0.00247516 | 0 | 0 | 0 | 0 | 0 | 0 | 0 | 0 | 0 | 0
1245 | 889.5222 | 0.002757056 | -40 | 582.5 | -662.5 | 0 | 0 | 0 | 0 | 0 | 0 | 0 | 0 | 0.002757056 | 0.002757056 | 0.002757056 | 0.002757056 | 0.002757056 | 0.002757056 | 0.002757056 | 0.002757056 | 0.002757056 | 0.002757056 | 0.002757056 | 0.002757056 | 0.002757056 | 0.002757056 | 0.002757056 | 0.002757056 | 0.002757056 | 0.002757056 | 0.002757056 | 0.002757056 | 0.002757056 | 0.002757056 | 0.002757056 | 0.002757056 | 0.002757056 | 0.002757056 | 0.002757056 | 0.002757056 | 0.002757056 | 0.002757056 | 0.002757056 | 0.002757056 | 0.002757056 | 0.002757056 | 0.002757056 | 0.002757056 | 0.002757056 | 0.002757056 | 0.002757056 | 0.002757056 | 0.002757056 | 0.002757056 | 0.002757056 | 0.002757056 | 0.002757056 | 0.002757056 | 0 | 0 | 0 | 0 | 0 | 0 | 0 | 0 | 0 | 0 | 0
1245 | 759.4624 | 0.002353938 | -47 | 575.5 | -669.5 | 0 | 0 | 0 | 0 | 0 | 0 | 0 | 0.002353938 | 0.002353938 | 0.002353938 | 0.002353938 | 0.002353938 | 0.002353938 | 0.002353938 | 0.002353938 | 0.002353938 | 0.002353938 | 0.002353938 | 0.002353938 | 0.002353938 | 0.002353938 | 0.002353938 | 0.002353938 | 0.002353938 | 0.002353938 | 0.002353938 | 0.002353938 | 0.002353938 | 0.002353938 | 0.002353938 | 0.002353938 | 0.002353938 | 0.002353938 | 0.002353938 | 0.002353938 | 0.002353938 | 0.002353938 | 0.002353938 | 0.002353938 | 0.002353938 | 0.002353938 | 0.002353938 | 0.002353938 | 0.002353938 | 0.002353938 | 0.002353938 | 0.002353938 | 0.002353938 | 0.002353938 | 0.002353938 | 0.002353938 | 0.002353938 | 0.002353938 | 0.002353938 | 0 | 0 | 0 | 0 | 0 | 0 | 0 | 0 | 0 | 0 | 0
1245 | 888.5001 | 0.002753888 | -54 | 568.5 | -676.5 | 0 | 0 | 0 | 0 | 0 | 0 | 0 | 0.002753888 | 0.002753888 | 0.002753888 | 0.002753888 | 0.002753888 | 0.002753888 | 0.002753888 | 0.002753888 | 0.002753888 | 0.002753888 | 0.002753888 | 0.002753888 | 0.002753888 | 0.002753888 | 0.002753888 | 0.002753888 | 0.002753888 | 0.002753888 | 0.002753888 | 0.002753888 | 0.002753888 | 0.002753888 | 0.002753888 | 0.002753888 | 0.002753888 | 0.002753888 | 0.002753888 | 0.002753888 | 0.002753888 | 0.002753888 | 0.002753888 | 0.002753888 | 0.002753888 | 0.002753888 | 0.002753888 | 0.002753888 | 0.002753888 | 0.002753888 | 0.002753888 | 0.002753888 | 0.002753888 | 0.002753888 | 0.002753888 | 0.002753888 | 0.002753888 | 0.002753888 | 0.002753888 | 0 | 0 | 0 | 0 | 0 | 0 | 0 | 0 | 0 | 0 | 0
1245 | 728.851 | 0.002259059 | -61 | 561.5 | -683.5 | 0 | 0 | 0 | 0 | 0 | 0 | 0 | 0.002259059 | 0.002259059 | 0.002259059 | 0.002259059 | 0.002259059 | 0.002259059 | 0.002259059 | 0.002259059 | 0.002259059 | 0.002259059 | 0.002259059 | 0.002259059 | 0.002259059 | 0.002259059 | 0.002259059 | 0.002259059 | 0.002259059 | 0.002259059 | 0.002259059 | 0.002259059 | 0.002259059 | 0.002259059 | 0.002259059 | 0.002259059 | 0.002259059 | 0.002259059 | 0.002259059 | 0.002259059 | 0.002259059 | 0.002259059 | 0.002259059 | 0.002259059 | 0.002259059 | 0.002259059 | 0.002259059 | 0.002259059 | 0.002259059 | 0.002259059 | 0.002259059 | 0.002259059 | 0.002259059 | 0.002259059 | 0.002259059 | 0.002259059 | 0.002259059 | 0.002259059 | 0.002259059 | 0 | 0 | 0 | 0 | 0 | 0 | 0 | 0 | 0 | 0 | 0
1242 | 558.8667 | 0.001732196 | -68 | 553 | -689 | 0 | 0 | 0 | 0 | 0 | 0 | 0 | 0.001732196 | 0.001732196 | 0.001732196 | 0.001732196 | 0.001732196 | 0.001732196 | 0.001732196 | 0.001732196 | 0.001732196 | 0.001732196 | 0.001732196 | 0.001732196 | 0.001732196 | 0.001732196 | 0.001732196 | 0.001732196 | 0.001732196 | 0.001732196 | 0.001732196 | 0.001732196 | 0.001732196 | 0.001732196 | 0.001732196 | 0.001732196 | 0.001732196 | 0.001732196 | 0.001732196 | 0.001732196 | 0.001732196 | 0.001732196 | 0.001732196 | 0.001732196 | 0.001732196 | 0.001732196 | 0.001732196 | 0.001732196 | 0.001732196 | 0.001732196 | 0.001732196 | 0.001732196 | 0.001732196 | 0.001732196 | 0.001732196 | 0.001732196 | 0.001732196 | 0.001732196 | 0 | 0 | 0 | 0 | 0 | 0 | 0 | 0 | 0 | 0 | 0 | 0
1242 | 696.6277 | 0.002159183 | -75 | 546 | -696 | 0 | 0 | 0 | 0 | 0 | 0 | 0.002159183 | 0.002159183 | 0.002159183 | 0.002159183 | 0.002159183 | 0.002159183 | 0.002159183 | 0.002159183 | 0.002159183 | 0.002159183 | 0.002159183 | 0.002159183 | 0.002159183 | 0.002159183 | 0.002159183 | 0.002159183 | 0.002159183 | 0.002159183 | 0.002159183 | 0.002159183 | 0.002159183 | 0.002159183 | 0.002159183 | 0.002159183 | 0.002159183 | 0.002159183 | 0.002159183 | 0.002159183 | 0.002159183 | 0.002159183 | 0.002159183 | 0.002159183 | 0.002159183 | 0.002159183 | 0.002159183 | 0.002159183 | 0.002159183 | 0.002159183 | 0.002159183 | 0.002159183 | 0.002159183 | 0.002159183 | 0.002159183 | 0.002159183 | 0.002159183 | 0.002159183 | 0.002159183 | 0 | 0 | 0 | 0 | 0 | 0 | 0 | 0 | 0 | 0 | 0 | 0
1242 | 471.8062 | 0.001462354 | -68 | 553 | -689 | 0 | 0 | 0 | 0 | 0 | 0 | 0 | 0.001462354 | 0.001462354 | 0.001462354 | 0.001462354 | 0.001462354 | 0.001462354 | 0.001462354 | 0.001462354 | 0.001462354 | 0.001462354 | 0.001462354 | 0.001462354 | 0.001462354 | 0.001462354 | 0.001462354 | 0.001462354 | 0.001462354 | 0.001462354 | 0.001462354 | 0.001462354 | 0.001462354 | 0.001462354 | 0.001462354 | 0.001462354 | 0.001462354 | 0.001462354 | 0.001462354 | 0.001462354 | 0.001462354 | 0.001462354 | 0.001462354 | 0.001462354 | 0.001462354 | 0.001462354 | 0.001462354 | 0.001462354 | 0.001462354 | 0.001462354 | 0.001462354 | 0.001462354 | 0.001462354 | 0.001462354 | 0.001462354 | 0.001462354 | 0.001462354 | 0.001462354 | 0 | 0 | 0 | 0 | 0 | 0 | 0 | 0 | 0 | 0 | 0 | 0
1242 | 439.4203 | 0.001361974 | -61 | 560 | -682 | 0 | 0 | 0 | 0 | 0 | 0 | 0 | 0.001361974 | 0.001361974 | 0.001361974 | 0.001361974 | 0.001361974 | 0.001361974 | 0.001361974 | 0.001361974 | 0.001361974 | 0.001361974 | 0.001361974 | 0.001361974 | 0.001361974 | 0.001361974 | 0.001361974 | 0.001361974 | 0.001361974 | 0.001361974 | 0.001361974 | 0.001361974 | 0.001361974 | 0.001361974 | 0.001361974 | 0.001361974 | 0.001361974 | 0.001361974 | 0.001361974 | 0.001361974 | 0.001361974 | 0.001361974 | 0.001361974 | 0.001361974 | 0.001361974 | 0.001361974 | 0.001361974 | 0.001361974 | 0.001361974 | 0.001361974 | 0.001361974 | 0.001361974 | 0.001361974 | 0.001361974 | 0.001361974 | 0.001361974 | 0.001361974 | 0.001361974 | 0 | 0 | 0 | 0 | 0 | 0 | 0 | 0 | 0 | 0 | 0 | 0
1242 | 598.0226 | 0.001853559 | -54 | 567 | -675 | 0 | 0 | 0 | 0 | 0 | 0 | 0 | 0.001853559 | 0.001853559 | 0.001853559 | 0.001853559 | 0.001853559 | 0.001853559 | 0.001853559 | 0.001853559 | 0.001853559 | 0.001853559 | 0.001853559 | 0.001853559 | 0.001853559 | 0.001853559 | 0.001853559 | 0.001853559 | 0.001853559 | 0.001853559 | 0.001853559 | 0.001853559 | 0.001853559 | 0.001853559 | 0.001853559 | 0.001853559 | 0.001853559 | 0.001853559 | 0.001853559 | 0.001853559 | 0.001853559 | 0.001853559 | 0.001853559 | 0.001853559 | 0.001853559 | 0.001853559 | 0.001853559 | 0.001853559 | 0.001853559 | 0.001853559 | 0.001853559 | 0.001853559 | 0.001853559 | 0.001853559 | 0.001853559 | 0.001853559 | 0.001853559 | 0.001853559 | 0.001853559 | 0 | 0 | 0 | 0 | 0 | 0 | 0 | 0 | 0 | 0 | 0
1242 | 638.4269 | 0.001978791 | -47 | 574 | -668 | 0 | 0 | 0 | 0 | 0 | 0 | 0 | 0 | 0.001978791 | 0.001978791 | 0.001978791 | 0.001978791 | 0.001978791 | 0.001978791 | 0.001978791 | 0.001978791 | 0.001978791 | 0.001978791 | 0.001978791 | 0.001978791 | 0.001978791 | 0.001978791 | 0.001978791 | 0.001978791 | 0.001978791 | 0.001978791 | 0.001978791 | 0.001978791 | 0.001978791 | 0.001978791 | 0.001978791 | 0.001978791 | 0.001978791 | 0.001978791 | 0.001978791 | 0.001978791 | 0.001978791 | 0.001978791 | 0.001978791 | 0.001978791 | 0.001978791 | 0.001978791 | 0.001978791 | 0.001978791 | 0.001978791 | 0.001978791 | 0.001978791 | 0.001978791 | 0.001978791 | 0.001978791 | 0.001978791 | 0.001978791 | 0.001978791 | 0.001978791 | 0 | 0 | 0 | 0 | 0 | 0 | 0 | 0 | 0 | 0 | 0
1242 | 618.0637 | 0.001915676 | -40 | 581 | -661 | 0 | 0 | 0 | 0 | 0 | 0 | 0 | 0 | 0.001915676 | 0.001915676 | 0.001915676 | 0.001915676 | 0.001915676 | 0.001915676 | 0.001915676 | 0.001915676 | 0.001915676 | 0.001915676 | 0.001915676 | 0.001915676 | 0.001915676 | 0.001915676 | 0.001915676 | 0.001915676 | 0.001915676 | 0.001915676 | 0.001915676 | 0.001915676 | 0.001915676 | 0.001915676 | 0.001915676 | 0.001915676 | 0.001915676 | 0.001915676 | 0.001915676 | 0.001915676 | 0.001915676 | 0.001915676 | 0.001915676 | 0.001915676 | 0.001915676 | 0.001915676 | 0.001915676 | 0.001915676 | 0.001915676 | 0.001915676 | 0.001915676 | 0.001915676 | 0.001915676 | 0.001915676 | 0.001915676 | 0.001915676 | 0.001915676 | 0.001915676 | 0 | 0 | 0 | 0 | 0 | 0 | 0 | 0 | 0 | 0 | 0
1242 | 646.5245 | 0.00200389 | -30 | 591 | -651 | 0 | 0 | 0 | 0 | 0 | 0 | 0 | 0 | 0.00200389 | 0.00200389 | 0.00200389 | 0.00200389 | 0.00200389 | 0.00200389 | 0.00200389 | 0.00200389 | 0.00200389 | 0.00200389 | 0.00200389 | 0.00200389 | 0.00200389 | 0.00200389 | 0.00200389 | 0.00200389 | 0.00200389 | 0.00200389 | 0.00200389 | 0.00200389 | 0.00200389 | 0.00200389 | 0.00200389 | 0.00200389 | 0.00200389 | 0.00200389 | 0.00200389 | 0.00200389 | 0.00200389 | 0.00200389 | 0.00200389 | 0.00200389 | 0.00200389 | 0.00200389 | 0.00200389 | 0.00200389 | 0.00200389 | 0.00200389 | 0.00200389 | 0.00200389 | 0.00200389 | 0.00200389 | 0.00200389 | 0.00200389 | 0.00200389 | 0.00200389 | 0.00200389 | 0 | 0 | 0 | 0 | 0 | 0 | 0 | 0 | 0 | 0
1242 | 589.1293 | 0.001825994 | -20 | 601 | -641 | 0 | 0 | 0 | 0 | 0 | 0 | 0 | 0 | 0 | 0.001825994 | 0.001825994 | 0.001825994 | 0.001825994 | 0.001825994 | 0.001825994 | 0.001825994 | 0.001825994 | 0.001825994 | 0.001825994 | 0.001825994 | 0.001825994 | 0.001825994 | 0.001825994 | 0.001825994 | 0.001825994 | 0.001825994 | 0.001825994 | 0.001825994 | 0.001825994 | 0.001825994 | 0.001825994 | 0.001825994 | 0.001825994 | 0.001825994 | 0.001825994 | 0.001825994 | 0.001825994 | 0.001825994 | 0.001825994 | 0.001825994 | 0.001825994 | 0.001825994 | 0.001825994 | 0.001825994 | 0.001825994 | 0.001825994 | 0.001825994 | 0.001825994 | 0.001825994 | 0.001825994 | 0.001825994 | 0.001825994 | 0.001825994 | 0.001825994 | 0.001825994 | 0 | 0 | 0 | 0 | 0 | 0 | 0 | 0 | 0 | 0
1242 | 660.7223 | 0.002047895 | -10 | 611 | -631 | 0 | 0 | 0 | 0 | 0 | 0 | 0 | 0 | 0 | 0.002047895 | 0.002047895 | 0.002047895 | 0.002047895 | 0.002047895 | 0.002047895 | 0.002047895 | 0.002047895 | 0.002047895 | 0.002047895 | 0.002047895 | 0.002047895 | 0.002047895 | 0.002047895 | 0.002047895 | 0.002047895 | 0.002047895 | 0.002047895 | 0.002047895 | 0.002047895 | 0.002047895 | 0.002047895 | 0.002047895 | 0.002047895 | 0.002047895 | 0.002047895 | 0.002047895 | 0.002047895 | 0.002047895 | 0.002047895 | 0.002047895 | 0.002047895 | 0.002047895 | 0.002047895 | 0.002047895 | 0.002047895 | 0.002047895 | 0.002047895 | 0.002047895 | 0.002047895 | 0.002047895 | 0.002047895 | 0.002047895 | 0.002047895 | 0.002047895 | 0.002047895 | 0 | 0 | 0 | 0 | 0 | 0 | 0 | 0 | 0 | 0
1231 | 446.1773 | 0.001382918 | 0 | 615.5 | -615.5 | 0 | 0 | 0 | 0 | 0 | 0 | 0 | 0 | 0 | 0.001382918 | 0.001382918 | 0.001382918 | 0.001382918 | 0.001382918 | 0.001382918 | 0.001382918 | 0.001382918 | 0.001382918 | 0.001382918 | 0.001382918 | 0.001382918 | 0.001382918 | 0.001382918 | 0.001382918 | 0.001382918 | 0.001382918 | 0.001382918 | 0.001382918 | 0.001382918 | 0.001382918 | 0.001382918 | 0.001382918 | 0.001382918 | 0.001382918 | 0.001382918 | 0.001382918 | 0.001382918 | 0.001382918 | 0.001382918 | 0.001382918 | 0.001382918 | 0.001382918 | 0.001382918 | 0.001382918 | 0.001382918 | 0.001382918 | 0.001382918 | 0.001382918 | 0.001382918 | 0.001382918 | 0.001382918 | 0.001382918 | 0.001382918 | 0.001382918 | 0.001382918 | 0.001382918 | 0 | 0 | 0 | 0 | 0 | 0 | 0 | 0 | 0
1231 | 456.8107 | 0.001415876 | 10 | 625.5 | -605.5 | 0 | 0 | 0 | 0 | 0 | 0 | 0 | 0 | 0 | 0 | 0.001415876 | 0.001415876 | 0.001415876 | 0.001415876 | 0.001415876 | 0.001415876 | 0.001415876 | 0.001415876 | 0.001415876 | 0.001415876 | 0.001415876 | 0.001415876 | 0.001415876 | 0.001415876 | 0.001415876 | 0.001415876 | 0.001415876 | 0.001415876 | 0.001415876 | 0.001415876 | 0.001415876 | 0.001415876 | 0.001415876 | 0.001415876 | 0.001415876 | 0.001415876 | 0.001415876 | 0.001415876 | 0.001415876 | 0.001415876 | 0.001415876 | 0.001415876 | 0.001415876 | 0.001415876 | 0.001415876 | 0.001415876 | 0.001415876 | 0.001415876 | 0.001415876 | 0.001415876 | 0.001415876 | 0.001415876 | 0.001415876 | 0.001415876 | 0.001415876 | 0.001415876 | 0 | 0 | 0 | 0 | 0 | 0 | 0 | 0 | 0
1229 | 822.5314 | 0.002549419 | 20 | 634.5 | -594.5 | 0 | 0 | 0 | 0 | 0 | 0 | 0 | 0 | 0 | 0 | 0.002549419 | 0.002549419 | 0.002549419 | 0.002549419 | 0.002549419 | 0.002549419 | 0.002549419 | 0.002549419 | 0.002549419 | 0.002549419 | 0.002549419 | 0.002549419 | 0.002549419 | 0.002549419 | 0.002549419 | 0.002549419 | 0.002549419 | 0.002549419 | 0.002549419 | 0.002549419 | 0.002549419 | 0.002549419 | 0.002549419 | 0.002549419 | 0.002549419 | 0.002549419 | 0.002549419 | 0.002549419 | 0.002549419 | 0.002549419 | 0.002549419 | 0.002549419 | 0.002549419 | 0.002549419 | 0.002549419 | 0.002549419 | 0.002549419 | 0.002549419 | 0.002549419 | 0.002549419 | 0.002549419 | 0.002549419 | 0.002549419 | 0.002549419 | 0.002549419 | 0.002549419 | 0 | 0 | 0 | 0 | 0 | 0 | 0 | 0 | 0
1229 | 794.6512 | 0.002463006 | 30 | 644.5 | -584.5 | 0 | 0 | 0 | 0 | 0 | 0 | 0 | 0 | 0 | 0 | 0 | 0.002463006 | 0.002463006 | 0.002463006 | 0.002463006 | 0.002463006 | 0.002463006 | 0.002463006 | 0.002463006 | 0.002463006 | 0.002463006 | 0.002463006 | 0.002463006 | 0.002463006 | 0.002463006 | 0.002463006 | 0.002463006 | 0.002463006 | 0.002463006 | 0.002463006 | 0.002463006 | 0.002463006 | 0.002463006 | 0.002463006 | 0.002463006 | 0.002463006 | 0.002463006 | 0.002463006 | 0.002463006 | 0.002463006 | 0.002463006 | 0.002463006 | 0.002463006 | 0.002463006 | 0.002463006 | 0.002463006 | 0.002463006 | 0.002463006 | 0.002463006 | 0.002463006 | 0.002463006 | 0.002463006 | 0.002463006 | 0.002463006 | 0.002463006 | 0.002463006 | 0.002463006 | 0 | 0 | 0 | 0 | 0 | 0 | 0 | 0
1229 | 795.5366 | 0.00246575 | 40 | 654.5 | -574.5 | 0 | 0 | 0 | 0 | 0 | 0 | 0 | 0 | 0 | 0 | 0 | 0.00246575 | 0.00246575 | 0.00246575 | 0.00246575 | 0.00246575 | 0.00246575 | 0.00246575 | 0.00246575 | 0.00246575 | 0.00246575 | 0.00246575 | 0.00246575 | 0.00246575 | 0.00246575 | 0.00246575 | 0.00246575 | 0.00246575 | 0.00246575 | 0.00246575 | 0.00246575 | 0.00246575 | 0.00246575 | 0.00246575 | 0.00246575 | 0.00246575 | 0.00246575 | 0.00246575 | 0.00246575 | 0.00246575 | 0.00246575 | 0.00246575 | 0.00246575 | 0.00246575 | 0.00246575 | 0.00246575 | 0.00246575 | 0.00246575 | 0.00246575 | 0.00246575 | 0.00246575 | 0.00246575 | 0.00246575 | 0.00246575 | 0.00246575 | 0.00246575 | 0.00246575 | 0 | 0 | 0 | 0 | 0 | 0 | 0 | 0
1229 | 783.988 | 0.002429955 | 47 | 661.5 | -567.5 | 0 | 0 | 0 | 0 | 0 | 0 | 0 | 0 | 0 | 0 | 0 | 0.002429955 | 0.002429955 | 0.002429955 | 0.002429955 | 0.002429955 | 0.002429955 | 0.002429955 | 0.002429955 | 0.002429955 | 0.002429955 | 0.002429955 | 0.002429955 | 0.002429955 | 0.002429955 | 0.002429955 | 0.002429955 | 0.002429955 | 0.002429955 | 0.002429955 | 0.002429955 | 0.002429955 | 0.002429955 | 0.002429955 | 0.002429955 | 0.002429955 | 0.002429955 | 0.002429955 | 0.002429955 | 0.002429955 | 0.002429955 | 0.002429955 | 0.002429955 | 0.002429955 | 0.002429955 | 0.002429955 | 0.002429955 | 0.002429955 | 0.002429955 | 0.002429955 | 0.002429955 | 0.002429955 | 0.002429955 | 0.002429955 | 0.002429955 | 0.002429955 | 0.002429955 | 0 | 0 | 0 | 0 | 0 | 0 | 0 | 0
1229 | 757.3138 | 0.002347279 | 54 | 668.5 | -560.5 | 0 | 0 | 0 | 0 | 0 | 0 | 0 | 0 | 0 | 0 | 0 | 0 | 0.002347279 | 0.002347279 | 0.002347279 | 0.002347279 | 0.002347279 | 0.002347279 | 0.002347279 | 0.002347279 | 0.002347279 | 0.002347279 | 0.002347279 | 0.002347279 | 0.002347279 | 0.002347279 | 0.002347279 | 0.002347279 | 0.002347279 | 0.002347279 | 0.002347279 | 0.002347279 | 0.002347279 | 0.002347279 | 0.002347279 | 0.002347279 | 0.002347279 | 0.002347279 | 0.002347279 | 0.002347279 | 0.002347279 | 0.002347279 | 0.002347279 | 0.002347279 | 0.002347279 | 0.002347279 | 0.002347279 | 0.002347279 | 0.002347279 | 0.002347279 | 0.002347279 | 0.002347279 | 0.002347279 | 0.002347279 | 0.002347279 | 0.002347279 | 0.002347279 | 0.002347279 | 0 | 0 | 0 | 0 | 0 | 0 | 0
1229 | 728.6371 | 0.002258396 | 61 | 675.5 | -553.5 | 0 | 0 | 0 | 0 | 0 | 0 | 0 | 0 | 0 | 0 | 0 | 0 | 0.002258396 | 0.002258396 | 0.002258396 | 0.002258396 | 0.002258396 | 0.002258396 | 0.002258396 | 0.002258396 | 0.002258396 | 0.002258396 | 0.002258396 | 0.002258396 | 0.002258396 | 0.002258396 | 0.002258396 | 0.002258396 | 0.002258396 | 0.002258396 | 0.002258396 | 0.002258396 | 0.002258396 | 0.002258396 | 0.002258396 | 0.002258396 | 0.002258396 | 0.002258396 | 0.002258396 | 0.002258396 | 0.002258396 | 0.002258396 | 0.002258396 | 0.002258396 | 0.002258396 | 0.002258396 | 0.002258396 | 0.002258396 | 0.002258396 | 0.002258396 | 0.002258396 | 0.002258396 | 0.002258396 | 0.002258396 | 0.002258396 | 0.002258396 | 0.002258396 | 0.002258396 | 0 | 0 | 0 | 0 | 0 | 0 | 0
1229 | 905.7296 | 0.002807291 | 68 | 682.5 | -546.5 | 0 | 0 | 0 | 0 | 0 | 0 | 0 | 0 | 0 | 0 | 0 | 0 | 0.002807291 | 0.002807291 | 0.002807291 | 0.002807291 | 0.002807291 | 0.002807291 | 0.002807291 | 0.002807291 | 0.002807291 | 0.002807291 | 0.002807291 | 0.002807291 | 0.002807291 | 0.002807291 | 0.002807291 | 0.002807291 | 0.002807291 | 0.002807291 | 0.002807291 | 0.002807291 | 0.002807291 | 0.002807291 | 0.002807291 | 0.002807291 | 0.002807291 | 0.002807291 | 0.002807291 | 0.002807291 | 0.002807291 | 0.002807291 | 0.002807291 | 0.002807291 | 0.002807291 | 0.002807291 | 0.002807291 | 0.002807291 | 0.002807291 | 0.002807291 | 0.002807291 | 0.002807291 | 0.002807291 | 0.002807291 | 0.002807291 | 0.002807291 | 0.002807291 | 0.002807291 | 0 | 0 | 0 | 0 | 0 | 0 | 0
1229 | 880.4193 | 0.002728842 | 75 | 689.5 | -539.5 | 0 | 0 | 0 | 0 | 0 | 0 | 0 | 0 | 0 | 0 | 0 | 0 | 0.002728842 | 0.002728842 | 0.002728842 | 0.002728842 | 0.002728842 | 0.002728842 | 0.002728842 | 0.002728842 | 0.002728842 | 0.002728842 | 0.002728842 | 0.002728842 | 0.002728842 | 0.002728842 | 0.002728842 | 0.002728842 | 0.002728842 | 0.002728842 | 0.002728842 | 0.002728842 | 0.002728842 | 0.002728842 | 0.002728842 | 0.002728842 | 0.002728842 | 0.002728842 | 0.002728842 | 0.002728842 | 0.002728842 | 0.002728842 | 0.002728842 | 0.002728842 | 0.002728842 | 0.002728842 | 0.002728842 | 0.002728842 | 0.002728842 | 0.002728842 | 0.002728842 | 0.002728842 | 0.002728842 | 0.002728842 | 0.002728842 | 0.002728842 | 0.002728842 | 0.002728842 | 0 | 0 | 0 | 0 | 0 | 0 | 0
1229 | 881.4692 | 0.002732096 | 68 | 682.5 | -546.5 | 0 | 0 | 0 | 0 | 0 | 0 | 0 | 0 | 0 | 0 | 0 | 0 | 0.002732096 | 0.002732096 | 0.002732096 | 0.002732096 | 0.002732096 | 0.002732096 | 0.002732096 | 0.002732096 | 0.002732096 | 0.002732096 | 0.002732096 | 0.002732096 | 0.002732096 | 0.002732096 | 0.002732096 | 0.002732096 | 0.002732096 | 0.002732096 | 0.002732096 | 0.002732096 | 0.002732096 | 0.002732096 | 0.002732096 | 0.002732096 | 0.002732096 | 0.002732096 | 0.002732096 | 0.002732096 | 0.002732096 | 0.002732096 | 0.002732096 | 0.002732096 | 0.002732096 | 0.002732096 | 0.002732096 | 0.002732096 | 0.002732096 | 0.002732096 | 0.002732096 | 0.002732096 | 0.002732096 | 0.002732096 | 0.002732096 | 0.002732096 | 0.002732096 | 0.002732096 | 0 | 0 | 0 | 0 | 0 | 0 | 0
1229 | 1063.186 | 0.003295324 | 61 | 675.5 | -553.5 | 0 | 0 | 0 | 0 | 0 | 0 | 0 | 0 | 0 | 0 | 0 | 0 | 0.003295324 | 0.003295324 | 0.003295324 | 0.003295324 | 0.003295324 | 0.003295324 | 0.003295324 | 0.003295324 | 0.003295324 | 0.003295324 | 0.003295324 | 0.003295324 | 0.003295324 | 0.003295324 | 0.003295324 | 0.003295324 | 0.003295324 | 0.003295324 | 0.003295324 | 0.003295324 | 0.003295324 | 0.003295324 | 0.003295324 | 0.003295324 | 0.003295324 | 0.003295324 | 0.003295324 | 0.003295324 | 0.003295324 | 0.003295324 | 0.003295324 | 0.003295324 | 0.003295324 | 0.003295324 | 0.003295324 | 0.003295324 | 0.003295324 | 0.003295324 | 0.003295324 | 0.003295324 | 0.003295324 | 0.003295324 | 0.003295324 | 0.003295324 | 0.003295324 | 0.003295324 | 0 | 0 | 0 | 0 | 0 | 0 | 0
1229 | 1019.817 | 0.003160903 | 54 | 668.5 | -560.5 | 0 | 0 | 0 | 0 | 0 | 0 | 0 | 0 | 0 | 0 | 0 | 0 | 0.003160903 | 0.003160903 | 0.003160903 | 0.003160903 | 0.003160903 | 0.003160903 | 0.003160903 | 0.003160903 | 0.003160903 | 0.003160903 | 0.003160903 | 0.003160903 | 0.003160903 | 0.003160903 | 0.003160903 | 0.003160903 | 0.003160903 | 0.003160903 | 0.003160903 | 0.003160903 | 0.003160903 | 0.003160903 | 0.003160903 | 0.003160903 | 0.003160903 | 0.003160903 | 0.003160903 | 0.003160903 | 0.003160903 | 0.003160903 | 0.003160903 | 0.003160903 | 0.003160903 | 0.003160903 | 0.003160903 | 0.003160903 | 0.003160903 | 0.003160903 | 0.003160903 | 0.003160903 | 0.003160903 | 0.003160903 | 0.003160903 | 0.003160903 | 0.003160903 | 0.003160903 | 0 | 0 | 0 | 0 | 0 | 0 | 0
1229 | 997.2809 | 0.003091052 | 47 | 661.5 | -567.5 | 0 | 0 | 0 | 0 | 0 | 0 | 0 | 0 | 0 | 0 | 0 | 0.003091052 | 0.003091052 | 0.003091052 | 0.003091052 | 0.003091052 | 0.003091052 | 0.003091052 | 0.003091052 | 0.003091052 | 0.003091052 | 0.003091052 | 0.003091052 | 0.003091052 | 0.003091052 | 0.003091052 | 0.003091052 | 0.003091052 | 0.003091052 | 0.003091052 | 0.003091052 | 0.003091052 | 0.003091052 | 0.003091052 | 0.003091052 | 0.003091052 | 0.003091052 | 0.003091052 | 0.003091052 | 0.003091052 | 0.003091052 | 0.003091052 | 0.003091052 | 0.003091052 | 0.003091052 | 0.003091052 | 0.003091052 | 0.003091052 | 0.003091052 | 0.003091052 | 0.003091052 | 0.003091052 | 0.003091052 | 0.003091052 | 0.003091052 | 0.003091052 | 0.003091052 | 0 | 0 | 0 | 0 | 0 | 0 | 0 | 0
1229 | 703.1296 | 0.002179336 | 40 | 654.5 | -574.5 | 0 | 0 | 0 | 0 | 0 | 0 | 0 | 0 | 0 | 0 | 0 | 0.002179336 | 0.002179336 | 0.002179336 | 0.002179336 | 0.002179336 | 0.002179336 | 0.002179336 | 0.002179336 | 0.002179336 | 0.002179336 | 0.002179336 | 0.002179336 | 0.002179336 | 0.002179336 | 0.002179336 | 0.002179336 | 0.002179336 | 0.002179336 | 0.002179336 | 0.002179336 | 0.002179336 | 0.002179336 | 0.002179336 | 0.002179336 | 0.002179336 | 0.002179336 | 0.002179336 | 0.002179336 | 0.002179336 | 0.002179336 | 0.002179336 | 0.002179336 | 0.002179336 | 0.002179336 | 0.002179336 | 0.002179336 | 0.002179336 | 0.002179336 | 0.002179336 | 0.002179336 | 0.002179336 | 0.002179336 | 0.002179336 | 0.002179336 | 0.002179336 | 0.002179336 | 0 | 0 | 0 | 0 | 0 | 0 | 0 | 0
1229 | 772.5152 | 0.002394395 | 30 | 644.5 | -584.5 | 0 | 0 | 0 | 0 | 0 | 0 | 0 | 0 | 0 | 0 | 0 | 0.002394395 | 0.002394395 | 0.002394395 | 0.002394395 | 0.002394395 | 0.002394395 | 0.002394395 | 0.002394395 | 0.002394395 | 0.002394395 | 0.002394395 | 0.002394395 | 0.002394395 | 0.002394395 | 0.002394395 | 0.002394395 | 0.002394395 | 0.002394395 | 0.002394395 | 0.002394395 | 0.002394395 | 0.002394395 | 0.002394395 | 0.002394395 | 0.002394395 | 0.002394395 | 0.002394395 | 0.002394395 | 0.002394395 | 0.002394395 | 0.002394395 | 0.002394395 | 0.002394395 | 0.002394395 | 0.002394395 | 0.002394395 | 0.002394395 | 0.002394395 | 0.002394395 | 0.002394395 | 0.002394395 | 0.002394395 | 0.002394395 | 0.002394395 | 0.002394395 | 0.002394395 | 0 | 0 | 0 | 0 | 0 | 0 | 0 | 0
1229 | 835.0293 | 0.002588156 | 20 | 634.5 | -594.5 | 0 | 0 | 0 | 0 | 0 | 0 | 0 | 0 | 0 | 0 | 0.002588156 | 0.002588156 | 0.002588156 | 0.002588156 | 0.002588156 | 0.002588156 | 0.002588156 | 0.002588156 | 0.002588156 | 0.002588156 | 0.002588156 | 0.002588156 | 0.002588156 | 0.002588156 | 0.002588156 | 0.002588156 | 0.002588156 | 0.002588156 | 0.002588156 | 0.002588156 | 0.002588156 | 0.002588156 | 0.002588156 | 0.002588156 | 0.002588156 | 0.002588156 | 0.002588156 | 0.002588156 | 0.002588156 | 0.002588156 | 0.002588156 | 0.002588156 | 0.002588156 | 0.002588156 | 0.002588156 | 0.002588156 | 0.002588156 | 0.002588156 | 0.002588156 | 0.002588156 | 0.002588156 | 0.002588156 | 0.002588156 | 0.002588156 | 0.002588156 | 0.002588156 | 0 | 0 | 0 | 0 | 0 | 0 | 0 | 0 | 0
1229 | 917.0859 | 0.002842489 | 10 | 624.5 | -604.5 | 0 | 0 | 0 | 0 | 0 | 0 | 0 | 0 | 0 | 0 | 0.002842489 | 0.002842489 | 0.002842489 | 0.002842489 | 0.002842489 | 0.002842489 | 0.002842489 | 0.002842489 | 0.002842489 | 0.002842489 | 0.002842489 | 0.002842489 | 0.002842489 | 0.002842489 | 0.002842489 | 0.002842489 | 0.002842489 | 0.002842489 | 0.002842489 | 0.002842489 | 0.002842489 | 0.002842489 | 0.002842489 | 0.002842489 | 0.002842489 | 0.002842489 | 0.002842489 | 0.002842489 | 0.002842489 | 0.002842489 | 0.002842489 | 0.002842489 | 0.002842489 | 0.002842489 | 0.002842489 | 0.002842489 | 0.002842489 | 0.002842489 | 0.002842489 | 0.002842489 | 0.002842489 | 0.002842489 | 0.002842489 | 0.002842489 | 0.002842489 | 0.002842489 | 0 | 0 | 0 | 0 | 0 | 0 | 0 | 0 | 0
1229 | 954.4834 | 0.002958402 | 0 | 614.5 | -614.5 | 0 | 0 | 0 | 0 | 0 | 0 | 0 | 0 | 0 | 0 | 0.002958402 | 0.002958402 | 0.002958402 | 0.002958402 | 0.002958402 | 0.002958402 | 0.002958402 | 0.002958402 | 0.002958402 | 0.002958402 | 0.002958402 | 0.002958402 | 0.002958402 | 0.002958402 | 0.002958402 | 0.002958402 | 0.002958402 | 0.002958402 | 0.002958402 | 0.002958402 | 0.002958402 | 0.002958402 | 0.002958402 | 0.002958402 | 0.002958402 | 0.002958402 | 0.002958402 | 0.002958402 | 0.002958402 | 0.002958402 | 0.002958402 | 0.002958402 | 0.002958402 | 0.002958402 | 0.002958402 | 0.002958402 | 0.002958402 | 0.002958402 | 0.002958402 | 0.002958402 | 0.002958402 | 0.002958402 | 0.002958402 | 0.002958402 | 0.002958402 | 0 | 0 | 0 | 0 | 0 | 0 | 0 | 0 | 0 | 0
1205 | 547.0639 | 0.001695614 | -10 | 592.5 | -612.5 | 0 | 0 | 0 | 0 | 0 | 0 | 0 | 0 | 0 | 0 | 0.001695614 | 0.001695614 | 0.001695614 | 0.001695614 | 0.001695614 | 0.001695614 | 0.001695614 | 0.001695614 | 0.001695614 | 0.001695614 | 0.001695614 | 0.001695614 | 0.001695614 | 0.001695614 | 0.001695614 | 0.001695614 | 0.001695614 | 0.001695614 | 0.001695614 | 0.001695614 | 0.001695614 | 0.001695614 | 0.001695614 | 0.001695614 | 0.001695614 | 0.001695614 | 0.001695614 | 0.001695614 | 0.001695614 | 0.001695614 | 0.001695614 | 0.001695614 | 0.001695614 | 0.001695614 | 0.001695614 | 0.001695614 | 0.001695614 | 0.001695614 | 0.001695614 | 0.001695614 | 0.001695614 | 0.001695614 | 0.001695614 | 0.001695614 | 0.001695614 | 0 | 0 | 0 | 0 | 0 | 0 | 0 | 0 | 0 | 0
1224 | 681.5119 | 0.002112332 | -20 | 592 | -632 | 0 | 0 | 0 | 0 | 0 | 0 | 0 | 0 | 0 | 0.002112332 | 0.002112332 | 0.002112332 | 0.002112332 | 0.002112332 | 0.002112332 | 0.002112332 | 0.002112332 | 0.002112332 | 0.002112332 | 0.002112332 | 0.002112332 | 0.002112332 | 0.002112332 | 0.002112332 | 0.002112332 | 0.002112332 | 0.002112332 | 0.002112332 | 0.002112332 | 0.002112332 | 0.002112332 | 0.002112332 | 0.002112332 | 0.002112332 | 0.002112332 | 0.002112332 | 0.002112332 | 0.002112332 | 0.002112332 | 0.002112332 | 0.002112332 | 0.002112332 | 0.002112332 | 0.002112332 | 0.002112332 | 0.002112332 | 0.002112332 | 0.002112332 | 0.002112332 | 0.002112332 | 0.002112332 | 0.002112332 | 0.002112332 | 0.002112332 | 0.002112332 | 0 | 0 | 0 | 0 | 0 | 0 | 0 | 0 | 0 | 0
1216 | 747.3502 | 0.002316397 | -30 | 578 | -638 | 0 | 0 | 0 | 0 | 0 | 0 | 0 | 0 | 0 | 0.002316397 | 0.002316397 | 0.002316397 | 0.002316397 | 0.002316397 | 0.002316397 | 0.002316397 | 0.002316397 | 0.002316397 | 0.002316397 | 0.002316397 | 0.002316397 | 0.002316397 | 0.002316397 | 0.002316397 | 0.002316397 | 0.002316397 | 0.002316397 | 0.002316397 | 0.002316397 | 0.002316397 | 0.002316397 | 0.002316397 | 0.002316397 | 0.002316397 | 0.002316397 | 0.002316397 | 0.002316397 | 0.002316397 | 0.002316397 | 0.002316397 | 0.002316397 | 0.002316397 | 0.002316397 | 0.002316397 | 0.002316397 | 0.002316397 | 0.002316397 | 0.002316397 | 0.002316397 | 0.002316397 | 0.002316397 | 0.002316397 | 0.002316397 | 0.002316397 | 0 | 0 | 0 | 0 | 0 | 0 | 0 | 0 | 0 | 0 | 0
1216 | 898.9879 | 0.002786395 | -40 | 568 | -648 | 0 | 0 | 0 | 0 | 0 | 0 | 0 | 0 | 0.002786395 | 0.002786395 | 0.002786395 | 0.002786395 | 0.002786395 | 0.002786395 | 0.002786395 | 0.002786395 | 0.002786395 | 0.002786395 | 0.002786395 | 0.002786395 | 0.002786395 | 0.002786395 | 0.002786395 | 0.002786395 | 0.002786395 | 0.002786395 | 0.002786395 | 0.002786395 | 0.002786395 | 0.002786395 | 0.002786395 | 0.002786395 | 0.002786395 | 0.002786395 | 0.002786395 | 0.002786395 | 0.002786395 | 0.002786395 | 0.002786395 | 0.002786395 | 0.002786395 | 0.002786395 | 0.002786395 | 0.002786395 | 0.002786395 | 0.002786395 | 0.002786395 | 0.002786395 | 0.002786395 | 0.002786395 | 0.002786395 | 0.002786395 | 0.002786395 | 0.002786395 | 0 | 0 | 0 | 0 | 0 | 0 | 0 | 0 | 0 | 0 | 0
1216 | 852.6094 | 0.002642646 | -47 | 561 | -655 | 0 | 0 | 0 | 0 | 0 | 0 | 0 | 0 | 0.002642646 | 0.002642646 | 0.002642646 | 0.002642646 | 0.002642646 | 0.002642646 | 0.002642646 | 0.002642646 | 0.002642646 | 0.002642646 | 0.002642646 | 0.002642646 | 0.002642646 | 0.002642646 | 0.002642646 | 0.002642646 | 0.002642646 | 0.002642646 | 0.002642646 | 0.002642646 | 0.002642646 | 0.002642646 | 0.002642646 | 0.002642646 | 0.002642646 | 0.002642646 | 0.002642646 | 0.002642646 | 0.002642646 | 0.002642646 | 0.002642646 | 0.002642646 | 0.002642646 | 0.002642646 | 0.002642646 | 0.002642646 | 0.002642646 | 0.002642646 | 0.002642646 | 0.002642646 | 0.002642646 | 0.002642646 | 0.002642646 | 0.002642646 | 0.002642646 | 0 | 0 | 0 | 0 | 0 | 0 | 0 | 0 | 0 | 0 | 0 | 0
1216 | 815.3634 | 0.002527202 | -54 | 554 | -662 | 0 | 0 | 0 | 0 | 0 | 0 | 0 | 0 | 0.002527202 | 0.002527202 | 0.002527202 | 0.002527202 | 0.002527202 | 0.002527202 | 0.002527202 | 0.002527202 | 0.002527202 | 0.002527202 | 0.002527202 | 0.002527202 | 0.002527202 | 0.002527202 | 0.002527202 | 0.002527202 | 0.002527202 | 0.002527202 | 0.002527202 | 0.002527202 | 0.002527202 | 0.002527202 | 0.002527202 | 0.002527202 | 0.002527202 | 0.002527202 | 0.002527202 | 0.002527202 | 0.002527202 | 0.002527202 | 0.002527202 | 0.002527202 | 0.002527202 | 0.002527202 | 0.002527202 | 0.002527202 | 0.002527202 | 0.002527202 | 0.002527202 | 0.002527202 | 0.002527202 | 0.002527202 | 0.002527202 | 0.002527202 | 0.002527202 | 0 | 0 | 0 | 0 | 0 | 0 | 0 | 0 | 0 | 0 | 0 | 0
1205 | 497.8825 | 0.001543177 | -61 | 541.5 | -663.5 | 0 | 0 | 0 | 0 | 0 | 0 | 0 | 0 | 0.001543177 | 0.001543177 | 0.001543177 | 0.001543177 | 0.001543177 | 0.001543177 | 0.001543177 | 0.001543177 | 0.001543177 | 0.001543177 | 0.001543177 | 0.001543177 | 0.001543177 | 0.001543177 | 0.001543177 | 0.001543177 | 0.001543177 | 0.001543177 | 0.001543177 | 0.001543177 | 0.001543177 | 0.001543177 | 0.001543177 | 0.001543177 | 0.001543177 | 0.001543177 | 0.001543177 | 0.001543177 | 0.001543177 | 0.001543177 | 0.001543177 | 0.001543177 | 0.001543177 | 0.001543177 | 0.001543177 | 0.001543177 | 0.001543177 | 0.001543177 | 0.001543177 | 0.001543177 | 0.001543177 | 0.001543177 | 0.001543177 | 0.001543177 | 0.001543177 | 0 | 0 | 0 | 0 | 0 | 0 | 0 | 0 | 0 | 0 | 0 | 0
1205 | 587.765 | 0.001821766 | -68 | 534.5 | -670.5 | 0 | 0 | 0 | 0 | 0 | 0 | 0 | 0.001821766 | 0.001821766 | 0.001821766 | 0.001821766 | 0.001821766 | 0.001821766 | 0.001821766 | 0.001821766 | 0.001821766 | 0.001821766 | 0.001821766 | 0.001821766 | 0.001821766 | 0.001821766 | 0.001821766 | 0.001821766 | 0.001821766 | 0.001821766 | 0.001821766 | 0.001821766 | 0.001821766 | 0.001821766 | 0.001821766 | 0.001821766 | 0.001821766 | 0.001821766 | 0.001821766 | 0.001821766 | 0.001821766 | 0.001821766 | 0.001821766 | 0.001821766 | 0.001821766 | 0.001821766 | 0.001821766 | 0.001821766 | 0.001821766 | 0.001821766 | 0.001821766 | 0.001821766 | 0.001821766 | 0.001821766 | 0.001821766 | 0.001821766 | 0.001821766 | 0.001821766 | 0 | 0 | 0 | 0 | 0 | 0 | 0 | 0 | 0 | 0 | 0 | 0
1165 | 784.3741 | 0.002431152 | -75 | 507.5 | -657.5 | 0 | 0 | 0 | 0 | 0 | 0 | 0 | 0 | 0.002431152 | 0.002431152 | 0.002431152 | 0.002431152 | 0.002431152 | 0.002431152 | 0.002431152 | 0.002431152 | 0.002431152 | 0.002431152 | 0.002431152 | 0.002431152 | 0.002431152 | 0.002431152 | 0.002431152 | 0.002431152 | 0.002431152 | 0.002431152 | 0.002431152 | 0.002431152 | 0.002431152 | 0.002431152 | 0.002431152 | 0.002431152 | 0.002431152 | 0.002431152 | 0.002431152 | 0.002431152 | 0.002431152 | 0.002431152 | 0.002431152 | 0.002431152 | 0.002431152 | 0.002431152 | 0.002431152 | 0.002431152 | 0.002431152 | 0.002431152 | 0.002431152 | 0.002431152 | 0.002431152 | 0.002431152 | 0.002431152 | 0 | 0 | 0 | 0 | 0 | 0 | 0 | 0 | 0 | 0 | 0 | 0 | 0 | 0
1165 | 761.8016 | 0.002361189 | -68 | 514.5 | -650.5 | 0 | 0 | 0 | 0 | 0 | 0 | 0 | 0 | 0.002361189 | 0.002361189 | 0.002361189 | 0.002361189 | 0.002361189 | 0.002361189 | 0.002361189 | 0.002361189 | 0.002361189 | 0.002361189 | 0.002361189 | 0.002361189 | 0.002361189 | 0.002361189 | 0.002361189 | 0.002361189 | 0.002361189 | 0.002361189 | 0.002361189 | 0.002361189 | 0.002361189 | 0.002361189 | 0.002361189 | 0.002361189 | 0.002361189 | 0.002361189 | 0.002361189 | 0.002361189 | 0.002361189 | 0.002361189 | 0.002361189 | 0.002361189 | 0.002361189 | 0.002361189 | 0.002361189 | 0.002361189 | 0.002361189 | 0.002361189 | 0.002361189 | 0.002361189 | 0.002361189 | 0.002361189 | 0.002361189 | 0.002361189 | 0 | 0 | 0 | 0 | 0 | 0 | 0 | 0 | 0 | 0 | 0 | 0 | 0
1165 | 820.2738 | 0.002542422 | -61 | 521.5 | -643.5 | 0 | 0 | 0 | 0 | 0 | 0 | 0 | 0 | 0.002542422 | 0.002542422 | 0.002542422 | 0.002542422 | 0.002542422 | 0.002542422 | 0.002542422 | 0.002542422 | 0.002542422 | 0.002542422 | 0.002542422 | 0.002542422 | 0.002542422 | 0.002542422 | 0.002542422 | 0.002542422 | 0.002542422 | 0.002542422 | 0.002542422 | 0.002542422 | 0.002542422 | 0.002542422 | 0.002542422 | 0.002542422 | 0.002542422 | 0.002542422 | 0.002542422 | 0.002542422 | 0.002542422 | 0.002542422 | 0.002542422 | 0.002542422 | 0.002542422 | 0.002542422 | 0.002542422 | 0.002542422 | 0.002542422 | 0.002542422 | 0.002542422 | 0.002542422 | 0.002542422 | 0.002542422 | 0.002542422 | 0.002542422 | 0 | 0 | 0 | 0 | 0 | 0 | 0 | 0 | 0 | 0 | 0 | 0 | 0
1165 | 777.1877 | 0.002408878 | -54 | 528.5 | -636.5 | 0 | 0 | 0 | 0 | 0 | 0 | 0 | 0 | 0 | 0.002408878 | 0.002408878 | 0.002408878 | 0.002408878 | 0.002408878 | 0.002408878 | 0.002408878 | 0.002408878 | 0.002408878 | 0.002408878 | 0.002408878 | 0.002408878 | 0.002408878 | 0.002408878 | 0.002408878 | 0.002408878 | 0.002408878 | 0.002408878 | 0.002408878 | 0.002408878 | 0.002408878 | 0.002408878 | 0.002408878 | 0.002408878 | 0.002408878 | 0.002408878 | 0.002408878 | 0.002408878 | 0.002408878 | 0.002408878 | 0.002408878 | 0.002408878 | 0.002408878 | 0.002408878 | 0.002408878 | 0.002408878 | 0.002408878 | 0.002408878 | 0.002408878 | 0.002408878 | 0.002408878 | 0.002408878 | 0.002408878 | 0 | 0 | 0 | 0 | 0 | 0 | 0 | 0 | 0 | 0 | 0 | 0 | 0
1158 | 747.1738 | 0.00231585 | -47 | 532 | -626 | 0 | 0 | 0 | 0 | 0 | 0 | 0 | 0 | 0 | 0.00231585 | 0.00231585 | 0.00231585 | 0.00231585 | 0.00231585 | 0.00231585 | 0.00231585 | 0.00231585 | 0.00231585 | 0.00231585 | 0.00231585 | 0.00231585 | 0.00231585 | 0.00231585 | 0.00231585 | 0.00231585 | 0.00231585 | 0.00231585 | 0.00231585 | 0.00231585 | 0.00231585 | 0.00231585 | 0.00231585 | 0.00231585 | 0.00231585 | 0.00231585 | 0.00231585 | 0.00231585 | 0.00231585 | 0.00231585 | 0.00231585 | 0.00231585 | 0.00231585 | 0.00231585 | 0.00231585 | 0.00231585 | 0.00231585 | 0.00231585 | 0.00231585 | 0.00231585 | 0.00231585 | 0.00231585 | 0.00231585 | 0 | 0 | 0 | 0 | 0 | 0 | 0 | 0 | 0 | 0 | 0 | 0 | 0
1119 | 923.5022 | 0.002862376 | -40 | 519.5 | -599.5 | 0 | 0 | 0 | 0 | 0 | 0 | 0 | 0 | 0 | 0 | 0.002862376 | 0.002862376 | 0.002862376 | 0.002862376 | 0.002862376 | 0.002862376 | 0.002862376 | 0.002862376 | 0.002862376 | 0.002862376 | 0.002862376 | 0.002862376 | 0.002862376 | 0.002862376 | 0.002862376 | 0.002862376 | 0.002862376 | 0.002862376 | 0.002862376 | 0.002862376 | 0.002862376 | 0.002862376 | 0.002862376 | 0.002862376 | 0.002862376 | 0.002862376 | 0.002862376 | 0.002862376 | 0.002862376 | 0.002862376 | 0.002862376 | 0.002862376 | 0.002862376 | 0.002862376 | 0.002862376 | 0.002862376 | 0.002862376 | 0.002862376 | 0.002862376 | 0.002862376 | 0.002862376 | 0.002862376 | 0 | 0 | 0 | 0 | 0 | 0 | 0 | 0 | 0 | 0 | 0 | 0 | 0
1084 | 665.1359 | 0.002061575 | -30 | 512 | -572 | 0 | 0 | 0 | 0 | 0 | 0 | 0 | 0 | 0 | 0 | 0 | 0.002061575 | 0.002061575 | 0.002061575 | 0.002061575 | 0.002061575 | 0.002061575 | 0.002061575 | 0.002061575 | 0.002061575 | 0.002061575 | 0.002061575 | 0.002061575 | 0.002061575 | 0.002061575 | 0.002061575 | 0.002061575 | 0.002061575 | 0.002061575 | 0.002061575 | 0.002061575 | 0.002061575 | 0.002061575 | 0.002061575 | 0.002061575 | 0.002061575 | 0.002061575 | 0.002061575 | 0.002061575 | 0.002061575 | 0.002061575 | 0.002061575 | 0.002061575 | 0.002061575 | 0.002061575 | 0.002061575 | 0.002061575 | 0.002061575 | 0.002061575 | 0.002061575 | 0.002061575 | 0.002061575 | 0 | 0 | 0 | 0 | 0 | 0 | 0 | 0 | 0 | 0 | 0 | 0 | 0
1081 | 509.5346 | 0.001579292 | -20 | 520.5 | -560.5 | 0 | 0 | 0 | 0 | 0 | 0 | 0 | 0 | 0 | 0 | 0 | 0 | 0.001579292 | 0.001579292 | 0.001579292 | 0.001579292 | 0.001579292 | 0.001579292 | 0.001579292 | 0.001579292 | 0.001579292 | 0.001579292 | 0.001579292 | 0.001579292 | 0.001579292 | 0.001579292 | 0.001579292 | 0.001579292 | 0.001579292 | 0.001579292 | 0.001579292 | 0.001579292 | 0.001579292 | 0.001579292 | 0.001579292 | 0.001579292 | 0.001579292 | 0.001579292 | 0.001579292 | 0.001579292 | 0.001579292 | 0.001579292 | 0.001579292 | 0.001579292 | 0.001579292 | 0.001579292 | 0.001579292 | 0.001579292 | 0.001579292 | 0.001579292 | 0.001579292 | 0.001579292 | 0 | 0 | 0 | 0 | 0 | 0 | 0 | 0 | 0 | 0 | 0 | 0 | 0
1067 | 591.3193 | 0.001832782 | -10 | 523.5 | -543.5 | 0 | 0 | 0 | 0 | 0 | 0 | 0 | 0 | 0 | 0 | 0 | 0 | 0.001832782 | 0.001832782 | 0.001832782 | 0.001832782 | 0.001832782 | 0.001832782 | 0.001832782 | 0.001832782 | 0.001832782 | 0.001832782 | 0.001832782 | 0.001832782 | 0.001832782 | 0.001832782 | 0.001832782 | 0.001832782 | 0.001832782 | 0.001832782 | 0.001832782 | 0.001832782 | 0.001832782 | 0.001832782 | 0.001832782 | 0.001832782 | 0.001832782 | 0.001832782 | 0.001832782 | 0.001832782 | 0.001832782 | 0.001832782 | 0.001832782 | 0.001832782 | 0.001832782 | 0.001832782 | 0.001832782 | 0.001832782 | 0.001832782 | 0.001832782 | 0.001832782 | 0.001832782 | 0 | 0 | 0 | 0 | 0 | 0 | 0 | 0 | 0 | 0 | 0 | 0 | 0
1057 | 561.0131 | 0.001738849 | 0 | 528.5 | -528.5 | 0 | 0 | 0 | 0 | 0 | 0 | 0 | 0 | 0 | 0 | 0 | 0 | 0 | 0.001738849 | 0.001738849 | 0.001738849 | 0.001738849 | 0.001738849 | 0.001738849 | 0.001738849 | 0.001738849 | 0.001738849 | 0.001738849 | 0.001738849 | 0.001738849 | 0.001738849 | 0.001738849 | 0.001738849 | 0.001738849 | 0.001738849 | 0.001738849 | 0.001738849 | 0.001738849 | 0.001738849 | 0.001738849 | 0.001738849 | 0.001738849 | 0.001738849 | 0.001738849 | 0.001738849 | 0.001738849 | 0.001738849 | 0.001738849 | 0.001738849 | 0.001738849 | 0.001738849 | 0.001738849 | 0.001738849 | 0.001738849 | 0.001738849 | 0.001738849 | 0.001738849 | 0 | 0 | 0 | 0 | 0 | 0 | 0 | 0 | 0 | 0 | 0 | 0 | 0
1070 | 530.4029 | 0.001643973 | 10 | 545 | -525 | 0 | 0 | 0 | 0 | 0 | 0 | 0 | 0 | 0 | 0 | 0 | 0 | 0 | 0.001643973 | 0.001643973 | 0.001643973 | 0.001643973 | 0.001643973 | 0.001643973 | 0.001643973 | 0.001643973 | 0.001643973 | 0.001643973 | 0.001643973 | 0.001643973 | 0.001643973 | 0.001643973 | 0.001643973 | 0.001643973 | 0.001643973 | 0.001643973 | 0.001643973 | 0.001643973 | 0.001643973 | 0.001643973 | 0.001643973 | 0.001643973 | 0.001643973 | 0.001643973 | 0.001643973 | 0.001643973 | 0.001643973 | 0.001643973 | 0.001643973 | 0.001643973 | 0.001643973 | 0.001643973 | 0.001643973 | 0.001643973 | 0.001643973 | 0.001643973 | 0.001643973 | 0.001643973 | 0 | 0 | 0 | 0 | 0 | 0 | 0 | 0 | 0 | 0 | 0 | 0
1070 | 549.4372 | 0.001702969 | 20 | 555 | -515 | 0 | 0 | 0 | 0 | 0 | 0 | 0 | 0 | 0 | 0 | 0 | 0 | 0 | 0.001702969 | 0.001702969 | 0.001702969 | 0.001702969 | 0.001702969 | 0.001702969 | 0.001702969 | 0.001702969 | 0.001702969 | 0.001702969 | 0.001702969 | 0.001702969 | 0.001702969 | 0.001702969 | 0.001702969 | 0.001702969 | 0.001702969 | 0.001702969 | 0.001702969 | 0.001702969 | 0.001702969 | 0.001702969 | 0.001702969 | 0.001702969 | 0.001702969 | 0.001702969 | 0.001702969 | 0.001702969 | 0.001702969 | 0.001702969 | 0.001702969 | 0.001702969 | 0.001702969 | 0.001702969 | 0.001702969 | 0.001702969 | 0.001702969 | 0.001702969 | 0.001702969 | 0.001702969 | 0 | 0 | 0 | 0 | 0 | 0 | 0 | 0 | 0 | 0 | 0 | 0
962 | 942.6437 | 0.002921705 | 30 | 511 | -451 | 0 | 0 | 0 | 0 | 0 | 0 | 0 | 0 | 0 | 0 | 0 | 0 | 0 | 0 | 0 | 0 | 0.002921705 | 0.002921705 | 0.002921705 | 0.002921705 | 0.002921705 | 0.002921705 | 0.002921705 | 0.002921705 | 0.002921705 | 0.002921705 | 0.002921705 | 0.002921705 | 0.002921705 | 0.002921705 | 0.002921705 | 0.002921705 | 0.002921705 | 0.002921705 | 0.002921705 | 0.002921705 | 0.002921705 | 0.002921705 | 0.002921705 | 0.002921705 | 0.002921705 | 0.002921705 | 0.002921705 | 0.002921705 | 0.002921705 | 0.002921705 | 0.002921705 | 0.002921705 | 0.002921705 | 0.002921705 | 0.002921705 | 0.002921705 | 0 | 0 | 0 | 0 | 0 | 0 | 0 | 0 | 0 | 0 | 0 | 0 | 0
962 | 900.4816 | 0.002791024 | 40 | 521 | -441 | 0 | 0 | 0 | 0 | 0 | 0 | 0 | 0 | 0 | 0 | 0 | 0 | 0 | 0 | 0 | 0 | 0.002791024 | 0.002791024 | 0.002791024 | 0.002791024 | 0.002791024 | 0.002791024 | 0.002791024 | 0.002791024 | 0.002791024 | 0.002791024 | 0.002791024 | 0.002791024 | 0.002791024 | 0.002791024 | 0.002791024 | 0.002791024 | 0.002791024 | 0.002791024 | 0.002791024 | 0.002791024 | 0.002791024 | 0.002791024 | 0.002791024 | 0.002791024 | 0.002791024 | 0.002791024 | 0.002791024 | 0.002791024 | 0.002791024 | 0.002791024 | 0.002791024 | 0.002791024 | 0.002791024 | 0.002791024 | 0.002791024 | 0.002791024 | 0 | 0 | 0 | 0 | 0 | 0 | 0 | 0 | 0 | 0 | 0 | 0 | 0
962 | 884.2026 | 0.002740568 | 47 | 528 | -434 | 0 | 0 | 0 | 0 | 0 | 0 | 0 | 0 | 0 | 0 | 0 | 0 | 0 | 0 | 0 | 0 | 0.002740568 | 0.002740568 | 0.002740568 | 0.002740568 | 0.002740568 | 0.002740568 | 0.002740568 | 0.002740568 | 0.002740568 | 0.002740568 | 0.002740568 | 0.002740568 | 0.002740568 | 0.002740568 | 0.002740568 | 0.002740568 | 0.002740568 | 0.002740568 | 0.002740568 | 0.002740568 | 0.002740568 | 0.002740568 | 0.002740568 | 0.002740568 | 0.002740568 | 0.002740568 | 0.002740568 | 0.002740568 | 0.002740568 | 0.002740568 | 0.002740568 | 0.002740568 | 0.002740568 | 0.002740568 | 0.002740568 | 0.002740568 | 0 | 0 | 0 | 0 | 0 | 0 | 0 | 0 | 0 | 0 | 0 | 0 | 0
962 | 963.6907 | 0.00298694 | 54 | 535 | -427 | 0 | 0 | 0 | 0 | 0 | 0 | 0 | 0 | 0 | 0 | 0 | 0 | 0 | 0 | 0 | 0 | 0 | 0.00298694 | 0.00298694 | 0.00298694 | 0.00298694 | 0.00298694 | 0.00298694 | 0.00298694 | 0.00298694 | 0.00298694 | 0.00298694 | 0.00298694 | 0.00298694 | 0.00298694 | 0.00298694 | 0.00298694 | 0.00298694 | 0.00298694 | 0.00298694 | 0.00298694 | 0.00298694 | 0.00298694 | 0.00298694 | 0.00298694 | 0.00298694 | 0.00298694 | 0.00298694 | 0.00298694 | 0.00298694 | 0.00298694 | 0.00298694 | 0.00298694 | 0.00298694 | 0.00298694 | 0.00298694 | 0.00298694 | 0.00298694 | 0 | 0 | 0 | 0 | 0 | 0 | 0 | 0 | 0 | 0 | 0 | 0
962 | 977.3532 | 0.003029286 | 61 | 542 | -420 | 0 | 0 | 0 | 0 | 0 | 0 | 0 | 0 | 0 | 0 | 0 | 0 | 0 | 0 | 0 | 0 | 0 | 0.003029286 | 0.003029286 | 0.003029286 | 0.003029286 | 0.003029286 | 0.003029286 | 0.003029286 | 0.003029286 | 0.003029286 | 0.003029286 | 0.003029286 | 0.003029286 | 0.003029286 | 0.003029286 | 0.003029286 | 0.003029286 | 0.003029286 | 0.003029286 | 0.003029286 | 0.003029286 | 0.003029286 | 0.003029286 | 0.003029286 | 0.003029286 | 0.003029286 | 0.003029286 | 0.003029286 | 0.003029286 | 0.003029286 | 0.003029286 | 0.003029286 | 0.003029286 | 0.003029286 | 0.003029286 | 0.003029286 | 0.003029286 | 0 | 0 | 0 | 0 | 0 | 0 | 0 | 0 | 0 | 0 | 0 | 0
962 | 788.9854 | 0.002445444 | 68 | 549 | -413 | 0 | 0 | 0 | 0 | 0 | 0 | 0 | 0 | 0 | 0 | 0 | 0 | 0 | 0 | 0 | 0 | 0 | 0.002445444 | 0.002445444 | 0.002445444 | 0.002445444 | 0.002445444 | 0.002445444 | 0.002445444 | 0.002445444 | 0.002445444 | 0.002445444 | 0.002445444 | 0.002445444 | 0.002445444 | 0.002445444 | 0.002445444 | 0.002445444 | 0.002445444 | 0.002445444 | 0.002445444 | 0.002445444 | 0.002445444 | 0.002445444 | 0.002445444 | 0.002445444 | 0.002445444 | 0.002445444 | 0.002445444 | 0.002445444 | 0.002445444 | 0.002445444 | 0.002445444 | 0.002445444 | 0.002445444 | 0.002445444 | 0.002445444 | 0.002445444 | 0 | 0 | 0 | 0 | 0 | 0 | 0 | 0 | 0 | 0 | 0 | 0
962 | 1122.465 | 0.003479059 | 75 | 556 | -406 | 0 | 0 | 0 | 0 | 0 | 0 | 0 | 0 | 0 | 0 | 0 | 0 | 0 | 0 | 0 | 0 | 0 | 0.003479059 | 0.003479059 | 0.003479059 | 0.003479059 | 0.003479059 | 0.003479059 | 0.003479059 | 0.003479059 | 0.003479059 | 0.003479059 | 0.003479059 | 0.003479059 | 0.003479059 | 0.003479059 | 0.003479059 | 0.003479059 | 0.003479059 | 0.003479059 | 0.003479059 | 0.003479059 | 0.003479059 | 0.003479059 | 0.003479059 | 0.003479059 | 0.003479059 | 0.003479059 | 0.003479059 | 0.003479059 | 0.003479059 | 0.003479059 | 0.003479059 | 0.003479059 | 0.003479059 | 0.003479059 | 0.003479059 | 0.003479059 | 0 | 0 | 0 | 0 | 0 | 0 | 0 | 0 | 0 | 0 | 0 | 0
962 | 816.9341 | 0.002532071 | 68 | 549 | -413 | 0 | 0 | 0 | 0 | 0 | 0 | 0 | 0 | 0 | 0 | 0 | 0 | 0 | 0 | 0 | 0 | 0 | 0.002532071 | 0.002532071 | 0.002532071 | 0.002532071 | 0.002532071 | 0.002532071 | 0.002532071 | 0.002532071 | 0.002532071 | 0.002532071 | 0.002532071 | 0.002532071 | 0.002532071 | 0.002532071 | 0.002532071 | 0.002532071 | 0.002532071 | 0.002532071 | 0.002532071 | 0.002532071 | 0.002532071 | 0.002532071 | 0.002532071 | 0.002532071 | 0.002532071 | 0.002532071 | 0.002532071 | 0.002532071 | 0.002532071 | 0.002532071 | 0.002532071 | 0.002532071 | 0.002532071 | 0.002532071 | 0.002532071 | 0.002532071 | 0 | 0 | 0 | 0 | 0 | 0 | 0 | 0 | 0 | 0 | 0 | 0
962 | 936.5612 | 0.002902853 | 61 | 542 | -420 | 0 | 0 | 0 | 0 | 0 | 0 | 0 | 0 | 0 | 0 | 0 | 0 | 0 | 0 | 0 | 0 | 0 | 0.002902853 | 0.002902853 | 0.002902853 | 0.002902853 | 0.002902853 | 0.002902853 | 0.002902853 | 0.002902853 | 0.002902853 | 0.002902853 | 0.002902853 | 0.002902853 | 0.002902853 | 0.002902853 | 0.002902853 | 0.002902853 | 0.002902853 | 0.002902853 | 0.002902853 | 0.002902853 | 0.002902853 | 0.002902853 | 0.002902853 | 0.002902853 | 0.002902853 | 0.002902853 | 0.002902853 | 0.002902853 | 0.002902853 | 0.002902853 | 0.002902853 | 0.002902853 | 0.002902853 | 0.002902853 | 0.002902853 | 0.002902853 | 0 | 0 | 0 | 0 | 0 | 0 | 0 | 0 | 0 | 0 | 0 | 0
962 | 917.8451 | 0.002844842 | 54 | 535 | -427 | 0 | 0 | 0 | 0 | 0 | 0 | 0 | 0 | 0 | 0 | 0 | 0 | 0 | 0 | 0 | 0 | 0 | 0.002844842 | 0.002844842 | 0.002844842 | 0.002844842 | 0.002844842 | 0.002844842 | 0.002844842 | 0.002844842 | 0.002844842 | 0.002844842 | 0.002844842 | 0.002844842 | 0.002844842 | 0.002844842 | 0.002844842 | 0.002844842 | 0.002844842 | 0.002844842 | 0.002844842 | 0.002844842 | 0.002844842 | 0.002844842 | 0.002844842 | 0.002844842 | 0.002844842 | 0.002844842 | 0.002844842 | 0.002844842 | 0.002844842 | 0.002844842 | 0.002844842 | 0.002844842 | 0.002844842 | 0.002844842 | 0.002844842 | 0.002844842 | 0 | 0 | 0 | 0 | 0 | 0 | 0 | 0 | 0 | 0 | 0 | 0
962 | 917.7832 | 0.002844651 | 47 | 528 | -434 | 0 | 0 | 0 | 0 | 0 | 0 | 0 | 0 | 0 | 0 | 0 | 0 | 0 | 0 | 0 | 0 | 0.002844651 | 0.002844651 | 0.002844651 | 0.002844651 | 0.002844651 | 0.002844651 | 0.002844651 | 0.002844651 | 0.002844651 | 0.002844651 | 0.002844651 | 0.002844651 | 0.002844651 | 0.002844651 | 0.002844651 | 0.002844651 | 0.002844651 | 0.002844651 | 0.002844651 | 0.002844651 | 0.002844651 | 0.002844651 | 0.002844651 | 0.002844651 | 0.002844651 | 0.002844651 | 0.002844651 | 0.002844651 | 0.002844651 | 0.002844651 | 0.002844651 | 0.002844651 | 0.002844651 | 0.002844651 | 0.002844651 | 0.002844651 | 0 | 0 | 0 | 0 | 0 | 0 | 0 | 0 | 0 | 0 | 0 | 0 | 0
962 | 931.3645 | 0.002886745 | 40 | 521 | -441 | 0 | 0 | 0 | 0 | 0 | 0 | 0 | 0 | 0 | 0 | 0 | 0 | 0 | 0 | 0 | 0 | 0.002886745 | 0.002886745 | 0.002886745 | 0.002886745 | 0.002886745 | 0.002886745 | 0.002886745 | 0.002886745 | 0.002886745 | 0.002886745 | 0.002886745 | 0.002886745 | 0.002886745 | 0.002886745 | 0.002886745 | 0.002886745 | 0.002886745 | 0.002886745 | 0.002886745 | 0.002886745 | 0.002886745 | 0.002886745 | 0.002886745 | 0.002886745 | 0.002886745 | 0.002886745 | 0.002886745 | 0.002886745 | 0.002886745 | 0.002886745 | 0.002886745 | 0.002886745 | 0.002886745 | 0.002886745 | 0.002886745 | 0.002886745 | 0 | 0 | 0 | 0 | 0 | 0 | 0 | 0 | 0 | 0 | 0 | 0 | 0
962 | 911.3278 | 0.002824642 | 30 | 511 | -451 | 0 | 0 | 0 | 0 | 0 | 0 | 0 | 0 | 0 | 0 | 0 | 0 | 0 | 0 | 0 | 0 | 0.002824642 | 0.002824642 | 0.002824642 | 0.002824642 | 0.002824642 | 0.002824642 | 0.002824642 | 0.002824642 | 0.002824642 | 0.002824642 | 0.002824642 | 0.002824642 | 0.002824642 | 0.002824642 | 0.002824642 | 0.002824642 | 0.002824642 | 0.002824642 | 0.002824642 | 0.002824642 | 0.002824642 | 0.002824642 | 0.002824642 | 0.002824642 | 0.002824642 | 0.002824642 | 0.002824642 | 0.002824642 | 0.002824642 | 0.002824642 | 0.002824642 | 0.002824642 | 0.002824642 | 0.002824642 | 0.002824642 | 0.002824642 | 0 | 0 | 0 | 0 | 0 | 0 | 0 | 0 | 0 | 0 | 0 | 0 | 0
962 | 846.2654 | 0.002622982 | 20 | 501 | -461 | 0 | 0 | 0 | 0 | 0 | 0 | 0 | 0 | 0 | 0 | 0 | 0 | 0 | 0 | 0 | 0.002622982 | 0.002622982 | 0.002622982 | 0.002622982 | 0.002622982 | 0.002622982 | 0.002622982 | 0.002622982 | 0.002622982 | 0.002622982 | 0.002622982 | 0.002622982 | 0.002622982 | 0.002622982 | 0.002622982 | 0.002622982 | 0.002622982 | 0.002622982 | 0.002622982 | 0.002622982 | 0.002622982 | 0.002622982 | 0.002622982 | 0.002622982 | 0.002622982 | 0.002622982 | 0.002622982 | 0.002622982 | 0.002622982 | 0.002622982 | 0.002622982 | 0.002622982 | 0.002622982 | 0.002622982 | 0.002622982 | 0.002622982 | 0 | 0 | 0 | 0 | 0 | 0 | 0 | 0 | 0 | 0 | 0 | 0 | 0 | 0
962 | 980.1486 | 0.003037951 | 10 | 491 | -471 | 0 | 0 | 0 | 0 | 0 | 0 | 0 | 0 | 0 | 0 | 0 | 0 | 0 | 0 | 0 | 0.003037951 | 0.003037951 | 0.003037951 | 0.003037951 | 0.003037951 | 0.003037951 | 0.003037951 | 0.003037951 | 0.003037951 | 0.003037951 | 0.003037951 | 0.003037951 | 0.003037951 | 0.003037951 | 0.003037951 | 0.003037951 | 0.003037951 | 0.003037951 | 0.003037951 | 0.003037951 | 0.003037951 | 0.003037951 | 0.003037951 | 0.003037951 | 0.003037951 | 0.003037951 | 0.003037951 | 0.003037951 | 0.003037951 | 0.003037951 | 0.003037951 | 0.003037951 | 0.003037951 | 0.003037951 | 0.003037951 | 0.003037951 | 0 | 0 | 0 | 0 | 0 | 0 | 0 | 0 | 0 | 0 | 0 | 0 | 0 | 0
962 | 893.5262 | 0.002769466 | 0 | 481 | -481 | 0 | 0 | 0 | 0 | 0 | 0 | 0 | 0 | 0 | 0 | 0 | 0 | 0 | 0 | 0.002769466 | 0.002769466 | 0.002769466 | 0.002769466 | 0.002769466 | 0.002769466 | 0.002769466 | 0.002769466 | 0.002769466 | 0.002769466 | 0.002769466 | 0.002769466 | 0.002769466 | 0.002769466 | 0.002769466 | 0.002769466 | 0.002769466 | 0.002769466 | 0.002769466 | 0.002769466 | 0.002769466 | 0.002769466 | 0.002769466 | 0.002769466 | 0.002769466 | 0.002769466 | 0.002769466 | 0.002769466 | 0.002769466 | 0.002769466 | 0.002769466 | 0.002769466 | 0.002769466 | 0.002769466 | 0.002769466 | 0.002769466 | 0.002769466 | 0 | 0 | 0 | 0 | 0 | 0 | 0 | 0 | 0 | 0 | 0 | 0 | 0 | 0
962 | 801.2784 | 0.002483546 | -10 | 471 | -491 | 0 | 0 | 0 | 0 | 0 | 0 | 0 | 0 | 0 | 0 | 0 | 0 | 0 | 0 | 0.002483546 | 0.002483546 | 0.002483546 | 0.002483546 | 0.002483546 | 0.002483546 | 0.002483546 | 0.002483546 | 0.002483546 | 0.002483546 | 0.002483546 | 0.002483546 | 0.002483546 | 0.002483546 | 0.002483546 | 0.002483546 | 0.002483546 | 0.002483546 | 0.002483546 | 0.002483546 | 0.002483546 | 0.002483546 | 0.002483546 | 0.002483546 | 0.002483546 | 0.002483546 | 0.002483546 | 0.002483546 | 0.002483546 | 0.002483546 | 0.002483546 | 0.002483546 | 0.002483546 | 0.002483546 | 0.002483546 | 0.002483546 | 0 | 0 | 0 | 0 | 0 | 0 | 0 | 0 | 0 | 0 | 0 | 0 | 0 | 0 | 0
962 | 972.7297 | 0.003014956 | -20 | 461 | -501 | 0 | 0 | 0 | 0 | 0 | 0 | 0 | 0 | 0 | 0 | 0 | 0 | 0 | 0 | 0.003014956 | 0.003014956 | 0.003014956 | 0.003014956 | 0.003014956 | 0.003014956 | 0.003014956 | 0.003014956 | 0.003014956 | 0.003014956 | 0.003014956 | 0.003014956 | 0.003014956 | 0.003014956 | 0.003014956 | 0.003014956 | 0.003014956 | 0.003014956 | 0.003014956 | 0.003014956 | 0.003014956 | 0.003014956 | 0.003014956 | 0.003014956 | 0.003014956 | 0.003014956 | 0.003014956 | 0.003014956 | 0.003014956 | 0.003014956 | 0.003014956 | 0.003014956 | 0.003014956 | 0.003014956 | 0.003014956 | 0.003014956 | 0 | 0 | 0 | 0 | 0 | 0 | 0 | 0 | 0 | 0 | 0 | 0 | 0 | 0 | 0
962 | 779.6622 | 0.002416547 | -30 | 451 | -511 | 0 | 0 | 0 | 0 | 0 | 0 | 0 | 0 | 0 | 0 | 0 | 0 | 0 | 0.002416547 | 0.002416547 | 0.002416547 | 0.002416547 | 0.002416547 | 0.002416547 | 0.002416547 | 0.002416547 | 0.002416547 | 0.002416547 | 0.002416547 | 0.002416547 | 0.002416547 | 0.002416547 | 0.002416547 | 0.002416547 | 0.002416547 | 0.002416547 | 0.002416547 | 0.002416547 | 0.002416547 | 0.002416547 | 0.002416547 | 0.002416547 | 0.002416547 | 0.002416547 | 0.002416547 | 0.002416547 | 0.002416547 | 0.002416547 | 0.002416547 | 0.002416547 | 0.002416547 | 0.002416547 | 0.002416547 | 0.002416547 | 0 | 0 | 0 | 0 | 0 | 0 | 0 | 0 | 0 | 0 | 0 | 0 | 0 | 0 | 0 | 0
962 | 891.9114 | 0.002764461 | -40 | 441 | -521 | 0 | 0 | 0 | 0 | 0 | 0 | 0 | 0 | 0 | 0 | 0 | 0 | 0 | 0.002764461 | 0.002764461 | 0.002764461 | 0.002764461 | 0.002764461 | 0.002764461 | 0.002764461 | 0.002764461 | 0.002764461 | 0.002764461 | 0.002764461 | 0.002764461 | 0.002764461 | 0.002764461 | 0.002764461 | 0.002764461 | 0.002764461 | 0.002764461 | 0.002764461 | 0.002764461 | 0.002764461 | 0.002764461 | 0.002764461 | 0.002764461 | 0.002764461 | 0.002764461 | 0.002764461 | 0.002764461 | 0.002764461 | 0.002764461 | 0.002764461 | 0.002764461 | 0.002764461 | 0.002764461 | 0.002764461 | 0.002764461 | 0 | 0 | 0 | 0 | 0 | 0 | 0 | 0 | 0 | 0 | 0 | 0 | 0 | 0 | 0 | 0
962 | 850.301 | 0.002635491 | -47 | 434 | -528 | 0 | 0 | 0 | 0 | 0 | 0 | 0 | 0 | 0 | 0 | 0 | 0 | 0 | 0.002635491 | 0.002635491 | 0.002635491 | 0.002635491 | 0.002635491 | 0.002635491 | 0.002635491 | 0.002635491 | 0.002635491 | 0.002635491 | 0.002635491 | 0.002635491 | 0.002635491 | 0.002635491 | 0.002635491 | 0.002635491 | 0.002635491 | 0.002635491 | 0.002635491 | 0.002635491 | 0.002635491 | 0.002635491 | 0.002635491 | 0.002635491 | 0.002635491 | 0.002635491 | 0.002635491 | 0.002635491 | 0.002635491 | 0.002635491 | 0.002635491 | 0.002635491 | 0.002635491 | 0.002635491 | 0.002635491 | 0.002635491 | 0 | 0 | 0 | 0 | 0 | 0 | 0 | 0 | 0 | 0 | 0 | 0 | 0 | 0 | 0 | 0
962 | 817.2242 | 0.00253297 | -54 | 427 | -535 | 0 | 0 | 0 | 0 | 0 | 0 | 0 | 0 | 0 | 0 | 0 | 0 | 0.00253297 | 0.00253297 | 0.00253297 | 0.00253297 | 0.00253297 | 0.00253297 | 0.00253297 | 0.00253297 | 0.00253297 | 0.00253297 | 0.00253297 | 0.00253297 | 0.00253297 | 0.00253297 | 0.00253297 | 0.00253297 | 0.00253297 | 0.00253297 | 0.00253297 | 0.00253297 | 0.00253297 | 0.00253297 | 0.00253297 | 0.00253297 | 0.00253297 | 0.00253297 | 0.00253297 | 0.00253297 | 0.00253297 | 0.00253297 | 0.00253297 | 0.00253297 | 0.00253297 | 0.00253297 | 0.00253297 | 0.00253297 | 0 | 0 | 0 | 0 | 0 | 0 | 0 | 0 | 0 | 0 | 0 | 0 | 0 | 0 | 0 | 0 | 0
962 | 857.0433 | 0.002656388 | -61 | 420 | -542 | 0 | 0 | 0 | 0 | 0 | 0 | 0 | 0 | 0 | 0 | 0 | 0 | 0.002656388 | 0.002656388 | 0.002656388 | 0.002656388 | 0.002656388 | 0.002656388 | 0.002656388 | 0.002656388 | 0.002656388 | 0.002656388 | 0.002656388 | 0.002656388 | 0.002656388 | 0.002656388 | 0.002656388 | 0.002656388 | 0.002656388 | 0.002656388 | 0.002656388 | 0.002656388 | 0.002656388 | 0.002656388 | 0.002656388 | 0.002656388 | 0.002656388 | 0.002656388 | 0.002656388 | 0.002656388 | 0.002656388 | 0.002656388 | 0.002656388 | 0.002656388 | 0.002656388 | 0.002656388 | 0.002656388 | 0.002656388 | 0 | 0 | 0 | 0 | 0 | 0 | 0 | 0 | 0 | 0 | 0 | 0 | 0 | 0 | 0 | 0 | 0
962 | 890.0156 | 0.002758586 | -68 | 413 | -549 | 0 | 0 | 0 | 0 | 0 | 0 | 0 | 0 | 0 | 0 | 0 | 0 | 0.002758586 | 0.002758586 | 0.002758586 | 0.002758586 | 0.002758586 | 0.002758586 | 0.002758586 | 0.002758586 | 0.002758586 | 0.002758586 | 0.002758586 | 0.002758586 | 0.002758586 | 0.002758586 | 0.002758586 | 0.002758586 | 0.002758586 | 0.002758586 | 0.002758586 | 0.002758586 | 0.002758586 | 0.002758586 | 0.002758586 | 0.002758586 | 0.002758586 | 0.002758586 | 0.002758586 | 0.002758586 | 0.002758586 | 0.002758586 | 0.002758586 | 0.002758586 | 0.002758586 | 0.002758586 | 0.002758586 | 0.002758586 | 0 | 0 | 0 | 0 | 0 | 0 | 0 | 0 | 0 | 0 | 0 | 0 | 0 | 0 | 0 | 0 | 0
962 | 402.5742 | 0.001247771 | -75 | 406 | -556 | 0 | 0 | 0 | 0 | 0 | 0 | 0 | 0 | 0 | 0 | 0 | 0 | 0.001247771 | 0.001247771 | 0.001247771 | 0.001247771 | 0.001247771 | 0.001247771 | 0.001247771 | 0.001247771 | 0.001247771 | 0.001247771 | 0.001247771 | 0.001247771 | 0.001247771 | 0.001247771 | 0.001247771 | 0.001247771 | 0.001247771 | 0.001247771 | 0.001247771 | 0.001247771 | 0.001247771 | 0.001247771 | 0.001247771 | 0.001247771 | 0.001247771 | 0.001247771 | 0.001247771 | 0.001247771 | 0.001247771 | 0.001247771 | 0.001247771 | 0.001247771 | 0.001247771 | 0.001247771 | 0.001247771 | 0.001247771 | 0 | 0 | 0 | 0 | 0 | 0 | 0 | 0 | 0 | 0 | 0 | 0 | 0 | 0 | 0 | 0 | 0
962 | 904.3134 | 0.002802901 | -68 | 413 | -549 | 0 | 0 | 0 | 0 | 0 | 0 | 0 | 0 | 0 | 0 | 0 | 0 | 0.002802901 | 0.002802901 | 0.002802901 | 0.002802901 | 0.002802901 | 0.002802901 | 0.002802901 | 0.002802901 | 0.002802901 | 0.002802901 | 0.002802901 | 0.002802901 | 0.002802901 | 0.002802901 | 0.002802901 | 0.002802901 | 0.002802901 | 0.002802901 | 0.002802901 | 0.002802901 | 0.002802901 | 0.002802901 | 0.002802901 | 0.002802901 | 0.002802901 | 0.002802901 | 0.002802901 | 0.002802901 | 0.002802901 | 0.002802901 | 0.002802901 | 0.002802901 | 0.002802901 | 0.002802901 | 0.002802901 | 0.002802901 | 0 | 0 | 0 | 0 | 0 | 0 | 0 | 0 | 0 | 0 | 0 | 0 | 0 | 0 | 0 | 0 | 0
962 | 813.1993 | 0.002520495 | -61 | 420 | -542 | 0 | 0 | 0 | 0 | 0 | 0 | 0 | 0 | 0 | 0 | 0 | 0 | 0.002520495 | 0.002520495 | 0.002520495 | 0.002520495 | 0.002520495 | 0.002520495 | 0.002520495 | 0.002520495 | 0.002520495 | 0.002520495 | 0.002520495 | 0.002520495 | 0.002520495 | 0.002520495 | 0.002520495 | 0.002520495 | 0.002520495 | 0.002520495 | 0.002520495 | 0.002520495 | 0.002520495 | 0.002520495 | 0.002520495 | 0.002520495 | 0.002520495 | 0.002520495 | 0.002520495 | 0.002520495 | 0.002520495 | 0.002520495 | 0.002520495 | 0.002520495 | 0.002520495 | 0.002520495 | 0.002520495 | 0.002520495 | 0 | 0 | 0 | 0 | 0 | 0 | 0 | 0 | 0 | 0 | 0 | 0 | 0 | 0 | 0 | 0 | 0
962 | 760.0635 | 0.002355801 | -54 | 427 | -535 | 0 | 0 | 0 | 0 | 0 | 0 | 0 | 0 | 0 | 0 | 0 | 0 | 0.002355801 | 0.002355801 | 0.002355801 | 0.002355801 | 0.002355801 | 0.002355801 | 0.002355801 | 0.002355801 | 0.002355801 | 0.002355801 | 0.002355801 | 0.002355801 | 0.002355801 | 0.002355801 | 0.002355801 | 0.002355801 | 0.002355801 | 0.002355801 | 0.002355801 | 0.002355801 | 0.002355801 | 0.002355801 | 0.002355801 | 0.002355801 | 0.002355801 | 0.002355801 | 0.002355801 | 0.002355801 | 0.002355801 | 0.002355801 | 0.002355801 | 0.002355801 | 0.002355801 | 0.002355801 | 0.002355801 | 0.002355801 | 0 | 0 | 0 | 0 | 0 | 0 | 0 | 0 | 0 | 0 | 0 | 0 | 0 | 0 | 0 | 0 | 0
962 | 883.9918 | 0.002739915 | -47 | 434 | -528 | 0 | 0 | 0 | 0 | 0 | 0 | 0 | 0 | 0 | 0 | 0 | 0 | 0 | 0.002739915 | 0.002739915 | 0.002739915 | 0.002739915 | 0.002739915 | 0.002739915 | 0.002739915 | 0.002739915 | 0.002739915 | 0.002739915 | 0.002739915 | 0.002739915 | 0.002739915 | 0.002739915 | 0.002739915 | 0.002739915 | 0.002739915 | 0.002739915 | 0.002739915 | 0.002739915 | 0.002739915 | 0.002739915 | 0.002739915 | 0.002739915 | 0.002739915 | 0.002739915 | 0.002739915 | 0.002739915 | 0.002739915 | 0.002739915 | 0.002739915 | 0.002739915 | 0.002739915 | 0.002739915 | 0.002739915 | 0.002739915 | 0 | 0 | 0 | 0 | 0 | 0 | 0 | 0 | 0 | 0 | 0 | 0 | 0 | 0 | 0 | 0
962 | 1003.77 | 0.003111165 | -40 | 441 | -521 | 0 | 0 | 0 | 0 | 0 | 0 | 0 | 0 | 0 | 0 | 0 | 0 | 0 | 0.003111165 | 0.003111165 | 0.003111165 | 0.003111165 | 0.003111165 | 0.003111165 | 0.003111165 | 0.003111165 | 0.003111165 | 0.003111165 | 0.003111165 | 0.003111165 | 0.003111165 | 0.003111165 | 0.003111165 | 0.003111165 | 0.003111165 | 0.003111165 | 0.003111165 | 0.003111165 | 0.003111165 | 0.003111165 | 0.003111165 | 0.003111165 | 0.003111165 | 0.003111165 | 0.003111165 | 0.003111165 | 0.003111165 | 0.003111165 | 0.003111165 | 0.003111165 | 0.003111165 | 0.003111165 | 0.003111165 | 0.003111165 | 0 | 0 | 0 | 0 | 0 | 0 | 0 | 0 | 0 | 0 | 0 | 0 | 0 | 0 | 0 | 0
962 | 861.452 | 0.002670053 | -30 | 451 | -511 | 0 | 0 | 0 | 0 | 0 | 0 | 0 | 0 | 0 | 0 | 0 | 0 | 0 | 0.002670053 | 0.002670053 | 0.002670053 | 0.002670053 | 0.002670053 | 0.002670053 | 0.002670053 | 0.002670053 | 0.002670053 | 0.002670053 | 0.002670053 | 0.002670053 | 0.002670053 | 0.002670053 | 0.002670053 | 0.002670053 | 0.002670053 | 0.002670053 | 0.002670053 | 0.002670053 | 0.002670053 | 0.002670053 | 0.002670053 | 0.002670053 | 0.002670053 | 0.002670053 | 0.002670053 | 0.002670053 | 0.002670053 | 0.002670053 | 0.002670053 | 0.002670053 | 0.002670053 | 0.002670053 | 0.002670053 | 0.002670053 | 0 | 0 | 0 | 0 | 0 | 0 | 0 | 0 | 0 | 0 | 0 | 0 | 0 | 0 | 0 | 0
962 | 916.2522 | 0.002839905 | -20 | 461 | -501 | 0 | 0 | 0 | 0 | 0 | 0 | 0 | 0 | 0 | 0 | 0 | 0 | 0 | 0 | 0.002839905 | 0.002839905 | 0.002839905 | 0.002839905 | 0.002839905 | 0.002839905 | 0.002839905 | 0.002839905 | 0.002839905 | 0.002839905 | 0.002839905 | 0.002839905 | 0.002839905 | 0.002839905 | 0.002839905 | 0.002839905 | 0.002839905 | 0.002839905 | 0.002839905 | 0.002839905 | 0.002839905 | 0.002839905 | 0.002839905 | 0.002839905 | 0.002839905 | 0.002839905 | 0.002839905 | 0.002839905 | 0.002839905 | 0.002839905 | 0.002839905 | 0.002839905 | 0.002839905 | 0.002839905 | 0.002839905 | 0.002839905 | 0 | 0 | 0 | 0 | 0 | 0 | 0 | 0 | 0 | 0 | 0 | 0 | 0 | 0 | 0
962 | 816.875 | 0.002531887 | -10 | 471 | -491 | 0 | 0 | 0 | 0 | 0 | 0 | 0 | 0 | 0 | 0 | 0 | 0 | 0 | 0 | 0.002531887 | 0.002531887 | 0.002531887 | 0.002531887 | 0.002531887 | 0.002531887 | 0.002531887 | 0.002531887 | 0.002531887 | 0.002531887 | 0.002531887 | 0.002531887 | 0.002531887 | 0.002531887 | 0.002531887 | 0.002531887 | 0.002531887 | 0.002531887 | 0.002531887 | 0.002531887 | 0.002531887 | 0.002531887 | 0.002531887 | 0.002531887 | 0.002531887 | 0.002531887 | 0.002531887 | 0.002531887 | 0.002531887 | 0.002531887 | 0.002531887 | 0.002531887 | 0.002531887 | 0.002531887 | 0.002531887 | 0.002531887 | 0 | 0 | 0 | 0 | 0 | 0 | 0 | 0 | 0 | 0 | 0 | 0 | 0 | 0 | 0
962 | 843.0865 | 0.00261313 | 0 | 481 | -481 | 0 | 0 | 0 | 0 | 0 | 0 | 0 | 0 | 0 | 0 | 0 | 0 | 0 | 0 | 0.00261313 | 0.00261313 | 0.00261313 | 0.00261313 | 0.00261313 | 0.00261313 | 0.00261313 | 0.00261313 | 0.00261313 | 0.00261313 | 0.00261313 | 0.00261313 | 0.00261313 | 0.00261313 | 0.00261313 | 0.00261313 | 0.00261313 | 0.00261313 | 0.00261313 | 0.00261313 | 0.00261313 | 0.00261313 | 0.00261313 | 0.00261313 | 0.00261313 | 0.00261313 | 0.00261313 | 0.00261313 | 0.00261313 | 0.00261313 | 0.00261313 | 0.00261313 | 0.00261313 | 0.00261313 | 0.00261313 | 0.00261313 | 0.00261313 | 0 | 0 | 0 | 0 | 0 | 0 | 0 | 0 | 0 | 0 | 0 | 0 | 0 | 0
929 | 1283.663 | 0.003978689 | 10 | 474.5 | -454.5 | 0 | 0 | 0 | 0 | 0 | 0 | 0 | 0 | 0 | 0 | 0 | 0 | 0 | 0 | 0 | 0.003978689 | 0.003978689 | 0.003978689 | 0.003978689 | 0.003978689 | 0.003978689 | 0.003978689 | 0.003978689 | 0.003978689 | 0.003978689 | 0.003978689 | 0.003978689 | 0.003978689 | 0.003978689 | 0.003978689 | 0.003978689 | 0.003978689 | 0.003978689 | 0.003978689 | 0.003978689 | 0.003978689 | 0.003978689 | 0.003978689 | 0.003978689 | 0.003978689 | 0.003978689 | 0.003978689 | 0.003978689 | 0.003978689 | 0.003978689 | 0.003978689 | 0.003978689 | 0.003978689 | 0.003978689 | 0.003978689 | 0 | 0 | 0 | 0 | 0 | 0 | 0 | 0 | 0 | 0 | 0 | 0 | 0 | 0 | 0
929 | 1341.891 | 0.004159163 | 20 | 484.5 | -444.5 | 0 | 0 | 0 | 0 | 0 | 0 | 0 | 0 | 0 | 0 | 0 | 0 | 0 | 0 | 0 | 0 | 0.004159163 | 0.004159163 | 0.004159163 | 0.004159163 | 0.004159163 | 0.004159163 | 0.004159163 | 0.004159163 | 0.004159163 | 0.004159163 | 0.004159163 | 0.004159163 | 0.004159163 | 0.004159163 | 0.004159163 | 0.004159163 | 0.004159163 | 0.004159163 | 0.004159163 | 0.004159163 | 0.004159163 | 0.004159163 | 0.004159163 | 0.004159163 | 0.004159163 | 0.004159163 | 0.004159163 | 0.004159163 | 0.004159163 | 0.004159163 | 0.004159163 | 0.004159163 | 0.004159163 | 0.004159163 | 0.004159163 | 0 | 0 | 0 | 0 | 0 | 0 | 0 | 0 | 0 | 0 | 0 | 0 | 0 | 0
929 | 1352.689 | 0.004192632 | 30 | 494.5 | -434.5 | 0 | 0 | 0 | 0 | 0 | 0 | 0 | 0 | 0 | 0 | 0 | 0 | 0 | 0 | 0 | 0 | 0.004192632 | 0.004192632 | 0.004192632 | 0.004192632 | 0.004192632 | 0.004192632 | 0.004192632 | 0.004192632 | 0.004192632 | 0.004192632 | 0.004192632 | 0.004192632 | 0.004192632 | 0.004192632 | 0.004192632 | 0.004192632 | 0.004192632 | 0.004192632 | 0.004192632 | 0.004192632 | 0.004192632 | 0.004192632 | 0.004192632 | 0.004192632 | 0.004192632 | 0.004192632 | 0.004192632 | 0.004192632 | 0.004192632 | 0.004192632 | 0.004192632 | 0.004192632 | 0.004192632 | 0.004192632 | 0.004192632 | 0 | 0 | 0 | 0 | 0 | 0 | 0 | 0 | 0 | 0 | 0 | 0 | 0 | 0
929 | 1264.21 | 0.003918393 | 40 | 504.5 | -424.5 | 0 | 0 | 0 | 0 | 0 | 0 | 0 | 0 | 0 | 0 | 0 | 0 | 0 | 0 | 0 | 0 | 0 | 0.003918393 | 0.003918393 | 0.003918393 | 0.003918393 | 0.003918393 | 0.003918393 | 0.003918393 | 0.003918393 | 0.003918393 | 0.003918393 | 0.003918393 | 0.003918393 | 0.003918393 | 0.003918393 | 0.003918393 | 0.003918393 | 0.003918393 | 0.003918393 | 0.003918393 | 0.003918393 | 0.003918393 | 0.003918393 | 0.003918393 | 0.003918393 | 0.003918393 | 0.003918393 | 0.003918393 | 0.003918393 | 0.003918393 | 0.003918393 | 0.003918393 | 0.003918393 | 0.003918393 | 0.003918393 | 0 | 0 | 0 | 0 | 0 | 0 | 0 | 0 | 0 | 0 | 0 | 0 | 0 | 0
929 | 1403.084 | 0.004348829 | 47 | 511.5 | -417.5 | 0 | 0 | 0 | 0 | 0 | 0 | 0 | 0 | 0 | 0 | 0 | 0 | 0 | 0 | 0 | 0 | 0 | 0.004348829 | 0.004348829 | 0.004348829 | 0.004348829 | 0.004348829 | 0.004348829 | 0.004348829 | 0.004348829 | 0.004348829 | 0.004348829 | 0.004348829 | 0.004348829 | 0.004348829 | 0.004348829 | 0.004348829 | 0.004348829 | 0.004348829 | 0.004348829 | 0.004348829 | 0.004348829 | 0.004348829 | 0.004348829 | 0.004348829 | 0.004348829 | 0.004348829 | 0.004348829 | 0.004348829 | 0.004348829 | 0.004348829 | 0.004348829 | 0.004348829 | 0.004348829 | 0.004348829 | 0.004348829 | 0.004348829 | 0 | 0 | 0 | 0 | 0 | 0 | 0 | 0 | 0 | 0 | 0 | 0 | 0
929 | 1311.324 | 0.004064423 | 54 | 518.5 | -410.5 | 0 | 0 | 0 | 0 | 0 | 0 | 0 | 0 | 0 | 0 | 0 | 0 | 0 | 0 | 0 | 0 | 0 | 0.004064423 | 0.004064423 | 0.004064423 | 0.004064423 | 0.004064423 | 0.004064423 | 0.004064423 | 0.004064423 | 0.004064423 | 0.004064423 | 0.004064423 | 0.004064423 | 0.004064423 | 0.004064423 | 0.004064423 | 0.004064423 | 0.004064423 | 0.004064423 | 0.004064423 | 0.004064423 | 0.004064423 | 0.004064423 | 0.004064423 | 0.004064423 | 0.004064423 | 0.004064423 | 0.004064423 | 0.004064423 | 0.004064423 | 0.004064423 | 0.004064423 | 0.004064423 | 0.004064423 | 0.004064423 | 0.004064423 | 0 | 0 | 0 | 0 | 0 | 0 | 0 | 0 | 0 | 0 | 0 | 0 | 0
929 | 1226.527 | 0.003801595 | 61 | 525.5 | -403.5 | 0 | 0 | 0 | 0 | 0 | 0 | 0 | 0 | 0 | 0 | 0 | 0 | 0 | 0 | 0 | 0 | 0 | 0.003801595 | 0.003801595 | 0.003801595 | 0.003801595 | 0.003801595 | 0.003801595 | 0.003801595 | 0.003801595 | 0.003801595 | 0.003801595 | 0.003801595 | 0.003801595 | 0.003801595 | 0.003801595 | 0.003801595 | 0.003801595 | 0.003801595 | 0.003801595 | 0.003801595 | 0.003801595 | 0.003801595 | 0.003801595 | 0.003801595 | 0.003801595 | 0.003801595 | 0.003801595 | 0.003801595 | 0.003801595 | 0.003801595 | 0.003801595 | 0.003801595 | 0.003801595 | 0.003801595 | 0.003801595 | 0.003801595 | 0 | 0 | 0 | 0 | 0 | 0 | 0 | 0 | 0 | 0 | 0 | 0 | 0
929 | 1276.688 | 0.003957068 | 68 | 532.5 | -396.5 | 0 | 0 | 0 | 0 | 0 | 0 | 0 | 0 | 0 | 0 | 0 | 0 | 0 | 0 | 0 | 0 | 0 | 0 | 0.003957068 | 0.003957068 | 0.003957068 | 0.003957068 | 0.003957068 | 0.003957068 | 0.003957068 | 0.003957068 | 0.003957068 | 0.003957068 | 0.003957068 | 0.003957068 | 0.003957068 | 0.003957068 | 0.003957068 | 0.003957068 | 0.003957068 | 0.003957068 | 0.003957068 | 0.003957068 | 0.003957068 | 0.003957068 | 0.003957068 | 0.003957068 | 0.003957068 | 0.003957068 | 0.003957068 | 0.003957068 | 0.003957068 | 0.003957068 | 0.003957068 | 0.003957068 | 0.003957068 | 0.003957068 | 0 | 0 | 0 | 0 | 0 | 0 | 0 | 0 | 0 | 0 | 0 | 0 | 0
929 | 1319.946 | 0.004091147 | 75 | 539.5 | -389.5 | 0 | 0 | 0 | 0 | 0 | 0 | 0 | 0 | 0 | 0 | 0 | 0 | 0 | 0 | 0 | 0 | 0 | 0 | 0.004091147 | 0.004091147 | 0.004091147 | 0.004091147 | 0.004091147 | 0.004091147 | 0.004091147 | 0.004091147 | 0.004091147 | 0.004091147 | 0.004091147 | 0.004091147 | 0.004091147 | 0.004091147 | 0.004091147 | 0.004091147 | 0.004091147 | 0.004091147 | 0.004091147 | 0.004091147 | 0.004091147 | 0.004091147 | 0.004091147 | 0.004091147 | 0.004091147 | 0.004091147 | 0.004091147 | 0.004091147 | 0.004091147 | 0.004091147 | 0.004091147 | 0.004091147 | 0.004091147 | 0.004091147 | 0.004091147 | 0 | 0 | 0 | 0 | 0 | 0 | 0 | 0 | 0 | 0 | 0 | 0
929 | 1184.402 | 0.003671031 | 68 | 532.5 | -396.5 | 0 | 0 | 0 | 0 | 0 | 0 | 0 | 0 | 0 | 0 | 0 | 0 | 0 | 0 | 0 | 0 | 0 | 0 | 0.003671031 | 0.003671031 | 0.003671031 | 0.003671031 | 0.003671031 | 0.003671031 | 0.003671031 | 0.003671031 | 0.003671031 | 0.003671031 | 0.003671031 | 0.003671031 | 0.003671031 | 0.003671031 | 0.003671031 | 0.003671031 | 0.003671031 | 0.003671031 | 0.003671031 | 0.003671031 | 0.003671031 | 0.003671031 | 0.003671031 | 0.003671031 | 0.003671031 | 0.003671031 | 0.003671031 | 0.003671031 | 0.003671031 | 0.003671031 | 0.003671031 | 0.003671031 | 0.003671031 | 0.003671031 | 0 | 0 | 0 | 0 | 0 | 0 | 0 | 0 | 0 | 0 | 0 | 0 | 0
929 | 1371.838 | 0.004251983 | 61 | 525.5 | -403.5 | 0 | 0 | 0 | 0 | 0 | 0 | 0 | 0 | 0 | 0 | 0 | 0 | 0 | 0 | 0 | 0 | 0 | 0.004251983 | 0.004251983 | 0.004251983 | 0.004251983 | 0.004251983 | 0.004251983 | 0.004251983 | 0.004251983 | 0.004251983 | 0.004251983 | 0.004251983 | 0.004251983 | 0.004251983 | 0.004251983 | 0.004251983 | 0.004251983 | 0.004251983 | 0.004251983 | 0.004251983 | 0.004251983 | 0.004251983 | 0.004251983 | 0.004251983 | 0.004251983 | 0.004251983 | 0.004251983 | 0.004251983 | 0.004251983 | 0.004251983 | 0.004251983 | 0.004251983 | 0.004251983 | 0.004251983 | 0.004251983 | 0.004251983 | 0 | 0 | 0 | 0 | 0 | 0 | 0 | 0 | 0 | 0 | 0 | 0 | 0
929 | 1261.757 | 0.00391079 | 54 | 518.5 | -410.5 | 0 | 0 | 0 | 0 | 0 | 0 | 0 | 0 | 0 | 0 | 0 | 0 | 0 | 0 | 0 | 0 | 0 | 0.00391079 | 0.00391079 | 0.00391079 | 0.00391079 | 0.00391079 | 0.00391079 | 0.00391079 | 0.00391079 | 0.00391079 | 0.00391079 | 0.00391079 | 0.00391079 | 0.00391079 | 0.00391079 | 0.00391079 | 0.00391079 | 0.00391079 | 0.00391079 | 0.00391079 | 0.00391079 | 0.00391079 | 0.00391079 | 0.00391079 | 0.00391079 | 0.00391079 | 0.00391079 | 0.00391079 | 0.00391079 | 0.00391079 | 0.00391079 | 0.00391079 | 0.00391079 | 0.00391079 | 0.00391079 | 0.00391079 | 0 | 0 | 0 | 0 | 0 | 0 | 0 | 0 | 0 | 0 | 0 | 0 | 0
929 | 1330.27 | 0.004123144 | 47 | 511.5 | -417.5 | 0 | 0 | 0 | 0 | 0 | 0 | 0 | 0 | 0 | 0 | 0 | 0 | 0 | 0 | 0 | 0 | 0 | 0.004123144 | 0.004123144 | 0.004123144 | 0.004123144 | 0.004123144 | 0.004123144 | 0.004123144 | 0.004123144 | 0.004123144 | 0.004123144 | 0.004123144 | 0.004123144 | 0.004123144 | 0.004123144 | 0.004123144 | 0.004123144 | 0.004123144 | 0.004123144 | 0.004123144 | 0.004123144 | 0.004123144 | 0.004123144 | 0.004123144 | 0.004123144 | 0.004123144 | 0.004123144 | 0.004123144 | 0.004123144 | 0.004123144 | 0.004123144 | 0.004123144 | 0.004123144 | 0.004123144 | 0.004123144 | 0.004123144 | 0 | 0 | 0 | 0 | 0 | 0 | 0 | 0 | 0 | 0 | 0 | 0 | 0
929 | 1103.537 | 0.003420391 | 40 | 504.5 | -424.5 | 0 | 0 | 0 | 0 | 0 | 0 | 0 | 0 | 0 | 0 | 0 | 0 | 0 | 0 | 0 | 0 | 0 | 0.003420391 | 0.003420391 | 0.003420391 | 0.003420391 | 0.003420391 | 0.003420391 | 0.003420391 | 0.003420391 | 0.003420391 | 0.003420391 | 0.003420391 | 0.003420391 | 0.003420391 | 0.003420391 | 0.003420391 | 0.003420391 | 0.003420391 | 0.003420391 | 0.003420391 | 0.003420391 | 0.003420391 | 0.003420391 | 0.003420391 | 0.003420391 | 0.003420391 | 0.003420391 | 0.003420391 | 0.003420391 | 0.003420391 | 0.003420391 | 0.003420391 | 0.003420391 | 0.003420391 | 0.003420391 | 0 | 0 | 0 | 0 | 0 | 0 | 0 | 0 | 0 | 0 | 0 | 0 | 0 | 0
929 | 1435.016 | 0.004447802 | 30 | 494.5 | -434.5 | 0 | 0 | 0 | 0 | 0 | 0 | 0 | 0 | 0 | 0 | 0 | 0 | 0 | 0 | 0 | 0 | 0.004447802 | 0.004447802 | 0.004447802 | 0.004447802 | 0.004447802 | 0.004447802 | 0.004447802 | 0.004447802 | 0.004447802 | 0.004447802 | 0.004447802 | 0.004447802 | 0.004447802 | 0.004447802 | 0.004447802 | 0.004447802 | 0.004447802 | 0.004447802 | 0.004447802 | 0.004447802 | 0.004447802 | 0.004447802 | 0.004447802 | 0.004447802 | 0.004447802 | 0.004447802 | 0.004447802 | 0.004447802 | 0.004447802 | 0.004447802 | 0.004447802 | 0.004447802 | 0.004447802 | 0.004447802 | 0.004447802 | 0 | 0 | 0 | 0 | 0 | 0 | 0 | 0 | 0 | 0 | 0 | 0 | 0 | 0
929 | 1338.447 | 0.00414849 | 20 | 484.5 | -444.5 | 0 | 0 | 0 | 0 | 0 | 0 | 0 | 0 | 0 | 0 | 0 | 0 | 0 | 0 | 0 | 0 | 0.00414849 | 0.00414849 | 0.00414849 | 0.00414849 | 0.00414849 | 0.00414849 | 0.00414849 | 0.00414849 | 0.00414849 | 0.00414849 | 0.00414849 | 0.00414849 | 0.00414849 | 0.00414849 | 0.00414849 | 0.00414849 | 0.00414849 | 0.00414849 | 0.00414849 | 0.00414849 | 0.00414849 | 0.00414849 | 0.00414849 | 0.00414849 | 0.00414849 | 0.00414849 | 0.00414849 | 0.00414849 | 0.00414849 | 0.00414849 | 0.00414849 | 0.00414849 | 0.00414849 | 0.00414849 | 0.00414849 | 0 | 0 | 0 | 0 | 0 | 0 | 0 | 0 | 0 | 0 | 0 | 0 | 0 | 0
929 | 1140.012 | 0.003533446 | 10 | 474.5 | -454.5 | 0 | 0 | 0 | 0 | 0 | 0 | 0 | 0 | 0 | 0 | 0 | 0 | 0 | 0 | 0 | 0.003533446 | 0.003533446 | 0.003533446 | 0.003533446 | 0.003533446 | 0.003533446 | 0.003533446 | 0.003533446 | 0.003533446 | 0.003533446 | 0.003533446 | 0.003533446 | 0.003533446 | 0.003533446 | 0.003533446 | 0.003533446 | 0.003533446 | 0.003533446 | 0.003533446 | 0.003533446 | 0.003533446 | 0.003533446 | 0.003533446 | 0.003533446 | 0.003533446 | 0.003533446 | 0.003533446 | 0.003533446 | 0.003533446 | 0.003533446 | 0.003533446 | 0.003533446 | 0.003533446 | 0.003533446 | 0.003533446 | 0 | 0 | 0 | 0 | 0 | 0 | 0 | 0 | 0 | 0 | 0 | 0 | 0 | 0 | 0
929 | 1310.531 | 0.004061965 | 0 | 464.5 | -464.5 | 0 | 0 | 0 | 0 | 0 | 0 | 0 | 0 | 0 | 0 | 0 | 0 | 0 | 0 | 0 | 0.004061965 | 0.004061965 | 0.004061965 | 0.004061965 | 0.004061965 | 0.004061965 | 0.004061965 | 0.004061965 | 0.004061965 | 0.004061965 | 0.004061965 | 0.004061965 | 0.004061965 | 0.004061965 | 0.004061965 | 0.004061965 | 0.004061965 | 0.004061965 | 0.004061965 | 0.004061965 | 0.004061965 | 0.004061965 | 0.004061965 | 0.004061965 | 0.004061965 | 0.004061965 | 0.004061965 | 0.004061965 | 0.004061965 | 0.004061965 | 0.004061965 | 0.004061965 | 0.004061965 | 0.004061965 | 0.004061965 | 0 | 0 | 0 | 0 | 0 | 0 | 0 | 0 | 0 | 0 | 0 | 0 | 0 | 0 | 0
929 | 1208.722 | 0.003746411 | -10 | 454.5 | -474.5 | 0 | 0 | 0 | 0 | 0 | 0 | 0 | 0 | 0 | 0 | 0 | 0 | 0 | 0 | 0 | 0.003746411 | 0.003746411 | 0.003746411 | 0.003746411 | 0.003746411 | 0.003746411 | 0.003746411 | 0.003746411 | 0.003746411 | 0.003746411 | 0.003746411 | 0.003746411 | 0.003746411 | 0.003746411 | 0.003746411 | 0.003746411 | 0.003746411 | 0.003746411 | 0.003746411 | 0.003746411 | 0.003746411 | 0.003746411 | 0.003746411 | 0.003746411 | 0.003746411 | 0.003746411 | 0.003746411 | 0.003746411 | 0.003746411 | 0.003746411 | 0.003746411 | 0.003746411 | 0.003746411 | 0.003746411 | 0.003746411 | 0 | 0 | 0 | 0 | 0 | 0 | 0 | 0 | 0 | 0 | 0 | 0 | 0 | 0 | 0
929 | 1258.782 | 0.003901569 | -20 | 444.5 | -484.5 | 0 | 0 | 0 | 0 | 0 | 0 | 0 | 0 | 0 | 0 | 0 | 0 | 0 | 0 | 0.003901569 | 0.003901569 | 0.003901569 | 0.003901569 | 0.003901569 | 0.003901569 | 0.003901569 | 0.003901569 | 0.003901569 | 0.003901569 | 0.003901569 | 0.003901569 | 0.003901569 | 0.003901569 | 0.003901569 | 0.003901569 | 0.003901569 | 0.003901569 | 0.003901569 | 0.003901569 | 0.003901569 | 0.003901569 | 0.003901569 | 0.003901569 | 0.003901569 | 0.003901569 | 0.003901569 | 0.003901569 | 0.003901569 | 0.003901569 | 0.003901569 | 0.003901569 | 0.003901569 | 0.003901569 | 0.003901569 | 0 | 0 | 0 | 0 | 0 | 0 | 0 | 0 | 0 | 0 | 0 | 0 | 0 | 0 | 0 | 0
929 | 1157.435 | 0.003587448 | -30 | 434.5 | -494.5 | 0 | 0 | 0 | 0 | 0 | 0 | 0 | 0 | 0 | 0 | 0 | 0 | 0 | 0 | 0.003587448 | 0.003587448 | 0.003587448 | 0.003587448 | 0.003587448 | 0.003587448 | 0.003587448 | 0.003587448 | 0.003587448 | 0.003587448 | 0.003587448 | 0.003587448 | 0.003587448 | 0.003587448 | 0.003587448 | 0.003587448 | 0.003587448 | 0.003587448 | 0.003587448 | 0.003587448 | 0.003587448 | 0.003587448 | 0.003587448 | 0.003587448 | 0.003587448 | 0.003587448 | 0.003587448 | 0.003587448 | 0.003587448 | 0.003587448 | 0.003587448 | 0.003587448 | 0.003587448 | 0.003587448 | 0.003587448 | 0 | 0 | 0 | 0 | 0 | 0 | 0 | 0 | 0 | 0 | 0 | 0 | 0 | 0 | 0 | 0
929 | 1112.884 | 0.003449362 | -40 | 424.5 | -504.5 | 0 | 0 | 0 | 0 | 0 | 0 | 0 | 0 | 0 | 0 | 0 | 0 | 0 | 0 | 0.003449362 | 0.003449362 | 0.003449362 | 0.003449362 | 0.003449362 | 0.003449362 | 0.003449362 | 0.003449362 | 0.003449362 | 0.003449362 | 0.003449362 | 0.003449362 | 0.003449362 | 0.003449362 | 0.003449362 | 0.003449362 | 0.003449362 | 0.003449362 | 0.003449362 | 0.003449362 | 0.003449362 | 0.003449362 | 0.003449362 | 0.003449362 | 0.003449362 | 0.003449362 | 0.003449362 | 0.003449362 | 0.003449362 | 0.003449362 | 0.003449362 | 0.003449362 | 0.003449362 | 0.003449362 | 0 | 0 | 0 | 0 | 0 | 0 | 0 | 0 | 0 | 0 | 0 | 0 | 0 | 0 | 0 | 0 | 0
929 | 1169.8 | 0.003625772 | -47 | 417.5 | -511.5 | 0 | 0 | 0 | 0 | 0 | 0 | 0 | 0 | 0 | 0 | 0 | 0 | 0 | 0.003625772 | 0.003625772 | 0.003625772 | 0.003625772 | 0.003625772 | 0.003625772 | 0.003625772 | 0.003625772 | 0.003625772 | 0.003625772 | 0.003625772 | 0.003625772 | 0.003625772 | 0.003625772 | 0.003625772 | 0.003625772 | 0.003625772 | 0.003625772 | 0.003625772 | 0.003625772 | 0.003625772 | 0.003625772 | 0.003625772 | 0.003625772 | 0.003625772 | 0.003625772 | 0.003625772 | 0.003625772 | 0.003625772 | 0.003625772 | 0.003625772 | 0.003625772 | 0.003625772 | 0.003625772 | 0.003625772 | 0 | 0 | 0 | 0 | 0 | 0 | 0 | 0 | 0 | 0 | 0 | 0 | 0 | 0 | 0 | 0 | 0
929 | 1263.42 | 0.003915946 | -54 | 410.5 | -518.5 | 0 | 0 | 0 | 0 | 0 | 0 | 0 | 0 | 0 | 0 | 0 | 0 | 0 | 0.003915946 | 0.003915946 | 0.003915946 | 0.003915946 | 0.003915946 | 0.003915946 | 0.003915946 | 0.003915946 | 0.003915946 | 0.003915946 | 0.003915946 | 0.003915946 | 0.003915946 | 0.003915946 | 0.003915946 | 0.003915946 | 0.003915946 | 0.003915946 | 0.003915946 | 0.003915946 | 0.003915946 | 0.003915946 | 0.003915946 | 0.003915946 | 0.003915946 | 0.003915946 | 0.003915946 | 0.003915946 | 0.003915946 | 0.003915946 | 0.003915946 | 0.003915946 | 0.003915946 | 0.003915946 | 0.003915946 | 0 | 0 | 0 | 0 | 0 | 0 | 0 | 0 | 0 | 0 | 0 | 0 | 0 | 0 | 0 | 0 | 0
929 | 1286.905 | 0.003988738 | -61 | 403.5 | -525.5 | 0 | 0 | 0 | 0 | 0 | 0 | 0 | 0 | 0 | 0 | 0 | 0 | 0 | 0.003988738 | 0.003988738 | 0.003988738 | 0.003988738 | 0.003988738 | 0.003988738 | 0.003988738 | 0.003988738 | 0.003988738 | 0.003988738 | 0.003988738 | 0.003988738 | 0.003988738 | 0.003988738 | 0.003988738 | 0.003988738 | 0.003988738 | 0.003988738 | 0.003988738 | 0.003988738 | 0.003988738 | 0.003988738 | 0.003988738 | 0.003988738 | 0.003988738 | 0.003988738 | 0.003988738 | 0.003988738 | 0.003988738 | 0.003988738 | 0.003988738 | 0.003988738 | 0.003988738 | 0.003988738 | 0.003988738 | 0 | 0 | 0 | 0 | 0 | 0 | 0 | 0 | 0 | 0 | 0 | 0 | 0 | 0 | 0 | 0 | 0
889 | 707.5836 | 0.002193141 | -68 | 376.5 | -512.5 | 0 | 0 | 0 | 0 | 0 | 0 | 0 | 0 | 0 | 0 | 0 | 0 | 0 | 0.002193141 | 0.002193141 | 0.002193141 | 0.002193141 | 0.002193141 | 0.002193141 | 0.002193141 | 0.002193141 | 0.002193141 | 0.002193141 | 0.002193141 | 0.002193141 | 0.002193141 | 0.002193141 | 0.002193141 | 0.002193141 | 0.002193141 | 0.002193141 | 0.002193141 | 0.002193141 | 0.002193141 | 0.002193141 | 0.002193141 | 0.002193141 | 0.002193141 | 0.002193141 | 0.002193141 | 0.002193141 | 0.002193141 | 0.002193141 | 0.002193141 | 0.002193141 | 0.002193141 | 0.002193141 | 0 | 0 | 0 | 0 | 0 | 0 | 0 | 0 | 0 | 0 | 0 | 0 | 0 | 0 | 0 | 0 | 0 | 0
889 | 584.7763 | 0.001812502 | -75 | 369.5 | -519.5 | 0 | 0 | 0 | 0 | 0 | 0 | 0 | 0 | 0 | 0 | 0 | 0 | 0 | 0.001812502 | 0.001812502 | 0.001812502 | 0.001812502 | 0.001812502 | 0.001812502 | 0.001812502 | 0.001812502 | 0.001812502 | 0.001812502 | 0.001812502 | 0.001812502 | 0.001812502 | 0.001812502 | 0.001812502 | 0.001812502 | 0.001812502 | 0.001812502 | 0.001812502 | 0.001812502 | 0.001812502 | 0.001812502 | 0.001812502 | 0.001812502 | 0.001812502 | 0.001812502 | 0.001812502 | 0.001812502 | 0.001812502 | 0.001812502 | 0.001812502 | 0.001812502 | 0.001812502 | 0 | 0 | 0 | 0 | 0 | 0 | 0 | 0 | 0 | 0 | 0 | 0 | 0 | 0 | 0 | 0 | 0 | 0 | 0
889 | 630.6687 | 0.001954745 | -68 | 376.5 | -512.5 | 0 | 0 | 0 | 0 | 0 | 0 | 0 | 0 | 0 | 0 | 0 | 0 | 0 | 0.001954745 | 0.001954745 | 0.001954745 | 0.001954745 | 0.001954745 | 0.001954745 | 0.001954745 | 0.001954745 | 0.001954745 | 0.001954745 | 0.001954745 | 0.001954745 | 0.001954745 | 0.001954745 | 0.001954745 | 0.001954745 | 0.001954745 | 0.001954745 | 0.001954745 | 0.001954745 | 0.001954745 | 0.001954745 | 0.001954745 | 0.001954745 | 0.001954745 | 0.001954745 | 0.001954745 | 0.001954745 | 0.001954745 | 0.001954745 | 0.001954745 | 0.001954745 | 0.001954745 | 0.001954745 | 0 | 0 | 0 | 0 | 0 | 0 | 0 | 0 | 0 | 0 | 0 | 0 | 0 | 0 | 0 | 0 | 0 | 0

## K_value
K_6_top | K_6_bottom | K_7_top | K_7_bottom
1.875752e-06 | 2.411922e-06 | 1.57271e-06 | 3.09948e-06

## F6top_comulative_column
[6 empty] | 0 | 1 | 2 | 3 | 4 | 5 | 6 | 7 | 8 | 9 | 10 | 11 | 12 | 13 | 14 | 15 | 16 | 17 | 18 | 19 | 20 | 21 | 22 | 23 | 24 | 25 | 26 | 27 | 28 | 29 | 30 | 31 | 32 | 33 | 34 | 35 | 36 | 37 | 38 | 39 | 40 | 41 | 42 | 43 | 44 | 45 | 46 | 47 | 48 | 49 | 50 | 51 | 52 | 53 | 54 | 55 | 56 | 57 | 58 | 59 | 60 | 61 | 62 | 63 | 64
ord_wdt | alpha | alpha/k | WROLL_SHIFT_POS_6 | Width1 | Width2 | -855.04 | -828.32 | -801.6 | -774.88 | -748.16 | -721.44 | -694.72 | -668 | -641.28 | -614.56 | -587.84 | -561.12 | -534.4 | -507.68 | -480.96 | -454.24 | -427.52 | -400.8 | -374.08 | -347.36 | -320.64 | -293.92 | -267.2 | -240.48 | -213.76 | -187.04 | -160.32 | -133.6 | -106.88 | -80.16 | -53.44 | -26.72 | 0 | 26.72 | 53.44 | 80.16 | 106.88 | 133.6 | 160.32 | 187.04 | 213.76 | 240.48 | 267.2 | 293.92 | 320.64 | 347.36 | 374.08 | 400.8 | 427.52 | 454.24 | 480.96 | 507.68 | 534.4 | 561.12 | 587.84 | 614.56 | 641.28 | 668 | 694.72 | 721.44 | 748.16 | 774.88 | 801.6 | 828.32 | 855.04 | C40-left | C40-right
951 | 644.9941 | 0.001209849 | 0 | 475.5 | -475.5 | 0 | 0 | 0 | 0 | 0 | 0 | 0 | 0 | 0 | 0 | 0 | 0 | 0 | 0 | 0 | 0.001209849 | 0.001209849 | 0.001209849 | 0.001209849 | 0.001209849 | 0.001209849 | 0.001209849 | 0.001209849 | 0.001209849 | 0.001209849 | 0.001209849 | 0.001209849 | 0.001209849 | 0.001209849 | 0.001209849 | 0.001209849 | 0.001209849 | 0.001209849 | 0.001209849 | 0.001209849 | 0.001209849 | 0.001209849 | 0.001209849 | 0.001209849 | 0.001209849 | 0.001209849 | 0.001209849 | 0.001209849 | 0.001209849 | 0.001209849 | 0.001209849 | 0.001209849 | 0.001209849 | 0.001209849 | 0.001209849 | 0 | 0 | 0 | 0 | 0 | 0 | 0 | 0 | 0 | 0 | 0 | 0 | 0 | 0 | 0 | 0 | 0
951 | 524.9351 | 0.0009846479 | 0 | 475.5 | -475.5 | 0 | 0 | 0 | 0 | 0 | 0 | 0 | 0 | 0 | 0 | 0 | 0 | 0 | 0 | 0 | 0.002194496 | 0.002194496 | 0.002194496 | 0.002194496 | 0.002194496 | 0.002194496 | 0.002194496 | 0.002194496 | 0.002194496 | 0.002194496 | 0.002194496 | 0.002194496 | 0.002194496 | 0.002194496 | 0.002194496 | 0.002194496 | 0.002194496 | 0.002194496 | 0.002194496 | 0.002194496 | 0.002194496 | 0.002194496 | 0.002194496 | 0.002194496 | 0.002194496 | 0.002194496 | 0.002194496 | 0.002194496 | 0.002194496 | 0.002194496 | 0.002194496 | 0.002194496 | 0.002194496 | 0.002194496 | 0.002194496 | 0 | 0 | 0 | 0 | 0 | 0 | 0 | 0 | 0 | 0 | 0 | 0 | 0 | 0 | 0 | 0 | 0
951 | 562.1714 | 0.001054494 | 0 | 475.5 | -475.5 | 0 | 0 | 0 | 0 | 0 | 0 | 0 | 0 | 0 | 0 | 0 | 0 | 0 | 0 | 0 | 0.00324899 | 0.00324899 | 0.00324899 | 0.00324899 | 0.00324899 | 0.00324899 | 0.00324899 | 0.00324899 | 0.00324899 | 0.00324899 | 0.00324899 | 0.00324899 | 0.00324899 | 0.00324899 | 0.00324899 | 0.00324899 | 0.00324899 | 0.00324899 | 0.00324899 | 0.00324899 | 0.00324899 | 0.00324899 | 0.00324899 | 0.00324899 | 0.00324899 | 0.00324899 | 0.00324899 | 0.00324899 | 0.00324899 | 0.00324899 | 0.00324899 | 0.00324899 | 0.00324899 | 0.00324899 | 0.00324899 | 0 | 0 | 0 | 0 | 0 | 0 | 0 | 0 | 0 | 0 | 0 | 0 | 0 | 0 | 0 | 0 | 0
951 | 543.0838 | 0.00101869 | 0 | 475.5 | -475.5 | 0 | 0 | 0 | 0 | 0 | 0 | 0 | 0 | 0 | 0 | 0 | 0 | 0 | 0 | 0 | 0.00426768 | 0.00426768 | 0.00426768 | 0.00426768 | 0.00426768 | 0.00426768 | 0.00426768 | 0.00426768 | 0.00426768 | 0.00426768 | 0.00426768 | 0.00426768 | 0.00426768 | 0.00426768 | 0.00426768 | 0.00426768 | 0.00426768 | 0.00426768 | 0.00426768 | 0.00426768 | 0.00426768 | 0.00426768 | 0.00426768 | 0.00426768 | 0.00426768 | 0.00426768 | 0.00426768 | 0.00426768 | 0.00426768 | 0.00426768 | 0.00426768 | 0.00426768 | 0.00426768 | 0.00426768 | 0.00426768 | 0 | 0 | 0 | 0 | 0 | 0 | 0 | 0 | 0 | 0 | 0 | 0 | 0 | 0 | 0 | 0 | 0
951 | 557.2814 | 0.001045322 | 0 | 475.5 | -475.5 | 0 | 0 | 0 | 0 | 0 | 0 | 0 | 0 | 0 | 0 | 0 | 0 | 0 | 0 | 0 | 0.005313002 | 0.005313002 | 0.005313002 | 0.005313002 | 0.005313002 | 0.005313002 | 0.005313002 | 0.005313002 | 0.005313002 | 0.005313002 | 0.005313002 | 0.005313002 | 0.005313002 | 0.005313002 | 0.005313002 | 0.005313002 | 0.005313002 | 0.005313002 | 0.005313002 | 0.005313002 | 0.005313002 | 0.005313002 | 0.005313002 | 0.005313002 | 0.005313002 | 0.005313002 | 0.005313002 | 0.005313002 | 0.005313002 | 0.005313002 | 0.005313002 | 0.005313002 | 0.005313002 | 0.005313002 | 0.005313002 | 0 | 0 | 0 | 0 | 0 | 0 | 0 | 0 | 0 | 0 | 0 | 0 | 0 | 0 | 0 | 0 | 0
951 | 553.1078 | 0.001037493 | -10 | 465.5 | -485.5 | 0 | 0 | 0 | 0 | 0 | 0 | 0 | 0 | 0 | 0 | 0 | 0 | 0 | 0 | 0.001037493 | 0.006350495 | 0.006350495 | 0.006350495 | 0.006350495 | 0.006350495 | 0.006350495 | 0.006350495 | 0.006350495 | 0.006350495 | 0.006350495 | 0.006350495 | 0.006350495 | 0.006350495 | 0.006350495 | 0.006350495 | 0.006350495 | 0.006350495 | 0.006350495 | 0.006350495 | 0.006350495 | 0.006350495 | 0.006350495 | 0.006350495 | 0.006350495 | 0.006350495 | 0.006350495 | 0.006350495 | 0.006350495 | 0.006350495 | 0.006350495 | 0.006350495 | 0.006350495 | 0.006350495 | 0.006350495 | 0.006350495 | 0 | 0 | 0 | 0 | 0 | 0 | 0 | 0 | 0 | 0 | 0 | 0 | 0 | 0 | 0 | 0 | 0
951 | 570.6145 | 0.001070331 | -20 | 455.5 | -495.5 | 0 | 0 | 0 | 0 | 0 | 0 | 0 | 0 | 0 | 0 | 0 | 0 | 0 | 0 | 0.002107824 | 0.007420826 | 0.007420826 | 0.007420826 | 0.007420826 | 0.007420826 | 0.007420826 | 0.007420826 | 0.007420826 | 0.007420826 | 0.007420826 | 0.007420826 | 0.007420826 | 0.007420826 | 0.007420826 | 0.007420826 | 0.007420826 | 0.007420826 | 0.007420826 | 0.007420826 | 0.007420826 | 0.007420826 | 0.007420826 | 0.007420826 | 0.007420826 | 0.007420826 | 0.007420826 | 0.007420826 | 0.007420826 | 0.007420826 | 0.007420826 | 0.007420826 | 0.007420826 | 0.007420826 | 0.007420826 | 0.007420826 | 0 | 0 | 0 | 0 | 0 | 0 | 0 | 0 | 0 | 0 | 0 | 0 | 0 | 0 | 0 | 0.0002505383 | 0
1016 | 394.9905 | 0.0007409041 | -30 | 478 | -538 | 0 | 0 | 0 | 0 | 0 | 0 | 0 | 0 | 0 | 0 | 0 | 0 | 0.0007409041 | 0.0007409041 | 0.002848728 | 0.00816173 | 0.00816173 | 0.00816173 | 0.00816173 | 0.00816173 | 0.00816173 | 0.00816173 | 0.00816173 | 0.00816173 | 0.00816173 | 0.00816173 | 0.00816173 | 0.00816173 | 0.00816173 | 0.00816173 | 0.00816173 | 0.00816173 | 0.00816173 | 0.00816173 | 0.00816173 | 0.00816173 | 0.00816173 | 0.00816173 | 0.00816173 | 0.00816173 | 0.00816173 | 0.00816173 | 0.00816173 | 0.00816173 | 0.00816173 | 0.00816173 | 0.00816173 | 0.00816173 | 0.00816173 | 0.00816173 | 0 | 0 | 0 | 0 | 0 | 0 | 0 | 0 | 0 | 0 | 0 | 0 | 0 | 0 | 0 | 0.006657213 | 0
1054 | 272.4083 | 0.0005109703 | -40 | 487 | -567 | 0 | 0 | 0 | 0 | 0 | 0 | 0 | 0 | 0 | 0 | 0 | 0.0005109703 | 0.001251874 | 0.001251874 | 0.003359698 | 0.0086727 | 0.0086727 | 0.0086727 | 0.0086727 | 0.0086727 | 0.0086727 | 0.0086727 | 0.0086727 | 0.0086727 | 0.0086727 | 0.0086727 | 0.0086727 | 0.0086727 | 0.0086727 | 0.0086727 | 0.0086727 | 0.0086727 | 0.0086727 | 0.0086727 | 0.0086727 | 0.0086727 | 0.0086727 | 0.0086727 | 0.0086727 | 0.0086727 | 0.0086727 | 0.0086727 | 0.0086727 | 0.0086727 | 0.0086727 | 0.0086727 | 0.0086727 | 0.0086727 | 0.0086727 | 0.0086727 | 0.0005109703 | 0 | 0 | 0 | 0 | 0 | 0 | 0 | 0 | 0 | 0 | 0 | 0 | 0 | 0 | 0.007420826 | 0
1154 | 653.0502 | 0.00122496 | -47 | 530 | -624 | 0 | 0 | 0 | 0 | 0 | 0 | 0 | 0 | 0 | 0.00122496 | 0.00122496 | 0.00173593 | 0.002476834 | 0.002476834 | 0.004584658 | 0.00989766 | 0.00989766 | 0.00989766 | 0.00989766 | 0.00989766 | 0.00989766 | 0.00989766 | 0.00989766 | 0.00989766 | 0.00989766 | 0.00989766 | 0.00989766 | 0.00989766 | 0.00989766 | 0.00989766 | 0.00989766 | 0.00989766 | 0.00989766 | 0.00989766 | 0.00989766 | 0.00989766 | 0.00989766 | 0.00989766 | 0.00989766 | 0.00989766 | 0.00989766 | 0.00989766 | 0.00989766 | 0.00989766 | 0.00989766 | 0.00989766 | 0.00989766 | 0.00989766 | 0.00989766 | 0.00989766 | 0.00173593 | 0.00122496 | 0 | 0 | 0 | 0 | 0 | 0 | 0 | 0 | 0 | 0 | 0 | 0 | 0 | 0.008599267 | 0.008334603
1154 | 618.6428 | 0.00116042 | -54 | 523 | -631 | 0 | 0 | 0 | 0 | 0 | 0 | 0 | 0 | 0 | 0.00238538 | 0.00238538 | 0.00289635 | 0.003637255 | 0.003637255 | 0.005745078 | 0.01105808 | 0.01105808 | 0.01105808 | 0.01105808 | 0.01105808 | 0.01105808 | 0.01105808 | 0.01105808 | 0.01105808 | 0.01105808 | 0.01105808 | 0.01105808 | 0.01105808 | 0.01105808 | 0.01105808 | 0.01105808 | 0.01105808 | 0.01105808 | 0.01105808 | 0.01105808 | 0.01105808 | 0.01105808 | 0.01105808 | 0.01105808 | 0.01105808 | 0.01105808 | 0.01105808 | 0.01105808 | 0.01105808 | 0.01105808 | 0.01105808 | 0.01105808 | 0.01105808 | 0.01105808 | 0.01105808 | 0.00289635 | 0.00238538 | 0 | 0 | 0 | 0 | 0 | 0 | 0 | 0 | 0 | 0 | 0 | 0 | 0 | 0.0086727 | 0.008200741
1202 | 671.4814 | 0.001259532 | -61 | 540 | -662 | 0 | 0 | 0 | 0 | 0 | 0 | 0 | 0 | 0.001259532 | 0.003644912 | 0.003644912 | 0.004155883 | 0.004896787 | 0.004896787 | 0.00700461 | 0.01231761 | 0.01231761 | 0.01231761 | 0.01231761 | 0.01231761 | 0.01231761 | 0.01231761 | 0.01231761 | 0.01231761 | 0.01231761 | 0.01231761 | 0.01231761 | 0.01231761 | 0.01231761 | 0.01231761 | 0.01231761 | 0.01231761 | 0.01231761 | 0.01231761 | 0.01231761 | 0.01231761 | 0.01231761 | 0.01231761 | 0.01231761 | 0.01231761 | 0.01231761 | 0.01231761 | 0.01231761 | 0.01231761 | 0.01231761 | 0.01231761 | 0.01231761 | 0.01231761 | 0.01231761 | 0.01231761 | 0.004155883 | 0.003644912 | 0.001259532 | 0 | 0 | 0 | 0 | 0 | 0 | 0 | 0 | 0 | 0 | 0 | 0 | 0.009336893 | 0.008525834
1202 | 633.8583 | 0.001188961 | -68 | 533 | -669 | 0 | 0 | 0 | 0 | 0 | 0 | 0 | 0.001188961 | 0.002448493 | 0.004833873 | 0.004833873 | 0.005344843 | 0.006085747 | 0.006085747 | 0.008193571 | 0.01350657 | 0.01350657 | 0.01350657 | 0.01350657 | 0.01350657 | 0.01350657 | 0.01350657 | 0.01350657 | 0.01350657 | 0.01350657 | 0.01350657 | 0.01350657 | 0.01350657 | 0.01350657 | 0.01350657 | 0.01350657 | 0.01350657 | 0.01350657 | 0.01350657 | 0.01350657 | 0.01350657 | 0.01350657 | 0.01350657 | 0.01350657 | 0.01350657 | 0.01350657 | 0.01350657 | 0.01350657 | 0.01350657 | 0.01350657 | 0.01350657 | 0.01350657 | 0.01350657 | 0.01350657 | 0.01350657 | 0.005344843 | 0.004833873 | 0.001259532 | 0 | 0 | 0 | 0 | 0 | 0 | 0 | 0 | 0 | 0 | 0 | 0 | 0.009961805 | 0.008391972
1202 | 609.0743 | 0.001142472 | -75 | 526 | -676 | 0 | 0 | 0 | 0 | 0 | 0 | 0 | 0.002331433 | 0.003590965 | 0.005976345 | 0.005976345 | 0.006487315 | 0.007228219 | 0.007228219 | 0.009336043 | 0.01464905 | 0.01464905 | 0.01464905 | 0.01464905 | 0.01464905 | 0.01464905 | 0.01464905 | 0.01464905 | 0.01464905 | 0.01464905 | 0.01464905 | 0.01464905 | 0.01464905 | 0.01464905 | 0.01464905 | 0.01464905 | 0.01464905 | 0.01464905 | 0.01464905 | 0.01464905 | 0.01464905 | 0.01464905 | 0.01464905 | 0.01464905 | 0.01464905 | 0.01464905 | 0.01464905 | 0.01464905 | 0.01464905 | 0.01464905 | 0.01464905 | 0.01464905 | 0.01464905 | 0.01464905 | 0.01464905 | 0.006487315 | 0.005976345 | 0.001259532 | 0 | 0 | 0 | 0 | 0 | 0 | 0 | 0 | 0 | 0 | 0 | 0 | 0.01058672 | 0.00825811
1202 | 625.6426 | 0.00117355 | -68 | 533 | -669 | 0 | 0 | 0 | 0 | 0 | 0 | 0 | 0.003504983 | 0.004764515 | 0.007149895 | 0.007149895 | 0.007660865 | 0.00840177 | 0.00840177 | 0.01050959 | 0.0158226 | 0.0158226 | 0.0158226 | 0.0158226 | 0.0158226 | 0.0158226 | 0.0158226 | 0.0158226 | 0.0158226 | 0.0158226 | 0.0158226 | 0.0158226 | 0.0158226 | 0.0158226 | 0.0158226 | 0.0158226 | 0.0158226 | 0.0158226 | 0.0158226 | 0.0158226 | 0.0158226 | 0.0158226 | 0.0158226 | 0.0158226 | 0.0158226 | 0.0158226 | 0.0158226 | 0.0158226 | 0.0158226 | 0.0158226 | 0.0158226 | 0.0158226 | 0.0158226 | 0.0158226 | 0.0158226 | 0.007660865 | 0.007149895 | 0.001259532 | 0 | 0 | 0 | 0 | 0 | 0 | 0 | 0 | 0 | 0 | 0 | 0 | 0.009961805 | 0.008391972
1245 | 476.5698 | 0.0008939266 | -61 | 561.5 | -683.5 | 0 | 0 | 0 | 0 | 0 | 0 | 0 | 0.004398909 | 0.005658442 | 0.008043822 | 0.008043822 | 0.008554792 | 0.009295696 | 0.009295696 | 0.01140352 | 0.01671652 | 0.01671652 | 0.01671652 | 0.01671652 | 0.01671652 | 0.01671652 | 0.01671652 | 0.01671652 | 0.01671652 | 0.01671652 | 0.01671652 | 0.01671652 | 0.01671652 | 0.01671652 | 0.01671652 | 0.01671652 | 0.01671652 | 0.01671652 | 0.01671652 | 0.01671652 | 0.01671652 | 0.01671652 | 0.01671652 | 0.01671652 | 0.01671652 | 0.01671652 | 0.01671652 | 0.01671652 | 0.01671652 | 0.01671652 | 0.01671652 | 0.01671652 | 0.01671652 | 0.01671652 | 0.01671652 | 0.008554792 | 0.008043822 | 0.002153459 | 0.0008939266 | 0 | 0 | 0 | 0 | 0 | 0 | 0 | 0 | 0 | 0 | 0 | 0.01116273 | 0.01171929
1259 | 594.4029 | 0.001114952 | -54 | 575.5 | -683.5 | 0 | 0 | 0 | 0 | 0 | 0 | 0 | 0.005513862 | 0.006773394 | 0.009158774 | 0.009158774 | 0.009669744 | 0.01041065 | 0.01041065 | 0.01251847 | 0.01783147 | 0.01783147 | 0.01783147 | 0.01783147 | 0.01783147 | 0.01783147 | 0.01783147 | 0.01783147 | 0.01783147 | 0.01783147 | 0.01783147 | 0.01783147 | 0.01783147 | 0.01783147 | 0.01783147 | 0.01783147 | 0.01783147 | 0.01783147 | 0.01783147 | 0.01783147 | 0.01783147 | 0.01783147 | 0.01783147 | 0.01783147 | 0.01783147 | 0.01783147 | 0.01783147 | 0.01783147 | 0.01783147 | 0.01783147 | 0.01783147 | 0.01783147 | 0.01783147 | 0.01783147 | 0.01783147 | 0.009669744 | 0.009158774 | 0.003268411 | 0.002008879 | 0 | 0 | 0 | 0 | 0 | 0 | 0 | 0 | 0 | 0 | 0 | 0.01116273 | 0.01461492
1259 | 555.8876 | 0.001042707 | -47 | 582.5 | -676.5 | 0 | 0 | 0 | 0 | 0 | 0 | 0 | 0.006556569 | 0.007816101 | 0.01020148 | 0.01020148 | 0.01071245 | 0.01145336 | 0.01145336 | 0.01356118 | 0.01887418 | 0.01887418 | 0.01887418 | 0.01887418 | 0.01887418 | 0.01887418 | 0.01887418 | 0.01887418 | 0.01887418 | 0.01887418 | 0.01887418 | 0.01887418 | 0.01887418 | 0.01887418 | 0.01887418 | 0.01887418 | 0.01887418 | 0.01887418 | 0.01887418 | 0.01887418 | 0.01887418 | 0.01887418 | 0.01887418 | 0.01887418 | 0.01887418 | 0.01887418 | 0.01887418 | 0.01887418 | 0.01887418 | 0.01887418 | 0.01887418 | 0.01887418 | 0.01887418 | 0.01887418 | 0.01887418 | 0.01071245 | 0.01020148 | 0.004311118 | 0.003051586 | 0 | 0 | 0 | 0 | 0 | 0 | 0 | 0 | 0 | 0 | 0 | 0.01063135 | 0.01494488
1259 | 581.8064 | 0.001091324 | -40 | 589.5 | -669.5 | 0 | 0 | 0 | 0 | 0 | 0 | 0 | 0.007647893 | 0.008907425 | 0.01129281 | 0.01129281 | 0.01180378 | 0.01254468 | 0.01254468 | 0.0146525 | 0.01996551 | 0.01996551 | 0.01996551 | 0.01996551 | 0.01996551 | 0.01996551 | 0.01996551 | 0.01996551 | 0.01996551 | 0.01996551 | 0.01996551 | 0.01996551 | 0.01996551 | 0.01996551 | 0.01996551 | 0.01996551 | 0.01996551 | 0.01996551 | 0.01996551 | 0.01996551 | 0.01996551 | 0.01996551 | 0.01996551 | 0.01996551 | 0.01996551 | 0.01996551 | 0.01996551 | 0.01996551 | 0.01996551 | 0.01996551 | 0.01996551 | 0.01996551 | 0.01996551 | 0.01996551 | 0.01996551 | 0.01180378 | 0.01129281 | 0.005402442 | 0.00414291 | 0.001091324 | 0 | 0 | 0 | 0 | 0 | 0 | 0 | 0 | 0 | 0 | 0.01000644 | 0.01527485
1259 | 540.7691 | 0.001014348 | -30 | 599.5 | -659.5 | 0 | 0 | 0 | 0 | 0 | 0 | 0 | 0.007647893 | 0.009921773 | 0.01230715 | 0.01230715 | 0.01281812 | 0.01355903 | 0.01355903 | 0.01566685 | 0.02097985 | 0.02097985 | 0.02097985 | 0.02097985 | 0.02097985 | 0.02097985 | 0.02097985 | 0.02097985 | 0.02097985 | 0.02097985 | 0.02097985 | 0.02097985 | 0.02097985 | 0.02097985 | 0.02097985 | 0.02097985 | 0.02097985 | 0.02097985 | 0.02097985 | 0.02097985 | 0.02097985 | 0.02097985 | 0.02097985 | 0.02097985 | 0.02097985 | 0.02097985 | 0.02097985 | 0.02097985 | 0.02097985 | 0.02097985 | 0.02097985 | 0.02097985 | 0.02097985 | 0.02097985 | 0.02097985 | 0.01281812 | 0.01230715 | 0.006416791 | 0.005157258 | 0.002105673 | 0 | 0 | 0 | 0 | 0 | 0 | 0 | 0 | 0 | 0 | 0.00911371 | 0.01574623
1259 | 560.2289 | 0.00105085 | -20 | 609.5 | -649.5 | 0 | 0 | 0 | 0 | 0 | 0 | 0 | 0.007647893 | 0.01097262 | 0.013358 | 0.013358 | 0.01386897 | 0.01460988 | 0.01460988 | 0.0167177 | 0.0220307 | 0.0220307 | 0.0220307 | 0.0220307 | 0.0220307 | 0.0220307 | 0.0220307 | 0.0220307 | 0.0220307 | 0.0220307 | 0.0220307 | 0.0220307 | 0.0220307 | 0.0220307 | 0.0220307 | 0.0220307 | 0.0220307 | 0.0220307 | 0.0220307 | 0.0220307 | 0.0220307 | 0.0220307 | 0.0220307 | 0.0220307 | 0.0220307 | 0.0220307 | 0.0220307 | 0.0220307 | 0.0220307 | 0.0220307 | 0.0220307 | 0.0220307 | 0.0220307 | 0.0220307 | 0.0220307 | 0.01386897 | 0.013358 | 0.007467641 | 0.006208109 | 0.003156523 | 0 | 0 | 0 | 0 | 0 | 0 | 0 | 0 | 0 | 0 | 0.0086727 | 0.01677964
1259 | 536.1143 | 0.001005617 | -10 | 619.5 | -639.5 | 0 | 0 | 0 | 0 | 0 | 0 | 0 | 0.007647893 | 0.01097262 | 0.01436362 | 0.01436362 | 0.01487459 | 0.0156155 | 0.0156155 | 0.01772332 | 0.02303632 | 0.02303632 | 0.02303632 | 0.02303632 | 0.02303632 | 0.02303632 | 0.02303632 | 0.02303632 | 0.02303632 | 0.02303632 | 0.02303632 | 0.02303632 | 0.02303632 | 0.02303632 | 0.02303632 | 0.02303632 | 0.02303632 | 0.02303632 | 0.02303632 | 0.02303632 | 0.02303632 | 0.02303632 | 0.02303632 | 0.02303632 | 0.02303632 | 0.02303632 | 0.02303632 | 0.02303632 | 0.02303632 | 0.02303632 | 0.02303632 | 0.02303632 | 0.02303632 | 0.02303632 | 0.02303632 | 0.01487459 | 0.01436362 | 0.008473258 | 0.007213726 | 0.00416214 | 0.001005617 | 0 | 0 | 0 | 0 | 0 | 0 | 0 | 0 | 0 | 0.0086727 | 0.0179217
1259 | 559.3794 | 0.001049257 | 0 | 629.5 | -629.5 | 0 | 0 | 0 | 0 | 0 | 0 | 0 | 0.007647893 | 0.01097262 | 0.01541288 | 0.01541288 | 0.01592385 | 0.01666475 | 0.01666475 | 0.01877258 | 0.02408558 | 0.02408558 | 0.02408558 | 0.02408558 | 0.02408558 | 0.02408558 | 0.02408558 | 0.02408558 | 0.02408558 | 0.02408558 | 0.02408558 | 0.02408558 | 0.02408558 | 0.02408558 | 0.02408558 | 0.02408558 | 0.02408558 | 0.02408558 | 0.02408558 | 0.02408558 | 0.02408558 | 0.02408558 | 0.02408558 | 0.02408558 | 0.02408558 | 0.02408558 | 0.02408558 | 0.02408558 | 0.02408558 | 0.02408558 | 0.02408558 | 0.02408558 | 0.02408558 | 0.02408558 | 0.02408558 | 0.01592385 | 0.01541288 | 0.009522515 | 0.008262983 | 0.005211397 | 0.002054874 | 0 | 0 | 0 | 0 | 0 | 0 | 0 | 0 | 0 | 0.0086727 | 0.01907028
1259 | 530.3293 | 0.000994766 | 10 | 639.5 | -619.5 | 0 | 0 | 0 | 0 | 0 | 0 | 0 | 0.007647893 | 0.01097262 | 0.01640764 | 0.01640764 | 0.01691861 | 0.01765952 | 0.01765952 | 0.01976734 | 0.02508034 | 0.02508034 | 0.02508034 | 0.02508034 | 0.02508034 | 0.02508034 | 0.02508034 | 0.02508034 | 0.02508034 | 0.02508034 | 0.02508034 | 0.02508034 | 0.02508034 | 0.02508034 | 0.02508034 | 0.02508034 | 0.02508034 | 0.02508034 | 0.02508034 | 0.02508034 | 0.02508034 | 0.02508034 | 0.02508034 | 0.02508034 | 0.02508034 | 0.02508034 | 0.02508034 | 0.02508034 | 0.02508034 | 0.02508034 | 0.02508034 | 0.02508034 | 0.02508034 | 0.02508034 | 0.02508034 | 0.01691861 | 0.01640764 | 0.01051728 | 0.009257749 | 0.006206163 | 0.00304964 | 0 | 0 | 0 | 0 | 0 | 0 | 0 | 0 | 0 | 0.008513213 | 0.02025162
1259 | 553.7353 | 0.00103867 | 20 | 649.5 | -609.5 | 0 | 0 | 0 | 0 | 0 | 0 | 0 | 0.007647893 | 0.01097262 | 0.01640764 | 0.01744631 | 0.01795728 | 0.01869819 | 0.01869819 | 0.02080601 | 0.02611901 | 0.02611901 | 0.02611901 | 0.02611901 | 0.02611901 | 0.02611901 | 0.02611901 | 0.02611901 | 0.02611901 | 0.02611901 | 0.02611901 | 0.02611901 | 0.02611901 | 0.02611901 | 0.02611901 | 0.02611901 | 0.02611901 | 0.02611901 | 0.02611901 | 0.02611901 | 0.02611901 | 0.02611901 | 0.02611901 | 0.02611901 | 0.02611901 | 0.02611901 | 0.02611901 | 0.02611901 | 0.02611901 | 0.02611901 | 0.02611901 | 0.02611901 | 0.02611901 | 0.02611901 | 0.02611901 | 0.01795728 | 0.01744631 | 0.01155595 | 0.01029642 | 0.007244833 | 0.00408831 | 0.00103867 | 0 | 0 | 0 | 0 | 0 | 0 | 0 | 0 | 0.008321982 | 0.02143295
1259 | 546.0738 | 0.001024299 | 30 | 659.5 | -599.5 | 0 | 0 | 0 | 0 | 0 | 0 | 0 | 0.007647893 | 0.01097262 | 0.01640764 | 0.01847061 | 0.01898158 | 0.01972249 | 0.01972249 | 0.02183031 | 0.02714331 | 0.02714331 | 0.02714331 | 0.02714331 | 0.02714331 | 0.02714331 | 0.02714331 | 0.02714331 | 0.02714331 | 0.02714331 | 0.02714331 | 0.02714331 | 0.02714331 | 0.02714331 | 0.02714331 | 0.02714331 | 0.02714331 | 0.02714331 | 0.02714331 | 0.02714331 | 0.02714331 | 0.02714331 | 0.02714331 | 0.02714331 | 0.02714331 | 0.02714331 | 0.02714331 | 0.02714331 | 0.02714331 | 0.02714331 | 0.02714331 | 0.02714331 | 0.02714331 | 0.02714331 | 0.02714331 | 0.01898158 | 0.01847061 | 0.01258025 | 0.01132072 | 0.008269131 | 0.005112609 | 0.002062969 | 0 | 0 | 0 | 0 | 0 | 0 | 0 | 0 | 0.00811681 | 0.02259452
1249 | 566.8971 | 0.001063358 | 40 | 664.5 | -584.5 | 0 | 0 | 0 | 0 | 0 | 0 | 0 | 0.007647893 | 0.01097262 | 0.01640764 | 0.01847061 | 0.02004494 | 0.02078584 | 0.02078584 | 0.02289367 | 0.02820667 | 0.02820667 | 0.02820667 | 0.02820667 | 0.02820667 | 0.02820667 | 0.02820667 | 0.02820667 | 0.02820667 | 0.02820667 | 0.02820667 | 0.02820667 | 0.02820667 | 0.02820667 | 0.02820667 | 0.02820667 | 0.02820667 | 0.02820667 | 0.02820667 | 0.02820667 | 0.02820667 | 0.02820667 | 0.02820667 | 0.02820667 | 0.02820667 | 0.02820667 | 0.02820667 | 0.02820667 | 0.02820667 | 0.02820667 | 0.02820667 | 0.02820667 | 0.02820667 | 0.02820667 | 0.02820667 | 0.02004494 | 0.01953397 | 0.01364361 | 0.01238408 | 0.009332489 | 0.006175967 | 0.003126327 | 0 | 0 | 0 | 0 | 0 | 0 | 0 | 0 | 0.007700883 | 0.02316519
1249 | 572.4453 | 0.001073765 | 47 | 671.5 | -577.5 | 0 | 0 | 0 | 0 | 0 | 0 | 0 | 0.007647893 | 0.01097262 | 0.01640764 | 0.01847061 | 0.02111871 | 0.02185961 | 0.02185961 | 0.02396743 | 0.02928044 | 0.02928044 | 0.02928044 | 0.02928044 | 0.02928044 | 0.02928044 | 0.02928044 | 0.02928044 | 0.02928044 | 0.02928044 | 0.02928044 | 0.02928044 | 0.02928044 | 0.02928044 | 0.02928044 | 0.02928044 | 0.02928044 | 0.02928044 | 0.02928044 | 0.02928044 | 0.02928044 | 0.02928044 | 0.02928044 | 0.02928044 | 0.02928044 | 0.02928044 | 0.02928044 | 0.02928044 | 0.02928044 | 0.02928044 | 0.02928044 | 0.02928044 | 0.02928044 | 0.02928044 | 0.02928044 | 0.02111871 | 0.02060774 | 0.01471737 | 0.01345784 | 0.01040625 | 0.007249732 | 0.004200092 | 0.001073765 | 0 | 0 | 0 | 0 | 0 | 0 | 0 | 0.007506784 | 0.02396412
1249 | 580.5494 | 0.001088966 | 54 | 678.5 | -570.5 | 0 | 0 | 0 | 0 | 0 | 0 | 0 | 0.007647893 | 0.01097262 | 0.01640764 | 0.01847061 | 0.02220767 | 0.02294858 | 0.02294858 | 0.0250564 | 0.0303694 | 0.0303694 | 0.0303694 | 0.0303694 | 0.0303694 | 0.0303694 | 0.0303694 | 0.0303694 | 0.0303694 | 0.0303694 | 0.0303694 | 0.0303694 | 0.0303694 | 0.0303694 | 0.0303694 | 0.0303694 | 0.0303694 | 0.0303694 | 0.0303694 | 0.0303694 | 0.0303694 | 0.0303694 | 0.0303694 | 0.0303694 | 0.0303694 | 0.0303694 | 0.0303694 | 0.0303694 | 0.0303694 | 0.0303694 | 0.0303694 | 0.0303694 | 0.0303694 | 0.0303694 | 0.0303694 | 0.02220767 | 0.0216967 | 0.01580634 | 0.01454681 | 0.01149522 | 0.008338698 | 0.005289058 | 0.002162732 | 0 | 0 | 0 | 0 | 0 | 0 | 0 | 0.007420826 | 0.02476305
1249 | 555.6964 | 0.001042348 | 61 | 685.5 | -563.5 | 0 | 0 | 0 | 0 | 0 | 0 | 0 | 0.007647893 | 0.01097262 | 0.01640764 | 0.01847061 | 0.02325002 | 0.02399092 | 0.02399092 | 0.02609875 | 0.03141175 | 0.03141175 | 0.03141175 | 0.03141175 | 0.03141175 | 0.03141175 | 0.03141175 | 0.03141175 | 0.03141175 | 0.03141175 | 0.03141175 | 0.03141175 | 0.03141175 | 0.03141175 | 0.03141175 | 0.03141175 | 0.03141175 | 0.03141175 | 0.03141175 | 0.03141175 | 0.03141175 | 0.03141175 | 0.03141175 | 0.03141175 | 0.03141175 | 0.03141175 | 0.03141175 | 0.03141175 | 0.03141175 | 0.03141175 | 0.03141175 | 0.03141175 | 0.03141175 | 0.03141175 | 0.03141175 | 0.02325002 | 0.02273905 | 0.01684869 | 0.01558915 | 0.01253757 | 0.009381046 | 0.006331406 | 0.00320508 | 0 | 0 | 0 | 0 | 0 | 0 | 0 | 0.007420826 | 0.0255741
1249 | 589.6725 | 0.001106079 | 68 | 692.5 | -556.5 | 0 | 0 | 0 | 0 | 0 | 0 | 0 | 0.007647893 | 0.01097262 | 0.01640764 | 0.01847061 | 0.02325002 | 0.025097 | 0.025097 | 0.02720483 | 0.03251783 | 0.03251783 | 0.03251783 | 0.03251783 | 0.03251783 | 0.03251783 | 0.03251783 | 0.03251783 | 0.03251783 | 0.03251783 | 0.03251783 | 0.03251783 | 0.03251783 | 0.03251783 | 0.03251783 | 0.03251783 | 0.03251783 | 0.03251783 | 0.03251783 | 0.03251783 | 0.03251783 | 0.03251783 | 0.03251783 | 0.03251783 | 0.03251783 | 0.03251783 | 0.03251783 | 0.03251783 | 0.03251783 | 0.03251783 | 0.03251783 | 0.03251783 | 0.03251783 | 0.03251783 | 0.03251783 | 0.0243561 | 0.02384513 | 0.01795477 | 0.01669523 | 0.01364365 | 0.01048713 | 0.007437485 | 0.004311159 | 0 | 0 | 0 | 0 | 0 | 0 | 0 | 0.007420826 | 0.02639312
1245 | 621.1431 | 0.00116511 | 75 | 697.5 | -547.5 | 0 | 0 | 0 | 0 | 0 | 0 | 0 | 0.007647893 | 0.01097262 | 0.01640764 | 0.01847061 | 0.02325002 | 0.02626211 | 0.02626211 | 0.02836994 | 0.03368294 | 0.03368294 | 0.03368294 | 0.03368294 | 0.03368294 | 0.03368294 | 0.03368294 | 0.03368294 | 0.03368294 | 0.03368294 | 0.03368294 | 0.03368294 | 0.03368294 | 0.03368294 | 0.03368294 | 0.03368294 | 0.03368294 | 0.03368294 | 0.03368294 | 0.03368294 | 0.03368294 | 0.03368294 | 0.03368294 | 0.03368294 | 0.03368294 | 0.03368294 | 0.03368294 | 0.03368294 | 0.03368294 | 0.03368294 | 0.03368294 | 0.03368294 | 0.03368294 | 0.03368294 | 0.03368294 | 0.02552121 | 0.02501024 | 0.01911988 | 0.01786034 | 0.01480876 | 0.01165224 | 0.008602596 | 0.005476269 | 0.00116511 | 0 | 0 | 0 | 0 | 0 | 0 | 0.007406626 | 0.02697814
1245 | 811.2593 | 0.001521721 | 68 | 690.5 | -554.5 | 0 | 0 | 0 | 0 | 0 | 0 | 0 | 0.007647893 | 0.01097262 | 0.01640764 | 0.01847061 | 0.02325002 | 0.02778383 | 0.02778383 | 0.02989166 | 0.03520466 | 0.03520466 | 0.03520466 | 0.03520466 | 0.03520466 | 0.03520466 | 0.03520466 | 0.03520466 | 0.03520466 | 0.03520466 | 0.03520466 | 0.03520466 | 0.03520466 | 0.03520466 | 0.03520466 | 0.03520466 | 0.03520466 | 0.03520466 | 0.03520466 | 0.03520466 | 0.03520466 | 0.03520466 | 0.03520466 | 0.03520466 | 0.03520466 | 0.03520466 | 0.03520466 | 0.03520466 | 0.03520466 | 0.03520466 | 0.03520466 | 0.03520466 | 0.03520466 | 0.03520466 | 0.03520466 | 0.02704293 | 0.02653196 | 0.0206416 | 0.01938207 | 0.01633048 | 0.01317396 | 0.01012432 | 0.00699799 | 0.00116511 | 0 | 0 | 0 | 0 | 0 | 0 | 0.007420826 | 0.02615911
1245 | 729.7558 | 0.001368841 | 61 | 683.5 | -561.5 | 0 | 0 | 0 | 0 | 0 | 0 | 0 | 0.007647893 | 0.01097262 | 0.01640764 | 0.01847061 | 0.02461886 | 0.02915268 | 0.02915268 | 0.0312605 | 0.0365735 | 0.0365735 | 0.0365735 | 0.0365735 | 0.0365735 | 0.0365735 | 0.0365735 | 0.0365735 | 0.0365735 | 0.0365735 | 0.0365735 | 0.0365735 | 0.0365735 | 0.0365735 | 0.0365735 | 0.0365735 | 0.0365735 | 0.0365735 | 0.0365735 | 0.0365735 | 0.0365735 | 0.0365735 | 0.0365735 | 0.0365735 | 0.0365735 | 0.0365735 | 0.0365735 | 0.0365735 | 0.0365735 | 0.0365735 | 0.0365735 | 0.0365735 | 0.0365735 | 0.0365735 | 0.0365735 | 0.02841177 | 0.0279008 | 0.02201044 | 0.02075091 | 0.01769932 | 0.0145428 | 0.01149316 | 0.00836683 | 0.00116511 | 0 | 0 | 0 | 0 | 0 | 0 | 0.007420826 | 0.02534009
1245 | 730.2289 | 0.001369728 | 54 | 676.5 | -568.5 | 0 | 0 | 0 | 0 | 0 | 0 | 0 | 0.007647893 | 0.01097262 | 0.01640764 | 0.01847061 | 0.02598859 | 0.0305224 | 0.0305224 | 0.03263023 | 0.03794323 | 0.03794323 | 0.03794323 | 0.03794323 | 0.03794323 | 0.03794323 | 0.03794323 | 0.03794323 | 0.03794323 | 0.03794323 | 0.03794323 | 0.03794323 | 0.03794323 | 0.03794323 | 0.03794323 | 0.03794323 | 0.03794323 | 0.03794323 | 0.03794323 | 0.03794323 | 0.03794323 | 0.03794323 | 0.03794323 | 0.03794323 | 0.03794323 | 0.03794323 | 0.03794323 | 0.03794323 | 0.03794323 | 0.03794323 | 0.03794323 | 0.03794323 | 0.03794323 | 0.03794323 | 0.03794323 | 0.0297815 | 0.02927053 | 0.02338017 | 0.02212063 | 0.01906905 | 0.01591252 | 0.01286288 | 0.009736558 | 0.00116511 | 0 | 0 | 0 | 0 | 0 | 0 | 0.007420826 | 0.02453479
1245 | 707.9504 | 0.001327939 | 47 | 669.5 | -575.5 | 0 | 0 | 0 | 0 | 0 | 0 | 0 | 0.007647893 | 0.01097262 | 0.01640764 | 0.01847061 | 0.02731653 | 0.03185034 | 0.03185034 | 0.03395817 | 0.03927117 | 0.03927117 | 0.03927117 | 0.03927117 | 0.03927117 | 0.03927117 | 0.03927117 | 0.03927117 | 0.03927117 | 0.03927117 | 0.03927117 | 0.03927117 | 0.03927117 | 0.03927117 | 0.03927117 | 0.03927117 | 0.03927117 | 0.03927117 | 0.03927117 | 0.03927117 | 0.03927117 | 0.03927117 | 0.03927117 | 0.03927117 | 0.03927117 | 0.03927117 | 0.03927117 | 0.03927117 | 0.03927117 | 0.03927117 | 0.03927117 | 0.03927117 | 0.03927117 | 0.03927117 | 0.03927117 | 0.03110944 | 0.03059847 | 0.0247081 | 0.02344857 | 0.02039699 | 0.01724046 | 0.01419082 | 0.0110645 | 0.00116511 | 0 | 0 | 0 | 0 | 0 | 0 | 0.007607472 | 0.02373585
1245 | 720.1007 | 0.00135073 | 40 | 662.5 | -582.5 | 0 | 0 | 0 | 0 | 0 | 0 | 0 | 0.007647893 | 0.01097262 | 0.01640764 | 0.01847061 | 0.02866726 | 0.03320107 | 0.03320107 | 0.0353089 | 0.0406219 | 0.0406219 | 0.0406219 | 0.0406219 | 0.0406219 | 0.0406219 | 0.0406219 | 0.0406219 | 0.0406219 | 0.0406219 | 0.0406219 | 0.0406219 | 0.0406219 | 0.0406219 | 0.0406219 | 0.0406219 | 0.0406219 | 0.0406219 | 0.0406219 | 0.0406219 | 0.0406219 | 0.0406219 | 0.0406219 | 0.0406219 | 0.0406219 | 0.0406219 | 0.0406219 | 0.0406219 | 0.0406219 | 0.0406219 | 0.0406219 | 0.0406219 | 0.0406219 | 0.0406219 | 0.0406219 | 0.03246017 | 0.0319492 | 0.02605883 | 0.0247993 | 0.02174772 | 0.01859119 | 0.01554155 | 0.0110645 | 0.00116511 | 0 | 0 | 0 | 0 | 0 | 0 | 0.008795223 | 0.02293692
1245 | 781.6282 | 0.00146614 | 30 | 652.5 | -592.5 | 0 | 0 | 0 | 0 | 0 | 0 | 0 | 0.007647893 | 0.01097262 | 0.01640764 | 0.01993675 | 0.0301334 | 0.03466721 | 0.03466721 | 0.03677504 | 0.04208804 | 0.04208804 | 0.04208804 | 0.04208804 | 0.04208804 | 0.04208804 | 0.04208804 | 0.04208804 | 0.04208804 | 0.04208804 | 0.04208804 | 0.04208804 | 0.04208804 | 0.04208804 | 0.04208804 | 0.04208804 | 0.04208804 | 0.04208804 | 0.04208804 | 0.04208804 | 0.04208804 | 0.04208804 | 0.04208804 | 0.04208804 | 0.04208804 | 0.04208804 | 0.04208804 | 0.04208804 | 0.04208804 | 0.04208804 | 0.04208804 | 0.04208804 | 0.04208804 | 0.04208804 | 0.04208804 | 0.03392631 | 0.03341534 | 0.02752498 | 0.02626544 | 0.02321386 | 0.02005733 | 0.01700769 | 0.0110645 | 0.00116511 | 0 | 0 | 0 | 0 | 0 | 0 | 0.01049201 | 0.02178735
1245 | 741.9423 | 0.001391699 | 20 | 642.5 | -602.5 | 0 | 0 | 0 | 0 | 0 | 0 | 0 | 0.007647893 | 0.01097262 | 0.01640764 | 0.02132845 | 0.0315251 | 0.03605891 | 0.03605891 | 0.03816674 | 0.04347974 | 0.04347974 | 0.04347974 | 0.04347974 | 0.04347974 | 0.04347974 | 0.04347974 | 0.04347974 | 0.04347974 | 0.04347974 | 0.04347974 | 0.04347974 | 0.04347974 | 0.04347974 | 0.04347974 | 0.04347974 | 0.04347974 | 0.04347974 | 0.04347974 | 0.04347974 | 0.04347974 | 0.04347974 | 0.04347974 | 0.04347974 | 0.04347974 | 0.04347974 | 0.04347974 | 0.04347974 | 0.04347974 | 0.04347974 | 0.04347974 | 0.04347974 | 0.04347974 | 0.04347974 | 0.04347974 | 0.03531801 | 0.03480704 | 0.02891667 | 0.02765714 | 0.02460556 | 0.02144903 | 0.01839939 | 0.0110645 | 0.00116511 | 0 | 0 | 0 | 0 | 0 | 0 | 0.01248126 | 0.02060602
1245 | 737.958 | 0.001384226 | 10 | 632.5 | -612.5 | 0 | 0 | 0 | 0 | 0 | 0 | 0 | 0.007647893 | 0.01097262 | 0.01640764 | 0.02271268 | 0.03290932 | 0.03744314 | 0.03744314 | 0.03955096 | 0.04486396 | 0.04486396 | 0.04486396 | 0.04486396 | 0.04486396 | 0.04486396 | 0.04486396 | 0.04486396 | 0.04486396 | 0.04486396 | 0.04486396 | 0.04486396 | 0.04486396 | 0.04486396 | 0.04486396 | 0.04486396 | 0.04486396 | 0.04486396 | 0.04486396 | 0.04486396 | 0.04486396 | 0.04486396 | 0.04486396 | 0.04486396 | 0.04486396 | 0.04486396 | 0.04486396 | 0.04486396 | 0.04486396 | 0.04486396 | 0.04486396 | 0.04486396 | 0.04486396 | 0.04486396 | 0.04486396 | 0.03670223 | 0.03619126 | 0.0303009 | 0.02904137 | 0.02598978 | 0.02283326 | 0.01839939 | 0.0110645 | 0.00116511 | 0 | 0 | 0 | 0 | 0 | 0 | 0.01629737 | 0.01942468
1245 | 597.9235 | 0.001121556 | 0 | 622.5 | -622.5 | 0 | 0 | 0 | 0 | 0 | 0 | 0 | 0.007647893 | 0.01097262 | 0.0175292 | 0.02383423 | 0.03403088 | 0.03856469 | 0.03856469 | 0.04067252 | 0.04598552 | 0.04598552 | 0.04598552 | 0.04598552 | 0.04598552 | 0.04598552 | 0.04598552 | 0.04598552 | 0.04598552 | 0.04598552 | 0.04598552 | 0.04598552 | 0.04598552 | 0.04598552 | 0.04598552 | 0.04598552 | 0.04598552 | 0.04598552 | 0.04598552 | 0.04598552 | 0.04598552 | 0.04598552 | 0.04598552 | 0.04598552 | 0.04598552 | 0.04598552 | 0.04598552 | 0.04598552 | 0.04598552 | 0.04598552 | 0.04598552 | 0.04598552 | 0.04598552 | 0.04598552 | 0.04598552 | 0.03782379 | 0.03731282 | 0.03142246 | 0.03016292 | 0.02711134 | 0.02395482 | 0.01839939 | 0.0110645 | 0.00116511 | 0 | 0 | 0 | 0 | 0 | 0 | 0.02011348 | 0.01826432
1245 | 719.7389 | 0.001350051 | -10 | 612.5 | -632.5 | 0 | 0 | 0 | 0 | 0 | 0 | 0 | 0.007647893 | 0.01097262 | 0.01887925 | 0.02518428 | 0.03538093 | 0.03991474 | 0.03991474 | 0.04202257 | 0.04733557 | 0.04733557 | 0.04733557 | 0.04733557 | 0.04733557 | 0.04733557 | 0.04733557 | 0.04733557 | 0.04733557 | 0.04733557 | 0.04733557 | 0.04733557 | 0.04733557 | 0.04733557 | 0.04733557 | 0.04733557 | 0.04733557 | 0.04733557 | 0.04733557 | 0.04733557 | 0.04733557 | 0.04733557 | 0.04733557 | 0.04733557 | 0.04733557 | 0.04733557 | 0.04733557 | 0.04733557 | 0.04733557 | 0.04733557 | 0.04733557 | 0.04733557 | 0.04733557 | 0.04733557 | 0.04733557 | 0.03917384 | 0.03866287 | 0.03277251 | 0.03151298 | 0.02846139 | 0.02395482 | 0.01839939 | 0.0110645 | 0.00116511 | 0 | 0 | 0 | 0 | 0 | 0 | 0.02325089 | 0.01712226
1245 | 734.1762 | 0.001377132 | -20 | 602.5 | -642.5 | 0 | 0 | 0 | 0 | 0 | 0 | 0 | 0.007647893 | 0.01234976 | 0.02025638 | 0.02656142 | 0.03675806 | 0.04129188 | 0.04129188 | 0.0433997 | 0.0487127 | 0.0487127 | 0.0487127 | 0.0487127 | 0.0487127 | 0.0487127 | 0.0487127 | 0.0487127 | 0.0487127 | 0.0487127 | 0.0487127 | 0.0487127 | 0.0487127 | 0.0487127 | 0.0487127 | 0.0487127 | 0.0487127 | 0.0487127 | 0.0487127 | 0.0487127 | 0.0487127 | 0.0487127 | 0.0487127 | 0.0487127 | 0.0487127 | 0.0487127 | 0.0487127 | 0.0487127 | 0.0487127 | 0.0487127 | 0.0487127 | 0.0487127 | 0.0487127 | 0.0487127 | 0.0487127 | 0.04055097 | 0.04004 | 0.03414964 | 0.03289011 | 0.02983852 | 0.02395482 | 0.01839939 | 0.0110645 | 0.00116511 | 0 | 0 | 0 | 0 | 0 | 0 | 0.02561056 | 0.0159802
1245 | 792.2933 | 0.001486145 | -30 | 592.5 | -652.5 | 0 | 0 | 0 | 0 | 0 | 0 | 0 | 0.007647893 | 0.0138359 | 0.02174253 | 0.02804756 | 0.03824421 | 0.04277802 | 0.04277802 | 0.04488585 | 0.05019885 | 0.05019885 | 0.05019885 | 0.05019885 | 0.05019885 | 0.05019885 | 0.05019885 | 0.05019885 | 0.05019885 | 0.05019885 | 0.05019885 | 0.05019885 | 0.05019885 | 0.05019885 | 0.05019885 | 0.05019885 | 0.05019885 | 0.05019885 | 0.05019885 | 0.05019885 | 0.05019885 | 0.05019885 | 0.05019885 | 0.05019885 | 0.05019885 | 0.05019885 | 0.05019885 | 0.05019885 | 0.05019885 | 0.05019885 | 0.05019885 | 0.05019885 | 0.05019885 | 0.05019885 | 0.05019885 | 0.04203712 | 0.04152615 | 0.03563578 | 0.03437625 | 0.03132467 | 0.02395482 | 0.01839939 | 0.0110645 | 0.00116511 | 0 | 0 | 0 | 0 | 0 | 0 | 0.02797023 | 0.01541626
1245 | 720.5109 | 0.001351499 | -40 | 582.5 | -662.5 | 0 | 0 | 0 | 0 | 0 | 0 | 0 | 0.007647893 | 0.0151874 | 0.02309403 | 0.02939906 | 0.03959571 | 0.04412952 | 0.04412952 | 0.04623735 | 0.05155035 | 0.05155035 | 0.05155035 | 0.05155035 | 0.05155035 | 0.05155035 | 0.05155035 | 0.05155035 | 0.05155035 | 0.05155035 | 0.05155035 | 0.05155035 | 0.05155035 | 0.05155035 | 0.05155035 | 0.05155035 | 0.05155035 | 0.05155035 | 0.05155035 | 0.05155035 | 0.05155035 | 0.05155035 | 0.05155035 | 0.05155035 | 0.05155035 | 0.05155035 | 0.05155035 | 0.05155035 | 0.05155035 | 0.05155035 | 0.05155035 | 0.05155035 | 0.05155035 | 0.05155035 | 0.05155035 | 0.04338862 | 0.04287765 | 0.03698728 | 0.03572775 | 0.03132467 | 0.02395482 | 0.01839939 | 0.0110645 | 0.00116511 | 0 | 0 | 0 | 0 | 0 | 0 | 0.03080582 | 0.01494488
1245 | 758.7276 | 0.001423185 | -47 | 575.5 | -669.5 | 0 | 0 | 0 | 0 | 0 | 0 | 0 | 0.009071077 | 0.01661059 | 0.02451721 | 0.03082225 | 0.04101889 | 0.04555271 | 0.04555271 | 0.04766053 | 0.05297353 | 0.05297353 | 0.05297353 | 0.05297353 | 0.05297353 | 0.05297353 | 0.05297353 | 0.05297353 | 0.05297353 | 0.05297353 | 0.05297353 | 0.05297353 | 0.05297353 | 0.05297353 | 0.05297353 | 0.05297353 | 0.05297353 | 0.05297353 | 0.05297353 | 0.05297353 | 0.05297353 | 0.05297353 | 0.05297353 | 0.05297353 | 0.05297353 | 0.05297353 | 0.05297353 | 0.05297353 | 0.05297353 | 0.05297353 | 0.05297353 | 0.05297353 | 0.05297353 | 0.05297353 | 0.05297353 | 0.0448118 | 0.04430083 | 0.03841047 | 0.03715094 | 0.03132467 | 0.02395482 | 0.01839939 | 0.0110645 | 0.00116511 | 0 | 0 | 0 | 0 | 0 | 0 | 0.03287717 | 0.01461492
1245 | 759.8456 | 0.001425282 | -54 | 568.5 | -676.5 | 0 | 0 | 0 | 0 | 0 | 0 | 0 | 0.01049636 | 0.01803587 | 0.02594249 | 0.03224753 | 0.04244417 | 0.04697799 | 0.04697799 | 0.04908581 | 0.05439881 | 0.05439881 | 0.05439881 | 0.05439881 | 0.05439881 | 0.05439881 | 0.05439881 | 0.05439881 | 0.05439881 | 0.05439881 | 0.05439881 | 0.05439881 | 0.05439881 | 0.05439881 | 0.05439881 | 0.05439881 | 0.05439881 | 0.05439881 | 0.05439881 | 0.05439881 | 0.05439881 | 0.05439881 | 0.05439881 | 0.05439881 | 0.05439881 | 0.05439881 | 0.05439881 | 0.05439881 | 0.05439881 | 0.05439881 | 0.05439881 | 0.05439881 | 0.05439881 | 0.05439881 | 0.05439881 | 0.04623708 | 0.04572611 | 0.03983575 | 0.03857622 | 0.03132467 | 0.02395482 | 0.01839939 | 0.0110645 | 0.00116511 | 0 | 0 | 0 | 0 | 0 | 0 | 0.03494851 | 0.01326242
1245 | 718.6837 | 0.001348072 | -61 | 561.5 | -683.5 | 0 | 0 | 0 | 0 | 0 | 0 | 0 | 0.01184443 | 0.01938394 | 0.02729057 | 0.0335956 | 0.04379225 | 0.04832606 | 0.04832606 | 0.05043388 | 0.05574689 | 0.05574689 | 0.05574689 | 0.05574689 | 0.05574689 | 0.05574689 | 0.05574689 | 0.05574689 | 0.05574689 | 0.05574689 | 0.05574689 | 0.05574689 | 0.05574689 | 0.05574689 | 0.05574689 | 0.05574689 | 0.05574689 | 0.05574689 | 0.05574689 | 0.05574689 | 0.05574689 | 0.05574689 | 0.05574689 | 0.05574689 | 0.05574689 | 0.05574689 | 0.05574689 | 0.05574689 | 0.05574689 | 0.05574689 | 0.05574689 | 0.05574689 | 0.05574689 | 0.05574689 | 0.05574689 | 0.04758516 | 0.04707419 | 0.04118382 | 0.03992429 | 0.03132467 | 0.02395482 | 0.01839939 | 0.0110645 | 0.00116511 | 0 | 0 | 0 | 0 | 0 | 0 | 0.03698936 | 0.01171929
1242 | 579.4358 | 0.001086878 | -68 | 553 | -689 | 0 | 0 | 0 | 0 | 0 | 0 | 0 | 0.01293131 | 0.02047082 | 0.02837744 | 0.03468248 | 0.04487912 | 0.04941294 | 0.04941294 | 0.05152076 | 0.05683376 | 0.05683376 | 0.05683376 | 0.05683376 | 0.05683376 | 0.05683376 | 0.05683376 | 0.05683376 | 0.05683376 | 0.05683376 | 0.05683376 | 0.05683376 | 0.05683376 | 0.05683376 | 0.05683376 | 0.05683376 | 0.05683376 | 0.05683376 | 0.05683376 | 0.05683376 | 0.05683376 | 0.05683376 | 0.05683376 | 0.05683376 | 0.05683376 | 0.05683376 | 0.05683376 | 0.05683376 | 0.05683376 | 0.05683376 | 0.05683376 | 0.05683376 | 0.05683376 | 0.05683376 | 0.05683376 | 0.04867203 | 0.04816106 | 0.0422707 | 0.03992429 | 0.03132467 | 0.02395482 | 0.01839939 | 0.0110645 | 0.00116511 | 0 | 0 | 0 | 0 | 0 | 0 | 0.03854128 | 0.009845482
1242 | 543.2462 | 0.001018995 | -75 | 546 | -696 | 0 | 0 | 0 | 0 | 0 | 0 | 0.001018995 | 0.0139503 | 0.02148981 | 0.02939644 | 0.03570147 | 0.04589812 | 0.05043193 | 0.05043193 | 0.05253976 | 0.05785276 | 0.05785276 | 0.05785276 | 0.05785276 | 0.05785276 | 0.05785276 | 0.05785276 | 0.05785276 | 0.05785276 | 0.05785276 | 0.05785276 | 0.05785276 | 0.05785276 | 0.05785276 | 0.05785276 | 0.05785276 | 0.05785276 | 0.05785276 | 0.05785276 | 0.05785276 | 0.05785276 | 0.05785276 | 0.05785276 | 0.05785276 | 0.05785276 | 0.05785276 | 0.05785276 | 0.05785276 | 0.05785276 | 0.05785276 | 0.05785276 | 0.05785276 | 0.05785276 | 0.05785276 | 0.05785276 | 0.04969103 | 0.04918006 | 0.04328969 | 0.03992429 | 0.03132467 | 0.02395482 | 0.01839939 | 0.0110645 | 0.00116511 | 0 | 0 | 0 | 0 | 0 | 0 | 0.04051645 | 0.008640573
1242 | 427.019 | 0.0008009815 | -68 | 553 | -689 | 0 | 0 | 0 | 0 | 0 | 0 | 0.001018995 | 0.01475128 | 0.02229079 | 0.03019742 | 0.03650245 | 0.0466991 | 0.05123291 | 0.05123291 | 0.05334074 | 0.05865374 | 0.05865374 | 0.05865374 | 0.05865374 | 0.05865374 | 0.05865374 | 0.05865374 | 0.05865374 | 0.05865374 | 0.05865374 | 0.05865374 | 0.05865374 | 0.05865374 | 0.05865374 | 0.05865374 | 0.05865374 | 0.05865374 | 0.05865374 | 0.05865374 | 0.05865374 | 0.05865374 | 0.05865374 | 0.05865374 | 0.05865374 | 0.05865374 | 0.05865374 | 0.05865374 | 0.05865374 | 0.05865374 | 0.05865374 | 0.05865374 | 0.05865374 | 0.05865374 | 0.05865374 | 0.05865374 | 0.05049201 | 0.04998104 | 0.04409068 | 0.03992429 | 0.03132467 | 0.02395482 | 0.01839939 | 0.0110645 | 0.00116511 | 0 | 0 | 0 | 0 | 0 | 0 | 0.03854128 | 0.009845482
1242 | 444.4329 | 0.0008336456 | -61 | 560 | -682 | 0 | 0 | 0 | 0 | 0 | 0 | 0.001018995 | 0.01558493 | 0.02312444 | 0.03103107 | 0.0373361 | 0.04753275 | 0.05206656 | 0.05206656 | 0.05417438 | 0.05948739 | 0.05948739 | 0.05948739 | 0.05948739 | 0.05948739 | 0.05948739 | 0.05948739 | 0.05948739 | 0.05948739 | 0.05948739 | 0.05948739 | 0.05948739 | 0.05948739 | 0.05948739 | 0.05948739 | 0.05948739 | 0.05948739 | 0.05948739 | 0.05948739 | 0.05948739 | 0.05948739 | 0.05948739 | 0.05948739 | 0.05948739 | 0.05948739 | 0.05948739 | 0.05948739 | 0.05948739 | 0.05948739 | 0.05948739 | 0.05948739 | 0.05948739 | 0.05948739 | 0.05948739 | 0.05948739 | 0.05132566 | 0.05081468 | 0.04492432 | 0.03992429 | 0.03132467 | 0.02395482 | 0.01839939 | 0.0110645 | 0.00116511 | 0 | 0 | 0 | 0 | 0 | 0 | 0.03656611 | 0.01138862
1242 | 552.0763 | 0.001035558 | -54 | 567 | -675 | 0 | 0 | 0 | 0 | 0 | 0 | 0.001018995 | 0.01662049 | 0.02416 | 0.03206662 | 0.03837166 | 0.0485683 | 0.05310212 | 0.05310212 | 0.05520994 | 0.06052294 | 0.06052294 | 0.06052294 | 0.06052294 | 0.06052294 | 0.06052294 | 0.06052294 | 0.06052294 | 0.06052294 | 0.06052294 | 0.06052294 | 0.06052294 | 0.06052294 | 0.06052294 | 0.06052294 | 0.06052294 | 0.06052294 | 0.06052294 | 0.06052294 | 0.06052294 | 0.06052294 | 0.06052294 | 0.06052294 | 0.06052294 | 0.06052294 | 0.06052294 | 0.06052294 | 0.06052294 | 0.06052294 | 0.06052294 | 0.06052294 | 0.06052294 | 0.06052294 | 0.06052294 | 0.06052294 | 0.05236121 | 0.05185024 | 0.04595988 | 0.04095985 | 0.03132467 | 0.02395482 | 0.01839939 | 0.0110645 | 0.00116511 | 0 | 0 | 0 | 0 | 0 | 0 | 0.03450465 | 0.01293175
1242 | 557.8193 | 0.00104633 | -47 | 574 | -668 | 0 | 0 | 0 | 0 | 0 | 0 | 0.001018995 | 0.01662049 | 0.02520633 | 0.03311295 | 0.03941799 | 0.04961463 | 0.05414845 | 0.05414845 | 0.05625627 | 0.06156927 | 0.06156927 | 0.06156927 | 0.06156927 | 0.06156927 | 0.06156927 | 0.06156927 | 0.06156927 | 0.06156927 | 0.06156927 | 0.06156927 | 0.06156927 | 0.06156927 | 0.06156927 | 0.06156927 | 0.06156927 | 0.06156927 | 0.06156927 | 0.06156927 | 0.06156927 | 0.06156927 | 0.06156927 | 0.06156927 | 0.06156927 | 0.06156927 | 0.06156927 | 0.06156927 | 0.06156927 | 0.06156927 | 0.06156927 | 0.06156927 | 0.06156927 | 0.06156927 | 0.06156927 | 0.06156927 | 0.05340754 | 0.05289657 | 0.04700621 | 0.04200618 | 0.03132467 | 0.02395482 | 0.01839939 | 0.0110645 | 0.00116511 | 0 | 0 | 0 | 0 | 0 | 0 | 0.03243331 | 0.01447488
1242 | 556.8157 | 0.001044448 | -40 | 581 | -661 | 0 | 0 | 0 | 0 | 0 | 0 | 0.001018995 | 0.01662049 | 0.02625077 | 0.0341574 | 0.04046244 | 0.05065908 | 0.0551929 | 0.0551929 | 0.05730072 | 0.06261372 | 0.06261372 | 0.06261372 | 0.06261372 | 0.06261372 | 0.06261372 | 0.06261372 | 0.06261372 | 0.06261372 | 0.06261372 | 0.06261372 | 0.06261372 | 0.06261372 | 0.06261372 | 0.06261372 | 0.06261372 | 0.06261372 | 0.06261372 | 0.06261372 | 0.06261372 | 0.06261372 | 0.06261372 | 0.06261372 | 0.06261372 | 0.06261372 | 0.06261372 | 0.06261372 | 0.06261372 | 0.06261372 | 0.06261372 | 0.06261372 | 0.06261372 | 0.06261372 | 0.06261372 | 0.06261372 | 0.05445199 | 0.05394102 | 0.04805066 | 0.04305063 | 0.03132467 | 0.02395482 | 0.01839939 | 0.0110645 | 0.00116511 | 0 | 0 | 0 | 0 | 0 | 0 | 0.03036196 | 0.0157981
1242 | 582.3152 | 0.001092279 | -30 | 591 | -651 | 0 | 0 | 0 | 0 | 0 | 0 | 0.001018995 | 0.01662049 | 0.02734305 | 0.03524968 | 0.04155471 | 0.05175136 | 0.05628517 | 0.05628517 | 0.058393 | 0.063706 | 0.063706 | 0.063706 | 0.063706 | 0.063706 | 0.063706 | 0.063706 | 0.063706 | 0.063706 | 0.063706 | 0.063706 | 0.063706 | 0.063706 | 0.063706 | 0.063706 | 0.063706 | 0.063706 | 0.063706 | 0.063706 | 0.063706 | 0.063706 | 0.063706 | 0.063706 | 0.063706 | 0.063706 | 0.063706 | 0.063706 | 0.063706 | 0.063706 | 0.063706 | 0.063706 | 0.063706 | 0.063706 | 0.063706 | 0.063706 | 0.05554427 | 0.0550333 | 0.04914294 | 0.04414291 | 0.03241695 | 0.02395482 | 0.01839939 | 0.0110645 | 0.00116511 | 0 | 0 | 0 | 0 | 0 | 0 | 0.02761628 | 0.01766937
1242 | 573.2049 | 0.00107519 | -20 | 601 | -641 | 0 | 0 | 0 | 0 | 0 | 0 | 0.001018995 | 0.01662049 | 0.02734305 | 0.03632487 | 0.0426299 | 0.05282655 | 0.05736036 | 0.05736036 | 0.05946819 | 0.06478119 | 0.06478119 | 0.06478119 | 0.06478119 | 0.06478119 | 0.06478119 | 0.06478119 | 0.06478119 | 0.06478119 | 0.06478119 | 0.06478119 | 0.06478119 | 0.06478119 | 0.06478119 | 0.06478119 | 0.06478119 | 0.06478119 | 0.06478119 | 0.06478119 | 0.06478119 | 0.06478119 | 0.06478119 | 0.06478119 | 0.06478119 | 0.06478119 | 0.06478119 | 0.06478119 | 0.06478119 | 0.06478119 | 0.06478119 | 0.06478119 | 0.06478119 | 0.06478119 | 0.06478119 | 0.06478119 | 0.05661946 | 0.05610849 | 0.05021813 | 0.0452181 | 0.03349214 | 0.02395482 | 0.01839939 | 0.0110645 | 0.00116511 | 0 | 0 | 0 | 0 | 0 | 0 | 0.02525661 | 0.01954064
1242 | 573.4597 | 0.001075668 | -10 | 611 | -631 | 0 | 0 | 0 | 0 | 0 | 0 | 0.001018995 | 0.01662049 | 0.02734305 | 0.03740054 | 0.04370557 | 0.05390222 | 0.05843603 | 0.05843603 | 0.06054386 | 0.06585686 | 0.06585686 | 0.06585686 | 0.06585686 | 0.06585686 | 0.06585686 | 0.06585686 | 0.06585686 | 0.06585686 | 0.06585686 | 0.06585686 | 0.06585686 | 0.06585686 | 0.06585686 | 0.06585686 | 0.06585686 | 0.06585686 | 0.06585686 | 0.06585686 | 0.06585686 | 0.06585686 | 0.06585686 | 0.06585686 | 0.06585686 | 0.06585686 | 0.06585686 | 0.06585686 | 0.06585686 | 0.06585686 | 0.06585686 | 0.06585686 | 0.06585686 | 0.06585686 | 0.06585686 | 0.06585686 | 0.05769513 | 0.05718416 | 0.05129379 | 0.04629376 | 0.0345678 | 0.02395482 | 0.01839939 | 0.0110645 | 0.00116511 | 0 | 0 | 0 | 0 | 0 | 0 | 0.02289694 | 0.02389889
1231 | 415.8311 | 0.0007799958 | 0 | 615.5 | -615.5 | 0 | 0 | 0 | 0 | 0 | 0 | 0.001018995 | 0.01662049 | 0.02734305 | 0.03818053 | 0.04448557 | 0.05468221 | 0.05921603 | 0.05921603 | 0.06132385 | 0.06663685 | 0.06663685 | 0.06663685 | 0.06663685 | 0.06663685 | 0.06663685 | 0.06663685 | 0.06663685 | 0.06663685 | 0.06663685 | 0.06663685 | 0.06663685 | 0.06663685 | 0.06663685 | 0.06663685 | 0.06663685 | 0.06663685 | 0.06663685 | 0.06663685 | 0.06663685 | 0.06663685 | 0.06663685 | 0.06663685 | 0.06663685 | 0.06663685 | 0.06663685 | 0.06663685 | 0.06663685 | 0.06663685 | 0.06663685 | 0.06663685 | 0.06663685 | 0.06663685 | 0.06663685 | 0.06663685 | 0.05847512 | 0.05796415 | 0.05207379 | 0.04707376 | 0.0353478 | 0.02473481 | 0.01839939 | 0.0110645 | 0.00116511 | 0 | 0 | 0 | 0 | 0 | 0 | 0.01744221 | 0.0258737
1231 | 412.4746 | 0.0007736998 | 10 | 625.5 | -605.5 | 0 | 0 | 0 | 0 | 0 | 0 | 0.001018995 | 0.01662049 | 0.02734305 | 0.03818053 | 0.04525927 | 0.05545591 | 0.05998973 | 0.05998973 | 0.06209755 | 0.06741055 | 0.06741055 | 0.06741055 | 0.06741055 | 0.06741055 | 0.06741055 | 0.06741055 | 0.06741055 | 0.06741055 | 0.06741055 | 0.06741055 | 0.06741055 | 0.06741055 | 0.06741055 | 0.06741055 | 0.06741055 | 0.06741055 | 0.06741055 | 0.06741055 | 0.06741055 | 0.06741055 | 0.06741055 | 0.06741055 | 0.06741055 | 0.06741055 | 0.06741055 | 0.06741055 | 0.06741055 | 0.06741055 | 0.06741055 | 0.06741055 | 0.06741055 | 0.06741055 | 0.06741055 | 0.06741055 | 0.05924882 | 0.05873785 | 0.05284749 | 0.04784746 | 0.0361215 | 0.02550851 | 0.01839939 | 0.0110645 | 0.00116511 | 0 | 0 | 0 | 0 | 0 | 0 | 0.0136261 | 0.03026216
1229 | 696.5379 | 0.001306532 | 20 | 634.5 | -594.5 | 0 | 0 | 0 | 0 | 0 | 0 | 0.001018995 | 0.01662049 | 0.02734305 | 0.03818053 | 0.0465658 | 0.05676245 | 0.06129626 | 0.06129626 | 0.06340408 | 0.06871709 | 0.06871709 | 0.06871709 | 0.06871709 | 0.06871709 | 0.06871709 | 0.06871709 | 0.06871709 | 0.06871709 | 0.06871709 | 0.06871709 | 0.06871709 | 0.06871709 | 0.06871709 | 0.06871709 | 0.06871709 | 0.06871709 | 0.06871709 | 0.06871709 | 0.06871709 | 0.06871709 | 0.06871709 | 0.06871709 | 0.06871709 | 0.06871709 | 0.06871709 | 0.06871709 | 0.06871709 | 0.06871709 | 0.06871709 | 0.06871709 | 0.06871709 | 0.06871709 | 0.06871709 | 0.06871709 | 0.06055536 | 0.06004439 | 0.05415402 | 0.04915399 | 0.03742803 | 0.02681504 | 0.01839939 | 0.0110645 | 0.00116511 | 0 | 0 | 0 | 0 | 0 | 0 | 0.01083137 | 0.03393436
1229 | 684.7097 | 0.001284345 | 30 | 644.5 | -584.5 | 0 | 0 | 0 | 0 | 0 | 0 | 0.001018995 | 0.01662049 | 0.02734305 | 0.03818053 | 0.0465658 | 0.05804679 | 0.06258061 | 0.06258061 | 0.06468843 | 0.07000143 | 0.07000143 | 0.07000143 | 0.07000143 | 0.07000143 | 0.07000143 | 0.07000143 | 0.07000143 | 0.07000143 | 0.07000143 | 0.07000143 | 0.07000143 | 0.07000143 | 0.07000143 | 0.07000143 | 0.07000143 | 0.07000143 | 0.07000143 | 0.07000143 | 0.07000143 | 0.07000143 | 0.07000143 | 0.07000143 | 0.07000143 | 0.07000143 | 0.07000143 | 0.07000143 | 0.07000143 | 0.07000143 | 0.07000143 | 0.07000143 | 0.07000143 | 0.07000143 | 0.07000143 | 0.07000143 | 0.0618397 | 0.06132873 | 0.05543837 | 0.05043834 | 0.03871238 | 0.02809939 | 0.01968374 | 0.0110645 | 0.00116511 | 0 | 0 | 0 | 0 | 0 | 0 | 0.00913458 | 0.03790628
1229 | 673.9301 | 0.001264125 | 40 | 654.5 | -574.5 | 0 | 0 | 0 | 0 | 0 | 0 | 0.001018995 | 0.01662049 | 0.02734305 | 0.03818053 | 0.0465658 | 0.05931092 | 0.06384473 | 0.06384473 | 0.06595255 | 0.07126556 | 0.07126556 | 0.07126556 | 0.07126556 | 0.07126556 | 0.07126556 | 0.07126556 | 0.07126556 | 0.07126556 | 0.07126556 | 0.07126556 | 0.07126556 | 0.07126556 | 0.07126556 | 0.07126556 | 0.07126556 | 0.07126556 | 0.07126556 | 0.07126556 | 0.07126556 | 0.07126556 | 0.07126556 | 0.07126556 | 0.07126556 | 0.07126556 | 0.07126556 | 0.07126556 | 0.07126556 | 0.07126556 | 0.07126556 | 0.07126556 | 0.07126556 | 0.07126556 | 0.07126556 | 0.07126556 | 0.06310383 | 0.06259286 | 0.05670249 | 0.05170246 | 0.0399765 | 0.02936351 | 0.02094786 | 0.0110645 | 0.00116511 | 0 | 0 | 0 | 0 | 0 | 0 | 0.007437794 | 0.04187821
1229 | 657.3943 | 0.001233108 | 47 | 661.5 | -567.5 | 0 | 0 | 0 | 0 | 0 | 0 | 0.001018995 | 0.01662049 | 0.02734305 | 0.03818053 | 0.0465658 | 0.06054402 | 0.06507784 | 0.06507784 | 0.06718566 | 0.07249866 | 0.07249866 | 0.07249866 | 0.07249866 | 0.07249866 | 0.07249866 | 0.07249866 | 0.07249866 | 0.07249866 | 0.07249866 | 0.07249866 | 0.07249866 | 0.07249866 | 0.07249866 | 0.07249866 | 0.07249866 | 0.07249866 | 0.07249866 | 0.07249866 | 0.07249866 | 0.07249866 | 0.07249866 | 0.07249866 | 0.07249866 | 0.07249866 | 0.07249866 | 0.07249866 | 0.07249866 | 0.07249866 | 0.07249866 | 0.07249866 | 0.07249866 | 0.07249866 | 0.07249866 | 0.07249866 | 0.06433693 | 0.06382596 | 0.0579356 | 0.05293557 | 0.04120961 | 0.03059662 | 0.02218097 | 0.0110645 | 0.00116511 | 0 | 0 | 0 | 0 | 0 | 0 | 0.007420826 | 0.04408784
1229 | 665.3714 | 0.001248071 | 54 | 668.5 | -560.5 | 0 | 0 | 0 | 0 | 0 | 0 | 0.001018995 | 0.01662049 | 0.02734305 | 0.03818053 | 0.0465658 | 0.06054402 | 0.06632591 | 0.06632591 | 0.06843373 | 0.07374674 | 0.07374674 | 0.07374674 | 0.07374674 | 0.07374674 | 0.07374674 | 0.07374674 | 0.07374674 | 0.07374674 | 0.07374674 | 0.07374674 | 0.07374674 | 0.07374674 | 0.07374674 | 0.07374674 | 0.07374674 | 0.07374674 | 0.07374674 | 0.07374674 | 0.07374674 | 0.07374674 | 0.07374674 | 0.07374674 | 0.07374674 | 0.07374674 | 0.07374674 | 0.07374674 | 0.07374674 | 0.07374674 | 0.07374674 | 0.07374674 | 0.07374674 | 0.07374674 | 0.07374674 | 0.07374674 | 0.06558501 | 0.06507404 | 0.05918367 | 0.05418364 | 0.04245768 | 0.03184469 | 0.02342904 | 0.01231257 | 0.00116511 | 0 | 0 | 0 | 0 | 0 | 0 | 0.007420826 | 0.04629254
1229 | 687.591 | 0.00128975 | 61 | 675.5 | -553.5 | 0 | 0 | 0 | 0 | 0 | 0 | 0.001018995 | 0.01662049 | 0.02734305 | 0.03818053 | 0.0465658 | 0.06054402 | 0.06761566 | 0.06761566 | 0.06972348 | 0.07503649 | 0.07503649 | 0.07503649 | 0.07503649 | 0.07503649 | 0.07503649 | 0.07503649 | 0.07503649 | 0.07503649 | 0.07503649 | 0.07503649 | 0.07503649 | 0.07503649 | 0.07503649 | 0.07503649 | 0.07503649 | 0.07503649 | 0.07503649 | 0.07503649 | 0.07503649 | 0.07503649 | 0.07503649 | 0.07503649 | 0.07503649 | 0.07503649 | 0.07503649 | 0.07503649 | 0.07503649 | 0.07503649 | 0.07503649 | 0.07503649 | 0.07503649 | 0.07503649 | 0.07503649 | 0.07503649 | 0.06687476 | 0.06636379 | 0.06047342 | 0.05547339 | 0.04374743 | 0.03313444 | 0.02471879 | 0.01360232 | 0.00116511 | 0 | 0 | 0 | 0 | 0 | 0 | 0.007420826 | 0.04849724
1229 | 706.3859 | 0.001325004 | 68 | 682.5 | -546.5 | 0 | 0 | 0 | 0 | 0 | 0 | 0.001018995 | 0.01662049 | 0.02734305 | 0.03818053 | 0.0465658 | 0.06054402 | 0.06894066 | 0.06894066 | 0.07104849 | 0.07636149 | 0.07636149 | 0.07636149 | 0.07636149 | 0.07636149 | 0.07636149 | 0.07636149 | 0.07636149 | 0.07636149 | 0.07636149 | 0.07636149 | 0.07636149 | 0.07636149 | 0.07636149 | 0.07636149 | 0.07636149 | 0.07636149 | 0.07636149 | 0.07636149 | 0.07636149 | 0.07636149 | 0.07636149 | 0.07636149 | 0.07636149 | 0.07636149 | 0.07636149 | 0.07636149 | 0.07636149 | 0.07636149 | 0.07636149 | 0.07636149 | 0.07636149 | 0.07636149 | 0.07636149 | 0.07636149 | 0.06819976 | 0.06768879 | 0.06179843 | 0.0567984 | 0.04507244 | 0.03445945 | 0.0260438 | 0.01492732 | 0.00116511 | 0 | 0 | 0 | 0 | 0 | 0 | 0.007327741 | 0.05082526
1229 | 706.0047 | 0.001324289 | 75 | 689.5 | -539.5 | 0 | 0 | 0 | 0 | 0 | 0 | 0.001018995 | 0.01662049 | 0.02734305 | 0.03818053 | 0.0465658 | 0.06054402 | 0.07026495 | 0.07026495 | 0.07237278 | 0.07768578 | 0.07768578 | 0.07768578 | 0.07768578 | 0.07768578 | 0.07768578 | 0.07768578 | 0.07768578 | 0.07768578 | 0.07768578 | 0.07768578 | 0.07768578 | 0.07768578 | 0.07768578 | 0.07768578 | 0.07768578 | 0.07768578 | 0.07768578 | 0.07768578 | 0.07768578 | 0.07768578 | 0.07768578 | 0.07768578 | 0.07768578 | 0.07768578 | 0.07768578 | 0.07768578 | 0.07768578 | 0.07768578 | 0.07768578 | 0.07768578 | 0.07768578 | 0.07768578 | 0.07768578 | 0.07768578 | 0.06952405 | 0.06901308 | 0.06312272 | 0.05812268 | 0.04639673 | 0.03578374 | 0.02736809 | 0.01625161 | 0.00116511 | 0 | 0 | 0 | 0 | 0 | 0 | 0.006775541 | 0.05373751
1229 | 711.8903 | 0.001335329 | 68 | 682.5 | -546.5 | 0 | 0 | 0 | 0 | 0 | 0 | 0.001018995 | 0.01662049 | 0.02734305 | 0.03818053 | 0.0465658 | 0.06054402 | 0.07160028 | 0.07160028 | 0.07370811 | 0.07902111 | 0.07902111 | 0.07902111 | 0.07902111 | 0.07902111 | 0.07902111 | 0.07902111 | 0.07902111 | 0.07902111 | 0.07902111 | 0.07902111 | 0.07902111 | 0.07902111 | 0.07902111 | 0.07902111 | 0.07902111 | 0.07902111 | 0.07902111 | 0.07902111 | 0.07902111 | 0.07902111 | 0.07902111 | 0.07902111 | 0.07902111 | 0.07902111 | 0.07902111 | 0.07902111 | 0.07902111 | 0.07902111 | 0.07902111 | 0.07902111 | 0.07902111 | 0.07902111 | 0.07902111 | 0.07902111 | 0.07085938 | 0.07034841 | 0.06445805 | 0.05945801 | 0.04773205 | 0.03711907 | 0.02870342 | 0.01758694 | 0.00116511 | 0 | 0 | 0 | 0 | 0 | 0 | 0.007327741 | 0.05082526
1229 | 894.967 | 0.001678736 | 61 | 675.5 | -553.5 | 0 | 0 | 0 | 0 | 0 | 0 | 0.001018995 | 0.01662049 | 0.02734305 | 0.03818053 | 0.0465658 | 0.06054402 | 0.07327902 | 0.07327902 | 0.07538684 | 0.08069984 | 0.08069984 | 0.08069984 | 0.08069984 | 0.08069984 | 0.08069984 | 0.08069984 | 0.08069984 | 0.08069984 | 0.08069984 | 0.08069984 | 0.08069984 | 0.08069984 | 0.08069984 | 0.08069984 | 0.08069984 | 0.08069984 | 0.08069984 | 0.08069984 | 0.08069984 | 0.08069984 | 0.08069984 | 0.08069984 | 0.08069984 | 0.08069984 | 0.08069984 | 0.08069984 | 0.08069984 | 0.08069984 | 0.08069984 | 0.08069984 | 0.08069984 | 0.08069984 | 0.08069984 | 0.08069984 | 0.07253811 | 0.07202714 | 0.06613678 | 0.06113675 | 0.04941079 | 0.0387978 | 0.03038215 | 0.01926568 | 0.00116511 | 0 | 0 | 0 | 0 | 0 | 0 | 0.007420826 | 0.04849724
1229 | 856.332 | 0.001606266 | 54 | 668.5 | -560.5 | 0 | 0 | 0 | 0 | 0 | 0 | 0.001018995 | 0.01662049 | 0.02734305 | 0.03818053 | 0.0465658 | 0.06054402 | 0.07488529 | 0.07488529 | 0.07699311 | 0.08230611 | 0.08230611 | 0.08230611 | 0.08230611 | 0.08230611 | 0.08230611 | 0.08230611 | 0.08230611 | 0.08230611 | 0.08230611 | 0.08230611 | 0.08230611 | 0.08230611 | 0.08230611 | 0.08230611 | 0.08230611 | 0.08230611 | 0.08230611 | 0.08230611 | 0.08230611 | 0.08230611 | 0.08230611 | 0.08230611 | 0.08230611 | 0.08230611 | 0.08230611 | 0.08230611 | 0.08230611 | 0.08230611 | 0.08230611 | 0.08230611 | 0.08230611 | 0.08230611 | 0.08230611 | 0.08230611 | 0.07414438 | 0.07363341 | 0.06774305 | 0.06274302 | 0.05101706 | 0.04040407 | 0.03198842 | 0.02087194 | 0.00116511 | 0 | 0 | 0 | 0 | 0 | 0 | 0.007420826 | 0.04629254
1229 | 844.0725 | 0.00158327 | 47 | 661.5 | -567.5 | 0 | 0 | 0 | 0 | 0 | 0 | 0.001018995 | 0.01662049 | 0.02734305 | 0.03818053 | 0.0465658 | 0.06212729 | 0.07646856 | 0.07646856 | 0.07857638 | 0.08388938 | 0.08388938 | 0.08388938 | 0.08388938 | 0.08388938 | 0.08388938 | 0.08388938 | 0.08388938 | 0.08388938 | 0.08388938 | 0.08388938 | 0.08388938 | 0.08388938 | 0.08388938 | 0.08388938 | 0.08388938 | 0.08388938 | 0.08388938 | 0.08388938 | 0.08388938 | 0.08388938 | 0.08388938 | 0.08388938 | 0.08388938 | 0.08388938 | 0.08388938 | 0.08388938 | 0.08388938 | 0.08388938 | 0.08388938 | 0.08388938 | 0.08388938 | 0.08388938 | 0.08388938 | 0.08388938 | 0.07572765 | 0.07521668 | 0.06932632 | 0.06432629 | 0.05260033 | 0.04198734 | 0.03357169 | 0.02087194 | 0.00116511 | 0 | 0 | 0 | 0 | 0 | 0 | 0.007420826 | 0.04408784
1229 | 620.8318 | 0.001164526 | 40 | 654.5 | -574.5 | 0 | 0 | 0 | 0 | 0 | 0 | 0.001018995 | 0.01662049 | 0.02734305 | 0.03818053 | 0.0465658 | 0.06329182 | 0.07763308 | 0.07763308 | 0.07974091 | 0.08505391 | 0.08505391 | 0.08505391 | 0.08505391 | 0.08505391 | 0.08505391 | 0.08505391 | 0.08505391 | 0.08505391 | 0.08505391 | 0.08505391 | 0.08505391 | 0.08505391 | 0.08505391 | 0.08505391 | 0.08505391 | 0.08505391 | 0.08505391 | 0.08505391 | 0.08505391 | 0.08505391 | 0.08505391 | 0.08505391 | 0.08505391 | 0.08505391 | 0.08505391 | 0.08505391 | 0.08505391 | 0.08505391 | 0.08505391 | 0.08505391 | 0.08505391 | 0.08505391 | 0.08505391 | 0.08505391 | 0.07689218 | 0.07638121 | 0.07049084 | 0.06549081 | 0.05376485 | 0.04315186 | 0.03473622 | 0.02087194 | 0.00116511 | 0 | 0 | 0 | 0 | 0 | 0 | 0.007474498 | 0.04187821
1229 | 591.6817 | 0.001109848 | 30 | 644.5 | -584.5 | 0 | 0 | 0 | 0 | 0 | 0 | 0.001018995 | 0.01662049 | 0.02734305 | 0.03818053 | 0.0465658 | 0.06440167 | 0.07874293 | 0.07874293 | 0.08085075 | 0.08616375 | 0.08616375 | 0.08616375 | 0.08616375 | 0.08616375 | 0.08616375 | 0.08616375 | 0.08616375 | 0.08616375 | 0.08616375 | 0.08616375 | 0.08616375 | 0.08616375 | 0.08616375 | 0.08616375 | 0.08616375 | 0.08616375 | 0.08616375 | 0.08616375 | 0.08616375 | 0.08616375 | 0.08616375 | 0.08616375 | 0.08616375 | 0.08616375 | 0.08616375 | 0.08616375 | 0.08616375 | 0.08616375 | 0.08616375 | 0.08616375 | 0.08616375 | 0.08616375 | 0.08616375 | 0.08616375 | 0.07800203 | 0.07749105 | 0.07160069 | 0.06660066 | 0.0548747 | 0.04426171 | 0.03584606 | 0.02087194 | 0.00116511 | 0 | 0 | 0 | 0 | 0 | 0 | 0.01284174 | 0.03790628
1229 | 740.6302 | 0.001389238 | 20 | 634.5 | -594.5 | 0 | 0 | 0 | 0 | 0 | 0 | 0.001018995 | 0.01662049 | 0.02734305 | 0.03818053 | 0.04795504 | 0.06579091 | 0.08013217 | 0.08013217 | 0.08223999 | 0.08755299 | 0.08755299 | 0.08755299 | 0.08755299 | 0.08755299 | 0.08755299 | 0.08755299 | 0.08755299 | 0.08755299 | 0.08755299 | 0.08755299 | 0.08755299 | 0.08755299 | 0.08755299 | 0.08755299 | 0.08755299 | 0.08755299 | 0.08755299 | 0.08755299 | 0.08755299 | 0.08755299 | 0.08755299 | 0.08755299 | 0.08755299 | 0.08755299 | 0.08755299 | 0.08755299 | 0.08755299 | 0.08755299 | 0.08755299 | 0.08755299 | 0.08755299 | 0.08755299 | 0.08755299 | 0.08755299 | 0.07939126 | 0.07888029 | 0.07298993 | 0.0679899 | 0.05626394 | 0.04565095 | 0.03584606 | 0.02087194 | 0.00116511 | 0 | 0 | 0 | 0 | 0 | 0 | 0.01820897 | 0.03393436
1229 | 732.9147 | 0.001374766 | 10 | 624.5 | -604.5 | 0 | 0 | 0 | 0 | 0 | 0 | 0.001018995 | 0.01662049 | 0.02734305 | 0.03818053 | 0.0493298 | 0.06716567 | 0.08150693 | 0.08150693 | 0.08361476 | 0.08892776 | 0.08892776 | 0.08892776 | 0.08892776 | 0.08892776 | 0.08892776 | 0.08892776 | 0.08892776 | 0.08892776 | 0.08892776 | 0.08892776 | 0.08892776 | 0.08892776 | 0.08892776 | 0.08892776 | 0.08892776 | 0.08892776 | 0.08892776 | 0.08892776 | 0.08892776 | 0.08892776 | 0.08892776 | 0.08892776 | 0.08892776 | 0.08892776 | 0.08892776 | 0.08892776 | 0.08892776 | 0.08892776 | 0.08892776 | 0.08892776 | 0.08892776 | 0.08892776 | 0.08892776 | 0.08892776 | 0.08076603 | 0.08025506 | 0.0743647 | 0.06936466 | 0.0576387 | 0.04702572 | 0.03584606 | 0.02087194 | 0.00116511 | 0 | 0 | 0 | 0 | 0 | 0 | 0.02401827 | 0.02982331
1229 | 788.8627 | 0.00147971 | 0 | 614.5 | -614.5 | 0 | 0 | 0 | 0 | 0 | 0 | 0.001018995 | 0.01662049 | 0.02734305 | 0.03818053 | 0.05080951 | 0.06864538 | 0.08298664 | 0.08298664 | 0.08509447 | 0.09040747 | 0.09040747 | 0.09040747 | 0.09040747 | 0.09040747 | 0.09040747 | 0.09040747 | 0.09040747 | 0.09040747 | 0.09040747 | 0.09040747 | 0.09040747 | 0.09040747 | 0.09040747 | 0.09040747 | 0.09040747 | 0.09040747 | 0.09040747 | 0.09040747 | 0.09040747 | 0.09040747 | 0.09040747 | 0.09040747 | 0.09040747 | 0.09040747 | 0.09040747 | 0.09040747 | 0.09040747 | 0.09040747 | 0.09040747 | 0.09040747 | 0.09040747 | 0.09040747 | 0.09040747 | 0.09040747 | 0.08224574 | 0.08173477 | 0.07584441 | 0.07084437 | 0.05911841 | 0.04702572 | 0.03584606 | 0.02087194 | 0.00116511 | 0 | 0 | 0 | 0 | 0 | 0 | 0.03069337 | 0.02543485
1205 | 453.7955 | 0.0008512076 | -10 | 592.5 | -612.5 | 0 | 0 | 0 | 0 | 0 | 0 | 0.001018995 | 0.01662049 | 0.02734305 | 0.03818053 | 0.05166072 | 0.06949659 | 0.08383785 | 0.08383785 | 0.08594568 | 0.09125868 | 0.09125868 | 0.09125868 | 0.09125868 | 0.09125868 | 0.09125868 | 0.09125868 | 0.09125868 | 0.09125868 | 0.09125868 | 0.09125868 | 0.09125868 | 0.09125868 | 0.09125868 | 0.09125868 | 0.09125868 | 0.09125868 | 0.09125868 | 0.09125868 | 0.09125868 | 0.09125868 | 0.09125868 | 0.09125868 | 0.09125868 | 0.09125868 | 0.09125868 | 0.09125868 | 0.09125868 | 0.09125868 | 0.09125868 | 0.09125868 | 0.09125868 | 0.09125868 | 0.09125868 | 0.09125868 | 0.08309695 | 0.08258598 | 0.07669561 | 0.07169558 | 0.05996962 | 0.04702572 | 0.03584606 | 0.02087194 | 0.00116511 | 0 | 0 | 0 | 0 | 0 | 0 | 0.02935835 | 0.01795006
1224 | 568.668 | 0.00106668 | -20 | 592 | -632 | 0 | 0 | 0 | 0 | 0 | 0 | 0.001018995 | 0.01662049 | 0.02734305 | 0.03924721 | 0.0527274 | 0.07056327 | 0.08490453 | 0.08490453 | 0.08701235 | 0.09232536 | 0.09232536 | 0.09232536 | 0.09232536 | 0.09232536 | 0.09232536 | 0.09232536 | 0.09232536 | 0.09232536 | 0.09232536 | 0.09232536 | 0.09232536 | 0.09232536 | 0.09232536 | 0.09232536 | 0.09232536 | 0.09232536 | 0.09232536 | 0.09232536 | 0.09232536 | 0.09232536 | 0.09232536 | 0.09232536 | 0.09232536 | 0.09232536 | 0.09232536 | 0.09232536 | 0.09232536 | 0.09232536 | 0.09232536 | 0.09232536 | 0.09232536 | 0.09232536 | 0.09232536 | 0.09232536 | 0.08416363 | 0.08365266 | 0.07776229 | 0.07276226 | 0.0610363 | 0.04702572 | 0.03584606 | 0.02087194 | 0.00116511 | 0 | 0 | 0 | 0 | 0 | 0 | 0.04169667 | 0.0178565
1216 | 677.1062 | 0.001270083 | -30 | 578 | -638 | 0 | 0 | 0 | 0 | 0 | 0 | 0.001018995 | 0.01662049 | 0.02734305 | 0.0405173 | 0.05399748 | 0.07183335 | 0.08617461 | 0.08617461 | 0.08828244 | 0.09359544 | 0.09359544 | 0.09359544 | 0.09359544 | 0.09359544 | 0.09359544 | 0.09359544 | 0.09359544 | 0.09359544 | 0.09359544 | 0.09359544 | 0.09359544 | 0.09359544 | 0.09359544 | 0.09359544 | 0.09359544 | 0.09359544 | 0.09359544 | 0.09359544 | 0.09359544 | 0.09359544 | 0.09359544 | 0.09359544 | 0.09359544 | 0.09359544 | 0.09359544 | 0.09359544 | 0.09359544 | 0.09359544 | 0.09359544 | 0.09359544 | 0.09359544 | 0.09359544 | 0.09359544 | 0.09359544 | 0.08543371 | 0.08492274 | 0.07903238 | 0.07403235 | 0.0610363 | 0.04702572 | 0.03584606 | 0.02087194 | 0.00116511 | 0 | 0 | 0 | 0 | 0 | 0 | 0.04472366 | 0.01523672
1216 | 705.5579 | 0.001323451 | -40 | 568 | -648 | 0 | 0 | 0 | 0 | 0 | 0 | 0.001018995 | 0.01662049 | 0.0286665 | 0.04184075 | 0.05532094 | 0.07315681 | 0.08749807 | 0.08749807 | 0.08960589 | 0.09491889 | 0.09491889 | 0.09491889 | 0.09491889 | 0.09491889 | 0.09491889 | 0.09491889 | 0.09491889 | 0.09491889 | 0.09491889 | 0.09491889 | 0.09491889 | 0.09491889 | 0.09491889 | 0.09491889 | 0.09491889 | 0.09491889 | 0.09491889 | 0.09491889 | 0.09491889 | 0.09491889 | 0.09491889 | 0.09491889 | 0.09491889 | 0.09491889 | 0.09491889 | 0.09491889 | 0.09491889 | 0.09491889 | 0.09491889 | 0.09491889 | 0.09491889 | 0.09491889 | 0.09491889 | 0.09491889 | 0.08675716 | 0.08624619 | 0.08035583 | 0.0753558 | 0.0610363 | 0.04702572 | 0.03584606 | 0.02087194 | 0.00116511 | 0 | 0 | 0 | 0 | 0 | 0 | 0.04976864 | 0.0131522
1216 | 673.5378 | 0.00126339 | -47 | 561 | -655 | 0 | 0 | 0 | 0 | 0 | 0 | 0.001018995 | 0.01662049 | 0.02992989 | 0.04310414 | 0.05658433 | 0.07442019 | 0.08876146 | 0.08876146 | 0.09086928 | 0.09618228 | 0.09618228 | 0.09618228 | 0.09618228 | 0.09618228 | 0.09618228 | 0.09618228 | 0.09618228 | 0.09618228 | 0.09618228 | 0.09618228 | 0.09618228 | 0.09618228 | 0.09618228 | 0.09618228 | 0.09618228 | 0.09618228 | 0.09618228 | 0.09618228 | 0.09618228 | 0.09618228 | 0.09618228 | 0.09618228 | 0.09618228 | 0.09618228 | 0.09618228 | 0.09618228 | 0.09618228 | 0.09618228 | 0.09618228 | 0.09618228 | 0.09618228 | 0.09618228 | 0.09618228 | 0.09618228 | 0.08802055 | 0.08750958 | 0.08161922 | 0.0753558 | 0.0610363 | 0.04702572 | 0.03584606 | 0.02087194 | 0.00116511 | 0 | 0 | 0 | 0 | 0 | 0 | 0.05329508 | 0.01160906
1216 | 685.3074 | 0.001285466 | -54 | 554 | -662 | 0 | 0 | 0 | 0 | 0 | 0 | 0.001018995 | 0.01662049 | 0.03121536 | 0.0443896 | 0.05786979 | 0.07570566 | 0.09004692 | 0.09004692 | 0.09215475 | 0.09746775 | 0.09746775 | 0.09746775 | 0.09746775 | 0.09746775 | 0.09746775 | 0.09746775 | 0.09746775 | 0.09746775 | 0.09746775 | 0.09746775 | 0.09746775 | 0.09746775 | 0.09746775 | 0.09746775 | 0.09746775 | 0.09746775 | 0.09746775 | 0.09746775 | 0.09746775 | 0.09746775 | 0.09746775 | 0.09746775 | 0.09746775 | 0.09746775 | 0.09746775 | 0.09746775 | 0.09746775 | 0.09746775 | 0.09746775 | 0.09746775 | 0.09746775 | 0.09746775 | 0.09746775 | 0.09746775 | 0.08930602 | 0.08879505 | 0.08290468 | 0.0753558 | 0.0610363 | 0.04702572 | 0.03584606 | 0.02087194 | 0.00116511 | 0 | 0 | 0 | 0 | 0 | 0 | 0.05674642 | 0.01006593
1205 | 473.7549 | 0.0008886464 | -61 | 541.5 | -663.5 | 0 | 0 | 0 | 0 | 0 | 0 | 0.001018995 | 0.01662049 | 0.03210401 | 0.04527825 | 0.05875844 | 0.07659431 | 0.09093557 | 0.09093557 | 0.09304339 | 0.09835639 | 0.09835639 | 0.09835639 | 0.09835639 | 0.09835639 | 0.09835639 | 0.09835639 | 0.09835639 | 0.09835639 | 0.09835639 | 0.09835639 | 0.09835639 | 0.09835639 | 0.09835639 | 0.09835639 | 0.09835639 | 0.09835639 | 0.09835639 | 0.09835639 | 0.09835639 | 0.09835639 | 0.09835639 | 0.09835639 | 0.09835639 | 0.09835639 | 0.09835639 | 0.09835639 | 0.09835639 | 0.09835639 | 0.09835639 | 0.09835639 | 0.09835639 | 0.09835639 | 0.09835639 | 0.09835639 | 0.09019466 | 0.08968369 | 0.08379333 | 0.0753558 | 0.0610363 | 0.04702572 | 0.03584606 | 0.02087194 | 0.00116511 | 0 | 0 | 0 | 0 | 0 | 0 | 0.05748599 | 0.008554519
1205 | 465.076 | 0.0008723669 | -68 | 534.5 | -670.5 | 0 | 0 | 0 | 0 | 0 | 0 | 0.001018995 | 0.01749286 | 0.03297637 | 0.04615062 | 0.05963081 | 0.07746667 | 0.09180793 | 0.09180793 | 0.09391576 | 0.09922876 | 0.09922876 | 0.09922876 | 0.09922876 | 0.09922876 | 0.09922876 | 0.09922876 | 0.09922876 | 0.09922876 | 0.09922876 | 0.09922876 | 0.09922876 | 0.09922876 | 0.09922876 | 0.09922876 | 0.09922876 | 0.09922876 | 0.09922876 | 0.09922876 | 0.09922876 | 0.09922876 | 0.09922876 | 0.09922876 | 0.09922876 | 0.09922876 | 0.09922876 | 0.09922876 | 0.09922876 | 0.09922876 | 0.09922876 | 0.09922876 | 0.09922876 | 0.09922876 | 0.09922876 | 0.09922876 | 0.09106703 | 0.09055606 | 0.0846657 | 0.0753558 | 0.0610363 | 0.04702572 | 0.03584606 | 0.02087194 | 0.00116511 | 0 | 0 | 0 | 0 | 0 | 0 | 0.06093733 | 0.008420657
1165 | 635.8199 | 0.00119264 | -75 | 507.5 | -657.5 | 0 | 0 | 0 | 0 | 0 | 0 | 0.001018995 | 0.01749286 | 0.03416901 | 0.04734326 | 0.06082345 | 0.07865931 | 0.09300058 | 0.09300058 | 0.0951084 | 0.1004214 | 0.1004214 | 0.1004214 | 0.1004214 | 0.1004214 | 0.1004214 | 0.1004214 | 0.1004214 | 0.1004214 | 0.1004214 | 0.1004214 | 0.1004214 | 0.1004214 | 0.1004214 | 0.1004214 | 0.1004214 | 0.1004214 | 0.1004214 | 0.1004214 | 0.1004214 | 0.1004214 | 0.1004214 | 0.1004214 | 0.1004214 | 0.1004214 | 0.1004214 | 0.1004214 | 0.1004214 | 0.1004214 | 0.1004214 | 0.1004214 | 0.1004214 | 0.1004214 | 0.1004214 | 0.1004214 | 0.09225967 | 0.09055606 | 0.0846657 | 0.0753558 | 0.0610363 | 0.04702572 | 0.03584606 | 0.02087194 | 0.00116511 | 0 | 0 | 0 | 0 | 0 | 0 | 0.0545277 | 0.00405032
1165 | 657.687 | 0.001233657 | -68 | 514.5 | -650.5 | 0 | 0 | 0 | 0 | 0 | 0 | 0.001018995 | 0.01749286 | 0.03540267 | 0.04857692 | 0.0620571 | 0.07989297 | 0.09423423 | 0.09423423 | 0.09634206 | 0.1016551 | 0.1016551 | 0.1016551 | 0.1016551 | 0.1016551 | 0.1016551 | 0.1016551 | 0.1016551 | 0.1016551 | 0.1016551 | 0.1016551 | 0.1016551 | 0.1016551 | 0.1016551 | 0.1016551 | 0.1016551 | 0.1016551 | 0.1016551 | 0.1016551 | 0.1016551 | 0.1016551 | 0.1016551 | 0.1016551 | 0.1016551 | 0.1016551 | 0.1016551 | 0.1016551 | 0.1016551 | 0.1016551 | 0.1016551 | 0.1016551 | 0.1016551 | 0.1016551 | 0.1016551 | 0.1016551 | 0.09349333 | 0.09178972 | 0.0846657 | 0.0753558 | 0.0610363 | 0.04702572 | 0.03584606 | 0.02087194 | 0.00116511 | 0 | 0 | 0 | 0 | 0 | 0 | 0.05102988 | 0.006188497
1165 | 625.517 | 0.001173314 | -61 | 521.5 | -643.5 | 0 | 0 | 0 | 0 | 0 | 0 | 0.001018995 | 0.01749286 | 0.03657599 | 0.04975023 | 0.06323042 | 0.08106629 | 0.09540755 | 0.09540755 | 0.09751537 | 0.1028284 | 0.1028284 | 0.1028284 | 0.1028284 | 0.1028284 | 0.1028284 | 0.1028284 | 0.1028284 | 0.1028284 | 0.1028284 | 0.1028284 | 0.1028284 | 0.1028284 | 0.1028284 | 0.1028284 | 0.1028284 | 0.1028284 | 0.1028284 | 0.1028284 | 0.1028284 | 0.1028284 | 0.1028284 | 0.1028284 | 0.1028284 | 0.1028284 | 0.1028284 | 0.1028284 | 0.1028284 | 0.1028284 | 0.1028284 | 0.1028284 | 0.1028284 | 0.1028284 | 0.1028284 | 0.1028284 | 0.09466664 | 0.09296303 | 0.0846657 | 0.0753558 | 0.0610363 | 0.04702572 | 0.03584606 | 0.02087194 | 0.00116511 | 0 | 0 | 0 | 0 | 0 | 0 | 0.04749839 | 0.008196159
1165 | 647.7007 | 0.001214926 | -54 | 528.5 | -636.5 | 0 | 0 | 0 | 0 | 0 | 0 | 0.001018995 | 0.01749286 | 0.03657599 | 0.05096516 | 0.06444534 | 0.08228121 | 0.09662247 | 0.09662247 | 0.0987303 | 0.1040433 | 0.1040433 | 0.1040433 | 0.1040433 | 0.1040433 | 0.1040433 | 0.1040433 | 0.1040433 | 0.1040433 | 0.1040433 | 0.1040433 | 0.1040433 | 0.1040433 | 0.1040433 | 0.1040433 | 0.1040433 | 0.1040433 | 0.1040433 | 0.1040433 | 0.1040433 | 0.1040433 | 0.1040433 | 0.1040433 | 0.1040433 | 0.1040433 | 0.1040433 | 0.1040433 | 0.1040433 | 0.1040433 | 0.1040433 | 0.1040433 | 0.1040433 | 0.1040433 | 0.1040433 | 0.1040433 | 0.09588157 | 0.09417796 | 0.0846657 | 0.0753558 | 0.0610363 | 0.04702572 | 0.03584606 | 0.02087194 | 0.00116511 | 0 | 0 | 0 | 0 | 0 | 0 | 0.04396691 | 0.008642464
1158 | 694.6424 | 0.001302977 | -47 | 532 | -626 | 0 | 0 | 0 | 0 | 0 | 0 | 0.001018995 | 0.01749286 | 0.03657599 | 0.05226813 | 0.06574832 | 0.08358419 | 0.09792545 | 0.09792545 | 0.1000333 | 0.1053463 | 0.1053463 | 0.1053463 | 0.1053463 | 0.1053463 | 0.1053463 | 0.1053463 | 0.1053463 | 0.1053463 | 0.1053463 | 0.1053463 | 0.1053463 | 0.1053463 | 0.1053463 | 0.1053463 | 0.1053463 | 0.1053463 | 0.1053463 | 0.1053463 | 0.1053463 | 0.1053463 | 0.1053463 | 0.1053463 | 0.1053463 | 0.1053463 | 0.1053463 | 0.1053463 | 0.1053463 | 0.1053463 | 0.1053463 | 0.1053463 | 0.1053463 | 0.1053463 | 0.1053463 | 0.1053463 | 0.09718454 | 0.09548093 | 0.0846657 | 0.0753558 | 0.0610363 | 0.04702572 | 0.03584606 | 0.02087194 | 0.00116511 | 0 | 0 | 0 | 0 | 0 | 0 | 0.03836974 | 0.008865617
1119 | 828.8449 | 0.001554707 | -40 | 519.5 | -599.5 | 0 | 0 | 0 | 0 | 0 | 0 | 0.001018995 | 0.01749286 | 0.03657599 | 0.05226813 | 0.06730303 | 0.0851389 | 0.09948016 | 0.09948016 | 0.101588 | 0.106901 | 0.106901 | 0.106901 | 0.106901 | 0.106901 | 0.106901 | 0.106901 | 0.106901 | 0.106901 | 0.106901 | 0.106901 | 0.106901 | 0.106901 | 0.106901 | 0.106901 | 0.106901 | 0.106901 | 0.106901 | 0.106901 | 0.106901 | 0.106901 | 0.106901 | 0.106901 | 0.106901 | 0.106901 | 0.106901 | 0.106901 | 0.106901 | 0.106901 | 0.106901 | 0.106901 | 0.106901 | 0.106901 | 0.106901 | 0.106901 | 0.09873925 | 0.09703564 | 0.0846657 | 0.0753558 | 0.0610363 | 0.04702572 | 0.03584606 | 0.02087194 | 0.00116511 | 0 | 0 | 0 | 0 | 0 | 0 | 0.02089259 | 0.007715767
1084 | 554.1695 | 0.001039484 | -30 | 512 | -572 | 0 | 0 | 0 | 0 | 0 | 0 | 0.001018995 | 0.01749286 | 0.03657599 | 0.05226813 | 0.06730303 | 0.08617838 | 0.1005196 | 0.1005196 | 0.1026275 | 0.1079405 | 0.1079405 | 0.1079405 | 0.1079405 | 0.1079405 | 0.1079405 | 0.1079405 | 0.1079405 | 0.1079405 | 0.1079405 | 0.1079405 | 0.1079405 | 0.1079405 | 0.1079405 | 0.1079405 | 0.1079405 | 0.1079405 | 0.1079405 | 0.1079405 | 0.1079405 | 0.1079405 | 0.1079405 | 0.1079405 | 0.1079405 | 0.1079405 | 0.1079405 | 0.1079405 | 0.1079405 | 0.1079405 | 0.1079405 | 0.1079405 | 0.1079405 | 0.1079405 | 0.1079405 | 0.1079405 | 0.09977874 | 0.09807513 | 0.0846657 | 0.0753558 | 0.0610363 | 0.04702572 | 0.03584606 | 0.02087194 | 0.00116511 | 0 | 0 | 0 | 0 | 0 | 0 | 0.007420826 | 0.005424862
1081 | 425.0004 | 0.0007971952 | -20 | 520.5 | -560.5 | 0 | 0 | 0 | 0 | 0 | 0 | 0.001018995 | 0.01749286 | 0.03657599 | 0.05226813 | 0.06730303 | 0.08617838 | 0.1013168 | 0.1013168 | 0.1034247 | 0.1087377 | 0.1087377 | 0.1087377 | 0.1087377 | 0.1087377 | 0.1087377 | 0.1087377 | 0.1087377 | 0.1087377 | 0.1087377 | 0.1087377 | 0.1087377 | 0.1087377 | 0.1087377 | 0.1087377 | 0.1087377 | 0.1087377 | 0.1087377 | 0.1087377 | 0.1087377 | 0.1087377 | 0.1087377 | 0.1087377 | 0.1087377 | 0.1087377 | 0.1087377 | 0.1087377 | 0.1087377 | 0.1087377 | 0.1087377 | 0.1087377 | 0.1087377 | 0.1087377 | 0.1087377 | 0.1087377 | 0.1005759 | 0.09887232 | 0.0846657 | 0.0753558 | 0.0610363 | 0.04702572 | 0.03584606 | 0.02087194 | 0.00116511 | 0 | 0 | 0 | 0 | 0 | 0 | 0.007420826 | 0.008021221
1067 | 525.0749 | 0.0009849101 | -10 | 523.5 | -543.5 | 0 | 0 | 0 | 0 | 0 | 0 | 0.001018995 | 0.01749286 | 0.03657599 | 0.05226813 | 0.06730303 | 0.08617838 | 0.1023017 | 0.1023017 | 0.1044096 | 0.1097226 | 0.1097226 | 0.1097226 | 0.1097226 | 0.1097226 | 0.1097226 | 0.1097226 | 0.1097226 | 0.1097226 | 0.1097226 | 0.1097226 | 0.1097226 | 0.1097226 | 0.1097226 | 0.1097226 | 0.1097226 | 0.1097226 | 0.1097226 | 0.1097226 | 0.1097226 | 0.1097226 | 0.1097226 | 0.1097226 | 0.1097226 | 0.1097226 | 0.1097226 | 0.1097226 | 0.1097226 | 0.1097226 | 0.1097226 | 0.1097226 | 0.1097226 | 0.1097226 | 0.1097226 | 0.1097226 | 0.1015608 | 0.09985723 | 0.0846657 | 0.0753558 | 0.0610363 | 0.04702572 | 0.03584606 | 0.02087194 | 0.00116511 | 0 | 0 | 0 | 0 | 0 | 0 | 0.007091084 | 0.008323675
1057 | 452.3919 | 0.0008485749 | 0 | 528.5 | -528.5 | 0 | 0 | 0 | 0 | 0 | 0 | 0.001018995 | 0.01749286 | 0.03657599 | 0.05226813 | 0.06730303 | 0.08617838 | 0.1023017 | 0.1031503 | 0.1052581 | 0.1105711 | 0.1105711 | 0.1105711 | 0.1105711 | 0.1105711 | 0.1105711 | 0.1105711 | 0.1105711 | 0.1105711 | 0.1105711 | 0.1105711 | 0.1105711 | 0.1105711 | 0.1105711 | 0.1105711 | 0.1105711 | 0.1105711 | 0.1105711 | 0.1105711 | 0.1105711 | 0.1105711 | 0.1105711 | 0.1105711 | 0.1105711 | 0.1105711 | 0.1105711 | 0.1105711 | 0.1105711 | 0.1105711 | 0.1105711 | 0.1105711 | 0.1105711 | 0.1105711 | 0.1105711 | 0.1105711 | 0.1024094 | 0.1007058 | 0.0846657 | 0.0753558 | 0.0610363 | 0.04702572 | 0.03584606 | 0.02087194 | 0.00116511 | 0 | 0 | 0 | 0 | 0 | 0 | 0.0059078 | 0.008642464
1070 | 480.963 | 0.0009021671 | 10 | 545 | -525 | 0 | 0 | 0 | 0 | 0 | 0 | 0.001018995 | 0.01749286 | 0.03657599 | 0.05226813 | 0.06730303 | 0.08617838 | 0.1023017 | 0.1040525 | 0.1061603 | 0.1114733 | 0.1114733 | 0.1114733 | 0.1114733 | 0.1114733 | 0.1114733 | 0.1114733 | 0.1114733 | 0.1114733 | 0.1114733 | 0.1114733 | 0.1114733 | 0.1114733 | 0.1114733 | 0.1114733 | 0.1114733 | 0.1114733 | 0.1114733 | 0.1114733 | 0.1114733 | 0.1114733 | 0.1114733 | 0.1114733 | 0.1114733 | 0.1114733 | 0.1114733 | 0.1114733 | 0.1114733 | 0.1114733 | 0.1114733 | 0.1114733 | 0.1114733 | 0.1114733 | 0.1114733 | 0.1114733 | 0.1033116 | 0.101608 | 0.08556786 | 0.0753558 | 0.0610363 | 0.04702572 | 0.03584606 | 0.02087194 | 0.00116511 | 0 | 0 | 0 | 0 | 0 | 0 | 0.0056317 | 0.009694469
1070 | 485.5256 | 0.0009107254 | 20 | 555 | -515 | 0 | 0 | 0 | 0 | 0 | 0 | 0.001018995 | 0.01749286 | 0.03657599 | 0.05226813 | 0.06730303 | 0.08617838 | 0.1023017 | 0.1049632 | 0.107071 | 0.112384 | 0.112384 | 0.112384 | 0.112384 | 0.112384 | 0.112384 | 0.112384 | 0.112384 | 0.112384 | 0.112384 | 0.112384 | 0.112384 | 0.112384 | 0.112384 | 0.112384 | 0.112384 | 0.112384 | 0.112384 | 0.112384 | 0.112384 | 0.112384 | 0.112384 | 0.112384 | 0.112384 | 0.112384 | 0.112384 | 0.112384 | 0.112384 | 0.112384 | 0.112384 | 0.112384 | 0.112384 | 0.112384 | 0.112384 | 0.112384 | 0.1042223 | 0.1025187 | 0.08647859 | 0.0753558 | 0.0610363 | 0.04702572 | 0.03584606 | 0.02087194 | 0.00116511 | 0 | 0 | 0 | 0 | 0 | 0 | 0.004127916 | 0.01425956
962 | 785.3382 | 0.001473099 | 30 | 511 | -451 | 0 | 0 | 0 | 0 | 0 | 0 | 0.001018995 | 0.01749286 | 0.03657599 | 0.05226813 | 0.06730303 | 0.08617838 | 0.1023017 | 0.1049632 | 0.107071 | 0.112384 | 0.1138571 | 0.1138571 | 0.1138571 | 0.1138571 | 0.1138571 | 0.1138571 | 0.1138571 | 0.1138571 | 0.1138571 | 0.1138571 | 0.1138571 | 0.1138571 | 0.1138571 | 0.1138571 | 0.1138571 | 0.1138571 | 0.1138571 | 0.1138571 | 0.1138571 | 0.1138571 | 0.1138571 | 0.1138571 | 0.1138571 | 0.1138571 | 0.1138571 | 0.1138571 | 0.1138571 | 0.1138571 | 0.1138571 | 0.1138571 | 0.1138571 | 0.1138571 | 0.1138571 | 0.1138571 | 0.1056954 | 0.1039918 | 0.08647859 | 0.0753558 | 0.0610363 | 0.04702572 | 0.03584606 | 0.02087194 | 0.00116511 | 0 | 0 | 0 | 0 | 0 | 0 | 0 | 0.005119408
962 | 774.1374 | 0.001452089 | 40 | 521 | -441 | 0 | 0 | 0 | 0 | 0 | 0 | 0.001018995 | 0.01749286 | 0.03657599 | 0.05226813 | 0.06730303 | 0.08617838 | 0.1023017 | 0.1049632 | 0.107071 | 0.112384 | 0.1153092 | 0.1153092 | 0.1153092 | 0.1153092 | 0.1153092 | 0.1153092 | 0.1153092 | 0.1153092 | 0.1153092 | 0.1153092 | 0.1153092 | 0.1153092 | 0.1153092 | 0.1153092 | 0.1153092 | 0.1153092 | 0.1153092 | 0.1153092 | 0.1153092 | 0.1153092 | 0.1153092 | 0.1153092 | 0.1153092 | 0.1153092 | 0.1153092 | 0.1153092 | 0.1153092 | 0.1153092 | 0.1153092 | 0.1153092 | 0.1153092 | 0.1153092 | 0.1153092 | 0.1153092 | 0.1071475 | 0.1054439 | 0.08647859 | 0.0753558 | 0.0610363 | 0.04702572 | 0.03584606 | 0.02087194 | 0.00116511 | 0 | 0 | 0 | 0 | 0 | 0 | 0 | 0.00816428
962 | 830.7811 | 0.001558339 | 47 | 528 | -434 | 0 | 0 | 0 | 0 | 0 | 0 | 0.001018995 | 0.01749286 | 0.03657599 | 0.05226813 | 0.06730303 | 0.08617838 | 0.1023017 | 0.1049632 | 0.107071 | 0.112384 | 0.1168676 | 0.1168676 | 0.1168676 | 0.1168676 | 0.1168676 | 0.1168676 | 0.1168676 | 0.1168676 | 0.1168676 | 0.1168676 | 0.1168676 | 0.1168676 | 0.1168676 | 0.1168676 | 0.1168676 | 0.1168676 | 0.1168676 | 0.1168676 | 0.1168676 | 0.1168676 | 0.1168676 | 0.1168676 | 0.1168676 | 0.1168676 | 0.1168676 | 0.1168676 | 0.1168676 | 0.1168676 | 0.1168676 | 0.1168676 | 0.1168676 | 0.1168676 | 0.1168676 | 0.1168676 | 0.1087058 | 0.1070022 | 0.08647859 | 0.0753558 | 0.0610363 | 0.04702572 | 0.03584606 | 0.02087194 | 0.00116511 | 0 | 0 | 0 | 0 | 0 | 0 | 0 | 0.008610585
962 | 800.6456 | 0.001501812 | 54 | 535 | -427 | 0 | 0 | 0 | 0 | 0 | 0 | 0.001018995 | 0.01749286 | 0.03657599 | 0.05226813 | 0.06730303 | 0.08617838 | 0.1023017 | 0.1049632 | 0.107071 | 0.112384 | 0.1168676 | 0.1183694 | 0.1183694 | 0.1183694 | 0.1183694 | 0.1183694 | 0.1183694 | 0.1183694 | 0.1183694 | 0.1183694 | 0.1183694 | 0.1183694 | 0.1183694 | 0.1183694 | 0.1183694 | 0.1183694 | 0.1183694 | 0.1183694 | 0.1183694 | 0.1183694 | 0.1183694 | 0.1183694 | 0.1183694 | 0.1183694 | 0.1183694 | 0.1183694 | 0.1183694 | 0.1183694 | 0.1183694 | 0.1183694 | 0.1183694 | 0.1183694 | 0.1183694 | 0.1183694 | 0.1102076 | 0.108504 | 0.0879804 | 0.0753558 | 0.0610363 | 0.04702572 | 0.03584606 | 0.02087194 | 0.00116511 | 0 | 0 | 0 | 0 | 0 | 0 | 0 | 0.00905689
962 | 796.6151 | 0.001494252 | 61 | 542 | -420 | 0 | 0 | 0 | 0 | 0 | 0 | 0.001018995 | 0.01749286 | 0.03657599 | 0.05226813 | 0.06730303 | 0.08617838 | 0.1023017 | 0.1049632 | 0.107071 | 0.112384 | 0.1168676 | 0.1198636 | 0.1198636 | 0.1198636 | 0.1198636 | 0.1198636 | 0.1198636 | 0.1198636 | 0.1198636 | 0.1198636 | 0.1198636 | 0.1198636 | 0.1198636 | 0.1198636 | 0.1198636 | 0.1198636 | 0.1198636 | 0.1198636 | 0.1198636 | 0.1198636 | 0.1198636 | 0.1198636 | 0.1198636 | 0.1198636 | 0.1198636 | 0.1198636 | 0.1198636 | 0.1198636 | 0.1198636 | 0.1198636 | 0.1198636 | 0.1198636 | 0.1198636 | 0.1198636 | 0.1117019 | 0.1099983 | 0.08947465 | 0.0753558 | 0.0610363 | 0.04702572 | 0.03584606 | 0.02087194 | 0.00116511 | 0 | 0 | 0 | 0 | 0 | 0 | 0 | 0.009503196
962 | 830.0014 | 0.001556876 | 68 | 549 | -413 | 0 | 0 | 0 | 0 | 0 | 0 | 0.001018995 | 0.01749286 | 0.03657599 | 0.05226813 | 0.06730303 | 0.08617838 | 0.1023017 | 0.1049632 | 0.107071 | 0.112384 | 0.1168676 | 0.1214205 | 0.1214205 | 0.1214205 | 0.1214205 | 0.1214205 | 0.1214205 | 0.1214205 | 0.1214205 | 0.1214205 | 0.1214205 | 0.1214205 | 0.1214205 | 0.1214205 | 0.1214205 | 0.1214205 | 0.1214205 | 0.1214205 | 0.1214205 | 0.1214205 | 0.1214205 | 0.1214205 | 0.1214205 | 0.1214205 | 0.1214205 | 0.1214205 | 0.1214205 | 0.1214205 | 0.1214205 | 0.1214205 | 0.1214205 | 0.1214205 | 0.1214205 | 0.1214205 | 0.1132588 | 0.1115552 | 0.09103153 | 0.0753558 | 0.0610363 | 0.04702572 | 0.03584606 | 0.02087194 | 0.00116511 | 0 | 0 | 0 | 0 | 0 | 0 | 0 | 0.01087923
962 | 783.3998 | 0.001469463 | 75 | 556 | -406 | 0 | 0 | 0 | 0 | 0 | 0 | 0.001018995 | 0.01749286 | 0.03657599 | 0.05226813 | 0.06730303 | 0.08617838 | 0.1023017 | 0.1049632 | 0.107071 | 0.112384 | 0.1168676 | 0.12289 | 0.12289 | 0.12289 | 0.12289 | 0.12289 | 0.12289 | 0.12289 | 0.12289 | 0.12289 | 0.12289 | 0.12289 | 0.12289 | 0.12289 | 0.12289 | 0.12289 | 0.12289 | 0.12289 | 0.12289 | 0.12289 | 0.12289 | 0.12289 | 0.12289 | 0.12289 | 0.12289 | 0.12289 | 0.12289 | 0.12289 | 0.12289 | 0.12289 | 0.12289 | 0.12289 | 0.12289 | 0.12289 | 0.1147282 | 0.1130246 | 0.09250099 | 0.0753558 | 0.0610363 | 0.04702572 | 0.03584606 | 0.02087194 | 0.00116511 | 0 | 0 | 0 | 0 | 0 | 0 | 0 | 0.01625593
962 | 840.2662 | 0.001576131 | 68 | 549 | -413 | 0 | 0 | 0 | 0 | 0 | 0 | 0.001018995 | 0.01749286 | 0.03657599 | 0.05226813 | 0.06730303 | 0.08617838 | 0.1023017 | 0.1049632 | 0.107071 | 0.112384 | 0.1168676 | 0.1244661 | 0.1244661 | 0.1244661 | 0.1244661 | 0.1244661 | 0.1244661 | 0.1244661 | 0.1244661 | 0.1244661 | 0.1244661 | 0.1244661 | 0.1244661 | 0.1244661 | 0.1244661 | 0.1244661 | 0.1244661 | 0.1244661 | 0.1244661 | 0.1244661 | 0.1244661 | 0.1244661 | 0.1244661 | 0.1244661 | 0.1244661 | 0.1244661 | 0.1244661 | 0.1244661 | 0.1244661 | 0.1244661 | 0.1244661 | 0.1244661 | 0.1244661 | 0.1244661 | 0.1163044 | 0.1146008 | 0.09407712 | 0.0753558 | 0.0610363 | 0.04702572 | 0.03584606 | 0.02087194 | 0.00116511 | 0 | 0 | 0 | 0 | 0 | 0 | 0 | 0.01087923
962 | 835.9544 | 0.001568043 | 61 | 542 | -420 | 0 | 0 | 0 | 0 | 0 | 0 | 0.001018995 | 0.01749286 | 0.03657599 | 0.05226813 | 0.06730303 | 0.08617838 | 0.1023017 | 0.1049632 | 0.107071 | 0.112384 | 0.1168676 | 0.1260341 | 0.1260341 | 0.1260341 | 0.1260341 | 0.1260341 | 0.1260341 | 0.1260341 | 0.1260341 | 0.1260341 | 0.1260341 | 0.1260341 | 0.1260341 | 0.1260341 | 0.1260341 | 0.1260341 | 0.1260341 | 0.1260341 | 0.1260341 | 0.1260341 | 0.1260341 | 0.1260341 | 0.1260341 | 0.1260341 | 0.1260341 | 0.1260341 | 0.1260341 | 0.1260341 | 0.1260341 | 0.1260341 | 0.1260341 | 0.1260341 | 0.1260341 | 0.1260341 | 0.1178724 | 0.1161688 | 0.09564517 | 0.0753558 | 0.0610363 | 0.04702572 | 0.03584606 | 0.02087194 | 0.00116511 | 0 | 0 | 0 | 0 | 0 | 0 | 0 | 0.009503196
962 | 830.4783 | 0.001557771 | 54 | 535 | -427 | 0 | 0 | 0 | 0 | 0 | 0 | 0.001018995 | 0.01749286 | 0.03657599 | 0.05226813 | 0.06730303 | 0.08617838 | 0.1023017 | 0.1049632 | 0.107071 | 0.112384 | 0.1168676 | 0.1275919 | 0.1275919 | 0.1275919 | 0.1275919 | 0.1275919 | 0.1275919 | 0.1275919 | 0.1275919 | 0.1275919 | 0.1275919 | 0.1275919 | 0.1275919 | 0.1275919 | 0.1275919 | 0.1275919 | 0.1275919 | 0.1275919 | 0.1275919 | 0.1275919 | 0.1275919 | 0.1275919 | 0.1275919 | 0.1275919 | 0.1275919 | 0.1275919 | 0.1275919 | 0.1275919 | 0.1275919 | 0.1275919 | 0.1275919 | 0.1275919 | 0.1275919 | 0.1275919 | 0.1194302 | 0.1177266 | 0.09720294 | 0.0753558 | 0.0610363 | 0.04702572 | 0.03584606 | 0.02087194 | 0.00116511 | 0 | 0 | 0 | 0 | 0 | 0 | 0 | 0.00905689
962 | 813.3769 | 0.001525693 | 47 | 528 | -434 | 0 | 0 | 0 | 0 | 0 | 0 | 0.001018995 | 0.01749286 | 0.03657599 | 0.05226813 | 0.06730303 | 0.08617838 | 0.1023017 | 0.1049632 | 0.107071 | 0.112384 | 0.1183933 | 0.1291176 | 0.1291176 | 0.1291176 | 0.1291176 | 0.1291176 | 0.1291176 | 0.1291176 | 0.1291176 | 0.1291176 | 0.1291176 | 0.1291176 | 0.1291176 | 0.1291176 | 0.1291176 | 0.1291176 | 0.1291176 | 0.1291176 | 0.1291176 | 0.1291176 | 0.1291176 | 0.1291176 | 0.1291176 | 0.1291176 | 0.1291176 | 0.1291176 | 0.1291176 | 0.1291176 | 0.1291176 | 0.1291176 | 0.1291176 | 0.1291176 | 0.1291176 | 0.1291176 | 0.1209559 | 0.1192523 | 0.09720294 | 0.0753558 | 0.0610363 | 0.04702572 | 0.03584606 | 0.02087194 | 0.00116511 | 0 | 0 | 0 | 0 | 0 | 0 | 0 | 0.008610585
962 | 784.3631 | 0.00147127 | 40 | 521 | -441 | 0 | 0 | 0 | 0 | 0 | 0 | 0.001018995 | 0.01749286 | 0.03657599 | 0.05226813 | 0.06730303 | 0.08617838 | 0.1023017 | 0.1049632 | 0.107071 | 0.112384 | 0.1198645 | 0.1305889 | 0.1305889 | 0.1305889 | 0.1305889 | 0.1305889 | 0.1305889 | 0.1305889 | 0.1305889 | 0.1305889 | 0.1305889 | 0.1305889 | 0.1305889 | 0.1305889 | 0.1305889 | 0.1305889 | 0.1305889 | 0.1305889 | 0.1305889 | 0.1305889 | 0.1305889 | 0.1305889 | 0.1305889 | 0.1305889 | 0.1305889 | 0.1305889 | 0.1305889 | 0.1305889 | 0.1305889 | 0.1305889 | 0.1305889 | 0.1305889 | 0.1305889 | 0.1305889 | 0.1224271 | 0.1207235 | 0.09720294 | 0.0753558 | 0.0610363 | 0.04702572 | 0.03584606 | 0.02087194 | 0.00116511 | 0 | 0 | 0 | 0 | 0 | 0 | 8.027207e-05 | 0.00816428
962 | 765.0503 | 0.001435044 | 30 | 511 | -451 | 0 | 0 | 0 | 0 | 0 | 0 | 0.001018995 | 0.01749286 | 0.03657599 | 0.05226813 | 0.06730303 | 0.08617838 | 0.1023017 | 0.1049632 | 0.107071 | 0.112384 | 0.1212996 | 0.1320239 | 0.1320239 | 0.1320239 | 0.1320239 | 0.1320239 | 0.1320239 | 0.1320239 | 0.1320239 | 0.1320239 | 0.1320239 | 0.1320239 | 0.1320239 | 0.1320239 | 0.1320239 | 0.1320239 | 0.1320239 | 0.1320239 | 0.1320239 | 0.1320239 | 0.1320239 | 0.1320239 | 0.1320239 | 0.1320239 | 0.1320239 | 0.1320239 | 0.1320239 | 0.1320239 | 0.1320239 | 0.1320239 | 0.1320239 | 0.1320239 | 0.1320239 | 0.1320239 | 0.1238622 | 0.1221586 | 0.09720294 | 0.0753558 | 0.0610363 | 0.04702572 | 0.03584606 | 0.02087194 | 0.00116511 | 0 | 0 | 0 | 0 | 0 | 0 | 0.004093875 | 0.005119408
962 | 826.1699 | 0.001549689 | 20 | 501 | -461 | 0 | 0 | 0 | 0 | 0 | 0 | 0.001018995 | 0.01749286 | 0.03657599 | 0.05226813 | 0.06730303 | 0.08617838 | 0.1023017 | 0.1049632 | 0.107071 | 0.1139337 | 0.1228493 | 0.1335736 | 0.1335736 | 0.1335736 | 0.1335736 | 0.1335736 | 0.1335736 | 0.1335736 | 0.1335736 | 0.1335736 | 0.1335736 | 0.1335736 | 0.1335736 | 0.1335736 | 0.1335736 | 0.1335736 | 0.1335736 | 0.1335736 | 0.1335736 | 0.1335736 | 0.1335736 | 0.1335736 | 0.1335736 | 0.1335736 | 0.1335736 | 0.1335736 | 0.1335736 | 0.1335736 | 0.1335736 | 0.1335736 | 0.1335736 | 0.1335736 | 0.1335736 | 0.1335736 | 0.1254119 | 0.1221586 | 0.09720294 | 0.0753558 | 0.0610363 | 0.04702572 | 0.03584606 | 0.02087194 | 0.00116511 | 0 | 0 | 0 | 0 | 0 | 0 | 0.008107479 | 0.002064869
962 | 792.6113 | 0.001486742 | 10 | 491 | -471 | 0 | 0 | 0 | 0 | 0 | 0 | 0.001018995 | 0.01749286 | 0.03657599 | 0.05226813 | 0.06730303 | 0.08617838 | 0.1023017 | 0.1049632 | 0.107071 | 0.1154205 | 0.124336 | 0.1350604 | 0.1350604 | 0.1350604 | 0.1350604 | 0.1350604 | 0.1350604 | 0.1350604 | 0.1350604 | 0.1350604 | 0.1350604 | 0.1350604 | 0.1350604 | 0.1350604 | 0.1350604 | 0.1350604 | 0.1350604 | 0.1350604 | 0.1350604 | 0.1350604 | 0.1350604 | 0.1350604 | 0.1350604 | 0.1350604 | 0.1350604 | 0.1350604 | 0.1350604 | 0.1350604 | 0.1350604 | 0.1350604 | 0.1350604 | 0.1350604 | 0.1350604 | 0.1350604 | 0.1268986 | 0.1221586 | 0.09720294 | 0.0753558 | 0.0610363 | 0.04702572 | 0.03584606 | 0.02087194 | 0.00116511 | 0 | 0 | 0 | 0 | 0 | 0 | 0.0118855 | 0
962 | 823.6668 | 0.001544994 | 0 | 481 | -481 | 0 | 0 | 0 | 0 | 0 | 0 | 0.001018995 | 0.01749286 | 0.03657599 | 0.05226813 | 0.06730303 | 0.08617838 | 0.1023017 | 0.1049632 | 0.108616 | 0.1169655 | 0.125881 | 0.1366053 | 0.1366053 | 0.1366053 | 0.1366053 | 0.1366053 | 0.1366053 | 0.1366053 | 0.1366053 | 0.1366053 | 0.1366053 | 0.1366053 | 0.1366053 | 0.1366053 | 0.1366053 | 0.1366053 | 0.1366053 | 0.1366053 | 0.1366053 | 0.1366053 | 0.1366053 | 0.1366053 | 0.1366053 | 0.1366053 | 0.1366053 | 0.1366053 | 0.1366053 | 0.1366053 | 0.1366053 | 0.1366053 | 0.1366053 | 0.1366053 | 0.1366053 | 0.1366053 | 0.1284436 | 0.1221586 | 0.09720294 | 0.0753558 | 0.0610363 | 0.04702572 | 0.03584606 | 0.02087194 | 0.00116511 | 0 | 0 | 0 | 0 | 0 | 0 | 0.01522216 | 0
962 | 832.6798 | 0.0015619 | -10 | 471 | -491 | 0 | 0 | 0 | 0 | 0 | 0 | 0.001018995 | 0.01749286 | 0.03657599 | 0.05226813 | 0.06730303 | 0.08617838 | 0.1023017 | 0.1049632 | 0.1101779 | 0.1185274 | 0.1274429 | 0.1381672 | 0.1381672 | 0.1381672 | 0.1381672 | 0.1381672 | 0.1381672 | 0.1381672 | 0.1381672 | 0.1381672 | 0.1381672 | 0.1381672 | 0.1381672 | 0.1381672 | 0.1381672 | 0.1381672 | 0.1381672 | 0.1381672 | 0.1381672 | 0.1381672 | 0.1381672 | 0.1381672 | 0.1381672 | 0.1381672 | 0.1381672 | 0.1381672 | 0.1381672 | 0.1381672 | 0.1381672 | 0.1381672 | 0.1381672 | 0.1381672 | 0.1381672 | 0.1381672 | 0.1284436 | 0.1221586 | 0.09720294 | 0.0753558 | 0.0610363 | 0.04702572 | 0.03584606 | 0.02087194 | 0.00116511 | 0 | 0 | 0 | 0 | 0 | 0 | 0.01855881 | 0
962 | 800.4751 | 0.001501492 | -20 | 461 | -501 | 0 | 0 | 0 | 0 | 0 | 0 | 0.001018995 | 0.01749286 | 0.03657599 | 0.05226813 | 0.06730303 | 0.08617838 | 0.1023017 | 0.1049632 | 0.1116794 | 0.1200289 | 0.1289444 | 0.1396687 | 0.1396687 | 0.1396687 | 0.1396687 | 0.1396687 | 0.1396687 | 0.1396687 | 0.1396687 | 0.1396687 | 0.1396687 | 0.1396687 | 0.1396687 | 0.1396687 | 0.1396687 | 0.1396687 | 0.1396687 | 0.1396687 | 0.1396687 | 0.1396687 | 0.1396687 | 0.1396687 | 0.1396687 | 0.1396687 | 0.1396687 | 0.1396687 | 0.1396687 | 0.1396687 | 0.1396687 | 0.1396687 | 0.1396687 | 0.1396687 | 0.1396687 | 0.1396687 | 0.1284436 | 0.1221586 | 0.09720294 | 0.0753558 | 0.0610363 | 0.04702572 | 0.03584606 | 0.02087194 | 0.00116511 | 0 | 0 | 0 | 0 | 0 | 0 | 0.02175224 | 0
962 | 826.8012 | 0.001550874 | -30 | 451 | -511 | 0 | 0 | 0 | 0 | 0 | 0 | 0.001018995 | 0.01749286 | 0.03657599 | 0.05226813 | 0.06730303 | 0.08617838 | 0.1023017 | 0.1065141 | 0.1132303 | 0.1215797 | 0.1304953 | 0.1412196 | 0.1412196 | 0.1412196 | 0.1412196 | 0.1412196 | 0.1412196 | 0.1412196 | 0.1412196 | 0.1412196 | 0.1412196 | 0.1412196 | 0.1412196 | 0.1412196 | 0.1412196 | 0.1412196 | 0.1412196 | 0.1412196 | 0.1412196 | 0.1412196 | 0.1412196 | 0.1412196 | 0.1412196 | 0.1412196 | 0.1412196 | 0.1412196 | 0.1412196 | 0.1412196 | 0.1412196 | 0.1412196 | 0.1412196 | 0.1412196 | 0.1412196 | 0.1396687 | 0.1284436 | 0.1221586 | 0.09720294 | 0.0753558 | 0.0610363 | 0.04702572 | 0.03584606 | 0.02087194 | 0.00116511 | 0 | 0 | 0 | 0 | 0 | 0 | 0.02487703 | 0
962 | 758.6511 | 0.001423041 | -40 | 441 | -521 | 0 | 0 | 0 | 0 | 0 | 0 | 0.001018995 | 0.01749286 | 0.03657599 | 0.05226813 | 0.06730303 | 0.08617838 | 0.1023017 | 0.1079371 | 0.1146533 | 0.1230028 | 0.1319183 | 0.1426427 | 0.1426427 | 0.1426427 | 0.1426427 | 0.1426427 | 0.1426427 | 0.1426427 | 0.1426427 | 0.1426427 | 0.1426427 | 0.1426427 | 0.1426427 | 0.1426427 | 0.1426427 | 0.1426427 | 0.1426427 | 0.1426427 | 0.1426427 | 0.1426427 | 0.1426427 | 0.1426427 | 0.1426427 | 0.1426427 | 0.1426427 | 0.1426427 | 0.1426427 | 0.1426427 | 0.1426427 | 0.1426427 | 0.1426427 | 0.1426427 | 0.1426427 | 0.1396687 | 0.1284436 | 0.1221586 | 0.09720294 | 0.0753558 | 0.0610363 | 0.04702572 | 0.03584606 | 0.02087194 | 0.00116511 | 0 | 0 | 0 | 0 | 0 | 0 | 0.02799937 | 0
962 | 837.8252 | 0.001571552 | -47 | 434 | -528 | 0 | 0 | 0 | 0 | 0 | 0 | 0.001018995 | 0.01749286 | 0.03657599 | 0.05226813 | 0.06730303 | 0.08617838 | 0.1023017 | 0.1095087 | 0.1162249 | 0.1245743 | 0.1334899 | 0.1442142 | 0.1442142 | 0.1442142 | 0.1442142 | 0.1442142 | 0.1442142 | 0.1442142 | 0.1442142 | 0.1442142 | 0.1442142 | 0.1442142 | 0.1442142 | 0.1442142 | 0.1442142 | 0.1442142 | 0.1442142 | 0.1442142 | 0.1442142 | 0.1442142 | 0.1442142 | 0.1442142 | 0.1442142 | 0.1442142 | 0.1442142 | 0.1442142 | 0.1442142 | 0.1442142 | 0.1442142 | 0.1442142 | 0.1442142 | 0.1442142 | 0.1442142 | 0.1396687 | 0.1284436 | 0.1221586 | 0.09720294 | 0.0753558 | 0.0610363 | 0.04702572 | 0.03584606 | 0.02087194 | 0.00116511 | 0 | 0 | 0 | 0 | 0 | 0 | 0.02975886 | 0
962 | 825.9489 | 0.001549275 | -54 | 427 | -535 | 0 | 0 | 0 | 0 | 0 | 0 | 0.001018995 | 0.01749286 | 0.03657599 | 0.05226813 | 0.06730303 | 0.08617838 | 0.103851 | 0.111058 | 0.1177742 | 0.1261236 | 0.1350391 | 0.1457635 | 0.1457635 | 0.1457635 | 0.1457635 | 0.1457635 | 0.1457635 | 0.1457635 | 0.1457635 | 0.1457635 | 0.1457635 | 0.1457635 | 0.1457635 | 0.1457635 | 0.1457635 | 0.1457635 | 0.1457635 | 0.1457635 | 0.1457635 | 0.1457635 | 0.1457635 | 0.1457635 | 0.1457635 | 0.1457635 | 0.1457635 | 0.1457635 | 0.1457635 | 0.1457635 | 0.1457635 | 0.1457635 | 0.1457635 | 0.1457635 | 0.1442142 | 0.1396687 | 0.1284436 | 0.1221586 | 0.09720294 | 0.0753558 | 0.0610363 | 0.04702572 | 0.03584606 | 0.02087194 | 0.00116511 | 0 | 0 | 0 | 0 | 0 | 0 | 0.03151834 | 0
962 | 817.1088 | 0.001532693 | -61 | 420 | -542 | 0 | 0 | 0 | 0 | 0 | 0 | 0.001018995 | 0.01749286 | 0.03657599 | 0.05226813 | 0.06730303 | 0.08617838 | 0.1053837 | 0.1125906 | 0.1193069 | 0.1276563 | 0.1365718 | 0.1472962 | 0.1472962 | 0.1472962 | 0.1472962 | 0.1472962 | 0.1472962 | 0.1472962 | 0.1472962 | 0.1472962 | 0.1472962 | 0.1472962 | 0.1472962 | 0.1472962 | 0.1472962 | 0.1472962 | 0.1472962 | 0.1472962 | 0.1472962 | 0.1472962 | 0.1472962 | 0.1472962 | 0.1472962 | 0.1472962 | 0.1472962 | 0.1472962 | 0.1472962 | 0.1472962 | 0.1472962 | 0.1472962 | 0.1472962 | 0.1472962 | 0.1442142 | 0.1396687 | 0.1284436 | 0.1221586 | 0.09720294 | 0.0753558 | 0.0610363 | 0.04702572 | 0.03584606 | 0.02087194 | 0.00116511 | 0 | 0 | 0 | 0 | 0 | 0 | 0.03327783 | 0
962 | 813.6955 | 0.001526291 | -68 | 413 | -549 | 0 | 0 | 0 | 0 | 0 | 0 | 0.001018995 | 0.01749286 | 0.03657599 | 0.05226813 | 0.06730303 | 0.08617838 | 0.10691 | 0.1141169 | 0.1208331 | 0.1291826 | 0.1380981 | 0.1488225 | 0.1488225 | 0.1488225 | 0.1488225 | 0.1488225 | 0.1488225 | 0.1488225 | 0.1488225 | 0.1488225 | 0.1488225 | 0.1488225 | 0.1488225 | 0.1488225 | 0.1488225 | 0.1488225 | 0.1488225 | 0.1488225 | 0.1488225 | 0.1488225 | 0.1488225 | 0.1488225 | 0.1488225 | 0.1488225 | 0.1488225 | 0.1488225 | 0.1488225 | 0.1488225 | 0.1488225 | 0.1488225 | 0.1488225 | 0.1488225 | 0.1442142 | 0.1396687 | 0.1284436 | 0.1221586 | 0.09720294 | 0.0753558 | 0.0610363 | 0.04702572 | 0.03584606 | 0.02087194 | 0.00116511 | 0 | 0 | 0 | 0 | 0 | 0 | 0.03506156 | 0
962 | 340.9379 | 0.0006395148 | -75 | 406 | -556 | 0 | 0 | 0 | 0 | 0 | 0 | 0.001018995 | 0.01749286 | 0.03657599 | 0.05226813 | 0.06730303 | 0.08617838 | 0.1075495 | 0.1147565 | 0.1214727 | 0.1298221 | 0.1387376 | 0.149462 | 0.149462 | 0.149462 | 0.149462 | 0.149462 | 0.149462 | 0.149462 | 0.149462 | 0.149462 | 0.149462 | 0.149462 | 0.149462 | 0.149462 | 0.149462 | 0.149462 | 0.149462 | 0.149462 | 0.149462 | 0.149462 | 0.149462 | 0.149462 | 0.149462 | 0.149462 | 0.149462 | 0.149462 | 0.149462 | 0.149462 | 0.149462 | 0.149462 | 0.149462 | 0.149462 | 0.1442142 | 0.1396687 | 0.1284436 | 0.1221586 | 0.09720294 | 0.0753558 | 0.0610363 | 0.04702572 | 0.03584606 | 0.02087194 | 0.00116511 | 0 | 0 | 0 | 0 | 0 | 0 | 0.0369496 | 0
962 | 857.5691 | 0.001608587 | -68 | 413 | -549 | 0 | 0 | 0 | 0 | 0 | 0 | 0.001018995 | 0.01749286 | 0.03657599 | 0.05226813 | 0.06730303 | 0.08617838 | 0.1091581 | 0.116365 | 0.1230812 | 0.1314307 | 0.1403462 | 0.1510706 | 0.1510706 | 0.1510706 | 0.1510706 | 0.1510706 | 0.1510706 | 0.1510706 | 0.1510706 | 0.1510706 | 0.1510706 | 0.1510706 | 0.1510706 | 0.1510706 | 0.1510706 | 0.1510706 | 0.1510706 | 0.1510706 | 0.1510706 | 0.1510706 | 0.1510706 | 0.1510706 | 0.1510706 | 0.1510706 | 0.1510706 | 0.1510706 | 0.1510706 | 0.1510706 | 0.1510706 | 0.1510706 | 0.1510706 | 0.1510706 | 0.1442142 | 0.1396687 | 0.1284436 | 0.1221586 | 0.09720294 | 0.0753558 | 0.0610363 | 0.04702572 | 0.03584606 | 0.02087194 | 0.00116511 | 0 | 0 | 0 | 0 | 0 | 0 | 0.03506156 | 0
962 | 876.6342 | 0.001644348 | -61 | 420 | -542 | 0 | 0 | 0 | 0 | 0 | 0 | 0.001018995 | 0.01749286 | 0.03657599 | 0.05226813 | 0.06730303 | 0.08617838 | 0.1108025 | 0.1180094 | 0.1247256 | 0.133075 | 0.1419906 | 0.1527149 | 0.1527149 | 0.1527149 | 0.1527149 | 0.1527149 | 0.1527149 | 0.1527149 | 0.1527149 | 0.1527149 | 0.1527149 | 0.1527149 | 0.1527149 | 0.1527149 | 0.1527149 | 0.1527149 | 0.1527149 | 0.1527149 | 0.1527149 | 0.1527149 | 0.1527149 | 0.1527149 | 0.1527149 | 0.1527149 | 0.1527149 | 0.1527149 | 0.1527149 | 0.1527149 | 0.1527149 | 0.1527149 | 0.1527149 | 0.1527149 | 0.1442142 | 0.1396687 | 0.1284436 | 0.1221586 | 0.09720294 | 0.0753558 | 0.0610363 | 0.04702572 | 0.03584606 | 0.02087194 | 0.00116511 | 0 | 0 | 0 | 0 | 0 | 0 | 0.03327783 | 0
962 | 827.4706 | 0.001552129 | -54 | 427 | -535 | 0 | 0 | 0 | 0 | 0 | 0 | 0.001018995 | 0.01749286 | 0.03657599 | 0.05226813 | 0.06730303 | 0.08617838 | 0.1123546 | 0.1195615 | 0.1262777 | 0.1346272 | 0.1435427 | 0.154267 | 0.154267 | 0.154267 | 0.154267 | 0.154267 | 0.154267 | 0.154267 | 0.154267 | 0.154267 | 0.154267 | 0.154267 | 0.154267 | 0.154267 | 0.154267 | 0.154267 | 0.154267 | 0.154267 | 0.154267 | 0.154267 | 0.154267 | 0.154267 | 0.154267 | 0.154267 | 0.154267 | 0.154267 | 0.154267 | 0.154267 | 0.154267 | 0.154267 | 0.154267 | 0.154267 | 0.1442142 | 0.1396687 | 0.1284436 | 0.1221586 | 0.09720294 | 0.0753558 | 0.0610363 | 0.04702572 | 0.03584606 | 0.02087194 | 0.00116511 | 0 | 0 | 0 | 0 | 0 | 0 | 0.03151834 | 0
962 | 782.0303 | 0.001466894 | -47 | 434 | -528 | 0 | 0 | 0 | 0 | 0 | 0 | 0.001018995 | 0.01749286 | 0.03657599 | 0.05226813 | 0.06730303 | 0.08617838 | 0.1123546 | 0.1210284 | 0.1277446 | 0.1360941 | 0.1450096 | 0.1557339 | 0.1557339 | 0.1557339 | 0.1557339 | 0.1557339 | 0.1557339 | 0.1557339 | 0.1557339 | 0.1557339 | 0.1557339 | 0.1557339 | 0.1557339 | 0.1557339 | 0.1557339 | 0.1557339 | 0.1557339 | 0.1557339 | 0.1557339 | 0.1557339 | 0.1557339 | 0.1557339 | 0.1557339 | 0.1557339 | 0.1557339 | 0.1557339 | 0.1557339 | 0.1557339 | 0.1557339 | 0.1557339 | 0.1557339 | 0.1557339 | 0.1456811 | 0.1396687 | 0.1284436 | 0.1221586 | 0.09720294 | 0.0753558 | 0.0610363 | 0.04702572 | 0.03584606 | 0.02087194 | 0.00116511 | 0 | 0 | 0 | 0 | 0 | 0 | 0.02975886 | 0
962 | 793.663 | 0.001488715 | -40 | 441 | -521 | 0 | 0 | 0 | 0 | 0 | 0 | 0.001018995 | 0.01749286 | 0.03657599 | 0.05226813 | 0.06730303 | 0.08617838 | 0.1123546 | 0.1225171 | 0.1292333 | 0.1375828 | 0.1464983 | 0.1572227 | 0.1572227 | 0.1572227 | 0.1572227 | 0.1572227 | 0.1572227 | 0.1572227 | 0.1572227 | 0.1572227 | 0.1572227 | 0.1572227 | 0.1572227 | 0.1572227 | 0.1572227 | 0.1572227 | 0.1572227 | 0.1572227 | 0.1572227 | 0.1572227 | 0.1572227 | 0.1572227 | 0.1572227 | 0.1572227 | 0.1572227 | 0.1572227 | 0.1572227 | 0.1572227 | 0.1572227 | 0.1572227 | 0.1572227 | 0.1572227 | 0.1471698 | 0.1396687 | 0.1284436 | 0.1221586 | 0.09720294 | 0.0753558 | 0.0610363 | 0.04702572 | 0.03584606 | 0.02087194 | 0.00116511 | 0 | 0 | 0 | 0 | 0 | 0 | 0.02799937 | 7.524579e-05
962 | 834.497 | 0.001565309 | -30 | 451 | -511 | 0 | 0 | 0 | 0 | 0 | 0 | 0.001018995 | 0.01749286 | 0.03657599 | 0.05226813 | 0.06730303 | 0.08617838 | 0.1123546 | 0.1240824 | 0.1307986 | 0.1391481 | 0.1480636 | 0.158788 | 0.158788 | 0.158788 | 0.158788 | 0.158788 | 0.158788 | 0.158788 | 0.158788 | 0.158788 | 0.158788 | 0.158788 | 0.158788 | 0.158788 | 0.158788 | 0.158788 | 0.158788 | 0.158788 | 0.158788 | 0.158788 | 0.158788 | 0.158788 | 0.158788 | 0.158788 | 0.158788 | 0.158788 | 0.158788 | 0.158788 | 0.158788 | 0.158788 | 0.158788 | 0.158788 | 0.1487351 | 0.1396687 | 0.1284436 | 0.1221586 | 0.09720294 | 0.0753558 | 0.0610363 | 0.04702572 | 0.03584606 | 0.02087194 | 0.00116511 | 0 | 0 | 0 | 0 | 0 | 0 | 0.02487703 | 0.003837535
962 | 832.1242 | 0.001560858 | -20 | 461 | -501 | 0 | 0 | 0 | 0 | 0 | 0 | 0.001018995 | 0.01749286 | 0.03657599 | 0.05226813 | 0.06730303 | 0.08617838 | 0.1123546 | 0.1240824 | 0.1323595 | 0.1407089 | 0.1496245 | 0.1603488 | 0.1603488 | 0.1603488 | 0.1603488 | 0.1603488 | 0.1603488 | 0.1603488 | 0.1603488 | 0.1603488 | 0.1603488 | 0.1603488 | 0.1603488 | 0.1603488 | 0.1603488 | 0.1603488 | 0.1603488 | 0.1603488 | 0.1603488 | 0.1603488 | 0.1603488 | 0.1603488 | 0.1603488 | 0.1603488 | 0.1603488 | 0.1603488 | 0.1603488 | 0.1603488 | 0.1603488 | 0.1603488 | 0.1603488 | 0.1603488 | 0.150296 | 0.1412296 | 0.1284436 | 0.1221586 | 0.09720294 | 0.0753558 | 0.0610363 | 0.04702572 | 0.03584606 | 0.02087194 | 0.00116511 | 0 | 0 | 0 | 0 | 0 | 0 | 0.02175224 | 0.007599824
962 | 816.7691 | 0.001532056 | -10 | 471 | -491 | 0 | 0 | 0 | 0 | 0 | 0 | 0.001018995 | 0.01749286 | 0.03657599 | 0.05226813 | 0.06730303 | 0.08617838 | 0.1123546 | 0.1240824 | 0.1338916 | 0.142241 | 0.1511565 | 0.1618809 | 0.1618809 | 0.1618809 | 0.1618809 | 0.1618809 | 0.1618809 | 0.1618809 | 0.1618809 | 0.1618809 | 0.1618809 | 0.1618809 | 0.1618809 | 0.1618809 | 0.1618809 | 0.1618809 | 0.1618809 | 0.1618809 | 0.1618809 | 0.1618809 | 0.1618809 | 0.1618809 | 0.1618809 | 0.1618809 | 0.1618809 | 0.1618809 | 0.1618809 | 0.1618809 | 0.1618809 | 0.1618809 | 0.1618809 | 0.1618809 | 0.151828 | 0.1427617 | 0.1284436 | 0.1221586 | 0.09720294 | 0.0753558 | 0.0610363 | 0.04702572 | 0.03584606 | 0.02087194 | 0.00116511 | 0 | 0 | 0 | 0 | 0 | 0 | 0.01855881 | 0.01123364
962 | 814.7399 | 0.00152825 | 0 | 481 | -481 | 0 | 0 | 0 | 0 | 0 | 0 | 0.001018995 | 0.01749286 | 0.03657599 | 0.05226813 | 0.06730303 | 0.08617838 | 0.1123546 | 0.1240824 | 0.1354198 | 0.1437692 | 0.1526848 | 0.1634091 | 0.1634091 | 0.1634091 | 0.1634091 | 0.1634091 | 0.1634091 | 0.1634091 | 0.1634091 | 0.1634091 | 0.1634091 | 0.1634091 | 0.1634091 | 0.1634091 | 0.1634091 | 0.1634091 | 0.1634091 | 0.1634091 | 0.1634091 | 0.1634091 | 0.1634091 | 0.1634091 | 0.1634091 | 0.1634091 | 0.1634091 | 0.1634091 | 0.1634091 | 0.1634091 | 0.1634091 | 0.1634091 | 0.1634091 | 0.1634091 | 0.1533563 | 0.1442899 | 0.1299719 | 0.1221586 | 0.09720294 | 0.0753558 | 0.0610363 | 0.04702572 | 0.03584606 | 0.02087194 | 0.00116511 | 0 | 0 | 0 | 0 | 0 | 0 | 0.01522216 | 0.01462675
929 | 1154.468 | 0.002165495 | 10 | 474.5 | -454.5 | 0 | 0 | 0 | 0 | 0 | 0 | 0.001018995 | 0.01749286 | 0.03657599 | 0.05226813 | 0.06730303 | 0.08617838 | 0.1123546 | 0.1240824 | 0.1354198 | 0.1459347 | 0.1548503 | 0.1655746 | 0.1655746 | 0.1655746 | 0.1655746 | 0.1655746 | 0.1655746 | 0.1655746 | 0.1655746 | 0.1655746 | 0.1655746 | 0.1655746 | 0.1655746 | 0.1655746 | 0.1655746 | 0.1655746 | 0.1655746 | 0.1655746 | 0.1655746 | 0.1655746 | 0.1655746 | 0.1655746 | 0.1655746 | 0.1655746 | 0.1655746 | 0.1655746 | 0.1655746 | 0.1655746 | 0.1655746 | 0.1655746 | 0.1655746 | 0.1655746 | 0.1555218 | 0.1464554 | 0.1299719 | 0.1221586 | 0.09720294 | 0.0753558 | 0.0610363 | 0.04702572 | 0.03584606 | 0.02087194 | 0.00116511 | 0 | 0 | 0 | 0 | 0 | 0 | 0.005498637 | 0.01242123
929 | 1188.913 | 0.002230105 | 20 | 484.5 | -444.5 | 0 | 0 | 0 | 0 | 0 | 0 | 0.001018995 | 0.01749286 | 0.03657599 | 0.05226813 | 0.06730303 | 0.08617838 | 0.1123546 | 0.1240824 | 0.1354198 | 0.1459347 | 0.1570804 | 0.1678047 | 0.1678047 | 0.1678047 | 0.1678047 | 0.1678047 | 0.1678047 | 0.1678047 | 0.1678047 | 0.1678047 | 0.1678047 | 0.1678047 | 0.1678047 | 0.1678047 | 0.1678047 | 0.1678047 | 0.1678047 | 0.1678047 | 0.1678047 | 0.1678047 | 0.1678047 | 0.1678047 | 0.1678047 | 0.1678047 | 0.1678047 | 0.1678047 | 0.1678047 | 0.1678047 | 0.1678047 | 0.1678047 | 0.1678047 | 0.1678047 | 0.1577519 | 0.1486855 | 0.132202 | 0.1221586 | 0.09720294 | 0.0753558 | 0.0610363 | 0.04702572 | 0.03584606 | 0.02087194 | 0.00116511 | 0 | 0 | 0 | 0 | 0 | 0 | 0.001485033 | 0.01581433
929 | 1157.2 | 0.00217062 | 30 | 494.5 | -434.5 | 0 | 0 | 0 | 0 | 0 | 0 | 0.001018995 | 0.01749286 | 0.03657599 | 0.05226813 | 0.06730303 | 0.08617838 | 0.1123546 | 0.1240824 | 0.1354198 | 0.1459347 | 0.159251 | 0.1699753 | 0.1699753 | 0.1699753 | 0.1699753 | 0.1699753 | 0.1699753 | 0.1699753 | 0.1699753 | 0.1699753 | 0.1699753 | 0.1699753 | 0.1699753 | 0.1699753 | 0.1699753 | 0.1699753 | 0.1699753 | 0.1699753 | 0.1699753 | 0.1699753 | 0.1699753 | 0.1699753 | 0.1699753 | 0.1699753 | 0.1699753 | 0.1699753 | 0.1699753 | 0.1699753 | 0.1699753 | 0.1699753 | 0.1699753 | 0.1699753 | 0.1599225 | 0.1508561 | 0.1343726 | 0.1221586 | 0.09720294 | 0.0753558 | 0.0610363 | 0.04702572 | 0.03584606 | 0.02087194 | 0.00116511 | 0 | 0 | 0 | 0 | 0 | 0 | 0 | 0.01927961
929 | 1197.007 | 0.002245287 | 40 | 504.5 | -424.5 | 0 | 0 | 0 | 0 | 0 | 0 | 0.001018995 | 0.01749286 | 0.03657599 | 0.05226813 | 0.06730303 | 0.08617838 | 0.1123546 | 0.1240824 | 0.1354198 | 0.1459347 | 0.159251 | 0.1722206 | 0.1722206 | 0.1722206 | 0.1722206 | 0.1722206 | 0.1722206 | 0.1722206 | 0.1722206 | 0.1722206 | 0.1722206 | 0.1722206 | 0.1722206 | 0.1722206 | 0.1722206 | 0.1722206 | 0.1722206 | 0.1722206 | 0.1722206 | 0.1722206 | 0.1722206 | 0.1722206 | 0.1722206 | 0.1722206 | 0.1722206 | 0.1722206 | 0.1722206 | 0.1722206 | 0.1722206 | 0.1722206 | 0.1722206 | 0.1722206 | 0.1621678 | 0.1531014 | 0.1366179 | 0.1221586 | 0.09720294 | 0.0753558 | 0.0610363 | 0.04702572 | 0.03584606 | 0.02087194 | 0.00116511 | 0 | 0 | 0 | 0 | 0 | 0 | 0 | 0.0254486
929 | 1329.101 | 0.002493064 | 47 | 511.5 | -417.5 | 0 | 0 | 0 | 0 | 0 | 0 | 0.001018995 | 0.01749286 | 0.03657599 | 0.05226813 | 0.06730303 | 0.08617838 | 0.1123546 | 0.1240824 | 0.1354198 | 0.1459347 | 0.159251 | 0.1747137 | 0.1747137 | 0.1747137 | 0.1747137 | 0.1747137 | 0.1747137 | 0.1747137 | 0.1747137 | 0.1747137 | 0.1747137 | 0.1747137 | 0.1747137 | 0.1747137 | 0.1747137 | 0.1747137 | 0.1747137 | 0.1747137 | 0.1747137 | 0.1747137 | 0.1747137 | 0.1747137 | 0.1747137 | 0.1747137 | 0.1747137 | 0.1747137 | 0.1747137 | 0.1747137 | 0.1747137 | 0.1747137 | 0.1747137 | 0.1747137 | 0.1646609 | 0.1555945 | 0.1391109 | 0.1246516 | 0.09720294 | 0.0753558 | 0.0610363 | 0.04702572 | 0.03584606 | 0.02087194 | 0.00116511 | 0 | 0 | 0 | 0 | 0 | 0 | 0 | 0.02976689
929 | 1187.328 | 0.002227133 | 54 | 518.5 | -410.5 | 0 | 0 | 0 | 0 | 0 | 0 | 0.001018995 | 0.01749286 | 0.03657599 | 0.05226813 | 0.06730303 | 0.08617838 | 0.1123546 | 0.1240824 | 0.1354198 | 0.1459347 | 0.159251 | 0.1769408 | 0.1769408 | 0.1769408 | 0.1769408 | 0.1769408 | 0.1769408 | 0.1769408 | 0.1769408 | 0.1769408 | 0.1769408 | 0.1769408 | 0.1769408 | 0.1769408 | 0.1769408 | 0.1769408 | 0.1769408 | 0.1769408 | 0.1769408 | 0.1769408 | 0.1769408 | 0.1769408 | 0.1769408 | 0.1769408 | 0.1769408 | 0.1769408 | 0.1769408 | 0.1769408 | 0.1769408 | 0.1769408 | 0.1769408 | 0.1769408 | 0.166888 | 0.1578216 | 0.1413381 | 0.1268788 | 0.09720294 | 0.0753558 | 0.0610363 | 0.04702572 | 0.03584606 | 0.02087194 | 0.00116511 | 0 | 0 | 0 | 0 | 0 | 0 | 0 | 0.03408518
929 | 1124.415 | 0.002109122 | 61 | 525.5 | -403.5 | 0 | 0 | 0 | 0 | 0 | 0 | 0.001018995 | 0.01749286 | 0.03657599 | 0.05226813 | 0.06730303 | 0.08617838 | 0.1123546 | 0.1240824 | 0.1354198 | 0.1459347 | 0.159251 | 0.17905 | 0.17905 | 0.17905 | 0.17905 | 0.17905 | 0.17905 | 0.17905 | 0.17905 | 0.17905 | 0.17905 | 0.17905 | 0.17905 | 0.17905 | 0.17905 | 0.17905 | 0.17905 | 0.17905 | 0.17905 | 0.17905 | 0.17905 | 0.17905 | 0.17905 | 0.17905 | 0.17905 | 0.17905 | 0.17905 | 0.17905 | 0.17905 | 0.17905 | 0.17905 | 0.17905 | 0.1689971 | 0.1599307 | 0.1434472 | 0.1289879 | 0.09720294 | 0.0753558 | 0.0610363 | 0.04702572 | 0.03584606 | 0.02087194 | 0.00116511 | 0 | 0 | 0 | 0 | 0 | 0 | 0 | 0.03805953
929 | 1211.439 | 0.002272359 | 68 | 532.5 | -396.5 | 0 | 0 | 0 | 0 | 0 | 0 | 0.001018995 | 0.01749286 | 0.03657599 | 0.05226813 | 0.06730303 | 0.08617838 | 0.1123546 | 0.1240824 | 0.1354198 | 0.1459347 | 0.159251 | 0.17905 | 0.1813223 | 0.1813223 | 0.1813223 | 0.1813223 | 0.1813223 | 0.1813223 | 0.1813223 | 0.1813223 | 0.1813223 | 0.1813223 | 0.1813223 | 0.1813223 | 0.1813223 | 0.1813223 | 0.1813223 | 0.1813223 | 0.1813223 | 0.1813223 | 0.1813223 | 0.1813223 | 0.1813223 | 0.1813223 | 0.1813223 | 0.1813223 | 0.1813223 | 0.1813223 | 0.1813223 | 0.1813223 | 0.1813223 | 0.1813223 | 0.1712695 | 0.1622031 | 0.1457196 | 0.1312603 | 0.09720294 | 0.0753558 | 0.0610363 | 0.04702572 | 0.03584606 | 0.02087194 | 0.00116511 | 0 | 0 | 0 | 0 | 0 | 0 | 0 | 0.04184752
929 | 1134.772 | 0.00212855 | 75 | 539.5 | -389.5 | 0 | 0 | 0 | 0 | 0 | 0 | 0.001018995 | 0.01749286 | 0.03657599 | 0.05226813 | 0.06730303 | 0.08617838 | 0.1123546 | 0.1240824 | 0.1354198 | 0.1459347 | 0.159251 | 0.17905 | 0.1834509 | 0.1834509 | 0.1834509 | 0.1834509 | 0.1834509 | 0.1834509 | 0.1834509 | 0.1834509 | 0.1834509 | 0.1834509 | 0.1834509 | 0.1834509 | 0.1834509 | 0.1834509 | 0.1834509 | 0.1834509 | 0.1834509 | 0.1834509 | 0.1834509 | 0.1834509 | 0.1834509 | 0.1834509 | 0.1834509 | 0.1834509 | 0.1834509 | 0.1834509 | 0.1834509 | 0.1834509 | 0.1834509 | 0.1834509 | 0.173398 | 0.1643316 | 0.1478481 | 0.1333888 | 0.09933149 | 0.0753558 | 0.0610363 | 0.04702572 | 0.03584606 | 0.02087194 | 0.00116511 | 0 | 0 | 0 | 0 | 0 | 0 | 0 | 0.04563551
929 | 1221.65 | 0.002291512 | 68 | 532.5 | -396.5 | 0 | 0 | 0 | 0 | 0 | 0 | 0.001018995 | 0.01749286 | 0.03657599 | 0.05226813 | 0.06730303 | 0.08617838 | 0.1123546 | 0.1240824 | 0.1354198 | 0.1459347 | 0.159251 | 0.17905 | 0.1857424 | 0.1857424 | 0.1857424 | 0.1857424 | 0.1857424 | 0.1857424 | 0.1857424 | 0.1857424 | 0.1857424 | 0.1857424 | 0.1857424 | 0.1857424 | 0.1857424 | 0.1857424 | 0.1857424 | 0.1857424 | 0.1857424 | 0.1857424 | 0.1857424 | 0.1857424 | 0.1857424 | 0.1857424 | 0.1857424 | 0.1857424 | 0.1857424 | 0.1857424 | 0.1857424 | 0.1857424 | 0.1857424 | 0.1857424 | 0.1756895 | 0.1666232 | 0.1501396 | 0.1356803 | 0.09933149 | 0.0753558 | 0.0610363 | 0.04702572 | 0.03584606 | 0.02087194 | 0.00116511 | 0 | 0 | 0 | 0 | 0 | 0 | 0 | 0.04184752
929 | 1138.108 | 0.002134808 | 61 | 525.5 | -403.5 | 0 | 0 | 0 | 0 | 0 | 0 | 0.001018995 | 0.01749286 | 0.03657599 | 0.05226813 | 0.06730303 | 0.08617838 | 0.1123546 | 0.1240824 | 0.1354198 | 0.1459347 | 0.159251 | 0.1811848 | 0.1878772 | 0.1878772 | 0.1878772 | 0.1878772 | 0.1878772 | 0.1878772 | 0.1878772 | 0.1878772 | 0.1878772 | 0.1878772 | 0.1878772 | 0.1878772 | 0.1878772 | 0.1878772 | 0.1878772 | 0.1878772 | 0.1878772 | 0.1878772 | 0.1878772 | 0.1878772 | 0.1878772 | 0.1878772 | 0.1878772 | 0.1878772 | 0.1878772 | 0.1878772 | 0.1878772 | 0.1878772 | 0.1878772 | 0.1878772 | 0.1778243 | 0.168758 | 0.1522744 | 0.1378151 | 0.09933149 | 0.0753558 | 0.0610363 | 0.04702572 | 0.03584606 | 0.02087194 | 0.00116511 | 0 | 0 | 0 | 0 | 0 | 0 | 0 | 0.03805953
929 | 1170.556 | 0.002195672 | 54 | 518.5 | -410.5 | 0 | 0 | 0 | 0 | 0 | 0 | 0.001018995 | 0.01749286 | 0.03657599 | 0.05226813 | 0.06730303 | 0.08617838 | 0.1123546 | 0.1240824 | 0.1354198 | 0.1459347 | 0.159251 | 0.1833804 | 0.1900729 | 0.1900729 | 0.1900729 | 0.1900729 | 0.1900729 | 0.1900729 | 0.1900729 | 0.1900729 | 0.1900729 | 0.1900729 | 0.1900729 | 0.1900729 | 0.1900729 | 0.1900729 | 0.1900729 | 0.1900729 | 0.1900729 | 0.1900729 | 0.1900729 | 0.1900729 | 0.1900729 | 0.1900729 | 0.1900729 | 0.1900729 | 0.1900729 | 0.1900729 | 0.1900729 | 0.1900729 | 0.1900729 | 0.1900729 | 0.18002 | 0.1709536 | 0.1544701 | 0.1400108 | 0.09933149 | 0.0753558 | 0.0610363 | 0.04702572 | 0.03584606 | 0.02087194 | 0.00116511 | 0 | 0 | 0 | 0 | 0 | 0 | 0 | 0.03408518
929 | 1156.736 | 0.00216975 | 47 | 511.5 | -417.5 | 0 | 0 | 0 | 0 | 0 | 0 | 0.001018995 | 0.01749286 | 0.03657599 | 0.05226813 | 0.06730303 | 0.08617838 | 0.1123546 | 0.1240824 | 0.1354198 | 0.1459347 | 0.159251 | 0.1855502 | 0.1922426 | 0.1922426 | 0.1922426 | 0.1922426 | 0.1922426 | 0.1922426 | 0.1922426 | 0.1922426 | 0.1922426 | 0.1922426 | 0.1922426 | 0.1922426 | 0.1922426 | 0.1922426 | 0.1922426 | 0.1922426 | 0.1922426 | 0.1922426 | 0.1922426 | 0.1922426 | 0.1922426 | 0.1922426 | 0.1922426 | 0.1922426 | 0.1922426 | 0.1922426 | 0.1922426 | 0.1922426 | 0.1922426 | 0.1922426 | 0.1821898 | 0.1731234 | 0.1566398 | 0.1421806 | 0.09933149 | 0.0753558 | 0.0610363 | 0.04702572 | 0.03584606 | 0.02087194 | 0.00116511 | 0 | 0 | 0 | 0 | 0 | 0 | 0.0008565898 | 0.02976689
929 | 1234.856 | 0.002316283 | 40 | 504.5 | -424.5 | 0 | 0 | 0 | 0 | 0 | 0 | 0.001018995 | 0.01749286 | 0.03657599 | 0.05226813 | 0.06730303 | 0.08617838 | 0.1123546 | 0.1240824 | 0.1354198 | 0.1459347 | 0.159251 | 0.1878665 | 0.1945589 | 0.1945589 | 0.1945589 | 0.1945589 | 0.1945589 | 0.1945589 | 0.1945589 | 0.1945589 | 0.1945589 | 0.1945589 | 0.1945589 | 0.1945589 | 0.1945589 | 0.1945589 | 0.1945589 | 0.1945589 | 0.1945589 | 0.1945589 | 0.1945589 | 0.1945589 | 0.1945589 | 0.1945589 | 0.1945589 | 0.1945589 | 0.1945589 | 0.1945589 | 0.1945589 | 0.1945589 | 0.1945589 | 0.1945589 | 0.184506 | 0.1754397 | 0.1589561 | 0.1421806 | 0.09933149 | 0.0753558 | 0.0610363 | 0.04702572 | 0.03584606 | 0.02087194 | 0.00116511 | 0 | 0 | 0 | 0 | 0 | 0 | 0.002609844 | 0.0254486
929 | 1114.024 | 0.002089632 | 30 | 494.5 | -434.5 | 0 | 0 | 0 | 0 | 0 | 0 | 0.001018995 | 0.01749286 | 0.03657599 | 0.05226813 | 0.06730303 | 0.08617838 | 0.1123546 | 0.1240824 | 0.1354198 | 0.1459347 | 0.1613406 | 0.1899561 | 0.1966485 | 0.1966485 | 0.1966485 | 0.1966485 | 0.1966485 | 0.1966485 | 0.1966485 | 0.1966485 | 0.1966485 | 0.1966485 | 0.1966485 | 0.1966485 | 0.1966485 | 0.1966485 | 0.1966485 | 0.1966485 | 0.1966485 | 0.1966485 | 0.1966485 | 0.1966485 | 0.1966485 | 0.1966485 | 0.1966485 | 0.1966485 | 0.1966485 | 0.1966485 | 0.1966485 | 0.1966485 | 0.1966485 | 0.1966485 | 0.1865957 | 0.1775293 | 0.1610458 | 0.1421806 | 0.09933149 | 0.0753558 | 0.0610363 | 0.04702572 | 0.03584606 | 0.02087194 | 0.00116511 | 0 | 0 | 0 | 0 | 0 | 0 | 0.005114492 | 0.01927961
929 | 1151.972 | 0.002160814 | 20 | 484.5 | -444.5 | 0 | 0 | 0 | 0 | 0 | 0 | 0.001018995 | 0.01749286 | 0.03657599 | 0.05226813 | 0.06730303 | 0.08617838 | 0.1123546 | 0.1240824 | 0.1354198 | 0.1459347 | 0.1635014 | 0.1921169 | 0.1988093 | 0.1988093 | 0.1988093 | 0.1988093 | 0.1988093 | 0.1988093 | 0.1988093 | 0.1988093 | 0.1988093 | 0.1988093 | 0.1988093 | 0.1988093 | 0.1988093 | 0.1988093 | 0.1988093 | 0.1988093 | 0.1988093 | 0.1988093 | 0.1988093 | 0.1988093 | 0.1988093 | 0.1988093 | 0.1988093 | 0.1988093 | 0.1988093 | 0.1988093 | 0.1988093 | 0.1988093 | 0.1988093 | 0.1988093 | 0.1887565 | 0.1796901 | 0.1632066 | 0.1421806 | 0.09933149 | 0.0753558 | 0.0610363 | 0.04702572 | 0.03584606 | 0.02087194 | 0.00116511 | 0 | 0 | 0 | 0 | 0 | 0 | 0.01065489 | 0.01581433
929 | 1140.038 | 0.002138429 | 10 | 474.5 | -454.5 | 0 | 0 | 0 | 0 | 0 | 0 | 0.001018995 | 0.01749286 | 0.03657599 | 0.05226813 | 0.06730303 | 0.08617838 | 0.1123546 | 0.1240824 | 0.1354198 | 0.1480732 | 0.1656399 | 0.1942553 | 0.2009478 | 0.2009478 | 0.2009478 | 0.2009478 | 0.2009478 | 0.2009478 | 0.2009478 | 0.2009478 | 0.2009478 | 0.2009478 | 0.2009478 | 0.2009478 | 0.2009478 | 0.2009478 | 0.2009478 | 0.2009478 | 0.2009478 | 0.2009478 | 0.2009478 | 0.2009478 | 0.2009478 | 0.2009478 | 0.2009478 | 0.2009478 | 0.2009478 | 0.2009478 | 0.2009478 | 0.2009478 | 0.2009478 | 0.2009478 | 0.1908949 | 0.1818285 | 0.1632066 | 0.1421806 | 0.09933149 | 0.0753558 | 0.0610363 | 0.04702572 | 0.03584606 | 0.02087194 | 0.00116511 | 0 | 0 | 0 | 0 | 0 | 0 | 0.02136427 | 0.01242123
929 | 1229.348 | 0.002305952 | 0 | 464.5 | -464.5 | 0 | 0 | 0 | 0 | 0 | 0 | 0.001018995 | 0.01749286 | 0.03657599 | 0.05226813 | 0.06730303 | 0.08617838 | 0.1123546 | 0.1240824 | 0.1354198 | 0.1503791 | 0.1679458 | 0.1965613 | 0.2032537 | 0.2032537 | 0.2032537 | 0.2032537 | 0.2032537 | 0.2032537 | 0.2032537 | 0.2032537 | 0.2032537 | 0.2032537 | 0.2032537 | 0.2032537 | 0.2032537 | 0.2032537 | 0.2032537 | 0.2032537 | 0.2032537 | 0.2032537 | 0.2032537 | 0.2032537 | 0.2032537 | 0.2032537 | 0.2032537 | 0.2032537 | 0.2032537 | 0.2032537 | 0.2032537 | 0.2032537 | 0.2032537 | 0.2032537 | 0.1932009 | 0.1841345 | 0.1632066 | 0.1421806 | 0.09933149 | 0.0753558 | 0.0610363 | 0.04702572 | 0.03584606 | 0.02087194 | 0.00116511 | 0 | 0 | 0 | 0 | 0 | 0 | 0.03207365 | 0.008916626
929 | 1118.552 | 0.002098125 | -10 | 454.5 | -474.5 | 0 | 0 | 0 | 0 | 0 | 0 | 0.001018995 | 0.01749286 | 0.03657599 | 0.05226813 | 0.06730303 | 0.08617838 | 0.1123546 | 0.1240824 | 0.1354198 | 0.1524772 | 0.1700439 | 0.1986594 | 0.2053518 | 0.2053518 | 0.2053518 | 0.2053518 | 0.2053518 | 0.2053518 | 0.2053518 | 0.2053518 | 0.2053518 | 0.2053518 | 0.2053518 | 0.2053518 | 0.2053518 | 0.2053518 | 0.2053518 | 0.2053518 | 0.2053518 | 0.2053518 | 0.2053518 | 0.2053518 | 0.2053518 | 0.2053518 | 0.2053518 | 0.2053518 | 0.2053518 | 0.2053518 | 0.2053518 | 0.2053518 | 0.2053518 | 0.2053518 | 0.195299 | 0.1862326 | 0.1632066 | 0.1421806 | 0.09933149 | 0.0753558 | 0.0610363 | 0.04702572 | 0.03584606 | 0.02087194 | 0.00116511 | 0 | 0 | 0 | 0 | 0 | 0 | 0.03989679 | 0.005154336
929 | 1195.474 | 0.002242411 | -20 | 444.5 | -484.5 | 0 | 0 | 0 | 0 | 0 | 0 | 0.001018995 | 0.01749286 | 0.03657599 | 0.05226813 | 0.06730303 | 0.08617838 | 0.1123546 | 0.1240824 | 0.1376622 | 0.1547197 | 0.1722864 | 0.2009018 | 0.2075942 | 0.2075942 | 0.2075942 | 0.2075942 | 0.2075942 | 0.2075942 | 0.2075942 | 0.2075942 | 0.2075942 | 0.2075942 | 0.2075942 | 0.2075942 | 0.2075942 | 0.2075942 | 0.2075942 | 0.2075942 | 0.2075942 | 0.2075942 | 0.2075942 | 0.2075942 | 0.2075942 | 0.2075942 | 0.2075942 | 0.2075942 | 0.2075942 | 0.2075942 | 0.2075942 | 0.2075942 | 0.2075942 | 0.2075942 | 0.1975414 | 0.1862326 | 0.1632066 | 0.1421806 | 0.09933149 | 0.0753558 | 0.0610363 | 0.04702572 | 0.03584606 | 0.02087194 | 0.00116511 | 0 | 0 | 0 | 0 | 0 | 0 | 0.04647116 | 0.001392047
929 | 1168.516 | 0.002191846 | -30 | 434.5 | -494.5 | 0 | 0 | 0 | 0 | 0 | 0 | 0.001018995 | 0.01749286 | 0.03657599 | 0.05226813 | 0.06730303 | 0.08617838 | 0.1123546 | 0.1240824 | 0.1398541 | 0.1569115 | 0.1744782 | 0.2030937 | 0.2097861 | 0.2097861 | 0.2097861 | 0.2097861 | 0.2097861 | 0.2097861 | 0.2097861 | 0.2097861 | 0.2097861 | 0.2097861 | 0.2097861 | 0.2097861 | 0.2097861 | 0.2097861 | 0.2097861 | 0.2097861 | 0.2097861 | 0.2097861 | 0.2097861 | 0.2097861 | 0.2097861 | 0.2097861 | 0.2097861 | 0.2097861 | 0.2097861 | 0.2097861 | 0.2097861 | 0.2097861 | 0.2097861 | 0.2097861 | 0.1997333 | 0.1862326 | 0.1632066 | 0.1421806 | 0.09933149 | 0.0753558 | 0.0610363 | 0.04702572 | 0.03584606 | 0.02087194 | 0.00116511 | 0 | 0 | 0 | 0 | 0 | 0 | 0.05304057 | 0
929 | 1173.437 | 0.002201077 | -40 | 424.5 | -504.5 | 0 | 0 | 0 | 0 | 0 | 0 | 0.001018995 | 0.01749286 | 0.03657599 | 0.05226813 | 0.06730303 | 0.08617838 | 0.1123546 | 0.1240824 | 0.1420551 | 0.1591126 | 0.1766793 | 0.2052947 | 0.2119872 | 0.2119872 | 0.2119872 | 0.2119872 | 0.2119872 | 0.2119872 | 0.2119872 | 0.2119872 | 0.2119872 | 0.2119872 | 0.2119872 | 0.2119872 | 0.2119872 | 0.2119872 | 0.2119872 | 0.2119872 | 0.2119872 | 0.2119872 | 0.2119872 | 0.2119872 | 0.2119872 | 0.2119872 | 0.2119872 | 0.2119872 | 0.2119872 | 0.2119872 | 0.2119872 | 0.2119872 | 0.2119872 | 0.2119872 | 0.1997333 | 0.1862326 | 0.1632066 | 0.1421806 | 0.09933149 | 0.0753558 | 0.0610363 | 0.04702572 | 0.03584606 | 0.02087194 | 0.00116511 | 0 | 0 | 0 | 0 | 0 | 0 | 0.05942434 | 0
929 | 1158.535 | 0.002173123 | -47 | 417.5 | -511.5 | 0 | 0 | 0 | 0 | 0 | 0 | 0.001018995 | 0.01749286 | 0.03657599 | 0.05226813 | 0.06730303 | 0.08617838 | 0.1123546 | 0.1262556 | 0.1442283 | 0.1612857 | 0.1788524 | 0.2074679 | 0.2141603 | 0.2141603 | 0.2141603 | 0.2141603 | 0.2141603 | 0.2141603 | 0.2141603 | 0.2141603 | 0.2141603 | 0.2141603 | 0.2141603 | 0.2141603 | 0.2141603 | 0.2141603 | 0.2141603 | 0.2141603 | 0.2141603 | 0.2141603 | 0.2141603 | 0.2141603 | 0.2141603 | 0.2141603 | 0.2141603 | 0.2141603 | 0.2141603 | 0.2141603 | 0.2141603 | 0.2141603 | 0.2141603 | 0.2141603 | 0.1997333 | 0.1862326 | 0.1632066 | 0.1421806 | 0.09933149 | 0.0753558 | 0.0610363 | 0.04702572 | 0.03584606 | 0.02087194 | 0.00116511 | 0 | 0 | 0 | 0 | 0 | 0 | 0.06389298 | 0
929 | 1119.588 | 0.002100069 | -54 | 410.5 | -518.5 | 0 | 0 | 0 | 0 | 0 | 0 | 0.001018995 | 0.01749286 | 0.03657599 | 0.05226813 | 0.06730303 | 0.08617838 | 0.1123546 | 0.1283556 | 0.1463283 | 0.1633858 | 0.1809525 | 0.2095679 | 0.2162604 | 0.2162604 | 0.2162604 | 0.2162604 | 0.2162604 | 0.2162604 | 0.2162604 | 0.2162604 | 0.2162604 | 0.2162604 | 0.2162604 | 0.2162604 | 0.2162604 | 0.2162604 | 0.2162604 | 0.2162604 | 0.2162604 | 0.2162604 | 0.2162604 | 0.2162604 | 0.2162604 | 0.2162604 | 0.2162604 | 0.2162604 | 0.2162604 | 0.2162604 | 0.2162604 | 0.2162604 | 0.2162604 | 0.2162604 | 0.1997333 | 0.1862326 | 0.1632066 | 0.1421806 | 0.09933149 | 0.0753558 | 0.0610363 | 0.04702572 | 0.03584606 | 0.02087194 | 0.00116511 | 0 | 0 | 0 | 0 | 0 | 0 | 0.06836162 | 0
929 | 1122.039 | 0.002104667 | -61 | 403.5 | -525.5 | 0 | 0 | 0 | 0 | 0 | 0 | 0.001018995 | 0.01749286 | 0.03657599 | 0.05226813 | 0.06730303 | 0.08617838 | 0.1123546 | 0.1304603 | 0.148433 | 0.1654904 | 0.1830571 | 0.2116726 | 0.218365 | 0.218365 | 0.218365 | 0.218365 | 0.218365 | 0.218365 | 0.218365 | 0.218365 | 0.218365 | 0.218365 | 0.218365 | 0.218365 | 0.218365 | 0.218365 | 0.218365 | 0.218365 | 0.218365 | 0.218365 | 0.218365 | 0.218365 | 0.218365 | 0.218365 | 0.218365 | 0.218365 | 0.218365 | 0.218365 | 0.218365 | 0.218365 | 0.218365 | 0.218365 | 0.1997333 | 0.1862326 | 0.1632066 | 0.1421806 | 0.09933149 | 0.0753558 | 0.0610363 | 0.04702572 | 0.03584606 | 0.02087194 | 0.00116511 | 0 | 0 | 0 | 0 | 0 | 0 | 0.07298577 | 0
889 | 651.155 | 0.001221405 | -68 | 376.5 | -512.5 | 0 | 0 | 0 | 0 | 0 | 0 | 0.001018995 | 0.01749286 | 0.03657599 | 0.05226813 | 0.06730303 | 0.08617838 | 0.1123546 | 0.1316817 | 0.1496544 | 0.1667118 | 0.1842785 | 0.212894 | 0.2195864 | 0.2195864 | 0.2195864 | 0.2195864 | 0.2195864 | 0.2195864 | 0.2195864 | 0.2195864 | 0.2195864 | 0.2195864 | 0.2195864 | 0.2195864 | 0.2195864 | 0.2195864 | 0.2195864 | 0.2195864 | 0.2195864 | 0.2195864 | 0.2195864 | 0.2195864 | 0.2195864 | 0.2195864 | 0.2195864 | 0.2195864 | 0.2195864 | 0.2195864 | 0.2195864 | 0.2195864 | 0.2195864 | 0.218365 | 0.1997333 | 0.1862326 | 0.1632066 | 0.1421806 | 0.09933149 | 0.0753558 | 0.0610363 | 0.04702572 | 0.03584606 | 0.02087194 | 0.00116511 | 0 | 0 | 0 | 0 | 0 | 0 | 0.06453136 | 0
889 | 531.5914 | 0.0009971333 | -75 | 369.5 | -519.5 | 0 | 0 | 0 | 0 | 0 | 0 | 0.001018995 | 0.01749286 | 0.03657599 | 0.05226813 | 0.06730303 | 0.08617838 | 0.1123546 | 0.1326788 | 0.1506515 | 0.167709 | 0.1852757 | 0.2138911 | 0.2205836 | 0.2205836 | 0.2205836 | 0.2205836 | 0.2205836 | 0.2205836 | 0.2205836 | 0.2205836 | 0.2205836 | 0.2205836 | 0.2205836 | 0.2205836 | 0.2205836 | 0.2205836 | 0.2205836 | 0.2205836 | 0.2205836 | 0.2205836 | 0.2205836 | 0.2205836 | 0.2205836 | 0.2205836 | 0.2205836 | 0.2205836 | 0.2205836 | 0.2205836 | 0.2205836 | 0.2205836 | 0.2195864 | 0.218365 | 0.1997333 | 0.1862326 | 0.1632066 | 0.1421806 | 0.09933149 | 0.0753558 | 0.0610363 | 0.04702572 | 0.03584606 | 0.02087194 | 0.00116511 | 0 | 0 | 0 | 0 | 0 | 0 | 0.069 | 0
889 | 648.5048 | 0.001216434 | -68 | 376.5 | -512.5 | 0 | 0 | 0 | 0 | 0 | 0 | 0.001018995 | 0.01749286 | 0.03657599 | 0.05226813 | 0.06730303 | 0.08617838 | 0.1123546 | 0.1338953 | 0.151868 | 0.1689254 | 0.1864921 | 0.2151076 | 0.2218 | 0.2218 | 0.2218 | 0.2218 | 0.2218 | 0.2218 | 0.2218 | 0.2218 | 0.2218 | 0.2218 | 0.2218 | 0.2218 | 0.2218 | 0.2218 | 0.2218 | 0.2218 | 0.2218 | 0.2218 | 0.2218 | 0.2218 | 0.2218 | 0.2218 | 0.2218 | 0.2218 | 0.2218 | 0.2218 | 0.2218 | 0.2218 | 0.2208029 | 0.218365 | 0.1997333 | 0.1862326 | 0.1632066 | 0.1421806 | 0.09933149 | 0.0753558 | 0.0610363 | 0.04702572 | 0.03584606 | 0.02087194 | 0.00116511 | 0 | 0 | 0 | 0 | 0 | 0 | 0.06453136 | 0

## F6bottom_comulative_column
[6 empty] | 0 | 1 | 2 | 3 | 4 | 5 | 6 | 7 | 8 | 9 | 10 | 11 | 12 | 13 | 14 | 15 | 16 | 17 | 18 | 19 | 20 | 21 | 22 | 23 | 24 | 25 | 26 | 27 | 28 | 29 | 30 | 31 | 32 | 33 | 34 | 35 | 36 | 37 | 38 | 39 | 40 | 41 | 42 | 43 | 44 | 45 | 46 | 47 | 48 | 49 | 50 | 51 | 52 | 53 | 54 | 55 | 56 | 57 | 58 | 59 | 60 | 61 | 62 | 63 | 64
ord_wdt | alpha | alpha/k | WROLL_SHIFT_POS_6 | Width1 | Width2 | -855.04 | -828.32 | -801.6 | -774.88 | -748.16 | -721.44 | -694.72 | -668 | -641.28 | -614.56 | -587.84 | -561.12 | -534.4 | -507.68 | -480.96 | -454.24 | -427.52 | -400.8 | -374.08 | -347.36 | -320.64 | -293.92 | -267.2 | -240.48 | -213.76 | -187.04 | -160.32 | -133.6 | -106.88 | -80.16 | -53.44 | -26.72 | 0 | 26.72 | 53.44 | 80.16 | 106.88 | 133.6 | 160.32 | 187.04 | 213.76 | 240.48 | 267.2 | 293.92 | 320.64 | 347.36 | 374.08 | 400.8 | 427.52 | 454.24 | 480.96 | 507.68 | 534.4 | 561.12 | 587.84 | 614.56 | 641.28 | 668 | 694.72 | 721.44 | 748.16 | 774.88 | 801.6 | 828.32 | 855.04 | C40-left | C40-right
951 | 644.9941 | 0.001555675 | 0 | 475.5 | -475.5 | 0 | 0 | 0 | 0 | 0 | 0 | 0 | 0 | 0 | 0 | 0 | 0 | 0 | 0 | 0 | 0.001555675 | 0.001555675 | 0.001555675 | 0.001555675 | 0.001555675 | 0.001555675 | 0.001555675 | 0.001555675 | 0.001555675 | 0.001555675 | 0.001555675 | 0.001555675 | 0.001555675 | 0.001555675 | 0.001555675 | 0.001555675 | 0.001555675 | 0.001555675 | 0.001555675 | 0.001555675 | 0.001555675 | 0.001555675 | 0.001555675 | 0.001555675 | 0.001555675 | 0.001555675 | 0.001555675 | 0.001555675 | 0.001555675 | 0.001555675 | 0.001555675 | 0.001555675 | 0.001555675 | 0.001555675 | 0.001555675 | 0 | 0 | 0 | 0 | 0 | 0 | 0 | 0 | 0 | 0 | 0 | 0 | 0 | 0 | 0 | 0 | 0
951 | 524.9351 | 0.001266103 | 0 | 475.5 | -475.5 | 0 | 0 | 0 | 0 | 0 | 0 | 0 | 0 | 0 | 0 | 0 | 0 | 0 | 0 | 0 | 0.002821778 | 0.002821778 | 0.002821778 | 0.002821778 | 0.002821778 | 0.002821778 | 0.002821778 | 0.002821778 | 0.002821778 | 0.002821778 | 0.002821778 | 0.002821778 | 0.002821778 | 0.002821778 | 0.002821778 | 0.002821778 | 0.002821778 | 0.002821778 | 0.002821778 | 0.002821778 | 0.002821778 | 0.002821778 | 0.002821778 | 0.002821778 | 0.002821778 | 0.002821778 | 0.002821778 | 0.002821778 | 0.002821778 | 0.002821778 | 0.002821778 | 0.002821778 | 0.002821778 | 0.002821778 | 0.002821778 | 0 | 0 | 0 | 0 | 0 | 0 | 0 | 0 | 0 | 0 | 0 | 0 | 0 | 0 | 0 | 0 | 0
951 | 562.1714 | 0.001355914 | 0 | 475.5 | -475.5 | 0 | 0 | 0 | 0 | 0 | 0 | 0 | 0 | 0 | 0 | 0 | 0 | 0 | 0 | 0 | 0.004177692 | 0.004177692 | 0.004177692 | 0.004177692 | 0.004177692 | 0.004177692 | 0.004177692 | 0.004177692 | 0.004177692 | 0.004177692 | 0.004177692 | 0.004177692 | 0.004177692 | 0.004177692 | 0.004177692 | 0.004177692 | 0.004177692 | 0.004177692 | 0.004177692 | 0.004177692 | 0.004177692 | 0.004177692 | 0.004177692 | 0.004177692 | 0.004177692 | 0.004177692 | 0.004177692 | 0.004177692 | 0.004177692 | 0.004177692 | 0.004177692 | 0.004177692 | 0.004177692 | 0.004177692 | 0.004177692 | 0 | 0 | 0 | 0 | 0 | 0 | 0 | 0 | 0 | 0 | 0 | 0 | 0 | 0 | 0 | 0 | 0
951 | 543.0838 | 0.001309876 | 0 | 475.5 | -475.5 | 0 | 0 | 0 | 0 | 0 | 0 | 0 | 0 | 0 | 0 | 0 | 0 | 0 | 0 | 0 | 0.005487567 | 0.005487567 | 0.005487567 | 0.005487567 | 0.005487567 | 0.005487567 | 0.005487567 | 0.005487567 | 0.005487567 | 0.005487567 | 0.005487567 | 0.005487567 | 0.005487567 | 0.005487567 | 0.005487567 | 0.005487567 | 0.005487567 | 0.005487567 | 0.005487567 | 0.005487567 | 0.005487567 | 0.005487567 | 0.005487567 | 0.005487567 | 0.005487567 | 0.005487567 | 0.005487567 | 0.005487567 | 0.005487567 | 0.005487567 | 0.005487567 | 0.005487567 | 0.005487567 | 0.005487567 | 0.005487567 | 0 | 0 | 0 | 0 | 0 | 0 | 0 | 0 | 0 | 0 | 0 | 0 | 0 | 0 | 0 | 0 | 0
951 | 557.2814 | 0.001344119 | 0 | 475.5 | -475.5 | 0 | 0 | 0 | 0 | 0 | 0 | 0 | 0 | 0 | 0 | 0 | 0 | 0 | 0 | 0 | 0.006831687 | 0.006831687 | 0.006831687 | 0.006831687 | 0.006831687 | 0.006831687 | 0.006831687 | 0.006831687 | 0.006831687 | 0.006831687 | 0.006831687 | 0.006831687 | 0.006831687 | 0.006831687 | 0.006831687 | 0.006831687 | 0.006831687 | 0.006831687 | 0.006831687 | 0.006831687 | 0.006831687 | 0.006831687 | 0.006831687 | 0.006831687 | 0.006831687 | 0.006831687 | 0.006831687 | 0.006831687 | 0.006831687 | 0.006831687 | 0.006831687 | 0.006831687 | 0.006831687 | 0.006831687 | 0.006831687 | 0 | 0 | 0 | 0 | 0 | 0 | 0 | 0 | 0 | 0 | 0 | 0 | 0 | 0 | 0 | 0 | 0
951 | 553.1078 | 0.001334053 | -10 | 485.5 | -465.5 | 0 | 0 | 0 | 0 | 0 | 0 | 0 | 0 | 0 | 0 | 0 | 0 | 0 | 0 | 0 | 0.00816574 | 0.00816574 | 0.00816574 | 0.00816574 | 0.00816574 | 0.00816574 | 0.00816574 | 0.00816574 | 0.00816574 | 0.00816574 | 0.00816574 | 0.00816574 | 0.00816574 | 0.00816574 | 0.00816574 | 0.00816574 | 0.00816574 | 0.00816574 | 0.00816574 | 0.00816574 | 0.00816574 | 0.00816574 | 0.00816574 | 0.00816574 | 0.00816574 | 0.00816574 | 0.00816574 | 0.00816574 | 0.00816574 | 0.00816574 | 0.00816574 | 0.00816574 | 0.00816574 | 0.00816574 | 0.00816574 | 0.001334053 | 0 | 0 | 0 | 0 | 0 | 0 | 0 | 0 | 0 | 0 | 0 | 0 | 0 | 0 | 0 | 0
951 | 570.6145 | 0.001376278 | -20 | 495.5 | -455.5 | 0 | 0 | 0 | 0 | 0 | 0 | 0 | 0 | 0 | 0 | 0 | 0 | 0 | 0 | 0 | 0.009542018 | 0.009542018 | 0.009542018 | 0.009542018 | 0.009542018 | 0.009542018 | 0.009542018 | 0.009542018 | 0.009542018 | 0.009542018 | 0.009542018 | 0.009542018 | 0.009542018 | 0.009542018 | 0.009542018 | 0.009542018 | 0.009542018 | 0.009542018 | 0.009542018 | 0.009542018 | 0.009542018 | 0.009542018 | 0.009542018 | 0.009542018 | 0.009542018 | 0.009542018 | 0.009542018 | 0.009542018 | 0.009542018 | 0.009542018 | 0.009542018 | 0.009542018 | 0.009542018 | 0.009542018 | 0.009542018 | 0.002710331 | 0 | 0 | 0 | 0 | 0 | 0 | 0 | 0 | 0 | 0 | 0 | 0 | 0 | 0 | 0 | 0.0003221529
1016 | 394.9905 | 0.0009526864 | -30 | 538 | -478 | 0 | 0 | 0 | 0 | 0 | 0 | 0 | 0 | 0 | 0 | 0 | 0 | 0 | 0 | 0 | 0.0104947 | 0.0104947 | 0.0104947 | 0.0104947 | 0.0104947 | 0.0104947 | 0.0104947 | 0.0104947 | 0.0104947 | 0.0104947 | 0.0104947 | 0.0104947 | 0.0104947 | 0.0104947 | 0.0104947 | 0.0104947 | 0.0104947 | 0.0104947 | 0.0104947 | 0.0104947 | 0.0104947 | 0.0104947 | 0.0104947 | 0.0104947 | 0.0104947 | 0.0104947 | 0.0104947 | 0.0104947 | 0.0104947 | 0.0104947 | 0.0104947 | 0.0104947 | 0.0104947 | 0.0104947 | 0.0104947 | 0.003663017 | 0.0009526864 | 0.0009526864 | 0 | 0 | 0 | 0 | 0 | 0 | 0 | 0 | 0 | 0 | 0 | 0 | 0 | 0.008560131
1054 | 272.4083 | 0.0006570277 | -40 | 567 | -487 | 0 | 0 | 0 | 0 | 0 | 0 | 0 | 0 | 0 | 0 | 0 | 0 | 0 | 0 | 0.0006570277 | 0.01115173 | 0.01115173 | 0.01115173 | 0.01115173 | 0.01115173 | 0.01115173 | 0.01115173 | 0.01115173 | 0.01115173 | 0.01115173 | 0.01115173 | 0.01115173 | 0.01115173 | 0.01115173 | 0.01115173 | 0.01115173 | 0.01115173 | 0.01115173 | 0.01115173 | 0.01115173 | 0.01115173 | 0.01115173 | 0.01115173 | 0.01115173 | 0.01115173 | 0.01115173 | 0.01115173 | 0.01115173 | 0.01115173 | 0.01115173 | 0.01115173 | 0.01115173 | 0.01115173 | 0.01115173 | 0.01115173 | 0.004320045 | 0.001609714 | 0.001609714 | 0.0006570277 | 0 | 0 | 0 | 0 | 0 | 0 | 0 | 0 | 0 | 0 | 0 | 0 | 0.009542018
1154 | 653.0502 | 0.001575106 | -47 | 624 | -530 | 0 | 0 | 0 | 0 | 0 | 0 | 0 | 0 | 0 | 0 | 0 | 0 | 0 | 0.001575106 | 0.002232134 | 0.01272684 | 0.01272684 | 0.01272684 | 0.01272684 | 0.01272684 | 0.01272684 | 0.01272684 | 0.01272684 | 0.01272684 | 0.01272684 | 0.01272684 | 0.01272684 | 0.01272684 | 0.01272684 | 0.01272684 | 0.01272684 | 0.01272684 | 0.01272684 | 0.01272684 | 0.01272684 | 0.01272684 | 0.01272684 | 0.01272684 | 0.01272684 | 0.01272684 | 0.01272684 | 0.01272684 | 0.01272684 | 0.01272684 | 0.01272684 | 0.01272684 | 0.01272684 | 0.01272684 | 0.01272684 | 0.01272684 | 0.005895151 | 0.00318482 | 0.00318482 | 0.002232134 | 0.001575106 | 0.001575106 | 0 | 0 | 0 | 0 | 0 | 0 | 0 | 0 | 0 | 0.01071699 | 0.01105731
1154 | 618.6428 | 0.001492118 | -54 | 631 | -523 | 0 | 0 | 0 | 0 | 0 | 0 | 0 | 0 | 0 | 0 | 0 | 0 | 0 | 0.003067225 | 0.003724252 | 0.01421896 | 0.01421896 | 0.01421896 | 0.01421896 | 0.01421896 | 0.01421896 | 0.01421896 | 0.01421896 | 0.01421896 | 0.01421896 | 0.01421896 | 0.01421896 | 0.01421896 | 0.01421896 | 0.01421896 | 0.01421896 | 0.01421896 | 0.01421896 | 0.01421896 | 0.01421896 | 0.01421896 | 0.01421896 | 0.01421896 | 0.01421896 | 0.01421896 | 0.01421896 | 0.01421896 | 0.01421896 | 0.01421896 | 0.01421896 | 0.01421896 | 0.01421896 | 0.01421896 | 0.01421896 | 0.01421896 | 0.007387269 | 0.004676939 | 0.004676939 | 0.003724252 | 0.003067225 | 0.003067225 | 0 | 0 | 0 | 0 | 0 | 0 | 0 | 0 | 0 | 0.01054487 | 0.01115173
1202 | 671.4814 | 0.001619561 | -61 | 662 | -540 | 0 | 0 | 0 | 0 | 0 | 0 | 0 | 0 | 0 | 0 | 0 | 0 | 0.001619561 | 0.004686785 | 0.005343813 | 0.01583852 | 0.01583852 | 0.01583852 | 0.01583852 | 0.01583852 | 0.01583852 | 0.01583852 | 0.01583852 | 0.01583852 | 0.01583852 | 0.01583852 | 0.01583852 | 0.01583852 | 0.01583852 | 0.01583852 | 0.01583852 | 0.01583852 | 0.01583852 | 0.01583852 | 0.01583852 | 0.01583852 | 0.01583852 | 0.01583852 | 0.01583852 | 0.01583852 | 0.01583852 | 0.01583852 | 0.01583852 | 0.01583852 | 0.01583852 | 0.01583852 | 0.01583852 | 0.01583852 | 0.01583852 | 0.01583852 | 0.00900683 | 0.006296499 | 0.006296499 | 0.005343813 | 0.004686785 | 0.004686785 | 0.001619561 | 0 | 0 | 0 | 0 | 0 | 0 | 0 | 0 | 0.01096289 | 0.01200578
1202 | 633.8583 | 0.001528817 | -68 | 669 | -533 | 0 | 0 | 0 | 0 | 0 | 0 | 0 | 0 | 0 | 0 | 0 | 0 | 0.001619561 | 0.006215602 | 0.00687263 | 0.01736733 | 0.01736733 | 0.01736733 | 0.01736733 | 0.01736733 | 0.01736733 | 0.01736733 | 0.01736733 | 0.01736733 | 0.01736733 | 0.01736733 | 0.01736733 | 0.01736733 | 0.01736733 | 0.01736733 | 0.01736733 | 0.01736733 | 0.01736733 | 0.01736733 | 0.01736733 | 0.01736733 | 0.01736733 | 0.01736733 | 0.01736733 | 0.01736733 | 0.01736733 | 0.01736733 | 0.01736733 | 0.01736733 | 0.01736733 | 0.01736733 | 0.01736733 | 0.01736733 | 0.01736733 | 0.01736733 | 0.01053565 | 0.007825316 | 0.007825316 | 0.00687263 | 0.006215602 | 0.006215602 | 0.003148378 | 0.001528817 | 0 | 0 | 0 | 0 | 0 | 0 | 0 | 0.01079076 | 0.01280932
1202 | 609.0743 | 0.00146904 | -75 | 676 | -526 | 0 | 0 | 0 | 0 | 0 | 0 | 0 | 0 | 0 | 0 | 0 | 0 | 0.001619561 | 0.007684642 | 0.00834167 | 0.01883637 | 0.01883637 | 0.01883637 | 0.01883637 | 0.01883637 | 0.01883637 | 0.01883637 | 0.01883637 | 0.01883637 | 0.01883637 | 0.01883637 | 0.01883637 | 0.01883637 | 0.01883637 | 0.01883637 | 0.01883637 | 0.01883637 | 0.01883637 | 0.01883637 | 0.01883637 | 0.01883637 | 0.01883637 | 0.01883637 | 0.01883637 | 0.01883637 | 0.01883637 | 0.01883637 | 0.01883637 | 0.01883637 | 0.01883637 | 0.01883637 | 0.01883637 | 0.01883637 | 0.01883637 | 0.01883637 | 0.01200469 | 0.009294356 | 0.009294356 | 0.00834167 | 0.007684642 | 0.007684642 | 0.004617418 | 0.002997857 | 0 | 0 | 0 | 0 | 0 | 0 | 0 | 0.01061863 | 0.01361286
1202 | 625.6426 | 0.001509001 | -68 | 669 | -533 | 0 | 0 | 0 | 0 | 0 | 0 | 0 | 0 | 0 | 0 | 0 | 0 | 0.001619561 | 0.009193643 | 0.009850671 | 0.02034537 | 0.02034537 | 0.02034537 | 0.02034537 | 0.02034537 | 0.02034537 | 0.02034537 | 0.02034537 | 0.02034537 | 0.02034537 | 0.02034537 | 0.02034537 | 0.02034537 | 0.02034537 | 0.02034537 | 0.02034537 | 0.02034537 | 0.02034537 | 0.02034537 | 0.02034537 | 0.02034537 | 0.02034537 | 0.02034537 | 0.02034537 | 0.02034537 | 0.02034537 | 0.02034537 | 0.02034537 | 0.02034537 | 0.02034537 | 0.02034537 | 0.02034537 | 0.02034537 | 0.02034537 | 0.02034537 | 0.01351369 | 0.01080336 | 0.01080336 | 0.009850671 | 0.009193643 | 0.009193643 | 0.006126419 | 0.004506858 | 0 | 0 | 0 | 0 | 0 | 0 | 0 | 0.01079076 | 0.01280932
1245 | 476.5698 | 0.001149449 | -61 | 683.5 | -561.5 | 0 | 0 | 0 | 0 | 0 | 0 | 0 | 0 | 0 | 0 | 0 | 0.001149449 | 0.00276901 | 0.01034309 | 0.01100012 | 0.02149482 | 0.02149482 | 0.02149482 | 0.02149482 | 0.02149482 | 0.02149482 | 0.02149482 | 0.02149482 | 0.02149482 | 0.02149482 | 0.02149482 | 0.02149482 | 0.02149482 | 0.02149482 | 0.02149482 | 0.02149482 | 0.02149482 | 0.02149482 | 0.02149482 | 0.02149482 | 0.02149482 | 0.02149482 | 0.02149482 | 0.02149482 | 0.02149482 | 0.02149482 | 0.02149482 | 0.02149482 | 0.02149482 | 0.02149482 | 0.02149482 | 0.02149482 | 0.02149482 | 0.02149482 | 0.02149482 | 0.01466314 | 0.01195281 | 0.01195281 | 0.01100012 | 0.01034309 | 0.01034309 | 0.007275868 | 0.005656307 | 0 | 0 | 0 | 0 | 0 | 0 | 0 | 0.01506917 | 0.01435352
1259 | 594.4029 | 0.001433653 | -54 | 683.5 | -575.5 | 0 | 0 | 0 | 0 | 0 | 0 | 0 | 0 | 0 | 0 | 0 | 0.002583103 | 0.004202664 | 0.01177675 | 0.01243377 | 0.02292848 | 0.02292848 | 0.02292848 | 0.02292848 | 0.02292848 | 0.02292848 | 0.02292848 | 0.02292848 | 0.02292848 | 0.02292848 | 0.02292848 | 0.02292848 | 0.02292848 | 0.02292848 | 0.02292848 | 0.02292848 | 0.02292848 | 0.02292848 | 0.02292848 | 0.02292848 | 0.02292848 | 0.02292848 | 0.02292848 | 0.02292848 | 0.02292848 | 0.02292848 | 0.02292848 | 0.02292848 | 0.02292848 | 0.02292848 | 0.02292848 | 0.02292848 | 0.02292848 | 0.02292848 | 0.02292848 | 0.01609679 | 0.01338646 | 0.01338646 | 0.01243377 | 0.01177675 | 0.01177675 | 0.008709522 | 0.007089961 | 0 | 0 | 0 | 0 | 0 | 0 | 0 | 0.01879249 | 0.01435352
1259 | 555.8876 | 0.001340758 | -47 | 676.5 | -582.5 | 0 | 0 | 0 | 0 | 0 | 0 | 0 | 0 | 0 | 0 | 0 | 0.00392386 | 0.005543421 | 0.0131175 | 0.01377453 | 0.02426924 | 0.02426924 | 0.02426924 | 0.02426924 | 0.02426924 | 0.02426924 | 0.02426924 | 0.02426924 | 0.02426924 | 0.02426924 | 0.02426924 | 0.02426924 | 0.02426924 | 0.02426924 | 0.02426924 | 0.02426924 | 0.02426924 | 0.02426924 | 0.02426924 | 0.02426924 | 0.02426924 | 0.02426924 | 0.02426924 | 0.02426924 | 0.02426924 | 0.02426924 | 0.02426924 | 0.02426924 | 0.02426924 | 0.02426924 | 0.02426924 | 0.02426924 | 0.02426924 | 0.02426924 | 0.02426924 | 0.01743755 | 0.01472722 | 0.01472722 | 0.01377453 | 0.0131175 | 0.0131175 | 0.01005028 | 0.008430718 | 0 | 0 | 0 | 0 | 0 | 0 | 0 | 0.01921677 | 0.01367025
1259 | 581.8064 | 0.001403272 | -40 | 669.5 | -589.5 | 0 | 0 | 0 | 0 | 0 | 0 | 0 | 0 | 0 | 0 | 0.001403272 | 0.005327132 | 0.006946693 | 0.01452078 | 0.0151778 | 0.02567251 | 0.02567251 | 0.02567251 | 0.02567251 | 0.02567251 | 0.02567251 | 0.02567251 | 0.02567251 | 0.02567251 | 0.02567251 | 0.02567251 | 0.02567251 | 0.02567251 | 0.02567251 | 0.02567251 | 0.02567251 | 0.02567251 | 0.02567251 | 0.02567251 | 0.02567251 | 0.02567251 | 0.02567251 | 0.02567251 | 0.02567251 | 0.02567251 | 0.02567251 | 0.02567251 | 0.02567251 | 0.02567251 | 0.02567251 | 0.02567251 | 0.02567251 | 0.02567251 | 0.02567251 | 0.02567251 | 0.01884082 | 0.01613049 | 0.01613049 | 0.0151778 | 0.01452078 | 0.01452078 | 0.01145355 | 0.00983399 | 0 | 0 | 0 | 0 | 0 | 0 | 0 | 0.01964106 | 0.01286671
1259 | 540.7691 | 0.001304293 | -30 | 659.5 | -599.5 | 0 | 0 | 0 | 0 | 0 | 0 | 0 | 0 | 0 | 0 | 0.002707565 | 0.006631425 | 0.008250986 | 0.01582507 | 0.0164821 | 0.0269768 | 0.0269768 | 0.0269768 | 0.0269768 | 0.0269768 | 0.0269768 | 0.0269768 | 0.0269768 | 0.0269768 | 0.0269768 | 0.0269768 | 0.0269768 | 0.0269768 | 0.0269768 | 0.0269768 | 0.0269768 | 0.0269768 | 0.0269768 | 0.0269768 | 0.0269768 | 0.0269768 | 0.0269768 | 0.0269768 | 0.0269768 | 0.0269768 | 0.0269768 | 0.0269768 | 0.0269768 | 0.0269768 | 0.0269768 | 0.0269768 | 0.0269768 | 0.0269768 | 0.0269768 | 0.0269768 | 0.02014511 | 0.01743478 | 0.01743478 | 0.0164821 | 0.01582507 | 0.01582507 | 0.01275784 | 0.00983399 | 0 | 0 | 0 | 0 | 0 | 0 | 0 | 0.02024718 | 0.0117188
1259 | 560.2289 | 0.001351228 | -20 | 649.5 | -609.5 | 0 | 0 | 0 | 0 | 0 | 0 | 0 | 0 | 0 | 0 | 0.004058793 | 0.007982654 | 0.009602214 | 0.0171763 | 0.01783332 | 0.02832803 | 0.02832803 | 0.02832803 | 0.02832803 | 0.02832803 | 0.02832803 | 0.02832803 | 0.02832803 | 0.02832803 | 0.02832803 | 0.02832803 | 0.02832803 | 0.02832803 | 0.02832803 | 0.02832803 | 0.02832803 | 0.02832803 | 0.02832803 | 0.02832803 | 0.02832803 | 0.02832803 | 0.02832803 | 0.02832803 | 0.02832803 | 0.02832803 | 0.02832803 | 0.02832803 | 0.02832803 | 0.02832803 | 0.02832803 | 0.02832803 | 0.02832803 | 0.02832803 | 0.02832803 | 0.02832803 | 0.02149634 | 0.01878601 | 0.01878601 | 0.01783332 | 0.0171763 | 0.0171763 | 0.01410907 | 0.00983399 | 0 | 0 | 0 | 0 | 0 | 0 | 0 | 0.02157599 | 0.01115173
1259 | 536.1143 | 0.001293066 | -10 | 639.5 | -619.5 | 0 | 0 | 0 | 0 | 0 | 0 | 0 | 0 | 0 | 0.001293066 | 0.005351859 | 0.00927572 | 0.01089528 | 0.01846936 | 0.01912639 | 0.02962109 | 0.02962109 | 0.02962109 | 0.02962109 | 0.02962109 | 0.02962109 | 0.02962109 | 0.02962109 | 0.02962109 | 0.02962109 | 0.02962109 | 0.02962109 | 0.02962109 | 0.02962109 | 0.02962109 | 0.02962109 | 0.02962109 | 0.02962109 | 0.02962109 | 0.02962109 | 0.02962109 | 0.02962109 | 0.02962109 | 0.02962109 | 0.02962109 | 0.02962109 | 0.02962109 | 0.02962109 | 0.02962109 | 0.02962109 | 0.02962109 | 0.02962109 | 0.02962109 | 0.02962109 | 0.02962109 | 0.02278941 | 0.02007908 | 0.02007908 | 0.01912639 | 0.01846936 | 0.01846936 | 0.01410907 | 0.00983399 | 0 | 0 | 0 | 0 | 0 | 0 | 0 | 0.0230445 | 0.01115173
1259 | 559.3794 | 0.00134918 | 0 | 629.5 | -629.5 | 0 | 0 | 0 | 0 | 0 | 0 | 0 | 0 | 0 | 0.002642246 | 0.006701039 | 0.0106249 | 0.01224446 | 0.01981854 | 0.02047557 | 0.03097027 | 0.03097027 | 0.03097027 | 0.03097027 | 0.03097027 | 0.03097027 | 0.03097027 | 0.03097027 | 0.03097027 | 0.03097027 | 0.03097027 | 0.03097027 | 0.03097027 | 0.03097027 | 0.03097027 | 0.03097027 | 0.03097027 | 0.03097027 | 0.03097027 | 0.03097027 | 0.03097027 | 0.03097027 | 0.03097027 | 0.03097027 | 0.03097027 | 0.03097027 | 0.03097027 | 0.03097027 | 0.03097027 | 0.03097027 | 0.03097027 | 0.03097027 | 0.03097027 | 0.03097027 | 0.03097027 | 0.02413859 | 0.02142826 | 0.02142826 | 0.02047557 | 0.01981854 | 0.01981854 | 0.01410907 | 0.00983399 | 0 | 0 | 0 | 0 | 0 | 0 | 0 | 0.02452139 | 0.01115173
1259 | 530.3293 | 0.001279113 | 10 | 619.5 | -639.5 | 0 | 0 | 0 | 0 | 0 | 0 | 0 | 0 | 0 | 0.003921359 | 0.007980152 | 0.01190401 | 0.01352357 | 0.02109766 | 0.02175468 | 0.03224939 | 0.03224939 | 0.03224939 | 0.03224939 | 0.03224939 | 0.03224939 | 0.03224939 | 0.03224939 | 0.03224939 | 0.03224939 | 0.03224939 | 0.03224939 | 0.03224939 | 0.03224939 | 0.03224939 | 0.03224939 | 0.03224939 | 0.03224939 | 0.03224939 | 0.03224939 | 0.03224939 | 0.03224939 | 0.03224939 | 0.03224939 | 0.03224939 | 0.03224939 | 0.03224939 | 0.03224939 | 0.03224939 | 0.03224939 | 0.03224939 | 0.03224939 | 0.03224939 | 0.03224939 | 0.03224939 | 0.0254177 | 0.02270737 | 0.02270737 | 0.02175468 | 0.02109766 | 0.02109766 | 0.01410907 | 0.00983399 | 0 | 0 | 0 | 0 | 0 | 0 | 0 | 0.0260404 | 0.01094666
1259 | 553.7353 | 0.001335566 | 20 | 609.5 | -649.5 | 0 | 0 | 0 | 0 | 0 | 0 | 0 | 0 | 0.001335566 | 0.005256925 | 0.009315718 | 0.01323958 | 0.01485914 | 0.02243322 | 0.02309025 | 0.03358495 | 0.03358495 | 0.03358495 | 0.03358495 | 0.03358495 | 0.03358495 | 0.03358495 | 0.03358495 | 0.03358495 | 0.03358495 | 0.03358495 | 0.03358495 | 0.03358495 | 0.03358495 | 0.03358495 | 0.03358495 | 0.03358495 | 0.03358495 | 0.03358495 | 0.03358495 | 0.03358495 | 0.03358495 | 0.03358495 | 0.03358495 | 0.03358495 | 0.03358495 | 0.03358495 | 0.03358495 | 0.03358495 | 0.03358495 | 0.03358495 | 0.03358495 | 0.03358495 | 0.03358495 | 0.03358495 | 0.02675327 | 0.02404294 | 0.02404294 | 0.02309025 | 0.02243322 | 0.02109766 | 0.01410907 | 0.00983399 | 0 | 0 | 0 | 0 | 0 | 0 | 0 | 0.02755941 | 0.01070076
1259 | 546.0738 | 0.001317087 | 30 | 599.5 | -659.5 | 0 | 0 | 0 | 0 | 0 | 0 | 0 | 0 | 0.002652654 | 0.006574012 | 0.01063281 | 0.01455667 | 0.01617623 | 0.02375031 | 0.02440734 | 0.03490204 | 0.03490204 | 0.03490204 | 0.03490204 | 0.03490204 | 0.03490204 | 0.03490204 | 0.03490204 | 0.03490204 | 0.03490204 | 0.03490204 | 0.03490204 | 0.03490204 | 0.03490204 | 0.03490204 | 0.03490204 | 0.03490204 | 0.03490204 | 0.03490204 | 0.03490204 | 0.03490204 | 0.03490204 | 0.03490204 | 0.03490204 | 0.03490204 | 0.03490204 | 0.03490204 | 0.03490204 | 0.03490204 | 0.03490204 | 0.03490204 | 0.03490204 | 0.03490204 | 0.03490204 | 0.03490204 | 0.02807035 | 0.02536002 | 0.02536002 | 0.02440734 | 0.02375031 | 0.02109766 | 0.01410907 | 0.00983399 | 0 | 0 | 0 | 0 | 0 | 0 | 0 | 0.02905301 | 0.01043694
1249 | 566.8971 | 0.001367312 | 40 | 584.5 | -664.5 | 0 | 0 | 0 | 0 | 0 | 0 | 0 | 0 | 0.004019965 | 0.007941324 | 0.01200012 | 0.01592398 | 0.01754354 | 0.02511762 | 0.02577465 | 0.03626935 | 0.03626935 | 0.03626935 | 0.03626935 | 0.03626935 | 0.03626935 | 0.03626935 | 0.03626935 | 0.03626935 | 0.03626935 | 0.03626935 | 0.03626935 | 0.03626935 | 0.03626935 | 0.03626935 | 0.03626935 | 0.03626935 | 0.03626935 | 0.03626935 | 0.03626935 | 0.03626935 | 0.03626935 | 0.03626935 | 0.03626935 | 0.03626935 | 0.03626935 | 0.03626935 | 0.03626935 | 0.03626935 | 0.03626935 | 0.03626935 | 0.03626935 | 0.03626935 | 0.03626935 | 0.03626935 | 0.02943767 | 0.02672734 | 0.02672734 | 0.02577465 | 0.02375031 | 0.02109766 | 0.01410907 | 0.00983399 | 0 | 0 | 0 | 0 | 0 | 0 | 0 | 0.0297868 | 0.009902127
1249 | 572.4453 | 0.001380693 | 47 | 577.5 | -671.5 | 0 | 0 | 0 | 0 | 0 | 0 | 0 | 0.001380693 | 0.005400659 | 0.009322018 | 0.01338081 | 0.01730467 | 0.01892423 | 0.02649831 | 0.02715534 | 0.03765005 | 0.03765005 | 0.03765005 | 0.03765005 | 0.03765005 | 0.03765005 | 0.03765005 | 0.03765005 | 0.03765005 | 0.03765005 | 0.03765005 | 0.03765005 | 0.03765005 | 0.03765005 | 0.03765005 | 0.03765005 | 0.03765005 | 0.03765005 | 0.03765005 | 0.03765005 | 0.03765005 | 0.03765005 | 0.03765005 | 0.03765005 | 0.03765005 | 0.03765005 | 0.03765005 | 0.03765005 | 0.03765005 | 0.03765005 | 0.03765005 | 0.03765005 | 0.03765005 | 0.03765005 | 0.03765005 | 0.03081836 | 0.02810803 | 0.02810803 | 0.02715534 | 0.02375031 | 0.02109766 | 0.01410907 | 0.00983399 | 0 | 0 | 0 | 0 | 0 | 0 | 0 | 0.0308141 | 0.009652546
1249 | 580.5494 | 0.00140024 | 54 | 570.5 | -678.5 | 0 | 0 | 0 | 0 | 0 | 0 | 0 | 0.002780933 | 0.006800899 | 0.01072226 | 0.01478105 | 0.01870491 | 0.02032447 | 0.02789855 | 0.02855558 | 0.03905029 | 0.03905029 | 0.03905029 | 0.03905029 | 0.03905029 | 0.03905029 | 0.03905029 | 0.03905029 | 0.03905029 | 0.03905029 | 0.03905029 | 0.03905029 | 0.03905029 | 0.03905029 | 0.03905029 | 0.03905029 | 0.03905029 | 0.03905029 | 0.03905029 | 0.03905029 | 0.03905029 | 0.03905029 | 0.03905029 | 0.03905029 | 0.03905029 | 0.03905029 | 0.03905029 | 0.03905029 | 0.03905029 | 0.03905029 | 0.03905029 | 0.03905029 | 0.03905029 | 0.03905029 | 0.03905029 | 0.0322186 | 0.02950827 | 0.02950827 | 0.02855558 | 0.02375031 | 0.02109766 | 0.01410907 | 0.00983399 | 0 | 0 | 0 | 0 | 0 | 0 | 0 | 0.0318414 | 0.009542018
1249 | 555.6964 | 0.001340296 | 61 | 563.5 | -685.5 | 0 | 0 | 0 | 0 | 0 | 0 | 0 | 0.00412123 | 0.008141195 | 0.01206255 | 0.01612135 | 0.02004521 | 0.02166477 | 0.02923885 | 0.02989588 | 0.04039058 | 0.04039058 | 0.04039058 | 0.04039058 | 0.04039058 | 0.04039058 | 0.04039058 | 0.04039058 | 0.04039058 | 0.04039058 | 0.04039058 | 0.04039058 | 0.04039058 | 0.04039058 | 0.04039058 | 0.04039058 | 0.04039058 | 0.04039058 | 0.04039058 | 0.04039058 | 0.04039058 | 0.04039058 | 0.04039058 | 0.04039058 | 0.04039058 | 0.04039058 | 0.04039058 | 0.04039058 | 0.04039058 | 0.04039058 | 0.04039058 | 0.04039058 | 0.04039058 | 0.04039058 | 0.04039058 | 0.0335589 | 0.03084856 | 0.03084856 | 0.02989588 | 0.02375031 | 0.02109766 | 0.01410907 | 0.00983399 | 0 | 0 | 0 | 0 | 0 | 0 | 0 | 0.03288428 | 0.009542018
1249 | 589.6725 | 0.001422244 | 68 | 556.5 | -692.5 | 0 | 0 | 0 | 0 | 0 | 0 | 0 | 0.005543474 | 0.009563439 | 0.0134848 | 0.01754359 | 0.02146745 | 0.02308701 | 0.03066109 | 0.03131812 | 0.04181283 | 0.04181283 | 0.04181283 | 0.04181283 | 0.04181283 | 0.04181283 | 0.04181283 | 0.04181283 | 0.04181283 | 0.04181283 | 0.04181283 | 0.04181283 | 0.04181283 | 0.04181283 | 0.04181283 | 0.04181283 | 0.04181283 | 0.04181283 | 0.04181283 | 0.04181283 | 0.04181283 | 0.04181283 | 0.04181283 | 0.04181283 | 0.04181283 | 0.04181283 | 0.04181283 | 0.04181283 | 0.04181283 | 0.04181283 | 0.04181283 | 0.04181283 | 0.04181283 | 0.04181283 | 0.04181283 | 0.03498114 | 0.03227081 | 0.03227081 | 0.02989588 | 0.02375031 | 0.02109766 | 0.01410907 | 0.00983399 | 0 | 0 | 0 | 0 | 0 | 0 | 0 | 0.03393741 | 0.009542018
1245 | 621.1431 | 0.001498149 | 75 | 547.5 | -697.5 | 0 | 0 | 0 | 0 | 0 | 0 | 0.001498149 | 0.007041623 | 0.01106159 | 0.01498295 | 0.01904174 | 0.0229656 | 0.02458516 | 0.03215924 | 0.03281627 | 0.04331098 | 0.04331098 | 0.04331098 | 0.04331098 | 0.04331098 | 0.04331098 | 0.04331098 | 0.04331098 | 0.04331098 | 0.04331098 | 0.04331098 | 0.04331098 | 0.04331098 | 0.04331098 | 0.04331098 | 0.04331098 | 0.04331098 | 0.04331098 | 0.04331098 | 0.04331098 | 0.04331098 | 0.04331098 | 0.04331098 | 0.04331098 | 0.04331098 | 0.04331098 | 0.04331098 | 0.04331098 | 0.04331098 | 0.04331098 | 0.04331098 | 0.04331098 | 0.04331098 | 0.04331098 | 0.04331098 | 0.03647929 | 0.03376896 | 0.03376896 | 0.02989588 | 0.02375031 | 0.02109766 | 0.01410907 | 0.00983399 | 0 | 0 | 0 | 0 | 0 | 0 | 0 | 0.03468965 | 0.009523759
1245 | 811.2593 | 0.001956694 | 68 | 554.5 | -690.5 | 0 | 0 | 0 | 0 | 0 | 0 | 0.001498149 | 0.008998317 | 0.01301828 | 0.01693964 | 0.02099843 | 0.02492229 | 0.02654186 | 0.03411594 | 0.03477297 | 0.04526767 | 0.04526767 | 0.04526767 | 0.04526767 | 0.04526767 | 0.04526767 | 0.04526767 | 0.04526767 | 0.04526767 | 0.04526767 | 0.04526767 | 0.04526767 | 0.04526767 | 0.04526767 | 0.04526767 | 0.04526767 | 0.04526767 | 0.04526767 | 0.04526767 | 0.04526767 | 0.04526767 | 0.04526767 | 0.04526767 | 0.04526767 | 0.04526767 | 0.04526767 | 0.04526767 | 0.04526767 | 0.04526767 | 0.04526767 | 0.04526767 | 0.04526767 | 0.04526767 | 0.04526767 | 0.04526767 | 0.03843598 | 0.03572565 | 0.03572565 | 0.02989588 | 0.02375031 | 0.02109766 | 0.01410907 | 0.00983399 | 0 | 0 | 0 | 0 | 0 | 0 | 0 | 0.03363652 | 0.009542018
1245 | 729.7558 | 0.001760114 | 61 | 561.5 | -683.5 | 0 | 0 | 0 | 0 | 0 | 0 | 0.001498149 | 0.01075843 | 0.0147784 | 0.01869976 | 0.02275855 | 0.02668241 | 0.02830197 | 0.03587605 | 0.03653308 | 0.04702778 | 0.04702778 | 0.04702778 | 0.04702778 | 0.04702778 | 0.04702778 | 0.04702778 | 0.04702778 | 0.04702778 | 0.04702778 | 0.04702778 | 0.04702778 | 0.04702778 | 0.04702778 | 0.04702778 | 0.04702778 | 0.04702778 | 0.04702778 | 0.04702778 | 0.04702778 | 0.04702778 | 0.04702778 | 0.04702778 | 0.04702778 | 0.04702778 | 0.04702778 | 0.04702778 | 0.04702778 | 0.04702778 | 0.04702778 | 0.04702778 | 0.04702778 | 0.04702778 | 0.04702778 | 0.04702778 | 0.0401961 | 0.03748577 | 0.03748577 | 0.03165599 | 0.02375031 | 0.02109766 | 0.01410907 | 0.00983399 | 0 | 0 | 0 | 0 | 0 | 0 | 0 | 0.03258338 | 0.009542018
1245 | 730.2289 | 0.001761255 | 54 | 568.5 | -676.5 | 0 | 0 | 0 | 0 | 0 | 0 | 0.001498149 | 0.01251969 | 0.01653965 | 0.02046101 | 0.0245198 | 0.02844366 | 0.03006322 | 0.03763731 | 0.03829434 | 0.04878904 | 0.04878904 | 0.04878904 | 0.04878904 | 0.04878904 | 0.04878904 | 0.04878904 | 0.04878904 | 0.04878904 | 0.04878904 | 0.04878904 | 0.04878904 | 0.04878904 | 0.04878904 | 0.04878904 | 0.04878904 | 0.04878904 | 0.04878904 | 0.04878904 | 0.04878904 | 0.04878904 | 0.04878904 | 0.04878904 | 0.04878904 | 0.04878904 | 0.04878904 | 0.04878904 | 0.04878904 | 0.04878904 | 0.04878904 | 0.04878904 | 0.04878904 | 0.04878904 | 0.04878904 | 0.04878904 | 0.04195735 | 0.03924702 | 0.03924702 | 0.03341725 | 0.02375031 | 0.02109766 | 0.01410907 | 0.00983399 | 0 | 0 | 0 | 0 | 0 | 0 | 0 | 0.03154789 | 0.009542018
1245 | 707.9504 | 0.001707521 | 47 | 575.5 | -669.5 | 0 | 0 | 0 | 0 | 0 | 0 | 0.001498149 | 0.01422721 | 0.01824717 | 0.02216853 | 0.02622732 | 0.03015119 | 0.03177075 | 0.03934483 | 0.04000186 | 0.05049656 | 0.05049656 | 0.05049656 | 0.05049656 | 0.05049656 | 0.05049656 | 0.05049656 | 0.05049656 | 0.05049656 | 0.05049656 | 0.05049656 | 0.05049656 | 0.05049656 | 0.05049656 | 0.05049656 | 0.05049656 | 0.05049656 | 0.05049656 | 0.05049656 | 0.05049656 | 0.05049656 | 0.05049656 | 0.05049656 | 0.05049656 | 0.05049656 | 0.05049656 | 0.05049656 | 0.05049656 | 0.05049656 | 0.05049656 | 0.05049656 | 0.05049656 | 0.05049656 | 0.05049656 | 0.05049656 | 0.04366487 | 0.04095454 | 0.04095454 | 0.03512477 | 0.02375031 | 0.02109766 | 0.01410907 | 0.00983399 | 0 | 0 | 0 | 0 | 0 | 0 | 0 | 0.03052058 | 0.009782016
1245 | 720.1007 | 0.001736827 | 40 | 582.5 | -662.5 | 0 | 0 | 0 | 0 | 0 | 0 | 0.001498149 | 0.01422721 | 0.019984 | 0.02390536 | 0.02796415 | 0.03188801 | 0.03350757 | 0.04108166 | 0.04173868 | 0.05223339 | 0.05223339 | 0.05223339 | 0.05223339 | 0.05223339 | 0.05223339 | 0.05223339 | 0.05223339 | 0.05223339 | 0.05223339 | 0.05223339 | 0.05223339 | 0.05223339 | 0.05223339 | 0.05223339 | 0.05223339 | 0.05223339 | 0.05223339 | 0.05223339 | 0.05223339 | 0.05223339 | 0.05223339 | 0.05223339 | 0.05223339 | 0.05223339 | 0.05223339 | 0.05223339 | 0.05223339 | 0.05223339 | 0.05223339 | 0.05223339 | 0.05223339 | 0.05223339 | 0.05223339 | 0.05223339 | 0.0454017 | 0.04269137 | 0.04269137 | 0.0368616 | 0.02375031 | 0.02109766 | 0.01410907 | 0.00983399 | 0 | 0 | 0 | 0 | 0 | 0 | 0 | 0.02949328 | 0.01130928
1245 | 781.6282 | 0.001885226 | 30 | 592.5 | -652.5 | 0 | 0 | 0 | 0 | 0 | 0 | 0.001498149 | 0.01422721 | 0.02186923 | 0.02579058 | 0.02984938 | 0.03377324 | 0.0353928 | 0.04296688 | 0.04362391 | 0.05411861 | 0.05411861 | 0.05411861 | 0.05411861 | 0.05411861 | 0.05411861 | 0.05411861 | 0.05411861 | 0.05411861 | 0.05411861 | 0.05411861 | 0.05411861 | 0.05411861 | 0.05411861 | 0.05411861 | 0.05411861 | 0.05411861 | 0.05411861 | 0.05411861 | 0.05411861 | 0.05411861 | 0.05411861 | 0.05411861 | 0.05411861 | 0.05411861 | 0.05411861 | 0.05411861 | 0.05411861 | 0.05411861 | 0.05411861 | 0.05411861 | 0.05411861 | 0.05411861 | 0.05411861 | 0.05411861 | 0.04728693 | 0.0445766 | 0.0445766 | 0.03874682 | 0.02563554 | 0.02109766 | 0.01410907 | 0.00983399 | 0 | 0 | 0 | 0 | 0 | 0 | 0 | 0.02801511 | 0.01349108
1245 | 741.9423 | 0.001789507 | 20 | 602.5 | -642.5 | 0 | 0 | 0 | 0 | 0 | 0 | 0.001498149 | 0.01422721 | 0.02365873 | 0.02758009 | 0.03163889 | 0.03556275 | 0.03718231 | 0.04475639 | 0.04541342 | 0.05590812 | 0.05590812 | 0.05590812 | 0.05590812 | 0.05590812 | 0.05590812 | 0.05590812 | 0.05590812 | 0.05590812 | 0.05590812 | 0.05590812 | 0.05590812 | 0.05590812 | 0.05590812 | 0.05590812 | 0.05590812 | 0.05590812 | 0.05590812 | 0.05590812 | 0.05590812 | 0.05590812 | 0.05590812 | 0.05590812 | 0.05590812 | 0.05590812 | 0.05590812 | 0.05590812 | 0.05590812 | 0.05590812 | 0.05590812 | 0.05590812 | 0.05590812 | 0.05590812 | 0.05590812 | 0.05590812 | 0.04907643 | 0.0463661 | 0.0463661 | 0.04053633 | 0.02742504 | 0.02109766 | 0.01410907 | 0.00983399 | 0 | 0 | 0 | 0 | 0 | 0 | 0 | 0.0264961 | 0.01604895
1245 | 737.958 | 0.001779897 | 10 | 612.5 | -632.5 | 0 | 0 | 0 | 0 | 0 | 0 | 0.001498149 | 0.01422721 | 0.02365873 | 0.02935999 | 0.03341878 | 0.03734264 | 0.0389622 | 0.04653629 | 0.04719331 | 0.05768802 | 0.05768802 | 0.05768802 | 0.05768802 | 0.05768802 | 0.05768802 | 0.05768802 | 0.05768802 | 0.05768802 | 0.05768802 | 0.05768802 | 0.05768802 | 0.05768802 | 0.05768802 | 0.05768802 | 0.05768802 | 0.05768802 | 0.05768802 | 0.05768802 | 0.05768802 | 0.05768802 | 0.05768802 | 0.05768802 | 0.05768802 | 0.05768802 | 0.05768802 | 0.05768802 | 0.05768802 | 0.05768802 | 0.05768802 | 0.05768802 | 0.05768802 | 0.05768802 | 0.05768802 | 0.05768802 | 0.05085633 | 0.048146 | 0.048146 | 0.04231623 | 0.02920494 | 0.02109766 | 0.01410907 | 0.00983399 | 0 | 0 | 0 | 0 | 0 | 0 | 0 | 0.02497709 | 0.02095586
1245 | 597.9235 | 0.001442145 | 0 | 622.5 | -622.5 | 0 | 0 | 0 | 0 | 0 | 0 | 0.001498149 | 0.01422721 | 0.02365873 | 0.03080213 | 0.03486093 | 0.03878479 | 0.04040435 | 0.04797843 | 0.04863546 | 0.05913016 | 0.05913016 | 0.05913016 | 0.05913016 | 0.05913016 | 0.05913016 | 0.05913016 | 0.05913016 | 0.05913016 | 0.05913016 | 0.05913016 | 0.05913016 | 0.05913016 | 0.05913016 | 0.05913016 | 0.05913016 | 0.05913016 | 0.05913016 | 0.05913016 | 0.05913016 | 0.05913016 | 0.05913016 | 0.05913016 | 0.05913016 | 0.05913016 | 0.05913016 | 0.05913016 | 0.05913016 | 0.05913016 | 0.05913016 | 0.05913016 | 0.05913016 | 0.05913016 | 0.05913016 | 0.05913016 | 0.05229848 | 0.04958815 | 0.04958815 | 0.04375837 | 0.03064708 | 0.0225398 | 0.01410907 | 0.00983399 | 0 | 0 | 0 | 0 | 0 | 0 | 0 | 0.02348505 | 0.02586278
1245 | 719.7389 | 0.001735954 | -10 | 632.5 | -612.5 | 0 | 0 | 0 | 0 | 0 | 0 | 0.001498149 | 0.01422721 | 0.02365873 | 0.03080213 | 0.03659688 | 0.04052074 | 0.0421403 | 0.04971439 | 0.05037141 | 0.06086612 | 0.06086612 | 0.06086612 | 0.06086612 | 0.06086612 | 0.06086612 | 0.06086612 | 0.06086612 | 0.06086612 | 0.06086612 | 0.06086612 | 0.06086612 | 0.06086612 | 0.06086612 | 0.06086612 | 0.06086612 | 0.06086612 | 0.06086612 | 0.06086612 | 0.06086612 | 0.06086612 | 0.06086612 | 0.06086612 | 0.06086612 | 0.06086612 | 0.06086612 | 0.06086612 | 0.06086612 | 0.06086612 | 0.06086612 | 0.06086612 | 0.06086612 | 0.06086612 | 0.06086612 | 0.06086612 | 0.05403443 | 0.0513241 | 0.0513241 | 0.04549433 | 0.03238304 | 0.02427575 | 0.01410907 | 0.00983399 | 0 | 0 | 0 | 0 | 0 | 0 | 0 | 0.02201654 | 0.029897
1245 | 734.1762 | 0.001770776 | -20 | 642.5 | -602.5 | 0 | 0 | 0 | 0 | 0 | 0 | 0.001498149 | 0.01422721 | 0.02365873 | 0.03080213 | 0.03836766 | 0.04229152 | 0.04391108 | 0.05148516 | 0.05214219 | 0.06263689 | 0.06263689 | 0.06263689 | 0.06263689 | 0.06263689 | 0.06263689 | 0.06263689 | 0.06263689 | 0.06263689 | 0.06263689 | 0.06263689 | 0.06263689 | 0.06263689 | 0.06263689 | 0.06263689 | 0.06263689 | 0.06263689 | 0.06263689 | 0.06263689 | 0.06263689 | 0.06263689 | 0.06263689 | 0.06263689 | 0.06263689 | 0.06263689 | 0.06263689 | 0.06263689 | 0.06263689 | 0.06263689 | 0.06263689 | 0.06263689 | 0.06263689 | 0.06263689 | 0.06263689 | 0.06263689 | 0.05580521 | 0.05309487 | 0.05309487 | 0.0472651 | 0.03415381 | 0.02604653 | 0.01587985 | 0.00983399 | 0 | 0 | 0 | 0 | 0 | 0 | 0 | 0.02054803 | 0.03293116
1245 | 792.2933 | 0.00191095 | -30 | 652.5 | -592.5 | 0 | 0 | 0 | 0 | 0 | 0 | 0.001498149 | 0.01422721 | 0.02365873 | 0.03080213 | 0.04027861 | 0.04420247 | 0.04582203 | 0.05339611 | 0.05405314 | 0.06454784 | 0.06454784 | 0.06454784 | 0.06454784 | 0.06454784 | 0.06454784 | 0.06454784 | 0.06454784 | 0.06454784 | 0.06454784 | 0.06454784 | 0.06454784 | 0.06454784 | 0.06454784 | 0.06454784 | 0.06454784 | 0.06454784 | 0.06454784 | 0.06454784 | 0.06454784 | 0.06454784 | 0.06454784 | 0.06454784 | 0.06454784 | 0.06454784 | 0.06454784 | 0.06454784 | 0.06454784 | 0.06454784 | 0.06454784 | 0.06454784 | 0.06454784 | 0.06454784 | 0.06454784 | 0.06454784 | 0.05771616 | 0.05500582 | 0.05500582 | 0.04917605 | 0.03606476 | 0.02795748 | 0.0177908 | 0.00983399 | 0 | 0 | 0 | 0 | 0 | 0 | 0 | 0.0198229 | 0.03596532
1245 | 720.5109 | 0.001737816 | -40 | 662.5 | -582.5 | 0 | 0 | 0 | 0 | 0 | 0 | 0.001498149 | 0.01422721 | 0.02365873 | 0.03080213 | 0.04027861 | 0.04594028 | 0.04755984 | 0.05513393 | 0.05579095 | 0.06628566 | 0.06628566 | 0.06628566 | 0.06628566 | 0.06628566 | 0.06628566 | 0.06628566 | 0.06628566 | 0.06628566 | 0.06628566 | 0.06628566 | 0.06628566 | 0.06628566 | 0.06628566 | 0.06628566 | 0.06628566 | 0.06628566 | 0.06628566 | 0.06628566 | 0.06628566 | 0.06628566 | 0.06628566 | 0.06628566 | 0.06628566 | 0.06628566 | 0.06628566 | 0.06628566 | 0.06628566 | 0.06628566 | 0.06628566 | 0.06628566 | 0.06628566 | 0.06628566 | 0.06628566 | 0.06628566 | 0.05945397 | 0.05674364 | 0.05674364 | 0.05091387 | 0.03780258 | 0.0296953 | 0.01952861 | 0.00983399 | 0 | 0 | 0 | 0 | 0 | 0 | 0 | 0.01921677 | 0.03961145
1245 | 758.7276 | 0.001829992 | -47 | 669.5 | -575.5 | 0 | 0 | 0 | 0 | 0 | 0 | 0.001498149 | 0.01422721 | 0.02365873 | 0.03080213 | 0.04027861 | 0.04777028 | 0.04938984 | 0.05696392 | 0.05762095 | 0.06811565 | 0.06811565 | 0.06811565 | 0.06811565 | 0.06811565 | 0.06811565 | 0.06811565 | 0.06811565 | 0.06811565 | 0.06811565 | 0.06811565 | 0.06811565 | 0.06811565 | 0.06811565 | 0.06811565 | 0.06811565 | 0.06811565 | 0.06811565 | 0.06811565 | 0.06811565 | 0.06811565 | 0.06811565 | 0.06811565 | 0.06811565 | 0.06811565 | 0.06811565 | 0.06811565 | 0.06811565 | 0.06811565 | 0.06811565 | 0.06811565 | 0.06811565 | 0.06811565 | 0.06811565 | 0.06811565 | 0.06128396 | 0.05857363 | 0.05857363 | 0.05274386 | 0.03963257 | 0.03152529 | 0.02135861 | 0.01166398 | 0 | 0 | 0 | 0 | 0 | 0 | 0 | 0.01879249 | 0.04227488
1245 | 759.8456 | 0.001832688 | -54 | 676.5 | -568.5 | 0 | 0 | 0 | 0 | 0 | 0 | 0.001498149 | 0.01422721 | 0.02365873 | 0.03080213 | 0.04027861 | 0.04960296 | 0.05122252 | 0.05879661 | 0.05945364 | 0.06994834 | 0.06994834 | 0.06994834 | 0.06994834 | 0.06994834 | 0.06994834 | 0.06994834 | 0.06994834 | 0.06994834 | 0.06994834 | 0.06994834 | 0.06994834 | 0.06994834 | 0.06994834 | 0.06994834 | 0.06994834 | 0.06994834 | 0.06994834 | 0.06994834 | 0.06994834 | 0.06994834 | 0.06994834 | 0.06994834 | 0.06994834 | 0.06994834 | 0.06994834 | 0.06994834 | 0.06994834 | 0.06994834 | 0.06994834 | 0.06994834 | 0.06994834 | 0.06994834 | 0.06994834 | 0.06994834 | 0.06311665 | 0.06040632 | 0.06040632 | 0.05457655 | 0.04146526 | 0.03335798 | 0.02319129 | 0.01349667 | 0 | 0 | 0 | 0 | 0 | 0 | 0 | 0.01705339 | 0.0449383
1245 | 718.6837 | 0.001733409 | -61 | 683.5 | -561.5 | 0 | 0 | 0 | 0 | 0 | 0 | 0.001498149 | 0.01422721 | 0.02365873 | 0.03080213 | 0.04027861 | 0.05133637 | 0.05295593 | 0.06053002 | 0.06118704 | 0.07168175 | 0.07168175 | 0.07168175 | 0.07168175 | 0.07168175 | 0.07168175 | 0.07168175 | 0.07168175 | 0.07168175 | 0.07168175 | 0.07168175 | 0.07168175 | 0.07168175 | 0.07168175 | 0.07168175 | 0.07168175 | 0.07168175 | 0.07168175 | 0.07168175 | 0.07168175 | 0.07168175 | 0.07168175 | 0.07168175 | 0.07168175 | 0.07168175 | 0.07168175 | 0.07168175 | 0.07168175 | 0.07168175 | 0.07168175 | 0.07168175 | 0.07168175 | 0.07168175 | 0.07168175 | 0.07168175 | 0.06485006 | 0.06213973 | 0.06213973 | 0.05630996 | 0.04319867 | 0.03509139 | 0.0249247 | 0.01523008 | 0 | 0 | 0 | 0 | 0 | 0 | 0 | 0.01506917 | 0.04756251
1242 | 579.4358 | 0.001397554 | -68 | 689 | -553 | 0 | 0 | 0 | 0 | 0 | 0 | 0.001498149 | 0.01422721 | 0.02365873 | 0.03080213 | 0.04027861 | 0.05133637 | 0.05435349 | 0.06192757 | 0.0625846 | 0.0730793 | 0.0730793 | 0.0730793 | 0.0730793 | 0.0730793 | 0.0730793 | 0.0730793 | 0.0730793 | 0.0730793 | 0.0730793 | 0.0730793 | 0.0730793 | 0.0730793 | 0.0730793 | 0.0730793 | 0.0730793 | 0.0730793 | 0.0730793 | 0.0730793 | 0.0730793 | 0.0730793 | 0.0730793 | 0.0730793 | 0.0730793 | 0.0730793 | 0.0730793 | 0.0730793 | 0.0730793 | 0.0730793 | 0.0730793 | 0.0730793 | 0.0730793 | 0.0730793 | 0.0730793 | 0.0730793 | 0.06624762 | 0.06353728 | 0.06353728 | 0.05770751 | 0.04459622 | 0.03648894 | 0.02632226 | 0.01662763 | 0 | 0 | 0 | 0 | 0 | 0 | 0 | 0.01265975 | 0.04955804
1242 | 543.2462 | 0.001310268 | -75 | 696 | -546 | 0 | 0 | 0 | 0 | 0 | 0 | 0.001498149 | 0.01422721 | 0.02365873 | 0.03080213 | 0.04027861 | 0.05133637 | 0.05566376 | 0.06323784 | 0.06389487 | 0.07438957 | 0.07438957 | 0.07438957 | 0.07438957 | 0.07438957 | 0.07438957 | 0.07438957 | 0.07438957 | 0.07438957 | 0.07438957 | 0.07438957 | 0.07438957 | 0.07438957 | 0.07438957 | 0.07438957 | 0.07438957 | 0.07438957 | 0.07438957 | 0.07438957 | 0.07438957 | 0.07438957 | 0.07438957 | 0.07438957 | 0.07438957 | 0.07438957 | 0.07438957 | 0.07438957 | 0.07438957 | 0.07438957 | 0.07438957 | 0.07438957 | 0.07438957 | 0.07438957 | 0.07438957 | 0.07438957 | 0.06755788 | 0.06484755 | 0.06484755 | 0.05901778 | 0.04590649 | 0.03779921 | 0.02763253 | 0.0179379 | 0.001310268 | 0 | 0 | 0 | 0 | 0 | 0 | 0.01111042 | 0.0520978
1242 | 427.019 | 0.001029936 | -68 | 689 | -553 | 0 | 0 | 0 | 0 | 0 | 0 | 0.001498149 | 0.01422721 | 0.02365873 | 0.03080213 | 0.04027861 | 0.05133637 | 0.05669369 | 0.06426777 | 0.0649248 | 0.07541951 | 0.07541951 | 0.07541951 | 0.07541951 | 0.07541951 | 0.07541951 | 0.07541951 | 0.07541951 | 0.07541951 | 0.07541951 | 0.07541951 | 0.07541951 | 0.07541951 | 0.07541951 | 0.07541951 | 0.07541951 | 0.07541951 | 0.07541951 | 0.07541951 | 0.07541951 | 0.07541951 | 0.07541951 | 0.07541951 | 0.07541951 | 0.07541951 | 0.07541951 | 0.07541951 | 0.07541951 | 0.07541951 | 0.07541951 | 0.07541951 | 0.07541951 | 0.07541951 | 0.07541951 | 0.07541951 | 0.06858782 | 0.06587749 | 0.06587749 | 0.06004772 | 0.04693643 | 0.03882914 | 0.02866246 | 0.01896784 | 0.001310268 | 0 | 0 | 0 | 0 | 0 | 0 | 0.01265975 | 0.04955804
1242 | 444.4329 | 0.001071937 | -61 | 682 | -560 | 0 | 0 | 0 | 0 | 0 | 0 | 0.001498149 | 0.01422721 | 0.02365873 | 0.03080213 | 0.04027861 | 0.05133637 | 0.05776563 | 0.06533971 | 0.06599674 | 0.07649144 | 0.07649144 | 0.07649144 | 0.07649144 | 0.07649144 | 0.07649144 | 0.07649144 | 0.07649144 | 0.07649144 | 0.07649144 | 0.07649144 | 0.07649144 | 0.07649144 | 0.07649144 | 0.07649144 | 0.07649144 | 0.07649144 | 0.07649144 | 0.07649144 | 0.07649144 | 0.07649144 | 0.07649144 | 0.07649144 | 0.07649144 | 0.07649144 | 0.07649144 | 0.07649144 | 0.07649144 | 0.07649144 | 0.07649144 | 0.07649144 | 0.07649144 | 0.07649144 | 0.07649144 | 0.07649144 | 0.06965976 | 0.06694943 | 0.06694943 | 0.06111965 | 0.04800837 | 0.03990108 | 0.0297344 | 0.02003978 | 0.001310268 | 0 | 0 | 0 | 0 | 0 | 0 | 0.01464397 | 0.04701828
1242 | 552.0763 | 0.001331565 | -54 | 675 | -567 | 0 | 0 | 0 | 0 | 0 | 0 | 0.001498149 | 0.01422721 | 0.02365873 | 0.03080213 | 0.04027861 | 0.05266794 | 0.05909719 | 0.06667128 | 0.0673283 | 0.07782301 | 0.07782301 | 0.07782301 | 0.07782301 | 0.07782301 | 0.07782301 | 0.07782301 | 0.07782301 | 0.07782301 | 0.07782301 | 0.07782301 | 0.07782301 | 0.07782301 | 0.07782301 | 0.07782301 | 0.07782301 | 0.07782301 | 0.07782301 | 0.07782301 | 0.07782301 | 0.07782301 | 0.07782301 | 0.07782301 | 0.07782301 | 0.07782301 | 0.07782301 | 0.07782301 | 0.07782301 | 0.07782301 | 0.07782301 | 0.07782301 | 0.07782301 | 0.07782301 | 0.07782301 | 0.07782301 | 0.07099132 | 0.06828099 | 0.06828099 | 0.06245122 | 0.04933993 | 0.04123265 | 0.03106596 | 0.02137134 | 0.001310268 | 0 | 0 | 0 | 0 | 0 | 0 | 0.0166282 | 0.04436757
1242 | 557.8193 | 0.001345417 | -47 | 668 | -574 | 0 | 0 | 0 | 0 | 0 | 0 | 0.001498149 | 0.01422721 | 0.02365873 | 0.03080213 | 0.04027861 | 0.05401336 | 0.06044261 | 0.06801669 | 0.06867372 | 0.07916843 | 0.07916843 | 0.07916843 | 0.07916843 | 0.07916843 | 0.07916843 | 0.07916843 | 0.07916843 | 0.07916843 | 0.07916843 | 0.07916843 | 0.07916843 | 0.07916843 | 0.07916843 | 0.07916843 | 0.07916843 | 0.07916843 | 0.07916843 | 0.07916843 | 0.07916843 | 0.07916843 | 0.07916843 | 0.07916843 | 0.07916843 | 0.07916843 | 0.07916843 | 0.07916843 | 0.07916843 | 0.07916843 | 0.07916843 | 0.07916843 | 0.07916843 | 0.07916843 | 0.07916843 | 0.07916843 | 0.07233674 | 0.06962641 | 0.06962641 | 0.06379663 | 0.05068535 | 0.04257806 | 0.03241138 | 0.02137134 | 0.001310268 | 0 | 0 | 0 | 0 | 0 | 0 | 0.01861243 | 0.04170414
1242 | 556.8157 | 0.001342996 | -40 | 661 | -581 | 0 | 0 | 0 | 0 | 0 | 0 | 0.001498149 | 0.01422721 | 0.02365873 | 0.03080213 | 0.04027861 | 0.05535635 | 0.06178561 | 0.06935969 | 0.07001672 | 0.08051142 | 0.08051142 | 0.08051142 | 0.08051142 | 0.08051142 | 0.08051142 | 0.08051142 | 0.08051142 | 0.08051142 | 0.08051142 | 0.08051142 | 0.08051142 | 0.08051142 | 0.08051142 | 0.08051142 | 0.08051142 | 0.08051142 | 0.08051142 | 0.08051142 | 0.08051142 | 0.08051142 | 0.08051142 | 0.08051142 | 0.08051142 | 0.08051142 | 0.08051142 | 0.08051142 | 0.08051142 | 0.08051142 | 0.08051142 | 0.08051142 | 0.08051142 | 0.08051142 | 0.08051142 | 0.08051142 | 0.07367973 | 0.0709694 | 0.0709694 | 0.06513963 | 0.05202834 | 0.04392106 | 0.03375438 | 0.02137134 | 0.001310268 | 0 | 0 | 0 | 0 | 0 | 0 | 0.02031388 | 0.03904072
1242 | 582.3152 | 0.001404499 | -30 | 651 | -591 | 0 | 0 | 0 | 0 | 0 | 0 | 0.001498149 | 0.01422721 | 0.02365873 | 0.03080213 | 0.04168311 | 0.05676085 | 0.06319011 | 0.07076419 | 0.07142122 | 0.08191592 | 0.08191592 | 0.08191592 | 0.08191592 | 0.08191592 | 0.08191592 | 0.08191592 | 0.08191592 | 0.08191592 | 0.08191592 | 0.08191592 | 0.08191592 | 0.08191592 | 0.08191592 | 0.08191592 | 0.08191592 | 0.08191592 | 0.08191592 | 0.08191592 | 0.08191592 | 0.08191592 | 0.08191592 | 0.08191592 | 0.08191592 | 0.08191592 | 0.08191592 | 0.08191592 | 0.08191592 | 0.08191592 | 0.08191592 | 0.08191592 | 0.08191592 | 0.08191592 | 0.08191592 | 0.08191592 | 0.07508423 | 0.0723739 | 0.0723739 | 0.06654413 | 0.05343284 | 0.04532556 | 0.03515888 | 0.02137134 | 0.001310268 | 0 | 0 | 0 | 0 | 0 | 0 | 0.02272004 | 0.0355102
1242 | 573.2049 | 0.001382526 | -20 | 641 | -601 | 0 | 0 | 0 | 0 | 0 | 0 | 0.001498149 | 0.01422721 | 0.02365873 | 0.03080213 | 0.04306563 | 0.05814338 | 0.06457263 | 0.07214671 | 0.07280374 | 0.08329845 | 0.08329845 | 0.08329845 | 0.08329845 | 0.08329845 | 0.08329845 | 0.08329845 | 0.08329845 | 0.08329845 | 0.08329845 | 0.08329845 | 0.08329845 | 0.08329845 | 0.08329845 | 0.08329845 | 0.08329845 | 0.08329845 | 0.08329845 | 0.08329845 | 0.08329845 | 0.08329845 | 0.08329845 | 0.08329845 | 0.08329845 | 0.08329845 | 0.08329845 | 0.08329845 | 0.08329845 | 0.08329845 | 0.08329845 | 0.08329845 | 0.08329845 | 0.08329845 | 0.08329845 | 0.08329845 | 0.07646676 | 0.07375643 | 0.07375643 | 0.06792666 | 0.05481537 | 0.04670808 | 0.03515888 | 0.02137134 | 0.001310268 | 0 | 0 | 0 | 0 | 0 | 0 | 0.0251262 | 0.03247604
1242 | 573.4597 | 0.00138314 | -10 | 631 | -611 | 0 | 0 | 0 | 0 | 0 | 0 | 0.001498149 | 0.01422721 | 0.02365873 | 0.03080213 | 0.04444877 | 0.05952652 | 0.06595577 | 0.07352985 | 0.07418688 | 0.08468159 | 0.08468159 | 0.08468159 | 0.08468159 | 0.08468159 | 0.08468159 | 0.08468159 | 0.08468159 | 0.08468159 | 0.08468159 | 0.08468159 | 0.08468159 | 0.08468159 | 0.08468159 | 0.08468159 | 0.08468159 | 0.08468159 | 0.08468159 | 0.08468159 | 0.08468159 | 0.08468159 | 0.08468159 | 0.08468159 | 0.08468159 | 0.08468159 | 0.08468159 | 0.08468159 | 0.08468159 | 0.08468159 | 0.08468159 | 0.08468159 | 0.08468159 | 0.08468159 | 0.08468159 | 0.08468159 | 0.0778499 | 0.07513957 | 0.07513957 | 0.0693098 | 0.05619851 | 0.04809122 | 0.03515888 | 0.02137134 | 0.001310268 | 0 | 0 | 0 | 0 | 0 | 0 | 0.03073022 | 0.02944187
1231 | 415.8311 | 0.001002952 | 0 | 615.5 | -615.5 | 0 | 0 | 0 | 0 | 0 | 0 | 0.001498149 | 0.01422721 | 0.02365873 | 0.03180509 | 0.04545172 | 0.06052947 | 0.06695872 | 0.07453281 | 0.07518983 | 0.08568454 | 0.08568454 | 0.08568454 | 0.08568454 | 0.08568454 | 0.08568454 | 0.08568454 | 0.08568454 | 0.08568454 | 0.08568454 | 0.08568454 | 0.08568454 | 0.08568454 | 0.08568454 | 0.08568454 | 0.08568454 | 0.08568454 | 0.08568454 | 0.08568454 | 0.08568454 | 0.08568454 | 0.08568454 | 0.08568454 | 0.08568454 | 0.08568454 | 0.08568454 | 0.08568454 | 0.08568454 | 0.08568454 | 0.08568454 | 0.08568454 | 0.08568454 | 0.08568454 | 0.08568454 | 0.08568454 | 0.07885285 | 0.07614252 | 0.07614252 | 0.07031275 | 0.05720146 | 0.04909418 | 0.03515888 | 0.02137134 | 0.001310268 | 0 | 0 | 0 | 0 | 0 | 0 | 0.03326952 | 0.02242794
1231 | 412.4746 | 0.0009948566 | 10 | 605.5 | -625.5 | 0 | 0 | 0 | 0 | 0 | 0 | 0.001498149 | 0.01422721 | 0.02365873 | 0.03279994 | 0.04644658 | 0.06152432 | 0.06795358 | 0.07552766 | 0.07618469 | 0.0866794 | 0.0866794 | 0.0866794 | 0.0866794 | 0.0866794 | 0.0866794 | 0.0866794 | 0.0866794 | 0.0866794 | 0.0866794 | 0.0866794 | 0.0866794 | 0.0866794 | 0.0866794 | 0.0866794 | 0.0866794 | 0.0866794 | 0.0866794 | 0.0866794 | 0.0866794 | 0.0866794 | 0.0866794 | 0.0866794 | 0.0866794 | 0.0866794 | 0.0866794 | 0.0866794 | 0.0866794 | 0.0866794 | 0.0866794 | 0.0866794 | 0.0866794 | 0.0866794 | 0.0866794 | 0.0866794 | 0.07984771 | 0.07713738 | 0.07713738 | 0.0713076 | 0.05819632 | 0.04909418 | 0.03515888 | 0.02137134 | 0.001310268 | 0 | 0 | 0 | 0 | 0 | 0 | 0.03891238 | 0.01752102
1229 | 696.5379 | 0.001679995 | 20 | 594.5 | -634.5 | 0 | 0 | 0 | 0 | 0 | 0 | 0.001498149 | 0.01422721 | 0.02365873 | 0.03447994 | 0.04812658 | 0.06320432 | 0.06963358 | 0.07720766 | 0.07786469 | 0.08835939 | 0.08835939 | 0.08835939 | 0.08835939 | 0.08835939 | 0.08835939 | 0.08835939 | 0.08835939 | 0.08835939 | 0.08835939 | 0.08835939 | 0.08835939 | 0.08835939 | 0.08835939 | 0.08835939 | 0.08835939 | 0.08835939 | 0.08835939 | 0.08835939 | 0.08835939 | 0.08835939 | 0.08835939 | 0.08835939 | 0.08835939 | 0.08835939 | 0.08835939 | 0.08835939 | 0.08835939 | 0.08835939 | 0.08835939 | 0.08835939 | 0.08835939 | 0.08835939 | 0.08835939 | 0.08835939 | 0.0815277 | 0.07881737 | 0.07881737 | 0.0729876 | 0.05987631 | 0.04909418 | 0.03515888 | 0.02137134 | 0.001310268 | 0 | 0 | 0 | 0 | 0 | 0 | 0.04363426 | 0.01392744
1229 | 684.7097 | 0.001651466 | 30 | 584.5 | -644.5 | 0 | 0 | 0 | 0 | 0 | 0 | 0.001498149 | 0.01422721 | 0.0253102 | 0.0361314 | 0.04977804 | 0.06485579 | 0.07128504 | 0.07885913 | 0.07951615 | 0.09001086 | 0.09001086 | 0.09001086 | 0.09001086 | 0.09001086 | 0.09001086 | 0.09001086 | 0.09001086 | 0.09001086 | 0.09001086 | 0.09001086 | 0.09001086 | 0.09001086 | 0.09001086 | 0.09001086 | 0.09001086 | 0.09001086 | 0.09001086 | 0.09001086 | 0.09001086 | 0.09001086 | 0.09001086 | 0.09001086 | 0.09001086 | 0.09001086 | 0.09001086 | 0.09001086 | 0.09001086 | 0.09001086 | 0.09001086 | 0.09001086 | 0.09001086 | 0.09001086 | 0.09001086 | 0.09001086 | 0.08317917 | 0.08046884 | 0.08046884 | 0.07463907 | 0.05987631 | 0.04909418 | 0.03515888 | 0.02137134 | 0.001310268 | 0 | 0 | 0 | 0 | 0 | 0 | 0.04874153 | 0.01174564
1229 | 673.9301 | 0.001625467 | 40 | 574.5 | -654.5 | 0 | 0 | 0 | 0 | 0 | 0 | 0.001498149 | 0.01422721 | 0.02693567 | 0.03775687 | 0.05140351 | 0.06648125 | 0.07291051 | 0.08048459 | 0.08114162 | 0.09163632 | 0.09163632 | 0.09163632 | 0.09163632 | 0.09163632 | 0.09163632 | 0.09163632 | 0.09163632 | 0.09163632 | 0.09163632 | 0.09163632 | 0.09163632 | 0.09163632 | 0.09163632 | 0.09163632 | 0.09163632 | 0.09163632 | 0.09163632 | 0.09163632 | 0.09163632 | 0.09163632 | 0.09163632 | 0.09163632 | 0.09163632 | 0.09163632 | 0.09163632 | 0.09163632 | 0.09163632 | 0.09163632 | 0.09163632 | 0.09163632 | 0.09163632 | 0.09163632 | 0.09163632 | 0.09163632 | 0.08480464 | 0.08209431 | 0.08209431 | 0.07626453 | 0.05987631 | 0.04909418 | 0.03515888 | 0.02137134 | 0.001310268 | 0 | 0 | 0 | 0 | 0 | 0 | 0.05384881 | 0.009563836
1229 | 657.3943 | 0.001585584 | 47 | 567.5 | -661.5 | 0 | 0 | 0 | 0 | 0 | 0 | 0.001498149 | 0.01422721 | 0.02852125 | 0.03934246 | 0.05298909 | 0.06806684 | 0.07449609 | 0.08207018 | 0.0827272 | 0.09322191 | 0.09322191 | 0.09322191 | 0.09322191 | 0.09322191 | 0.09322191 | 0.09322191 | 0.09322191 | 0.09322191 | 0.09322191 | 0.09322191 | 0.09322191 | 0.09322191 | 0.09322191 | 0.09322191 | 0.09322191 | 0.09322191 | 0.09322191 | 0.09322191 | 0.09322191 | 0.09322191 | 0.09322191 | 0.09322191 | 0.09322191 | 0.09322191 | 0.09322191 | 0.09322191 | 0.09322191 | 0.09322191 | 0.09322191 | 0.09322191 | 0.09322191 | 0.09322191 | 0.09322191 | 0.09322191 | 0.08639022 | 0.08367989 | 0.08367989 | 0.07785012 | 0.05987631 | 0.04909418 | 0.03515888 | 0.02137134 | 0.001310268 | 0 | 0 | 0 | 0 | 0 | 0 | 0.05669005 | 0.009542018
1229 | 665.3714 | 0.001604824 | 54 | 560.5 | -668.5 | 0 | 0 | 0 | 0 | 0 | 0 | 0.001498149 | 0.01583203 | 0.03012607 | 0.04094728 | 0.05459392 | 0.06967166 | 0.07610092 | 0.083675 | 0.08433203 | 0.09482673 | 0.09482673 | 0.09482673 | 0.09482673 | 0.09482673 | 0.09482673 | 0.09482673 | 0.09482673 | 0.09482673 | 0.09482673 | 0.09482673 | 0.09482673 | 0.09482673 | 0.09482673 | 0.09482673 | 0.09482673 | 0.09482673 | 0.09482673 | 0.09482673 | 0.09482673 | 0.09482673 | 0.09482673 | 0.09482673 | 0.09482673 | 0.09482673 | 0.09482673 | 0.09482673 | 0.09482673 | 0.09482673 | 0.09482673 | 0.09482673 | 0.09482673 | 0.09482673 | 0.09482673 | 0.09482673 | 0.08799504 | 0.08528471 | 0.08528471 | 0.07785012 | 0.05987631 | 0.04909418 | 0.03515888 | 0.02137134 | 0.001310268 | 0 | 0 | 0 | 0 | 0 | 0 | 0.05952495 | 0.009542018
1229 | 687.591 | 0.001658416 | 61 | 553.5 | -675.5 | 0 | 0 | 0 | 0 | 0 | 0 | 0.001498149 | 0.01749045 | 0.03178449 | 0.0426057 | 0.05625233 | 0.07133008 | 0.07775933 | 0.08533342 | 0.08599044 | 0.09648515 | 0.09648515 | 0.09648515 | 0.09648515 | 0.09648515 | 0.09648515 | 0.09648515 | 0.09648515 | 0.09648515 | 0.09648515 | 0.09648515 | 0.09648515 | 0.09648515 | 0.09648515 | 0.09648515 | 0.09648515 | 0.09648515 | 0.09648515 | 0.09648515 | 0.09648515 | 0.09648515 | 0.09648515 | 0.09648515 | 0.09648515 | 0.09648515 | 0.09648515 | 0.09648515 | 0.09648515 | 0.09648515 | 0.09648515 | 0.09648515 | 0.09648515 | 0.09648515 | 0.09648515 | 0.09648515 | 0.08965346 | 0.08694313 | 0.08694313 | 0.07785012 | 0.05987631 | 0.04909418 | 0.03515888 | 0.02137134 | 0.001310268 | 0 | 0 | 0 | 0 | 0 | 0 | 0.06235984 | 0.009542018
1229 | 706.3859 | 0.001703748 | 68 | 546.5 | -682.5 | 0 | 0 | 0 | 0 | 0 | 0 | 0.001498149 | 0.0191942 | 0.03348824 | 0.04430944 | 0.05795608 | 0.07303382 | 0.07946308 | 0.08703716 | 0.08769419 | 0.0981889 | 0.0981889 | 0.0981889 | 0.0981889 | 0.0981889 | 0.0981889 | 0.0981889 | 0.0981889 | 0.0981889 | 0.0981889 | 0.0981889 | 0.0981889 | 0.0981889 | 0.0981889 | 0.0981889 | 0.0981889 | 0.0981889 | 0.0981889 | 0.0981889 | 0.0981889 | 0.0981889 | 0.0981889 | 0.0981889 | 0.0981889 | 0.0981889 | 0.0981889 | 0.0981889 | 0.0981889 | 0.0981889 | 0.0981889 | 0.0981889 | 0.0981889 | 0.0981889 | 0.0981889 | 0.0981889 | 0.09135721 | 0.08864688 | 0.08864688 | 0.07785012 | 0.05987631 | 0.04909418 | 0.03515888 | 0.02137134 | 0.001310268 | 0 | 0 | 0 | 0 | 0 | 0 | 0.0653533 | 0.009422325
1229 | 706.0047 | 0.001702828 | 75 | 539.5 | -689.5 | 0 | 0 | 0 | 0 | 0 | 0 | 0.001498149 | 0.02089702 | 0.03519107 | 0.04601227 | 0.05965891 | 0.07473665 | 0.08116591 | 0.08873999 | 0.08939702 | 0.09989172 | 0.09989172 | 0.09989172 | 0.09989172 | 0.09989172 | 0.09989172 | 0.09989172 | 0.09989172 | 0.09989172 | 0.09989172 | 0.09989172 | 0.09989172 | 0.09989172 | 0.09989172 | 0.09989172 | 0.09989172 | 0.09989172 | 0.09989172 | 0.09989172 | 0.09989172 | 0.09989172 | 0.09989172 | 0.09989172 | 0.09989172 | 0.09989172 | 0.09989172 | 0.09989172 | 0.09989172 | 0.09989172 | 0.09989172 | 0.09989172 | 0.09989172 | 0.09989172 | 0.09989172 | 0.09989172 | 0.09306004 | 0.09034971 | 0.09034971 | 0.07785012 | 0.05987631 | 0.04909418 | 0.03515888 | 0.02137134 | 0.001310268 | 0 | 0 | 0 | 0 | 0 | 0 | 0.069098 | 0.008712283
1229 | 711.8903 | 0.001717024 | 68 | 546.5 | -682.5 | 0 | 0 | 0 | 0 | 0 | 0 | 0.001498149 | 0.02261405 | 0.03690809 | 0.0477293 | 0.06137593 | 0.07645368 | 0.08288293 | 0.09045702 | 0.09111404 | 0.1016087 | 0.1016087 | 0.1016087 | 0.1016087 | 0.1016087 | 0.1016087 | 0.1016087 | 0.1016087 | 0.1016087 | 0.1016087 | 0.1016087 | 0.1016087 | 0.1016087 | 0.1016087 | 0.1016087 | 0.1016087 | 0.1016087 | 0.1016087 | 0.1016087 | 0.1016087 | 0.1016087 | 0.1016087 | 0.1016087 | 0.1016087 | 0.1016087 | 0.1016087 | 0.1016087 | 0.1016087 | 0.1016087 | 0.1016087 | 0.1016087 | 0.1016087 | 0.1016087 | 0.1016087 | 0.1016087 | 0.09477706 | 0.09206673 | 0.09206673 | 0.07785012 | 0.05987631 | 0.04909418 | 0.03515888 | 0.02137134 | 0.001310268 | 0 | 0 | 0 | 0 | 0 | 0 | 0.0653533 | 0.009422325
1229 | 894.967 | 0.002158591 | 61 | 553.5 | -675.5 | 0 | 0 | 0 | 0 | 0 | 0 | 0.001498149 | 0.02477264 | 0.03906668 | 0.04988789 | 0.06353452 | 0.07861227 | 0.08504152 | 0.09261561 | 0.09327263 | 0.1037673 | 0.1037673 | 0.1037673 | 0.1037673 | 0.1037673 | 0.1037673 | 0.1037673 | 0.1037673 | 0.1037673 | 0.1037673 | 0.1037673 | 0.1037673 | 0.1037673 | 0.1037673 | 0.1037673 | 0.1037673 | 0.1037673 | 0.1037673 | 0.1037673 | 0.1037673 | 0.1037673 | 0.1037673 | 0.1037673 | 0.1037673 | 0.1037673 | 0.1037673 | 0.1037673 | 0.1037673 | 0.1037673 | 0.1037673 | 0.1037673 | 0.1037673 | 0.1037673 | 0.1037673 | 0.1037673 | 0.09693565 | 0.09422532 | 0.09422532 | 0.07785012 | 0.05987631 | 0.04909418 | 0.03515888 | 0.02137134 | 0.001310268 | 0 | 0 | 0 | 0 | 0 | 0 | 0.06235984 | 0.009542018
1229 | 856.332 | 0.002065406 | 54 | 560.5 | -668.5 | 0 | 0 | 0 | 0 | 0 | 0 | 0.001498149 | 0.02683804 | 0.04113209 | 0.05195329 | 0.06559993 | 0.08067767 | 0.08710693 | 0.09468101 | 0.09533804 | 0.1058327 | 0.1058327 | 0.1058327 | 0.1058327 | 0.1058327 | 0.1058327 | 0.1058327 | 0.1058327 | 0.1058327 | 0.1058327 | 0.1058327 | 0.1058327 | 0.1058327 | 0.1058327 | 0.1058327 | 0.1058327 | 0.1058327 | 0.1058327 | 0.1058327 | 0.1058327 | 0.1058327 | 0.1058327 | 0.1058327 | 0.1058327 | 0.1058327 | 0.1058327 | 0.1058327 | 0.1058327 | 0.1058327 | 0.1058327 | 0.1058327 | 0.1058327 | 0.1058327 | 0.1058327 | 0.1058327 | 0.09900106 | 0.09629073 | 0.09629073 | 0.07785012 | 0.05987631 | 0.04909418 | 0.03515888 | 0.02137134 | 0.001310268 | 0 | 0 | 0 | 0 | 0 | 0 | 0.05952495 | 0.009542018
1229 | 844.0725 | 0.002035837 | 47 | 567.5 | -661.5 | 0 | 0 | 0 | 0 | 0 | 0 | 0.001498149 | 0.02683804 | 0.04316792 | 0.05398913 | 0.06763577 | 0.08271351 | 0.08914277 | 0.09671685 | 0.09737388 | 0.1078686 | 0.1078686 | 0.1078686 | 0.1078686 | 0.1078686 | 0.1078686 | 0.1078686 | 0.1078686 | 0.1078686 | 0.1078686 | 0.1078686 | 0.1078686 | 0.1078686 | 0.1078686 | 0.1078686 | 0.1078686 | 0.1078686 | 0.1078686 | 0.1078686 | 0.1078686 | 0.1078686 | 0.1078686 | 0.1078686 | 0.1078686 | 0.1078686 | 0.1078686 | 0.1078686 | 0.1078686 | 0.1078686 | 0.1078686 | 0.1078686 | 0.1078686 | 0.1078686 | 0.1078686 | 0.1078686 | 0.1010369 | 0.09832656 | 0.09832656 | 0.07988595 | 0.05987631 | 0.04909418 | 0.03515888 | 0.02137134 | 0.001310268 | 0 | 0 | 0 | 0 | 0 | 0 | 0.05669005 | 0.009542018
1229 | 620.8318 | 0.001497398 | 40 | 574.5 | -654.5 | 0 | 0 | 0 | 0 | 0 | 0 | 0.001498149 | 0.02683804 | 0.04466532 | 0.05548653 | 0.06913316 | 0.08421091 | 0.09064017 | 0.09821425 | 0.09887128 | 0.109366 | 0.109366 | 0.109366 | 0.109366 | 0.109366 | 0.109366 | 0.109366 | 0.109366 | 0.109366 | 0.109366 | 0.109366 | 0.109366 | 0.109366 | 0.109366 | 0.109366 | 0.109366 | 0.109366 | 0.109366 | 0.109366 | 0.109366 | 0.109366 | 0.109366 | 0.109366 | 0.109366 | 0.109366 | 0.109366 | 0.109366 | 0.109366 | 0.109366 | 0.109366 | 0.109366 | 0.109366 | 0.109366 | 0.109366 | 0.109366 | 0.1025343 | 0.09982396 | 0.09982396 | 0.08138335 | 0.05987631 | 0.04909418 | 0.03515888 | 0.02137134 | 0.001310268 | 0 | 0 | 0 | 0 | 0 | 0 | 0.05384881 | 0.009611032
1229 | 591.6817 | 0.00142709 | 30 | 584.5 | -644.5 | 0 | 0 | 0 | 0 | 0 | 0 | 0.001498149 | 0.02683804 | 0.04609241 | 0.05691362 | 0.07056026 | 0.085638 | 0.09206726 | 0.09964134 | 0.1002984 | 0.1107931 | 0.1107931 | 0.1107931 | 0.1107931 | 0.1107931 | 0.1107931 | 0.1107931 | 0.1107931 | 0.1107931 | 0.1107931 | 0.1107931 | 0.1107931 | 0.1107931 | 0.1107931 | 0.1107931 | 0.1107931 | 0.1107931 | 0.1107931 | 0.1107931 | 0.1107931 | 0.1107931 | 0.1107931 | 0.1107931 | 0.1107931 | 0.1107931 | 0.1107931 | 0.1107931 | 0.1107931 | 0.1107931 | 0.1107931 | 0.1107931 | 0.1107931 | 0.1107931 | 0.1107931 | 0.1107931 | 0.1039614 | 0.1012511 | 0.1012511 | 0.08281044 | 0.05987631 | 0.04909418 | 0.03515888 | 0.02137134 | 0.001310268 | 0 | 0 | 0 | 0 | 0 | 0 | 0.04874153 | 0.01651246
1229 | 740.6302 | 0.001786342 | 20 | 594.5 | -634.5 | 0 | 0 | 0 | 0 | 0 | 0 | 0.001498149 | 0.02683804 | 0.04609241 | 0.05869996 | 0.0723466 | 0.08742434 | 0.0938536 | 0.1014277 | 0.1020847 | 0.1125794 | 0.1125794 | 0.1125794 | 0.1125794 | 0.1125794 | 0.1125794 | 0.1125794 | 0.1125794 | 0.1125794 | 0.1125794 | 0.1125794 | 0.1125794 | 0.1125794 | 0.1125794 | 0.1125794 | 0.1125794 | 0.1125794 | 0.1125794 | 0.1125794 | 0.1125794 | 0.1125794 | 0.1125794 | 0.1125794 | 0.1125794 | 0.1125794 | 0.1125794 | 0.1125794 | 0.1125794 | 0.1125794 | 0.1125794 | 0.1125794 | 0.1125794 | 0.1125794 | 0.1125794 | 0.1125794 | 0.1057477 | 0.1030374 | 0.1030374 | 0.08459678 | 0.06166265 | 0.04909418 | 0.03515888 | 0.02137134 | 0.001310268 | 0 | 0 | 0 | 0 | 0 | 0 | 0.04363426 | 0.02341388
1229 | 732.9147 | 0.001767733 | 10 | 604.5 | -624.5 | 0 | 0 | 0 | 0 | 0 | 0 | 0.001498149 | 0.02683804 | 0.04609241 | 0.06046769 | 0.07411433 | 0.08919207 | 0.09562133 | 0.1031954 | 0.1038524 | 0.1143471 | 0.1143471 | 0.1143471 | 0.1143471 | 0.1143471 | 0.1143471 | 0.1143471 | 0.1143471 | 0.1143471 | 0.1143471 | 0.1143471 | 0.1143471 | 0.1143471 | 0.1143471 | 0.1143471 | 0.1143471 | 0.1143471 | 0.1143471 | 0.1143471 | 0.1143471 | 0.1143471 | 0.1143471 | 0.1143471 | 0.1143471 | 0.1143471 | 0.1143471 | 0.1143471 | 0.1143471 | 0.1143471 | 0.1143471 | 0.1143471 | 0.1143471 | 0.1143471 | 0.1143471 | 0.1143471 | 0.1075155 | 0.1048051 | 0.1048051 | 0.08636452 | 0.06343039 | 0.04909418 | 0.03515888 | 0.02137134 | 0.001310268 | 0 | 0 | 0 | 0 | 0 | 0 | 0.0383481 | 0.03088373
1229 | 788.8627 | 0.001902675 | 0 | 614.5 | -614.5 | 0 | 0 | 0 | 0 | 0 | 0 | 0.001498149 | 0.02683804 | 0.04609241 | 0.06046769 | 0.07601701 | 0.09109475 | 0.09752401 | 0.1050981 | 0.1057551 | 0.1162498 | 0.1162498 | 0.1162498 | 0.1162498 | 0.1162498 | 0.1162498 | 0.1162498 | 0.1162498 | 0.1162498 | 0.1162498 | 0.1162498 | 0.1162498 | 0.1162498 | 0.1162498 | 0.1162498 | 0.1162498 | 0.1162498 | 0.1162498 | 0.1162498 | 0.1162498 | 0.1162498 | 0.1162498 | 0.1162498 | 0.1162498 | 0.1162498 | 0.1162498 | 0.1162498 | 0.1162498 | 0.1162498 | 0.1162498 | 0.1162498 | 0.1162498 | 0.1162498 | 0.1162498 | 0.1162498 | 0.1094181 | 0.1067078 | 0.1067078 | 0.08826719 | 0.06533306 | 0.04909418 | 0.03515888 | 0.02137134 | 0.001310268 | 0 | 0 | 0 | 0 | 0 | 0 | 0.03270523 | 0.03946686
1205 | 453.7955 | 0.001094519 | -10 | 612.5 | -592.5 | 0 | 0 | 0 | 0 | 0 | 0 | 0.001498149 | 0.02683804 | 0.04609241 | 0.06046769 | 0.07711153 | 0.09218927 | 0.09861853 | 0.1061926 | 0.1068496 | 0.1173443 | 0.1173443 | 0.1173443 | 0.1173443 | 0.1173443 | 0.1173443 | 0.1173443 | 0.1173443 | 0.1173443 | 0.1173443 | 0.1173443 | 0.1173443 | 0.1173443 | 0.1173443 | 0.1173443 | 0.1173443 | 0.1173443 | 0.1173443 | 0.1173443 | 0.1173443 | 0.1173443 | 0.1173443 | 0.1173443 | 0.1173443 | 0.1173443 | 0.1173443 | 0.1173443 | 0.1173443 | 0.1173443 | 0.1173443 | 0.1173443 | 0.1173443 | 0.1173443 | 0.1173443 | 0.1173443 | 0.1105127 | 0.1078023 | 0.1078023 | 0.08936171 | 0.06642758 | 0.04909418 | 0.03515888 | 0.02137134 | 0.001310268 | 0 | 0 | 0 | 0 | 0 | 0 | 0.02308096 | 0.03775023
1224 | 568.668 | 0.001371583 | -20 | 632 | -592 | 0 | 0 | 0 | 0 | 0 | 0 | 0.001498149 | 0.02683804 | 0.04609241 | 0.06046769 | 0.07848311 | 0.09356085 | 0.09999011 | 0.1075642 | 0.1082212 | 0.1187159 | 0.1187159 | 0.1187159 | 0.1187159 | 0.1187159 | 0.1187159 | 0.1187159 | 0.1187159 | 0.1187159 | 0.1187159 | 0.1187159 | 0.1187159 | 0.1187159 | 0.1187159 | 0.1187159 | 0.1187159 | 0.1187159 | 0.1187159 | 0.1187159 | 0.1187159 | 0.1187159 | 0.1187159 | 0.1187159 | 0.1187159 | 0.1187159 | 0.1187159 | 0.1187159 | 0.1187159 | 0.1187159 | 0.1187159 | 0.1187159 | 0.1187159 | 0.1187159 | 0.1187159 | 0.1187159 | 0.1118842 | 0.1091739 | 0.1091739 | 0.0907333 | 0.06779917 | 0.05046576 | 0.03515888 | 0.02137134 | 0.001310268 | 0 | 0 | 0 | 0 | 0 | 0 | 0.02296065 | 0.05361537
1216 | 677.1062 | 0.001633127 | -30 | 638 | -578 | 0 | 0 | 0 | 0 | 0 | 0 | 0.001498149 | 0.02683804 | 0.04609241 | 0.06046769 | 0.07848311 | 0.09519398 | 0.1016232 | 0.1091973 | 0.1098543 | 0.1203491 | 0.1203491 | 0.1203491 | 0.1203491 | 0.1203491 | 0.1203491 | 0.1203491 | 0.1203491 | 0.1203491 | 0.1203491 | 0.1203491 | 0.1203491 | 0.1203491 | 0.1203491 | 0.1203491 | 0.1203491 | 0.1203491 | 0.1203491 | 0.1203491 | 0.1203491 | 0.1203491 | 0.1203491 | 0.1203491 | 0.1203491 | 0.1203491 | 0.1203491 | 0.1203491 | 0.1203491 | 0.1203491 | 0.1203491 | 0.1203491 | 0.1203491 | 0.1203491 | 0.1203491 | 0.1203491 | 0.1135174 | 0.110807 | 0.110807 | 0.09236642 | 0.06943229 | 0.05209889 | 0.03515888 | 0.02137134 | 0.001310268 | 0 | 0 | 0 | 0 | 0 | 0 | 0.01959203 | 0.0575076
1216 | 705.5579 | 0.001701751 | -40 | 648 | -568 | 0 | 0 | 0 | 0 | 0 | 0 | 0.001498149 | 0.02683804 | 0.04609241 | 0.06046769 | 0.07848311 | 0.09689573 | 0.103325 | 0.1108991 | 0.1115561 | 0.1220508 | 0.1220508 | 0.1220508 | 0.1220508 | 0.1220508 | 0.1220508 | 0.1220508 | 0.1220508 | 0.1220508 | 0.1220508 | 0.1220508 | 0.1220508 | 0.1220508 | 0.1220508 | 0.1220508 | 0.1220508 | 0.1220508 | 0.1220508 | 0.1220508 | 0.1220508 | 0.1220508 | 0.1220508 | 0.1220508 | 0.1220508 | 0.1220508 | 0.1220508 | 0.1220508 | 0.1220508 | 0.1220508 | 0.1220508 | 0.1220508 | 0.1220508 | 0.1220508 | 0.1220508 | 0.1220508 | 0.1152191 | 0.1125088 | 0.1125088 | 0.09406817 | 0.07113404 | 0.05380064 | 0.03686063 | 0.02137134 | 0.001310268 | 0 | 0 | 0 | 0 | 0 | 0 | 0.01691166 | 0.06399466
1216 | 673.5378 | 0.001624521 | -47 | 655 | -561 | 0 | 0 | 0 | 0 | 0 | 0 | 0.001498149 | 0.02683804 | 0.04609241 | 0.06046769 | 0.07848311 | 0.09689573 | 0.1049495 | 0.1125236 | 0.1131806 | 0.1236753 | 0.1236753 | 0.1236753 | 0.1236753 | 0.1236753 | 0.1236753 | 0.1236753 | 0.1236753 | 0.1236753 | 0.1236753 | 0.1236753 | 0.1236753 | 0.1236753 | 0.1236753 | 0.1236753 | 0.1236753 | 0.1236753 | 0.1236753 | 0.1236753 | 0.1236753 | 0.1236753 | 0.1236753 | 0.1236753 | 0.1236753 | 0.1236753 | 0.1236753 | 0.1236753 | 0.1236753 | 0.1236753 | 0.1236753 | 0.1236753 | 0.1236753 | 0.1236753 | 0.1236753 | 0.1236753 | 0.1168436 | 0.1141333 | 0.1141333 | 0.09569269 | 0.07275856 | 0.05542516 | 0.03848515 | 0.02137134 | 0.001310268 | 0 | 0 | 0 | 0 | 0 | 0 | 0.01492743 | 0.06852912
1216 | 685.3074 | 0.001652908 | -54 | 662 | -554 | 0 | 0 | 0 | 0 | 0 | 0 | 0.001498149 | 0.02683804 | 0.04609241 | 0.06046769 | 0.07848311 | 0.09689573 | 0.1066024 | 0.1141765 | 0.1148335 | 0.1253282 | 0.1253282 | 0.1253282 | 0.1253282 | 0.1253282 | 0.1253282 | 0.1253282 | 0.1253282 | 0.1253282 | 0.1253282 | 0.1253282 | 0.1253282 | 0.1253282 | 0.1253282 | 0.1253282 | 0.1253282 | 0.1253282 | 0.1253282 | 0.1253282 | 0.1253282 | 0.1253282 | 0.1253282 | 0.1253282 | 0.1253282 | 0.1253282 | 0.1253282 | 0.1253282 | 0.1253282 | 0.1253282 | 0.1253282 | 0.1253282 | 0.1253282 | 0.1253282 | 0.1253282 | 0.1253282 | 0.1184965 | 0.1157862 | 0.1157862 | 0.0973456 | 0.07441147 | 0.05707807 | 0.04013806 | 0.02137134 | 0.001310268 | 0 | 0 | 0 | 0 | 0 | 0 | 0.01294321 | 0.07296699
1205 | 473.7549 | 0.00114266 | -61 | 663.5 | -541.5 | 0 | 0 | 0 | 0 | 0 | 0 | 0.001498149 | 0.02683804 | 0.04609241 | 0.06046769 | 0.07848311 | 0.09689573 | 0.1077451 | 0.1153192 | 0.1159762 | 0.1264709 | 0.1264709 | 0.1264709 | 0.1264709 | 0.1264709 | 0.1264709 | 0.1264709 | 0.1264709 | 0.1264709 | 0.1264709 | 0.1264709 | 0.1264709 | 0.1264709 | 0.1264709 | 0.1264709 | 0.1264709 | 0.1264709 | 0.1264709 | 0.1264709 | 0.1264709 | 0.1264709 | 0.1264709 | 0.1264709 | 0.1264709 | 0.1264709 | 0.1264709 | 0.1264709 | 0.1264709 | 0.1264709 | 0.1264709 | 0.1264709 | 0.1264709 | 0.1264709 | 0.1264709 | 0.1264709 | 0.1196392 | 0.1169289 | 0.1169289 | 0.09848826 | 0.07555413 | 0.05822073 | 0.04128072 | 0.02137134 | 0.001310268 | 0 | 0 | 0 | 0 | 0 | 0 | 0.01099977 | 0.07391797
1205 | 465.076 | 0.001121727 | -68 | 670.5 | -534.5 | 0 | 0 | 0 | 0 | 0 | 0 | 0.001498149 | 0.02683804 | 0.04609241 | 0.06046769 | 0.07848311 | 0.09689573 | 0.1088668 | 0.1164409 | 0.1170979 | 0.1275926 | 0.1275926 | 0.1275926 | 0.1275926 | 0.1275926 | 0.1275926 | 0.1275926 | 0.1275926 | 0.1275926 | 0.1275926 | 0.1275926 | 0.1275926 | 0.1275926 | 0.1275926 | 0.1275926 | 0.1275926 | 0.1275926 | 0.1275926 | 0.1275926 | 0.1275926 | 0.1275926 | 0.1275926 | 0.1275926 | 0.1275926 | 0.1275926 | 0.1275926 | 0.1275926 | 0.1275926 | 0.1275926 | 0.1275926 | 0.1275926 | 0.1275926 | 0.1275926 | 0.1275926 | 0.1275926 | 0.1207609 | 0.1180506 | 0.1180506 | 0.09960999 | 0.07667586 | 0.05934245 | 0.04240244 | 0.02249307 | 0.001310268 | 0 | 0 | 0 | 0 | 0 | 0 | 0.01082764 | 0.07835584
1165 | 635.8199 | 0.001533548 | -75 | 657.5 | -507.5 | 0 | 0 | 0 | 0 | 0 | 0 | 0.001498149 | 0.02683804 | 0.04609241 | 0.06046769 | 0.07848311 | 0.09689573 | 0.1088668 | 0.1164409 | 0.1186315 | 0.1291262 | 0.1291262 | 0.1291262 | 0.1291262 | 0.1291262 | 0.1291262 | 0.1291262 | 0.1291262 | 0.1291262 | 0.1291262 | 0.1291262 | 0.1291262 | 0.1291262 | 0.1291262 | 0.1291262 | 0.1291262 | 0.1291262 | 0.1291262 | 0.1291262 | 0.1291262 | 0.1291262 | 0.1291262 | 0.1291262 | 0.1291262 | 0.1291262 | 0.1291262 | 0.1291262 | 0.1291262 | 0.1291262 | 0.1291262 | 0.1291262 | 0.1291262 | 0.1291262 | 0.1291262 | 0.1291262 | 0.1222945 | 0.1195841 | 0.1195841 | 0.1011435 | 0.07820941 | 0.060876 | 0.04393599 | 0.02249307 | 0.001310268 | 0 | 0 | 0 | 0 | 0 | 0 | 0.005208075 | 0.07011407
1165 | 657.687 | 0.00158629 | -68 | 650.5 | -514.5 | 0 | 0 | 0 | 0 | 0 | 0 | 0.001498149 | 0.02683804 | 0.04609241 | 0.06046769 | 0.07848311 | 0.09689573 | 0.1088668 | 0.1180272 | 0.1202178 | 0.1307125 | 0.1307125 | 0.1307125 | 0.1307125 | 0.1307125 | 0.1307125 | 0.1307125 | 0.1307125 | 0.1307125 | 0.1307125 | 0.1307125 | 0.1307125 | 0.1307125 | 0.1307125 | 0.1307125 | 0.1307125 | 0.1307125 | 0.1307125 | 0.1307125 | 0.1307125 | 0.1307125 | 0.1307125 | 0.1307125 | 0.1307125 | 0.1307125 | 0.1307125 | 0.1307125 | 0.1307125 | 0.1307125 | 0.1307125 | 0.1307125 | 0.1307125 | 0.1307125 | 0.1307125 | 0.1307125 | 0.1238808 | 0.1211704 | 0.1211704 | 0.1027298 | 0.0797957 | 0.06246229 | 0.04552228 | 0.02249307 | 0.001310268 | 0 | 0 | 0 | 0 | 0 | 0 | 0.007957436 | 0.06561642
1165 | 625.517 | 0.001508698 | -61 | 643.5 | -521.5 | 0 | 0 | 0 | 0 | 0 | 0 | 0.001498149 | 0.02683804 | 0.04609241 | 0.06046769 | 0.07848311 | 0.09689573 | 0.1088668 | 0.1195359 | 0.1217264 | 0.1322212 | 0.1322212 | 0.1322212 | 0.1322212 | 0.1322212 | 0.1322212 | 0.1322212 | 0.1322212 | 0.1322212 | 0.1322212 | 0.1322212 | 0.1322212 | 0.1322212 | 0.1322212 | 0.1322212 | 0.1322212 | 0.1322212 | 0.1322212 | 0.1322212 | 0.1322212 | 0.1322212 | 0.1322212 | 0.1322212 | 0.1322212 | 0.1322212 | 0.1322212 | 0.1322212 | 0.1322212 | 0.1322212 | 0.1322212 | 0.1322212 | 0.1322212 | 0.1322212 | 0.1322212 | 0.1322212 | 0.1253895 | 0.1226791 | 0.1226791 | 0.1042385 | 0.0813044 | 0.06397099 | 0.04703098 | 0.02249307 | 0.001310268 | 0 | 0 | 0 | 0 | 0 | 0 | 0.01053897 | 0.06107548
1165 | 647.7007 | 0.001562204 | -54 | 636.5 | -528.5 | 0 | 0 | 0 | 0 | 0 | 0 | 0.001498149 | 0.02683804 | 0.04609241 | 0.06046769 | 0.07848311 | 0.09689573 | 0.1088668 | 0.1210981 | 0.1232887 | 0.1337834 | 0.1337834 | 0.1337834 | 0.1337834 | 0.1337834 | 0.1337834 | 0.1337834 | 0.1337834 | 0.1337834 | 0.1337834 | 0.1337834 | 0.1337834 | 0.1337834 | 0.1337834 | 0.1337834 | 0.1337834 | 0.1337834 | 0.1337834 | 0.1337834 | 0.1337834 | 0.1337834 | 0.1337834 | 0.1337834 | 0.1337834 | 0.1337834 | 0.1337834 | 0.1337834 | 0.1337834 | 0.1337834 | 0.1337834 | 0.1337834 | 0.1337834 | 0.1337834 | 0.1337834 | 0.1337834 | 0.1269517 | 0.1242413 | 0.1242413 | 0.1058007 | 0.0828666 | 0.06553319 | 0.04703098 | 0.02249307 | 0.001310268 | 0 | 0 | 0 | 0 | 0 | 0 | 0.01111285 | 0.05653455
1158 | 694.6424 | 0.001675423 | -47 | 626 | -532 | 0 | 0 | 0 | 0 | 0 | 0 | 0.001498149 | 0.02683804 | 0.04609241 | 0.06046769 | 0.07848311 | 0.09689573 | 0.1088668 | 0.1227735 | 0.1249641 | 0.1354588 | 0.1354588 | 0.1354588 | 0.1354588 | 0.1354588 | 0.1354588 | 0.1354588 | 0.1354588 | 0.1354588 | 0.1354588 | 0.1354588 | 0.1354588 | 0.1354588 | 0.1354588 | 0.1354588 | 0.1354588 | 0.1354588 | 0.1354588 | 0.1354588 | 0.1354588 | 0.1354588 | 0.1354588 | 0.1354588 | 0.1354588 | 0.1354588 | 0.1354588 | 0.1354588 | 0.1354588 | 0.1354588 | 0.1354588 | 0.1354588 | 0.1354588 | 0.1354588 | 0.1354588 | 0.1354588 | 0.1286271 | 0.1259168 | 0.1259168 | 0.1074762 | 0.08454202 | 0.06720862 | 0.04703098 | 0.02249307 | 0.001310268 | 0 | 0 | 0 | 0 | 0 | 0 | 0.01139979 | 0.04933746
1119 | 828.8449 | 0.001999109 | -40 | 599.5 | -519.5 | 0 | 0 | 0 | 0 | 0 | 0 | 0.001498149 | 0.02683804 | 0.04609241 | 0.06046769 | 0.07848311 | 0.09689573 | 0.1088668 | 0.1247726 | 0.1269632 | 0.1374579 | 0.1374579 | 0.1374579 | 0.1374579 | 0.1374579 | 0.1374579 | 0.1374579 | 0.1374579 | 0.1374579 | 0.1374579 | 0.1374579 | 0.1374579 | 0.1374579 | 0.1374579 | 0.1374579 | 0.1374579 | 0.1374579 | 0.1374579 | 0.1374579 | 0.1374579 | 0.1374579 | 0.1374579 | 0.1374579 | 0.1374579 | 0.1374579 | 0.1374579 | 0.1374579 | 0.1374579 | 0.1374579 | 0.1374579 | 0.1374579 | 0.1374579 | 0.1374579 | 0.1374579 | 0.1374579 | 0.1306262 | 0.1279159 | 0.1279159 | 0.1094753 | 0.08654113 | 0.06720862 | 0.04703098 | 0.02249307 | 0.001310268 | 0 | 0 | 0 | 0 | 0 | 0 | 0.009921266 | 0.0268646
1084 | 554.1695 | 0.001336614 | -30 | 572 | -512 | 0 | 0 | 0 | 0 | 0 | 0 | 0.001498149 | 0.02683804 | 0.04609241 | 0.06046769 | 0.07848311 | 0.09689573 | 0.1088668 | 0.1261092 | 0.1282998 | 0.1387945 | 0.1387945 | 0.1387945 | 0.1387945 | 0.1387945 | 0.1387945 | 0.1387945 | 0.1387945 | 0.1387945 | 0.1387945 | 0.1387945 | 0.1387945 | 0.1387945 | 0.1387945 | 0.1387945 | 0.1387945 | 0.1387945 | 0.1387945 | 0.1387945 | 0.1387945 | 0.1387945 | 0.1387945 | 0.1387945 | 0.1387945 | 0.1387945 | 0.1387945 | 0.1387945 | 0.1387945 | 0.1387945 | 0.1387945 | 0.1387945 | 0.1387945 | 0.1387945 | 0.1387945 | 0.1387945 | 0.1319628 | 0.1292525 | 0.1292525 | 0.1108119 | 0.08654113 | 0.06720862 | 0.04703098 | 0.02249307 | 0.001310268 | 0 | 0 | 0 | 0 | 0 | 0 | 0.006975522 | 0.009542018
1081 | 425.0004 | 0.001025068 | -20 | 560.5 | -520.5 | 0 | 0 | 0 | 0 | 0 | 0 | 0.001498149 | 0.02683804 | 0.04609241 | 0.06046769 | 0.07848311 | 0.09689573 | 0.1088668 | 0.1271343 | 0.1293249 | 0.1398196 | 0.1398196 | 0.1398196 | 0.1398196 | 0.1398196 | 0.1398196 | 0.1398196 | 0.1398196 | 0.1398196 | 0.1398196 | 0.1398196 | 0.1398196 | 0.1398196 | 0.1398196 | 0.1398196 | 0.1398196 | 0.1398196 | 0.1398196 | 0.1398196 | 0.1398196 | 0.1398196 | 0.1398196 | 0.1398196 | 0.1398196 | 0.1398196 | 0.1398196 | 0.1398196 | 0.1398196 | 0.1398196 | 0.1398196 | 0.1398196 | 0.1398196 | 0.1398196 | 0.1398196 | 0.1398196 | 0.1329879 | 0.1302776 | 0.1302776 | 0.1108119 | 0.08654113 | 0.06720862 | 0.04703098 | 0.02249307 | 0.001310268 | 0 | 0 | 0 | 0 | 0 | 0 | 0.01031403 | 0.009542018
1067 | 525.0749 | 0.00126644 | -10 | 543.5 | -523.5 | 0 | 0 | 0 | 0 | 0 | 0 | 0.001498149 | 0.02683804 | 0.04609241 | 0.06046769 | 0.07848311 | 0.09689573 | 0.1088668 | 0.1284007 | 0.1305913 | 0.141086 | 0.141086 | 0.141086 | 0.141086 | 0.141086 | 0.141086 | 0.141086 | 0.141086 | 0.141086 | 0.141086 | 0.141086 | 0.141086 | 0.141086 | 0.141086 | 0.141086 | 0.141086 | 0.141086 | 0.141086 | 0.141086 | 0.141086 | 0.141086 | 0.141086 | 0.141086 | 0.141086 | 0.141086 | 0.141086 | 0.141086 | 0.141086 | 0.141086 | 0.141086 | 0.141086 | 0.141086 | 0.141086 | 0.141086 | 0.141086 | 0.1342543 | 0.131544 | 0.131544 | 0.1108119 | 0.08654113 | 0.06720862 | 0.04703098 | 0.02249307 | 0.001310268 | 0 | 0 | 0 | 0 | 0 | 0 | 0.01070294 | 0.009118021
1057 | 452.3919 | 0.001091134 | 0 | 528.5 | -528.5 | 0 | 0 | 0 | 0 | 0 | 0 | 0.001498149 | 0.02683804 | 0.04609241 | 0.06046769 | 0.07848311 | 0.09689573 | 0.1088668 | 0.1294919 | 0.1316824 | 0.1421771 | 0.1421771 | 0.1421771 | 0.1421771 | 0.1421771 | 0.1421771 | 0.1421771 | 0.1421771 | 0.1421771 | 0.1421771 | 0.1421771 | 0.1421771 | 0.1421771 | 0.1421771 | 0.1421771 | 0.1421771 | 0.1421771 | 0.1421771 | 0.1421771 | 0.1421771 | 0.1421771 | 0.1421771 | 0.1421771 | 0.1421771 | 0.1421771 | 0.1421771 | 0.1421771 | 0.1421771 | 0.1421771 | 0.1421771 | 0.1421771 | 0.1421771 | 0.1421771 | 0.1421771 | 0.1421771 | 0.1353455 | 0.1326351 | 0.131544 | 0.1108119 | 0.08654113 | 0.06720862 | 0.04703098 | 0.02249307 | 0.001310268 | 0 | 0 | 0 | 0 | 0 | 0 | 0.01111285 | 0.007596503
1070 | 480.963 | 0.001160045 | 10 | 525 | -545 | 0 | 0 | 0 | 0 | 0 | 0 | 0.001498149 | 0.02683804 | 0.04609241 | 0.06046769 | 0.07848311 | 0.09689573 | 0.1100268 | 0.1306519 | 0.1328425 | 0.1433372 | 0.1433372 | 0.1433372 | 0.1433372 | 0.1433372 | 0.1433372 | 0.1433372 | 0.1433372 | 0.1433372 | 0.1433372 | 0.1433372 | 0.1433372 | 0.1433372 | 0.1433372 | 0.1433372 | 0.1433372 | 0.1433372 | 0.1433372 | 0.1433372 | 0.1433372 | 0.1433372 | 0.1433372 | 0.1433372 | 0.1433372 | 0.1433372 | 0.1433372 | 0.1433372 | 0.1433372 | 0.1433372 | 0.1433372 | 0.1433372 | 0.1433372 | 0.1433372 | 0.1433372 | 0.1433372 | 0.1365055 | 0.1337952 | 0.131544 | 0.1108119 | 0.08654113 | 0.06720862 | 0.04703098 | 0.02249307 | 0.001310268 | 0 | 0 | 0 | 0 | 0 | 0 | 0.01246557 | 0.007241482
1070 | 485.5256 | 0.00117105 | 20 | 515 | -555 | 0 | 0 | 0 | 0 | 0 | 0 | 0.001498149 | 0.02683804 | 0.04609241 | 0.06046769 | 0.07848311 | 0.09689573 | 0.1111979 | 0.131823 | 0.1340135 | 0.1445082 | 0.1445082 | 0.1445082 | 0.1445082 | 0.1445082 | 0.1445082 | 0.1445082 | 0.1445082 | 0.1445082 | 0.1445082 | 0.1445082 | 0.1445082 | 0.1445082 | 0.1445082 | 0.1445082 | 0.1445082 | 0.1445082 | 0.1445082 | 0.1445082 | 0.1445082 | 0.1445082 | 0.1445082 | 0.1445082 | 0.1445082 | 0.1445082 | 0.1445082 | 0.1445082 | 0.1445082 | 0.1445082 | 0.1445082 | 0.1445082 | 0.1445082 | 0.1445082 | 0.1445082 | 0.1445082 | 0.1376766 | 0.1349662 | 0.131544 | 0.1108119 | 0.08654113 | 0.06720862 | 0.04703098 | 0.02249307 | 0.001310268 | 0 | 0 | 0 | 0 | 0 | 0 | 0.01833556 | 0.005307853
962 | 785.3382 | 0.001894175 | 30 | 451 | -511 | 0 | 0 | 0 | 0 | 0 | 0 | 0.001498149 | 0.02683804 | 0.04609241 | 0.06046769 | 0.07848311 | 0.09689573 | 0.1111979 | 0.1337171 | 0.1359077 | 0.1464024 | 0.1464024 | 0.1464024 | 0.1464024 | 0.1464024 | 0.1464024 | 0.1464024 | 0.1464024 | 0.1464024 | 0.1464024 | 0.1464024 | 0.1464024 | 0.1464024 | 0.1464024 | 0.1464024 | 0.1464024 | 0.1464024 | 0.1464024 | 0.1464024 | 0.1464024 | 0.1464024 | 0.1464024 | 0.1464024 | 0.1464024 | 0.1464024 | 0.1464024 | 0.1464024 | 0.1464024 | 0.1464024 | 0.1464024 | 0.1464024 | 0.1464024 | 0.1464024 | 0.1464024 | 0.1445082 | 0.1376766 | 0.1349662 | 0.131544 | 0.1108119 | 0.08654113 | 0.06720862 | 0.04703098 | 0.02249307 | 0.001310268 | 0 | 0 | 0 | 0 | 0 | 0 | 0.006582756 | 0
962 | 774.1374 | 0.001867159 | 40 | 441 | -521 | 0 | 0 | 0 | 0 | 0 | 0 | 0.001498149 | 0.02683804 | 0.04609241 | 0.06046769 | 0.07848311 | 0.09689573 | 0.1111979 | 0.1355843 | 0.1377749 | 0.1482696 | 0.1482696 | 0.1482696 | 0.1482696 | 0.1482696 | 0.1482696 | 0.1482696 | 0.1482696 | 0.1482696 | 0.1482696 | 0.1482696 | 0.1482696 | 0.1482696 | 0.1482696 | 0.1482696 | 0.1482696 | 0.1482696 | 0.1482696 | 0.1482696 | 0.1482696 | 0.1482696 | 0.1482696 | 0.1482696 | 0.1482696 | 0.1482696 | 0.1482696 | 0.1482696 | 0.1482696 | 0.1482696 | 0.1482696 | 0.1482696 | 0.1482696 | 0.1482696 | 0.1482696 | 0.1445082 | 0.1376766 | 0.1349662 | 0.131544 | 0.1108119 | 0.08654113 | 0.06720862 | 0.04703098 | 0.02249307 | 0.001310268 | 0 | 0 | 0 | 0 | 0 | 0 | 0.01049798 | 0
962 | 830.7811 | 0.002003779 | 47 | 434 | -528 | 0 | 0 | 0 | 0 | 0 | 0 | 0.001498149 | 0.02683804 | 0.04609241 | 0.06046769 | 0.07848311 | 0.09689573 | 0.1111979 | 0.1375881 | 0.1397787 | 0.1502734 | 0.1502734 | 0.1502734 | 0.1502734 | 0.1502734 | 0.1502734 | 0.1502734 | 0.1502734 | 0.1502734 | 0.1502734 | 0.1502734 | 0.1502734 | 0.1502734 | 0.1502734 | 0.1502734 | 0.1502734 | 0.1502734 | 0.1502734 | 0.1502734 | 0.1502734 | 0.1502734 | 0.1502734 | 0.1502734 | 0.1502734 | 0.1502734 | 0.1502734 | 0.1502734 | 0.1502734 | 0.1502734 | 0.1502734 | 0.1502734 | 0.1502734 | 0.1502734 | 0.1502734 | 0.1445082 | 0.1376766 | 0.1349662 | 0.131544 | 0.1108119 | 0.08654113 | 0.06720862 | 0.04703098 | 0.02249307 | 0.001310268 | 0 | 0 | 0 | 0 | 0 | 0 | 0.01107186 | 0
962 | 800.6456 | 0.001931095 | 54 | 427 | -535 | 0 | 0 | 0 | 0 | 0 | 0 | 0.001498149 | 0.02683804 | 0.04609241 | 0.06046769 | 0.07848311 | 0.09689573 | 0.113129 | 0.1395192 | 0.1417097 | 0.1522044 | 0.1522044 | 0.1522044 | 0.1522044 | 0.1522044 | 0.1522044 | 0.1522044 | 0.1522044 | 0.1522044 | 0.1522044 | 0.1522044 | 0.1522044 | 0.1522044 | 0.1522044 | 0.1522044 | 0.1522044 | 0.1522044 | 0.1522044 | 0.1522044 | 0.1522044 | 0.1522044 | 0.1522044 | 0.1522044 | 0.1522044 | 0.1522044 | 0.1522044 | 0.1522044 | 0.1522044 | 0.1522044 | 0.1522044 | 0.1522044 | 0.1522044 | 0.1522044 | 0.1502734 | 0.1445082 | 0.1376766 | 0.1349662 | 0.131544 | 0.1108119 | 0.08654113 | 0.06720862 | 0.04703098 | 0.02249307 | 0.001310268 | 0 | 0 | 0 | 0 | 0 | 0 | 0.01164574 | 0
962 | 796.6151 | 0.001921374 | 61 | 420 | -542 | 0 | 0 | 0 | 0 | 0 | 0 | 0.001498149 | 0.02683804 | 0.04609241 | 0.06046769 | 0.07848311 | 0.09689573 | 0.1150504 | 0.1414405 | 0.1436311 | 0.1541258 | 0.1541258 | 0.1541258 | 0.1541258 | 0.1541258 | 0.1541258 | 0.1541258 | 0.1541258 | 0.1541258 | 0.1541258 | 0.1541258 | 0.1541258 | 0.1541258 | 0.1541258 | 0.1541258 | 0.1541258 | 0.1541258 | 0.1541258 | 0.1541258 | 0.1541258 | 0.1541258 | 0.1541258 | 0.1541258 | 0.1541258 | 0.1541258 | 0.1541258 | 0.1541258 | 0.1541258 | 0.1541258 | 0.1541258 | 0.1541258 | 0.1541258 | 0.1541258 | 0.1502734 | 0.1445082 | 0.1376766 | 0.1349662 | 0.131544 | 0.1108119 | 0.08654113 | 0.06720862 | 0.04703098 | 0.02249307 | 0.001310268 | 0 | 0 | 0 | 0 | 0 | 0 | 0.01221962 | 0
962 | 830.0014 | 0.002001899 | 68 | 413 | -549 | 0 | 0 | 0 | 0 | 0 | 0 | 0.001498149 | 0.02683804 | 0.04609241 | 0.06046769 | 0.07848311 | 0.09689573 | 0.1170523 | 0.1434424 | 0.145633 | 0.1561277 | 0.1561277 | 0.1561277 | 0.1561277 | 0.1561277 | 0.1561277 | 0.1561277 | 0.1561277 | 0.1561277 | 0.1561277 | 0.1561277 | 0.1561277 | 0.1561277 | 0.1561277 | 0.1561277 | 0.1561277 | 0.1561277 | 0.1561277 | 0.1561277 | 0.1561277 | 0.1561277 | 0.1561277 | 0.1561277 | 0.1561277 | 0.1561277 | 0.1561277 | 0.1561277 | 0.1561277 | 0.1561277 | 0.1561277 | 0.1561277 | 0.1561277 | 0.1561277 | 0.1502734 | 0.1445082 | 0.1376766 | 0.1349662 | 0.131544 | 0.1108119 | 0.08654113 | 0.06720862 | 0.04703098 | 0.02249307 | 0.001310268 | 0 | 0 | 0 | 0 | 0 | 0 | 0.01398899 | 0
962 | 783.3998 | 0.001889499 | 75 | 406 | -556 | 0 | 0 | 0 | 0 | 0 | 0 | 0.001498149 | 0.02683804 | 0.04609241 | 0.06046769 | 0.07848311 | 0.09689573 | 0.1189418 | 0.1453319 | 0.1475225 | 0.1580172 | 0.1580172 | 0.1580172 | 0.1580172 | 0.1580172 | 0.1580172 | 0.1580172 | 0.1580172 | 0.1580172 | 0.1580172 | 0.1580172 | 0.1580172 | 0.1580172 | 0.1580172 | 0.1580172 | 0.1580172 | 0.1580172 | 0.1580172 | 0.1580172 | 0.1580172 | 0.1580172 | 0.1580172 | 0.1580172 | 0.1580172 | 0.1580172 | 0.1580172 | 0.1580172 | 0.1580172 | 0.1580172 | 0.1580172 | 0.1580172 | 0.1580172 | 0.1580172 | 0.1502734 | 0.1445082 | 0.1376766 | 0.1349662 | 0.131544 | 0.1108119 | 0.08654113 | 0.06720862 | 0.04703098 | 0.02249307 | 0.001310268 | 0 | 0 | 0 | 0 | 0 | 0 | 0.02090258 | 0
962 | 840.2662 | 0.002026657 | 68 | 413 | -549 | 0 | 0 | 0 | 0 | 0 | 0 | 0.001498149 | 0.02683804 | 0.04609241 | 0.06046769 | 0.07848311 | 0.09689573 | 0.1209684 | 0.1473586 | 0.1495492 | 0.1600439 | 0.1600439 | 0.1600439 | 0.1600439 | 0.1600439 | 0.1600439 | 0.1600439 | 0.1600439 | 0.1600439 | 0.1600439 | 0.1600439 | 0.1600439 | 0.1600439 | 0.1600439 | 0.1600439 | 0.1600439 | 0.1600439 | 0.1600439 | 0.1600439 | 0.1600439 | 0.1600439 | 0.1600439 | 0.1600439 | 0.1600439 | 0.1600439 | 0.1600439 | 0.1600439 | 0.1600439 | 0.1600439 | 0.1600439 | 0.1600439 | 0.1600439 | 0.1600439 | 0.1502734 | 0.1445082 | 0.1376766 | 0.1349662 | 0.131544 | 0.1108119 | 0.08654113 | 0.06720862 | 0.04703098 | 0.02249307 | 0.001310268 | 0 | 0 | 0 | 0 | 0 | 0 | 0.01398899 | 0
962 | 835.9544 | 0.002016257 | 61 | 420 | -542 | 0 | 0 | 0 | 0 | 0 | 0 | 0.001498149 | 0.02683804 | 0.04609241 | 0.06046769 | 0.07848311 | 0.09689573 | 0.1229847 | 0.1493749 | 0.1515654 | 0.1620601 | 0.1620601 | 0.1620601 | 0.1620601 | 0.1620601 | 0.1620601 | 0.1620601 | 0.1620601 | 0.1620601 | 0.1620601 | 0.1620601 | 0.1620601 | 0.1620601 | 0.1620601 | 0.1620601 | 0.1620601 | 0.1620601 | 0.1620601 | 0.1620601 | 0.1620601 | 0.1620601 | 0.1620601 | 0.1620601 | 0.1620601 | 0.1620601 | 0.1620601 | 0.1620601 | 0.1620601 | 0.1620601 | 0.1620601 | 0.1620601 | 0.1620601 | 0.1620601 | 0.1502734 | 0.1445082 | 0.1376766 | 0.1349662 | 0.131544 | 0.1108119 | 0.08654113 | 0.06720862 | 0.04703098 | 0.02249307 | 0.001310268 | 0 | 0 | 0 | 0 | 0 | 0 | 0.01221962 | 0
962 | 830.4783 | 0.002003049 | 54 | 427 | -535 | 0 | 0 | 0 | 0 | 0 | 0 | 0.001498149 | 0.02683804 | 0.04609241 | 0.06046769 | 0.07848311 | 0.09689573 | 0.1249877 | 0.1513779 | 0.1535685 | 0.1640632 | 0.1640632 | 0.1640632 | 0.1640632 | 0.1640632 | 0.1640632 | 0.1640632 | 0.1640632 | 0.1640632 | 0.1640632 | 0.1640632 | 0.1640632 | 0.1640632 | 0.1640632 | 0.1640632 | 0.1640632 | 0.1640632 | 0.1640632 | 0.1640632 | 0.1640632 | 0.1640632 | 0.1640632 | 0.1640632 | 0.1640632 | 0.1640632 | 0.1640632 | 0.1640632 | 0.1640632 | 0.1640632 | 0.1640632 | 0.1640632 | 0.1640632 | 0.1640632 | 0.1502734 | 0.1445082 | 0.1376766 | 0.1349662 | 0.131544 | 0.1108119 | 0.08654113 | 0.06720862 | 0.04703098 | 0.02249307 | 0.001310268 | 0 | 0 | 0 | 0 | 0 | 0 | 0.01164574 | 0
962 | 813.3769 | 0.001961802 | 47 | 434 | -528 | 0 | 0 | 0 | 0 | 0 | 0 | 0.001498149 | 0.02683804 | 0.04609241 | 0.06046769 | 0.07848311 | 0.09689573 | 0.1249877 | 0.1533397 | 0.1555303 | 0.166025 | 0.166025 | 0.166025 | 0.166025 | 0.166025 | 0.166025 | 0.166025 | 0.166025 | 0.166025 | 0.166025 | 0.166025 | 0.166025 | 0.166025 | 0.166025 | 0.166025 | 0.166025 | 0.166025 | 0.166025 | 0.166025 | 0.166025 | 0.166025 | 0.166025 | 0.166025 | 0.166025 | 0.166025 | 0.166025 | 0.166025 | 0.166025 | 0.166025 | 0.166025 | 0.166025 | 0.166025 | 0.166025 | 0.1522352 | 0.1445082 | 0.1376766 | 0.1349662 | 0.131544 | 0.1108119 | 0.08654113 | 0.06720862 | 0.04703098 | 0.02249307 | 0.001310268 | 0 | 0 | 0 | 0 | 0 | 0 | 0.01107186 | 0
962 | 784.3631 | 0.001891823 | 40 | 441 | -521 | 0 | 0 | 0 | 0 | 0 | 0 | 0.001498149 | 0.02683804 | 0.04609241 | 0.06046769 | 0.07848311 | 0.09689573 | 0.1249877 | 0.1552315 | 0.1574221 | 0.1679168 | 0.1679168 | 0.1679168 | 0.1679168 | 0.1679168 | 0.1679168 | 0.1679168 | 0.1679168 | 0.1679168 | 0.1679168 | 0.1679168 | 0.1679168 | 0.1679168 | 0.1679168 | 0.1679168 | 0.1679168 | 0.1679168 | 0.1679168 | 0.1679168 | 0.1679168 | 0.1679168 | 0.1679168 | 0.1679168 | 0.1679168 | 0.1679168 | 0.1679168 | 0.1679168 | 0.1679168 | 0.1679168 | 0.1679168 | 0.1679168 | 0.1679168 | 0.1679168 | 0.154127 | 0.1445082 | 0.1376766 | 0.1349662 | 0.131544 | 0.1108119 | 0.08654113 | 0.06720862 | 0.04703098 | 0.02249307 | 0.001310268 | 0 | 0 | 0 | 0 | 0 | 0 | 0.01049798 | 0.0001032173
962 | 765.0503 | 0.001845242 | 30 | 451 | -511 | 0 | 0 | 0 | 0 | 0 | 0 | 0.001498149 | 0.02683804 | 0.04609241 | 0.06046769 | 0.07848311 | 0.09689573 | 0.1249877 | 0.1570768 | 0.1592673 | 0.169762 | 0.169762 | 0.169762 | 0.169762 | 0.169762 | 0.169762 | 0.169762 | 0.169762 | 0.169762 | 0.169762 | 0.169762 | 0.169762 | 0.169762 | 0.169762 | 0.169762 | 0.169762 | 0.169762 | 0.169762 | 0.169762 | 0.169762 | 0.169762 | 0.169762 | 0.169762 | 0.169762 | 0.169762 | 0.169762 | 0.169762 | 0.169762 | 0.169762 | 0.169762 | 0.169762 | 0.169762 | 0.169762 | 0.1559722 | 0.1445082 | 0.1376766 | 0.1349662 | 0.131544 | 0.1108119 | 0.08654113 | 0.06720862 | 0.04703098 | 0.02249307 | 0.001310268 | 0 | 0 | 0 | 0 | 0 | 0 | 0.006582756 | 0.005264082
962 | 826.1699 | 0.001992657 | 20 | 461 | -501 | 0 | 0 | 0 | 0 | 0 | 0 | 0.001498149 | 0.02683804 | 0.04609241 | 0.06046769 | 0.07848311 | 0.09689573 | 0.1249877 | 0.1570768 | 0.16126 | 0.1717547 | 0.1717547 | 0.1717547 | 0.1717547 | 0.1717547 | 0.1717547 | 0.1717547 | 0.1717547 | 0.1717547 | 0.1717547 | 0.1717547 | 0.1717547 | 0.1717547 | 0.1717547 | 0.1717547 | 0.1717547 | 0.1717547 | 0.1717547 | 0.1717547 | 0.1717547 | 0.1717547 | 0.1717547 | 0.1717547 | 0.1717547 | 0.1717547 | 0.1717547 | 0.1717547 | 0.1717547 | 0.1717547 | 0.1717547 | 0.1717547 | 0.1717547 | 0.1717547 | 0.1579649 | 0.1465009 | 0.1376766 | 0.1349662 | 0.131544 | 0.1108119 | 0.08654113 | 0.06720862 | 0.04703098 | 0.02249307 | 0.001310268 | 0 | 0 | 0 | 0 | 0 | 0 | 0.002655097 | 0.01042495
962 | 792.6113 | 0.001911717 | 10 | 471 | -491 | 0 | 0 | 0 | 0 | 0 | 0 | 0.001498149 | 0.02683804 | 0.04609241 | 0.06046769 | 0.07848311 | 0.09689573 | 0.1249877 | 0.1570768 | 0.1631717 | 0.1736664 | 0.1736664 | 0.1736664 | 0.1736664 | 0.1736664 | 0.1736664 | 0.1736664 | 0.1736664 | 0.1736664 | 0.1736664 | 0.1736664 | 0.1736664 | 0.1736664 | 0.1736664 | 0.1736664 | 0.1736664 | 0.1736664 | 0.1736664 | 0.1736664 | 0.1736664 | 0.1736664 | 0.1736664 | 0.1736664 | 0.1736664 | 0.1736664 | 0.1736664 | 0.1736664 | 0.1736664 | 0.1736664 | 0.1736664 | 0.1736664 | 0.1736664 | 0.1736664 | 0.1598766 | 0.1484126 | 0.1376766 | 0.1349662 | 0.131544 | 0.1108119 | 0.08654113 | 0.06720862 | 0.04703098 | 0.02249307 | 0.001310268 | 0 | 0 | 0 | 0 | 0 | 0 | 0 | 0.01528289
962 | 823.6668 | 0.00198662 | 0 | 481 | -481 | 0 | 0 | 0 | 0 | 0 | 0 | 0.001498149 | 0.02683804 | 0.04609241 | 0.06046769 | 0.07848311 | 0.09689573 | 0.1249877 | 0.1570768 | 0.1651583 | 0.175653 | 0.175653 | 0.175653 | 0.175653 | 0.175653 | 0.175653 | 0.175653 | 0.175653 | 0.175653 | 0.175653 | 0.175653 | 0.175653 | 0.175653 | 0.175653 | 0.175653 | 0.175653 | 0.175653 | 0.175653 | 0.175653 | 0.175653 | 0.175653 | 0.175653 | 0.175653 | 0.175653 | 0.175653 | 0.175653 | 0.175653 | 0.175653 | 0.175653 | 0.175653 | 0.175653 | 0.175653 | 0.175653 | 0.1618632 | 0.1503992 | 0.1396632 | 0.1349662 | 0.131544 | 0.1108119 | 0.08654113 | 0.06720862 | 0.04703098 | 0.02249307 | 0.001310268 | 0 | 0 | 0 | 0 | 0 | 0 | 0 | 0.0195733
962 | 832.6798 | 0.002008359 | -10 | 491 | -471 | 0 | 0 | 0 | 0 | 0 | 0 | 0.001498149 | 0.02683804 | 0.04609241 | 0.06046769 | 0.07848311 | 0.09689573 | 0.1249877 | 0.1570768 | 0.1651583 | 0.1776614 | 0.1776614 | 0.1776614 | 0.1776614 | 0.1776614 | 0.1776614 | 0.1776614 | 0.1776614 | 0.1776614 | 0.1776614 | 0.1776614 | 0.1776614 | 0.1776614 | 0.1776614 | 0.1776614 | 0.1776614 | 0.1776614 | 0.1776614 | 0.1776614 | 0.1776614 | 0.1776614 | 0.1776614 | 0.1776614 | 0.1776614 | 0.1776614 | 0.1776614 | 0.1776614 | 0.1776614 | 0.1776614 | 0.1776614 | 0.1776614 | 0.1776614 | 0.1776614 | 0.1638716 | 0.1524076 | 0.1416715 | 0.1349662 | 0.131544 | 0.1108119 | 0.08654113 | 0.06720862 | 0.04703098 | 0.02249307 | 0.001310268 | 0 | 0 | 0 | 0 | 0 | 0 | 0 | 0.02386372
962 | 800.4751 | 0.001930684 | -20 | 501 | -461 | 0 | 0 | 0 | 0 | 0 | 0 | 0.001498149 | 0.02683804 | 0.04609241 | 0.06046769 | 0.07848311 | 0.09689573 | 0.1249877 | 0.1570768 | 0.1651583 | 0.1795921 | 0.1795921 | 0.1795921 | 0.1795921 | 0.1795921 | 0.1795921 | 0.1795921 | 0.1795921 | 0.1795921 | 0.1795921 | 0.1795921 | 0.1795921 | 0.1795921 | 0.1795921 | 0.1795921 | 0.1795921 | 0.1795921 | 0.1795921 | 0.1795921 | 0.1795921 | 0.1795921 | 0.1795921 | 0.1795921 | 0.1795921 | 0.1795921 | 0.1795921 | 0.1795921 | 0.1795921 | 0.1795921 | 0.1795921 | 0.1795921 | 0.1795921 | 0.1795921 | 0.1658023 | 0.1543383 | 0.1436022 | 0.1349662 | 0.131544 | 0.1108119 | 0.08654113 | 0.06720862 | 0.04703098 | 0.02249307 | 0.001310268 | 0 | 0 | 0 | 0 | 0 | 0 | 0 | 0.02796997
962 | 826.8012 | 0.00199418 | -30 | 511 | -451 | 0 | 0 | 0 | 0 | 0 | 0 | 0.001498149 | 0.02683804 | 0.04609241 | 0.06046769 | 0.07848311 | 0.09689573 | 0.1249877 | 0.1570768 | 0.1651583 | 0.1795921 | 0.1815863 | 0.1815863 | 0.1815863 | 0.1815863 | 0.1815863 | 0.1815863 | 0.1815863 | 0.1815863 | 0.1815863 | 0.1815863 | 0.1815863 | 0.1815863 | 0.1815863 | 0.1815863 | 0.1815863 | 0.1815863 | 0.1815863 | 0.1815863 | 0.1815863 | 0.1815863 | 0.1815863 | 0.1815863 | 0.1815863 | 0.1815863 | 0.1815863 | 0.1815863 | 0.1815863 | 0.1815863 | 0.1815863 | 0.1815863 | 0.1815863 | 0.1815863 | 0.1677964 | 0.1563325 | 0.1455964 | 0.1369604 | 0.131544 | 0.1108119 | 0.08654113 | 0.06720862 | 0.04703098 | 0.02249307 | 0.001310268 | 0 | 0 | 0 | 0 | 0 | 0 | 0 | 0.03198795
962 | 758.6511 | 0.001829807 | -40 | 521 | -441 | 0 | 0 | 0 | 0 | 0 | 0 | 0.001498149 | 0.02683804 | 0.04609241 | 0.06046769 | 0.07848311 | 0.09689573 | 0.1249877 | 0.1570768 | 0.1651583 | 0.1795921 | 0.1834161 | 0.1834161 | 0.1834161 | 0.1834161 | 0.1834161 | 0.1834161 | 0.1834161 | 0.1834161 | 0.1834161 | 0.1834161 | 0.1834161 | 0.1834161 | 0.1834161 | 0.1834161 | 0.1834161 | 0.1834161 | 0.1834161 | 0.1834161 | 0.1834161 | 0.1834161 | 0.1834161 | 0.1834161 | 0.1834161 | 0.1834161 | 0.1834161 | 0.1834161 | 0.1834161 | 0.1834161 | 0.1834161 | 0.1834161 | 0.1834161 | 0.1834161 | 0.1696262 | 0.1581623 | 0.1474262 | 0.1387902 | 0.131544 | 0.1108119 | 0.08654113 | 0.06720862 | 0.04703098 | 0.02249307 | 0.001310268 | 0 | 0 | 0 | 0 | 0 | 0 | 0 | 0.0360028
962 | 837.8252 | 0.002020769 | -47 | 528 | -434 | 0 | 0 | 0 | 0 | 0 | 0 | 0.001498149 | 0.02683804 | 0.04609241 | 0.06046769 | 0.07848311 | 0.09689573 | 0.1249877 | 0.1570768 | 0.1651583 | 0.1795921 | 0.1854368 | 0.1854368 | 0.1854368 | 0.1854368 | 0.1854368 | 0.1854368 | 0.1854368 | 0.1854368 | 0.1854368 | 0.1854368 | 0.1854368 | 0.1854368 | 0.1854368 | 0.1854368 | 0.1854368 | 0.1854368 | 0.1854368 | 0.1854368 | 0.1854368 | 0.1854368 | 0.1854368 | 0.1854368 | 0.1854368 | 0.1854368 | 0.1854368 | 0.1854368 | 0.1854368 | 0.1854368 | 0.1854368 | 0.1854368 | 0.1854368 | 0.1854368 | 0.171647 | 0.160183 | 0.149447 | 0.140811 | 0.131544 | 0.1108119 | 0.08654113 | 0.06720862 | 0.04703098 | 0.02249307 | 0.001310268 | 0 | 0 | 0 | 0 | 0 | 0 | 0 | 0.03826522
962 | 825.9489 | 0.001992124 | -54 | 535 | -427 | 0 | 0 | 0 | 0 | 0 | 0 | 0.001498149 | 0.02683804 | 0.04609241 | 0.06046769 | 0.07848311 | 0.09689573 | 0.1249877 | 0.1570768 | 0.1651583 | 0.1795921 | 0.1854368 | 0.187429 | 0.187429 | 0.187429 | 0.187429 | 0.187429 | 0.187429 | 0.187429 | 0.187429 | 0.187429 | 0.187429 | 0.187429 | 0.187429 | 0.187429 | 0.187429 | 0.187429 | 0.187429 | 0.187429 | 0.187429 | 0.187429 | 0.187429 | 0.187429 | 0.187429 | 0.187429 | 0.187429 | 0.187429 | 0.187429 | 0.187429 | 0.187429 | 0.187429 | 0.187429 | 0.187429 | 0.1736391 | 0.1621752 | 0.1514391 | 0.1428031 | 0.1335361 | 0.1108119 | 0.08654113 | 0.06720862 | 0.04703098 | 0.02249307 | 0.001310268 | 0 | 0 | 0 | 0 | 0 | 0 | 0 | 0.04052764
962 | 817.1088 | 0.001970803 | -61 | 542 | -420 | 0 | 0 | 0 | 0 | 0 | 0 | 0.001498149 | 0.02683804 | 0.04609241 | 0.06046769 | 0.07848311 | 0.09689573 | 0.1249877 | 0.1570768 | 0.1651583 | 0.1795921 | 0.1854368 | 0.1893998 | 0.1893998 | 0.1893998 | 0.1893998 | 0.1893998 | 0.1893998 | 0.1893998 | 0.1893998 | 0.1893998 | 0.1893998 | 0.1893998 | 0.1893998 | 0.1893998 | 0.1893998 | 0.1893998 | 0.1893998 | 0.1893998 | 0.1893998 | 0.1893998 | 0.1893998 | 0.1893998 | 0.1893998 | 0.1893998 | 0.1893998 | 0.1893998 | 0.1893998 | 0.1893998 | 0.1893998 | 0.1893998 | 0.1893998 | 0.1893998 | 0.1756099 | 0.164146 | 0.1534099 | 0.1447739 | 0.1355069 | 0.1108119 | 0.08654113 | 0.06720862 | 0.04703098 | 0.02249307 | 0.001310268 | 0 | 0 | 0 | 0 | 0 | 0 | 0 | 0.04279007
962 | 813.6955 | 0.00196257 | -68 | 549 | -413 | 0 | 0 | 0 | 0 | 0 | 0 | 0.001498149 | 0.02683804 | 0.04609241 | 0.06046769 | 0.07848311 | 0.09689573 | 0.1249877 | 0.1570768 | 0.1651583 | 0.1795921 | 0.1854368 | 0.1913623 | 0.1913623 | 0.1913623 | 0.1913623 | 0.1913623 | 0.1913623 | 0.1913623 | 0.1913623 | 0.1913623 | 0.1913623 | 0.1913623 | 0.1913623 | 0.1913623 | 0.1913623 | 0.1913623 | 0.1913623 | 0.1913623 | 0.1913623 | 0.1913623 | 0.1913623 | 0.1913623 | 0.1913623 | 0.1913623 | 0.1913623 | 0.1913623 | 0.1913623 | 0.1913623 | 0.1913623 | 0.1913623 | 0.1913623 | 0.1913623 | 0.1775725 | 0.1661085 | 0.1553725 | 0.1467365 | 0.1374695 | 0.1108119 | 0.08654113 | 0.06720862 | 0.04703098 | 0.02249307 | 0.001310268 | 0 | 0 | 0 | 0 | 0 | 0 | 0 | 0.04508366
962 | 340.9379 | 0.0008223156 | -75 | 556 | -406 | 0 | 0 | 0 | 0 | 0 | 0 | 0.001498149 | 0.02683804 | 0.04609241 | 0.06046769 | 0.07848311 | 0.09689573 | 0.1249877 | 0.1570768 | 0.1651583 | 0.1795921 | 0.1854368 | 0.1921847 | 0.1921847 | 0.1921847 | 0.1921847 | 0.1921847 | 0.1921847 | 0.1921847 | 0.1921847 | 0.1921847 | 0.1921847 | 0.1921847 | 0.1921847 | 0.1921847 | 0.1921847 | 0.1921847 | 0.1921847 | 0.1921847 | 0.1921847 | 0.1921847 | 0.1921847 | 0.1921847 | 0.1921847 | 0.1921847 | 0.1921847 | 0.1921847 | 0.1921847 | 0.1921847 | 0.1921847 | 0.1921847 | 0.1921847 | 0.1921847 | 0.1783948 | 0.1669308 | 0.1561948 | 0.1475588 | 0.1382918 | 0.1108119 | 0.08654113 | 0.06720862 | 0.04703098 | 0.02249307 | 0.001310268 | 0 | 0 | 0 | 0 | 0 | 0 | 0 | 0.04751139
962 | 857.5691 | 0.00206839 | -68 | 549 | -413 | 0 | 0 | 0 | 0 | 0 | 0 | 0.001498149 | 0.02683804 | 0.04609241 | 0.06046769 | 0.07848311 | 0.09689573 | 0.1249877 | 0.1570768 | 0.1651583 | 0.1795921 | 0.1854368 | 0.194253 | 0.194253 | 0.194253 | 0.194253 | 0.194253 | 0.194253 | 0.194253 | 0.194253 | 0.194253 | 0.194253 | 0.194253 | 0.194253 | 0.194253 | 0.194253 | 0.194253 | 0.194253 | 0.194253 | 0.194253 | 0.194253 | 0.194253 | 0.194253 | 0.194253 | 0.194253 | 0.194253 | 0.194253 | 0.194253 | 0.194253 | 0.194253 | 0.194253 | 0.194253 | 0.194253 | 0.1804632 | 0.1689992 | 0.1582632 | 0.1496272 | 0.1403602 | 0.1108119 | 0.08654113 | 0.06720862 | 0.04703098 | 0.02249307 | 0.001310268 | 0 | 0 | 0 | 0 | 0 | 0 | 0 | 0.04508366
962 | 876.6342 | 0.002114373 | -61 | 542 | -420 | 0 | 0 | 0 | 0 | 0 | 0 | 0.001498149 | 0.02683804 | 0.04609241 | 0.06046769 | 0.07848311 | 0.09689573 | 0.1249877 | 0.1570768 | 0.1651583 | 0.1795921 | 0.1854368 | 0.1963674 | 0.1963674 | 0.1963674 | 0.1963674 | 0.1963674 | 0.1963674 | 0.1963674 | 0.1963674 | 0.1963674 | 0.1963674 | 0.1963674 | 0.1963674 | 0.1963674 | 0.1963674 | 0.1963674 | 0.1963674 | 0.1963674 | 0.1963674 | 0.1963674 | 0.1963674 | 0.1963674 | 0.1963674 | 0.1963674 | 0.1963674 | 0.1963674 | 0.1963674 | 0.1963674 | 0.1963674 | 0.1963674 | 0.1963674 | 0.1963674 | 0.1825776 | 0.1711136 | 0.1603775 | 0.1517416 | 0.1424746 | 0.1108119 | 0.08654113 | 0.06720862 | 0.04703098 | 0.02249307 | 0.001310268 | 0 | 0 | 0 | 0 | 0 | 0 | 0 | 0.04279007
962 | 827.4706 | 0.001995795 | -54 | 535 | -427 | 0 | 0 | 0 | 0 | 0 | 0 | 0.001498149 | 0.02683804 | 0.04609241 | 0.06046769 | 0.07848311 | 0.09689573 | 0.1249877 | 0.1570768 | 0.1651583 | 0.1795921 | 0.1854368 | 0.1983632 | 0.1983632 | 0.1983632 | 0.1983632 | 0.1983632 | 0.1983632 | 0.1983632 | 0.1983632 | 0.1983632 | 0.1983632 | 0.1983632 | 0.1983632 | 0.1983632 | 0.1983632 | 0.1983632 | 0.1983632 | 0.1983632 | 0.1983632 | 0.1983632 | 0.1983632 | 0.1983632 | 0.1983632 | 0.1983632 | 0.1983632 | 0.1983632 | 0.1983632 | 0.1983632 | 0.1983632 | 0.1983632 | 0.1983632 | 0.1983632 | 0.1845734 | 0.1731094 | 0.1623733 | 0.1537374 | 0.1444704 | 0.1108119 | 0.08654113 | 0.06720862 | 0.04703098 | 0.02249307 | 0.001310268 | 0 | 0 | 0 | 0 | 0 | 0 | 0 | 0.04052764
962 | 782.0303 | 0.001886196 | -47 | 528 | -434 | 0 | 0 | 0 | 0 | 0 | 0 | 0.001498149 | 0.02683804 | 0.04609241 | 0.06046769 | 0.07848311 | 0.09689573 | 0.1249877 | 0.1570768 | 0.1651583 | 0.1795921 | 0.187323 | 0.2002494 | 0.2002494 | 0.2002494 | 0.2002494 | 0.2002494 | 0.2002494 | 0.2002494 | 0.2002494 | 0.2002494 | 0.2002494 | 0.2002494 | 0.2002494 | 0.2002494 | 0.2002494 | 0.2002494 | 0.2002494 | 0.2002494 | 0.2002494 | 0.2002494 | 0.2002494 | 0.2002494 | 0.2002494 | 0.2002494 | 0.2002494 | 0.2002494 | 0.2002494 | 0.2002494 | 0.2002494 | 0.2002494 | 0.2002494 | 0.2002494 | 0.1864596 | 0.1749956 | 0.1642595 | 0.1556235 | 0.1444704 | 0.1108119 | 0.08654113 | 0.06720862 | 0.04703098 | 0.02249307 | 0.001310268 | 0 | 0 | 0 | 0 | 0 | 0 | 0 | 0.03826522
962 | 793.663 | 0.001914253 | -40 | 521 | -441 | 0 | 0 | 0 | 0 | 0 | 0 | 0.001498149 | 0.02683804 | 0.04609241 | 0.06046769 | 0.07848311 | 0.09689573 | 0.1249877 | 0.1570768 | 0.1651583 | 0.1795921 | 0.1892373 | 0.2021637 | 0.2021637 | 0.2021637 | 0.2021637 | 0.2021637 | 0.2021637 | 0.2021637 | 0.2021637 | 0.2021637 | 0.2021637 | 0.2021637 | 0.2021637 | 0.2021637 | 0.2021637 | 0.2021637 | 0.2021637 | 0.2021637 | 0.2021637 | 0.2021637 | 0.2021637 | 0.2021637 | 0.2021637 | 0.2021637 | 0.2021637 | 0.2021637 | 0.2021637 | 0.2021637 | 0.2021637 | 0.2021637 | 0.2021637 | 0.2021637 | 0.1883738 | 0.1769099 | 0.1661738 | 0.1575378 | 0.1444704 | 0.1108119 | 0.08654113 | 0.06720862 | 0.04703098 | 0.02249307 | 0.001310268 | 0 | 0 | 0 | 0 | 0 | 0 | 9.675427e-05 | 0.0360028
962 | 834.497 | 0.002012742 | -30 | 511 | -451 | 0 | 0 | 0 | 0 | 0 | 0 | 0.001498149 | 0.02683804 | 0.04609241 | 0.06046769 | 0.07848311 | 0.09689573 | 0.1249877 | 0.1570768 | 0.1651583 | 0.1795921 | 0.19125 | 0.2041764 | 0.2041764 | 0.2041764 | 0.2041764 | 0.2041764 | 0.2041764 | 0.2041764 | 0.2041764 | 0.2041764 | 0.2041764 | 0.2041764 | 0.2041764 | 0.2041764 | 0.2041764 | 0.2041764 | 0.2041764 | 0.2041764 | 0.2041764 | 0.2041764 | 0.2041764 | 0.2041764 | 0.2041764 | 0.2041764 | 0.2041764 | 0.2041764 | 0.2041764 | 0.2041764 | 0.2041764 | 0.2041764 | 0.2041764 | 0.2041764 | 0.1903866 | 0.1789226 | 0.1681865 | 0.1595505 | 0.1444704 | 0.1108119 | 0.08654113 | 0.06720862 | 0.04703098 | 0.02249307 | 0.001310268 | 0 | 0 | 0 | 0 | 0 | 0 | 0.004934468 | 0.03198795
962 | 832.1242 | 0.002007019 | -20 | 501 | -461 | 0 | 0 | 0 | 0 | 0 | 0 | 0.001498149 | 0.02683804 | 0.04609241 | 0.06046769 | 0.07848311 | 0.09689573 | 0.1249877 | 0.1570768 | 0.1651583 | 0.1815991 | 0.1932571 | 0.2061834 | 0.2061834 | 0.2061834 | 0.2061834 | 0.2061834 | 0.2061834 | 0.2061834 | 0.2061834 | 0.2061834 | 0.2061834 | 0.2061834 | 0.2061834 | 0.2061834 | 0.2061834 | 0.2061834 | 0.2061834 | 0.2061834 | 0.2061834 | 0.2061834 | 0.2061834 | 0.2061834 | 0.2061834 | 0.2061834 | 0.2061834 | 0.2061834 | 0.2061834 | 0.2061834 | 0.2061834 | 0.2061834 | 0.2061834 | 0.2061834 | 0.1923936 | 0.1809296 | 0.1701936 | 0.1595505 | 0.1444704 | 0.1108119 | 0.08654113 | 0.06720862 | 0.04703098 | 0.02249307 | 0.001310268 | 0 | 0 | 0 | 0 | 0 | 0 | 0.009772182 | 0.02796997
962 | 816.7691 | 0.001969983 | -10 | 491 | -471 | 0 | 0 | 0 | 0 | 0 | 0 | 0.001498149 | 0.02683804 | 0.04609241 | 0.06046769 | 0.07848311 | 0.09689573 | 0.1249877 | 0.1570768 | 0.1651583 | 0.1835691 | 0.195227 | 0.2081534 | 0.2081534 | 0.2081534 | 0.2081534 | 0.2081534 | 0.2081534 | 0.2081534 | 0.2081534 | 0.2081534 | 0.2081534 | 0.2081534 | 0.2081534 | 0.2081534 | 0.2081534 | 0.2081534 | 0.2081534 | 0.2081534 | 0.2081534 | 0.2081534 | 0.2081534 | 0.2081534 | 0.2081534 | 0.2081534 | 0.2081534 | 0.2081534 | 0.2081534 | 0.2081534 | 0.2081534 | 0.2081534 | 0.2081534 | 0.2081534 | 0.1943636 | 0.1828996 | 0.1721635 | 0.1595505 | 0.1444704 | 0.1108119 | 0.08654113 | 0.06720862 | 0.04703098 | 0.02249307 | 0.001310268 | 0 | 0 | 0 | 0 | 0 | 0 | 0.0144447 | 0.02386372
962 | 814.7399 | 0.001965089 | 0 | 481 | -481 | 0 | 0 | 0 | 0 | 0 | 0 | 0.001498149 | 0.02683804 | 0.04609241 | 0.06046769 | 0.07848311 | 0.09689573 | 0.1249877 | 0.1570768 | 0.1671234 | 0.1855342 | 0.1971921 | 0.2101185 | 0.2101185 | 0.2101185 | 0.2101185 | 0.2101185 | 0.2101185 | 0.2101185 | 0.2101185 | 0.2101185 | 0.2101185 | 0.2101185 | 0.2101185 | 0.2101185 | 0.2101185 | 0.2101185 | 0.2101185 | 0.2101185 | 0.2101185 | 0.2101185 | 0.2101185 | 0.2101185 | 0.2101185 | 0.2101185 | 0.2101185 | 0.2101185 | 0.2101185 | 0.2101185 | 0.2101185 | 0.2101185 | 0.2101185 | 0.2101185 | 0.1963287 | 0.1848647 | 0.1741286 | 0.1595505 | 0.1444704 | 0.1108119 | 0.08654113 | 0.06720862 | 0.04703098 | 0.02249307 | 0.001310268 | 0 | 0 | 0 | 0 | 0 | 0 | 0.0188077 | 0.0195733
929 | 1154.468 | 0.002784487 | 10 | 454.5 | -474.5 | 0 | 0 | 0 | 0 | 0 | 0 | 0.001498149 | 0.02683804 | 0.04609241 | 0.06046769 | 0.07848311 | 0.09689573 | 0.1249877 | 0.1570768 | 0.1671234 | 0.1883187 | 0.1999766 | 0.212903 | 0.212903 | 0.212903 | 0.212903 | 0.212903 | 0.212903 | 0.212903 | 0.212903 | 0.212903 | 0.212903 | 0.212903 | 0.212903 | 0.212903 | 0.212903 | 0.212903 | 0.212903 | 0.212903 | 0.212903 | 0.212903 | 0.212903 | 0.212903 | 0.212903 | 0.212903 | 0.212903 | 0.212903 | 0.212903 | 0.212903 | 0.212903 | 0.212903 | 0.212903 | 0.212903 | 0.1991132 | 0.1876492 | 0.1741286 | 0.1595505 | 0.1444704 | 0.1108119 | 0.08654113 | 0.06720862 | 0.04703098 | 0.02249307 | 0.001310268 | 0 | 0 | 0 | 0 | 0 | 0 | 0.01597175 | 0.007070384
929 | 1188.913 | 0.002867565 | 20 | 444.5 | -484.5 | 0 | 0 | 0 | 0 | 0 | 0 | 0.001498149 | 0.02683804 | 0.04609241 | 0.06046769 | 0.07848311 | 0.09689573 | 0.1249877 | 0.1570768 | 0.169991 | 0.1911862 | 0.2028442 | 0.2157705 | 0.2157705 | 0.2157705 | 0.2157705 | 0.2157705 | 0.2157705 | 0.2157705 | 0.2157705 | 0.2157705 | 0.2157705 | 0.2157705 | 0.2157705 | 0.2157705 | 0.2157705 | 0.2157705 | 0.2157705 | 0.2157705 | 0.2157705 | 0.2157705 | 0.2157705 | 0.2157705 | 0.2157705 | 0.2157705 | 0.2157705 | 0.2157705 | 0.2157705 | 0.2157705 | 0.2157705 | 0.2157705 | 0.2157705 | 0.2157705 | 0.2019807 | 0.1876492 | 0.1741286 | 0.1595505 | 0.1444704 | 0.1108119 | 0.08654113 | 0.06720862 | 0.04703098 | 0.02249307 | 0.001310268 | 0 | 0 | 0 | 0 | 0 | 0 | 0.02033475 | 0.00190952
929 | 1157.2 | 0.002791077 | 30 | 434.5 | -494.5 | 0 | 0 | 0 | 0 | 0 | 0 | 0.001498149 | 0.02683804 | 0.04609241 | 0.06046769 | 0.07848311 | 0.09689573 | 0.1249877 | 0.1570768 | 0.1727821 | 0.1939773 | 0.2056353 | 0.2185616 | 0.2185616 | 0.2185616 | 0.2185616 | 0.2185616 | 0.2185616 | 0.2185616 | 0.2185616 | 0.2185616 | 0.2185616 | 0.2185616 | 0.2185616 | 0.2185616 | 0.2185616 | 0.2185616 | 0.2185616 | 0.2185616 | 0.2185616 | 0.2185616 | 0.2185616 | 0.2185616 | 0.2185616 | 0.2185616 | 0.2185616 | 0.2185616 | 0.2185616 | 0.2185616 | 0.2185616 | 0.2185616 | 0.2185616 | 0.2185616 | 0.2047718 | 0.1876492 | 0.1741286 | 0.1595505 | 0.1444704 | 0.1108119 | 0.08654113 | 0.06720862 | 0.04703098 | 0.02249307 | 0.001310268 | 0 | 0 | 0 | 0 | 0 | 0 | 0.02479056 | 0
929 | 1197.007 | 0.002887087 | 40 | 424.5 | -504.5 | 0 | 0 | 0 | 0 | 0 | 0 | 0.001498149 | 0.02683804 | 0.04609241 | 0.06046769 | 0.07848311 | 0.09689573 | 0.1249877 | 0.1570768 | 0.1756692 | 0.1968644 | 0.2085223 | 0.2214487 | 0.2214487 | 0.2214487 | 0.2214487 | 0.2214487 | 0.2214487 | 0.2214487 | 0.2214487 | 0.2214487 | 0.2214487 | 0.2214487 | 0.2214487 | 0.2214487 | 0.2214487 | 0.2214487 | 0.2214487 | 0.2214487 | 0.2214487 | 0.2214487 | 0.2214487 | 0.2214487 | 0.2214487 | 0.2214487 | 0.2214487 | 0.2214487 | 0.2214487 | 0.2214487 | 0.2214487 | 0.2214487 | 0.2214487 | 0.2214487 | 0.2047718 | 0.1876492 | 0.1741286 | 0.1595505 | 0.1444704 | 0.1108119 | 0.08654113 | 0.06720862 | 0.04703098 | 0.02249307 | 0.001310268 | 0 | 0 | 0 | 0 | 0 | 0 | 0.03272291 | 0
929 | 1329.101 | 0.003205689 | 47 | 417.5 | -511.5 | 0 | 0 | 0 | 0 | 0 | 0 | 0.001498149 | 0.02683804 | 0.04609241 | 0.06046769 | 0.07848311 | 0.09689573 | 0.1249877 | 0.1602825 | 0.1788748 | 0.2000701 | 0.211728 | 0.2246544 | 0.2246544 | 0.2246544 | 0.2246544 | 0.2246544 | 0.2246544 | 0.2246544 | 0.2246544 | 0.2246544 | 0.2246544 | 0.2246544 | 0.2246544 | 0.2246544 | 0.2246544 | 0.2246544 | 0.2246544 | 0.2246544 | 0.2246544 | 0.2246544 | 0.2246544 | 0.2246544 | 0.2246544 | 0.2246544 | 0.2246544 | 0.2246544 | 0.2246544 | 0.2246544 | 0.2246544 | 0.2246544 | 0.2246544 | 0.2246544 | 0.2047718 | 0.1876492 | 0.1741286 | 0.1595505 | 0.1444704 | 0.1108119 | 0.08654113 | 0.06720862 | 0.04703098 | 0.02249307 | 0.001310268 | 0 | 0 | 0 | 0 | 0 | 0 | 0.03827555 | 0
929 | 1187.328 | 0.002863743 | 54 | 410.5 | -518.5 | 0 | 0 | 0 | 0 | 0 | 0 | 0.001498149 | 0.02683804 | 0.04609241 | 0.06046769 | 0.07848311 | 0.09689573 | 0.1249877 | 0.1631462 | 0.1817386 | 0.2029338 | 0.2145918 | 0.2275181 | 0.2275181 | 0.2275181 | 0.2275181 | 0.2275181 | 0.2275181 | 0.2275181 | 0.2275181 | 0.2275181 | 0.2275181 | 0.2275181 | 0.2275181 | 0.2275181 | 0.2275181 | 0.2275181 | 0.2275181 | 0.2275181 | 0.2275181 | 0.2275181 | 0.2275181 | 0.2275181 | 0.2275181 | 0.2275181 | 0.2275181 | 0.2275181 | 0.2275181 | 0.2275181 | 0.2275181 | 0.2275181 | 0.2275181 | 0.2275181 | 0.2047718 | 0.1876492 | 0.1741286 | 0.1595505 | 0.1444704 | 0.1108119 | 0.08654113 | 0.06720862 | 0.04703098 | 0.02249307 | 0.001310268 | 0 | 0 | 0 | 0 | 0 | 0 | 0.0438282 | 0
929 | 1124.415 | 0.002712 | 61 | 403.5 | -525.5 | 0 | 0 | 0 | 0 | 0 | 0 | 0.001498149 | 0.02683804 | 0.04609241 | 0.06046769 | 0.07848311 | 0.09689573 | 0.1249877 | 0.1658582 | 0.1844506 | 0.2056458 | 0.2173038 | 0.2302301 | 0.2302301 | 0.2302301 | 0.2302301 | 0.2302301 | 0.2302301 | 0.2302301 | 0.2302301 | 0.2302301 | 0.2302301 | 0.2302301 | 0.2302301 | 0.2302301 | 0.2302301 | 0.2302301 | 0.2302301 | 0.2302301 | 0.2302301 | 0.2302301 | 0.2302301 | 0.2302301 | 0.2302301 | 0.2302301 | 0.2302301 | 0.2302301 | 0.2302301 | 0.2302301 | 0.2302301 | 0.2302301 | 0.2302301 | 0.2302301 | 0.2047718 | 0.1876492 | 0.1741286 | 0.1595505 | 0.1444704 | 0.1108119 | 0.08654113 | 0.06720862 | 0.04703098 | 0.02249307 | 0.001310268 | 0 | 0 | 0 | 0 | 0 | 0 | 0.04893859 | 0
929 | 1211.439 | 0.002921897 | 68 | 396.5 | -532.5 | 0 | 0 | 0 | 0 | 0 | 0 | 0.001498149 | 0.02683804 | 0.04609241 | 0.06046769 | 0.07848311 | 0.09689573 | 0.1249877 | 0.1687801 | 0.1873725 | 0.2085677 | 0.2202257 | 0.233152 | 0.233152 | 0.233152 | 0.233152 | 0.233152 | 0.233152 | 0.233152 | 0.233152 | 0.233152 | 0.233152 | 0.233152 | 0.233152 | 0.233152 | 0.233152 | 0.233152 | 0.233152 | 0.233152 | 0.233152 | 0.233152 | 0.233152 | 0.233152 | 0.233152 | 0.233152 | 0.233152 | 0.233152 | 0.233152 | 0.233152 | 0.233152 | 0.233152 | 0.233152 | 0.2302301 | 0.2047718 | 0.1876492 | 0.1741286 | 0.1595505 | 0.1444704 | 0.1108119 | 0.08654113 | 0.06720862 | 0.04703098 | 0.02249307 | 0.001310268 | 0 | 0 | 0 | 0 | 0 | 0 | 0.05380935 | 0
929 | 1134.772 | 0.002736981 | 75 | 389.5 | -539.5 | 0 | 0 | 0 | 0 | 0 | 0 | 0.001498149 | 0.02683804 | 0.04609241 | 0.06046769 | 0.07848311 | 0.09689573 | 0.1277247 | 0.1715171 | 0.1901095 | 0.2113047 | 0.2229627 | 0.235889 | 0.235889 | 0.235889 | 0.235889 | 0.235889 | 0.235889 | 0.235889 | 0.235889 | 0.235889 | 0.235889 | 0.235889 | 0.235889 | 0.235889 | 0.235889 | 0.235889 | 0.235889 | 0.235889 | 0.235889 | 0.235889 | 0.235889 | 0.235889 | 0.235889 | 0.235889 | 0.235889 | 0.235889 | 0.235889 | 0.235889 | 0.235889 | 0.235889 | 0.235889 | 0.2302301 | 0.2047718 | 0.1876492 | 0.1741286 | 0.1595505 | 0.1444704 | 0.1108119 | 0.08654113 | 0.06720862 | 0.04703098 | 0.02249307 | 0.001310268 | 0 | 0 | 0 | 0 | 0 | 0 | 0.05868011 | 0
929 | 1221.65 | 0.002946525 | 68 | 396.5 | -532.5 | 0 | 0 | 0 | 0 | 0 | 0 | 0.001498149 | 0.02683804 | 0.04609241 | 0.06046769 | 0.07848311 | 0.09689573 | 0.1277247 | 0.1744636 | 0.193056 | 0.2142512 | 0.2259092 | 0.2388355 | 0.2388355 | 0.2388355 | 0.2388355 | 0.2388355 | 0.2388355 | 0.2388355 | 0.2388355 | 0.2388355 | 0.2388355 | 0.2388355 | 0.2388355 | 0.2388355 | 0.2388355 | 0.2388355 | 0.2388355 | 0.2388355 | 0.2388355 | 0.2388355 | 0.2388355 | 0.2388355 | 0.2388355 | 0.2388355 | 0.2388355 | 0.2388355 | 0.2388355 | 0.2388355 | 0.2388355 | 0.2388355 | 0.2388355 | 0.2302301 | 0.2047718 | 0.1876492 | 0.1741286 | 0.1595505 | 0.1444704 | 0.1108119 | 0.08654113 | 0.06720862 | 0.04703098 | 0.02249307 | 0.001310268 | 0 | 0 | 0 | 0 | 0 | 0 | 0.05380935 | 0
929 | 1138.108 | 0.002745028 | 61 | 403.5 | -525.5 | 0 | 0 | 0 | 0 | 0 | 0 | 0.001498149 | 0.02683804 | 0.04609241 | 0.06046769 | 0.07848311 | 0.09689573 | 0.1277247 | 0.1772086 | 0.195801 | 0.2169963 | 0.2286542 | 0.2415806 | 0.2415806 | 0.2415806 | 0.2415806 | 0.2415806 | 0.2415806 | 0.2415806 | 0.2415806 | 0.2415806 | 0.2415806 | 0.2415806 | 0.2415806 | 0.2415806 | 0.2415806 | 0.2415806 | 0.2415806 | 0.2415806 | 0.2415806 | 0.2415806 | 0.2415806 | 0.2415806 | 0.2415806 | 0.2415806 | 0.2415806 | 0.2415806 | 0.2415806 | 0.2415806 | 0.2415806 | 0.2415806 | 0.2415806 | 0.2329752 | 0.2047718 | 0.1876492 | 0.1741286 | 0.1595505 | 0.1444704 | 0.1108119 | 0.08654113 | 0.06720862 | 0.04703098 | 0.02249307 | 0.001310268 | 0 | 0 | 0 | 0 | 0 | 0 | 0.04893859 | 0
929 | 1170.556 | 0.002823289 | 54 | 410.5 | -518.5 | 0 | 0 | 0 | 0 | 0 | 0 | 0.001498149 | 0.02683804 | 0.04609241 | 0.06046769 | 0.07848311 | 0.09689573 | 0.1277247 | 0.1800319 | 0.1986243 | 0.2198195 | 0.2314775 | 0.2444039 | 0.2444039 | 0.2444039 | 0.2444039 | 0.2444039 | 0.2444039 | 0.2444039 | 0.2444039 | 0.2444039 | 0.2444039 | 0.2444039 | 0.2444039 | 0.2444039 | 0.2444039 | 0.2444039 | 0.2444039 | 0.2444039 | 0.2444039 | 0.2444039 | 0.2444039 | 0.2444039 | 0.2444039 | 0.2444039 | 0.2444039 | 0.2444039 | 0.2444039 | 0.2444039 | 0.2444039 | 0.2444039 | 0.2444039 | 0.2357985 | 0.2047718 | 0.1876492 | 0.1741286 | 0.1595505 | 0.1444704 | 0.1108119 | 0.08654113 | 0.06720862 | 0.04703098 | 0.02249307 | 0.001310268 | 0 | 0 | 0 | 0 | 0 | 0 | 0.0438282 | 0
929 | 1156.736 | 0.002789957 | 47 | 417.5 | -511.5 | 0 | 0 | 0 | 0 | 0 | 0 | 0.001498149 | 0.02683804 | 0.04609241 | 0.06046769 | 0.07848311 | 0.09689573 | 0.1277247 | 0.1828219 | 0.2014143 | 0.2226095 | 0.2342675 | 0.2471938 | 0.2471938 | 0.2471938 | 0.2471938 | 0.2471938 | 0.2471938 | 0.2471938 | 0.2471938 | 0.2471938 | 0.2471938 | 0.2471938 | 0.2471938 | 0.2471938 | 0.2471938 | 0.2471938 | 0.2471938 | 0.2471938 | 0.2471938 | 0.2471938 | 0.2471938 | 0.2471938 | 0.2471938 | 0.2471938 | 0.2471938 | 0.2471938 | 0.2471938 | 0.2471938 | 0.2471938 | 0.2471938 | 0.2471938 | 0.2385884 | 0.2047718 | 0.1876492 | 0.1741286 | 0.1595505 | 0.1444704 | 0.1108119 | 0.08654113 | 0.06720862 | 0.04703098 | 0.02249307 | 0.001310268 | 0 | 0 | 0 | 0 | 0 | 0 | 0.03827555 | 0.00110144
929 | 1234.856 | 0.002978376 | 40 | 424.5 | -504.5 | 0 | 0 | 0 | 0 | 0 | 0 | 0.001498149 | 0.02683804 | 0.04609241 | 0.06046769 | 0.07848311 | 0.09689573 | 0.1277247 | 0.1828219 | 0.2043926 | 0.2255879 | 0.2372458 | 0.2501722 | 0.2501722 | 0.2501722 | 0.2501722 | 0.2501722 | 0.2501722 | 0.2501722 | 0.2501722 | 0.2501722 | 0.2501722 | 0.2501722 | 0.2501722 | 0.2501722 | 0.2501722 | 0.2501722 | 0.2501722 | 0.2501722 | 0.2501722 | 0.2501722 | 0.2501722 | 0.2501722 | 0.2501722 | 0.2501722 | 0.2501722 | 0.2501722 | 0.2501722 | 0.2501722 | 0.2501722 | 0.2501722 | 0.2501722 | 0.2415668 | 0.2047718 | 0.1876492 | 0.1741286 | 0.1595505 | 0.1444704 | 0.1108119 | 0.08654113 | 0.06720862 | 0.04703098 | 0.02249307 | 0.001310268 | 0 | 0 | 0 | 0 | 0 | 0 | 0.03272291 | 0.00335585
929 | 1114.024 | 0.002686939 | 30 | 434.5 | -494.5 | 0 | 0 | 0 | 0 | 0 | 0 | 0.001498149 | 0.02683804 | 0.04609241 | 0.06046769 | 0.07848311 | 0.09689573 | 0.1277247 | 0.1828219 | 0.2070796 | 0.2282748 | 0.2399328 | 0.2528591 | 0.2528591 | 0.2528591 | 0.2528591 | 0.2528591 | 0.2528591 | 0.2528591 | 0.2528591 | 0.2528591 | 0.2528591 | 0.2528591 | 0.2528591 | 0.2528591 | 0.2528591 | 0.2528591 | 0.2528591 | 0.2528591 | 0.2528591 | 0.2528591 | 0.2528591 | 0.2528591 | 0.2528591 | 0.2528591 | 0.2528591 | 0.2528591 | 0.2528591 | 0.2528591 | 0.2528591 | 0.2528591 | 0.2528591 | 0.2442537 | 0.2074587 | 0.1876492 | 0.1741286 | 0.1595505 | 0.1444704 | 0.1108119 | 0.08654113 | 0.06720862 | 0.04703098 | 0.02249307 | 0.001310268 | 0 | 0 | 0 | 0 | 0 | 0 | 0.02479056 | 0.006576435
929 | 1151.972 | 0.002778468 | 20 | 444.5 | -484.5 | 0 | 0 | 0 | 0 | 0 | 0 | 0.001498149 | 0.02683804 | 0.04609241 | 0.06046769 | 0.07848311 | 0.09689573 | 0.1277247 | 0.1828219 | 0.209858 | 0.2310533 | 0.2427112 | 0.2556376 | 0.2556376 | 0.2556376 | 0.2556376 | 0.2556376 | 0.2556376 | 0.2556376 | 0.2556376 | 0.2556376 | 0.2556376 | 0.2556376 | 0.2556376 | 0.2556376 | 0.2556376 | 0.2556376 | 0.2556376 | 0.2556376 | 0.2556376 | 0.2556376 | 0.2556376 | 0.2556376 | 0.2556376 | 0.2556376 | 0.2556376 | 0.2556376 | 0.2556376 | 0.2556376 | 0.2556376 | 0.2556376 | 0.2556376 | 0.2470322 | 0.2102372 | 0.1876492 | 0.1741286 | 0.1595505 | 0.1444704 | 0.1108119 | 0.08654113 | 0.06720862 | 0.04703098 | 0.02249307 | 0.001310268 | 0 | 0 | 0 | 0 | 0 | 0 | 0.02033475 | 0.01370052
929 | 1140.038 | 0.002749684 | 10 | 454.5 | -474.5 | 0 | 0 | 0 | 0 | 0 | 0 | 0.001498149 | 0.02683804 | 0.04609241 | 0.06046769 | 0.07848311 | 0.09689573 | 0.1277247 | 0.1828219 | 0.209858 | 0.233803 | 0.2454609 | 0.2583873 | 0.2583873 | 0.2583873 | 0.2583873 | 0.2583873 | 0.2583873 | 0.2583873 | 0.2583873 | 0.2583873 | 0.2583873 | 0.2583873 | 0.2583873 | 0.2583873 | 0.2583873 | 0.2583873 | 0.2583873 | 0.2583873 | 0.2583873 | 0.2583873 | 0.2583873 | 0.2583873 | 0.2583873 | 0.2583873 | 0.2583873 | 0.2583873 | 0.2583873 | 0.2583873 | 0.2583873 | 0.2583873 | 0.2583873 | 0.2497819 | 0.2129869 | 0.1903989 | 0.1741286 | 0.1595505 | 0.1444704 | 0.1108119 | 0.08654113 | 0.06720862 | 0.04703098 | 0.02249307 | 0.001310268 | 0 | 0 | 0 | 0 | 0 | 0 | 0.01597175 | 0.0274711
929 | 1229.348 | 0.002965093 | 0 | 464.5 | -464.5 | 0 | 0 | 0 | 0 | 0 | 0 | 0.001498149 | 0.02683804 | 0.04609241 | 0.06046769 | 0.07848311 | 0.09689573 | 0.1277247 | 0.1828219 | 0.209858 | 0.2367681 | 0.248426 | 0.2613524 | 0.2613524 | 0.2613524 | 0.2613524 | 0.2613524 | 0.2613524 | 0.2613524 | 0.2613524 | 0.2613524 | 0.2613524 | 0.2613524 | 0.2613524 | 0.2613524 | 0.2613524 | 0.2613524 | 0.2613524 | 0.2613524 | 0.2613524 | 0.2613524 | 0.2613524 | 0.2613524 | 0.2613524 | 0.2613524 | 0.2613524 | 0.2613524 | 0.2613524 | 0.2613524 | 0.2613524 | 0.2613524 | 0.2613524 | 0.252747 | 0.215952 | 0.193364 | 0.1741286 | 0.1595505 | 0.1444704 | 0.1108119 | 0.08654113 | 0.06720862 | 0.04703098 | 0.02249307 | 0.001310268 | 0 | 0 | 0 | 0 | 0 | 0 | 0.01146538 | 0.04124169
929 | 1118.552 | 0.00269786 | -10 | 474.5 | -454.5 | 0 | 0 | 0 | 0 | 0 | 0 | 0.001498149 | 0.02683804 | 0.04609241 | 0.06046769 | 0.07848311 | 0.09689573 | 0.1277247 | 0.1828219 | 0.209858 | 0.2394659 | 0.2511239 | 0.2640502 | 0.2640502 | 0.2640502 | 0.2640502 | 0.2640502 | 0.2640502 | 0.2640502 | 0.2640502 | 0.2640502 | 0.2640502 | 0.2640502 | 0.2640502 | 0.2640502 | 0.2640502 | 0.2640502 | 0.2640502 | 0.2640502 | 0.2640502 | 0.2640502 | 0.2640502 | 0.2640502 | 0.2640502 | 0.2640502 | 0.2640502 | 0.2640502 | 0.2640502 | 0.2640502 | 0.2640502 | 0.2640502 | 0.2640502 | 0.2554448 | 0.2186498 | 0.1960618 | 0.1741286 | 0.1595505 | 0.1444704 | 0.1108119 | 0.08654113 | 0.06720862 | 0.04703098 | 0.02249307 | 0.001310268 | 0 | 0 | 0 | 0 | 0 | 0 | 0.006627668 | 0.05130102
929 | 1195.474 | 0.002883389 | -20 | 484.5 | -444.5 | 0 | 0 | 0 | 0 | 0 | 0 | 0.001498149 | 0.02683804 | 0.04609241 | 0.06046769 | 0.07848311 | 0.09689573 | 0.1277247 | 0.1828219 | 0.209858 | 0.2394659 | 0.2540073 | 0.2669336 | 0.2669336 | 0.2669336 | 0.2669336 | 0.2669336 | 0.2669336 | 0.2669336 | 0.2669336 | 0.2669336 | 0.2669336 | 0.2669336 | 0.2669336 | 0.2669336 | 0.2669336 | 0.2669336 | 0.2669336 | 0.2669336 | 0.2669336 | 0.2669336 | 0.2669336 | 0.2669336 | 0.2669336 | 0.2669336 | 0.2669336 | 0.2669336 | 0.2669336 | 0.2669336 | 0.2669336 | 0.2669336 | 0.2669336 | 0.2583282 | 0.2215332 | 0.1989452 | 0.177012 | 0.1595505 | 0.1444704 | 0.1108119 | 0.08654113 | 0.06720862 | 0.04703098 | 0.02249307 | 0.001310268 | 0 | 0 | 0 | 0 | 0 | 0 | 0.001789954 | 0.05975462
929 | 1168.516 | 0.00281837 | -30 | 494.5 | -434.5 | 0 | 0 | 0 | 0 | 0 | 0 | 0.001498149 | 0.02683804 | 0.04609241 | 0.06046769 | 0.07848311 | 0.09689573 | 0.1277247 | 0.1828219 | 0.209858 | 0.2394659 | 0.2568256 | 0.269752 | 0.269752 | 0.269752 | 0.269752 | 0.269752 | 0.269752 | 0.269752 | 0.269752 | 0.269752 | 0.269752 | 0.269752 | 0.269752 | 0.269752 | 0.269752 | 0.269752 | 0.269752 | 0.269752 | 0.269752 | 0.269752 | 0.269752 | 0.269752 | 0.269752 | 0.269752 | 0.269752 | 0.269752 | 0.269752 | 0.269752 | 0.269752 | 0.269752 | 0.269752 | 0.2611466 | 0.2243516 | 0.2017636 | 0.1798304 | 0.1595505 | 0.1444704 | 0.1108119 | 0.08654113 | 0.06720862 | 0.04703098 | 0.02249307 | 0.001310268 | 0 | 0 | 0 | 0 | 0 | 0 | 0 | 0.06820185
929 | 1173.437 | 0.002830239 | -40 | 504.5 | -424.5 | 0 | 0 | 0 | 0 | 0 | 0 | 0.001498149 | 0.02683804 | 0.04609241 | 0.06046769 | 0.07848311 | 0.09689573 | 0.1277247 | 0.1828219 | 0.209858 | 0.2394659 | 0.2568256 | 0.2725822 | 0.2725822 | 0.2725822 | 0.2725822 | 0.2725822 | 0.2725822 | 0.2725822 | 0.2725822 | 0.2725822 | 0.2725822 | 0.2725822 | 0.2725822 | 0.2725822 | 0.2725822 | 0.2725822 | 0.2725822 | 0.2725822 | 0.2725822 | 0.2725822 | 0.2725822 | 0.2725822 | 0.2725822 | 0.2725822 | 0.2725822 | 0.2725822 | 0.2725822 | 0.2725822 | 0.2725822 | 0.2725822 | 0.2725822 | 0.2639768 | 0.2271818 | 0.2045938 | 0.1826606 | 0.1595505 | 0.1444704 | 0.1108119 | 0.08654113 | 0.06720862 | 0.04703098 | 0.02249307 | 0.001310268 | 0 | 0 | 0 | 0 | 0 | 0 | 0 | 0.07641038
929 | 1158.535 | 0.002794296 | -47 | 511.5 | -417.5 | 0 | 0 | 0 | 0 | 0 | 0 | 0.001498149 | 0.02683804 | 0.04609241 | 0.06046769 | 0.07848311 | 0.09689573 | 0.1277247 | 0.1828219 | 0.209858 | 0.2394659 | 0.2568256 | 0.2753765 | 0.2753765 | 0.2753765 | 0.2753765 | 0.2753765 | 0.2753765 | 0.2753765 | 0.2753765 | 0.2753765 | 0.2753765 | 0.2753765 | 0.2753765 | 0.2753765 | 0.2753765 | 0.2753765 | 0.2753765 | 0.2753765 | 0.2753765 | 0.2753765 | 0.2753765 | 0.2753765 | 0.2753765 | 0.2753765 | 0.2753765 | 0.2753765 | 0.2753765 | 0.2753765 | 0.2753765 | 0.2753765 | 0.2753765 | 0.2667711 | 0.2299761 | 0.2073881 | 0.1854549 | 0.1623448 | 0.1444704 | 0.1108119 | 0.08654113 | 0.06720862 | 0.04703098 | 0.02249307 | 0.001310268 | 0 | 0 | 0 | 0 | 0 | 0 | 0 | 0.08215635
929 | 1119.588 | 0.002700359 | -54 | 518.5 | -410.5 | 0 | 0 | 0 | 0 | 0 | 0 | 0.001498149 | 0.02683804 | 0.04609241 | 0.06046769 | 0.07848311 | 0.09689573 | 0.1277247 | 0.1828219 | 0.209858 | 0.2394659 | 0.2568256 | 0.2780769 | 0.2780769 | 0.2780769 | 0.2780769 | 0.2780769 | 0.2780769 | 0.2780769 | 0.2780769 | 0.2780769 | 0.2780769 | 0.2780769 | 0.2780769 | 0.2780769 | 0.2780769 | 0.2780769 | 0.2780769 | 0.2780769 | 0.2780769 | 0.2780769 | 0.2780769 | 0.2780769 | 0.2780769 | 0.2780769 | 0.2780769 | 0.2780769 | 0.2780769 | 0.2780769 | 0.2780769 | 0.2780769 | 0.2780769 | 0.2694715 | 0.2326765 | 0.2100885 | 0.1881553 | 0.1650452 | 0.1444704 | 0.1108119 | 0.08654113 | 0.06720862 | 0.04703098 | 0.02249307 | 0.001310268 | 0 | 0 | 0 | 0 | 0 | 0 | 0 | 0.08790232
929 | 1122.039 | 0.002706271 | -61 | 525.5 | -403.5 | 0 | 0 | 0 | 0 | 0 | 0 | 0.001498149 | 0.02683804 | 0.04609241 | 0.06046769 | 0.07848311 | 0.09689573 | 0.1277247 | 0.1828219 | 0.209858 | 0.2394659 | 0.2568256 | 0.2807832 | 0.2807832 | 0.2807832 | 0.2807832 | 0.2807832 | 0.2807832 | 0.2807832 | 0.2807832 | 0.2807832 | 0.2807832 | 0.2807832 | 0.2807832 | 0.2807832 | 0.2807832 | 0.2807832 | 0.2807832 | 0.2807832 | 0.2807832 | 0.2807832 | 0.2807832 | 0.2807832 | 0.2807832 | 0.2807832 | 0.2807832 | 0.2807832 | 0.2807832 | 0.2807832 | 0.2807832 | 0.2807832 | 0.2807832 | 0.2721778 | 0.2353828 | 0.2127947 | 0.1908616 | 0.1677515 | 0.1444704 | 0.1108119 | 0.08654113 | 0.06720862 | 0.04703098 | 0.02249307 | 0.001310268 | 0 | 0 | 0 | 0 | 0 | 0 | 0 | 0.09384825
889 | 651.155 | 0.001570535 | -68 | 512.5 | -376.5 | 0 | 0 | 0 | 0 | 0 | 0 | 0.001498149 | 0.02683804 | 0.04609241 | 0.06046769 | 0.07848311 | 0.09689573 | 0.1277247 | 0.1828219 | 0.209858 | 0.2394659 | 0.2568256 | 0.2807832 | 0.2823537 | 0.2823537 | 0.2823537 | 0.2823537 | 0.2823537 | 0.2823537 | 0.2823537 | 0.2823537 | 0.2823537 | 0.2823537 | 0.2823537 | 0.2823537 | 0.2823537 | 0.2823537 | 0.2823537 | 0.2823537 | 0.2823537 | 0.2823537 | 0.2823537 | 0.2823537 | 0.2823537 | 0.2823537 | 0.2823537 | 0.2823537 | 0.2823537 | 0.2823537 | 0.2823537 | 0.2823537 | 0.2823537 | 0.2737483 | 0.2369533 | 0.2143653 | 0.1924321 | 0.169322 | 0.1444704 | 0.1108119 | 0.08654113 | 0.06720862 | 0.04703098 | 0.02249307 | 0.001310268 | 0 | 0 | 0 | 0 | 0 | 0 | 0 | 0.0829772
889 | 531.5914 | 0.001282157 | -75 | 519.5 | -369.5 | 0 | 0 | 0 | 0 | 0 | 0 | 0.001498149 | 0.02683804 | 0.04609241 | 0.06046769 | 0.07848311 | 0.09689573 | 0.1277247 | 0.1828219 | 0.209858 | 0.2394659 | 0.2568256 | 0.2807832 | 0.2823537 | 0.2836359 | 0.2836359 | 0.2836359 | 0.2836359 | 0.2836359 | 0.2836359 | 0.2836359 | 0.2836359 | 0.2836359 | 0.2836359 | 0.2836359 | 0.2836359 | 0.2836359 | 0.2836359 | 0.2836359 | 0.2836359 | 0.2836359 | 0.2836359 | 0.2836359 | 0.2836359 | 0.2836359 | 0.2836359 | 0.2836359 | 0.2836359 | 0.2836359 | 0.2836359 | 0.2836359 | 0.2836359 | 0.2750305 | 0.2382355 | 0.2156474 | 0.1937142 | 0.1706042 | 0.1444704 | 0.1108119 | 0.08654113 | 0.06720862 | 0.04703098 | 0.02249307 | 0.001310268 | 0 | 0 | 0 | 0 | 0 | 0 | 0 | 0.08872317
889 | 648.5048 | 0.001564143 | -68 | 512.5 | -376.5 | 0 | 0 | 0 | 0 | 0 | 0 | 0.001498149 | 0.02683804 | 0.04609241 | 0.06046769 | 0.07848311 | 0.09689573 | 0.1277247 | 0.1828219 | 0.209858 | 0.2394659 | 0.2568256 | 0.2807832 | 0.2839178 | 0.2852 | 0.2852 | 0.2852 | 0.2852 | 0.2852 | 0.2852 | 0.2852 | 0.2852 | 0.2852 | 0.2852 | 0.2852 | 0.2852 | 0.2852 | 0.2852 | 0.2852 | 0.2852 | 0.2852 | 0.2852 | 0.2852 | 0.2852 | 0.2852 | 0.2852 | 0.2852 | 0.2852 | 0.2852 | 0.2852 | 0.2852 | 0.2852 | 0.2765946 | 0.2397996 | 0.2172116 | 0.1952784 | 0.1721683 | 0.1444704 | 0.1108119 | 0.08654113 | 0.06720862 | 0.04703098 | 0.02249307 | 0.001310268 | 0 | 0 | 0 | 0 | 0 | 0 | 0 | 0.0829772

## F7top_comulative_column
[6 empty] | 0 | 1 | 2 | 3 | 4 | 5 | 6 | 7 | 8 | 9 | 10 | 11 | 12 | 13 | 14 | 15 | 16 | 17 | 18 | 19 | 20 | 21 | 22 | 23 | 24 | 25 | 26 | 27 | 28 | 29 | 30 | 31 | 32 | 33 | 34 | 35 | 36 | 37 | 38 | 39 | 40 | 41 | 42 | 43 | 44 | 45 | 46 | 47 | 48 | 49 | 50 | 51 | 52 | 53 | 54 | 55 | 56 | 57 | 58 | 59 | 60 | 61 | 62 | 63 | 64
ord_wdt | alpha | alpha/k | WROLL_SHIFT_POS_7 | Width1 | Width2 | -855.04 | -828.32 | -801.6 | -774.88 | -748.16 | -721.44 | -694.72 | -668 | -641.28 | -614.56 | -587.84 | -561.12 | -534.4 | -507.68 | -480.96 | -454.24 | -427.52 | -400.8 | -374.08 | -347.36 | -320.64 | -293.92 | -267.2 | -240.48 | -213.76 | -187.04 | -160.32 | -133.6 | -106.88 | -80.16 | -53.44 | -26.72 | 0 | 26.72 | 53.44 | 80.16 | 106.88 | 133.6 | 160.32 | 187.04 | 213.76 | 240.48 | 267.2 | 293.92 | 320.64 | 347.36 | 374.08 | 400.8 | 427.52 | 454.24 | 480.96 | 507.68 | 534.4 | 561.12 | 587.84 | 614.56 | 641.28 | 668 | 694.72 | 721.44 | 748.16 | 774.88 | 801.6 | 828.32 | 855.04 | C40-left | C40-right
951 | 533.7233 | 0.0008393922 | 0 | 475.5 | -475.5 | 0 | 0 | 0 | 0 | 0 | 0 | 0 | 0 | 0 | 0 | 0 | 0 | 0 | 0 | 0 | 0.0008393922 | 0.0008393922 | 0.0008393922 | 0.0008393922 | 0.0008393922 | 0.0008393922 | 0.0008393922 | 0.0008393922 | 0.0008393922 | 0.0008393922 | 0.0008393922 | 0.0008393922 | 0.0008393922 | 0.0008393922 | 0.0008393922 | 0.0008393922 | 0.0008393922 | 0.0008393922 | 0.0008393922 | 0.0008393922 | 0.0008393922 | 0.0008393922 | 0.0008393922 | 0.0008393922 | 0.0008393922 | 0.0008393922 | 0.0008393922 | 0.0008393922 | 0.0008393922 | 0.0008393922 | 0.0008393922 | 0.0008393922 | 0.0008393922 | 0.0008393922 | 0.0008393922 | 0 | 0 | 0 | 0 | 0 | 0 | 0 | 0 | 0 | 0 | 0 | 0 | 0 | 0 | 0 | 0 | 0
951 | 640.009 | 0.001006549 | 0 | 475.5 | -475.5 | 0 | 0 | 0 | 0 | 0 | 0 | 0 | 0 | 0 | 0 | 0 | 0 | 0 | 0 | 0 | 0.001845941 | 0.001845941 | 0.001845941 | 0.001845941 | 0.001845941 | 0.001845941 | 0.001845941 | 0.001845941 | 0.001845941 | 0.001845941 | 0.001845941 | 0.001845941 | 0.001845941 | 0.001845941 | 0.001845941 | 0.001845941 | 0.001845941 | 0.001845941 | 0.001845941 | 0.001845941 | 0.001845941 | 0.001845941 | 0.001845941 | 0.001845941 | 0.001845941 | 0.001845941 | 0.001845941 | 0.001845941 | 0.001845941 | 0.001845941 | 0.001845941 | 0.001845941 | 0.001845941 | 0.001845941 | 0.001845941 | 0 | 0 | 0 | 0 | 0 | 0 | 0 | 0 | 0 | 0 | 0 | 0 | 0 | 0 | 0 | 0 | 0
951 | 627.7042 | 0.0009871969 | 0 | 475.5 | -475.5 | 0 | 0 | 0 | 0 | 0 | 0 | 0 | 0 | 0 | 0 | 0 | 0 | 0 | 0 | 0 | 0.002833138 | 0.002833138 | 0.002833138 | 0.002833138 | 0.002833138 | 0.002833138 | 0.002833138 | 0.002833138 | 0.002833138 | 0.002833138 | 0.002833138 | 0.002833138 | 0.002833138 | 0.002833138 | 0.002833138 | 0.002833138 | 0.002833138 | 0.002833138 | 0.002833138 | 0.002833138 | 0.002833138 | 0.002833138 | 0.002833138 | 0.002833138 | 0.002833138 | 0.002833138 | 0.002833138 | 0.002833138 | 0.002833138 | 0.002833138 | 0.002833138 | 0.002833138 | 0.002833138 | 0.002833138 | 0.002833138 | 0 | 0 | 0 | 0 | 0 | 0 | 0 | 0 | 0 | 0 | 0 | 0 | 0 | 0 | 0 | 0 | 0
951 | 566.1887 | 0.0008904509 | 0 | 475.5 | -475.5 | 0 | 0 | 0 | 0 | 0 | 0 | 0 | 0 | 0 | 0 | 0 | 0 | 0 | 0 | 0 | 0.003723589 | 0.003723589 | 0.003723589 | 0.003723589 | 0.003723589 | 0.003723589 | 0.003723589 | 0.003723589 | 0.003723589 | 0.003723589 | 0.003723589 | 0.003723589 | 0.003723589 | 0.003723589 | 0.003723589 | 0.003723589 | 0.003723589 | 0.003723589 | 0.003723589 | 0.003723589 | 0.003723589 | 0.003723589 | 0.003723589 | 0.003723589 | 0.003723589 | 0.003723589 | 0.003723589 | 0.003723589 | 0.003723589 | 0.003723589 | 0.003723589 | 0.003723589 | 0.003723589 | 0.003723589 | 0.003723589 | 0 | 0 | 0 | 0 | 0 | 0 | 0 | 0 | 0 | 0 | 0 | 0 | 0 | 0 | 0 | 0 | 0
951 | 598.201 | 0.0009407969 | 0 | 475.5 | -475.5 | 0 | 0 | 0 | 0 | 0 | 0 | 0 | 0 | 0 | 0 | 0 | 0 | 0 | 0 | 0 | 0.004664386 | 0.004664386 | 0.004664386 | 0.004664386 | 0.004664386 | 0.004664386 | 0.004664386 | 0.004664386 | 0.004664386 | 0.004664386 | 0.004664386 | 0.004664386 | 0.004664386 | 0.004664386 | 0.004664386 | 0.004664386 | 0.004664386 | 0.004664386 | 0.004664386 | 0.004664386 | 0.004664386 | 0.004664386 | 0.004664386 | 0.004664386 | 0.004664386 | 0.004664386 | 0.004664386 | 0.004664386 | 0.004664386 | 0.004664386 | 0.004664386 | 0.004664386 | 0.004664386 | 0.004664386 | 0.004664386 | 0 | 0 | 0 | 0 | 0 | 0 | 0 | 0 | 0 | 0 | 0 | 0 | 0 | 0 | 0 | 0 | 0
951 | 610.3667 | 0.0009599301 | 10 | 485.5 | -465.5 | 0 | 0 | 0 | 0 | 0 | 0 | 0 | 0 | 0 | 0 | 0 | 0 | 0 | 0 | 0 | 0.005624316 | 0.005624316 | 0.005624316 | 0.005624316 | 0.005624316 | 0.005624316 | 0.005624316 | 0.005624316 | 0.005624316 | 0.005624316 | 0.005624316 | 0.005624316 | 0.005624316 | 0.005624316 | 0.005624316 | 0.005624316 | 0.005624316 | 0.005624316 | 0.005624316 | 0.005624316 | 0.005624316 | 0.005624316 | 0.005624316 | 0.005624316 | 0.005624316 | 0.005624316 | 0.005624316 | 0.005624316 | 0.005624316 | 0.005624316 | 0.005624316 | 0.005624316 | 0.005624316 | 0.005624316 | 0.005624316 | 0.0009599301 | 0 | 0 | 0 | 0 | 0 | 0 | 0 | 0 | 0 | 0 | 0 | 0 | 0 | 0 | 0 | 0
951 | 548.7448 | 0.0008630167 | 20 | 495.5 | -455.5 | 0 | 0 | 0 | 0 | 0 | 0 | 0 | 0 | 0 | 0 | 0 | 0 | 0 | 0 | 0 | 0.006487332 | 0.006487332 | 0.006487332 | 0.006487332 | 0.006487332 | 0.006487332 | 0.006487332 | 0.006487332 | 0.006487332 | 0.006487332 | 0.006487332 | 0.006487332 | 0.006487332 | 0.006487332 | 0.006487332 | 0.006487332 | 0.006487332 | 0.006487332 | 0.006487332 | 0.006487332 | 0.006487332 | 0.006487332 | 0.006487332 | 0.006487332 | 0.006487332 | 0.006487332 | 0.006487332 | 0.006487332 | 0.006487332 | 0.006487332 | 0.006487332 | 0.006487332 | 0.006487332 | 0.006487332 | 0.006487332 | 0.001822947 | 0 | 0 | 0 | 0 | 0 | 0 | 0 | 0 | 0 | 0 | 0 | 0 | 0 | 0 | 0 | 0.0002199523
1016 | 417.1286 | 0.0006560225 | 30 | 538 | -478 | 0 | 0 | 0 | 0 | 0 | 0 | 0 | 0 | 0 | 0 | 0 | 0 | 0 | 0 | 0 | 0.007143355 | 0.007143355 | 0.007143355 | 0.007143355 | 0.007143355 | 0.007143355 | 0.007143355 | 0.007143355 | 0.007143355 | 0.007143355 | 0.007143355 | 0.007143355 | 0.007143355 | 0.007143355 | 0.007143355 | 0.007143355 | 0.007143355 | 0.007143355 | 0.007143355 | 0.007143355 | 0.007143355 | 0.007143355 | 0.007143355 | 0.007143355 | 0.007143355 | 0.007143355 | 0.007143355 | 0.007143355 | 0.007143355 | 0.007143355 | 0.007143355 | 0.007143355 | 0.007143355 | 0.007143355 | 0.007143355 | 0.002478969 | 0.0006560225 | 0.0006560225 | 0 | 0 | 0 | 0 | 0 | 0 | 0 | 0 | 0 | 0 | 0 | 0 | 0 | 0.005826924
1054 | 289.7768 | 0.0004557351 | 40 | 567 | -487 | 0 | 0 | 0 | 0 | 0 | 0 | 0 | 0 | 0 | 0 | 0 | 0 | 0 | 0 | 0.0004557351 | 0.00759909 | 0.00759909 | 0.00759909 | 0.00759909 | 0.00759909 | 0.00759909 | 0.00759909 | 0.00759909 | 0.00759909 | 0.00759909 | 0.00759909 | 0.00759909 | 0.00759909 | 0.00759909 | 0.00759909 | 0.00759909 | 0.00759909 | 0.00759909 | 0.00759909 | 0.00759909 | 0.00759909 | 0.00759909 | 0.00759909 | 0.00759909 | 0.00759909 | 0.00759909 | 0.00759909 | 0.00759909 | 0.00759909 | 0.00759909 | 0.00759909 | 0.00759909 | 0.00759909 | 0.00759909 | 0.00759909 | 0.002934704 | 0.001111758 | 0.001111758 | 0.0004557351 | 0 | 0 | 0 | 0 | 0 | 0 | 0 | 0 | 0 | 0 | 0 | 0 | 0.006487332
1154 | 640.1383 | 0.001006752 | 47 | 624 | -530 | 0 | 0 | 0 | 0 | 0 | 0 | 0 | 0 | 0 | 0 | 0 | 0 | 0 | 0.001006752 | 0.001462487 | 0.008605842 | 0.008605842 | 0.008605842 | 0.008605842 | 0.008605842 | 0.008605842 | 0.008605842 | 0.008605842 | 0.008605842 | 0.008605842 | 0.008605842 | 0.008605842 | 0.008605842 | 0.008605842 | 0.008605842 | 0.008605842 | 0.008605842 | 0.008605842 | 0.008605842 | 0.008605842 | 0.008605842 | 0.008605842 | 0.008605842 | 0.008605842 | 0.008605842 | 0.008605842 | 0.008605842 | 0.008605842 | 0.008605842 | 0.008605842 | 0.008605842 | 0.008605842 | 0.008605842 | 0.008605842 | 0.008605842 | 0.003941456 | 0.00211851 | 0.00211851 | 0.001462487 | 0.001006752 | 0.001006752 | 0 | 0 | 0 | 0 | 0 | 0 | 0 | 0 | 0 | 0.007297541 | 0.007533595
1154 | 697.3412 | 0.001096716 | 54 | 631 | -523 | 0 | 0 | 0 | 0 | 0 | 0 | 0 | 0 | 0 | 0 | 0 | 0 | 0 | 0.002103468 | 0.002559203 | 0.009702558 | 0.009702558 | 0.009702558 | 0.009702558 | 0.009702558 | 0.009702558 | 0.009702558 | 0.009702558 | 0.009702558 | 0.009702558 | 0.009702558 | 0.009702558 | 0.009702558 | 0.009702558 | 0.009702558 | 0.009702558 | 0.009702558 | 0.009702558 | 0.009702558 | 0.009702558 | 0.009702558 | 0.009702558 | 0.009702558 | 0.009702558 | 0.009702558 | 0.009702558 | 0.009702558 | 0.009702558 | 0.009702558 | 0.009702558 | 0.009702558 | 0.009702558 | 0.009702558 | 0.009702558 | 0.009702558 | 0.005038172 | 0.003215225 | 0.003215225 | 0.002559203 | 0.002103468 | 0.002103468 | 0 | 0 | 0 | 0 | 0 | 0 | 0 | 0 | 0 | 0.007178149 | 0.00759909
1202 | 654.1092 | 0.001028724 | 61 | 662 | -540 | 0 | 0 | 0 | 0 | 0 | 0 | 0 | 0 | 0 | 0 | 0 | 0 | 0.001028724 | 0.003132192 | 0.003587927 | 0.01073128 | 0.01073128 | 0.01073128 | 0.01073128 | 0.01073128 | 0.01073128 | 0.01073128 | 0.01073128 | 0.01073128 | 0.01073128 | 0.01073128 | 0.01073128 | 0.01073128 | 0.01073128 | 0.01073128 | 0.01073128 | 0.01073128 | 0.01073128 | 0.01073128 | 0.01073128 | 0.01073128 | 0.01073128 | 0.01073128 | 0.01073128 | 0.01073128 | 0.01073128 | 0.01073128 | 0.01073128 | 0.01073128 | 0.01073128 | 0.01073128 | 0.01073128 | 0.01073128 | 0.01073128 | 0.01073128 | 0.006066896 | 0.00424395 | 0.00424395 | 0.003587927 | 0.003132192 | 0.003132192 | 0.001028724 | 0 | 0 | 0 | 0 | 0 | 0 | 0 | 0 | 0.0074681 | 0.008184786
1202 | 672.7844 | 0.001058095 | 68 | 669 | -533 | 0 | 0 | 0 | 0 | 0 | 0 | 0 | 0 | 0 | 0 | 0 | 0 | 0.001028724 | 0.004190287 | 0.004646022 | 0.01178938 | 0.01178938 | 0.01178938 | 0.01178938 | 0.01178938 | 0.01178938 | 0.01178938 | 0.01178938 | 0.01178938 | 0.01178938 | 0.01178938 | 0.01178938 | 0.01178938 | 0.01178938 | 0.01178938 | 0.01178938 | 0.01178938 | 0.01178938 | 0.01178938 | 0.01178938 | 0.01178938 | 0.01178938 | 0.01178938 | 0.01178938 | 0.01178938 | 0.01178938 | 0.01178938 | 0.01178938 | 0.01178938 | 0.01178938 | 0.01178938 | 0.01178938 | 0.01178938 | 0.01178938 | 0.01178938 | 0.007124991 | 0.005302045 | 0.005302045 | 0.004646022 | 0.004190287 | 0.004190287 | 0.002086819 | 0.001058095 | 0 | 0 | 0 | 0 | 0 | 0 | 0 | 0.007348709 | 0.008735844
1202 | 674.9939 | 0.00106157 | 75 | 676 | -526 | 0 | 0 | 0 | 0 | 0 | 0 | 0 | 0 | 0 | 0 | 0 | 0 | 0.001028724 | 0.005251857 | 0.005707592 | 0.01285095 | 0.01285095 | 0.01285095 | 0.01285095 | 0.01285095 | 0.01285095 | 0.01285095 | 0.01285095 | 0.01285095 | 0.01285095 | 0.01285095 | 0.01285095 | 0.01285095 | 0.01285095 | 0.01285095 | 0.01285095 | 0.01285095 | 0.01285095 | 0.01285095 | 0.01285095 | 0.01285095 | 0.01285095 | 0.01285095 | 0.01285095 | 0.01285095 | 0.01285095 | 0.01285095 | 0.01285095 | 0.01285095 | 0.01285095 | 0.01285095 | 0.01285095 | 0.01285095 | 0.01285095 | 0.01285095 | 0.008186561 | 0.006363615 | 0.006363615 | 0.005707592 | 0.005251857 | 0.005251857 | 0.003148389 | 0.002119665 | 0 | 0 | 0 | 0 | 0 | 0 | 0 | 0.007229317 | 0.009286902
1202 | 677.1204 | 0.001064914 | 68 | 669 | -533 | 0 | 0 | 0 | 0 | 0 | 0 | 0 | 0 | 0 | 0 | 0 | 0 | 0.001028724 | 0.006316771 | 0.006772506 | 0.01391586 | 0.01391586 | 0.01391586 | 0.01391586 | 0.01391586 | 0.01391586 | 0.01391586 | 0.01391586 | 0.01391586 | 0.01391586 | 0.01391586 | 0.01391586 | 0.01391586 | 0.01391586 | 0.01391586 | 0.01391586 | 0.01391586 | 0.01391586 | 0.01391586 | 0.01391586 | 0.01391586 | 0.01391586 | 0.01391586 | 0.01391586 | 0.01391586 | 0.01391586 | 0.01391586 | 0.01391586 | 0.01391586 | 0.01391586 | 0.01391586 | 0.01391586 | 0.01391586 | 0.01391586 | 0.01391586 | 0.009251476 | 0.007428529 | 0.007428529 | 0.006772506 | 0.006316771 | 0.006316771 | 0.004213304 | 0.003184579 | 0 | 0 | 0 | 0 | 0 | 0 | 0 | 0.007348709 | 0.008735844
1245 | 484.5974 | 0.0007621314 | 61 | 683.5 | -561.5 | 0 | 0 | 0 | 0 | 0 | 0 | 0 | 0 | 0 | 0 | 0 | 0.0007621314 | 0.001790856 | 0.007078903 | 0.007534638 | 0.01467799 | 0.01467799 | 0.01467799 | 0.01467799 | 0.01467799 | 0.01467799 | 0.01467799 | 0.01467799 | 0.01467799 | 0.01467799 | 0.01467799 | 0.01467799 | 0.01467799 | 0.01467799 | 0.01467799 | 0.01467799 | 0.01467799 | 0.01467799 | 0.01467799 | 0.01467799 | 0.01467799 | 0.01467799 | 0.01467799 | 0.01467799 | 0.01467799 | 0.01467799 | 0.01467799 | 0.01467799 | 0.01467799 | 0.01467799 | 0.01467799 | 0.01467799 | 0.01467799 | 0.01467799 | 0.01467799 | 0.01001361 | 0.00819066 | 0.00819066 | 0.007534638 | 0.007078903 | 0.007078903 | 0.004975435 | 0.003946711 | 0 | 0 | 0 | 0 | 0 | 0 | 0 | 0.01033415 | 0.009788028
1259 | 599.9489 | 0.0009435459 | 54 | 683.5 | -575.5 | 0 | 0 | 0 | 0 | 0 | 0 | 0 | 0 | 0 | 0 | 0 | 0.001705677 | 0.002734402 | 0.008022449 | 0.008478184 | 0.01562154 | 0.01562154 | 0.01562154 | 0.01562154 | 0.01562154 | 0.01562154 | 0.01562154 | 0.01562154 | 0.01562154 | 0.01562154 | 0.01562154 | 0.01562154 | 0.01562154 | 0.01562154 | 0.01562154 | 0.01562154 | 0.01562154 | 0.01562154 | 0.01562154 | 0.01562154 | 0.01562154 | 0.01562154 | 0.01562154 | 0.01562154 | 0.01562154 | 0.01562154 | 0.01562154 | 0.01562154 | 0.01562154 | 0.01562154 | 0.01562154 | 0.01562154 | 0.01562154 | 0.01562154 | 0.01562154 | 0.01095715 | 0.009134206 | 0.009134206 | 0.008478184 | 0.008022449 | 0.008022449 | 0.005918981 | 0.004890257 | 0 | 0 | 0 | 0 | 0 | 0 | 0 | 0.01292949 | 0.009788028
1259 | 661.3838 | 0.001040165 | 47 | 676.5 | -582.5 | 0 | 0 | 0 | 0 | 0 | 0 | 0 | 0 | 0 | 0 | 0 | 0.002745842 | 0.003774567 | 0.009062614 | 0.009518349 | 0.0166617 | 0.0166617 | 0.0166617 | 0.0166617 | 0.0166617 | 0.0166617 | 0.0166617 | 0.0166617 | 0.0166617 | 0.0166617 | 0.0166617 | 0.0166617 | 0.0166617 | 0.0166617 | 0.0166617 | 0.0166617 | 0.0166617 | 0.0166617 | 0.0166617 | 0.0166617 | 0.0166617 | 0.0166617 | 0.0166617 | 0.0166617 | 0.0166617 | 0.0166617 | 0.0166617 | 0.0166617 | 0.0166617 | 0.0166617 | 0.0166617 | 0.0166617 | 0.0166617 | 0.0166617 | 0.0166617 | 0.01199732 | 0.01017437 | 0.01017437 | 0.009518349 | 0.009062614 | 0.009062614 | 0.006959146 | 0.005930422 | 0 | 0 | 0 | 0 | 0 | 0 | 0 | 0.01319899 | 0.009326264
1259 | 557.1199 | 0.0008761882 | 40 | 669.5 | -589.5 | 0 | 0 | 0 | 0 | 0 | 0 | 0 | 0 | 0 | 0 | 0.0008761882 | 0.003622031 | 0.004650755 | 0.009938802 | 0.01039454 | 0.01753789 | 0.01753789 | 0.01753789 | 0.01753789 | 0.01753789 | 0.01753789 | 0.01753789 | 0.01753789 | 0.01753789 | 0.01753789 | 0.01753789 | 0.01753789 | 0.01753789 | 0.01753789 | 0.01753789 | 0.01753789 | 0.01753789 | 0.01753789 | 0.01753789 | 0.01753789 | 0.01753789 | 0.01753789 | 0.01753789 | 0.01753789 | 0.01753789 | 0.01753789 | 0.01753789 | 0.01753789 | 0.01753789 | 0.01753789 | 0.01753789 | 0.01753789 | 0.01753789 | 0.01753789 | 0.01753789 | 0.01287351 | 0.01105056 | 0.01105056 | 0.01039454 | 0.009938802 | 0.009938802 | 0.007835334 | 0.00680661 | 0 | 0 | 0 | 0 | 0 | 0 | 0 | 0.01346849 | 0.008775206
1259 | 657.4797 | 0.001034025 | 30 | 659.5 | -599.5 | 0 | 0 | 0 | 0 | 0 | 0 | 0 | 0 | 0 | 0 | 0.001910213 | 0.004656056 | 0.00568478 | 0.01097283 | 0.01142856 | 0.01857192 | 0.01857192 | 0.01857192 | 0.01857192 | 0.01857192 | 0.01857192 | 0.01857192 | 0.01857192 | 0.01857192 | 0.01857192 | 0.01857192 | 0.01857192 | 0.01857192 | 0.01857192 | 0.01857192 | 0.01857192 | 0.01857192 | 0.01857192 | 0.01857192 | 0.01857192 | 0.01857192 | 0.01857192 | 0.01857192 | 0.01857192 | 0.01857192 | 0.01857192 | 0.01857192 | 0.01857192 | 0.01857192 | 0.01857192 | 0.01857192 | 0.01857192 | 0.01857192 | 0.01857192 | 0.01857192 | 0.01390753 | 0.01208458 | 0.01208458 | 0.01142856 | 0.01097283 | 0.01097283 | 0.008869359 | 0.00680661 | 0 | 0 | 0 | 0 | 0 | 0 | 0 | 0.01385349 | 0.00798798
1259 | 576.9894 | 0.0009074372 | 20 | 649.5 | -609.5 | 0 | 0 | 0 | 0 | 0 | 0 | 0 | 0 | 0 | 0 | 0.002817651 | 0.005563493 | 0.006592217 | 0.01188026 | 0.012336 | 0.01947935 | 0.01947935 | 0.01947935 | 0.01947935 | 0.01947935 | 0.01947935 | 0.01947935 | 0.01947935 | 0.01947935 | 0.01947935 | 0.01947935 | 0.01947935 | 0.01947935 | 0.01947935 | 0.01947935 | 0.01947935 | 0.01947935 | 0.01947935 | 0.01947935 | 0.01947935 | 0.01947935 | 0.01947935 | 0.01947935 | 0.01947935 | 0.01947935 | 0.01947935 | 0.01947935 | 0.01947935 | 0.01947935 | 0.01947935 | 0.01947935 | 0.01947935 | 0.01947935 | 0.01947935 | 0.01947935 | 0.01481497 | 0.01299202 | 0.01299202 | 0.012336 | 0.01188026 | 0.01188026 | 0.009776796 | 0.00680661 | 0 | 0 | 0 | 0 | 0 | 0 | 0 | 0.01477702 | 0.00759909
1259 | 603.016 | 0.0009483694 | 10 | 639.5 | -619.5 | 0 | 0 | 0 | 0 | 0 | 0 | 0 | 0 | 0 | 0.0009483694 | 0.00376602 | 0.006511862 | 0.007540587 | 0.01282863 | 0.01328437 | 0.02042772 | 0.02042772 | 0.02042772 | 0.02042772 | 0.02042772 | 0.02042772 | 0.02042772 | 0.02042772 | 0.02042772 | 0.02042772 | 0.02042772 | 0.02042772 | 0.02042772 | 0.02042772 | 0.02042772 | 0.02042772 | 0.02042772 | 0.02042772 | 0.02042772 | 0.02042772 | 0.02042772 | 0.02042772 | 0.02042772 | 0.02042772 | 0.02042772 | 0.02042772 | 0.02042772 | 0.02042772 | 0.02042772 | 0.02042772 | 0.02042772 | 0.02042772 | 0.02042772 | 0.02042772 | 0.02042772 | 0.01576334 | 0.01394039 | 0.01394039 | 0.01328437 | 0.01282863 | 0.01282863 | 0.009776796 | 0.00680661 | 0 | 0 | 0 | 0 | 0 | 0 | 0 | 0.01580466 | 0.00759909
1259 | 514.8858 | 0.0008097662 | 0 | 629.5 | -629.5 | 0 | 0 | 0 | 0 | 0 | 0 | 0 | 0 | 0 | 0.001758136 | 0.004575786 | 0.007321629 | 0.008350353 | 0.0136384 | 0.01409413 | 0.02123749 | 0.02123749 | 0.02123749 | 0.02123749 | 0.02123749 | 0.02123749 | 0.02123749 | 0.02123749 | 0.02123749 | 0.02123749 | 0.02123749 | 0.02123749 | 0.02123749 | 0.02123749 | 0.02123749 | 0.02123749 | 0.02123749 | 0.02123749 | 0.02123749 | 0.02123749 | 0.02123749 | 0.02123749 | 0.02123749 | 0.02123749 | 0.02123749 | 0.02123749 | 0.02123749 | 0.02123749 | 0.02123749 | 0.02123749 | 0.02123749 | 0.02123749 | 0.02123749 | 0.02123749 | 0.02123749 | 0.0165731 | 0.01475016 | 0.01475016 | 0.01409413 | 0.0136384 | 0.0136384 | 0.009776796 | 0.00680661 | 0 | 0 | 0 | 0 | 0 | 0 | 0 | 0.01683675 | 0.00759909
1259 | 680.6749 | 0.001070505 | -10 | 619.5 | -639.5 | 0 | 0 | 0 | 0 | 0 | 0 | 0 | 0 | 0 | 0.00282864 | 0.005646291 | 0.008392133 | 0.009420857 | 0.0147089 | 0.01516464 | 0.02230799 | 0.02230799 | 0.02230799 | 0.02230799 | 0.02230799 | 0.02230799 | 0.02230799 | 0.02230799 | 0.02230799 | 0.02230799 | 0.02230799 | 0.02230799 | 0.02230799 | 0.02230799 | 0.02230799 | 0.02230799 | 0.02230799 | 0.02230799 | 0.02230799 | 0.02230799 | 0.02230799 | 0.02230799 | 0.02230799 | 0.02230799 | 0.02230799 | 0.02230799 | 0.02230799 | 0.02230799 | 0.02230799 | 0.02230799 | 0.02230799 | 0.02230799 | 0.02230799 | 0.02230799 | 0.02230799 | 0.01764361 | 0.01582066 | 0.01582066 | 0.01516464 | 0.0147089 | 0.0147089 | 0.009776796 | 0.00680661 | 0 | 0 | 0 | 0 | 0 | 0 | 0 | 0.01789126 | 0.007456843
1259 | 568.2388 | 0.0008936751 | -20 | 609.5 | -649.5 | 0 | 0 | 0 | 0 | 0 | 0 | 0 | 0 | 0.0008936751 | 0.003722315 | 0.006539966 | 0.009285808 | 0.01031453 | 0.01560258 | 0.01605831 | 0.02320167 | 0.02320167 | 0.02320167 | 0.02320167 | 0.02320167 | 0.02320167 | 0.02320167 | 0.02320167 | 0.02320167 | 0.02320167 | 0.02320167 | 0.02320167 | 0.02320167 | 0.02320167 | 0.02320167 | 0.02320167 | 0.02320167 | 0.02320167 | 0.02320167 | 0.02320167 | 0.02320167 | 0.02320167 | 0.02320167 | 0.02320167 | 0.02320167 | 0.02320167 | 0.02320167 | 0.02320167 | 0.02320167 | 0.02320167 | 0.02320167 | 0.02320167 | 0.02320167 | 0.02320167 | 0.02320167 | 0.01853728 | 0.01671434 | 0.01671434 | 0.01605831 | 0.01560258 | 0.0147089 | 0.009776796 | 0.00680661 | 0 | 0 | 0 | 0 | 0 | 0 | 0 | 0.01894577 | 0.007286284
1259 | 584.4375 | 0.0009191508 | -30 | 599.5 | -659.5 | 0 | 0 | 0 | 0 | 0 | 0 | 0 | 0 | 0.001812826 | 0.004641466 | 0.007459117 | 0.01020496 | 0.01123368 | 0.01652173 | 0.01697747 | 0.02412082 | 0.02412082 | 0.02412082 | 0.02412082 | 0.02412082 | 0.02412082 | 0.02412082 | 0.02412082 | 0.02412082 | 0.02412082 | 0.02412082 | 0.02412082 | 0.02412082 | 0.02412082 | 0.02412082 | 0.02412082 | 0.02412082 | 0.02412082 | 0.02412082 | 0.02412082 | 0.02412082 | 0.02412082 | 0.02412082 | 0.02412082 | 0.02412082 | 0.02412082 | 0.02412082 | 0.02412082 | 0.02412082 | 0.02412082 | 0.02412082 | 0.02412082 | 0.02412082 | 0.02412082 | 0.02412082 | 0.01945643 | 0.01763349 | 0.01763349 | 0.01697747 | 0.01652173 | 0.0147089 | 0.009776796 | 0.00680661 | 0 | 0 | 0 | 0 | 0 | 0 | 0 | 0.02000231 | 0.007103581
1249 | 606.5465 | 0.000953922 | -40 | 584.5 | -664.5 | 0 | 0 | 0 | 0 | 0 | 0 | 0 | 0 | 0.002766748 | 0.005595388 | 0.008413039 | 0.01115888 | 0.01218761 | 0.01747565 | 0.01793139 | 0.02507474 | 0.02507474 | 0.02507474 | 0.02507474 | 0.02507474 | 0.02507474 | 0.02507474 | 0.02507474 | 0.02507474 | 0.02507474 | 0.02507474 | 0.02507474 | 0.02507474 | 0.02507474 | 0.02507474 | 0.02507474 | 0.02507474 | 0.02507474 | 0.02507474 | 0.02507474 | 0.02507474 | 0.02507474 | 0.02507474 | 0.02507474 | 0.02507474 | 0.02507474 | 0.02507474 | 0.02507474 | 0.02507474 | 0.02507474 | 0.02507474 | 0.02507474 | 0.02507474 | 0.02507474 | 0.02507474 | 0.02041036 | 0.01858741 | 0.01858741 | 0.01793139 | 0.01652173 | 0.0147089 | 0.009776796 | 0.00680661 | 0 | 0 | 0 | 0 | 0 | 0 | 0 | 0.02053163 | 0.006735305
1249 | 663.1959 | 0.001043015 | -47 | 577.5 | -671.5 | 0 | 0 | 0 | 0 | 0 | 0 | 0 | 0.001043015 | 0.003809763 | 0.006638403 | 0.009456054 | 0.0122019 | 0.01323062 | 0.01851867 | 0.0189744 | 0.02611776 | 0.02611776 | 0.02611776 | 0.02611776 | 0.02611776 | 0.02611776 | 0.02611776 | 0.02611776 | 0.02611776 | 0.02611776 | 0.02611776 | 0.02611776 | 0.02611776 | 0.02611776 | 0.02611776 | 0.02611776 | 0.02611776 | 0.02611776 | 0.02611776 | 0.02611776 | 0.02611776 | 0.02611776 | 0.02611776 | 0.02611776 | 0.02611776 | 0.02611776 | 0.02611776 | 0.02611776 | 0.02611776 | 0.02611776 | 0.02611776 | 0.02611776 | 0.02611776 | 0.02611776 | 0.02611776 | 0.02145337 | 0.01963043 | 0.01963043 | 0.0189744 | 0.01652173 | 0.0147089 | 0.009776796 | 0.00680661 | 0 | 0 | 0 | 0 | 0 | 0 | 0 | 0.02127266 | 0.006563443
1249 | 591.5957 | 0.0009304087 | -54 | 570.5 | -678.5 | 0 | 0 | 0 | 0 | 0 | 0 | 0 | 0.001973424 | 0.004740172 | 0.007568812 | 0.01038646 | 0.0131323 | 0.01416103 | 0.01944908 | 0.01990481 | 0.02704817 | 0.02704817 | 0.02704817 | 0.02704817 | 0.02704817 | 0.02704817 | 0.02704817 | 0.02704817 | 0.02704817 | 0.02704817 | 0.02704817 | 0.02704817 | 0.02704817 | 0.02704817 | 0.02704817 | 0.02704817 | 0.02704817 | 0.02704817 | 0.02704817 | 0.02704817 | 0.02704817 | 0.02704817 | 0.02704817 | 0.02704817 | 0.02704817 | 0.02704817 | 0.02704817 | 0.02704817 | 0.02704817 | 0.02704817 | 0.02704817 | 0.02704817 | 0.02704817 | 0.02704817 | 0.02704817 | 0.02238378 | 0.02056083 | 0.02056083 | 0.01990481 | 0.01652173 | 0.0147089 | 0.009776796 | 0.00680661 | 0 | 0 | 0 | 0 | 0 | 0 | 0 | 0.0220137 | 0.006487332
1249 | 670.2183 | 0.001054059 | -61 | 563.5 | -685.5 | 0 | 0 | 0 | 0 | 0 | 0 | 0 | 0.003027483 | 0.005794231 | 0.008622871 | 0.01144052 | 0.01418636 | 0.01521509 | 0.02050314 | 0.02095887 | 0.02810223 | 0.02810223 | 0.02810223 | 0.02810223 | 0.02810223 | 0.02810223 | 0.02810223 | 0.02810223 | 0.02810223 | 0.02810223 | 0.02810223 | 0.02810223 | 0.02810223 | 0.02810223 | 0.02810223 | 0.02810223 | 0.02810223 | 0.02810223 | 0.02810223 | 0.02810223 | 0.02810223 | 0.02810223 | 0.02810223 | 0.02810223 | 0.02810223 | 0.02810223 | 0.02810223 | 0.02810223 | 0.02810223 | 0.02810223 | 0.02810223 | 0.02810223 | 0.02810223 | 0.02810223 | 0.02810223 | 0.02343784 | 0.02161489 | 0.02161489 | 0.02095887 | 0.01652173 | 0.0147089 | 0.009776796 | 0.00680661 | 0 | 0 | 0 | 0 | 0 | 0 | 0 | 0.02274496 | 0.006487332
1249 | 615.9366 | 0.0009686899 | -68 | 556.5 | -692.5 | 0 | 0 | 0 | 0 | 0 | 0 | 0 | 0.003996173 | 0.006762921 | 0.009591561 | 0.01240921 | 0.01515505 | 0.01618378 | 0.02147183 | 0.02192756 | 0.02907092 | 0.02907092 | 0.02907092 | 0.02907092 | 0.02907092 | 0.02907092 | 0.02907092 | 0.02907092 | 0.02907092 | 0.02907092 | 0.02907092 | 0.02907092 | 0.02907092 | 0.02907092 | 0.02907092 | 0.02907092 | 0.02907092 | 0.02907092 | 0.02907092 | 0.02907092 | 0.02907092 | 0.02907092 | 0.02907092 | 0.02907092 | 0.02907092 | 0.02907092 | 0.02907092 | 0.02907092 | 0.02907092 | 0.02907092 | 0.02907092 | 0.02907092 | 0.02907092 | 0.02907092 | 0.02907092 | 0.02440653 | 0.02258358 | 0.02258358 | 0.02095887 | 0.01652173 | 0.0147089 | 0.009776796 | 0.00680661 | 0 | 0 | 0 | 0 | 0 | 0 | 0 | 0.02346978 | 0.006487332
1245 | 686.0023 | 0.001078883 | -75 | 547.5 | -697.5 | 0 | 0 | 0 | 0 | 0 | 0 | 0.001078883 | 0.005075056 | 0.007841804 | 0.01067044 | 0.01348809 | 0.01623394 | 0.01726266 | 0.02255071 | 0.02300644 | 0.0301498 | 0.0301498 | 0.0301498 | 0.0301498 | 0.0301498 | 0.0301498 | 0.0301498 | 0.0301498 | 0.0301498 | 0.0301498 | 0.0301498 | 0.0301498 | 0.0301498 | 0.0301498 | 0.0301498 | 0.0301498 | 0.0301498 | 0.0301498 | 0.0301498 | 0.0301498 | 0.0301498 | 0.0301498 | 0.0301498 | 0.0301498 | 0.0301498 | 0.0301498 | 0.0301498 | 0.0301498 | 0.0301498 | 0.0301498 | 0.0301498 | 0.0301498 | 0.0301498 | 0.0301498 | 0.0301498 | 0.02548541 | 0.02366247 | 0.02366247 | 0.02095887 | 0.01652173 | 0.0147089 | 0.009776796 | 0.00680661 | 0 | 0 | 0 | 0 | 0 | 0 | 0 | 0.02398751 | 0.006475052
1245 | 814.6881 | 0.001281268 | -68 | 554.5 | -690.5 | 0 | 0 | 0 | 0 | 0 | 0 | 0.001078883 | 0.006356324 | 0.009123072 | 0.01195171 | 0.01476936 | 0.01751521 | 0.01854393 | 0.02383198 | 0.02428771 | 0.03143107 | 0.03143107 | 0.03143107 | 0.03143107 | 0.03143107 | 0.03143107 | 0.03143107 | 0.03143107 | 0.03143107 | 0.03143107 | 0.03143107 | 0.03143107 | 0.03143107 | 0.03143107 | 0.03143107 | 0.03143107 | 0.03143107 | 0.03143107 | 0.03143107 | 0.03143107 | 0.03143107 | 0.03143107 | 0.03143107 | 0.03143107 | 0.03143107 | 0.03143107 | 0.03143107 | 0.03143107 | 0.03143107 | 0.03143107 | 0.03143107 | 0.03143107 | 0.03143107 | 0.03143107 | 0.03143107 | 0.02676668 | 0.02494373 | 0.02494373 | 0.02095887 | 0.01652173 | 0.0147089 | 0.009776796 | 0.00680661 | 0 | 0 | 0 | 0 | 0 | 0 | 0 | 0.02326269 | 0.006487332
1245 | 830.4698 | 0.001306088 | -61 | 561.5 | -683.5 | 0 | 0 | 0 | 0 | 0 | 0 | 0.001078883 | 0.007662413 | 0.01042916 | 0.0132578 | 0.01607545 | 0.01882129 | 0.01985002 | 0.02513807 | 0.0255938 | 0.03273716 | 0.03273716 | 0.03273716 | 0.03273716 | 0.03273716 | 0.03273716 | 0.03273716 | 0.03273716 | 0.03273716 | 0.03273716 | 0.03273716 | 0.03273716 | 0.03273716 | 0.03273716 | 0.03273716 | 0.03273716 | 0.03273716 | 0.03273716 | 0.03273716 | 0.03273716 | 0.03273716 | 0.03273716 | 0.03273716 | 0.03273716 | 0.03273716 | 0.03273716 | 0.03273716 | 0.03273716 | 0.03273716 | 0.03273716 | 0.03273716 | 0.03273716 | 0.03273716 | 0.03273716 | 0.03273716 | 0.02807277 | 0.02624982 | 0.02624982 | 0.02226496 | 0.01652173 | 0.0147089 | 0.009776796 | 0.00680661 | 0 | 0 | 0 | 0 | 0 | 0 | 0 | 0.02253787 | 0.006487332
1245 | 690.7808 | 0.001086398 | -54 | 568.5 | -676.5 | 0 | 0 | 0 | 0 | 0 | 0 | 0.001078883 | 0.008748811 | 0.01151556 | 0.0143442 | 0.01716185 | 0.01990769 | 0.02093642 | 0.02622446 | 0.0266802 | 0.03382355 | 0.03382355 | 0.03382355 | 0.03382355 | 0.03382355 | 0.03382355 | 0.03382355 | 0.03382355 | 0.03382355 | 0.03382355 | 0.03382355 | 0.03382355 | 0.03382355 | 0.03382355 | 0.03382355 | 0.03382355 | 0.03382355 | 0.03382355 | 0.03382355 | 0.03382355 | 0.03382355 | 0.03382355 | 0.03382355 | 0.03382355 | 0.03382355 | 0.03382355 | 0.03382355 | 0.03382355 | 0.03382355 | 0.03382355 | 0.03382355 | 0.03382355 | 0.03382355 | 0.03382355 | 0.03382355 | 0.02915917 | 0.02733622 | 0.02733622 | 0.02335136 | 0.01652173 | 0.0147089 | 0.009776796 | 0.00680661 | 0 | 0 | 0 | 0 | 0 | 0 | 0 | 0.02180197 | 0.006487332
1245 | 841.3218 | 0.001323156 | -47 | 575.5 | -669.5 | 0 | 0 | 0 | 0 | 0 | 0 | 0.001078883 | 0.01007197 | 0.01283871 | 0.01566735 | 0.01848501 | 0.02123085 | 0.02225957 | 0.02754762 | 0.02800335 | 0.03514671 | 0.03514671 | 0.03514671 | 0.03514671 | 0.03514671 | 0.03514671 | 0.03514671 | 0.03514671 | 0.03514671 | 0.03514671 | 0.03514671 | 0.03514671 | 0.03514671 | 0.03514671 | 0.03514671 | 0.03514671 | 0.03514671 | 0.03514671 | 0.03514671 | 0.03514671 | 0.03514671 | 0.03514671 | 0.03514671 | 0.03514671 | 0.03514671 | 0.03514671 | 0.03514671 | 0.03514671 | 0.03514671 | 0.03514671 | 0.03514671 | 0.03514671 | 0.03514671 | 0.03514671 | 0.03514671 | 0.03048232 | 0.02865938 | 0.02865938 | 0.02467451 | 0.01652173 | 0.0147089 | 0.009776796 | 0.00680661 | 0 | 0 | 0 | 0 | 0 | 0 | 0 | 0.02106094 | 0.00665138
1245 | 811.2711 | 0.001275895 | -40 | 582.5 | -662.5 | 0 | 0 | 0 | 0 | 0 | 0 | 0.001078883 | 0.01007197 | 0.01411461 | 0.01694325 | 0.0197609 | 0.02250674 | 0.02353547 | 0.02882351 | 0.02927925 | 0.0364226 | 0.0364226 | 0.0364226 | 0.0364226 | 0.0364226 | 0.0364226 | 0.0364226 | 0.0364226 | 0.0364226 | 0.0364226 | 0.0364226 | 0.0364226 | 0.0364226 | 0.0364226 | 0.0364226 | 0.0364226 | 0.0364226 | 0.0364226 | 0.0364226 | 0.0364226 | 0.0364226 | 0.0364226 | 0.0364226 | 0.0364226 | 0.0364226 | 0.0364226 | 0.0364226 | 0.0364226 | 0.0364226 | 0.0364226 | 0.0364226 | 0.0364226 | 0.0364226 | 0.0364226 | 0.0364226 | 0.03175822 | 0.02993527 | 0.02993527 | 0.02595041 | 0.01652173 | 0.0147089 | 0.009776796 | 0.00680661 | 0 | 0 | 0 | 0 | 0 | 0 | 0 | 0.0203199 | 0.007695319
1245 | 799.5378 | 0.001257441 | -30 | 592.5 | -652.5 | 0 | 0 | 0 | 0 | 0 | 0 | 0.001078883 | 0.01007197 | 0.01537205 | 0.01820069 | 0.02101834 | 0.02376418 | 0.02479291 | 0.03008095 | 0.03053669 | 0.03768004 | 0.03768004 | 0.03768004 | 0.03768004 | 0.03768004 | 0.03768004 | 0.03768004 | 0.03768004 | 0.03768004 | 0.03768004 | 0.03768004 | 0.03768004 | 0.03768004 | 0.03768004 | 0.03768004 | 0.03768004 | 0.03768004 | 0.03768004 | 0.03768004 | 0.03768004 | 0.03768004 | 0.03768004 | 0.03768004 | 0.03768004 | 0.03768004 | 0.03768004 | 0.03768004 | 0.03768004 | 0.03768004 | 0.03768004 | 0.03768004 | 0.03768004 | 0.03768004 | 0.03768004 | 0.03768004 | 0.03301566 | 0.03119271 | 0.03119271 | 0.02720785 | 0.01777917 | 0.0147089 | 0.009776796 | 0.00680661 | 0 | 0 | 0 | 0 | 0 | 0 | 0 | 0.01926213 | 0.00918666
1245 | 853.6567 | 0.001342555 | -20 | 602.5 | -642.5 | 0 | 0 | 0 | 0 | 0 | 0 | 0.001078883 | 0.01007197 | 0.01671461 | 0.01954325 | 0.0223609 | 0.02510674 | 0.02613546 | 0.03142351 | 0.03187924 | 0.0390226 | 0.0390226 | 0.0390226 | 0.0390226 | 0.0390226 | 0.0390226 | 0.0390226 | 0.0390226 | 0.0390226 | 0.0390226 | 0.0390226 | 0.0390226 | 0.0390226 | 0.0390226 | 0.0390226 | 0.0390226 | 0.0390226 | 0.0390226 | 0.0390226 | 0.0390226 | 0.0390226 | 0.0390226 | 0.0390226 | 0.0390226 | 0.0390226 | 0.0390226 | 0.0390226 | 0.0390226 | 0.0390226 | 0.0390226 | 0.0390226 | 0.0390226 | 0.0390226 | 0.0390226 | 0.0390226 | 0.03435821 | 0.03253527 | 0.03253527 | 0.0285504 | 0.01912173 | 0.0147089 | 0.009776796 | 0.00680661 | 0 | 0 | 0 | 0 | 0 | 0 | 0 | 0.01820762 | 0.01095916
1245 | 796.6381 | 0.001252881 | -10 | 612.5 | -632.5 | 0 | 0 | 0 | 0 | 0 | 0 | 0.001078883 | 0.01007197 | 0.01671461 | 0.02079613 | 0.02361378 | 0.02635962 | 0.02738834 | 0.03267639 | 0.03313213 | 0.04027548 | 0.04027548 | 0.04027548 | 0.04027548 | 0.04027548 | 0.04027548 | 0.04027548 | 0.04027548 | 0.04027548 | 0.04027548 | 0.04027548 | 0.04027548 | 0.04027548 | 0.04027548 | 0.04027548 | 0.04027548 | 0.04027548 | 0.04027548 | 0.04027548 | 0.04027548 | 0.04027548 | 0.04027548 | 0.04027548 | 0.04027548 | 0.04027548 | 0.04027548 | 0.04027548 | 0.04027548 | 0.04027548 | 0.04027548 | 0.04027548 | 0.04027548 | 0.04027548 | 0.04027548 | 0.04027548 | 0.03561109 | 0.03378815 | 0.03378815 | 0.02980328 | 0.02037461 | 0.0147089 | 0.009776796 | 0.00680661 | 0 | 0 | 0 | 0 | 0 | 0 | 0 | 0.01715311 | 0.01448785
1245 | 590.006 | 0.0009279086 | 0 | 622.5 | -622.5 | 0 | 0 | 0 | 0 | 0 | 0 | 0.001078883 | 0.01007197 | 0.01671461 | 0.02172403 | 0.02454169 | 0.02728753 | 0.02831625 | 0.0336043 | 0.03406003 | 0.04120339 | 0.04120339 | 0.04120339 | 0.04120339 | 0.04120339 | 0.04120339 | 0.04120339 | 0.04120339 | 0.04120339 | 0.04120339 | 0.04120339 | 0.04120339 | 0.04120339 | 0.04120339 | 0.04120339 | 0.04120339 | 0.04120339 | 0.04120339 | 0.04120339 | 0.04120339 | 0.04120339 | 0.04120339 | 0.04120339 | 0.04120339 | 0.04120339 | 0.04120339 | 0.04120339 | 0.04120339 | 0.04120339 | 0.04120339 | 0.04120339 | 0.04120339 | 0.04120339 | 0.04120339 | 0.04120339 | 0.036539 | 0.03471606 | 0.03471606 | 0.03073119 | 0.02130252 | 0.01563681 | 0.009776796 | 0.00680661 | 0 | 0 | 0 | 0 | 0 | 0 | 0 | 0.01611295 | 0.01801655
1245 | 869.9447 | 0.001368171 | 10 | 632.5 | -612.5 | 0 | 0 | 0 | 0 | 0 | 0 | 0.001078883 | 0.01007197 | 0.01671461 | 0.02172403 | 0.02590986 | 0.0286557 | 0.02968442 | 0.03497247 | 0.03542821 | 0.04257156 | 0.04257156 | 0.04257156 | 0.04257156 | 0.04257156 | 0.04257156 | 0.04257156 | 0.04257156 | 0.04257156 | 0.04257156 | 0.04257156 | 0.04257156 | 0.04257156 | 0.04257156 | 0.04257156 | 0.04257156 | 0.04257156 | 0.04257156 | 0.04257156 | 0.04257156 | 0.04257156 | 0.04257156 | 0.04257156 | 0.04257156 | 0.04257156 | 0.04257156 | 0.04257156 | 0.04257156 | 0.04257156 | 0.04257156 | 0.04257156 | 0.04257156 | 0.04257156 | 0.04257156 | 0.04257156 | 0.03790717 | 0.03608423 | 0.03608423 | 0.03209936 | 0.02267069 | 0.01700498 | 0.009776796 | 0.00680661 | 0 | 0 | 0 | 0 | 0 | 0 | 0 | 0.01508531 | 0.02088898
1245 | 751.5126 | 0.001181912 | 20 | 642.5 | -602.5 | 0 | 0 | 0 | 0 | 0 | 0 | 0.001078883 | 0.01007197 | 0.01671461 | 0.02172403 | 0.02709177 | 0.02983761 | 0.03086633 | 0.03615438 | 0.03661012 | 0.04375347 | 0.04375347 | 0.04375347 | 0.04375347 | 0.04375347 | 0.04375347 | 0.04375347 | 0.04375347 | 0.04375347 | 0.04375347 | 0.04375347 | 0.04375347 | 0.04375347 | 0.04375347 | 0.04375347 | 0.04375347 | 0.04375347 | 0.04375347 | 0.04375347 | 0.04375347 | 0.04375347 | 0.04375347 | 0.04375347 | 0.04375347 | 0.04375347 | 0.04375347 | 0.04375347 | 0.04375347 | 0.04375347 | 0.04375347 | 0.04375347 | 0.04375347 | 0.04375347 | 0.04375347 | 0.04375347 | 0.03908909 | 0.03726614 | 0.03726614 | 0.03328128 | 0.0238526 | 0.0181869 | 0.01095871 | 0.00680661 | 0 | 0 | 0 | 0 | 0 | 0 | 0 | 0.01405767 | 0.02300938
1245 | 798.5727 | 0.001255924 | 30 | 652.5 | -592.5 | 0 | 0 | 0 | 0 | 0 | 0 | 0.001078883 | 0.01007197 | 0.01671461 | 0.02172403 | 0.02834769 | 0.03109353 | 0.03212226 | 0.03741031 | 0.03786604 | 0.0450094 | 0.0450094 | 0.0450094 | 0.0450094 | 0.0450094 | 0.0450094 | 0.0450094 | 0.0450094 | 0.0450094 | 0.0450094 | 0.0450094 | 0.0450094 | 0.0450094 | 0.0450094 | 0.0450094 | 0.0450094 | 0.0450094 | 0.0450094 | 0.0450094 | 0.0450094 | 0.0450094 | 0.0450094 | 0.0450094 | 0.0450094 | 0.0450094 | 0.0450094 | 0.0450094 | 0.0450094 | 0.0450094 | 0.0450094 | 0.0450094 | 0.0450094 | 0.0450094 | 0.0450094 | 0.0450094 | 0.04034501 | 0.03852206 | 0.03852206 | 0.0345372 | 0.02510852 | 0.01944282 | 0.01221463 | 0.00680661 | 0 | 0 | 0 | 0 | 0 | 0 | 0 | 0.01358399 | 0.02512977
1245 | 889.5222 | 0.001398961 | 40 | 662.5 | -582.5 | 0 | 0 | 0 | 0 | 0 | 0 | 0.001078883 | 0.01007197 | 0.01671461 | 0.02172403 | 0.02834769 | 0.03249249 | 0.03352122 | 0.03880927 | 0.039265 | 0.04640836 | 0.04640836 | 0.04640836 | 0.04640836 | 0.04640836 | 0.04640836 | 0.04640836 | 0.04640836 | 0.04640836 | 0.04640836 | 0.04640836 | 0.04640836 | 0.04640836 | 0.04640836 | 0.04640836 | 0.04640836 | 0.04640836 | 0.04640836 | 0.04640836 | 0.04640836 | 0.04640836 | 0.04640836 | 0.04640836 | 0.04640836 | 0.04640836 | 0.04640836 | 0.04640836 | 0.04640836 | 0.04640836 | 0.04640836 | 0.04640836 | 0.04640836 | 0.04640836 | 0.04640836 | 0.04640836 | 0.04174397 | 0.03992102 | 0.03992102 | 0.03593616 | 0.02650748 | 0.02084178 | 0.01361359 | 0.00680661 | 0 | 0 | 0 | 0 | 0 | 0 | 0 | 0.01319899 | 0.02771447
1245 | 759.4624 | 0.001194414 | 47 | 669.5 | -575.5 | 0 | 0 | 0 | 0 | 0 | 0 | 0.001078883 | 0.01007197 | 0.01671461 | 0.02172403 | 0.02834769 | 0.03368691 | 0.03471563 | 0.04000368 | 0.04045942 | 0.04760277 | 0.04760277 | 0.04760277 | 0.04760277 | 0.04760277 | 0.04760277 | 0.04760277 | 0.04760277 | 0.04760277 | 0.04760277 | 0.04760277 | 0.04760277 | 0.04760277 | 0.04760277 | 0.04760277 | 0.04760277 | 0.04760277 | 0.04760277 | 0.04760277 | 0.04760277 | 0.04760277 | 0.04760277 | 0.04760277 | 0.04760277 | 0.04760277 | 0.04760277 | 0.04760277 | 0.04760277 | 0.04760277 | 0.04760277 | 0.04760277 | 0.04760277 | 0.04760277 | 0.04760277 | 0.04760277 | 0.04293838 | 0.04111544 | 0.04111544 | 0.03713057 | 0.0277019 | 0.02203619 | 0.01480801 | 0.008001024 | 0 | 0 | 0 | 0 | 0 | 0 | 0 | 0.01292949 | 0.02960809
1245 | 888.5001 | 0.001397353 | 54 | 676.5 | -568.5 | 0 | 0 | 0 | 0 | 0 | 0 | 0.001078883 | 0.01007197 | 0.01671461 | 0.02172403 | 0.02834769 | 0.03508426 | 0.03611299 | 0.04140103 | 0.04185677 | 0.04900012 | 0.04900012 | 0.04900012 | 0.04900012 | 0.04900012 | 0.04900012 | 0.04900012 | 0.04900012 | 0.04900012 | 0.04900012 | 0.04900012 | 0.04900012 | 0.04900012 | 0.04900012 | 0.04900012 | 0.04900012 | 0.04900012 | 0.04900012 | 0.04900012 | 0.04900012 | 0.04900012 | 0.04900012 | 0.04900012 | 0.04900012 | 0.04900012 | 0.04900012 | 0.04900012 | 0.04900012 | 0.04900012 | 0.04900012 | 0.04900012 | 0.04900012 | 0.04900012 | 0.04900012 | 0.04900012 | 0.04433574 | 0.04251279 | 0.04251279 | 0.03852793 | 0.02909925 | 0.02343355 | 0.01620536 | 0.009398378 | 0 | 0 | 0 | 0 | 0 | 0 | 0 | 0.01171949 | 0.0315017
1245 | 728.851 | 0.001146272 | 61 | 683.5 | -561.5 | 0 | 0 | 0 | 0 | 0 | 0 | 0.001078883 | 0.01007197 | 0.01671461 | 0.02172403 | 0.02834769 | 0.03623053 | 0.03725926 | 0.04254731 | 0.04300304 | 0.0501464 | 0.0501464 | 0.0501464 | 0.0501464 | 0.0501464 | 0.0501464 | 0.0501464 | 0.0501464 | 0.0501464 | 0.0501464 | 0.0501464 | 0.0501464 | 0.0501464 | 0.0501464 | 0.0501464 | 0.0501464 | 0.0501464 | 0.0501464 | 0.0501464 | 0.0501464 | 0.0501464 | 0.0501464 | 0.0501464 | 0.0501464 | 0.0501464 | 0.0501464 | 0.0501464 | 0.0501464 | 0.0501464 | 0.0501464 | 0.0501464 | 0.0501464 | 0.0501464 | 0.0501464 | 0.0501464 | 0.04548201 | 0.04365906 | 0.04365906 | 0.0396742 | 0.03024552 | 0.02457982 | 0.01735163 | 0.01054465 | 0 | 0 | 0 | 0 | 0 | 0 | 0 | 0.01033415 | 0.03336031
1242 | 558.8667 | 0.0008789354 | 68 | 689 | -553 | 0 | 0 | 0 | 0 | 0 | 0 | 0.001078883 | 0.01007197 | 0.01671461 | 0.02172403 | 0.02834769 | 0.03623053 | 0.03813819 | 0.04342624 | 0.04388198 | 0.05102533 | 0.05102533 | 0.05102533 | 0.05102533 | 0.05102533 | 0.05102533 | 0.05102533 | 0.05102533 | 0.05102533 | 0.05102533 | 0.05102533 | 0.05102533 | 0.05102533 | 0.05102533 | 0.05102533 | 0.05102533 | 0.05102533 | 0.05102533 | 0.05102533 | 0.05102533 | 0.05102533 | 0.05102533 | 0.05102533 | 0.05102533 | 0.05102533 | 0.05102533 | 0.05102533 | 0.05102533 | 0.05102533 | 0.05102533 | 0.05102533 | 0.05102533 | 0.05102533 | 0.05102533 | 0.05102533 | 0.04636095 | 0.044538 | 0.044538 | 0.04055313 | 0.03112446 | 0.02545875 | 0.01823057 | 0.01142358 | 0 | 0 | 0 | 0 | 0 | 0 | 0 | 0.00865195 | 0.03476145
1242 | 696.6277 | 0.001095594 | 75 | 696 | -546 | 0 | 0 | 0 | 0 | 0 | 0 | 0.001078883 | 0.01007197 | 0.01671461 | 0.02172403 | 0.02834769 | 0.03623053 | 0.03923379 | 0.04452183 | 0.04497757 | 0.05212092 | 0.05212092 | 0.05212092 | 0.05212092 | 0.05212092 | 0.05212092 | 0.05212092 | 0.05212092 | 0.05212092 | 0.05212092 | 0.05212092 | 0.05212092 | 0.05212092 | 0.05212092 | 0.05212092 | 0.05212092 | 0.05212092 | 0.05212092 | 0.05212092 | 0.05212092 | 0.05212092 | 0.05212092 | 0.05212092 | 0.05212092 | 0.05212092 | 0.05212092 | 0.05212092 | 0.05212092 | 0.05212092 | 0.05212092 | 0.05212092 | 0.05212092 | 0.05212092 | 0.05212092 | 0.05212092 | 0.04745654 | 0.04563359 | 0.04563359 | 0.04164873 | 0.03222005 | 0.02655435 | 0.01932616 | 0.01251918 | 0.001095594 | 0 | 0 | 0 | 0 | 0 | 0 | 0.007570436 | 0.03654472
1242 | 471.8062 | 0.0007420146 | 68 | 689 | -553 | 0 | 0 | 0 | 0 | 0 | 0 | 0.001078883 | 0.01007197 | 0.01671461 | 0.02172403 | 0.02834769 | 0.03623053 | 0.0399758 | 0.04526385 | 0.04571958 | 0.05286294 | 0.05286294 | 0.05286294 | 0.05286294 | 0.05286294 | 0.05286294 | 0.05286294 | 0.05286294 | 0.05286294 | 0.05286294 | 0.05286294 | 0.05286294 | 0.05286294 | 0.05286294 | 0.05286294 | 0.05286294 | 0.05286294 | 0.05286294 | 0.05286294 | 0.05286294 | 0.05286294 | 0.05286294 | 0.05286294 | 0.05286294 | 0.05286294 | 0.05286294 | 0.05286294 | 0.05286294 | 0.05286294 | 0.05286294 | 0.05286294 | 0.05286294 | 0.05286294 | 0.05286294 | 0.05286294 | 0.04819855 | 0.04637561 | 0.04637561 | 0.04239074 | 0.03296207 | 0.02729636 | 0.02006818 | 0.01326119 | 0.001095594 | 0 | 0 | 0 | 0 | 0 | 0 | 0.00865195 | 0.03476145
1242 | 439.4203 | 0.0006910809 | 61 | 682 | -560 | 0 | 0 | 0 | 0 | 0 | 0 | 0.001078883 | 0.01007197 | 0.01671461 | 0.02172403 | 0.02834769 | 0.03623053 | 0.04066688 | 0.04595493 | 0.04641067 | 0.05355402 | 0.05355402 | 0.05355402 | 0.05355402 | 0.05355402 | 0.05355402 | 0.05355402 | 0.05355402 | 0.05355402 | 0.05355402 | 0.05355402 | 0.05355402 | 0.05355402 | 0.05355402 | 0.05355402 | 0.05355402 | 0.05355402 | 0.05355402 | 0.05355402 | 0.05355402 | 0.05355402 | 0.05355402 | 0.05355402 | 0.05355402 | 0.05355402 | 0.05355402 | 0.05355402 | 0.05355402 | 0.05355402 | 0.05355402 | 0.05355402 | 0.05355402 | 0.05355402 | 0.05355402 | 0.05355402 | 0.04888963 | 0.04706669 | 0.04706669 | 0.04308182 | 0.03365315 | 0.02798744 | 0.02075926 | 0.01395227 | 0.001095594 | 0 | 0 | 0 | 0 | 0 | 0 | 0.01003729 | 0.03297819
1242 | 598.0226 | 0.0009405163 | 54 | 675 | -567 | 0 | 0 | 0 | 0 | 0 | 0 | 0.001078883 | 0.01007197 | 0.01671461 | 0.02172403 | 0.02834769 | 0.03717105 | 0.0416074 | 0.04689545 | 0.04735118 | 0.05449454 | 0.05449454 | 0.05449454 | 0.05449454 | 0.05449454 | 0.05449454 | 0.05449454 | 0.05449454 | 0.05449454 | 0.05449454 | 0.05449454 | 0.05449454 | 0.05449454 | 0.05449454 | 0.05449454 | 0.05449454 | 0.05449454 | 0.05449454 | 0.05449454 | 0.05449454 | 0.05449454 | 0.05449454 | 0.05449454 | 0.05449454 | 0.05449454 | 0.05449454 | 0.05449454 | 0.05449454 | 0.05449454 | 0.05449454 | 0.05449454 | 0.05449454 | 0.05449454 | 0.05449454 | 0.05449454 | 0.04983015 | 0.0480072 | 0.0480072 | 0.04402234 | 0.03459366 | 0.02892796 | 0.02169977 | 0.01489279 | 0.001095594 | 0 | 0 | 0 | 0 | 0 | 0 | 0.01142263 | 0.03109592
1242 | 638.4269 | 0.001004061 | 47 | 668 | -574 | 0 | 0 | 0 | 0 | 0 | 0 | 0.001078883 | 0.01007197 | 0.01671461 | 0.02172403 | 0.02834769 | 0.03817511 | 0.04261146 | 0.04789951 | 0.04835524 | 0.0554986 | 0.0554986 | 0.0554986 | 0.0554986 | 0.0554986 | 0.0554986 | 0.0554986 | 0.0554986 | 0.0554986 | 0.0554986 | 0.0554986 | 0.0554986 | 0.0554986 | 0.0554986 | 0.0554986 | 0.0554986 | 0.0554986 | 0.0554986 | 0.0554986 | 0.0554986 | 0.0554986 | 0.0554986 | 0.0554986 | 0.0554986 | 0.0554986 | 0.0554986 | 0.0554986 | 0.0554986 | 0.0554986 | 0.0554986 | 0.0554986 | 0.0554986 | 0.0554986 | 0.0554986 | 0.0554986 | 0.05083421 | 0.04901126 | 0.04901126 | 0.0450264 | 0.03559772 | 0.02993202 | 0.02270383 | 0.01489279 | 0.001095594 | 0 | 0 | 0 | 0 | 0 | 0 | 0.01280797 | 0.02920231
1242 | 618.0637 | 0.0009720353 | 40 | 661 | -581 | 0 | 0 | 0 | 0 | 0 | 0 | 0.001078883 | 0.01007197 | 0.01671461 | 0.02172403 | 0.02834769 | 0.03914715 | 0.0435835 | 0.04887154 | 0.04932728 | 0.05647063 | 0.05647063 | 0.05647063 | 0.05647063 | 0.05647063 | 0.05647063 | 0.05647063 | 0.05647063 | 0.05647063 | 0.05647063 | 0.05647063 | 0.05647063 | 0.05647063 | 0.05647063 | 0.05647063 | 0.05647063 | 0.05647063 | 0.05647063 | 0.05647063 | 0.05647063 | 0.05647063 | 0.05647063 | 0.05647063 | 0.05647063 | 0.05647063 | 0.05647063 | 0.05647063 | 0.05647063 | 0.05647063 | 0.05647063 | 0.05647063 | 0.05647063 | 0.05647063 | 0.05647063 | 0.05647063 | 0.05180625 | 0.0499833 | 0.0499833 | 0.04599844 | 0.03656976 | 0.03090406 | 0.02367587 | 0.01489279 | 0.001095594 | 0 | 0 | 0 | 0 | 0 | 0 | 0.01398294 | 0.0273087
1242 | 646.5245 | 0.001016796 | 30 | 651 | -591 | 0 | 0 | 0 | 0 | 0 | 0 | 0.001078883 | 0.01007197 | 0.01671461 | 0.02172403 | 0.02936449 | 0.04016394 | 0.04460029 | 0.04988834 | 0.05034407 | 0.05748743 | 0.05748743 | 0.05748743 | 0.05748743 | 0.05748743 | 0.05748743 | 0.05748743 | 0.05748743 | 0.05748743 | 0.05748743 | 0.05748743 | 0.05748743 | 0.05748743 | 0.05748743 | 0.05748743 | 0.05748743 | 0.05748743 | 0.05748743 | 0.05748743 | 0.05748743 | 0.05748743 | 0.05748743 | 0.05748743 | 0.05748743 | 0.05748743 | 0.05748743 | 0.05748743 | 0.05748743 | 0.05748743 | 0.05748743 | 0.05748743 | 0.05748743 | 0.05748743 | 0.05748743 | 0.05748743 | 0.05282304 | 0.0510001 | 0.0510001 | 0.04701523 | 0.03758656 | 0.03192085 | 0.02469266 | 0.01489279 | 0.001095594 | 0 | 0 | 0 | 0 | 0 | 0 | 0.01564325 | 0.02481171
1242 | 589.1293 | 0.0009265297 | 20 | 641 | -601 | 0 | 0 | 0 | 0 | 0 | 0 | 0.001078883 | 0.01007197 | 0.01671461 | 0.02172403 | 0.03029102 | 0.04109047 | 0.04552682 | 0.05081487 | 0.0512706 | 0.05841396 | 0.05841396 | 0.05841396 | 0.05841396 | 0.05841396 | 0.05841396 | 0.05841396 | 0.05841396 | 0.05841396 | 0.05841396 | 0.05841396 | 0.05841396 | 0.05841396 | 0.05841396 | 0.05841396 | 0.05841396 | 0.05841396 | 0.05841396 | 0.05841396 | 0.05841396 | 0.05841396 | 0.05841396 | 0.05841396 | 0.05841396 | 0.05841396 | 0.05841396 | 0.05841396 | 0.05841396 | 0.05841396 | 0.05841396 | 0.05841396 | 0.05841396 | 0.05841396 | 0.05841396 | 0.05841396 | 0.05374957 | 0.05192663 | 0.05192663 | 0.04794176 | 0.03851308 | 0.03284738 | 0.02469266 | 0.01489279 | 0.001095594 | 0 | 0 | 0 | 0 | 0 | 0 | 0.01730356 | 0.02269132
1242 | 660.7223 | 0.001039125 | 10 | 631 | -611 | 0 | 0 | 0 | 0 | 0 | 0 | 0.001078883 | 0.01007197 | 0.01671461 | 0.02172403 | 0.03133014 | 0.0421296 | 0.04656595 | 0.05185399 | 0.05230973 | 0.05945308 | 0.05945308 | 0.05945308 | 0.05945308 | 0.05945308 | 0.05945308 | 0.05945308 | 0.05945308 | 0.05945308 | 0.05945308 | 0.05945308 | 0.05945308 | 0.05945308 | 0.05945308 | 0.05945308 | 0.05945308 | 0.05945308 | 0.05945308 | 0.05945308 | 0.05945308 | 0.05945308 | 0.05945308 | 0.05945308 | 0.05945308 | 0.05945308 | 0.05945308 | 0.05945308 | 0.05945308 | 0.05945308 | 0.05945308 | 0.05945308 | 0.05945308 | 0.05945308 | 0.05945308 | 0.05945308 | 0.0547887 | 0.05296575 | 0.05296575 | 0.04898089 | 0.03955221 | 0.03388651 | 0.02469266 | 0.01489279 | 0.001095594 | 0 | 0 | 0 | 0 | 0 | 0 | 0.0213167 | 0.02057092
1231 | 446.1773 | 0.0007017077 | 0 | 615.5 | -615.5 | 0 | 0 | 0 | 0 | 0 | 0 | 0.001078883 | 0.01007197 | 0.01671461 | 0.02242574 | 0.03203185 | 0.0428313 | 0.04726765 | 0.0525557 | 0.05301144 | 0.06015479 | 0.06015479 | 0.06015479 | 0.06015479 | 0.06015479 | 0.06015479 | 0.06015479 | 0.06015479 | 0.06015479 | 0.06015479 | 0.06015479 | 0.06015479 | 0.06015479 | 0.06015479 | 0.06015479 | 0.06015479 | 0.06015479 | 0.06015479 | 0.06015479 | 0.06015479 | 0.06015479 | 0.06015479 | 0.06015479 | 0.06015479 | 0.06015479 | 0.06015479 | 0.06015479 | 0.06015479 | 0.06015479 | 0.06015479 | 0.06015479 | 0.06015479 | 0.06015479 | 0.06015479 | 0.06015479 | 0.0554904 | 0.05366746 | 0.05366746 | 0.04968259 | 0.04025392 | 0.03458821 | 0.02469266 | 0.01489279 | 0.001095594 | 0 | 0 | 0 | 0 | 0 | 0 | 0.02313547 | 0.01554646
1231 | 456.8107 | 0.000718431 | -10 | 605.5 | -625.5 | 0 | 0 | 0 | 0 | 0 | 0 | 0.001078883 | 0.01007197 | 0.01671461 | 0.02314417 | 0.03275028 | 0.04354974 | 0.04798608 | 0.05327413 | 0.05372987 | 0.06087322 | 0.06087322 | 0.06087322 | 0.06087322 | 0.06087322 | 0.06087322 | 0.06087322 | 0.06087322 | 0.06087322 | 0.06087322 | 0.06087322 | 0.06087322 | 0.06087322 | 0.06087322 | 0.06087322 | 0.06087322 | 0.06087322 | 0.06087322 | 0.06087322 | 0.06087322 | 0.06087322 | 0.06087322 | 0.06087322 | 0.06087322 | 0.06087322 | 0.06087322 | 0.06087322 | 0.06087322 | 0.06087322 | 0.06087322 | 0.06087322 | 0.06087322 | 0.06087322 | 0.06087322 | 0.06087322 | 0.05620884 | 0.05438589 | 0.05438589 | 0.05040103 | 0.04097235 | 0.03458821 | 0.02469266 | 0.01489279 | 0.001095594 | 0 | 0 | 0 | 0 | 0 | 0 | 0.02717718 | 0.01201777
1229 | 822.5314 | 0.001293604 | -20 | 594.5 | -634.5 | 0 | 0 | 0 | 0 | 0 | 0 | 0.001078883 | 0.01007197 | 0.01671461 | 0.02443778 | 0.03404388 | 0.04484334 | 0.04927969 | 0.05456773 | 0.05502347 | 0.06216682 | 0.06216682 | 0.06216682 | 0.06216682 | 0.06216682 | 0.06216682 | 0.06216682 | 0.06216682 | 0.06216682 | 0.06216682 | 0.06216682 | 0.06216682 | 0.06216682 | 0.06216682 | 0.06216682 | 0.06216682 | 0.06216682 | 0.06216682 | 0.06216682 | 0.06216682 | 0.06216682 | 0.06216682 | 0.06216682 | 0.06216682 | 0.06216682 | 0.06216682 | 0.06216682 | 0.06216682 | 0.06216682 | 0.06216682 | 0.06216682 | 0.06216682 | 0.06216682 | 0.06216682 | 0.06216682 | 0.05750244 | 0.05567949 | 0.05567949 | 0.05169463 | 0.04226595 | 0.03458821 | 0.02469266 | 0.01489279 | 0.001095594 | 0 | 0 | 0 | 0 | 0 | 0 | 0.03051728 | 0.009484928
1229 | 794.6512 | 0.001249756 | -30 | 584.5 | -644.5 | 0 | 0 | 0 | 0 | 0 | 0 | 0.001078883 | 0.01007197 | 0.01796436 | 0.02568753 | 0.03529364 | 0.0460931 | 0.05052944 | 0.05581749 | 0.05627323 | 0.06341658 | 0.06341658 | 0.06341658 | 0.06341658 | 0.06341658 | 0.06341658 | 0.06341658 | 0.06341658 | 0.06341658 | 0.06341658 | 0.06341658 | 0.06341658 | 0.06341658 | 0.06341658 | 0.06341658 | 0.06341658 | 0.06341658 | 0.06341658 | 0.06341658 | 0.06341658 | 0.06341658 | 0.06341658 | 0.06341658 | 0.06341658 | 0.06341658 | 0.06341658 | 0.06341658 | 0.06341658 | 0.06341658 | 0.06341658 | 0.06341658 | 0.06341658 | 0.06341658 | 0.06341658 | 0.06341658 | 0.0587522 | 0.05692925 | 0.05692925 | 0.05294439 | 0.04226595 | 0.03458821 | 0.02469266 | 0.01489279 | 0.001095594 | 0 | 0 | 0 | 0 | 0 | 0 | 0.03411238 | 0.007993587
1229 | 795.5366 | 0.001251149 | -40 | 574.5 | -654.5 | 0 | 0 | 0 | 0 | 0 | 0 | 0.001078883 | 0.01007197 | 0.01921551 | 0.02693868 | 0.03654479 | 0.04734424 | 0.05178059 | 0.05706864 | 0.05752437 | 0.06466773 | 0.06466773 | 0.06466773 | 0.06466773 | 0.06466773 | 0.06466773 | 0.06466773 | 0.06466773 | 0.06466773 | 0.06466773 | 0.06466773 | 0.06466773 | 0.06466773 | 0.06466773 | 0.06466773 | 0.06466773 | 0.06466773 | 0.06466773 | 0.06466773 | 0.06466773 | 0.06466773 | 0.06466773 | 0.06466773 | 0.06466773 | 0.06466773 | 0.06466773 | 0.06466773 | 0.06466773 | 0.06466773 | 0.06466773 | 0.06466773 | 0.06466773 | 0.06466773 | 0.06466773 | 0.06466773 | 0.06000334 | 0.0581804 | 0.0581804 | 0.05419553 | 0.04226595 | 0.03458821 | 0.02469266 | 0.01489279 | 0.001095594 | 0 | 0 | 0 | 0 | 0 | 0 | 0.03770748 | 0.006502246
1229 | 783.988 | 0.001232986 | -47 | 567.5 | -661.5 | 0 | 0 | 0 | 0 | 0 | 0 | 0.001078883 | 0.01007197 | 0.0204485 | 0.02817167 | 0.03777778 | 0.04857723 | 0.05301358 | 0.05830163 | 0.05875736 | 0.06590072 | 0.06590072 | 0.06590072 | 0.06590072 | 0.06590072 | 0.06590072 | 0.06590072 | 0.06590072 | 0.06590072 | 0.06590072 | 0.06590072 | 0.06590072 | 0.06590072 | 0.06590072 | 0.06590072 | 0.06590072 | 0.06590072 | 0.06590072 | 0.06590072 | 0.06590072 | 0.06590072 | 0.06590072 | 0.06590072 | 0.06590072 | 0.06590072 | 0.06590072 | 0.06590072 | 0.06590072 | 0.06590072 | 0.06590072 | 0.06590072 | 0.06590072 | 0.06590072 | 0.06590072 | 0.06590072 | 0.06123633 | 0.05941338 | 0.05941338 | 0.05542852 | 0.04226595 | 0.03458821 | 0.02469266 | 0.01489279 | 0.001095594 | 0 | 0 | 0 | 0 | 0 | 0 | 0.03973499 | 0.006487332
1229 | 757.3138 | 0.001191035 | -54 | 560.5 | -668.5 | 0 | 0 | 0 | 0 | 0 | 0 | 0.001078883 | 0.011263 | 0.02163953 | 0.0293627 | 0.03896881 | 0.04976827 | 0.05420461 | 0.05949266 | 0.0599484 | 0.06709175 | 0.06709175 | 0.06709175 | 0.06709175 | 0.06709175 | 0.06709175 | 0.06709175 | 0.06709175 | 0.06709175 | 0.06709175 | 0.06709175 | 0.06709175 | 0.06709175 | 0.06709175 | 0.06709175 | 0.06709175 | 0.06709175 | 0.06709175 | 0.06709175 | 0.06709175 | 0.06709175 | 0.06709175 | 0.06709175 | 0.06709175 | 0.06709175 | 0.06709175 | 0.06709175 | 0.06709175 | 0.06709175 | 0.06709175 | 0.06709175 | 0.06709175 | 0.06709175 | 0.06709175 | 0.06709175 | 0.06242737 | 0.06060442 | 0.06060442 | 0.05542852 | 0.04226595 | 0.03458821 | 0.02469266 | 0.01489279 | 0.001095594 | 0 | 0 | 0 | 0 | 0 | 0 | 0.04175828 | 0.006487332
1229 | 728.6371 | 0.001145935 | -61 | 553.5 | -675.5 | 0 | 0 | 0 | 0 | 0 | 0 | 0.001078883 | 0.01240894 | 0.02278547 | 0.03050864 | 0.04011475 | 0.0509142 | 0.05535055 | 0.0606386 | 0.06109433 | 0.06823769 | 0.06823769 | 0.06823769 | 0.06823769 | 0.06823769 | 0.06823769 | 0.06823769 | 0.06823769 | 0.06823769 | 0.06823769 | 0.06823769 | 0.06823769 | 0.06823769 | 0.06823769 | 0.06823769 | 0.06823769 | 0.06823769 | 0.06823769 | 0.06823769 | 0.06823769 | 0.06823769 | 0.06823769 | 0.06823769 | 0.06823769 | 0.06823769 | 0.06823769 | 0.06823769 | 0.06823769 | 0.06823769 | 0.06823769 | 0.06823769 | 0.06823769 | 0.06823769 | 0.06823769 | 0.06823769 | 0.0635733 | 0.06175035 | 0.06175035 | 0.05542852 | 0.04226595 | 0.03458821 | 0.02469266 | 0.01489279 | 0.001095594 | 0 | 0 | 0 | 0 | 0 | 0 | 0.04378156 | 0.006487332
1229 | 905.7296 | 0.00142445 | -68 | 546.5 | -682.5 | 0 | 0 | 0 | 0 | 0 | 0 | 0.001078883 | 0.01383339 | 0.02420992 | 0.03193309 | 0.0415392 | 0.05233865 | 0.056775 | 0.06206305 | 0.06251878 | 0.06966214 | 0.06966214 | 0.06966214 | 0.06966214 | 0.06966214 | 0.06966214 | 0.06966214 | 0.06966214 | 0.06966214 | 0.06966214 | 0.06966214 | 0.06966214 | 0.06966214 | 0.06966214 | 0.06966214 | 0.06966214 | 0.06966214 | 0.06966214 | 0.06966214 | 0.06966214 | 0.06966214 | 0.06966214 | 0.06966214 | 0.06966214 | 0.06966214 | 0.06966214 | 0.06966214 | 0.06966214 | 0.06966214 | 0.06966214 | 0.06966214 | 0.06966214 | 0.06966214 | 0.06966214 | 0.06966214 | 0.06499775 | 0.0631748 | 0.0631748 | 0.05542852 | 0.04226595 | 0.03458821 | 0.02469266 | 0.01489279 | 0.001095594 | 0 | 0 | 0 | 0 | 0 | 0 | 0.045926 | 0.006406828
1229 | 880.4193 | 0.001384645 | -75 | 539.5 | -689.5 | 0 | 0 | 0 | 0 | 0 | 0 | 0.001078883 | 0.01521803 | 0.02559456 | 0.03331773 | 0.04292384 | 0.0537233 | 0.05815964 | 0.06344769 | 0.06390343 | 0.07104678 | 0.07104678 | 0.07104678 | 0.07104678 | 0.07104678 | 0.07104678 | 0.07104678 | 0.07104678 | 0.07104678 | 0.07104678 | 0.07104678 | 0.07104678 | 0.07104678 | 0.07104678 | 0.07104678 | 0.07104678 | 0.07104678 | 0.07104678 | 0.07104678 | 0.07104678 | 0.07104678 | 0.07104678 | 0.07104678 | 0.07104678 | 0.07104678 | 0.07104678 | 0.07104678 | 0.07104678 | 0.07104678 | 0.07104678 | 0.07104678 | 0.07104678 | 0.07104678 | 0.07104678 | 0.07104678 | 0.0663824 | 0.06455945 | 0.06455945 | 0.05542852 | 0.04226595 | 0.03458821 | 0.02469266 | 0.01489279 | 0.001095594 | 0 | 0 | 0 | 0 | 0 | 0 | 0.0486444 | 0.00592926
1229 | 881.4692 | 0.001386296 | -68 | 546.5 | -682.5 | 0 | 0 | 0 | 0 | 0 | 0 | 0.001078883 | 0.01660433 | 0.02698086 | 0.03470403 | 0.04431014 | 0.05510959 | 0.05954594 | 0.06483399 | 0.06528972 | 0.07243308 | 0.07243308 | 0.07243308 | 0.07243308 | 0.07243308 | 0.07243308 | 0.07243308 | 0.07243308 | 0.07243308 | 0.07243308 | 0.07243308 | 0.07243308 | 0.07243308 | 0.07243308 | 0.07243308 | 0.07243308 | 0.07243308 | 0.07243308 | 0.07243308 | 0.07243308 | 0.07243308 | 0.07243308 | 0.07243308 | 0.07243308 | 0.07243308 | 0.07243308 | 0.07243308 | 0.07243308 | 0.07243308 | 0.07243308 | 0.07243308 | 0.07243308 | 0.07243308 | 0.07243308 | 0.07243308 | 0.06776869 | 0.06594574 | 0.06594574 | 0.05542852 | 0.04226595 | 0.03458821 | 0.02469266 | 0.01489279 | 0.001095594 | 0 | 0 | 0 | 0 | 0 | 0 | 0.045926 | 0.006406828
1229 | 1063.186 | 0.001672084 | -61 | 553.5 | -675.5 | 0 | 0 | 0 | 0 | 0 | 0 | 0.001078883 | 0.01827641 | 0.02865294 | 0.03637611 | 0.04598222 | 0.05678168 | 0.06121802 | 0.06650607 | 0.06696181 | 0.07410516 | 0.07410516 | 0.07410516 | 0.07410516 | 0.07410516 | 0.07410516 | 0.07410516 | 0.07410516 | 0.07410516 | 0.07410516 | 0.07410516 | 0.07410516 | 0.07410516 | 0.07410516 | 0.07410516 | 0.07410516 | 0.07410516 | 0.07410516 | 0.07410516 | 0.07410516 | 0.07410516 | 0.07410516 | 0.07410516 | 0.07410516 | 0.07410516 | 0.07410516 | 0.07410516 | 0.07410516 | 0.07410516 | 0.07410516 | 0.07410516 | 0.07410516 | 0.07410516 | 0.07410516 | 0.07410516 | 0.06944078 | 0.06761783 | 0.06761783 | 0.05542852 | 0.04226595 | 0.03458821 | 0.02469266 | 0.01489279 | 0.001095594 | 0 | 0 | 0 | 0 | 0 | 0 | 0.04378156 | 0.006487332
1229 | 1019.817 | 0.001603877 | -54 | 560.5 | -668.5 | 0 | 0 | 0 | 0 | 0 | 0 | 0.001078883 | 0.01988029 | 0.03025682 | 0.03797999 | 0.0475861 | 0.05838555 | 0.0628219 | 0.06810995 | 0.06856568 | 0.07570904 | 0.07570904 | 0.07570904 | 0.07570904 | 0.07570904 | 0.07570904 | 0.07570904 | 0.07570904 | 0.07570904 | 0.07570904 | 0.07570904 | 0.07570904 | 0.07570904 | 0.07570904 | 0.07570904 | 0.07570904 | 0.07570904 | 0.07570904 | 0.07570904 | 0.07570904 | 0.07570904 | 0.07570904 | 0.07570904 | 0.07570904 | 0.07570904 | 0.07570904 | 0.07570904 | 0.07570904 | 0.07570904 | 0.07570904 | 0.07570904 | 0.07570904 | 0.07570904 | 0.07570904 | 0.07570904 | 0.07104465 | 0.06922171 | 0.06922171 | 0.05542852 | 0.04226595 | 0.03458821 | 0.02469266 | 0.01489279 | 0.001095594 | 0 | 0 | 0 | 0 | 0 | 0 | 0.04175828 | 0.006487332
1229 | 997.2809 | 0.001568434 | -47 | 567.5 | -661.5 | 0 | 0 | 0 | 0 | 0 | 0 | 0.001078883 | 0.01988029 | 0.03182525 | 0.03954842 | 0.04915453 | 0.05995399 | 0.06439033 | 0.06967838 | 0.07013412 | 0.07727747 | 0.07727747 | 0.07727747 | 0.07727747 | 0.07727747 | 0.07727747 | 0.07727747 | 0.07727747 | 0.07727747 | 0.07727747 | 0.07727747 | 0.07727747 | 0.07727747 | 0.07727747 | 0.07727747 | 0.07727747 | 0.07727747 | 0.07727747 | 0.07727747 | 0.07727747 | 0.07727747 | 0.07727747 | 0.07727747 | 0.07727747 | 0.07727747 | 0.07727747 | 0.07727747 | 0.07727747 | 0.07727747 | 0.07727747 | 0.07727747 | 0.07727747 | 0.07727747 | 0.07727747 | 0.07727747 | 0.07261309 | 0.07079014 | 0.07079014 | 0.05699695 | 0.04226595 | 0.03458821 | 0.02469266 | 0.01489279 | 0.001095594 | 0 | 0 | 0 | 0 | 0 | 0 | 0.03973499 | 0.006487332
1229 | 703.1296 | 0.001105819 | -40 | 574.5 | -654.5 | 0 | 0 | 0 | 0 | 0 | 0 | 0.001078883 | 0.01988029 | 0.03293107 | 0.04065424 | 0.05026035 | 0.06105981 | 0.06549615 | 0.0707842 | 0.07123994 | 0.07838329 | 0.07838329 | 0.07838329 | 0.07838329 | 0.07838329 | 0.07838329 | 0.07838329 | 0.07838329 | 0.07838329 | 0.07838329 | 0.07838329 | 0.07838329 | 0.07838329 | 0.07838329 | 0.07838329 | 0.07838329 | 0.07838329 | 0.07838329 | 0.07838329 | 0.07838329 | 0.07838329 | 0.07838329 | 0.07838329 | 0.07838329 | 0.07838329 | 0.07838329 | 0.07838329 | 0.07838329 | 0.07838329 | 0.07838329 | 0.07838329 | 0.07838329 | 0.07838329 | 0.07838329 | 0.07838329 | 0.07371891 | 0.07189596 | 0.07189596 | 0.05810277 | 0.04226595 | 0.03458821 | 0.02469266 | 0.01489279 | 0.001095594 | 0 | 0 | 0 | 0 | 0 | 0 | 0.03770748 | 0.006538954
1229 | 772.5152 | 0.001214943 | -30 | 584.5 | -644.5 | 0 | 0 | 0 | 0 | 0 | 0 | 0.001078883 | 0.01988029 | 0.03414601 | 0.04186919 | 0.05147529 | 0.06227475 | 0.0667111 | 0.07199914 | 0.07245488 | 0.07959823 | 0.07959823 | 0.07959823 | 0.07959823 | 0.07959823 | 0.07959823 | 0.07959823 | 0.07959823 | 0.07959823 | 0.07959823 | 0.07959823 | 0.07959823 | 0.07959823 | 0.07959823 | 0.07959823 | 0.07959823 | 0.07959823 | 0.07959823 | 0.07959823 | 0.07959823 | 0.07959823 | 0.07959823 | 0.07959823 | 0.07959823 | 0.07959823 | 0.07959823 | 0.07959823 | 0.07959823 | 0.07959823 | 0.07959823 | 0.07959823 | 0.07959823 | 0.07959823 | 0.07959823 | 0.07959823 | 0.07493385 | 0.0731109 | 0.0731109 | 0.05931772 | 0.04226595 | 0.03458821 | 0.02469266 | 0.01489279 | 0.001095594 | 0 | 0 | 0 | 0 | 0 | 0 | 0.03411238 | 0.01170107
1229 | 835.0293 | 0.001313259 | -20 | 594.5 | -634.5 | 0 | 0 | 0 | 0 | 0 | 0 | 0.001078883 | 0.01988029 | 0.03414601 | 0.04318245 | 0.05278855 | 0.06358801 | 0.06802436 | 0.0733124 | 0.07376814 | 0.08091149 | 0.08091149 | 0.08091149 | 0.08091149 | 0.08091149 | 0.08091149 | 0.08091149 | 0.08091149 | 0.08091149 | 0.08091149 | 0.08091149 | 0.08091149 | 0.08091149 | 0.08091149 | 0.08091149 | 0.08091149 | 0.08091149 | 0.08091149 | 0.08091149 | 0.08091149 | 0.08091149 | 0.08091149 | 0.08091149 | 0.08091149 | 0.08091149 | 0.08091149 | 0.08091149 | 0.08091149 | 0.08091149 | 0.08091149 | 0.08091149 | 0.08091149 | 0.08091149 | 0.08091149 | 0.08091149 | 0.07624711 | 0.07442416 | 0.07442416 | 0.06063097 | 0.04357921 | 0.03458821 | 0.02469266 | 0.01489279 | 0.001095594 | 0 | 0 | 0 | 0 | 0 | 0 | 0.03051728 | 0.01686319
1229 | 917.0859 | 0.001442311 | -10 | 604.5 | -624.5 | 0 | 0 | 0 | 0 | 0 | 0 | 0.001078883 | 0.01988029 | 0.03414601 | 0.04462476 | 0.05423086 | 0.06503032 | 0.06946667 | 0.07475471 | 0.07521045 | 0.0823538 | 0.0823538 | 0.0823538 | 0.0823538 | 0.0823538 | 0.0823538 | 0.0823538 | 0.0823538 | 0.0823538 | 0.0823538 | 0.0823538 | 0.0823538 | 0.0823538 | 0.0823538 | 0.0823538 | 0.0823538 | 0.0823538 | 0.0823538 | 0.0823538 | 0.0823538 | 0.0823538 | 0.0823538 | 0.0823538 | 0.0823538 | 0.0823538 | 0.0823538 | 0.0823538 | 0.0823538 | 0.0823538 | 0.0823538 | 0.0823538 | 0.0823538 | 0.0823538 | 0.0823538 | 0.0823538 | 0.07768942 | 0.07586647 | 0.07586647 | 0.06207329 | 0.04502152 | 0.03458821 | 0.02469266 | 0.01489279 | 0.001095594 | 0 | 0 | 0 | 0 | 0 | 0 | 0.02677301 | 0.02243752
1229 | 954.4834 | 0.001501126 | 0 | 614.5 | -614.5 | 0 | 0 | 0 | 0 | 0 | 0 | 0.001078883 | 0.01988029 | 0.03414601 | 0.04462476 | 0.05573199 | 0.06653144 | 0.07096779 | 0.07625584 | 0.07671157 | 0.08385493 | 0.08385493 | 0.08385493 | 0.08385493 | 0.08385493 | 0.08385493 | 0.08385493 | 0.08385493 | 0.08385493 | 0.08385493 | 0.08385493 | 0.08385493 | 0.08385493 | 0.08385493 | 0.08385493 | 0.08385493 | 0.08385493 | 0.08385493 | 0.08385493 | 0.08385493 | 0.08385493 | 0.08385493 | 0.08385493 | 0.08385493 | 0.08385493 | 0.08385493 | 0.08385493 | 0.08385493 | 0.08385493 | 0.08385493 | 0.08385493 | 0.08385493 | 0.08385493 | 0.08385493 | 0.08385493 | 0.07919054 | 0.0773676 | 0.0773676 | 0.06357441 | 0.04652265 | 0.03458821 | 0.02469266 | 0.01489279 | 0.001095594 | 0 | 0 | 0 | 0 | 0 | 0 | 0.0227313 | 0.02881916
1205 | 547.0639 | 0.0008603731 | 10 | 612.5 | -592.5 | 0 | 0 | 0 | 0 | 0 | 0 | 0.001078883 | 0.01988029 | 0.03414601 | 0.04462476 | 0.05659236 | 0.06739182 | 0.07182817 | 0.07711621 | 0.07757195 | 0.0847153 | 0.0847153 | 0.0847153 | 0.0847153 | 0.0847153 | 0.0847153 | 0.0847153 | 0.0847153 | 0.0847153 | 0.0847153 | 0.0847153 | 0.0847153 | 0.0847153 | 0.0847153 | 0.0847153 | 0.0847153 | 0.0847153 | 0.0847153 | 0.0847153 | 0.0847153 | 0.0847153 | 0.0847153 | 0.0847153 | 0.0847153 | 0.0847153 | 0.0847153 | 0.0847153 | 0.0847153 | 0.0847153 | 0.0847153 | 0.0847153 | 0.0847153 | 0.0847153 | 0.0847153 | 0.0847153 | 0.08005092 | 0.07822797 | 0.07822797 | 0.06443478 | 0.04738302 | 0.03458821 | 0.02469266 | 0.01489279 | 0.001095594 | 0 | 0 | 0 | 0 | 0 | 0 | 0.0158923 | 0.02754283
1224 | 681.5119 | 0.001071821 | 20 | 632 | -592 | 0 | 0 | 0 | 0 | 0 | 0 | 0.001078883 | 0.01988029 | 0.03414601 | 0.04462476 | 0.05766418 | 0.06846364 | 0.07289999 | 0.07818803 | 0.07864377 | 0.08578712 | 0.08578712 | 0.08578712 | 0.08578712 | 0.08578712 | 0.08578712 | 0.08578712 | 0.08578712 | 0.08578712 | 0.08578712 | 0.08578712 | 0.08578712 | 0.08578712 | 0.08578712 | 0.08578712 | 0.08578712 | 0.08578712 | 0.08578712 | 0.08578712 | 0.08578712 | 0.08578712 | 0.08578712 | 0.08578712 | 0.08578712 | 0.08578712 | 0.08578712 | 0.08578712 | 0.08578712 | 0.08578712 | 0.08578712 | 0.08578712 | 0.08578712 | 0.08578712 | 0.08578712 | 0.08578712 | 0.08112274 | 0.07929979 | 0.07929979 | 0.06550661 | 0.04845484 | 0.03566003 | 0.02469266 | 0.01489279 | 0.001095594 | 0 | 0 | 0 | 0 | 0 | 0 | 0.01580928 | 0.03932429
1216 | 747.3502 | 0.001175365 | 30 | 638 | -578 | 0 | 0 | 0 | 0 | 0 | 0 | 0.001078883 | 0.01988029 | 0.03414601 | 0.04462476 | 0.05766418 | 0.069639 | 0.07407535 | 0.0793634 | 0.07981913 | 0.08696249 | 0.08696249 | 0.08696249 | 0.08696249 | 0.08696249 | 0.08696249 | 0.08696249 | 0.08696249 | 0.08696249 | 0.08696249 | 0.08696249 | 0.08696249 | 0.08696249 | 0.08696249 | 0.08696249 | 0.08696249 | 0.08696249 | 0.08696249 | 0.08696249 | 0.08696249 | 0.08696249 | 0.08696249 | 0.08696249 | 0.08696249 | 0.08696249 | 0.08696249 | 0.08696249 | 0.08696249 | 0.08696249 | 0.08696249 | 0.08696249 | 0.08696249 | 0.08696249 | 0.08696249 | 0.08696249 | 0.0822981 | 0.08047516 | 0.08047516 | 0.06668197 | 0.04963021 | 0.0368354 | 0.02469266 | 0.01489279 | 0.001095594 | 0 | 0 | 0 | 0 | 0 | 0 | 0.01348485 | 0.04219737
1216 | 898.9879 | 0.001413848 | 40 | 648 | -568 | 0 | 0 | 0 | 0 | 0 | 0 | 0.001078883 | 0.01988029 | 0.03414601 | 0.04462476 | 0.05766418 | 0.07105285 | 0.0754892 | 0.08077725 | 0.08123298 | 0.08837634 | 0.08837634 | 0.08837634 | 0.08837634 | 0.08837634 | 0.08837634 | 0.08837634 | 0.08837634 | 0.08837634 | 0.08837634 | 0.08837634 | 0.08837634 | 0.08837634 | 0.08837634 | 0.08837634 | 0.08837634 | 0.08837634 | 0.08837634 | 0.08837634 | 0.08837634 | 0.08837634 | 0.08837634 | 0.08837634 | 0.08837634 | 0.08837634 | 0.08837634 | 0.08837634 | 0.08837634 | 0.08837634 | 0.08837634 | 0.08837634 | 0.08837634 | 0.08837634 | 0.08837634 | 0.08837634 | 0.08371195 | 0.081889 | 0.081889 | 0.06809582 | 0.05104405 | 0.03824925 | 0.02610651 | 0.01489279 | 0.001095594 | 0 | 0 | 0 | 0 | 0 | 0 | 0.01162054 | 0.04698585
1216 | 852.6094 | 0.001340908 | 47 | 655 | -561 | 0 | 0 | 0 | 0 | 0 | 0 | 0.001078883 | 0.01988029 | 0.03414601 | 0.04462476 | 0.05766418 | 0.07105285 | 0.07683011 | 0.08211815 | 0.08257389 | 0.08971724 | 0.08971724 | 0.08971724 | 0.08971724 | 0.08971724 | 0.08971724 | 0.08971724 | 0.08971724 | 0.08971724 | 0.08971724 | 0.08971724 | 0.08971724 | 0.08971724 | 0.08971724 | 0.08971724 | 0.08971724 | 0.08971724 | 0.08971724 | 0.08971724 | 0.08971724 | 0.08971724 | 0.08971724 | 0.08971724 | 0.08971724 | 0.08971724 | 0.08971724 | 0.08971724 | 0.08971724 | 0.08971724 | 0.08971724 | 0.08971724 | 0.08971724 | 0.08971724 | 0.08971724 | 0.08971724 | 0.08505286 | 0.08322991 | 0.08322991 | 0.06943673 | 0.05238496 | 0.03959016 | 0.02744742 | 0.01489279 | 0.001095594 | 0 | 0 | 0 | 0 | 0 | 0 | 0.0102352 | 0.05032704
1216 | 815.3634 | 0.00128233 | 54 | 662 | -554 | 0 | 0 | 0 | 0 | 0 | 0 | 0.001078883 | 0.01988029 | 0.03414601 | 0.04462476 | 0.05766418 | 0.07105285 | 0.07811244 | 0.08340048 | 0.08385622 | 0.09099957 | 0.09099957 | 0.09099957 | 0.09099957 | 0.09099957 | 0.09099957 | 0.09099957 | 0.09099957 | 0.09099957 | 0.09099957 | 0.09099957 | 0.09099957 | 0.09099957 | 0.09099957 | 0.09099957 | 0.09099957 | 0.09099957 | 0.09099957 | 0.09099957 | 0.09099957 | 0.09099957 | 0.09099957 | 0.09099957 | 0.09099957 | 0.09099957 | 0.09099957 | 0.09099957 | 0.09099957 | 0.09099957 | 0.09099957 | 0.09099957 | 0.09099957 | 0.09099957 | 0.09099957 | 0.09099957 | 0.08633519 | 0.08451224 | 0.08451224 | 0.07071906 | 0.05366729 | 0.04087249 | 0.02872975 | 0.01489279 | 0.001095594 | 0 | 0 | 0 | 0 | 0 | 0 | 0.008849856 | 0.05350815
1205 | 497.8825 | 0.000783025 | 61 | 663.5 | -541.5 | 0 | 0 | 0 | 0 | 0 | 0 | 0.001078883 | 0.01988029 | 0.03414601 | 0.04462476 | 0.05766418 | 0.07105285 | 0.07889546 | 0.08418351 | 0.08463924 | 0.0917826 | 0.0917826 | 0.0917826 | 0.0917826 | 0.0917826 | 0.0917826 | 0.0917826 | 0.0917826 | 0.0917826 | 0.0917826 | 0.0917826 | 0.0917826 | 0.0917826 | 0.0917826 | 0.0917826 | 0.0917826 | 0.0917826 | 0.0917826 | 0.0917826 | 0.0917826 | 0.0917826 | 0.0917826 | 0.0917826 | 0.0917826 | 0.0917826 | 0.0917826 | 0.0917826 | 0.0917826 | 0.0917826 | 0.0917826 | 0.0917826 | 0.0917826 | 0.0917826 | 0.0917826 | 0.0917826 | 0.08711821 | 0.08529527 | 0.08529527 | 0.07150208 | 0.05445032 | 0.04165551 | 0.02951277 | 0.01489279 | 0.001095594 | 0 | 0 | 0 | 0 | 0 | 0 | 0.007493684 | 0.05418982
1205 | 587.765 | 0.0009243841 | 68 | 670.5 | -534.5 | 0 | 0 | 0 | 0 | 0 | 0 | 0.001078883 | 0.01988029 | 0.03414601 | 0.04462476 | 0.05766418 | 0.07105285 | 0.07981985 | 0.08510789 | 0.08556363 | 0.09270698 | 0.09270698 | 0.09270698 | 0.09270698 | 0.09270698 | 0.09270698 | 0.09270698 | 0.09270698 | 0.09270698 | 0.09270698 | 0.09270698 | 0.09270698 | 0.09270698 | 0.09270698 | 0.09270698 | 0.09270698 | 0.09270698 | 0.09270698 | 0.09270698 | 0.09270698 | 0.09270698 | 0.09270698 | 0.09270698 | 0.09270698 | 0.09270698 | 0.09270698 | 0.09270698 | 0.09270698 | 0.09270698 | 0.09270698 | 0.09270698 | 0.09270698 | 0.09270698 | 0.09270698 | 0.09270698 | 0.0880426 | 0.08621965 | 0.08621965 | 0.07242647 | 0.0553747 | 0.0425799 | 0.03043716 | 0.01581717 | 0.001095594 | 0 | 0 | 0 | 0 | 0 | 0 | 0.007374292 | 0.05737092
1165 | 784.3741 | 0.001233593 | 75 | 657.5 | -507.5 | 0 | 0 | 0 | 0 | 0 | 0 | 0.001078883 | 0.01988029 | 0.03414601 | 0.04462476 | 0.05766418 | 0.07105285 | 0.07981985 | 0.08510789 | 0.08679722 | 0.09394058 | 0.09394058 | 0.09394058 | 0.09394058 | 0.09394058 | 0.09394058 | 0.09394058 | 0.09394058 | 0.09394058 | 0.09394058 | 0.09394058 | 0.09394058 | 0.09394058 | 0.09394058 | 0.09394058 | 0.09394058 | 0.09394058 | 0.09394058 | 0.09394058 | 0.09394058 | 0.09394058 | 0.09394058 | 0.09394058 | 0.09394058 | 0.09394058 | 0.09394058 | 0.09394058 | 0.09394058 | 0.09394058 | 0.09394058 | 0.09394058 | 0.09394058 | 0.09394058 | 0.09394058 | 0.09394058 | 0.08927619 | 0.08745324 | 0.08745324 | 0.07366006 | 0.0566083 | 0.04381349 | 0.03167075 | 0.01581717 | 0.001095594 | 0 | 0 | 0 | 0 | 0 | 0 | 0.003544943 | 0.05146315
1165 | 761.8016 | 0.001198093 | 68 | 650.5 | -514.5 | 0 | 0 | 0 | 0 | 0 | 0 | 0.001078883 | 0.01988029 | 0.03414601 | 0.04462476 | 0.05766418 | 0.07105285 | 0.07981985 | 0.08630599 | 0.08799532 | 0.09513867 | 0.09513867 | 0.09513867 | 0.09513867 | 0.09513867 | 0.09513867 | 0.09513867 | 0.09513867 | 0.09513867 | 0.09513867 | 0.09513867 | 0.09513867 | 0.09513867 | 0.09513867 | 0.09513867 | 0.09513867 | 0.09513867 | 0.09513867 | 0.09513867 | 0.09513867 | 0.09513867 | 0.09513867 | 0.09513867 | 0.09513867 | 0.09513867 | 0.09513867 | 0.09513867 | 0.09513867 | 0.09513867 | 0.09513867 | 0.09513867 | 0.09513867 | 0.09513867 | 0.09513867 | 0.09513867 | 0.09047428 | 0.08865134 | 0.08865134 | 0.07485815 | 0.05780639 | 0.04501158 | 0.03286885 | 0.01581717 | 0.001095594 | 0 | 0 | 0 | 0 | 0 | 0 | 0.005416331 | 0.04818297
1165 | 820.2738 | 0.001290053 | 61 | 643.5 | -521.5 | 0 | 0 | 0 | 0 | 0 | 0 | 0.001078883 | 0.01988029 | 0.03414601 | 0.04462476 | 0.05766418 | 0.07105285 | 0.07981985 | 0.08759604 | 0.08928537 | 0.09642872 | 0.09642872 | 0.09642872 | 0.09642872 | 0.09642872 | 0.09642872 | 0.09642872 | 0.09642872 | 0.09642872 | 0.09642872 | 0.09642872 | 0.09642872 | 0.09642872 | 0.09642872 | 0.09642872 | 0.09642872 | 0.09642872 | 0.09642872 | 0.09642872 | 0.09642872 | 0.09642872 | 0.09642872 | 0.09642872 | 0.09642872 | 0.09642872 | 0.09642872 | 0.09642872 | 0.09642872 | 0.09642872 | 0.09642872 | 0.09642872 | 0.09642872 | 0.09642872 | 0.09642872 | 0.09642872 | 0.09176434 | 0.08994139 | 0.08994139 | 0.07614821 | 0.05909644 | 0.04630164 | 0.0341589 | 0.01581717 | 0.001095594 | 0 | 0 | 0 | 0 | 0 | 0 | 0.007177495 | 0.04483103
1165 | 777.1877 | 0.001222291 | 54 | 636.5 | -528.5 | 0 | 0 | 0 | 0 | 0 | 0 | 0.001078883 | 0.01988029 | 0.03414601 | 0.04462476 | 0.05766418 | 0.07105285 | 0.07981985 | 0.08881833 | 0.09050766 | 0.09765101 | 0.09765101 | 0.09765101 | 0.09765101 | 0.09765101 | 0.09765101 | 0.09765101 | 0.09765101 | 0.09765101 | 0.09765101 | 0.09765101 | 0.09765101 | 0.09765101 | 0.09765101 | 0.09765101 | 0.09765101 | 0.09765101 | 0.09765101 | 0.09765101 | 0.09765101 | 0.09765101 | 0.09765101 | 0.09765101 | 0.09765101 | 0.09765101 | 0.09765101 | 0.09765101 | 0.09765101 | 0.09765101 | 0.09765101 | 0.09765101 | 0.09765101 | 0.09765101 | 0.09765101 | 0.09765101 | 0.09298663 | 0.09116368 | 0.09116368 | 0.0773705 | 0.06031873 | 0.04752393 | 0.0341589 | 0.01581717 | 0.001095594 | 0 | 0 | 0 | 0 | 0 | 0 | 0.007620059 | 0.0414791
1158 | 747.1738 | 0.001175088 | 47 | 626 | -532 | 0 | 0 | 0 | 0 | 0 | 0 | 0.001078883 | 0.01988029 | 0.03414601 | 0.04462476 | 0.05766418 | 0.07105285 | 0.07981985 | 0.08999342 | 0.09168275 | 0.0988261 | 0.0988261 | 0.0988261 | 0.0988261 | 0.0988261 | 0.0988261 | 0.0988261 | 0.0988261 | 0.0988261 | 0.0988261 | 0.0988261 | 0.0988261 | 0.0988261 | 0.0988261 | 0.0988261 | 0.0988261 | 0.0988261 | 0.0988261 | 0.0988261 | 0.0988261 | 0.0988261 | 0.0988261 | 0.0988261 | 0.0988261 | 0.0988261 | 0.0988261 | 0.0988261 | 0.0988261 | 0.0988261 | 0.0988261 | 0.0988261 | 0.0988261 | 0.0988261 | 0.0988261 | 0.0988261 | 0.09416172 | 0.09233877 | 0.09233877 | 0.07854558 | 0.06149382 | 0.04869901 | 0.0341589 | 0.01581717 | 0.001095594 | 0 | 0 | 0 | 0 | 0 | 0 | 0.007841341 | 0.03615806
1119 | 923.5022 | 0.001452401 | 40 | 599.5 | -519.5 | 0 | 0 | 0 | 0 | 0 | 0 | 0.001078883 | 0.01988029 | 0.03414601 | 0.04462476 | 0.05766418 | 0.07105285 | 0.07981985 | 0.09144582 | 0.09313515 | 0.1002785 | 0.1002785 | 0.1002785 | 0.1002785 | 0.1002785 | 0.1002785 | 0.1002785 | 0.1002785 | 0.1002785 | 0.1002785 | 0.1002785 | 0.1002785 | 0.1002785 | 0.1002785 | 0.1002785 | 0.1002785 | 0.1002785 | 0.1002785 | 0.1002785 | 0.1002785 | 0.1002785 | 0.1002785 | 0.1002785 | 0.1002785 | 0.1002785 | 0.1002785 | 0.1002785 | 0.1002785 | 0.1002785 | 0.1002785 | 0.1002785 | 0.1002785 | 0.1002785 | 0.1002785 | 0.1002785 | 0.09561412 | 0.09379117 | 0.09379117 | 0.07999799 | 0.06294622 | 0.04869901 | 0.0341589 | 0.01581717 | 0.001095594 | 0 | 0 | 0 | 0 | 0 | 0 | 0.006753037 | 0.01944425
1084 | 665.1359 | 0.001046066 | 30 | 572 | -512 | 0 | 0 | 0 | 0 | 0 | 0 | 0.001078883 | 0.01988029 | 0.03414601 | 0.04462476 | 0.05766418 | 0.07105285 | 0.07981985 | 0.09249189 | 0.09418122 | 0.1013246 | 0.1013246 | 0.1013246 | 0.1013246 | 0.1013246 | 0.1013246 | 0.1013246 | 0.1013246 | 0.1013246 | 0.1013246 | 0.1013246 | 0.1013246 | 0.1013246 | 0.1013246 | 0.1013246 | 0.1013246 | 0.1013246 | 0.1013246 | 0.1013246 | 0.1013246 | 0.1013246 | 0.1013246 | 0.1013246 | 0.1013246 | 0.1013246 | 0.1013246 | 0.1013246 | 0.1013246 | 0.1013246 | 0.1013246 | 0.1013246 | 0.1013246 | 0.1013246 | 0.1013246 | 0.1013246 | 0.09666018 | 0.09483724 | 0.09483724 | 0.08104405 | 0.06294622 | 0.04869901 | 0.0341589 | 0.01581717 | 0.001095594 | 0 | 0 | 0 | 0 | 0 | 0 | 0.004747978 | 0.006487332
1081 | 509.5346 | 0.0008013504 | 20 | 560.5 | -520.5 | 0 | 0 | 0 | 0 | 0 | 0 | 0.001078883 | 0.01988029 | 0.03414601 | 0.04462476 | 0.05766418 | 0.07105285 | 0.07981985 | 0.09329324 | 0.09498257 | 0.1021259 | 0.1021259 | 0.1021259 | 0.1021259 | 0.1021259 | 0.1021259 | 0.1021259 | 0.1021259 | 0.1021259 | 0.1021259 | 0.1021259 | 0.1021259 | 0.1021259 | 0.1021259 | 0.1021259 | 0.1021259 | 0.1021259 | 0.1021259 | 0.1021259 | 0.1021259 | 0.1021259 | 0.1021259 | 0.1021259 | 0.1021259 | 0.1021259 | 0.1021259 | 0.1021259 | 0.1021259 | 0.1021259 | 0.1021259 | 0.1021259 | 0.1021259 | 0.1021259 | 0.1021259 | 0.1021259 | 0.09746153 | 0.09563859 | 0.09563859 | 0.08104405 | 0.06294622 | 0.04869901 | 0.0341589 | 0.01581717 | 0.001095594 | 0 | 0 | 0 | 0 | 0 | 0 | 0.007020378 | 0.006487332
1067 | 591.3193 | 0.000929974 | 10 | 543.5 | -523.5 | 0 | 0 | 0 | 0 | 0 | 0 | 0.001078883 | 0.01988029 | 0.03414601 | 0.04462476 | 0.05766418 | 0.07105285 | 0.07981985 | 0.09422321 | 0.09591254 | 0.1030559 | 0.1030559 | 0.1030559 | 0.1030559 | 0.1030559 | 0.1030559 | 0.1030559 | 0.1030559 | 0.1030559 | 0.1030559 | 0.1030559 | 0.1030559 | 0.1030559 | 0.1030559 | 0.1030559 | 0.1030559 | 0.1030559 | 0.1030559 | 0.1030559 | 0.1030559 | 0.1030559 | 0.1030559 | 0.1030559 | 0.1030559 | 0.1030559 | 0.1030559 | 0.1030559 | 0.1030559 | 0.1030559 | 0.1030559 | 0.1030559 | 0.1030559 | 0.1030559 | 0.1030559 | 0.1030559 | 0.09839151 | 0.09656856 | 0.09656856 | 0.08104405 | 0.06294622 | 0.04869901 | 0.0341589 | 0.01581717 | 0.001095594 | 0 | 0 | 0 | 0 | 0 | 0 | 0.007303942 | 0.006202156
1057 | 561.0131 | 0.0008823111 | 0 | 528.5 | -528.5 | 0 | 0 | 0 | 0 | 0 | 0 | 0.001078883 | 0.01988029 | 0.03414601 | 0.04462476 | 0.05766418 | 0.07105285 | 0.07981985 | 0.09510552 | 0.09679485 | 0.1039382 | 0.1039382 | 0.1039382 | 0.1039382 | 0.1039382 | 0.1039382 | 0.1039382 | 0.1039382 | 0.1039382 | 0.1039382 | 0.1039382 | 0.1039382 | 0.1039382 | 0.1039382 | 0.1039382 | 0.1039382 | 0.1039382 | 0.1039382 | 0.1039382 | 0.1039382 | 0.1039382 | 0.1039382 | 0.1039382 | 0.1039382 | 0.1039382 | 0.1039382 | 0.1039382 | 0.1039382 | 0.1039382 | 0.1039382 | 0.1039382 | 0.1039382 | 0.1039382 | 0.1039382 | 0.1039382 | 0.09927382 | 0.09745087 | 0.09656856 | 0.08104405 | 0.06294622 | 0.04869901 | 0.0341589 | 0.01581717 | 0.001095594 | 0 | 0 | 0 | 0 | 0 | 0 | 0.007620059 | 0.005178795
1070 | 530.4029 | 0.0008341702 | -10 | 525 | -545 | 0 | 0 | 0 | 0 | 0 | 0 | 0.001078883 | 0.01988029 | 0.03414601 | 0.04462476 | 0.05766418 | 0.07105285 | 0.08065402 | 0.09593969 | 0.09762902 | 0.1047724 | 0.1047724 | 0.1047724 | 0.1047724 | 0.1047724 | 0.1047724 | 0.1047724 | 0.1047724 | 0.1047724 | 0.1047724 | 0.1047724 | 0.1047724 | 0.1047724 | 0.1047724 | 0.1047724 | 0.1047724 | 0.1047724 | 0.1047724 | 0.1047724 | 0.1047724 | 0.1047724 | 0.1047724 | 0.1047724 | 0.1047724 | 0.1047724 | 0.1047724 | 0.1047724 | 0.1047724 | 0.1047724 | 0.1047724 | 0.1047724 | 0.1047724 | 0.1047724 | 0.1047724 | 0.1047724 | 0.100108 | 0.09828504 | 0.09656856 | 0.08104405 | 0.06294622 | 0.04869901 | 0.0341589 | 0.01581717 | 0.001095594 | 0 | 0 | 0 | 0 | 0 | 0 | 0.008663245 | 0.004940011
1070 | 549.4372 | 0.0008641055 | -20 | 515 | -555 | 0 | 0 | 0 | 0 | 0 | 0 | 0.001078883 | 0.01988029 | 0.03414601 | 0.04462476 | 0.05766418 | 0.07105285 | 0.08151812 | 0.0968038 | 0.09849313 | 0.1056365 | 0.1056365 | 0.1056365 | 0.1056365 | 0.1056365 | 0.1056365 | 0.1056365 | 0.1056365 | 0.1056365 | 0.1056365 | 0.1056365 | 0.1056365 | 0.1056365 | 0.1056365 | 0.1056365 | 0.1056365 | 0.1056365 | 0.1056365 | 0.1056365 | 0.1056365 | 0.1056365 | 0.1056365 | 0.1056365 | 0.1056365 | 0.1056365 | 0.1056365 | 0.1056365 | 0.1056365 | 0.1056365 | 0.1056365 | 0.1056365 | 0.1056365 | 0.1056365 | 0.1056365 | 0.1056365 | 0.1009721 | 0.09914915 | 0.09656856 | 0.08104405 | 0.06294622 | 0.04869901 | 0.0341589 | 0.01581717 | 0.001095594 | 0 | 0 | 0 | 0 | 0 | 0 | 0.01302023 | 0.003623976
962 | 942.6437 | 0.001482506 | -30 | 451 | -511 | 0 | 0 | 0 | 0 | 0 | 0 | 0.001078883 | 0.01988029 | 0.03414601 | 0.04462476 | 0.05766418 | 0.07105285 | 0.08151812 | 0.0982863 | 0.09997563 | 0.107119 | 0.107119 | 0.107119 | 0.107119 | 0.107119 | 0.107119 | 0.107119 | 0.107119 | 0.107119 | 0.107119 | 0.107119 | 0.107119 | 0.107119 | 0.107119 | 0.107119 | 0.107119 | 0.107119 | 0.107119 | 0.107119 | 0.107119 | 0.107119 | 0.107119 | 0.107119 | 0.107119 | 0.107119 | 0.107119 | 0.107119 | 0.107119 | 0.107119 | 0.107119 | 0.107119 | 0.107119 | 0.107119 | 0.107119 | 0.1056365 | 0.1009721 | 0.09914915 | 0.09656856 | 0.08104405 | 0.06294622 | 0.04869901 | 0.0341589 | 0.01581717 | 0.001095594 | 0 | 0 | 0 | 0 | 0 | 0 | 0.004480637 | 0
962 | 900.4816 | 0.001416197 | -40 | 441 | -521 | 0 | 0 | 0 | 0 | 0 | 0 | 0.001078883 | 0.01988029 | 0.03414601 | 0.04462476 | 0.05766418 | 0.07105285 | 0.08151812 | 0.0997025 | 0.1013918 | 0.1085352 | 0.1085352 | 0.1085352 | 0.1085352 | 0.1085352 | 0.1085352 | 0.1085352 | 0.1085352 | 0.1085352 | 0.1085352 | 0.1085352 | 0.1085352 | 0.1085352 | 0.1085352 | 0.1085352 | 0.1085352 | 0.1085352 | 0.1085352 | 0.1085352 | 0.1085352 | 0.1085352 | 0.1085352 | 0.1085352 | 0.1085352 | 0.1085352 | 0.1085352 | 0.1085352 | 0.1085352 | 0.1085352 | 0.1085352 | 0.1085352 | 0.1085352 | 0.1085352 | 0.1085352 | 0.1056365 | 0.1009721 | 0.09914915 | 0.09656856 | 0.08104405 | 0.06294622 | 0.04869901 | 0.0341589 | 0.01581717 | 0.001095594 | 0 | 0 | 0 | 0 | 0 | 0 | 0.007145884 | 0
962 | 884.2026 | 0.001390595 | -47 | 434 | -528 | 0 | 0 | 0 | 0 | 0 | 0 | 0.001078883 | 0.01988029 | 0.03414601 | 0.04462476 | 0.05766418 | 0.07105285 | 0.08151812 | 0.1010931 | 0.1027824 | 0.1099258 | 0.1099258 | 0.1099258 | 0.1099258 | 0.1099258 | 0.1099258 | 0.1099258 | 0.1099258 | 0.1099258 | 0.1099258 | 0.1099258 | 0.1099258 | 0.1099258 | 0.1099258 | 0.1099258 | 0.1099258 | 0.1099258 | 0.1099258 | 0.1099258 | 0.1099258 | 0.1099258 | 0.1099258 | 0.1099258 | 0.1099258 | 0.1099258 | 0.1099258 | 0.1099258 | 0.1099258 | 0.1099258 | 0.1099258 | 0.1099258 | 0.1099258 | 0.1099258 | 0.1099258 | 0.1056365 | 0.1009721 | 0.09914915 | 0.09656856 | 0.08104405 | 0.06294622 | 0.04869901 | 0.0341589 | 0.01581717 | 0.001095594 | 0 | 0 | 0 | 0 | 0 | 0 | 0.007588447 | 0
962 | 963.6907 | 0.001515606 | -54 | 427 | -535 | 0 | 0 | 0 | 0 | 0 | 0 | 0.001078883 | 0.01988029 | 0.03414601 | 0.04462476 | 0.05766418 | 0.07105285 | 0.08303373 | 0.1026087 | 0.104298 | 0.1114414 | 0.1114414 | 0.1114414 | 0.1114414 | 0.1114414 | 0.1114414 | 0.1114414 | 0.1114414 | 0.1114414 | 0.1114414 | 0.1114414 | 0.1114414 | 0.1114414 | 0.1114414 | 0.1114414 | 0.1114414 | 0.1114414 | 0.1114414 | 0.1114414 | 0.1114414 | 0.1114414 | 0.1114414 | 0.1114414 | 0.1114414 | 0.1114414 | 0.1114414 | 0.1114414 | 0.1114414 | 0.1114414 | 0.1114414 | 0.1114414 | 0.1114414 | 0.1114414 | 0.1099258 | 0.1056365 | 0.1009721 | 0.09914915 | 0.09656856 | 0.08104405 | 0.06294622 | 0.04869901 | 0.0341589 | 0.01581717 | 0.001095594 | 0 | 0 | 0 | 0 | 0 | 0 | 0.008031011 | 0
962 | 977.3532 | 0.001537093 | -61 | 420 | -542 | 0 | 0 | 0 | 0 | 0 | 0 | 0.001078883 | 0.01988029 | 0.03414601 | 0.04462476 | 0.05766418 | 0.07105285 | 0.08457082 | 0.1041458 | 0.1058351 | 0.1129785 | 0.1129785 | 0.1129785 | 0.1129785 | 0.1129785 | 0.1129785 | 0.1129785 | 0.1129785 | 0.1129785 | 0.1129785 | 0.1129785 | 0.1129785 | 0.1129785 | 0.1129785 | 0.1129785 | 0.1129785 | 0.1129785 | 0.1129785 | 0.1129785 | 0.1129785 | 0.1129785 | 0.1129785 | 0.1129785 | 0.1129785 | 0.1129785 | 0.1129785 | 0.1129785 | 0.1129785 | 0.1129785 | 0.1129785 | 0.1129785 | 0.1129785 | 0.1129785 | 0.1099258 | 0.1056365 | 0.1009721 | 0.09914915 | 0.09656856 | 0.08104405 | 0.06294622 | 0.04869901 | 0.0341589 | 0.01581717 | 0.001095594 | 0 | 0 | 0 | 0 | 0 | 0 | 0.008473574 | 0
962 | 788.9854 | 0.001240846 | -68 | 413 | -549 | 0 | 0 | 0 | 0 | 0 | 0 | 0.001078883 | 0.01988029 | 0.03414601 | 0.04462476 | 0.05766418 | 0.07105285 | 0.08581167 | 0.1053866 | 0.107076 | 0.1142193 | 0.1142193 | 0.1142193 | 0.1142193 | 0.1142193 | 0.1142193 | 0.1142193 | 0.1142193 | 0.1142193 | 0.1142193 | 0.1142193 | 0.1142193 | 0.1142193 | 0.1142193 | 0.1142193 | 0.1142193 | 0.1142193 | 0.1142193 | 0.1142193 | 0.1142193 | 0.1142193 | 0.1142193 | 0.1142193 | 0.1142193 | 0.1142193 | 0.1142193 | 0.1142193 | 0.1142193 | 0.1142193 | 0.1142193 | 0.1142193 | 0.1142193 | 0.1142193 | 0.1099258 | 0.1056365 | 0.1009721 | 0.09914915 | 0.09656856 | 0.08104405 | 0.06294622 | 0.04869901 | 0.0341589 | 0.01581717 | 0.001095594 | 0 | 0 | 0 | 0 | 0 | 0 | 0.00979971 | 0
962 | 1122.465 | 0.001765313 | -75 | 406 | -556 | 0 | 0 | 0 | 0 | 0 | 0 | 0.001078883 | 0.01988029 | 0.03414601 | 0.04462476 | 0.05766418 | 0.07105285 | 0.08757698 | 0.107152 | 0.1088413 | 0.1159846 | 0.1159846 | 0.1159846 | 0.1159846 | 0.1159846 | 0.1159846 | 0.1159846 | 0.1159846 | 0.1159846 | 0.1159846 | 0.1159846 | 0.1159846 | 0.1159846 | 0.1159846 | 0.1159846 | 0.1159846 | 0.1159846 | 0.1159846 | 0.1159846 | 0.1159846 | 0.1159846 | 0.1159846 | 0.1159846 | 0.1159846 | 0.1159846 | 0.1159846 | 0.1159846 | 0.1159846 | 0.1159846 | 0.1159846 | 0.1159846 | 0.1159846 | 0.1159846 | 0.1099258 | 0.1056365 | 0.1009721 | 0.09914915 | 0.09656856 | 0.08104405 | 0.06294622 | 0.04869901 | 0.0341589 | 0.01581717 | 0.001095594 | 0 | 0 | 0 | 0 | 0 | 0 | 0.01492788 | 0
962 | 816.9341 | 0.001284801 | -68 | 413 | -549 | 0 | 0 | 0 | 0 | 0 | 0 | 0.001078883 | 0.01988029 | 0.03414601 | 0.04462476 | 0.05766418 | 0.07105285 | 0.08886178 | 0.1084368 | 0.1101261 | 0.1172694 | 0.1172694 | 0.1172694 | 0.1172694 | 0.1172694 | 0.1172694 | 0.1172694 | 0.1172694 | 0.1172694 | 0.1172694 | 0.1172694 | 0.1172694 | 0.1172694 | 0.1172694 | 0.1172694 | 0.1172694 | 0.1172694 | 0.1172694 | 0.1172694 | 0.1172694 | 0.1172694 | 0.1172694 | 0.1172694 | 0.1172694 | 0.1172694 | 0.1172694 | 0.1172694 | 0.1172694 | 0.1172694 | 0.1172694 | 0.1172694 | 0.1172694 | 0.1172694 | 0.1099258 | 0.1056365 | 0.1009721 | 0.09914915 | 0.09656856 | 0.08104405 | 0.06294622 | 0.04869901 | 0.0341589 | 0.01581717 | 0.001095594 | 0 | 0 | 0 | 0 | 0 | 0 | 0.00979971 | 0
962 | 936.5612 | 0.00147294 | -61 | 420 | -542 | 0 | 0 | 0 | 0 | 0 | 0 | 0.001078883 | 0.01988029 | 0.03414601 | 0.04462476 | 0.05766418 | 0.07105285 | 0.09033472 | 0.1099097 | 0.111599 | 0.1187424 | 0.1187424 | 0.1187424 | 0.1187424 | 0.1187424 | 0.1187424 | 0.1187424 | 0.1187424 | 0.1187424 | 0.1187424 | 0.1187424 | 0.1187424 | 0.1187424 | 0.1187424 | 0.1187424 | 0.1187424 | 0.1187424 | 0.1187424 | 0.1187424 | 0.1187424 | 0.1187424 | 0.1187424 | 0.1187424 | 0.1187424 | 0.1187424 | 0.1187424 | 0.1187424 | 0.1187424 | 0.1187424 | 0.1187424 | 0.1187424 | 0.1187424 | 0.1187424 | 0.1099258 | 0.1056365 | 0.1009721 | 0.09914915 | 0.09656856 | 0.08104405 | 0.06294622 | 0.04869901 | 0.0341589 | 0.01581717 | 0.001095594 | 0 | 0 | 0 | 0 | 0 | 0 | 0.008473574 | 0
962 | 917.8451 | 0.001443505 | -54 | 427 | -535 | 0 | 0 | 0 | 0 | 0 | 0 | 0.001078883 | 0.01988029 | 0.03414601 | 0.04462476 | 0.05766418 | 0.07105285 | 0.09177823 | 0.1113532 | 0.1130425 | 0.1201859 | 0.1201859 | 0.1201859 | 0.1201859 | 0.1201859 | 0.1201859 | 0.1201859 | 0.1201859 | 0.1201859 | 0.1201859 | 0.1201859 | 0.1201859 | 0.1201859 | 0.1201859 | 0.1201859 | 0.1201859 | 0.1201859 | 0.1201859 | 0.1201859 | 0.1201859 | 0.1201859 | 0.1201859 | 0.1201859 | 0.1201859 | 0.1201859 | 0.1201859 | 0.1201859 | 0.1201859 | 0.1201859 | 0.1201859 | 0.1201859 | 0.1201859 | 0.1201859 | 0.1099258 | 0.1056365 | 0.1009721 | 0.09914915 | 0.09656856 | 0.08104405 | 0.06294622 | 0.04869901 | 0.0341589 | 0.01581717 | 0.001095594 | 0 | 0 | 0 | 0 | 0 | 0 | 0.008031011 | 0
962 | 917.7832 | 0.001443407 | -47 | 434 | -528 | 0 | 0 | 0 | 0 | 0 | 0 | 0.001078883 | 0.01988029 | 0.03414601 | 0.04462476 | 0.05766418 | 0.07105285 | 0.09177823 | 0.1127966 | 0.1144859 | 0.1216293 | 0.1216293 | 0.1216293 | 0.1216293 | 0.1216293 | 0.1216293 | 0.1216293 | 0.1216293 | 0.1216293 | 0.1216293 | 0.1216293 | 0.1216293 | 0.1216293 | 0.1216293 | 0.1216293 | 0.1216293 | 0.1216293 | 0.1216293 | 0.1216293 | 0.1216293 | 0.1216293 | 0.1216293 | 0.1216293 | 0.1216293 | 0.1216293 | 0.1216293 | 0.1216293 | 0.1216293 | 0.1216293 | 0.1216293 | 0.1216293 | 0.1216293 | 0.1216293 | 0.1113692 | 0.1056365 | 0.1009721 | 0.09914915 | 0.09656856 | 0.08104405 | 0.06294622 | 0.04869901 | 0.0341589 | 0.01581717 | 0.001095594 | 0 | 0 | 0 | 0 | 0 | 0 | 0.007588447 | 0
962 | 931.3645 | 0.001464767 | -40 | 441 | -521 | 0 | 0 | 0 | 0 | 0 | 0 | 0.001078883 | 0.01988029 | 0.03414601 | 0.04462476 | 0.05766418 | 0.07105285 | 0.09177823 | 0.1142614 | 0.1159507 | 0.1230941 | 0.1230941 | 0.1230941 | 0.1230941 | 0.1230941 | 0.1230941 | 0.1230941 | 0.1230941 | 0.1230941 | 0.1230941 | 0.1230941 | 0.1230941 | 0.1230941 | 0.1230941 | 0.1230941 | 0.1230941 | 0.1230941 | 0.1230941 | 0.1230941 | 0.1230941 | 0.1230941 | 0.1230941 | 0.1230941 | 0.1230941 | 0.1230941 | 0.1230941 | 0.1230941 | 0.1230941 | 0.1230941 | 0.1230941 | 0.1230941 | 0.1230941 | 0.1230941 | 0.112834 | 0.1056365 | 0.1009721 | 0.09914915 | 0.09656856 | 0.08104405 | 0.06294622 | 0.04869901 | 0.0341589 | 0.01581717 | 0.001095594 | 0 | 0 | 0 | 0 | 0 | 0 | 0.007145884 | 7.679718e-05
962 | 911.3278 | 0.001433255 | -30 | 451 | -511 | 0 | 0 | 0 | 0 | 0 | 0 | 0.001078883 | 0.01988029 | 0.03414601 | 0.04462476 | 0.05766418 | 0.07105285 | 0.09177823 | 0.1156946 | 0.117384 | 0.1245273 | 0.1245273 | 0.1245273 | 0.1245273 | 0.1245273 | 0.1245273 | 0.1245273 | 0.1245273 | 0.1245273 | 0.1245273 | 0.1245273 | 0.1245273 | 0.1245273 | 0.1245273 | 0.1245273 | 0.1245273 | 0.1245273 | 0.1245273 | 0.1245273 | 0.1245273 | 0.1245273 | 0.1245273 | 0.1245273 | 0.1245273 | 0.1245273 | 0.1245273 | 0.1245273 | 0.1245273 | 0.1245273 | 0.1245273 | 0.1245273 | 0.1245273 | 0.1245273 | 0.1142672 | 0.1056365 | 0.1009721 | 0.09914915 | 0.09656856 | 0.08104405 | 0.06294622 | 0.04869901 | 0.0341589 | 0.01581717 | 0.001095594 | 0 | 0 | 0 | 0 | 0 | 0 | 0.004480637 | 0.003916656
962 | 846.2654 | 0.00133093 | -20 | 461 | -501 | 0 | 0 | 0 | 0 | 0 | 0 | 0.001078883 | 0.01988029 | 0.03414601 | 0.04462476 | 0.05766418 | 0.07105285 | 0.09177823 | 0.1156946 | 0.1187149 | 0.1258582 | 0.1258582 | 0.1258582 | 0.1258582 | 0.1258582 | 0.1258582 | 0.1258582 | 0.1258582 | 0.1258582 | 0.1258582 | 0.1258582 | 0.1258582 | 0.1258582 | 0.1258582 | 0.1258582 | 0.1258582 | 0.1258582 | 0.1258582 | 0.1258582 | 0.1258582 | 0.1258582 | 0.1258582 | 0.1258582 | 0.1258582 | 0.1258582 | 0.1258582 | 0.1258582 | 0.1258582 | 0.1258582 | 0.1258582 | 0.1258582 | 0.1258582 | 0.1258582 | 0.1155981 | 0.1069674 | 0.1009721 | 0.09914915 | 0.09656856 | 0.08104405 | 0.06294622 | 0.04869901 | 0.0341589 | 0.01581717 | 0.001095594 | 0 | 0 | 0 | 0 | 0 | 0 | 0.001807226 | 0.007756515
962 | 980.1486 | 0.00154149 | -10 | 471 | -491 | 0 | 0 | 0 | 0 | 0 | 0 | 0.001078883 | 0.01988029 | 0.03414601 | 0.04462476 | 0.05766418 | 0.07105285 | 0.09177823 | 0.1156946 | 0.1202564 | 0.1273997 | 0.1273997 | 0.1273997 | 0.1273997 | 0.1273997 | 0.1273997 | 0.1273997 | 0.1273997 | 0.1273997 | 0.1273997 | 0.1273997 | 0.1273997 | 0.1273997 | 0.1273997 | 0.1273997 | 0.1273997 | 0.1273997 | 0.1273997 | 0.1273997 | 0.1273997 | 0.1273997 | 0.1273997 | 0.1273997 | 0.1273997 | 0.1273997 | 0.1273997 | 0.1273997 | 0.1273997 | 0.1273997 | 0.1273997 | 0.1273997 | 0.1273997 | 0.1273997 | 0.1171396 | 0.1085089 | 0.1009721 | 0.09914915 | 0.09656856 | 0.08104405 | 0.06294622 | 0.04869901 | 0.0341589 | 0.01581717 | 0.001095594 | 0 | 0 | 0 | 0 | 0 | 0 | 0 | 0.01138416
962 | 893.5262 | 0.001405258 | 0 | 481 | -481 | 0 | 0 | 0 | 0 | 0 | 0 | 0.001078883 | 0.01988029 | 0.03414601 | 0.04462476 | 0.05766418 | 0.07105285 | 0.09177823 | 0.1156946 | 0.1216616 | 0.128805 | 0.128805 | 0.128805 | 0.128805 | 0.128805 | 0.128805 | 0.128805 | 0.128805 | 0.128805 | 0.128805 | 0.128805 | 0.128805 | 0.128805 | 0.128805 | 0.128805 | 0.128805 | 0.128805 | 0.128805 | 0.128805 | 0.128805 | 0.128805 | 0.128805 | 0.128805 | 0.128805 | 0.128805 | 0.128805 | 0.128805 | 0.128805 | 0.128805 | 0.128805 | 0.128805 | 0.128805 | 0.128805 | 0.1185449 | 0.1099142 | 0.1023774 | 0.09914915 | 0.09656856 | 0.08104405 | 0.06294622 | 0.04869901 | 0.0341589 | 0.01581717 | 0.001095594 | 0 | 0 | 0 | 0 | 0 | 0 | 0 | 0.01461423
962 | 801.2784 | 0.001260179 | 10 | 491 | -471 | 0 | 0 | 0 | 0 | 0 | 0 | 0.001078883 | 0.01988029 | 0.03414601 | 0.04462476 | 0.05766418 | 0.07105285 | 0.09177823 | 0.1156946 | 0.1216616 | 0.1300652 | 0.1300652 | 0.1300652 | 0.1300652 | 0.1300652 | 0.1300652 | 0.1300652 | 0.1300652 | 0.1300652 | 0.1300652 | 0.1300652 | 0.1300652 | 0.1300652 | 0.1300652 | 0.1300652 | 0.1300652 | 0.1300652 | 0.1300652 | 0.1300652 | 0.1300652 | 0.1300652 | 0.1300652 | 0.1300652 | 0.1300652 | 0.1300652 | 0.1300652 | 0.1300652 | 0.1300652 | 0.1300652 | 0.1300652 | 0.1300652 | 0.1300652 | 0.1300652 | 0.1198051 | 0.1111743 | 0.1036375 | 0.09914915 | 0.09656856 | 0.08104405 | 0.06294622 | 0.04869901 | 0.0341589 | 0.01581717 | 0.001095594 | 0 | 0 | 0 | 0 | 0 | 0 | 0 | 0.01784429
962 | 972.7297 | 0.001529822 | 20 | 501 | -461 | 0 | 0 | 0 | 0 | 0 | 0 | 0.001078883 | 0.01988029 | 0.03414601 | 0.04462476 | 0.05766418 | 0.07105285 | 0.09177823 | 0.1156946 | 0.1216616 | 0.131595 | 0.131595 | 0.131595 | 0.131595 | 0.131595 | 0.131595 | 0.131595 | 0.131595 | 0.131595 | 0.131595 | 0.131595 | 0.131595 | 0.131595 | 0.131595 | 0.131595 | 0.131595 | 0.131595 | 0.131595 | 0.131595 | 0.131595 | 0.131595 | 0.131595 | 0.131595 | 0.131595 | 0.131595 | 0.131595 | 0.131595 | 0.131595 | 0.131595 | 0.131595 | 0.131595 | 0.131595 | 0.131595 | 0.1213349 | 0.1127042 | 0.1051674 | 0.09914915 | 0.09656856 | 0.08104405 | 0.06294622 | 0.04869901 | 0.0341589 | 0.01581717 | 0.001095594 | 0 | 0 | 0 | 0 | 0 | 0 | 0 | 0.0207976
962 | 779.6622 | 0.001226183 | 30 | 511 | -451 | 0 | 0 | 0 | 0 | 0 | 0 | 0.001078883 | 0.01988029 | 0.03414601 | 0.04462476 | 0.05766418 | 0.07105285 | 0.09177823 | 0.1156946 | 0.1216616 | 0.131595 | 0.1328212 | 0.1328212 | 0.1328212 | 0.1328212 | 0.1328212 | 0.1328212 | 0.1328212 | 0.1328212 | 0.1328212 | 0.1328212 | 0.1328212 | 0.1328212 | 0.1328212 | 0.1328212 | 0.1328212 | 0.1328212 | 0.1328212 | 0.1328212 | 0.1328212 | 0.1328212 | 0.1328212 | 0.1328212 | 0.1328212 | 0.1328212 | 0.1328212 | 0.1328212 | 0.1328212 | 0.1328212 | 0.1328212 | 0.1328212 | 0.1328212 | 0.1328212 | 0.1225611 | 0.1139303 | 0.1063935 | 0.1003753 | 0.09656856 | 0.08104405 | 0.06294622 | 0.04869901 | 0.0341589 | 0.01581717 | 0.001095594 | 0 | 0 | 0 | 0 | 0 | 0 | 0 | 0.02361826
962 | 891.9114 | 0.001402718 | 40 | 521 | -441 | 0 | 0 | 0 | 0 | 0 | 0 | 0.001078883 | 0.01988029 | 0.03414601 | 0.04462476 | 0.05766418 | 0.07105285 | 0.09177823 | 0.1156946 | 0.1216616 | 0.131595 | 0.1342239 | 0.1342239 | 0.1342239 | 0.1342239 | 0.1342239 | 0.1342239 | 0.1342239 | 0.1342239 | 0.1342239 | 0.1342239 | 0.1342239 | 0.1342239 | 0.1342239 | 0.1342239 | 0.1342239 | 0.1342239 | 0.1342239 | 0.1342239 | 0.1342239 | 0.1342239 | 0.1342239 | 0.1342239 | 0.1342239 | 0.1342239 | 0.1342239 | 0.1342239 | 0.1342239 | 0.1342239 | 0.1342239 | 0.1342239 | 0.1342239 | 0.1342239 | 0.1239638 | 0.1153331 | 0.1077963 | 0.101778 | 0.09656856 | 0.08104405 | 0.06294622 | 0.04869901 | 0.0341589 | 0.01581717 | 0.001095594 | 0 | 0 | 0 | 0 | 0 | 0 | 0 | 0.02643664
962 | 850.301 | 0.001337277 | 47 | 528 | -434 | 0 | 0 | 0 | 0 | 0 | 0 | 0.001078883 | 0.01988029 | 0.03414601 | 0.04462476 | 0.05766418 | 0.07105285 | 0.09177823 | 0.1156946 | 0.1216616 | 0.131595 | 0.1355612 | 0.1355612 | 0.1355612 | 0.1355612 | 0.1355612 | 0.1355612 | 0.1355612 | 0.1355612 | 0.1355612 | 0.1355612 | 0.1355612 | 0.1355612 | 0.1355612 | 0.1355612 | 0.1355612 | 0.1355612 | 0.1355612 | 0.1355612 | 0.1355612 | 0.1355612 | 0.1355612 | 0.1355612 | 0.1355612 | 0.1355612 | 0.1355612 | 0.1355612 | 0.1355612 | 0.1355612 | 0.1355612 | 0.1355612 | 0.1355612 | 0.1355612 | 0.1253011 | 0.1166703 | 0.1091335 | 0.1031153 | 0.09656856 | 0.08104405 | 0.06294622 | 0.04869901 | 0.0341589 | 0.01581717 | 0.001095594 | 0 | 0 | 0 | 0 | 0 | 0 | 0 | 0.02801327
962 | 817.2242 | 0.001285257 | 54 | 535 | -427 | 0 | 0 | 0 | 0 | 0 | 0 | 0.001078883 | 0.01988029 | 0.03414601 | 0.04462476 | 0.05766418 | 0.07105285 | 0.09177823 | 0.1156946 | 0.1216616 | 0.131595 | 0.1355612 | 0.1368464 | 0.1368464 | 0.1368464 | 0.1368464 | 0.1368464 | 0.1368464 | 0.1368464 | 0.1368464 | 0.1368464 | 0.1368464 | 0.1368464 | 0.1368464 | 0.1368464 | 0.1368464 | 0.1368464 | 0.1368464 | 0.1368464 | 0.1368464 | 0.1368464 | 0.1368464 | 0.1368464 | 0.1368464 | 0.1368464 | 0.1368464 | 0.1368464 | 0.1368464 | 0.1368464 | 0.1368464 | 0.1368464 | 0.1368464 | 0.1368464 | 0.1265863 | 0.1179556 | 0.1104188 | 0.1044006 | 0.09785382 | 0.08104405 | 0.06294622 | 0.04869901 | 0.0341589 | 0.01581717 | 0.001095594 | 0 | 0 | 0 | 0 | 0 | 0 | 0 | 0.0295899
962 | 857.0433 | 0.001347881 | 61 | 542 | -420 | 0 | 0 | 0 | 0 | 0 | 0 | 0.001078883 | 0.01988029 | 0.03414601 | 0.04462476 | 0.05766418 | 0.07105285 | 0.09177823 | 0.1156946 | 0.1216616 | 0.131595 | 0.1355612 | 0.1381943 | 0.1381943 | 0.1381943 | 0.1381943 | 0.1381943 | 0.1381943 | 0.1381943 | 0.1381943 | 0.1381943 | 0.1381943 | 0.1381943 | 0.1381943 | 0.1381943 | 0.1381943 | 0.1381943 | 0.1381943 | 0.1381943 | 0.1381943 | 0.1381943 | 0.1381943 | 0.1381943 | 0.1381943 | 0.1381943 | 0.1381943 | 0.1381943 | 0.1381943 | 0.1381943 | 0.1381943 | 0.1381943 | 0.1381943 | 0.1381943 | 0.1279342 | 0.1193035 | 0.1117667 | 0.1057485 | 0.0992017 | 0.08104405 | 0.06294622 | 0.04869901 | 0.0341589 | 0.01581717 | 0.001095594 | 0 | 0 | 0 | 0 | 0 | 0 | 0 | 0.03116652
962 | 890.0156 | 0.001399737 | 68 | 549 | -413 | 0 | 0 | 0 | 0 | 0 | 0 | 0.001078883 | 0.01988029 | 0.03414601 | 0.04462476 | 0.05766418 | 0.07105285 | 0.09177823 | 0.1156946 | 0.1216616 | 0.131595 | 0.1355612 | 0.139594 | 0.139594 | 0.139594 | 0.139594 | 0.139594 | 0.139594 | 0.139594 | 0.139594 | 0.139594 | 0.139594 | 0.139594 | 0.139594 | 0.139594 | 0.139594 | 0.139594 | 0.139594 | 0.139594 | 0.139594 | 0.139594 | 0.139594 | 0.139594 | 0.139594 | 0.139594 | 0.139594 | 0.139594 | 0.139594 | 0.139594 | 0.139594 | 0.139594 | 0.139594 | 0.139594 | 0.1293339 | 0.1207032 | 0.1131664 | 0.1071482 | 0.1006014 | 0.08104405 | 0.06294622 | 0.04869901 | 0.0341589 | 0.01581717 | 0.001095594 | 0 | 0 | 0 | 0 | 0 | 0 | 0 | 0.03276926
962 | 402.5742 | 0.0006331326 | 75 | 556 | -406 | 0 | 0 | 0 | 0 | 0 | 0 | 0.001078883 | 0.01988029 | 0.03414601 | 0.04462476 | 0.05766418 | 0.07105285 | 0.09177823 | 0.1156946 | 0.1216616 | 0.131595 | 0.1355612 | 0.1402272 | 0.1402272 | 0.1402272 | 0.1402272 | 0.1402272 | 0.1402272 | 0.1402272 | 0.1402272 | 0.1402272 | 0.1402272 | 0.1402272 | 0.1402272 | 0.1402272 | 0.1402272 | 0.1402272 | 0.1402272 | 0.1402272 | 0.1402272 | 0.1402272 | 0.1402272 | 0.1402272 | 0.1402272 | 0.1402272 | 0.1402272 | 0.1402272 | 0.1402272 | 0.1402272 | 0.1402272 | 0.1402272 | 0.1402272 | 0.1402272 | 0.1299671 | 0.1213363 | 0.1137995 | 0.1077813 | 0.1012346 | 0.08104405 | 0.06294622 | 0.04869901 | 0.0341589 | 0.01581717 | 0.001095594 | 0 | 0 | 0 | 0 | 0 | 0 | 0 | 0.03448435
962 | 904.3134 | 0.001422223 | 68 | 549 | -413 | 0 | 0 | 0 | 0 | 0 | 0 | 0.001078883 | 0.01988029 | 0.03414601 | 0.04462476 | 0.05766418 | 0.07105285 | 0.09177823 | 0.1156946 | 0.1216616 | 0.131595 | 0.1355612 | 0.1416494 | 0.1416494 | 0.1416494 | 0.1416494 | 0.1416494 | 0.1416494 | 0.1416494 | 0.1416494 | 0.1416494 | 0.1416494 | 0.1416494 | 0.1416494 | 0.1416494 | 0.1416494 | 0.1416494 | 0.1416494 | 0.1416494 | 0.1416494 | 0.1416494 | 0.1416494 | 0.1416494 | 0.1416494 | 0.1416494 | 0.1416494 | 0.1416494 | 0.1416494 | 0.1416494 | 0.1416494 | 0.1416494 | 0.1416494 | 0.1416494 | 0.1313893 | 0.1227586 | 0.1152218 | 0.1092036 | 0.1026568 | 0.08104405 | 0.06294622 | 0.04869901 | 0.0341589 | 0.01581717 | 0.001095594 | 0 | 0 | 0 | 0 | 0 | 0 | 0 | 0.03276926
962 | 813.1993 | 0.001278927 | 61 | 542 | -420 | 0 | 0 | 0 | 0 | 0 | 0 | 0.001078883 | 0.01988029 | 0.03414601 | 0.04462476 | 0.05766418 | 0.07105285 | 0.09177823 | 0.1156946 | 0.1216616 | 0.131595 | 0.1355612 | 0.1429283 | 0.1429283 | 0.1429283 | 0.1429283 | 0.1429283 | 0.1429283 | 0.1429283 | 0.1429283 | 0.1429283 | 0.1429283 | 0.1429283 | 0.1429283 | 0.1429283 | 0.1429283 | 0.1429283 | 0.1429283 | 0.1429283 | 0.1429283 | 0.1429283 | 0.1429283 | 0.1429283 | 0.1429283 | 0.1429283 | 0.1429283 | 0.1429283 | 0.1429283 | 0.1429283 | 0.1429283 | 0.1429283 | 0.1429283 | 0.1429283 | 0.1326682 | 0.1240375 | 0.1165007 | 0.1104825 | 0.1039357 | 0.08104405 | 0.06294622 | 0.04869901 | 0.0341589 | 0.01581717 | 0.001095594 | 0 | 0 | 0 | 0 | 0 | 0 | 0 | 0.03116652
962 | 760.0635 | 0.00119536 | 54 | 535 | -427 | 0 | 0 | 0 | 0 | 0 | 0 | 0.001078883 | 0.01988029 | 0.03414601 | 0.04462476 | 0.05766418 | 0.07105285 | 0.09177823 | 0.1156946 | 0.1216616 | 0.131595 | 0.1355612 | 0.1441237 | 0.1441237 | 0.1441237 | 0.1441237 | 0.1441237 | 0.1441237 | 0.1441237 | 0.1441237 | 0.1441237 | 0.1441237 | 0.1441237 | 0.1441237 | 0.1441237 | 0.1441237 | 0.1441237 | 0.1441237 | 0.1441237 | 0.1441237 | 0.1441237 | 0.1441237 | 0.1441237 | 0.1441237 | 0.1441237 | 0.1441237 | 0.1441237 | 0.1441237 | 0.1441237 | 0.1441237 | 0.1441237 | 0.1441237 | 0.1441237 | 0.1338636 | 0.1252329 | 0.117696 | 0.1116778 | 0.1051311 | 0.08104405 | 0.06294622 | 0.04869901 | 0.0341589 | 0.01581717 | 0.001095594 | 0 | 0 | 0 | 0 | 0 | 0 | 0 | 0.0295899
962 | 883.9918 | 0.001390263 | 47 | 528 | -434 | 0 | 0 | 0 | 0 | 0 | 0 | 0.001078883 | 0.01988029 | 0.03414601 | 0.04462476 | 0.05766418 | 0.07105285 | 0.09177823 | 0.1156946 | 0.1216616 | 0.131595 | 0.1369514 | 0.1455139 | 0.1455139 | 0.1455139 | 0.1455139 | 0.1455139 | 0.1455139 | 0.1455139 | 0.1455139 | 0.1455139 | 0.1455139 | 0.1455139 | 0.1455139 | 0.1455139 | 0.1455139 | 0.1455139 | 0.1455139 | 0.1455139 | 0.1455139 | 0.1455139 | 0.1455139 | 0.1455139 | 0.1455139 | 0.1455139 | 0.1455139 | 0.1455139 | 0.1455139 | 0.1455139 | 0.1455139 | 0.1455139 | 0.1455139 | 0.1455139 | 0.1352538 | 0.1266231 | 0.1190863 | 0.1130681 | 0.1051311 | 0.08104405 | 0.06294622 | 0.04869901 | 0.0341589 | 0.01581717 | 0.001095594 | 0 | 0 | 0 | 0 | 0 | 0 | 0 | 0.02801327
962 | 1003.77 | 0.00157864 | 40 | 521 | -441 | 0 | 0 | 0 | 0 | 0 | 0 | 0.001078883 | 0.01988029 | 0.03414601 | 0.04462476 | 0.05766418 | 0.07105285 | 0.09177823 | 0.1156946 | 0.1216616 | 0.131595 | 0.1385301 | 0.1470926 | 0.1470926 | 0.1470926 | 0.1470926 | 0.1470926 | 0.1470926 | 0.1470926 | 0.1470926 | 0.1470926 | 0.1470926 | 0.1470926 | 0.1470926 | 0.1470926 | 0.1470926 | 0.1470926 | 0.1470926 | 0.1470926 | 0.1470926 | 0.1470926 | 0.1470926 | 0.1470926 | 0.1470926 | 0.1470926 | 0.1470926 | 0.1470926 | 0.1470926 | 0.1470926 | 0.1470926 | 0.1470926 | 0.1470926 | 0.1470926 | 0.1368325 | 0.1282018 | 0.120665 | 0.1146467 | 0.1051311 | 0.08104405 | 0.06294622 | 0.04869901 | 0.0341589 | 0.01581717 | 0.001095594 | 0 | 0 | 0 | 0 | 0 | 0 | 6.40907e-05 | 0.02643664
962 | 861.452 | 0.001354814 | 30 | 511 | -451 | 0 | 0 | 0 | 0 | 0 | 0 | 0.001078883 | 0.01988029 | 0.03414601 | 0.04462476 | 0.05766418 | 0.07105285 | 0.09177823 | 0.1156946 | 0.1216616 | 0.131595 | 0.1398849 | 0.1484474 | 0.1484474 | 0.1484474 | 0.1484474 | 0.1484474 | 0.1484474 | 0.1484474 | 0.1484474 | 0.1484474 | 0.1484474 | 0.1484474 | 0.1484474 | 0.1484474 | 0.1484474 | 0.1484474 | 0.1484474 | 0.1484474 | 0.1484474 | 0.1484474 | 0.1484474 | 0.1484474 | 0.1484474 | 0.1484474 | 0.1484474 | 0.1484474 | 0.1484474 | 0.1484474 | 0.1484474 | 0.1484474 | 0.1484474 | 0.1484474 | 0.1381873 | 0.1295566 | 0.1220198 | 0.1160016 | 0.1051311 | 0.08104405 | 0.06294622 | 0.04869901 | 0.0341589 | 0.01581717 | 0.001095594 | 0 | 0 | 0 | 0 | 0 | 0 | 0.003268626 | 0.02361826
962 | 916.2522 | 0.001440999 | 20 | 501 | -461 | 0 | 0 | 0 | 0 | 0 | 0 | 0.001078883 | 0.01988029 | 0.03414601 | 0.04462476 | 0.05766418 | 0.07105285 | 0.09177823 | 0.1156946 | 0.1216616 | 0.133036 | 0.1413259 | 0.1498884 | 0.1498884 | 0.1498884 | 0.1498884 | 0.1498884 | 0.1498884 | 0.1498884 | 0.1498884 | 0.1498884 | 0.1498884 | 0.1498884 | 0.1498884 | 0.1498884 | 0.1498884 | 0.1498884 | 0.1498884 | 0.1498884 | 0.1498884 | 0.1498884 | 0.1498884 | 0.1498884 | 0.1498884 | 0.1498884 | 0.1498884 | 0.1498884 | 0.1498884 | 0.1498884 | 0.1498884 | 0.1498884 | 0.1498884 | 0.1498884 | 0.1396283 | 0.1309976 | 0.1234608 | 0.1160016 | 0.1051311 | 0.08104405 | 0.06294622 | 0.04869901 | 0.0341589 | 0.01581717 | 0.001095594 | 0 | 0 | 0 | 0 | 0 | 0 | 0.00647316 | 0.0207976
962 | 816.875 | 0.001284708 | 10 | 491 | -471 | 0 | 0 | 0 | 0 | 0 | 0 | 0.001078883 | 0.01988029 | 0.03414601 | 0.04462476 | 0.05766418 | 0.07105285 | 0.09177823 | 0.1156946 | 0.1216616 | 0.1343207 | 0.1426106 | 0.1511731 | 0.1511731 | 0.1511731 | 0.1511731 | 0.1511731 | 0.1511731 | 0.1511731 | 0.1511731 | 0.1511731 | 0.1511731 | 0.1511731 | 0.1511731 | 0.1511731 | 0.1511731 | 0.1511731 | 0.1511731 | 0.1511731 | 0.1511731 | 0.1511731 | 0.1511731 | 0.1511731 | 0.1511731 | 0.1511731 | 0.1511731 | 0.1511731 | 0.1511731 | 0.1511731 | 0.1511731 | 0.1511731 | 0.1511731 | 0.1511731 | 0.140913 | 0.1322823 | 0.1247455 | 0.1160016 | 0.1051311 | 0.08104405 | 0.06294622 | 0.04869901 | 0.0341589 | 0.01581717 | 0.001095594 | 0 | 0 | 0 | 0 | 0 | 0 | 0.009642189 | 0.01784429
962 | 843.0865 | 0.001325931 | 0 | 481 | -481 | 0 | 0 | 0 | 0 | 0 | 0 | 0.001078883 | 0.01988029 | 0.03414601 | 0.04462476 | 0.05766418 | 0.07105285 | 0.09177823 | 0.1156946 | 0.1229876 | 0.1356466 | 0.1439365 | 0.152499 | 0.152499 | 0.152499 | 0.152499 | 0.152499 | 0.152499 | 0.152499 | 0.152499 | 0.152499 | 0.152499 | 0.152499 | 0.152499 | 0.152499 | 0.152499 | 0.152499 | 0.152499 | 0.152499 | 0.152499 | 0.152499 | 0.152499 | 0.152499 | 0.152499 | 0.152499 | 0.152499 | 0.152499 | 0.152499 | 0.152499 | 0.152499 | 0.152499 | 0.152499 | 0.152499 | 0.1422389 | 0.1336082 | 0.1260714 | 0.1160016 | 0.1051311 | 0.08104405 | 0.06294622 | 0.04869901 | 0.0341589 | 0.01581717 | 0.001095594 | 0 | 0 | 0 | 0 | 0 | 0 | 0.01274469 | 0.01461423
929 | 1283.663 | 0.002018831 | -10 | 454.5 | -474.5 | 0 | 0 | 0 | 0 | 0 | 0 | 0.001078883 | 0.01988029 | 0.03414601 | 0.04462476 | 0.05766418 | 0.07105285 | 0.09177823 | 0.1156946 | 0.1229876 | 0.1376655 | 0.1459554 | 0.1545179 | 0.1545179 | 0.1545179 | 0.1545179 | 0.1545179 | 0.1545179 | 0.1545179 | 0.1545179 | 0.1545179 | 0.1545179 | 0.1545179 | 0.1545179 | 0.1545179 | 0.1545179 | 0.1545179 | 0.1545179 | 0.1545179 | 0.1545179 | 0.1545179 | 0.1545179 | 0.1545179 | 0.1545179 | 0.1545179 | 0.1545179 | 0.1545179 | 0.1545179 | 0.1545179 | 0.1545179 | 0.1545179 | 0.1545179 | 0.1545179 | 0.1442578 | 0.135627 | 0.1260714 | 0.1160016 | 0.1051311 | 0.08104405 | 0.06294622 | 0.04869901 | 0.0341589 | 0.01581717 | 0.001095594 | 0 | 0 | 0 | 0 | 0 | 0 | 0.01072807 | 0.005260607
929 | 1341.891 | 0.002110405 | -20 | 444.5 | -484.5 | 0 | 0 | 0 | 0 | 0 | 0 | 0.001078883 | 0.01988029 | 0.03414601 | 0.04462476 | 0.05766418 | 0.07105285 | 0.09177823 | 0.1156946 | 0.125098 | 0.1397759 | 0.1480658 | 0.1566283 | 0.1566283 | 0.1566283 | 0.1566283 | 0.1566283 | 0.1566283 | 0.1566283 | 0.1566283 | 0.1566283 | 0.1566283 | 0.1566283 | 0.1566283 | 0.1566283 | 0.1566283 | 0.1566283 | 0.1566283 | 0.1566283 | 0.1566283 | 0.1566283 | 0.1566283 | 0.1566283 | 0.1566283 | 0.1566283 | 0.1566283 | 0.1566283 | 0.1566283 | 0.1566283 | 0.1566283 | 0.1566283 | 0.1566283 | 0.1566283 | 0.1463682 | 0.135627 | 0.1260714 | 0.1160016 | 0.1051311 | 0.08104405 | 0.06294622 | 0.04869901 | 0.0341589 | 0.01581717 | 0.001095594 | 0 | 0 | 0 | 0 | 0 | 0 | 0.01383057 | 0.001420748
929 | 1352.689 | 0.002127388 | -30 | 434.5 | -494.5 | 0 | 0 | 0 | 0 | 0 | 0 | 0.001078883 | 0.01988029 | 0.03414601 | 0.04462476 | 0.05766418 | 0.07105285 | 0.09177823 | 0.1156946 | 0.1272254 | 0.1419033 | 0.1501931 | 0.1587557 | 0.1587557 | 0.1587557 | 0.1587557 | 0.1587557 | 0.1587557 | 0.1587557 | 0.1587557 | 0.1587557 | 0.1587557 | 0.1587557 | 0.1587557 | 0.1587557 | 0.1587557 | 0.1587557 | 0.1587557 | 0.1587557 | 0.1587557 | 0.1587557 | 0.1587557 | 0.1587557 | 0.1587557 | 0.1587557 | 0.1587557 | 0.1587557 | 0.1587557 | 0.1587557 | 0.1587557 | 0.1587557 | 0.1587557 | 0.1587557 | 0.1484956 | 0.135627 | 0.1260714 | 0.1160016 | 0.1051311 | 0.08104405 | 0.06294622 | 0.04869901 | 0.0341589 | 0.01581717 | 0.001095594 | 0 | 0 | 0 | 0 | 0 | 0 | 0.01699524 | 0
929 | 1264.21 | 0.001988236 | -40 | 424.5 | -504.5 | 0 | 0 | 0 | 0 | 0 | 0 | 0.001078883 | 0.01988029 | 0.03414601 | 0.04462476 | 0.05766418 | 0.07105285 | 0.09177823 | 0.1156946 | 0.1292136 | 0.1438915 | 0.1521814 | 0.1607439 | 0.1607439 | 0.1607439 | 0.1607439 | 0.1607439 | 0.1607439 | 0.1607439 | 0.1607439 | 0.1607439 | 0.1607439 | 0.1607439 | 0.1607439 | 0.1607439 | 0.1607439 | 0.1607439 | 0.1607439 | 0.1607439 | 0.1607439 | 0.1607439 | 0.1607439 | 0.1607439 | 0.1607439 | 0.1607439 | 0.1607439 | 0.1607439 | 0.1607439 | 0.1607439 | 0.1607439 | 0.1607439 | 0.1607439 | 0.1607439 | 0.1484956 | 0.135627 | 0.1260714 | 0.1160016 | 0.1051311 | 0.08104405 | 0.06294622 | 0.04869901 | 0.0341589 | 0.01581717 | 0.001095594 | 0 | 0 | 0 | 0 | 0 | 0 | 0.02248846 | 0
929 | 1403.084 | 0.002206644 | -47 | 417.5 | -511.5 | 0 | 0 | 0 | 0 | 0 | 0 | 0.001078883 | 0.01988029 | 0.03414601 | 0.04462476 | 0.05766418 | 0.07105285 | 0.09177823 | 0.1179013 | 0.1314202 | 0.1460981 | 0.154388 | 0.1629505 | 0.1629505 | 0.1629505 | 0.1629505 | 0.1629505 | 0.1629505 | 0.1629505 | 0.1629505 | 0.1629505 | 0.1629505 | 0.1629505 | 0.1629505 | 0.1629505 | 0.1629505 | 0.1629505 | 0.1629505 | 0.1629505 | 0.1629505 | 0.1629505 | 0.1629505 | 0.1629505 | 0.1629505 | 0.1629505 | 0.1629505 | 0.1629505 | 0.1629505 | 0.1629505 | 0.1629505 | 0.1629505 | 0.1629505 | 0.1629505 | 0.1484956 | 0.135627 | 0.1260714 | 0.1160016 | 0.1051311 | 0.08104405 | 0.06294622 | 0.04869901 | 0.0341589 | 0.01581717 | 0.001095594 | 0 | 0 | 0 | 0 | 0 | 0 | 0.02633372 | 0
929 | 1311.324 | 0.002062333 | -54 | 410.5 | -518.5 | 0 | 0 | 0 | 0 | 0 | 0 | 0.001078883 | 0.01988029 | 0.03414601 | 0.04462476 | 0.05766418 | 0.07105285 | 0.09177823 | 0.1199636 | 0.1334826 | 0.1481605 | 0.1564504 | 0.1650129 | 0.1650129 | 0.1650129 | 0.1650129 | 0.1650129 | 0.1650129 | 0.1650129 | 0.1650129 | 0.1650129 | 0.1650129 | 0.1650129 | 0.1650129 | 0.1650129 | 0.1650129 | 0.1650129 | 0.1650129 | 0.1650129 | 0.1650129 | 0.1650129 | 0.1650129 | 0.1650129 | 0.1650129 | 0.1650129 | 0.1650129 | 0.1650129 | 0.1650129 | 0.1650129 | 0.1650129 | 0.1650129 | 0.1650129 | 0.1650129 | 0.1484956 | 0.135627 | 0.1260714 | 0.1160016 | 0.1051311 | 0.08104405 | 0.06294622 | 0.04869901 | 0.0341589 | 0.01581717 | 0.001095594 | 0 | 0 | 0 | 0 | 0 | 0 | 0.03017897 | 0
929 | 1226.527 | 0.001928971 | -61 | 403.5 | -525.5 | 0 | 0 | 0 | 0 | 0 | 0 | 0.001078883 | 0.01988029 | 0.03414601 | 0.04462476 | 0.05766418 | 0.07105285 | 0.09177823 | 0.1218926 | 0.1354115 | 0.1500894 | 0.1583793 | 0.1669418 | 0.1669418 | 0.1669418 | 0.1669418 | 0.1669418 | 0.1669418 | 0.1669418 | 0.1669418 | 0.1669418 | 0.1669418 | 0.1669418 | 0.1669418 | 0.1669418 | 0.1669418 | 0.1669418 | 0.1669418 | 0.1669418 | 0.1669418 | 0.1669418 | 0.1669418 | 0.1669418 | 0.1669418 | 0.1669418 | 0.1669418 | 0.1669418 | 0.1669418 | 0.1669418 | 0.1669418 | 0.1669418 | 0.1669418 | 0.1669418 | 0.1484956 | 0.135627 | 0.1260714 | 0.1160016 | 0.1051311 | 0.08104405 | 0.06294622 | 0.04869901 | 0.0341589 | 0.01581717 | 0.001095594 | 0 | 0 | 0 | 0 | 0 | 0 | 0.03382732 | 0
929 | 1276.688 | 0.00200786 | -68 | 396.5 | -532.5 | 0 | 0 | 0 | 0 | 0 | 0 | 0.001078883 | 0.01988029 | 0.03414601 | 0.04462476 | 0.05766418 | 0.07105285 | 0.09177823 | 0.1239004 | 0.1374194 | 0.1520973 | 0.1603872 | 0.1689497 | 0.1689497 | 0.1689497 | 0.1689497 | 0.1689497 | 0.1689497 | 0.1689497 | 0.1689497 | 0.1689497 | 0.1689497 | 0.1689497 | 0.1689497 | 0.1689497 | 0.1689497 | 0.1689497 | 0.1689497 | 0.1689497 | 0.1689497 | 0.1689497 | 0.1689497 | 0.1689497 | 0.1689497 | 0.1689497 | 0.1689497 | 0.1689497 | 0.1689497 | 0.1689497 | 0.1689497 | 0.1689497 | 0.1689497 | 0.1669418 | 0.1484956 | 0.135627 | 0.1260714 | 0.1160016 | 0.1051311 | 0.08104405 | 0.06294622 | 0.04869901 | 0.0341589 | 0.01581717 | 0.001095594 | 0 | 0 | 0 | 0 | 0 | 0 | 0.03736896 | 0
929 | 1319.946 | 0.002075893 | -75 | 389.5 | -539.5 | 0 | 0 | 0 | 0 | 0 | 0 | 0.001078883 | 0.01988029 | 0.03414601 | 0.04462476 | 0.05766418 | 0.07105285 | 0.09385412 | 0.1259763 | 0.1394953 | 0.1541732 | 0.1624631 | 0.1710256 | 0.1710256 | 0.1710256 | 0.1710256 | 0.1710256 | 0.1710256 | 0.1710256 | 0.1710256 | 0.1710256 | 0.1710256 | 0.1710256 | 0.1710256 | 0.1710256 | 0.1710256 | 0.1710256 | 0.1710256 | 0.1710256 | 0.1710256 | 0.1710256 | 0.1710256 | 0.1710256 | 0.1710256 | 0.1710256 | 0.1710256 | 0.1710256 | 0.1710256 | 0.1710256 | 0.1710256 | 0.1710256 | 0.1710256 | 0.1669418 | 0.1484956 | 0.135627 | 0.1260714 | 0.1160016 | 0.1051311 | 0.08104405 | 0.06294622 | 0.04869901 | 0.0341589 | 0.01581717 | 0.001095594 | 0 | 0 | 0 | 0 | 0 | 0 | 0.04091061 | 0
929 | 1184.402 | 0.001862722 | -68 | 396.5 | -532.5 | 0 | 0 | 0 | 0 | 0 | 0 | 0.001078883 | 0.01988029 | 0.03414601 | 0.04462476 | 0.05766418 | 0.07105285 | 0.09385412 | 0.1278391 | 0.141358 | 0.1560359 | 0.1643258 | 0.1728883 | 0.1728883 | 0.1728883 | 0.1728883 | 0.1728883 | 0.1728883 | 0.1728883 | 0.1728883 | 0.1728883 | 0.1728883 | 0.1728883 | 0.1728883 | 0.1728883 | 0.1728883 | 0.1728883 | 0.1728883 | 0.1728883 | 0.1728883 | 0.1728883 | 0.1728883 | 0.1728883 | 0.1728883 | 0.1728883 | 0.1728883 | 0.1728883 | 0.1728883 | 0.1728883 | 0.1728883 | 0.1728883 | 0.1728883 | 0.1669418 | 0.1484956 | 0.135627 | 0.1260714 | 0.1160016 | 0.1051311 | 0.08104405 | 0.06294622 | 0.04869901 | 0.0341589 | 0.01581717 | 0.001095594 | 0 | 0 | 0 | 0 | 0 | 0 | 0.03736896 | 0
929 | 1371.838 | 0.002157503 | -61 | 403.5 | -525.5 | 0 | 0 | 0 | 0 | 0 | 0 | 0.001078883 | 0.01988029 | 0.03414601 | 0.04462476 | 0.05766418 | 0.07105285 | 0.09385412 | 0.1299966 | 0.1435155 | 0.1581934 | 0.1664833 | 0.1750458 | 0.1750458 | 0.1750458 | 0.1750458 | 0.1750458 | 0.1750458 | 0.1750458 | 0.1750458 | 0.1750458 | 0.1750458 | 0.1750458 | 0.1750458 | 0.1750458 | 0.1750458 | 0.1750458 | 0.1750458 | 0.1750458 | 0.1750458 | 0.1750458 | 0.1750458 | 0.1750458 | 0.1750458 | 0.1750458 | 0.1750458 | 0.1750458 | 0.1750458 | 0.1750458 | 0.1750458 | 0.1750458 | 0.1750458 | 0.1690994 | 0.1484956 | 0.135627 | 0.1260714 | 0.1160016 | 0.1051311 | 0.08104405 | 0.06294622 | 0.04869901 | 0.0341589 | 0.01581717 | 0.001095594 | 0 | 0 | 0 | 0 | 0 | 0 | 0.03382732 | 0
929 | 1261.757 | 0.001984378 | -54 | 410.5 | -518.5 | 0 | 0 | 0 | 0 | 0 | 0 | 0.001078883 | 0.01988029 | 0.03414601 | 0.04462476 | 0.05766418 | 0.07105285 | 0.09385412 | 0.1319809 | 0.1454999 | 0.1601778 | 0.1684677 | 0.1770302 | 0.1770302 | 0.1770302 | 0.1770302 | 0.1770302 | 0.1770302 | 0.1770302 | 0.1770302 | 0.1770302 | 0.1770302 | 0.1770302 | 0.1770302 | 0.1770302 | 0.1770302 | 0.1770302 | 0.1770302 | 0.1770302 | 0.1770302 | 0.1770302 | 0.1770302 | 0.1770302 | 0.1770302 | 0.1770302 | 0.1770302 | 0.1770302 | 0.1770302 | 0.1770302 | 0.1770302 | 0.1770302 | 0.1770302 | 0.1710837 | 0.1484956 | 0.135627 | 0.1260714 | 0.1160016 | 0.1051311 | 0.08104405 | 0.06294622 | 0.04869901 | 0.0341589 | 0.01581717 | 0.001095594 | 0 | 0 | 0 | 0 | 0 | 0 | 0.03017897 | 0
929 | 1330.27 | 0.002092129 | -47 | 417.5 | -511.5 | 0 | 0 | 0 | 0 | 0 | 0 | 0.001078883 | 0.01988029 | 0.03414601 | 0.04462476 | 0.05766418 | 0.07105285 | 0.09385412 | 0.1340731 | 0.147592 | 0.1622699 | 0.1705598 | 0.1791223 | 0.1791223 | 0.1791223 | 0.1791223 | 0.1791223 | 0.1791223 | 0.1791223 | 0.1791223 | 0.1791223 | 0.1791223 | 0.1791223 | 0.1791223 | 0.1791223 | 0.1791223 | 0.1791223 | 0.1791223 | 0.1791223 | 0.1791223 | 0.1791223 | 0.1791223 | 0.1791223 | 0.1791223 | 0.1791223 | 0.1791223 | 0.1791223 | 0.1791223 | 0.1791223 | 0.1791223 | 0.1791223 | 0.1791223 | 0.1731759 | 0.1484956 | 0.135627 | 0.1260714 | 0.1160016 | 0.1051311 | 0.08104405 | 0.06294622 | 0.04869901 | 0.0341589 | 0.01581717 | 0.001095594 | 0 | 0 | 0 | 0 | 0 | 0 | 0.02633372 | 0.0007611132
929 | 1103.537 | 0.001735544 | -40 | 424.5 | -504.5 | 0 | 0 | 0 | 0 | 0 | 0 | 0.001078883 | 0.01988029 | 0.03414601 | 0.04462476 | 0.05766418 | 0.07105285 | 0.09385412 | 0.1340731 | 0.1493276 | 0.1640055 | 0.1722954 | 0.1808579 | 0.1808579 | 0.1808579 | 0.1808579 | 0.1808579 | 0.1808579 | 0.1808579 | 0.1808579 | 0.1808579 | 0.1808579 | 0.1808579 | 0.1808579 | 0.1808579 | 0.1808579 | 0.1808579 | 0.1808579 | 0.1808579 | 0.1808579 | 0.1808579 | 0.1808579 | 0.1808579 | 0.1808579 | 0.1808579 | 0.1808579 | 0.1808579 | 0.1808579 | 0.1808579 | 0.1808579 | 0.1808579 | 0.1808579 | 0.1749114 | 0.1484956 | 0.135627 | 0.1260714 | 0.1160016 | 0.1051311 | 0.08104405 | 0.06294622 | 0.04869901 | 0.0341589 | 0.01581717 | 0.001095594 | 0 | 0 | 0 | 0 | 0 | 0 | 0.02248846 | 0.002318947
929 | 1435.016 | 0.002256864 | -30 | 434.5 | -494.5 | 0 | 0 | 0 | 0 | 0 | 0 | 0.001078883 | 0.01988029 | 0.03414601 | 0.04462476 | 0.05766418 | 0.07105285 | 0.09385412 | 0.1340731 | 0.1515844 | 0.1662623 | 0.1745522 | 0.1831147 | 0.1831147 | 0.1831147 | 0.1831147 | 0.1831147 | 0.1831147 | 0.1831147 | 0.1831147 | 0.1831147 | 0.1831147 | 0.1831147 | 0.1831147 | 0.1831147 | 0.1831147 | 0.1831147 | 0.1831147 | 0.1831147 | 0.1831147 | 0.1831147 | 0.1831147 | 0.1831147 | 0.1831147 | 0.1831147 | 0.1831147 | 0.1831147 | 0.1831147 | 0.1831147 | 0.1831147 | 0.1831147 | 0.1831147 | 0.1771683 | 0.1507524 | 0.135627 | 0.1260714 | 0.1160016 | 0.1051311 | 0.08104405 | 0.06294622 | 0.04869901 | 0.0341589 | 0.01581717 | 0.001095594 | 0 | 0 | 0 | 0 | 0 | 0 | 0.01699524 | 0.004544425
929 | 1338.447 | 0.00210499 | -20 | 444.5 | -484.5 | 0 | 0 | 0 | 0 | 0 | 0 | 0.001078883 | 0.01988029 | 0.03414601 | 0.04462476 | 0.05766418 | 0.07105285 | 0.09385412 | 0.1340731 | 0.1536894 | 0.1683673 | 0.1766572 | 0.1852197 | 0.1852197 | 0.1852197 | 0.1852197 | 0.1852197 | 0.1852197 | 0.1852197 | 0.1852197 | 0.1852197 | 0.1852197 | 0.1852197 | 0.1852197 | 0.1852197 | 0.1852197 | 0.1852197 | 0.1852197 | 0.1852197 | 0.1852197 | 0.1852197 | 0.1852197 | 0.1852197 | 0.1852197 | 0.1852197 | 0.1852197 | 0.1852197 | 0.1852197 | 0.1852197 | 0.1852197 | 0.1852197 | 0.1852197 | 0.1792733 | 0.1528574 | 0.135627 | 0.1260714 | 0.1160016 | 0.1051311 | 0.08104405 | 0.06294622 | 0.04869901 | 0.0341589 | 0.01581717 | 0.001095594 | 0 | 0 | 0 | 0 | 0 | 0 | 0.01383057 | 0.009604358
929 | 1140.012 | 0.001792909 | -10 | 454.5 | -474.5 | 0 | 0 | 0 | 0 | 0 | 0 | 0.001078883 | 0.01988029 | 0.03414601 | 0.04462476 | 0.05766418 | 0.07105285 | 0.09385412 | 0.1340731 | 0.1536894 | 0.1701602 | 0.1784501 | 0.1870126 | 0.1870126 | 0.1870126 | 0.1870126 | 0.1870126 | 0.1870126 | 0.1870126 | 0.1870126 | 0.1870126 | 0.1870126 | 0.1870126 | 0.1870126 | 0.1870126 | 0.1870126 | 0.1870126 | 0.1870126 | 0.1870126 | 0.1870126 | 0.1870126 | 0.1870126 | 0.1870126 | 0.1870126 | 0.1870126 | 0.1870126 | 0.1870126 | 0.1870126 | 0.1870126 | 0.1870126 | 0.1870126 | 0.1870126 | 0.1810662 | 0.1546503 | 0.13742 | 0.1260714 | 0.1160016 | 0.1051311 | 0.08104405 | 0.06294622 | 0.04869901 | 0.0341589 | 0.01581717 | 0.001095594 | 0 | 0 | 0 | 0 | 0 | 0 | 0.01072807 | 0.01949053
929 | 1310.531 | 0.002061086 | 0 | 464.5 | -464.5 | 0 | 0 | 0 | 0 | 0 | 0 | 0.001078883 | 0.01988029 | 0.03414601 | 0.04462476 | 0.05766418 | 0.07105285 | 0.09385412 | 0.1340731 | 0.1536894 | 0.1722213 | 0.1805112 | 0.1890737 | 0.1890737 | 0.1890737 | 0.1890737 | 0.1890737 | 0.1890737 | 0.1890737 | 0.1890737 | 0.1890737 | 0.1890737 | 0.1890737 | 0.1890737 | 0.1890737 | 0.1890737 | 0.1890737 | 0.1890737 | 0.1890737 | 0.1890737 | 0.1890737 | 0.1890737 | 0.1890737 | 0.1890737 | 0.1890737 | 0.1890737 | 0.1890737 | 0.1890737 | 0.1890737 | 0.1890737 | 0.1890737 | 0.1890737 | 0.1831273 | 0.1567114 | 0.139481 | 0.1260714 | 0.1160016 | 0.1051311 | 0.08104405 | 0.06294622 | 0.04869901 | 0.0341589 | 0.01581717 | 0.001095594 | 0 | 0 | 0 | 0 | 0 | 0 | 0.007594748 | 0.02937669
929 | 1208.722 | 0.00190097 | 10 | 474.5 | -454.5 | 0 | 0 | 0 | 0 | 0 | 0 | 0.001078883 | 0.01988029 | 0.03414601 | 0.04462476 | 0.05766418 | 0.07105285 | 0.09385412 | 0.1340731 | 0.1536894 | 0.1741223 | 0.1824122 | 0.1909747 | 0.1909747 | 0.1909747 | 0.1909747 | 0.1909747 | 0.1909747 | 0.1909747 | 0.1909747 | 0.1909747 | 0.1909747 | 0.1909747 | 0.1909747 | 0.1909747 | 0.1909747 | 0.1909747 | 0.1909747 | 0.1909747 | 0.1909747 | 0.1909747 | 0.1909747 | 0.1909747 | 0.1909747 | 0.1909747 | 0.1909747 | 0.1909747 | 0.1909747 | 0.1909747 | 0.1909747 | 0.1909747 | 0.1909747 | 0.1850282 | 0.1586124 | 0.141382 | 0.1260714 | 0.1160016 | 0.1051311 | 0.08104405 | 0.06294622 | 0.04869901 | 0.0341589 | 0.01581717 | 0.001095594 | 0 | 0 | 0 | 0 | 0 | 0 | 0.004390213 | 0.03686337
929 | 1258.782 | 0.001979699 | 20 | 484.5 | -444.5 | 0 | 0 | 0 | 0 | 0 | 0 | 0.001078883 | 0.01988029 | 0.03414601 | 0.04462476 | 0.05766418 | 0.07105285 | 0.09385412 | 0.1340731 | 0.1536894 | 0.1741223 | 0.1843919 | 0.1929544 | 0.1929544 | 0.1929544 | 0.1929544 | 0.1929544 | 0.1929544 | 0.1929544 | 0.1929544 | 0.1929544 | 0.1929544 | 0.1929544 | 0.1929544 | 0.1929544 | 0.1929544 | 0.1929544 | 0.1929544 | 0.1929544 | 0.1929544 | 0.1929544 | 0.1929544 | 0.1929544 | 0.1929544 | 0.1929544 | 0.1929544 | 0.1929544 | 0.1929544 | 0.1929544 | 0.1929544 | 0.1929544 | 0.1929544 | 0.1870079 | 0.1605921 | 0.1433617 | 0.1280511 | 0.1160016 | 0.1051311 | 0.08104405 | 0.06294622 | 0.04869901 | 0.0341589 | 0.01581717 | 0.001095594 | 0 | 0 | 0 | 0 | 0 | 0 | 0.001185678 | 0.04331186
929 | 1157.435 | 0.001820311 | 30 | 494.5 | -434.5 | 0 | 0 | 0 | 0 | 0 | 0 | 0.001078883 | 0.01988029 | 0.03414601 | 0.04462476 | 0.05766418 | 0.07105285 | 0.09385412 | 0.1340731 | 0.1536894 | 0.1741223 | 0.1862122 | 0.1947747 | 0.1947747 | 0.1947747 | 0.1947747 | 0.1947747 | 0.1947747 | 0.1947747 | 0.1947747 | 0.1947747 | 0.1947747 | 0.1947747 | 0.1947747 | 0.1947747 | 0.1947747 | 0.1947747 | 0.1947747 | 0.1947747 | 0.1947747 | 0.1947747 | 0.1947747 | 0.1947747 | 0.1947747 | 0.1947747 | 0.1947747 | 0.1947747 | 0.1947747 | 0.1947747 | 0.1947747 | 0.1947747 | 0.1947747 | 0.1888282 | 0.1624124 | 0.145182 | 0.1298714 | 0.1160016 | 0.1051311 | 0.08104405 | 0.06294622 | 0.04869901 | 0.0341589 | 0.01581717 | 0.001095594 | 0 | 0 | 0 | 0 | 0 | 0 | 0 | 0.04974167
929 | 1112.884 | 0.001750244 | 40 | 504.5 | -424.5 | 0 | 0 | 0 | 0 | 0 | 0 | 0.001078883 | 0.01988029 | 0.03414601 | 0.04462476 | 0.05766418 | 0.07105285 | 0.09385412 | 0.1340731 | 0.1536894 | 0.1741223 | 0.1862122 | 0.196525 | 0.196525 | 0.196525 | 0.196525 | 0.196525 | 0.196525 | 0.196525 | 0.196525 | 0.196525 | 0.196525 | 0.196525 | 0.196525 | 0.196525 | 0.196525 | 0.196525 | 0.196525 | 0.196525 | 0.196525 | 0.196525 | 0.196525 | 0.196525 | 0.196525 | 0.196525 | 0.196525 | 0.196525 | 0.196525 | 0.196525 | 0.196525 | 0.196525 | 0.196525 | 0.1905785 | 0.1641626 | 0.1469323 | 0.1316217 | 0.1160016 | 0.1051311 | 0.08104405 | 0.06294622 | 0.04869901 | 0.0341589 | 0.01581717 | 0.001095594 | 0 | 0 | 0 | 0 | 0 | 0 | 0 | 0.05547169
929 | 1169.8 | 0.001839757 | 47 | 511.5 | -417.5 | 0 | 0 | 0 | 0 | 0 | 0 | 0.001078883 | 0.01988029 | 0.03414601 | 0.04462476 | 0.05766418 | 0.07105285 | 0.09385412 | 0.1340731 | 0.1536894 | 0.1741223 | 0.1862122 | 0.1983647 | 0.1983647 | 0.1983647 | 0.1983647 | 0.1983647 | 0.1983647 | 0.1983647 | 0.1983647 | 0.1983647 | 0.1983647 | 0.1983647 | 0.1983647 | 0.1983647 | 0.1983647 | 0.1983647 | 0.1983647 | 0.1983647 | 0.1983647 | 0.1983647 | 0.1983647 | 0.1983647 | 0.1983647 | 0.1983647 | 0.1983647 | 0.1983647 | 0.1983647 | 0.1983647 | 0.1983647 | 0.1983647 | 0.1983647 | 0.1924182 | 0.1660024 | 0.148772 | 0.1334614 | 0.1178413 | 0.1051311 | 0.08104405 | 0.06294622 | 0.04869901 | 0.0341589 | 0.01581717 | 0.001095594 | 0 | 0 | 0 | 0 | 0 | 0 | 0 | 0.0594827
929 | 1263.42 | 0.001986994 | 54 | 518.5 | -410.5 | 0 | 0 | 0 | 0 | 0 | 0 | 0.001078883 | 0.01988029 | 0.03414601 | 0.04462476 | 0.05766418 | 0.07105285 | 0.09385412 | 0.1340731 | 0.1536894 | 0.1741223 | 0.1862122 | 0.2003517 | 0.2003517 | 0.2003517 | 0.2003517 | 0.2003517 | 0.2003517 | 0.2003517 | 0.2003517 | 0.2003517 | 0.2003517 | 0.2003517 | 0.2003517 | 0.2003517 | 0.2003517 | 0.2003517 | 0.2003517 | 0.2003517 | 0.2003517 | 0.2003517 | 0.2003517 | 0.2003517 | 0.2003517 | 0.2003517 | 0.2003517 | 0.2003517 | 0.2003517 | 0.2003517 | 0.2003517 | 0.2003517 | 0.2003517 | 0.1944052 | 0.1679894 | 0.150759 | 0.1354484 | 0.1198283 | 0.1051311 | 0.08104405 | 0.06294622 | 0.04869901 | 0.0341589 | 0.01581717 | 0.001095594 | 0 | 0 | 0 | 0 | 0 | 0 | 0 | 0.06349371
929 | 1286.905 | 0.00202393 | 61 | 525.5 | -403.5 | 0 | 0 | 0 | 0 | 0 | 0 | 0.001078883 | 0.01988029 | 0.03414601 | 0.04462476 | 0.05766418 | 0.07105285 | 0.09385412 | 0.1340731 | 0.1536894 | 0.1741223 | 0.1862122 | 0.2023756 | 0.2023756 | 0.2023756 | 0.2023756 | 0.2023756 | 0.2023756 | 0.2023756 | 0.2023756 | 0.2023756 | 0.2023756 | 0.2023756 | 0.2023756 | 0.2023756 | 0.2023756 | 0.2023756 | 0.2023756 | 0.2023756 | 0.2023756 | 0.2023756 | 0.2023756 | 0.2023756 | 0.2023756 | 0.2023756 | 0.2023756 | 0.2023756 | 0.2023756 | 0.2023756 | 0.2023756 | 0.2023756 | 0.2023756 | 0.1964292 | 0.1700133 | 0.1527829 | 0.1374723 | 0.1218522 | 0.1051311 | 0.08104405 | 0.06294622 | 0.04869901 | 0.0341589 | 0.01581717 | 0.001095594 | 0 | 0 | 0 | 0 | 0 | 0 | 0 | 0.06755731
889 | 707.5836 | 0.001112824 | 68 | 512.5 | -376.5 | 0 | 0 | 0 | 0 | 0 | 0 | 0.001078883 | 0.01988029 | 0.03414601 | 0.04462476 | 0.05766418 | 0.07105285 | 0.09385412 | 0.1340731 | 0.1536894 | 0.1741223 | 0.1862122 | 0.2023756 | 0.2034885 | 0.2034885 | 0.2034885 | 0.2034885 | 0.2034885 | 0.2034885 | 0.2034885 | 0.2034885 | 0.2034885 | 0.2034885 | 0.2034885 | 0.2034885 | 0.2034885 | 0.2034885 | 0.2034885 | 0.2034885 | 0.2034885 | 0.2034885 | 0.2034885 | 0.2034885 | 0.2034885 | 0.2034885 | 0.2034885 | 0.2034885 | 0.2034885 | 0.2034885 | 0.2034885 | 0.2034885 | 0.2034885 | 0.197542 | 0.1711261 | 0.1538958 | 0.1385852 | 0.1229651 | 0.1051311 | 0.08104405 | 0.06294622 | 0.04869901 | 0.0341589 | 0.01581717 | 0.001095594 | 0 | 0 | 0 | 0 | 0 | 0 | 0 | 0.0600557
889 | 584.7763 | 0.0009196838 | 75 | 519.5 | -369.5 | 0 | 0 | 0 | 0 | 0 | 0 | 0.001078883 | 0.01988029 | 0.03414601 | 0.04462476 | 0.05766418 | 0.07105285 | 0.09385412 | 0.1340731 | 0.1536894 | 0.1741223 | 0.1862122 | 0.2023756 | 0.2034885 | 0.2044081 | 0.2044081 | 0.2044081 | 0.2044081 | 0.2044081 | 0.2044081 | 0.2044081 | 0.2044081 | 0.2044081 | 0.2044081 | 0.2044081 | 0.2044081 | 0.2044081 | 0.2044081 | 0.2044081 | 0.2044081 | 0.2044081 | 0.2044081 | 0.2044081 | 0.2044081 | 0.2044081 | 0.2044081 | 0.2044081 | 0.2044081 | 0.2044081 | 0.2044081 | 0.2044081 | 0.2044081 | 0.1984617 | 0.1720458 | 0.1548155 | 0.1395048 | 0.1238848 | 0.1051311 | 0.08104405 | 0.06294622 | 0.04869901 | 0.0341589 | 0.01581717 | 0.001095594 | 0 | 0 | 0 | 0 | 0 | 0 | 0 | 0.06406671
889 | 630.6687 | 0.0009918593 | 68 | 512.5 | -376.5 | 0 | 0 | 0 | 0 | 0 | 0 | 0.001078883 | 0.01988029 | 0.03414601 | 0.04462476 | 0.05766418 | 0.07105285 | 0.09385412 | 0.1340731 | 0.1536894 | 0.1741223 | 0.1862122 | 0.2023756 | 0.2044803 | 0.2054 | 0.2054 | 0.2054 | 0.2054 | 0.2054 | 0.2054 | 0.2054 | 0.2054 | 0.2054 | 0.2054 | 0.2054 | 0.2054 | 0.2054 | 0.2054 | 0.2054 | 0.2054 | 0.2054 | 0.2054 | 0.2054 | 0.2054 | 0.2054 | 0.2054 | 0.2054 | 0.2054 | 0.2054 | 0.2054 | 0.2054 | 0.2054 | 0.1994535 | 0.1730377 | 0.1558073 | 0.1404967 | 0.1248766 | 0.1051311 | 0.08104405 | 0.06294622 | 0.04869901 | 0.0341589 | 0.01581717 | 0.001095594 | 0 | 0 | 0 | 0 | 0 | 0 | 0 | 0.0600557

## F7bottom_comulative_column
[6 empty] | 0 | 1 | 2 | 3 | 4 | 5 | 6 | 7 | 8 | 9 | 10 | 11 | 12 | 13 | 14 | 15 | 16 | 17 | 18 | 19 | 20 | 21 | 22 | 23 | 24 | 25 | 26 | 27 | 28 | 29 | 30 | 31 | 32 | 33 | 34 | 35 | 36 | 37 | 38 | 39 | 40 | 41 | 42 | 43 | 44 | 45 | 46 | 47 | 48 | 49 | 50 | 51 | 52 | 53 | 54 | 55 | 56 | 57 | 58 | 59 | 60 | 61 | 62 | 63 | 64
ord_wdt | alpha | alpha/k | WROLL_SHIFT_POS_7 | Width1 | Width2 | -855.04 | -828.32 | -801.6 | -774.88 | -748.16 | -721.44 | -694.72 | -668 | -641.28 | -614.56 | -587.84 | -561.12 | -534.4 | -507.68 | -480.96 | -454.24 | -427.52 | -400.8 | -374.08 | -347.36 | -320.64 | -293.92 | -267.2 | -240.48 | -213.76 | -187.04 | -160.32 | -133.6 | -106.88 | -80.16 | -53.44 | -26.72 | 0 | 26.72 | 53.44 | 80.16 | 106.88 | 133.6 | 160.32 | 187.04 | 213.76 | 240.48 | 267.2 | 293.92 | 320.64 | 347.36 | 374.08 | 400.8 | 427.52 | 454.24 | 480.96 | 507.68 | 534.4 | 561.12 | 587.84 | 614.56 | 641.28 | 668 | 694.72 | 721.44 | 748.16 | 774.88 | 801.6 | 828.32 | 855.04 | C40-left | C40-right
951 | 533.7233 | 0.001654265 | 0 | 475.5 | -475.5 | 0 | 0 | 0 | 0 | 0 | 0 | 0 | 0 | 0 | 0 | 0 | 0 | 0 | 0 | 0 | 0.001654265 | 0.001654265 | 0.001654265 | 0.001654265 | 0.001654265 | 0.001654265 | 0.001654265 | 0.001654265 | 0.001654265 | 0.001654265 | 0.001654265 | 0.001654265 | 0.001654265 | 0.001654265 | 0.001654265 | 0.001654265 | 0.001654265 | 0.001654265 | 0.001654265 | 0.001654265 | 0.001654265 | 0.001654265 | 0.001654265 | 0.001654265 | 0.001654265 | 0.001654265 | 0.001654265 | 0.001654265 | 0.001654265 | 0.001654265 | 0.001654265 | 0.001654265 | 0.001654265 | 0.001654265 | 0.001654265 | 0 | 0 | 0 | 0 | 0 | 0 | 0 | 0 | 0 | 0 | 0 | 0 | 0 | 0 | 0 | 0 | 0
951 | 640.009 | 0.001983695 | 0 | 475.5 | -475.5 | 0 | 0 | 0 | 0 | 0 | 0 | 0 | 0 | 0 | 0 | 0 | 0 | 0 | 0 | 0 | 0.00363796 | 0.00363796 | 0.00363796 | 0.00363796 | 0.00363796 | 0.00363796 | 0.00363796 | 0.00363796 | 0.00363796 | 0.00363796 | 0.00363796 | 0.00363796 | 0.00363796 | 0.00363796 | 0.00363796 | 0.00363796 | 0.00363796 | 0.00363796 | 0.00363796 | 0.00363796 | 0.00363796 | 0.00363796 | 0.00363796 | 0.00363796 | 0.00363796 | 0.00363796 | 0.00363796 | 0.00363796 | 0.00363796 | 0.00363796 | 0.00363796 | 0.00363796 | 0.00363796 | 0.00363796 | 0.00363796 | 0 | 0 | 0 | 0 | 0 | 0 | 0 | 0 | 0 | 0 | 0 | 0 | 0 | 0 | 0 | 0 | 0
951 | 627.7042 | 0.001945556 | 0 | 475.5 | -475.5 | 0 | 0 | 0 | 0 | 0 | 0 | 0 | 0 | 0 | 0 | 0 | 0 | 0 | 0 | 0 | 0.005583516 | 0.005583516 | 0.005583516 | 0.005583516 | 0.005583516 | 0.005583516 | 0.005583516 | 0.005583516 | 0.005583516 | 0.005583516 | 0.005583516 | 0.005583516 | 0.005583516 | 0.005583516 | 0.005583516 | 0.005583516 | 0.005583516 | 0.005583516 | 0.005583516 | 0.005583516 | 0.005583516 | 0.005583516 | 0.005583516 | 0.005583516 | 0.005583516 | 0.005583516 | 0.005583516 | 0.005583516 | 0.005583516 | 0.005583516 | 0.005583516 | 0.005583516 | 0.005583516 | 0.005583516 | 0.005583516 | 0 | 0 | 0 | 0 | 0 | 0 | 0 | 0 | 0 | 0 | 0 | 0 | 0 | 0 | 0 | 0 | 0
951 | 566.1887 | 0.001754891 | 0 | 475.5 | -475.5 | 0 | 0 | 0 | 0 | 0 | 0 | 0 | 0 | 0 | 0 | 0 | 0 | 0 | 0 | 0 | 0.007338407 | 0.007338407 | 0.007338407 | 0.007338407 | 0.007338407 | 0.007338407 | 0.007338407 | 0.007338407 | 0.007338407 | 0.007338407 | 0.007338407 | 0.007338407 | 0.007338407 | 0.007338407 | 0.007338407 | 0.007338407 | 0.007338407 | 0.007338407 | 0.007338407 | 0.007338407 | 0.007338407 | 0.007338407 | 0.007338407 | 0.007338407 | 0.007338407 | 0.007338407 | 0.007338407 | 0.007338407 | 0.007338407 | 0.007338407 | 0.007338407 | 0.007338407 | 0.007338407 | 0.007338407 | 0.007338407 | 0 | 0 | 0 | 0 | 0 | 0 | 0 | 0 | 0 | 0 | 0 | 0 | 0 | 0 | 0 | 0 | 0
951 | 598.201 | 0.001854112 | 0 | 475.5 | -475.5 | 0 | 0 | 0 | 0 | 0 | 0 | 0 | 0 | 0 | 0 | 0 | 0 | 0 | 0 | 0 | 0.009192519 | 0.009192519 | 0.009192519 | 0.009192519 | 0.009192519 | 0.009192519 | 0.009192519 | 0.009192519 | 0.009192519 | 0.009192519 | 0.009192519 | 0.009192519 | 0.009192519 | 0.009192519 | 0.009192519 | 0.009192519 | 0.009192519 | 0.009192519 | 0.009192519 | 0.009192519 | 0.009192519 | 0.009192519 | 0.009192519 | 0.009192519 | 0.009192519 | 0.009192519 | 0.009192519 | 0.009192519 | 0.009192519 | 0.009192519 | 0.009192519 | 0.009192519 | 0.009192519 | 0.009192519 | 0.009192519 | 0 | 0 | 0 | 0 | 0 | 0 | 0 | 0 | 0 | 0 | 0 | 0 | 0 | 0 | 0 | 0 | 0
951 | 610.3667 | 0.001891819 | -10 | 465.5 | -485.5 | 0 | 0 | 0 | 0 | 0 | 0 | 0 | 0 | 0 | 0 | 0 | 0 | 0 | 0 | 0.001891819 | 0.01108434 | 0.01108434 | 0.01108434 | 0.01108434 | 0.01108434 | 0.01108434 | 0.01108434 | 0.01108434 | 0.01108434 | 0.01108434 | 0.01108434 | 0.01108434 | 0.01108434 | 0.01108434 | 0.01108434 | 0.01108434 | 0.01108434 | 0.01108434 | 0.01108434 | 0.01108434 | 0.01108434 | 0.01108434 | 0.01108434 | 0.01108434 | 0.01108434 | 0.01108434 | 0.01108434 | 0.01108434 | 0.01108434 | 0.01108434 | 0.01108434 | 0.01108434 | 0.01108434 | 0.01108434 | 0.01108434 | 0 | 0 | 0 | 0 | 0 | 0 | 0 | 0 | 0 | 0 | 0 | 0 | 0 | 0 | 0 | 0 | 0
951 | 548.7448 | 0.001700824 | -20 | 455.5 | -495.5 | 0 | 0 | 0 | 0 | 0 | 0 | 0 | 0 | 0 | 0 | 0 | 0 | 0 | 0 | 0.003592643 | 0.01278516 | 0.01278516 | 0.01278516 | 0.01278516 | 0.01278516 | 0.01278516 | 0.01278516 | 0.01278516 | 0.01278516 | 0.01278516 | 0.01278516 | 0.01278516 | 0.01278516 | 0.01278516 | 0.01278516 | 0.01278516 | 0.01278516 | 0.01278516 | 0.01278516 | 0.01278516 | 0.01278516 | 0.01278516 | 0.01278516 | 0.01278516 | 0.01278516 | 0.01278516 | 0.01278516 | 0.01278516 | 0.01278516 | 0.01278516 | 0.01278516 | 0.01278516 | 0.01278516 | 0.01278516 | 0.01278516 | 0 | 0 | 0 | 0 | 0 | 0 | 0 | 0 | 0 | 0 | 0 | 0 | 0 | 0 | 0 | 0.0004334795 | 0
1016 | 417.1286 | 0.001292882 | -30 | 478 | -538 | 0 | 0 | 0 | 0 | 0 | 0 | 0 | 0 | 0 | 0 | 0 | 0 | 0.001292882 | 0.001292882 | 0.004885525 | 0.01407804 | 0.01407804 | 0.01407804 | 0.01407804 | 0.01407804 | 0.01407804 | 0.01407804 | 0.01407804 | 0.01407804 | 0.01407804 | 0.01407804 | 0.01407804 | 0.01407804 | 0.01407804 | 0.01407804 | 0.01407804 | 0.01407804 | 0.01407804 | 0.01407804 | 0.01407804 | 0.01407804 | 0.01407804 | 0.01407804 | 0.01407804 | 0.01407804 | 0.01407804 | 0.01407804 | 0.01407804 | 0.01407804 | 0.01407804 | 0.01407804 | 0.01407804 | 0.01407804 | 0.01407804 | 0.01407804 | 0 | 0 | 0 | 0 | 0 | 0 | 0 | 0 | 0 | 0 | 0 | 0 | 0 | 0 | 0 | 0.01148364 | 0
1054 | 289.7768 | 0.0008981575 | -40 | 487 | -567 | 0 | 0 | 0 | 0 | 0 | 0 | 0 | 0 | 0 | 0 | 0 | 0.0008981575 | 0.002191039 | 0.002191039 | 0.005783682 | 0.0149762 | 0.0149762 | 0.0149762 | 0.0149762 | 0.0149762 | 0.0149762 | 0.0149762 | 0.0149762 | 0.0149762 | 0.0149762 | 0.0149762 | 0.0149762 | 0.0149762 | 0.0149762 | 0.0149762 | 0.0149762 | 0.0149762 | 0.0149762 | 0.0149762 | 0.0149762 | 0.0149762 | 0.0149762 | 0.0149762 | 0.0149762 | 0.0149762 | 0.0149762 | 0.0149762 | 0.0149762 | 0.0149762 | 0.0149762 | 0.0149762 | 0.0149762 | 0.0149762 | 0.0149762 | 0.0149762 | 0.0008981575 | 0 | 0 | 0 | 0 | 0 | 0 | 0 | 0 | 0 | 0 | 0 | 0 | 0 | 0 | 0.01278516 | 0
1154 | 640.1383 | 0.001984096 | -47 | 530 | -624 | 0 | 0 | 0 | 0 | 0 | 0 | 0 | 0 | 0 | 0.001984096 | 0.001984096 | 0.002882253 | 0.004175135 | 0.004175135 | 0.007767778 | 0.0169603 | 0.0169603 | 0.0169603 | 0.0169603 | 0.0169603 | 0.0169603 | 0.0169603 | 0.0169603 | 0.0169603 | 0.0169603 | 0.0169603 | 0.0169603 | 0.0169603 | 0.0169603 | 0.0169603 | 0.0169603 | 0.0169603 | 0.0169603 | 0.0169603 | 0.0169603 | 0.0169603 | 0.0169603 | 0.0169603 | 0.0169603 | 0.0169603 | 0.0169603 | 0.0169603 | 0.0169603 | 0.0169603 | 0.0169603 | 0.0169603 | 0.0169603 | 0.0169603 | 0.0169603 | 0.0169603 | 0.002882253 | 0.001984096 | 0 | 0 | 0 | 0 | 0 | 0 | 0 | 0 | 0 | 0 | 0 | 0 | 0 | 0.01484712 | 0.01438191
1154 | 697.3412 | 0.002161395 | -54 | 523 | -631 | 0 | 0 | 0 | 0 | 0 | 0 | 0 | 0 | 0 | 0.004145491 | 0.004145491 | 0.005043648 | 0.00633653 | 0.00633653 | 0.009929173 | 0.01912169 | 0.01912169 | 0.01912169 | 0.01912169 | 0.01912169 | 0.01912169 | 0.01912169 | 0.01912169 | 0.01912169 | 0.01912169 | 0.01912169 | 0.01912169 | 0.01912169 | 0.01912169 | 0.01912169 | 0.01912169 | 0.01912169 | 0.01912169 | 0.01912169 | 0.01912169 | 0.01912169 | 0.01912169 | 0.01912169 | 0.01912169 | 0.01912169 | 0.01912169 | 0.01912169 | 0.01912169 | 0.01912169 | 0.01912169 | 0.01912169 | 0.01912169 | 0.01912169 | 0.01912169 | 0.01912169 | 0.005043648 | 0.004145491 | 0 | 0 | 0 | 0 | 0 | 0 | 0 | 0 | 0 | 0 | 0 | 0 | 0 | 0.0149762 | 0.01414661
1202 | 654.1092 | 0.002027398 | -61 | 540 | -662 | 0 | 0 | 0 | 0 | 0 | 0 | 0 | 0 | 0.002027398 | 0.006172889 | 0.006172889 | 0.007071046 | 0.008363928 | 0.008363928 | 0.01195657 | 0.02114909 | 0.02114909 | 0.02114909 | 0.02114909 | 0.02114909 | 0.02114909 | 0.02114909 | 0.02114909 | 0.02114909 | 0.02114909 | 0.02114909 | 0.02114909 | 0.02114909 | 0.02114909 | 0.02114909 | 0.02114909 | 0.02114909 | 0.02114909 | 0.02114909 | 0.02114909 | 0.02114909 | 0.02114909 | 0.02114909 | 0.02114909 | 0.02114909 | 0.02114909 | 0.02114909 | 0.02114909 | 0.02114909 | 0.02114909 | 0.02114909 | 0.02114909 | 0.02114909 | 0.02114909 | 0.02114909 | 0.007071046 | 0.006172889 | 0.002027398 | 0 | 0 | 0 | 0 | 0 | 0 | 0 | 0 | 0 | 0 | 0 | 0 | 0.01613048 | 0.01471805
1202 | 672.7844 | 0.002085282 | -68 | 533 | -669 | 0 | 0 | 0 | 0 | 0 | 0 | 0 | 0.002085282 | 0.00411268 | 0.00825817 | 0.00825817 | 0.009156328 | 0.01044921 | 0.01044921 | 0.01404185 | 0.02323437 | 0.02323437 | 0.02323437 | 0.02323437 | 0.02323437 | 0.02323437 | 0.02323437 | 0.02323437 | 0.02323437 | 0.02323437 | 0.02323437 | 0.02323437 | 0.02323437 | 0.02323437 | 0.02323437 | 0.02323437 | 0.02323437 | 0.02323437 | 0.02323437 | 0.02323437 | 0.02323437 | 0.02323437 | 0.02323437 | 0.02323437 | 0.02323437 | 0.02323437 | 0.02323437 | 0.02323437 | 0.02323437 | 0.02323437 | 0.02323437 | 0.02323437 | 0.02323437 | 0.02323437 | 0.02323437 | 0.009156328 | 0.00825817 | 0.002027398 | 0 | 0 | 0 | 0 | 0 | 0 | 0 | 0 | 0 | 0 | 0 | 0 | 0.0172165 | 0.01448275
1202 | 674.9939 | 0.00209213 | -75 | 526 | -676 | 0 | 0 | 0 | 0 | 0 | 0 | 0 | 0.004177412 | 0.00620481 | 0.0103503 | 0.0103503 | 0.01124846 | 0.01254134 | 0.01254134 | 0.01613398 | 0.0253265 | 0.0253265 | 0.0253265 | 0.0253265 | 0.0253265 | 0.0253265 | 0.0253265 | 0.0253265 | 0.0253265 | 0.0253265 | 0.0253265 | 0.0253265 | 0.0253265 | 0.0253265 | 0.0253265 | 0.0253265 | 0.0253265 | 0.0253265 | 0.0253265 | 0.0253265 | 0.0253265 | 0.0253265 | 0.0253265 | 0.0253265 | 0.0253265 | 0.0253265 | 0.0253265 | 0.0253265 | 0.0253265 | 0.0253265 | 0.0253265 | 0.0253265 | 0.0253265 | 0.0253265 | 0.0253265 | 0.01124846 | 0.0103503 | 0.002027398 | 0 | 0 | 0 | 0 | 0 | 0 | 0 | 0 | 0 | 0 | 0 | 0 | 0.01830252 | 0.01424746
1202 | 677.1204 | 0.002098721 | -68 | 533 | -669 | 0 | 0 | 0 | 0 | 0 | 0 | 0 | 0.006276133 | 0.008303531 | 0.01244902 | 0.01244902 | 0.01334718 | 0.01464006 | 0.01464006 | 0.0182327 | 0.02742522 | 0.02742522 | 0.02742522 | 0.02742522 | 0.02742522 | 0.02742522 | 0.02742522 | 0.02742522 | 0.02742522 | 0.02742522 | 0.02742522 | 0.02742522 | 0.02742522 | 0.02742522 | 0.02742522 | 0.02742522 | 0.02742522 | 0.02742522 | 0.02742522 | 0.02742522 | 0.02742522 | 0.02742522 | 0.02742522 | 0.02742522 | 0.02742522 | 0.02742522 | 0.02742522 | 0.02742522 | 0.02742522 | 0.02742522 | 0.02742522 | 0.02742522 | 0.02742522 | 0.02742522 | 0.02742522 | 0.01334718 | 0.01244902 | 0.002027398 | 0 | 0 | 0 | 0 | 0 | 0 | 0 | 0 | 0 | 0 | 0 | 0 | 0.0172165 | 0.01448275
1245 | 484.5974 | 0.001502 | -61 | 561.5 | -683.5 | 0 | 0 | 0 | 0 | 0 | 0 | 0 | 0.007778133 | 0.009805531 | 0.01395102 | 0.01395102 | 0.01484918 | 0.01614206 | 0.01614206 | 0.0197347 | 0.02892722 | 0.02892722 | 0.02892722 | 0.02892722 | 0.02892722 | 0.02892722 | 0.02892722 | 0.02892722 | 0.02892722 | 0.02892722 | 0.02892722 | 0.02892722 | 0.02892722 | 0.02892722 | 0.02892722 | 0.02892722 | 0.02892722 | 0.02892722 | 0.02892722 | 0.02892722 | 0.02892722 | 0.02892722 | 0.02892722 | 0.02892722 | 0.02892722 | 0.02892722 | 0.02892722 | 0.02892722 | 0.02892722 | 0.02892722 | 0.02892722 | 0.02892722 | 0.02892722 | 0.02892722 | 0.02892722 | 0.01484918 | 0.01395102 | 0.003529398 | 0.001502 | 0 | 0 | 0 | 0 | 0 | 0 | 0 | 0 | 0 | 0 | 0 | 0.01929014 | 0.02036643
1259 | 599.9489 | 0.00185953 | -54 | 575.5 | -683.5 | 0 | 0 | 0 | 0 | 0 | 0 | 0 | 0.009637662 | 0.01166506 | 0.01581055 | 0.01581055 | 0.01670871 | 0.01800159 | 0.01800159 | 0.02159423 | 0.03078675 | 0.03078675 | 0.03078675 | 0.03078675 | 0.03078675 | 0.03078675 | 0.03078675 | 0.03078675 | 0.03078675 | 0.03078675 | 0.03078675 | 0.03078675 | 0.03078675 | 0.03078675 | 0.03078675 | 0.03078675 | 0.03078675 | 0.03078675 | 0.03078675 | 0.03078675 | 0.03078675 | 0.03078675 | 0.03078675 | 0.03078675 | 0.03078675 | 0.03078675 | 0.03078675 | 0.03078675 | 0.03078675 | 0.03078675 | 0.03078675 | 0.03078675 | 0.03078675 | 0.03078675 | 0.03078675 | 0.01670871 | 0.01581055 | 0.005388928 | 0.00336153 | 0 | 0 | 0 | 0 | 0 | 0 | 0 | 0 | 0 | 0 | 0 | 0.01929014 | 0.02548129
1259 | 661.3838 | 0.002049946 | -47 | 582.5 | -676.5 | 0 | 0 | 0 | 0 | 0 | 0 | 0 | 0.01168761 | 0.01371501 | 0.0178605 | 0.0178605 | 0.01875865 | 0.02005154 | 0.02005154 | 0.02364418 | 0.0328367 | 0.0328367 | 0.0328367 | 0.0328367 | 0.0328367 | 0.0328367 | 0.0328367 | 0.0328367 | 0.0328367 | 0.0328367 | 0.0328367 | 0.0328367 | 0.0328367 | 0.0328367 | 0.0328367 | 0.0328367 | 0.0328367 | 0.0328367 | 0.0328367 | 0.0328367 | 0.0328367 | 0.0328367 | 0.0328367 | 0.0328367 | 0.0328367 | 0.0328367 | 0.0328367 | 0.0328367 | 0.0328367 | 0.0328367 | 0.0328367 | 0.0328367 | 0.0328367 | 0.0328367 | 0.0328367 | 0.01875865 | 0.0178605 | 0.007438873 | 0.005411475 | 0 | 0 | 0 | 0 | 0 | 0 | 0 | 0 | 0 | 0 | 0 | 0.0183801 | 0.02601242
1259 | 557.1199 | 0.001726782 | -40 | 589.5 | -669.5 | 0 | 0 | 0 | 0 | 0 | 0 | 0 | 0.01341439 | 0.01544179 | 0.01958728 | 0.01958728 | 0.02048544 | 0.02177832 | 0.02177832 | 0.02537096 | 0.03456348 | 0.03456348 | 0.03456348 | 0.03456348 | 0.03456348 | 0.03456348 | 0.03456348 | 0.03456348 | 0.03456348 | 0.03456348 | 0.03456348 | 0.03456348 | 0.03456348 | 0.03456348 | 0.03456348 | 0.03456348 | 0.03456348 | 0.03456348 | 0.03456348 | 0.03456348 | 0.03456348 | 0.03456348 | 0.03456348 | 0.03456348 | 0.03456348 | 0.03456348 | 0.03456348 | 0.03456348 | 0.03456348 | 0.03456348 | 0.03456348 | 0.03456348 | 0.03456348 | 0.03456348 | 0.03456348 | 0.02048544 | 0.01958728 | 0.009165655 | 0.007138257 | 0.001726782 | 0 | 0 | 0 | 0 | 0 | 0 | 0 | 0 | 0 | 0 | 0.01729408 | 0.02654355
1259 | 657.4797 | 0.002037845 | -30 | 599.5 | -659.5 | 0 | 0 | 0 | 0 | 0 | 0 | 0 | 0.01341439 | 0.01747963 | 0.02162512 | 0.02162512 | 0.02252328 | 0.02381616 | 0.02381616 | 0.02740881 | 0.03660132 | 0.03660132 | 0.03660132 | 0.03660132 | 0.03660132 | 0.03660132 | 0.03660132 | 0.03660132 | 0.03660132 | 0.03660132 | 0.03660132 | 0.03660132 | 0.03660132 | 0.03660132 | 0.03660132 | 0.03660132 | 0.03660132 | 0.03660132 | 0.03660132 | 0.03660132 | 0.03660132 | 0.03660132 | 0.03660132 | 0.03660132 | 0.03660132 | 0.03660132 | 0.03660132 | 0.03660132 | 0.03660132 | 0.03660132 | 0.03660132 | 0.03660132 | 0.03660132 | 0.03660132 | 0.03660132 | 0.02252328 | 0.02162512 | 0.0112035 | 0.009176102 | 0.003764627 | 0 | 0 | 0 | 0 | 0 | 0 | 0 | 0 | 0 | 0 | 0.01574262 | 0.0273023
1259 | 576.9894 | 0.001788367 | -20 | 609.5 | -649.5 | 0 | 0 | 0 | 0 | 0 | 0 | 0 | 0.01341439 | 0.019268 | 0.02341349 | 0.02341349 | 0.02431165 | 0.02560453 | 0.02560453 | 0.02919717 | 0.03838969 | 0.03838969 | 0.03838969 | 0.03838969 | 0.03838969 | 0.03838969 | 0.03838969 | 0.03838969 | 0.03838969 | 0.03838969 | 0.03838969 | 0.03838969 | 0.03838969 | 0.03838969 | 0.03838969 | 0.03838969 | 0.03838969 | 0.03838969 | 0.03838969 | 0.03838969 | 0.03838969 | 0.03838969 | 0.03838969 | 0.03838969 | 0.03838969 | 0.03838969 | 0.03838969 | 0.03838969 | 0.03838969 | 0.03838969 | 0.03838969 | 0.03838969 | 0.03838969 | 0.03838969 | 0.03838969 | 0.02431165 | 0.02341349 | 0.01299187 | 0.01096447 | 0.005552994 | 0 | 0 | 0 | 0 | 0 | 0 | 0 | 0 | 0 | 0 | 0.0149762 | 0.02912238
1259 | 603.016 | 0.001869036 | -10 | 619.5 | -639.5 | 0 | 0 | 0 | 0 | 0 | 0 | 0 | 0.01341439 | 0.019268 | 0.02528253 | 0.02528253 | 0.02618068 | 0.02747357 | 0.02747357 | 0.03106621 | 0.04025873 | 0.04025873 | 0.04025873 | 0.04025873 | 0.04025873 | 0.04025873 | 0.04025873 | 0.04025873 | 0.04025873 | 0.04025873 | 0.04025873 | 0.04025873 | 0.04025873 | 0.04025873 | 0.04025873 | 0.04025873 | 0.04025873 | 0.04025873 | 0.04025873 | 0.04025873 | 0.04025873 | 0.04025873 | 0.04025873 | 0.04025873 | 0.04025873 | 0.04025873 | 0.04025873 | 0.04025873 | 0.04025873 | 0.04025873 | 0.04025873 | 0.04025873 | 0.04025873 | 0.04025873 | 0.04025873 | 0.02618068 | 0.02528253 | 0.0148609 | 0.0128335 | 0.00742203 | 0.001869036 | 0 | 0 | 0 | 0 | 0 | 0 | 0 | 0 | 0 | 0.0149762 | 0.03114764
1259 | 514.8858 | 0.001595878 | 0 | 629.5 | -629.5 | 0 | 0 | 0 | 0 | 0 | 0 | 0 | 0.01341439 | 0.019268 | 0.0268784 | 0.0268784 | 0.02777656 | 0.02906944 | 0.02906944 | 0.03266209 | 0.04185461 | 0.04185461 | 0.04185461 | 0.04185461 | 0.04185461 | 0.04185461 | 0.04185461 | 0.04185461 | 0.04185461 | 0.04185461 | 0.04185461 | 0.04185461 | 0.04185461 | 0.04185461 | 0.04185461 | 0.04185461 | 0.04185461 | 0.04185461 | 0.04185461 | 0.04185461 | 0.04185461 | 0.04185461 | 0.04185461 | 0.04185461 | 0.04185461 | 0.04185461 | 0.04185461 | 0.04185461 | 0.04185461 | 0.04185461 | 0.04185461 | 0.04185461 | 0.04185461 | 0.04185461 | 0.04185461 | 0.02777656 | 0.0268784 | 0.01645678 | 0.01442938 | 0.009017908 | 0.003464914 | 0 | 0 | 0 | 0 | 0 | 0 | 0 | 0 | 0 | 0.0149762 | 0.03318168
1259 | 680.6749 | 0.002109738 | 10 | 639.5 | -619.5 | 0 | 0 | 0 | 0 | 0 | 0 | 0 | 0.01341439 | 0.019268 | 0.02898814 | 0.02898814 | 0.0298863 | 0.03117918 | 0.03117918 | 0.03477182 | 0.04396434 | 0.04396434 | 0.04396434 | 0.04396434 | 0.04396434 | 0.04396434 | 0.04396434 | 0.04396434 | 0.04396434 | 0.04396434 | 0.04396434 | 0.04396434 | 0.04396434 | 0.04396434 | 0.04396434 | 0.04396434 | 0.04396434 | 0.04396434 | 0.04396434 | 0.04396434 | 0.04396434 | 0.04396434 | 0.04396434 | 0.04396434 | 0.04396434 | 0.04396434 | 0.04396434 | 0.04396434 | 0.04396434 | 0.04396434 | 0.04396434 | 0.04396434 | 0.04396434 | 0.04396434 | 0.04396434 | 0.0298863 | 0.02898814 | 0.01856652 | 0.01653912 | 0.01112765 | 0.005574652 | 0 | 0 | 0 | 0 | 0 | 0 | 0 | 0 | 0 | 0.01469586 | 0.0352599
1259 | 568.2388 | 0.001761245 | 20 | 649.5 | -609.5 | 0 | 0 | 0 | 0 | 0 | 0 | 0 | 0.01341439 | 0.019268 | 0.02898814 | 0.03074939 | 0.03164755 | 0.03294043 | 0.03294043 | 0.03653307 | 0.04572559 | 0.04572559 | 0.04572559 | 0.04572559 | 0.04572559 | 0.04572559 | 0.04572559 | 0.04572559 | 0.04572559 | 0.04572559 | 0.04572559 | 0.04572559 | 0.04572559 | 0.04572559 | 0.04572559 | 0.04572559 | 0.04572559 | 0.04572559 | 0.04572559 | 0.04572559 | 0.04572559 | 0.04572559 | 0.04572559 | 0.04572559 | 0.04572559 | 0.04572559 | 0.04572559 | 0.04572559 | 0.04572559 | 0.04572559 | 0.04572559 | 0.04572559 | 0.04572559 | 0.04572559 | 0.04572559 | 0.03164755 | 0.03074939 | 0.02032776 | 0.01830037 | 0.01288889 | 0.007335897 | 0.001761245 | 0 | 0 | 0 | 0 | 0 | 0 | 0 | 0 | 0.01435973 | 0.03733811
1259 | 584.4375 | 0.001811452 | 30 | 659.5 | -599.5 | 0 | 0 | 0 | 0 | 0 | 0 | 0 | 0.01341439 | 0.019268 | 0.02898814 | 0.03256084 | 0.033459 | 0.03475188 | 0.03475188 | 0.03834452 | 0.04753704 | 0.04753704 | 0.04753704 | 0.04753704 | 0.04753704 | 0.04753704 | 0.04753704 | 0.04753704 | 0.04753704 | 0.04753704 | 0.04753704 | 0.04753704 | 0.04753704 | 0.04753704 | 0.04753704 | 0.04753704 | 0.04753704 | 0.04753704 | 0.04753704 | 0.04753704 | 0.04753704 | 0.04753704 | 0.04753704 | 0.04753704 | 0.04753704 | 0.04753704 | 0.04753704 | 0.04753704 | 0.04753704 | 0.04753704 | 0.04753704 | 0.04753704 | 0.04753704 | 0.04753704 | 0.04753704 | 0.033459 | 0.03256084 | 0.02213922 | 0.02011182 | 0.01470034 | 0.009147349 | 0.003572697 | 0 | 0 | 0 | 0 | 0 | 0 | 0 | 0 | 0.01399966 | 0.03942033
1249 | 606.5465 | 0.001879979 | 40 | 664.5 | -584.5 | 0 | 0 | 0 | 0 | 0 | 0 | 0 | 0.01341439 | 0.019268 | 0.02898814 | 0.03256084 | 0.03533898 | 0.03663186 | 0.03663186 | 0.0402245 | 0.04941702 | 0.04941702 | 0.04941702 | 0.04941702 | 0.04941702 | 0.04941702 | 0.04941702 | 0.04941702 | 0.04941702 | 0.04941702 | 0.04941702 | 0.04941702 | 0.04941702 | 0.04941702 | 0.04941702 | 0.04941702 | 0.04941702 | 0.04941702 | 0.04941702 | 0.04941702 | 0.04941702 | 0.04941702 | 0.04941702 | 0.04941702 | 0.04941702 | 0.04941702 | 0.04941702 | 0.04941702 | 0.04941702 | 0.04941702 | 0.04941702 | 0.04941702 | 0.04941702 | 0.04941702 | 0.04941702 | 0.03533898 | 0.03444082 | 0.0240192 | 0.0219918 | 0.01658032 | 0.01102733 | 0.005452676 | 0 | 0 | 0 | 0 | 0 | 0 | 0 | 0 | 0.01327386 | 0.0404635
1249 | 663.1959 | 0.002055562 | 47 | 671.5 | -577.5 | 0 | 0 | 0 | 0 | 0 | 0 | 0 | 0.01341439 | 0.019268 | 0.02898814 | 0.03256084 | 0.03739454 | 0.03868742 | 0.03868742 | 0.04228006 | 0.05147258 | 0.05147258 | 0.05147258 | 0.05147258 | 0.05147258 | 0.05147258 | 0.05147258 | 0.05147258 | 0.05147258 | 0.05147258 | 0.05147258 | 0.05147258 | 0.05147258 | 0.05147258 | 0.05147258 | 0.05147258 | 0.05147258 | 0.05147258 | 0.05147258 | 0.05147258 | 0.05147258 | 0.05147258 | 0.05147258 | 0.05147258 | 0.05147258 | 0.05147258 | 0.05147258 | 0.05147258 | 0.05147258 | 0.05147258 | 0.05147258 | 0.05147258 | 0.05147258 | 0.05147258 | 0.05147258 | 0.03739454 | 0.03649638 | 0.02607476 | 0.02404736 | 0.01863588 | 0.01308289 | 0.007508238 | 0.002055562 | 0 | 0 | 0 | 0 | 0 | 0 | 0 | 0.01293516 | 0.04192392
1249 | 591.5957 | 0.001833639 | 54 | 678.5 | -570.5 | 0 | 0 | 0 | 0 | 0 | 0 | 0 | 0.01341439 | 0.019268 | 0.02898814 | 0.03256084 | 0.03922818 | 0.04052106 | 0.04052106 | 0.0441137 | 0.05330622 | 0.05330622 | 0.05330622 | 0.05330622 | 0.05330622 | 0.05330622 | 0.05330622 | 0.05330622 | 0.05330622 | 0.05330622 | 0.05330622 | 0.05330622 | 0.05330622 | 0.05330622 | 0.05330622 | 0.05330622 | 0.05330622 | 0.05330622 | 0.05330622 | 0.05330622 | 0.05330622 | 0.05330622 | 0.05330622 | 0.05330622 | 0.05330622 | 0.05330622 | 0.05330622 | 0.05330622 | 0.05330622 | 0.05330622 | 0.05330622 | 0.05330622 | 0.05330622 | 0.05330622 | 0.05330622 | 0.03922818 | 0.03833002 | 0.0279084 | 0.025881 | 0.02046952 | 0.01491653 | 0.009341877 | 0.003889201 | 0 | 0 | 0 | 0 | 0 | 0 | 0 | 0.01278516 | 0.04338435
1249 | 670.2183 | 0.002077328 | 61 | 685.5 | -563.5 | 0 | 0 | 0 | 0 | 0 | 0 | 0 | 0.01341439 | 0.019268 | 0.02898814 | 0.03256084 | 0.04130551 | 0.04259839 | 0.04259839 | 0.04619103 | 0.05538355 | 0.05538355 | 0.05538355 | 0.05538355 | 0.05538355 | 0.05538355 | 0.05538355 | 0.05538355 | 0.05538355 | 0.05538355 | 0.05538355 | 0.05538355 | 0.05538355 | 0.05538355 | 0.05538355 | 0.05538355 | 0.05538355 | 0.05538355 | 0.05538355 | 0.05538355 | 0.05538355 | 0.05538355 | 0.05538355 | 0.05538355 | 0.05538355 | 0.05538355 | 0.05538355 | 0.05538355 | 0.05538355 | 0.05538355 | 0.05538355 | 0.05538355 | 0.05538355 | 0.05538355 | 0.05538355 | 0.04130551 | 0.04040735 | 0.02998572 | 0.02795833 | 0.02254685 | 0.01699386 | 0.01141921 | 0.00596653 | 0 | 0 | 0 | 0 | 0 | 0 | 0 | 0.01278516 | 0.04482551
1249 | 615.9366 | 0.001909083 | 68 | 692.5 | -556.5 | 0 | 0 | 0 | 0 | 0 | 0 | 0 | 0.01341439 | 0.019268 | 0.02898814 | 0.03256084 | 0.04130551 | 0.04450747 | 0.04450747 | 0.04810011 | 0.05729263 | 0.05729263 | 0.05729263 | 0.05729263 | 0.05729263 | 0.05729263 | 0.05729263 | 0.05729263 | 0.05729263 | 0.05729263 | 0.05729263 | 0.05729263 | 0.05729263 | 0.05729263 | 0.05729263 | 0.05729263 | 0.05729263 | 0.05729263 | 0.05729263 | 0.05729263 | 0.05729263 | 0.05729263 | 0.05729263 | 0.05729263 | 0.05729263 | 0.05729263 | 0.05729263 | 0.05729263 | 0.05729263 | 0.05729263 | 0.05729263 | 0.05729263 | 0.05729263 | 0.05729263 | 0.05729263 | 0.04321459 | 0.04231643 | 0.03189481 | 0.02986741 | 0.02445593 | 0.01890294 | 0.01332829 | 0.007875613 | 0 | 0 | 0 | 0 | 0 | 0 | 0 | 0.01278516 | 0.04625398
1245 | 686.0023 | 0.00212625 | 75 | 697.5 | -547.5 | 0 | 0 | 0 | 0 | 0 | 0 | 0 | 0.01341439 | 0.019268 | 0.02898814 | 0.03256084 | 0.04130551 | 0.04663372 | 0.04663372 | 0.05022636 | 0.05941888 | 0.05941888 | 0.05941888 | 0.05941888 | 0.05941888 | 0.05941888 | 0.05941888 | 0.05941888 | 0.05941888 | 0.05941888 | 0.05941888 | 0.05941888 | 0.05941888 | 0.05941888 | 0.05941888 | 0.05941888 | 0.05941888 | 0.05941888 | 0.05941888 | 0.05941888 | 0.05941888 | 0.05941888 | 0.05941888 | 0.05941888 | 0.05941888 | 0.05941888 | 0.05941888 | 0.05941888 | 0.05941888 | 0.05941888 | 0.05941888 | 0.05941888 | 0.05941888 | 0.05941888 | 0.05941888 | 0.04534084 | 0.04444268 | 0.03402106 | 0.03199366 | 0.02658218 | 0.02102919 | 0.01545454 | 0.01000186 | 0.00212625 | 0 | 0 | 0 | 0 | 0 | 0 | 0.01276096 | 0.04727431
1245 | 814.6881 | 0.002525109 | 68 | 690.5 | -554.5 | 0 | 0 | 0 | 0 | 0 | 0 | 0 | 0.01341439 | 0.019268 | 0.02898814 | 0.03256084 | 0.04130551 | 0.04915883 | 0.04915883 | 0.05275147 | 0.06194399 | 0.06194399 | 0.06194399 | 0.06194399 | 0.06194399 | 0.06194399 | 0.06194399 | 0.06194399 | 0.06194399 | 0.06194399 | 0.06194399 | 0.06194399 | 0.06194399 | 0.06194399 | 0.06194399 | 0.06194399 | 0.06194399 | 0.06194399 | 0.06194399 | 0.06194399 | 0.06194399 | 0.06194399 | 0.06194399 | 0.06194399 | 0.06194399 | 0.06194399 | 0.06194399 | 0.06194399 | 0.06194399 | 0.06194399 | 0.06194399 | 0.06194399 | 0.06194399 | 0.06194399 | 0.06194399 | 0.04786595 | 0.04696779 | 0.03654617 | 0.03451877 | 0.02910729 | 0.0235543 | 0.01797965 | 0.01252697 | 0.00212625 | 0 | 0 | 0 | 0 | 0 | 0 | 0.01278516 | 0.04584584
1245 | 830.4698 | 0.002574024 | 61 | 683.5 | -561.5 | 0 | 0 | 0 | 0 | 0 | 0 | 0 | 0.01341439 | 0.019268 | 0.02898814 | 0.03256084 | 0.04387953 | 0.05173285 | 0.05173285 | 0.0553255 | 0.06451802 | 0.06451802 | 0.06451802 | 0.06451802 | 0.06451802 | 0.06451802 | 0.06451802 | 0.06451802 | 0.06451802 | 0.06451802 | 0.06451802 | 0.06451802 | 0.06451802 | 0.06451802 | 0.06451802 | 0.06451802 | 0.06451802 | 0.06451802 | 0.06451802 | 0.06451802 | 0.06451802 | 0.06451802 | 0.06451802 | 0.06451802 | 0.06451802 | 0.06451802 | 0.06451802 | 0.06451802 | 0.06451802 | 0.06451802 | 0.06451802 | 0.06451802 | 0.06451802 | 0.06451802 | 0.06451802 | 0.05043997 | 0.04954182 | 0.03912019 | 0.03709279 | 0.03168132 | 0.02612832 | 0.02055367 | 0.015101 | 0.00212625 | 0 | 0 | 0 | 0 | 0 | 0 | 0.01278516 | 0.04441737
1245 | 690.7808 | 0.002141061 | 54 | 676.5 | -568.5 | 0 | 0 | 0 | 0 | 0 | 0 | 0 | 0.01341439 | 0.019268 | 0.02898814 | 0.03256084 | 0.04602059 | 0.05387392 | 0.05387392 | 0.05746656 | 0.06665908 | 0.06665908 | 0.06665908 | 0.06665908 | 0.06665908 | 0.06665908 | 0.06665908 | 0.06665908 | 0.06665908 | 0.06665908 | 0.06665908 | 0.06665908 | 0.06665908 | 0.06665908 | 0.06665908 | 0.06665908 | 0.06665908 | 0.06665908 | 0.06665908 | 0.06665908 | 0.06665908 | 0.06665908 | 0.06665908 | 0.06665908 | 0.06665908 | 0.06665908 | 0.06665908 | 0.06665908 | 0.06665908 | 0.06665908 | 0.06665908 | 0.06665908 | 0.06665908 | 0.06665908 | 0.06665908 | 0.05258103 | 0.05168288 | 0.04126125 | 0.03923385 | 0.03382238 | 0.02826939 | 0.02269473 | 0.01724206 | 0.00212625 | 0 | 0 | 0 | 0 | 0 | 0 | 0.01278516 | 0.04296708
1245 | 841.3218 | 0.00260766 | 47 | 669.5 | -575.5 | 0 | 0 | 0 | 0 | 0 | 0 | 0 | 0.01341439 | 0.019268 | 0.02898814 | 0.03256084 | 0.04862825 | 0.05648158 | 0.05648158 | 0.06007422 | 0.06926674 | 0.06926674 | 0.06926674 | 0.06926674 | 0.06926674 | 0.06926674 | 0.06926674 | 0.06926674 | 0.06926674 | 0.06926674 | 0.06926674 | 0.06926674 | 0.06926674 | 0.06926674 | 0.06926674 | 0.06926674 | 0.06926674 | 0.06926674 | 0.06926674 | 0.06926674 | 0.06926674 | 0.06926674 | 0.06926674 | 0.06926674 | 0.06926674 | 0.06926674 | 0.06926674 | 0.06926674 | 0.06926674 | 0.06926674 | 0.06926674 | 0.06926674 | 0.06926674 | 0.06926674 | 0.06926674 | 0.05518869 | 0.05429054 | 0.04386891 | 0.04184151 | 0.03643004 | 0.03087705 | 0.02530239 | 0.01984972 | 0.00212625 | 0 | 0 | 0 | 0 | 0 | 0 | 0.01310846 | 0.04150666
1245 | 811.2711 | 0.002514519 | 40 | 662.5 | -582.5 | 0 | 0 | 0 | 0 | 0 | 0 | 0 | 0.01341439 | 0.019268 | 0.02898814 | 0.03256084 | 0.05114277 | 0.05899609 | 0.05899609 | 0.06258874 | 0.07178126 | 0.07178126 | 0.07178126 | 0.07178126 | 0.07178126 | 0.07178126 | 0.07178126 | 0.07178126 | 0.07178126 | 0.07178126 | 0.07178126 | 0.07178126 | 0.07178126 | 0.07178126 | 0.07178126 | 0.07178126 | 0.07178126 | 0.07178126 | 0.07178126 | 0.07178126 | 0.07178126 | 0.07178126 | 0.07178126 | 0.07178126 | 0.07178126 | 0.07178126 | 0.07178126 | 0.07178126 | 0.07178126 | 0.07178126 | 0.07178126 | 0.07178126 | 0.07178126 | 0.07178126 | 0.07178126 | 0.05770321 | 0.05680505 | 0.04638343 | 0.04435603 | 0.03894456 | 0.03339156 | 0.02781691 | 0.01984972 | 0.00212625 | 0 | 0 | 0 | 0 | 0 | 0 | 0.01516585 | 0.04004623
1245 | 799.5378 | 0.002478151 | 30 | 652.5 | -592.5 | 0 | 0 | 0 | 0 | 0 | 0 | 0 | 0.01341439 | 0.019268 | 0.02898814 | 0.03503899 | 0.05362092 | 0.06147425 | 0.06147425 | 0.06506689 | 0.07425941 | 0.07425941 | 0.07425941 | 0.07425941 | 0.07425941 | 0.07425941 | 0.07425941 | 0.07425941 | 0.07425941 | 0.07425941 | 0.07425941 | 0.07425941 | 0.07425941 | 0.07425941 | 0.07425941 | 0.07425941 | 0.07425941 | 0.07425941 | 0.07425941 | 0.07425941 | 0.07425941 | 0.07425941 | 0.07425941 | 0.07425941 | 0.07425941 | 0.07425941 | 0.07425941 | 0.07425941 | 0.07425941 | 0.07425941 | 0.07425941 | 0.07425941 | 0.07425941 | 0.07425941 | 0.07425941 | 0.06018136 | 0.05928321 | 0.04886158 | 0.04683418 | 0.04142271 | 0.03586972 | 0.03029506 | 0.01984972 | 0.00212625 | 0 | 0 | 0 | 0 | 0 | 0 | 0.01810497 | 0.03796158
1245 | 853.6567 | 0.002645892 | 20 | 642.5 | -602.5 | 0 | 0 | 0 | 0 | 0 | 0 | 0 | 0.01341439 | 0.019268 | 0.02898814 | 0.03768488 | 0.05626681 | 0.06412014 | 0.06412014 | 0.06771278 | 0.0769053 | 0.0769053 | 0.0769053 | 0.0769053 | 0.0769053 | 0.0769053 | 0.0769053 | 0.0769053 | 0.0769053 | 0.0769053 | 0.0769053 | 0.0769053 | 0.0769053 | 0.0769053 | 0.0769053 | 0.0769053 | 0.0769053 | 0.0769053 | 0.0769053 | 0.0769053 | 0.0769053 | 0.0769053 | 0.0769053 | 0.0769053 | 0.0769053 | 0.0769053 | 0.0769053 | 0.0769053 | 0.0769053 | 0.0769053 | 0.0769053 | 0.0769053 | 0.0769053 | 0.0769053 | 0.0769053 | 0.06282726 | 0.0619291 | 0.05150747 | 0.04948008 | 0.0440686 | 0.03851561 | 0.03294096 | 0.01984972 | 0.00212625 | 0 | 0 | 0 | 0 | 0 | 0 | 0.02159818 | 0.03588336
1245 | 796.6381 | 0.002469164 | 10 | 632.5 | -612.5 | 0 | 0 | 0 | 0 | 0 | 0 | 0 | 0.01341439 | 0.019268 | 0.02898814 | 0.04015405 | 0.05873598 | 0.0665893 | 0.0665893 | 0.07018194 | 0.07937446 | 0.07937446 | 0.07937446 | 0.07937446 | 0.07937446 | 0.07937446 | 0.07937446 | 0.07937446 | 0.07937446 | 0.07937446 | 0.07937446 | 0.07937446 | 0.07937446 | 0.07937446 | 0.07937446 | 0.07937446 | 0.07937446 | 0.07937446 | 0.07937446 | 0.07937446 | 0.07937446 | 0.07937446 | 0.07937446 | 0.07937446 | 0.07937446 | 0.07937446 | 0.07937446 | 0.07937446 | 0.07937446 | 0.07937446 | 0.07937446 | 0.07937446 | 0.07937446 | 0.07937446 | 0.07937446 | 0.06529642 | 0.06439826 | 0.05397664 | 0.05194924 | 0.04653776 | 0.04098477 | 0.03294096 | 0.01984972 | 0.00212625 | 0 | 0 | 0 | 0 | 0 | 0 | 0.0285525 | 0.03380515
1245 | 590.006 | 0.001828712 | 0 | 622.5 | -622.5 | 0 | 0 | 0 | 0 | 0 | 0 | 0 | 0.01341439 | 0.019268 | 0.03081685 | 0.04198276 | 0.06056469 | 0.06841801 | 0.06841801 | 0.07201066 | 0.08120317 | 0.08120317 | 0.08120317 | 0.08120317 | 0.08120317 | 0.08120317 | 0.08120317 | 0.08120317 | 0.08120317 | 0.08120317 | 0.08120317 | 0.08120317 | 0.08120317 | 0.08120317 | 0.08120317 | 0.08120317 | 0.08120317 | 0.08120317 | 0.08120317 | 0.08120317 | 0.08120317 | 0.08120317 | 0.08120317 | 0.08120317 | 0.08120317 | 0.08120317 | 0.08120317 | 0.08120317 | 0.08120317 | 0.08120317 | 0.08120317 | 0.08120317 | 0.08120317 | 0.08120317 | 0.08120317 | 0.06712513 | 0.06622697 | 0.05580535 | 0.05377795 | 0.04836648 | 0.04281348 | 0.03294096 | 0.01984972 | 0.00212625 | 0 | 0 | 0 | 0 | 0 | 0 | 0.03550681 | 0.03175521
1245 | 869.9447 | 0.002696376 | -10 | 612.5 | -632.5 | 0 | 0 | 0 | 0 | 0 | 0 | 0 | 0.01341439 | 0.019268 | 0.03351323 | 0.04467913 | 0.06326106 | 0.07111439 | 0.07111439 | 0.07470703 | 0.08389955 | 0.08389955 | 0.08389955 | 0.08389955 | 0.08389955 | 0.08389955 | 0.08389955 | 0.08389955 | 0.08389955 | 0.08389955 | 0.08389955 | 0.08389955 | 0.08389955 | 0.08389955 | 0.08389955 | 0.08389955 | 0.08389955 | 0.08389955 | 0.08389955 | 0.08389955 | 0.08389955 | 0.08389955 | 0.08389955 | 0.08389955 | 0.08389955 | 0.08389955 | 0.08389955 | 0.08389955 | 0.08389955 | 0.08389955 | 0.08389955 | 0.08389955 | 0.08389955 | 0.08389955 | 0.08389955 | 0.06982151 | 0.06892335 | 0.05850173 | 0.05647433 | 0.05106285 | 0.04281348 | 0.03294096 | 0.01984972 | 0.00212625 | 0 | 0 | 0 | 0 | 0 | 0 | 0.04116776 | 0.02972996
1245 | 751.5126 | 0.002329298 | -20 | 602.5 | -642.5 | 0 | 0 | 0 | 0 | 0 | 0 | 0 | 0.01341439 | 0.0215973 | 0.03584253 | 0.04700843 | 0.06559036 | 0.07344369 | 0.07344369 | 0.07703633 | 0.08622885 | 0.08622885 | 0.08622885 | 0.08622885 | 0.08622885 | 0.08622885 | 0.08622885 | 0.08622885 | 0.08622885 | 0.08622885 | 0.08622885 | 0.08622885 | 0.08622885 | 0.08622885 | 0.08622885 | 0.08622885 | 0.08622885 | 0.08622885 | 0.08622885 | 0.08622885 | 0.08622885 | 0.08622885 | 0.08622885 | 0.08622885 | 0.08622885 | 0.08622885 | 0.08622885 | 0.08622885 | 0.08622885 | 0.08622885 | 0.08622885 | 0.08622885 | 0.08622885 | 0.08622885 | 0.08622885 | 0.07215081 | 0.07125265 | 0.06083102 | 0.05880363 | 0.05339215 | 0.04281348 | 0.03294096 | 0.01984972 | 0.00212625 | 0 | 0 | 0 | 0 | 0 | 0 | 0.04534662 | 0.02770471
1245 | 798.5727 | 0.00247516 | -30 | 592.5 | -652.5 | 0 | 0 | 0 | 0 | 0 | 0 | 0 | 0.01341439 | 0.02407246 | 0.03831769 | 0.04948359 | 0.06806552 | 0.07591885 | 0.07591885 | 0.07951149 | 0.08870401 | 0.08870401 | 0.08870401 | 0.08870401 | 0.08870401 | 0.08870401 | 0.08870401 | 0.08870401 | 0.08870401 | 0.08870401 | 0.08870401 | 0.08870401 | 0.08870401 | 0.08870401 | 0.08870401 | 0.08870401 | 0.08870401 | 0.08870401 | 0.08870401 | 0.08870401 | 0.08870401 | 0.08870401 | 0.08870401 | 0.08870401 | 0.08870401 | 0.08870401 | 0.08870401 | 0.08870401 | 0.08870401 | 0.08870401 | 0.08870401 | 0.08870401 | 0.08870401 | 0.08870401 | 0.08870401 | 0.07462597 | 0.07372781 | 0.06330618 | 0.06127879 | 0.05586731 | 0.04281348 | 0.03294096 | 0.01984972 | 0.00212625 | 0 | 0 | 0 | 0 | 0 | 0 | 0.04952547 | 0.02677117
1245 | 889.5222 | 0.002757056 | -40 | 582.5 | -662.5 | 0 | 0 | 0 | 0 | 0 | 0 | 0 | 0.01341439 | 0.02682951 | 0.04107474 | 0.05224065 | 0.07082258 | 0.0786759 | 0.0786759 | 0.08226855 | 0.09146106 | 0.09146106 | 0.09146106 | 0.09146106 | 0.09146106 | 0.09146106 | 0.09146106 | 0.09146106 | 0.09146106 | 0.09146106 | 0.09146106 | 0.09146106 | 0.09146106 | 0.09146106 | 0.09146106 | 0.09146106 | 0.09146106 | 0.09146106 | 0.09146106 | 0.09146106 | 0.09146106 | 0.09146106 | 0.09146106 | 0.09146106 | 0.09146106 | 0.09146106 | 0.09146106 | 0.09146106 | 0.09146106 | 0.09146106 | 0.09146106 | 0.09146106 | 0.09146106 | 0.09146106 | 0.09146106 | 0.07738302 | 0.07648486 | 0.06606324 | 0.06403584 | 0.05586731 | 0.04281348 | 0.03294096 | 0.01984972 | 0.00212625 | 0 | 0 | 0 | 0 | 0 | 0 | 0.05461937 | 0.02601242
1245 | 759.4624 | 0.002353938 | -47 | 575.5 | -669.5 | 0 | 0 | 0 | 0 | 0 | 0 | 0 | 0.01576833 | 0.02918345 | 0.04342868 | 0.05459459 | 0.07317652 | 0.08102984 | 0.08102984 | 0.08462248 | 0.093815 | 0.093815 | 0.093815 | 0.093815 | 0.093815 | 0.093815 | 0.093815 | 0.093815 | 0.093815 | 0.093815 | 0.093815 | 0.093815 | 0.093815 | 0.093815 | 0.093815 | 0.093815 | 0.093815 | 0.093815 | 0.093815 | 0.093815 | 0.093815 | 0.093815 | 0.093815 | 0.093815 | 0.093815 | 0.093815 | 0.093815 | 0.093815 | 0.093815 | 0.093815 | 0.093815 | 0.093815 | 0.093815 | 0.093815 | 0.093815 | 0.07973696 | 0.0788388 | 0.06841718 | 0.06638978 | 0.05586731 | 0.04281348 | 0.03294096 | 0.01984972 | 0.00212625 | 0 | 0 | 0 | 0 | 0 | 0 | 0.05835128 | 0.02548129
1245 | 888.5001 | 0.002753888 | -54 | 568.5 | -676.5 | 0 | 0 | 0 | 0 | 0 | 0 | 0 | 0.01852222 | 0.03193734 | 0.04618257 | 0.05734848 | 0.07593041 | 0.08378373 | 0.08378373 | 0.08737637 | 0.09656889 | 0.09656889 | 0.09656889 | 0.09656889 | 0.09656889 | 0.09656889 | 0.09656889 | 0.09656889 | 0.09656889 | 0.09656889 | 0.09656889 | 0.09656889 | 0.09656889 | 0.09656889 | 0.09656889 | 0.09656889 | 0.09656889 | 0.09656889 | 0.09656889 | 0.09656889 | 0.09656889 | 0.09656889 | 0.09656889 | 0.09656889 | 0.09656889 | 0.09656889 | 0.09656889 | 0.09656889 | 0.09656889 | 0.09656889 | 0.09656889 | 0.09656889 | 0.09656889 | 0.09656889 | 0.09656889 | 0.08249085 | 0.08159269 | 0.07117107 | 0.06914367 | 0.05586731 | 0.04281348 | 0.03294096 | 0.01984972 | 0.00212625 | 0 | 0 | 0 | 0 | 0 | 0 | 0.06208319 | 0.02309664
1245 | 728.851 | 0.002259059 | -61 | 561.5 | -683.5 | 0 | 0 | 0 | 0 | 0 | 0 | 0 | 0.02078128 | 0.0341964 | 0.04844163 | 0.05960753 | 0.07818946 | 0.08604279 | 0.08604279 | 0.08963543 | 0.09882795 | 0.09882795 | 0.09882795 | 0.09882795 | 0.09882795 | 0.09882795 | 0.09882795 | 0.09882795 | 0.09882795 | 0.09882795 | 0.09882795 | 0.09882795 | 0.09882795 | 0.09882795 | 0.09882795 | 0.09882795 | 0.09882795 | 0.09882795 | 0.09882795 | 0.09882795 | 0.09882795 | 0.09882795 | 0.09882795 | 0.09882795 | 0.09882795 | 0.09882795 | 0.09882795 | 0.09882795 | 0.09882795 | 0.09882795 | 0.09882795 | 0.09882795 | 0.09882795 | 0.09882795 | 0.09882795 | 0.08474991 | 0.08385175 | 0.07343013 | 0.07140273 | 0.05586731 | 0.04281348 | 0.03294096 | 0.01984972 | 0.00212625 | 0 | 0 | 0 | 0 | 0 | 0 | 0.06574613 | 0.02036643
1242 | 558.8667 | 0.001732196 | -68 | 553 | -689 | 0 | 0 | 0 | 0 | 0 | 0 | 0 | 0.02251347 | 0.0359286 | 0.05017383 | 0.06133973 | 0.07992166 | 0.08777498 | 0.08777498 | 0.09136763 | 0.1005601 | 0.1005601 | 0.1005601 | 0.1005601 | 0.1005601 | 0.1005601 | 0.1005601 | 0.1005601 | 0.1005601 | 0.1005601 | 0.1005601 | 0.1005601 | 0.1005601 | 0.1005601 | 0.1005601 | 0.1005601 | 0.1005601 | 0.1005601 | 0.1005601 | 0.1005601 | 0.1005601 | 0.1005601 | 0.1005601 | 0.1005601 | 0.1005601 | 0.1005601 | 0.1005601 | 0.1005601 | 0.1005601 | 0.1005601 | 0.1005601 | 0.1005601 | 0.1005601 | 0.1005601 | 0.1005601 | 0.0864821 | 0.08558395 | 0.07516232 | 0.07140273 | 0.05586731 | 0.04281348 | 0.03294096 | 0.01984972 | 0.00212625 | 0 | 0 | 0 | 0 | 0 | 0 | 0.06850748 | 0.01705116
1242 | 696.6277 | 0.002159183 | -75 | 546 | -696 | 0 | 0 | 0 | 0 | 0 | 0 | 0.002159183 | 0.02467265 | 0.03808778 | 0.05233301 | 0.06349891 | 0.08208084 | 0.08993417 | 0.08993417 | 0.09352681 | 0.1027193 | 0.1027193 | 0.1027193 | 0.1027193 | 0.1027193 | 0.1027193 | 0.1027193 | 0.1027193 | 0.1027193 | 0.1027193 | 0.1027193 | 0.1027193 | 0.1027193 | 0.1027193 | 0.1027193 | 0.1027193 | 0.1027193 | 0.1027193 | 0.1027193 | 0.1027193 | 0.1027193 | 0.1027193 | 0.1027193 | 0.1027193 | 0.1027193 | 0.1027193 | 0.1027193 | 0.1027193 | 0.1027193 | 0.1027193 | 0.1027193 | 0.1027193 | 0.1027193 | 0.1027193 | 0.1027193 | 0.08864129 | 0.08774313 | 0.07732151 | 0.07140273 | 0.05586731 | 0.04281348 | 0.03294096 | 0.01984972 | 0.00212625 | 0 | 0 | 0 | 0 | 0 | 0 | 0.07202192 | 0.01491973
1242 | 471.8062 | 0.001462354 | -68 | 553 | -689 | 0 | 0 | 0 | 0 | 0 | 0 | 0.002159183 | 0.02613501 | 0.03955013 | 0.05379536 | 0.06496127 | 0.0835432 | 0.09139652 | 0.09139652 | 0.09498916 | 0.1041817 | 0.1041817 | 0.1041817 | 0.1041817 | 0.1041817 | 0.1041817 | 0.1041817 | 0.1041817 | 0.1041817 | 0.1041817 | 0.1041817 | 0.1041817 | 0.1041817 | 0.1041817 | 0.1041817 | 0.1041817 | 0.1041817 | 0.1041817 | 0.1041817 | 0.1041817 | 0.1041817 | 0.1041817 | 0.1041817 | 0.1041817 | 0.1041817 | 0.1041817 | 0.1041817 | 0.1041817 | 0.1041817 | 0.1041817 | 0.1041817 | 0.1041817 | 0.1041817 | 0.1041817 | 0.1041817 | 0.09010364 | 0.08920548 | 0.07878386 | 0.07140273 | 0.05586731 | 0.04281348 | 0.03294096 | 0.01984972 | 0.00212625 | 0 | 0 | 0 | 0 | 0 | 0 | 0.06850748 | 0.01705116
1242 | 439.4203 | 0.001361974 | -61 | 560 | -682 | 0 | 0 | 0 | 0 | 0 | 0 | 0.002159183 | 0.02749698 | 0.04091211 | 0.05515734 | 0.06632324 | 0.08490517 | 0.0927585 | 0.0927585 | 0.09635114 | 0.1055437 | 0.1055437 | 0.1055437 | 0.1055437 | 0.1055437 | 0.1055437 | 0.1055437 | 0.1055437 | 0.1055437 | 0.1055437 | 0.1055437 | 0.1055437 | 0.1055437 | 0.1055437 | 0.1055437 | 0.1055437 | 0.1055437 | 0.1055437 | 0.1055437 | 0.1055437 | 0.1055437 | 0.1055437 | 0.1055437 | 0.1055437 | 0.1055437 | 0.1055437 | 0.1055437 | 0.1055437 | 0.1055437 | 0.1055437 | 0.1055437 | 0.1055437 | 0.1055437 | 0.1055437 | 0.1055437 | 0.09146561 | 0.09056746 | 0.08014583 | 0.07140273 | 0.05586731 | 0.04281348 | 0.03294096 | 0.01984972 | 0.00212625 | 0 | 0 | 0 | 0 | 0 | 0 | 0.06499304 | 0.01978138
1242 | 598.0226 | 0.001853559 | -54 | 567 | -675 | 0 | 0 | 0 | 0 | 0 | 0 | 0.002159183 | 0.02935054 | 0.04276567 | 0.0570109 | 0.0681768 | 0.08675873 | 0.09461206 | 0.09461206 | 0.0982047 | 0.1073972 | 0.1073972 | 0.1073972 | 0.1073972 | 0.1073972 | 0.1073972 | 0.1073972 | 0.1073972 | 0.1073972 | 0.1073972 | 0.1073972 | 0.1073972 | 0.1073972 | 0.1073972 | 0.1073972 | 0.1073972 | 0.1073972 | 0.1073972 | 0.1073972 | 0.1073972 | 0.1073972 | 0.1073972 | 0.1073972 | 0.1073972 | 0.1073972 | 0.1073972 | 0.1073972 | 0.1073972 | 0.1073972 | 0.1073972 | 0.1073972 | 0.1073972 | 0.1073972 | 0.1073972 | 0.1073972 | 0.09331917 | 0.09242102 | 0.08199939 | 0.07325629 | 0.05586731 | 0.04281348 | 0.03294096 | 0.01984972 | 0.00212625 | 0 | 0 | 0 | 0 | 0 | 0 | 0.06128349 | 0.0225116
1242 | 638.4269 | 0.001978791 | -47 | 574 | -668 | 0 | 0 | 0 | 0 | 0 | 0 | 0.002159183 | 0.02935054 | 0.04474446 | 0.05898969 | 0.07015559 | 0.08873752 | 0.09659085 | 0.09659085 | 0.1001835 | 0.109376 | 0.109376 | 0.109376 | 0.109376 | 0.109376 | 0.109376 | 0.109376 | 0.109376 | 0.109376 | 0.109376 | 0.109376 | 0.109376 | 0.109376 | 0.109376 | 0.109376 | 0.109376 | 0.109376 | 0.109376 | 0.109376 | 0.109376 | 0.109376 | 0.109376 | 0.109376 | 0.109376 | 0.109376 | 0.109376 | 0.109376 | 0.109376 | 0.109376 | 0.109376 | 0.109376 | 0.109376 | 0.109376 | 0.109376 | 0.109376 | 0.09529796 | 0.09439981 | 0.08397818 | 0.07523508 | 0.05586731 | 0.04281348 | 0.03294096 | 0.01984972 | 0.00212625 | 0 | 0 | 0 | 0 | 0 | 0 | 0.05755159 | 0.02524181
1242 | 618.0637 | 0.001915676 | -40 | 581 | -661 | 0 | 0 | 0 | 0 | 0 | 0 | 0.002159183 | 0.02935054 | 0.04666013 | 0.06090536 | 0.07207127 | 0.0906532 | 0.09850652 | 0.09850652 | 0.1020992 | 0.1112917 | 0.1112917 | 0.1112917 | 0.1112917 | 0.1112917 | 0.1112917 | 0.1112917 | 0.1112917 | 0.1112917 | 0.1112917 | 0.1112917 | 0.1112917 | 0.1112917 | 0.1112917 | 0.1112917 | 0.1112917 | 0.1112917 | 0.1112917 | 0.1112917 | 0.1112917 | 0.1112917 | 0.1112917 | 0.1112917 | 0.1112917 | 0.1112917 | 0.1112917 | 0.1112917 | 0.1112917 | 0.1112917 | 0.1112917 | 0.1112917 | 0.1112917 | 0.1112917 | 0.1112917 | 0.1112917 | 0.09721364 | 0.09631548 | 0.08589386 | 0.07715075 | 0.05586731 | 0.04281348 | 0.03294096 | 0.01984972 | 0.00212625 | 0 | 0 | 0 | 0 | 0 | 0 | 0.05381968 | 0.02755742
1242 | 646.5245 | 0.00200389 | -30 | 591 | -651 | 0 | 0 | 0 | 0 | 0 | 0 | 0.002159183 | 0.02935054 | 0.04866402 | 0.06290925 | 0.07407516 | 0.09265709 | 0.1005104 | 0.1005104 | 0.1041031 | 0.1132956 | 0.1132956 | 0.1132956 | 0.1132956 | 0.1132956 | 0.1132956 | 0.1132956 | 0.1132956 | 0.1132956 | 0.1132956 | 0.1132956 | 0.1132956 | 0.1132956 | 0.1132956 | 0.1132956 | 0.1132956 | 0.1132956 | 0.1132956 | 0.1132956 | 0.1132956 | 0.1132956 | 0.1132956 | 0.1132956 | 0.1132956 | 0.1132956 | 0.1132956 | 0.1132956 | 0.1132956 | 0.1132956 | 0.1132956 | 0.1132956 | 0.1132956 | 0.1132956 | 0.1132956 | 0.1132956 | 0.09921753 | 0.09831937 | 0.08789775 | 0.07915464 | 0.0578712 | 0.04281348 | 0.03294096 | 0.01984972 | 0.00212625 | 0 | 0 | 0 | 0 | 0 | 0 | 0.04889865 | 0.03082954
1242 | 589.1293 | 0.001825994 | -20 | 601 | -641 | 0 | 0 | 0 | 0 | 0 | 0 | 0.002159183 | 0.02935054 | 0.04866402 | 0.06473525 | 0.07590115 | 0.09448308 | 0.1023364 | 0.1023364 | 0.105929 | 0.1151216 | 0.1151216 | 0.1151216 | 0.1151216 | 0.1151216 | 0.1151216 | 0.1151216 | 0.1151216 | 0.1151216 | 0.1151216 | 0.1151216 | 0.1151216 | 0.1151216 | 0.1151216 | 0.1151216 | 0.1151216 | 0.1151216 | 0.1151216 | 0.1151216 | 0.1151216 | 0.1151216 | 0.1151216 | 0.1151216 | 0.1151216 | 0.1151216 | 0.1151216 | 0.1151216 | 0.1151216 | 0.1151216 | 0.1151216 | 0.1151216 | 0.1151216 | 0.1151216 | 0.1151216 | 0.1151216 | 0.1010435 | 0.1001454 | 0.08972374 | 0.08098064 | 0.05969719 | 0.04281348 | 0.03294096 | 0.01984972 | 0.00212625 | 0 | 0 | 0 | 0 | 0 | 0 | 0.04471979 | 0.03410166
1242 | 660.7223 | 0.002047895 | -10 | 611 | -631 | 0 | 0 | 0 | 0 | 0 | 0 | 0.002159183 | 0.02935054 | 0.04866402 | 0.06678314 | 0.07794905 | 0.09653098 | 0.1043843 | 0.1043843 | 0.1079769 | 0.1171695 | 0.1171695 | 0.1171695 | 0.1171695 | 0.1171695 | 0.1171695 | 0.1171695 | 0.1171695 | 0.1171695 | 0.1171695 | 0.1171695 | 0.1171695 | 0.1171695 | 0.1171695 | 0.1171695 | 0.1171695 | 0.1171695 | 0.1171695 | 0.1171695 | 0.1171695 | 0.1171695 | 0.1171695 | 0.1171695 | 0.1171695 | 0.1171695 | 0.1171695 | 0.1171695 | 0.1171695 | 0.1171695 | 0.1171695 | 0.1171695 | 0.1171695 | 0.1171695 | 0.1171695 | 0.1171695 | 0.1030914 | 0.1021933 | 0.09177164 | 0.08302853 | 0.06174509 | 0.04281348 | 0.03294096 | 0.01984972 | 0.00212625 | 0 | 0 | 0 | 0 | 0 | 0 | 0.04054093 | 0.04201071
1231 | 446.1773 | 0.001382918 | 0 | 615.5 | -615.5 | 0 | 0 | 0 | 0 | 0 | 0 | 0.002159183 | 0.02935054 | 0.04866402 | 0.06816606 | 0.07933197 | 0.0979139 | 0.1057672 | 0.1057672 | 0.1093599 | 0.1185524 | 0.1185524 | 0.1185524 | 0.1185524 | 0.1185524 | 0.1185524 | 0.1185524 | 0.1185524 | 0.1185524 | 0.1185524 | 0.1185524 | 0.1185524 | 0.1185524 | 0.1185524 | 0.1185524 | 0.1185524 | 0.1185524 | 0.1185524 | 0.1185524 | 0.1185524 | 0.1185524 | 0.1185524 | 0.1185524 | 0.1185524 | 0.1185524 | 0.1185524 | 0.1185524 | 0.1185524 | 0.1185524 | 0.1185524 | 0.1185524 | 0.1185524 | 0.1185524 | 0.1185524 | 0.1185524 | 0.1044743 | 0.1035762 | 0.09315456 | 0.08441145 | 0.06312801 | 0.0441964 | 0.03294096 | 0.01984972 | 0.00212625 | 0 | 0 | 0 | 0 | 0 | 0 | 0.03063879 | 0.04559512
1231 | 456.8107 | 0.001415876 | 10 | 625.5 | -605.5 | 0 | 0 | 0 | 0 | 0 | 0 | 0.002159183 | 0.02935054 | 0.04866402 | 0.06816606 | 0.08074784 | 0.09932977 | 0.1071831 | 0.1071831 | 0.1107757 | 0.1199683 | 0.1199683 | 0.1199683 | 0.1199683 | 0.1199683 | 0.1199683 | 0.1199683 | 0.1199683 | 0.1199683 | 0.1199683 | 0.1199683 | 0.1199683 | 0.1199683 | 0.1199683 | 0.1199683 | 0.1199683 | 0.1199683 | 0.1199683 | 0.1199683 | 0.1199683 | 0.1199683 | 0.1199683 | 0.1199683 | 0.1199683 | 0.1199683 | 0.1199683 | 0.1199683 | 0.1199683 | 0.1199683 | 0.1199683 | 0.1199683 | 0.1199683 | 0.1199683 | 0.1199683 | 0.1199683 | 0.1058902 | 0.1049921 | 0.09457043 | 0.08582733 | 0.06454388 | 0.04561228 | 0.03294096 | 0.01984972 | 0.00212625 | 0 | 0 | 0 | 0 | 0 | 0 | 0.02368448 | 0.05356048
1229 | 822.5314 | 0.002549419 | 20 | 634.5 | -594.5 | 0 | 0 | 0 | 0 | 0 | 0 | 0.002159183 | 0.02935054 | 0.04866402 | 0.06816606 | 0.08329726 | 0.1018792 | 0.1097325 | 0.1097325 | 0.1133252 | 0.1225177 | 0.1225177 | 0.1225177 | 0.1225177 | 0.1225177 | 0.1225177 | 0.1225177 | 0.1225177 | 0.1225177 | 0.1225177 | 0.1225177 | 0.1225177 | 0.1225177 | 0.1225177 | 0.1225177 | 0.1225177 | 0.1225177 | 0.1225177 | 0.1225177 | 0.1225177 | 0.1225177 | 0.1225177 | 0.1225177 | 0.1225177 | 0.1225177 | 0.1225177 | 0.1225177 | 0.1225177 | 0.1225177 | 0.1225177 | 0.1225177 | 0.1225177 | 0.1225177 | 0.1225177 | 0.1225177 | 0.1084396 | 0.1075415 | 0.09711985 | 0.08837675 | 0.0670933 | 0.0481617 | 0.03294096 | 0.01984972 | 0.00212625 | 0 | 0 | 0 | 0 | 0 | 0 | 0.01869279 | 0.0601431
1229 | 794.6512 | 0.002463006 | 30 | 644.5 | -584.5 | 0 | 0 | 0 | 0 | 0 | 0 | 0.002159183 | 0.02935054 | 0.04866402 | 0.06816606 | 0.08329726 | 0.1043422 | 0.1121955 | 0.1121955 | 0.1157882 | 0.1249807 | 0.1249807 | 0.1249807 | 0.1249807 | 0.1249807 | 0.1249807 | 0.1249807 | 0.1249807 | 0.1249807 | 0.1249807 | 0.1249807 | 0.1249807 | 0.1249807 | 0.1249807 | 0.1249807 | 0.1249807 | 0.1249807 | 0.1249807 | 0.1249807 | 0.1249807 | 0.1249807 | 0.1249807 | 0.1249807 | 0.1249807 | 0.1249807 | 0.1249807 | 0.1249807 | 0.1249807 | 0.1249807 | 0.1249807 | 0.1249807 | 0.1249807 | 0.1249807 | 0.1249807 | 0.1249807 | 0.1109026 | 0.1100045 | 0.09958286 | 0.09083975 | 0.06955631 | 0.0506247 | 0.03540396 | 0.01984972 | 0.00212625 | 0 | 0 | 0 | 0 | 0 | 0 | 0.01575367 | 0.06722829
1229 | 795.5366 | 0.00246575 | 40 | 654.5 | -574.5 | 0 | 0 | 0 | 0 | 0 | 0 | 0.002159183 | 0.02935054 | 0.04866402 | 0.06816606 | 0.08329726 | 0.1068079 | 0.1146613 | 0.1146613 | 0.1182539 | 0.1274464 | 0.1274464 | 0.1274464 | 0.1274464 | 0.1274464 | 0.1274464 | 0.1274464 | 0.1274464 | 0.1274464 | 0.1274464 | 0.1274464 | 0.1274464 | 0.1274464 | 0.1274464 | 0.1274464 | 0.1274464 | 0.1274464 | 0.1274464 | 0.1274464 | 0.1274464 | 0.1274464 | 0.1274464 | 0.1274464 | 0.1274464 | 0.1274464 | 0.1274464 | 0.1274464 | 0.1274464 | 0.1274464 | 0.1274464 | 0.1274464 | 0.1274464 | 0.1274464 | 0.1274464 | 0.1274464 | 0.1133684 | 0.1124702 | 0.1020486 | 0.0933055 | 0.07202206 | 0.05309045 | 0.03786971 | 0.01984972 | 0.00212625 | 0 | 0 | 0 | 0 | 0 | 0 | 0.01281455 | 0.07431347
1229 | 783.988 | 0.002429955 | 47 | 661.5 | -567.5 | 0 | 0 | 0 | 0 | 0 | 0 | 0.002159183 | 0.02935054 | 0.04866402 | 0.06816606 | 0.08329726 | 0.1092379 | 0.1170912 | 0.1170912 | 0.1206839 | 0.1298764 | 0.1298764 | 0.1298764 | 0.1298764 | 0.1298764 | 0.1298764 | 0.1298764 | 0.1298764 | 0.1298764 | 0.1298764 | 0.1298764 | 0.1298764 | 0.1298764 | 0.1298764 | 0.1298764 | 0.1298764 | 0.1298764 | 0.1298764 | 0.1298764 | 0.1298764 | 0.1298764 | 0.1298764 | 0.1298764 | 0.1298764 | 0.1298764 | 0.1298764 | 0.1298764 | 0.1298764 | 0.1298764 | 0.1298764 | 0.1298764 | 0.1298764 | 0.1298764 | 0.1298764 | 0.1298764 | 0.1157983 | 0.1149002 | 0.1044786 | 0.09573546 | 0.07445201 | 0.05552041 | 0.04029967 | 0.01984972 | 0.00212625 | 0 | 0 | 0 | 0 | 0 | 0 | 0.01278516 | 0.07830927
1229 | 757.3138 | 0.002347279 | 54 | 668.5 | -560.5 | 0 | 0 | 0 | 0 | 0 | 0 | 0.002159183 | 0.02935054 | 0.04866402 | 0.06816606 | 0.08329726 | 0.1092379 | 0.1194385 | 0.1194385 | 0.1230311 | 0.1322237 | 0.1322237 | 0.1322237 | 0.1322237 | 0.1322237 | 0.1322237 | 0.1322237 | 0.1322237 | 0.1322237 | 0.1322237 | 0.1322237 | 0.1322237 | 0.1322237 | 0.1322237 | 0.1322237 | 0.1322237 | 0.1322237 | 0.1322237 | 0.1322237 | 0.1322237 | 0.1322237 | 0.1322237 | 0.1322237 | 0.1322237 | 0.1322237 | 0.1322237 | 0.1322237 | 0.1322237 | 0.1322237 | 0.1322237 | 0.1322237 | 0.1322237 | 0.1322237 | 0.1322237 | 0.1322237 | 0.1181456 | 0.1172475 | 0.1068258 | 0.09808274 | 0.07679929 | 0.05786768 | 0.04264694 | 0.022197 | 0.00212625 | 0 | 0 | 0 | 0 | 0 | 0 | 0.01278516 | 0.08229674
1229 | 728.6371 | 0.002258396 | 61 | 675.5 | -553.5 | 0 | 0 | 0 | 0 | 0 | 0 | 0.002159183 | 0.02935054 | 0.04866402 | 0.06816606 | 0.08329726 | 0.1092379 | 0.1216969 | 0.1216969 | 0.1252895 | 0.1344821 | 0.1344821 | 0.1344821 | 0.1344821 | 0.1344821 | 0.1344821 | 0.1344821 | 0.1344821 | 0.1344821 | 0.1344821 | 0.1344821 | 0.1344821 | 0.1344821 | 0.1344821 | 0.1344821 | 0.1344821 | 0.1344821 | 0.1344821 | 0.1344821 | 0.1344821 | 0.1344821 | 0.1344821 | 0.1344821 | 0.1344821 | 0.1344821 | 0.1344821 | 0.1344821 | 0.1344821 | 0.1344821 | 0.1344821 | 0.1344821 | 0.1344821 | 0.1344821 | 0.1344821 | 0.1344821 | 0.120404 | 0.1195059 | 0.1090842 | 0.1003411 | 0.07905769 | 0.06012608 | 0.04490534 | 0.02445539 | 0.00212625 | 0 | 0 | 0 | 0 | 0 | 0 | 0.01278516 | 0.08628421
1229 | 905.7296 | 0.002807291 | 68 | 682.5 | -546.5 | 0 | 0 | 0 | 0 | 0 | 0 | 0.002159183 | 0.02935054 | 0.04866402 | 0.06816606 | 0.08329726 | 0.1092379 | 0.1245042 | 0.1245042 | 0.1280968 | 0.1372894 | 0.1372894 | 0.1372894 | 0.1372894 | 0.1372894 | 0.1372894 | 0.1372894 | 0.1372894 | 0.1372894 | 0.1372894 | 0.1372894 | 0.1372894 | 0.1372894 | 0.1372894 | 0.1372894 | 0.1372894 | 0.1372894 | 0.1372894 | 0.1372894 | 0.1372894 | 0.1372894 | 0.1372894 | 0.1372894 | 0.1372894 | 0.1372894 | 0.1372894 | 0.1372894 | 0.1372894 | 0.1372894 | 0.1372894 | 0.1372894 | 0.1372894 | 0.1372894 | 0.1372894 | 0.1372894 | 0.1232113 | 0.1223132 | 0.1118915 | 0.1031484 | 0.08186498 | 0.06293337 | 0.04771263 | 0.02726268 | 0.00212625 | 0 | 0 | 0 | 0 | 0 | 0 | 0.0126265 | 0.09051044
1229 | 880.4193 | 0.002728842 | 75 | 689.5 | -539.5 | 0 | 0 | 0 | 0 | 0 | 0 | 0.002159183 | 0.02935054 | 0.04866402 | 0.06816606 | 0.08329726 | 0.1092379 | 0.127233 | 0.127233 | 0.1308257 | 0.1400182 | 0.1400182 | 0.1400182 | 0.1400182 | 0.1400182 | 0.1400182 | 0.1400182 | 0.1400182 | 0.1400182 | 0.1400182 | 0.1400182 | 0.1400182 | 0.1400182 | 0.1400182 | 0.1400182 | 0.1400182 | 0.1400182 | 0.1400182 | 0.1400182 | 0.1400182 | 0.1400182 | 0.1400182 | 0.1400182 | 0.1400182 | 0.1400182 | 0.1400182 | 0.1400182 | 0.1400182 | 0.1400182 | 0.1400182 | 0.1400182 | 0.1400182 | 0.1400182 | 0.1400182 | 0.1400182 | 0.1259402 | 0.125042 | 0.1146204 | 0.1058773 | 0.08459382 | 0.06566221 | 0.05044147 | 0.02999153 | 0.00212625 | 0 | 0 | 0 | 0 | 0 | 0 | 0.01168532 | 0.09586784
1229 | 881.4692 | 0.002732096 | 68 | 682.5 | -546.5 | 0 | 0 | 0 | 0 | 0 | 0 | 0.002159183 | 0.02935054 | 0.04866402 | 0.06816606 | 0.08329726 | 0.1092379 | 0.1299651 | 0.1299651 | 0.1335578 | 0.1427503 | 0.1427503 | 0.1427503 | 0.1427503 | 0.1427503 | 0.1427503 | 0.1427503 | 0.1427503 | 0.1427503 | 0.1427503 | 0.1427503 | 0.1427503 | 0.1427503 | 0.1427503 | 0.1427503 | 0.1427503 | 0.1427503 | 0.1427503 | 0.1427503 | 0.1427503 | 0.1427503 | 0.1427503 | 0.1427503 | 0.1427503 | 0.1427503 | 0.1427503 | 0.1427503 | 0.1427503 | 0.1427503 | 0.1427503 | 0.1427503 | 0.1427503 | 0.1427503 | 0.1427503 | 0.1427503 | 0.1286722 | 0.1277741 | 0.1173525 | 0.1086094 | 0.08732592 | 0.06839431 | 0.05317357 | 0.03272362 | 0.00212625 | 0 | 0 | 0 | 0 | 0 | 0 | 0.0126265 | 0.09051044
1229 | 1063.186 | 0.003295324 | 61 | 675.5 | -553.5 | 0 | 0 | 0 | 0 | 0 | 0 | 0.002159183 | 0.02935054 | 0.04866402 | 0.06816606 | 0.08329726 | 0.1092379 | 0.1332605 | 0.1332605 | 0.1368531 | 0.1460456 | 0.1460456 | 0.1460456 | 0.1460456 | 0.1460456 | 0.1460456 | 0.1460456 | 0.1460456 | 0.1460456 | 0.1460456 | 0.1460456 | 0.1460456 | 0.1460456 | 0.1460456 | 0.1460456 | 0.1460456 | 0.1460456 | 0.1460456 | 0.1460456 | 0.1460456 | 0.1460456 | 0.1460456 | 0.1460456 | 0.1460456 | 0.1460456 | 0.1460456 | 0.1460456 | 0.1460456 | 0.1460456 | 0.1460456 | 0.1460456 | 0.1460456 | 0.1460456 | 0.1460456 | 0.1460456 | 0.1319676 | 0.1310694 | 0.1206478 | 0.1119047 | 0.09062124 | 0.07168963 | 0.05646889 | 0.03601895 | 0.00212625 | 0 | 0 | 0 | 0 | 0 | 0 | 0.01278516 | 0.08628421
1229 | 1019.817 | 0.003160903 | 54 | 668.5 | -560.5 | 0 | 0 | 0 | 0 | 0 | 0 | 0.002159183 | 0.02935054 | 0.04866402 | 0.06816606 | 0.08329726 | 0.1092379 | 0.1364214 | 0.1364214 | 0.140014 | 0.1492065 | 0.1492065 | 0.1492065 | 0.1492065 | 0.1492065 | 0.1492065 | 0.1492065 | 0.1492065 | 0.1492065 | 0.1492065 | 0.1492065 | 0.1492065 | 0.1492065 | 0.1492065 | 0.1492065 | 0.1492065 | 0.1492065 | 0.1492065 | 0.1492065 | 0.1492065 | 0.1492065 | 0.1492065 | 0.1492065 | 0.1492065 | 0.1492065 | 0.1492065 | 0.1492065 | 0.1492065 | 0.1492065 | 0.1492065 | 0.1492065 | 0.1492065 | 0.1492065 | 0.1492065 | 0.1492065 | 0.1351285 | 0.1342303 | 0.1238087 | 0.1150656 | 0.09378214 | 0.07485054 | 0.0596298 | 0.03917985 | 0.00212625 | 0 | 0 | 0 | 0 | 0 | 0 | 0.01278516 | 0.08229674
1229 | 997.2809 | 0.003091052 | 47 | 661.5 | -567.5 | 0 | 0 | 0 | 0 | 0 | 0 | 0.002159183 | 0.02935054 | 0.04866402 | 0.06816606 | 0.08329726 | 0.112329 | 0.1395124 | 0.1395124 | 0.1431051 | 0.1522976 | 0.1522976 | 0.1522976 | 0.1522976 | 0.1522976 | 0.1522976 | 0.1522976 | 0.1522976 | 0.1522976 | 0.1522976 | 0.1522976 | 0.1522976 | 0.1522976 | 0.1522976 | 0.1522976 | 0.1522976 | 0.1522976 | 0.1522976 | 0.1522976 | 0.1522976 | 0.1522976 | 0.1522976 | 0.1522976 | 0.1522976 | 0.1522976 | 0.1522976 | 0.1522976 | 0.1522976 | 0.1522976 | 0.1522976 | 0.1522976 | 0.1522976 | 0.1522976 | 0.1522976 | 0.1522976 | 0.1382195 | 0.1373214 | 0.1268997 | 0.1181566 | 0.0968732 | 0.07794159 | 0.06272085 | 0.03917985 | 0.00212625 | 0 | 0 | 0 | 0 | 0 | 0 | 0.01278516 | 0.07830927
1229 | 703.1296 | 0.002179336 | 40 | 654.5 | -574.5 | 0 | 0 | 0 | 0 | 0 | 0 | 0.002159183 | 0.02935054 | 0.04866402 | 0.06816606 | 0.08329726 | 0.1145083 | 0.1416917 | 0.1416917 | 0.1452844 | 0.1544769 | 0.1544769 | 0.1544769 | 0.1544769 | 0.1544769 | 0.1544769 | 0.1544769 | 0.1544769 | 0.1544769 | 0.1544769 | 0.1544769 | 0.1544769 | 0.1544769 | 0.1544769 | 0.1544769 | 0.1544769 | 0.1544769 | 0.1544769 | 0.1544769 | 0.1544769 | 0.1544769 | 0.1544769 | 0.1544769 | 0.1544769 | 0.1544769 | 0.1544769 | 0.1544769 | 0.1544769 | 0.1544769 | 0.1544769 | 0.1544769 | 0.1544769 | 0.1544769 | 0.1544769 | 0.1544769 | 0.1403989 | 0.1395007 | 0.1290791 | 0.120336 | 0.09905253 | 0.08012092 | 0.06490018 | 0.03917985 | 0.00212625 | 0 | 0 | 0 | 0 | 0 | 0 | 0.0128869 | 0.07431347
1229 | 772.5152 | 0.002394395 | 30 | 644.5 | -584.5 | 0 | 0 | 0 | 0 | 0 | 0 | 0.002159183 | 0.02935054 | 0.04866402 | 0.06816606 | 0.08329726 | 0.1169027 | 0.1440861 | 0.1440861 | 0.1476788 | 0.1568713 | 0.1568713 | 0.1568713 | 0.1568713 | 0.1568713 | 0.1568713 | 0.1568713 | 0.1568713 | 0.1568713 | 0.1568713 | 0.1568713 | 0.1568713 | 0.1568713 | 0.1568713 | 0.1568713 | 0.1568713 | 0.1568713 | 0.1568713 | 0.1568713 | 0.1568713 | 0.1568713 | 0.1568713 | 0.1568713 | 0.1568713 | 0.1568713 | 0.1568713 | 0.1568713 | 0.1568713 | 0.1568713 | 0.1568713 | 0.1568713 | 0.1568713 | 0.1568713 | 0.1568713 | 0.1568713 | 0.1427933 | 0.1418951 | 0.1314735 | 0.1227304 | 0.1014469 | 0.08251532 | 0.06729458 | 0.03917985 | 0.00212625 | 0 | 0 | 0 | 0 | 0 | 0 | 0.02306034 | 0.06722829
1229 | 835.0293 | 0.002588156 | 20 | 634.5 | -594.5 | 0 | 0 | 0 | 0 | 0 | 0 | 0.002159183 | 0.02935054 | 0.04866402 | 0.06816606 | 0.08588542 | 0.1194908 | 0.1466743 | 0.1466743 | 0.1502669 | 0.1594595 | 0.1594595 | 0.1594595 | 0.1594595 | 0.1594595 | 0.1594595 | 0.1594595 | 0.1594595 | 0.1594595 | 0.1594595 | 0.1594595 | 0.1594595 | 0.1594595 | 0.1594595 | 0.1594595 | 0.1594595 | 0.1594595 | 0.1594595 | 0.1594595 | 0.1594595 | 0.1594595 | 0.1594595 | 0.1594595 | 0.1594595 | 0.1594595 | 0.1594595 | 0.1594595 | 0.1594595 | 0.1594595 | 0.1594595 | 0.1594595 | 0.1594595 | 0.1594595 | 0.1594595 | 0.1594595 | 0.1453814 | 0.1444833 | 0.1340616 | 0.1253185 | 0.1040351 | 0.08510348 | 0.06729458 | 0.03917985 | 0.00212625 | 0 | 0 | 0 | 0 | 0 | 0 | 0.03323379 | 0.0601431
1229 | 917.0859 | 0.002842489 | 10 | 624.5 | -604.5 | 0 | 0 | 0 | 0 | 0 | 0 | 0.002159183 | 0.02935054 | 0.04866402 | 0.06816606 | 0.08872791 | 0.1223333 | 0.1495168 | 0.1495168 | 0.1531094 | 0.1623019 | 0.1623019 | 0.1623019 | 0.1623019 | 0.1623019 | 0.1623019 | 0.1623019 | 0.1623019 | 0.1623019 | 0.1623019 | 0.1623019 | 0.1623019 | 0.1623019 | 0.1623019 | 0.1623019 | 0.1623019 | 0.1623019 | 0.1623019 | 0.1623019 | 0.1623019 | 0.1623019 | 0.1623019 | 0.1623019 | 0.1623019 | 0.1623019 | 0.1623019 | 0.1623019 | 0.1623019 | 0.1623019 | 0.1623019 | 0.1623019 | 0.1623019 | 0.1623019 | 0.1623019 | 0.1623019 | 0.1482239 | 0.1473257 | 0.1369041 | 0.128161 | 0.1068776 | 0.08794596 | 0.06729458 | 0.03917985 | 0.00212625 | 0 | 0 | 0 | 0 | 0 | 0 | 0.0442196 | 0.05276394
1229 | 954.4834 | 0.002958402 | 0 | 614.5 | -614.5 | 0 | 0 | 0 | 0 | 0 | 0 | 0.002159183 | 0.02935054 | 0.04866402 | 0.06816606 | 0.09168631 | 0.1252917 | 0.1524752 | 0.1524752 | 0.1560678 | 0.1652603 | 0.1652603 | 0.1652603 | 0.1652603 | 0.1652603 | 0.1652603 | 0.1652603 | 0.1652603 | 0.1652603 | 0.1652603 | 0.1652603 | 0.1652603 | 0.1652603 | 0.1652603 | 0.1652603 | 0.1652603 | 0.1652603 | 0.1652603 | 0.1652603 | 0.1652603 | 0.1652603 | 0.1652603 | 0.1652603 | 0.1652603 | 0.1652603 | 0.1652603 | 0.1652603 | 0.1652603 | 0.1652603 | 0.1652603 | 0.1652603 | 0.1652603 | 0.1652603 | 0.1652603 | 0.1652603 | 0.1511823 | 0.1502841 | 0.1398625 | 0.1311194 | 0.109836 | 0.08794596 | 0.06729458 | 0.03917985 | 0.00212625 | 0 | 0 | 0 | 0 | 0 | 0 | 0.05679648 | 0.04479858
1205 | 547.0639 | 0.001695614 | -10 | 592.5 | -612.5 | 0 | 0 | 0 | 0 | 0 | 0 | 0.002159183 | 0.02935054 | 0.04866402 | 0.06816606 | 0.09338192 | 0.1269873 | 0.1541708 | 0.1541708 | 0.1577634 | 0.166956 | 0.166956 | 0.166956 | 0.166956 | 0.166956 | 0.166956 | 0.166956 | 0.166956 | 0.166956 | 0.166956 | 0.166956 | 0.166956 | 0.166956 | 0.166956 | 0.166956 | 0.166956 | 0.166956 | 0.166956 | 0.166956 | 0.166956 | 0.166956 | 0.166956 | 0.166956 | 0.166956 | 0.166956 | 0.166956 | 0.166956 | 0.166956 | 0.166956 | 0.166956 | 0.166956 | 0.166956 | 0.166956 | 0.166956 | 0.166956 | 0.1528779 | 0.1519798 | 0.1415581 | 0.132815 | 0.1115316 | 0.08794596 | 0.06729458 | 0.03917985 | 0.00212625 | 0 | 0 | 0 | 0 | 0 | 0 | 0.05428111 | 0.03132036
1224 | 681.5119 | 0.002112332 | -20 | 592 | -632 | 0 | 0 | 0 | 0 | 0 | 0 | 0.002159183 | 0.02935054 | 0.04866402 | 0.07027839 | 0.09549425 | 0.1290997 | 0.1562831 | 0.1562831 | 0.1598758 | 0.1690683 | 0.1690683 | 0.1690683 | 0.1690683 | 0.1690683 | 0.1690683 | 0.1690683 | 0.1690683 | 0.1690683 | 0.1690683 | 0.1690683 | 0.1690683 | 0.1690683 | 0.1690683 | 0.1690683 | 0.1690683 | 0.1690683 | 0.1690683 | 0.1690683 | 0.1690683 | 0.1690683 | 0.1690683 | 0.1690683 | 0.1690683 | 0.1690683 | 0.1690683 | 0.1690683 | 0.1690683 | 0.1690683 | 0.1690683 | 0.1690683 | 0.1690683 | 0.1690683 | 0.1690683 | 0.1690683 | 0.1549903 | 0.1540921 | 0.1436705 | 0.1349274 | 0.1136439 | 0.08794596 | 0.06729458 | 0.03917985 | 0.00212625 | 0 | 0 | 0 | 0 | 0 | 0 | 0.07749986 | 0.03115676
1216 | 747.3502 | 0.002316397 | -30 | 578 | -638 | 0 | 0 | 0 | 0 | 0 | 0 | 0.002159183 | 0.02935054 | 0.04866402 | 0.07259479 | 0.09781065 | 0.1314161 | 0.1585995 | 0.1585995 | 0.1621922 | 0.1713847 | 0.1713847 | 0.1713847 | 0.1713847 | 0.1713847 | 0.1713847 | 0.1713847 | 0.1713847 | 0.1713847 | 0.1713847 | 0.1713847 | 0.1713847 | 0.1713847 | 0.1713847 | 0.1713847 | 0.1713847 | 0.1713847 | 0.1713847 | 0.1713847 | 0.1713847 | 0.1713847 | 0.1713847 | 0.1713847 | 0.1713847 | 0.1713847 | 0.1713847 | 0.1713847 | 0.1713847 | 0.1713847 | 0.1713847 | 0.1713847 | 0.1713847 | 0.1713847 | 0.1713847 | 0.1713847 | 0.1573066 | 0.1564085 | 0.1459869 | 0.1372438 | 0.1136439 | 0.08794596 | 0.06729458 | 0.03917985 | 0.00212625 | 0 | 0 | 0 | 0 | 0 | 0 | 0.08316211 | 0.02657579
1216 | 898.9879 | 0.002786395 | -40 | 568 | -648 | 0 | 0 | 0 | 0 | 0 | 0 | 0.002159183 | 0.02935054 | 0.05145042 | 0.07538119 | 0.100597 | 0.1342025 | 0.1613859 | 0.1613859 | 0.1649786 | 0.1741711 | 0.1741711 | 0.1741711 | 0.1741711 | 0.1741711 | 0.1741711 | 0.1741711 | 0.1741711 | 0.1741711 | 0.1741711 | 0.1741711 | 0.1741711 | 0.1741711 | 0.1741711 | 0.1741711 | 0.1741711 | 0.1741711 | 0.1741711 | 0.1741711 | 0.1741711 | 0.1741711 | 0.1741711 | 0.1741711 | 0.1741711 | 0.1741711 | 0.1741711 | 0.1741711 | 0.1741711 | 0.1741711 | 0.1741711 | 0.1741711 | 0.1741711 | 0.1741711 | 0.1741711 | 0.1741711 | 0.160093 | 0.1591949 | 0.1487733 | 0.1400302 | 0.1136439 | 0.08794596 | 0.06729458 | 0.03917985 | 0.00212625 | 0 | 0 | 0 | 0 | 0 | 0 | 0.09259918 | 0.02290163
1216 | 852.6094 | 0.002642646 | -47 | 561 | -655 | 0 | 0 | 0 | 0 | 0 | 0 | 0.002159183 | 0.02935054 | 0.05409306 | 0.07802383 | 0.1032397 | 0.1368451 | 0.1640286 | 0.1640286 | 0.1676212 | 0.1768137 | 0.1768137 | 0.1768137 | 0.1768137 | 0.1768137 | 0.1768137 | 0.1768137 | 0.1768137 | 0.1768137 | 0.1768137 | 0.1768137 | 0.1768137 | 0.1768137 | 0.1768137 | 0.1768137 | 0.1768137 | 0.1768137 | 0.1768137 | 0.1768137 | 0.1768137 | 0.1768137 | 0.1768137 | 0.1768137 | 0.1768137 | 0.1768137 | 0.1768137 | 0.1768137 | 0.1768137 | 0.1768137 | 0.1768137 | 0.1768137 | 0.1768137 | 0.1768137 | 0.1768137 | 0.1768137 | 0.1627357 | 0.1618375 | 0.1514159 | 0.1400302 | 0.1136439 | 0.08794596 | 0.06729458 | 0.03917985 | 0.00212625 | 0 | 0 | 0 | 0 | 0 | 0 | 0.09918397 | 0.02017141
1216 | 815.3634 | 0.002527202 | -54 | 554 | -662 | 0 | 0 | 0 | 0 | 0 | 0 | 0.002159183 | 0.02935054 | 0.05662027 | 0.08055103 | 0.1057669 | 0.1393723 | 0.1665558 | 0.1665558 | 0.1701484 | 0.1793409 | 0.1793409 | 0.1793409 | 0.1793409 | 0.1793409 | 0.1793409 | 0.1793409 | 0.1793409 | 0.1793409 | 0.1793409 | 0.1793409 | 0.1793409 | 0.1793409 | 0.1793409 | 0.1793409 | 0.1793409 | 0.1793409 | 0.1793409 | 0.1793409 | 0.1793409 | 0.1793409 | 0.1793409 | 0.1793409 | 0.1793409 | 0.1793409 | 0.1793409 | 0.1793409 | 0.1793409 | 0.1793409 | 0.1793409 | 0.1793409 | 0.1793409 | 0.1793409 | 0.1793409 | 0.1793409 | 0.1652629 | 0.1643647 | 0.1539431 | 0.1400302 | 0.1136439 | 0.08794596 | 0.06729458 | 0.03917985 | 0.00212625 | 0 | 0 | 0 | 0 | 0 | 0 | 0.1054533 | 0.0174412
1205 | 497.8825 | 0.001543177 | -61 | 541.5 | -663.5 | 0 | 0 | 0 | 0 | 0 | 0 | 0.002159183 | 0.02935054 | 0.05816344 | 0.08209421 | 0.1073101 | 0.1409155 | 0.1680989 | 0.1680989 | 0.1716916 | 0.1808841 | 0.1808841 | 0.1808841 | 0.1808841 | 0.1808841 | 0.1808841 | 0.1808841 | 0.1808841 | 0.1808841 | 0.1808841 | 0.1808841 | 0.1808841 | 0.1808841 | 0.1808841 | 0.1808841 | 0.1808841 | 0.1808841 | 0.1808841 | 0.1808841 | 0.1808841 | 0.1808841 | 0.1808841 | 0.1808841 | 0.1808841 | 0.1808841 | 0.1808841 | 0.1808841 | 0.1808841 | 0.1808841 | 0.1808841 | 0.1808841 | 0.1808841 | 0.1808841 | 0.1808841 | 0.1808841 | 0.1668061 | 0.1659079 | 0.1554863 | 0.1400302 | 0.1136439 | 0.08794596 | 0.06729458 | 0.03917985 | 0.00212625 | 0 | 0 | 0 | 0 | 0 | 0 | 0.1067967 | 0.01476847
1205 | 587.765 | 0.001821766 | -68 | 534.5 | -670.5 | 0 | 0 | 0 | 0 | 0 | 0 | 0.002159183 | 0.03117231 | 0.05998521 | 0.08391598 | 0.1091318 | 0.1427373 | 0.1699207 | 0.1699207 | 0.1735134 | 0.1827059 | 0.1827059 | 0.1827059 | 0.1827059 | 0.1827059 | 0.1827059 | 0.1827059 | 0.1827059 | 0.1827059 | 0.1827059 | 0.1827059 | 0.1827059 | 0.1827059 | 0.1827059 | 0.1827059 | 0.1827059 | 0.1827059 | 0.1827059 | 0.1827059 | 0.1827059 | 0.1827059 | 0.1827059 | 0.1827059 | 0.1827059 | 0.1827059 | 0.1827059 | 0.1827059 | 0.1827059 | 0.1827059 | 0.1827059 | 0.1827059 | 0.1827059 | 0.1827059 | 0.1827059 | 0.1827059 | 0.1686278 | 0.1677297 | 0.1573081 | 0.1400302 | 0.1136439 | 0.08794596 | 0.06729458 | 0.03917985 | 0.00212625 | 0 | 0 | 0 | 0 | 0 | 0 | 0.113066 | 0.01453317
1165 | 784.3741 | 0.002431152 | -75 | 507.5 | -657.5 | 0 | 0 | 0 | 0 | 0 | 0 | 0.002159183 | 0.03117231 | 0.06241636 | 0.08634713 | 0.111563 | 0.1451684 | 0.1723519 | 0.1723519 | 0.1759445 | 0.185137 | 0.185137 | 0.185137 | 0.185137 | 0.185137 | 0.185137 | 0.185137 | 0.185137 | 0.185137 | 0.185137 | 0.185137 | 0.185137 | 0.185137 | 0.185137 | 0.185137 | 0.185137 | 0.185137 | 0.185137 | 0.185137 | 0.185137 | 0.185137 | 0.185137 | 0.185137 | 0.185137 | 0.185137 | 0.185137 | 0.185137 | 0.185137 | 0.185137 | 0.185137 | 0.185137 | 0.185137 | 0.185137 | 0.185137 | 0.185137 | 0.171059 | 0.1677297 | 0.1573081 | 0.1400302 | 0.1136439 | 0.08794596 | 0.06729458 | 0.03917985 | 0.00212625 | 0 | 0 | 0 | 0 | 0 | 0 | 0.101423 | 0.006986334
1165 | 761.8016 | 0.002361189 | -68 | 514.5 | -650.5 | 0 | 0 | 0 | 0 | 0 | 0 | 0.002159183 | 0.03117231 | 0.06477755 | 0.08870832 | 0.1139242 | 0.1475296 | 0.1747131 | 0.1747131 | 0.1783057 | 0.1874982 | 0.1874982 | 0.1874982 | 0.1874982 | 0.1874982 | 0.1874982 | 0.1874982 | 0.1874982 | 0.1874982 | 0.1874982 | 0.1874982 | 0.1874982 | 0.1874982 | 0.1874982 | 0.1874982 | 0.1874982 | 0.1874982 | 0.1874982 | 0.1874982 | 0.1874982 | 0.1874982 | 0.1874982 | 0.1874982 | 0.1874982 | 0.1874982 | 0.1874982 | 0.1874982 | 0.1874982 | 0.1874982 | 0.1874982 | 0.1874982 | 0.1874982 | 0.1874982 | 0.1874982 | 0.1874982 | 0.1734202 | 0.1700909 | 0.1573081 | 0.1400302 | 0.1136439 | 0.08794596 | 0.06729458 | 0.03917985 | 0.00212625 | 0 | 0 | 0 | 0 | 0 | 0 | 0.09495845 | 0.01067444
1165 | 820.2738 | 0.002542422 | -61 | 521.5 | -643.5 | 0 | 0 | 0 | 0 | 0 | 0 | 0.002159183 | 0.03117231 | 0.06731997 | 0.09125074 | 0.1164666 | 0.150072 | 0.1772555 | 0.1772555 | 0.1808481 | 0.1900406 | 0.1900406 | 0.1900406 | 0.1900406 | 0.1900406 | 0.1900406 | 0.1900406 | 0.1900406 | 0.1900406 | 0.1900406 | 0.1900406 | 0.1900406 | 0.1900406 | 0.1900406 | 0.1900406 | 0.1900406 | 0.1900406 | 0.1900406 | 0.1900406 | 0.1900406 | 0.1900406 | 0.1900406 | 0.1900406 | 0.1900406 | 0.1900406 | 0.1900406 | 0.1900406 | 0.1900406 | 0.1900406 | 0.1900406 | 0.1900406 | 0.1900406 | 0.1900406 | 0.1900406 | 0.1900406 | 0.1759626 | 0.1726333 | 0.1573081 | 0.1400302 | 0.1136439 | 0.08794596 | 0.06729458 | 0.03917985 | 0.00212625 | 0 | 0 | 0 | 0 | 0 | 0 | 0.0883525 | 0.01414533
1165 | 777.1877 | 0.002408878 | -54 | 528.5 | -636.5 | 0 | 0 | 0 | 0 | 0 | 0 | 0.002159183 | 0.03117231 | 0.06731997 | 0.09365962 | 0.1188755 | 0.1524809 | 0.1796644 | 0.1796644 | 0.183257 | 0.1924495 | 0.1924495 | 0.1924495 | 0.1924495 | 0.1924495 | 0.1924495 | 0.1924495 | 0.1924495 | 0.1924495 | 0.1924495 | 0.1924495 | 0.1924495 | 0.1924495 | 0.1924495 | 0.1924495 | 0.1924495 | 0.1924495 | 0.1924495 | 0.1924495 | 0.1924495 | 0.1924495 | 0.1924495 | 0.1924495 | 0.1924495 | 0.1924495 | 0.1924495 | 0.1924495 | 0.1924495 | 0.1924495 | 0.1924495 | 0.1924495 | 0.1924495 | 0.1924495 | 0.1924495 | 0.1924495 | 0.1783715 | 0.1750422 | 0.1573081 | 0.1400302 | 0.1136439 | 0.08794596 | 0.06729458 | 0.03917985 | 0.00212625 | 0 | 0 | 0 | 0 | 0 | 0 | 0.08174654 | 0.01501753
1158 | 747.1738 | 0.00231585 | -47 | 532 | -626 | 0 | 0 | 0 | 0 | 0 | 0 | 0.002159183 | 0.03117231 | 0.06731997 | 0.09597547 | 0.1211913 | 0.1547968 | 0.1819802 | 0.1819802 | 0.1855728 | 0.1947654 | 0.1947654 | 0.1947654 | 0.1947654 | 0.1947654 | 0.1947654 | 0.1947654 | 0.1947654 | 0.1947654 | 0.1947654 | 0.1947654 | 0.1947654 | 0.1947654 | 0.1947654 | 0.1947654 | 0.1947654 | 0.1947654 | 0.1947654 | 0.1947654 | 0.1947654 | 0.1947654 | 0.1947654 | 0.1947654 | 0.1947654 | 0.1947654 | 0.1947654 | 0.1947654 | 0.1947654 | 0.1947654 | 0.1947654 | 0.1947654 | 0.1947654 | 0.1947654 | 0.1947654 | 0.1947654 | 0.1806873 | 0.177358 | 0.1573081 | 0.1400302 | 0.1136439 | 0.08794596 | 0.06729458 | 0.03917985 | 0.00212625 | 0 | 0 | 0 | 0 | 0 | 0 | 0.07125989 | 0.01545363
1119 | 923.5022 | 0.002862376 | -40 | 519.5 | -599.5 | 0 | 0 | 0 | 0 | 0 | 0 | 0.002159183 | 0.03117231 | 0.06731997 | 0.09597547 | 0.1240537 | 0.1576591 | 0.1848426 | 0.1848426 | 0.1884352 | 0.1976277 | 0.1976277 | 0.1976277 | 0.1976277 | 0.1976277 | 0.1976277 | 0.1976277 | 0.1976277 | 0.1976277 | 0.1976277 | 0.1976277 | 0.1976277 | 0.1976277 | 0.1976277 | 0.1976277 | 0.1976277 | 0.1976277 | 0.1976277 | 0.1976277 | 0.1976277 | 0.1976277 | 0.1976277 | 0.1976277 | 0.1976277 | 0.1976277 | 0.1976277 | 0.1976277 | 0.1976277 | 0.1976277 | 0.1976277 | 0.1976277 | 0.1976277 | 0.1976277 | 0.1976277 | 0.1976277 | 0.1835497 | 0.1802204 | 0.1573081 | 0.1400302 | 0.1136439 | 0.08794596 | 0.06729458 | 0.03917985 | 0.00212625 | 0 | 0 | 0 | 0 | 0 | 0 | 0.03832052 | 0.01330881
1084 | 665.1359 | 0.002061575 | -30 | 512 | -572 | 0 | 0 | 0 | 0 | 0 | 0 | 0.002159183 | 0.03117231 | 0.06731997 | 0.09597547 | 0.1240537 | 0.1597207 | 0.1869042 | 0.1869042 | 0.1904968 | 0.1996893 | 0.1996893 | 0.1996893 | 0.1996893 | 0.1996893 | 0.1996893 | 0.1996893 | 0.1996893 | 0.1996893 | 0.1996893 | 0.1996893 | 0.1996893 | 0.1996893 | 0.1996893 | 0.1996893 | 0.1996893 | 0.1996893 | 0.1996893 | 0.1996893 | 0.1996893 | 0.1996893 | 0.1996893 | 0.1996893 | 0.1996893 | 0.1996893 | 0.1996893 | 0.1996893 | 0.1996893 | 0.1996893 | 0.1996893 | 0.1996893 | 0.1996893 | 0.1996893 | 0.1996893 | 0.1996893 | 0.1856113 | 0.182282 | 0.1573081 | 0.1400302 | 0.1136439 | 0.08794596 | 0.06729458 | 0.03917985 | 0.00212625 | 0 | 0 | 0 | 0 | 0 | 0 | 0.01278516 | 0.009357262
1081 | 509.5346 | 0.001579292 | -20 | 520.5 | -560.5 | 0 | 0 | 0 | 0 | 0 | 0 | 0.002159183 | 0.03117231 | 0.06731997 | 0.09597547 | 0.1240537 | 0.1597207 | 0.1884834 | 0.1884834 | 0.1920761 | 0.2012686 | 0.2012686 | 0.2012686 | 0.2012686 | 0.2012686 | 0.2012686 | 0.2012686 | 0.2012686 | 0.2012686 | 0.2012686 | 0.2012686 | 0.2012686 | 0.2012686 | 0.2012686 | 0.2012686 | 0.2012686 | 0.2012686 | 0.2012686 | 0.2012686 | 0.2012686 | 0.2012686 | 0.2012686 | 0.2012686 | 0.2012686 | 0.2012686 | 0.2012686 | 0.2012686 | 0.2012686 | 0.2012686 | 0.2012686 | 0.2012686 | 0.2012686 | 0.2012686 | 0.2012686 | 0.2012686 | 0.1871906 | 0.1838613 | 0.1573081 | 0.1400302 | 0.1136439 | 0.08794596 | 0.06729458 | 0.03917985 | 0.00212625 | 0 | 0 | 0 | 0 | 0 | 0 | 0.01278516 | 0.01383568
1067 | 591.3193 | 0.001832782 | -10 | 523.5 | -543.5 | 0 | 0 | 0 | 0 | 0 | 0 | 0.002159183 | 0.03117231 | 0.06731997 | 0.09597547 | 0.1240537 | 0.1597207 | 0.1903162 | 0.1903162 | 0.1939089 | 0.2031014 | 0.2031014 | 0.2031014 | 0.2031014 | 0.2031014 | 0.2031014 | 0.2031014 | 0.2031014 | 0.2031014 | 0.2031014 | 0.2031014 | 0.2031014 | 0.2031014 | 0.2031014 | 0.2031014 | 0.2031014 | 0.2031014 | 0.2031014 | 0.2031014 | 0.2031014 | 0.2031014 | 0.2031014 | 0.2031014 | 0.2031014 | 0.2031014 | 0.2031014 | 0.2031014 | 0.2031014 | 0.2031014 | 0.2031014 | 0.2031014 | 0.2031014 | 0.2031014 | 0.2031014 | 0.2031014 | 0.1890233 | 0.185694 | 0.1573081 | 0.1400302 | 0.1136439 | 0.08794596 | 0.06729458 | 0.03917985 | 0.00212625 | 0 | 0 | 0 | 0 | 0 | 0 | 0.01222314 | 0.01439453
1057 | 561.0131 | 0.001738849 | 0 | 528.5 | -528.5 | 0 | 0 | 0 | 0 | 0 | 0 | 0.002159183 | 0.03117231 | 0.06731997 | 0.09597547 | 0.1240537 | 0.1597207 | 0.1903162 | 0.1920551 | 0.1956477 | 0.2048402 | 0.2048402 | 0.2048402 | 0.2048402 | 0.2048402 | 0.2048402 | 0.2048402 | 0.2048402 | 0.2048402 | 0.2048402 | 0.2048402 | 0.2048402 | 0.2048402 | 0.2048402 | 0.2048402 | 0.2048402 | 0.2048402 | 0.2048402 | 0.2048402 | 0.2048402 | 0.2048402 | 0.2048402 | 0.2048402 | 0.2048402 | 0.2048402 | 0.2048402 | 0.2048402 | 0.2048402 | 0.2048402 | 0.2048402 | 0.2048402 | 0.2048402 | 0.2048402 | 0.2048402 | 0.2048402 | 0.1907622 | 0.1874329 | 0.1573081 | 0.1400302 | 0.1136439 | 0.08794596 | 0.06729458 | 0.03917985 | 0.00212625 | 0 | 0 | 0 | 0 | 0 | 0 | 0.01020631 | 0.01501753
1070 | 530.4029 | 0.001643973 | 10 | 545 | -525 | 0 | 0 | 0 | 0 | 0 | 0 | 0.002159183 | 0.03117231 | 0.06731997 | 0.09597547 | 0.1240537 | 0.1597207 | 0.1903162 | 0.1936991 | 0.1972917 | 0.2064842 | 0.2064842 | 0.2064842 | 0.2064842 | 0.2064842 | 0.2064842 | 0.2064842 | 0.2064842 | 0.2064842 | 0.2064842 | 0.2064842 | 0.2064842 | 0.2064842 | 0.2064842 | 0.2064842 | 0.2064842 | 0.2064842 | 0.2064842 | 0.2064842 | 0.2064842 | 0.2064842 | 0.2064842 | 0.2064842 | 0.2064842 | 0.2064842 | 0.2064842 | 0.2064842 | 0.2064842 | 0.2064842 | 0.2064842 | 0.2064842 | 0.2064842 | 0.2064842 | 0.2064842 | 0.2064842 | 0.1924062 | 0.1890769 | 0.158952 | 0.1400302 | 0.1136439 | 0.08794596 | 0.06729458 | 0.03917985 | 0.00212625 | 0 | 0 | 0 | 0 | 0 | 0 | 0.009735717 | 0.01707342
1070 | 549.4372 | 0.001702969 | 20 | 555 | -515 | 0 | 0 | 0 | 0 | 0 | 0 | 0.002159183 | 0.03117231 | 0.06731997 | 0.09597547 | 0.1240537 | 0.1597207 | 0.1903162 | 0.195402 | 0.1989947 | 0.2081872 | 0.2081872 | 0.2081872 | 0.2081872 | 0.2081872 | 0.2081872 | 0.2081872 | 0.2081872 | 0.2081872 | 0.2081872 | 0.2081872 | 0.2081872 | 0.2081872 | 0.2081872 | 0.2081872 | 0.2081872 | 0.2081872 | 0.2081872 | 0.2081872 | 0.2081872 | 0.2081872 | 0.2081872 | 0.2081872 | 0.2081872 | 0.2081872 | 0.2081872 | 0.2081872 | 0.2081872 | 0.2081872 | 0.2081872 | 0.2081872 | 0.2081872 | 0.2081872 | 0.2081872 | 0.2081872 | 0.1941091 | 0.1907798 | 0.160655 | 0.1400302 | 0.1136439 | 0.08794596 | 0.06729458 | 0.03917985 | 0.00212625 | 0 | 0 | 0 | 0 | 0 | 0 | 0.007142091 | 0.02566011
962 | 942.6437 | 0.002921705 | 30 | 511 | -451 | 0 | 0 | 0 | 0 | 0 | 0 | 0.002159183 | 0.03117231 | 0.06731997 | 0.09597547 | 0.1240537 | 0.1597207 | 0.1903162 | 0.195402 | 0.1989947 | 0.2081872 | 0.2111089 | 0.2111089 | 0.2111089 | 0.2111089 | 0.2111089 | 0.2111089 | 0.2111089 | 0.2111089 | 0.2111089 | 0.2111089 | 0.2111089 | 0.2111089 | 0.2111089 | 0.2111089 | 0.2111089 | 0.2111089 | 0.2111089 | 0.2111089 | 0.2111089 | 0.2111089 | 0.2111089 | 0.2111089 | 0.2111089 | 0.2111089 | 0.2111089 | 0.2111089 | 0.2111089 | 0.2111089 | 0.2111089 | 0.2111089 | 0.2111089 | 0.2111089 | 0.2111089 | 0.2111089 | 0.1970308 | 0.1937015 | 0.160655 | 0.1400302 | 0.1136439 | 0.08794596 | 0.06729458 | 0.03917985 | 0.00212625 | 0 | 0 | 0 | 0 | 0 | 0 | 0 | 0.008830389
962 | 900.4816 | 0.002791024 | 40 | 521 | -441 | 0 | 0 | 0 | 0 | 0 | 0 | 0.002159183 | 0.03117231 | 0.06731997 | 0.09597547 | 0.1240537 | 0.1597207 | 0.1903162 | 0.195402 | 0.1989947 | 0.2081872 | 0.2138999 | 0.2138999 | 0.2138999 | 0.2138999 | 0.2138999 | 0.2138999 | 0.2138999 | 0.2138999 | 0.2138999 | 0.2138999 | 0.2138999 | 0.2138999 | 0.2138999 | 0.2138999 | 0.2138999 | 0.2138999 | 0.2138999 | 0.2138999 | 0.2138999 | 0.2138999 | 0.2138999 | 0.2138999 | 0.2138999 | 0.2138999 | 0.2138999 | 0.2138999 | 0.2138999 | 0.2138999 | 0.2138999 | 0.2138999 | 0.2138999 | 0.2138999 | 0.2138999 | 0.2138999 | 0.1998219 | 0.1964926 | 0.160655 | 0.1400302 | 0.1136439 | 0.08794596 | 0.06729458 | 0.03917985 | 0.00212625 | 0 | 0 | 0 | 0 | 0 | 0 | 0 | 0.01408303
962 | 884.2026 | 0.002740568 | 47 | 528 | -434 | 0 | 0 | 0 | 0 | 0 | 0 | 0.002159183 | 0.03117231 | 0.06731997 | 0.09597547 | 0.1240537 | 0.1597207 | 0.1903162 | 0.195402 | 0.1989947 | 0.2081872 | 0.2166405 | 0.2166405 | 0.2166405 | 0.2166405 | 0.2166405 | 0.2166405 | 0.2166405 | 0.2166405 | 0.2166405 | 0.2166405 | 0.2166405 | 0.2166405 | 0.2166405 | 0.2166405 | 0.2166405 | 0.2166405 | 0.2166405 | 0.2166405 | 0.2166405 | 0.2166405 | 0.2166405 | 0.2166405 | 0.2166405 | 0.2166405 | 0.2166405 | 0.2166405 | 0.2166405 | 0.2166405 | 0.2166405 | 0.2166405 | 0.2166405 | 0.2166405 | 0.2166405 | 0.2166405 | 0.2025624 | 0.1992331 | 0.160655 | 0.1400302 | 0.1136439 | 0.08794596 | 0.06729458 | 0.03917985 | 0.00212625 | 0 | 0 | 0 | 0 | 0 | 0 | 0 | 0.01495523
962 | 963.6907 | 0.00298694 | 54 | 535 | -427 | 0 | 0 | 0 | 0 | 0 | 0 | 0.002159183 | 0.03117231 | 0.06731997 | 0.09597547 | 0.1240537 | 0.1597207 | 0.1903162 | 0.195402 | 0.1989947 | 0.2081872 | 0.2166405 | 0.2196274 | 0.2196274 | 0.2196274 | 0.2196274 | 0.2196274 | 0.2196274 | 0.2196274 | 0.2196274 | 0.2196274 | 0.2196274 | 0.2196274 | 0.2196274 | 0.2196274 | 0.2196274 | 0.2196274 | 0.2196274 | 0.2196274 | 0.2196274 | 0.2196274 | 0.2196274 | 0.2196274 | 0.2196274 | 0.2196274 | 0.2196274 | 0.2196274 | 0.2196274 | 0.2196274 | 0.2196274 | 0.2196274 | 0.2196274 | 0.2196274 | 0.2196274 | 0.2196274 | 0.2055494 | 0.2022201 | 0.1636419 | 0.1400302 | 0.1136439 | 0.08794596 | 0.06729458 | 0.03917985 | 0.00212625 | 0 | 0 | 0 | 0 | 0 | 0 | 0 | 0.01582743
962 | 977.3532 | 0.003029286 | 61 | 542 | -420 | 0 | 0 | 0 | 0 | 0 | 0 | 0.002159183 | 0.03117231 | 0.06731997 | 0.09597547 | 0.1240537 | 0.1597207 | 0.1903162 | 0.195402 | 0.1989947 | 0.2081872 | 0.2166405 | 0.2226567 | 0.2226567 | 0.2226567 | 0.2226567 | 0.2226567 | 0.2226567 | 0.2226567 | 0.2226567 | 0.2226567 | 0.2226567 | 0.2226567 | 0.2226567 | 0.2226567 | 0.2226567 | 0.2226567 | 0.2226567 | 0.2226567 | 0.2226567 | 0.2226567 | 0.2226567 | 0.2226567 | 0.2226567 | 0.2226567 | 0.2226567 | 0.2226567 | 0.2226567 | 0.2226567 | 0.2226567 | 0.2226567 | 0.2226567 | 0.2226567 | 0.2226567 | 0.2226567 | 0.2085787 | 0.2052494 | 0.1666712 | 0.1400302 | 0.1136439 | 0.08794596 | 0.06729458 | 0.03917985 | 0.00212625 | 0 | 0 | 0 | 0 | 0 | 0 | 0 | 0.01669962
962 | 788.9854 | 0.002445444 | 68 | 549 | -413 | 0 | 0 | 0 | 0 | 0 | 0 | 0.002159183 | 0.03117231 | 0.06731997 | 0.09597547 | 0.1240537 | 0.1597207 | 0.1903162 | 0.195402 | 0.1989947 | 0.2081872 | 0.2166405 | 0.2251022 | 0.2251022 | 0.2251022 | 0.2251022 | 0.2251022 | 0.2251022 | 0.2251022 | 0.2251022 | 0.2251022 | 0.2251022 | 0.2251022 | 0.2251022 | 0.2251022 | 0.2251022 | 0.2251022 | 0.2251022 | 0.2251022 | 0.2251022 | 0.2251022 | 0.2251022 | 0.2251022 | 0.2251022 | 0.2251022 | 0.2251022 | 0.2251022 | 0.2251022 | 0.2251022 | 0.2251022 | 0.2251022 | 0.2251022 | 0.2251022 | 0.2251022 | 0.2251022 | 0.2110241 | 0.2076948 | 0.1691167 | 0.1400302 | 0.1136439 | 0.08794596 | 0.06729458 | 0.03917985 | 0.00212625 | 0 | 0 | 0 | 0 | 0 | 0 | 0 | 0.01931316
962 | 1122.465 | 0.003479059 | 75 | 556 | -406 | 0 | 0 | 0 | 0 | 0 | 0 | 0.002159183 | 0.03117231 | 0.06731997 | 0.09597547 | 0.1240537 | 0.1597207 | 0.1903162 | 0.195402 | 0.1989947 | 0.2081872 | 0.2166405 | 0.2285812 | 0.2285812 | 0.2285812 | 0.2285812 | 0.2285812 | 0.2285812 | 0.2285812 | 0.2285812 | 0.2285812 | 0.2285812 | 0.2285812 | 0.2285812 | 0.2285812 | 0.2285812 | 0.2285812 | 0.2285812 | 0.2285812 | 0.2285812 | 0.2285812 | 0.2285812 | 0.2285812 | 0.2285812 | 0.2285812 | 0.2285812 | 0.2285812 | 0.2285812 | 0.2285812 | 0.2285812 | 0.2285812 | 0.2285812 | 0.2285812 | 0.2285812 | 0.2285812 | 0.2145032 | 0.2111739 | 0.1725957 | 0.1400302 | 0.1136439 | 0.08794596 | 0.06729458 | 0.03917985 | 0.00212625 | 0 | 0 | 0 | 0 | 0 | 0 | 0 | 0.02941971
962 | 816.9341 | 0.002532071 | 68 | 549 | -413 | 0 | 0 | 0 | 0 | 0 | 0 | 0.002159183 | 0.03117231 | 0.06731997 | 0.09597547 | 0.1240537 | 0.1597207 | 0.1903162 | 0.195402 | 0.1989947 | 0.2081872 | 0.2166405 | 0.2311133 | 0.2311133 | 0.2311133 | 0.2311133 | 0.2311133 | 0.2311133 | 0.2311133 | 0.2311133 | 0.2311133 | 0.2311133 | 0.2311133 | 0.2311133 | 0.2311133 | 0.2311133 | 0.2311133 | 0.2311133 | 0.2311133 | 0.2311133 | 0.2311133 | 0.2311133 | 0.2311133 | 0.2311133 | 0.2311133 | 0.2311133 | 0.2311133 | 0.2311133 | 0.2311133 | 0.2311133 | 0.2311133 | 0.2311133 | 0.2311133 | 0.2311133 | 0.2311133 | 0.2170352 | 0.2137059 | 0.1751278 | 0.1400302 | 0.1136439 | 0.08794596 | 0.06729458 | 0.03917985 | 0.00212625 | 0 | 0 | 0 | 0 | 0 | 0 | 0 | 0.01931316
962 | 936.5612 | 0.002902853 | 61 | 542 | -420 | 0 | 0 | 0 | 0 | 0 | 0 | 0.002159183 | 0.03117231 | 0.06731997 | 0.09597547 | 0.1240537 | 0.1597207 | 0.1903162 | 0.195402 | 0.1989947 | 0.2081872 | 0.2166405 | 0.2340161 | 0.2340161 | 0.2340161 | 0.2340161 | 0.2340161 | 0.2340161 | 0.2340161 | 0.2340161 | 0.2340161 | 0.2340161 | 0.2340161 | 0.2340161 | 0.2340161 | 0.2340161 | 0.2340161 | 0.2340161 | 0.2340161 | 0.2340161 | 0.2340161 | 0.2340161 | 0.2340161 | 0.2340161 | 0.2340161 | 0.2340161 | 0.2340161 | 0.2340161 | 0.2340161 | 0.2340161 | 0.2340161 | 0.2340161 | 0.2340161 | 0.2340161 | 0.2340161 | 0.2199381 | 0.2166088 | 0.1780306 | 0.1400302 | 0.1136439 | 0.08794596 | 0.06729458 | 0.03917985 | 0.00212625 | 0 | 0 | 0 | 0 | 0 | 0 | 0 | 0.01669962
962 | 917.8451 | 0.002844842 | 54 | 535 | -427 | 0 | 0 | 0 | 0 | 0 | 0 | 0.002159183 | 0.03117231 | 0.06731997 | 0.09597547 | 0.1240537 | 0.1597207 | 0.1903162 | 0.195402 | 0.1989947 | 0.2081872 | 0.2166405 | 0.236861 | 0.236861 | 0.236861 | 0.236861 | 0.236861 | 0.236861 | 0.236861 | 0.236861 | 0.236861 | 0.236861 | 0.236861 | 0.236861 | 0.236861 | 0.236861 | 0.236861 | 0.236861 | 0.236861 | 0.236861 | 0.236861 | 0.236861 | 0.236861 | 0.236861 | 0.236861 | 0.236861 | 0.236861 | 0.236861 | 0.236861 | 0.236861 | 0.236861 | 0.236861 | 0.236861 | 0.236861 | 0.236861 | 0.2227829 | 0.2194536 | 0.1808755 | 0.1400302 | 0.1136439 | 0.08794596 | 0.06729458 | 0.03917985 | 0.00212625 | 0 | 0 | 0 | 0 | 0 | 0 | 0 | 0.01582743
962 | 917.7832 | 0.002844651 | 47 | 528 | -434 | 0 | 0 | 0 | 0 | 0 | 0 | 0.002159183 | 0.03117231 | 0.06731997 | 0.09597547 | 0.1240537 | 0.1597207 | 0.1903162 | 0.195402 | 0.1989947 | 0.2081872 | 0.2194851 | 0.2397056 | 0.2397056 | 0.2397056 | 0.2397056 | 0.2397056 | 0.2397056 | 0.2397056 | 0.2397056 | 0.2397056 | 0.2397056 | 0.2397056 | 0.2397056 | 0.2397056 | 0.2397056 | 0.2397056 | 0.2397056 | 0.2397056 | 0.2397056 | 0.2397056 | 0.2397056 | 0.2397056 | 0.2397056 | 0.2397056 | 0.2397056 | 0.2397056 | 0.2397056 | 0.2397056 | 0.2397056 | 0.2397056 | 0.2397056 | 0.2397056 | 0.2397056 | 0.2397056 | 0.2256276 | 0.2222983 | 0.1808755 | 0.1400302 | 0.1136439 | 0.08794596 | 0.06729458 | 0.03917985 | 0.00212625 | 0 | 0 | 0 | 0 | 0 | 0 | 0 | 0.01495523
962 | 931.3645 | 0.002886745 | 40 | 521 | -441 | 0 | 0 | 0 | 0 | 0 | 0 | 0.002159183 | 0.03117231 | 0.06731997 | 0.09597547 | 0.1240537 | 0.1597207 | 0.1903162 | 0.195402 | 0.1989947 | 0.2081872 | 0.2223719 | 0.2425924 | 0.2425924 | 0.2425924 | 0.2425924 | 0.2425924 | 0.2425924 | 0.2425924 | 0.2425924 | 0.2425924 | 0.2425924 | 0.2425924 | 0.2425924 | 0.2425924 | 0.2425924 | 0.2425924 | 0.2425924 | 0.2425924 | 0.2425924 | 0.2425924 | 0.2425924 | 0.2425924 | 0.2425924 | 0.2425924 | 0.2425924 | 0.2425924 | 0.2425924 | 0.2425924 | 0.2425924 | 0.2425924 | 0.2425924 | 0.2425924 | 0.2425924 | 0.2425924 | 0.2285143 | 0.225185 | 0.1808755 | 0.1400302 | 0.1136439 | 0.08794596 | 0.06729458 | 0.03917985 | 0.00212625 | 0 | 0 | 0 | 0 | 0 | 0 | 0.000151351 | 0.01408303
962 | 911.3278 | 0.002824642 | 30 | 511 | -451 | 0 | 0 | 0 | 0 | 0 | 0 | 0.002159183 | 0.03117231 | 0.06731997 | 0.09597547 | 0.1240537 | 0.1597207 | 0.1903162 | 0.195402 | 0.1989947 | 0.2081872 | 0.2251965 | 0.245417 | 0.245417 | 0.245417 | 0.245417 | 0.245417 | 0.245417 | 0.245417 | 0.245417 | 0.245417 | 0.245417 | 0.245417 | 0.245417 | 0.245417 | 0.245417 | 0.245417 | 0.245417 | 0.245417 | 0.245417 | 0.245417 | 0.245417 | 0.245417 | 0.245417 | 0.245417 | 0.245417 | 0.245417 | 0.245417 | 0.245417 | 0.245417 | 0.245417 | 0.245417 | 0.245417 | 0.245417 | 0.245417 | 0.231339 | 0.2280097 | 0.1808755 | 0.1400302 | 0.1136439 | 0.08794596 | 0.06729458 | 0.03917985 | 0.00212625 | 0 | 0 | 0 | 0 | 0 | 0 | 0.007718902 | 0.008830389
962 | 846.2654 | 0.002622982 | 20 | 501 | -461 | 0 | 0 | 0 | 0 | 0 | 0 | 0.002159183 | 0.03117231 | 0.06731997 | 0.09597547 | 0.1240537 | 0.1597207 | 0.1903162 | 0.195402 | 0.1989947 | 0.2108102 | 0.2278195 | 0.24804 | 0.24804 | 0.24804 | 0.24804 | 0.24804 | 0.24804 | 0.24804 | 0.24804 | 0.24804 | 0.24804 | 0.24804 | 0.24804 | 0.24804 | 0.24804 | 0.24804 | 0.24804 | 0.24804 | 0.24804 | 0.24804 | 0.24804 | 0.24804 | 0.24804 | 0.24804 | 0.24804 | 0.24804 | 0.24804 | 0.24804 | 0.24804 | 0.24804 | 0.24804 | 0.24804 | 0.24804 | 0.24804 | 0.233962 | 0.2280097 | 0.1808755 | 0.1400302 | 0.1136439 | 0.08794596 | 0.06729458 | 0.03917985 | 0.00212625 | 0 | 0 | 0 | 0 | 0 | 0 | 0.01528645 | 0.003561661
962 | 980.1486 | 0.003037951 | 10 | 491 | -471 | 0 | 0 | 0 | 0 | 0 | 0 | 0.002159183 | 0.03117231 | 0.06731997 | 0.09597547 | 0.1240537 | 0.1597207 | 0.1903162 | 0.195402 | 0.1989947 | 0.2138481 | 0.2308575 | 0.2510779 | 0.2510779 | 0.2510779 | 0.2510779 | 0.2510779 | 0.2510779 | 0.2510779 | 0.2510779 | 0.2510779 | 0.2510779 | 0.2510779 | 0.2510779 | 0.2510779 | 0.2510779 | 0.2510779 | 0.2510779 | 0.2510779 | 0.2510779 | 0.2510779 | 0.2510779 | 0.2510779 | 0.2510779 | 0.2510779 | 0.2510779 | 0.2510779 | 0.2510779 | 0.2510779 | 0.2510779 | 0.2510779 | 0.2510779 | 0.2510779 | 0.2510779 | 0.2510779 | 0.2369999 | 0.2280097 | 0.1808755 | 0.1400302 | 0.1136439 | 0.08794596 | 0.06729458 | 0.03917985 | 0.00212625 | 0 | 0 | 0 | 0 | 0 | 0 | 0.02243578 | 0
962 | 893.5262 | 0.002769466 | 0 | 481 | -481 | 0 | 0 | 0 | 0 | 0 | 0 | 0.002159183 | 0.03117231 | 0.06731997 | 0.09597547 | 0.1240537 | 0.1597207 | 0.1903162 | 0.195402 | 0.2017641 | 0.2166176 | 0.2336269 | 0.2538474 | 0.2538474 | 0.2538474 | 0.2538474 | 0.2538474 | 0.2538474 | 0.2538474 | 0.2538474 | 0.2538474 | 0.2538474 | 0.2538474 | 0.2538474 | 0.2538474 | 0.2538474 | 0.2538474 | 0.2538474 | 0.2538474 | 0.2538474 | 0.2538474 | 0.2538474 | 0.2538474 | 0.2538474 | 0.2538474 | 0.2538474 | 0.2538474 | 0.2538474 | 0.2538474 | 0.2538474 | 0.2538474 | 0.2538474 | 0.2538474 | 0.2538474 | 0.2538474 | 0.2397694 | 0.2280097 | 0.1808755 | 0.1400302 | 0.1136439 | 0.08794596 | 0.06729458 | 0.03917985 | 0.00212625 | 0 | 0 | 0 | 0 | 0 | 0 | 0.02880155 | 0
962 | 801.2784 | 0.002483546 | -10 | 471 | -491 | 0 | 0 | 0 | 0 | 0 | 0 | 0.002159183 | 0.03117231 | 0.06731997 | 0.09597547 | 0.1240537 | 0.1597207 | 0.1903162 | 0.195402 | 0.2042477 | 0.2191011 | 0.2361105 | 0.256331 | 0.256331 | 0.256331 | 0.256331 | 0.256331 | 0.256331 | 0.256331 | 0.256331 | 0.256331 | 0.256331 | 0.256331 | 0.256331 | 0.256331 | 0.256331 | 0.256331 | 0.256331 | 0.256331 | 0.256331 | 0.256331 | 0.256331 | 0.256331 | 0.256331 | 0.256331 | 0.256331 | 0.256331 | 0.256331 | 0.256331 | 0.256331 | 0.256331 | 0.256331 | 0.256331 | 0.256331 | 0.256331 | 0.2397694 | 0.2280097 | 0.1808755 | 0.1400302 | 0.1136439 | 0.08794596 | 0.06729458 | 0.03917985 | 0.00212625 | 0 | 0 | 0 | 0 | 0 | 0 | 0.03516732 | 0
962 | 972.7297 | 0.003014956 | -20 | 461 | -501 | 0 | 0 | 0 | 0 | 0 | 0 | 0.002159183 | 0.03117231 | 0.06731997 | 0.09597547 | 0.1240537 | 0.1597207 | 0.1903162 | 0.195402 | 0.2072626 | 0.2221161 | 0.2391254 | 0.2593459 | 0.2593459 | 0.2593459 | 0.2593459 | 0.2593459 | 0.2593459 | 0.2593459 | 0.2593459 | 0.2593459 | 0.2593459 | 0.2593459 | 0.2593459 | 0.2593459 | 0.2593459 | 0.2593459 | 0.2593459 | 0.2593459 | 0.2593459 | 0.2593459 | 0.2593459 | 0.2593459 | 0.2593459 | 0.2593459 | 0.2593459 | 0.2593459 | 0.2593459 | 0.2593459 | 0.2593459 | 0.2593459 | 0.2593459 | 0.2593459 | 0.2593459 | 0.2593459 | 0.2397694 | 0.2280097 | 0.1808755 | 0.1400302 | 0.1136439 | 0.08794596 | 0.06729458 | 0.03917985 | 0.00212625 | 0 | 0 | 0 | 0 | 0 | 0 | 0.04098767 | 0
962 | 779.6622 | 0.002416547 | -30 | 451 | -511 | 0 | 0 | 0 | 0 | 0 | 0 | 0.002159183 | 0.03117231 | 0.06731997 | 0.09597547 | 0.1240537 | 0.1597207 | 0.1903162 | 0.1978186 | 0.2096792 | 0.2245326 | 0.241542 | 0.2617625 | 0.2617625 | 0.2617625 | 0.2617625 | 0.2617625 | 0.2617625 | 0.2617625 | 0.2617625 | 0.2617625 | 0.2617625 | 0.2617625 | 0.2617625 | 0.2617625 | 0.2617625 | 0.2617625 | 0.2617625 | 0.2617625 | 0.2617625 | 0.2617625 | 0.2617625 | 0.2617625 | 0.2617625 | 0.2617625 | 0.2617625 | 0.2617625 | 0.2617625 | 0.2617625 | 0.2617625 | 0.2617625 | 0.2617625 | 0.2617625 | 0.2617625 | 0.2593459 | 0.2397694 | 0.2280097 | 0.1808755 | 0.1400302 | 0.1136439 | 0.08794596 | 0.06729458 | 0.03917985 | 0.00212625 | 0 | 0 | 0 | 0 | 0 | 0 | 0.04654659 | 0
962 | 891.9114 | 0.002764461 | -40 | 441 | -521 | 0 | 0 | 0 | 0 | 0 | 0 | 0.002159183 | 0.03117231 | 0.06731997 | 0.09597547 | 0.1240537 | 0.1597207 | 0.1903162 | 0.200583 | 0.2124436 | 0.2272971 | 0.2443064 | 0.2645269 | 0.2645269 | 0.2645269 | 0.2645269 | 0.2645269 | 0.2645269 | 0.2645269 | 0.2645269 | 0.2645269 | 0.2645269 | 0.2645269 | 0.2645269 | 0.2645269 | 0.2645269 | 0.2645269 | 0.2645269 | 0.2645269 | 0.2645269 | 0.2645269 | 0.2645269 | 0.2645269 | 0.2645269 | 0.2645269 | 0.2645269 | 0.2645269 | 0.2645269 | 0.2645269 | 0.2645269 | 0.2645269 | 0.2645269 | 0.2645269 | 0.2645269 | 0.2593459 | 0.2397694 | 0.2280097 | 0.1808755 | 0.1400302 | 0.1136439 | 0.08794596 | 0.06729458 | 0.03917985 | 0.00212625 | 0 | 0 | 0 | 0 | 0 | 0 | 0.05210104 | 0
962 | 850.301 | 0.002635491 | -47 | 434 | -528 | 0 | 0 | 0 | 0 | 0 | 0 | 0.002159183 | 0.03117231 | 0.06731997 | 0.09597547 | 0.1240537 | 0.1597207 | 0.1903162 | 0.2032185 | 0.2150791 | 0.2299326 | 0.2469419 | 0.2671624 | 0.2671624 | 0.2671624 | 0.2671624 | 0.2671624 | 0.2671624 | 0.2671624 | 0.2671624 | 0.2671624 | 0.2671624 | 0.2671624 | 0.2671624 | 0.2671624 | 0.2671624 | 0.2671624 | 0.2671624 | 0.2671624 | 0.2671624 | 0.2671624 | 0.2671624 | 0.2671624 | 0.2671624 | 0.2671624 | 0.2671624 | 0.2671624 | 0.2671624 | 0.2671624 | 0.2671624 | 0.2671624 | 0.2671624 | 0.2671624 | 0.2671624 | 0.2593459 | 0.2397694 | 0.2280097 | 0.1808755 | 0.1400302 | 0.1136439 | 0.08794596 | 0.06729458 | 0.03917985 | 0.00212625 | 0 | 0 | 0 | 0 | 0 | 0 | 0.05520824 | 0
962 | 817.2242 | 0.00253297 | -54 | 427 | -535 | 0 | 0 | 0 | 0 | 0 | 0 | 0.002159183 | 0.03117231 | 0.06731997 | 0.09597547 | 0.1240537 | 0.1597207 | 0.1928492 | 0.2057515 | 0.2176121 | 0.2324656 | 0.2494749 | 0.2696954 | 0.2696954 | 0.2696954 | 0.2696954 | 0.2696954 | 0.2696954 | 0.2696954 | 0.2696954 | 0.2696954 | 0.2696954 | 0.2696954 | 0.2696954 | 0.2696954 | 0.2696954 | 0.2696954 | 0.2696954 | 0.2696954 | 0.2696954 | 0.2696954 | 0.2696954 | 0.2696954 | 0.2696954 | 0.2696954 | 0.2696954 | 0.2696954 | 0.2696954 | 0.2696954 | 0.2696954 | 0.2696954 | 0.2696954 | 0.2696954 | 0.2671624 | 0.2593459 | 0.2397694 | 0.2280097 | 0.1808755 | 0.1400302 | 0.1136439 | 0.08794596 | 0.06729458 | 0.03917985 | 0.00212625 | 0 | 0 | 0 | 0 | 0 | 0 | 0.05831543 | 0
962 | 857.0433 | 0.002656388 | -61 | 420 | -542 | 0 | 0 | 0 | 0 | 0 | 0 | 0.002159183 | 0.03117231 | 0.06731997 | 0.09597547 | 0.1240537 | 0.1597207 | 0.1955056 | 0.2084079 | 0.2202685 | 0.2351219 | 0.2521313 | 0.2723518 | 0.2723518 | 0.2723518 | 0.2723518 | 0.2723518 | 0.2723518 | 0.2723518 | 0.2723518 | 0.2723518 | 0.2723518 | 0.2723518 | 0.2723518 | 0.2723518 | 0.2723518 | 0.2723518 | 0.2723518 | 0.2723518 | 0.2723518 | 0.2723518 | 0.2723518 | 0.2723518 | 0.2723518 | 0.2723518 | 0.2723518 | 0.2723518 | 0.2723518 | 0.2723518 | 0.2723518 | 0.2723518 | 0.2723518 | 0.2723518 | 0.2671624 | 0.2593459 | 0.2397694 | 0.2280097 | 0.1808755 | 0.1400302 | 0.1136439 | 0.08794596 | 0.06729458 | 0.03917985 | 0.00212625 | 0 | 0 | 0 | 0 | 0 | 0 | 0.06142263 | 0
962 | 890.0156 | 0.002758586 | -68 | 413 | -549 | 0 | 0 | 0 | 0 | 0 | 0 | 0.002159183 | 0.03117231 | 0.06731997 | 0.09597547 | 0.1240537 | 0.1597207 | 0.1982642 | 0.2111665 | 0.2230271 | 0.2378805 | 0.2548899 | 0.2751104 | 0.2751104 | 0.2751104 | 0.2751104 | 0.2751104 | 0.2751104 | 0.2751104 | 0.2751104 | 0.2751104 | 0.2751104 | 0.2751104 | 0.2751104 | 0.2751104 | 0.2751104 | 0.2751104 | 0.2751104 | 0.2751104 | 0.2751104 | 0.2751104 | 0.2751104 | 0.2751104 | 0.2751104 | 0.2751104 | 0.2751104 | 0.2751104 | 0.2751104 | 0.2751104 | 0.2751104 | 0.2751104 | 0.2751104 | 0.2751104 | 0.2671624 | 0.2593459 | 0.2397694 | 0.2280097 | 0.1808755 | 0.1400302 | 0.1136439 | 0.08794596 | 0.06729458 | 0.03917985 | 0.00212625 | 0 | 0 | 0 | 0 | 0 | 0 | 0.06458128 | 0
962 | 402.5742 | 0.001247771 | -75 | 406 | -556 | 0 | 0 | 0 | 0 | 0 | 0 | 0.002159183 | 0.03117231 | 0.06731997 | 0.09597547 | 0.1240537 | 0.1597207 | 0.1995119 | 0.2124142 | 0.2242748 | 0.2391283 | 0.2561376 | 0.2763581 | 0.2763581 | 0.2763581 | 0.2763581 | 0.2763581 | 0.2763581 | 0.2763581 | 0.2763581 | 0.2763581 | 0.2763581 | 0.2763581 | 0.2763581 | 0.2763581 | 0.2763581 | 0.2763581 | 0.2763581 | 0.2763581 | 0.2763581 | 0.2763581 | 0.2763581 | 0.2763581 | 0.2763581 | 0.2763581 | 0.2763581 | 0.2763581 | 0.2763581 | 0.2763581 | 0.2763581 | 0.2763581 | 0.2763581 | 0.2763581 | 0.2671624 | 0.2593459 | 0.2397694 | 0.2280097 | 0.1808755 | 0.1400302 | 0.1136439 | 0.08794596 | 0.06729458 | 0.03917985 | 0.00212625 | 0 | 0 | 0 | 0 | 0 | 0 | 0.06796137 | 0
962 | 904.3134 | 0.002802901 | -68 | 413 | -549 | 0 | 0 | 0 | 0 | 0 | 0 | 0.002159183 | 0.03117231 | 0.06731997 | 0.09597547 | 0.1240537 | 0.1597207 | 0.2023148 | 0.2152171 | 0.2270777 | 0.2419312 | 0.2589405 | 0.279161 | 0.279161 | 0.279161 | 0.279161 | 0.279161 | 0.279161 | 0.279161 | 0.279161 | 0.279161 | 0.279161 | 0.279161 | 0.279161 | 0.279161 | 0.279161 | 0.279161 | 0.279161 | 0.279161 | 0.279161 | 0.279161 | 0.279161 | 0.279161 | 0.279161 | 0.279161 | 0.279161 | 0.279161 | 0.279161 | 0.279161 | 0.279161 | 0.279161 | 0.279161 | 0.279161 | 0.2671624 | 0.2593459 | 0.2397694 | 0.2280097 | 0.1808755 | 0.1400302 | 0.1136439 | 0.08794596 | 0.06729458 | 0.03917985 | 0.00212625 | 0 | 0 | 0 | 0 | 0 | 0 | 0.06458128 | 0
962 | 813.1993 | 0.002520495 | -61 | 420 | -542 | 0 | 0 | 0 | 0 | 0 | 0 | 0.002159183 | 0.03117231 | 0.06731997 | 0.09597547 | 0.1240537 | 0.1597207 | 0.2048353 | 0.2177376 | 0.2295982 | 0.2444517 | 0.261461 | 0.2816815 | 0.2816815 | 0.2816815 | 0.2816815 | 0.2816815 | 0.2816815 | 0.2816815 | 0.2816815 | 0.2816815 | 0.2816815 | 0.2816815 | 0.2816815 | 0.2816815 | 0.2816815 | 0.2816815 | 0.2816815 | 0.2816815 | 0.2816815 | 0.2816815 | 0.2816815 | 0.2816815 | 0.2816815 | 0.2816815 | 0.2816815 | 0.2816815 | 0.2816815 | 0.2816815 | 0.2816815 | 0.2816815 | 0.2816815 | 0.2816815 | 0.2671624 | 0.2593459 | 0.2397694 | 0.2280097 | 0.1808755 | 0.1400302 | 0.1136439 | 0.08794596 | 0.06729458 | 0.03917985 | 0.00212625 | 0 | 0 | 0 | 0 | 0 | 0 | 0.06142263 | 0
962 | 760.0635 | 0.002355801 | -54 | 427 | -535 | 0 | 0 | 0 | 0 | 0 | 0 | 0.002159183 | 0.03117231 | 0.06731997 | 0.09597547 | 0.1240537 | 0.1597207 | 0.2071911 | 0.2200934 | 0.231954 | 0.2468075 | 0.2638168 | 0.2840373 | 0.2840373 | 0.2840373 | 0.2840373 | 0.2840373 | 0.2840373 | 0.2840373 | 0.2840373 | 0.2840373 | 0.2840373 | 0.2840373 | 0.2840373 | 0.2840373 | 0.2840373 | 0.2840373 | 0.2840373 | 0.2840373 | 0.2840373 | 0.2840373 | 0.2840373 | 0.2840373 | 0.2840373 | 0.2840373 | 0.2840373 | 0.2840373 | 0.2840373 | 0.2840373 | 0.2840373 | 0.2840373 | 0.2840373 | 0.2840373 | 0.2671624 | 0.2593459 | 0.2397694 | 0.2280097 | 0.1808755 | 0.1400302 | 0.1136439 | 0.08794596 | 0.06729458 | 0.03917985 | 0.00212625 | 0 | 0 | 0 | 0 | 0 | 0 | 0.05831543 | 0
962 | 883.9918 | 0.002739915 | -47 | 434 | -528 | 0 | 0 | 0 | 0 | 0 | 0 | 0.002159183 | 0.03117231 | 0.06731997 | 0.09597547 | 0.1240537 | 0.1597207 | 0.2071911 | 0.2228333 | 0.234694 | 0.2495474 | 0.2665567 | 0.2867772 | 0.2867772 | 0.2867772 | 0.2867772 | 0.2867772 | 0.2867772 | 0.2867772 | 0.2867772 | 0.2867772 | 0.2867772 | 0.2867772 | 0.2867772 | 0.2867772 | 0.2867772 | 0.2867772 | 0.2867772 | 0.2867772 | 0.2867772 | 0.2867772 | 0.2867772 | 0.2867772 | 0.2867772 | 0.2867772 | 0.2867772 | 0.2867772 | 0.2867772 | 0.2867772 | 0.2867772 | 0.2867772 | 0.2867772 | 0.2867772 | 0.2699023 | 0.2593459 | 0.2397694 | 0.2280097 | 0.1808755 | 0.1400302 | 0.1136439 | 0.08794596 | 0.06729458 | 0.03917985 | 0.00212625 | 0 | 0 | 0 | 0 | 0 | 0 | 0.05520824 | 0
962 | 1003.77 | 0.003111165 | -40 | 441 | -521 | 0 | 0 | 0 | 0 | 0 | 0 | 0.002159183 | 0.03117231 | 0.06731997 | 0.09597547 | 0.1240537 | 0.1597207 | 0.2071911 | 0.2259445 | 0.2378051 | 0.2526586 | 0.2696679 | 0.2898884 | 0.2898884 | 0.2898884 | 0.2898884 | 0.2898884 | 0.2898884 | 0.2898884 | 0.2898884 | 0.2898884 | 0.2898884 | 0.2898884 | 0.2898884 | 0.2898884 | 0.2898884 | 0.2898884 | 0.2898884 | 0.2898884 | 0.2898884 | 0.2898884 | 0.2898884 | 0.2898884 | 0.2898884 | 0.2898884 | 0.2898884 | 0.2898884 | 0.2898884 | 0.2898884 | 0.2898884 | 0.2898884 | 0.2898884 | 0.2898884 | 0.2730135 | 0.2593459 | 0.2397694 | 0.2280097 | 0.1808755 | 0.1400302 | 0.1136439 | 0.08794596 | 0.06729458 | 0.03917985 | 0.00212625 | 0 | 0 | 0 | 0 | 0 | 0 | 0.05210104 | 0.0001263092
962 | 861.452 | 0.002670053 | -30 | 451 | -511 | 0 | 0 | 0 | 0 | 0 | 0 | 0.002159183 | 0.03117231 | 0.06731997 | 0.09597547 | 0.1240537 | 0.1597207 | 0.2071911 | 0.2286146 | 0.2404752 | 0.2553286 | 0.272338 | 0.2925585 | 0.2925585 | 0.2925585 | 0.2925585 | 0.2925585 | 0.2925585 | 0.2925585 | 0.2925585 | 0.2925585 | 0.2925585 | 0.2925585 | 0.2925585 | 0.2925585 | 0.2925585 | 0.2925585 | 0.2925585 | 0.2925585 | 0.2925585 | 0.2925585 | 0.2925585 | 0.2925585 | 0.2925585 | 0.2925585 | 0.2925585 | 0.2925585 | 0.2925585 | 0.2925585 | 0.2925585 | 0.2925585 | 0.2925585 | 0.2925585 | 0.2756836 | 0.2593459 | 0.2397694 | 0.2280097 | 0.1808755 | 0.1400302 | 0.1136439 | 0.08794596 | 0.06729458 | 0.03917985 | 0.00212625 | 0 | 0 | 0 | 0 | 0 | 0 | 0.04654659 | 0.00644177
962 | 916.2522 | 0.002839905 | -20 | 461 | -501 | 0 | 0 | 0 | 0 | 0 | 0 | 0.002159183 | 0.03117231 | 0.06731997 | 0.09597547 | 0.1240537 | 0.1597207 | 0.2071911 | 0.2286146 | 0.2433151 | 0.2581685 | 0.2751779 | 0.2953984 | 0.2953984 | 0.2953984 | 0.2953984 | 0.2953984 | 0.2953984 | 0.2953984 | 0.2953984 | 0.2953984 | 0.2953984 | 0.2953984 | 0.2953984 | 0.2953984 | 0.2953984 | 0.2953984 | 0.2953984 | 0.2953984 | 0.2953984 | 0.2953984 | 0.2953984 | 0.2953984 | 0.2953984 | 0.2953984 | 0.2953984 | 0.2953984 | 0.2953984 | 0.2953984 | 0.2953984 | 0.2953984 | 0.2953984 | 0.2953984 | 0.2785235 | 0.2621858 | 0.2397694 | 0.2280097 | 0.1808755 | 0.1400302 | 0.1136439 | 0.08794596 | 0.06729458 | 0.03917985 | 0.00212625 | 0 | 0 | 0 | 0 | 0 | 0 | 0.04098767 | 0.01275723
962 | 816.875 | 0.002531887 | -10 | 471 | -491 | 0 | 0 | 0 | 0 | 0 | 0 | 0.002159183 | 0.03117231 | 0.06731997 | 0.09597547 | 0.1240537 | 0.1597207 | 0.2071911 | 0.2286146 | 0.245847 | 0.2607004 | 0.2777098 | 0.2979303 | 0.2979303 | 0.2979303 | 0.2979303 | 0.2979303 | 0.2979303 | 0.2979303 | 0.2979303 | 0.2979303 | 0.2979303 | 0.2979303 | 0.2979303 | 0.2979303 | 0.2979303 | 0.2979303 | 0.2979303 | 0.2979303 | 0.2979303 | 0.2979303 | 0.2979303 | 0.2979303 | 0.2979303 | 0.2979303 | 0.2979303 | 0.2979303 | 0.2979303 | 0.2979303 | 0.2979303 | 0.2979303 | 0.2979303 | 0.2979303 | 0.2810553 | 0.2647177 | 0.2397694 | 0.2280097 | 0.1808755 | 0.1400302 | 0.1136439 | 0.08794596 | 0.06729458 | 0.03917985 | 0.00212625 | 0 | 0 | 0 | 0 | 0 | 0 | 0.03516732 | 0.01900272
962 | 843.0865 | 0.00261313 | 0 | 481 | -481 | 0 | 0 | 0 | 0 | 0 | 0 | 0.002159183 | 0.03117231 | 0.06731997 | 0.09597547 | 0.1240537 | 0.1597207 | 0.2071911 | 0.2286146 | 0.2484601 | 0.2633136 | 0.2803229 | 0.3005434 | 0.3005434 | 0.3005434 | 0.3005434 | 0.3005434 | 0.3005434 | 0.3005434 | 0.3005434 | 0.3005434 | 0.3005434 | 0.3005434 | 0.3005434 | 0.3005434 | 0.3005434 | 0.3005434 | 0.3005434 | 0.3005434 | 0.3005434 | 0.3005434 | 0.3005434 | 0.3005434 | 0.3005434 | 0.3005434 | 0.3005434 | 0.3005434 | 0.3005434 | 0.3005434 | 0.3005434 | 0.3005434 | 0.3005434 | 0.3005434 | 0.2836685 | 0.2673308 | 0.2423825 | 0.2280097 | 0.1808755 | 0.1400302 | 0.1136439 | 0.08794596 | 0.06729458 | 0.03917985 | 0.00212625 | 0 | 0 | 0 | 0 | 0 | 0 | 0.02880155 | 0.0251171
929 | 1283.663 | 0.003978689 | 10 | 474.5 | -454.5 | 0 | 0 | 0 | 0 | 0 | 0 | 0.002159183 | 0.03117231 | 0.06731997 | 0.09597547 | 0.1240537 | 0.1597207 | 0.2071911 | 0.2286146 | 0.2484601 | 0.2672922 | 0.2843016 | 0.3045221 | 0.3045221 | 0.3045221 | 0.3045221 | 0.3045221 | 0.3045221 | 0.3045221 | 0.3045221 | 0.3045221 | 0.3045221 | 0.3045221 | 0.3045221 | 0.3045221 | 0.3045221 | 0.3045221 | 0.3045221 | 0.3045221 | 0.3045221 | 0.3045221 | 0.3045221 | 0.3045221 | 0.3045221 | 0.3045221 | 0.3045221 | 0.3045221 | 0.3045221 | 0.3045221 | 0.3045221 | 0.3045221 | 0.3045221 | 0.3045221 | 0.2876472 | 0.2713095 | 0.2423825 | 0.2280097 | 0.1808755 | 0.1400302 | 0.1136439 | 0.08794596 | 0.06729458 | 0.03917985 | 0.00212625 | 0 | 0 | 0 | 0 | 0 | 0 | 0.01036754 | 0.02114275
929 | 1341.891 | 0.004159163 | 20 | 484.5 | -444.5 | 0 | 0 | 0 | 0 | 0 | 0 | 0.002159183 | 0.03117231 | 0.06731997 | 0.09597547 | 0.1240537 | 0.1597207 | 0.2071911 | 0.2286146 | 0.2484601 | 0.2672922 | 0.2884607 | 0.3086812 | 0.3086812 | 0.3086812 | 0.3086812 | 0.3086812 | 0.3086812 | 0.3086812 | 0.3086812 | 0.3086812 | 0.3086812 | 0.3086812 | 0.3086812 | 0.3086812 | 0.3086812 | 0.3086812 | 0.3086812 | 0.3086812 | 0.3086812 | 0.3086812 | 0.3086812 | 0.3086812 | 0.3086812 | 0.3086812 | 0.3086812 | 0.3086812 | 0.3086812 | 0.3086812 | 0.3086812 | 0.3086812 | 0.3086812 | 0.3086812 | 0.2918063 | 0.2754687 | 0.2465417 | 0.2280097 | 0.1808755 | 0.1400302 | 0.1136439 | 0.08794596 | 0.06729458 | 0.03917985 | 0.00212625 | 0 | 0 | 0 | 0 | 0 | 0 | 0.002799994 | 0.02725714
929 | 1352.689 | 0.004192632 | 30 | 494.5 | -434.5 | 0 | 0 | 0 | 0 | 0 | 0 | 0.002159183 | 0.03117231 | 0.06731997 | 0.09597547 | 0.1240537 | 0.1597207 | 0.2071911 | 0.2286146 | 0.2484601 | 0.2672922 | 0.2926534 | 0.3128739 | 0.3128739 | 0.3128739 | 0.3128739 | 0.3128739 | 0.3128739 | 0.3128739 | 0.3128739 | 0.3128739 | 0.3128739 | 0.3128739 | 0.3128739 | 0.3128739 | 0.3128739 | 0.3128739 | 0.3128739 | 0.3128739 | 0.3128739 | 0.3128739 | 0.3128739 | 0.3128739 | 0.3128739 | 0.3128739 | 0.3128739 | 0.3128739 | 0.3128739 | 0.3128739 | 0.3128739 | 0.3128739 | 0.3128739 | 0.3128739 | 0.295999 | 0.2796613 | 0.2507343 | 0.2280097 | 0.1808755 | 0.1400302 | 0.1136439 | 0.08794596 | 0.06729458 | 0.03917985 | 0.00212625 | 0 | 0 | 0 | 0 | 0 | 0 | 0 | 0.03349402
929 | 1264.21 | 0.003918393 | 40 | 504.5 | -424.5 | 0 | 0 | 0 | 0 | 0 | 0 | 0.002159183 | 0.03117231 | 0.06731997 | 0.09597547 | 0.1240537 | 0.1597207 | 0.2071911 | 0.2286146 | 0.2484601 | 0.2672922 | 0.2926534 | 0.3167923 | 0.3167923 | 0.3167923 | 0.3167923 | 0.3167923 | 0.3167923 | 0.3167923 | 0.3167923 | 0.3167923 | 0.3167923 | 0.3167923 | 0.3167923 | 0.3167923 | 0.3167923 | 0.3167923 | 0.3167923 | 0.3167923 | 0.3167923 | 0.3167923 | 0.3167923 | 0.3167923 | 0.3167923 | 0.3167923 | 0.3167923 | 0.3167923 | 0.3167923 | 0.3167923 | 0.3167923 | 0.3167923 | 0.3167923 | 0.3167923 | 0.2999173 | 0.2835797 | 0.2546527 | 0.2280097 | 0.1808755 | 0.1400302 | 0.1136439 | 0.08794596 | 0.06729458 | 0.03917985 | 0.00212625 | 0 | 0 | 0 | 0 | 0 | 0 | 0 | 0.04432
929 | 1403.084 | 0.004348829 | 47 | 511.5 | -417.5 | 0 | 0 | 0 | 0 | 0 | 0 | 0.002159183 | 0.03117231 | 0.06731997 | 0.09597547 | 0.1240537 | 0.1597207 | 0.2071911 | 0.2286146 | 0.2484601 | 0.2672922 | 0.2926534 | 0.3211411 | 0.3211411 | 0.3211411 | 0.3211411 | 0.3211411 | 0.3211411 | 0.3211411 | 0.3211411 | 0.3211411 | 0.3211411 | 0.3211411 | 0.3211411 | 0.3211411 | 0.3211411 | 0.3211411 | 0.3211411 | 0.3211411 | 0.3211411 | 0.3211411 | 0.3211411 | 0.3211411 | 0.3211411 | 0.3211411 | 0.3211411 | 0.3211411 | 0.3211411 | 0.3211411 | 0.3211411 | 0.3211411 | 0.3211411 | 0.3211411 | 0.3042662 | 0.2879285 | 0.2590015 | 0.2323585 | 0.1808755 | 0.1400302 | 0.1136439 | 0.08794596 | 0.06729458 | 0.03917985 | 0.00212625 | 0 | 0 | 0 | 0 | 0 | 0 | 0 | 0.05189819
929 | 1311.324 | 0.004064423 | 54 | 518.5 | -410.5 | 0 | 0 | 0 | 0 | 0 | 0 | 0.002159183 | 0.03117231 | 0.06731997 | 0.09597547 | 0.1240537 | 0.1597207 | 0.2071911 | 0.2286146 | 0.2484601 | 0.2672922 | 0.2926534 | 0.3252055 | 0.3252055 | 0.3252055 | 0.3252055 | 0.3252055 | 0.3252055 | 0.3252055 | 0.3252055 | 0.3252055 | 0.3252055 | 0.3252055 | 0.3252055 | 0.3252055 | 0.3252055 | 0.3252055 | 0.3252055 | 0.3252055 | 0.3252055 | 0.3252055 | 0.3252055 | 0.3252055 | 0.3252055 | 0.3252055 | 0.3252055 | 0.3252055 | 0.3252055 | 0.3252055 | 0.3252055 | 0.3252055 | 0.3252055 | 0.3252055 | 0.3083306 | 0.291993 | 0.2630659 | 0.2364229 | 0.1808755 | 0.1400302 | 0.1136439 | 0.08794596 | 0.06729458 | 0.03917985 | 0.00212625 | 0 | 0 | 0 | 0 | 0 | 0 | 0 | 0.05947638
929 | 1226.527 | 0.003801595 | 61 | 525.5 | -403.5 | 0 | 0 | 0 | 0 | 0 | 0 | 0.002159183 | 0.03117231 | 0.06731997 | 0.09597547 | 0.1240537 | 0.1597207 | 0.2071911 | 0.2286146 | 0.2484601 | 0.2672922 | 0.2926534 | 0.3290071 | 0.3290071 | 0.3290071 | 0.3290071 | 0.3290071 | 0.3290071 | 0.3290071 | 0.3290071 | 0.3290071 | 0.3290071 | 0.3290071 | 0.3290071 | 0.3290071 | 0.3290071 | 0.3290071 | 0.3290071 | 0.3290071 | 0.3290071 | 0.3290071 | 0.3290071 | 0.3290071 | 0.3290071 | 0.3290071 | 0.3290071 | 0.3290071 | 0.3290071 | 0.3290071 | 0.3290071 | 0.3290071 | 0.3290071 | 0.3290071 | 0.3121322 | 0.2957946 | 0.2668675 | 0.2402245 | 0.1808755 | 0.1400302 | 0.1136439 | 0.08794596 | 0.06729458 | 0.03917985 | 0.00212625 | 0 | 0 | 0 | 0 | 0 | 0 | 0 | 0.06666649
929 | 1276.688 | 0.003957068 | 68 | 532.5 | -396.5 | 0 | 0 | 0 | 0 | 0 | 0 | 0.002159183 | 0.03117231 | 0.06731997 | 0.09597547 | 0.1240537 | 0.1597207 | 0.2071911 | 0.2286146 | 0.2484601 | 0.2672922 | 0.2926534 | 0.3290071 | 0.3329642 | 0.3329642 | 0.3329642 | 0.3329642 | 0.3329642 | 0.3329642 | 0.3329642 | 0.3329642 | 0.3329642 | 0.3329642 | 0.3329642 | 0.3329642 | 0.3329642 | 0.3329642 | 0.3329642 | 0.3329642 | 0.3329642 | 0.3329642 | 0.3329642 | 0.3329642 | 0.3329642 | 0.3329642 | 0.3329642 | 0.3329642 | 0.3329642 | 0.3329642 | 0.3329642 | 0.3329642 | 0.3329642 | 0.3329642 | 0.3160893 | 0.2997516 | 0.2708246 | 0.2441816 | 0.1808755 | 0.1400302 | 0.1136439 | 0.08794596 | 0.06729458 | 0.03917985 | 0.00212625 | 0 | 0 | 0 | 0 | 0 | 0 | 0 | 0.07364633
929 | 1319.946 | 0.004091147 | 75 | 539.5 | -389.5 | 0 | 0 | 0 | 0 | 0 | 0 | 0.002159183 | 0.03117231 | 0.06731997 | 0.09597547 | 0.1240537 | 0.1597207 | 0.2071911 | 0.2286146 | 0.2484601 | 0.2672922 | 0.2926534 | 0.3290071 | 0.3370553 | 0.3370553 | 0.3370553 | 0.3370553 | 0.3370553 | 0.3370553 | 0.3370553 | 0.3370553 | 0.3370553 | 0.3370553 | 0.3370553 | 0.3370553 | 0.3370553 | 0.3370553 | 0.3370553 | 0.3370553 | 0.3370553 | 0.3370553 | 0.3370553 | 0.3370553 | 0.3370553 | 0.3370553 | 0.3370553 | 0.3370553 | 0.3370553 | 0.3370553 | 0.3370553 | 0.3370553 | 0.3370553 | 0.3370553 | 0.3201804 | 0.3038428 | 0.2749158 | 0.2482727 | 0.1849666 | 0.1400302 | 0.1136439 | 0.08794596 | 0.06729458 | 0.03917985 | 0.00212625 | 0 | 0 | 0 | 0 | 0 | 0 | 0 | 0.08062616
929 | 1184.402 | 0.003671031 | 68 | 532.5 | -396.5 | 0 | 0 | 0 | 0 | 0 | 0 | 0.002159183 | 0.03117231 | 0.06731997 | 0.09597547 | 0.1240537 | 0.1597207 | 0.2071911 | 0.2286146 | 0.2484601 | 0.2672922 | 0.2926534 | 0.3290071 | 0.3407264 | 0.3407264 | 0.3407264 | 0.3407264 | 0.3407264 | 0.3407264 | 0.3407264 | 0.3407264 | 0.3407264 | 0.3407264 | 0.3407264 | 0.3407264 | 0.3407264 | 0.3407264 | 0.3407264 | 0.3407264 | 0.3407264 | 0.3407264 | 0.3407264 | 0.3407264 | 0.3407264 | 0.3407264 | 0.3407264 | 0.3407264 | 0.3407264 | 0.3407264 | 0.3407264 | 0.3407264 | 0.3407264 | 0.3407264 | 0.3238514 | 0.3075138 | 0.2785868 | 0.2519438 | 0.1849666 | 0.1400302 | 0.1136439 | 0.08794596 | 0.06729458 | 0.03917985 | 0.00212625 | 0 | 0 | 0 | 0 | 0 | 0 | 0 | 0.07364633
929 | 1371.838 | 0.004251983 | 61 | 525.5 | -403.5 | 0 | 0 | 0 | 0 | 0 | 0 | 0.002159183 | 0.03117231 | 0.06731997 | 0.09597547 | 0.1240537 | 0.1597207 | 0.2071911 | 0.2286146 | 0.2484601 | 0.2672922 | 0.2926534 | 0.3332591 | 0.3449783 | 0.3449783 | 0.3449783 | 0.3449783 | 0.3449783 | 0.3449783 | 0.3449783 | 0.3449783 | 0.3449783 | 0.3449783 | 0.3449783 | 0.3449783 | 0.3449783 | 0.3449783 | 0.3449783 | 0.3449783 | 0.3449783 | 0.3449783 | 0.3449783 | 0.3449783 | 0.3449783 | 0.3449783 | 0.3449783 | 0.3449783 | 0.3449783 | 0.3449783 | 0.3449783 | 0.3449783 | 0.3449783 | 0.3449783 | 0.3281034 | 0.3117658 | 0.2828388 | 0.2561957 | 0.1849666 | 0.1400302 | 0.1136439 | 0.08794596 | 0.06729458 | 0.03917985 | 0.00212625 | 0 | 0 | 0 | 0 | 0 | 0 | 0 | 0.06666649
929 | 1261.757 | 0.00391079 | 54 | 518.5 | -410.5 | 0 | 0 | 0 | 0 | 0 | 0 | 0.002159183 | 0.03117231 | 0.06731997 | 0.09597547 | 0.1240537 | 0.1597207 | 0.2071911 | 0.2286146 | 0.2484601 | 0.2672922 | 0.2926534 | 0.3371699 | 0.3488891 | 0.3488891 | 0.3488891 | 0.3488891 | 0.3488891 | 0.3488891 | 0.3488891 | 0.3488891 | 0.3488891 | 0.3488891 | 0.3488891 | 0.3488891 | 0.3488891 | 0.3488891 | 0.3488891 | 0.3488891 | 0.3488891 | 0.3488891 | 0.3488891 | 0.3488891 | 0.3488891 | 0.3488891 | 0.3488891 | 0.3488891 | 0.3488891 | 0.3488891 | 0.3488891 | 0.3488891 | 0.3488891 | 0.3488891 | 0.3320142 | 0.3156766 | 0.2867496 | 0.2601065 | 0.1849666 | 0.1400302 | 0.1136439 | 0.08794596 | 0.06729458 | 0.03917985 | 0.00212625 | 0 | 0 | 0 | 0 | 0 | 0 | 0 | 0.05947638
929 | 1330.27 | 0.004123144 | 47 | 511.5 | -417.5 | 0 | 0 | 0 | 0 | 0 | 0 | 0.002159183 | 0.03117231 | 0.06731997 | 0.09597547 | 0.1240537 | 0.1597207 | 0.2071911 | 0.2286146 | 0.2484601 | 0.2672922 | 0.2926534 | 0.341293 | 0.3530123 | 0.3530123 | 0.3530123 | 0.3530123 | 0.3530123 | 0.3530123 | 0.3530123 | 0.3530123 | 0.3530123 | 0.3530123 | 0.3530123 | 0.3530123 | 0.3530123 | 0.3530123 | 0.3530123 | 0.3530123 | 0.3530123 | 0.3530123 | 0.3530123 | 0.3530123 | 0.3530123 | 0.3530123 | 0.3530123 | 0.3530123 | 0.3530123 | 0.3530123 | 0.3530123 | 0.3530123 | 0.3530123 | 0.3530123 | 0.3361374 | 0.3197997 | 0.2908727 | 0.2642297 | 0.1849666 | 0.1400302 | 0.1136439 | 0.08794596 | 0.06729458 | 0.03917985 | 0.00212625 | 0 | 0 | 0 | 0 | 0 | 0 | 0.001499993 | 0.05189819
929 | 1103.537 | 0.003420391 | 40 | 504.5 | -424.5 | 0 | 0 | 0 | 0 | 0 | 0 | 0.002159183 | 0.03117231 | 0.06731997 | 0.09597547 | 0.1240537 | 0.1597207 | 0.2071911 | 0.2286146 | 0.2484601 | 0.2672922 | 0.2926534 | 0.3447134 | 0.3564327 | 0.3564327 | 0.3564327 | 0.3564327 | 0.3564327 | 0.3564327 | 0.3564327 | 0.3564327 | 0.3564327 | 0.3564327 | 0.3564327 | 0.3564327 | 0.3564327 | 0.3564327 | 0.3564327 | 0.3564327 | 0.3564327 | 0.3564327 | 0.3564327 | 0.3564327 | 0.3564327 | 0.3564327 | 0.3564327 | 0.3564327 | 0.3564327 | 0.3564327 | 0.3564327 | 0.3564327 | 0.3564327 | 0.3564327 | 0.3395578 | 0.3232201 | 0.2942931 | 0.2642297 | 0.1849666 | 0.1400302 | 0.1136439 | 0.08794596 | 0.06729458 | 0.03917985 | 0.00212625 | 0 | 0 | 0 | 0 | 0 | 0 | 0.004570155 | 0.04432
929 | 1435.016 | 0.004447802 | 30 | 494.5 | -434.5 | 0 | 0 | 0 | 0 | 0 | 0 | 0.002159183 | 0.03117231 | 0.06731997 | 0.09597547 | 0.1240537 | 0.1597207 | 0.2071911 | 0.2286146 | 0.2484601 | 0.2672922 | 0.2971012 | 0.3491612 | 0.3608805 | 0.3608805 | 0.3608805 | 0.3608805 | 0.3608805 | 0.3608805 | 0.3608805 | 0.3608805 | 0.3608805 | 0.3608805 | 0.3608805 | 0.3608805 | 0.3608805 | 0.3608805 | 0.3608805 | 0.3608805 | 0.3608805 | 0.3608805 | 0.3608805 | 0.3608805 | 0.3608805 | 0.3608805 | 0.3608805 | 0.3608805 | 0.3608805 | 0.3608805 | 0.3608805 | 0.3608805 | 0.3608805 | 0.3608805 | 0.3440056 | 0.3276679 | 0.2987409 | 0.2642297 | 0.1849666 | 0.1400302 | 0.1136439 | 0.08794596 | 0.06729458 | 0.03917985 | 0.00212625 | 0 | 0 | 0 | 0 | 0 | 0 | 0.008956101 | 0.03349402
929 | 1338.447 | 0.00414849 | 20 | 484.5 | -444.5 | 0 | 0 | 0 | 0 | 0 | 0 | 0.002159183 | 0.03117231 | 0.06731997 | 0.09597547 | 0.1240537 | 0.1597207 | 0.2071911 | 0.2286146 | 0.2484601 | 0.2672922 | 0.3012497 | 0.3533097 | 0.365029 | 0.365029 | 0.365029 | 0.365029 | 0.365029 | 0.365029 | 0.365029 | 0.365029 | 0.365029 | 0.365029 | 0.365029 | 0.365029 | 0.365029 | 0.365029 | 0.365029 | 0.365029 | 0.365029 | 0.365029 | 0.365029 | 0.365029 | 0.365029 | 0.365029 | 0.365029 | 0.365029 | 0.365029 | 0.365029 | 0.365029 | 0.365029 | 0.365029 | 0.365029 | 0.348154 | 0.3318164 | 0.3028894 | 0.2642297 | 0.1849666 | 0.1400302 | 0.1136439 | 0.08794596 | 0.06729458 | 0.03917985 | 0.00212625 | 0 | 0 | 0 | 0 | 0 | 0 | 0.01892816 | 0.02725714
929 | 1140.012 | 0.003533446 | 10 | 474.5 | -454.5 | 0 | 0 | 0 | 0 | 0 | 0 | 0.002159183 | 0.03117231 | 0.06731997 | 0.09597547 | 0.1240537 | 0.1597207 | 0.2071911 | 0.2286146 | 0.2484601 | 0.2708257 | 0.3047831 | 0.3568432 | 0.3685624 | 0.3685624 | 0.3685624 | 0.3685624 | 0.3685624 | 0.3685624 | 0.3685624 | 0.3685624 | 0.3685624 | 0.3685624 | 0.3685624 | 0.3685624 | 0.3685624 | 0.3685624 | 0.3685624 | 0.3685624 | 0.3685624 | 0.3685624 | 0.3685624 | 0.3685624 | 0.3685624 | 0.3685624 | 0.3685624 | 0.3685624 | 0.3685624 | 0.3685624 | 0.3685624 | 0.3685624 | 0.3685624 | 0.3685624 | 0.3516875 | 0.3353499 | 0.3028894 | 0.2642297 | 0.1849666 | 0.1400302 | 0.1136439 | 0.08794596 | 0.06729458 | 0.03917985 | 0.00212625 | 0 | 0 | 0 | 0 | 0 | 0 | 0.03841171 | 0.02114275
929 | 1310.531 | 0.004061965 | 0 | 464.5 | -464.5 | 0 | 0 | 0 | 0 | 0 | 0 | 0.002159183 | 0.03117231 | 0.06731997 | 0.09597547 | 0.1240537 | 0.1597207 | 0.2071911 | 0.2286146 | 0.2484601 | 0.2748877 | 0.3088451 | 0.3609051 | 0.3726244 | 0.3726244 | 0.3726244 | 0.3726244 | 0.3726244 | 0.3726244 | 0.3726244 | 0.3726244 | 0.3726244 | 0.3726244 | 0.3726244 | 0.3726244 | 0.3726244 | 0.3726244 | 0.3726244 | 0.3726244 | 0.3726244 | 0.3726244 | 0.3726244 | 0.3726244 | 0.3726244 | 0.3726244 | 0.3726244 | 0.3726244 | 0.3726244 | 0.3726244 | 0.3726244 | 0.3726244 | 0.3726244 | 0.3726244 | 0.3557495 | 0.3394118 | 0.3028894 | 0.2642297 | 0.1849666 | 0.1400302 | 0.1136439 | 0.08794596 | 0.06729458 | 0.03917985 | 0.00212625 | 0 | 0 | 0 | 0 | 0 | 0 | 0.05789526 | 0.01496764
929 | 1208.722 | 0.003746411 | -10 | 454.5 | -474.5 | 0 | 0 | 0 | 0 | 0 | 0 | 0.002159183 | 0.03117231 | 0.06731997 | 0.09597547 | 0.1240537 | 0.1597207 | 0.2071911 | 0.2286146 | 0.2484601 | 0.2786341 | 0.3125915 | 0.3646515 | 0.3763708 | 0.3763708 | 0.3763708 | 0.3763708 | 0.3763708 | 0.3763708 | 0.3763708 | 0.3763708 | 0.3763708 | 0.3763708 | 0.3763708 | 0.3763708 | 0.3763708 | 0.3763708 | 0.3763708 | 0.3763708 | 0.3763708 | 0.3763708 | 0.3763708 | 0.3763708 | 0.3763708 | 0.3763708 | 0.3763708 | 0.3763708 | 0.3763708 | 0.3763708 | 0.3763708 | 0.3763708 | 0.3763708 | 0.3763708 | 0.3594959 | 0.3431582 | 0.3028894 | 0.2642297 | 0.1849666 | 0.1400302 | 0.1136439 | 0.08794596 | 0.06729458 | 0.03917985 | 0.00212625 | 0 | 0 | 0 | 0 | 0 | 0 | 0.0726499 | 0.008652182
929 | 1258.782 | 0.003901569 | -20 | 444.5 | -484.5 | 0 | 0 | 0 | 0 | 0 | 0 | 0.002159183 | 0.03117231 | 0.06731997 | 0.09597547 | 0.1240537 | 0.1597207 | 0.2071911 | 0.2286146 | 0.2523617 | 0.2825356 | 0.3164931 | 0.3685531 | 0.3802723 | 0.3802723 | 0.3802723 | 0.3802723 | 0.3802723 | 0.3802723 | 0.3802723 | 0.3802723 | 0.3802723 | 0.3802723 | 0.3802723 | 0.3802723 | 0.3802723 | 0.3802723 | 0.3802723 | 0.3802723 | 0.3802723 | 0.3802723 | 0.3802723 | 0.3802723 | 0.3802723 | 0.3802723 | 0.3802723 | 0.3802723 | 0.3802723 | 0.3802723 | 0.3802723 | 0.3802723 | 0.3802723 | 0.3802723 | 0.3633974 | 0.3431582 | 0.3028894 | 0.2642297 | 0.1849666 | 0.1400302 | 0.1136439 | 0.08794596 | 0.06729458 | 0.03917985 | 0.00212625 | 0 | 0 | 0 | 0 | 0 | 0 | 0.08535852 | 0.002336721
929 | 1157.435 | 0.003587448 | -30 | 434.5 | -494.5 | 0 | 0 | 0 | 0 | 0 | 0 | 0.002159183 | 0.03117231 | 0.06731997 | 0.09597547 | 0.1240537 | 0.1597207 | 0.2071911 | 0.2286146 | 0.2559491 | 0.2861231 | 0.3200805 | 0.3721405 | 0.3838598 | 0.3838598 | 0.3838598 | 0.3838598 | 0.3838598 | 0.3838598 | 0.3838598 | 0.3838598 | 0.3838598 | 0.3838598 | 0.3838598 | 0.3838598 | 0.3838598 | 0.3838598 | 0.3838598 | 0.3838598 | 0.3838598 | 0.3838598 | 0.3838598 | 0.3838598 | 0.3838598 | 0.3838598 | 0.3838598 | 0.3838598 | 0.3838598 | 0.3838598 | 0.3838598 | 0.3838598 | 0.3838598 | 0.3838598 | 0.3669849 | 0.3431582 | 0.3028894 | 0.2642297 | 0.1849666 | 0.1400302 | 0.1136439 | 0.08794596 | 0.06729458 | 0.03917985 | 0.00212625 | 0 | 0 | 0 | 0 | 0 | 0 | 0.09803032 | 0
929 | 1112.884 | 0.003449362 | -40 | 424.5 | -504.5 | 0 | 0 | 0 | 0 | 0 | 0 | 0.002159183 | 0.03117231 | 0.06731997 | 0.09597547 | 0.1240537 | 0.1597207 | 0.2071911 | 0.2286146 | 0.2593985 | 0.2895724 | 0.3235299 | 0.3755899 | 0.3873092 | 0.3873092 | 0.3873092 | 0.3873092 | 0.3873092 | 0.3873092 | 0.3873092 | 0.3873092 | 0.3873092 | 0.3873092 | 0.3873092 | 0.3873092 | 0.3873092 | 0.3873092 | 0.3873092 | 0.3873092 | 0.3873092 | 0.3873092 | 0.3873092 | 0.3873092 | 0.3873092 | 0.3873092 | 0.3873092 | 0.3873092 | 0.3873092 | 0.3873092 | 0.3873092 | 0.3873092 | 0.3873092 | 0.3873092 | 0.3669849 | 0.3431582 | 0.3028894 | 0.2642297 | 0.1849666 | 0.1400302 | 0.1136439 | 0.08794596 | 0.06729458 | 0.03917985 | 0.00212625 | 0 | 0 | 0 | 0 | 0 | 0 | 0.109323 | 0
929 | 1169.8 | 0.003625772 | -47 | 417.5 | -511.5 | 0 | 0 | 0 | 0 | 0 | 0 | 0.002159183 | 0.03117231 | 0.06731997 | 0.09597547 | 0.1240537 | 0.1597207 | 0.2071911 | 0.2322403 | 0.2630243 | 0.2931982 | 0.3271556 | 0.3792157 | 0.3909349 | 0.3909349 | 0.3909349 | 0.3909349 | 0.3909349 | 0.3909349 | 0.3909349 | 0.3909349 | 0.3909349 | 0.3909349 | 0.3909349 | 0.3909349 | 0.3909349 | 0.3909349 | 0.3909349 | 0.3909349 | 0.3909349 | 0.3909349 | 0.3909349 | 0.3909349 | 0.3909349 | 0.3909349 | 0.3909349 | 0.3909349 | 0.3909349 | 0.3909349 | 0.3909349 | 0.3909349 | 0.3909349 | 0.3909349 | 0.3669849 | 0.3431582 | 0.3028894 | 0.2642297 | 0.1849666 | 0.1400302 | 0.1136439 | 0.08794596 | 0.06729458 | 0.03917985 | 0.00212625 | 0 | 0 | 0 | 0 | 0 | 0 | 0.1172278 | 0
929 | 1263.42 | 0.003915946 | -54 | 410.5 | -518.5 | 0 | 0 | 0 | 0 | 0 | 0 | 0.002159183 | 0.03117231 | 0.06731997 | 0.09597547 | 0.1240537 | 0.1597207 | 0.2071911 | 0.2361563 | 0.2669402 | 0.2971142 | 0.3310716 | 0.3831316 | 0.3948509 | 0.3948509 | 0.3948509 | 0.3948509 | 0.3948509 | 0.3948509 | 0.3948509 | 0.3948509 | 0.3948509 | 0.3948509 | 0.3948509 | 0.3948509 | 0.3948509 | 0.3948509 | 0.3948509 | 0.3948509 | 0.3948509 | 0.3948509 | 0.3948509 | 0.3948509 | 0.3948509 | 0.3948509 | 0.3948509 | 0.3948509 | 0.3948509 | 0.3948509 | 0.3948509 | 0.3948509 | 0.3948509 | 0.3948509 | 0.3669849 | 0.3431582 | 0.3028894 | 0.2642297 | 0.1849666 | 0.1400302 | 0.1136439 | 0.08794596 | 0.06729458 | 0.03917985 | 0.00212625 | 0 | 0 | 0 | 0 | 0 | 0 | 0.1251327 | 0
929 | 1286.905 | 0.003988738 | -61 | 403.5 | -525.5 | 0 | 0 | 0 | 0 | 0 | 0 | 0.002159183 | 0.03117231 | 0.06731997 | 0.09597547 | 0.1240537 | 0.1597207 | 0.2071911 | 0.240145 | 0.2709289 | 0.3011029 | 0.3350603 | 0.3871204 | 0.3988396 | 0.3988396 | 0.3988396 | 0.3988396 | 0.3988396 | 0.3988396 | 0.3988396 | 0.3988396 | 0.3988396 | 0.3988396 | 0.3988396 | 0.3988396 | 0.3988396 | 0.3988396 | 0.3988396 | 0.3988396 | 0.3988396 | 0.3988396 | 0.3988396 | 0.3988396 | 0.3988396 | 0.3988396 | 0.3988396 | 0.3988396 | 0.3988396 | 0.3988396 | 0.3988396 | 0.3988396 | 0.3988396 | 0.3988396 | 0.3669849 | 0.3431582 | 0.3028894 | 0.2642297 | 0.1849666 | 0.1400302 | 0.1136439 | 0.08794596 | 0.06729458 | 0.03917985 | 0.00212625 | 0 | 0 | 0 | 0 | 0 | 0 | 0.1331412 | 0
889 | 707.5836 | 0.002193141 | -68 | 376.5 | -512.5 | 0 | 0 | 0 | 0 | 0 | 0 | 0.002159183 | 0.03117231 | 0.06731997 | 0.09597547 | 0.1240537 | 0.1597207 | 0.2071911 | 0.2423382 | 0.2731221 | 0.303296 | 0.3372535 | 0.3893135 | 0.4010328 | 0.4010328 | 0.4010328 | 0.4010328 | 0.4010328 | 0.4010328 | 0.4010328 | 0.4010328 | 0.4010328 | 0.4010328 | 0.4010328 | 0.4010328 | 0.4010328 | 0.4010328 | 0.4010328 | 0.4010328 | 0.4010328 | 0.4010328 | 0.4010328 | 0.4010328 | 0.4010328 | 0.4010328 | 0.4010328 | 0.4010328 | 0.4010328 | 0.4010328 | 0.4010328 | 0.4010328 | 0.4010328 | 0.3988396 | 0.3669849 | 0.3431582 | 0.3028894 | 0.2642297 | 0.1849666 | 0.1400302 | 0.1136439 | 0.08794596 | 0.06729458 | 0.03917985 | 0.00212625 | 0 | 0 | 0 | 0 | 0 | 0 | 0.1183571 | 0
889 | 584.7763 | 0.001812502 | -75 | 369.5 | -519.5 | 0 | 0 | 0 | 0 | 0 | 0 | 0.002159183 | 0.03117231 | 0.06731997 | 0.09597547 | 0.1240537 | 0.1597207 | 0.2071911 | 0.2441507 | 0.2749346 | 0.3051085 | 0.339066 | 0.391126 | 0.4028453 | 0.4028453 | 0.4028453 | 0.4028453 | 0.4028453 | 0.4028453 | 0.4028453 | 0.4028453 | 0.4028453 | 0.4028453 | 0.4028453 | 0.4028453 | 0.4028453 | 0.4028453 | 0.4028453 | 0.4028453 | 0.4028453 | 0.4028453 | 0.4028453 | 0.4028453 | 0.4028453 | 0.4028453 | 0.4028453 | 0.4028453 | 0.4028453 | 0.4028453 | 0.4028453 | 0.4028453 | 0.4010328 | 0.3988396 | 0.3669849 | 0.3431582 | 0.3028894 | 0.2642297 | 0.1849666 | 0.1400302 | 0.1136439 | 0.08794596 | 0.06729458 | 0.03917985 | 0.00212625 | 0 | 0 | 0 | 0 | 0 | 0 | 0.1262619 | 0
889 | 630.6687 | 0.001954745 | -68 | 376.5 | -512.5 | 0 | 0 | 0 | 0 | 0 | 0 | 0.002159183 | 0.03117231 | 0.06731997 | 0.09597547 | 0.1240537 | 0.1597207 | 0.2071911 | 0.2461054 | 0.2768893 | 0.3070633 | 0.3410207 | 0.3930808 | 0.4048 | 0.4048 | 0.4048 | 0.4048 | 0.4048 | 0.4048 | 0.4048 | 0.4048 | 0.4048 | 0.4048 | 0.4048 | 0.4048 | 0.4048 | 0.4048 | 0.4048 | 0.4048 | 0.4048 | 0.4048 | 0.4048 | 0.4048 | 0.4048 | 0.4048 | 0.4048 | 0.4048 | 0.4048 | 0.4048 | 0.4048 | 0.4048 | 0.4029875 | 0.3988396 | 0.3669849 | 0.3431582 | 0.3028894 | 0.2642297 | 0.1849666 | 0.1400302 | 0.1136439 | 0.08794596 | 0.06729458 | 0.03917985 | 0.00212625 | 0 | 0 | 0 | 0 | 0 | 0 | 0.1183571 | 0