## f6
Real Profile-FIRST FRESH GROUND |  |  | Real Profile-WORN |  |  | Real Profile - 2ND FRESH GROUND | [7 empty] | Real Profile-FIRST FRESH GROUND |  |  | Real Profile-WORN |  |  | Real Profile - 2ND FRESH GROUND
P | X | Real Profile | P | X | Real Profile | P | X | Real Profile | Top Wear, mm | top Total Metal Loss-Grinding |  |  |  | P | X | Real Profile | P | X | Real Profile | P | X | Real Profile | Bottom Wear, mm | Bottom Total Metal Loss-Grinding
0 | 110 | 734.334 | 0 | 110 | 734.334 | 0 | 110 | 732.482 | 0 | 1.852 |  |  |  | 0 | 110 | 734.592 | 0 | 110 | 734.546 | 0 | 110 | 732.42 | 0.046 | 2.126
1 | 135 | 734.34 | 1 | 135 | 734.292 | 1 | 135 | 732.488 | 0.048 | 1.804 |  |  |  | 1 | 135 | 734.597 | 1 | 135 | 734.501 | 1 | 135 | 732.425 | 0.096 | 2.076
2 | 160 | 734.344 | 2 | 160 | 734.252 | 2 | 160 | 732.492 | 0.092 | 1.76 |  |  |  | 2 | 160 | 734.6 | 2 | 160 | 734.432 | 2 | 160 | 732.428 | 0.168 | 2.004
3 | 185 | 734.348 | 3 | 185 | 734.217 | 3 | 185 | 732.496 | 0.131 | 1.721 |  |  |  | 3 | 185 | 734.603 | 3 | 185 | 734.394 | 3 | 185 | 732.431 | 0.209 | 1.963
4 | 210 | 734.349 | 4 | 210 | 734.197 | 4 | 210 | 732.497 | 0.152 | 1.7 |  |  |  | 4 | 210 | 734.606 | 4 | 210 | 734.367 | 4 | 210 | 732.434 | 0.239 | 1.933
5 | 235 | 734.353 | 5 | 235 | 734.18 | 5 | 235 | 732.501 | 0.173 | 1.679 |  |  |  | 5 | 235 | 734.609 | 5 | 235 | 734.371 | 5 | 235 | 732.437 | 0.238 | 1.934
6 | 260 | 734.357 | 6 | 260 | 734.124 | 6 | 260 | 732.505 | 0.233 | 1.619 |  | Top | Bottom | 6 | 260 | 734.612 | 6 | 260 | 734.373 | 6 | 260 | 732.44 | 0.239 | 1.933
7 | 285 | 734.358 | 7 | 285 | 734.086 | 7 | 285 | 732.506 | 0.272 | 1.58 | Max wear | 0.371 | 0.344 | 7 | 285 | 734.613 | 7 | 285 | 734.355 | 7 | 285 | 732.441 | 0.258 | 1.914
8 | 310 | 734.362 | 8 | 310 | 734.068 | 8 | 310 | 732.51 | 0.294 | 1.558 | min. Metal loss | 1.481 | 1.828 | 8 | 310 | 734.616 | 8 | 310 | 734.312 | 8 | 310 | 732.444 | 0.304 | 1.868
9 | 335 | 734.365 | 9 | 335 | 734.054 | 9 | 335 | 732.513 | 0.311 | 1.541 |  |  |  | 9 | 335 | 734.62 | 9 | 335 | 734.329 | 9 | 335 | 732.448 | 0.291 | 1.881
10 | 360 | 734.368 | 10 | 360 | 734.046 | 10 | 360 | 732.516 | 0.322 | 1.53 |  |  |  | 10 | 360 | 734.623 | 10 | 360 | 734.343 | 10 | 360 | 732.451 | 0.28 | 1.892
11 | 385 | 734.37 | 11 | 385 | 734.045 | 11 | 385 | 732.518 | 0.325 | 1.527 |  |  |  | 11 | 385 | 734.625 | 11 | 385 | 734.34 | 11 | 385 | 732.453 | 0.285 | 1.887
12 | 410 | 734.372 | 12 | 410 | 734.049 | 12 | 410 | 732.52 | 0.323 | 1.529 |  |  |  | 12 | 410 | 734.626 | 12 | 410 | 734.344 | 12 | 410 | 732.454 | 0.282 | 1.89
13 | 435 | 734.374 | 13 | 435 | 734.041 | 13 | 435 | 732.522 | 0.333 | 1.519 |  |  |  | 13 | 435 | 734.629 | 13 | 435 | 734.327 | 13 | 435 | 732.457 | 0.302 | 1.87
14 | 460 | 734.376 | 14 | 460 | 734.041 | 14 | 460 | 732.524 | 0.335 | 1.517 |  |  |  | 14 | 460 | 734.63 | 14 | 460 | 734.315 | 14 | 460 | 732.458 | 0.315 | 1.857
15 | 485 | 734.378 | 15 | 485 | 734.052 | 15 | 485 | 732.526 | 0.326 | 1.526 |  |  |  | 15 | 485 | 734.633 | 15 | 485 | 734.313 | 15 | 485 | 732.461 | 0.32 | 1.852
16 | 510 | 734.381 | 16 | 510 | 734.058 | 16 | 510 | 732.529 | 0.323 | 1.529 |  |  |  | 16 | 510 | 734.635 | 16 | 510 | 734.311 | 16 | 510 | 732.463 | 0.324 | 1.848
17 | 535 | 734.382 | 17 | 535 | 734.054 | 17 | 535 | 732.53 | 0.328 | 1.524 |  |  |  | 17 | 535 | 734.637 | 17 | 535 | 734.304 | 17 | 535 | 732.465 | 0.333 | 1.839
18 | 560 | 734.383 | 18 | 560 | 734.047 | 18 | 560 | 732.531 | 0.336 | 1.516 |  |  |  | 18 | 560 | 734.638 | 18 | 560 | 734.299 | 18 | 560 | 732.466 | 0.339 | 1.833
19 | 585 | 734.385 | 19 | 585 | 734.039 | 19 | 585 | 732.533 | 0.346 | 1.506 |  |  |  | 19 | 585 | 734.64 | 19 | 585 | 734.304 | 19 | 585 | 732.468 | 0.336 | 1.836
20 | 610 | 734.385 | 20 | 610 | 734.034 | 20 | 610 | 732.533 | 0.351 | 1.501 |  |  |  | 20 | 610 | 734.64 | 20 | 610 | 734.296 | 20 | 610 | 732.468 | 0.344 | 1.828
21 | 635 | 734.387 | 21 | 635 | 734.036 | 21 | 635 | 732.535 | 0.351 | 1.501 |  |  |  | 21 | 635 | 734.642 | 21 | 635 | 734.301 | 21 | 635 | 732.47 | 0.341 | 1.831
22 | 660 | 734.389 | 22 | 660 | 734.032 | 22 | 660 | 732.537 | 0.357 | 1.495 |  |  |  | 22 | 660 | 734.644 | 22 | 660 | 734.307 | 22 | 660 | 732.472 | 0.337 | 1.835
23 | 685 | 734.39 | 23 | 685 | 734.031 | 23 | 685 | 732.538 | 0.359 | 1.493 |  |  |  | 23 | 685 | 734.644 | 23 | 685 | 734.315 | 23 | 685 | 732.472 | 0.329 | 1.843
24 | 710 | 734.39 | 24 | 710 | 734.036 | 24 | 710 | 732.538 | 0.354 | 1.498 |  |  |  | 24 | 710 | 734.644 | 24 | 710 | 734.315 | 24 | 710 | 732.472 | 0.329 | 1.843
25 | 735 | 734.391 | 25 | 735 | 734.031 | 25 | 735 | 732.539 | 0.36 | 1.492 |  |  |  | 25 | 735 | 734.645 | 25 | 735 | 734.321 | 25 | 735 | 732.473 | 0.324 | 1.848
26 | 760 | 734.392 | 26 | 760 | 734.023 | 26 | 760 | 732.54 | 0.369 | 1.483 |  |  |  | 26 | 760 | 734.646 | 26 | 760 | 734.316 | 26 | 760 | 732.474 | 0.33 | 1.842
27 | 785 | 734.392 | 27 | 785 | 734.021 | 27 | 785 | 732.54 | 0.371 | 1.481 |  |  |  | 27 | 785 | 734.647 | 27 | 785 | 734.31 | 27 | 785 | 732.475 | 0.337 | 1.835
28 | 810 | 734.393 | 28 | 810 | 734.028 | 28 | 810 | 732.541 | 0.365 | 1.487 |  |  |  | 28 | 810 | 734.646 | 28 | 810 | 734.304 | 28 | 810 | 732.474 | 0.342 | 1.83
29 | 835 | 734.393 | 29 | 835 | 734.035 | 29 | 835 | 732.541 | 0.358 | 1.494 |  |  |  | 29 | 835 | 734.648 | 29 | 835 | 734.311 | 29 | 835 | 732.476 | 0.337 | 1.835
30 | 860 | 734.393 | 30 | 860 | 734.038 | 30 | 860 | 732.541 | 0.355 | 1.497 |  |  |  | 30 | 860 | 734.647 | 30 | 860 | 734.309 | 30 | 860 | 732.475 | 0.338 | 1.834
31 | 885 | 734.392 | 31 | 885 | 734.041 | 31 | 885 | 732.54 | 0.351 | 1.501 |  |  |  | 31 | 885 | 734.647 | 31 | 885 | 734.321 | 31 | 885 | 732.475 | 0.326 | 1.846
32 | 910 | 734.394 | 32 | 910 | 734.039 | 32 | 910 | 732.542 | 0.355 | 1.497 |  |  |  | 32 | 910 | 734.646 | 32 | 910 | 734.337 | 32 | 910 | 732.474 | 0.309 | 1.863
33 | 935 | 734.394 | 33 | 935 | 734.04 | 33 | 935 | 732.542 | 0.354 | 1.498 |  |  |  | 33 | 935 | 734.646 | 33 | 935 | 734.335 | 33 | 935 | 732.474 | 0.311 | 1.861
34 | 960 | 734.393 | 34 | 960 | 734.047 | 34 | 960 | 732.541 | 0.346 | 1.506 |  |  |  | 34 | 960 | 734.646 | 34 | 960 | 734.341 | 34 | 960 | 732.474 | 0.305 | 1.867
35 | 985 | 734.393 | 35 | 985 | 734.048 | 35 | 985 | 732.541 | 0.345 | 1.507 |  |  |  | 35 | 985 | 734.646 | 35 | 985 | 734.34 | 35 | 985 | 732.474 | 0.306 | 1.866
36 | 1010 | 734.391 | 36 | 1010 | 734.045 | 36 | 1010 | 732.539 | 0.346 | 1.506 |  |  |  | 36 | 1010 | 734.645 | 36 | 1010 | 734.33 | 36 | 1010 | 732.473 | 0.315 | 1.857
37 | 1035 | 734.39 | 37 | 1035 | 734.043 | 37 | 1035 | 732.538 | 0.347 | 1.505 |  |  |  | 37 | 1035 | 734.643 | 37 | 1035 | 734.331 | 37 | 1035 | 732.471 | 0.312 | 1.86
38 | 1060 | 734.389 | 38 | 1060 | 734.045 | 38 | 1060 | 732.537 | 0.344 | 1.508 |  |  |  | 38 | 1060 | 734.642 | 38 | 1060 | 734.342 | 38 | 1060 | 732.47 | 0.3 | 1.872
39 | 1085 | 734.389 | 39 | 1085 | 734.046 | 39 | 1085 | 732.537 | 0.343 | 1.509 |  |  |  | 39 | 1085 | 734.641 | 39 | 1085 | 734.341 | 39 | 1085 | 732.469 | 0.3 | 1.872
40 | 1110 | 734.387 | 40 | 1110 | 734.051 | 40 | 1110 | 732.535 | 0.336 | 1.516 |  |  |  | 40 | 1110 | 734.64 | 40 | 1110 | 734.35 | 40 | 1110 | 732.468 | 0.29 | 1.882
41 | 1135 | 734.386 | 41 | 1135 | 734.055 | 41 | 1135 | 732.534 | 0.331 | 1.521 |  |  |  | 41 | 1135 | 734.638 | 41 | 1135 | 734.336 | 41 | 1135 | 732.466 | 0.302 | 1.87
42 | 1160 | 734.384 | 42 | 1160 | 734.054 | 42 | 1160 | 732.532 | 0.33 | 1.522 |  |  |  | 42 | 1160 | 734.637 | 42 | 1160 | 734.331 | 42 | 1160 | 732.465 | 0.306 | 1.866
43 | 1185 | 734.382 | 43 | 1185 | 734.052 | 43 | 1185 | 732.53 | 0.33 | 1.522 |  |  |  | 43 | 1185 | 734.636 | 43 | 1185 | 734.328 | 43 | 1185 | 732.464 | 0.308 | 1.864
44 | 1210 | 734.38 | 44 | 1210 | 734.05 | 44 | 1210 | 732.528 | 0.33 | 1.522 |  |  |  | 44 | 1210 | 734.632 | 44 | 1210 | 734.329 | 44 | 1210 | 732.46 | 0.303 | 1.869
45 | 1235 | 734.378 | 45 | 1235 | 734.05 | 45 | 1235 | 732.526 | 0.328 | 1.524 |  |  |  | 45 | 1235 | 734.631 | 45 | 1235 | 734.338 | 45 | 1235 | 732.459 | 0.293 | 1.879
46 | 1260 | 734.377 | 46 | 1260 | 734.052 | 46 | 1260 | 732.525 | 0.325 | 1.527 |  |  |  | 46 | 1260 | 734.63 | 46 | 1260 | 734.341 | 46 | 1260 | 732.458 | 0.289 | 1.883
47 | 1285 | 734.374 | 47 | 1285 | 734.044 | 47 | 1285 | 732.522 | 0.33 | 1.522 |  |  |  | 47 | 1285 | 734.627 | 47 | 1285 | 734.352 | 47 | 1285 | 732.455 | 0.275 | 1.897
48 | 1310 | 734.372 | 48 | 1310 | 734.057 | 48 | 1310 | 732.52 | 0.315 | 1.537 |  |  |  | 48 | 1310 | 734.624 | 48 | 1310 | 734.347 | 48 | 1310 | 732.452 | 0.277 | 1.895
49 | 1335 | 734.37 | 49 | 1335 | 734.053 | 49 | 1335 | 732.518 | 0.317 | 1.535 |  |  |  | 49 | 1335 | 734.621 | 49 | 1335 | 734.346 | 49 | 1335 | 732.449 | 0.275 | 1.897
50 | 1360 | 734.367 | 50 | 1360 | 734.063 | 50 | 1360 | 732.515 | 0.304 | 1.548 |  |  |  | 50 | 1360 | 734.618 | 50 | 1360 | 734.341 | 50 | 1360 | 732.446 | 0.277 | 1.895
51 | 1385 | 734.365 | 51 | 1385 | 734.063 | 51 | 1385 | 732.513 | 0.302 | 1.55 |  |  |  | 51 | 1385 | 734.616 | 51 | 1385 | 734.342 | 51 | 1385 | 732.444 | 0.274 | 1.898
52 | 1410 | 734.363 | 52 | 1410 | 734.08 | 52 | 1410 | 732.511 | 0.283 | 1.569 |  |  |  | 52 | 1410 | 734.614 | 52 | 1410 | 734.328 | 52 | 1410 | 732.442 | 0.286 | 1.886
53 | 1435 | 734.36 | 53 | 1435 | 734.083 | 53 | 1435 | 732.508 | 0.277 | 1.575 |  |  |  | 53 | 1435 | 734.61 | 53 | 1435 | 734.329 | 53 | 1435 | 732.438 | 0.281 | 1.891
54 | 1460 | 734.357 | 54 | 1460 | 734.091 | 54 | 1460 | 732.505 | 0.266 | 1.586 |  |  |  | 54 | 1460 | 734.608 | 54 | 1460 | 734.336 | 54 | 1460 | 732.436 | 0.272 | 1.9
55 | 1485 | 734.353 | 55 | 1485 | 734.116 | 55 | 1485 | 732.501 | 0.237 | 1.615 |  |  |  | 55 | 1485 | 734.605 | 55 | 1485 | 734.339 | 55 | 1485 | 732.433 | 0.266 | 1.906
56 | 1510 | 734.352 | 56 | 1510 | 734.133 | 56 | 1510 | 732.5 | 0.219 | 1.633 |  |  |  | 56 | 1510 | 734.602 | 56 | 1510 | 734.355 | 56 | 1510 | 732.43 | 0.247 | 1.925
57 | 1535 | 734.349 | 57 | 1535 | 734.159 | 57 | 1535 | 732.497 | 0.19 | 1.662 |  |  |  | 57 | 1535 | 734.6 | 57 | 1535 | 734.374 | 57 | 1535 | 732.428 | 0.226 | 1.946
58 | 1560 | 734.346 | 58 | 1560 | 734.18 | 58 | 1560 | 732.494 | 0.166 | 1.686 |  |  |  | 58 | 1560 | 734.595 | 58 | 1560 | 734.383 | 58 | 1560 | 732.423 | 0.212 | 1.96
59 | 1585 | 734.343 | 59 | 1585 | 734.192 | 59 | 1585 | 732.491 | 0.151 | 1.701 |  |  |  | 59 | 1585 | 734.593 | 59 | 1585 | 734.427 | 59 | 1585 | 732.421 | 0.166 | 2.006
60 | 1610 | 734.34 | 60 | 1610 | 734.221 | 60 | 1610 | 732.488 | 0.119 | 1.733 |  |  |  | 60 | 1610 | 734.59 | 60 | 1610 | 734.427 | 60 | 1610 | 732.418 | 0.163 | 2.009
61 | 1635 | 734.336 | 61 | 1635 | 734.25 | 61 | 1635 | 732.484 | 0.086 | 1.766 |  |  |  | 61 | 1635 | 734.587 | 61 | 1635 | 734.445 | 61 | 1635 | 732.415 | 0.142 | 2.03
62 | 1660 | 734.333 | 62 | 1660 | 734.287 | 62 | 1660 | 732.481 | 0.046 | 1.806 |  |  |  | 62 | 1660 | 734.584 | 62 | 1660 | 734.477 | 62 | 1660 | 732.412 | 0.107 | 2.065
63 | 1685 | 734.329 | 63 | 1685 | 734.323 | 63 | 1685 | 732.477 | 0.006 | 1.846 |  |  |  | 63 | 1685 | 734.58 | 63 | 1685 | 734.517 | 63 | 1685 | 732.408 | 0.063 | 2.109
64 | 1710 | 734.324 | 64 | 1710 | 734.344 | 64 | 1710 | 732.472 | -0.02 | 1.872 |  |  |  | 64 | 1710 | 734.576 | 64 | 1710 | 734.536 | 64 | 1710 | 732.404 | 0.04 | 2.132

## f7
Real Profile-FIRST FRESH GROUND |  |  | Real Profile-WORN |  |  | Real Profile - 2ND FRESH GROUND | [7 empty] | Real Profile-FIRST FRESH GROUND |  |  |  | Real Profile-WORN |  |  |  | Real Profile - 2ND FRESH GROUND
P | X | Real Profile | P | X | Real Profile | P | X | Real Profile | Top Wear, mm | top Total Metal Loss-Grinding |  |  |  | P | X | Real Profile |  | P | X | Real Profile |  | P | X | Real Profile | Bottom Wear, mm | Bottom Total Metal Loss-Grinding
0 | 107.5 | 768.489 | 0 | 110 | 768.489 | 0 | 110 | 767.992 | 0 | 0.497 |  |  |  | 0 | 107.5 | 768.771 | -0.041 | 0 | 110 | 768.73 | 768.771 | 0 | 110 | 768.117 | 0 | 0.654
1 | 132.5 | 768.495 | 1 | 135 | 768.452 | 1 | 135 | 767.998 | 0.043 | 0.454 |  |  |  | 1 | 132.5 | 768.772 |  | 1 | 135 | 768.682 | 768.723 | 1 | 135 | 768.122 | 0.049 | 0.601
2 | 157.5 | 768.497 | 2 | 160 | 768.41 | 2 | 160 | 768 | 0.087 | 0.41 |  |  |  | 2 | 157.5 | 768.77 |  | 2 | 160 | 768.622 | 768.663 | 2 | 160 | 768.125 | 0.107 | 0.538
3 | 182.5 | 768.499 | 3 | 185 | 768.381 | 3 | 185 | 768.002 | 0.118 | 0.379 |  |  |  | 3 | 182.5 | 768.772 |  | 3 | 185 | 768.548 | 768.589 | 3 | 185 | 768.127 | 0.183 | 0.462
4 | 207.5 | 768.499 | 4 | 210 | 768.354 | 4 | 210 | 768.002 | 0.145 | 0.352 |  |  |  | 4 | 207.5 | 768.771 |  | 4 | 210 | 768.508 | 768.549 | 4 | 210 | 768.127 | 0.222 | 0.422
5 | 232.5 | 768.5 | 5 | 235 | 768.334 | 5 | 235 | 768.003 | 0.166 | 0.331 |  |  |  | 5 | 232.5 | 768.772 |  | 5 | 235 | 768.487 | 768.528 | 5 | 235 | 768.128 | 0.244 | 0.4
6 | 257.5 | 768.502 | 6 | 260 | 768.327 | 6 | 260 | 768.005 | 0.175 | 0.322 |  | Top | Bottom | 6 | 257.5 | 768.772 |  | 6 | 260 | 768.457 | 768.498 | 6 | 260 | 768.13 | 0.274 | 0.368
7 | 282.5 | 768.501 | 7 | 285 | 768.297 | 7 | 285 | 768.004 | 0.204 | 0.293 | Max wear | 0.294 | 0.424 | 7 | 282.5 | 768.773 |  | 7 | 285 | 768.397 | 768.438 | 7 | 285 | 768.128 | 0.335 | 0.31
8 | 307.5 | 768.502 | 8 | 310 | 768.262 | 8 | 310 | 768.005 | 0.24 | 0.257 | min. Metal loss | 0.203 | 0.22 | 8 | 307.5 | 768.774 |  | 8 | 310 | 768.364 | 768.405 | 8 | 310 | 768.129 | 0.369 | 0.276
9 | 332.5 | 768.502 | 9 | 335 | 768.251 | 9 | 335 | 768.005 | 0.251 | 0.246 |  |  |  | 9 | 332.5 | 768.776 |  | 9 | 335 | 768.35 | 768.391 | 9 | 335 | 768.131 | 0.385 | 0.26
10 | 357.5 | 768.504 | 10 | 360 | 768.247 | 10 | 360 | 768.007 | 0.257 | 0.24 |  |  |  | 10 | 357.5 | 768.775 |  | 10 | 360 | 768.353 | 768.394 | 10 | 360 | 768.132 | 0.381 | 0.262
11 | 382.5 | 768.505 | 11 | 385 | 768.239 | 11 | 385 | 768.008 | 0.266 | 0.231 |  |  |  | 11 | 382.5 | 768.777 |  | 11 | 385 | 768.364 | 768.405 | 11 | 385 | 768.133 | 0.372 | 0.272
12 | 407.5 | 768.505 | 12 | 410 | 768.238 | 12 | 410 | 768.008 | 0.267 | 0.23 |  |  |  | 12 | 407.5 | 768.777 |  | 12 | 410 | 768.361 | 768.402 | 12 | 410 | 768.133 | 0.375 | 0.269
13 | 432.5 | 768.505 | 13 | 435 | 768.237 | 13 | 435 | 768.008 | 0.268 | 0.229 |  |  |  | 13 | 432.5 | 768.78 |  | 13 | 435 | 768.35 | 768.391 | 13 | 435 | 768.134 | 0.389 | 0.257
14 | 457.5 | 768.507 | 14 | 460 | 768.238 | 14 | 460 | 768.01 | 0.269 | 0.228 |  |  |  | 14 | 457.5 | 768.78 |  | 14 | 460 | 768.353 | 768.394 | 14 | 460 | 768.135 | 0.386 | 0.259
15 | 482.5 | 768.508 | 15 | 485 | 768.242 | 15 | 485 | 768.011 | 0.266 | 0.231 |  |  |  | 15 | 482.5 | 768.782 |  | 15 | 485 | 768.359 | 768.4 | 15 | 485 | 768.137 | 0.382 | 0.263
16 | 507.5 | 768.509 | 16 | 510 | 768.241 | 16 | 510 | 768.012 | 0.268 | 0.229 |  |  |  | 16 | 507.5 | 768.783 |  | 16 | 510 | 768.359 | 768.4 | 16 | 510 | 768.138 | 0.383 | 0.262
17 | 532.5 | 768.511 | 17 | 535 | 768.235 | 17 | 535 | 768.014 | 0.276 | 0.221 |  |  |  | 17 | 532.5 | 768.784 |  | 17 | 535 | 768.364 | 768.405 | 17 | 535 | 768.14 | 0.379 | 0.265
18 | 557.5 | 768.51 | 18 | 560 | 768.234 | 18 | 560 | 768.013 | 0.276 | 0.221 |  |  |  | 18 | 557.5 | 768.783 |  | 18 | 560 | 768.364 | 768.405 | 18 | 560 | 768.14 | 0.378 | 0.265
19 | 582.5 | 768.512 | 19 | 585 | 768.234 | 19 | 585 | 768.015 | 0.278 | 0.219 |  |  |  | 19 | 582.5 | 768.784 |  | 19 | 585 | 768.367 | 768.408 | 19 | 585 | 768.141 | 0.376 | 0.267
20 | 607.5 | 768.512 | 20 | 610 | 768.227 | 20 | 610 | 768.015 | 0.285 | 0.212 |  |  |  | 20 | 607.5 | 768.784 |  | 20 | 610 | 768.368 | 768.409 | 20 | 610 | 768.141 | 0.375 | 0.268
21 | 632.5 | 768.512 | 21 | 635 | 768.225 | 21 | 635 | 768.015 | 0.287 | 0.21 |  |  |  | 21 | 632.5 | 768.786 |  | 21 | 635 | 768.369 | 768.41 | 21 | 635 | 768.143 | 0.376 | 0.267
22 | 657.5 | 768.514 | 22 | 660 | 768.23 | 22 | 660 | 768.017 | 0.284 | 0.213 |  |  |  | 22 | 657.5 | 768.785 |  | 22 | 660 | 768.371 | 768.412 | 22 | 660 | 768.144 | 0.373 | 0.268
23 | 682.5 | 768.514 | 23 | 685 | 768.234 | 23 | 685 | 768.017 | 0.28 | 0.217 |  |  |  | 23 | 682.5 | 768.787 |  | 23 | 685 | 768.365 | 768.406 | 23 | 685 | 768.145 | 0.381 | 0.261
24 | 707.5 | 768.516 | 24 | 710 | 768.236 | 24 | 710 | 768.019 | 0.28 | 0.217 |  |  |  | 24 | 707.5 | 768.786 |  | 24 | 710 | 768.368 | 768.409 | 24 | 710 | 768.146 | 0.377 | 0.263
25 | 732.5 | 768.515 | 25 | 735 | 768.23 | 25 | 735 | 768.018 | 0.285 | 0.212 |  |  |  | 25 | 732.5 | 768.787 |  | 25 | 735 | 768.375 | 768.416 | 25 | 735 | 768.146 | 0.371 | 0.27
26 | 757.5 | 768.516 | 26 | 760 | 768.229 | 26 | 760 | 768.019 | 0.287 | 0.21 |  |  |  | 26 | 757.5 | 768.786 |  | 26 | 760 | 768.38 | 768.421 | 26 | 760 | 768.147 | 0.365 | 0.274
27 | 782.5 | 768.516 | 27 | 785 | 768.222 | 27 | 785 | 768.019 | 0.294 | 0.203 |  |  |  | 27 | 782.5 | 768.788 |  | 27 | 785 | 768.385 | 768.426 | 27 | 785 | 768.146 | 0.362 | 0.28
28 | 807.5 | 768.516 | 28 | 810 | 768.232 | 28 | 810 | 768.019 | 0.284 | 0.213 |  |  |  | 28 | 807.5 | 768.786 |  | 28 | 810 | 768.376 | 768.417 | 28 | 810 | 768.146 | 0.369 | 0.271
29 | 832.5 | 768.516 | 29 | 835 | 768.234 | 29 | 835 | 768.019 | 0.282 | 0.215 |  |  |  | 29 | 832.5 | 768.789 |  | 29 | 835 | 768.376 | 768.417 | 29 | 835 | 768.147 | 0.372 | 0.27
30 | 857.5 | 768.517 | 30 | 860 | 768.236 | 30 | 860 | 768.02 | 0.281 | 0.216 |  |  |  | 30 | 857.5 | 768.786 |  | 30 | 860 | 768.382 | 768.423 | 30 | 860 | 768.147 | 0.363 | 0.276
31 | 882.5 | 768.517 | 31 | 885 | 768.234 | 31 | 885 | 768.02 | 0.283 | 0.214 |  |  |  | 31 | 882.5 | 768.786 |  | 31 | 885 | 768.388 | 768.429 | 31 | 885 | 768.146 | 0.357 | 0.283
32 | 907.5 | 768.517 | 32 | 910 | 768.24 | 32 | 910 | 768.02 | 0.277 | 0.22 |  |  |  | 32 | 907.5 | 768.786 |  | 32 | 910 | 768.387 | 768.428 | 32 | 910 | 768.148 | 0.358 | 0.28
33 | 932.5 | 768.516 | 33 | 935 | 768.241 | 33 | 935 | 768.019 | 0.275 | 0.222 |  |  |  | 33 | 932.5 | 768.788 |  | 33 | 935 | 768.388 | 768.429 | 33 | 935 | 768.146 | 0.359 | 0.283
34 | 957.5 | 768.516 | 34 | 960 | 768.237 | 34 | 960 | 768.019 | 0.279 | 0.218 |  |  |  | 34 | 957.5 | 768.785 |  | 34 | 960 | 768.391 | 768.432 | 34 | 960 | 768.146 | 0.353 | 0.286
35 | 982.5 | 768.517 | 35 | 985 | 768.233 | 35 | 985 | 768.02 | 0.284 | 0.213 |  |  |  | 35 | 982.5 | 768.787 |  | 35 | 985 | 768.387 | 768.428 | 35 | 985 | 768.146 | 0.359 | 0.282
36 | 1007.5 | 768.518 | 36 | 1010 | 768.239 | 36 | 1010 | 768.021 | 0.279 | 0.218 |  |  |  | 36 | 1007.5 | 768.786 |  | 36 | 1010 | 768.388 | 768.429 | 36 | 1010 | 768.147 | 0.357 | 0.282
37 | 1032.5 | 768.517 | 37 | 1035 | 768.232 | 37 | 1035 | 768.02 | 0.285 | 0.212 |  |  |  | 37 | 1032.5 | 768.787 |  | 37 | 1035 | 768.392 | 768.433 | 37 | 1035 | 768.147 | 0.354 | 0.286
38 | 1057.5 | 768.516 | 38 | 1060 | 768.233 | 38 | 1060 | 768.019 | 0.283 | 0.214 |  |  |  | 38 | 1057.5 | 768.785 |  | 38 | 1060 | 768.383 | 768.424 | 38 | 1060 | 768.146 | 0.361 | 0.278
39 | 1082.5 | 768.516 | 39 | 1085 | 768.24 | 39 | 1085 | 768.019 | 0.276 | 0.221 |  |  |  | 39 | 1082.5 | 768.785 |  | 39 | 1085 | 768.373 | 768.414 | 39 | 1085 | 768.147 | 0.371 | 0.267
40 | 1107.5 | 768.515 | 40 | 1110 | 768.244 | 40 | 1110 | 768.018 | 0.271 | 0.226 |  |  |  | 40 | 1107.5 | 768.786 |  | 40 | 1110 | 768.371 | 768.412 | 40 | 1110 | 768.146 | 0.374 | 0.266
41 | 1132.5 | 768.515 | 41 | 1135 | 768.247 | 41 | 1135 | 768.018 | 0.268 | 0.229 |  |  |  | 41 | 1132.5 | 768.787 |  | 41 | 1135 | 768.369 | 768.41 | 41 | 1135 | 768.146 | 0.377 | 0.264
42 | 1157.5 | 768.516 | 42 | 1160 | 768.252 | 42 | 1160 | 768.019 | 0.264 | 0.233 |  |  |  | 42 | 1157.5 | 768.784 |  | 42 | 1160 | 768.37 | 768.411 | 42 | 1160 | 768.146 | 0.373 | 0.265
43 | 1182.5 | 768.515 | 43 | 1185 | 768.259 | 43 | 1185 | 768.018 | 0.256 | 0.241 |  |  |  | 43 | 1182.5 | 768.786 |  | 43 | 1185 | 768.371 | 768.412 | 43 | 1185 | 768.144 | 0.374 | 0.268
44 | 1207.5 | 768.514 | 44 | 1210 | 768.254 | 44 | 1210 | 768.017 | 0.26 | 0.237 |  |  |  | 44 | 1207.5 | 768.783 |  | 44 | 1210 | 768.368 | 768.409 | 44 | 1210 | 768.144 | 0.374 | 0.265
45 | 1232.5 | 768.512 | 45 | 1235 | 768.25 | 45 | 1235 | 768.015 | 0.262 | 0.235 |  |  |  | 45 | 1232.5 | 768.784 |  | 45 | 1235 | 768.371 | 768.412 | 45 | 1235 | 768.141 | 0.372 | 0.271
46 | 1257.5 | 768.511 | 46 | 1260 | 768.251 | 46 | 1260 | 768.014 | 0.26 | 0.237 |  |  |  | 46 | 1257.5 | 768.782 |  | 46 | 1260 | 768.367 | 768.408 | 46 | 1260 | 768.141 | 0.374 | 0.267
47 | 1282.5 | 768.511 | 47 | 1285 | 768.243 | 47 | 1285 | 768.014 | 0.268 | 0.229 |  |  |  | 47 | 1282.5 | 768.783 |  | 47 | 1285 | 768.379 | 768.42 | 47 | 1285 | 768.141 | 0.363 | 0.279
48 | 1307.5 | 768.51 | 48 | 1310 | 768.243 | 48 | 1310 | 768.013 | 0.267 | 0.23 |  |  |  | 48 | 1307.5 | 768.783 |  | 48 | 1310 | 768.373 | 768.414 | 48 | 1310 | 768.14 | 0.369 | 0.274
49 | 1332.5 | 768.509 | 49 | 1335 | 768.241 | 49 | 1335 | 768.012 | 0.268 | 0.229 |  |  |  | 49 | 1332.5 | 768.783 |  | 49 | 1335 | 768.366 | 768.407 | 49 | 1335 | 768.14 | 0.376 | 0.267
50 | 1357.5 | 768.507 | 50 | 1360 | 768.25 | 50 | 1360 | 768.01 | 0.257 | 0.24 |  |  |  | 50 | 1357.5 | 768.779 |  | 50 | 1360 | 768.356 | 768.397 | 50 | 1360 | 768.139 | 0.382 | 0.258
51 | 1382.5 | 768.506 | 51 | 1385 | 768.243 | 51 | 1385 | 768.009 | 0.263 | 0.234 |  |  |  | 51 | 1382.5 | 768.781 |  | 51 | 1385 | 768.347 | 768.388 | 51 | 1385 | 768.138 | 0.393 | 0.25
52 | 1407.5 | 768.505 | 52 | 1410 | 768.256 | 52 | 1410 | 768.008 | 0.249 | 0.248 |  |  |  | 52 | 1407.5 | 768.778 |  | 52 | 1410 | 768.336 | 768.377 | 52 | 1410 | 768.136 | 0.401 | 0.241
53 | 1432.5 | 768.506 | 53 | 1435 | 768.262 | 53 | 1435 | 768.009 | 0.244 | 0.253 |  |  |  | 53 | 1432.5 | 768.779 |  | 53 | 1435 | 768.332 | 768.373 | 53 | 1435 | 768.136 | 0.406 | 0.237
54 | 1457.5 | 768.506 | 54 | 1460 | 768.268 | 54 | 1460 | 768.009 | 0.238 | 0.259 |  |  |  | 54 | 1457.5 | 768.776 |  | 54 | 1460 | 768.325 | 768.366 | 54 | 1460 | 768.137 | 0.41 | 0.229
55 | 1482.5 | 768.503 | 55 | 1485 | 768.274 | 55 | 1485 | 768.006 | 0.229 | 0.268 |  |  |  | 55 | 1482.5 | 768.778 |  | 55 | 1485 | 768.313 | 768.354 | 55 | 1485 | 768.134 | 0.424 | 0.22
56 | 1507.5 | 768.504 | 56 | 1510 | 768.28 | 56 | 1510 | 768.007 | 0.224 | 0.273 |  |  |  | 56 | 1507.5 | 768.776 |  | 56 | 1510 | 768.332 | 768.373 | 56 | 1510 | 768.133 | 0.403 | 0.24
57 | 1532.5 | 768.501 | 57 | 1535 | 768.294 | 57 | 1535 | 768.004 | 0.207 | 0.29 |  |  |  | 57 | 1532.5 | 768.776 |  | 57 | 1535 | 768.35 | 768.391 | 57 | 1535 | 768.132 | 0.385 | 0.259
58 | 1557.5 | 768.501 | 58 | 1560 | 768.302 | 58 | 1560 | 768.004 | 0.199 | 0.298 |  |  |  | 58 | 1557.5 | 768.772 |  | 58 | 1560 | 768.404 | 768.445 | 58 | 1560 | 768.131 | 0.327 | 0.314
59 | 1582.5 | 768.499 | 59 | 1585 | 768.335 | 59 | 1585 | 768.002 | 0.164 | 0.333 |  |  |  | 59 | 1582.5 | 768.774 |  | 59 | 1585 | 768.453 | 768.494 | 59 | 1585 | 768.13 | 0.28 | 0.364
60 | 1607.5 | 768.498 | 60 | 1610 | 768.346 | 60 | 1610 | 768.001 | 0.152 | 0.345 |  |  |  | 60 | 1607.5 | 768.769 |  | 60 | 1610 | 768.474 | 768.515 | 60 | 1610 | 768.129 | 0.254 | 0.386
61 | 1632.5 | 768.496 | 61 | 1635 | 768.365 | 61 | 1635 | 767.999 | 0.131 | 0.366 |  |  |  | 61 | 1632.5 | 768.772 |  | 61 | 1635 | 768.519 | 768.56 | 61 | 1635 | 768.128 | 0.212 | 0.432
62 | 1657.5 | 768.494 | 62 | 1660 | 768.382 | 62 | 1660 | 767.997 | 0.112 | 0.385 |  |  |  | 62 | 1657.5 | 768.771 |  | 62 | 1660 | 768.571 | 768.612 | 62 | 1660 | 768.124 | 0.159 | 0.488
63 | 1682.5 | 768.489 | 63 | 1685 | 768.427 | 63 | 1685 | 767.992 | 0.062 | 0.435 |  |  |  | 63 | 1682.5 | 768.781 |  | 63 | 1685 | 768.647 | 768.688 | 63 | 1685 | 768.123 | 0.093 | 0.565
64 | 1707.5 | 768.484 | 64 | 1710 | 768.465 | 64 | 1710 | 767.987 | 0.019 | 0.478 |  |  |  | 64 | 1707.5 | 768.734 |  | 64 | 1710 | 768.718 | 768.759 | 64 | 1710 | 768.124 | -0.025 | 0.635
65 | 1732.5 | 734.312 | 65 | 1732.5 | 734.082 | 65 | 1732.5 | 733.815 | [5 empty] | 65 | 1732.5 | 768.78

## Camp Data
CampaingNo_Stand6 | Serial | Date_St1PU_CampaignStartTimeWasReferencedByUsingThisColumn_ | CYLSCALEPRED_F1_DegreeC | CYLSCALEPRED_F2_DegreeC | NOLOADDUR_Sec | LOADDUR_Sec | NormHard | stripLength | CoilWt | WaterTemp_OC | TOPIDF1 | BOTIDF1 | TOPIDF2 | BOTIDF2 | TOPIDF3 | BOTIDF3 | TOPIDF4 | BOTIDF4 | TOPIDF5 | BOTIDF5 | TOPIDF6 | BOTIDF6 | TOPIDF7 | BOTIDF7 | TOPRMID | BOTRMID | TOPRMDIAM | RMTONNAGE | LineUPType | WEARKmF1 | WEARKmF2 | WEARKmF3 | WEARKmF4 | WEARKmF5 | WEARKmF6 | WEARKmF7 | RHFDOTemp | RMXTBulk | meas_FMETemp | MeasuredFMXT | FBKTemp_F1 | FBKTemp_F2 | FBKTemp_F3 | FBKTemp_F4 | FBKTemp_F5 | FBKTemp_F6 | FBKTemp_F7 | FBKTemp_F8 | timeGapPyroTime_RMX_FME__Sec | ActTimeBet_FMEPyroPU_ST1PU_Sec | ga1 | ga2 | ga3 | ga4 | ga5 | ga6 | ga7 | ga8 | AimHotVernThk | LEADSPD_F1 | TRAILSPD_F1 | LEADSPD_F2 | TRAILSPD_F2 | LEADSPD_F3 | TRAILSPD_F3 | LEADSPD_F4 | TRAILSPD_F4 | LEADSPD_F5 | TRAILSPD_F5 | LEADSPD_F6 | TRAILSPD_F6 | LEADSPD_F7 | TRAILSPD_F7 | F6OilFlowRate_Ml_min | BURWaterFlowL_min_F6 | Oil_ON___F6 | LEADSTRIPFLATNESS | AVERAGEFLATNESS | AVG_ABS_FLAT | AVG_LEAD_LEV_FLAT | AVG_LEAD_CENTRE_FLAT | HMOrderNumber | FurnaceNo | ONEFurnaceOPFlag | LaminarSprayFlag | FSU_TENS_Looper1 | FSU_TENS_Looper2 | FSU_TENS_Looper3 | FSU_TENS_Looper4 | FSU_TENS_Looper5 | FSU_TENS_Looper6 | ProgressiveTension_Looper1 | ProgressiveTension_Looper2 | ProgressiveTension_Looper3 | ProgressiveTension_Looper4 | ProgressiveTension_Looper5 | ProgressiveTension_Looper6 | AveAngle_Looper1 | AveAngle_Looper2 | AveAngle_Looper3 | AveAngle_Looper4 | AveAngle_Looper5 | AveAngle_Looper6 | Date | P_block | Page | Item | Serial_1 | Grade | ord_ga | ord_Wdt | GRT | FM | aimCr | LdCr | LeadFlat | FbkStandForce1 | FbkStandForce2 | FbkStandForce3 | FbkStandForce4 | FbkStandForce5 | FbkStandForce6 | FbkStandForce7 | RollBendingForce1 | RollBendingForce2 | RollBendingForce3 | RollBendingForce4 | RollBendingForce5 | RollBendingForce6 | RollBendingForce7 | Transfer_bar_thkness | InterstandThickness_massFlow_1 | InterstandThickness_massFlow_2 | InterstandThickness_massFlow_3 | InterstandThickness_massFlow_4 | InterstandThickness_massFlow_5 | InterstandThickness_massFlow_6 | ExtGA_thkness | TOP_WROLL_CRWN1 | TOP_WROLL_CRWN2 | TOP_WROLL_CRWN3 | TOP_WROLL_CRWN4 | TOP_WROLL_CRWN5 | TOP_WROLL_CRWN6 | TOP_WROLL_CRWN7 | CALC_BROLL_WEAR_CRWN1 | CALC_BROLL_WEAR_CRWN2 | CALC_BROLL_WEAR_CRWN3 | CALC_BROLL_WEAR_CRWN4 | CALC_BROLL_WEAR_CRWN5 | CALC_BROLL_WEAR_CRWN6 | CALC_BROLL_WEAR_CRWN7 | CALC_WROLL_THERM_CRWN1 | CALC_WROLL_THERM_CRWN2 | CALC_WROLL_THERM_CRWN3 | CALC_WROLL_THERM_CRWN4 | CALC_WROLL_THERM_CRWN5 | CALC_WROLL_THERM_CRWN6 | CALC_WROLL_THERM_CRWN7 | CALC_WROLL_WEAR_CRWN1 | CALC_WROLL_WEAR_CRWN2 | CALC_WROLL_WEAR_CRWN3 | CALC_WROLL_WEAR_CRWN4 | CALC_WROLL_WEAR_CRWN5 | CALC_WROLL_WEAR_CRWN6 | CALC_WROLL_WEAR_CRWN7 | LEARN_CRWN_ROLL_FORC_COEFF1 | LEARN_CRWN_ROLL_FORC_COEFF2 | LEARN_CRWN_ROLL_FORC_COEFF3 | LEARN_CRWN_ROLL_FORC_COEFF4 | LEARN_CRWN_ROLL_FORC_COEFF5 | LEARN_CRWN_ROLL_FORC_COEFF6 | LEARN_CRWN_ROLL_FORC_COEFF7 | LEARN_WROLL_CRWN_COEFF1 | LEARN_WROLL_CRWN_COEFF2 | LEARN_WROLL_CRWN_COEFF3 | LEARN_WROLL_CRWN_COEFF4 | LEARN_WROLL_CRWN_COEFF5 | LEARN_WROLL_CRWN_COEFF6 | LEARN_WROLL_CRWN_COEFF7 | LEARN_WROLL_THERM_WEAR_COEFF1 | LEARN_WROLL_THERM_WEAR_COEFF2 | LEARN_WROLL_THERM_WEAR_COEFF3 | LEARN_WROLL_THERM_WEAR_COEFF4 | LEARN_WROLL_THERM_WEAR_COEFF5 | LEARN_WROLL_THERM_WEAR_COEFF6 | LEARN_WROLL_THERM_WEAR_COEFF7 | LEARN_WROLL_BEND_FORC_COEFF1 | LEARN_WROLL_BEND_FORC_COEFF2 | LEARN_WROLL_BEND_FORC_COEFF3 | LEARN_WROLL_BEND_FORC_COEFF4 | LEARN_WROLL_BEND_FORC_COEFF5 | LEARN_WROLL_BEND_FORC_COEFF6 | LEARN_WROLL_BEND_FORC_COEFF7 | LEARN_BROLL_THERM_WEAR_COEFF1 | LEARN_BROLL_THERM_WEAR_COEFF2 | LEARN_BROLL_THERM_WEAR_COEFF3 | LEARN_BROLL_THERM_WEAR_COEFF4 | LEARN_BROLL_THERM_WEAR_COEFF5 | LEARN_BROLL_THERM_WEAR_COEFF6 | LEARN_BROLL_THERM_WEAR_COEFF7 | STAMP_RATIO1 | STAMP_RATIO2 | STAMP_RATIO3 | STAMP_RATIO4 | STAMP_RATIO5 | STAMP_RATIO6 | STAMP_RATIO7 | WROLL_SHIFT_POS1 | WROLL_SHIFT_POS2 | WROLL_SHIFT_POS3 | WROLL_SHIFT_POS4 | WROLL_SHIFT_POS5 | WROLL_SHIFT_POS6 | WROLL_SHIFT_POS7 | WROLL_SHIFT_POS_COEFF1 | WROLL_SHIFT_POS_COEFF2 | WROLL_SHIFT_POS_COEFF3 | WROLL_SHIFT_POS_COEFF4 | WROLL_SHIFT_POS_COEFF5 | WROLL_SHIFT_POS_COEFF6 | WROLL_SHIFT_POS_COEFF7 | F1TBRTyp | F1TBRDia | F1TBRCr | F1BBRTyp | F1BBRDia | F1BBRCr | F1TWRTyp | F1TWRDia | F1TWRCr | F1BWRTyp | F1BWRDia | F1BWRCr | F2TBRTyp | F2TBRDia | F2TBRCr | F2BBRTyp | F2BBRDia | F2BBRCr | F2TWRTyp | F2TWRDia | F2TWRCr | F2BWRTyp | F2BWRDia | F2BWRCr | F3TBRTyp | F3TBRDia | F3TBRCr | F3BBRTyp | F3BBRDia | F3BBRCr | F3TWRTyp | F3TWRDia | F3TWRCr | F3BWRTyp | F3BWRDia | F3BWRCr | F4TBRTyp | F4TBRDia | F4TBRCr | F4BBRTyp | F4BBRDia | F4BBRCr | F4TWRTyp | F4TWRDia | F4TWRCr | F4BWRTyp | F4BWRDia | F4BWRCr | F5TBRTyp | F5TBRDia | F5TBRCr | F5BBRTyp | F5BBRDia | F5BBRCr | F5TWRTyp | F5TWRDia | F5TWRCr | F5BWRTyp | F5BWRDia | F5BWRCr | F6TBRTyp | F6TBRDia | F6TBRCr | F6BBRTyp | F6BBRDia | F6BBRCr | F6TWRTyp | F6TWRDia | F6TWRCr | F6BWRTyp | F6BWRDia | F6BWRCr | F7TBRTyp | F7TBRDia | F7TBRCr | F7BBRTyp | F7BBRDia | F7BBRCr | F7TWRTyp | F7TWRDia | F7TWRCr | F7BWRTyp | F7BWRDia | F7BWRCr | WRCrownDueToStackDeflection1 | WRCrownDueToStackDeflection2 | WRCrownDueToStackDeflection3 | WRCrownDueToStackDeflection4 | WRCrownDueToStackDeflection5 | WRCrownDueToStackDeflection6 | WRCrownDueToStackDeflection7 | WRMechanicalCrown1 | WRMechanicalCrown2 | WRMechanicalCrown3 | WRMechanicalCrown4 | WRMechanicalCrown5 | WRMechanicalCrown6 | WRMechanicalCrown7 | WRThermalAndWearCrown1 | WRThermalAndWearCrown2 | WRThermalAndWearCrown3 | WRThermalAndWearCrown4 | WRThermalAndWearCrown5 | WRThermalAndWearCrown6 | WRThermalAndWearCrown7 | BURThermalWear1 | BURThermalWear2 | BURThermalWear3 | BURThermalWear4 | BURThermalWear5 | BURThermalWear6 | BURThermalWear7 | RollShiftPosition1 | RollShiftPosition2 | RollShiftPosition3 | RollShiftPosition4 | RollShiftPosition5 | RollShiftPosition6 | RollShiftPosition7 | RollBending1 | RollBending2 | RollBending3 | RollBending4 | RollBending5 | RollBending6 | RollBending7 | CM_i__LoadedRollGapCrown_1 | CM_i__LoadedRollGapCrown_2 | CM_i__LoadedRollGapCrown_3 | CM_i__LoadedRollGapCrown_4 | CM_i__LoadedRollGapCrown_5 | CM_i__LoadedRollGapCrown_6 | CM_i__LoadedRollGapCrown_7
187 | W99470 | 2017-04-16 14:24 | 52.8034 | 54.2112 | 399 | 56 | 1.1572 | 650.8749 | 17877 | 31 | 239715 | 239897 | 139204 | 139212 | 139279 | 139329 | 221101 | 221119 | 221036 | 221028 | 215418 | 215533 | 215863 | 215954 | 294041 | 294025 | 1339.47 | 28649.4668 | 6 | 86.4391 | 86.4391 | 86.4391 | 86.4391 | 86.4391 | 0.5328 | 0.5328 | 1178.7109 | 1088.5554 | 1039 | 901.7941 | 1033.58 | 978.8081 | 963.9527 | 949.9312 | 935.1093 | 926.8493 | 917.239 | 904.3898 | 15.8 | 17.2 | 32.7172 | 20.8849 | 13.9178 | 9.9704 | 7.3861 | 5.457 | 4.2227 | 3.6028 | 3.578 | 95.27 | 137.19 | 146.41 | 206.34 | 206.17 | 290.49 | 277.83 | 392.94 | 370.63 | 537.15 | 485.22 | 693.97 | 584.7 | 818.47 | 0 | 46.6 | 0 | 35.659996 | 24.7245 | 24.7245 | -31.6806 | 24.7245 | 6112371 | 1 |  |  | 3.9243 | 6.925 | 8.7036 | 10.5786 | 12.2964 | 15.83 | 4.2038 | 8.0038 | 9.6962 | 11.6755 | 14.2509 | 18.1396 | 24.9169 | 24.9347 | 25.0221 | 24.9427 | 25.108 | 24.9046 |  | 16584 | 996 | 1 |  | CC061 | 356 | 973 | 8 | 5 | 35 | 11.2 | 35.659996 | 1417.9 | 1311.7428 | 1200.4143 | 1045.75 | 996.1857 | 954.4643 | 800.5571 | 65.7443 | 66.2043 | 54.8893 | 56.4571 | 64.0457 | 64.7307 | 91.3279 | 32.7172 | 20.8849 | 13.9178 | 9.9704 | 7.3861 | 5.457 | 4.2227 | 3.6028 | 0 | 0 | 0 | 0 | 0 | 0.1016 | 0.0254 | 0 | 0 | 0 | 0 | 0 | 0 | 0 | 0.066255 | 0.063038 | 0.057888 | 0.044857 | 0.047071 | -5e-06 | -1e-05 | -0.000402 | -0.001197 | -0.002677 | -0.001733 | -0.002338 | 0 | 0 | 0.083829 | 0.081307 | 0.078851 | 0.076181 | 0.08099 | 0.10893 | 0.102571 | -0.169793 | -0.167301 | -0.165658 | -0.165109 | -0.167843 | -0.174085 | -0.169687 | -1.413102 | -1.383223 | -1.363596 | -1.357187 | -1.389958 | -1.465614 | -1.413094 | -0.253647 | -0.233745 | -0.22164 | -0.221245 | -0.246608 | -0.339422 | -0.299859 | -0.413324 | -0.381334 | -0.360511 | -0.353761 | -0.388251 | -0.464842 | -0.409822 | 0.427031 | 0.401014 | 0.371989 | 0.346035 | 0.571835 | 0.47209 | 0.419357 | 0 | 0 | 0 | 0 | 0 | 0 | 0 | -1.073304 | -1.059814 | -1.04952 | -1.046523 | -1.061628 | 0 | 0 |  | 1452.829 | 0 |  | 1454.658 | 0 |  | 741.034 | 0 |  | 741.294 | 0 |  | 1407.922 | 0 |  | 1417.828 | 0 |  | 762.017 | 0 |  | 761.834 | 0 |  | 1406.3979 | 0 |  | 1433.068 | 0 |  | 776.354 | 0 |  | 776.475 | 0 |  | 1530.274 | 0 |  | 1531.137 | 0 |  | 780.052 | 0 |  | 780.011 | 0 |  | 1510.2841 | 0 |  | 1510.665 | 0 |  | 752.05 | 0 |  | 751.8 | 0 |  | 1517.9041 | 0 |  | 1518.234 | 0 |  | 734.45 | 0.102 |  | 734.665 | 0.102 |  | 1495.8571 | 0 |  | 1496.339 | 0 |  | 768.524 | 0.025 |  | 768.787 | 0.025 | 118.8611391 | 106.6539 | 94.65387 | 79.66628075 | 80.68108 | 103.9698 | 82.11394 | 0 | 0 | 0 | 0 | 0 | -17.687036 | -4.3100498 | -93.05701 | -85.53989 | -75.2855 | -58.52733 | -62.17699 | 0.00732807 | 0.01413094 | 0 | 0 | 0 | 0 | 0 | 0 | 0 | 0 | 0 | 0 | 0 | 0 | 0 | 0 | -16.67584 | -15.47492 | -12.16566 | -12.49085 | -15.79418 | -21.97102 | -27.38549 | 9.128289 | 5.639054 | 7.202705 | 8.648097 | 2.709907 | 64.31906 | 50.43253
187 | W99471 | 2017-04-16 14:26 | 53.4954 | 54.7218 | 30 | 53 | 1.173 | 634.2294 | 17403 | 31 | 239715 | 239897 | 139204 | 139212 | 139279 | 139329 | 221101 | 221119 | 221036 | 221028 | 215418 | 215533 | 215863 | 215954 | 294041 | 294025 | 1339.47 | 28667.1367 | 6 | 86.9706 | 86.9706 | 86.9706 | 86.9706 | 86.9706 | 1.0643 | 1.0643 | 1166.9922 | 1081.1901 | 1026 | 893.0247 | 1048.0234 | 992.045 | 974.9193 | 958.4247 | 941.6208 | 932.0342 | 921.1086 | 907.3657 | 15.8 | 17 | 32.208 | 21.2402 | 14.2026 | 10.3155 | 7.6364 | 5.5841 | 4.3194 | 3.6005 | 3.5772 | 99.02 | 137.61 | 149.58 | 205.47 | 208.8 | 285.95 | 282.67 | 388.19 | 382.71 | 535.27 | 501.9 | 694.52 | 609.85 | 835.22 | 0 | 46.8 | 0 | 2.87 | 2.5077 | 2.5077 | -0.7458 | 2.5077 | 6112371 | 2 |  |  | 3.8371 | 6.7829 | 8.2564 | 9.8371 | 11.8907 | 15.0386 | 4.7647 | 7.8 | 9.451 | 11.1333 | 14.1176 | 17.5569 | 24.8079 | 24.9867 | 25.0241 | 25.0548 | 25.0149 | 24.9706 |  | 16584 | 996 | 2 |  | EA061 | 356 | 973 | 8 | 5 | 35 | 9.2 | 2.87 | 1262.05 | 1217.6285 | 1104.8785 | 988.2214 | 958.35 | 895.0786 | 820.25 | 61.2757 | 61.1186 | 58.1343 | 56.3414 | 53.1236 | 50.0336 | 88.5807 | 32.208 | 21.2402 | 14.2026 | 10.3155 | 7.6364 | 5.5841 | 4.3194 | 3.6005 | 0 | 0 | 0 | 0 | 0 | 0.1016 | 0.0254 | 0 | 0 | 0 | 0 | 0 | 0 | 0 | 0.065741 | 0.061408 | 0.056016 | 0.043421 | 0.045461 | 0.001473 | 0.001148 | -0.00041 | -0.001219 | -0.002697 | -0.001652 | -0.002327 | 5.5e-05 | 4.6e-05 | 0.083868 | 0.081328 | 0.078872 | 0.076192 | 0.080996 | 0.108976 | 0.102569 | -0.169028 | -0.166672 | -0.165028 | -0.16455 | -0.167337 | -0.173489 | -0.16927 | -1.408159 | -1.380075 | -1.360194 | -1.354592 | -1.388466 | -1.463377 | -1.412861 | -0.253939 | -0.233714 | -0.221611 | -0.22105 | -0.246272 | -0.339348 | -0.299171 | -0.408733 | -0.37855 | -0.357876 | -0.351977 | -0.386849 | -0.462286 | -0.409573 | 0.42788 | 0.40282 | 0.37517 | 0.351751 | 0.576348 | 0.47504 | 0.419515 | -10 | -10 | -10 | -10 | -5 | 0 | 0 | -1.071617 | -1.058105 | -1.047662 | -1.044561 | -1.059583 | 0 | 0 |  | 1452.829 | 0 |  | 1454.658 | 0 |  | 741.034 | 0 |  | 741.294 | 0 |  | 1407.922 | 0 |  | 1417.828 | 0 |  | 762.017 | 0 |  | 761.834 | 0 |  | 1406.3979 | 0 |  | 1433.068 | 0 |  | 776.354 | 0 |  | 776.475 | 0 |  | 1530.274 | 0 |  | 1531.137 | 0 |  | 780.052 | 0 |  | 780.011 | 0 |  | 1510.2841 | 0 |  | 1510.665 | 0 |  | 752.05 | 0 |  | 751.8 | 0 |  | 1517.9041 | 0 |  | 1518.234 | 0 |  | 734.45 | 0.102 |  | 734.665 | 0.102 |  | 1495.8571 | 0 |  | 1496.339 | 0 |  | 768.524 | 0.025 |  | 768.787 | 0.025 | 105.8456094 | 99.02729 | 87.14398 | 75.29456 | 77.6225166 | 97.54209 | 84.13222225 | 0 | 0 | 0 | 0 | 0 | -17.6264824 | -4.299458 | -91.99644 | -83.06533 | -72.52418 | -56.57995 | -59.89009 | -2.236040056 | -1.686956034 | 0 | 0 | 0 | 0 | 0 | 0 | 0 | 10.71617 | 10.58105 | 10.47662 | 10.44561 | 5.297915 | 0 | 0 | -15.56029 | -14.28427 | -12.8832 | -12.45426647 | -13.08286 | -16.9788 | -26.50078 | 9.005054 | 12.25873 | 12.21321 | 16.70596 | 9.947484 | 60.70076 | 51.64503
187 | W99472 | 2017-04-16 14:27 | 54.2801 | 55.3079 | 22 | 53 | 1.173 | 635.8176 | 17461 | 31 | 239715 | 239897 | 139204 | 139212 | 139279 | 139329 | 221101 | 221119 | 221036 | 221028 | 215418 | 215533 | 215863 | 215954 | 294041 | 294025 | 1339.47 | 28687.2246 | 6 | 87.5034 | 87.5034 | 87.5034 | 87.5034 | 87.5034 | 1.5971 | 1.5971 | 1175.1953 | 1089.5828 | 1035.3334 | 897.9693 | 1050.7134 | 995.3898 | 978.9297 | 962.8922 | 946.8328 | 938.0821 | 928.093 | 915.2303 | 16 | 17.8 | 32.376 | 21.2597 | 14.1458 | 10.2901 | 7.5846 | 5.5759 | 4.2896 | 3.6004 | 3.5817 | 98.38 | 137.77 | 149.12 | 206.92 | 207.02 | 288.04 | 279.26 | 390.82 | 378.94 | 537.11 | 496.55 | 698.96 | 604.54 | 834.74 | 0 | 46.7 | 0 | 2.22 | 2.705 | 2.705 | -0.2862 | 2.705 | 6112371 | 1 |  |  | 3.7386 | 6.7179 | 7.9829 | 9.4793 | 11.4343 | 14.4293 | 4.3392 | 7.4529 | 8.9529 | 10.4824 | 12.8059 | 17.3824 | 24.9134 | 24.9576 | 24.9809 | 25.0799 | 24.9747 | 24.9239 |  | 16584 | 996 | 3 |  | EA061 | 356 | 973 | 8 | 5 | 35 | 11.6 | 2.22 | 1263.3785 | 1219.4785 | 1085.5786 | 991.8 | 947.9357 | 914.75 | 800.6714 | 53.1929 | 55.9943 | 61.7529 | 58.3864 | 54.8271 | 40.7479 | 75.6171 | 32.376 | 21.2597 | 14.1458 | 10.2901 | 7.5846 | 5.5759 | 4.2896 | 3.6004 | 0 | 0 | 0 | 0 | 0 | 0.1016 | 0.0254 | 0 | 0 | 0 | 0 | 0 | 0 | 0 | 0.064581 | 0.061086 | 0.054291 | 0.042334 | 0.044741 | 0.003046 | 0.002456 | -0.000412 | -0.001207 | -0.002702 | -0.001623 | -0.002115 | 0.00011 | 9.1e-05 | 0.083868 | 0.081336 | 0.078886 | 0.076196 | 0.081004 | 0.108957 | 0.102597 | -0.16935 | -0.166936 | -0.165238 | -0.164833 | -0.167581 | -0.17389 | -0.169495 | -1.407609 | -1.378851 | -1.358433 | -1.353709 | -1.386604 | -1.464405 | -1.411915 | -0.254311 | -0.234193 | -0.222195 | -0.221447 | -0.246785 | -0.33965 | -0.300092 | -0.409363 | -0.378467 | -0.357164 | -0.352165 | -0.386723 | -0.463462 | -0.408582 | 0.427691 | 0.402491 | 0.375482 | 0.352665 | 0.576945 | 0.476353 | 0.419696 | -15 | -15 | -15 | -15 | -15 | 0 | 0 | -1.071867 | -1.058286 | -1.047587 | -1.04434 | -1.059171 | 0 | 0 |  | 1452.829 | 0 |  | 1454.658 | 0 |  | 741.034 | 0 |  | 741.294 | 0 |  | 1407.922 | 0 |  | 1417.828 | 0 |  | 762.017 | 0 |  | 761.834 | 0 |  | 1406.3979 | 0 |  | 1433.068 | 0 |  | 776.354 | 0 |  | 776.475 | 0 |  | 1530.274 | 0 |  | 1531.137 | 0 |  | 780.052 | 0 |  | 780.011 | 0 |  | 1510.2841 | 0 |  | 1510.665 | 0 |  | 752.05 | 0 |  | 751.8 | 0 |  | 1517.9041 | 0 |  | 1518.234 | 0 |  | 734.45 | 0.102 |  | 734.665 | 0.102 |  | 1495.8571 | 0 |  | 1496.339 | 0 |  | 768.524 | 0.025 |  | 768.787 | 0.025 | 105.957 | 99.1875 | 85.63695 | 75.5711928 | 76.78658 | 99.66841575 | 82.14648 | 0 | 0 | 0 | 0 | 0 | -17.667224 | -4.305173 | -90.32486 | -82.56422 | -70.0802 | -55.11085 | -59.10538 | -4.62166218 | -3.596147505 | 0 | 0 | 0 | 0 | 0 | 0 | 0 | 16.078005 | 15.87429 | 15.713805 | 15.6651 | 15.887565 | 0 | 0 | -13.52754 | -13.11347 | -13.72119 | -12.92949 | -13.53051 | -13.84002 | -22.69209 | 18.18263 | 19.3841 | 17.54937 | 23.19595 | 20.03826 | 63.53951 | 51.55308
187 | W99473 | 2017-04-16 14:28 | 54.75 | 55.7952 | 30 | 54 | 1.1146 | 658.9119 | 19888 | 31 | 239715 | 239897 | 139204 | 139212 | 139279 | 139329 | 221101 | 221119 | 221036 | 221028 | 215418 | 215533 | 215863 | 215954 | 294041 | 294025 | 1339.47 | 28707.3203 | 6 | 88.0357 | 88.0357 | 88.0357 | 88.0357 | 88.0357 | 2.1294 | 2.1294 | 1172.8516 | 1097.9364 | 1041.8334 | 899.0123 | 1057.6989 | 1000.8062 | 983.726 | 967.396 | 950.7791 | 941.2122 | 931.2551 | 917.9825 | 15.8 | 18.2 | 31.7316 | 21.2535 | 14.1684 | 10.2722 | 7.5832 | 5.6045 | 4.2859 | 3.6029 | 3.579 | 98.18 | 144.13 | 148.22 | 216.52 | 207.14 | 301.89 | 279.68 | 409.11 | 376.68 | 559.32 | 495.13 | 729.6 | 603.8 | 873.01 | 0 | 46.5 | 0 | 3.37 | 3.236 | 3.236 | -0.8602 | 3.236 | 6111190 | 2 |  |  | 3.6614 | 6.6993 | 8.0443 | 9.6371 | 11.3321 | 14.58 | 4.2529 | 7.3686 | 9.151 | 10.7588 | 12.5412 | 17.402 | 24.9034 | 24.8821 | 25.0533 | 25.0526 | 25.0573 | 24.8681 |  | 16584 | 996 | 4 |  | CC041 | 356 | 1072 | 8 | 8 | 35 | 15.6 | 3.37 | 1380.0143 | 1374.1357 | 1224.0571 | 1120.1571 | 1038.8357 | 1047.5 | 917.4286 | 63.1486 | 63.2 | 63.16 | 57.7893 | 51.9971 | 34.9664 | 70.3414 | 31.7316 | 21.2535 | 14.1684 | 10.2722 | 7.5832 | 5.6045 | 4.2859 | 3.6029 | 0 | 0 | 0 | 0 | 0 | 0.1016 | 0.0254 | 0 | 0 | 0 | 0 | 0 | 0 | 0 | 0.087657 | 0.08227 | 0.074731 | 0.058255 | 0.061499 | 0.013626 | 0.012067 | -0.001043 | -0.003173 | -0.007242 | -0.004595 | -0.006111 | -0.000336 | -0.000145 | 0.084055 | 0.081501 | 0.079045 | 0.076353 | 0.081173 | 0.108841 | 0.102502 | -0.205029 | -0.202261 | -0.20023 | -0.199675 | -0.202983 | -0.210824 | -0.205437 | -1.398086 | -1.37113 | -1.351511 | -1.345641 | -1.378133 | -1.459992 | -1.407093 | -0.314548 | -0.289275 | -0.274441 | -0.273609 | -0.304974 | -0.419598 | -0.370855 | -0.403452 | -0.374525 | -0.353499 | -0.348207 | -0.382156 | -0.459503 | -0.404533 | 0.420816 | 0.392432 | 0.361408 | 0.32461 | 0.530339 | 0.43375 | 0.380311 | -25 | -25 | -25 | -25 | -25 | 0 | 0 | -1.308247 | -1.291857 | -1.279524 | -1.275998 | -1.294505 | 0 | 0 |  | 1452.829 | 0 |  | 1454.658 | 0 |  | 741.034 | 0 |  | 741.294 | 0 |  | 1407.922 | 0 |  | 1417.828 | 0 |  | 762.017 | 0 |  | 761.834 | 0 |  | 1406.3979 | 0 |  | 1433.068 | 0 |  | 776.354 | 0 |  | 776.475 | 0 |  | 1530.274 | 0 |  | 1531.137 | 0 |  | 780.052 | 0 |  | 780.011 | 0 |  | 1510.2841 | 0 |  | 1510.665 | 0 |  | 752.05 | 0 |  | 751.8 | 0 |  | 1517.9041 | 0 |  | 1518.234 | 0 |  | 734.45 | 0.102 |  | 734.665 | 0.102 |  | 1495.8571 | 0 |  | 1496.339 | 0 |  | 768.524 | 0.025 |  | 768.787 | 0.025 | 115.9971 | 111.9934 | 96.75559 | 85.52736 | 84.32541 | 114.0109475 | 94.03827 | 0 | 0 | 0 | 0 | 0 | -21.4197184 | -5.2180998 | -121.0938 | -108.4523 | -91.21213 | -72.20709606 | -76.33203 | -19.40329368 | -16.77536 | 0 | 0 | 0 | 0 | 0 | 0 | 0 | 32.706175 | 32.296425 | 31.9881 | 31.89995 | 32.362625 | 0 | 0 | -19.86327 | -18.28218 | -17.33369356 | -15.81167 | -15.85776 | -14.67183 | -26.08646 | 7.74619 | 17.55541 | 20.19787 | 29.40854 | 24.49824 | 58.5161 | 45.95834
187 | W99474 | 2017-04-16 14:30 | 55.458 | 56.3854 | 26 | 58 | 1.1572 | 658.8134 | 19892 | 31 | 239715 | 239897 | 139204 | 139212 | 139279 | 139329 | 221101 | 221119 | 221036 | 221028 | 215418 | 215533 | 215863 | 215954 | 294041 | 294025 | 1339.47 | 28723.6406 | 6 | 88.575 | 88.575 | 88.575 | 88.575 | 88.575 | 2.6687 | 2.6687 | 1189.2578 | 1101.3551 | 1042.8334 | 891.8276 | 1061.5852 | 1000.262 | 981.143 | 962.8798 | 944.3249 | 933.2363 | 921.5026 | 906.8288 | 16 | 17 | 32.1417 | 20.9242 | 13.8829 | 10.0629 | 7.4343 | 5.5349 | 4.2661 | 3.5999 | 3.5777 | 91.9 | 135.77 | 140.21 | 204.53 | 196.13 | 286.2 | 264.08 | 387.51 | 354.02 | 527.02 | 460.98 | 683.14 | 560.65 | 812.65 | 0 | 46.3 | 0 | 2.43 | 2.3799 | 2.3799 | -1.3716 | 2.3799 | 6111190 | 1 |  |  | 3.7971 | 6.7379 | 8.2714 | 10.1029 | 11.7436 | 14.8714 | 4.5473 | 7.8764 | 9.18 | 10.9782 | 12.9655 | 17.1873 | 24.9234 | 24.9175 | 25.0024 | 25.0014 | 25.0941 | 24.8935 |  | 16584 | 996 | 5 |  | CC061 | 356 | 1072 | 8 | 5 | 35 | 23.200001 | 2.43 | 1476.7858 | 1422.1215 | 1262.6072 | 1158.0714 | 1071.5143 | 1084.1428 | 994.1214 | 61.8543 | 62.0221 | 63.5171 | 60.9414 | 55.2793 | 36.5836 | 66.5207 | 32.1417 | 20.9242 | 13.8829 | 10.0629 | 7.4343 | 5.5349 | 4.2661 | 3.5999 | 0 | 0 | 0 | 0 | 0 | 0.1016 | 0.0254 | 0 | 0 | 0 | 0 | 0 | 0 | 0 | 0.080889 | 0.07518 | 0.068265 | 0.055139 | 0.058003 | 0.009839 | 0.008826 | -0.001069 | -0.003222 | -0.00734 | -0.004644 | -0.006089 | -0.000308 | -0.00012 | 0.084024 | 0.08148 | 0.07903 | 0.076336 | 0.081159 | 0.108808 | 0.102441 | -0.205413 | -0.202551 | -0.200488 | -0.199934 | -0.20321 | -0.211258 | -0.205991 | -1.395059 | -1.367438 | -1.347711 | -1.341637 | -1.373689 | -1.460952 | -1.409278 | -0.314408 | -0.28939 | -0.274637 | -0.273768 | -0.305249 | -0.419887 | -0.370568 | -0.405992 | -0.375931 | -0.354494 | -0.349323 | -0.383009 | -0.460598 | -0.406816 | 0.419705 | 0.390584 | 0.358929 | 0.320807 | 0.525738 | 0.432293 | 0.380161 | -35 | -35 | -35 | -35 | -35 | 0 | 0 | -1.307625 | -1.291269 | -1.279053 | -1.2756 | -1.294152 | 0 | 0 |  | 1452.829 | 0 |  | 1454.658 | 0 |  | 741.034 | 0 |  | 741.294 | 0 |  | 1407.922 | 0 |  | 1417.828 | 0 |  | 762.017 | 0 |  | 761.834 | 0 |  | 1406.3979 | 0 |  | 1433.068 | 0 |  | 776.354 | 0 |  | 776.475 | 0 |  | 1530.274 | 0 |  | 1531.137 | 0 |  | 780.052 | 0 |  | 780.011 | 0 |  | 1510.2841 | 0 |  | 1510.665 | 0 |  | 752.05 | 0 |  | 751.8 | 0 |  | 1517.9041 | 0 |  | 1518.234 | 0 |  | 734.45 | 0.102 |  | 734.665 | 0.102 |  | 1495.8571 | 0 |  | 1496.339 | 0 |  | 768.524 | 0.025 |  | 768.787 | 0.025 | 124.0855 | 115.8745 | 99.78385 | 88.40254 | 86.96303 | 117.9634 | 101.8388 | 0 | 0 | 0 | 0 | 0 | -21.4638128 | -5.2321714 | -111.3536 | -98.3981 | -82.10929 | -67.74596 | -71.31369 | -13.92433 | -12.26917 | 0 | 0 | 0 | 0 | 0 | 0 | 0 | 45.766875 | 45.194415 | 44.766855 | 44.646 | 45.29532 | 0 | 0 | -19.44749 | -17.94858 | -17.44415 | -16.68381 | -16.87395 | -15.36098 | -24.65044 | 39.05123 | 44.7222 | 44.99726 | 48.61877 | 44.07071 | 67.21429 | 59.687
187 | W99475 | 2017-04-16 14:31 | 56.0693 | 56.7731 | 16 | 49 | 1.173 | 527.7379 | 15989 | 31 | 239715 | 239897 | 139204 | 139212 | 139279 | 139329 | 221101 | 221119 | 221036 | 221028 | 215418 | 215533 | 215863 | 215954 | 294041 | 294025 | 1339.47 | 28743.3672 | 6 | 89.0172 | 89.0172 | 89.0172 | 89.0172 | 89.0172 | 3.111 | 3.111 | 1179.8828 | 1106.0012 | 1048.3334 | 882.4237 | 1061.9869 | 997.9863 | 977.9309 | 958.9976 | 939.7798 | 928.4158 | 915.7939 | 900.5629 | 15.8 | 20 | 31.9057 | 21.0032 | 14.0194 | 10.1541 | 7.4764 | 5.5222 | 4.2694 | 3.5978 | 3.575 | 89.46 | 125.58 | 136.49 | 188.82 | 191.38 | 263.6 | 258.88 | 357.85 | 350.3 | 489.98 | 454.18 | 635.53 | 550.13 | 758.3 | 50.1 | 46.9 | 24.2325 | 3.79 | 3.981 | 3.981 | -1.7056 | 3.981 | 2104298 | 2 |  |  | 3.7936 | 6.6721 | 8.1664 | 9.8836 | 12.0207 | 15.1271 | 4.325 | 7.5893 | 8.9929 | 10.7839 | 13.4768 | 17.0482 | 24.9414 | 25.0094 | 25.0119 | 25.0638 | 25.0997 | 25.0525 |  | 16584 | 996 | 6 |  | EA061 | 356 | 1073 | 8 | 5 | 35 | 23.166668 | 3.79 | 1379.3715 | 1373.1857 | 1226.8715 | 1136.9572 | 1059.6428 | 1028.7285 | 917.4214 | 56.4964 | 59.6471 | 55.7679 | 57.1236 | 50.2757 | 33.1986 | 57.9871 | 31.9057 | 21.0032 | 14.0194 | 10.1541 | 7.4764 | 5.5222 | 4.2694 | 3.5978 | 0 | 0 | 0 | 0 | 0 | 0.1016 | 0.0254 | 0 | 0 | 0 | 0 | 0 | 0 | 0 | 0.079121 | 0.072832 | 0.06607 | 0.053478 | 0.056159 | 0.009447 | 0.008447 | -0.001095 | -0.003309 | -0.007531 | -0.004762 | -0.006087 | -0.000534 | -0.000248 | 0.084037 | 0.081485 | 0.079026 | 0.076332 | 0.08115 | 0.108833 | 0.102458 | -0.205615 | -0.202806 | -0.200819 | -0.20026 | -0.20358 | -0.211675 | -0.206427 | -1.386841 | -1.359514 | -1.340764 | -1.334427 | -1.366675 | -1.458139 | -1.406987 | -0.315949 | -0.290609 | -0.275612 | -0.274724 | -0.306208 | -0.421929 | -0.372311 | -0.403816 | -0.374683 | -0.35402 | -0.348917 | -0.382968 | -0.458583 | -0.405272 | 0.420129 | 0.39106 | 0.359299 | 0.320193 | 0.520907 | 0.429821 | 0.379203 | -45 | -45 | -45 | -45 | -45 | -10 | 10 | -1.311469 | -1.295075 | -1.282872 | -1.279443 | -1.298068 | 0 | 0 |  | 1452.829 | 0 |  | 1454.658 | 0 |  | 741.034 | 0 |  | 741.294 | 0 |  | 1407.922 | 0 |  | 1417.828 | 0 |  | 762.017 | 0 |  | 761.834 | 0 |  | 1406.3979 | 0 |  | 1433.068 | 0 |  | 776.354 | 0 |  | 776.475 | 0 |  | 1530.274 | 0 |  | 1531.137 | 0 |  | 780.052 | 0 |  | 780.011 | 0 |  | 1510.2841 | 0 |  | 1510.665 | 0 |  | 752.05 | 0 |  | 751.8 | 0 |  | 1517.9041 | 0 |  | 1518.234 | 0 |  | 734.45 | 0.102 |  | 734.665 | 0.102 |  | 1495.8571 | 0 |  | 1496.339 | 0 |  | 768.524 | 0.025 |  | 768.787 | 0.025 | 115.9182 | 111.894 | 96.95475 | 86.78622 | 85.99001322 | 111.9596 | 93.99716 | 0 | 0 | 0 | 0 | 0 | -21.50618 | -5.2432458 | -108.2097 | -94.51749 | -78.48698 | -65.00795 | -68.4321506 | -12.99639 | -11.53589 | 0 | 0 | 0 | 0 | 0 | 0 | 0 | 59.016105 | 58.278375 | 57.72924 | 57.574935 | 58.41306 | 0 | 0 | -17.84998 | -17.33398 | -15.3703 | -15.69322 | -15.39482 | -14.00745 | -21.58924 | 48.87471 | 58.32094 | 60.8267 | 63.65998 | 60.5761 | 63.44958 | 55.62879
187 | W99476 | 2017-04-16 14:32 | 56.3535 | 57.1137 | 31 | 57 | 1.173 | 562.6652 | 19467 | 30 | 239715 | 239897 | 139204 | 139212 | 139279 | 139329 | 221101 | 221119 | 221036 | 221028 | 215418 | 215533 | 215863 | 215954 | 294041 | 294025 | 1339.47 | 28761.4082 | 6 | 89.4249 | 89.4249 | 89.4249 | 89.4249 | 89.4249 | 3.5186 | 3.5186 | 1189.2578 | 1101.1552 | 1043 | 891.8421 | 1054.9679 | 995.7894 | 977.6693 | 960.9013 | 943.4526 | 933.0833 | 922.0643 | 908.2954 | 15.8 | 19.8 | 31.9202 | 21.6052 | 14.8044 | 10.9591 | 8.2995 | 6.3001 | 4.8632 | 4.1058 | 4.0848 | 92.55 | 127.43 | 136.63 | 186.19 | 187.43 | 254.65 | 248.52 | 336.94 | 329.22 | 448.6 | 423.36 | 580.24 | 509.86 | 691.92 | 50.3 | 46.7 | 33.0206 | 2.944444 | 2.7315 | 2.7315 | -0.426 | 2.7315 | 2104328 | 1 |  |  | 3.7114 | 6.47 | 7.9643 | 9.5486 | 11.2264 | 14.4907 | 3.9792 | 7.1679 | 8.9566 | 10.8075 | 12.0491 | 16.4528 | 24.9567 | 25.0495 | 25.0181 | 25.0971 | 24.9387 | 24.9908 |  | 16584 | 996 | 7 |  | EA061 | 406 | 1076 | 9 | 5 | 35 | 23.6 | 2.944444 | 1341.9071 | 1314.1714 | 1191.4 | 1084.3357 | 1030.7214 | 1051.8357 | 932.6786 | 52.7529 | 54.2586 | 61.5514 | 57.9879 | 54.285 | 33.7629 | 56.2986 | 31.9202 | 21.6052 | 14.8044 | 10.9591 | 8.2995 | 6.3001 | 4.8632 | 4.1058 | 0 | 0 | 0 | 0 | 0 | 0.1016 | 0.0254 | 0 | 0 | 0 | 0 | 0 | 0 | 0 | 0.079262 | 0.072494 | 0.065873 | 0.052833 | 0.055492 | 0.010098 | 0.008989 | -0.001111 | -0.003348 | -0.007648 | -0.00481 | -0.00622 | -0.001918 | -0.001069 | 0.084026 | 0.081478 | 0.07902 | 0.076332 | 0.081146 | 0.108772 | 0.102415 | -0.206498 | -0.203639 | -0.201616 | -0.200987 | -0.204543 | -0.212966 | -0.207623 | -1.377359 | -1.349855 | -1.330484 | -1.323281 | -1.361133 | -1.455905 | -1.404097 | -0.318199 | -0.29278 | -0.277677 | -0.276923 | -0.308557 | -0.42426 | -0.374565 | -0.402891 | -0.373434 | -0.352816 | -0.347197 | -0.381462 | -0.459502 | -0.405516 | 0.421434 | 0.395643 | 0.36759 | 0.340379 | 0.564919 | 0.470233 | 0.418653 | -55 | -55 | -55 | -55 | -50 | -20 | 20 | -1.317515 | -1.300995 | -1.288409 | -1.28464 | -1.303956 | 0 | 0 |  | 1452.829 | 0 |  | 1454.658 | 0 |  | 741.034 | 0 |  | 741.294 | 0 |  | 1407.922 | 0 |  | 1417.828 | 0 |  | 762.017 | 0 |  | 761.834 | 0 |  | 1406.3979 | 0 |  | 1433.068 | 0 |  | 776.354 | 0 |  | 776.475 | 0 |  | 1530.274 | 0 |  | 1531.137 | 0 |  | 780.052 | 0 |  | 780.011 | 0 |  | 1510.2841 | 0 |  | 1510.665 | 0 |  | 752.05 | 0 |  | 751.8 | 0 |  | 1517.9041 | 0 |  | 1518.234 | 0 |  | 734.45 | 0.102 |  | 734.665 | 0.102 |  | 1495.8571 | 0 |  | 1496.339 | 0 |  | 768.524 | 0.025 |  | 768.787 | 0.025 | 112.7551 | 107.0761 | 94.144428 | 82.76951 | 83.63892 | 114.4103 | 95.52028 | 0 | 0 | 0 | 0 | 0 | -21.6373456 | -5.2736242 | -107.642 | -93.33707383 | -77.4674309 | -63.54792 | -67.06575 | -11.9093029 | -11.12044824 | 0 | 0 | 0 | 0 | 0 | 0 | 0 | 72.463325 | 71.554725 | 70.862495 | 70.6552 | 65.1978 | 0 | 0 | -16.78592 | -15.88583 | -17.09141 | -16.05818 | -16.75002 | -14.32425 | -21.08749 | 60.79051 | 69.40788 | 70.44808 | 73.81861 | 65.02096 | 66.53938 | 58.03872127
187 | W99477 | 2017-04-16 14:34 | 57.1549 | 57.6741 | 28 | 57 | 1.2677 | 692.7272 | 17840 | 30 | 239715 | 239897 | 139204 | 139212 | 139279 | 139329 | 221101 | 221119 | 221036 | 221028 | 215418 | 215533 | 215863 | 215954 | 294041 | 294025 | 1339.47 | 28782.3945 | 6 | 90.127 | 90.127 | 90.127 | 90.127 | 90.127 | 4.2207 | 4.2207 | 1149.4141 | 1083.7593 | 1030.8334 | 886.2396 | 1049.1407 | 992.7339 | 976.7728 | 959.5051 | 941.8435 | 932.1859 | 921.1235 | 906.1055 | 15.8 | 17.4 | 31.7419 | 19.2268 | 12.005 | 8.5094 | 6.1762 | 4.5669 | 3.5539 | 3.0179 | 3.0145 | 90.16 | 130.24 | 148 | 209.25 | 212.99 | 298.6 | 291.13 | 411.6 | 392.22 | 564.49 | 512.68 | 724.72 | 616.05 | 856.05 | 49.3 | 46.7 | 34.5725 | 35.049999 | 27.3 | 27.3 | -30.5994 | 27.3 | 1106599 | 2 |  |  | 4.1364 | 7.6407 | 9.4479 | 11.8093 | 13.305 | 17.2693 | 4.8885 | 8.3541 | 10.4754 | 12.3148 | 15.641 | 18.2918 | 25.0335 | 25.0002 | 25.095 | 25.0022 | 25.1274 | 24.9794 |  | 16584 | 996 | 8 |  | EA174 | 297 | 1089 | 7 | 1 | 35 | 32.833336 | 35.049999 | 1768.6215 | 1711.4286 | 1467.6786 | 1354.6857 | 1210.1857 | 1209.4642 | 1166.6285 | 83.8579 | 81.905 | 83.1179 | 79.1864 | 58.0457 | 35.21 | 81.7214 | 31.7419 | 19.2268 | 12.005 | 8.5094 | 6.1762 | 4.5669 | 3.5539 | 3.0179 | 0 | 0 | 0 | 0 | 0 | 0.1016 | 0.0254 | 0 | 0 | 0 | 0 | 0 | 0 | 0 | 0.079846 | 0.072802 | 0.066267 | 0.053626 | 0.05629 | 0.011424 | 0.010131 | -0.001135 | -0.003418 | -0.007944 | -0.004965 | -0.006455 | -0.001951 | -0.00108 | 0.083883 | 0.081336 | 0.078898 | 0.076209 | 0.081033 | 0.108578 | 0.102151 | -0.211448 | -0.208593 | -0.206369 | -0.205809 | -0.209258 | -0.21761 | -0.212499 | -1.380851 | -1.354586 | -1.333756 | -1.327952 | -1.363503 | -1.452724 | -1.40386 | -0.323943 | -0.297962 | -0.28297 | -0.282068 | -0.314722 | -0.433179 | -0.381054 | -0.408083 | -0.37865 | -0.356342 | -0.351175 | -0.384237 | -0.461089 | -0.410476 | 0.413915 | 0.375495 | 0.344272 | 0.280673 | 0.454283 | 0.368868 | 0.325888 | -55 | -55 | -55 | -55 | -50 | -30 | 30 | -1.355368 | -1.33873 | -1.326632 | -1.32387 | -1.34472 | 0 | 0 |  | 1452.829 | 0 |  | 1454.658 | 0 |  | 741.034 | 0 |  | 741.294 | 0 |  | 1407.922 | 0 |  | 1417.828 | 0 |  | 762.017 | 0 |  | 761.834 | 0 |  | 1406.3979 | 0 |  | 1433.068 | 0 |  | 776.354 | 0 |  | 776.475 | 0 |  | 1530.274 | 0 |  | 1531.137 | 0 |  | 780.052 | 0 |  | 780.011 | 0 |  | 1510.2841 | 0 |  | 1510.665 | 0 |  | 752.05 | 0 |  | 751.8 | 0 |  | 1517.9041 | 0 |  | 1518.234 | 0 |  | 734.45 | 0.102 |  | 734.665 | 0.102 |  | 1495.8571 | 0 |  | 1496.339 | 0 |  | 768.524 | 0.025 |  | 768.787 | 0.025 | 148.3573 | 139.2008 | 115.7969 | 103.2392 | 98.06498 | 131.3212 | 119.1723 | 0 | 0 | 0 | 0 | 0 | -22.109176 | -5.3974746 | -108.6882 | -93.9866 | -77.78865 | -64.61947 | -67.95017 | -13.76165 | -12.70633686 | 0 | 0 | 0 | 0 | 0 | 0 | 0 | 74.54524 | 73.63015 | 72.96476 | 72.81285 | 67.236 | 0 | 0 | -27.16518 | -24.40457761 | -23.51987 | -22.33595 | -18.26826 | -15.25223259 | -31.14027 | 87.04917 | 94.43973 | 87.45314 | 89.09667 | 79.08255 | 80.19814 | 69.92819
187 | W99478 | 2017-04-16 14:35 | 57.9038 | 58.3539 | 27 | 62 | 1.4338 | 663.2458 | 20634 | 30 | 239715 | 239897 | 139204 | 139212 | 139279 | 139329 | 221101 | 221119 | 221036 | 221028 | 215418 | 215533 | 215863 | 215954 | 294041 | 294025 | 1339.47 | 28782.3945 | 6 | 90.785 | 90.785 | 90.785 | 90.785 | 90.785 | 4.8788 | 4.8788 | 1155.2734 | 1082.8009 | 1051.1666 | 900.7056 | 1037.3805 | 984.5579 | 969.5717 | 953.5814 | 938.2467 | 931.0058 | 922.8819 | 908.738 | 15.8 | 17.4 | 32.8375 | 20.6661 | 13.0457 | 9.4163 | 6.843 | 5.0439 | 3.8761 | 3.3328 | 3.3182 | 85.52 | 113.7 | 136.26 | 179.07 | 192.43 | 252.91 | 262.55 | 348.17 | 358.27 | 481.06 | 469.27 | 622.61 | 559.28 | 733.4 | 50 | 46.5 | 37.8401 | -17.300001 | -13.9944 | 15.7769 | 4.8488 | -13.9944 | 6207614 | 1 |  |  | 4.5514 | 8.395 | 10.215 | 12.1393 | 14.1886 | 19.5193 | 4.8721 | 9.0443 | 10.718 | 12.9 | 14.7984 | 21.118 | 24.7452 | 25.0302 | 24.9637 | 24.9414 | 25.0707 | 25.1632 |  | 16584 | 996 | 9 |  | CC901 | 330 | 1193 | 8 | 6 | 35 | 40.166664 | -17.300001 | 2073.4358 | 1915.9214 | 1592.3357 | 1524.4357 | 1478.6857 | 1542.5857 | 1300.8857 | 100.4114 | 96.9193 | 94.755 | 92.915 | 74.8543 | 30.6921 | 57.9057 | 32.8375 | 20.6661 | 13.0457 | 9.4163 | 6.843 | 5.0439 | 3.8761 | 3.3328 | 0 | 0 | 0 | 0 | 0 | 0.1016 | 0.0254 | 0 | 0 | 0 | 0 | 0 | 0 | 0 | 0.110116 | 0.09962 | 0.091483 | 0.072348 | 0.076103 | 0.023609 | 0.021113 | -0.001567 | -0.004724 | -0.011026 | -0.006922 | -0.009383 | -0.007626 | -0.004517 | 0.08224 | 0.079755 | 0.077373 | 0.074722 | 0.079441 | 0.106085 | 0.09991 | -0.253618 | -0.249985 | -0.247358 | -0.246874 | -0.250738 | -0.260672 | -0.254028 | -1.371786 | -1.342926 | -1.324676 | -1.320969 | -1.347847 | -1.42909 | -1.377998 | -0.395306 | -0.363968 | -0.3459 | -0.344421 | -0.383961 | -0.528228 | -0.46649 | -0.391511 | -0.362233 | -0.340237 | -0.336421 | -0.36907 | -0.445128 | -0.391907 | 0.409164 | 0.371429 | 0.340114 | 0.276649 | 0.442706 | 0.358384 | 0.319333 | -50 | -50 | -45 | -45 | -50 | -40 | 40 | -1.659602 | -1.638959 | -1.625582 | -1.622899 | -1.646296 | 0 | 0 |  | 1452.829 | 0 |  | 1454.658 | 0 |  | 741.034 | 0 |  | 741.294 | 0 |  | 1407.922 | 0 |  | 1417.828 | 0 |  | 762.017 | 0 |  | 761.834 | 0 |  | 1406.3979 | 0 |  | 1433.068 | 0 |  | 776.354 | 0 |  | 776.475 | 0 |  | 1530.274 | 0 |  | 1531.137 | 0 |  | 780.052 | 0 |  | 780.011 | 0 |  | 1510.2841 | 0 |  | 1510.665 | 0 |  | 752.05 | 0 |  | 751.8 | 0 |  | 1517.9041 | 0 |  | 1518.234 | 0 |  | 734.45 | 0.102 |  | 734.665 | 0.102 |  | 1495.8571 | 0 |  | 1496.339 | 0 |  | 768.524 | 0.025 |  | 768.787 | 0.025 | 170.5194 | 152.8043 | 123.2038 | 113.9089 | 117.4683 | 163.6452 | 129.9715 | 0 | 0 | 0 | 0 | 0 | -26.4842752 | -6.4523112 | -148.906 | -127.4383 | -106.5795 | -86.42572 | -89.92835184 | -22.84114547 | -22.86925 | 0 | 0 | 0 | 0 | 0 | 0 | 0 | 82.9801 | 81.94795 | 73.15119 | 73.030455 | 82.3148 | 0 | 0 | -39.69323 | -35.27552 | -32.7757545 | -32.00188 | -28.74113 | -16.21243 | -27.01243 | 64.90023 | 72.03843 | 56.99977 | 68.51174 | 81.11359 | 98.10736 | 73.63749
187 | W99479 | 2017-04-16 14:38 | 57.255 | 57.9756 | 98 | 58 | 1.3265 | 566.7502 | 20484 | 30 | 239715 | 239897 | 139204 | 139212 | 139279 | 139329 | 221101 | 221119 | 221036 | 221028 | 215418 | 215533 | 215863 | 215954 | 294041 | 294025 | 1339.47 | 28803.2324 | 6 | 91.291 | 91.291 | 91.291 | 91.291 | 91.291 | 5.3848 | 5.3848 | 1172.8516 | 1088.4825 | 1037.3334 | 894.5215 | 1036.2191 | 976.7474 | 962.4291 | 947.4357 | 932.6578 | 924.6398 | 914.8096 | 900.7451 | 15.8 | 17.4 | 32.665 | 21.2302 | 13.8465 | 10.0793 | 7.4545 | 5.66 | 4.4584 | 3.8531 | 3.8363 | 89.04 | 114.73 | 137.87 | 174.59 | 192.42 | 244.53 | 260.33 | 330.32 | 346.75 | 442.15 | 440.2 | 562.13 | 518.04 | 657.79 | 49.6 | 46.9 | 34.6293 | 3.4 | 3.5497 | 3.5497 | -0.5567 | 3.5497 | 6211120 | 2 |  |  | 4.6286 | 8.625 | 10.395 | 12.8257 | 15.4893 | 20.5186 | 5.2897 | 8.6362 | 11.0603 | 13.2793 | 16.8362 | 22.5724 | 25.0089 | 25.0026 | 24.9626 | 24.8946 | 25.0433 | 25.0836 |  | 16584 | 996 | 10 |  | EA652B | 381 | 1199 | 9 | 7 | 40 | 45.833336 | 3.4 | 1988.1857 | 1872.2357 | 1569.4214 | 1529.45 | 1395.5 | 1394.8 | 1286.7142 | 99.9271 | 95.1564 | 95.0471 | 92.1979 | 84.0014 | 49.8564 | 56.7843 | 32.665 | 21.2302 | 13.8465 | 10.0793 | 7.4545 | 5.66 | 4.4584 | 3.8531 | 0 | 0 | 0 | 0 | 0 | 0.1016 | 0.0254 | 0 | 0 | 0 | 0 | 0 | 0 | 0 | 0.093755 | 0.085054 | 0.078097 | 0.066697 | 0.069015 | 0.01762 | 0.015823 | -0.001588 | -0.004755 | -0.01121 | -0.007049 | -0.00958 | -0.007456 | -0.004536 | 0.082085 | 0.079598 | 0.07722 | 0.074582 | 0.079291 | 0.105922 | 0.0997 | -0.256683 | -0.253107 | -0.250302 | -0.249698 | -0.253356 | -0.263409 | -0.257004 | -1.379026 | -1.351329 | -1.329374 | -1.324411 | -1.345339 | -1.43136 | -1.382373 | -0.400545 | -0.368612 | -0.350284 | -0.349014 | -0.389058 | -0.53614 | -0.472462 | -0.388866 | -0.36029 | -0.338493 | -0.334042 | -0.366523 | -0.440176 | -0.389903 | 0.410917 | 0.376644 | 0.353066 | 0.290261 | 0.475284 | 0.395453 | 0.356834 | -35 | -35 | -35 | -35 | -50 | -30 | 30 | -1.68031 | -1.659672 | -1.645078 | -1.642192 | -1.663808 | 0 | 0 |  | 1452.829 | 0 |  | 1454.658 | 0 |  | 741.034 | 0 |  | 741.294 | 0 |  | 1407.922 | 0 |  | 1417.828 | 0 |  | 762.017 | 0 |  | 761.834 | 0 |  | 1406.3979 | 0 |  | 1433.068 | 0 |  | 776.354 | 0 |  | 776.475 | 0 |  | 1530.274 | 0 |  | 1531.137 | 0 |  | 780.052 | 0 |  | 780.011 | 0 |  | 1510.2841 | 0 |  | 1510.665 | 0 |  | 752.05 | 0 |  | 751.8 | 0 |  | 1517.9041 | 0 |  | 1518.234 | 0 |  | 734.45 | 0.102 |  | 734.665 | 0.102 |  | 1495.8571 | 0 |  | 1496.339 | 0 |  | 768.524 | 0.025 |  | 768.787 | 0.025 | 163.2002 | 149.0262 | 121.1907 | 114.0694399 | 110.6505905 | 147.7400056 | 128.2854 | 0 | 0 | 0 | 0 | 0 | -26.7623544 | -6.5279016 | -127.1007 | -108.5104 | -88.91784 | -78.99847 | -79.96022 | -14.54834304 | -15.60284 | 0 | 0 | 0 | 0 | 0 | 0 | 0 | 58.81085 | 58.08852 | 57.57773 | 57.47672 | 83.1904 | 0 | 0 | -40.0253 | -35.07579 | -33.29348 | -32.17836 | -32.68142 | -26.73001 | -26.82842 | 54.88508 | 63.52858 | 56.55713 | 60.36933 | 81.19935 | 79.6993 | 79.32624
187 | W99480 | 2017-04-16 14:40 | 57.0865 | 57.9796 | 64 | 59 | 1.3442 | 535.9167 | 19343 | 30 | 239715 | 239897 | 139204 | 139212 | 139279 | 139329 | 221101 | 221119 | 221036 | 221028 | 215418 | 215533 | 215863 | 215954 | 294041 | 294025 | 1339.47 | 28822.9297 | 6 | 91.7638 | 91.7638 | 91.7638 | 91.7638 | 91.7638 | 5.8576 | 5.8576 | 1184.5703 | 1091.2966 | 1048.1666 | 893.6205 | 1035.307 | 973.3129 | 958.1918 | 942.769 | 928.4022 | 920.8602 | 911.4965 | 896.8843 | 15.8 | 17.4 | 32.0182 | 20.942 | 13.8394 | 10.0309 | 7.3776 | 5.6187 | 4.42 | 3.8497 | 3.8302 | 82.81 | 107.49 | 128.73 | 163.75 | 180.94 | 229.44 | 246.09 | 312.65 | 328.64 | 416.96 | 414.97 | 530.64 | 485.78 | 619.23 | 48.3 | 46.5 | 35.045 | 0.177778 | 0.4152 | 3.5586 | -0.8227 | 0.4152 | 6211120 | 1 |  |  | 4.9693 | 8.9607 | 10.845 | 13.46 | 16.2986 | 22.3236 | 5.4279 | 9.4869 | 11.3787 | 14.759 | 16.7984 | 25.4934 | 24.9129 | 25.139 | 25.009 | 25.0539 | 24.9646 | 24.8361 |  | 16584 | 996 | 11 |  | CC652 | 381 | 1199 | 9 | 7 | 40 | 43.5 | 0.177778 | 1807.9714 | 1847.3643 | 1619.3928 | 1650.4214 | 1463.2572 | 1477.6285 | 1261.8572 | 93.1957 | 98.8879 | 102.1714 | 102.8864 | 96.9143 | 53.0986 | 60.3471 | 32.0182 | 20.942 | 13.8394 | 10.0309 | 7.3776 | 5.6187 | 4.42 | 3.8497 | 0 | 0 | 0 | 0 | 0 | 0.1016 | 0.0254 | 0 | 0 | 0 | 0 | 0 | 0 | 0 | 0.086485 | 0.078199 | 0.071464 | 0.063212 | 0.06562 | 0.016149 | 0.01442 | -0.001588 | -0.004808 | -0.011401 | -0.007079 | -0.009653 | -0.007476 | -0.004578 | 0.082111 | 0.079617 | 0.077231 | 0.074575 | 0.079293 | 0.10589 | 0.099716 | -0.256461 | -0.252973 | -0.250234 | -0.249872 | -0.253418 | -0.263544 | -0.256869 | -1.383939 | -1.356783 | -1.335062 | -1.332309 | -1.352324 | -1.439285 | -1.387877 | -0.399914 | -0.367803 | -0.349327 | -0.347508 | -0.387665 | -0.533922 | -0.471325 | -0.388896 | -0.360964 | -0.339679 | -0.336804 | -0.368755 | -0.443392 | -0.390815 | 0.411206 | 0.377035 | 0.352129 | 0.287773 | 0.470199 | 0.393174 | 0.35652 | -25 | -25 | -25 | -25 | -45 | -20 | 20 | -1.681387 | -1.660683 | -1.645929 | -1.643108 | -1.664594 | 0 | 0 |  | 1452.829 | 0 |  | 1454.658 | 0 |  | 741.034 | 0 |  | 741.294 | 0 |  | 1407.922 | 0 |  | 1417.828 | 0 |  | 762.017 | 0 |  | 761.834 | 0 |  | 1406.3979 | 0 |  | 1433.068 | 0 |  | 776.354 | 0 |  | 776.475 | 0 |  | 1530.274 | 0 |  | 1531.137 | 0 |  | 780.052 | 0 |  | 780.011 | 0 |  | 1510.2841 | 0 |  | 1510.665 | 0 |  | 752.05 | 0 |  | 751.8 | 0 |  | 1517.9041 | 0 |  | 1518.234 | 0 |  | 734.45 | 0.102 |  | 734.665 | 0.102 |  | 1495.8571 | 0 |  | 1496.339 | 0 |  | 768.524 | 0.025 |  | 768.787 | 0.025 | 148.4543 | 147.0816 | 125.0673 | 123.0802 | 116.0261 | 156.4661 | 125.8274 | 0 | 0 | 0 | 0 | 0 | -26.7760704 | -6.5244726 | -117.4923 | -99.57566 | -80.18783 | -74.7865 | -75.68552 | -12.48292 | -13.65949 | 0 | 0 | 0 | 0 | 0 | 0 | 0 | 42.034675 | 41.517075 | 41.148225 | 41.0777 | 74.90673 | 0 | 0 | -37.27027 | -36.37127 | -35.69123 | -35.75385 | -37.57028 | -28.35051 | -28.4431 | 35.72648 | 52.65175 | 50.33649 | 53.61753 | 77.67698 | 88.85658 | 77.2003
187 | W99481 | 2017-04-16 14:42 | 56.4156 | 57.7472 | 97 | 63 | 1.4108 | 561.5424 | 23328 | 31 | 239715 | 239897 | 139204 | 139212 | 139279 | 139329 | 221101 | 221119 | 221036 | 221028 | 215418 | 215533 | 215863 | 215954 | 294041 | 294025 | 1339.47 | 28846.457 | 6 | 92.2356 | 92.2356 | 92.2356 | 92.2356 | 92.2356 | 6.3293 | 6.3293 | 1190.4297 | 1100.5176 | 1062.3334 | 903.6445 | 1062.2867 | 1002.5576 | 987.4106 | 972.6219 | 957.3101 | 948.9914 | 937.5936 | 923.7527 | 15.8 | 20.2 | 32.4055 | 21.8273 | 14.6157 | 10.654 | 8.0408 | 6.1526 | 4.9264 | 4.3745 | 4.3474 | 89.06 | 118.73 | 134.58 | 176.82 | 187.94 | 245.72 | 250.33 | 327.47 | 326.64 | 431.04 | 403.38 | 537.85 | 468.68 | 614.36 | 48.6 | 46.7 | 39.7479 | 2.5125 | 2.7355 | 2.7355 | -0.2286 | 2.7355 | 6210583 | 2 |  |  | 4.8064 | 8.57 | 10.7143 | 13.2671 | 16.36 | 21.4521 | 5.7911 | 9.0893 | 11.45 | 14.6375 | 17.075 | 26.4179 | 24.7607 | 24.9947 | 25.0099 | 25.2411 | 25.0187 | 24.6161 |  | 16584 | 996 | 12 |  | EA654B | 432 | 1216 | 9 | 7 | 40 | 36.833336 | 2.5125 | 1829.9928 | 1866.2214 | 1612.7572 | 1558.0143 | 1432.5 | 1317.65 | 1086.0571 | 109.8443 | 108.9529 | 105.3371 | 115.7029 | 101.3064 | 61.9779 | 65.9636 | 32.4055 | 21.8273 | 14.6157 | 10.654 | 8.0408 | 6.1526 | 4.9264 | 4.3745 | 0 | 0 | 0 | 0 | 0 | 0.1016 | 0.0254 | 0 | 0 | 0 | 0 | 0 | 0 | 0 | 0.083321 | 0.075342 | 0.068857 | 0.062346 | 0.065646 | 0.016596 | 0.014802 | -0.001649 | -0.004991 | -0.011769 | -0.00733 | -0.010224 | -0.009189 | -0.005339 | 0.081694 | 0.079203 | 0.076825 | 0.074217 | 0.078887 | 0.105418 | 0.099313 | -0.263251 | -0.259778 | -0.257039 | -0.256238 | -0.26029 | -0.270072 | -0.262971 | -1.379287 | -1.353012 | -1.332122 | -1.32623 | -1.351035 | -1.430894 | -1.377597 | -0.413853 | -0.380333 | -0.361066 | -0.360284 | -0.401074 | -0.554116 | -0.490255 | -0.380814 | -0.354249 | -0.333763 | -0.32793 | -0.361288 | -0.431263 | -0.378288 | 0.411627 | 0.37976 | 0.360012 | 0.299582 | 0.498342 | 0.424944 | 0.387795 | -15 | -15 | -15 | -15 | -35 | -10 | 10 | -1.735995 | -1.714715 | -1.699752 | -1.696816 | -1.719748 | 0 | 0 |  | 1452.829 | 0 |  | 1454.658 | 0 |  | 741.034 | 0 |  | 741.294 | 0 |  | 1407.922 | 0 |  | 1417.828 | 0 |  | 762.017 | 0 |  | 761.834 | 0 |  | 1406.3979 | 0 |  | 1433.068 | 0 |  | 776.354 | 0 |  | 776.475 | 0 |  | 1530.274 | 0 |  | 1531.137 | 0 |  | 780.052 | 0 |  | 780.011 | 0 |  | 1510.2841 | 0 |  | 1510.665 | 0 |  | 752.05 | 0 |  | 751.8 | 0 |  | 1517.9041 | 0 |  | 1518.234 | 0 |  | 734.45 | 0.102 |  | 734.665 | 0.102 |  | 1495.8571 | 0 |  | 1496.339 | 0 |  | 768.524 | 0.025 |  | 768.787 | 0.025 | 149.4994 | 147.8103 | 123.9001 | 115.6311 | 113.0056275 | 138.9040277 | 107.8596 | 0 | 0 | 0 | 0 | 0 | -27.4393152 | -6.6794634 | -112.6491 | -95.18575 | -76.04818 | -72.96386968 | -74.87706177 | -10.59863 | -13.0362 | 0 | 0 | 0 | 0 | 0 | 0 | 0 | 26.039925 | 25.720725 | 25.49628 | 25.45224 | 60.19118 | 0 | 0 | -45.45939 | -41.43838 | -38.03365 | -41.6859 | -40.63136 | -34.34295 | -32.33898 | 17.43084 | 36.90693 | 35.31453 | 26.43361 | 57.68838 | 66.52313 | 55.80494
187 | W99482 | 2017-04-16 14:45 | 56.3131 | 57.8623 | 74 | 64 | 1.4108 | 606.8149 | 22244 | 31 | 239715 | 239897 | 139204 | 139212 | 139279 | 139329 | 221101 | 221119 | 221036 | 221028 | 215418 | 215533 | 215863 | 215954 | 294041 | 294025 | 1339.47 | 28888.9102 | 6 | 92.8341 | 92.8341 | 92.8341 | 92.8341 | 92.8341 | 6.9278 | 6.9278 | 1199.8047 | 1110.9965 | 1077.3334 | 906.3906 | 1059.9225 | 997.5444 | 982.016 | 966.5603 | 951.7759 | 943.3871 | 933.2508 | 919.446 | 15.8 | 21 | 32.1449 | 20.9018 | 13.7974 | 9.9381 | 7.3094 | 5.5904 | 4.4535 | 3.8505 | 3.8331 | 85.23 | 113.42 | 132.25 | 171.52 | 187.08 | 241.17 | 254.17 | 328.55 | 335.8 | 435.22 | 422.71 | 551.03 | 496 | 644.79 | 49.6 | 46.8 | 40.2289 | 0.644444 | -0.0081 | 2.4828 | -0.3374 | -0.0081 | 6209370 | 1 |  |  | 4.6693 | 8.3307 | 10.2857 | 13.1786 | 15.5293 | 20.435 | 5 | 8.961 | 10.7271 | 14.3746 | 16.8949 | 22.239 | 24.9754 | 25.0457 | 24.9695 | 25.0484 | 25.0484 | 25.0329 |  | 16584 | 996 | 13 |  | EA654B | 381 | 1218 | 9 | 7 | 40 | 35.666664 | 0.644444 | 1923.0215 | 1911.1143 | 1661.5215 | 1669.8643 | 1446.7 | 1427.3286 | 1346.9857 | 94.245 | 97.2114 | 100.8964 | 105.0236 | 100.5136 | 61.8736 | 64.5314 | 32.1449 | 20.9018 | 13.7974 | 9.9381 | 7.3094 | 5.5904 | 4.4535 | 3.8505 | 0 | 0 | 0 | 0 | 0 | 0.1016 | 0.0254 | 0 | 0 | 0 | 0 | 0 | 0 | 0 | 0.078742 | 0.070841 | 0.064529 | 0.059947 | 0.063624 | 0.015989 | 0.014218 | -0.00165 | -0.004985 | -0.011655 | -0.007325 | -0.010214 | -0.009647 | -0.005578 | 0.081591 | 0.079113 | 0.07674 | 0.074107 | 0.078801 | 0.105233 | 0.09903 | -0.264709 | -0.261096 | -0.258328 | -0.257865 | -0.261749 | -0.27167 | -0.265166 | -1.38207 | -1.354858 | -1.333942 | -1.330652 | -1.356777 | -1.434382 | -1.385625 | -0.414765 | -0.381496 | -0.362235 | -0.360596 | -0.402441 | -0.554982 | -0.488655 | -0.382809 | -0.355221 | -0.33453 | -0.331029 | -0.361948 | -0.434173 | -0.385471 | 0.409238 | 0.374219 | 0.34467 | 0.281474 | 0.463159 | 0.387672 | 0.350734 | -10 | -10 | -10 | -10 | -25 | 0 | 0 | -1.742741 | -1.721323 | -1.706168 | -1.703208 | -1.727555 | 0 | 0 |  | 1452.829 | 0 |  | 1454.658 | 0 |  | 741.034 | 0 |  | 741.294 | 0 |  | 1407.922 | 0 |  | 1417.828 | 0 |  | 762.017 | 0 |  | 761.834 | 0 |  | 1406.3979 | 0 |  | 1433.068 | 0 |  | 776.354 | 0 |  | 776.475 | 0 |  | 1530.274 | 0 |  | 1531.137 | 0 |  | 780.052 | 0 |  | 780.011 | 0 |  | 1510.2841 | 0 |  | 1510.665 | 0 |  | 752.05 | 0 |  | 751.8 | 0 |  | 1517.9041 | 0 |  | 1518.234 | 0 |  | 734.45 | 0.102 |  | 734.665 | 0.102 |  | 1495.8571 | 0 |  | 1496.339 | 0 |  | 768.524 | 0.025 |  | 768.787 | 0.025 | 156.9012 | 151.194 | 127.5052 | 123.7486 | 114.0014067 | 150.2021 | 133.392 | 0 | 0 | 0 | 0 | 0 | -27.601672 | -6.7352164 | -106.5465 | -89.22553 | -70.53085 | -70.02157 | -72.46545957 | -9.096850644 | -11.9718 | 0 | 0 | 0 | 0 | 0 | 0 | 0 | 17.42741 | 17.21323 | 17.06168 | 17.03208 | 43.188875 | 0 | 0 | -39.08953 | -37.08576 | -36.54821 | -37.87109 | -40.45079 | -34.33873 | -31.53359 | 28.69259 | 42.09593 | 37.48778 | 32.88805 | 44.27403 | 79.16481 | 83.15139
187 | W99483 | 2017-04-16 14:46 | 56.6355 | 58.1568 | 39 | 58 | 1.3442 | 520.1075 | 19321 | 31 | 239715 | 239897 | 139204 | 139212 | 139279 | 139329 | 221101 | 221119 | 221036 | 221028 | 215418 | 215533 | 215863 | 215954 | 294041 | 294025 | 1339.47 | 28908.6348 | 6 | 93.2929 | 93.2929 | 93.2929 | 93.2929 | 93.2929 | 7.3867 | 7.3867 | 1195.1172 | 1113.1615 | 1070.5 | 899.8333 | 1053.3048 | 990.3087 | 974.7723 | 959.5863 | 944.7839 | 937.0195 | 926.2567 | 912.191 | 15.8 | 22.2 | 32.3529 | 21.0406 | 13.8553 | 9.9192 | 7.2637 | 5.5224 | 4.421 | 3.8508 | 3.8372 | 83.35 | 106.55 | 129.16 | 161.84 | 183.26 | 228.18 | 248.91 | 312.6 | 330.25 | 417.18 | 413.84 | 522.3 | 483.09 | 607.37 | 49.8 | 46.7 | 33.546 | -3.2 | -0.9041 | 4.6845 | -1.9648 | -0.9041 | 6211121 | 2 |  |  | 4.7371 | 8.4186 | 10.4157 | 13.1857 | 16.4364 | 22.4064 | 5.459 | 8.9016 | 11.0426 | 14.018 | 17.6311 | 23.4295 | 24.9969 | 24.9634 | 25.0154 | 25.1891 | 25.3021 | 26.0437 |  | 16584 | 996 | 14 |  | CC652 | 381 | 1233 | 9 | 7 | 40 | 35 | -3.2 | 1831.5714 | 1905.6215 | 1679.7928 | 1653.9785 | 1502.9714 | 1380.1643 | 1307.5857 | 88.24 | 84.6957 | 78.6829 | 75.9457 | 88.2743 | 51.3929 | 59.9571 | 32.3529 | 21.0406 | 13.8553 | 9.9192 | 7.2637 | 5.5224 | 4.421 | 3.8508 | 0 | 0 | 0 | 0 | 0 | 0.1016 | 0.0254 | 0 | 0 | 0 | 0 | 0 | 0 | 0 | 0.079574 | 0.071135 | 0.064557 | 0.060066 | 0.064433 | 0.017966 | 0.015959 | -0.001719 | -0.005203 | -0.012255 | -0.007643 | -0.010541 | -0.010676 | -0.006184 | 0.08116 | 0.078679 | 0.076315 | 0.073701 | 0.078357 | 0.104641 | 0.098466 | -0.270754 | -0.267248 | -0.264469 | -0.263955 | -0.268149 | -0.277917 | -0.271295 | -1.376456 | -1.350699 | -1.330342 | -1.326764 | -1.35558 | -1.428041 | -1.379597 | -0.426545 | -0.39182 | -0.371918 | -0.370335 | -0.412922 | -0.570518 | -0.502208 | -0.377028 | -0.351185 | -0.331052 | -0.327323 | -0.358907 | -0.428467 | -0.380675 | 0.407965 | 0.372132 | 0.339692 | 0.277707 | 0.455016 | 0.382015 | 0.346493 | -10 | -10 | -10 | -10 | -20 | 10 | -10 | -1.790824 | -1.768794 | -1.753163 | -1.750139 | -1.775793 | 0 | 0 |  | 1452.829 | 0 |  | 1454.658 | 0 |  | 741.034 | 0 |  | 741.294 | 0 |  | 1407.922 | 0 |  | 1417.828 | 0 |  | 762.017 | 0 |  | 761.834 | 0 |  | 1406.3979 | 0 |  | 1433.068 | 0 |  | 776.354 | 0 |  | 776.475 | 0 |  | 1530.274 | 0 |  | 1531.137 | 0 |  | 780.052 | 0 |  | 780.011 | 0 |  | 1510.2841 | 0 |  | 1510.665 | 0 |  | 752.05 | 0 |  | 751.8 | 0 |  | 1517.9041 | 0 |  | 1518.234 | 0 |  | 734.45 | 0.102 |  | 734.665 | 0.102 |  | 1495.8571 | 0 |  | 1496.339 | 0 |  | 768.524 | 0.025 |  | 768.787 | 0.025 | 148.6503 | 149.9324 | 128.1934 | 121.8999 | 117.7683 | 144.4218 | 128.7527 | 0 | 0 | 0 | 0 | 0 | -28.2363672 | -6.890893 | -107.164 | -89.05429 | -69.57955 | -69.55295 | -73.05491736 | -10.41041889 | -13.48556 | 0 | 0 | 0 | 0 | 0 | 0 | 0 | 17.90824 | 17.68794 | 17.53163 | 17.50139 | 35.51586 | 0 | 0 | -37.6383308 | -33.18547 | -29.26359 | -28.12535 | -36.4504 | -29.32057 | -30.11094 | 21.75626 | 45.38058 | 46.88188 | 41.72296 | 43.77887 | 76.45441 | 78.26534
187 | W99484 | 2017-04-16 14:48 | 57.1206 | 58.5069 | 38 | 61 | 1.3442 | 520.4085 | 19356 | 31 | 239715 | 239897 | 139204 | 139212 | 139279 | 139329 | 221101 | 221119 | 221036 | 221028 | 215418 | 215533 | 215863 | 215954 | 294041 | 294025 | 1339.47 | 28928.332 | 6 | 93.7521 | 93.7521 | 93.7521 | 93.7521 | 93.7521 | 7.8458 | 7.8458 | 1193.9453 | 1105.1302 | 1065.3334 | 888.8261 | 1045.8406 | 980.6211 | 963.4858 | 946.8843 | 930.8372 | 921.8269 | 910.4963 | 895.0193 | 15.8 | 20.4 | 32.4715 | 20.6132 | 13.5323 | 9.7116 | 7.159 | 5.4852 | 4.3815 | 3.8536 | 3.8401 | 79.77 | 105.16 | 124 | 160.7 | 175.48 | 226.4 | 236.53 | 308.74 | 312.08 | 407.62 | 390.32 | 511.45 | 454.43 | 587.97 | 50.2 | 46.3 | 35.6332 | -0.1125 | 1.6014 | 3.0348 | -2.6059 | 1.6014 | 6211121 | 1 |  |  | 4.9707 | 8.7293 | 10.855 | 13.7957 | 16.5593 | 21.9471 | 5.3231 | 8.9831 | 11.24 | 14.3 | 16.9523 | 23.6646 | 24.8953 | 24.9203 | 24.974 | 24.9527 | 25.0859 | 25.0553 |  | 16584 | 996 | 15 |  | CC652 | 381 | 1233 | 9 | 7 | 40 | 40.666664 | -0.1125 | 1905.0571 | 1921.9714 | 1684.2643 | 1693.8715 | 1519.1857 | 1455.8 | 1264.2142 | 73.51 | 69.5514 | 63.8536 | 65.3486 | 87.6357 | 52.9871 | 63.56 | 32.4715 | 20.6132 | 13.5323 | 9.7116 | 7.159 | 5.4852 | 4.3815 | 3.8536 | 0 | 0 | 0 | 0 | 0 | 0.1016 | 0.0254 | 0 | 0 | 0 | 0 | 0 | 0 | 0 | 0.078372 | 0.069762 | 0.063119 | 0.058802 | 0.062875 | 0.017761 | 0.015749 | -0.001719 | -0.005203 | -0.012255 | -0.007644 | -0.010542 | -0.010244 | -0.005962 | 0.081123 | 0.078656 | 0.076293 | 0.073673 | 0.078332 | 0.104567 | 0.098461 | -0.271224 | -0.267554 | -0.264768 | -0.264332 | -0.268483 | -0.278333 | -0.27132 | -1.377721 | -1.350816 | -1.330433 | -1.327411 | -1.355892 | -1.426634 | -1.375664 | -0.42644 | -0.39215 | -0.372242 | -0.370457 | -0.413196 | -0.570207 | -0.503204 | -0.37835 | -0.351303 | -0.331142 | -0.327939 | -0.359231 | -0.430291 | -0.379613 | 0.406507 | 0.370292 | 0.336458 | 0.275838 | 0.453959 | 0.381364 | 0.346707 | -10 | -10 | -10 | -10 | -20 | 20 | -20 | -1.791244 | -1.76918 | -1.753431 | -1.750425 | -1.776139 | 0 | 0 |  | 1452.829 | 0 |  | 1454.658 | 0 |  | 741.034 | 0 |  | 741.294 | 0 |  | 1407.922 | 0 |  | 1417.828 | 0 |  | 762.017 | 0 |  | 761.834 | 0 |  | 1406.3979 | 0 |  | 1433.068 | 0 |  | 776.354 | 0 |  | 776.475 | 0 |  | 1530.274 | 0 |  | 1531.137 | 0 |  | 780.052 | 0 |  | 780.011 | 0 |  | 1510.2841 | 0 |  | 1510.665 | 0 |  | 752.05 | 0 |  | 751.8 | 0 |  | 1517.9041 | 0 |  | 1518.234 | 0 |  | 734.45 | 0.102 |  | 734.665 | 0.102 |  | 1495.8571 | 0 |  | 1496.339 | 0 |  | 768.524 | 0.025 |  | 768.787 | 0.025 | 154.5439 | 151.1746 | 128.4976 | 124.7926 | 119.0009 | 152.2286386 | 124.4758 | 0 | 0 | 0 | 0 | 0 | -28.2786328 | -6.891528 | -105.6064 | -87.20733 | -67.67114 | -67.90769 | -70.9579 | -10.72401 | -13.46362 | 0 | 0 | 0 | 0 | 0 | 0 | 0 | 17.91244 | 17.6918 | 17.53431 | 17.50425 | 35.52278 | 0 | 0 | -31.3476044 | -27.27458151 | -23.76899 | -24.20885 | -36.21072 | -30.21362 | -31.98364624 | 35.50233 | 54.38447 | 54.59175 | 50.18031 | 47.35502 | 83.01238 | 72.137
187 | W99485 | 2017-04-16 14:50 | 57.657 | 58.9033 | 29 | 58 | 1.3442 | 521.8668 | 19449 | 31 | 239715 | 239897 | 139204 | 139212 | 139279 | 139329 | 221101 | 221119 | 221036 | 221028 | 215418 | 215533 | 215863 | 215954 | 294041 | 294025 | 1339.47 | 28948.0293 | 6 | 94.2125 | 94.2125 | 94.2125 | 94.2125 | 94.2125 | 8.3062 | 8.3062 | 1199.8047 | 1117.5641 | 1074.1666 | 896.3467 | 1057.0315 | 994.2807 | 978.0409 | 961.7969 | 945.0662 | 935.7177 | 922.923 | 908.3225 | 15.8 | 23.2 | 32.4989 | 20.6402 | 13.5067 | 9.6443 | 7.1295 | 5.4693 | 4.3572 | 3.8638 | 3.8349 | 84.13 | 109.68 | 130.97 | 167.04 | 185.58 | 235.71 | 249.55 | 319.29 | 328.19 | 424.64 | 409.73 | 532.39 | 477.43 | 610.46 | 50.5 | 46.7 | 33.2729 | -22.800001 | -13.2928 | 16.7092 | -1.0046 | -13.2928 | 6211121 | 2 |  |  | 4.7436 | 8.4686 | 10.7529 | 13.5843 | 17.4864 | 23.0086 | 5.1516 | 8.8419 | 11.2048 | 14.5242 | 18.879 | 27.2274 | 24.9728 | 24.9907 | 24.9789 | 24.9621 | 26.7993 | 25.2526 |  | 16584 | 996 | 16 |  | CC652 | 381 | 1233 | 9 | 7 | 40 | 34.166664 | -22.800001 | 1940.35 | 1906.8785 | 1610.1143 | 1506.2142 | 1443.1786 | 1346.0215 | 1121.1929 | 65.9886 | 58.3936 | 49.0729 | 49.9979 | 85.9543 | 57.2307 | 48.3764 | 32.4989 | 20.6402 | 13.5067 | 9.6443 | 7.1295 | 5.4693 | 4.3572 | 3.8638 | 0 | 0 | 0 | 0 | 0 | 0.1016 | 0.0254 | 0 | 0 | 0 | 0 | 0 | 0 | 0 | 0.077588 | 0.068676 | 0.061945 | 0.057772 | 0.061574 | 0.018105 | 0.016056 | -0.001719 | -0.005203 | -0.012256 | -0.007643 | -0.010543 | -0.010632 | -0.006175 | 0.081142 | 0.078675 | 0.076321 | 0.073722 | 0.078382 | 0.104708 | 0.098651 | -0.270965 | -0.267294 | -0.264388 | -0.263679 | -0.26786 | -0.277205 | -0.269854 | -1.37844 | -1.351404 | -1.330137 | -1.325169 | -1.354116 | -1.418068 | -1.364399 | -0.425719 | -0.391483 | -0.371927 | -0.370845 | -0.413555 | -0.571725 | -0.505964 | -0.378962 | -0.351881 | -0.330856 | -0.325815 | -0.357079 | -0.425769 | -0.373192 | 0.4061 | 0.369307 | 0.334302 | 0.274967 | 0.45353 | 0.381507 | 0.346344 | -10 | -10 | -10 | -10 | -20 | 30 | -30 | -1.790633 | -1.768607 | -1.752981 | -1.749954 | -1.775603 | 0 | 0 |  | 1452.829 | 0 |  | 1454.658 | 0 |  | 741.034 | 0 |  | 741.294 | 0 |  | 1407.922 | 0 |  | 1417.828 | 0 |  | 762.017 | 0 |  | 761.834 | 0 |  | 1406.3979 | 0 |  | 1433.068 | 0 |  | 776.354 | 0 |  | 776.475 | 0 |  | 1530.274 | 0 |  | 1531.137 | 0 |  | 780.052 | 0 |  | 780.011 | 0 |  | 1510.2841 | 0 |  | 1510.665 | 0 |  | 752.05 | 0 |  | 751.8 | 0 |  | 1517.9041 | 0 |  | 1518.234 | 0 |  | 734.45 | 0.102 |  | 734.665 | 0.102 |  | 1495.8571 | 0 |  | 1496.339 | 0 |  | 768.524 | 0.025 |  | 768.787 | 0.025 | 157.4438797 | 150.0237 | 122.8855 | 111.0411 | 113.1192 | 140.9392 | 110.6068 | 0 | 0 | 0 | 0 | 0 | -28.164028 | -6.8542916 | -104.5809 | -85.77767 | -66.09318 | -66.4294 | -69.10189 | -10.59722 | -13.48163 | 0 | 0 | 0 | 0 | 0 | 0 | 0 | 17.90633 | 17.68607 | 17.52981 | 17.49954 | 35.51206 | 0 | 0 | -28.0926 | -22.8601 | -18.25154 | -18.54147 | -35.54683 | -32.72022 | -24.47672 | 42.67674 | 59.07197 | 56.07063 | 43.5698 | 43.98256 | 69.45775 | 65.79417
187 | W99486 | 2017-04-16 14:51 | 57.7775 | 59.0164 | 45 | 58 | 1.3442 | 519.3385 | 19284 | 31 | 239715 | 239897 | 139204 | 139212 | 139279 | 139329 | 221101 | 221119 | 221036 | 221028 | 215418 | 215533 | 215863 | 215954 | 294041 | 294025 | 1339.47 | 28971.5332 | 6 | 94.6706 | 94.6706 | 94.6706 | 94.6706 | 94.6706 | 8.7644 | 8.7644 | 1198.6328 | 1110.0673 | 1068 | 897.3015 | 1044.8547 | 981.7577 | 965.4398 | 949.8525 | 934.3742 | 926.0609 | 916.3644 | 903.048 | 15.8 | 23.4 | 31.9359 | 20.6915 | 13.8595 | 10.0121 | 7.3942 | 5.6767 | 4.4718 | 3.8469 | 3.8362 | 82.44 | 106.12 | 125.88 | 158.76 | 177.22 | 222.02 | 240.15 | 301.35 | 317.22 | 400.55 | 402.38 | 509.36 | 475.48 | 600.78 | 49.9 | 46.8 | 33.2731 | 4.55 | 3.732 | 3.732 | -1.6257 | 3.732 | 6211121 | 1 |  |  | 5.0014 | 8.465 | 10.5686 | 13.2514 | 15.5214 | 20.5807 | 5.3565 | 8.9258 | 11.0016 | 14.3274 | 17.3871 | 22.0806 | 24.8911 | 24.9747 | 24.8756 | 25.0954 | 25.1614 | 25.198 |  | 16584 | 996 | 17 |  | CC652 | 381 | 1233 | 9 | 7 | 40 | 39.666664 | 4.55 | 1884.25 | 1850.0571 | 1615.1571 | 1577.0072 | 1451.7357 | 1457.0714 | 1354.1428 | 56.5971 | 52.8836 | 53.4714 | 57.8521 | 82.95 | 71.4607 | 48.8986 | 31.9359 | 20.6915 | 13.8595 | 10.0121 | 7.3942 | 5.6767 | 4.4718 | 3.8469 | 0 | 0 | 0 | 0 | 0 | 0.1016 | 0.0254 | 0 | 0 | 0 | 0 | 0 | 0 | 0 | 0.076477 | 0.067564 | 0.060898 | 0.056839 | 0.060342 | 0.017723 | 0.015715 | -0.001719 | -0.005264 | -0.01234 | -0.007752 | -0.010545 | -0.010734 | -0.006218 | 0.081137 | 0.078677 | 0.076316 | 0.07371 | 0.078367 | 0.104598 | 0.098443 | -0.271022 | -0.267225 | -0.264404 | -0.263782 | -0.268054 | -0.277603 | -0.270858 | -1.378188 | -1.349592 | -1.328878 | -1.324437 | -1.354939 | -1.415591 | -1.366238 | -0.42588 | -0.391849 | -0.372045 | -0.370723 | -0.41334 | -0.56974 | -0.501864 | -0.378835 | -0.351197 | -0.330803 | -0.326393 | -0.357917 | -0.430221 | -0.381493 | 0.40774 | 0.373755 | 0.344261 | 0.28229 | 0.464321 | 0.38552 | 0.346431 | -10 | -15 | -15 | -15 | -20 | 40 | -40 | -1.790831 | -1.768476 | -1.752823 | -1.749806 | -1.775791 | 0 | 0 |  | 1452.829 | 0 |  | 1454.658 | 0 |  | 741.034 | 0 |  | 741.294 | 0 |  | 1407.922 | 0 |  | 1417.828 | 0 |  | 762.017 | 0 |  | 761.834 | 0 |  | 1406.3979 | 0 |  | 1433.068 | 0 |  | 776.354 | 0 |  | 776.475 | 0 |  | 1530.274 | 0 |  | 1531.137 | 0 |  | 780.052 | 0 |  | 780.011 | 0 |  | 1510.2841 | 0 |  | 1510.665 | 0 |  | 752.05 | 0 |  | 751.8 | 0 |  | 1517.9041 | 0 |  | 1518.234 | 0 |  | 734.45 | 0.102 |  | 734.665 | 0.102 |  | 1495.8571 | 0 |  | 1496.339 | 0 |  | 768.524 | 0.025 |  | 768.787 | 0.025 | 152.8824 | 145.5569 | 123.2623 | 116.2412 | 113.7682 | 152.4068 | 133.3059 | 0 | 0 | 0 | 0 | 0 | -28.2044648 | -6.8797932 | -103.0306 | -84.0795816 | -64.52766 | -65.01264 | -67.4719 | -9.893565499 | -12.97516 | 0 | 0 | 0 | 0 | 0 | 0 | 0 | 17.90831 | 26.52714 | 26.292345 | 26.24709 | 35.51582 | 0 | 0 | -24.10357 | -20.72239 | -19.89377 | -21.4471 | -34.286553 | -40.71402 | -24.54045 | 43.65655 | 67.28212 | 65.13325 | 56.02855 | 47.52554 | 73.5947 | 88.91048
187 | W99487 | 2017-04-16 14:53 | 58.0613 | 59.439 | 41 | 66 | 1.3265 | 578.3251 | 23299 | 31 | 239715 | 239897 | 139204 | 139212 | 139279 | 139329 | 221101 | 221119 | 221036 | 221028 | 215418 | 215533 | 215863 | 215954 | 294041 | 294025 | 1339.47 | 28991.2617 | 6 | 95.1494 | 95.1494 | 95.1494 | 95.1494 | 95.1494 | 9.2432 | 9.2432 | 1197.4609 | 1116.2609 | 1064.3334 | 902.1378 | 1085.1558 | 1018.5324 | 999.7681 | 982.4399 | 964.8937 | 953.8046 | 941.0826 | 926.201 | 15.8 | 17.2 | 32.7002 | 21.4781 | 14.3394 | 10.4308 | 7.7155 | 5.9233 | 4.7052 | 4.1116 | 4.0962 | 84.86 | 111.3 | 128.29 | 166.62 | 179.07 | 233.01 | 241.69 | 312.9 | 317.29 | 414.03 | 396.83 | 520.16 | 463.75 | 602.36 | 50.7 | 46.4 | 40.2244 | 3.7375 | 4.759 | 4.759 | -1.74 | 4.759 | 6211587 | 2 |  |  | 4.4214 | 7.6893 | 9.5271 | 12.2043 | 14.6379 | 19.5186 | 4.7333 | 8.0683 | 10.305 | 12.88 | 15.565 | 22.04 | 24.7535 | 24.9684 | 24.9709 | 25.0051 | 25.0561 | 25.0826 |  | 16584 | 996 | 18 |  | EA652B | 406 | 1254 | 9 | 7 | 40 | 35.333336 | 3.7375 | 1858.7428 | 1800.55 | 1575.8785 | 1495.2 | 1362.35 | 1310.55 | 1191.0714 | 70.765 | 65.8443 | 63.9421 | 65.2721 | 87.4229 | 75.9886 | 50.8814 | 32.7002 | 21.4781 | 14.3394 | 10.4308 | 7.7155 | 5.9233 | 4.7052 | 4.1116 | 0 | 0 | 0 | 0 | 0 | 0.1016 | 0.0254 | 0 | 0 | 0 | 0 | 0 | 0 | 0 | 0.080419 | 0.071037 | 0.064295 | 0.059235 | 0.062627 | 0.019928 | 0.017711 | -0.001832 | -0.005562 | -0.012888 | -0.008137 | -0.01093 | -0.011385 | -0.006573 | 0.080473 | 0.078031 | 0.075681 | 0.073102 | 0.077733 | 0.103772 | 0.097691 | -0.279434 | -0.275542 | -0.272746 | -0.272025 | -0.276267 | -0.286188 | -0.279134 | -1.368159 | -1.339931 | -1.320137 | -1.315177 | -1.344339 | -1.408985 | -1.360101 | -0.443589 | -0.408076 | -0.387148 | -0.385976 | -0.430812 | -0.594529 | -0.524337 | -0.368526 | -0.341791 | -0.322648 | -0.317832 | -0.34739 | -0.417019 | -0.368741 | 0.407292 | 0.373804 | 0.345876 | 0.28425 | 0.47068 | 0.396152 | 0.358487 | -10 | -15 | -15 | -15 | -20 | 30 | -30 | -1.856423 | -1.833338 | -1.81722 | -1.813943 | -1.840453 | 0 | 0 |  | 1452.829 | 0 |  | 1454.658 | 0 |  | 741.034 | 0 |  | 741.294 | 0 |  | 1407.922 | 0 |  | 1417.828 | 0 |  | 762.017 | 0 |  | 761.834 | 0 |  | 1406.3979 | 0 |  | 1433.068 | 0 |  | 776.354 | 0 |  | 776.475 | 0 |  | 1530.274 | 0 |  | 1531.137 | 0 |  | 780.052 | 0 |  | 780.011 | 0 |  | 1510.2841 | 0 |  | 1510.665 | 0 |  | 752.05 | 0 |  | 751.8 | 0 |  | 1517.9041 | 0 |  | 1518.234 | 0 |  | 734.45 | 0.102 |  | 734.665 | 0.102 |  | 1495.8571 | 0 |  | 1496.339 | 0 |  | 768.524 | 0.025 |  | 768.787 | 0.025 | 149.5786 | 140.4987 | 119.2641 | 109.3021104 | 105.8996 | 135.9983946 | 116.357 | 0 | 0 | 0 | 0 | 0 | -29.0767008 | -7.0900036 | -107.5195 | -87.73198 | -67.86428 | -67.20291 | -69.49829 | -12.03696 | -15.1488 | 0 | 0 | 0 | 0 | 0 | 0 | 0 | 18.56423 | 27.50007 | 27.2583 | 27.209145 | 36.80906 | 0 | 0 | -31.39058 | -26.86948 | -24.75506 | -25.19346 | -37.66283 | -45.17743 | -26.679 | 29.23275 | 53.39733 | 53.90302 | 44.11488 | 35.54748 | 49.70731 | 67.43915
187 | W99488 | 2017-04-16 14:54 | 58.3911 | 59.7193 | 23 | 58 | 1.3439 | 449.6945 | 19291 | 31 | 239715 | 239897 | 139204 | 139212 | 139279 | 139329 | 221101 | 221119 | 221036 | 221028 | 215418 | 215533 | 215863 | 215954 | 294041 | 294025 | 1339.47 | 29010.959 | 6 | 95.4963 | 95.4963 | 95.4963 | 95.4963 | 95.4963 | 9.5901 | 9.5901 | 1209.1797 | 1142.5052 | 1081.3334 | 895 | 1065.5774 | 997.0963 | 977.5047 | 959.2252 | 942.0298 | 931.6186 | 919.0999 | 903.5472 | 16 | 25.2 | 31.9907 | 21.4949 | 14.6732 | 10.8559 | 8.1313 | 6.2093 | 4.9784 | 4.3714 | 4.3557 | 78.38 | 104.02 | 117.44 | 152.23 | 161.06 | 207.57 | 215.64 | 278.65 | 282.92 | 367.63 | 352.71 | 460.83 | 410.77 | 530.95 | 50.7 | 46.7 | 33.5466 | 4.328572 | 4.7618 | 4.7618 | -1.1266 | 4.7618 | 6212232 | 1 |  |  | 4.5821 | 8.2186 | 9.8993 | 12.2893 | 15.1971 | 20.5593 | 5.0565 | 7.6194 | 10.1145 | 13.0661 | 15.6661 | 23.2565 | 24.9286 | 25.1346 | 25.0687 | 25.1152 | 24.7565 | 24.8908 |  | 16584 | 997 | 1 |  | CC654 | 432 | 1255 | 9 | 7 | 40 | 43.333336 | 4.328572 | 1711.9572 | 1789.7072 | 1574.0857 | 1659.8357 | 1499.2357 | 1381.2214 | 1252.8643 | 56.7136 | 58.4371 | 60.7371 | 64.4207 | 69.6021 | 67.7193 | 46.2993 | 31.9907 | 21.4949 | 14.6732 | 10.8559 | 8.1313 | 6.2093 | 4.9784 | 4.3714 | 0 | 0 | 0 | 0 | 0 | 0.1016 | 0.0254 | 0 | 0 | 0 | 0 | 0 | 0 | 0 | 0.079533 | 0.071165 | 0.064133 | 0.058825 | 0.061694 | 0.020003 | 0.017745 | -0.001848 | -0.00561 | -0.013024 | -0.008216 | -0.010955 | -0.012363 | -0.00713 | 0.080443 | 0.077991 | 0.075649 | 0.073042 | 0.077652 | 0.103639 | 0.097555 | -0.279732 | -0.275966 | -0.27307 | -0.272738 | -0.277286 | -0.287314 | -0.280275 | -1.366975 | -1.339641 | -1.319144 | -1.316845 | -1.349083 | -1.418081 | -1.368786 | -0.443963 | -0.408063 | -0.387375 | -0.385201 | -0.429309 | -0.593064 | -0.522717 | -0.368732 | -0.342865 | -0.323082 | -0.320745 | -0.352153 | -0.421062 | -0.372782 | 0.408303 | 0.376444 | 0.355721 | 0.294309 | 0.487346 | 0.412099 | 0.375874 | -15 | -20 | -20 | -20 | -20 | 20 | -20 | -1.859853 | -1.83661 | -1.820595 | -1.817384 | -1.844447 | 0 | 0 |  | 1452.829 | 0 |  | 1454.658 | 0 |  | 741.034 | 0 |  | 741.294 | 0 |  | 1407.922 | 0 |  | 1417.828 | 0 |  | 762.017 | 0 |  | 761.834 | 0 |  | 1406.3979 | 0 |  | 1433.068 | 0 |  | 776.354 | 0 |  | 776.475 | 0 |  | 1530.274 | 0 |  | 1531.137 | 0 |  | 780.052 | 0 |  | 780.011 | 0 |  | 1510.2841 | 0 |  | 1510.665 | 0 |  | 752.05 | 0 |  | 751.8 | 0 |  | 1517.9041 | 0 |  | 1518.234 | 0 |  | 734.45 | 0.102 |  | 734.665 | 0.102 |  | 1495.8571 | 0 |  | 1496.339 | 0 |  | 768.524 | 0.025 |  | 768.787 | 0.025 | 137.715 | 139.5811 | 119.078 | 121.2377 | 116.4187 | 143.1484 | 122.2232 | 0 | 0 | 0 | 0 | 0 | -29.1911024 | -7.118985 | -106.1935 | -87.82017 | -67.42013 | -66.64421 | -68.45112 | -10.83413884 | -14.52966339 | 0 | 0 | 0 | 0 | 0 | 0 | 0 | 27.897795 | 36.7322 | 36.4119 | 36.34768 | 36.88894 | 0 | 0 | -25.17874 | -23.84602 | -23.52803 | -24.81492 | -29.88081 | -40.16188 | -24.20143 | 34.24058 | 64.64707 | 64.54174 | 66.12627 | 54.97566 | 62.96128 | 76.3731
187 | W99489 | 2017-04-16 14:56 | 59.0349 | 60.2013 | 36 | 63 | 1.3442 | 634.827 | 19327 | 31 | 239715 | 239897 | 139204 | 139212 | 139279 | 139329 | 221101 | 221119 | 221036 | 221028 | 215418 | 215533 | 215863 | 215954 | 294041 | 294025 | 1339.47 | 29010.959 | 6 | 96.1801 | 96.1801 | 96.1801 | 96.1801 | 96.1801 | 10.2739 | 10.2739 | 1206.8359 | 1133.3613 | 1093.3334 | 900.1937 | 1070.4398 | 998.6586 | 980.0155 | 961.2518 | 942.7356 | 932.8005 | 919.8943 | 905.9127 | 15.8 | 21.4 | 32.0373 | 19.2897 | 11.9699 | 8.4648 | 6.09 | 4.588 | 3.5747 | 3.0835 | 3.065 | 76.95 | 106.85 | 127.23 | 170.88 | 184.29 | 244.84 | 254.39 | 340.73 | 342.34 | 460.38 | 440.2 | 595.52 | 520.48 | 701.92 | 51.5 | 46.6 | 38.4162 | -15.911113 | -5.1763 | 12.7856 | -1.0593 | -5.1763 | 6211574 | 2 |  |  | 4.8171 | 8.7064 | 10.7921 | 13.6536 | 15.2964 | 24.1743 | 5.0843 | 9.4314 | 11.4214 | 15.6186 | 21.04 | 28.2443 | 24.8799 | 25.0804 | 24.9674 | 18.0012 | 17.9994 | 19.2716 |  | 16584 | 997 | 2 |  | CC652 | 305 | 1261 | 7 | 7 | 40 | 36.333336 | -15.911113 | 2162.3928 | 1990.0643 | 1676.9429 | 1646.5786 | 1560.3715 | 1622.6215 | 1434.1 | 94.9729 | 94.9136 | 88.2871 | 97.6557 | 94.1221 | 84.1936 | 40.745 | 32.0373 | 19.2897 | 11.9699 | 8.4648 | 6.09 | 4.588 | 3.5747 | 3.0835 | 0 | 0 | 0 | 0 | 0 | 0.1016 | 0.0254 | 0 | 0 | 0 | 0 | 0 | 0 | 0 | 0.080932 | 0.070515 | 0.063676 | 0.058999 | 0.061557 | 0.020971 | 0.018637 | -0.001874 | -0.005687 | -0.01306 | -0.008242 | -0.011088 | -0.012858 | -0.007422 | 0.08017 | 0.07775 | 0.075424 | 0.072846 | 0.07745 | 0.103318 | 0.09728 | -0.282974 | -0.278872 | -0.275914 | -0.275285 | -0.279715 | -0.290183 | -0.282916 | -1.370165 | -1.340781 | -1.321203 | -1.316918 | -1.346887 | -1.419857 | -1.369557 | -0.446368 | -0.411079 | -0.390545 | -0.389107 | -0.433887 | -0.598534 | -0.528072 | -0.372006 | -0.343975 | -0.32344 | -0.319255 | -0.349979 | -0.420295 | -0.371035 | 0.399316 | 0.353445 | 0.301408 | 0.240948 | 0.386522 | 0.314636 | 0.281489 | -15 | -20 | -15 | -15 | -20 | 10 | -10 | -1.882324 | -1.858411 | -1.841754 | -1.838611 | -1.866068 | 0 | 0 |  | 1452.829 | 0 |  | 1454.658 | 0 |  | 741.034 | 0 |  | 741.294 | 0 |  | 1407.922 | 0 |  | 1417.828 | 0 |  | 762.017 | 0 |  | 761.834 | 0 |  | 1406.3979 | 0 |  | 1433.068 | 0 |  | 776.354 | 0 |  | 776.475 | 0 |  | 1530.274 | 0 |  | 1531.137 | 0 |  | 780.052 | 0 |  | 780.011 | 0 |  | 1510.2841 | 0 |  | 1510.665 | 0 |  | 752.05 | 0 |  | 751.8 | 0 |  | 1517.9041 | 0 |  | 1518.234 | 0 |  | 734.45 | 0.102 |  | 734.665 | 0.102 |  | 1495.8571 | 0 |  | 1496.339 | 0 |  | 768.524 | 0.025 |  | 768.787 | 0.025 | 173.359 | 154.7275 | 126.4817 | 119.9467 | 120.8508 | 167.646 | 139.509248 | 0 | 0 | 0 | 0 | 0 | -29.4825928 | -7.1860664 | -108.3225 | -86.92015 | -66.87401 | -66.84281 | -67.97604 | -11.5193 | -15.35958 | 0 | 0 | 0 | 0 | 0 | 0 | 0 | 28.23486 | 37.16822 | 27.62631 | 27.579165 | 37.32136 | 0 | 0 | -42.39286 | -39.01699 | -34.48009 | -37.99852 | -40.83836 | -50.39273 | -21.51629364 | 50.87852 | 65.95858 | 52.75395 | 42.68451 | 49.35774 | 76.25138 | 95.44731
187 | W99490 | 2017-04-16 14:58 | 58.3151 | 59.768 | 65 | 54 | 1.3858 | 419.9279 | 21709 | 31 | 239715 | 239897 | 139204 | 139212 | 139279 | 139329 | 221101 | 221119 | 221036 | 221028 | 215418 | 215533 | 215863 | 215954 | 294041 | 294025 | 1339.47 | 29055 | 6 | 96.4616 | 96.4616 | 96.4616 | 96.4616 | 96.4616 | 10.5554 | 10.5554 | 1192.7734 | 1109.6748 | 1071.1666 | 899.6243 | 1052.239 | 1000.652 | 983.0798 | 966.2995 | 949.4083 | 936.3456 | 922.523 | 906.4254 | 15.8 | 22.2 | 32.7949 | 22.7989 | 15.91 | 12.1088 | 9.2508 | 7.2381 | 5.8389 | 5.1786 | 5.1656 | 89.48 | 119.02 | 128.33 | 170.52 | 170.22 | 226.6 | 220.75 | 296.12 | 284.88 | 382.9 | 351.54 | 475.88 | 406.58 | 542.74 | 50.1 | 46.6 | 28.1343 | 4.485714 | 4.9426 | 4.9426 | -1.8996 | 4.9426 | 2102839 | 1 |  |  | 3.08 | 5.5364 | 6.6671 | 8.22 | 9.9364 | 13.8071 | 3.6109 | 6.0073 | 7.3364 | 9.1255 | 10.3691 | 15.4509 | 24.8034 | 24.9246 | 24.9277 | 25.0116 | 24.9901 | 25.1432 |  | 16584 | 997 | 3 |  | EA072 | 508 | 1278 | 10 | 6 | 35 | 17.4 | 4.485714 | 1840.9572 | 1745.8071 | 1517.6428 | 1454.4572 | 1316.5428 | 1281.1428 | 1086.0428 | 106.6186 | 102.6343 | 101.0107 | 97.9586 | 87.9321 | 79.2557 | 42.8321 | 32.7949 | 22.7989 | 15.91 | 12.1088 | 9.2508 | 7.2381 | 5.8389 | 5.1786 | 0 | 0 | 0 | 0 | 0 | 0.1016 | 0.0254 | 0 | 0 | 0 | 0 | 0 | 0 | 0 | 0.082115 | 0.071511 | 0.064428 | 0.060484 | 0.062906 | 0.022507 | 0.020061 | -0.001935 | -0.005869 | -0.013471 | -0.008571 | -0.011473 | -0.014294 | -0.008337 | 0.079601 | 0.077188 | 0.074868 | 0.072306 | 0.076883 | 0.102591 | 0.096609 | -0.289288 | -0.285247 | -0.282329 | -0.281726 | -0.286118 | -0.296652 | -0.289121 | -1.361052 | -1.333139 | -1.313948 | -1.30985 | -1.338169 | -1.409875 | -1.359129 | -0.46136 | -0.424508 | -0.402921 | -0.40131 | -0.447785 | -0.618531 | -0.546189 | -0.361412 | -0.335002 | -0.315815 | -0.312016 | -0.341363 | -0.409035 | -0.360473 | 0.40926 | 0.381429 | 0.353262 | 0.317744 | 0.53567 | 0.458385 | 0.420551 | -10 | -15 | -10 | -10 | -20 | 0 | 0 | -1.934249 | -1.909978 | -1.893751 | -1.890389 | -1.917759 | 0 | 0 |  | 1452.829 | 0 |  | 1454.658 | 0 |  | 741.034 | 0 |  | 741.294 | 0 |  | 1407.922 | 0 |  | 1417.828 | 0 |  | 762.017 | 0 |  | 761.834 | 0 |  | 1406.3979 | 0 |  | 1433.068 | 0 |  | 776.354 | 0 |  | 776.475 | 0 |  | 1530.274 | 0 |  | 1531.137 | 0 |  | 780.052 | 0 |  | 780.011 | 0 |  | 1510.2841 | 0 |  | 1510.665 | 0 |  | 752.05 | 0 |  | 751.8 | 0 |  | 1517.9041 | 0 |  | 1518.234 | 0 |  | 734.45 | 0.102 |  | 734.665 | 0.102 |  | 1495.8571 | 0 |  | 1496.339 | 0 |  | 768.524 | 0.025 |  | 768.787 | 0.025 | 146.542 | 134.7554 | 113.6229 | 105.166 | 101.2198 | 131.4337 | 104.9215 | 0 | 0 | 0 | 0 | 0 | -30.1398432 | -7.3436734 | -109.1291 | -87.50991 | -66.95485 | -67.99824305 | -68.82605 | -11.5793 | -15.93443 | 0 | 0 | 0 | 0 | 0 | 0 | 0 | 19.34249 | 28.64967 | 18.93751 | 18.90389 | 38.35518 | 0 | 0 | -49.18956 | -43.56908 | -40.69933 | -39.31177 | -39.37468 | -49.02211 | -23.39442 | 7.565817 | 32.32604 | 24.90621 | 16.75986 | 31.37422 | 40.69247 | 58.24899
187 | W99491 | 2017-04-16 15:00 | 57.9304 | 59.588 | 46 | 54 | 1.3858 | 420.6769 | 21747 | 31 | 239715 | 239897 | 139204 | 139212 | 139279 | 139329 | 221101 | 221119 | 221036 | 221028 | 215418 | 215533 | 215863 | 215954 | 294041 | 294025 | 1339.47 | 29055 | 6 | 96.7437 | 96.7437 | 96.7437 | 96.7437 | 96.7437 | 10.8374 | 10.8374 | 1205.6641 | 1124.3501 | 1092.3334 | 901.0867 | 1067.9407 | 1013.8768 | 994.8687 | 977.0582 | 958.9567 | 945.0967 | 930.3584 | 913.6628 | 15.8 | 26 | 32.5708 | 22.7468 | 15.9516 | 12.1629 | 9.3134 | 7.2549 | 5.8528 | 5.1836 | 5.16 | 88.96 | 120.15 | 128.32 | 171.06 | 169.93 | 226.96 | 220.69 | 296.24 | 284.73 | 383.96 | 352.66 | 476.57 | 407.5 | 543.45 | 50.9 | 46.5 | 29.8817 | 1.828571 | 2.0079 | 2.0079 | -0.6568 | 2.0079 | 2102839 | 2 |  |  | 2.9193 | 5.4557 | 6.4421 | 7.94 | 9.6143 | 13.2093 | 3.5815 | 5.9037 | 7.0315 | 8.9444 | 10.4204 | 15.2333 | 24.9598 | 24.9134 | 24.9796 | 25.0588 | 25.0301 | 25.0266 |  | 16584 | 997 | 4 |  | EA072 | 508 | 1278 | 10 | 6 | 35 | 32 | 1.828571 | 1798.5072 | 1712.2928 | 1493.2214 | 1408.9857 | 1305.2786 | 1271.4642 | 1108.45 | 58.8514 | 52.5171 | 50.5807 | 51.8379 | 71.8429 | 78.2686 | 33.3321 | 32.5708 | 22.7468 | 15.9516 | 12.1629 | 9.3134 | 7.2549 | 5.8528 | 5.1836 | 0 | 0 | 0 | 0 | 0 | 0.1016 | 0.0254 | 0 | 0 | 0 | 0 | 0 | 0 | 0 | 0.078245 | 0.06817 | 0.061297 | 0.058934 | 0.061453 | 0.022442 | 0.019991 | -0.001944 | -0.005891 | -0.013496 | -0.008616 | -0.011473 | -0.014418 | -0.008391 | 0.079633 | 0.077213 | 0.074889 | 0.072329 | 0.076901 | 0.102637 | 0.096638 | -0.288838 | -0.284858 | -0.281955 | -0.281375 | -0.285898 | -0.296295 | -0.288869 | -1.358156 | -1.33039 | -1.310817 | -1.307735 | -1.337626 | -1.407777 | -1.357863 | -0.461905 | -0.424806 | -0.403081 | -0.401574 | -0.447836 | -0.618934 | -0.546265 | -0.359725 | -0.333906 | -0.315054 | -0.311019 | -0.340827 | -0.40787 | -0.359985 | 0.409625 | 0.381701 | 0.35367 | 0.318128 | 0.535963 | 0.457936 | 0.420223 | -15 | -20 | -20 | -15 | -20 | -10 | 10 | -1.93338 | -1.908993 | -1.89236 | -1.889421 | -1.917 | 0 | 0 |  | 1452.829 | 0 |  | 1454.658 | 0 |  | 741.034 | 0 |  | 741.294 | 0 |  | 1407.922 | 0 |  | 1417.828 | 0 |  | 762.017 | 0 |  | 761.834 | 0 |  | 1406.3979 | 0 |  | 1433.068 | 0 |  | 776.354 | 0 |  | 776.475 | 0 |  | 1530.274 | 0 |  | 1531.137 | 0 |  | 780.052 | 0 |  | 780.011 | 0 |  | 1510.2841 | 0 |  | 1510.665 | 0 |  | 752.05 | 0 |  | 751.8 | 0 |  | 1517.9041 | 0 |  | 1518.234 | 0 |  | 734.45 | 0.102 |  | 734.665 | 0.102 |  | 1495.8571 | 0 |  | 1496.339 | 0 |  | 768.524 | 0.025 |  | 768.787 | 0.025 | 143.2205 | 132.2113 | 111.8259 | 101.9105 | 100.3772 | 130.4993 | 107.1183911 | 0 | 0 | 0 | 0 | 0 | -30.103572 | -7.3372726 | -103.6287 | -82.85535881 | -62.65836 | -65.80260973 | -66.85454748 | -11.296 | -15.7512108 | 0 | 0 | 0 | 0 | 0 | 0 | 0 | 29.0007 | 38.17986 | 37.8472 | 28.341315 | 38.34 | 0 | 0 | -27.18376 | -22.30958 | -20.38812 | -20.81675 | -32.17384 | -48.4431 | -18.20816 | 41.40881 | 65.22619 | 66.62657 | 43.63248 | 39.68885 | 40.6566 | 65.82175
187 | W99492 | 2017-04-16 15:02 | 57.2407 | 59.1209 | 68 | 54 | 1.3858 | 421.9542 | 21801 | 31 | 239715 | 239897 | 139204 | 139212 | 139279 | 139329 | 221101 | 221119 | 221036 | 221028 | 215418 | 215533 | 215863 | 215954 | 294041 | 294025 | 1339.47 | 29077.0176 | 6 | 97.0265 | 97.0265 | 97.0265 | 97.0265 | 97.0265 | 11.1203 | 11.1203 | 1191.6016 | 1108.1659 | 1072.6666 | 895.041 | 1045.4698 | 993.802 | 976.4208 | 959.8209 | 943.2253 | 930.796 | 917.8074 | 902.0282 | 15.8 | 26.2 | 32.4481 | 22.7106 | 16.0031 | 12.244 | 9.3783 | 7.3153 | 5.882 | 5.1785 | 5.157 | 89 | 120.25 | 128.26 | 170.35 | 169.45 | 224.65 | 219.84 | 293.44 | 285.42 | 380.95 | 354.33 | 474.51 | 410.43 | 544.26 | 49.5 | 46.7 | 29.5858 | 2.371429 | 2.6823 | 2.9728 | -0.4827 | 2.6823 | 2102839 | 1 |  |  | 3.1321 | 5.625 | 6.6414 | 8.1329 | 9.7993 | 13.3186 | 3.6667 | 6.0296 | 7.2685 | 8.8926 | 10.85 | 13.5611 | 24.6984 | 24.9416 | 24.9858 | 25.0192 | 24.9923 | 24.9238 |  | 16584 | 997 | 5 |  | EA072 | 508 | 1278 | 10 | 6 | 35 | 39.599998 | 2.371429 | 1870.7285 | 1777.6215 | 1525.3785 | 1469.7214 | 1357.1285 | 1341.8857 | 1174.1215 | 63.7014 | 57.9179 | 56.9914 | 57.1107 | 71.7871 | 76.085 | 34.9979 | 32.4481 | 22.7106 | 16.0031 | 12.244 | 9.3783 | 7.3153 | 5.882 | 5.1785 | 0 | 0 | 0 | 0 | 0 | 0.1016 | 0.0254 | 0 | 0 | 0 | 0 | 0 | 0 | 0 | 0.074952 | 0.065413 | 0.058857 | 0.057523 | 0.059897 | 0.021714 | 0.019334 | -0.001952 | -0.00591 | -0.013497 | -0.008599 | -0.011474 | -0.014794 | -0.008558 | 0.079608 | 0.077192 | 0.074875 | 0.072314 | 0.076884 | 0.102564 | 0.096564 | -0.289089 | -0.285047 | -0.282077 | -0.281518 | -0.286126 | -0.296642 | -0.28924 | -1.358703 | -1.330319 | -1.310584 | -1.307601 | -1.339033 | -1.408191 | -1.358356 | -0.461027 | -0.424111 | -0.402645 | -0.401077 | -0.447251 | -0.617294 | -0.544572 | -0.361794 | -0.335567 | -0.316121 | -0.31222 | -0.342216 | -0.410891 | -0.362926 | 0.40998 | 0.382445 | 0.354882 | 0.319932 | 0.537825 | 0.457872 | 0.420048 | -20 | -25 | -25 | -20 | -20 | -20 | 20 | -1.933223 | -1.908686 | -1.892138 | -1.8894 | -1.917598 | 0 | 0 |  | 1452.829 | 0 |  | 1454.658 | 0 |  | 741.034 | 0 |  | 741.294 | 0 |  | 1407.922 | 0 |  | 1417.828 | 0 |  | 762.017 | 0 |  | 761.834 | 0 |  | 1406.3979 | 0 |  | 1433.068 | 0 |  | 776.354 | 0 |  | 776.475 | 0 |  | 1530.274 | 0 |  | 1531.137 | 0 |  | 780.052 | 0 |  | 780.011 | 0 |  | 1510.2841 | 0 |  | 1510.665 | 0 |  | 752.05 | 0 |  | 751.8 | 0 |  | 1517.9041 | 0 |  | 1518.234 | 0 |  | 734.45 | 0.102 |  | 734.665 | 0.102 |  | 1495.8571 | 0 |  | 1496.339 | 0 |  | 768.524 | 0.025 |  | 768.787 | 0.025 | 148.925 | 137.2182 | 114.2127 | 106.2814 | 104.3415 | 137.6292 | 113.3779 | 0 | 0 | 0 | 0 | 0 | -30.1388272 | -7.346696 | -99.185319 | -79.15797 | -59.44809024 | -63.97307 | -64.83999 | -9.74468172 | -14.63764 | 0 | 0 | 0 | 0 | 0 | 0 | 0 | 38.66446 | 47.71715 | 47.30345 | 37.788 | 38.35196 | 0 | 0 | -29.36807 | -24.56362 | -22.9473 | -22.90579 | -32.10685 | -46.96681399 | -19.05888 | 59.03603 | 81.21372 | 79.12077 | 57.19057 | 45.74658 | 50.77884 | 72.33465
187 | W99493 | 2017-04-16 15:04 | 56.8179 | 58.7658 | 63 | 48 | 1.3265 | 405.2757 | 18435 | 31 | 239715 | 239897 | 139204 | 139212 | 139279 | 139329 | 221101 | 221119 | 221036 | 221028 | 215418 | 215533 | 215863 | 215954 | 294041 | 294025 | 1339.47 | 29095.8223 | 6 | 97.3621 | 97.3621 | 97.3621 | 97.3621 | 97.3621 | 11.4558 | 11.4558 | 1218.5547 | 1125.0297 | 1079.6666 | 905.2 | 1079.9884 | 1013.4578 | 995.4064 | 978.3567 | 961.2503 | 951.2219 | 939.4305 | 925.6877 | 16 | 21.2 | 32.2845 | 20.9257 | 14.0033 | 10.3236 | 7.7113 | 5.8928 | 4.6835 | 4.1087 | 4.0827 | 84.36 | 103.97 | 129.79 | 155.05 | 180.01 | 213.37 | 241.11 | 285.1 | 316.47 | 379.67 | 397.73 | 479.32 | 464.06 | 556.18 | 50.9 | 46.9 | 20.7464 | 3.4125 | 5.2403 | 5.2403 | 0.0507 | 5.2403 | 6210284 | 2 |  |  | 4.4057 | 8.03 | 9.8614 | 12.3536 | 14.6743 | 20.1821 | 4.835 | 8.8367 | 10.8017 | 13.1417 | 17.0233 | 23.2367 | 25.1483 | 24.9749 | 24.9984 | 24.8235 | 25.3643 | 25.3884 |  | 16584 | 997 | 6 |  | EA652B | 406 | 1415 | 9 | 7 | 35 | 27.666666 | 3.4125 | 2134.7571 | 1978.25 | 1706.5072 | 1619.7285 | 1525.0857 | 1441.0643 | 1299.2285 | 64.5379 | 62.2893 | 60.7764 | 63.3021 | 80.8957 | 84.4579 | 36.1636 | 32.2845 | 20.9257 | 14.0033 | 10.3236 | 7.7113 | 5.8928 | 4.6835 | 4.1087 | 0 | 0 | 0 | 0 | 0 | 0.1016 | 0.0254 | 0 | 0 | 0 | 0 | 0 | 0 | 0 | 0.102524 | 0.092691 | 0.084144 | 0.079643 | 0.082805 | 0.035926 | 0.032224 | -0.002855 | -0.008569 | -0.019164 | -0.012536 | -0.016965 | -0.028416 | -0.016571 | 0.072075 | 0.0699 | 0.067803 | 0.065492 | 0.069632 | 0.092672 | 0.087238 | -0.349659 | -0.344535 | -0.340902 | -0.340119 | -0.345765 | -0.357745 | -0.348899 | -1.303056 | -1.274381 | -1.255001 | -1.252297 | -1.283782 | -1.339214 | -1.291867 | -0.603542 | -0.555865 | -0.527795 | -0.526233 | -0.586839 | -0.812819 | -0.716664 | -0.306261 | -0.283109 | -0.266628 | -0.262615 | -0.287813 | -0.344743 | -0.304974 | 0.394188 | 0.353986 | 0.310264 | 0.254387 | 0.417001 | 0.347003 | 0.314061 | -25 | -30 | -30 | -25 | -20 | -30 | 30 | -2.365453 | -2.335406 | -2.314546 | -2.311483 | -2.347172 | 0 | 0 |  | 1452.829 | 0 |  | 1454.658 | 0 |  | 741.034 | 0 |  | 741.294 | 0 |  | 1407.922 | 0 |  | 1417.828 | 0 |  | 762.017 | 0 |  | 761.834 | 0 |  | 1406.3979 | 0 |  | 1433.068 | 0 |  | 776.354 | 0 |  | 776.475 | 0 |  | 1530.274 | 0 |  | 1531.137 | 0 |  | 780.052 | 0 |  | 780.011 | 0 |  | 1510.2841 | 0 |  | 1510.665 | 0 |  | 752.05 | 0 |  | 751.8 | 0 |  | 1517.9041 | 0 |  | 1518.234 | 0 |  | 734.45 | 0.102 |  | 734.665 | 0.102 |  | 1495.8571 | 0 |  | 1496.339 | 0 |  | 768.524 | 0.025 |  | 768.787 | 0.025 | 153.8626 | 138.279675 | 115.7063 | 106.0793 | 106.1948 | 133.5463 | 113.3421 | 0 | 0 | 0 | 0 | 0 | -36.346892 | -8.8620346 | -129.8743 | -107.2035 | -81.54996498 | -84.03789 | -84.52420688 | -10.05749714 | -20.22159 | 0 | 0 | 0 | 0 | 0 | 0 | 0 | 59.136325 | 70.06218 | 69.43638 | 57.787075 | 46.94344 | 0 | 0 | -38.95133 | -34.62444 | -32.07748 | -33.31165 | -47.47275 | -68.64899 | -25.91715 | 44.17332 | 66.51393 | 71.51524 | 46.51679 | 21.14125 | 18.49294 | 58.34132
187 | W99494 | 2017-04-16 15:06 | 56.1625 | 58.301 | 75 | 48 | 1.3265 | 406.0278 | 18455 | 31 | 239715 | 239897 | 139204 | 139212 | 139279 | 139329 | 221101 | 221119 | 221036 | 221028 | 215418 | 215533 | 215863 | 215954 | 294041 | 294025 | 1339.47 | 29114.5293 | 6 | 97.6982 | 97.6982 | 97.6982 | 97.6982 | 97.6982 | 11.792 | 11.792 | 1192.7734 | 1117.3761 | 1067.3334 | 902.5567 | 1077.635 | 1011.0464 | 992.6093 | 975.2886 | 958.2476 | 948.1234 | 936.2193 | 921.8052 | 16 | 17.8 | 32.5278 | 21.519 | 14.3896 | 10.5534 | 7.7922 | 5.9284 | 4.7118 | 4.1061 | 4.0953 | 83.27 | 103.46 | 127.25 | 153.98 | 175.93 | 212.34 | 236.52 | 286.69 | 314 | 383.48 | 396.43 | 481.41 | 462.91 | 558.39 | 49.9 | 46.6 | 20.966 | 3.4625 | 3.8555 | 3.8555 | -1.7571 | 3.8555 | 6210283 | 1 |  |  | 4.2936 | 7.7264 | 9.385 | 11.5979 | 14.1879 | 19.5143 | 4.6683 | 8.2217 | 9.8083 | 12.3367 | 15.8417 | 21.6617 | 24.8431 | 24.9981 | 24.9331 | 24.9794 | 25.0984 | 25.0656 |  | 16584 | 997 | 7 |  | EA652B | 406 | 1415 | 9 | 7 | 35 | 42 | 3.4625 | 2071.4072 | 2025.3 | 1741.5857 | 1693.75 | 1585.2643 | 1453.7214 | 1385.5358 | 52.115 | 49.8014 | 48.6207 | 50.0407 | 77.8136 | 82.9293 | 35.4636 | 32.5278 | 21.519 | 14.3896 | 10.5534 | 7.7922 | 5.9284 | 4.7118 | 4.1061 | 0 | 0 | 0 | 0 | 0 | 0.1016 | 0.0254 | 0 | 0 | 0 | 0 | 0 | 0 | 0 | 0.092404 | 0.081386 | 0.073879 | 0.074009 | 0.076779 | 0.030564 | 0.027519 | -0.002825 | -0.008448 | -0.019165 | -0.012537 | -0.016967 | -0.027482 | -0.015976 | 0.072139 | 0.069951 | 0.067851 | 0.065529 | 0.069672 | 0.092721 | 0.087252 | -0.34905 | -0.344074 | -0.34063 | -0.340018 | -0.345656 | -0.357244 | -0.348712 | -1.300887 | -1.272443 | -1.255747 | -1.253928 | -1.285425 | -1.33444 | -1.289196 | -0.603255 | -0.555037 | -0.526924 | -0.524887 | -0.585356 | -0.81095 | -0.713963 | -0.305959 | -0.283657 | -0.267276 | -0.263972 | -0.289278 | -0.346164 | -0.307425 | 0.395546 | 0.356516 | 0.314978 | 0.257378 | 0.41895 | 0.347789 | 0.314851 | -30 | -35 | -30 | -25 | -20 | -40 | 40 | -2.363564 | -2.333425 | -2.313931 | -2.310856 | -2.346443 | 0 | 0 |  | 1452.829 | 0 |  | 1454.658 | 0 |  | 741.034 | 0 |  | 741.294 | 0 |  | 1407.922 | 0 |  | 1417.828 | 0 |  | 762.017 | 0 |  | 761.834 | 0 |  | 1406.3979 | 0 |  | 1433.068 | 0 |  | 776.354 | 0 |  | 776.475 | 0 |  | 1530.274 | 0 |  | 1531.137 | 0 |  | 780.052 | 0 |  | 780.011 | 0 |  | 1510.2841 | 0 |  | 1510.665 | 0 |  | 752.05 | 0 |  | 751.8 | 0 |  | 1517.9041 | 0 |  | 1518.234 | 0 |  | 734.45 | 0.102 |  | 734.665 | 0.102 |  | 1495.8571 | 0 |  | 1496.339 | 0 |  | 768.524 | 0.025 |  | 768.787 | 0.025 | 149.4292 | 141.6717603 | 118.1683 | 110.9897 | 110.4485 | 134.7905 | 120.8908 | 0 | 0 | 0 | 0 | 0 | -36.2959904 | -8.8572848 | -116.5322 | -92.80945 | -68.70694 | -77.08146 | -76.8838401 | -4.11274408 | -14.88119 | 0 | 0 | 0 | 0 | 0 | 0 | 0 | 70.90692 | 81.669875 | 69.41793 | 57.7714 | 46.92886 | 0 | 0 | -31.43863 | -27.64162 | -25.61941 | -26.26571 | -45.54866 | -67.25152 | -25.3197 | 72.36537 | 102.8906 | 93.25991 | 65.41397 | 34.9449 | 27.13025 | 71.8326
187 | W99495 | 2017-04-16 15:08 | 55.6771 | 58.0273 | 88 | 60 | 1.4338 | 520.9777 | 24735 | 31 | 239715 | 239897 | 139204 | 139212 | 139279 | 139329 | 221101 | 221119 | 221036 | 221028 | 215418 | 215533 | 215863 | 215954 | 294041 | 294025 | 1339.47 | 29139.8184 | 6 | 98.1157 | 98.1157 | 98.1157 | 98.1157 | 98.1157 | 12.2094 | 12.2094 | 1205.6641 | 1120.2743 | 1087 | 913.9541 | 1073.3212 | 1014.9501 | 996.6428 | 979.2242 | 962.0392 | 952.9756 | 943.1912 | 929.9252 | 16.2 | 20.2 | 32.0158 | 21.0173 | 14.156 | 10.5288 | 7.9231 | 6.0563 | 4.7389 | 4.0988 | 4.0859 | 82.25 | 111.81 | 125.71 | 165.99 | 172.04 | 226.93 | 228.26 | 303.26 | 301.53 | 401.81 | 383.3 | 513.59 | 451.46 | 602.38 | 48.9 | 46.7 | 36.0496 | 2.1 | 2.0347 | 3.7945 | -1.826 | 2.0347 | 6103930 | 2 |  |  | 4.2393 | 7.7607 | 9.4857 | 11.3557 | 13.49 | 18.1007 | 4.4607 | 8.1754 | 10.0082 | 12.3262 | 14.6279 | 19.3656 | 24.8118 | 25.0766 | 25.037 | 25.0587 | 25.0074 | 25.1752 |  | 16584 | 997 | 8 |  | CC901 | 406 | 1481 | 9 | 6 | 35 | 28.166666 | 2.1 | 2173.9644 | 2043.7285 | 1745.05 | 1680.3429 | 1634.7 | 1629.1 | 1520.5929 | 62.4057 | 61.1971 | 63.9807 | 67.9864 | 77.7843 | 80.3657 | 33.245 | 32.0158 | 21.0173 | 14.156 | 10.5288 | 7.9231 | 6.0563 | 4.7389 | 4.0988 | 0 | 0 | 0 | 0 | 0 | 0.1016 | 0.0254 | 0 | 0 | 0 | 0 | 0 | 0 | 0 | 0.096019 | 0.086378 | 0.07775 | 0.078398 | 0.081232 | 0.034126 | 0.030932 | -0.003088 | -0.009255 | -0.020996 | -0.013596 | -0.018461 | -0.03352 | -0.019537 | 0.066807 | 0.06478 | 0.06284 | 0.060692 | 0.064519 | 0.085691 | 0.080648 | -0.379893 | -0.374489 | -0.370649 | -0.369885 | -0.376267 | -0.389433 | -0.380052 | -1.270821 | -1.243089 | -1.226348 | -1.223848 | -1.256223 | -1.308111 | -1.263748 | -0.667992 | -0.614568 | -0.583717 | -0.581668 | -0.648046 | -0.897432 | -0.790481 | -0.274664 | -0.254687 | -0.239665 | -0.236457 | -0.259884 | -0.312494 | -0.277126 | 0.389149 | 0.36468 | 0.302806 | 0.248786 | 0.405057 | 0.333178 | 0.298967 | -30 | -35 | -30 | -25 | -20 | -30 | 30 | -2.543125 | -2.510274 | -2.488531 | -2.485279 | -2.523709 | 0 | 0 |  | 1452.829 | 0 |  | 1454.658 | 0 |  | 741.034 | 0 |  | 741.294 | 0 |  | 1407.922 | 0 |  | 1417.828 | 0 |  | 762.017 | 0 |  | 761.834 | 0 |  | 1406.3979 | 0 |  | 1433.068 | 0 |  | 776.354 | 0 |  | 776.475 | 0 |  | 1530.274 | 0 |  | 1531.137 | 0 |  | 780.052 | 0 |  | 780.011 | 0 |  | 1510.2841 | 0 |  | 1510.665 | 0 |  | 752.05 | 0 |  | 751.8 | 0 |  | 1517.9041 | 0 |  | 1518.234 | 0 |  | 734.45 | 0.102 |  | 734.665 | 0.102 |  | 1495.8571 | 0 |  | 1496.339 | 0 |  | 768.524 | 0.025 |  | 768.787 | 0.025 | 145.236 | 132.3927 | 109.658942 | 101.9834 | 105.4692093 | 139.5992081 | 122.6328 | 0 | 0 | 0 | 0 | 0 | -39.5663928 | -9.6533208 | -118.0987 | -95.87075 | -69.60015 | -79.3078 | -78.85437 | -0.792715266 | -14.40040846 | 0 | 0 | 0 | 0 | 0 | 0 | 0 | 76.29375 | 87.85959 | 74.65593 | 62.131975 | 50.47418 | 0 | 0 | -41.68651 | -37.60978 | -37.34662 | -39.54551 | -50.4078 | -72.12275 | -26.27954 | 61.74461 | 86.77179 | 77.3681 | 45.26203 | 26.68121 | 27.11735 | 72.29951
187 | W99496 | 2017-04-16 15:11 | 54.9715 | 57.6223 | 89 | 54 | 1.253 | 499.2455 | 25401 | 31 | 239715 | 239897 | 139204 | 139212 | 139279 | 139329 | 221101 | 221119 | 221036 | 221028 | 215418 | 215533 | 215863 | 215954 | 294041 | 294025 | 1339.47 | 29166.2578 | 6 | 98.5048 | 98.5048 | 98.5048 | 98.5048 | 98.5048 | 12.5985 | 12.5985 | 1204.4922 | 1118.5941 | 1087.3334 | 919.7368 | 1054.5193 | 998.5615 | 984.9052 | 971.0964 | 957.3998 | 949.6843 | 940.7262 | 928.7508 | 16.4 | 23.2 | 32.0926 | 21.7852 | 14.6079 | 10.8001 | 8.1138 | 6.282 | 5.0064 | 4.3697 | 4.3603 | 93.88 | 123.03 | 142.2 | 182.53 | 194.39 | 250.32 | 258.98 | 334.02 | 338.47 | 436.13 | 422.69 | 544.28 | 492.96 | 630.75 | 50.1 | 46.6 | 29.9413 | 3.255556 | 3.243 | 3.243 | -0.9349 | 3.243 | 6210054 | 1 |  |  | 4.3136 | 8.02 | 9.5129 | 11.5857 | 14.1286 | 19.2707 | 5.1811 | 8.3698 | 10.1547 | 12.2755 | 14.4906 | 21.0094 | 25.0941 | 24.8784 | 24.9995 | 24.9263 | 24.8413 | 25.0666 |  | 16584 | 997 | 9 |  | EA652E | 432 | 1517 | 9 | 3 | 35 | 26 | 3.255556 | 2172.0144 | 2148.8215 | 1802.1072 | 1763.05 | 1612.2 | 1539.8643 | 1429.55 | 85.6 | 89.1543 | 98.4814 | 97.4414 | 83.9521 | 63.3914 | 36.0064 | 32.0926 | 21.7852 | 14.6079 | 10.8001 | 8.1138 | 6.282 | 5.0064 | 4.3697 | 0 | 0 | 0 | 0 | 0 | 0.1016 | 0.0254 | 0 | 0 | 0 | 0 | 0 | 0 | 0 | 0.093891 | 0.083574 | 0.075827 | 0.077142 | 0.080735 | 0.033399 | 0.030362 | -0.003354 | -0.010025 | -0.021949 | -0.014505 | -0.019622 | -0.036114 | -0.021101 | 0.063588 | 0.061655 | 0.059813 | 0.057767 | 0.061415 | 0.081511 | 0.076718 | -0.396108 | -0.390559 | -0.386431 | -0.385683 | -0.392211 | -0.405958 | -0.396126 | -1.255759 | -1.228738 | -1.211648 | -1.20939 | -1.240816 | -1.294043 | -1.249799 | -0.702265 | -0.645835 | -0.613793 | -0.6115 | -0.681685 | -0.945392 | -0.83288 | -0.25878 | -0.240242 | -0.225695 | -0.22283 | -0.244481 | -0.293339 | -0.260003 | 0.388404 | 0.363544 | 0.30169 | 0.247483 | 0.406012 | 0.339014 | 0.3071 | -30 | -35 | -30 | -25 | -20 | -20 | 20 | -2.623898 | -2.589876 | -2.567366 | -2.56376 | -2.602875 | 0 | 0 |  | 1452.829 | 0 |  | 1454.658 | 0 |  | 741.034 | 0 |  | 741.294 | 0 |  | 1407.922 | 0 |  | 1417.828 | 0 |  | 762.017 | 0 |  | 761.834 | 0 |  | 1406.3979 | 0 |  | 1433.068 | 0 |  | 776.354 | 0 |  | 776.475 | 0 |  | 1530.274 | 0 |  | 1531.137 | 0 |  | 780.052 | 0 |  | 780.011 | 0 |  | 1510.2841 | 0 |  | 1510.665 | 0 |  | 752.05 | 0 |  | 751.8 | 0 |  | 1517.9041 | 0 |  | 1518.234 | 0 |  | 734.45 | 0.102 |  | 734.665 | 0.102 |  | 1495.8571 | 0 |  | 1496.339 | 0 |  | 768.524 | 0.025 |  | 768.787 | 0.025 | 138.1141 | 132.4856 | 107.7894 | 101.8461 | 99.013263 | 125.5159 | 109.6722169 | 0 | 0 | 0 | 0 | 0 | -41.2453328 | -10.0616004 | -113.6927 | -90.37245 | -65.28117 | -75.75256143 | -75.82999 | 3.513326745 | -11.57439 | 0 | 0 | 0 | 0 | 0 | 0 | 0 | 78.71694 | 90.64566 | 77.02098 | 64.094 | 52.0575 | 0 | 0 | -60.113884 | -57.57897 | -60.44719 | -59.5854161 | -57.22889 | -59.92972 | -29.98901 | 43.02446 | 75.17983108 | 59.08205 | 30.60213182 | 18.01189 | 27.85415 | 58.04722
187 | W99497 | 2017-04-16 15:13 | 54.6261 | 57.5435 | 76 | 58 | 1.253 | 508.2131 | 26288 | 31 | 239715 | 239897 | 139204 | 139212 | 139279 | 139329 | 221101 | 221119 | 221036 | 221028 | 215418 | 215533 | 215863 | 215954 | 294041 | 294025 | 1339.47 | 29192.9805 | 6 | 98.9008 | 98.9008 | 98.9008 | 98.9008 | 98.9008 | 12.9946 | 12.9946 | 1244.3359 | 1146.2815 | 1109.3334 | 923.4333 | 1080.3759 | 1019.9847 | 1003.7969 | 988.1646 | 972.5299 | 963.0557 | 952.5749 | 939.337 | 16.2 | 25 | 32.1273 | 21.548 | 14.4064 | 10.5928 | 7.9247 | 6.1833 | 4.9413 | 4.3719 | 4.3534 | 89.23 | 118.79 | 134.96 | 176.3 | 186.45 | 242.88 | 249.13 | 325.03 | 323.19 | 422.88 | 399.95 | 526.62 | 463.1 | 603.96 | 49 | 46.7 | 32.6941 | 3.7875 | 4.1283 | 4.1283 | 0.8944 | 4.1283 | 6210052 | 2 |  |  | 4.3229 | 7.6243 | 9.4036 | 11.78 | 14.1029 | 19.5157 | 5.0857 | 8.7143 | 10.0429 | 12.3911 | 15.3089 | 21.2679 | 24.9827 | 24.9552 | 25.0006 | 25.0597 | 25.0704 | 25.0601 |  | 16584 | 997 | 10 |  | EA652E | 432 | 1517 | 9 | 3 | 35 | 24.833332 | 3.7875 | 2114.6643 | 2046.2214 | 1744.6 | 1662.9429 | 1531.9642 | 1489.8071 | 1261.1072 | 74.5993 | 77.0921 | 83.01 | 86.7893 | 88.0507 | 67.0007 | 36.09 | 32.1273 | 21.548 | 14.4064 | 10.5928 | 7.9247 | 6.1833 | 4.9413 | 4.3719 | 0 | 0 | 0 | 0 | 0 | 0.1016 | 0.0254 | 0 | 0 | 0 | 0 | 0 | 0 | 0 | 0.088929 | 0.07889 | 0.071549 | 0.074011 | 0.076804 | 0.030947 | 0.028129 | -0.003353 | -0.010018 | -0.021939 | -0.014499 | -0.019622 | -0.036385 | -0.021251 | 0.063659 | 0.061727 | 0.059879 | 0.057836 | 0.061497 | 0.081629 | 0.076887 | -0.39556 | -0.389943 | -0.385916 | -0.385046 | -0.391384 | -0.405399 | -0.39492 | -1.254841 | -1.227502 | -1.210845 | -1.208045 | -1.23863 | -1.295033 | -1.247712 | -0.702536 | -0.646318 | -0.613955 | -0.612014 | -0.682825 | -0.946358 | -0.836281 | -0.258138 | -0.239397 | -0.225186 | -0.221943 | -0.242895 | -0.292083 | -0.256785 | 0.387399 | 0.359937 | 0.296807 | 0.242865 | 0.401264 | 0.336808 | 0.306757 | -30 | -35 | -30 | -25 | -20 | -10 | 10 | -2.622602 | -2.588679 | -2.566455 | -2.562873 | -2.601921 | 0 | 0 |  | 1452.829 | 0 |  | 1454.658 | 0 |  | 741.034 | 0 |  | 741.294 | 0 |  | 1407.922 | 0 |  | 1417.828 | 0 |  | 762.017 | 0 |  | 761.834 | 0 |  | 1406.3979 | 0 |  | 1433.068 | 0 |  | 776.354 | 0 |  | 776.475 | 0 |  | 1530.274 | 0 |  | 1531.137 | 0 |  | 780.052 | 0 |  | 780.011 | 0 |  | 1510.2841 | 0 |  | 1510.665 | 0 |  | 752.05 | 0 |  | 751.8 | 0 |  | 1517.9041 | 0 |  | 1518.234 | 0 |  | 734.45 | 0.102 |  | 734.665 | 0.102 |  | 1495.8571 | 0 |  | 1496.339 | 0 |  | 768.524 | 0.025 |  | 768.787 | 0.025 | 134.6174 | 126.3071 | 104.4649034 | 96.17797 | 94.2112 | 121.6115 | 96.96275 | 0 | 0 | 0 | 0 | 0 | -41.1885384 | -10.030968 | -107.3843 | -84.54052 | -60.07002045 | -71.89317404 | -70.82734066 | 7.042389454 | -8.581763136 | 0 | 0 | 0 | 0 | 0 | 0 | 0 | 78.67806 | 90.603765 | 76.99365 | 64.071825 | 52.03842 | 0 | 0 | -52.40869 | -49.82601 | -50.96440455 | -53.11627 | -60.12322 | -63.40665 | -30.18138129 | 53.50251 | 82.54434 | 70.4241284 | 35.24035 | 15.29906 | 24.05867 | 48.16864
187 | W99498 | 2017-04-16 15:15 | 54.1455 | 57.2534 | 83 | 55 | 1.253 | 494.7863 | 25585 | 31 | 239715 | 239897 | 139204 | 139212 | 139279 | 139329 | 221101 | 221119 | 221036 | 221028 | 215418 | 215533 | 215863 | 215954 | 294041 | 294025 | 1339.47 | 29219.0938 | 6 | 99.2864 | 99.2864 | 99.2864 | 99.2864 | 99.2864 | 13.3801 | 13.3801 | 1209.1797 | 1124.3124 | 1092.6666 | 914.7784 | 1054.0743 | 996.6527 | 981.9244 | 967.7615 | 953.7776 | 945.7196 | 935.9313 | 923.4429 | 16.4 | 25.2 | 32.2164 | 21.8941 | 14.7784 | 10.8398 | 8.0545 | 6.2026 | 4.9851 | 4.3646 | 4.3527 | 90.15 | 120.56 | 135.59 | 178.26 | 187.64 | 246.02 | 252.11 | 331.52 | 329.54 | 437.47 | 409.75 | 541.92 | 477.3 | 624.98 | 50.3 | 46.5 | 31.1111 | 2.7875 | 3.2055 | 3.2055 | -0.7799 | 3.2055 | 6211084 | 1 |  |  | 4.3064 | 7.7979 | 9.3864 | 11.7464 | 14.3629 | 19.3207 | 5.5909 | 8.42 | 9.9945 | 12.7273 | 15.0836 | 20.6491 | 25.1214 | 24.8766 | 25.0258 | 24.8987 | 24.7711 | 24.9615 |  | 16584 | 997 | 11 |  | EA652E | 432 | 1517 | 9 | 3 | 35 | 36.200001 | 2.7875 | 2159.75 | 2162.6001 | 1874.8429 | 1841.7572 | 1654.5072 | 1518.8357 | 1439.05 | 69.6693 | 71.3829 | 72.84 | 74.1886 | 78.2364 | 62.6029 | 34.2043 | 32.2164 | 21.8941 | 14.7784 | 10.8398 | 8.0545 | 6.2026 | 4.9851 | 4.3646 | 0 | 0 | 0 | 0 | 0 | 0.1016 | 0.0254 | 0 | 0 | 0 | 0 | 0 | 0 | 0 | 0.084857 | 0.075113 | 0.067983 | 0.071436 | 0.073534 | 0.029337 | 0.02669 | -0.003356 | -0.01004 | -0.02197 | -0.014518 | -0.019634 | -0.03647 | -0.021288 | 0.063539 | 0.061608 | 0.059759 | 0.057713 | 0.06136 | 0.08145 | 0.076649 | -0.396322 | -0.39077 | -0.386835 | -0.386114 | -0.392617 | -0.406385 | -0.396653 | -1.255416 | -1.228404 | -1.212182 | -1.210046 | -1.241346 | -1.297118 | -1.253017 | -0.70287 | -0.64639 | -0.613749 | -0.611378 | -0.681654 | -0.9463 | -0.833193 | -0.258451 | -0.239938 | -0.226021 | -0.22324 | -0.244824 | -0.292892 | -0.260036 | 0.389405 | 0.36616 | 0.301708 | 0.24588 | 0.403994 | 0.338415 | 0.306576 | -30 | -35 | -30 | -25 | -20 | 0 | 0 | -2.624887 | -2.590832 | -2.568238 | -2.564614 | -2.603752 | 0 | 0 |  | 1452.829 | 0 |  | 1454.658 | 0 |  | 741.034 | 0 |  | 741.294 | 0 |  | 1407.922 | 0 |  | 1417.828 | 0 |  | 762.017 | 0 |  | 761.834 | 0 |  | 1406.3979 | 0 |  | 1433.068 | 0 |  | 776.354 | 0 |  | 776.475 | 0 |  | 1530.274 | 0 |  | 1531.137 | 0 |  | 780.052 | 0 |  | 780.011 | 0 |  | 1510.2841 | 0 |  | 1510.665 | 0 |  | 752.05 | 0 |  | 751.8 | 0 |  | 1517.9041 | 0 |  | 1518.234 | 0 |  | 734.45 | 0.102 |  | 734.665 | 0.102 |  | 1495.8571 | 0 |  | 1496.339 | 0 |  | 768.524 | 0.025 |  | 768.787 | 0.025 | 137.2284 | 133.2335 | 112.0387 | 106.2933 | 101.5206 | 123.7092 | 110.3017 | 0 | 0 | 0 | 0 | 0 | -41.288716 | -10.0749862 | -102.3177 | -79.93593 | -55.77613 | -68.8734 | -66.9085494 | 9.252342694 | -6.768797834 | 0 | 0 | 0 | 0 | 0 | 0 | 0 | 78.74661 | 90.67912 | 77.04714 | 64.11535 | 52.07504 | 0 | 0 | -48.96846 | -46.14119 | -44.70547716 | -45.35728 | -53.33016 | -59.24112427 | -28.49878 | 64.68884 | 97.83546 | 88.60427 | 56.17801 | 33.3569 | 32.43167 | 64.95918
187 | W99499 | 2017-04-16 15:18 | 53.2916 | 56.634 | 100 | 51 | 1.1737 | 433.8722 | 26555 | 31 | 239715 | 239897 | 139204 | 139212 | 139279 | 139329 | 221101 | 221119 | 221036 | 221028 | 215418 | 215533 | 215863 | 215954 | 294041 | 294025 | 1339.47 | 29246.2539 | 6 | 99.5467 | 99.5467 | 99.5467 | 99.5467 | 99.5467 | 13.6404 | 13.6404 | 1237.3047 | 1126.8746 | 1073.3334 | 917.8931 | 1058.7483 | 1011.5019 | 997.6586 | 984.301 | 970.5701 | 958.6409 | 945.9308 | 931.7076 | 15.8 | 28.4 | 32.2921 | 22.2934 | 15.4631 | 11.6069 | 8.8725 | 6.9982 | 5.7476 | 5.1426 | 5.1182 | 100.13 | 129.19 | 146.33 | 186.38 | 196.86 | 251.01 | 257.51 | 329.34 | 328.16 | 422.31 | 400.51 | 516.26 | 457.37 | 584.48 | 47.6 | 46.7 | 25.1821 | 5.35 | 6.0171 | 6.0171 | -2.1209 | 6.0171 | 6108205 | 2 |  |  | 2.66 | 4.8957 | 5.9 | 7.605 | 9.1579 | 12.6257 | 3.464 | 5.214 | 6.818 | 8.554 | 10.64 | 15.45 | 25.1979 | 24.8776 | 25.0199 | 24.9214 | 25.0461 | 25.1944 |  | 16584 | 997 | 12 |  | CC650E | 508 | 1525 | 10 | 3 | 35 | 6.8 | 5.35 | 1892.2858 | 1854.2072 | 1598.9 | 1478.4071 | 1339.0857 | 1288.1643 | 1102.5143 | 90.0207 | 95.1286 | 103.5164 | 104.0943 | 88.1557 | 67.1757 | 36.5214 | 32.2921 | 22.2934 | 15.4631 | 11.6069 | 8.8725 | 6.9982 | 5.7476 | 5.1426 | 0 | 0 | 0 | 0 | 0 | 0.1016 | 0.0254 | 0 | 0 | 0 | 0 | 0 | 0 | 0 | 0.081438 | 0.072091 | 0.065393 | 0.069825 | 0.071315 | 0.028946 | 0.026354 | -0.003388 | -0.010205 | -0.022326 | -0.014711 | -0.019739 | -0.036981 | -0.021596 | 0.06278 | 0.060871 | 0.059043 | 0.057032 | 0.060645 | 0.080546 | 0.07584 | -0.399167 | -0.393646 | -0.389702 | -0.388729 | -0.395066 | -0.408658 | -0.398392 | -1.247416 | -1.221191 | -1.205148 | -1.201941 | -1.232288 | -1.28546 | -1.239662 | -0.71404 | -0.656546 | -0.623295 | -0.621599 | -0.693775 | -0.963847 | -0.850784 | -0.251655 | -0.233745 | -0.220228 | -0.216762 | -0.236953 | -0.283404 | -0.250087 | 0.390426 | 0.35359 | 0.315078 | 0.262915 | 0.441882 | 0.37772 | 0.347612 | -30 | -35 | -30 | -25 | -20 | 10 | -10 | -2.637097 | -2.602972 | -2.581216 | -2.577496 | -2.616535 | 0 | 0 |  | 1452.829 | 0 |  | 1454.658 | 0 |  | 741.034 | 0 |  | 741.294 | 0 |  | 1407.922 | 0 |  | 1417.828 | 0 |  | 762.017 | 0 |  | 761.834 | 0 |  | 1406.3979 | 0 |  | 1433.068 | 0 |  | 776.354 | 0 |  | 776.475 | 0 |  | 1530.274 | 0 |  | 1531.137 | 0 |  | 780.052 | 0 |  | 780.011 | 0 |  | 1510.2841 | 0 |  | 1510.665 | 0 |  | 752.05 | 0 |  | 751.8 | 0 |  | 1517.9041 | 0 |  | 1518.234 | 0 |  | 734.45 | 0.102 |  | 734.665 | 0.102 |  | 1495.8571 | 0 |  | 1496.339 | 0 |  | 768.524 | 0.025 |  | 768.787 | 0.025 | 118.7977 | 112.8674 | 94.4038527 | 84.31651 | 81.20885 | 103.7565 | 83.61468 | 0 | 0 | 0 | 0 | 0 | -41.5196528 | -10.1191568 | -97.3608188 | -75.57463 | -51.90211 | -66.24378 | -63.55649 | 10.3286711 | -5.898311796 | 0 | 0 | 0 | 0 | 0 | 0 | 0 | 79.11291 | 91.10402 | 77.43648 | 64.4374 | 52.3307 | 0 | 0 | -64.27838 | -62.4563 | -64.52125 | -64.70491 | -61.16022 | -64.7471 | -31.07182 | 36.27141 | 65.94054 | 55.41697 | 17.80522 | 8.822845621 | 7.818403 | 36.52539
187 | W99500 | 2017-04-16 15:20 | 52.8003 | 56.0216 | 82 | 59 | 1.3621 | 276.4456 | 26653 | 31 | 239715 | 239897 | 139204 | 139212 | 139279 | 139329 | 221101 | 221119 | 221036 | 221028 | 215418 | 215533 | 215863 | 215954 | 294041 | 294025 | 1339.47 | 29273.3125 | 6 | 99.7371 | 99.7371 | 99.7371 | 99.7371 | 99.7371 | 13.8308 | 13.8308 | 1213.8672 | 1124.1294 | 1073.6666 | 870.7556 | 1060.4161 | 995.7969 | 974.2675 | 956.0339 | 937.7079 | 921.0257 | 904.2164 | 886.0995 | 16.4 | 27 | 32.0486 | 23.2048 | 18.2248 | 14.7576 | 12.1828 | 10.3428 | 8.8801 | 8.0543 | 8.0343 | 81.9 | 109.24 | 107.96 | 140.22 | 134.19 | 174.54 | 161.29 | 211.64 | 191.85 | 251.25 | 221.39 | 292.74 | 248.03 | 325.28 | 51.1 | 46.8 | 33.9982 | 2.24 | 1.801 | 1.8338 | 0.0615 | 1.801 | 102857 | 1 |  |  | 3.1979 | 5.4736 | 6.9621 | 8.7093 | 10.1993 | 13.275 | 3.407 | 5.7175 | 6.9175 | 10.114 | 10.7789 | 14.0404 | 24.8986 | 24.9569 | 25.1268 | 24.7519 | 24.8877 | 24.9937 |  | 16584 | 997 | 13 |  | CC656B | 782 | 1534 | 13 | 7 | 20 | 38.333336 | 2.24 | 1835.4286 | 1685.7142 | 1644.9429 | 1567.7643 | 1429 | 1350.9071 | 1202.2643 | 99.1514 | 101.8136 | 97.2129 | 97.3293 | 92.8143 | 65.6407 | 38.3457 | 32.0486 | 23.2048 | 18.2248 | 14.7576 | 12.1828 | 10.3428 | 8.8801 | 8.0543 | 0 | 0 | 0 | 0 | 0 | 0.1016 | 0.0254 | 0 | 0 | 0 | 0 | 0 | 0 | 0 | 0.079829 | 0.069528 | 0.064174 | 0.068599 | 0.070063 | 0.028163 | 0.025705 | -0.003423 | -0.010326 | -0.023242 | -0.014888 | -0.019884 | -0.037266 | -0.021759 | 0.062001 | 0.060138 | 0.058305 | 0.056307 | 0.059861 | 0.079456 | 0.074807 | -0.402465 | -0.396563 | -0.393321 | -0.392481 | -0.39908 | -0.412798 | -0.402502 | -1.242316 | -1.21668 | -1.204412 | -1.200516 | -1.230517 | -1.281377 | -1.236043 | -0.723349 | -0.666781 | -0.631035 | -0.628485 | -0.70041 | -0.9724 | -0.857861 | -0.246808 | -0.227536 | -0.216365 | -0.213804 | -0.234776 | -0.281289 | -0.248464 | 0.393102 | 0.370111 | 0.362328 | 0.322249 | 0.572737 | 0.51456 | 0.486473 | -30 | -30 | -20 | -20 | -20 | 20 | -20 | -2.652852 | -2.618929 | -2.598948 | -2.594242 | -2.633425 | 0 | 0 |  | 1452.829 | 0 |  | 1454.658 | 0 |  | 741.034 | 0 |  | 741.294 | 0 |  | 1407.922 | 0 |  | 1417.828 | 0 |  | 762.017 | 0 |  | 761.834 | 0 |  | 1406.3979 | 0 |  | 1433.068 | 0 |  | 776.354 | 0 |  | 776.475 | 0 |  | 1530.274 | 0 |  | 1531.137 | 0 |  | 780.052 | 0 |  | 780.011 | 0 |  | 1510.2841 | 0 |  | 1510.665 | 0 |  | 752.05 | 0 |  | 751.8 | 0 |  | 1517.9041 | 0 |  | 1518.234 | 0 |  | 734.45 | 0.102 |  | 734.665 | 0.102 |  | 1495.8571 | 0 |  | 1496.339 | 0 |  | 768.524 | 0.025 |  | 768.787 | 0.025 | 113.7984 | 101.3755 | 95.9084 | 88.2761 | 85.541369 | 107.3377 | 89.93779 | 0 | 0 | 0 | 0 | 0 | -41.9402768 | -10.2235508 | -94.9204 | -72.02988936 | -49.29899 | -64.48091 | -61.74611 | 11.66437 | -4.877425678 | 0 | 0 | 0 | 0 | 0 | 0 | 0 | 79.58556 | 78.56787 | 51.97896 | 51.88484 | 52.6685 | 0 | 0 | -71.72107 | -67.88737 | -61.34474 | -61.17001 | -65.00806 | -63.82901668 | -32.89528 | 26.74251 | 40.02609 | 37.24362 | 14.51002 | 11.45569 | 13.23276 | 41.94153
187 | W99501 | 2017-04-16 15:22 | 52.406 | 55.5453 | 79 | 58 | 1.3621 | 265.074 | 25502 | 31 | 239715 | 239897 | 139204 | 139212 | 139279 | 139329 | 221101 | 221119 | 221036 | 221028 | 215418 | 215533 | 215863 | 215954 | 294041 | 294025 | 1339.47 | 29299.2188 | 6 | 99.9196 | 99.9196 | 99.9196 | 99.9196 | 99.9196 | 14.0134 | 14.0134 | 1250.1953 | 1152.0815 | 1103.1666 | 874.5968 | 1071.3044 | 1004.2661 | 981.6361 | 962.4931 | 943.0195 | 925.4554 | 907.9274 | 889.4642 | 16 | 33 | 31.8908 | 22.7668 | 17.6123 | 14.3368 | 11.9079 | 10.1596 | 8.7953 | 8.0375 | 8.0096 | 80.41 | 108.49 | 107.03 | 141.86 | 133.08 | 175.95 | 159.43 | 211.72 | 188.4 | 250.1 | 215.76 | 288.84 | 240.52 | 318.21 | 51 | 46.7 | 34.6507 | 3.475 | 2.5011 | 2.5011 | -0.8378 | 2.5011 | 102857 | 2 |  |  | 2.9486 | 5.2986 | 6.7507 | 8.6943 | 10.1243 | 12.9693 | 3.4102 | 5.5644 | 7.3763 | 9.3881 | 10.5678 | 13.7373 | 24.9846 | 25.0336 | 25.0154 | 25.0408 | 24.953 | 24.9426 |  | 16584 | 997 | 14 |  | CC656B | 782 | 1534 | 13 | 7 | 20 | 24.166668 | 3.475 | 1833.2142 | 1694.5215 | 1569.7214 | 1489.2572 | 1374.2715 | 1272.6571 | 1125.2643 | 98.8207 | 102.2036 | 99.2086 | 98.6129 | 95.2507 | 69.275 | 42.1057 | 31.8908 | 22.7668 | 17.6123 | 14.3368 | 11.9079 | 10.1596 | 8.7953 | 8.0375 | 0 | 0 | 0 | 0 | 0 | 0.1016 | 0.0254 | 0 | 0 | 0 | 0 | 0 | 0 | 0 | 0.074972 | 0.065426 | 0.060642 | 0.066638 | 0.068175 | 0.027398 | 0.024997 | -0.003393 | -0.010263 | -0.023209 | -0.014861 | -0.019926 | -0.037534 | -0.021908 | 0.061998 | 0.060135 | 0.058313 | 0.056315 | 0.059869 | 0.079486 | 0.074843 | -0.40283 | -0.39685 | -0.393242 | -0.392423 | -0.398903 | -0.412141 | -0.401764 | -1.246918 | -1.220269 | -1.205451 | -1.201747 | -1.23018 | -1.275355 | -1.229816 | -0.723297 | -0.666752 | -0.631776 | -0.629194 | -0.701198 | -0.974024 | -0.859795 | -0.246873 | -0.227578 | -0.215618 | -0.213092 | -0.233996 | -0.280024 | -0.247039 | 0.391447 | 0.367108 | 0.35665 | 0.317664 | 0.56775 | 0.51238 | 0.4854 | -20 | -20 | -10 | -10 | -15 | 30 | -30 | -2.653702 | -2.619891 | -2.599054 | -2.594179 | -2.632684 | 0 | 0 |  | 1452.829 | 0 |  | 1454.658 | 0 |  | 741.034 | 0 |  | 741.294 | 0 |  | 1407.922 | 0 |  | 1417.828 | 0 |  | 762.017 | 0 |  | 761.834 | 0 |  | 1406.3979 | 0 |  | 1433.068 | 0 |  | 776.354 | 0 |  | 776.475 | 0 |  | 1530.274 | 0 |  | 1531.137 | 0 |  | 780.052 | 0 |  | 780.011 | 0 |  | 1510.2841 | 0 |  | 1510.665 | 0 |  | 752.05 | 0 |  | 751.8 | 0 |  | 1517.9041 | 0 |  | 1518.234 | 0 |  | 734.45 | 0.102 |  | 734.665 | 0.102 |  | 1495.8571 | 0 |  | 1496.339 | 0 |  | 768.524 | 0.025 |  | 768.787 | 0.025 | 113.6556 | 101.9001 | 91.53516 | 83.86752 | 82.27626 | 101.1584 | 84.21816 | 0 | 0 | 0 | 0 | 0 | -41.8735256 | -10.2048056 | -89.25314 | -67.3137 | -45.12365 | -62.22285 | -59.35495482 | 12.92699828 | -3.798901624 | 0 | 0 | 0 | 0 | 0 | 0 | 0 | 53.07404 | 52.39782 | 25.99054 | 25.94179 | 39.49026 | 0 | 0 | -71.47672 | -68.14445 | -62.67761 | -62.04665 | -66.7896 | -67.4755126 | -36.20227 | 5.999795 | 18.83972 | 9.724444 | -14.46019 | -4.378035 | 4.736382 | 34.01218
187 | W99502 | 2017-04-16 15:25 | 52.2996 | 55.3751 | 83 | 54 | 1.3439 | 437.2851 | 25268 | 31 | 239715 | 239897 | 139204 | 139212 | 139279 | 139329 | 221101 | 221119 | 221036 | 221028 | 215418 | 215533 | 215863 | 215954 | 294041 | 294025 | 1339.47 | 29325.0117 | 6 | 100.2074 | 100.2074 | 100.2074 | 100.2074 | 100.2074 | 14.3012 | 14.3012 | 1209.1797 | 1116.2917 | 1069.6666 | 902.8539 | 1054.0815 | 995.9738 | 980.6276 | 965.3314 | 949.959 | 937.4998 | 925.2611 | 909.5239 | 16.4 | 22 | 32.1545 | 21.0697 | 14.4104 | 10.7767 | 8.3759 | 6.7152 | 5.4695 | 4.8294 | 4.8229 | 91.67 | 118.25 | 137.48 | 173.27 | 186.99 | 234.23 | 241.54 | 303.58 | 305.51 | 383.13 | 373.82 | 470.65 | 430.64 | 541.22 | 50 | 46.8 | 29.5938 | 3.957143 | 3.7743 | 3.7743 | -1.4881 | 3.7743 | 102865 | 1 |  |  | 2.9107 | 5.4114 | 6.9407 | 8.7871 | 10.2986 | 13.7786 | 3.1 | 5.9145 | 7.7709 | 9.9055 | 11.08 | 15.0164 | 25.0053 | 25.0338 | 24.957 | 24.976 | 25.0836 | 25.0826 |  | 16584 | 997 | 15 |  | CC654 | 478 | 1534 | 10 | 7 | 35 | 28.333334 | 3.957143 | 2188 | 2080.1714 | 1757.7715 | 1692.9 | 1579.2142 | 1609.9286 | 1432.6215 | 98.3871 | 98.9593 | 100.015 | 101.4164 | 98.3136 | 69.605 | 42.7921 | 32.1545 | 21.0697 | 14.4104 | 10.7767 | 8.3759 | 6.7152 | 5.4695 | 4.8294 | 0 | 0 | 0 | 0 | 0 | 0.1016 | 0.0254 | 0 | 0 | 0 | 0 | 0 | 0 | 0 | 0.07236 | 0.062876 | 0.057834 | 0.064888 | 0.066438 | 0.025945 | 0.023691 | -0.003392 | -0.010238 | -0.023238 | -0.014862 | -0.019999 | -0.038239 | -0.022319 | 0.061965 | 0.060092 | 0.058296 | 0.056305 | 0.059858 | 0.079374 | 0.074723 | -0.404192 | -0.398463 | -0.394194 | -0.393223 | -0.399722 | -0.413306 | -0.403044 | -1.254378 | -1.228752 | -1.210565 | -1.206297 | -1.234921 | -1.277192 | -1.231728 | -0.71837 | -0.661422 | -0.628501 | -0.626404 | -0.698098 | -0.966759 | -0.852376 | -0.251626 | -0.23283 | -0.218832 | -0.215798 | -0.236967 | -0.285763 | -0.252729 | 0.385451 | 0.35974 | 0.299488 | 0.250915 | 0.423066 | 0.359915 | 0.329366 | -15 | -15 | -5 | -5 | -10 | 40 | -40 | -2.659353 | -2.626418 | -2.603156 | -2.598554 | -2.637505 | 0 | 0 |  | 1452.829 | 0 |  | 1454.658 | 0 |  | 741.034 | 0 |  | 741.294 | 0 |  | 1407.922 | 0 |  | 1417.828 | 0 |  | 762.017 | 0 |  | 761.834 | 0 |  | 1406.3979 | 0 |  | 1433.068 | 0 |  | 776.354 | 0 |  | 776.475 | 0 |  | 1530.274 | 0 |  | 1531.137 | 0 |  | 780.052 | 0 |  | 780.011 | 0 |  | 1510.2841 | 0 |  | 1510.665 | 0 |  | 752.05 | 0 |  | 751.8 | 0 |  | 1517.9041 | 0 |  | 1518.234 | 0 |  | 734.45 | 0.102 |  | 734.665 | 0.102 |  | 1495.8571 | 0 |  | 1496.339 | 0 |  | 768.524 | 0.025 |  | 768.787 | 0.025 | 135.57942 | 125.0017 | 102.471 | 95.3187345 | 94.5286 | 127.7865 | 107.0498 | 0 | 0 | 0 | 0 | 0 | -41.9918896 | -10.2373176 | -86.51194 | -64.67905 | -41.88070674 | -60.34621 | -57.3485 | 15.7018 | -1.689930816 | 0 | 0 | 0 | 0 | 0 | 0 | 0 | 39.890295 | 39.39627 | 13.01578 | 12.99277 | 26.37505 | 0 | 0 | -70.67834 | -65.45386 | -62.85953 | -63.52764 | -68.63253 | -67.29126 | -36.47496 | 18.27943 | 34.26502 | 10.74659 | -15.56235 | -5.07737 | 34.20512 | 58.64757
187 | W99503 | 2017-04-16 15:27 | 52.2714 | 55.3931 | 80 | 59 | 1.3439 | 446.7548 | 25856 | 31 | 239715 | 239897 | 139204 | 139212 | 139279 | 139329 | 221101 | 221119 | 221036 | 221028 | 215418 | 215533 | 215863 | 215954 | 294041 | 294025 | 1339.47 | 29351.2266 | 6 | 100.5015 | 100.5015 | 100.5015 | 100.5015 | 100.5015 | 14.5952 | 14.5952 | 1240.8203 | 1141.4584 | 1079.5 | 903.4362 | 1080.1426 | 1016.1 | 997.9127 | 980.5612 | 962.7633 | 948.3097 | 933.4102 | 915.9256 | 15.8 | 23.4 | 32.4016 | 21.3823 | 14.5201 | 10.7521 | 8.2408 | 6.5835 | 5.4211 | 4.838 | 4.8317 | 86.22 | 113.36 | 129.64 | 167.18 | 177.74 | 228.6 | 232.09 | 299.48 | 293.04 | 379.76 | 354.26 | 460.84 | 404.25 | 523.2 | 50.5 | 46.8 | 35.5596 | 3.7 | 4.1326 | 4.1326 | -2.6839 | 4.1326 | 102865 | 2 |  |  | 2.8671 | 5.1779 | 6.6207 | 8.6464 | 10.4414 | 13.8293 | 3.0879 | 5.4621 | 7.219 | 9.4466 | 11.0759 | 15.5586 | 24.9331 | 24.8971 | 24.9717 | 25.1851 | 25.0079 | 25.0309 |  | 16584 | 997 | 16 |  | CC654 | 478 | 1534 | 10 | 7 | 35 | 29.5 | 3.7 | 2116.0071 | 2075.4358 | 1775.85 | 1679.4572 | 1578.1 | 1495.3143 | 1334.25 | 96.7564 | 94.8971 | 89.6679 | 94.4643 | 98.0993 | 70.6957 | 41.2536 | 32.4016 | 21.3823 | 14.5201 | 10.7521 | 8.2408 | 6.5835 | 5.4211 | 4.838 | 0 | 0 | 0 | 0 | 0 | 0.1016 | 0.0254 | 0 | 0 | 0 | 0 | 0 | 0 | 0 | 0.07005 | 0.060748 | 0.055584 | 0.063357 | 0.064943 | 0.025485 | 0.023289 | -0.003393 | -0.010239 | -0.02324 | -0.014864 | -0.020002 | -0.037589 | -0.021918 | 0.06197 | 0.060088 | 0.058286 | 0.056305 | 0.059855 | 0.079428 | 0.074775 | -0.40382 | -0.398306 | -0.394172 | -0.392989 | -0.399539 | -0.41297 | -0.402744 | -1.252427 | -1.227754 | -1.210157 | -1.205006 | -1.233802 | -1.279671 | -1.234719 | -0.719954 | -0.662217 | -0.628856 | -0.627384 | -0.699001 | -0.970202 | -0.855535 | -0.250135 | -0.2321 | -0.218536 | -0.214865 | -0.236129 | -0.282998 | -0.250214 | 0.385619 | 0.359009 | 0.296926 | 0.247335 | 0.417068 | 0.358178 | 0.32985 | -15 | -15 | -5 | -5 | -10 | 30 | -30 | -2.657919 | -2.625094 | -2.602356 | -2.597826 | -2.636765 | 0 | 0 |  | 1452.829 | 0 |  | 1454.658 | 0 |  | 741.034 | 0 |  | 741.294 | 0 |  | 1407.922 | 0 |  | 1417.828 | 0 |  | 762.017 | 0 |  | 761.834 | 0 |  | 1406.3979 | 0 |  | 1433.068 | 0 |  | 776.354 | 0 |  | 776.475 | 0 |  | 1530.274 | 0 |  | 1531.137 | 0 |  | 780.052 | 0 |  | 780.011 | 0 |  | 1510.2841 | 0 |  | 1510.665 | 0 |  | 752.05 | 0 |  | 751.8 | 0 |  | 1517.9041 | 0 |  | 1518.234 | 0 |  | 734.45 | 0.102 |  | 734.665 | 0.102 |  | 1495.8571 | 0 |  | 1496.339 | 0 |  | 768.524 | 0.025 |  | 768.787 | 0.025 | 131.129 | 124.7088 | 103.5071931 | 94.56184 | 94.4571755 | 118.7698 | 99.76854375 | 0 | 0 | 0 | 0 | 0 | -41.957752 | -10.2296976 | -83.48303 | -62.01263 | -39.14132 | -58.43436 | -55.4483 | 15.48914 | -1.692799749 | 0 | 0 | 0 | 0 | 0 | 0 | 0 | 39.868785 | 39.37641 | 13.01178 | 12.98913 | 26.36765 | 0 | 0 | -69.66016 | -62.84247 | -56.3882 | -59.26539 | -68.57151 | -68.58911 | -35.2939 | 17.85456 | 39.2301 | 20.98946 | -10.14878 | -3.194979 | 23.7121 | 52.55215
187 | W99504 | 2017-04-16 15:29 | 51.9026 | 54.9733 | 77 | 42 | 1.2702 | 311.3163 | 18042 | 31 | 239715 | 239897 | 139204 | 139212 | 139279 | 139329 | 221101 | 221119 | 221036 | 221028 | 215418 | 215533 | 215863 | 215954 | 294041 | 294025 | 1339.47 | 29369.6504 | 6 | 100.7082 | 100.7082 | 100.7082 | 100.7082 | 100.7082 | 14.8019 | 14.8019 | 1189.2578 | 1113.5422 | 1066 | 900.2674 | 1055.6918 | 996.2457 | 980.283 | 964.8522 | 949.3148 | 936.4155 | 923.3712 | 907.2528 | 16.2 | 20.2 | 32.6364 | 21.8413 | 14.8287 | 11.0232 | 8.3672 | 6.6776 | 5.4365 | 4.8307 | 4.8369 | 84.82 | 104.1 | 127.3 | 152.8 | 173.8 | 208 | 229.21 | 274.56 | 292.7 | 349.52 | 357.14 | 429.82 | 408.3 | 491.1 | 49.9 | 46.3 | 10.5927 | 5.828571 | 7.6185 | 7.6185 | 0.8068 | 7.6185 | 102889 | 1 |  |  | 2.9371 | 5.4421 | 6.5743 | 8.3829 | 10.1943 | 14.1329 | 3.5086 | 5.9517 | 6.8724 | 9.4897 | 10.8397 | 15.1552 | 24.9309 | 24.9342 | 24.9371 | 25.0346 | 24.8891 | 24.9859 |  | 16584 | 997 | 17 |  | EA654 | 478 | 1534 | 10 | 3 | 35 | 25.333332 | 5.828571 | 2169.1499 | 2109.5356 | 1808.6929 | 1772.5072 | 1559.3286 | 1568.2572 | 1377.7214 | 100.1321 | 99.5486 | 98.1557 | 101.11 | 94.6921 | 69.1386 | 44.0629 | 32.6364 | 21.8413 | 14.8287 | 11.0232 | 8.3672 | 6.6776 | 5.4365 | 4.8307 | 0 | 0 | 0 | 0 | 0 | 0.1016 | 0.0254 | 0 | 0 | 0 | 0 | 0 | 0 | 0 | 0.068517 | 0.059054 | 0.053862 | 0.062117 | 0.063647 | 0.024431 | 0.022349 | -0.003396 | -0.010237 | -0.023305 | -0.014886 | -0.020081 | -0.037387 | -0.021785 | 0.061952 | 0.060074 | 0.058274 | 0.056282 | 0.059842 | 0.079369 | 0.074728 | -0.40426 | -0.398618 | -0.394402 | -0.393476 | -0.399813 | -0.413878 | -0.403534 | -1.255072 | -1.229566 | -1.211143 | -1.207072 | -1.2353 | -1.286512 | -1.240908 | -0.718878 | -0.661525 | -0.628295 | -0.626068 | -0.698361 | -0.96779 | -0.853711 | -0.251219 | -0.232813 | -0.219128 | -0.216227 | -0.236798 | -0.285016 | -0.251714 | 0.388 | 0.365179 | 0.303515 | 0.2511 | 0.420275 | 0.358311 | 0.330135 | -5 | -10 | 0 | 0 | -5 | 20 | -20 | -2.661296 | -2.627436 | -2.603317 | -2.598513 | -2.63726 | 0 | 0 |  | 1452.829 | 0 |  | 1454.658 | 0 |  | 741.034 | 0 |  | 741.294 | 0 |  | 1407.922 | 0 |  | 1417.828 | 0 |  | 762.017 | 0 |  | 761.834 | 0 |  | 1406.3979 | 0 |  | 1433.068 | 0 |  | 776.354 | 0 |  | 776.475 | 0 |  | 1530.274 | 0 |  | 1531.137 | 0 |  | 780.052 | 0 |  | 780.011 | 0 |  | 1510.2841 | 0 |  | 1510.665 | 0 |  | 752.05 | 0 |  | 751.8 | 0 |  | 1517.9041 | 0 |  | 1518.234 | 0 |  | 734.45 | 0.102 |  | 734.665 | 0.102 |  | 1495.8571 | 0 |  | 1496.339 | 0 |  | 768.524 | 0.025 |  | 768.787 | 0.025 | 134.3832 | 126.7282 | 105.3998 | 99.76025 | 93.31334 | 124.471 | 102.9544 | 0 | 0 | 0 | 0 | 0 | -42.0500048 | -10.2497636 | -81.73154 | -60.02372 | -37.0089 | -57.01122 | -53.8170798 | 16.66805 | -0.699872112 | 0 | 0 | 0 | 0 | 0 | 0 | 0 | 13.30648 | 26.27436 | 0 | 0 | 13.1863 | 0 | 0 | -71.98276 | -65.85389 | -61.67074 | -63.30173548 | -66.12927 | -66.91165 | -37.61698 | -6.024652891 | 27.12499 | 6.720138 | -20.5527 | -13.44671 | 32.1774 | 54.38775
187 | W99505 | 2017-04-16 15:32 | 51.5679 | 54.7372 | 107 | 59 | 1.3439 | 446.1027 | 25385 | 31 | 239715 | 239897 | 139204 | 139212 | 139279 | 139329 | 221101 | 221119 | 221036 | 221028 | 215418 | 215533 | 215863 | 215954 | 294041 | 294025 | 1339.47 | 29395.1602 | 6 | 101.0018 | 101.0018 | 101.0018 | 101.0018 | 101.0018 | 15.0955 | 15.0955 | 1227.9297 | 1137.5389 | 1076.5 | 902.4323 | 1077.0435 | 1013.079 | 994.9988 | 977.9004 | 960.5737 | 946.6989 | 932.5758 | 915.5749 | 16 | 21.2 | 32.4555 | 21.3503 | 14.5216 | 10.7694 | 8.2326 | 6.5433 | 5.3498 | 4.7559 | 4.7611 | 84.83 | 112.3 | 127.41 | 164.73 | 174.62 | 224.53 | 228.82 | 294.55 | 290.44 | 375.67 | 353.66 | 459.05 | 404.3 | 522.12 | 51.1 | 46.6 | 33.1227 | 5.2 | 8.489 | 8.489 | 2.2373 | 8.489 | 1104531 | 2 |  |  | 2.9407 | 5.2671 | 6.6107 | 8.6436 | 10.3557 | 13.9686 | 3.1746 | 5.5458 | 7.2237 | 9.5966 | 11.0593 | 14.9966 | 24.9914 | 24.8879 | 24.9829 | 25.178 | 25.0071 | 25.1113 |  | 16584 | 997 | 18 |  | CC654 | 470 | 1534 | 10 | 7 | 35 | 27.833334 | 5.2 | 2137.0786 | 2055.6572 | 1764.4214 | 1684.6072 | 1591.7142 | 1538.4572 | 1375.8357 | 88.03 | 86.9071 | 81.1979 | 86.7407 | 97.2821 | 70.6536 | 43.0986 | 32.4555 | 21.3503 | 14.5216 | 10.7694 | 8.2326 | 6.5433 | 5.3498 | 4.7559 | 0 | 0 | 0 | 0 | 0 | 0.1016 | 0.0254 | 0 | 0 | 0 | 0 | 0 | 0 | 0 | 0.065107 | 0.056325 | 0.050495 | 0.060353 | 0.062254 | 0.023768 | 0.021806 | -0.003396 | -0.010237 | -0.023306 | -0.014887 | -0.020126 | -0.037361 | -0.021761 | 0.061974 | 0.060097 | 0.058294 | 0.056311 | 0.059861 | 0.07942 | 0.074764 | -0.403935 | -0.398266 | -0.39412 | -0.392933 | -0.399576 | -0.413567 | -0.403362 | -1.253958 | -1.228272 | -1.210158 | -1.204951 | -1.234636 | -1.287166 | -1.242104 | -0.719736 | -0.662387 | -0.6289 | -0.627431 | -0.698919 | -0.969399 | -0.854672 | -0.250318 | -0.231898 | -0.21846 | -0.214787 | -0.236179 | -0.283621 | -0.250876 | 0.385912 | 0.359566 | 0.297869 | 0.247348 | 0.415563 | 0.354264 | 0.325946 | -5 | -10 | 0 | 0 | 0 | 10 | -10 | -2.659478 | -2.626338 | -2.602921 | -2.598365 | -2.637588 | 0 | 0 |  | 1452.829 | 0 |  | 1454.658 | 0 |  | 741.034 | 0 |  | 741.294 | 0 |  | 1407.922 | 0 |  | 1417.828 | 0 |  | 762.017 | 0 |  | 761.834 | 0 |  | 1406.3979 | 0 |  | 1433.068 | 0 |  | 776.354 | 0 |  | 776.475 | 0 |  | 1530.274 | 0 |  | 1531.137 | 0 |  | 780.052 | 0 |  | 780.011 | 0 |  | 1510.2841 | 0 |  | 1510.665 | 0 |  | 752.05 | 0 |  | 751.8 | 0 |  | 1517.9041 | 0 |  | 1518.234 | 0 |  | 734.45 | 0.102 |  | 734.665 | 0.102 |  | 1495.8571 | 0 |  | 1496.339 | 0 |  | 768.524 | 0.025 |  | 768.787 | 0.025 | 132.4433 | 123.5388 | 102.8552 | 94.86192 | 95.2816 | 122.1843 | 102.863 | 0 | 0 | 0 | 0 | 0 | -42.0184072 | -10.2453948 | -77.383 | -56.6086 | -32.90299 | -54.7843 | -52.01275 | 17.49645 | -0.05589468 | 0 | 0 | 0 | 0 | 0 | 0 | 0 | 13.29739 | 26.26338 | 0 | 0 | 0 | 0 | 0 | -63.35836008 | -57.56613 | -51.06535931 | -54.4238 | -67.99231 | -68.49153 | -36.83517 | 4.999337 | 35.62748 | 18.88684 | -14.34619 | -24.72345 | 29.17078 | 55.72652
187 | W99506 | 2017-04-16 15:34 | 51.3862 | 54.59 | 96 | 58 | 1.3439 | 446.5769 | 25385 | 31 | 239715 | 239897 | 139204 | 139212 | 139279 | 139329 | 221101 | 221119 | 221036 | 221028 | 215418 | 215533 | 215863 | 215954 | 294041 | 294025 | 1339.47 | 29420.7773 | 6 | 101.2957 | 101.2957 | 101.2957 | 101.2957 | 101.2957 | 15.3895 | 15.3895 | 1206.8359 | 1111.3357 | 1066.3334 | 894.6845 | 1055.4393 | 994.5117 | 977.7961 | 962.0313 | 946.6257 | 933.9761 | 920.8973 | 904.3546 | 16.8 | 19.2 | 32.4079 | 21.6911 | 14.8104 | 11.0007 | 8.2932 | 6.5362 | 5.3302 | 4.7494 | 4.7654 | 85.26 | 111.03 | 127.6 | 162.66 | 174.41 | 221.6 | 230.81 | 294.3 | 293.73 | 378.77 | 359.13 | 465.13 | 412.01 | 526.89 | 50.8 | 46.7 | 32.4497 | 5.3 | 8.3018 | 8.3018 | 2.2286 | 8.3018 | 1104531 | 1 |  |  | 2.9007 | 5.2443 | 6.4286 | 8.6693 | 10.3536 | 14.0271 | 3.4569 | 5.3121 | 6.6052 | 9.1724 | 11.1948 | 15.1414 | 25.0549 | 24.9489 | 24.961 | 25.0655 | 24.8944 | 25.1524 |  | 16584 | 998 | 1 |  | CC654 | 470 | 1534 | 10 | 7 | 35 | 39 | 5.3 | 2145.7644 | 2128.6714 | 1866.7428 | 1882.5428 | 1670.1072 | 1609.9928 | 1392.45 | 79.9093 | 76.6821 | 72.1614 | 73.9407 | 96.2743 | 68.9779 | 42.7714 | 32.4079 | 21.6911 | 14.8104 | 11.0007 | 8.2932 | 6.5362 | 5.3302 | 4.7494 | 0 | 0 | 0 | 0 | 0 | 0.1016 | 0.0254 | 0 | 0 | 0 | 0 | 0 | 0 | 0 | 0.063277 | 0.054436 | 0.047894 | 0.058617 | 0.060468 | 0.023381 | 0.021458 | -0.003396 | -0.010238 | -0.023308 | -0.014888 | -0.020155 | -0.037 | -0.021516 | 0.061961 | 0.06008 | 0.058274 | 0.056274 | 0.059833 | 0.07936 | 0.074723 | -0.404105 | -0.398533 | -0.39445 | -0.39372 | -0.400092 | -0.41421 | -0.403815 | -1.254513 | -1.229248 | -1.211407 | -1.208176 | -1.236623 | -1.290268 | -1.244352 | -0.719364 | -0.661739 | -0.628104 | -0.625307 | -0.697433 | -0.967239 | -0.853376 | -0.250728 | -0.232588 | -0.219312 | -0.216991 | -0.237722 | -0.285459 | -0.251978 | 0.387316 | 0.364297 | 0.301928 | 0.24858 | 0.416616 | 0.354717 | 0.326188 | -5 | -10 | 0 | 0 | 5 | 0 | 0 | -2.659557 | -2.626412 | -2.602965 | -2.598401 | -2.637532 | 0 | 0 |  | 1452.829 | 0 |  | 1454.658 | 0 |  | 741.034 | 0 |  | 741.294 | 0 |  | 1407.922 | 0 |  | 1417.828 | 0 |  | 762.017 | 0 |  | 761.834 | 0 |  | 1406.3979 | 0 |  | 1433.068 | 0 |  | 776.354 | 0 |  | 776.475 | 0 |  | 1530.274 | 0 |  | 1531.137 | 0 |  | 780.052 | 0 |  | 780.011 | 0 |  | 1510.2841 | 0 |  | 1510.665 | 0 |  | 752.05 | 0 |  | 751.8 | 0 |  | 1517.9041 | 0 |  | 1518.234 | 0 |  | 734.45 | 0.102 |  | 734.665 | 0.102 |  | 1495.8571 | 0 |  | 1496.339 | 0 |  | 768.524 | 0.025 |  | 768.787 | 0.025 | 132.9537 | 127.8906 | 108.7826 | 105.9382 | 99.92752 | 127.769 | 104.048 | 0 | 0 | 0 | 0 | 0 | -42.083736 | -10.256901 | -75.12149 | -54.3303 | -29.78365 | -52.83233 | -49.85198 | 17.57216 | 0.07217242 | 0 | 0 | 0 | 0 | 0 | 0 | 0 | 13.297785 | 26.26412 | 0 | 0 | -13.18766 | 0 | 0 | -57.48387 | -50.74354 | -45.32486 | -46.23564 | -67.14487 | -66.71812 | -36.50009 | 13.64613 | 49.08086 | 33.67405 | 6.870248 | -30.25699 | 36.53934 | 57.36323
187 | W99507 | 2017-04-16 15:37 | 51.0385 | 54.1807 | 90 | 47 | 1.3858 | 376.0821 | 21027 | 31 | 239715 | 239897 | 139204 | 139212 | 139279 | 139329 | 221101 | 221119 | 221036 | 221028 | 215418 | 215533 | 215863 | 215954 | 294041 | 294025 | 1339.47 | 29442.1133 | 6 | 101.5479 | 101.5479 | 101.5479 | 101.5479 | 101.5479 | 15.6416 | 15.6416 | 1216.2109 | 1131.2946 | 1089.5 | 894.4144 | 1046.1185 | 993.7419 | 976.6077 | 960.2028 | 943.7027 | 931.5844 | 919.0917 | 903.3397 | 16.2 | 36.4 | 32.9133 | 22.3005 | 15.2986 | 11.4452 | 8.63 | 6.6564 | 5.3245 | 4.6596 | 4.6652 | 86.88 | 110 | 128.31 | 160.34 | 173.72 | 216.73 | 229.07 | 287.17 | 299.31 | 375.84 | 373.36 | 471.85 | 434.12 | 544.05 | 49.8 | 46.5 | 19.7263 | 3.9375 | 4.0887 | 4.0887 | 0.0851 | 4.0887 | 2103156 | 2 |  |  | 3.2136 | 5.6179 | 6.8857 | 8.5057 | 10.2829 | 13.785 | 3.6732 | 6.2839 | 7.325 | 9.1768 | 10.7054 | 13.9946 | 24.7018 | 24.9872 | 24.913 | 25.008 | 25.1011 | 24.946 |  | 16584 | 998 | 2 |  | EA072 | 457 | 1537 | 10 | 6 | 35 | 26.5 | 3.9375 | 2339.0928 | 2217.6572 | 1935.3214 | 1827.4928 | 1666.6215 | 1659.65 | 1470.4214 | 88.2207 | 81.6686 | 76.6971 | 77.2943 | 82.6936 | 68.9436 | 42.9429 | 32.9133 | 22.3005 | 15.2986 | 11.4452 | 8.63 | 6.6564 | 5.3245 | 4.6596 | 0 | 0 | 0 | 0 | 0 | 0.1016 | 0.0254 | 0 | 0 | 0 | 0 | 0 | 0 | 0 | 0.061705 | 0.053092 | 0.046142 | 0.057333 | 0.059444 | 0.022554 | 0.020694 | -0.0034 | -0.010256 | -0.023343 | -0.014908 | -0.020175 | -0.037062 | -0.021532 | 0.061722 | 0.05985 | 0.058051 | 0.056068 | 0.059615 | 0.079053 | 0.074425 | -0.405485 | -0.399865 | -0.395772 | -0.394814 | -0.401181 | -0.415393 | -0.405074 | -1.25503 | -1.22974 | -1.211906 | -1.207707 | -1.236036 | -1.289303 | -1.243881 | -0.720322 | -0.662752 | -0.629076 | -0.626938 | -0.699328 | -0.969477 | -0.85496 | -0.250962 | -0.23268 | -0.219416 | -0.216429 | -0.237036 | -0.284971 | -0.251877 | 0.388488 | 0.369604 | 0.309093 | 0.255238 | 0.420084 | 0.352205 | 0.320082 | -5 | -10 | 0 | 0 | 5 | -10 | 10 | -2.666177 | -2.632535 | -2.608357 | -2.603767 | -2.642857 | 0 | 0 |  | 1452.829 | 0 |  | 1454.658 | 0 |  | 741.034 | 0 |  | 741.294 | 0 |  | 1407.922 | 0 |  | 1417.828 | 0 |  | 762.017 | 0 |  | 761.834 | 0 |  | 1406.3979 | 0 |  | 1433.068 | 0 |  | 776.354 | 0 |  | 776.475 | 0 |  | 1530.274 | 0 |  | 1531.137 | 0 |  | 780.052 | 0 |  | 780.011 | 0 |  | 1510.2841 | 0 |  | 1510.665 | 0 |  | 752.05 | 0 |  | 751.8 | 0 |  | 1517.9041 | 0 |  | 1518.234 | 0 |  | 734.45 | 0.102 |  | 734.665 | 0.102 |  | 1495.8571 | 0 |  | 1496.339 | 0 |  | 768.524 | 0.025 |  | 768.787 | 0.025 | 144.3735 | 132.7268 | 112.3473 | 102.4639 | 99.35564 | 131.2003 | 109.4361 | 0 | 0 | 0 | 0 | 0 | -42.2039288 | -10.2888796 | -73.17452415 | -52.67714264 | -27.63024 | -51.23697 | -48.5379 | 18.70521 | 1.042372278 | 0 | 0 | 0 | 0 | 0 | 0 | 0 | 13.330885 | 26.32535 | 0 | 0 | -13.214285 | 0 | 0 | -63.54731 | -54.12603 | -48.2483 | -48.45873 | -57.82995 | -66.83923 | -36.71446 | 20.98254 | 52.24896 | 36.46879 | 2.768162982 | -20.22649 | 40.86236 | 63.47514
187 | W99508 | 2017-04-16 15:39 | 50.5956 | 53.7027 | 100 | 46 | 1.3858 | 370.1446 | 20727 | 31 | 239715 | 239897 | 139204 | 139212 | 139279 | 139329 | 221101 | 221119 | 221036 | 221028 | 215418 | 215533 | 215863 | 215954 | 294041 | 294025 | 1339.47 | 29463.0859 | 6 | 101.796 | 101.796 | 101.796 | 101.796 | 101.796 | 15.8897 | 15.8897 | 1186.9141 | 1105.3246 | 1065.6666 | 893.4066 | 1051.9529 | 998.5598 | 981.0522 | 964.2925 | 947.5979 | 935.2942 | 922.2593 | 906.3906 | 16.6 | 22.2 | 32.8504 | 22.197 | 15.2642 | 11.4226 | 8.594 | 6.5923 | 5.2834 | 4.6626 | 4.6635 | 85.19 | 109.04 | 126.76 | 158.73 | 171.14 | 214.56 | 225.89 | 284.92 | 296.98 | 374.34 | 369.84 | 468.99 | 429.63 | 537.81 | 48.4 | 46.6 | 16.3616 | 1.785714 | 2.3113 | 2.8749 | -1.0719 | 2.3113 | 2103156 | 1 |  |  | 3.0707 | 5.6479 | 6.74 | 8.33 | 10.2314 | 13.7321 | 3.3404 | 6.3246 | 7.1702 | 8.8596 | 11.314 | 15.7 | 24.9204 | 24.866 | 25.0147 | 25.0318 | 24.7872 | 24.9851 |  | 16584 | 998 | 3 |  | EA072 | 457 | 1537 | 10 | 6 | 35 | 32.833336 | 1.785714 | 2323.6858 | 2207.0928 | 1932.1643 | 1829.8143 | 1668.1215 | 1596.9286 | 1413.0428 | 76.3 | 71.2093 | 64.4914 | 65.1893 | 63.5814 | 71.0479 | 41.4893 | 32.8504 | 22.197 | 15.2642 | 11.4226 | 8.594 | 6.5923 | 5.2834 | 4.6626 | 0 | 0 | 0 | 0 | 0 | 0.1016 | 0.0254 | 0 | 0 | 0 | 0 | 0 | 0 | 0 | 0.059564 | 0.051166 | 0.04429 | 0.056032 | 0.058421 | 0.022185 | 0.020378 | -0.0034 | -0.010256 | -0.023344 | -0.014909 | -0.020162 | -0.037504 | -0.021777 | 0.061644 | 0.059775 | 0.057977 | 0.055994 | 0.059539 | 0.078979 | 0.07436 | -0.405777 | -0.400156 | -0.396067 | -0.39517 | -0.401476 | -0.415216 | -0.404866 | -1.254329 | -1.229066 | -1.211274 | -1.207344 | -1.235457 | -1.284506 | -1.239336 | -0.721406 | -0.66374 | -0.629986 | -0.627663 | -0.700379 | -0.972078 | -0.857473 | -0.250331 | -0.232104 | -0.218893 | -0.216095 | -0.236427 | -0.283334 | -0.250246 | 0.388682 | 0.369973 | 0.309849 | 0.255446 | 0.419271 | 0.352037 | 0.319987 | -5 | -10 | 0 | 0 | 0 | -20 | 20 | -2.665871 | -2.632255 | -2.608192 | -2.603622 | -2.642826 | 0 | 0 |  | 1452.829 | 0 |  | 1454.658 | 0 |  | 741.034 | 0 |  | 741.294 | 0 |  | 1407.922 | 0 |  | 1417.828 | 0 |  | 762.017 | 0 |  | 761.834 | 0 |  | 1406.3979 | 0 |  | 1433.068 | 0 |  | 776.354 | 0 |  | 776.475 | 0 |  | 1530.274 | 0 |  | 1531.137 | 0 |  | 780.052 | 0 |  | 780.011 | 0 |  | 1510.2841 | 0 |  | 1510.665 | 0 |  | 752.05 | 0 |  | 751.8 | 0 |  | 1517.9041 | 0 |  | 1518.234 | 0 |  | 734.45 | 0.102 |  | 734.665 | 0.102 |  | 1495.8571 | 0 |  | 1496.339 | 0 |  | 768.524 | 0.025 |  | 768.787 | 0.025 | 143.2413 | 131.929 | 112.0211 | 102.4586 | 99.31829 | 126.1238 | 105.0739 | 0 | 0 | 0 | 0 | 0 | -42.1859456 | -10.2835964 | -70.44813 | -50.28109006 | -25.37135 | -49.64961 | -47.26735 | 19.67735 | 1.733831064 | 0 | 0 | 0 | 0 | 0 | 0 | 0 | 13.329355 | 26.32255 | 0 | 0 | 0 | 0 | 0 | -55.0432778 | -47.26446 | -40.62868 | -40.91691 | -44.53108 | -69.0641 | -35.57595 | 31.07923 | 60.70597 | 46.02107 | 11.8921 | 7.519859 | 34.55113 | 60.94814
187 | W99509 | 2017-04-16 15:42 | 50.6248 | 53.8015 | 99 | 63 | 1.2632 | 513.1486 | 27065 | 31 | 239715 | 239897 | 139204 | 139212 | 139279 | 139329 | 221101 | 221119 | 221036 | 221028 | 215418 | 215533 | 215863 | 215954 | 294041 | 294025 | 1339.47 | 29490.6367 | 6 | 102.1865 | 102.1865 | 102.1865 | 102.1865 | 102.1865 | 16.2803 | 16.2803 | 1238.4766 | 1136.9229 | 1105.8334 | 903.4141 | 1077.3751 | 1009.5893 | 991.0346 | 973.4741 | 956.1648 | 946.1539 | 935.1014 | 921.7978 | 16 | 21.2 | 32.1978 | 21.1144 | 14.112 | 10.4707 | 7.8698 | 6.1556 | 4.959 | 4.3665 | 4.3645 | 79.81 | 116.9 | 122.37 | 173.76 | 167.75 | 237.8 | 222.38 | 316.38 | 288.91 | 411.71 | 357.18 | 508.85 | 412.66 | 584.55 | 51.4 | 46.6 | 40.2036 | 6 | 6.3123 | 6.3123 | -0.4127 | 6.3123 | 6110207 | 2 |  |  | 4.3643 | 8.0114 | 9.69 | 11.9836 | 14.6136 | 20.1579 | 4.75 | 8.4806 | 10.1258 | 12.7194 | 15.4855 | 21.5177 | 24.9723 | 25.0608 | 24.9782 | 25.042 | 25.1651 | 25.1461 |  | 16584 | 998 | 4 |  | EA652D | 432 | 1547 | 9 | 3 | 35 | 28 | 6 | 2254.293 | 2118.95 | 1808.3785 | 1787.5857 | 1631.3143 | 1535.85 | 1439.1786 | 82.9643 | 80.21 | 77.2693 | 84.445 | 72.77 | 75.33 | 45.9593 | 32.1978 | 21.1144 | 14.112 | 10.4707 | 7.8698 | 6.1556 | 4.959 | 4.3665 | 0 | 0 | 0 | 0 | 0 | 0.1016 | 0.0254 | 0 | 0 | 0 | 0 | 0 | 0 | 0 | 0.05889 | 0.050776 | 0.04368 | 0.055729 | 0.05796 | 0.022478 | 0.020684 | -0.003432 | -0.010331 | -0.023497 | -0.014995 | -0.020281 | -0.03949 | -0.02291 | 0.060595 | 0.058764 | 0.057007 | 0.055059 | 0.058542 | 0.077651 | 0.073077 | -0.410353 | -0.404502 | -0.400126 | -0.399157 | -0.405602 | -0.419174 | -0.409129 | -1.249117 | -1.223248 | -1.204506 | -1.200328 | -1.228598 | -1.272612 | -1.229675 | -0.732424 | -0.674397 | -0.6408 | -0.638612 | -0.712345 | -0.988688 | -0.870683 | -0.245106 | -0.22676 | -0.213149 | -0.210242 | -0.230245 | -0.276189 | -0.245081 | 0.384274 | 0.351666 | 0.290719 | 0.238306 | 0.392203 | 0.329683 | 0.300834 | -5 | -10 | 0 | 0 | 0 | -30 | 30 | -2.683552 | -2.649599 | -2.625281 | -2.620495 | -2.659646 | 0 | 0 |  | 1452.829 | 0 |  | 1454.658 | 0 |  | 741.034 | 0 |  | 741.294 | 0 |  | 1407.922 | 0 |  | 1417.828 | 0 |  | 762.017 | 0 |  | 761.834 | 0 |  | 1406.3979 | 0 |  | 1433.068 | 0 |  | 776.354 | 0 |  | 776.475 | 0 |  | 1530.274 | 0 |  | 1531.137 | 0 |  | 780.052 | 0 |  | 780.011 | 0 |  | 1510.2841 | 0 |  | 1510.665 | 0 |  | 752.05 | 0 |  | 751.8 | 0 |  | 1517.9041 | 0 |  | 1518.234 | 0 |  | 734.45 | 0.102 |  | 734.665 | 0.102 |  | 1495.8571 | 0 |  | 1496.339 | 0 |  | 768.524 | 0.025 |  | 768.787 | 0.025 | 136.5989 | 124.5179778 | 103.0902 | 98.42268 | 95.5004 | 119.2603 | 105.1709 | 0 | 0 | 0 | 0 | 0 | -42.5880784 | -10.3918766 | -69.27353 | -49.47426536 | -24.31054 | -48.89416 | -46.29234 | 21.64968 | 2.73725655 | 0 | 0 | 0 | 0 | 0 | 0 | 0 | 13.41776 | 26.49599 | 0 | 0 | 0 | 0 | 0 | -60.76504 | -54.09338337 | -49.51416744 | -53.92759034 | -51.83734565 | -74.47786704 | -40.01598 | 19.97807 | 47.44631907 | 29.26552 | -4.39907 | -2.629288 | 23.84402 | 57.50025
187 | W99510 | 2017-04-16 15:44 | 50.4362 | 53.7686 | 98 | 57 | 1.253 | 516.9955 | 27405 | 31 | 239715 | 239897 | 139204 | 139212 | 139279 | 139329 | 221101 | 221119 | 221036 | 221028 | 215418 | 215533 | 215863 | 215954 | 294041 | 294025 | 1339.47 | 29518.3359 | 6 | 102.5894 | 102.5894 | 102.5894 | 102.5894 | 102.5894 | 16.6832 | 16.6832 | 1213.8672 | 1116.7487 | 1084.6666 | 917.3143 | 1061.0688 | 1004.8553 | 990.662 | 976.8142 | 963.2502 | 955.2973 | 946.4001 | 934.7852 | 17.2 | 21 | 32.3081 | 21.8269 | 14.6848 | 10.807 | 8.0314 | 6.2378 | 5.0009 | 4.3672 | 4.3673 | 91.56 | 118.45 | 138.17 | 175.06 | 190.48 | 240.5 | 255.06 | 322.7 | 332.82 | 422.45 | 414.63 | 524.64 | 481.29 | 607.78 | 50 | 46.7 | 32.2581 | 5.733333 | 6.8211 | 6.8211 | 1.5528 | 6.8211 | 6211102 | 1 |  |  | 4.3843 | 7.7893 | 9.2493 | 11.7229 | 14.1821 | 19.6193 | 4.9833 | 8.5685 | 10.0093 | 12.7037 | 15.3519 | 21.3759 | 25.0547 | 24.973 | 25.0471 | 25.1217 | 25.1701 | 24.9966 |  | 16584 | 998 | 5 |  | EA652E | 432 | 1555 | 9 | 3 | 35 | 35 | 5.733333 | 2213.7715 | 2167.7285 | 1871.6929 | 1830.7214 | 1625.7214 | 1530.6929 | 1481.5 | 70.38 | 70.1443 | 63.3864 | 68.7036 | 64.0971 | 72.1221 | 42.1564 | 32.3081 | 21.8269 | 14.6848 | 10.807 | 8.0314 | 6.2378 | 5.0009 | 4.3672 | 0 | 0 | 0 | 0 | 0 | 0.1016 | 0.0254 | 0 | 0 | 0 | 0 | 0 | 0 | 0 | 0.057755 | 0.049746 | 0.043104 | 0.055236 | 0.057274 | 0.022121 | 0.02037 | -0.003461 | -0.010431 | -0.023658 | -0.015101 | -0.020369 | -0.041804 | -0.024251 | 0.059615 | 0.057807 | 0.056074 | 0.054157 | 0.057587 | 0.076363 | 0.07184 | -0.414553 | -0.40879 | -0.404486 | -0.403552 | -0.40995 | -0.423172 | -0.413352 | -1.24462 | -1.219469 | -1.201279 | -1.1973 | -1.225006 | -1.262136 | -1.220998 | -0.742356 | -0.683074 | -0.648697 | -0.646353 | -0.721363 | -1.00159 | -0.880885 | -0.24056 | -0.222985 | -0.209937 | -0.2072 | -0.226562 | -0.271599 | -0.241896 | 0.385779 | 0.357273 | 0.294827 | 0.240173 | 0.394581 | 0.329399 | 0.299318 | -5 | -10 | 0 | 0 | 0 | -40 | 40 | -2.695698 | -2.661629 | -2.637353 | -2.632561 | -2.671888 | 0 | 0 |  | 1452.829 | 0 |  | 1454.658 | 0 |  | 741.034 | 0 |  | 741.294 | 0 |  | 1407.922 | 0 |  | 1417.828 | 0 |  | 762.017 | 0 |  | 761.834 | 0 |  | 1406.3979 | 0 |  | 1433.068 | 0 |  | 776.354 | 0 |  | 776.475 | 0 |  | 1530.274 | 0 |  | 1531.137 | 0 |  | 780.052 | 0 |  | 780.011 | 0 |  | 1510.2841 | 0 |  | 1510.665 | 0 |  | 752.05 | 0 |  | 751.8 | 0 |  | 1517.9041 | 0 |  | 1518.234 | 0 |  | 734.45 | 0.102 |  | 734.665 | 0.102 |  | 1495.8571 | 0 |  | 1496.339 | 0 |  | 768.524 | 0.025 |  | 768.787 | 0.025 | 131.974 | 125.3099 | 104.9533 | 99.14638 | 93.62042 | 116.8883 | 106.43096 | 0 | 0 | 0 | 0 | 0 | -42.9942752 | -10.4991408 | -67.57539828 | -47.94342 | -23.36007 | -48.0536355 | -45.20884643 | 24.84262 | 4.738693238 | 0 | 0 | 0 | 0 | 0 | 0 | 0 | 13.47849 | 26.61629 | 0 | 0 | 0 | 0 | 0 | -52.24701528 | -47.91375 | -41.11857 | -44.40678 | -46.23728 | -72.23677 | -37.13494 | 25.63006 | 56.069 | 40.47467 | 6.685965389 | 2.174295 | 26.49988 | 63.53557
187 | W99511 | 2017-04-16 15:47 | 50.7132 | 54.0805 | 81 | 64 | 1.2632 | 506.0766 | 26698 | 31 | 239715 | 239897 | 139204 | 139212 | 139279 | 139329 | 221101 | 221119 | 221036 | 221028 | 215418 | 215533 | 215863 | 215954 | 294041 | 294025 | 1339.47 | 29545.4629 | 6 | 102.9746 | 102.9746 | 102.9746 | 102.9746 | 102.9746 | 17.0683 | 17.0683 | 1236.1328 | 1136.4042 | 1105.6666 | 899.2414 | 1077.3306 | 1008.3672 | 988.9276 | 970.7852 | 952.6904 | 941.8318 | 930.1946 | 915.6606 | 16 | 21 | 32.4652 | 21.5721 | 14.3935 | 10.5928 | 7.8886 | 6.1452 | 4.9136 | 4.3748 | 4.3694 | 77.19 | 112.84 | 118.66 | 168.16 | 163.12 | 231.85 | 217.66 | 310.71 | 282.79 | 407.36 | 349.96 | 505.68 | 403.54 | 573.92 | 50 | 46.5 | 39.4604 | 7.857143 | 10.5714 | 10.5714 | 1.4224 | 10.5714 | 6110207 | 2 |  |  | 4.2836 | 7.7529 | 9.3936 | 11.825 | 14.3414 | 20.1229 | 4.4437 | 8.1531 | 9.6828 | 12.5891 | 14.6172 | 21.5969 | 24.9502 | 24.9559 | 25.0157 | 25.0859 | 25.1055 | 25.003 |  | 16584 | 998 | 6 |  | EA652D | 432 | 1547 | 9 | 3 | 35 | 30.666666 | 7.857143 | 2215.8928 | 2150.7786 | 1870.1643 | 1841.1786 | 1679 | 1609.0286 | 1337.4785 | 82.4007 | 82.3143 | 78.9379 | 85.7764 | 71.3657 | 73.0486 | 46.9407 | 32.4652 | 21.5721 | 14.3935 | 10.5928 | 7.8886 | 6.1452 | 4.9136 | 4.3748 | 0 | 0 | 0 | 0 | 0 | 0.1016 | 0.0254 | 0 | 0 | 0 | 0 | 0 | 0 | 0 | 0.05535 | 0.047371 | 0.041007 | 0.053433 | 0.05532 | 0.020942 | 0.01925 | -0.003433 | -0.010334 | -0.023504 | -0.014999 | -0.020291 | -0.039571 | -0.022927 | 0.060594 | 0.058756 | 0.056995 | 0.055047 | 0.058527 | 0.077609 | 0.073104 | -0.410257 | -0.404576 | -0.400327 | -0.399374 | -0.405853 | -0.419598 | -0.408739 | -1.248582 | -1.223445 | -1.205245 | -1.201127 | -1.229554 | -1.274284 | -1.227914 | -0.732879 | -0.674284 | -0.640319 | -0.638088 | -0.711666 | -0.98712 | -0.872332 | -0.244704 | -0.226893 | -0.213643 | -0.210778 | -0.230928 | -0.27746 | -0.243837 | 0.385493 | 0.354341 | 0.291615 | 0.23789 | 0.392202 | 0.329127 | 0.301055 | -5 | -10 | 0 | 0 | 0 | -30 | 30 | -2.683158 | -2.649291 | -2.625292 | -2.620548 | -2.659684 | 0 | 0 |  | 1452.829 | 0 |  | 1454.658 | 0 |  | 741.034 | 0 |  | 741.294 | 0 |  | 1407.922 | 0 |  | 1417.828 | 0 |  | 762.017 | 0 |  | 761.834 | 0 |  | 1406.3979 | 0 |  | 1433.068 | 0 |  | 776.354 | 0 |  | 776.475 | 0 |  | 1530.274 | 0 |  | 1531.137 | 0 |  | 780.052 | 0 |  | 780.011 | 0 |  | 1510.2841 | 0 |  | 1510.665 | 0 |  | 752.05 | 0 |  | 751.8 | 0 |  | 1517.9041 | 0 |  | 1518.234 | 0 |  | 734.45 | 0.102 |  | 734.665 | 0.102 |  | 1495.8571 | 0 |  | 1496.339 | 0 |  | 768.524 | 0.025 |  | 768.787 | 0.025 | 134.2698 | 126.3711 | 106.59 | 101.3514 | 98.266833 | 124.8751 | 97.77503 | 0 | 0 | 0 | 0 | 0 | -42.6311568 | -10.3819706 | -64.82263 | -45.31273 | -21.0954 | -46.16412 | -43.07005 | 23.73864 | 4.515039778 | 0 | 0 | 0 | 0 | 0 | 0 | 0 | 13.41579 | 26.49291 | 0 | 0 | 0 | 0 | 0 | -60.38974 | -55.50322 | -50.54544 | -54.73289 | -50.78854 | -72.10773 | -40.94787 | 22.47322 | 52.04811 | 34.94917 | 0.4543518 | 4.408244 | 33.87485 | 50.96022
187 | W99512 | 2017-04-16 15:49 | 50.5826 | 54.0828 | 93 | 58 | 1.253 | 519.0893 | 27542 | 31 | 239715 | 239897 | 139204 | 139212 | 139279 | 139329 | 221101 | 221119 | 221036 | 221028 | 215418 | 215533 | 215863 | 215954 | 294041 | 294025 | 1339.47 | 29573.457 | 6 | 103.3791 | 103.3791 | 103.3791 | 103.3791 | 103.3791 | 17.4729 | 17.4729 | 1213.8672 | 1116.0651 | 1088 | 917.2234 | 1064.9071 | 1006.552 | 991.437 | 976.916 | 962.6179 | 954.4114 | 944.773 | 932.545 | 16.6 | 20 | 32.1728 | 21.7253 | 14.6371 | 10.7537 | 8.029 | 6.2013 | 4.9876 | 4.3736 | 4.3722 | 88.64 | 120.98 | 134.37 | 179.06 | 185.17 | 246.97 | 248.67 | 330.63 | 323.67 | 434.6 | 403.12 | 536.62 | 468.98 | 618.75 | 50.7 | 46.7 | 33.8182 | 1.225 | 1.4324 | 1.4324 | -0.533 | 1.4324 | 6211102 | 1 |  |  | 4.2943 | 7.635 | 9.1886 | 11.7207 | 14.0964 | 19.1621 | 5.38 | 8.3855 | 9.7545 | 12.3545 | 15.1691 | 20.6818 | 24.99 | 24.9427 | 25.034 | 25.0656 | 25.018 | 25.1847 |  | 16584 | 998 | 7 |  | EA652E | 432 | 1555 | 9 | 3 | 35 | 32 | 1.225 | 2209.1499 | 2170.2856 | 1885.0286 | 1817 | 1680.3785 | 1518.1857 | 1464.1428 | 74.1986 | 73.4264 | 71.7014 | 76.2957 | 67.3571 | 71.6893 | 41.5543 | 32.1728 | 21.7253 | 14.6371 | 10.7537 | 8.029 | 6.2013 | 4.9876 | 4.3736 | 0 | 0 | 0 | 0 | 0 | 0.1016 | 0.0254 | 0 | 0 | 0 | 0 | 0 | 0 | 0 | 0.055278 | 0.047307 | 0.041065 | 0.053258 | 0.055023 | 0.021301 | 0.019509 | -0.003463 | -0.010439 | -0.023672 | -0.01511 | -0.020381 | -0.038841 | -0.022498 | 0.059555 | 0.057749 | 0.056015 | 0.0541 | 0.05752 | 0.07628 | 0.07178 | -0.414797 | -0.409051 | -0.404803 | -0.403855 | -0.410431 | -0.424208 | -0.414126 | -1.244303 | -1.219244 | -1.201306 | -1.197265 | -1.225707 | -1.272526 | -1.229818 | -0.742998 | -0.6836 | -0.649027 | -0.646722 | -0.721216 | -1.002217 | -0.882231 | -0.240252 | -0.22276 | -0.209885 | -0.207113 | -0.22699 | -0.271443 | -0.241146 | 0.386163 | 0.357727 | 0.294857 | 0.239721 | 0.394847 | 0.330151 | 0.299513 | -5 | -10 | 0 | 0 | 0 | -20 | 20 | -2.695985 | -2.661943 | -2.637782 | -2.633013 | -2.67234 | 0 | 0 |  | 1452.829 | 0 |  | 1454.658 | 0 |  | 741.034 | 0 |  | 741.294 | 0 |  | 1407.922 | 0 |  | 1417.828 | 0 |  | 762.017 | 0 |  | 761.834 | 0 |  | 1406.3979 | 0 |  | 1433.068 | 0 |  | 776.354 | 0 |  | 776.475 | 0 |  | 1530.274 | 0 |  | 1531.137 | 0 |  | 780.052 | 0 |  | 780.011 | 0 |  | 1510.2841 | 0 |  | 1510.665 | 0 |  | 752.05 | 0 |  | 751.8 | 0 |  | 1517.9041 | 0 |  | 1518.234 | 0 |  | 734.45 | 0.102 |  | 734.665 | 0.102 |  | 1495.8571 | 0 |  | 1496.339 | 0 |  | 768.524 | 0.025 |  | 768.787 | 0.025 | 131.5659 | 125.3318 | 105.5899 | 98.2997 | 96.65537132 | 115.8072 | 105.0962 | 0 | 0 | 0 | 0 | 0 | -43.0995328 | -10.5188004 | -64.47356 | -44.95109 | -20.89432 | -45.67326522 | -42.46094 | 22.32010604 | 3.675926002 | 0 | 0 | 0 | 0 | 0 | 0 | 0 | 13.479925 | 26.61943 | 0 | 0 | 0 | 0 | 0 | -55.12941 | -50.19428704 | -46.53614 | -49.34211 | -48.57902 | -71.84824 | -36.66049 | 25.44288 | 56.80588 | 38.15942 | 3.284327 | 5.615411 | 23.17954 | 61.5928
187 | W99513 | 2017-04-16 15:52 | 50.5064 | 54.0991 | 95 | 59 | 1.253 | 517.3973 | 27434 | 31 | 239715 | 239897 | 139204 | 139212 | 139279 | 139329 | 221101 | 221119 | 221036 | 221028 | 215418 | 215533 | 215863 | 215954 | 294041 | 294025 | 1339.47 | 29601.1621 | 6 | 103.7824 | 103.7824 | 103.7824 | 103.7824 | 103.7824 | 17.8761 | 17.8761 | 1236.1328 | 1134.8187 | 1102.6666 | 912.1319 | 1060.2251 | 1001.025 | 985.5789 | 970.8928 | 956.1977 | 947.7825 | 938.5939 | 925.992 | 15.8 | 31.2 | 32.1626 | 21.67 | 14.5948 | 10.737 | 8.0317 | 6.2517 | 4.9674 | 4.3709 | 4.3701 | 86.99 | 117.57 | 131.85 | 173.56 | 182.1 | 239.43 | 243.86 | 319.7 | 316.88 | 417.28 | 394.96 | 523.11 | 457.71 | 603.1 | 49.1 | 46.7 | 34.8214 | 0 | 7.3267 | 7.3267 | 0.3662 | 7.3267 | 6211102 | 2 |  |  | 4.3743 | 7.8307 | 9.3986 | 11.9407 | 14.2714 | 19.88 | 5.0036 | 8.3714 | 9.9768 | 12.6321 | 15.0893 | 21.5393 | 25.0015 | 25.0117 | 24.9721 | 25.1493 | 25.0155 | 25.0414 |  | 16584 | 998 | 8 |  | EA652E | 432 | 1555 | 9 | 3 | 35 | 33.166664 | 0 | 2202.7571 | 2174.9785 | 1883.4642 | 1839.1357 | 1659.3785 | 1637.4642 | 1423.6571 | 79.8493 | 78.8993 | 74.2593 | 80.6207 | 66.5071 | 71.8179 | 44.9986 | 32.1626 | 21.67 | 14.5948 | 10.737 | 8.0317 | 6.2517 | 4.9674 | 4.3709 | 0 | 0 | 0 | 0 | 0 | 0.1016 | 0.0254 | 0 | 0 | 0 | 0 | 0 | 0 | 0 | 0.053816 | 0.046028 | 0.039964 | 0.052314 | 0.053955 | 0.021045 | 0.019276 | -0.003463 | -0.010438 | -0.023671 | -0.015109 | -0.020384 | -0.037991 | -0.022002 | 0.059634 | 0.057825 | 0.056088 | 0.054173 | 0.057597 | 0.076343 | 0.071885 | -0.414474 | -0.408761 | -0.40453 | -0.403532 | -0.410106 | -0.424548 | -0.413862 | -1.244732 | -1.219785 | -1.201897 | -1.197643 | -1.226107 | -1.277668 | -1.232187 | -0.742139 | -0.68272 | -0.648154 | -0.646 | -0.720401 | -0.999061 | -0.881613 | -0.240666 | -0.223227 | -0.210365 | -0.207448 | -0.227367 | -0.273436 | -0.241242 | 0.385772 | 0.356532 | 0.293666 | 0.239182 | 0.394007 | 0.328893 | 0.299413 | -5 | -10 | 0 | 0 | 0 | -10 | 10 | -2.696493 | -2.662381 | -2.637968 | -2.633156 | -2.672496 | 0 | 0 |  | 1452.829 | 0 |  | 1454.658 | 0 |  | 741.034 | 0 |  | 741.294 | 0 |  | 1407.922 | 0 |  | 1417.828 | 0 |  | 762.017 | 0 |  | 761.834 | 0 |  | 1406.3979 | 0 |  | 1433.068 | 0 |  | 776.354 | 0 |  | 776.475 | 0 |  | 1530.274 | 0 |  | 1531.137 | 0 |  | 780.052 | 0 |  | 780.011 | 0 |  | 1510.2841 | 0 |  | 1510.665 | 0 |  | 752.05 | 0 |  | 751.8 | 0 |  | 1517.9041 | 0 |  | 1518.234 | 0 |  | 734.45 | 0.102 |  | 734.665 | 0.102 |  | 1495.8571 | 0 |  | 1496.339 | 0 |  | 768.524 | 0.025 |  | 768.787 | 0.025 | 131.3592 | 125.7681 | 105.6397 | 99.6315 | 95.57522 | 125.0089 | 102.3396 | 0 | 0 | 0 | 0 | 0 | -43.1340768 | -10.5120948 | -62.67599 | -43.41214815 | -19.58251 | -44.55831 | -41.16164 | 21.65136 | 3.358941762 | 0 | 0 | 0 | 0 | 0 | 0 | 0 | 13.482465 | 26.62381 | 0 | 0 | 0 | 0 | 0 | -59.25928 | -53.86613 | -48.13146 | -52.0809722 | -47.91178 | -71.75046 | -39.67135 | 22.90641 | 55.11366 | 37.92577 | 2.992218 | 6.501804 | 31.77575 | 55.51509
187 | W99514 | 2017-04-16 15:55 | 50.3328 | 54.0248 | 103 | 58 | 1.253 | 513.2894 | 27227 | 31 | 239715 | 239897 | 139204 | 139212 | 139279 | 139329 | 221101 | 221119 | 221036 | 221028 | 215418 | 215533 | 215863 | 215954 | 294041 | 294025 | 1339.47 | 29628.9023 | 6 | 104.1824 | 104.1824 | 104.1824 | 104.1824 | 104.1824 | 18.2761 | 18.2761 | 1219.7266 | 1121.3615 | 1090.5 | 914.033 | 1068.0763 | 1008.7496 | 993.1068 | 977.9952 | 962.816 | 953.6694 | 943.6489 | 930.8477 | 16.2 | 19.2 | 32.4083 | 21.6031 | 14.4804 | 10.6226 | 7.925 | 6.1979 | 4.9735 | 4.3727 | 4.3741 | 87.79 | 120.93 | 133.43 | 179.64 | 184.43 | 247.75 | 247.1 | 331 | 319.97 | 430.23 | 396.75 | 533.67 | 459.2 | 614.57 | 49 | 46.7 | 35.5717 | 3.3125 | 3.9671 | 3.9671 | -1.1822 | 3.9671 | 6211102 | 1 |  |  | 4.2971 | 7.765 | 9.2986 | 11.9593 | 14.2629 | 19.5521 | 4.7125 | 8.2804 | 10.2821 | 12.8482 | 14.9286 | 21.1 | 24.9357 | 24.9331 | 24.9254 | 25.0861 | 25.0034 | 25.1743 |  | 16584 | 998 | 9 |  | EA652E | 432 | 1555 | 9 | 3 | 35 | 35 | 3.3125 | 2222.4214 | 2168.3428 | 1869.3785 | 1785.8214 | 1600.2072 | 1540.9143 | 1425.65 | 78.8686 | 78.5964 | 75.8229 | 81.8443 | 67.955 | 72.3093 | 42.6957 | 32.4083 | 21.6031 | 14.4804 | 10.6226 | 7.925 | 6.1979 | 4.9735 | 4.3727 | 0 | 0 | 0 | 0 | 0 | 0.1016 | 0.0254 | 0 | 0 | 0 | 0 | 0 | 0 | 0 | 0.052207 | 0.04477 | 0.038858 | 0.051369 | 0.05289 | 0.020454 | 0.01874 | -0.003463 | -0.010438 | -0.023672 | -0.01511 | -0.020387 | -0.038105 | -0.022077 | 0.059669 | 0.05786 | 0.056126 | 0.054212 | 0.057646 | 0.076432 | 0.071943 | -0.41436 | -0.408595 | -0.404267 | -0.403197 | -0.40959 | -0.423937 | -0.41359 | -1.245053 | -1.219876 | -1.201565 | -1.197017 | -1.22472 | -1.276551 | -1.232341 | -0.741651 | -0.682439 | -0.648178 | -0.646233 | -0.721224 | -1.000686 | -0.88182 | -0.240947 | -0.223332 | -0.210188 | -0.207072 | -0.226421 | -0.271991 | -0.240918 | 0.385196 | 0.354544 | 0.291888 | 0.237756 | 0.392785 | 0.329338 | 0.299639 | -5 | -10 | 0 | 0 | 0 | 0 | 0 | -2.69594 | -2.661891 | -2.637695 | -2.632923 | -2.672251 | 0 | 0 |  | 1452.829 | 0 |  | 1454.658 | 0 |  | 741.034 | 0 |  | 741.294 | 0 |  | 1407.922 | 0 |  | 1417.828 | 0 |  | 762.017 | 0 |  | 761.834 | 0 |  | 1406.3979 | 0 |  | 1433.068 | 0 |  | 776.354 | 0 |  | 776.475 | 0 |  | 1530.274 | 0 |  | 1531.137 | 0 |  | 780.052 | 0 |  | 780.011 | 0 |  | 1510.2841 | 0 |  | 1510.665 | 0 |  | 752.05 | 0 |  | 751.8 | 0 |  | 1517.9041 | 0 |  | 1518.234 | 0 |  | 734.45 | 0.102 |  | 734.665 | 0.102 |  | 1495.8571 | 0 |  | 1496.339 | 0 |  | 768.524 | 0.025 |  | 768.787 | 0.025 | 132.6097 | 125.4603 | 104.9207 | 96.81295 | 92.24554 | 117.7752 | 102.5655 | 0 | 0 | 0 | 0 | 0 | -43.0719992 | -10.505186 | -60.68886 | -41.88078 | -18.24696609 | -43.40264 | -39.80707416 | 22.5324 | 4.112321917 | 0 | 0 | 0 | 0 | 0 | 0 | 0 | 13.4797 | 26.61891 | 0 | 0 | 0 | 0 | 0 | -58.49298 | -53.63725 | -49.14674 | -52.89049 | -49.01077692 | -72.3589 | -37.64992 | 26.90752 | 56.56119 | 37.52704 | 0.5198228 | 3.427693 | 24.87666 | 58.52275
187 | W99515 | 2017-04-16 15:57 | 50.6373 | 54.1488 | 86 | 58 | 1.3265 | 500.5431 | 24368 | 31 | 239715 | 239897 | 139204 | 139212 | 139279 | 139329 | 221101 | 221119 | 221036 | 221028 | 215418 | 215533 | 215863 | 215954 | 294041 | 294025 | 1339.47 | 29653.7813 | 6 | 104.6293 | 104.6293 | 104.6293 | 104.6293 | 104.6293 | 18.723 | 18.723 | 1223.2422 | 1126.8015 | 1078.5 | 901.4423 | 1084.1931 | 1014.5618 | 994.9996 | 976.5424 | 958.361 | 947.1521 | 935.3621 | 920.1155 | 16.2 | 20.2 | 32.7423 | 20.7116 | 13.6406 | 9.9 | 7.2722 | 5.6166 | 4.4288 | 3.8562 | 3.8575 | 78.95 | 104.71 | 125.03 | 158.14 | 175.4 | 220.8 | 236.13 | 298.98 | 313.53 | 394.62 | 395.38 | 500.93 | 462 | 584.83 | 51.2 | 46.6 | 33.5766 | -3.3375 | -4.5693 | 7.6829 | -1.1623 | -4.5693 | 6211662 | 2 |  |  | 4.4157 | 7.9057 | 9.8271 | 12.3621 | 14.6293 | 20.3164 | 4.6125 | 8.375 | 10.1359 | 13.1188 | 15.5 | 22.4359 | 24.8426 | 25.0511 | 24.92 | 25.0985 | 25.2333 | 25.0081 |  | 16584 | 998 | 10 |  | EA652B | 381 | 1607 | 9 | 7 | 35 | 34.666664 | -3.3375 | 2487.3501 | 2377.6287 | 2043.8071 | 1983.3 | 1772.8 | 1769.7643 | 1608.2428 | 73.0771 | 69.245 | 64.6593 | 66.065 | 66.4493 | 71.4814 | 41.2079 | 32.7423 | 20.7116 | 13.6406 | 9.9 | 7.2722 | 5.6166 | 4.4288 | 3.8562 | 0 | 0 | 0 | 0 | 0 | 0.1016 | 0.0254 | 0 | 0 | 0 | 0 | 0 | 0 | 0 | 0.060751 | 0.052911 | 0.046908 | 0.058083 | 0.059558 | 0.025216 | 0.023106 | -0.003749 | -0.011235 | -0.025605 | -0.016331 | -0.021967 | -0.045115 | -0.026213 | 0.052592 | 0.051002 | 0.049472 | 0.047778 | 0.05081 | 0.067177 | 0.063235 | -0.443099 | -0.436805 | -0.432238 | -0.431299 | -0.43794 | -0.453471 | -0.442322 | -1.221555 | -1.196349 | -1.178588 | -1.174869 | -1.201246 | -1.250363 | -1.20664 | -0.804612 | -0.740802 | -0.703441 | -0.70072 | -0.782675 | -1.085614 | -0.956902 | -0.21583 | -0.199738 | -0.188145 | -0.185845 | -0.202744 | -0.24452 | -0.216433 | 0.376626 | 0.33041 | 0.267765 | 0.215404 | 0.347629 | 0.286181 | 0.258579 | -5 | -10 | -5 | -5 | -5 | 10 | -10 | -2.763208 | -2.728512 | -2.702059 | -2.697083 | -2.737783 | 0 | 0 |  | 1452.829 | 0 |  | 1454.658 | 0 |  | 741.034 | 0 |  | 741.294 | 0 |  | 1407.922 | 0 |  | 1417.828 | 0 |  | 762.017 | 0 |  | 761.834 | 0 |  | 1406.3979 | 0 |  | 1433.068 | 0 |  | 776.354 | 0 |  | 776.475 | 0 |  | 1530.274 | 0 |  | 1531.137 | 0 |  | 780.052 | 0 |  | 780.011 | 0 |  | 1510.2841 | 0 |  | 1510.665 | 0 |  | 752.05 | 0 |  | 751.8 | 0 |  | 1517.9041 | 0 |  | 1518.234 | 0 |  | 734.45 | 0.102 |  | 734.665 | 0.102 |  | 1495.8571 | 0 |  | 1496.339 | 0 |  | 768.524 | 0.025 |  | 768.787 | 0.025 | 130.8147 | 121.2638 | 101.1112 | 94.7581074 | 90.075968 | 118.8875 | 101.6972 | 0 | 0 | 0 | 0 | 0 | -46.0726536 | -11.2349788 | -69.63107811 | -49.85904 | -25.10746 | -49.05313 | -45.15604 | 24.88097 | 3.74903048 | 0 | 0 | 0 | 0 | 0 | 0 | 0 | 13.81604 | 27.28512 | 13.510295 | 13.485415 | 13.688915 | 0 | 0 | -58.79871 | -51.29683449 | -45.484 | -46.2930668 | -52.00821 | -77.60121 | -39.43192 | 16.20097 | 47.39306 | 44.03006 | 12.89733 | 6.600639 | 20.09457 | 54.77936
187 | W99516 | 2017-04-16 16:00 | 50.633 | 54.0893 | 99 | 57 | 1.3265 | 502.0471 | 24415 | 31 | 239715 | 239897 | 139204 | 139212 | 139279 | 139329 | 221101 | 221119 | 221036 | 221028 | 215418 | 215533 | 215863 | 215954 | 294041 | 294025 | 1339.47 | 29678.668 | 6 | 105.0775 | 105.0775 | 105.0775 | 105.0775 | 105.0775 | 19.1712 | 19.1712 | 1211.5234 | 1116.8159 | 1054.6666 | 896.9606 | 1071.1985 | 1003.1287 | 984.4329 | 966.498 | 948.8886 | 938.4929 | 926.7285 | 911.2417 | 18.8 | 18.8 | 32.7268 | 21.224 | 13.9268 | 10.1204 | 7.4016 | 5.6422 | 4.4248 | 3.858 | 3.8598 | 80.58 | 103.06 | 126.4 | 157.65 | 176.39 | 220.2 | 239.78 | 299.69 | 320.51 | 402.12 | 404.69 | 511.64 | 473.83 | 595.55 | 51.2 | 46.5 | 31.9109 | -0.0125 | -1.2547 | 3.7631 | -0.7054 | -1.2547 | 6211662 | 1 |  |  | 4.4507 | 7.9793 | 9.8343 | 12.2043 | 14.895 | 20.5871 | 4.6952 | 8.2694 | 10.1871 | 13.3806 | 15.6452 | 22.6452 | 24.9377 | 25.1031 | 24.9426 | 25.1762 | 24.9015 | 24.572 |  | 16584 | 998 | 11 |  | EA652B | 381 | 1607 | 9 | 7 | 35 | 36.833336 | -0.0125 | 2538.3501 | 2462.1929 | 2100.2571 | 2095.25 | 1885.2715 | 1821.0571 | 1626.35 | 80.5007 | 75.2886 | 74.3157 | 78.6814 | 67.6793 | 71.4014 | 42.0936 | 32.7268 | 21.224 | 13.9268 | 10.1204 | 7.4016 | 5.6422 | 4.4248 | 3.858 | 0 | 0 | 0 | 0 | 0 | 0.1016 | 0.0254 | 0 | 0 | 0 | 0 | 0 | 0 | 0 | 0.057059 | 0.049147 | 0.043225 | 0.055919 | 0.057315 | 0.023395 | 0.021463 | -0.003748 | -0.011233 | -0.025603 | -0.01633 | -0.021966 | -0.045774 | -0.026624 | 0.052691 | 0.051089 | 0.049558 | 0.04786 | 0.050888 | 0.067286 | 0.063345 | -0.442713 | -0.436692 | -0.432097 | -0.43117 | -0.438105 | -0.453193 | -0.441937 | -1.221792 | -1.197616 | -1.179722 | -1.176 | -1.2036 | -1.249383 | -1.20514 | -0.803821 | -0.739211 | -0.702035 | -0.699271 | -0.780116 | -1.083261 | -0.955236 | -0.216104 | -0.200642 | -0.188932 | -0.186664 | -0.204372 | -0.245616 | -0.217162 | 0.378274 | 0.334496 | 0.271582 | 0.217505 | 0.348382 | 0.28674 | 0.258732 | -5 | -10 | -5 | -5 | -5 | 20 | -20 | -2.76409 | -2.729342 | -2.702509 | -2.697456 | -2.73808 | 0 | 0 |  | 1452.829 | 0 |  | 1454.658 | 0 |  | 741.034 | 0 |  | 741.294 | 0 |  | 1407.922 | 0 |  | 1417.828 | 0 |  | 762.017 | 0 |  | 761.834 | 0 |  | 1406.3979 | 0 |  | 1433.068 | 0 |  | 776.354 | 0 |  | 776.475 | 0 |  | 1530.274 | 0 |  | 1531.137 | 0 |  | 780.052 | 0 |  | 780.011 | 0 |  | 1510.2841 | 0 |  | 1510.665 | 0 |  | 752.05 | 0 |  | 751.8 | 0 |  | 1517.9041 | 0 |  | 1518.234 | 0 |  | 734.45 | 0.102 |  | 734.665 | 0.102 |  | 1495.8571 | 0 |  | 1496.339 | 0 |  | 768.524 | 0.025 |  | 768.787 | 0.025 | 133.7482 | 125.791 | 104.0845 | 100.278665 | 95.9377 | 122.5316 | 103.0211 | 0 | 0 | 0 | 0 | 0 | -46.0444088 | -11.2251998 | -65.13495 | -45.40641 | -20.78906 | -46.556664 | -42.5460564 | 27.95994 | 6.21972754 | 0 | 0 | 0 | 0 | 0 | 0 | 0 | 13.82045 | 27.29342 | 13.512545 | 13.48728 | 13.6904 | 0 | 0 | -64.70815 | -55.65416 | -52.17222 | -55.01962 | -52.7977 | -77.34635 | -40.20932 | 17.72555 | 52.02382 | 44.6358 | 12.18966 | 14.28433 | 27.10083 | 57.80635
187 | W99517 | 2017-04-16 16:02 | 51.2811 | 54.4701 | 91 | 66 | 1.3265 | 685.7239 | 26408 | 31 | 239715 | 239897 | 139204 | 139212 | 139279 | 139329 | 221101 | 221119 | 221036 | 221028 | 215418 | 215533 | 215863 | 215954 | 294041 | 294025 | 1339.47 | 29705.5273 | 6 | 105.825 | 105.825 | 105.825 | 105.825 | 105.825 | 19.9187 | 19.9187 | 1231.4453 | 1126.8861 | 1082.3334 | 898.3546 | 1077.4341 | 1005.004 | 985.6132 | 966.2245 | 947.4229 | 936.3875 | 922.5344 | 908.7751 | 16.2 | 17.6 | 32.6182 | 19.5164 | 12.1505 | 8.5836 | 6.157 | 4.6113 | 3.5762 | 3.0963 | 3.0926 | 77.38 | 109.42 | 129.79 | 175.71 | 187.54 | 253.84 | 260.04 | 354.33 | 350.98 | 481.3 | 452.18 | 619.22 | 536.71 | 728.68 | 50.6 | 46.6 | 40.8541 | 3.76 | 3.4453 | 3.4453 | -1.0164 | 3.4453 | 6204805 | 2 |  |  | 4.36 | 8.2629 | 10.1186 | 12.9257 | 15.0607 | 22.1229 | 4.4145 | 8.7754 | 10.6261 | 14.5 | 22.9681 | 29.8493 | 25.1253 | 24.9922 | 25.0539 | 17.8239 | 18.2596 | 17.0174 |  | 16584 | 998 | 12 |  | EA652B | 305 | 1594 | 7 | 7 | 35 | 36.5 | 3.76 | 2653.7571 | 2455.8787 | 2074.3286 | 2004.7 | 1887.4071 | 1812.5786 | 1650.2572 | 80.8457 | 79.0129 | 81.4157 | 85.1514 | 73.6343 | 75.5321 | 44.4664 | 32.6182 | 19.5164 | 12.1505 | 8.5836 | 6.157 | 4.6113 | 3.5762 | 3.0963 | 0 | 0 | 0 | 0 | 0 | 0.1016 | 0.0254 | 0 | 0 | 0 | 0 | 0 | 0 | 0 | 0.051998 | 0.044308 | 0.038518 | 0.051999 | 0.053331 | 0.020747 | 0.019034 | -0.003643 | -0.011016 | -0.024903 | -0.015902 | -0.021179 | -0.044852 | -0.026082 | 0.055243 | 0.053579 | 0.051977 | 0.0502 | 0.053383 | 0.070671 | 0.066526 | -0.433516 | -0.427198 | -0.422585 | -0.421574 | -0.428152 | -0.442403 | -0.431482 | -1.232981 | -1.206904 | -1.188403 | -1.184289 | -1.211225 | -1.253113 | -1.208879 | -0.778748 | -0.717511 | -0.681799 | -0.679444 | -0.758639 | -1.054039 | -0.929135 | -0.226823 | -0.209503 | -0.196985 | -0.19435 | -0.212259 | -0.254438 | -0.225158 | 0.372584 | 0.311351 | 0.246618 | 0.192918 | 0.304219 | 0.244669 | 0.217841 | -5 | -10 | -5 | -5 | -5 | 30 | -30 | -2.752218 | -2.717132 | -2.688817 | -2.683554 | -2.72373 | 0 | 0 |  | 1452.829 | 0 |  | 1454.658 | 0 |  | 741.034 | 0 |  | 741.294 | 0 |  | 1407.922 | 0 |  | 1417.828 | 0 |  | 762.017 | 0 |  | 761.834 | 0 |  | 1406.3979 | 0 |  | 1433.068 | 0 |  | 776.354 | 0 |  | 776.475 | 0 |  | 1530.274 | 0 |  | 1531.137 | 0 |  | 780.052 | 0 |  | 780.011 | 0 |  | 1510.2841 | 0 |  | 1510.665 | 0 |  | 752.05 | 0 |  | 751.8 | 0 |  | 1517.9041 | 0 |  | 1518.234 | 0 |  | 734.45 | 0.102 |  | 734.665 | 0.102 |  | 1495.8571 | 0 |  | 1496.339 | 0 |  | 768.524 | 0.025 |  | 768.787 | 0.025 | 146.6015 | 131.5835 | 107.8174 | 100.63594 | 100.7555 | 128.0967 | 109.785 | 0 | 0 | 0 | 0 | 0 | -44.9481448 | -10.9596428 | -59.6208 | -40.18025 | -16.18011 | -42.74928 | -38.9433062 | 30.20629 | 8.520179192 | 0 | 0 | 0 | 0 | 0 | 0 | 0 | 13.76109 | 27.17132 | 13.444085 | 13.41777 | 13.61865 | 0 | 0 | -62.95843 | -56.69262 | -55.50914 | -57.85561 | -55.86185 | -79.61378 | -41.31529 | 37.78337 | 61.88197 | 49.57221 | 13.44882 | 19.56895 | 33.74111 | 66.03026
187 | W99518 | 2017-04-16 16:05 | 51.519 | 54.703 | 102 | 68 | 1.4071 | 609.3841 | 26871 | 31 | 239715 | 239897 | 139204 | 139212 | 139279 | 139329 | 221101 | 221119 | 221036 | 221028 | 215418 | 215533 | 215863 | 215954 | 294041 | 294025 | 1339.47 | 29732.8398 | 6 | 106.4935 | 106.4935 | 106.4935 | 106.4935 | 106.4935 | 20.5873 | 20.5873 | 1223.2422 | 1121.9283 | 1073.5 | 904.6884 | 1069.2949 | 1002.1342 | 984.6644 | 967.6895 | 950.9122 | 942.3798 | 932.7332 | 919.4274 | 16.4 | 17.6 | 32.4127 | 20.4154 | 13.155 | 9.4885 | 7.0615 | 5.3974 | 4.1976 | 3.6063 | 3.6272 | 78.32 | 105.27 | 124.83 | 162.03 | 176.58 | 228.23 | 238.7 | 308.08 | 314.01 | 406.21 | 401.15 | 523.42 | 473.92 | 617.39 | 50.2 | 46.6 | 42.0313 | 25.4625 | 16.7938 | 16.7938 | -11.3891 | 16.7938 | 1103737 | 1 |  |  | 4.8321 | 8.7864 | 10.8157 | 13.845 | 15.7543 | 20.7657 | 4.847 | 9.1848 | 10.9379 | 16.8 | 16.25 | 23.55 | 24.8682 | 24.9736 | 25.1895 | 18.1372 | 18.1683 | 18.2417 |  | 16584 | 998 | 13 |  | EA658 | 353 | 1569 | 8 | 7 | 35 | 46.333336 | 25.4625 | 2490.5 | 2435.4143 | 2082.25 | 2082.1001 | 1885.9214 | 1937.9 | 1767.3286 | 91.1457 | 94.1529 | 95.4343 | 103.4507 | 69.6314 | 70.9221 | 50.7879 | 32.4127 | 20.4154 | 13.155 | 9.4885 | 7.0615 | 5.3974 | 4.1976 | 3.6063 | 0 | 0 | 0 | 0 | 0 | 0.1016 | 0.0254 | 0 | 0 | 0 | 0 | 0 | 0 | 0 | 0.048494 | 0.040569 | 0.035074 | 0.04847 | 0.049695 | 0.018359 | 0.016835 | -0.00352 | -0.010662 | -0.024006 | -0.015341 | -0.020569 | -0.044194 | -0.025684 | 0.058198 | 0.056437 | 0.054749 | 0.05288 | 0.056212 | 0.074431 | 0.070062 | -0.421228 | -0.415294 | -0.410825 | -0.409779 | -0.416711 | -0.430756 | -0.420156 | -1.242406 | -1.216975 | -1.198433 | -1.19406 | -1.223367 | -1.263045 | -1.218474 | -0.752897 | -0.693035 | -0.658494 | -0.656418 | -0.731151 | -1.01318 | -0.893042 | -0.237193 | -0.219649 | -0.206551 | -0.203603 | -0.223943 | -0.269892 | -0.238973 | 0.379504 | 0.333551 | 0.269382 | 0.216558 | 0.349385 | 0.284019 | 0.253786 | -5 | -10 | 0 | 0 | -5 | 40 | -40 | -2.723901 | -2.689436 | -2.661745 | -2.656454 | -2.695948 | 0 | 0 |  | 1452.829 | 0 |  | 1454.658 | 0 |  | 741.034 | 0 |  | 741.294 | 0 |  | 1407.922 | 0 |  | 1417.828 | 0 |  | 762.017 | 0 |  | 761.834 | 0 |  | 1406.3979 | 0 |  | 1433.068 | 0 |  | 776.354 | 0 |  | 776.475 | 0 |  | 1530.274 | 0 |  | 1531.137 | 0 |  | 780.052 | 0 |  | 780.011 | 0 |  | 1510.2841 | 0 |  | 1510.665 | 0 |  | 752.05 | 0 |  | 751.8 | 0 |  | 1517.9041 | 0 |  | 1518.234 | 0 |  | 734.45 | 0.102 |  | 734.665 | 0.102 |  | 1495.8571 | 0 |  | 1496.339 | 0 |  | 768.524 | 0.025 |  | 768.787 | 0.025 | 144.942119 | 137.4475 | 114.0011 | 110.1015 | 106.0114 | 144.2398349 | 123.8226 | 0 | 0 | 0 | 0 | 0 | -43.7648096 | -10.6719624 | -55.87597 | -36.39607 | -13.26426 | -39.55801374 | -35.63179 | 32.63077 | 10.78228 | 0 | 0 | 0 | 0 | 0 | 0 | 0 | 13.619505 | 26.89436 | 0 | 0 | 13.47974 | 0 | 0 | -68.62332 | -65.25126 | -62.84291 | -67.9069 | -50.91107 | -71.85685 | -45.35573 | 34.06233 | 62.69451 | 37.89393 | 2.636538 | 32.9483 | 61.24894 | 78.57716
187 | W99519 | 2017-04-16 16:07 | 52.2061 | 55.2176 | 78 | 66 | 1.3265 | 710.3705 | 26209 | 31 | 239715 | 239897 | 139204 | 139212 | 139279 | 139329 | 221101 | 221119 | 221036 | 221028 | 215418 | 215533 | 215863 | 215954 | 294041 | 294025 | 1339.47 | 29759.9863 | 6 | 107.2679 | 107.2679 | 107.2679 | 107.2679 | 107.2679 | 21.3616 | 21.3616 | 1231.4453 | 1129.132 | 1087.3334 | 903.5509 | 1084.0599 | 1012.8396 | 994.2191 | 975.5608 | 957.2553 | 946.4382 | 932.6583 | 919.6544 | 15.8 | 17.4 | 32.483 | 19.5964 | 12.1832 | 8.6384 | 6.1873 | 4.6176 | 3.5785 | 3.091 | 3.1009 | 80.33 | 112.36 | 132.96 | 179.03 | 191.92 | 257.4 | 265.57 | 359.77 | 358.14 | 485.6 | 462.02 | 629.85 | 548.92 | 743.6 | 51.4 | 46.5 | 42.2893 | -4.46 | -1.4614 | 4.3909 | -0.2989 | -1.4614 | 6212261 | 2 |  |  | 4.3264 | 8.0407 | 9.9021 | 12.6736 | 17.9071 | 21.79 | 4.7353 | 8.6294 | 10.4544 | 14.1 | 24.7868 | 29.7838 | 24.9384 | 24.9744 | 24.9439 | 17.849 | 19.2746 | 16.8866 |  | 16584 | 998 | 14 |  | EA652B | 305 | 1552 | 7 | 7 | 35 | 31.666666 | -4.46 | 2520.6143 | 2354.1714 | 2005.8785 | 1919.0286 | 1742.3429 | 1715.9286 | 1560.2 | 96.5807 | 97.0879 | 96.5493 | 99.8329 | 83.8436 | 77.6993 | 57.0621 | 32.483 | 19.5964 | 12.1832 | 8.6384 | 6.1873 | 4.6176 | 3.5785 | 3.091 | 0 | 0 | 0 | 0 | 0 | 0.1016 | 0.0254 | 0 | 0 | 0 | 0 | 0 | 0 | 0 | 0.047024 | 0.039048 | 0.033336 | 0.046146 | 0.047367 | 0.017616 | 0.016058 | -0.003471 | -0.010426 | -0.02372 | -0.015145 | -0.020345 | -0.041137 | -0.023855 | 0.059884 | 0.058075 | 0.056338 | 0.054412 | 0.057868 | 0.076737 | 0.072248 | -0.414081 | -0.408176 | -0.403741 | -0.40279 | -0.408942 | -0.422513 | -0.412007 | -1.249575 | -1.223816 | -1.20461 | -1.200544 | -1.22733 | -1.270709 | -1.226244 | -0.736604 | -0.678306 | -0.644501 | -0.642237 | -0.717529 | -0.996543 | -0.879018 | -0.244426 | -0.226098 | -0.212609 | -0.209791 | -0.228699 | -0.273846 | -0.241901 | 0.376511 | 0.319391 | 0.253517 | 0.199174 | 0.315042 | 0.253235 | 0.225019 | 0 | -5 | 5 | 5 | -5 | 30 | -30 | -2.695771 | -2.661702 | -2.634939 | -2.630081 | -2.669793 | 0 | 0 |  | 1452.829 | 0 |  | 1454.658 | 0 |  | 741.034 | 0 |  | 741.294 | 0 |  | 1407.922 | 0 |  | 1417.828 | 0 |  | 762.017 | 0 |  | 761.834 | 0 |  | 1406.3979 | 0 |  | 1433.068 | 0 |  | 776.354 | 0 |  | 776.475 | 0 |  | 1530.274 | 0 |  | 1531.137 | 0 |  | 780.052 | 0 |  | 780.011 | 0 |  | 1510.2841 | 0 |  | 1510.665 | 0 |  | 752.05 | 0 |  | 751.8 | 0 |  | 1517.9041 | 0 |  | 1518.234 | 0 |  | 734.45 | 0.102 |  | 734.665 | 0.102 |  | 1495.8571 | 0 |  | 1496.339 | 0 |  | 768.524 | 0.025 |  | 768.787 | 0.025 | 150.9445 | 136.7185 | 113.0072 | 104.4182 | 100.8259 | 131.6752 | 112.7213296 | 0 | 0 | 0 | 0 | 0 | -42.9273208 | -10.4649778 | -54.42274 | -35.02806 | -11.58352976 | -37.21806 | -33.16491126 | 29.88835 | 9.561024468 | 0 | 0 | 0 | 0 | 0 | 0 | 0 | 0 | 13.30851 | -13.174695 | -13.150405 | 13.348965 | 0 | 0 | -71.14173 | -65.85531 | -62.22612 | -64.11638 | -60.16021 | -77.43069 | -50.15861 | 25.38 | 49.14365 | 26.02284 | -10.06667 | 20.84974 | 41.20555 | 61.65876
187 | W99520 | 2017-04-16 16:10 | 52.4109 | 55.4814 | 99 | 67 | 1.3265 | 707.1929 | 26397 | 31 | 239715 | 239897 | 139204 | 139212 | 139279 | 139329 | 221101 | 221119 | 221036 | 221028 | 215418 | 215533 | 215863 | 215954 | 294041 | 294025 | 1339.47 | 29786.8184 | 6 | 108.0388 | 108.0388 | 108.0388 | 108.0388 | 108.0388 | 22.1325 | 22.1325 | 1231.4453 | 1134.048 | 1088.5 | 904.6284 | 1081.5311 | 1009.866 | 990.7115 | 972.0737 | 953.7164 | 943.8427 | 932.8784 | 919.6436 | 16 | 17.6 | 32.6233 | 20.1421 | 12.5864 | 8.9577 | 6.4528 | 4.7782 | 3.6388 | 3.0799 | 3.11 | 77.7 | 110.18 | 127.67 | 174.02 | 181.66 | 248.96 | 251.23 | 346.03 | 345.05 | 470.74 | 451.11 | 615.5 | 540.59 | 736.34 | 51 | 46.9 | 41.9431 | 5.99 | 7.3754 | 7.3754 | -0.8084 | 7.3754 | 6212261 | 1 |  |  | 4.385 | 8.0757 | 9.7221 | 11.9693 | 13.8329 | 18.6243 | 4.6647 | 8.3279 | 10.1132 | 13.3294 | 15.9235 | 19.1559 | 24.8221 | 24.9656 | 25.014 | 17.9844 | 18.1069 | 18.2457 |  | 16584 | 998 | 15 |  | EA652B | 305 | 1552 | 7 | 7 | 35 | 30.666666 | 5.99 | 2449.3999 | 2369.5715 | 2011.2072 | 1908.6215 | 1855.7428 | 1891.4214 | 1826.1714 | 86.1657 | 83.6007 | 95.9379 | 98.6693 | 79.2971 | 72.6107 | 58.4636 | 32.6233 | 20.1421 | 12.5864 | 8.9577 | 6.4528 | 4.7782 | 3.6388 | 3.0799 | 0 | 0 | 0 | 0 | 0 | 0.1016 | 0.0254 | 0 | 0 | 0 | 0 | 0 | 0 | 0 | 0.047373 | 0.039135 | 0.033349 | 0.045537 | 0.046722 | 0.01794 | 0.01633 | -0.003471 | -0.010426 | -0.023721 | -0.015145 | -0.020349 | -0.03878 | -0.022385 | 0.059807 | 0.057994 | 0.05626 | 0.054339 | 0.057768 | 0.076528 | 0.071997 | -0.414311 | -0.408566 | -0.404123 | -0.4031 | -0.409814 | -0.424418 | -0.41448 | -1.248701 | -1.223683 | -1.204432 | -1.200064 | -1.229205 | -1.280167 | -1.237346 | -0.737828 | -0.678928 | -0.64509 | -0.643037 | -0.716631 | -0.992581 | -0.873052 | -0.243679 | -0.225871 | -0.2124 | -0.209385 | -0.22994 | -0.277301 | -0.246924 | 0.379119 | 0.327077 | 0.261708 | 0.206015 | 0.321301 | 0.255158 | 0.225588 | 0 | -5 | 5 | 5 | -5 | 20 | -20 | -2.694967 | -2.660944 | -2.634484 | -2.629679 | -2.669439 | 0 | 0 |  | 1452.829 | 0 |  | 1454.658 | 0 |  | 741.034 | 0 |  | 741.294 | 0 |  | 1407.922 | 0 |  | 1417.828 | 0 |  | 762.017 | 0 |  | 761.834 | 0 |  | 1406.3979 | 0 |  | 1433.068 | 0 |  | 776.354 | 0 |  | 776.475 | 0 |  | 1530.274 | 0 |  | 1531.137 | 0 |  | 780.052 | 0 |  | 780.011 | 0 |  | 1510.2841 | 0 |  | 1510.665 | 0 |  | 752.05 | 0 |  | 751.8 | 0 |  | 1517.9041 | 0 |  | 1518.234 | 0 |  | 734.45 | 0.102 |  | 734.665 | 0.102 |  | 1495.8571 | 0 |  | 1496.339 | 0 |  | 768.524 | 0.025 |  | 768.787 | 0.025 | 146.4913 | 137.4209 | 113.1505 | 103.7126 | 107.2026 | 144.7467 | 131.4789 | 0 | 0 | 0 | 0 | 0 | -43.1208688 | -10.527792 | -54.82047 | -35.13072 | -11.59627 | -36.47235 | -32.41782 | 26.67868028 | 7.49213003 | 0 | 0 | 0 | 0 | 0 | 0 | 0 | 0 | 13.30472 | -13.17242 | -13.148395 | 13.347195 | 0 | 0 | -63.57547 | -56.75886 | -61.88858 | -63.44801 | -56.82676 | -72.072 | -51.04176 | 28.09532 | 58.83608 | 26.49325 | -9.356167 | 31.30516 | 56.23251 | 77.40144
187 | W99521 | 2017-04-16 16:13 | 52.1726 | 55.4974 | 87 | 59 | 1.253 | 512.7243 | 27038 | 31 | 239715 | 239897 | 139204 | 139212 | 139279 | 139329 | 221101 | 221119 | 221036 | 221028 | 215418 | 215533 | 215863 | 215954 | 294041 | 294025 | 1339.47 | 29814.2734 | 6 | 108.4383 | 108.4383 | 108.4383 | 108.4383 | 108.4383 | 22.5321 | 22.5321 | 1249.0234 | 1143.5929 | 1105.6666 | 920.8416 | 1078.9015 | 1018.0779 | 1001.6517 | 985.7073 | 969.9958 | 960.6511 | 950.2771 | 937.1746 | 16 | 23 | 31.9903 | 21.4124 | 14.2951 | 10.5476 | 7.8798 | 6.1764 | 4.9485 | 4.3701 | 4.3881 | 88.09 | 118.01 | 133.49 | 175.22 | 183.51 | 240.83 | 244.55 | 322.03 | 318.61 | 418.86 | 394.02 | 520.37 | 455.69 | 596.93 | 49.8 | 46.6 | 34.4951 | 5.5625 | 7.3094 | 7.3094 | -1.334 | 7.3094 | 6212223 | 2 |  |  | 4.3014 | 7.77 | 9.3021 | 11.6557 | 13.9886 | 19.31 | 5.0839 | 8.8393 | 10.1804 | 12.3804 | 15.0393 | 20.5393 | 24.9244 | 24.9376 | 24.9616 | 24.9819 | 25.0545 | 25.1145 |  | 16584 | 998 | 16 |  | EA652E | 432 | 1548 | 9 | 3 | 35 | 21.833332 | 5.5625 | 2128.8142 | 2076.8 | 1768.7357 | 1716.7928 | 1577.45 | 1503.2357 | 1317.0286 | 85.0271 | 84.05 | 98.1271 | 102.4714 | 82.4707 | 75.4721 | 59.5464 | 31.9903 | 21.4124 | 14.2951 | 10.5476 | 7.8798 | 6.1764 | 4.9485 | 4.3701 | 0 | 0 | 0 | 0 | 0 | 0.1016 | 0.0254 | 0 | 0 | 0 | 0 | 0 | 0 | 0 | 0.046829 | 0.038399 | 0.032605 | 0.04459 | 0.045609 | 0.017793 | 0.016171 | -0.003455 | -0.010368 | -0.023753 | -0.015166 | -0.020302 | -0.038103 | -0.021949 | 0.060594 | 0.058757 | 0.056999 | 0.055052 | 0.058537 | 0.077642 | 0.073103 | -0.410178 | -0.404497 | -0.40007 | -0.399099 | -0.405502 | -0.419649 | -0.409134 | -1.248267 | -1.223287 | -1.203531 | -1.199444 | -1.22781 | -1.279371 | -1.233908 | -0.73331 | -0.674737 | -0.64101 | -0.638858 | -0.712854 | -0.989028 | -0.87262 | -0.24432 | -0.226481 | -0.21299 | -0.210048 | -0.229805 | -0.275978 | -0.243641 | 0.385094 | 0.354711 | 0.293302 | 0.239892 | 0.394961 | 0.331698 | 0.302198 | 0 | -5 | 10 | 10 | -5 | 10 | -10 | -2.68218 | -2.648561 | -2.624075 | -2.619355 | -2.658739 | 0 | 0 |  | 1452.829 | 0 |  | 1454.658 | 0 |  | 741.034 | 0 |  | 741.294 | 0 |  | 1407.922 | 0 |  | 1417.828 | 0 |  | 762.017 | 0 |  | 761.834 | 0 |  | 1406.3979 | 0 |  | 1433.068 | 0 |  | 776.354 | 0 |  | 776.475 | 0 |  | 1530.274 | 0 |  | 1531.137 | 0 |  | 780.052 | 0 |  | 780.011 | 0 |  | 1510.2841 | 0 |  | 1510.665 | 0 |  | 752.05 | 0 |  | 751.8 | 0 |  | 1517.9041 | 0 |  | 1518.234 | 0 |  | 734.45 | 0.102 |  | 734.665 | 0.102 |  | 1495.8571 | 0 |  | 1496.339 | 0 |  | 768.524 | 0.025 |  | 768.787 | 0.025 | 128.9934 | 122.0265376 | 100.8162 | 94.51288 | 92.33919065 | 116.7142 | 96.27874 | 0 | 0 | 0 | 0 | 0 | -42.6363384 | -10.3920036 | -54.14233 | -34.28996 | -10.65366 | -35.29244 | -31.07218767 | 25.98402501 | 7.129520424 | 0 | 0 | 0 | 0 | 0 | 0 | 0 | 0 | 13.242805 | -26.24075 | -26.19355 | 13.293695 | 0 | 0 | -62.35122 | -56.71164485 | -62.90045 | -65.46467 | -58.78957 | -74.64402 | -51.96138 | 12.49981 | 44.26774 | 1.021307 | -32.43779 | 15.77113 | 25.41789 | 41.05488
187 | W99522 | 2017-04-16 16:15 | 51.7429 | 55.336 | 100 | 59 | 1.253 | 508.1743 | 26798 | 31 | 239715 | 239897 | 139204 | 139212 | 139279 | 139329 | 221101 | 221119 | 221036 | 221028 | 215418 | 215533 | 215863 | 215954 | 294041 | 294025 | 1339.47 | 29841.8262 | 6 | 108.8344 | 108.8344 | 108.8344 | 108.8344 | 108.8344 | 22.9281 | 22.9281 | 1244.3359 | 1146.9764 | 1102.8334 | 919.7104 | 1077.8929 | 1015.9602 | 998.717 | 982.5322 | 966.3345 | 956.3352 | 945.3442 | 931.665 | 15.8 | 25.2 | 31.9831 | 21.5674 | 14.4841 | 10.6469 | 7.9358 | 6.1796 | 4.9461 | 4.3689 | 4.3861 | 87.59 | 117.86 | 132.44 | 174.22 | 181.74 | 240.25 | 244.12 | 322.34 | 317.54 | 421.31 | 393.16 | 523.68 | 454.89 | 599.87 | 49.4 | 46.8 | 33.2133 | 3.1625 | 4.5607 | 4.5607 | -1.3831 | 4.5607 | 6212223 | 1 |  |  | 4.2086 | 7.6007 | 9.0921 | 11.5529 | 13.8957 | 19.13 | 5.3509 | 8.0123 | 9.6456 | 12.4632 | 14.6263 | 20.2491 | 24.9314 | 24.8981 | 24.9656 | 24.9961 | 25.1581 | 25.0674 |  | 16584 | 998 | 17 |  | EA652E | 432 | 1548 | 9 | 3 | 35 | 36.833336 | 3.1625 | 2070.1287 | 2035.5643 | 1761.9214 | 1670.5286 | 1530.8928 | 1479.8643 | 1294.5286 | 60.6664 | 57.8721 | 55.0929 | 59.5307 | 68.0493 | 69.6529 | 52.5786 | 31.9831 | 21.5674 | 14.4841 | 10.6469 | 7.9358 | 6.1796 | 4.9461 | 4.3689 | 0 | 0 | 0 | 0 | 0 | 0.1016 | 0.0254 | 0 | 0 | 0 | 0 | 0 | 0 | 0 | 0.046214 | 0.038066 | 0.033247 | 0.044347 | 0.044989 | 0.018299 | 0.016642 | -0.003455 | -0.010333 | -0.023628 | -0.015077 | -0.020306 | -0.037955 | -0.021838 | 0.060573 | 0.058733 | 0.05697 | 0.055027 | 0.058511 | 0.077605 | 0.073075 | -0.41013 | -0.404494 | -0.400264 | -0.399214 | -0.405578 | -0.419822 | -0.409223 | -1.247376 | -1.222234 | -1.204086 | -1.19961 | -1.22747 | -1.280028 | -1.234208 | -0.734192 | -0.675279 | -0.641187 | -0.63925 | -0.713297 | -0.989499 | -0.873351 | -0.24363 | -0.226097 | -0.212952 | -0.209801 | -0.229528 | -0.275774 | -0.243226 | 0.385965 | 0.356905 | 0.294487 | 0.23987 | 0.395416 | 0.331866 | 0.302085 | 0 | -10 | 5 | 5 | -5 | 0 | 0 | -2.68172 | -2.647869 | -2.624118 | -2.619413 | -2.65848 | 0 | 0 |  | 1452.829 | 0 |  | 1454.658 | 0 |  | 741.034 | 0 |  | 741.294 | 0 |  | 1407.922 | 0 |  | 1417.828 | 0 |  | 762.017 | 0 |  | 761.834 | 0 |  | 1406.3979 | 0 |  | 1433.068 | 0 |  | 776.354 | 0 |  | 776.475 | 0 |  | 1530.274 | 0 |  | 1531.137 | 0 |  | 780.052 | 0 |  | 780.011 | 0 |  | 1510.2841 | 0 |  | 1510.665 | 0 |  | 752.05 | 0 |  | 751.8 | 0 |  | 1517.9041 | 0 |  | 1518.234 | 0 |  | 734.45 | 0.102 |  | 734.665 | 0.102 |  | 1495.8571 | 0 |  | 1496.339 | 0 |  | 768.524 | 0.025 |  | 768.787 | 0.025 | 125.3939 | 119.5548 | 100.3767 | 91.92418 | 89.57407 | 114.8449 | 94.59768 | 0 | 0 | 0 | 0 | 0 | -42.6539152 | -10.3942642 | -53.33655 | -33.89622 | -11.5821 | -35.1125847 | -30.29764201 | 25.16023 | 6.412944768 | 0 | 0 | 0 | 0 | 0 | 0 | 0 | 0 | 26.47869 | -13.12059 | -13.097065 | 13.2924 | 0 | 0 | -44.54079 | -39.07981 | -35.32485 | -38.055 | -48.53936 | -68.92147 | -45.91957 | 27.51657 | 73.05746 | 40.34912 | 5.659528 | 24.02947 | 28.42971 | 44.69679
187 | W99523 | 2017-04-16 16:18 | 52.2832 | 55.7797 | 77 | 70 | 1.4108 | 584.1074 | 27198 | 31 | 239715 | 239897 | 139204 | 139212 | 139279 | 139329 | 221101 | 221119 | 221036 | 221028 | 215418 | 215533 | 215863 | 215954 | 294041 | 294025 | 1339.47 | 29869.5137 | 6 | 109.4105 | 109.4105 | 109.4105 | 109.4105 | 109.4105 | 23.5042 | 23.5042 | 1256.0547 | 1145.7933 | 1110.5 | 908.1429 | 1092.9681 | 1021.6301 | 1001.5278 | 982.7262 | 964.1945 | 954.4248 | 942.7656 | 927.7125 | 16 | 19.2 | 32.0066 | 20.1577 | 13.2558 | 9.6752 | 7.2172 | 5.5198 | 4.4027 | 3.855 | 3.8681 | 76.44 | 106.52 | 120.88 | 161.9 | 169.02 | 224.92 | 227.36 | 301.93 | 299.63 | 400.55 | 373.82 | 501.59 | 433.17 | 582.56 | 48.6 | 46.6 | 44.4444 | 2.825 | 3.03 | 3.03 | -1.0985 | 3.03 | 6211808 | 2 |  |  | 4.6536 | 8.4493 | 10.3507 | 13.0343 | 15.6693 | 21.3864 | 4.9194 | 8.9478 | 10.8448 | 13.8806 | 16.6776 | 22.703 | 25.0081 | 24.9796 | 24.9939 | 24.9529 | 25.1246 | 25.1489 |  | 16584 | 998 | 18 |  | EA654B | 381 | 1548 | 9 | 7 | 35 | 34.333336 | 2.825 | 2382.8643 | 2243.1213 | 1940.6 | 2012.0786 | 1838.7928 | 1695.0286 | 1570.4928 | 85.2071 | 89.3143 | 97.4693 | 108.0257 | 80.4321 | 73.4929 | 57.6257 | 32.0066 | 20.1577 | 13.2558 | 9.6752 | 7.2172 | 5.5198 | 4.4027 | 3.855 | 0 | 0 | 0 | 0 | 0 | 0.1016 | 0.0254 | 0 | 0 | 0 | 0 | 0 | 0 | 0 | 0.046206 | 0.039249 | 0.032726 | 0.043953 | 0.044547 | 0.018162 | 0.016475 | -0.003459 | -0.010341 | -0.023776 | -0.015182 | -0.020318 | -0.037786 | -0.021735 | 0.060409 | 0.058588 | 0.056834 | 0.054892 | 0.058346 | 0.077367 | 0.072818 | -0.411531 | -0.405548 | -0.401176 | -0.400205 | -0.407163 | -0.421164 | -0.410949 | -1.250427 | -1.223821 | -1.204714 | -1.200534 | -1.231325 | -1.282051 | -1.23804 | -0.732631 | -0.674885 | -0.6411 | -0.638919 | -0.711242 | -0.987845 | -0.870283 | -0.245715 | -0.227057 | -0.213619 | -0.210708 | -0.232154 | -0.277804 | -0.246235 | 0.380299 | 0.338254 | 0.275278 | 0.222243 | 0.36019 | 0.299024 | 0.271985 | 0 | -10 | 10 | 10 | -5 | -10 | 10 | -2.6883 | -2.654424 | -2.628168 | -2.623278 | -2.663101 | 0 | 0 |  | 1452.829 | 0 |  | 1454.658 | 0 |  | 741.034 | 0 |  | 741.294 | 0 |  | 1407.922 | 0 |  | 1417.828 | 0 |  | 762.017 | 0 |  | 761.834 | 0 |  | 1406.3979 | 0 |  | 1433.068 | 0 |  | 776.354 | 0 |  | 776.475 | 0 |  | 1530.274 | 0 |  | 1531.137 | 0 |  | 780.052 | 0 |  | 780.011 | 0 |  | 1510.2841 | 0 |  | 1510.665 | 0 |  | 752.05 | 0 |  | 751.8 | 0 |  | 1517.9041 | 0 |  | 1518.234 | 0 |  | 734.45 | 0.102 |  | 734.665 | 0.102 |  | 1495.8571 | 0 |  | 1496.339 | 0 |  | 768.524 | 0.025 |  | 768.787 | 0.025 | 143.9464 | 131.42 | 110.2920604 | 110.447 | 107.2862 | 131.1393 | 114.3601 | 0 | 0 | 0 | 0 | 0 | -42.7902624 | -10.4381046 | -53.452 | -35.37822 | -10.7821903 | -34.54056 | -29.83377 | 25.15897 | 6.5120904 | 0 | 0 | 0 | 0 | 0 | 0 | 0 | 0 | 26.54424 | -26.28168 | -26.23278 | 13.315505 | 0 | 0 | -62.42536 | -60.27688 | -62.48756823 | -69.01967 | -57.20669 | -72.59959 | -50.15067 | 28.06908 | 62.30913 | 10.74062187 | -19.346 | 33.56125 | 40.90839 | 60.28346
187 | W99524 | 2017-04-16 16:21 | 52.4083 | 56.0088 | 98 | 71 | 1.4108 | 584.7153 | 27216 | 31 | 239715 | 239897 | 139204 | 139212 | 139279 | 139329 | 221101 | 221119 | 221036 | 221028 | 215418 | 215533 | 215863 | 215954 | 294041 | 294025 | 1339.47 | 29897.1992 | 6 | 109.9872 | 109.9872 | 109.9872 | 109.9872 | 109.9872 | 24.0809 | 24.0809 | 1265.4297 | 1160.0112 | 1125.6666 | 904.15 | 1089.8306 | 1017.2358 | 996.967 | 977.9429 | 959.3355 | 949.0258 | 937.0168 | 921.4436 | 15.8 | 26.4 | 32.1263 | 20.5204 | 13.3741 | 9.7081 | 7.1778 | 5.4798 | 4.3905 | 3.8523 | 3.8737 | 74.82 | 104.61 | 117.91 | 159.52 | 164.98 | 223.81 | 223.73 | 300.9 | 292.62 | 400.51 | 365.83 | 502.58 | 423.61 | 579.25 | 51 | 46.7 | 45.8613 | 4.914285 | 5.6 | 5.6027 | -3.2529 | 5.6 | 6211808 | 1 |  |  | 4.4914 | 8.1636 | 10.0686 | 13.1879 | 15.5314 | 21.1843 | 4.5971 | 8.1638 | 10.1928 | 13.7174 | 16.3797 | 22.0536 | 24.8983 | 25.0906 | 25.0366 | 25.1456 | 25.1015 | 25.1329 |  | 16584 | 999 | 1 |  | EA654B | 381 | 1548 | 9 | 7 | 35 | 36.166664 | 4.914285 | 2371.3572 | 2321.9785 | 2016.7572 | 2093.9358 | 1887.1072 | 1702.25 | 1579.6714 | 92.6493 | 97.1486 | 92.4814 | 101.9436 | 84.0264 | 74.6386 | 59.9386 | 32.1263 | 20.5204 | 13.3741 | 9.7081 | 7.1778 | 5.4798 | 4.3905 | 3.8523 | 0 | 0 | 0 | 0 | 0 | 0.1016 | 0.0254 | 0 | 0 | 0 | 0 | 0 | 0 | 0 | 0.046437 | 0.039939 | 0.033656 | 0.043825 | 0.043983 | 0.018801 | 0.017042 | -0.00346 | -0.010344 | -0.023786 | -0.015189 | -0.020325 | -0.038796 | -0.02232 | 0.060367 | 0.058534 | 0.05678 | 0.054835 | 0.058291 | 0.077295 | 0.072746 | -0.411574 | -0.405909 | -0.401572 | -0.400728 | -0.40755 | -0.421304 | -0.411128 | -1.249475 | -1.22425 | -1.205299 | -1.201554 | -1.23186 | -1.279608 | -1.235743 | -0.733705 | -0.674861 | -0.640974 | -0.638384 | -0.711154 | -0.98809 | -0.870308 | -0.24495 | -0.227299 | -0.21396 | -0.211445 | -0.23248 | -0.277885 | -0.246463 | 0.381211 | 0.339273 | 0.274922 | 0.220802 | 0.360312 | 0.298939 | 0.272251 | 0 | -10 | 10 | 10 | -5 | -20 | 20 | -2.687829 | -2.654002 | -2.628144 | -2.623353 | -2.663259 | 0 | 0 |  | 1452.829 | 0 |  | 1454.658 | 0 |  | 741.034 | 0 |  | 741.294 | 0 |  | 1407.922 | 0 |  | 1417.828 | 0 |  | 762.017 | 0 |  | 761.834 | 0 |  | 1406.3979 | 0 |  | 1433.068 | 0 |  | 776.354 | 0 |  | 776.475 | 0 |  | 1530.274 | 0 |  | 1531.137 | 0 |  | 780.052 | 0 |  | 780.011 | 0 |  | 1510.2841 | 0 |  | 1510.665 | 0 |  | 752.05 | 0 |  | 751.8 | 0 |  | 1517.9041 | 0 |  | 1518.234 | 0 |  | 734.45 | 0.102 |  | 734.665 | 0.102 |  | 1495.8571 | 0 |  | 1496.339 | 0 |  | 768.524 | 0.025 |  | 768.787 | 0.025 | 143.1517 | 135.9147 | 114.5115 | 114.821 | 110.0014 | 131.5754 | 114.9148 | 0 | 0 | 0 | 0 | 0 | -42.8044864 | -10.4426512 | -53.69869 | -36.23167875 | -11.89630113 | -34.4077 | -29.14334388 | 25.58576196 | 6.522251554 | 0 | 0 | 0 | 0 | 0 | 0 | 0 | 0 | 26.54002 | -26.28144 | -26.23353 | 13.316295 | 0 | 0 | -67.97725 | -65.5618 | -59.27817 | -65.07916 | -59.75571 | -73.74965 | -52.16504 | 21.47578 | 60.66123 | 17.05556 | -10.89942 | 34.41861 | 40.60704 | 58.82933
187 | W99525 | 2017-04-16 16:23 | 52.9948 | 56.5668 | 71 | 72 | 1.4108 | 582.4313 | 27150 | 31 | 239715 | 239897 | 139204 | 139212 | 139279 | 139329 | 221101 | 221119 | 221036 | 221028 | 215418 | 215533 | 215863 | 215954 | 294041 | 294025 | 1339.47 | 29924.9023 | 6 | 110.5617 | 110.5617 | 110.5617 | 110.5617 | 110.5617 | 24.6554 | 24.6554 | 1254.8828 | 1150.0311 | 1112 | 898.916 | 1094.0948 | 1020.1722 | 998.8677 | 978.9073 | 959.1747 | 947.7935 | 934.9137 | 918.4394 | 15.8 | 21.2 | 32.4381 | 20.5401 | 13.3021 | 9.622 | 7.1163 | 5.4453 | 4.3799 | 3.856 | 3.8747 | 72.25 | 103.87 | 115.18 | 158.84 | 162.35 | 224.25 | 219.71 | 300.42 | 286.29 | 397.44 | 357.48 | 496.12 | 413.59 | 571.79 | 50.5 | 46.8 | 46.6127 | 2.742857 | 2.4217 | 2.4217 | -1.3339 | 2.4217 | 6211808 | 2 |  |  | 4.5086 | 8.1529 | 10.1171 | 13.1871 | 15.5736 | 21.335 | 4.6225 | 8.207 | 10.393 | 13.6563 | 16.1197 | 22.4648 | 24.8261 | 25.1426 | 25.0013 | 25.1839 | 25.0004 | 25.1146 |  | 16584 | 999 | 2 |  | EA654B | 381 | 1548 | 9 | 7 | 35 | 32.666664 | 2.742857 | 2388.4358 | 2349.2214 | 2052.7285 | 2125.1072 | 1875.1857 | 1692.4071 | 1569.1357 | 99.9614 | 101.7636 | 104.0707 | 112.4336 | 89.6529 | 75.1529 | 60.0214 | 32.4381 | 20.5401 | 13.3021 | 9.622 | 7.1163 | 5.4453 | 4.3799 | 3.856 | 0 | 0 | 0 | 0 | 0 | 0.1016 | 0.0254 | 0 | 0 | 0 | 0 | 0 | 0 | 0 | 0.047103 | 0.040813 | 0.034431 | 0.043703 | 0.04348 | 0.019279 | 0.017428 | -0.003469 | -0.010385 | -0.023788 | -0.01519 | -0.020329 | -0.040642 | -0.023737 | 0.060284 | 0.058456 | 0.056705 | 0.054763 | 0.058216 | 0.077192 | 0.07266 | -0.412008 | -0.406335 | -0.401931 | -0.401075 | -0.407857 | -0.421351 | -0.411042 | -1.249383 | -1.224656 | -1.205063 | -1.201272 | -1.231376 | -1.274818 | -1.230567 | -0.734133 | -0.675441 | -0.641591 | -0.639031 | -0.712023 | -0.989166 | -0.871741 | -0.244925 | -0.227103 | -0.213715 | -0.211172 | -0.23204 | -0.277478 | -0.245715 | 0.381018 | 0.338057 | 0.273648 | 0.219953 | 0.359906 | 0.298959 | 0.272309 | 5 | -5 | 10 | 10 | -5 | -30 | 30 | -2.687585 | -2.654149 | -2.628065 | -2.623287 | -2.663203 | 0 | 0 |  | 1452.829 | 0 |  | 1454.658 | 0 |  | 741.034 | 0 |  | 741.294 | 0 |  | 1407.922 | 0 |  | 1417.828 | 0 |  | 762.017 | 0 |  | 761.834 | 0 |  | 1406.3979 | 0 |  | 1433.068 | 0 |  | 776.354 | 0 |  | 776.475 | 0 |  | 1530.274 | 0 |  | 1531.137 | 0 |  | 780.052 | 0 |  | 780.011 | 0 |  | 1510.2841 | 0 |  | 1510.665 | 0 |  | 752.05 | 0 |  | 751.8 | 0 |  | 1517.9041 | 0 |  | 1518.234 | 0 |  | 734.45 | 0.102 |  | 734.665 | 0.102 |  | 1495.8571 | 0 |  | 1496.339 | 0 |  | 768.524 | 0.025 |  | 768.787 | 0.025 | 143.9845 | 137.3261 | 116.4 | 116.3772 | 109.1658 | 130.6403 | 114.0134 | 0 | 0 | 0 | 0 | 0 | -42.8092616 | -10.4404668 | -54.51558 | -37.26383 | -12.82549 | -34.25187 | -28.50759 | 27.23394 | 7.763647203 | 0 | 0 | 0 | 0 | 0 | 0 | 0 | -13.437925 | 13.270745 | -26.28065 | -26.23287 | 13.316015 | 0 | 0 | -73.38496 | -68.73531 | -66.77082 | -71.84856 | -63.83493 | -74.33869 | -52.32312 | 2.645998479 | 44.59769 | 10.52301 | -15.95605 | 30.13931 | 40.72627 | 59.01347
187 | W99526 | 2017-04-16 16:26 | 53.2534 | 56.8759 | 88 | 72 | 1.4108 | 584.9404 | 27267 | 31 | 239715 | 239897 | 139204 | 139212 | 139279 | 139329 | 221101 | 221119 | 221036 | 221028 | 215418 | 215533 | 215863 | 215954 | 294041 | 294025 | 1339.47 | 29952.6055 | 6 | 111.1386 | 111.1386 | 111.1386 | 111.1386 | 111.1386 | 25.2323 | 25.2323 | 1275.9766 | 1170.7335 | 1129.5 | 897.2114 | 1090.8208 | 1015.8256 | 994.4495 | 974.3824 | 954.8444 | 943.4293 | 930.6264 | 913.6489 | 15.8 | 31.4 | 32.3439 | 20.6138 | 13.3954 | 9.6998 | 7.1546 | 5.4553 | 4.3476 | 3.8555 | 3.8706 | 72.45 | 104.53 | 114.39 | 159.42 | 161.34 | 224.92 | 219.23 | 303.02 | 284.33 | 402.79 | 355.52 | 505.59 | 412.04 | 578.56 | 49.4 | 46.6 | 46.7599 | 4.128572 | 2.2807 | 6.3445 | 9.4097 | 2.2807 | 6211808 | 1 |  |  | 4.4536 | 8.1814 | 10.1257 | 13.4336 | 15.6564 | 21.7643 | 4.6479 | 8.0817 | 10.1704 | 14.0944 | 16.0577 | 23.5493 | 24.9518 | 25.1791 | 25.0647 | 25.1017 | 25.0152 | 24.7659 |  | 16584 | 999 | 3 |  | EA654B | 381 | 1548 | 9 | 7 | 35 | 35.333336 | 4.128572 | 2381.793 | 2394.293 | 2121.6213 | 2191.6213 | 1930.6786 | 1794.1285 | 1507.1643 | 93.7729 | 99.6879 | 102.7657 | 110.2414 | 91.3271 | 75.2843 | 61.3321 | 32.3439 | 20.6138 | 13.3954 | 9.6998 | 7.1546 | 5.4553 | 4.3476 | 3.8555 | 0 | 0 | 0 | 0 | 0 | 0.1016 | 0.0254 | 0 | 0 | 0 | 0 | 0 | 0 | 0 | 0.047372 | 0.039706 | 0.034833 | 0.043547 | 0.042983 | 0.018883 | 0.017043 | -0.00347 | -0.010388 | -0.023794 | -0.015194 | -0.020335 | -0.043767 | -0.025229 | 0.060264 | 0.058427 | 0.056674 | 0.054728 | 0.058182 | 0.077123 | 0.072641 | -0.411986 | -0.406538 | -0.402218 | -0.401483 | -0.408201 | -0.421469 | -0.410633 | -1.248644 | -1.224941 | -1.205708 | -1.20243 | -1.232263 | -1.270334 | -1.224538 | -0.734817 | -0.675381 | -0.641285 | -0.638369 | -0.711516 | -0.987739 | -0.872616 | -0.244412 | -0.227272 | -0.214121 | -0.211917 | -0.232646 | -0.278718 | -0.245149 | 0.381543 | 0.338995 | 0.273991 | 0.219943 | 0.360151 | 0.298877 | 0.272038 | 5 | -5 | 10 | 10 | -5 | -40 | 40 | -2.688236 | -2.654774 | -2.628527 | -2.623702 | -2.663595 | 0 | 0 |  | 1452.829 | 0 |  | 1454.658 | 0 |  | 741.034 | 0 |  | 741.294 | 0 |  | 1407.922 | 0 |  | 1417.828 | 0 |  | 762.017 | 0 |  | 761.834 | 0 |  | 1406.3979 | 0 |  | 1433.068 | 0 |  | 776.354 | 0 |  | 776.475 | 0 |  | 1530.274 | 0 |  | 1531.137 | 0 |  | 780.052 | 0 |  | 780.011 | 0 |  | 1510.2841 | 0 |  | 1510.665 | 0 |  | 752.05 | 0 |  | 751.8 | 0 |  | 1517.9041 | 0 |  | 1518.234 | 0 |  | 734.45 | 0.102 |  | 734.665 | 0.102 |  | 1495.8571 | 0 |  | 1496.339 | 0 |  | 768.524 | 0.025 |  | 768.787 | 0.025 | 143.5364 | 139.8914 | 120.2408 | 119.9431 | 112.3307 | 138.3686 | 109.4819 | 0 | 0 | 0 | 0 | 0 | -42.8212504 | -10.4300782 | -54.81797 | -35.91282 | -13.30981 | -34.09249779 | -27.90829 | 31.61099 | 10.02407 | 0 | 0 | 0 | 0 | 0 | 0 | 0 | -13.44118 | 13.27387 | -26.28527 | -26.23702 | 13.317975 | 0 | 0 | -68.90592 | -67.32731 | -65.9021 | -70.37469 | -64.98069 | -74.36124 | -53.51937 | 6.371303 | 49.92509 | 14.74358 | -10.76116 | 32.75973 | 52.79707 | 55.55654
187 | W99527 | 2017-04-16 16:28 | 54.128 | 57.5553 | 51 | 73 | 1.4108 | 583.2792 | 27175 | 31 | 239715 | 239897 | 139204 | 139212 | 139279 | 139329 | 221101 | 221119 | 221036 | 221028 | 215418 | 215533 | 215863 | 215954 | 294041 | 294025 | 1339.47 | 29980.3086 | 6 | 111.7139 | 111.7139 | 111.7139 | 111.7139 | 111.7139 | 25.8076 | 25.8076 | 1268.9453 | 1156.4003 | 1117.1666 | 896.9868 | 1090.7919 | 1015.6114 | 994.2834 | 974.1943 | 954.4944 | 943.0643 | 930.3232 | 913.7379 | 16 | 24.6 | 32.1205 | 20.1691 | 13.1497 | 9.5348 | 7.0987 | 5.4661 | 4.3845 | 3.8559 | 3.8692 | 72.97 | 104.73 | 116.2 | 160.8 | 163.32 | 225.15 | 219.54 | 300.41 | 284.63 | 395.22 | 354.77 | 493.59 | 411.03 | 569.89 | 49.7 | 46.7 | 46.1201 | 7.100001 | 7.3828 | 7.3828 | 2.3021 | 7.3828 | 6211808 | 2 |  |  | 4.6121 | 8.2457 | 10.3571 | 13.5257 | 15.8114 | 21.445 | 4.7014 | 8.4451 | 10.3915 | 14.3775 | 16.5127 | 22.6845 | 24.8788 | 25.1618 | 25.0609 | 25.0677 | 24.9869 | 25.1344 |  | 16584 | 999 | 4 |  | EA654B | 381 | 1548 | 9 | 7 | 35 | 33 | 7.100001 | 2408.9072 | 2355.457 | 2079.9714 | 2135.9285 | 1874.2357 | 1746.55 | 1601.0929 | 99.4536 | 101.6686 | 103.4214 | 109.3664 | 94.2421 | 75.9879 | 64.5829 | 32.1205 | 20.1691 | 13.1497 | 9.5348 | 7.0987 | 5.4661 | 4.3845 | 3.8559 | 0 | 0 | 0 | 0 | 0 | 0.1016 | 0.0254 | 0 | 0 | 0 | 0 | 0 | 0 | 0 | 0.048208 | 0.039695 | 0.035555 | 0.0434 | 0.042582 | 0.019532 | 0.017527 | -0.00347 | -0.010386 | -0.023793 | -0.015193 | -0.020338 | -0.040727 | -0.023744 | 0.060257 | 0.05843 | 0.056679 | 0.054736 | 0.058191 | 0.07714 | 0.072615 | -0.412197 | -0.406497 | -0.402118 | -0.401317 | -0.408015 | -0.421742 | -0.41138 | -1.249585 | -1.224807 | -1.205327 | -1.201768 | -1.231452 | -1.276273 | -1.231792 | -0.734057 | -0.67547 | -0.641542 | -0.638821 | -0.712053 | -0.988456 | -0.871288 | -0.245107 | -0.22718 | -0.213866 | -0.211477 | -0.232128 | -0.278158 | -0.246196 | 0.380047 | 0.335749 | 0.271595 | 0.219175 | 0.359683 | 0.299167 | 0.271991 | 5 | -5 | 10 | 10 | -5 | -30 | 30 | -2.688349 | -2.654869 | -2.628457 | -2.623604 | -2.663462 | 0 | 0 |  | 1452.829 | 0 |  | 1454.658 | 0 |  | 741.034 | 0 |  | 741.294 | 0 |  | 1407.922 | 0 |  | 1417.828 | 0 |  | 762.017 | 0 |  | 761.834 | 0 |  | 1406.3979 | 0 |  | 1433.068 | 0 |  | 776.354 | 0 |  | 776.475 | 0 |  | 1530.274 | 0 |  | 1531.137 | 0 |  | 780.052 | 0 |  | 780.011 | 0 |  | 1510.2841 | 0 |  | 1510.665 | 0 |  | 752.05 | 0 |  | 751.8 | 0 |  | 1517.9041 | 0 |  | 1518.234 | 0 |  | 734.45 | 0.102 |  | 734.665 | 0.102 |  | 1495.8571 | 0 |  | 1496.339 | 0 |  | 768.524 | 0.025 |  | 768.787 | 0.025 | 145.1535 | 137.6294 | 117.8907 | 116.9122 | 109.0636 | 134.728867 | 116.2634 | 0 | 0 | 0 | 0 | 0 | -42.8489872 | -10.449052 | -55.90393373 | -35.89787 | -14.17706 | -33.89827 | -27.39242 | 27.05061 | 7.658050864 | 0 | 0 | 0 | 0 | 0 | 0 | 0 | -13.441745 | 13.274345 | -26.28457 | -26.23604 | 13.31731 | 0 | 0 | -73.00461 | -68.67409 | -66.34917 | -69.86555 | -67.10537 | -75.1107 | -56.27031 | 2.803231 | 46.33174 | 11.0799 | -13.08768 | 27.88317 | 43.81979 | 57.20205
187 | W99528 | 2017-04-16 16:30 | 54.3564 | 57.8263 | 84 | 73 | 1.4108 | 586.8536 | 27318 | 31 | 239715 | 239897 | 139204 | 139212 | 139279 | 139329 | 221101 | 221119 | 221036 | 221028 | 215418 | 215533 | 215863 | 215954 | 294041 | 294025 | 1339.47 | 30008.002 | 6 | 112.2927 | 112.2927 | 112.2927 | 112.2927 | 112.2927 | 26.3864 | 26.3864 | 1272.4609 | 1174.6224 | 1128 | 898.1535 | 1089.4561 | 1014.4385 | 993.4631 | 973.7013 | 954.1708 | 942.9027 | 930.3788 | 913.7998 | 16 | 32.4 | 32.1035 | 20.2718 | 13.1859 | 9.5428 | 7.1044 | 5.4543 | 4.3587 | 3.853 | 3.8718 | 73.52 | 104.03 | 115.72 | 159.64 | 163.45 | 225.03 | 219.76 | 301.09 | 284.62 | 398.15 | 354.34 | 499.98 | 410.68 | 573.32 | 49.8 | 46.7 | 45.9854 | 5.414285 | 4.0377 | 4.8246 | -1.5526 | 4.0377 | 6211808 | 1 |  |  | 4.6393 | 8.2714 | 10.3729 | 13.7207 | 15.8971 | 21.6607 | 4.7431 | 8.3625 | 10.4472 | 14.425 | 16.6986 | 23.1792 | 24.8531 | 25.1082 | 25.0609 | 25.1226 | 25.1186 | 24.9051 |  | 16584 | 999 | 5 |  | EA654B | 381 | 1548 | 9 | 7 | 35 | 33 | 5.414285 | 2394.9285 | 2374.7144 | 2092.6072 | 2135.207 | 1902.1428 | 1775.6072 | 1538.5714 | 98.1707 | 98.87 | 101.88 | 109.4729 | 96.0271 | 76.3679 | 63.5593 | 32.1035 | 20.2718 | 13.1859 | 9.5428 | 7.1044 | 5.4543 | 4.3587 | 3.853 | 0 | 0 | 0 | 0 | 0 | 0.1016 | 0.0254 | 0 | 0 | 0 | 0 | 0 | 0 | 0 | 0.048719 | 0.039773 | 0.03593 | 0.04327 | 0.042189 | 0.019277 | 0.017279 | -0.00347 | -0.010389 | -0.023799 | -0.015197 | -0.020344 | -0.038977 | -0.022353 | 0.060377 | 0.058539 | 0.056782 | 0.054837 | 0.058297 | 0.077279 | 0.072769 | -0.41153 | -0.40604 | -0.401727 | -0.400864 | -0.407605 | -0.421601 | -0.410982 | -1.249342 | -1.225423 | -1.20619 | -1.202363 | -1.232277 | -1.281119 | -1.235608 | -0.733518 | -0.674337 | -0.640288 | -0.63776 | -0.710708 | -0.98652 | -0.870633 | -0.245073 | -0.227745 | -0.214572 | -0.211997 | -0.232854 | -0.279045 | -0.24615 | 0.380362 | 0.336046 | 0.271221 | 0.218961 | 0.359521 | 0.299269 | 0.272109 | 5 | -5 | 10 | 10 | -5 | -20 | 20 | -2.688845 | -2.65535 | -2.628859 | -2.623981 | -2.663829 | 0 | 0 |  | 1452.829 | 0 |  | 1454.658 | 0 |  | 741.034 | 0 |  | 741.294 | 0 |  | 1407.922 | 0 |  | 1417.828 | 0 |  | 762.017 | 0 |  | 761.834 | 0 |  | 1406.3979 | 0 |  | 1433.068 | 0 |  | 776.354 | 0 |  | 776.475 | 0 |  | 1530.274 | 0 |  | 1531.137 | 0 |  | 780.052 | 0 |  | 780.011 | 0 |  | 1510.2841 | 0 |  | 1510.665 | 0 |  | 752.05 | 0 |  | 751.8 | 0 |  | 1517.9041 | 0 |  | 1518.234 | 0 |  | 734.45 | 0.102 |  | 734.665 | 0.102 |  | 1495.8571 | 0 |  | 1496.339 | 0 |  | 768.524 | 0.025 |  | 768.787 | 0.025 | 144.5986 | 139.0134 | 118.8224 | 117.0883 | 110.8892 | 137.2171 | 111.9603 | 0 | 0 | 0 | 0 | 0 | -42.8346616 | -10.4389428 | -56.53148 | -36.00783 | -14.63229089 | -33.75394 | -26.91909 | 25.2380443 | 6.269474992 | 0 | 0 | 0 | 0 | 0 | 0 | 0 | -13.444225 | 13.27675 | -26.28859 | -26.23981 | 13.319145 | 0 | 0 | -72.00998 | -66.67169919 | -65.23254144 | -69.81744 | -68.24723 | -75.33846 | -55.33682 | 2.612921 | 49.61063 | 12.669 | -12.72284 | 29.04204 | 44.28207 | 52.45401
187 | W99529 | 2017-04-16 16:32 | 55.3031 | 58.5301 | 55 | 73 | 1.2632 | 741.8246 | 27602 | 31 | 239715 | 239897 | 139204 | 139212 | 139279 | 139329 | 221101 | 221119 | 221036 | 221028 | 215418 | 215533 | 215863 | 215954 | 294041 | 294025 | 1339.47 | 30036.1777 | 6 | 113.102 | 113.102 | 113.102 | 113.102 | 113.102 | 27.1957 | 27.1957 | 1258.3984 | 1154.5806 | 1113.5 | 901.3668 | 1092.1134 | 1016.7822 | 996.5718 | 976.678 | 957.1173 | 945.5307 | 933.0317 | 918.5067 | 15.8 | 23.4 | 32.2367 | 19.1871 | 11.8696 | 8.3892 | 6.0632 | 4.5867 | 3.5934 | 3.0854 | 3.1058 | 75.54 | 112.1 | 125.83 | 179.84 | 180.5 | 258.54 | 249.1 | 358.4 | 336.3 | 479.3 | 428.74 | 612.26 | 505.32 | 723.88 | 49.6 | 46.6 | 47.4331 | 9.844444 | 10.1404 | 10.1404 | -2.852 | 10.1404 | 6109725 | 2 |  |  | 4.3593 | 8.1821 | 9.9729 | 12.305 | 14.7579 | 19.6043 | 4.6403 | 8.7958 | 10.4194 | 13.3639 | 18.1264 | 21.6625 | 24.9475 | 24.9056 | 24.9629 | 17.7914 | 17.9917 | 18.3359 |  | 16584 | 999 | 6 |  | EA652D | 305 | 1545 | 7 | 3 | 35 | 27.166666 | 9.844444 | 2542.3142 | 2370.0786 | 2012.1643 | 1915.95 | 1752.8071 | 1794.9143 | 1742.1786 | 84.0229 | 76.8607 | 65.3286 | 67.4693 | 88.3193 | 77.65 | 63.4886 | 32.2367 | 19.1871 | 11.8696 | 8.3892 | 6.0632 | 4.5867 | 3.5934 | 3.0854 | 0 | 0 | 0 | 0 | 0 | 0.1016 | 0.0254 | 0 | 0 | 0 | 0 | 0 | 0 | 0 | 0.048914 | 0.039337 | 0.035866 | 0.042632 | 0.041434 | 0.019706 | 0.017566 | -0.003463 | -0.010349 | -0.023727 | -0.015146 | -0.020312 | -0.037973 | -0.02172 | 0.060681 | 0.058844 | 0.05709 | 0.05514 | 0.058634 | 0.077716 | 0.073119 | -0.410508 | -0.404774 | -0.400165 | -0.399184 | -0.405527 | -0.420114 | -0.410252 | -1.252385 | -1.227302 | -1.206621 | -1.202382 | -1.230708 | -1.284334 | -1.241622 | -0.729033 | -0.671034 | -0.63804 | -0.63591 | -0.709826 | -0.983165 | -0.864971 | -0.247736 | -0.229443 | -0.215321 | -0.212354 | -0.232097 | -0.279915 | -0.249075 | 0.374779 | 0.315358 | 0.250483 | 0.197517 | 0.312213 | 0.252964 | 0.226471 | 5 | -5 | 10 | 10 | -5 | -10 | 10 | -2.685484 | -2.650828 | -2.623422 | -2.618344 | -2.657833 | 0 | 0 |  | 1452.829 | 0 |  | 1454.658 | 0 |  | 741.034 | 0 |  | 741.294 | 0 |  | 1407.922 | 0 |  | 1417.828 | 0 |  | 762.017 | 0 |  | 761.834 | 0 |  | 1406.3979 | 0 |  | 1433.068 | 0 |  | 776.354 | 0 |  | 776.475 | 0 |  | 1530.274 | 0 |  | 1531.137 | 0 |  | 780.052 | 0 |  | 780.011 | 0 |  | 1510.2841 | 0 |  | 1510.665 | 0 |  | 752.05 | 0 |  | 751.8 | 0 |  | 1517.9041 | 0 |  | 1518.234 | 0 |  | 734.45 | 0.102 |  | 734.665 | 0.102 |  | 1495.8571 | 0 |  | 1496.339 | 0 |  | 768.524 | 0.025 |  | 768.787 | 0.025 | 154.2702 | 139.4649 | 114.8745 | 105.645483 | 102.7741 | 139.4936 | 127.3864 | 0 | 0 | 0 | 0 | 0 | -42.6835824 | -10.4204008 | -56.92215 | -35.57703 | -14.64717 | -33.04867 | -25.99501 | 23.46093 | 5.157697788 | 0 | 0 | 0 | 0 | 0 | 0 | 0 | -13.42742 | 13.25414 | -26.23422 | -26.18344 | 13.289165 | 0 | 0 | -61.25547 | -51.57614 | -41.68226 | -42.9044 | -62.69134 | -76.34276225 | -54.9158 | 22.66513 | 65.56587 | 32.31081 | 3.508968785 | 27.37691 | 43.92814 | 67.20786
187 | W99530 | 2017-04-16 16:35 | 56.1414 | 59.2366 | 57 | 75 | 1.2632 | 753.7933 | 28063 | 31 | 239715 | 239897 | 139204 | 139212 | 139279 | 139329 | 221101 | 221119 | 221036 | 221028 | 215418 | 215533 | 215863 | 215954 | 294041 | 294025 | 1339.47 | 30093.3652 | 6 | 113.9243 | 113.9243 | 113.9243 | 113.9243 | 113.9243 | 28.0181 | 28.0181 | 1264.2578 | 1161.9275 | 1122.1666 | 902.3319 | 1104.3182 | 1027.4846 | 1006.1566 | 985.857 | 965.5229 | 953.8239 | 939.054 | 923.4219 | 16 | 21 | 32.3871 | 19.3575 | 11.9229 | 8.3706 | 6.0315 | 4.4709 | 3.5387 | 3.0899 | 3.1047 | 74.81 | 111.63 | 124.22 | 180.93 | 179.49 | 262.35 | 249.5 | 364.07 | 338.61 | 490.77 | 429 | 622.36 | 499.72 | 723.69 | 49 | 46.9 | 47.3088 | 11.966666 | 15.5603 | 15.5603 | 14.6307 | 15.5603 | 6109725 | 1 |  |  | 4.3179 | 7.8021 | 9.6614 | 11.9557 | 14.7614 | 20.4286 | 4.723 | 8.5068 | 10.0986 | 12.6865 | 16.1311 | 24.4622 | 25.0244 | 24.8969 | 25.0316 | 17.7982 | 18.1166 | 17.9429 |  | 16584 | 999 | 7 |  | EA652D | 305 | 1545 | 7 | 3 | 35 | 29 | 11.966666 | 2491.3357 | 2311.6213 | 1991.6857 | 1867.5143 | 1746.8572 | 1611.9785 | 1531.3928 | 73.6 | 64.305 | 65.8179 | 67.875 | 80.9743 | 77.2129 | 63.2093 | 32.3871 | 19.3575 | 11.9229 | 8.3706 | 6.0315 | 4.4709 | 3.5387 | 3.0899 | 0 | 0 | 0 | 0 | 0 | 0.1016 | 0.0254 | 0 | 0 | 0 | 0 | 0 | 0 | 0 | 0.04994 | 0.039776 | 0.0366 | 0.042641 | 0.041103 | 0.020282 | 0.018074 | -0.003463 | -0.010349 | -0.023497 | -0.014994 | -0.020315 | -0.038292 | -0.021841 | 0.06077 | 0.058933 | 0.057171 | 0.055222 | 0.05871 | 0.077894 | 0.073309 | -0.40997 | -0.404205 | -0.3998 | -0.398703 | -0.40525 | -0.418975 | -0.408862 | -1.251995 | -1.226757 | -1.20754 | -1.202808 | -1.23142 | -1.282079 | -1.238155 | -0.728808 | -0.670944 | -0.637557 | -0.63577 | -0.708763 | -0.985433 | -0.86795 | -0.247553 | -0.229158 | -0.215418 | -0.212114 | -0.232706 | -0.27764 | -0.246258 | 0.374761 | 0.315472 | 0.249032 | 0.195261 | 0.30681 | 0.250969 | 0.226411 | 5 | -5 | 0 | 0 | -5 | 0 | 0 | -2.684294 | -2.649739 | -2.623179 | -2.618202 | -2.657388 | 0 | 0 |  | 1452.829 | 0 |  | 1454.658 | 0 |  | 741.034 | 0 |  | 741.294 | 0 |  | 1407.922 | 0 |  | 1417.828 | 0 |  | 762.017 | 0 |  | 761.834 | 0 |  | 1406.3979 | 0 |  | 1433.068 | 0 |  | 776.354 | 0 |  | 776.475 | 0 |  | 1530.274 | 0 |  | 1531.137 | 0 |  | 780.052 | 0 |  | 780.011 | 0 |  | 1510.2841 | 0 |  | 1510.665 | 0 |  | 752.05 | 0 |  | 751.8 | 0 |  | 1517.9041 | 0 |  | 1518.234 | 0 |  | 734.45 | 0.102 |  | 734.665 | 0.102 |  | 1495.8571 | 0 |  | 1496.339 | 0 |  | 768.524 | 0.025 |  | 768.787 | 0.025 | 151.3985 | 136.2308 | 113.8667 | 103.1279 | 102.558 | 125.5635 | 112.2649 | 0 | 0 | 0 | 0 | 0 | -42.56786 | -10.3850948 | -58.18897 | -36.09978 | -15.82239662 | -33.25403 | -25.59875896 | 23.09024279 | 4.664129885 | 0 | 0 | 0 | 0 | 0 | 0 | 0 | -13.42147 | 13.248695 | 0 | 0 | 13.28694 | 0 | 0 | -53.6402688 | -43.14505392 | -41.96266 | -43.15288875 | -57.39159 | -76.08814 | -54.86251 | 26.14776 | 70.23464 | 56.0816 | 26.72095 | 32.85458 | 29.9977 | 51.6814
187 | W99531 | 2017-04-16 16:37 | 57.333 | 60.1745 | 35 | 77 | 1.2632 | 752.7495 | 28007 | 31 | 239715 | 239897 | 139204 | 139212 | 139279 | 139329 | 221101 | 221119 | 221036 | 221028 | 215418 | 215533 | 215863 | 215954 | 294041 | 294025 | 1339.47 | 30093.3652 | 6 | 114.7455 | 114.7455 | 114.7455 | 114.7455 | 114.7455 | 28.8393 | 28.8393 | 1258.3984 | 1156.0542 | 1117.8334 | 895.6555 | 1103.5002 | 1023.1606 | 1000.3666 | 978.97 | 957.782 | 944.831 | 931.4815 | 914.8107 | 16 | 18.4 | 32.3001 | 19.4524 | 12.0931 | 8.506 | 6.114 | 4.5963 | 3.57 | 3.0895 | 3.1062 | 71.24 | 108.29 | 117.88 | 174.39 | 170.79 | 250.91 | 236.5 | 348.34 | 322.14 | 467.92 | 411.79 | 605.6 | 483.29 | 711.16 | 49.1 | 46.7 | 49.0997 | 3.833334 | 5.4844 | 5.4844 | 1.6578 | 5.4844 | 6109725 | 2 |  |  | 4.2886 | 7.77 | 9.5071 | 11.8036 | 14.08 | 19.3879 | 4.5 | 8.1013 | 9.4408 | 12.65 | 14.9974 | 20.7079 | 24.924 | 24.9364 | 24.9924 | 17.8551 | 18.1865 | 18.3237 |  | 16584 | 999 | 8 |  | EA652D | 305 | 1545 | 7 | 3 | 35 | 33 | 3.833334 | 2459.0356 | 2326.8215 | 2035.3214 | 1935.9928 | 1725.7 | 1860.4642 | 1614.6285 | 66.8157 | 64.9236 | 67.1364 | 66.7071 | 77.1236 | 75.735 | 72.135 | 32.3001 | 19.4524 | 12.0931 | 8.506 | 6.114 | 4.5963 | 3.57 | 3.0895 | 0 | 0 | 0 | 0 | 0 | 0.1016 | 0.0254 | 0 | 0 | 0 | 0 | 0 | 0 | 0 | 0.051437 | 0.04075 | 0.035725 | 0.042332 | 0.040917 | 0.02011 | 0.017906 | -0.003465 | -0.010328 | -0.023447 | -0.01498 | -0.020325 | -0.038756 | -0.022081 | 0.060719 | 0.058881 | 0.057119 | 0.055164 | 0.058661 | 0.077729 | 0.073196 | -0.410183 | -0.40442 | -0.400099 | -0.399199 | -0.405452 | -0.420293 | -0.409628 | -1.251698 | -1.226111 | -1.207601 | -1.203625 | -1.231089 | -1.28595 | -1.23958 | -0.729379 | -0.671323 | -0.637771 | -0.635377 | -0.709345 | -0.981487 | -0.866365 | -0.247266 | -0.229031 | -0.215444 | -0.212735 | -0.232408 | -0.281057 | -0.247793 | 0.376148 | 0.318938 | 0.2524 | 0.197824 | 0.311017 | 0.251446 | 0.226415 | 5 | -10 | -5 | -5 | -5 | 10 | -10 | -2.68446 | -2.649682 | -2.623611 | -2.618697 | -2.658029 | 0 | 0 |  | 1452.829 | 0 |  | 1454.658 | 0 |  | 741.034 | 0 |  | 741.294 | 0 |  | 1407.922 | 0 |  | 1417.828 | 0 |  | 762.017 | 0 |  | 761.834 | 0 |  | 1406.3979 | 0 |  | 1433.068 | 0 |  | 776.354 | 0 |  | 776.475 | 0 |  | 1530.274 | 0 |  | 1531.137 | 0 |  | 780.052 | 0 |  | 780.011 | 0 |  | 1510.2841 | 0 |  | 1510.665 | 0 |  | 752.05 | 0 |  | 751.8 | 0 |  | 1517.9041 | 0 |  | 1518.234 | 0 |  | 734.45 | 0.102 |  | 734.665 | 0.102 |  | 1495.8571 | 0 |  | 1496.339 | 0 |  | 768.524 | 0.025 |  | 768.787 | 0.025 | 149.3102 | 137.0056 | 116.2555 | 106.7971 | 101.2312877 | 144.612 | 118.1843 | 0 | 0 | 0 | 0 | 0 | -42.7017688 | -10.4045512 | -60.04646 | -37.30075 | -14.82693 | -32.921551 | -25.35058 | 23.9778237 | 5.1752465 | 0 | 0 | 0 | 0 | 0 | 0 | 0 | -13.4223 | 26.49682 | 13.118055 | 13.093485 | 13.290145 | 0 | 0 | -48.73397 | -43.58471 | -42.81765 | -42.38416 | -54.70724 | -74.33292 | -62.49524 | 27.10746 | 82.61694 | 71.729 | 44.58488 | 34.46360797 | 51.55516 | 50.4598
187 | W99532 | 2017-04-16 16:39 | 57.8062 | 60.6649 | 65 | 76 | 1.2632 | 755.4463 | 28130 | 31 | 239715 | 239897 | 139204 | 139212 | 139279 | 139329 | 221101 | 221119 | 221036 | 221028 | 215418 | 215533 | 215863 | 215954 | 294041 | 294025 | 1339.47 | 30150.543 | 6 | 115.5697 | 115.5697 | 115.5697 | 115.5697 | 115.5697 | 29.6634 | 29.6634 | 1259.5703 | 1161.1974 | 1120.5 | 895.9575 | 1100.8226 | 1021.8766 | 1000.3351 | 979.817 | 959.1431 | 947.282 | 932.4064 | 916.6448 | 16 | 22.2 | 32.0858 | 19.4555 | 12.0647 | 8.5153 | 6.1001 | 4.4985 | 3.541 | 3.09 | 3.1018 | 73.05 | 111.47 | 120.81 | 179.01 | 174.85 | 258.08 | 243.24 | 360.56 | 332.15 | 492.11 | 420.82 | 625.73 | 492.03 | 730.4 | 50.1 | 46.8 | 48.7324 | -0.233333 | 0.9439 | 3.7015 | -2.5879 | 0.9439 | 6109725 | 1 |  |  | 4.2243 | 7.82 | 9.5343 | 11.7529 | 14.6429 | 20.7407 | 4.5135 | 8.2946 | 9.9527 | 12.7324 | 15.7946 | 25.4608 | 25.0243 | 24.9139 | 25.0137 | 17.8221 | 18.0363 | 17.6625 |  | 16584 | 999 | 9 |  | EA652D | 305 | 1545 | 7 | 3 | 35 | 32.833336 | -0.233333 | 2454.3286 | 2296.3142 | 2007.7285 | 1936.4642 | 1793.1357 | 1663.5215 | 1562.0571 | 68.2393 | 63.2821 | 66.04 | 68.9321 | 78.7793 | 76.5979 | 72.7671 | 32.0858 | 19.4555 | 12.0647 | 8.5153 | 6.1001 | 4.4985 | 3.541 | 3.09 | 0 | 0 | 0 | 0 | 0 | 0.1016 | 0.0254 | 0 | 0 | 0 | 0 | 0 | 0 | 0 | 0.052572 | 0.043089 | 0.035579 | 0.041617 | 0.04067 | 0.020847 | 0.018567 | -0.003465 | -0.010329 | -0.023448 | -0.014981 | -0.020329 | -0.039979 | -0.02248 | 0.060769 | 0.058927 | 0.057164 | 0.055212 | 0.058701 | 0.077869 | 0.073298 | -0.409913 | -0.404215 | -0.399871 | -0.398877 | -0.405388 | -0.419007 | -0.408741 | -1.25165 | -1.226326 | -1.207704 | -1.203323 | -1.231913 | -1.279869 | -1.235373 | -0.729108 | -0.670879 | -0.637425 | -0.63531 | -0.708423 | -0.984553 | -0.867734 | -0.247291 | -0.229239 | -0.215566 | -0.212583 | -0.233057 | -0.278366 | -0.246451 | 0.376146 | 0.318179 | 0.251098 | 0.196492 | 0.307657 | 0.251455 | 0.226143 | 5 | -10 | -5 | -5 | -5 | 20 | -20 | -2.685089 | -2.650244 | -2.623908 | -2.618939 | -2.658238 | 0 | 0 |  | 1452.829 | 0 |  | 1454.658 | 0 |  | 741.034 | 0 |  | 741.294 | 0 |  | 1407.922 | 0 |  | 1417.828 | 0 |  | 762.017 | 0 |  | 761.834 | 0 |  | 1406.3979 | 0 |  | 1433.068 | 0 |  | 776.354 | 0 |  | 776.475 | 0 |  | 1530.274 | 0 |  | 1531.137 | 0 |  | 780.052 | 0 |  | 780.011 | 0 |  | 1510.2841 | 0 |  | 1510.665 | 0 |  | 752.05 | 0 |  | 751.8 | 0 |  | 1517.9041 | 0 |  | 1518.234 | 0 |  | 734.45 | 0.102 |  | 734.665 | 0.102 |  | 1495.8571 | 0 |  | 1496.339 | 0 |  | 768.524 | 0.025 |  | 768.787 | 0.025 | 149.1471 | 135.3149 | 114.7698 | 106.9161 | 105.2589 | 129.5368 | 114.4957 | 0 | 0 | 0 | 0 | 0 | -42.5711112 | -10.3820214 | -61.46477655 | -40.17443976 | -14.65066 | -32.05171 | -25.05834 | 24.48645 | 4.834014549 | 0 | 0 | 0 | 0 | 0 | 0 | 0 | -13.425445 | 26.50244 | 13.11954 | 13.094695 | 13.29119 | 0 | 0 | -49.75382 | -42.45463 | -42.095547 | -43.79325 | -55.80907 | -75.41469 | -63.14249 | 24.50305 | 79.18828 | 71.14312775 | 44.16579 | 37.68264 | 36.03741 | 45.80517
187 | W99533 | 2017-04-16 16:41 | 58.7649 | 61.4454 | 37 | 76 | 1.2632 | 753.1871 | 28032 | 31 | 239715 | 239897 | 139204 | 139212 | 139279 | 139329 | 221101 | 221119 | 221036 | 221028 | 215418 | 215533 | 215863 | 215954 | 294041 | 294025 | 1339.47 | 30150.543 | 6 | 116.3914 | 116.3914 | 116.3914 | 116.3914 | 116.3914 | 30.4851 | 30.4851 | 1254.8828 | 1151.6008 | 1115.3334 | 893.8687 | 1094.1979 | 1015.5447 | 993.7731 | 973.3405 | 953.0462 | 940.9832 | 928.0466 | 912.2339 | 15.8 | 22.4 | 32.2008 | 19.5368 | 12.196 | 8.6292 | 6.1857 | 4.6307 | 3.5946 | 3.0866 | 3.1052 | 72.47 | 108.56 | 118.81 | 173.46 | 171.74 | 249.28 | 238.11 | 347.65 | 325.55 | 467.4 | 416.98 | 606.32 | 490.13 | 715.34 | 50.4 | 46.7 | 48.2879 | 0 | 10.1758 | 10.1758 | -0.8631 | 10.1758 | 6109725 | 2 |  |  | 4.3971 | 7.8179 | 9.4907 | 11.755 | 13.9993 | 19.2 | 4.6333 | 8.0987 | 9.7147 | 12.852 | 15.2613 | 20.328 | 24.9779 | 24.988 | 24.9911 | 17.9221 | 18.1909 | 18.3508 |  | 16584 | 999 | 10 |  | EA652D | 305 | 1545 | 7 | 3 | 35 | 34.333336 | 0 | 2452.9285 | 2308.0071 | 2047.6 | 1980.9928 | 1774.9572 | 1857.5358 | 1740.0215 | 70.115 | 68.695 | 73.3621 | 74.0064 | 79.9521 | 75.8264 | 75.6143 | 32.2008 | 19.5368 | 12.196 | 8.6292 | 6.1857 | 4.6307 | 3.5946 | 3.0866 | 0 | 0 | 0 | 0 | 0 | 0.1016 | 0.0254 | 0 | 0 | 0 | 0 | 0 | 0 | 0 | 0.053514 | 0.044686 | 0.03524 | 0.041041 | 0.040393 | 0.021344 | 0.018998 | -0.003464 | -0.010325 | -0.023438 | -0.014975 | -0.020326 | -0.042987 | -0.024476 | 0.060671 | 0.058834 | 0.05707 | 0.055115 | 0.058609 | 0.077669 | 0.073092 | -0.410383 | -0.404617 | -0.40036 | -0.399508 | -0.405775 | -0.420005 | -0.409904 | -1.251403 | -1.225821 | -1.207595 | -1.203824 | -1.231337 | -1.278782 | -1.234769 | -0.729934 | -0.671834 | -0.638061 | -0.635524 | -0.70948 | -0.982383 | -0.865013 | -0.246983 | -0.228769 | -0.215386 | -0.212815 | -0.232529 | -0.280629 | -0.249136 | 0.377072 | 0.321192 | 0.254445 | 0.199234 | 0.312285 | 0.252424 | 0.226444 | 5 | -10 | -5 | -5 | -5 | 30 | -30 | -2.684095 | -2.649271 | -2.622978 | -2.618014 | -2.657305 | 0 | 0 |  | 1452.829 | 0 |  | 1454.658 | 0 |  | 741.034 | 0 |  | 741.294 | 0 |  | 1407.922 | 0 |  | 1417.828 | 0 |  | 762.017 | 0 |  | 761.834 | 0 |  | 1406.3979 | 0 |  | 1433.068 | 0 |  | 776.354 | 0 |  | 776.475 | 0 |  | 1530.274 | 0 |  | 1531.137 | 0 |  | 780.052 | 0 |  | 780.011 | 0 |  | 1510.2841 | 0 |  | 1510.665 | 0 |  | 752.05 | 0 |  | 751.8 | 0 |  | 1517.9041 | 0 |  | 1518.234 | 0 |  | 734.45 | 0.102 |  | 734.665 | 0.102 |  | 1495.8571 | 0 |  | 1496.339 | 0 |  | 768.524 | 0.025 |  | 768.787 | 0.025 | 148.8216 | 135.7893 | 116.856532 | 109.1824 | 104.0285 | 144.2729 | 127.1817 | 0 | 0 | 0 | 0 | 0 | -42.672508 | -10.4115616 | -62.63272015 | -42.12044 | -14.25203619 | -31.37888 | -24.70924 | 27.67668 | 6.764064582 | 0 | 0 | 0 | 0 | 0 | 0 | 0 | -13.420475 | 26.49271 | 13.11489 | 13.09007 | 13.286525 | 0 | 0 | -51.17932241 | -46.15163663 | -46.80949 | -47.03284 | -56.72442 | -74.49057 | -65.40735 | 21.58911 | 74.00993 | 68.90989 | 43.86077 | 35.88134 | 54.78655 | 58.1268
187 | W99534 | 2017-04-16 16:43 | 58.9951 | 61.6915 | 60 | 71 | 1.2702 | 655.8476 | 26589 | 31 | 239715 | 239897 | 139204 | 139212 | 139279 | 139329 | 221101 | 221119 | 221036 | 221028 | 215418 | 215533 | 215863 | 215954 | 294041 | 294025 | 1339.47 | 30177.8496 | 6 | 117.0693 | 117.0693 | 117.0693 | 117.0693 | 117.0693 | 31.1631 | 31.1631 | 1251.3672 | 1151.5375 | 1106.8334 | 906.2857 | 1089.7253 | 1017.9537 | 997.6277 | 978.1824 | 958.5049 | 947.7499 | 935.6238 | 921.055 | 15.8 | 22.2 | 32.1988 | 19.7826 | 12.6362 | 9.096 | 6.7093 | 5.0628 | 3.9277 | 3.388 | 3.4301 | 76.01 | 107.04 | 122.35 | 167.39 | 172.4 | 235.71 | 234.13 | 321.13 | 315.02 | 432.3 | 403.51 | 552.73 | 474.56 | 649.88 | 50.6 | 46.6 | 45.3662 | 3.9125 | 7.0163 | 7.0163 | -1.175 | 7.0163 | 1105586 | 1 |  |  | 4.5986 | 8.4286 | 10.1893 | 12.3314 | 14.4357 | 19.8757 | 4.9129 | 8.7543 | 10.4086 | 13.03 | 17.5086 | 21.5414 | 24.9594 | 24.953 | 25.002 | 17.9241 | 18.2022 | 18.2381 |  | 16584 | 999 | 11 |  | EA654 | 333 | 1534 | 8 | 3 | 35 | 33.5 | 3.9125 | 2311.75 | 2150.5715 | 1835.8928 | 1733.5571 | 1769.1072 | 1734.6357 | 1605.7715 | 70.6179 | 73.5529 | 78.1779 | 83.4321 | 83.6029 | 76.7736 | 71.315 | 32.1988 | 19.7826 | 12.6362 | 9.096 | 6.7093 | 5.0628 | 3.9277 | 3.388 | 0 | 0 | 0 | 0 | 0 | 0.1016 | 0.0254 | 0 | 0 | 0 | 0 | 0 | 0 | 0 | 0.052153 | 0.043401 | 0.033789 | 0.039236 | 0.038866 | 0.020009 | 0.01777 | -0.003431 | -0.010243 | -0.02327 | -0.014881 | -0.020162 | -0.044638 | -0.025484 | 0.061931 | 0.060064 | 0.058269 | 0.056283 | 0.059823 | 0.079341 | 0.074672 | -0.404594 | -0.398713 | -0.394374 | -0.3933 | -0.400135 | -0.413431 | -0.403387 | -1.256244 | -1.22971 | -1.210797 | -1.206002 | -1.236467 | -1.277107 | -1.232594 | -0.717906 | -0.661374 | -0.628528 | -0.626704 | -0.697498 | -0.967064 | -0.851829 | -0.252212 | -0.233001 | -0.218929 | -0.215617 | -0.23771 | -0.285664 | -0.253325 | 0.379716 | 0.33264 | 0.268656 | 0.214953 | 0.341958 | 0.276918 | 0.248317 | 5 | -10 | -5 | -5 | -5 | 40 | -40 | -2.665575 | -2.631082 | -2.604876 | -2.599855 | -2.638696 | 0 | 0 |  | 1452.829 | 0 |  | 1454.658 | 0 |  | 741.034 | 0 |  | 741.294 | 0 |  | 1407.922 | 0 |  | 1417.828 | 0 |  | 762.017 | 0 |  | 761.834 | 0 |  | 1406.3979 | 0 |  | 1433.068 | 0 |  | 776.354 | 0 |  | 776.475 | 0 |  | 1530.274 | 0 |  | 1531.137 | 0 |  | 780.052 | 0 |  | 780.011 | 0 |  | 1510.2841 | 0 |  | 1510.665 | 0 |  | 752.05 | 0 |  | 751.8 | 0 |  | 1517.9041 | 0 |  | 1518.234 | 0 |  | 734.45 | 0.102 |  | 734.665 | 0.102 |  | 1495.8571 | 0 |  | 1496.339 | 0 |  | 768.524 | 0.025 |  | 768.787 | 0.025 | 143.169 | 129.1719 | 106.9756 | 97.56979 | 105.8333 | 137.6277 | 119.9062 | 0 | 0 | 0 | 0 | 0 | -42.0045896 | -10.2460298 | -61.20672 | -40.77472418 | -12.73637 | -29.37217871 | -23.12688 | 31.45387 | 9.508230116 | 0 | 0 | 0 | 0 | 0 | 0 | 0 | -13.327875 | 26.31082 | 13.02438 | 12.999275 | 13.19348 | 0 | 0 | -50.69701 | -48.64598 | -49.137 | -52.28723 | -58.31286 | -74.24498 | -60.74819 | 17.93738 | 66.06205 | 58.12664 | 28.90966 | 37.58705 | 52.83203 | 58.42018
187 | W99535 | 2017-04-16 16:45 | 59.2184 | 61.8974 | 63 | 69 | 1.3265 | 708.6393 | 26110 | 31 | 239715 | 239897 | 139204 | 139212 | 139279 | 139329 | 221101 | 221119 | 221036 | 221028 | 215418 | 215533 | 215863 | 215954 | 294041 | 294025 | 1339.47 | 30204.6211 | 6 | 117.8418 | 117.8418 | 117.8418 | 117.8418 | 117.8418 | 31.9355 | 31.9355 | 1249.0234 | 1137.1481 | 1093.5 | 900.4911 | 1089.7188 | 1015.077 | 994.7212 | 974.847 | 955.4874 | 944.2603 | 931.1591 | 915.9905 | 16 | 17.4 | 32.7539 | 19.842 | 12.3865 | 8.8124 | 6.2613 | 4.6398 | 3.5593 | 3.089 | 3.1059 | 76.14 | 106.41 | 126.02 | 171.81 | 181.06 | 247.17 | 251.21 | 345.17 | 342.67 | 476.14 | 441.62 | 618.43 | 523.35 | 724.76 | 50.8 | 46.6 | 43.649 | 1.266667 | 4.2354 | 4.4397 | -0.681 | 4.2354 | 6211209 | 2 |  |  | 4.3993 | 8.1221 | 9.8586 | 12.3786 | 14.3493 | 21.3829 | 4.5535 | 8.5507 | 10.0423 | 13.6831 | 15.7028 | 27.2028 | 24.8676 | 25.0134 | 24.9861 | 17.9538 | 18.1434 | 17.1371 |  | 16584 | 999 | 12 |  | EA652B | 305 | 1528 | 7 | 7 | 35 | 32.333336 | 1.266667 | 2488.8501 | 2334 | 2033.0643 | 2023.7786 | 1846.55 | 1882.6428 | 1535.3357 | 78.1864 | 82.3793 | 94.1971 | 97.4043 | 85.9664 | 78.4686 | 73.2829 | 32.7539 | 19.842 | 12.3865 | 8.8124 | 6.2613 | 4.6398 | 3.5593 | 3.089 | 0 | 0 | 0 | 0 | 0 | 0.1016 | 0.0254 | 0 | 0 | 0 | 0 | 0 | 0 | 0 | 0.052689 | 0.042428 | 0.034038 | 0.038418 | 0.038218 | 0.019726 | 0.017469 | -0.003405 | -0.010199 | -0.023223 | -0.01484 | -0.020028 | -0.039979 | -0.02239 | 0.062326 | 0.060442 | 0.05863 | 0.056616 | 0.060204 | 0.079829 | 0.075218 | -0.403025 | -0.397293 | -0.393121 | -0.392429 | -0.398585 | -0.412378 | -0.401446 | -1.259444 | -1.233394 | -1.215137 | -1.212056 | -1.239627 | -1.286794 | -1.238851 | -0.71271 | -0.656201 | -0.62321 | -0.620336 | -0.692487 | -0.959385 | -0.848737 | -0.255158 | -0.236124 | -0.222321 | -0.220073 | -0.240511 | -0.28949 | -0.253636 | 0.380026 | 0.326938 | 0.260186 | 0.203974 | 0.320453 | 0.257334 | 0.22951 | 5 | -10 | 0 | 0 | -5 | 30 | -30 | -2.6513 | -2.617627 | -2.591861 | -2.587112 | -2.626116 | 0 | 0 |  | 1452.829 | 0 |  | 1454.658 | 0 |  | 741.034 | 0 |  | 741.294 | 0 |  | 1407.922 | 0 |  | 1417.828 | 0 |  | 762.017 | 0 |  | 761.834 | 0 |  | 1406.3979 | 0 |  | 1433.068 | 0 |  | 776.354 | 0 |  | 776.475 | 0 |  | 1530.274 | 0 |  | 1531.137 | 0 |  | 780.052 | 0 |  | 780.011 | 0 |  | 1510.2841 | 0 |  | 1510.665 | 0 |  | 752.05 | 0 |  | 751.8 | 0 |  | 1517.9041 | 0 |  | 1518.234 | 0 |  | 734.45 | 0.102 |  | 734.665 | 0.102 |  | 1495.8571 | 0 |  | 1496.339 | 0 |  | 768.524 | 0.025 |  | 768.787 | 0.025 | 155.1201 | 141.071628 | 119.1986 | 114.5782 | 111.1696962 | 150.2895 | 115.4849 | 0 | 0 | 0 | 0 | 0 | -41.8976048 | -10.1967284 | -62.07044 | -39.75106 | -13.14171 | -28.57786 | -22.54881513 | 26.06144 | 6.096385771 | 0 | 0 | 0 | 0 | 0 | 0 | 0 | -13.2565 | 26.17627 | 0 | 0 | 13.13058 | 0 | 0 | -55.72423 | -54.05738 | -58.70457 | -60.42339 | -59.53061 | -75.2816 | -62.19791 | 24.0689 | 73.43946 | 47.35228 | 25.577 | 42.22085 | 59.17173 | 49.18663
187 | W99536 | 2017-04-16 16:48 | 58.9192 | 61.6987 | 95 | 69 | 1.3265 | 707.5534 | 26072 | 31 | 239715 | 239897 | 139204 | 139212 | 139279 | 139329 | 221101 | 221119 | 221036 | 221028 | 215418 | 215533 | 215863 | 215954 | 294041 | 294025 | 1339.47 | 30258.2402 | 6 | 118.6131 | 118.6131 | 118.6131 | 118.6131 | 118.6131 | 32.7068 | 32.7068 | 1231.4453 | 1121.8318 | 1076.5 | 891.1289 | 1072.4257 | 999.5618 | 980.2333 | 960.9603 | 941.9257 | 931.9562 | 918.8325 | 904.1249 | 16.2 | 17.6 | 32.8554 | 20.1508 | 12.4994 | 8.8727 | 6.3349 | 4.6594 | 3.5721 | 3.09 | 3.1119 | 75.8 | 106.12 | 124.62 | 169.26 | 178.87 | 244.73 | 248.4 | 341.32 | 341.77 | 476.78 | 439.95 | 619.09 | 524.35 | 724.2 | 49.9 | 46.7 | 43.75 | 1.533333 | 3.0381 | 3.3704 | -4.4143 | 3.0381 | 6211209 | 1 |  |  | 4.48 | 8.4229 | 10.18 | 12.5057 | 14.8136 | 20.8864 | 4.8514 | 8.8114 | 10.5557 | 14.3743 | 16.4914 | 26.8457 | 24.8655 | 24.9743 | 24.9052 | 18.0134 | 18.077 | 17.2611 |  | 16584 | 999 | 13 |  | EA652B | 305 | 1528 | 7 | 7 | 35 | 40.166664 | 1.533333 | 2525.2214 | 2417.5715 | 2066.45 | 2044.0714 | 1955.3357 | 1878.8928 | 1628.0072 | 83.5836 | 86.6929 | 76.59 | 80.3229 | 85.9307 | 76.8336 | 72.3257 | 32.8554 | 20.1508 | 12.4994 | 8.8727 | 6.3349 | 4.6594 | 3.5721 | 3.09 | 0 | 0 | 0 | 0 | 0 | 0.1016 | 0.0254 | 0 | 0 | 0 | 0 | 0 | 0 | 0 | 0.052822 | 0.042293 | 0.035711 | 0.038866 | 0.038275 | 0.020431 | 0.018129 | -0.003405 | -0.010199 | -0.023225 | -0.014842 | -0.020033 | -0.03865 | -0.021889 | 0.062334 | 0.060446 | 0.058637 | 0.056628 | 0.060202 | 0.079841 | 0.075189 | -0.4031 | -0.39744 | -0.393208 | -0.392385 | -0.398887 | -0.412699 | -0.402191 | -1.260116 | -1.234376 | -1.215849 | -1.212194 | -1.241294 | -1.291946 | -1.245318 | -0.7121 | -0.655409 | -0.622644 | -0.620156 | -0.691182 | -0.958904 | -0.84661 | -0.255687 | -0.236848 | -0.22283 | -0.220188 | -0.24176 | -0.289799 | -0.255356 | 0.381298 | 0.329392 | 0.262818 | 0.206164 | 0.321467 | 0.258912 | 0.229882 | 5 | -10 | 0 | 0 | -5 | 20 | -20 | -2.653221 | -2.619438 | -2.592923 | -2.588021 | -2.626874 | 0 | 0 |  | 1452.829 | 0 |  | 1454.658 | 0 |  | 741.034 | 0 |  | 741.294 | 0 |  | 1407.922 | 0 |  | 1417.828 | 0 |  | 762.017 | 0 |  | 761.834 | 0 |  | 1406.3979 | 0 |  | 1433.068 | 0 |  | 776.354 | 0 |  | 776.475 | 0 |  | 1530.274 | 0 |  | 1531.137 | 0 |  | 780.052 | 0 |  | 780.011 | 0 |  | 1510.2841 | 0 |  | 1510.665 | 0 |  | 752.05 | 0 |  | 751.8 | 0 |  | 1517.9041 | 0 |  | 1518.234 | 0 |  | 734.45 | 0.102 |  | 734.665 | 0.102 |  | 1495.8571 | 0 |  | 1496.339 | 0 |  | 768.524 | 0.025 |  | 768.787 | 0.025 | 157.4072 | 146.1325 | 121.1704 | 115.7517 | 117.7151 | 150.0127 | 122.4082 | 0 | 0 | 0 | 0 | 0 | -41.9302184 | -10.2156514 | -62.27115 | -39.61606 | -15.18109 | -29.12175 | -22.64369 | 23.53796 | 4.68239568 | 0 | 0 | 0 | 0 | 0 | 0 | 0 | -13.266105 | 26.19438 | 0 | 0 | 13.13437 | 0 | 0 | -59.51988156 | -56.81931 | -47.68830396 | -49.81273 | -59.39375 | -73.67605 | -61.23166 | 22.35001 | 75.89154 | 58.30103 | 36.8172 | 48.81205 | 57.94438 | 55.64332
187 | W99537 | 2017-04-16 16:50 | 58.9278 | 61.8296 | 34 | 59 | 1.253 | 513.522 | 26534 | 31 | 239715 | 239897 | 139204 | 139212 | 139279 | 139329 | 221101 | 221119 | 221036 | 221028 | 215418 | 215533 | 215863 | 215954 | 294041 | 294025 | 1339.47 | 30258.2402 | 6 | 119.0133 | 119.0133 | 119.0133 | 119.0133 | 119.0133 | 33.107 | 33.107 | 1257.2266 | 1156.7904 | 1116.8334 | 923.4918 | 1080.0858 | 1019.0134 | 1002.3613 | 986.3056 | 970.2463 | 960.3614 | 949.3374 | 935.8767 | 16 | 30 | 31.9973 | 21.4936 | 14.3137 | 10.5531 | 7.87 | 6.1453 | 4.9747 | 4.3668 | 4.4007 | 88.35 | 118.73 | 133.76 | 176.81 | 184.09 | 243 | 244.87 | 324.57 | 318.77 | 423.32 | 394.28 | 520.93 | 456.15 | 598.59 | 49.8 | 46.8 | 36.3148 | 4.425 | 5.8847 | 5.8847 | -0.3209 | 5.8847 | 6211084 | 2 |  |  | 4.1629 | 7.6279 | 9.2136 | 11.5357 | 13.9379 | 19.0207 | 4.6714 | 8.3161 | 9.95 | 12.2321 | 15.1804 | 20.1589 | 24.9937 | 24.9448 | 24.9125 | 24.8769 | 24.9666 | 24.9529 |  | 16584 | 999 | 14 |  | EA652E | 432 | 1517 | 9 | 3 | 35 | 26.333334 | 4.425 | 2079.1143 | 2025.35 | 1759.0143 | 1702.4429 | 1533.6143 | 1400.6786 | 1366.5571 | 88.67 | 93.3736 | 87.1536 | 87.9529 | 87.5007 | 75.2429 | 73.37 | 31.9973 | 21.4936 | 14.3137 | 10.5531 | 7.87 | 6.1453 | 4.9747 | 4.3668 | 0 | 0 | 0 | 0 | 0 | 0.1016 | 0.0254 | 0 | 0 | 0 | 0 | 0 | 0 | 0 | 0.052142 | 0.040866 | 0.035139 | 0.037503 | 0.036993 | 0.019257 | 0.017037 | -0.003376 | -0.010157 | -0.023092 | -0.01477 | -0.019867 | -0.037646 | -0.02129 | 0.063612 | 0.06168 | 0.05983 | 0.057781 | 0.061444 | 0.081584 | 0.07676 | -0.396225 | -0.390794 | -0.386713 | -0.385879 | -0.391914 | -0.405462 | -0.395907 | -1.260899 | -1.235732 | -1.217536 | -1.213767 | -1.241295 | -1.294141 | -1.250709 | -0.703103 | -0.646701 | -0.614076 | -0.611681 | -0.68286 | -0.947786 | -0.833905 | -0.257838 | -0.239265 | -0.225327 | -0.222573 | -0.243158 | -0.291179 | -0.259045 | 0.387735 | 0.361025 | 0.298833 | 0.244657 | 0.403898 | 0.339848 | 0.309474 | 5 | -10 | 0 | 0 | -5 | 10 | -10 | -2.625656 | -2.592664 | -2.569689 | -2.565086 | -2.603195 | 0 | 0 |  | 1452.829 | 0 |  | 1454.658 | 0 |  | 741.034 | 0 |  | 741.294 | 0 |  | 1407.922 | 0 |  | 1417.828 | 0 |  | 762.017 | 0 |  | 761.834 | 0 |  | 1406.3979 | 0 |  | 1433.068 | 0 |  | 776.354 | 0 |  | 776.475 | 0 |  | 1530.274 | 0 |  | 1531.137 | 0 |  | 780.052 | 0 |  | 780.011 | 0 |  | 1510.2841 | 0 |  | 1510.665 | 0 |  | 752.05 | 0 |  | 751.8 | 0 |  | 1517.9041 | 0 |  | 1518.234 | 0 |  | 734.45 | 0.102 |  | 734.665 | 0.102 |  | 1495.8571 | 0 |  | 1496.339 | 0 |  | 768.524 | 0.025 |  | 768.787 | 0.025 | 132.2566 | 124.923588 | 105.2418 | 98.36885 | 94.2314 | 114.273 | 104.8969 | 0 | 0 | 0 | 0 | 0 | -41.1949392 | -10.0560378 | -61.489 | -37.94809 | -14.66766 | -27.59257 | -21.25841817 | 23.79796 | 5.319265377 | 0 | 0 | 0 | 0 | 0 | 0 | 0 | -13.12828 | 25.92664 | 0 | 0 | 13.015975 | 0 | 0 | -62.34414301 | -60.3848 | -53.51893 | -53.79912 | -59.75073 | -71.31417 | -61.18360985 | -4.704805 | 52.51733 | 37.05524 | 16.97717 | 26.23823 | 25.56182 | 38.97654
187 | W99538 | 2017-04-16 16:52 | 58.7575 | 61.7893 | 78 | 72 | 1.4108 | 598.7658 | 27218 | 31 | 239715 | 239897 | 139204 | 139212 | 139279 | 139329 | 221101 | 221119 | 221036 | 221028 | 215418 | 215533 | 215863 | 215954 | 294041 | 294025 | 1339.47 | 30286.0273 | 6 | 119.6038 | 119.6038 | 119.6038 | 119.6038 | 119.6038 | 33.6976 | 33.6976 | 1265.4297 | 1166.704 | 1126.1666 | 905.8257 | 1089.0121 | 1017.2081 | 997.6608 | 979.1768 | 961.1398 | 951.5414 | 940.0787 | 924.069 | 15.8 | 29.4 | 31.8291 | 20.1094 | 13.2182 | 9.6774 | 7.2112 | 5.4962 | 4.352 | 3.8544 | 3.879 | 76.95 | 106.03 | 120.78 | 162.38 | 168.57 | 227.35 | 225.3 | 304.09 | 295.11 | 404.07 | 369.26 | 510.92 | 428.37 | 585.91 | 51 | 46.6 | 45.3206 | -8.528571 | -2.7601 | 8.9506 | 6.2283 | -2.7601 | 2103240 | 1 |  |  | 4.68 | 8.6107 | 10.555 | 13.4257 | 15.8914 | 22.0379 | 4.9176 | 8.7441 | 10.8985 | 14.15 | 16.8221 | 24.1015 | 24.9219 | 24.9936 | 25.1124 | 25.0635 | 24.9752 | 24.7016 |  | 16584 | 999 | 15 |  | EA654B | 381 | 1511 | 9 | 7 | 35 | 34.833336 | -8.528571 | 2347.1143 | 2288.7285 | 2059.6001 | 2120.5928 | 1925.6143 | 1768.3643 | 1465.3857 | 97.6279 | 98.33 | 102.255 | 106.69 | 93.1914 | 74.99 | 73.5471 | 31.8291 | 20.1094 | 13.2182 | 9.6774 | 7.2112 | 5.4962 | 4.352 | 3.8544 | 0 | 0 | 0 | 0 | 0 | 0.1016 | 0.0254 | 0 | 0 | 0 | 0 | 0 | 0 | 0 | 0.052318 | 0.040466 | 0.034957 | 0.036906 | 0.036381 | 0.019103 | 0.016906 | -0.00337 | -0.010139 | -0.023055 | -0.014739 | -0.019809 | -0.037259 | -0.021057 | 0.064006 | 0.062065 | 0.060202 | 0.058131 | 0.061795 | 0.082003 | 0.077247 | -0.394831 | -0.38942 | -0.385324 | -0.384729 | -0.39123 | -0.404866 | -0.394324 | -1.265592 | -1.240917 | -1.222049 | -1.219327 | -1.249294 | -1.303581 | -1.2555 | -0.696385 | -0.640716 | -0.608368 | -0.605317 | -0.674283 | -0.935846 | -0.827088 | -0.262287 | -0.243195 | -0.229109 | -0.227056 | -0.249686 | -0.298664 | -0.262403 | 0.38324 | 0.344269 | 0.280416 | 0.227214 | 0.370383 | 0.307657 | 0.279933 | 10 | -5 | 5 | 5 | -5 | 0 | 0 | -2.619006 | -2.586687 | -2.561413 | -2.556721 | -2.595319 | 0 | 0 |  | 1452.829 | 0 |  | 1454.658 | 0 |  | 741.034 | 0 |  | 741.294 | 0 |  | 1407.922 | 0 |  | 1417.828 | 0 |  | 762.017 | 0 |  | 761.834 | 0 |  | 1406.3979 | 0 |  | 1433.068 | 0 |  | 776.354 | 0 |  | 776.475 | 0 |  | 1530.274 | 0 |  | 1531.137 | 0 |  | 780.052 | 0 |  | 780.011 | 0 |  | 1510.2841 | 0 |  | 1510.665 | 0 |  | 752.05 | 0 |  | 751.8 | 0 |  | 1517.9041 | 0 |  | 1518.234 | 0 |  | 734.45 | 0.102 |  | 734.665 | 0.102 |  | 1495.8571 | 0 |  | 1496.339 | 0 |  | 768.524 | 0.025 |  | 768.787 | 0.025 | 150.2294 | 142.0499 | 123.992 | 123.2722 | 118.9933 | 145.0112 | 113.1966 | 0 | 0 | 0 | 0 | 0 | -41.1343856 | -10.0158296 | -61.9482 | -37.63329 | -14.54483 | -27.02882 | -20.7033 | 23.66782 | 5.2115805 | 0 | 0 | 0 | 0 | 0 | 0 | 0 | -26.19006 | 12.933435 | -12.807065 | -12.783605 | 12.976595 | 0 | 0 | -67.98661 | -63.00160428 | -62.20866984 | -64.58127073 | -62.83738 | -70.17909154 | -60.82992 | -5.895464 | 54.34848 | 34.43148 | 18.87848 | 48.42925 | 57.36552 | 47.56248
187 | W99539 | 2017-04-16 16:54 | 58.9652 | 62.0042 | 62 | 73 | 1.4108 | 598.3593 | 27214 | 31 | 239715 | 239897 | 139204 | 139212 | 139279 | 139329 | 221101 | 221119 | 221036 | 221028 | 215418 | 215533 | 215863 | 215954 | 294041 | 294025 | 1339.47 | 30340.3516 | 6 | 120.194 | 120.194 | 120.194 | 120.194 | 120.194 | 34.2877 | 34.2877 | 1263.0859 | 1144.3809 | 1108.6666 | 900.3005 | 1086.1466 | 1014.064 | 994.2167 | 975.1029 | 955.9501 | 945.2023 | 933.7751 | 917.9249 | 15.8 | 23.4 | 32.1915 | 20.1208 | 13.0466 | 9.4818 | 7.1417 | 5.556 | 4.4041 | 3.8538 | 3.8814 | 74.88 | 106.51 | 119.28 | 164.22 | 167.74 | 229.88 | 223.6 | 305.28 | 289.84 | 396.38 | 362.62 | 499.97 | 421.46 | 580.8 | 49.7 | 46.7 | 46.2828 | 4.928571 | 5.622 | 5.622 | -1.6859 | 5.622 | 2103240 | 2 |  |  | 4.7414 | 8.5686 | 10.8993 | 13.9407 | 15.9657 | 21.4557 | 4.9957 | 9.0186 | 10.8957 | 14.7214 | 16.7771 | 22.2029 | 24.8542 | 25.0089 | 25.1301 | 25.0269 | 25.0296 | 25.2239 |  | 16584 | 999 | 16 |  | EA654B | 381 | 1511 | 9 | 7 | 35 | 25.166668 | 4.928571 | 2370.3142 | 2275.4072 | 1995.3572 | 1986.2715 | 1771.9 | 1756.7357 | 1576.2643 | 99.1879 | 100.8686 | 102.5307 | 110.35 | 99.265 | 78.6871 | 79.4807 | 32.1915 | 20.1208 | 13.0466 | 9.4818 | 7.1417 | 5.556 | 4.4041 | 3.8538 | 0 | 0 | 0 | 0 | 0 | 0.1016 | 0.0254 | 0 | 0 | 0 | 0 | 0 | 0 | 0 | 0.052089 | 0.042211 | 0.035573 | 0.036928 | 0.036686 | 0.019801 | 0.017545 | -0.003367 | -0.010165 | -0.023091 | -0.014749 | -0.019892 | -0.037328 | -0.021082 | 0.06397 | 0.062037 | 0.06018 | 0.058125 | 0.061789 | 0.081973 | 0.077171 | -0.395076 | -0.389523 | -0.38527 | -0.384337 | -0.390859 | -0.404866 | -0.394848 | -1.265775 | -1.240523 | -1.22062 | -1.216492 | -1.247001 | -1.302214 | -1.256511 | -0.696353 | -0.641141 | -0.609118 | -0.607074 | -0.676313 | -0.936727 | -0.825949 | -0.262508 | -0.242919 | -0.228469 | -0.225325 | -0.247697 | -0.298111 | -0.263624 | 0.383432 | 0.342742 | 0.278175 | 0.226731 | 0.372126 | 0.308736 | 0.280208 | 10 | 5 | 10 | 10 | 0 | -10 | 10 | -2.618582 | -2.586231 | -2.56033 | -2.555566 | -2.594446 | 0 | 0 |  | 1452.829 | 0 |  | 1454.658 | 0 |  | 741.034 | 0 |  | 741.294 | 0 |  | 1407.922 | 0 |  | 1417.828 | 0 |  | 762.017 | 0 |  | 761.834 | 0 |  | 1406.3979 | 0 |  | 1433.068 | 0 |  | 776.354 | 0 |  | 776.475 | 0 |  | 1530.274 | 0 |  | 1531.137 | 0 |  | 780.052 | 0 |  | 780.011 | 0 |  | 1510.2841 | 0 |  | 1510.665 | 0 |  | 752.05 | 0 |  | 751.8 | 0 |  | 1517.9041 | 0 |  | 1518.234 | 0 |  | 734.45 | 0.102 |  | 734.665 | 0.102 |  | 1495.8571 | 0 |  | 1496.339 | 0 |  | 768.524 | 0.025 |  | 768.787 | 0.025 | 151.629 | 141.1594 | 120.0806 | 115.452 | 109.4839291 | 144.0049 | 121.6419 | 0 | 0 | 0 | 0 | 0 | -41.1343856 | -10.0291392 | -61.67108955 | -39.7538 | -15.23577884 | -26.98058 | -20.94213 | 22.8239 | 4.444279407 | 0 | 0 | 0 | 0 | 0 | 0 | 0 | -26.18582 | -12.931155 | -25.6033 | -25.55566 | 0 | 0 | 0 | -69.06979 | -64.671 | -62.45329 | -66.9906159 | -67.13421 | -73.70833 | -65.647 | -5.297702 | 23.80349 | 16.78822 | -4.074821 | 21.40758 | 51.98608 | 50.41003
187 | W99540 | 2017-04-16 16:56 | 59.2924 | 62.3453 | 43 | 68 | 1.3265 | 576.5302 | 26143 | 31 | 239715 | 239897 | 139204 | 139212 | 139279 | 139329 | 221101 | 221119 | 221036 | 221028 | 215418 | 215533 | 215863 | 215954 | 294041 | 294025 | 1339.47 | 30340.3516 | 6 | 120.7087 | 120.7087 | 120.7087 | 120.7087 | 120.7087 | 34.8025 | 34.8025 | 1238.4766 | 1145.9359 | 1100.8334 | 892.5249 | 1083.1014 | 1011.16 | 990.86 | 971.5905 | 951.7464 | 939.1078 | 925.2518 | 908.5572 | 15.8 | 24.4 | 32.9757 | 20.9381 | 13.3922 | 9.6438 | 7.1134 | 5.4684 | 4.3879 | 3.8525 | 3.883 | 76.03 | 106.58 | 120.72 | 165.9 | 170.49 | 234.6 | 229.6 | 316.77 | 298.67 | 416.88 | 373.42 | 519.01 | 433.25 | 594.87 | 51.1 | 46.8 | 42.6026 | 2.85 | 4.5539 | 4.5557 | -0.5365 | 4.5539 | 6210890 | 1 |  |  | 4.2 | 7.7571 | 9.8136 | 12.8886 | 15.5107 | 20.2879 | 4.3971 | 8.0464 | 10.2391 | 13.429 | 16.471 | 20.9652 | 24.7869 | 24.917 | 25.0115 | 24.9591 | 25.8283 | 25.2173 |  | 16584 | 999 | 17 |  | EA652B | 381 | 1508 | 9 | 7 | 35 | 28.166666 | 2.85 | 2292.457 | 2225.1143 | 1953.0857 | 1783.3715 | 1653.1571 | 1506.5358 | 1469.3715 | 91.3229 | 86.6821 | 78.8736 | 78.2829 | 80.3864 | 76.3679 | 76.5336 | 32.9757 | 20.9381 | 13.3922 | 9.6438 | 7.1134 | 5.4684 | 4.3879 | 3.8525 | 0 | 0 | 0 | 0 | 0 | 0.1016 | 0.0254 | 0 | 0 | 0 | 0 | 0 | 0 | 0 | 0.05226 | 0.043108 | 0.034368 | 0.036304 | 0.036568 | 0.019467 | 0.017284 | -0.003363 | -0.010152 | -0.023064 | -0.014734 | -0.019843 | -0.037268 | -0.021005 | 0.064362 | 0.062407 | 0.06053 | 0.058469 | 0.062171 | 0.082554 | 0.077669 | -0.392927 | -0.387606 | -0.383606 | -0.38251 | -0.388659 | -0.401906 | -0.392483 | -1.266156 | -1.24175 | -1.22293 | -1.217942 | -1.247036 | -1.297581 | -1.254367 | -0.693419 | -0.637786 | -0.605263 | -0.60369 | -0.673657 | -0.935046 | -0.82255 | -0.263277 | -0.244325 | -0.230517 | -0.226842 | -0.248146 | -0.296888 | -0.264248 | 0.385343 | 0.346599 | 0.280116 | 0.22683 | 0.372952 | 0.309801 | 0.2808 | 10 | 5 | 10 | 10 | 0 | -20 | 20 | -2.609262 | -2.577241 | -2.553129 | -2.548685 | -2.587698 | 0 | 0 |  | 1452.829 | 0 |  | 1454.658 | 0 |  | 741.034 | 0 |  | 741.294 | 0 |  | 1407.922 | 0 |  | 1417.828 | 0 |  | 762.017 | 0 |  | 761.834 | 0 |  | 1406.3979 | 0 |  | 1433.068 | 0 |  | 776.354 | 0 |  | 776.475 | 0 |  | 1530.274 | 0 |  | 1531.137 | 0 |  | 780.052 | 0 |  | 780.011 | 0 |  | 1510.2841 | 0 |  | 1510.665 | 0 |  | 752.05 | 0 |  | 751.8 | 0 |  | 1517.9041 | 0 |  | 1518.234 | 0 |  | 734.45 | 0.102 |  | 734.665 | 0.102 |  | 1495.8571 | 0 |  | 1496.339 | 0 |  | 768.524 | 0.025 |  | 768.787 | 0.025 | 147.5471 | 138.8627 | 118.2203 | 104.2719 | 102.7784 | 124.3706 | 114.1246 | 0 | 0 | 0 | 0 | 0 | -40.8336496 | -9.9690682 | -61.91123 | -40.923113 | -13.82400072 | -26.27100894 | -20.8566771 | 23.09824 | 4.667499607 | 0 | 0 | 0 | 0 | 0 | 0 | 0 | -26.09262 | -12.886205 | -25.53129 | -25.48685 | 0 | 0 | 0 | -63.32503 | -55.28463 | -47.73927 | -47.2586 | -54.15286 | -71.4075 | -62.95271268 | -3.781766 | 29.76876 | 31.12571 | 5.255485 | 27.76889 | 35.22765 | 45.87033
187 | W99541 | 2017-04-16 16:58 | 59.5307 | 62.6303 | 45 | 68 | 1.3265 | 575.373 | 26114 | 31 | 239715 | 239897 | 139204 | 139212 | 139279 | 139329 | 221101 | 221119 | 221036 | 221028 | 215418 | 215533 | 215863 | 215954 | 294041 | 294025 | 1339.47 | 30366.8887 | 6 | 121.2224 | 121.2224 | 121.2224 | 121.2224 | 121.2224 | 35.3162 | 35.3162 | 1239.6484 | 1143.8485 | 1098.5 | 900.9358 | 1095.0227 | 1021.2439 | 1000.1719 | 980.1937 | 960.2394 | 947.7599 | 934.9476 | 918.3694 | 15.8 | 19.2 | 32.5319 | 20.7546 | 13.4194 | 9.7997 | 7.2507 | 5.569 | 4.3935 | 3.8546 | 3.8769 | 76.02 | 104.94 | 120.52 | 160.81 | 167.49 | 225.08 | 225.77 | 303.01 | 298.85 | 398.3 | 376.78 | 505.55 | 438.02 | 585.06 | 50.4 | 46.7 | 42.5367 | 2.8 | 2.7816 | 2.8531 | -1.3296 | 2.7816 | 6210890 | 2 |  |  | 4.1993 | 7.8743 | 9.6171 | 12.2486 | 14.3757 | 20.065 | 4.3926 | 8.0044 | 10.0103 | 12.7765 | 15.1941 | 21.1338 | 24.8676 | 25.0136 | 24.9703 | 24.8824 | 25.0946 | 25.1912 |  | 16584 | 999 | 18 |  | EA652B | 381 | 1508 | 9 | 7 | 35 | 31.666666 | 2.8 | 2222.3999 | 2125.9072 | 1838.1 | 1738.2858 | 1596.0571 | 1597.9143 | 1387.0286 | 79.6579 | 73.5114 | 64.9257 | 63.8943 | 66.0779 | 78.4857 | 76.0171 | 32.5319 | 20.7546 | 13.4194 | 9.7997 | 7.2507 | 5.569 | 4.3935 | 3.8546 | 0 | 0 | 0 | 0 | 0 | 0.1016 | 0.0254 | 0 | 0 | 0 | 0 | 0 | 0 | 0 | 0.054011 | 0.044343 | 0.035888 | 0.03605 | 0.036797 | 0.02041 | 0.018095 | -0.003363 | -0.010153 | -0.023067 | -0.014735 | -0.019847 | -0.037515 | -0.021145 | 0.064363 | 0.062411 | 0.060539 | 0.058469 | 0.062176 | 0.08252 | 0.077705 | -0.392786 | -0.387407 | -0.383278 | -0.382392 | -0.388434 | -0.401919 | -0.391726 | -1.265329 | -1.240669 | -1.221274 | -1.217234 | -1.245834 | -1.294414 | -1.24752 | -0.694075 | -0.638573 | -0.60638 | -0.604188 | -0.674543 | -0.934115 | -0.824445 | -0.262621 | -0.243515 | -0.229325 | -0.226333 | -0.247221 | -0.297775 | -0.2626 | 0.385957 | 0.349072 | 0.285127 | 0.230598 | 0.374841 | 0.309119 | 0.280433 | 10 | 5 | 10 | 10 | 0 | -30 | 30 | -2.608853 | -2.57686 | -2.552915 | -2.548487 | -2.5875 | 0 | 0 |  | 1452.829 | 0 |  | 1454.658 | 0 |  | 741.034 | 0 |  | 741.294 | 0 |  | 1407.922 | 0 |  | 1417.828 | 0 |  | 762.017 | 0 |  | 761.834 | 0 |  | 1406.3979 | 0 |  | 1433.068 | 0 |  | 776.354 | 0 |  | 776.475 | 0 |  | 1530.274 | 0 |  | 1531.137 | 0 |  | 780.052 | 0 |  | 780.011 | 0 |  | 1510.2841 | 0 |  | 1510.665 | 0 |  | 752.05 | 0 |  | 751.8 | 0 |  | 1517.9041 | 0 |  | 1518.234 | 0 |  | 734.45 | 0.102 |  | 734.665 | 0.102 |  | 1495.8571 | 0 |  | 1496.339 | 0 |  | 768.524 | 0.025 |  | 768.787 | 0.025 | 143.0403 | 132.68 | 111.2767359 | 101.6358 | 99.23645 | 131.8599 | 107.7791 | 0 | 0 | 0 | 0 | 0 | -40.8349704 | -9.9498404 | -64.08638 | -42.41847311 | -15.65795 | -25.94534271 | -21.1168863 | 22.14095147 | 3.804936 | 0 | 0 | 0 | 0 | 0 | 0 | 0 | -26.08853 | -12.8843 | -25.52915 | -25.48487 | 0 | 0 | 0 | -55.28856 | -46.9424 | -39.36965 | -38.60417 | -44.57238 | -73.31467 | -62.67192 | -2.423145 | 30.43483 | 30.71998598 | 11.60145 | 33.54718 | 39.8512 | 38.96223
187 | W99542 | 2017-04-16 17:01 | 59.075 | 62.3826 | 81 | 67 | 1.3265 | 575.4661 | 26091 | 31 | 239715 | 239897 | 139204 | 139212 | 139279 | 139329 | 221101 | 221119 | 221036 | 221028 | 215418 | 215533 | 215863 | 215954 | 294041 | 294025 | 1339.47 | 30393.4258 | 6 | 121.7362 | 121.7362 | 121.7362 | 121.7362 | 121.7362 | 35.83 | 35.83 | 1233.7891 | 1139.707 | 1095.8334 | 899.316 | 1079.8777 | 1009.5409 | 990.211 | 971.7239 | 953.3659 | 942.8633 | 930.7716 | 915.4095 | 15.8 | 24.4 | 32.5981 | 21.1045 | 13.7304 | 10.0388 | 7.3957 | 5.5928 | 4.4196 | 3.8489 | 3.877 | 77.23 | 105.48 | 121.49 | 160.7 | 169.16 | 223.36 | 228.12 | 302.3 | 305.16 | 405.94 | 385.86 | 512.01 | 450.47 | 593.58 | 50.1 | 46.7 | 41.8513 | 5.35 | 5.6056 | 5.6056 | 0.0986 | 5.6056 | 6210890 | 1 |  |  | 4.325 | 7.9286 | 9.5986 | 11.875 | 14.5857 | 20.4243 | 4.6697 | 8.0545 | 9.997 | 12.5485 | 15.4439 | 21.5621 | 24.7201 | 25.0275 | 24.9854 | 25.018 | 24.9561 | 25.6578 |  | 16584 | 500 | 1 |  | EA652B | 381 | 1508 | 9 | 7 | 35 | 35.5 | 5.35 | 2228.3071 | 2178.4856 | 1889.5215 | 1801.3214 | 1734.2214 | 1559.5143 | 1521.9 | 79.66 | 73.1679 | 62.6421 | 63.0364 | 62.7343 | 76.4557 | 76.1521 | 32.5981 | 21.1045 | 13.7304 | 10.0388 | 7.3957 | 5.5928 | 4.4196 | 3.8489 | 0 | 0 | 0 | 0 | 0 | 0.1016 | 0.0254 | 0 | 0 | 0 | 0 | 0 | 0 | 0 | 0.055225 | 0.044713 | 0.035521 | 0.035836 | 0.036964 | 0.020893 | 0.018539 | -0.003363 | -0.010153 | -0.023069 | -0.014737 | -0.019851 | -0.039077 | -0.021765 | 0.064329 | 0.062376 | 0.060505 | 0.058436 | 0.062125 | 0.082486 | 0.077599 | -0.392999 | -0.387655 | -0.383548 | -0.382665 | -0.389061 | -0.40157 | -0.392225 | -1.265455 | -1.240964 | -1.22168 | -1.217648 | -1.247848 | -1.287177 | -1.244621 | -0.694204 | -0.638575 | -0.606313 | -0.604118 | -0.673358 | -0.934836 | -0.82211 | -0.262681 | -0.243698 | -0.229582 | -0.226595 | -0.248723 | -0.297356 | -0.264896 | 0.387178 | 0.353377 | 0.289661 | 0.234234 | 0.376888 | 0.310635 | 0.280447 | 10 | 5 | 10 | 10 | 0 | -40 | 40 | -2.609342 | -2.577308 | -2.553139 | -2.548671 | -2.587679 | 0 | 0 |  | 1452.829 | 0 |  | 1454.658 | 0 |  | 741.034 | 0 |  | 741.294 | 0 |  | 1407.922 | 0 |  | 1417.828 | 0 |  | 762.017 | 0 |  | 761.834 | 0 |  | 1406.3979 | 0 |  | 1433.068 | 0 |  | 776.354 | 0 |  | 776.475 | 0 |  | 1530.274 | 0 |  | 1531.137 | 0 |  | 780.052 | 0 |  | 780.011 | 0 |  | 1510.2841 | 0 |  | 1510.665 | 0 |  | 752.05 | 0 |  | 751.8 | 0 |  | 1517.9041 | 0 |  | 1518.234 | 0 |  | 734.45 | 0.102 |  | 734.665 | 0.102 |  | 1495.8571 | 0 |  | 1496.339 | 0 |  | 768.524 | 0.025 |  | 768.787 | 0.025 | 143.3448 | 135.8852 | 114.3255 | 105.262 | 107.7385 | 128.6381 | 118.0979181 | 0 | 0 | 0 | 0 | 0 | -40.799512 | -9.962515 | -65.62902721 | -42.88771584 | -15.21235936 | -25.69116 | -21.35442 | 23.40603 | 4.015147346 | 0 | 0 | 0 | 0 | 0 | 0 | 0 | -26.09342 | -12.88654 | -25.53139 | -25.48671 | 0 | 0 | 0 | -55.30029064 | -46.72319 | -37.98072 | -38.08142 | -42.24264 | -71.47354 | -62.6054 | -3.67797 | 33.38777 | 35.60103 | 16.00273 | 44.14144 | 39.77107 | 49.54515
187 | W99543 | 2017-04-16 17:03 | 58.7778 | 62.2159 | 72 | 66 | 1.3265 | 574.6572 | 26106 | 31 | 239715 | 239897 | 139204 | 139212 | 139279 | 139329 | 221101 | 221119 | 221036 | 221028 | 215418 | 215533 | 215863 | 215954 | 294041 | 294025 | 1339.47 | 30420.0781 | 6 | 122.2493 | 122.2493 | 122.2493 | 122.2493 | 122.2493 | 36.343 | 36.343 | 1238.4766 | 1127.9304 | 1086.1666 | 897.2429 | 1071.9812 | 1003.0573 | 984.6969 | 966.8705 | 949.241 | 939.3593 | 928.3622 | 913.1743 | 16 | 22.4 | 32.5129 | 21.1381 | 13.8294 | 10.1315 | 7.4571 | 5.6242 | 4.3725 | 3.8554 | 3.8738 | 77.56 | 107.29 | 122.48 | 162.51 | 169.61 | 225.49 | 229.82 | 306.09 | 307.54 | 413.6 | 391.11 | 527.34 | 457.3 | 607.81 | 50.3 | 46.5 | 40.1606 | 5.1625 | 4.5064 | 4.5064 | -0.4355 | 4.5064 | 6210890 | 2 |  |  | 4.41 | 8.1407 | 9.6921 | 12.0629 | 14.3786 | 20.6007 | 4.6431 | 8.4338 | 10.1015 | 12.7138 | 15.4862 | 23.3692 | 24.826 | 24.9826 | 25.0239 | 24.9755 | 25.2873 | 24.9878 |  | 16584 | 500 | 2 |  | EA652B | 381 | 1508 | 9 | 7 | 35 | 32.166664 | 5.1625 | 2222.6643 | 2202.4143 | 1900.6857 | 1832.3643 | 1762.9071 | 1677.9143 | 1364.8857 | 84.3786 | 82.2086 | 76.7621 | 77.5179 | 67.7936 | 78.3714 | 77.2943 | 32.5129 | 21.1381 | 13.8294 | 10.1315 | 7.4571 | 5.6242 | 4.3725 | 3.8554 | 0 | 0 | 0 | 0 | 0 | 0.1016 | 0.0254 | 0 | 0 | 0 | 0 | 0 | 0 | 0 | 0.055673 | 0.04492 | 0.036015 | 0.035596 | 0.037025 | 0.020918 | 0.018561 | -0.003364 | -0.010154 | -0.023071 | -0.014738 | -0.019855 | -0.037588 | -0.021165 | 0.064194 | 0.062242 | 0.060376 | 0.05831 | 0.061993 | 0.082274 | 0.077512 | -0.393685 | -0.38839 | -0.384239 | -0.383393 | -0.38976 | -0.403021 | -0.39244 | -1.264953 | -1.240739 | -1.221291 | -1.217437 | -1.247444 | -1.294404 | -1.246636 | -0.695524 | -0.639606 | -0.607405 | -0.605094 | -0.674578 | -0.93524 | -0.827007 | -0.262122 | -0.243378 | -0.229163 | -0.226307 | -0.248264 | -0.297978 | -0.261386 | 0.387953 | 0.355176 | 0.291348 | 0.235077 | 0.378138 | 0.309768 | 0.280248 | 10 | 5 | 10 | 10 | 0 | -30 | 30 | -2.610153 | -2.578064 | -2.553586 | -2.549085 | -2.588081 | 0 | 0 |  | 1452.829 | 0 |  | 1454.658 | 0 |  | 741.034 | 0 |  | 741.294 | 0 |  | 1407.922 | 0 |  | 1417.828 | 0 |  | 762.017 | 0 |  | 761.834 | 0 |  | 1406.3979 | 0 |  | 1433.068 | 0 |  | 776.354 | 0 |  | 776.475 | 0 |  | 1530.274 | 0 |  | 1531.137 | 0 |  | 780.052 | 0 |  | 780.011 | 0 |  | 1510.2841 | 0 |  | 1510.665 | 0 |  | 752.05 | 0 |  | 751.8 | 0 |  | 1517.9041 | 0 |  | 1518.234 | 0 |  | 734.45 | 0.102 |  | 734.665 | 0.102 |  | 1495.8571 | 0 |  | 1496.339 | 0 |  | 768.524 | 0.025 |  | 768.787 | 0.025 | 142.6817 | 137.0827 | 114.7558 | 106.8452 | 109.2879 | 138.0487 | 105.795 | 0 | 0 | 0 | 0 | 0 | -40.9469336 | -9.967976 | -66.16843 | -43.13553 | -15.80839 | -25.3933 | -21.41861348 | 21.57771468 | 3.246240144 | 0 | 0 | 0 | 0 | 0 | 0 | 0 | -26.10153 | -12.89032 | -25.53586 | -25.49085 | 0 | 0 | 0 | -58.68734 | -52.58111 | -46.62568 | -46.90562 | -45.73207 | -73.29607 | -63.92293 | -8.275586 | 28.4757 | 26.78587 | 9.055395 | 42.13722 | 45.38343 | 35.15036
187 | W99544 | 2017-04-16 17:05 | 58.8043 | 62.2751 | 53 | 66 | 1.3265 | 576.5829 | 25707 | 31 | 239715 | 239897 | 139204 | 139212 | 139279 | 139329 | 221101 | 221119 | 221036 | 221028 | 215418 | 215533 | 215863 | 215954 | 294041 | 294025 | 1339.47 | 30446.5957 | 6 | 122.7641 | 122.7641 | 122.7641 | 122.7641 | 122.7641 | 36.8578 | 36.8578 | 1224.4141 | 1132.2153 | 1087.8334 | 898.0289 | 1072.2771 | 1002.7512 | 983.9149 | 965.7864 | 947.8615 | 937.5407 | 926.0618 | 910.7961 | 16 | 24.4 | 32.3978 | 21.0419 | 13.8317 | 10.1402 | 7.4548 | 5.6394 | 4.4274 | 3.846 | 3.8775 | 78.61 | 106.14 | 122.74 | 160.88 | 170.84 | 222.29 | 230.36 | 301.02 | 307.91 | 405.83 | 391.84 | 516.42 | 458.87 | 600.74 | 49.7 | 46.6 | 40.8327 | 6.05 | 6.4337 | 6.4337 | -1.0058 | 6.4337 | 6210890 | 1 |  |  | 4.385 | 8.0243 | 9.6879 | 11.9057 | 14.4436 | 19.7986 | 4.6656 | 8.4203 | 10.1609 | 12.7344 | 15.3141 | 20.2437 | 24.87 | 24.9512 | 24.9651 | 25.0514 | 25.037 | 25.0436 |  | 16584 | 500 | 3 |  | EA652B | 381 | 1508 | 9 | 7 | 35 | 34.5 | 6.05 | 2229.5286 | 2210.0571 | 1912.3214 | 1855.5 | 1745.3 | 1633.0428 | 1554.6643 | 88.4364 | 84.9343 | 76.3414 | 77.3514 | 65.0871 | 76.6621 | 76.3793 | 32.3978 | 21.0419 | 13.8317 | 10.1402 | 7.4548 | 5.6394 | 4.4274 | 3.846 | 0 | 0 | 0 | 0 | 0 | 0.1016 | 0.0254 | 0 | 0 | 0 | 0 | 0 | 0 | 0 | 0.055189 | 0.045357 | 0.036642 | 0.035299 | 0.036973 | 0.021094 | 0.018683 | -0.003363 | -0.010151 | -0.023066 | -0.014735 | -0.019842 | -0.037369 | -0.021018 | 0.06433 | 0.062374 | 0.060502 | 0.05843 | 0.062121 | 0.082456 | 0.077588 | -0.39302 | -0.387729 | -0.383632 | -0.382826 | -0.389171 | -0.402591 | -0.393053 | -1.265601 | -1.241347 | -1.222103 | -1.218423 | -1.248394 | -1.299413 | -1.255937 | -0.694084 | -0.6383 | -0.606027 | -0.603607 | -0.672965 | -0.933445 | -0.821578 | -0.262797 | -0.243985 | -0.229887 | -0.227147 | -0.249141 | -0.298594 | -0.26537 | 0.387372 | 0.354965 | 0.291544 | 0.235805 | 0.379776 | 0.311529 | 0.280602 | 10 | 5 | 10 | 10 | 0 | -20 | 20 | -2.608337 | -2.576298 | -2.552022 | -2.547538 | -2.586524 | 0 | 0 |  | 1452.829 | 0 |  | 1454.658 | 0 |  | 741.034 | 0 |  | 741.294 | 0 |  | 1407.922 | 0 |  | 1417.828 | 0 |  | 762.017 | 0 |  | 761.834 | 0 |  | 1406.3979 | 0 |  | 1433.068 | 0 |  | 776.354 | 0 |  | 776.475 | 0 |  | 1530.274 | 0 |  | 1531.137 | 0 |  | 780.052 | 0 |  | 780.011 | 0 |  | 1510.2841 | 0 |  | 1510.665 | 0 |  | 752.05 | 0 |  | 751.8 | 0 |  | 1517.9041 | 0 |  | 1518.234 | 0 |  | 734.45 | 0.102 |  | 734.665 | 0.102 |  | 1495.8571 | 0 |  | 1496.339 | 0 |  | 768.524 | 0.025 |  | 768.787 | 0.025 | 143.4256 | 137.8501 | 115.6993 | 108.416865 | 108.4197813 | 134.6542 | 120.6233 | 0 | 0 | 0 | 0 | 0 | -40.9032456 | -9.9835462 | -65.59104 | -43.70286 | -16.59127 | -25.05565 | -21.38624 | 21.14795 | 2.932612895 | 0 | 0 | 0 | 0 | 0 | 0 | 0 | -26.08337 | -12.88149 | -25.52022 | -25.47538 | 0 | 0 | 0 | -61.38229 | -54.21356369 | -46.26495 | -46.68985 | -43.80134 | -71.55985 | -62.75155 | -9.631123 | 27.05219 | 27.32283 | 11.19599 | 43.2322 | 43.33902 | 50.82081
187 | W99545 | 2017-04-16 17:07 | 58.3416 | 61.9533 | 58 | 56 | 1.253 | 482.2656 | 26061 | 31 | 239715 | 239897 | 139204 | 139212 | 139279 | 139329 | 221101 | 221119 | 221036 | 221028 | 215418 | 215533 | 215863 | 215954 | 294041 | 294025 | 1339.47 | 30473.2695 | 6 | 123.0848 | 123.0848 | 123.0848 | 123.0848 | 123.0848 | 37.1785 | 37.1785 | 1236.1328 | 1140.9482 | 1112.5 | 922.1829 | 1077.8256 | 1019.9592 | 1004.8974 | 990.2585 | 975.4413 | 962.6172 | 949.9156 | 934.5356 | 16 | 22 | 31.9142 | 21.324 | 14.3985 | 10.6898 | 8.0507 | 6.3899 | 5.1942 | 4.6199 | 4.6484 | 92.72 | 125.77 | 139.04 | 185.18 | 189.5 | 252.22 | 249.59 | 334.37 | 321.6 | 426.59 | 394.19 | 524.73 | 451.49 | 596.57 | 49.8 | 46.5 | 30.0752 | 4.075 | 4.8199 | 4.8199 | -1.6583 | 4.8199 | 6210173 | 2 |  |  | 2.8514 | 5.1693 | 6.1443 | 7.9221 | 9.4671 | 13.145 | 3.1389 | 6.0074 | 6.85 | 9.013 | 10.1963 | 14.6667 | 24.8043 | 24.86 | 24.9404 | 24.9854 | 24.9611 | 25.0491 |  | 16584 | 500 | 4 |  | EA652E | 457 | 1499 | 10 | 3 | 35 | 21.200001 | 4.075 | 2070.1572 | 1970.2643 | 1715.0072 | 1624.8857 | 1431.9928 | 1421.9572 | 1265.8214 | 94.4964 | 91.8864 | 87.2221 | 88.6529 | 68.55 | 77.4943 | 77.0593 | 31.9142 | 21.324 | 14.3985 | 10.6898 | 8.0507 | 6.3899 | 5.1942 | 4.6199 | 0 | 0 | 0 | 0 | 0 | 0.1016 | 0.0254 | 0 | 0 | 0 | 0 | 0 | 0 | 0 | 0.054497 | 0.043971 | 0.035702 | 0.034349 | 0.035567 | 0.020778 | 0.018339 | -0.003355 | -0.010101 | -0.022983 | -0.014683 | -0.019613 | -0.037086 | -0.020869 | 0.065298 | 0.063321 | 0.061421 | 0.059322 | 0.063091 | 0.083784 | 0.078887 | -0.387968 | -0.382587 | -0.37853 | -0.377614 | -0.383426 | -0.397089 | -0.387144 | -1.268665 | -1.243627 | -1.224282 | -1.220042 | -1.247993 | -1.303362 | -1.257188 | -0.685007 | -0.630436 | -0.598573 | -0.596526 | -0.666473 | -0.923051 | -0.814466 | -0.266371 | -0.246755 | -0.232438 | -0.229264 | -0.249862 | -0.300814 | -0.265543 | 0.388908 | 0.366876 | 0.305483 | 0.25238 | 0.420946 | 0.357133 | 0.327821 | 10 | 5 | 10 | 10 | 0 | -10 | 10 | -2.585989 | -2.55409 | -2.531066 | -2.526522 | -2.564405 | 0 | 0 |  | 1452.829 | 0 |  | 1454.658 | 0 |  | 741.034 | 0 |  | 741.294 | 0 |  | 1407.922 | 0 |  | 1417.828 | 0 |  | 762.017 | 0 |  | 761.834 | 0 |  | 1406.3979 | 0 |  | 1433.068 | 0 |  | 776.354 | 0 |  | 776.475 | 0 |  | 1530.274 | 0 |  | 1531.137 | 0 |  | 780.052 | 0 |  | 780.011 | 0 |  | 1510.2841 | 0 |  | 1510.665 | 0 |  | 752.05 | 0 |  | 751.8 | 0 |  | 1517.9041 | 0 |  | 1518.234 | 0 |  | 734.45 | 0.102 |  | 734.665 | 0.102 |  | 1495.8571 | 0 |  | 1496.339 | 0 |  | 768.524 | 0.025 |  | 768.787 | 0.025 | 135.1771 | 124.7591 | 105.3375 | 96.39147 | 90.34586 | 119.1373 | 99.85685 | 0 | 0 | 0 | 0 | 0 | -40.3442424 | -9.8334576 | -64.88206543 | -42.12164649 | -15.57164 | -23.99335 | -19.91048 | 21.25523 | 3.18068564 | 0 | 0 | 0 | 0 | 0 | 0 | 0 | -25.85989 | -12.77045 | -25.31066 | -25.26522 | 0 | 0 | 0 | -64.7307 | -57.92849 | -52.20879 | -52.88376 | -45.68672415 | -71.53119 | -62.76218 | -20.29553 | 11.93851 | 12.24636 | -5.750856302 | 24.74865 | 28.51706 | 30.4419
187 | W99546 | 2017-04-16 17:10 | 57.861 | 61.5071 | 91 | 64 | 1.3265 | 559.9934 | 25176 | 31 | 239715 | 239897 | 139204 | 139212 | 139279 | 139329 | 221101 | 221119 | 221036 | 221028 | 215418 | 215533 | 215863 | 215954 | 294041 | 294025 | 1339.47 | 30498.8145 | 6 | 123.5847 | 123.5847 | 123.5847 | 123.5847 | 123.5847 | 37.6785 | 37.6785 | 1219.7266 | 1129.8973 | 1082.1666 | 895.8666 | 1064.8182 | 996.8665 | 978.5889 | 961.3023 | 943.7965 | 933.994 | 923.025 | 907.9152 | 16 | 23 | 32.2421 | 20.6064 | 13.5676 | 9.9048 | 7.2957 | 5.5825 | 4.3781 | 3.852 | 3.8729 | 79.76 | 108.87 | 124.8 | 164.8 | 173.74 | 229.96 | 234.46 | 310.48 | 310.73 | 414.39 | 391.09 | 527.04 | 456.38 | 606.93 | 49 | 46.7 | 40.6584 | 3.825 | 6.3095 | 6.3095 | -1.1847 | 6.3095 | 6205252 | 1 |  |  | 4.5536 | 8.265 | 10.0821 | 12.6679 | 15.1021 | 20.6293 | 5.0277 | 8.5538 | 10.4215 | 13.4246 | 15.7462 | 22.3631 | 24.7649 | 24.9939 | 24.9946 | 25.0984 | 25.1567 | 25.0732 |  | 16584 | 500 | 5 |  | EA652B | 381 | 1497 | 9 | 7 | 35 | 26.666666 | 3.825 | 2286.1072 | 2182.8071 | 1925.95 | 1837.9214 | 1708.35 | 1664.0571 | 1431.4286 | 100.8193 | 98.2707 | 93.465 | 94.1179 | 67.455 | 76.2236 | 78.1114 | 32.2421 | 20.6064 | 13.5676 | 9.9048 | 7.2957 | 5.5825 | 4.3781 | 3.852 | 0 | 0 | 0 | 0 | 0 | 0.1016 | 0.0254 | 0 | 0 | 0 | 0 | 0 | 0 | 0 | 0.05353 | 0.043244 | 0.035386 | 0.034218 | 0.035052 | 0.020242 | 0.017916 | -0.003348 | -0.010121 | -0.022958 | -0.014651 | -0.019539 | -0.037272 | -0.020969 | 0.065568 | 0.063586 | 0.061675 | 0.059569 | 0.063331 | 0.084073 | 0.079173 | -0.387024 | -0.3816 | -0.377596 | -0.376662 | -0.382988 | -0.39665 | -0.386568 | -1.27225 | -1.247058 | -1.227533 | -1.223191 | -1.254333 | -1.310739 | -1.263514 | -0.679696 | -0.625784 | -0.593967 | -0.592004 | -0.65998 | -0.914406 | -0.807226 | -0.2702 | -0.250055 | -0.235809 | -0.23253 | -0.255098 | -0.306468 | -0.27009 | 0.38678 | 0.353401 | 0.288599 | 0.233461 | 0.378575 | 0.312697 | 0.282842 | 15 | 10 | 15 | 15 | 0 | 0 | 0 | -2.582237 | -2.550647 | -2.526025 | -2.521538 | -2.56055 | 0 | 0 |  | 1452.829 | 0 |  | 1454.658 | 0 |  | 741.034 | 0 |  | 741.294 | 0 |  | 1407.922 | 0 |  | 1417.828 | 0 |  | 762.017 | 0 |  | 761.834 | 0 |  | 1406.3979 | 0 |  | 1433.068 | 0 |  | 776.354 | 0 |  | 776.475 | 0 |  | 1530.274 | 0 |  | 1531.137 | 0 |  | 780.052 | 0 |  | 780.011 | 0 |  | 1510.2841 | 0 |  | 1510.665 | 0 |  | 752.05 | 0 |  | 751.8 | 0 |  | 1517.9041 | 0 |  | 1518.234 | 0 |  | 734.45 | 0.102 |  | 734.665 | 0.102 |  | 1495.8571 | 0 |  | 1496.339 | 0 |  | 768.524 | 0.025 |  | 768.787 | 0.025 | 149.8955 | 138.796 | 118.783 | 109.4831 | 108.1915 | 139.9023 | 113.3305 | 0 | 0 | 0 | 0 | 0 | -40.29964 | -9.8188272 | -63.8440495 | -41.3063 | -15.25578 | -23.93418 | -19.45847 | 22.32188517 | 3.857508242 | 0 | 0 | 0 | 0 | 0 | 0 | 0 | -38.733555 | -25.50647 | -37.890375 | -37.82307 | 0 | 0 | 0 | -68.52647 | -61.49623 | -55.51513 | -55.71817 | -44.5189509 | -69.69932 | -63.05355 | -21.2086 | 10.48697 | 10.12169 | -7.992281692 | 44.2141 | 52.2252 | 44.31562
187 | W99547 | 2017-04-16 17:12 | 57.7266 | 61.396 | 67 | 64 | 1.3265 | 557.2817 | 25054 | 31 | 239715 | 239897 | 139204 | 139212 | 139279 | 139329 | 221101 | 221119 | 221036 | 221028 | 215418 | 215533 | 215863 | 215954 | 294041 | 294025 | 1339.47 | 30524.2539 | 6 | 124.0823 | 124.0823 | 124.0823 | 124.0823 | 124.0823 | 38.176 | 38.176 | 1226.7578 | 1133.7233 | 1089.1666 | 899.0096 | 1067.9387 | 999.4682 | 981.3353 | 963.8351 | 946.6583 | 936.6446 | 925.3728 | 910.5134 | 15.8 | 24.4 | 32.2675 | 20.8122 | 13.636 | 9.9579 | 7.3029 | 5.5758 | 4.4163 | 3.8517 | 3.876 | 79.25 | 106.45 | 124.73 | 162.33 | 174.08 | 226.06 | 235.3 | 306.28 | 312.49 | 410.31 | 394.02 | 516.34 | 459.83 | 599.88 | 49 | 46.8 | 38.9395 | 2.95 | 3.5099 | 3.5099 | -1.07 | 3.5099 | 6211237 | 2 |  |  | 4.5043 | 8.2407 | 9.8986 | 12.6186 | 14.9964 | 20.3343 | 4.8406 | 8.5891 | 10.2141 | 13.4234 | 16.175 | 21.4531 | 24.8221 | 25.0249 | 24.9467 | 24.9399 | 25.1251 | 25.2811 |  | 16584 | 500 | 6 |  | EA652B | 381 | 1497 | 9 | 7 | 35 | 36.166664 | 2.95 | 2244.9358 | 2210.6499 | 1912.0072 | 1855.1143 | 1697.1786 | 1591.6143 | 1527.6072 | 71.2293 | 65.4821 | 63.0386 | 63.9543 | 67.6436 | 77.5864 | 76.0021 | 32.2675 | 20.8122 | 13.636 | 9.9579 | 7.3029 | 5.5758 | 4.4163 | 3.8517 | 0 | 0 | 0 | 0 | 0 | 0.1016 | 0.0254 | 0 | 0 | 0 | 0 | 0 | 0 | 0 | 0.055181 | 0.043017 | 0.036593 | 0.034559 | 0.034937 | 0.020348 | 0.017981 | -0.003352 | -0.010092 | -0.022957 | -0.014667 | -0.019539 | -0.037527 | -0.021123 | 0.065605 | 0.063613 | 0.061703 | 0.059589 | 0.063362 | 0.084138 | 0.079177 | -0.386751 | -0.381482 | -0.377456 | -0.376693 | -0.382736 | -0.396162 | -0.386676 | -1.272365 | -1.247652 | -1.228375 | -1.224816 | -1.253915 | -1.308763 | -1.264152 | -0.680078 | -0.6256 | -0.593965 | -0.591506 | -0.660072 | -0.915231 | -0.805794 | -0.269591 | -0.25009 | -0.235641 | -0.232932 | -0.254802 | -0.30548 | -0.271252 | 0.387401 | 0.354329 | 0.290085 | 0.233911 | 0.379265 | 0.313159 | 0.283056 | 10 | 5 | 10 | 10 | 0 | 10 | -10 | -2.582161 | -2.550402 | -2.526073 | -2.521596 | -2.560162 | 0 | 0 |  | 1452.829 | 0 |  | 1454.658 | 0 |  | 741.034 | 0 |  | 741.294 | 0 |  | 1407.922 | 0 |  | 1417.828 | 0 |  | 762.017 | 0 |  | 761.834 | 0 |  | 1406.3979 | 0 |  | 1433.068 | 0 |  | 776.354 | 0 |  | 776.475 | 0 |  | 1530.274 | 0 |  | 1531.137 | 0 |  | 780.052 | 0 |  | 780.011 | 0 |  | 1510.2841 | 0 |  | 1510.665 | 0 |  | 752.05 | 0 |  | 751.8 | 0 |  | 1517.9041 | 0 |  | 1518.234 | 0 |  | 734.45 | 0.102 |  | 734.665 | 0.102 |  | 1495.8571 | 0 |  | 1496.339 | 0 |  | 768.524 | 0.025 |  | 768.787 | 0.025 | 147.279 | 140.6261 | 117.9766 | 110.5444 | 107.5366 | 133.9152 | 120.9514 | 0 | 0 | 0 | 0 | 0 | -40.2500592 | -9.8215704 | -65.94541 | -41.0789421 | -16.7501215 | -24.36404 | -19.30778317 | 22.48324 | 3.971965584 | 0 | 0 | 0 | 0 | 0 | 0 | 0 | -25.82161 | -12.75201 | -25.26073 | -25.21596 | 0 | 0 | 0 | -48.44148 | -40.96560176 | -37.44272 | -37.82935 | -44.64965 | -71.00948 | -61.24204 | 7.070518 | 45.82952 | 38.52301 | 23.13505 | 43.5792 | 45.13895 | 53.85971
187 | W99548 | 2017-04-16 17:14 | 57.3998 | 61.2353 | 87 | 69 | 1.4108 | 600.6416 | 26705 | 31 | 239715 | 239897 | 139204 | 139212 | 139279 | 139329 | 221101 | 221119 | 221036 | 221028 | 215418 | 215533 | 215863 | 215954 | 294041 | 294025 | 1339.47 | 30551.5313 | 6 | 124.6747 | 124.6747 | 124.6747 | 124.6747 | 124.6747 | 38.7684 | 38.7684 | 1217.3828 | 1123.8879 | 1095.6666 | 906.8221 | 1079.7921 | 1012.1179 | 994.0388 | 976.3915 | 959.1773 | 950.2738 | 939.4968 | 924.5761 | 16 | 20.2 | 31.983 | 20.6044 | 13.4535 | 9.8424 | 7.3148 | 5.5382 | 4.3948 | 3.8546 | 3.8778 | 79.18 | 108.9 | 124.58 | 166.18 | 173.43 | 230.22 | 234.24 | 311.45 | 310.63 | 414.03 | 391.48 | 520.85 | 455.13 | 604.65 | 51.2 | 46.7 | 44.5127 | 4.975 | 6.8112 | 6.8112 | -2.5776 | 6.8112 | 2103204 | 1 |  |  | 4.7193 | 8.6907 | 10.3521 | 13.0379 | 15.6414 | 21.7864 | 4.6047 | 8.95 | 10.8313 | 13.4359 | 16.8672 | 23.7281 | 24.9892 | 25.0377 | 24.9787 | 25.1035 | 25.0159 | 25.0958 |  | 16584 | 500 | 7 |  | EA654B | 381 | 1480 | 9 | 7 | 35 | 37.666664 | 4.975 | 2273.5571 | 2241.0928 | 1927.2928 | 1998.7928 | 1833.9429 | 1658.2285 | 1486.8857 | 85.5714 | 86.4121 | 92.2393 | 99.8614 | 75.7814 | 80.0479 | 80.4457 | 31.983 | 20.6044 | 13.4535 | 9.8424 | 7.3148 | 5.5382 | 4.3948 | 3.8546 | 0 | 0 | 0 | 0 | 0 | 0.1016 | 0.0254 | 0 | 0 | 0 | 0 | 0 | 0 | 0 | 0.051103 | 0.040153 | 0.033292 | 0.03229 | 0.032767 | 0.019086 | 0.016841 | -0.003305 | -0.01003 | -0.022656 | -0.01448 | -0.019263 | -0.037283 | -0.020995 | 0.067075 | 0.06504 | 0.063094 | 0.060931 | 0.064768 | 0.086045 | 0.081009 | -0.379184 | -0.373998 | -0.36991 | -0.369181 | -0.375542 | -0.388397 | -0.378704 | -1.280308 | -1.255345 | -1.235286 | -1.231796 | -1.263147 | -1.315688 | -1.268879 | -0.663431 | -0.610348 | -0.579892 | -0.577438 | -0.642993 | -0.892155 | -0.786856 | -0.277771 | -0.257604 | -0.242227 | -0.239504 | -0.263649 | -0.315109 | -0.278425 | 0.387757 | 0.354927 | 0.291134 | 0.235402 | 0.381316 | 0.315403 | 0.286597 | 10 | 5 | 10 | 10 | 0 | 20 | -20 | -2.545631 | -2.514247 | -2.489681 | -2.485159 | -2.523088 | 0 | 0 |  | 1452.829 | 0 |  | 1454.658 | 0 |  | 741.034 | 0 |  | 741.294 | 0 |  | 1407.922 | 0 |  | 1417.828 | 0 |  | 762.017 | 0 |  | 761.834 | 0 |  | 1406.3979 | 0 |  | 1433.068 | 0 |  | 776.354 | 0 |  | 776.475 | 0 |  | 1530.274 | 0 |  | 1531.137 | 0 |  | 780.052 | 0 |  | 780.011 | 0 |  | 1510.2841 | 0 |  | 1510.665 | 0 |  | 752.05 | 0 |  | 751.8 | 0 |  | 1517.9041 | 0 |  | 1518.234 | 0 |  | 734.45 | 0.102 |  | 734.665 | 0.102 |  | 1495.8571 | 0 |  | 1496.339 | 0 |  | 768.524 | 0.025 |  | 768.787 | 0.025 | 152.4988 | 145.7607 | 121.6006 | 121.7884 | 118.7808 | 142.6823 | 120.4511 | 0 | 0 | 0 | 0 | 0 | -39.4611352 | -9.6190816 | -61.19616 | -37.81476 | -13.1385 | -21.93828676 | -17.05754 | 23.94157 | 5.270923366 | 0 | 0 | 0 | 0 | 0 | 0 | 0 | -25.45631 | -12.571235 | -24.89681 | -24.85159 | 0 | 0 | 0 | -56.77072 | -52.74145 | -53.48883 | -57.66377 | -48.72691 | -71.41513 | -63.29918 | 9.075651 | 42.63323 | 30.07647 | 17.3348 | 52.99637 | 55.74758 | 52.80378
187 | W99549 | 2017-04-16 17:16 | 57.4391 | 61.1667 | 59 | 62 | 1.4338 | 557.6813 | 24734 | 31 | 239715 | 239897 | 139204 | 139212 | 139279 | 139329 | 221101 | 221119 | 221036 | 221028 | 215418 | 215533 | 215863 | 215954 | 294041 | 294025 | 1339.47 | 30576.9746 | 6 | 125.1566 | 125.1566 | 125.1566 | 125.1566 | 125.1566 | 39.2503 | 39.2503 | 1191.6016 | 1107.3464 | 1074.8334 | 908.9109 | 1058.5217 | 1002.6866 | 986.2225 | 970.0065 | 953.8586 | 946.0844 | 936.6196 | 924.193 | 16.4 | 18.4 | 32.5246 | 20.8232 | 13.72 | 10.0634 | 7.4809 | 5.6158 | 4.4367 | 3.8456 | 3.8801 | 82.01 | 111.09 | 127.13 | 169.66 | 174.83 | 235.44 | 233.99 | 317.05 | 310.72 | 424.04 | 397.88 | 539.4 | 467.73 | 624.68 | 50.2 | 46.7 | 38.2378 | 2.85 | 2.2545 | 2.4333 | -0.5838 | 2.2545 | 6108044 | 2 |  |  | 4.2964 | 7.9643 | 9.6921 | 11.82 | 13.9536 | 19.1407 | 4.5032 | 8.3746 | 10.3111 | 12.4683 | 15.4048 | 20.4413 | 24.7934 | 24.9181 | 25.087 | 25.0236 | 25.0441 | 25.3782 |  | 16584 | 500 | 8 |  | CC901 | 381 | 1477 | 9 | 6 | 35 | 27.833334 | 2.85 | 2268.9358 | 2180.9714 | 1923.3357 | 1796.8857 | 1743.9572 | 1532.7285 | 1573.3286 | 101.72 | 98.0036 | 97.3943 | 98.7829 | 78.3643 | 78.63 | 78.7779 | 32.5246 | 20.8232 | 13.72 | 10.0634 | 7.4809 | 5.6158 | 4.4367 | 3.8456 | 0 | 0 | 0 | 0 | 0 | 0.1016 | 0.0254 | 0 | 0 | 0 | 0 | 0 | 0 | 0 | 0.052314 | 0.041356 | 0.033854 | 0.032171 | 0.032307 | 0.019689 | 0.017347 | -0.003289 | -0.00996 | -0.022527 | -0.014421 | -0.019229 | -0.037483 | -0.021147 | 0.067309 | 0.065262 | 0.0633 | 0.061139 | 0.064994 | 0.086383 | 0.081232 | -0.377751 | -0.372692 | -0.368785 | -0.367876 | -0.374184 | -0.386483 | -0.377793 | -1.279753 | -1.255418 | -1.23589 | -1.231688 | -1.26351 | -1.310679 | -1.268399 | -0.661442 | -0.608215 | -0.577308 | -0.575432 | -0.641047 | -0.890372 | -0.781797 | -0.278335 | -0.25849 | -0.243736 | -0.240302 | -0.264177 | -0.314811 | -0.281674 | 0.388552 | 0.35995 | 0.296661 | 0.241911 | 0.391829 | 0.32076 | 0.28738 | 15 | 10 | 15 | 15 | 0 | 30 | -30 | -2.536636 | -2.505299 | -2.48134 | -2.477053 | -2.515399 | 0 | 0 |  | 1452.829 | 0 |  | 1454.658 | 0 |  | 741.034 | 0 |  | 741.294 | 0 |  | 1407.922 | 0 |  | 1417.828 | 0 |  | 762.017 | 0 |  | 761.834 | 0 |  | 1406.3979 | 0 |  | 1433.068 | 0 |  | 776.354 | 0 |  | 776.475 | 0 |  | 1530.274 | 0 |  | 1531.137 | 0 |  | 780.052 | 0 |  | 780.011 | 0 |  | 1510.2841 | 0 |  | 1510.665 | 0 |  | 752.05 | 0 |  | 751.8 | 0 |  | 1517.9041 | 0 |  | 1518.234 | 0 |  | 734.45 | 0.102 |  | 734.665 | 0.102 |  | 1495.8571 | 0 |  | 1496.339 | 0 |  | 768.524 | 0.025 |  | 768.787 | 0.025 | 152.7198 | 142.3346 | 121.7471 | 109.8598 | 113.3468 | 132.4017 | 127.8046 | 0 | 0 | 0 | 0 | 0 | -39.2666728 | -9.5959422 | -62.73989 | -39.4151 | -13.99892603 | -21.862462 | -16.52418378 | 23.32222 | 4.8199162 | 0 | 0 | 0 | 0 | 0 | 0 | 0 | -38.04954 | -25.05299 | -37.2201 | -37.155795 | 0 | 0 | 0 | -67.28188024 | -59.60726 | -56.22651 | -56.84284 | -50.2352 | -70.00995036 | -61.58833 | -15.35151 | 18.2592 | 14.30162 | -6.001304 | 46.58737 | 46.44728 | 61.44028
187 | W99550 | 2017-04-16 17:19 | 56.9082 | 60.5807 | 74 | 50 | 1.4338 | 422.0052 | 18761 | 31 | 239715 | 239897 | 139204 | 139212 | 139279 | 139329 | 221101 | 221119 | 221036 | 221028 | 215418 | 215533 | 215863 | 215954 | 294041 | 294025 | 1339.47 | 30595.9121 | 6 | 125.5212 | 125.5212 | 125.5212 | 125.5212 | 125.5212 | 39.6149 | 39.6149 | 1178.7109 | 1111.5194 | 1077.5 | 900.7379 | 1066.5042 | 1008.168 | 989.8425 | 971.8395 | 954.2691 | 944.9987 | 935.1412 | 920.6664 | 16.2 | 20.2 | 32.29 | 20.6318 | 13.5223 | 9.9766 | 7.4222 | 5.6214 | 4.3829 | 3.8496 | 3.8763 | 80.46 | 102.7 | 125.61 | 157.61 | 172.67 | 218.69 | 231.17 | 293.56 | 307.8 | 391.1 | 393.82 | 502.48 | 458.81 | 578.46 | 50.3 | 46.5 | 24.7046 | -12.525 | -4.8159 | 8.6159 | -2.4796 | -4.8159 | 6108044 | 1 |  |  | 4.1336 | 7.7629 | 9.4329 | 11.4786 | 13.4043 | 19.19 | 4.2859 | 8.125 | 9.4703 | 11.6781 | 14.0766 | 20.5609 | 24.9724 | 25.1082 | 25.0437 | 25.0119 | 25.1566 | 25.1297 |  | 16584 | 500 | 9 |  | CC901 | 381 | 1477 | 9 | 6 | 35 | 36.833336 | -12.525 | 2410.6785 | 2219.1572 | 1903.7786 | 1811.9357 | 1735.4572 | 1670.1929 | 1402.7858 | 80.1736 | 72.5836 | 69.6043 | 69.2243 | 79.3214 | 82.5129 | 75.375 | 32.29 | 20.6318 | 13.5223 | 9.9766 | 7.4222 | 5.6214 | 4.3829 | 3.8496 | 0 | 0 | 0 | 0 | 0 | 0.1016 | 0.0254 | 0 | 0 | 0 | 0 | 0 | 0 | 0 | 0.052793 | 0.042029 | 0.034459 | 0.032344 | 0.032228 | 0.01951 | 0.017227 | -0.003294 | -0.009995 | -0.02259 | -0.014439 | -0.019232 | -0.037916 | -0.021524 | 0.067311 | 0.065273 | 0.063317 | 0.061149 | 0.065013 | 0.086357 | 0.081338 | -0.377906 | -0.372666 | -0.368658 | -0.367871 | -0.373943 | -0.386431 | -0.376415 | -1.281434 | -1.256159 | -1.236347 | -1.23257 | -1.262669 | -1.306391 | -1.257923 | -0.660841 | -0.608198 | -0.577641 | -0.575368 | -0.641523 | -0.888698 | -0.785101 | -0.278969 | -0.258435 | -0.243251 | -0.240305 | -0.263515 | -0.316392 | -0.278278 | 0.387312 | 0.356897 | 0.294595 | 0.239921 | 0.38795 | 0.316889 | 0.287152 | 10 | 5 | 10 | 10 | 0 | 40 | -40 | -2.535885 | -2.504478 | -2.481148 | -2.476916 | -2.514848 | 0 | 0 |  | 1452.829 | 0 |  | 1454.658 | 0 |  | 741.034 | 0 |  | 741.294 | 0 |  | 1407.922 | 0 |  | 1417.828 | 0 |  | 762.017 | 0 |  | 761.834 | 0 |  | 1406.3979 | 0 |  | 1433.068 | 0 |  | 776.354 | 0 |  | 776.475 | 0 |  | 1530.274 | 0 |  | 1531.137 | 0 |  | 780.052 | 0 |  | 780.011 | 0 |  | 1510.2841 | 0 |  | 1510.665 | 0 |  | 752.05 | 0 |  | 751.8 | 0 |  | 1517.9041 | 0 |  | 1518.234 | 0 |  | 734.45 | 0.102 |  | 734.665 | 0.102 |  | 1495.8571 | 0 |  | 1496.339 | 0 |  | 768.524 | 0.025 |  | 768.787 | 0.025 | 162.2652 | 144.851 | 120.5415 | 110.7981 | 112.8273 | 144.2328 | 114.0998 | 0 | 0 | 0 | 0 | 0 | -39.2613896 | -9.560941 | -63.4297 | -40.2398 | -14.6742 | -22.06916585 | -16.40965 | 24.04543 | 5.405295131 | 0 | 0 | 0 | 0 | 0 | 0 | 0 | -25.35885 | -12.52239 | -24.81148 | -24.76916 | 0 | 0 | 0 | -52.982 | -44.1452 | -40.2063 | -39.82945 | -50.8865 | -73.32905 | -59.17699 | 20.49463 | 47.94366 | 40.84957 | 24.13028 | 45.53113 | 55.68784 | 50.76716
187 | W99551 | 2017-04-16 17:21 | 56.4151 | 60.1503 | 103 | 66 | 1.4338 | 562.7385 | 24964 | 31 | 239715 | 239897 | 139204 | 139212 | 139279 | 139329 | 221101 | 221119 | 221036 | 221028 | 215418 | 215533 | 215863 | 215954 | 294041 | 294025 | 1339.47 | 30621.5762 | 6 | 126.0074 | 126.0074 | 126.0074 | 126.0074 | 126.0074 | 40.1012 | 40.1012 | 1203.3203 | 1116.6993 | 1082 | 897.8224 | 1062.9039 | 1002.1606 | 982.7844 | 964.1539 | 945.7912 | 936.4366 | 926.5541 | 911.6433 | 16.2 | 20.4 | 32.1681 | 20.6666 | 13.5716 | 10.0383 | 7.4714 | 5.661 | 4.379 | 3.8502 | 3.8737 | 76.22 | 107.36 | 118.91 | 163.71 | 163.67 | 226.22 | 219.44 | 304.17 | 292.61 | 408.29 | 372.6 | 523.34 | 436.38 | 603.29 | 51.3 | 46.7 | 41.2429 | 5.2125 | 5.7951 | 5.7951 | -0.9933 | 5.7951 | 6108044 | 2 |  |  | 4.2636 | 7.8593 | 9.4786 | 11.5171 | 13.6571 | 19.255 | 4.5358 | 8.1 | 9.6418 | 11.9955 | 14.0985 | 20.8552 | 24.9377 | 25.0549 | 25.0529 | 25.043 | 25.1644 | 24.9904 |  | 16584 | 500 | 10 |  | CC901 | 381 | 1477 | 9 | 6 | 35 | 24.666668 | 5.2125 | 2391.4785 | 2205.5144 | 1931.6 | 1870.95 | 1822.5215 | 1795.1428 | 1463.5929 | 102.5707 | 98.1321 | 100.5643 | 102.4943 | 93.9114 | 85.4936 | 69.0171 | 32.1681 | 20.6666 | 13.5716 | 10.0383 | 7.4714 | 5.661 | 4.379 | 3.8502 | 0 | 0 | 0 | 0 | 0 | 0.1016 | 0.0254 | 0 | 0 | 0 | 0 | 0 | 0 | 0 | 0.051791 | 0.041484 | 0.034185 | 0.032474 | 0.032116 | 0.019436 | 0.017231 | -0.003289 | -0.009961 | -0.02253 | -0.014423 | -0.019234 | -0.037532 | -0.021155 | 0.067334 | 0.065295 | 0.063335 | 0.061167 | 0.065025 | 0.086344 | 0.081344 | -0.37781 | -0.372582 | -0.368637 | -0.367834 | -0.374112 | -0.387147 | -0.376981 | -1.281106 | -1.256099 | -1.236376 | -1.23252 | -1.26438 | -1.315088 | -1.266179 | -0.660038 | -0.607491 | -0.57674 | -0.574519 | -0.640173 | -0.886223 | -0.783536 | -0.279684 | -0.259063 | -0.244139 | -0.241127 | -0.264913 | -0.318579 | -0.279586 | 0.387728 | 0.357468 | 0.294902 | 0.239926 | 0.387106 | 0.317297 | 0.286993 | 15 | 10 | 15 | 15 | 0 | 30 | -30 | -2.535895 | -2.504625 | -2.480931 | -2.47668 | -2.515047 | 0 | 0 |  | 1452.829 | 0 |  | 1454.658 | 0 |  | 741.034 | 0 |  | 741.294 | 0 |  | 1407.922 | 0 |  | 1417.828 | 0 |  | 762.017 | 0 |  | 761.834 | 0 |  | 1406.3979 | 0 |  | 1433.068 | 0 |  | 776.354 | 0 |  | 776.475 | 0 |  | 1530.274 | 0 |  | 1531.137 | 0 |  | 780.052 | 0 |  | 780.011 | 0 |  | 1510.2841 | 0 |  | 1510.665 | 0 |  | 752.05 | 0 |  | 751.8 | 0 |  | 1517.9041 | 0 |  | 1518.234 | 0 |  | 734.45 | 0.102 |  | 734.665 | 0.102 |  | 1495.8571 | 0 |  | 1496.339 | 0 |  | 768.524 | 0.025 |  | 768.787 | 0.025 | 161.0278 | 144.0091 | 122.337886 | 114.4404 | 118.5095 | 154.9998 | 119.0545 | 0 | 0 | 0 | 0 | 0 | -39.3341352 | -9.5753174 | -62.1362 | -39.59601 | -14.40996228 | -22.24821852 | -16.28774316 | 23.79783 | 4.968486396 | 0 | 0 | 0 | 0 | 0 | 0 | 0 | -38.038425 | -25.04625 | -37.213965 | -37.1502 | 0 | 0 | 0 | -67.70056 | -59.61437 | -57.99945 | -58.88492 | -60.11954 | -75.76639 | -54.07738 | -6.847375 | 19.75244 | 12.7145 | -3.842943 | 42.10217 | 63.69711 | 60.37029
187 | W99552 | 2017-04-16 17:24 | 55.7998 | 59.709 | 87 | 57 | 1.253 | 522.4639 | 24638 | 31 | 239715 | 239897 | 139204 | 139212 | 139279 | 139329 | 221101 | 221119 | 221036 | 221028 | 215418 | 215533 | 215863 | 215954 | 294041 | 294025 | 1339.47 | 30646.7754 | 6 | 126.4507 | 126.4507 | 126.4507 | 126.4507 | 126.4507 | 40.5445 | 40.5445 | 1212.6953 | 1122.5001 | 1088.6666 | 917.8798 | 1054.8086 | 999.0091 | 985.1714 | 971.5698 | 957.795 | 949.6815 | 940.6675 | 928.2825 | 16.4 | 20 | 31.9848 | 21.2439 | 14.0553 | 10.3011 | 7.661 | 5.9295 | 4.7044 | 4.1045 | 4.131 | 88.78 | 118.74 | 136.16 | 178.85 | 188.71 | 248.24 | 253.55 | 333.27 | 333.17 | 437.1 | 416.32 | 548.35 | 484.89 | 634.81 | 50.8 | 46.6 | 32.0334 | 8.155555 | 8.7337 | 8.7337 | -4.4617 | 8.7337 | 6208633 | 1 |  |  | 4.3593 | 8.0236 | 9.5186 | 11.9171 | 14.3 | 19.6879 | 3.9278 | 8.4981 | 10.2519 | 13.1037 | 14.3704 | 21.2389 | 25.0449 | 24.9069 | 24.9423 | 25.0495 | 24.9382 | 25.1119 |  | 16584 | 500 | 11 |  | EA652E | 406 | 1474 | 9 | 3 | 35 | 25.166668 | 8.155555 | 2189.1572 | 2115.0071 | 1840.1072 | 1732.6 | 1562.6215 | 1491.3071 | 1407.2572 | 93.085 | 94.6671 | 93.0307 | 93.9564 | 87.7843 | 79.1879 | 71.81 | 31.9848 | 21.2439 | 14.0553 | 10.3011 | 7.661 | 5.9295 | 4.7044 | 4.1045 | 0 | 0 | 0 | 0 | 0 | 0.1016 | 0.0254 | 0 | 0 | 0 | 0 | 0 | 0 | 0 | 0.051341 | 0.041121 | 0.033841 | 0.032058 | 0.03159 | 0.018674 | 0.016555 | -0.003282 | -0.009931 | -0.022482 | -0.014395 | -0.019198 | -0.037112 | -0.020838 | 0.067637 | 0.06559 | 0.063624 | 0.061454 | 0.065341 | 0.086818 | 0.081705 | -0.376079 | -0.370878 | -0.36688 | -0.3659 | -0.371943 | -0.384933 | -0.375697 | -1.281895 | -1.257048 | -1.236975 | -1.232092 | -1.263138 | -1.316942 | -1.272321 | -0.657015 | -0.604751 | -0.574333 | -0.572592 | -0.638705 | -0.884902 | -0.779278 | -0.280886 | -0.260121 | -0.244881 | -0.241269 | -0.264224 | -0.317128 | -0.281408 | 0.390363 | 0.365534 | 0.301373 | 0.245388 | 0.401809 | 0.334674 | 0.30333 | 15 | 10 | 15 | 15 | 0 | 20 | -20 | -2.52731 | -2.496123 | -2.472833 | -2.468387 | -2.506119 | 0 | 0 |  | 1452.829 | 0 |  | 1454.658 | 0 |  | 741.034 | 0 |  | 741.294 | 0 |  | 1407.922 | 0 |  | 1417.828 | 0 |  | 762.017 | 0 |  | 761.834 | 0 |  | 1406.3979 | 0 |  | 1433.068 | 0 |  | 776.354 | 0 |  | 776.475 | 0 |  | 1530.274 | 0 |  | 1531.137 | 0 |  | 780.052 | 0 |  | 780.011 | 0 |  | 1510.2841 | 0 |  | 1510.665 | 0 |  | 752.05 | 0 |  | 751.8 | 0 |  | 1517.9041 | 0 |  | 1518.234 | 0 |  | 734.45 | 0.102 |  | 734.665 | 0.102 |  | 1495.8571 | 0 |  | 1496.339 | 0 |  | 768.524 | 0.025 |  | 768.787 | 0.025 | 148.068 | 138.7233 | 117.075 | 106.4752004 | 102.1033 | 129.4723 | 114.9799 | 0 | 0 | 0 | 0 | 0 | -39.1091928 | -9.5427038 | -61.60659 | -39.20732712 | -14.0508 | -21.76244 | -15.65281 | 24.28178 | 5.449350843 | 0 | 0 | 0 | 0 | 0 | 0 | 0 | -37.90965 | -24.96123 | -37.092495 | -37.025805 | 0 | 0 | 0 | -61.15824 | -57.25002 | -53.4306 | -53.79868 | -56.06827 | -70.07353 | -55.95995318 | -12.60646 | 17.30474 | 12.50109 | -6.111729 | 30.38217 | 44.57135 | 54.92664
187 | W99553 | 2017-04-16 17:26 | 55.5038 | 59.5521 | 74 | 60 | 1.253 | 522.4163 | 24653 | 31 | 239715 | 239897 | 139204 | 139212 | 139279 | 139329 | 221101 | 221119 | 221036 | 221028 | 215418 | 215533 | 215863 | 215954 | 294041 | 294025 | 1339.47 | 30671.9785 | 6 | 126.894 | 126.894 | 126.894 | 126.894 | 126.894 | 40.9877 | 40.9877 | 1225.5859 | 1131.1268 | 1101.5 | 914.6771 | 1064.421 | 1002.9467 | 986.8687 | 971.2955 | 955.7166 | 946.738 | 937.4182 | 923.8157 | 16 | 21.2 | 32.1275 | 21.334 | 14.0509 | 10.2945 | 7.6319 | 5.9308 | 4.6513 | 4.1055 | 4.1244 | 84.05 | 112.13 | 129.36 | 169.01 | 179.07 | 234.49 | 241.1 | 314.86 | 316.56 | 412.1 | 395.41 | 521.36 | 460.09 | 601.35 | 49.7 | 46.5 | 36.1627 | 7.5625 | 9.0646 | 9.0646 | -5.4675 | 9.0646 | 6208633 | 2 |  |  | 4.4043 | 8.1029 | 9.6057 | 12.1507 | 14.4793 | 20.095 | 4.7814 | 8.5508 | 10.1186 | 13.2424 | 15.2373 | 21.4102 | 24.8995 | 24.9165 | 24.9954 | 25.0949 | 24.9661 | 25.0124 |  | 16584 | 500 | 12 |  | EA652E | 406 | 1474 | 9 | 3 | 35 | 28.333334 | 7.5625 | 2129.4929 | 2075.1643 | 1826.8785 | 1728.1215 | 1549.55 | 1599.1714 | 1288.95 | 78.3736 | 77.3921 | 70.5993 | 72.8821 | 84.4193 | 79.9757 | 69.5686 | 32.1275 | 21.334 | 14.0509 | 10.2945 | 7.6319 | 5.9308 | 4.6513 | 4.1055 | 0 | 0 | 0 | 0 | 0 | 0.1016 | 0.0254 | 0 | 0 | 0 | 0 | 0 | 0 | 0 | 0.051225 | 0.041201 | 0.033959 | 0.032044 | 0.031431 | 0.019037 | 0.016902 | -0.003282 | -0.009932 | -0.022485 | -0.014396 | -0.019202 | -0.037265 | -0.020897 | 0.067618 | 0.065571 | 0.063604 | 0.061432 | 0.065321 | 0.086748 | 0.081738 | -0.376094 | -0.3709 | -0.366948 | -0.36603 | -0.372009 | -0.385607 | -0.375343 | -1.281195 | -1.256399 | -1.236552 | -1.23197 | -1.262692 | -1.321414 | -1.271606 | -0.657688 | -0.605345 | -0.574759 | -0.572835 | -0.639185 | -0.883842 | -0.781989 | -0.28028 | -0.259587 | -0.244538 | -0.241155 | -0.263841 | -0.318438 | -0.278924 | 0.390593 | 0.364773 | 0.300346 | 0.244222 | 0.400576 | 0.333491 | 0.302928 | 15 | 10 | 15 | 15 | 0 | 10 | -10 | -2.527968 | -2.496707 | -2.473186 | -2.468719 | -2.506489 | 0 | 0 |  | 1452.829 | 0 |  | 1454.658 | 0 |  | 741.034 | 0 |  | 741.294 | 0 |  | 1407.922 | 0 |  | 1417.828 | 0 |  | 762.017 | 0 |  | 761.834 | 0 |  | 1406.3979 | 0 |  | 1433.068 | 0 |  | 776.354 | 0 |  | 776.475 | 0 |  | 1530.274 | 0 |  | 1531.137 | 0 |  | 780.052 | 0 |  | 780.011 | 0 |  | 1510.2841 | 0 |  | 1510.665 | 0 |  | 752.05 | 0 |  | 751.8 | 0 |  | 1517.9041 | 0 |  | 1518.234 | 0 |  | 734.45 | 0.102 |  | 734.665 | 0.102 |  | 1495.8571 | 0 |  | 1496.339 | 0 |  | 768.524 | 0.025 |  | 768.787 | 0.025 | 143.9921 | 136.0706 | 116.1968 | 106.162 | 101.2182 | 138.7249 | 105.3561951 | 0 | 0 | 0 | 0 | 0 | -39.1776712 | -9.5337122 | -61.42433 | -39.28634 | -14.1882 | -21.74180656 | -15.44146 | 24.08673 | 5.08006597 | 0 | 0 | 0 | 0 | 0 | 0 | 0 | -37.91952 | -24.96707 | -37.09779 | -37.030785 | 0 | 0 | 0 | -51.54538 | -46.84892 | -40.57758 | -41.74942 | -53.95955 | -70.68588 | -54.40188 | -6.897177 | 24.96827 | 24.33321 | 5.639951 | 31.81714 | 52.9481 | 46.50067
187 | W99554 | 2017-04-16 17:29 | 54.8796 | 59.0779 | 97 | 58 | 1.253 | 523.2156 | 24683 | 31 | 239715 | 239897 | 139204 | 139212 | 139279 | 139329 | 221101 | 221119 | 221036 | 221028 | 215418 | 215533 | 215863 | 215954 | 294041 | 294025 | 1339.47 | 30697.1816 | 6 | 127.3379 | 127.3379 | 127.3379 | 127.3379 | 127.3379 | 41.4316 | 41.4316 | 1208.0078 | 1119.6509 | 1084.8334 | 908.3122 | 1054.8149 | 994.6092 | 979.4368 | 964.3538 | 949.4434 | 940.996 | 931.0043 | 917.9545 | 15.8 | 21.2 | 32.1836 | 21.4435 | 14.1236 | 10.3219 | 7.633 | 5.8973 | 4.7023 | 4.1022 | 4.1196 | 85.33 | 116.88 | 131.55 | 176.08 | 182.7 | 244.39 | 246.46 | 328.55 | 323.89 | 431.7 | 403.18 | 538.93 | 469.66 | 624.02 | 50.7 | 46.7 | 33.1822 | 8.5625 | 8.7431 | 8.7431 | -3.9891 | 8.7431 | 6208634 | 1 |  |  | 4.3829 | 8.1307 | 9.7021 | 12.175 | 14.8879 | 20.1143 | 5.2034 | 9.0759 | 10.169 | 13.4155 | 15.9948 | 21.9931 | 25.0557 | 24.9436 | 24.9837 | 25.0989 | 24.9339 | 24.8855 |  | 16584 | 500 | 13 |  | EA652E | 406 | 1474 | 9 | 3 | 35 | 35.5 | 8.5625 | 2169.7214 | 2160.3142 | 1900.2715 | 1813.5786 | 1618.4429 | 1516.1786 | 1467.9 | 70.6521 | 70.1543 | 63.4993 | 65.6036 | 80.4164 | 80.0864 | 68.4736 | 32.1836 | 21.4435 | 14.1236 | 10.3219 | 7.633 | 5.8973 | 4.7023 | 4.1022 | 0 | 0 | 0 | 0 | 0 | 0.1016 | 0.0254 | 0 | 0 | 0 | 0 | 0 | 0 | 0 | 0.050819 | 0.041079 | 0.033945 | 0.032045 | 0.031276 | 0.019305 | 0.017224 | -0.003283 | -0.009933 | -0.022528 | -0.014401 | -0.019206 | -0.036901 | -0.020673 | 0.067552 | 0.065502 | 0.063536 | 0.061367 | 0.065247 | 0.086696 | 0.081559 | -0.376512 | -0.371417 | -0.367535 | -0.366637 | -0.372628 | -0.385722 | -0.376748 | -1.281274 | -1.256976 | -1.238136 | -1.233914 | -1.263756 | -1.32048 | -1.276829 | -0.658116 | -0.605419 | -0.574813 | -0.572907 | -0.638968 | -0.885883 | -0.779051 | -0.280274 | -0.259972 | -0.24494 | -0.241536 | -0.264633 | -0.316961 | -0.28237 | 0.391304 | 0.365682 | 0.300881 | 0.244242 | 0.399978 | 0.334284 | 0.302624 | 15 | 10 | 10 | 10 | 0 | 0 | 0 | -2.528635 | -2.497311 | -2.474032 | -2.469533 | -2.506879 | 0 | 0 |  | 1452.829 | 0 |  | 1454.658 | 0 |  | 741.034 | 0 |  | 741.294 | 0 |  | 1407.922 | 0 |  | 1417.828 | 0 |  | 762.017 | 0 |  | 761.834 | 0 |  | 1406.3979 | 0 |  | 1433.068 | 0 |  | 776.354 | 0 |  | 776.475 | 0 |  | 1530.274 | 0 |  | 1531.137 | 0 |  | 780.052 | 0 |  | 780.011 | 0 |  | 1510.2841 | 0 |  | 1510.665 | 0 |  | 752.05 | 0 |  | 751.8 | 0 |  | 1517.9041 | 0 |  | 1518.234 | 0 |  | 734.45 | 0.102 |  | 734.665 | 0.102 |  | 1495.8571 | 0 |  | 1496.339 | 0 |  | 768.524 | 0.025 |  | 768.787 | 0.025 | 146.569 | 141.5049 | 120.7357 | 111.2939 | 105.5985 | 131.4466 | 119.7204561 | 0 | 0 | 0 | 0 | 0 | -39.1893552 | -9.5693992 | -60.90664 | -39.14977 | -14.1358 | -21.77118 | -15.25353492 | 23.23516608 | 4.403783221 | 0 | 0 | 0 | 0 | 0 | 0 | 0 | -37.929525 | -24.97311 | -24.74032 | -24.69533 | 0 | 0 | 0 | -46.49728 | -42.47275 | -36.50022 | -37.58476 | -51.38351 | -70.94718 | -53.34443 | 1.235577 | 34.90927 | 45.35931 | 27.24261 | 38.9615 | 44.54525 | 61.21041
187 | W99555 | 2017-04-16 17:31 | 54.6899 | 58.9526 | 71 | 58 | 1.253 | 522.8957 | 24675 | 31 | 239715 | 239897 | 139204 | 139212 | 139279 | 139329 | 221101 | 221119 | 221036 | 221028 | 215418 | 215533 | 215863 | 215954 | 294041 | 294025 | 1339.47 | 30722.3848 | 6 | 127.7816 | 127.7816 | 127.7816 | 127.7816 | 127.7816 | 41.8753 | 41.8753 | 1224.4141 | 1130.2097 | 1096.6666 | 918.0214 | 1062.5408 | 1002.7739 | 987.4651 | 972.1736 | 957.1436 | 948.2362 | 938.7007 | 925.3491 | 16 | 21 | 31.9991 | 21.2068 | 13.9722 | 10.236 | 7.5891 | 5.9115 | 4.6841 | 4.1036 | 4.1159 | 86.61 | 114.46 | 133.76 | 172.47 | 186.06 | 239.15 | 251.16 | 321.32 | 328.72 | 420.61 | 409.68 | 530.62 | 476.01 | 614.94 | 50.1 | 46.6 | 33.8475 | 6.4625 | 7.759 | 7.759 | -2.046 | 7.759 | 6208634 | 2 |  |  | 4.3864 | 8.1607 | 9.6614 | 12.345 | 14.5786 | 20.0729 | 5.1632 | 8.5825 | 10.4333 | 13.3088 | 15.3474 | 21.0895 | 25.0096 | 24.9593 | 24.9995 | 25.1191 | 24.9296 | 24.943 |  | 16584 | 500 | 14 |  | EA652E | 406 | 1474 | 9 | 3 | 35 | 30.5 | 6.4625 | 2145.1714 | 2101.3428 | 1817.7643 | 1732.9857 | 1534.9143 | 1544.1285 | 1363.7285 | 73.5971 | 71.8843 | 68.7529 | 70.2607 | 82.5479 | 80.1671 | 68.2457 | 31.9991 | 21.2068 | 13.9722 | 10.236 | 7.5891 | 5.9115 | 4.6841 | 4.1036 | 0 | 0 | 0 | 0 | 0 | 0.1016 | 0.0254 | 0 | 0 | 0 | 0 | 0 | 0 | 0 | 0.050959 | 0.041206 | 0.033954 | 0.032004 | 0.031105 | 0.018832 | 0.016818 | -0.003283 | -0.009933 | -0.022528 | -0.014401 | -0.019208 | -0.036653 | -0.020486 | 0.067574 | 0.065526 | 0.063563 | 0.061392 | 0.065281 | 0.086716 | 0.081643 | -0.376365 | -0.371224 | -0.367252 | -0.36639 | -0.372224 | -0.385615 | -0.376009 | -1.281198 | -1.256669 | -1.237292 | -1.233346 | -1.262442 | -1.31998 | -1.273463 | -0.658011 | -0.605471 | -0.575087 | -0.57311 | -0.639669 | -0.885332 | -0.780902 | -0.280235 | -0.259755 | -0.244447 | -0.241131 | -0.263599 | -0.317326 | -0.280326 | 0.390772 | 0.363916 | 0.29937 | 0.242976 | 0.399111 | 0.332875 | 0.302411 | 15 | 10 | 10 | 10 | 0 | -10 | 10 | -2.528363 | -2.497058 | -2.473837 | -2.469353 | -2.506694 | 0 | 0 |  | 1452.829 | 0 |  | 1454.658 | 0 |  | 741.034 | 0 |  | 741.294 | 0 |  | 1407.922 | 0 |  | 1417.828 | 0 |  | 762.017 | 0 |  | 761.834 | 0 |  | 1406.3979 | 0 |  | 1433.068 | 0 |  | 776.354 | 0 |  | 776.475 | 0 |  | 1530.274 | 0 |  | 1531.137 | 0 |  | 780.052 | 0 |  | 780.011 | 0 |  | 1510.2841 | 0 |  | 1510.665 | 0 |  | 752.05 | 0 |  | 751.8 | 0 |  | 1517.9041 | 0 |  | 1518.234 | 0 |  | 734.45 | 0.102 |  | 734.665 | 0.102 |  | 1495.8571 | 0 |  | 1496.339 | 0 |  | 768.524 | 0.025 |  | 768.787 | 0.025 | 144.9578 | 137.6926 | 115.5426 | 106.3915 | 100.2007 | 133.9006 | 111.3389 | 0 | 0 | 0 | 0 | 0 | -39.178484 | -9.5506286 | -61.0824 | -39.29981 | -14.1373 | -21.71059 | -15.01927 | 23.52336358 | 4.671062284 | 0 | 0 | 0 | 0 | 0 | 0 | 0 | -37.925445 | -24.97058 | -24.73837 | -24.69353 | 0 | 0 | 0 | -48.4277 | -43.52386 | -39.5389 | -40.26711 | -52.80333 | -70.9745 | -53.2932 | -2.47773 | 29.89834 | 37.12798 | 19.72023 | 32.37814 | 47.27103 | 53.16612
187 | W99556 | 2017-04-16 17:33 | 54.1485 | 58.5148 | 98 | 58 | 1.253 | 523.7378 | 24721 | 31 | 239715 | 239897 | 139204 | 139212 | 139279 | 139329 | 221101 | 221119 | 221036 | 221028 | 215418 | 215533 | 215863 | 215954 | 294041 | 294025 | 1339.47 | 30747.584 | 6 | 128.226 | 128.226 | 128.226 | 128.226 | 128.226 | 42.3197 | 42.3197 | 1204.4922 | 1117.8929 | 1081.5 | 910.4599 | 1054.7401 | 995.4619 | 980.5875 | 965.7837 | 951.1368 | 942.7385 | 933.0116 | 919.7681 | 16 | 20.2 | 32.209 | 21.3767 | 14.0806 | 10.2623 | 7.5818 | 5.8663 | 4.6785 | 4.1063 | 4.1156 | 86.57 | 116.88 | 133.57 | 177.02 | 186.36 | 246.68 | 251.77 | 332.1 | 330.14 | 436.96 | 410.77 | 546.02 | 477.3 | 629.44 | 49.2 | 46.7 | 31.044 | 5.05 | 6.3675 | 6.3675 | -1.9959 | 6.3675 | 6208633 | 1 |  |  | 4.44 | 8.1857 | 9.8279 | 12.3814 | 14.9036 | 20.2229 | 5.0333 | 8.4737 | 10.6982 | 13.5509 | 15.4211 | 21.8807 | 25.0509 | 24.9064 | 24.8921 | 24.8964 | 24.9679 | 25.0271 |  | 16584 | 500 | 15 |  | EA652E | 406 | 1474 | 9 | 3 | 35 | 35.333336 | 5.05 | 2187.4644 | 2168.8428 | 1896.3071 | 1814.7786 | 1595.2428 | 1514.2572 | 1378.5929 | 74.9964 | 74.2643 | 70.1993 | 71.4443 | 81.1686 | 78.4179 | 67.92 | 32.209 | 21.3767 | 14.0806 | 10.2623 | 7.5818 | 5.8663 | 4.6785 | 4.1063 | 0 | 0 | 0 | 0 | 0 | 0.1016 | 0.0254 | 0 | 0 | 0 | 0 | 0 | 0 | 0 | 0.050279 | 0.040962 | 0.033839 | 0.031964 | 0.030938 | 0.019084 | 0.01709 | -0.003283 | -0.009934 | -0.02253 | -0.014402 | -0.019211 | -0.036021 | -0.020086 | 0.06755 | 0.065501 | 0.063535 | 0.061366 | 0.06525 | 0.086694 | 0.081607 | -0.376532 | -0.371431 | -0.367526 | -0.366623 | -0.372552 | -0.385515 | -0.37605 | -1.281334 | -1.257007 | -1.237953 | -1.233814 | -1.263359 | -1.316887 | -1.271018 | -0.658083 | -0.605407 | -0.574833 | -0.572974 | -0.639236 | -0.885872 | -0.780835 | -0.280322 | -0.259995 | -0.244924 | -0.241461 | -0.264313 | -0.316982 | -0.280567 | 0.391104 | 0.365019 | 0.299765 | 0.24311 | 0.398334 | 0.333211 | 0.302393 | 15 | 10 | 10 | 10 | 0 | -20 | 20 | -2.528886 | -2.497521 | -2.474095 | -2.469582 | -2.506933 | 0 | 0 |  | 1452.829 | 0 |  | 1454.658 | 0 |  | 741.034 | 0 |  | 741.294 | 0 |  | 1407.922 | 0 |  | 1417.828 | 0 |  | 762.017 | 0 |  | 761.834 | 0 |  | 1406.3979 | 0 |  | 1433.068 | 0 |  | 776.354 | 0 |  | 776.475 | 0 |  | 1530.274 | 0 |  | 1531.137 | 0 |  | 780.052 | 0 |  | 780.011 | 0 |  | 1510.2841 | 0 |  | 1510.665 | 0 |  | 752.05 | 0 |  | 751.8 | 0 |  | 1517.9041 | 0 |  | 1518.234 | 0 |  | 734.45 | 0.102 |  | 734.665 | 0.102 |  | 1495.8571 | 0 |  | 1496.339 | 0 |  | 768.524 | 0.025 |  | 768.787 | 0.025 | 147.7632 | 142.0614 | 120.4819 | 111.3657 | 104.0895927 | 131.277 | 112.5028 | 0 | 0 | 0 | 0 | 0 | -39.168324 | -9.55167 | -60.21757 | -39.00241 | -14.00001 | -21.66824 | -14.81541 | 22.30412 | 3.807969928 | 0 | 0 | 0 | 0 | 0 | 0 | 0 | -37.93329 | -24.97521 | -24.74095 | -24.69582 | 0 | 0 | 0 | -49.35386 | -44.96013 | -40.35287 | -40.93573 | -51.88589 | -69.46822 | -53.0343132 | 0.2585017 | 33.12362 | 41.38804 | 24.06592 | 37.38829 | 44.94458 | 53.72482
187 | W99557 | 2017-04-16 17:36 | 53.8752 | 58.3035 | 80 | 57 | 1.253 | 524.0314 | 24724 | 31 | 239715 | 239897 | 139204 | 139212 | 139279 | 139329 | 221101 | 221119 | 221036 | 221028 | 215418 | 215533 | 215863 | 215954 | 294041 | 294025 | 1339.47 | 30772.791 | 6 | 128.6706 | 128.6706 | 128.6706 | 128.6706 | 128.6706 | 42.7643 | 42.7643 | 1219.7266 | 1124.1847 | 1091.6666 | 917.7967 | 1059.7657 | 1001.1835 | 986.694 | 972.2636 | 957.8559 | 949.6253 | 940.2823 | 927.4361 | 16 | 21.2 | 32.0242 | 21.2791 | 14.0694 | 10.2911 | 7.6109 | 5.8828 | 4.6785 | 4.1029 | 4.1087 | 89.1 | 115.64 | 137.36 | 174.48 | 190.85 | 242.26 | 258.47 | 326.52 | 338.56 | 430.44 | 421.81 | 540.18 | 491.02 | 624.7 | 49.2 | 46.5 | 32.2521 | 7.333334 | 8.3369 | 8.3369 | -5.2685 | 8.3369 | 6208634 | 2 |  |  | 4.505 | 8.075 | 9.6693 | 12.3321 | 14.7243 | 19.9657 | 5.1873 | 8.3491 | 10.6145 | 12.7782 | 15.2818 | 20.8873 | 24.9494 | 24.9128 | 25.021 | 25.1168 | 25.1586 | 25.0049 |  | 16584 | 500 | 16 |  | EA652E | 406 | 1474 | 9 | 3 | 35 | 30.5 | 7.333334 | 2120.4429 | 2098.5786 | 1829.9928 | 1745.5072 | 1554.8785 | 1505.0643 | 1359.7 | 78.96 | 78.6921 | 77.5329 | 79.3093 | 83.3479 | 79.8386 | 69.6 | 32.0242 | 21.2791 | 14.0694 | 10.2911 | 7.6109 | 5.8828 | 4.6785 | 4.1029 | 0 | 0 | 0 | 0 | 0 | 0.1016 | 0.0254 | 0 | 0 | 0 | 0 | 0 | 0 | 0 | 0.050116 | 0.040943 | 0.033835 | 0.031885 | 0.030766 | 0.019361 | 0.017329 | -0.003284 | -0.009934 | -0.022531 | -0.014402 | -0.019214 | -0.035946 | -0.020062 | 0.067586 | 0.065536 | 0.063568 | 0.061398 | 0.065287 | 0.086745 | 0.081659 | -0.376225 | -0.371123 | -0.367246 | -0.366336 | -0.372205 | -0.384946 | -0.375485 | -1.280733 | -1.256389 | -1.237569 | -1.23329 | -1.262555 | -1.311865 | -1.266491 | -0.658279 | -0.605603 | -0.574972 | -0.573097 | -0.639545 | -0.885995 | -0.781107 | -0.279859 | -0.259543 | -0.24454 | -0.241096 | -0.263696 | -0.316593 | -0.280067 | 0.390857 | 0.364644 | 0.29973 | 0.242974 | 0.398752 | 0.33295 | 0.301981 | 15 | 10 | 10 | 10 | 0 | -30 | 30 | -2.528351 | -2.497041 | -2.473804 | -2.469322 | -2.506663 | 0 | 0 |  | 1452.829 | 0 |  | 1454.658 | 0 |  | 741.034 | 0 |  | 741.294 | 0 |  | 1407.922 | 0 |  | 1417.828 | 0 |  | 762.017 | 0 |  | 761.834 | 0 |  | 1406.3979 | 0 |  | 1433.068 | 0 |  | 776.354 | 0 |  | 776.475 | 0 |  | 1530.274 | 0 |  | 1531.137 | 0 |  | 780.052 | 0 |  | 780.011 | 0 |  | 1510.2841 | 0 |  | 1510.665 | 0 |  | 752.05 | 0 |  | 751.8 | 0 |  | 1517.9041 | 0 |  | 1518.234 | 0 |  | 734.45 | 0.102 |  | 734.665 | 0.102 |  | 1495.8571 | 0 |  | 1496.339 | 0 |  | 768.524 | 0.025 |  | 768.787 | 0.025 | 143.3123 | 137.5324 | 116.329 | 107.1707 | 101.5134 | 130.5568 | 111.0317423 | 0 | 0 | 0 | 0 | 0 | -39.1105136 | -9.537319 | -59.97929 | -38.95937 | -13.98948 | -21.56160907 | -14.58503536 | 21.75728 | 3.461319903 | 0 | 0 | 0 | 0 | 0 | 0 | 0 | -37.925265 | -24.97041 | -24.73804 | -24.69322 | 0 | 0 | 0 | -51.97770984 | -47.65617 | -44.57925 | -45.45192 | -53.30473 | -70.7366 | -54.3650472 | -6.570009 | 25.9465 | 33.02222 | 15.4639 | 33.62358 | 42.46697 | 50.5907
187 | W99558 | 2017-04-16 17:38 | 53.363 | 57.8766 | 97 | 55 | 1.253 | 516.1771 | 24368 | 31 | 239715 | 239897 | 139204 | 139212 | 139279 | 139329 | 221101 | 221119 | 221036 | 221028 | 215418 | 215533 | 215863 | 215954 | 294041 | 294025 | 1339.47 | 30797.6289 | 6 | 129.1085 | 129.1085 | 129.1085 | 129.1085 | 129.1085 | 43.2023 | 43.2023 | 1200.9766 | 1117.4723 | 1078.6666 | 916.4667 | 1055.6198 | 998.2552 | 983.9578 | 969.4987 | 955.2989 | 947.0206 | 937.3232 | 924.2628 | 15.8 | 19.2 | 32.1941 | 21.3658 | 14.069 | 10.2924 | 7.5974 | 5.8495 | 4.6771 | 4.1053 | 4.1132 | 90.18 | 119.11 | 139.01 | 180.12 | 193.54 | 250.21 | 261.11 | 337.17 | 343.44 | 445.82 | 427.54 | 557.41 | 497.01 | 642.9 | 50.7 | 46.6 | 30.6006 | 5.166667 | 5.8093 | 5.8093 | -1.2833 | 5.8093 | 6208634 | 1 |  |  | 4.4714 | 8.0757 | 9.6079 | 12.145 | 14.6386 | 20.1614 | 5.275 | 8.7625 | 10.0268 | 13.1018 | 14.9054 | 22.05 | 25.0294 | 24.9421 | 24.98 | 25.1196 | 24.8536 | 25.0078 |  | 16584 | 500 | 17 |  | EA652E | 406 | 1474 | 9 | 3 | 35 | 32.166664 | 5.166667 | 2163.7786 | 2127.2429 | 1852.7 | 1772.2285 | 1560.2643 | 1454.2858 | 1346.7072 | 82.3779 | 81.7286 | 79.4829 | 80.9457 | 83.2114 | 78.5436 | 68.3207 | 32.1941 | 21.3658 | 14.069 | 10.2924 | 7.5974 | 5.8495 | 4.6771 | 4.1053 | 0 | 0 | 0 | 0 | 0 | 0.1016 | 0.0254 | 0 | 0 | 0 | 0 | 0 | 0 | 0 | 0.049578 | 0.040623 | 0.033707 | 0.031802 | 0.030589 | 0.018793 | 0.016842 | -0.003284 | -0.009934 | -0.022532 | -0.014403 | -0.019217 | -0.036047 | -0.020172 | 0.067541 | 0.065493 | 0.063529 | 0.061359 | 0.065244 | 0.086701 | 0.081602 | -0.376557 | -0.371434 | -0.367516 | -0.366629 | -0.37251 | -0.384701 | -0.375419 | -1.281122 | -1.256695 | -1.237692 | -1.23352 | -1.262825 | -1.304972 | -1.260775 | -0.658312 | -0.605684 | -0.575164 | -0.573225 | -0.639666 | -0.886879 | -0.781292 | -0.280135 | -0.25974 | -0.244594 | -0.241231 | -0.263874 | -0.316069 | -0.280198 | 0.390961 | 0.36512 | 0.300395 | 0.243613 | 0.398685 | 0.333128 | 0.302256 | 15 | 10 | 10 | 10 | 0 | -40 | 40 | -2.528225 | -2.496928 | -2.473732 | -2.46925 | -2.506587 | 0 | 0 |  | 1452.829 | 0 |  | 1454.658 | 0 |  | 741.034 | 0 |  | 741.294 | 0 |  | 1407.922 | 0 |  | 1417.828 | 0 |  | 762.017 | 0 |  | 761.834 | 0 |  | 1406.3979 | 0 |  | 1433.068 | 0 |  | 776.354 | 0 |  | 776.475 | 0 |  | 1530.274 | 0 |  | 1531.137 | 0 |  | 780.052 | 0 |  | 780.011 | 0 |  | 1510.2841 | 0 |  | 1510.665 | 0 |  | 752.05 | 0 |  | 751.8 | 0 |  | 1517.9041 | 0 |  | 1518.234 | 0 |  | 734.45 | 0.102 |  | 734.665 | 0.102 |  | 1495.8571 | 0 |  | 1496.339 | 0 |  | 768.524 | 0.025 |  | 768.787 | 0.025 | 146.1438 | 139.3195 | 117.7001783 | 108.7422 | 101.7979 | 126.088 | 109.894 | 0 | 0 | 0 | 0 | 0 | -39.0856216 | -9.5356426 | -59.30826 | -38.56671 | -13.8312081 | -21.46201448 | -14.3608459 | 22.51599 | 4.19838075 | 0 | 0 | 0 | 0 | 0 | 0 | 0 | -37.923375 | -24.96928 | -24.73732 | -24.6925 | 0 | 0 | 0 | -54.23036 | -49.50171 | -45.7157 | -46.4001 | -53.2275 | -69.65867 | -53.37842 | -5.318227 | 26.28182 | 33.41595 | 16.18756 | 34.20953 | 39.85973 | 51.17832274
187 | W99559 | 2017-04-16 17:41 | 53.1721 | 57.726 | 77 | 56 | 1.253 | 523.1842 | 24684 | 31 | 239715 | 239897 | 139204 | 139212 | 139279 | 139329 | 221101 | 221119 | 221036 | 221028 | 215418 | 215533 | 215863 | 215954 | 294041 | 294025 | 1339.47 | 30822.8301 | 6 | 129.5524 | 129.5524 | 129.5524 | 129.5524 | 129.5524 | 43.6462 | 43.6462 | 1219.7266 | 1124.5863 | 1092.6666 | 921.5978 | 1062.6531 | 1004.6625 | 990.4487 | 976.0258 | 961.8436 | 953.6044 | 944.2149 | 931.3287 | 15.8 | 21.2 | 32.1614 | 21.4037 | 14.1223 | 10.3556 | 7.6481 | 5.8651 | 4.6535 | 4.1026 | 4.1092 | 90.73 | 116.49 | 139.65 | 175.31 | 194.31 | 242.98 | 261.84 | 328.33 | 344.75 | 435.82 | 430.02 | 549.21 | 500.94 | 631.67 | 50.2 | 46.5 | 30.6026 | 6.922222 | 7.6481 | 7.6481 | -0.8476 | 7.6481 | 6206469 | 2 |  |  | 4.415 | 8.0607 | 9.4707 | 12.0671 | 14.4329 | 19.965 | 4.9673 | 8.6382 | 10.1545 | 13.1818 | 15.34 | 21.4509 | 24.9383 | 24.9329 | 25.0071 | 25.0006 | 25.1574 | 25.097 |  | 16584 | 500 | 18 |  | EA652E | 406 | 1474 | 9 | 3 | 35 | 28 | 6.922222 | 2117.6858 | 2084.6143 | 1808.1643 | 1730.8429 | 1551.7643 | 1488.6786 | 1279.0358 | 79.1514 | 77.5243 | 77.7407 | 79.9771 | 85.4864 | 80.37 | 69.3521 | 32.1614 | 21.4037 | 14.1223 | 10.3556 | 7.6481 | 5.8651 | 4.6535 | 4.1026 | 0 | 0 | 0 | 0 | 0 | 0.1016 | 0.0254 | 0 | 0 | 0 | 0 | 0 | 0 | 0 | 0.049481 | 0.040609 | 0.033631 | 0.031721 | 0.030421 | 0.018985 | 0.016968 | -0.003284 | -0.009936 | -0.022535 | -0.014405 | -0.019221 | -0.036013 | -0.020074 | 0.06757 | 0.065518 | 0.063555 | 0.061383 | 0.065271 | 0.08673 | 0.081677 | -0.376295 | -0.371214 | -0.367271 | -0.366412 | -0.372263 | -0.384992 | -0.37518 | -1.280506 | -1.256276 | -1.237146 | -1.23311 | -1.262277 | -1.31189 | -1.264497 | -0.658574 | -0.605804 | -0.575352 | -0.57333 | -0.639864 | -0.886612 | -0.782867 | -0.279651 | -0.259436 | -0.244204 | -0.240944 | -0.263455 | -0.316141 | -0.278492 | 0.390885 | 0.365081 | 0.300673 | 0.243884 | 0.399019 | 0.332833 | 0.301995 | 15 | 10 | 10 | 10 | 0 | -30 | 30 | -2.528056 | -2.4968 | -2.473746 | -2.469284 | -2.506609 | 0 | 0 |  | 1452.829 | 0 |  | 1454.658 | 0 |  | 741.034 | 0 |  | 741.294 | 0 |  | 1407.922 | 0 |  | 1417.828 | 0 |  | 762.017 | 0 |  | 761.834 | 0 |  | 1406.3979 | 0 |  | 1433.068 | 0 |  | 776.354 | 0 |  | 776.475 | 0 |  | 1530.274 | 0 |  | 1531.137 | 0 |  | 780.052 | 0 |  | 780.011 | 0 |  | 1510.2841 | 0 |  | 1510.665 | 0 |  | 752.05 | 0 |  | 751.8 | 0 |  | 1517.9041 | 0 |  | 1518.234 | 0 |  | 734.45 | 0.102 |  | 734.665 | 0.102 |  | 1495.8571 | 0 |  | 1496.339 | 0 |  | 768.524 | 0.025 |  | 768.787 | 0.025 | 143.092 | 136.5798 | 114.9179 | 106.2443 | 101.2852 | 129.1131 | 104.4678 | 0 | 0 | 0 | 0 | 0 | -39.1151872 | -9.529572 | -59.15554 | -38.53375 | -13.72737 | -21.35253276 | -14.1375024 | 22.33886292 | 3.927527682 | 0 | 0 | 0 | 0 | 0 | 0 | 0 | -37.92084 | -24.968 | -24.73746 | -24.69284 | 0 | 0 | 0 | -52.12705 | -46.96453 | -44.72827 | -45.85327 | -54.69967 | -71.25700644 | -54.29347 | -6.1114 | 26.11347 | 31.72478 | 14.34569 | 32.44804 | 41.07976 | 44.57229
187 | W99560 | 2017-04-16 17:43 | 52.6971 | 57.3123 | 99 | 55 | 1.253 | 523.7862 | 24717 | 31 | 239715 | 239897 | 139204 | 139212 | 139279 | 139329 | 221101 | 221119 | 221036 | 221028 | 215418 | 215533 | 215863 | 215954 | 294041 | 294025 | 1339.47 | 30848.0664 | 6 | 129.9969 | 129.9969 | 129.9969 | 129.9969 | 129.9969 | 44.0906 | 44.0906 | 1199.8047 | 1115.0129 | 1080.3334 | 917.3876 | 1055.0513 | 998.6841 | 984.8937 | 970.8402 | 957.1182 | 949.535 | 940.0693 | 927.6588 | 16 | 19.2 | 32.2213 | 21.456 | 14.2095 | 10.3978 | 7.6809 | 5.8569 | 4.6909 | 4.1035 | 4.1129 | 91.5 | 120.12 | 140.16 | 181.04 | 194.46 | 251.22 | 262.95 | 339.12 | 346.82 | 451.26 | 434.23 | 561.24 | 506.16 | 647.38 | 50.7 | 46.6 | 31.0772 | 5.677778 | 5.7778 | 5.7778 | -1.4005 | 5.7778 | 6208634 | 1 |  |  | 4.4164 | 8.0907 | 9.6036 | 11.9386 | 14.5171 | 19.7179 | 4.5574 | 8.4519 | 10.1537 | 12.787 | 15.737 | 21.2796 | 25.114 | 24.9352 | 24.9761 | 25.1803 | 25.0401 | 25.012 |  | 16584 | 501 | 1 |  | EA652E | 406 | 1474 | 9 | 3 | 35 | 32.599998 | 5.677778 | 2154.6572 | 2137.707 | 1864.3143 | 1795.8 | 1609.6143 | 1429.2643 | 1389.9071 | 74.3443 | 73.1721 | 68.7279 | 70.2 | 81.4471 | 78.99 | 67.8057 | 32.2213 | 21.456 | 14.2095 | 10.3978 | 7.6809 | 5.8569 | 4.6909 | 4.1035 | 0 | 0 | 0 | 0 | 0 | 0.1016 | 0.0254 | 0 | 0 | 0 | 0 | 0 | 0 | 0 | 0.048846 | 0.0403 | 0.033409 | 0.031604 | 0.030237 | 0.018415 | 0.016484 | -0.003284 | -0.009935 | -0.022533 | -0.014404 | -0.019222 | -0.036133 | -0.020097 | 0.067544 | 0.065494 | 0.06353 | 0.061359 | 0.065241 | 0.086718 | 0.081592 | -0.376507 | -0.371418 | -0.367498 | -0.366634 | -0.372596 | -0.38521 | -0.37615 | -1.280904 | -1.256641 | -1.237626 | -1.233565 | -1.263259 | -1.315112 | -1.271422 | -0.658457 | -0.605714 | -0.575199 | -0.573193 | -0.639378 | -0.887467 | -0.780878 | -0.279956 | -0.259699 | -0.244545 | -0.241265 | -0.264223 | -0.315473 | -0.280607 | 0.391411 | 0.367244 | 0.302607 | 0.245657 | 0.400581 | 0.33401 | 0.302249 | 15 | 10 | 10 | 10 | 0 | -20 | 20 | -2.527941 | -2.496664 | -2.473532 | -2.469057 | -2.506386 | 0 | 0 |  | 1452.829 | 0 |  | 1454.658 | 0 |  | 741.034 | 0 |  | 741.294 | 0 |  | 1407.922 | 0 |  | 1417.828 | 0 |  | 762.017 | 0 |  | 761.834 | 0 |  | 1406.3979 | 0 |  | 1433.068 | 0 |  | 776.354 | 0 |  | 776.475 | 0 |  | 1530.274 | 0 |  | 1531.137 | 0 |  | 780.052 | 0 |  | 780.011 | 0 |  | 1510.2841 | 0 |  | 1510.665 | 0 |  | 752.05 | 0 |  | 751.8 | 0 |  | 1517.9041 | 0 |  | 1518.234 | 0 |  | 734.45 | 0.102 |  | 734.665 | 0.102 |  | 1495.8571 | 0 |  | 1496.339 | 0 |  | 768.524 | 0.025 |  | 768.787 | 0.025 | 145.5342 | 140.007 | 118.4399 | 110.1884922 | 105.0128 | 123.9429 | 113.4053 | 0 | 0 | 0 | 0 | 0 | -39.137336 | -9.55421 | -58.36055 | -38.1579 | -13.46042 | -21.217318 | -13.9148 | 23.30115 | 4.593647686 | 0 | 0 | 0 | 0 | 0 | 0 | 0 | -37.919115 | -24.96664 | -24.73532 | -24.69057 | 0 | 0 | 0 | -48.95252 | -44.32137 | -39.53222 | -40.2381486 | -52.07548 | -70.10101833 | -52.94798 | 0.3019781 | 32.56107 | 40.71193 | 24.0424556 | 39.02256 | 38.00574 | 55.49676
187 | W99561 | 2017-04-16 17:46 | 52.6992 | 57.1592 | 100 | 64 | 1.3265 | 561.9617 | 24839 | 32 | 239715 | 239897 | 139204 | 139212 | 139279 | 139329 | 221101 | 221119 | 221036 | 221028 | 215418 | 215533 | 215863 | 215954 | 294041 | 294025 | 1339.47 | 30873.4336 | 6 | 130.4986 | 130.4986 | 130.4986 | 130.4986 | 130.4986 | 44.5923 | 44.5923 | 1217.3828 | 1105.0153 | 1059 | 891.134 | 1055.9882 | 989.2147 | 971.8424 | 954.9905 | 938.2489 | 928.7374 | 918.3683 | 903.5601 | 16 | 17.4 | 32.7564 | 21.0217 | 13.805 | 10.0396 | 7.334 | 5.6148 | 4.4149 | 3.8533 | 3.8551 | 78.66 | 105.15 | 123.85 | 159.73 | 173.77 | 223.61 | 235.11 | 303.66 | 312.42 | 405.63 | 395.76 | 515.36 | 463.09 | 599.01 | 50.9 | 46.7 | 38.8477 | 9.6125 | 10.2268 | 10.2268 | -5.4177 | 10.2268 | 6210176 | 2 |  |  | 4.6014 | 8.2257 | 10.0964 | 12.7586 | 15.1093 | 20.5143 | 4.8953 | 8.6172 | 10.1734 | 13.6297 | 16.1922 | 21.7578 | 24.9014 | 25.0221 | 24.9489 | 25.1096 | 25.0851 | 25.2298 |  | 16584 | 501 | 2 |  | EA652B | 381 | 1470 | 9 | 7 | 35 | 27.5 | 9.6125 | 2287.2644 | 2239.9644 | 1954.2357 | 1912.1571 | 1712.1285 | 1693.9857 | 1500.3214 | 95.8136 | 95.8343 | 98.305 | 103.0814 | 94.5771 | 83.6421 | 73.1436 | 32.7564 | 21.0217 | 13.805 | 10.0396 | 7.334 | 5.6148 | 4.4149 | 3.8533 | 0 | 0 | 0 | 0 | 0 | 0.1016 | 0.0254 | 0 | 0 | 0 | 0 | 0 | 0 | 0 | 0.047415 | 0.039079 | 0.032404 | 0.030817 | 0.029564 | 0.018135 | 0.016296 | -0.00327 | -0.009879 | -0.022415 | -0.014356 | -0.019132 | -0.036577 | -0.020358 | 0.067824 | 0.065768 | 0.063794 | 0.061612 | 0.065513 | 0.087013 | 0.081922 | -0.375161 | -0.37004 | -0.366166 | -0.365359 | -0.371283 | -0.384614 | -0.37504 | -1.283148 | -1.258608 | -1.239605 | -1.235849 | -1.266134 | -1.323803 | -1.277187 | -0.654022 | -0.601795 | -0.571369 | -0.569241 | -0.635222 | -0.879346 | -0.775584 | -0.282853 | -0.262197 | -0.24706 | -0.243924 | -0.266836 | -0.320867 | -0.283493 | 0.390197 | 0.36111 | 0.29491 | 0.238238 | 0.386224 | 0.318044 | 0.287499 | 20 | 15 | 15 | 15 | 0 | -10 | 10 | -2.516863 | -2.486254 | -2.462727 | -2.458364 | -2.496402 | 0 | 0 |  | 1452.829 | 0 |  | 1454.658 | 0 |  | 741.034 | 0 |  | 741.294 | 0 |  | 1407.922 | 0 |  | 1417.828 | 0 |  | 762.017 | 0 |  | 761.834 | 0 |  | 1406.3979 | 0 |  | 1433.068 | 0 |  | 776.354 | 0 |  | 776.475 | 0 |  | 1530.274 | 0 |  | 1531.137 | 0 |  | 780.052 | 0 |  | 780.011 | 0 |  | 1510.2841 | 0 |  | 1510.665 | 0 |  | 752.05 | 0 |  | 751.8 | 0 |  | 1517.9041 | 0 |  | 1518.234 | 0 |  | 734.45 | 0.102 |  | 734.665 | 0.102 |  | 1495.8571 | 0 |  | 1496.339 | 0 |  | 768.524 | 0.025 |  | 768.787 | 0.025 | 155.1314 | 147.318 | 124.6685 | 117.8118 | 112.1667 | 147.3988 | 122.9093 | 0 | 0 | 0 | 0 | 0 | -39.0767824 | -9.526016 | -56.64456846 | -36.7513536 | -12.38241 | -20.34331 | -13.20831 | 24.41357 | 5.187933594 | 0 | 0 | 0 | 0 | 0 | 0 | 0 | -50.33726 | -37.29381 | -36.940905 | -36.87546 | 0 | 0 | 0 | -62.6642 | -57.6726 | -56.16843 | -58.67816 | -60.07745 | -73.55035 | -56.72901 | -14.51461 | 15.60021 | 19.17676 | 1.914894 | 38.88091 | 59.18522 | 61.84224
187 | W99562 | 2017-04-16 17:48 | 53.0215 | 57.3408 | 71 | 63 | 1.3265 | 563.1188 | 24880 | 31 | 239715 | 239897 | 139204 | 139212 | 139279 | 139329 | 221101 | 221119 | 221036 | 221028 | 215418 | 215533 | 215863 | 215954 | 294041 | 294025 | 1339.47 | 30898.707 | 6 | 131.0014 | 131.0014 | 131.0014 | 131.0014 | 131.0014 | 45.0951 | 45.0951 | 1200.9766 | 1110.0438 | 1060.6666 | 896.936 | 1061.0679 | 995.1797 | 977.5872 | 960.3558 | 943.6627 | 933.8635 | 922.3335 | 907.1083 | 16.2 | 17.4 | 32.7808 | 21.1958 | 13.8471 | 10.0698 | 7.3331 | 5.5661 | 4.3951 | 3.8548 | 3.8536 | 81.26 | 108.73 | 127.2 | 164.71 | 177.57 | 230.09 | 241.52 | 313.37 | 322.03 | 419.81 | 406.37 | 530.96 | 474.08 | 613.92 | 51.4 | 46.7 | 37.8356 | 7.9625 | 8.402 | 8.402 | -0.9775 | 8.402 | 6210175 | 1 |  |  | 4.605 | 8.4257 | 10.0036 | 12.8386 | 15.8607 | 20.625 | 5 | 8.7746 | 10.5698 | 13.6302 | 16.7508 | 22.2175 | 24.8677 | 24.8536 | 24.9604 | 25.0506 | 25.2889 | 25.3198 |  | 16584 | 501 | 3 |  | EA652B | 381 | 1470 | 9 | 7 | 35 | 37.333336 | 7.9625 | 2254.6929 | 2215.1213 | 1932.3572 | 1860.8 | 1674.6357 | 1564.5714 | 1419.0286 | 74.64 | 74.855 | 73.5821 | 73.2314 | 88.66 | 80.0107 | 71.8407 | 32.7808 | 21.1958 | 13.8471 | 10.0698 | 7.3331 | 5.5661 | 4.3951 | 3.8548 | 0 | 0 | 0 | 0 | 0 | 0.1016 | 0.0254 | 0 | 0 | 0 | 0 | 0 | 0 | 0 | 0.047912 | 0.039343 | 0.032531 | 0.030714 | 0.030233 | 0.018549 | 0.016633 | -0.003272 | -0.009888 | -0.022378 | -0.014333 | -0.019219 | -0.037036 | -0.020643 | 0.067939 | 0.065879 | 0.063901 | 0.061713 | 0.065621 | 0.087198 | 0.082091 | -0.37454 | -0.369418 | -0.365547 | -0.364783 | -0.370619 | -0.38366 | -0.374145 | -1.284494 | -1.25977 | -1.240729 | -1.237018 | -1.266249 | -1.323424 | -1.276869 | -0.653161 | -0.600994 | -0.570614 | -0.568324 | -0.634224 | -0.879257 | -0.775348 | -0.282992 | -0.262331 | -0.247168 | -0.244235 | -0.267141 | -0.319905 | -0.282801 | 0.389985 | 0.361338 | 0.295916 | 0.238085 | 0.385278 | 0.318121 | 0.287441 | 15 | 10 | 10 | 10 | 5 | 0 | 0 | -2.517068 | -2.48628 | -2.462768 | -2.458397 | -2.495901 | 0 | 0 |  | 1452.829 | 0 |  | 1454.658 | 0 |  | 741.034 | 0 |  | 741.294 | 0 |  | 1407.922 | 0 |  | 1417.828 | 0 |  | 762.017 | 0 |  | 761.834 | 0 |  | 1406.3979 | 0 |  | 1433.068 | 0 |  | 776.354 | 0 |  | 776.475 | 0 |  | 1530.274 | 0 |  | 1531.137 | 0 |  | 780.052 | 0 |  | 780.011 | 0 |  | 1510.2841 | 0 |  | 1510.665 | 0 |  | 752.05 | 0 |  | 751.8 | 0 |  | 1517.9041 | 0 |  | 1518.234 | 0 |  | 734.45 | 0.102 |  | 734.665 | 0.102 |  | 1495.8571 | 0 |  | 1496.339 | 0 |  | 768.524 | 0.025 |  | 768.787 | 0.025 | 153.1816 | 145.93 | 123.4796 | 114.8355504 | 109.8913 | 136.4275 | 116.4895 | 0 | 0 | 0 | 0 | 0 | -38.979856 | -9.503283 | -57.33981216 | -37.10652535 | -12.59712 | -20.26359 | -13.94647 | 24.46614 | 5.12024469 | 0 | 0 | 0 | 0 | 0 | 0 | 0 | -37.75602 | -24.8628 | -24.62768 | -24.58397 | -12.479505 | 0 | 0 | -48.75193704 | -44.98740587 | -41.98698 | -41.61916 | -56.23029984 | -70.34997 | -55.70154 | 9.333812 | 38.97324 | 44.26778 | 28.36883 | 27.235 | 51.56381 | 56.4049
187 | W99563 | 2017-04-16 17:50 | 53.4786 | 57.6552 | 86 | 69 | 1.3265 | 680.5089 | 25024 | 31 | 239715 | 239897 | 139204 | 139212 | 139279 | 139329 | 221101 | 221119 | 221036 | 221028 | 215418 | 215533 | 215863 | 215954 | 294041 | 294025 | 1339.47 | 30924.2285 | 6 | 131.7202 | 131.7202 | 131.7202 | 131.7202 | 131.7202 | 45.8139 | 45.8139 | 1218.5547 | 1117.0529 | 1065 | 890.7768 | 1073.6877 | 1002.0795 | 982.7111 | 964.0109 | 945.3051 | 933.8259 | 921.0894 | 905.8735 | 15.8 | 17.4 | 32.8197 | 20.1891 | 12.5436 | 8.8872 | 6.351 | 4.775 | 3.7212 | 3.2147 | 3.2147 | 76.95 | 100.38 | 125.9 | 161.4 | 182.29 | 234.66 | 251.46 | 324.41 | 338.12 | 439.6 | 434.71 | 567.93 | 514.57 | 665.08 | 49.8 | 46.5 | 42.706 | 23.500002 | 17.8487 | 17.8487 | -13.8802 | 17.8487 | 6209791 | 2 |  |  | 4.4507 | 8.1607 | 10.2843 | 13.0864 | 15.6814 | 21.4664 | 4.5522 | 8.6536 | 10.4826 | 14.358 | 23.4536 | 26.4957 | 24.9477 | 25.0379 | 24.958 | 17.9044 | 17.4809 | 17.4985 |  | 16584 | 501 | 4 |  | EA652B | 318 | 1464 | 8 | 7 | 35 | 31.333334 | 23.500002 | 2490.2285 | 2318 | 2057.7214 | 1955.9286 | 1752.0571 | 1712.7715 | 1622.0286 | 80.38 | 79.7829 | 88.4579 | 89.9521 | 102.1243 | 88.0714 | 78.5521 | 32.8197 | 20.1891 | 12.5436 | 8.8872 | 6.351 | 4.775 | 3.7212 | 3.2147 | 0 | 0 | 0 | 0 | 0 | 0.1016 | 0.0254 | 0 | 0 | 0 | 0 | 0 | 0 | 0 | 0.047129 | 0.038741 | 0.032027 | 0.030051 | 0.029769 | 0.019002 | 0.017094 | -0.003259 | -0.009842 | -0.022115 | -0.014256 | -0.019146 | -0.037297 | -0.02079 | 0.068184 | 0.066124 | 0.064135 | 0.061944 | 0.065881 | 0.087536 | 0.082354 | -0.373445 | -0.368202 | -0.364429 | -0.363543 | -0.369077 | -0.382205 | -0.373261 | -1.287652 | -1.262208 | -1.243544 | -1.239226 | -1.267136 | -1.324637 | -1.280482 | -0.64892 | -0.597518 | -0.567077 | -0.565164 | -0.631585 | -0.874815 | -0.769466 | -0.285923 | -0.264531 | -0.24956 | -0.246147 | -0.268125 | -0.321864 | -0.286582 | 0.38565 | 0.340914 | 0.271564 | 0.215071 | 0.343449 | 0.277745 | 0.247829 | 15 | 10 | 10 | 10 | 5 | 10 | -10 | -2.506353 | -2.475344 | -2.451334 | -2.446974 | -2.484167 | 0 | 0 |  | 1452.829 | 0 |  | 1454.658 | 0 |  | 741.034 | 0 |  | 741.294 | 0 |  | 1407.922 | 0 |  | 1417.828 | 0 |  | 762.017 | 0 |  | 761.834 | 0 |  | 1406.3979 | 0 |  | 1433.068 | 0 |  | 776.354 | 0 |  | 776.475 | 0 |  | 1530.274 | 0 |  | 1531.137 | 0 |  | 780.052 | 0 |  | 780.011 | 0 |  | 1510.2841 | 0 |  | 1510.665 | 0 |  | 752.05 | 0 |  | 751.8 | 0 |  | 1517.9041 | 0 |  | 1518.234 | 0 |  | 734.45 | 0.102 |  | 734.665 | 0.102 |  | 1495.8571 | 0 |  | 1496.339 | 0 |  | 768.524 | 0.025 |  | 768.787 | 0.025 | 169.7937 | 153.275432 | 131.972 | 121.158 | 115.4273 | 149.9292 | 133.5805 | 0 | 0 | 0 | 0 | 0 | -38.832028 | -9.4808294 | -56.48929324 | -36.47655 | -12.32601 | -19.57357467 | -13.46079 | 24.23423 | 4.732661472 | 0 | 0 | 0 | 0 | 0 | 0 | 0 | -37.595295 | -24.75344 | -24.51334 | -24.46974 | -12.420835 | 0 | 0 | -52.1601896 | -47.67172 | -50.16244 | -50.83769 | -64.50018 | -77.04618 | -60.44317 | 23.54896 | 44.37372 | 44.97017 | 26.27704 | 25.04548 | 58.28519 | 68.38921
187 | W99564 | 2017-04-16 17:53 | 53.7411 | 57.8959 | 86 | 68 | 1.3265 | 682.1115 | 25109 | 31 | 239715 | 239897 | 139204 | 139212 | 139279 | 139329 | 221101 | 221119 | 221036 | 221028 | 215418 | 215533 | 215863 | 215954 | 294041 | 294025 | 1339.47 | 30949.7344 | 6 | 132.4407 | 132.4407 | 132.4407 | 132.4407 | 132.4407 | 46.5345 | 46.5345 | 1215.0391 | 1121.6089 | 1078 | 898.9028 | 1071.1868 | 1001.2975 | 983.1252 | 965.194 | 947.7114 | 938.4386 | 926.9732 | 912.3667 | 15.8 | 17.6 | 32.5231 | 20.3582 | 12.7461 | 9.1291 | 6.5531 | 4.8398 | 3.7205 | 3.2199 | 3.2173 | 78.35 | 104.93 | 127.7 | 164.62 | 182.54 | 233.7 | 253.17 | 324.55 | 345.97 | 447.26 | 448.48 | 580.64 | 530.25 | 682.6 | 50.9 | 46.5 | 42.3729 | -7.13 | -4.6295 | 5.0295 | 1.0098 | -4.6295 | 6209791 | 1 |  |  | 4.4579 | 8.3379 | 9.97 | 12.395 | 14.5364 | 20.5421 | 4.9045 | 8.8485 | 10.447 | 13.6091 | 17.0288 | 26.0636 | 24.9402 | 25.001 | 24.9807 | 17.8542 | 18.2344 | 17.9167 |  | 16584 | 501 | 5 |  | EA652B | 318 | 1464 | 8 | 7 | 35 | 34 | -7.13 | 2366.2285 | 2265.3857 | 1948.9 | 1870.35 | 1751.3286 | 1709.5714 | 1513.5286 | 78.88 | 78.4507 | 80.09 | 83.3871 | 93.4193 | 84.2979 | 78.265 | 32.5231 | 20.3582 | 12.7461 | 9.1291 | 6.5531 | 4.8398 | 3.7205 | 3.2199 | 0 | 0 | 0 | 0 | 0 | 0.1016 | 0.0254 | 0 | 0 | 0 | 0 | 0 | 0 | 0 | 0.047593 | 0.038996 | 0.032147 | 0.029989 | 0.029827 | 0.018699 | 0.016856 | -0.00326 | -0.009842 | -0.022117 | -0.014257 | -0.019149 | -0.037387 | -0.020844 | 0.068242 | 0.066178 | 0.064194 | 0.062001 | 0.065921 | 0.087587 | 0.082479 | -0.373065 | -0.367856 | -0.363954 | -0.36309 | -0.369017 | -0.381903 | -0.372223 | -1.287535 | -1.262134 | -1.242931 | -1.238717 | -1.268559 | -1.322917 | -1.275377 | -0.648577 | -0.597077 | -0.56707 | -0.565092 | -0.630249 | -0.873268 | -0.770817 | -0.285888 | -0.264649 | -0.249146 | -0.245814 | -0.269331 | -0.322929 | -0.284693 | 0.387143 | 0.344843 | 0.277719 | 0.21936 | 0.345242 | 0.277149 | 0.247999 | 15 | 10 | 10 | 10 | 5 | 20 | -20 | -2.506035 | -2.475046 | -2.451176 | -2.446825 | -2.484043 | 0 | 0 |  | 1452.829 | 0 |  | 1454.658 | 0 |  | 741.034 | 0 |  | 741.294 | 0 |  | 1407.922 | 0 |  | 1417.828 | 0 |  | 762.017 | 0 |  | 761.834 | 0 |  | 1406.3979 | 0 |  | 1433.068 | 0 |  | 776.354 | 0 |  | 776.475 | 0 |  | 1530.274 | 0 |  | 1531.137 | 0 |  | 780.052 | 0 |  | 780.011 | 0 |  | 1510.2841 | 0 |  | 1510.665 | 0 |  | 752.05 | 0 |  | 751.8 | 0 |  | 1517.9041 | 0 |  | 1518.234 | 0 |  | 734.45 | 0.102 |  | 734.665 | 0.102 |  | 1495.8571 | 0 |  | 1496.339 | 0 |  | 768.524 | 0.025 |  | 768.787 | 0.025 | 161.4762 | 149.9187 | 125.1076866 | 115.9636 | 115.4493 | 149.7362 | 124.8343 | 0 | 0 | 0 | 0 | 0 | -38.8013448 | -9.4544642 | -57.08029 | -36.79625 | -12.46659793 | -19.4875 | -13.54567 | 24.72267 | 5.086203476 | 0 | 0 | 0 | 0 | 0 | 0 | 0 | -37.590525 | -24.75046 | -24.51176 | -24.46825 | -12.420215 | 0 | 0 | -51.15975376 | -46.84111 | -45.4166363 | -47.12138 | -58.87742 | -73.61466 | -60.32799 | 15.6456 | 41.53087 | 42.71269237 | 24.88644 | 30.60602 | 62.0429 | 60.13807
187 | W99565 | 2017-04-16 17:55 | 54.3445 | 58.4225 | 62 | 70 | 1.3265 | 681.4718 | 25082 | 31 | 239715 | 239897 | 139204 | 139212 | 139279 | 139329 | 221101 | 221119 | 221036 | 221028 | 215418 | 215533 | 215863 | 215954 | 294041 | 294025 | 1339.47 | 30975.2363 | 6 | 133.1606 | 133.1606 | 133.1606 | 133.1606 | 133.1606 | 47.2543 | 47.2543 | 1224.4141 | 1123.7067 | 1082.1666 | 897.2387 | 1074.8693 | 1002.3531 | 983.4551 | 964.9997 | 947.0876 | 937.3247 | 926.104 | 911.264 | 16 | 17.4 | 32.6461 | 20.5517 | 12.8838 | 9.2131 | 6.5885 | 4.8944 | 3.7337 | 3.2195 | 3.2219 | 75.36 | 101.57 | 123.3 | 159.55 | 176.29 | 227.28 | 243.96 | 316.01 | 335.36 | 432.73 | 435.08 | 565.28 | 516.49 | 667.44 | 51.2 | 46.6 | 41.8306 | 0.355556 | 1.5277 | 6.2788 | -3.6386 | 1.5277 | 6209792 | 2 |  |  | 4.3757 | 8.3107 | 9.8779 | 12.2386 | 14.3486 | 20.6129 | 4.7765 | 8.5162 | 10.0368 | 13.4941 | 16.2235 | 25.5721 | 24.8815 | 25.0509 | 24.9279 | 17.9018 | 18.1979 | 17.5604 |  | 16584 | 501 | 6 |  | EA652B | 318 | 1464 | 8 | 7 | 35 | 25 | 0.355556 | 2314.707 | 2270.7285 | 1967.2285 | 1912.7 | 1777.1786 | 1786.2786 | 1543.5428 | 95.2679 | 96.7679 | 98.8743 | 101.8471 | 101.7586 | 88.5386 | 87.8943 | 32.6461 | 20.5517 | 12.8838 | 9.2131 | 6.5885 | 4.8944 | 3.7337 | 3.2195 | 0 | 0 | 0 | 0 | 0 | 0.1016 | 0.0254 | 0 | 0 | 0 | 0 | 0 | 0 | 0 | 0.048395 | 0.039191 | 0.032262 | 0.029884 | 0.029719 | 0.018962 | 0.01704 | -0.003228 | -0.009844 | -0.022292 | -0.014269 | -0.019188 | -0.037727 | -0.02107 | 0.068264 | 0.066193 | 0.064208 | 0.062009 | 0.065935 | 0.087576 | 0.082483 | -0.372756 | -0.367699 | -0.363719 | -0.362987 | -0.368907 | -0.38187 | -0.372023 | -1.285617 | -1.261183 | -1.240589 | -1.237215 | -1.268055 | -1.320418 | -1.271801 | -0.648856 | -0.596942 | -0.566877 | -0.564582 | -0.630024 | -0.871853 | -0.77006 | -0.285417 | -0.264695 | -0.249271 | -0.24634 | -0.269481 | -0.324238 | -0.285343 | 0.388147 | 0.347024 | 0.279932 | 0.221028 | 0.346869 | 0.278478 | 0.248327 | 20 | 15 | 20 | 20 | 10 | 30 | -30 | -2.504703 | -2.47393 | -2.449582 | -2.445246 | -2.483265 | 0 | 0 |  | 1452.829 | 0 |  | 1454.658 | 0 |  | 741.034 | 0 |  | 741.294 | 0 |  | 1407.922 | 0 |  | 1417.828 | 0 |  | 762.017 | 0 |  | 761.834 | 0 |  | 1406.3979 | 0 |  | 1433.068 | 0 |  | 776.354 | 0 |  | 776.475 | 0 |  | 1530.274 | 0 |  | 1531.137 | 0 |  | 780.052 | 0 |  | 780.011 | 0 |  | 1510.2841 | 0 |  | 1510.665 | 0 |  | 752.05 | 0 |  | 751.8 | 0 |  | 1517.9041 | 0 |  | 1518.234 | 0 |  | 734.45 | 0.102 |  | 734.665 | 0.102 |  | 1495.8571 | 0 |  | 1496.339 | 0 |  | 768.524 | 0.025 |  | 768.787 | 0.025 | 158.0112 | 150.3063 | 126.3118 | 118.6046143 | 117.1783 | 156.4351 | 127.316 | 0 | 0 | 0 | 0 | 0 | -38.797992 | -9.4493842 | -58.06746 | -37.01194 | -12.36867233 | -19.31911 | -13.35389 | 24.77764377 | 5.12535803 | 0 | 0 | 0 | 0 | 0 | 0 | 0 | -50.09406 | -37.10895 | -48.99164 | -48.90492 | -24.83265 | 0 | 0 | -61.81515 | -57.76482 | -56.04957 | -57.50104 | -64.11036 | -77.19264 | -67.68388 | -11.96551 | 18.42062 | 8.901929 | -7.120457 | 14.88137 | 65.22214 | 55.30813
187 | W99566 | 2017-04-16 17:58 | 54.5142 | 58.6537 | 86 | 69 | 1.3265 | 682.06 | 25073 | 31 | 239715 | 239897 | 139204 | 139212 | 139279 | 139329 | 221101 | 221119 | 221036 | 221028 | 215418 | 215533 | 215863 | 215954 | 294041 | 294025 | 1339.47 | 31000.7539 | 6 | 133.8811 | 133.8811 | 133.8811 | 133.8811 | 133.8811 | 47.9748 | 47.9748 | 1227.9297 | 1132.2197 | 1088.8334 | 899.5023 | 1080.3932 | 1007.7629 | 988.412 | 969.6983 | 951.3407 | 941.2562 | 928.687 | 913.8312 | 15.6 | 17.8 | 32.6434 | 20.526 | 12.8123 | 9.1576 | 6.5608 | 4.8415 | 3.7447 | 3.2174 | 3.2233 | 76.6 | 102.14 | 124.55 | 161.03 | 177.38 | 228.91 | 246.16 | 318.83 | 338.14 | 439.04 | 436.61 | 565.32 | 516.55 | 667.32 | 49.9 | 46.8 | 42.2844 | -2.166667 | 0.5432 | 7.5091 | -1.7778 | 0.5432 | 6209791 | 1 |  |  | 4.3743 | 8.1614 | 9.8357 | 12.0771 | 14.4929 | 19.4643 | 4.8485 | 8.5162 | 10.3309 | 13.3838 | 18.0338 | 22.9382 | 24.7906 | 25.0199 | 25.0235 | 17.9619 | 18.0299 | 18.1062 |  | 16584 | 501 | 7 |  | EA652B | 318 | 1464 | 8 | 7 | 35 | 32.833336 | -2.166667 | 2290.5356 | 2239.6785 | 1930.7 | 1845.0571 | 1727.6786 | 1663.4572 | 1595.0929 | 74.5093 | 69.5436 | 59.3171 | 62.2586 | 80.1107 | 86.1736 | 82.935 | 32.6434 | 20.526 | 12.8123 | 9.1576 | 6.5608 | 4.8415 | 3.7447 | 3.2174 | 0 | 0 | 0 | 0 | 0 | 0.1016 | 0.0254 | 0 | 0 | 0 | 0 | 0 | 0 | 0 | 0.048576 | 0.039679 | 0.0324 | 0.029747 | 0.029769 | 0.019748 | 0.017764 | -0.003259 | -0.00984 | -0.02233 | -0.014305 | -0.019187 | -0.039146 | -0.021914 | 0.068336 | 0.066262 | 0.064275 | 0.062078 | 0.066004 | 0.087711 | 0.082524 | -0.372379 | -0.367316 | -0.363366 | -0.362528 | -0.368458 | -0.38067 | -0.371681 | -1.286856 | -1.262126 | -1.241905 | -1.237963 | -1.268116 | -1.312474 | -1.267955 | -0.648387 | -0.596481 | -0.566435 | -0.564431 | -0.629555 | -0.872595 | -0.76769 | -0.285415 | -0.264729 | -0.249298 | -0.245997 | -0.269475 | -0.322801 | -0.28723 | 0.387651 | 0.345612 | 0.278651 | 0.220031 | 0.345181 | 0.278689 | 0.248465 | 15 | 10 | 15 | 15 | 10 | 40 | -40 | -2.504402 | -2.473477 | -2.449424 | -2.445114 | -2.482521 | 0 | 0 |  | 1452.829 | 0 |  | 1454.658 | 0 |  | 741.034 | 0 |  | 741.294 | 0 |  | 1407.922 | 0 |  | 1417.828 | 0 |  | 762.017 | 0 |  | 761.834 | 0 |  | 1406.3979 | 0 |  | 1433.068 | 0 |  | 776.354 | 0 |  | 776.475 | 0 |  | 1530.274 | 0 |  | 1531.137 | 0 |  | 780.052 | 0 |  | 780.011 | 0 |  | 1510.2841 | 0 |  | 1510.665 | 0 |  | 752.05 | 0 |  | 751.8 | 0 |  | 1517.9041 | 0 |  | 1518.234 | 0 |  | 734.45 | 0.102 |  | 734.665 | 0.102 |  | 1495.8571 | 0 |  | 1496.339 | 0 |  | 768.524 | 0.025 |  | 768.787 | 0.025 | 156.526 | 148.4056 | 124.0957425 | 114.5375 | 114.0337 | 145.9035 | 131.6334 | 0 | 0 | 0 | 0 | 0 | -38.676072 | -9.4406974 | -58.31645 | -37.66058 | -12.50598335 | -19.11662 | -13.4192 | 25.45937 | 5.26201325 | 0 | 0 | 0 | 0 | 0 | 0 | 0 | -37.56603 | -24.73477 | -36.74136 | -36.67671 | -24.82521 | 0 | 0 | -48.31086 | -41.48144 | -33.59928 | -35.14068 | -50.43409 | -75.19465 | -63.66837015 | 12.3327 | 44.52879 | 41.24912 | 23.60344 | 25.35519 | 57.49214 | 63.78639
187 | W99567 | 2017-04-16 18:00 | 55.0272 | 59.1219 | 60 | 69 | 1.3265 | 670.8765 | 24677 | 31 | 239715 | 239897 | 139204 | 139212 | 139279 | 139329 | 221101 | 221119 | 221036 | 221028 | 215418 | 215533 | 215863 | 215954 | 294041 | 294025 | 1339.47 | 31025.873 | 6 | 134.5898 | 134.5898 | 134.5898 | 134.5898 | 134.5898 | 48.6835 | 48.6835 | 1234.9609 | 1135.2788 | 1091.1666 | 900.982 | 1083.0594 | 1009.2189 | 989.3139 | 970.0454 | 951.3982 | 940.8599 | 928.1362 | 912.5782 | 15.8 | 17.6 | 32.3425 | 20.285 | 12.7018 | 9.118 | 6.5309 | 4.8338 | 3.7343 | 3.2169 | 3.2258 | 75.99 | 101.91 | 124.15 | 160.55 | 176.4 | 228.19 | 245.05 | 317.88 | 337.68 | 435.36 | 436.89 | 563.36 | 515.17 | 664.68 | 50.8 | 46.7 | 42.9119 | -5.655556 | -2.4934 | 4.6826 | 0.103 | -2.4934 | 6206692 | 2 |  |  | 4.3771 | 8.275 | 9.7086 | 11.7664 | 14.4979 | 20.1493 | 4.6897 | 8.5882 | 9.7485 | 14.3426 | 18.5574 | 24.1691 | 24.9048 | 25.0001 | 24.9971 | 18.0806 | 17.9704 | 17.9154 |  | 16584 | 501 | 8 |  | EA652B | 318 | 1464 | 8 | 7 | 35 | 31.666666 | -5.655556 | 2264.9358 | 2204.4214 | 1908.5643 | 1857.3357 | 1720.5571 | 1690.3214 | 1546.1714 | 70.3814 | 66.8371 | 63.5921 | 66.7286 | 66.4629 | 88.9379 | 81.0821 | 32.3425 | 20.285 | 12.7018 | 9.118 | 6.5309 | 4.8338 | 3.7343 | 3.2169 | 0 | 0 | 0 | 0 | 0 | 0.1016 | 0.0254 | 0 | 0 | 0 | 0 | 0 | 0 | 0 | 0.049305 | 0.040155 | 0.032527 | 0.029714 | 0.02983 | 0.019487 | 0.017527 | -0.003259 | -0.009841 | -0.022331 | -0.014305 | -0.019191 | -0.03775 | -0.021047 | 0.068269 | 0.066198 | 0.064213 | 0.062014 | 0.065941 | 0.087616 | 0.082473 | -0.372744 | -0.367668 | -0.363704 | -0.362968 | -0.368797 | -0.381493 | -0.372148 | -1.286463 | -1.261705 | -1.24144 | -1.237995 | -1.267623 | -1.318598 | -1.272765 | -0.649186 | -0.597239 | -0.567184 | -0.564882 | -0.630399 | -0.873363 | -0.769722 | -0.285011 | -0.264325 | -0.24888 | -0.245959 | -0.269007 | -0.322679 | -0.285696 | 0.387561 | 0.34549 | 0.278891 | 0.220031 | 0.344398 | 0.277445 | 0.248628 | 15 | 10 | 15 | 15 | 10 | 30 | -30 | -2.503987 | -2.473096 | -2.449216 | -2.444929 | -2.482357 | 0 | 0 |  | 1452.829 | 0 |  | 1454.658 | 0 |  | 741.034 | 0 |  | 741.294 | 0 |  | 1407.922 | 0 |  | 1417.828 | 0 |  | 762.017 | 0 |  | 761.834 | 0 |  | 1406.3979 | 0 |  | 1433.068 | 0 |  | 776.354 | 0 |  | 776.475 | 0 |  | 1530.274 | 0 |  | 1531.137 | 0 |  | 780.052 | 0 |  | 780.011 | 0 |  | 1510.2841 | 0 |  | 1510.665 | 0 |  | 752.05 | 0 |  | 751.8 | 0 |  | 1517.9041 | 0 |  | 1518.234 | 0 |  | 734.45 | 0.102 |  | 734.665 | 0.102 |  | 1495.8571 | 0 |  | 1496.339 | 0 |  | 768.524 | 0.025 |  | 768.787 | 0.025 | 154.6249 | 145.9283 | 122.5546 | 115.1808 | 113.4553 | 148.0992 | 127.5174 | 0 | 0 | 0 | 0 | 0 | -38.7596888 | -9.4525592 | -59.23648 | -38.24732537 | -12.65772224 | -19.07626 | -13.48624 | 24.08156 | 4.4801328 | 0 | 0 | 0 | 0 | 0 | 0 | 0 | -37.559805 | -24.73096 | -36.73824 | -36.673935 | -24.82357 | 0 | 0 | -45.69062 | -39.91772 | -36.06842 | -37.69379 | -41.89815 | -77.67507 | -62.41068 | 12.138 | 43.03228 | 37.09026 | 21.73683 | 33.2473 | 55.746 | 60.13429
187 | W99568 | 2017-04-16 18:02 | 55.7279 | 59.6303 | 52 | 68 | 1.3265 | 713.2903 | 24961 | 31 | 239715 | 239897 | 139204 | 139212 | 139279 | 139329 | 221101 | 221119 | 221036 | 221028 | 215418 | 215533 | 215863 | 215954 | 294041 | 294025 | 1339.47 | 31076.4727 | 6 | 135.3673 | 135.3673 | 135.3673 | 135.3673 | 135.3673 | 49.461 | 49.461 | 1241.9922 | 1146.078 | 1100.5 | 905.3105 | 1087.4851 | 1014.053 | 994.407 | 975.1422 | 956.1997 | 945.6898 | 931.2617 | 917.5195 | 15.8 | 19.2 | 32.2814 | 19.7346 | 12.2595 | 8.7425 | 6.2581 | 4.6039 | 3.5687 | 3.0922 | 3.0955 | 77.68 | 110.76 | 128.44 | 176.83 | 183.98 | 252.36 | 255.14 | 352.17 | 348.59 | 482.15 | 450.3 | 623.73 | 533.27 | 733.27 | 49.5 | 46.8 | 43.9535 | -14.840001 | -4.7565 | 15.5071 | 2.7747 | -4.7565 | 6213298 | 1 |  |  | 4.3314 | 8.1086 | 9.8564 | 12.2293 | 14.2007 | 21.2721 | 4.7159 | 8.6536 | 10.2652 | 13.3203 | 16.8159 | 29.3232 | 24.9444 | 24.9583 | 25.0723 | 17.7491 | 18.0879 | 17.2596 |  | 16584 | 501 | 9 |  | EA652B | 305 | 1449 | 7 | 7 | 35 | 21.666668 | -14.840001 | 2297.0857 | 2157.9214 | 1880.6 | 1795.9214 | 1662.3429 | 1612.15 | 1414.2428 | 97.1507 | 96.8307 | 95.5286 | 98.4064 | 75.4979 | 91.5914 | 84.2164 | 32.2814 | 19.7346 | 12.2595 | 8.7425 | 6.2581 | 4.6039 | 3.5687 | 3.0922 | 0 | 0 | 0 | 0 | 0 | 0.1016 | 0.0254 | 0 | 0 | 0 | 0 | 0 | 0 | 0 | 0.047736 | 0.038307 | 0.030695 | 0.027932 | 0.028002 | 0.018897 | 0.016909 | -0.003105 | -0.00952 | -0.021912 | -0.013957 | -0.018871 | -0.036492 | -0.020273 | 0.069454 | 0.067354 | 0.065333 | 0.063099 | 0.067093 | 0.089219 | 0.084036 | -0.366035 | -0.36094 | -0.357048 | -0.356257 | -0.362096 | -0.374472 | -0.364808 | -1.292293 | -1.267089 | -1.246469 | -1.242725 | -1.27395 | -1.328128 | -1.2798 | -0.634697 | -0.584313 | -0.554832 | -0.55279 | -0.616799 | -0.85569 | -0.756097 | -0.292384 | -0.270637 | -0.254917 | -0.251644 | -0.275357 | -0.328764 | -0.289063 | 0.385988 | 0.340048 | 0.27264 | 0.214846 | 0.337818 | 0.272284 | 0.242845 | 20 | 15 | 20 | 20 | 10 | 20 | -20 | -2.465024 | -2.434764 | -2.41092 | -2.406693 | -2.444273 | 0 | 0 |  | 1452.829 | 0 |  | 1454.658 | 0 |  | 741.034 | 0 |  | 741.294 | 0 |  | 1407.922 | 0 |  | 1417.828 | 0 |  | 762.017 | 0 |  | 761.834 | 0 |  | 1406.3979 | 0 |  | 1433.068 | 0 |  | 776.354 | 0 |  | 776.475 | 0 |  | 1530.274 | 0 |  | 1531.137 | 0 |  | 780.052 | 0 |  | 780.011 | 0 |  | 1510.2841 | 0 |  | 1510.665 | 0 |  | 752.05 | 0 |  | 751.8 | 0 |  | 1517.9041 | 0 |  | 1518.234 | 0 |  | 734.45 | 0.102 |  | 734.665 | 0.102 |  | 1495.8571 | 0 |  | 1496.339 | 0 |  | 768.524 | 0.025 |  | 768.787 | 0.025 | 159.5418 | 145.3446 | 122.8652398 | 113.3208 | 111.5316 | 143.8344 | 118.8473 | 0 | 0 | 0 | 0 | 0 | -38.0463552 | -9.2661232 | -57.67633 | -36.47569 | -10.94774 | -17.36708 | -11.63243745 | 23.36841216 | 4.3052472 | 0 | 0 | 0 | 0 | 0 | 0 | 0 | -49.30048 | -36.52146 | -48.2184 | -48.13386 | -24.44273 | 0 | 0 | -61.66126 | -56.57944 | -53.00232 | -54.39807 | -46.56703 | -78.37385 | -63.67577 | -9.096277 | 15.76805 | 10.69678 | -6.578171 | 28.88938 | 50.78262 | 50.21066455
187 | W99569 | 2017-04-16 18:04 | 56.5659 | 60.3132 | 37 | 68 | 1.3265 | 710.3939 | 24355 | 31 | 239715 | 239897 | 139204 | 139212 | 139279 | 139329 | 221101 | 221119 | 221036 | 221028 | 215418 | 215533 | 215863 | 215954 | 294041 | 294025 | 1339.47 | 31076.4727 | 6 | 136.1417 | 136.1417 | 136.1417 | 136.1417 | 136.1417 | 50.2354 | 50.2354 | 1241.9922 | 1143.2889 | 1098.8334 | 906.5294 | 1093.3523 | 1018.7687 | 998.2504 | 978.3031 | 958.9659 | 947.7484 | 934.9743 | 920.7874 | 15.8 | 18.6 | 32.5077 | 20.0874 | 12.4326 | 8.9129 | 6.3821 | 4.728 | 3.6254 | 3.0819 | 3.0993 | 76.36 | 109.54 | 124.94 | 174.29 | 178.45 | 248.35 | 246.33 | 345.51 | 339.05 | 469.44 | 443.11 | 612.1 | 529.83 | 729.52 | 49.2 | 46.5 | 42.6687 | 12.27 | 16.8782 | 16.8782 | 6.8701 | 16.8782 | 6213298 | 2 |  |  | 4.3243 | 8.0721 | 9.75 | 11.8779 | 13.7321 | 18.8029 | 4.4812 | 8.4391 | 9.9319 | 13.1043 | 16.9696 | 22.271 | 24.8191 | 24.9391 | 24.9532 | 17.955 | 18.0371 | 18.0482 |  | 16584 | 501 | 10 |  | EA652B | 305 | 1449 | 7 | 7 | 35 | 23.833332 | 12.27 | 2267.9856 | 2163.9929 | 1863.7643 | 1816.1428 | 1670.5571 | 1731.6929 | 1636.6643 | 82.2086 | 83.65 | 90.6693 | 90.1329 | 79.2843 | 92.4521 | 78.8471 | 32.5077 | 20.0874 | 12.4326 | 8.9129 | 6.3821 | 4.728 | 3.6254 | 3.0819 | 0 | 0 | 0 | 0 | 0 | 0.1016 | 0.0254 | 0 | 0 | 0 | 0 | 0 | 0 | 0 | 0.050761 | 0.038948 | 0.032434 | 0.028319 | 0.028479 | 0.019813 | 0.01768 | -0.003105 | -0.009521 | -0.021915 | -0.013957 | -0.018875 | -0.036496 | -0.020229 | 0.069458 | 0.067354 | 0.065335 | 0.063094 | 0.067092 | 0.089155 | 0.083888 | -0.365908 | -0.360884 | -0.356974 | -0.356293 | -0.362073 | -0.375198 | -0.366315 | -1.291317 | -1.266522 | -1.24598 | -1.242575 | -1.273711 | -1.33366 | -1.288698 | -0.635164 | -0.584539 | -0.555144 | -0.552728 | -0.616978 | -0.853639 | -0.751208 | -0.291819 | -0.270376 | -0.254534 | -0.25176 | -0.275156 | -0.331037 | -0.294346 | 0.387246 | 0.343814 | 0.277472 | 0.219663 | 0.34416 | 0.274675 | 0.243098 | 20 | 15 | 20 | 20 | 10 | 10 | -10 | -2.463992 | -2.433828 | -2.410419 | -2.406243 | -2.443844 | 0 | 0 |  | 1452.829 | 0 |  | 1454.658 | 0 |  | 741.034 | 0 |  | 741.294 | 0 |  | 1407.922 | 0 |  | 1417.828 | 0 |  | 762.017 | 0 |  | 761.834 | 0 |  | 1406.3979 | 0 |  | 1433.068 | 0 |  | 776.354 | 0 |  | 776.475 | 0 |  | 1530.274 | 0 |  | 1531.137 | 0 |  | 780.052 | 0 |  | 780.011 | 0 |  | 1510.2841 | 0 |  | 1510.665 | 0 |  | 752.05 | 0 |  | 751.8 | 0 |  | 1517.9041 | 0 |  | 1518.234 | 0 |  | 734.45 | 0.102 |  | 734.665 | 0.102 |  | 1495.8571 | 0 |  | 1496.339 | 0 |  | 768.524 | 0.025 |  | 768.787 | 0.025 | 157.5297 | 145.7536 | 121.769 | 114.5877 | 112.081 | 154.3891 | 137.2965 | 0 | 0 | 0 | 0 | 0 | -38.1201168 | -9.304401 | -61.539 | -37.26994 | -13.10646362 | -17.84586215 | -12.23272 | 22.24944978 | 3.284891202 | 0 | 0 | 0 | 0 | 0 | 0 | 0 | -49.27984 | -36.50742 | -48.20838 | -48.12486 | -24.43844 | 0 | 0 | -52.21594 | -48.89668735 | -50.33452 | -49.81898 | -48.91667 | -78.92072 | -59.23057 | -5.505042 | 23.07953 | 10.11968 | -1.201985878 | 26.49319 | 59.5977 | 72.04641
187 | W99570 | 2017-04-16 18:07 | 55.6766 | 59.6904 | 128 | 66 | 1.3265 | 574.7861 | 25331 | 31 | 239715 | 239897 | 139204 | 139212 | 139279 | 139329 | 221101 | 221119 | 221036 | 221028 | 215418 | 215533 | 215863 | 215954 | 294041 | 294025 | 1339.47 | 31128.0938 | 6 | 136.6548 | 136.6548 | 136.6548 | 136.6548 | 136.6548 | 50.7486 | 50.7486 | 1247.8516 | 1152.6907 | 1107.3334 | 905.0096 | 1095.4268 | 1023.1997 | 1002.4175 | 982.7661 | 963.2111 | 951.291 | 938.1574 | 921.9512 | 15.6 | 22.4 | 32.1146 | 20.486 | 13.3425 | 9.7786 | 7.2491 | 5.5709 | 4.3938 | 3.8557 | 3.8687 | 80.2 | 108.1 | 125.79 | 165.3 | 175.16 | 229.52 | 235.7 | 308.96 | 311.48 | 409.14 | 391.34 | 516.76 | 455.06 | 597.54 | 51.2 | 46.6 | 41.1155 | -12.075 | -4.9194 | 7.2905 | 3.7473 | -4.9194 | 6211119 | 1 |  |  | 4.2407 | 7.8979 | 9.51 | 12.0114 | 14.8393 | 19.5214 | 4.4891 | 8.2328 | 9.9609 | 12.6859 | 15.6438 | 21.1578 | 24.7451 | 24.9499 | 24.9451 | 24.8977 | 26.0286 | 25.1541 |  | 16584 | 501 | 11 |  | EA652B | 381 | 1464 | 9 | 7 | 35 | 24 | -12.075 | 2151.8643 | 2044.2214 | 1765.2 | 1654.6714 | 1567.5358 | 1492.9357 | 1345.75 | 65.1207 | 62.3029 | 60.0414 | 62.795 | 69.2286 | 85.7136 | 81.0721 | 32.1146 | 20.486 | 13.3425 | 9.7786 | 7.2491 | 5.5709 | 4.3938 | 3.8557 | 0 | 0 | 0 | 0 | 0 | 0.1016 | 0.0254 | 0 | 0 | 0 | 0 | 0 | 0 | 0 | 0.053023 | 0.041287 | 0.035473 | 0.031077 | 0.031237 | 0.020969 | 0.018816 | -0.003231 | -0.009849 | -0.022347 | -0.014314 | -0.019211 | -0.037256 | -0.020636 | 0.068298 | 0.066232 | 0.064245 | 0.062056 | 0.065977 | 0.087689 | 0.082553 | -0.372228 | -0.367075 | -0.363237 | -0.362245 | -0.368227 | -0.381339 | -0.371886 | -1.283185 | -1.258339 | -1.23968 | -1.234843 | -1.265196 | -1.323628 | -1.277084 | -0.650204 | -0.598506 | -0.568293 | -0.566674 | -0.631872 | -0.875386 | -0.77196 | -0.283661 | -0.262652 | -0.247377 | -0.243586 | -0.267048 | -0.32047 | -0.283306 | 0.388183 | 0.355988 | 0.292081 | 0.237131 | 0.385542 | 0.31947 | 0.289442 | 20 | 15 | 15 | 15 | 10 | 0 | 0 | -2.500873 | -2.47065 | -2.448468 | -2.44425 | -2.481721 | 0 | 0 |  | 1452.829 | 0 |  | 1454.658 | 0 |  | 741.034 | 0 |  | 741.294 | 0 |  | 1407.922 | 0 |  | 1417.828 | 0 |  | 762.017 | 0 |  | 761.834 | 0 |  | 1406.3979 | 0 |  | 1433.068 | 0 |  | 776.354 | 0 |  | 776.475 | 0 |  | 1530.274 | 0 |  | 1531.137 | 0 |  | 780.052 | 0 |  | 780.011 | 0 |  | 1510.2841 | 0 |  | 1510.665 | 0 |  | 752.05 | 0 |  | 751.8 | 0 |  | 1517.9041 | 0 |  | 1518.234 | 0 |  | 734.45 | 0.102 |  | 734.665 | 0.102 |  | 1495.8571 | 0 |  | 1496.339 | 0 |  | 768.524 | 0.025 |  | 768.787 | 0.025 | 146.968 | 135.3929 | 113.405274 | 102.6823 | 103.4213 | 130.914 | 111.0957 | 0 | 0 | 0 | 0 | 0 | -38.7440424 | -9.4459044 | -63.89234752 | -39.55966 | -16.27203968 | -20.69967 | -15.21525 | 21.55793 | 2.32429288 | 0 | 0 | 0 | 0 | 0 | 0 | 0 | -50.01746 | -37.05975 | -36.72702 | -36.66375 | -24.81721 | 0 | 0 | -42.34174 | -37.28866 | -34.12111 | -35.58429383 | -43.74361 | -75.03249 | -62.58442 | -9.283519 | 21.4848 | 26.28511 | 9.734571 | 19.64524 | 38.69544 | 41.38967
187 | W99571 | 2017-04-16 18:09 | 56.3661 | 60.2292 | 31 | 66 | 1.3265 | 576.7682 | 25402 | 31 | 239715 | 239897 | 139204 | 139212 | 139279 | 139329 | 221101 | 221119 | 221036 | 221028 | 215418 | 215533 | 215863 | 215954 | 294041 | 294025 | 1339.47 | 31128.0938 | 6 | 137.1698 | 137.1698 | 137.1698 | 137.1698 | 137.1698 | 51.2635 | 51.2635 | 1244.3359 | 1147.0593 | 1102.8334 | 902.5481 | 1083.9111 | 1012.791 | 993.1274 | 974.5016 | 956.3904 | 945.4565 | 933.429 | 917.9395 | 15.8 | 25.4 | 32.183 | 21.0017 | 13.7397 | 10.079 | 7.3889 | 5.6203 | 4.415 | 3.8543 | 3.8636 | 78.86 | 106.94 | 123.22 | 161.7 | 170.93 | 224.06 | 231.56 | 304.42 | 309.89 | 406.82 | 392.03 | 516.1 | 457.2 | 599.32 | 49.3 | 46.6 | 42.1725 | 2.8 | 5.4184 | 5.4184 | -4.7139 | 5.4184 | 6211119 | 2 |  |  | 4.3207 | 7.9564 | 9.4993 | 12.055 | 14.4286 | 19.8064 | 4.5219 | 8.3813 | 9.9297 | 12.6438 | 15.8266 | 20.9297 | 24.8217 | 25.0196 | 24.9621 | 24.8423 | 25.3544 | 25.2599 |  | 16584 | 501 | 12 |  | EA652B | 381 | 1464 | 9 | 7 | 35 | 24.833332 | 2.8 | 2121.0857 | 2076.1929 | 1809.7357 | 1761.7928 | 1626.9286 | 1552.1857 | 1406.5286 | 69.5707 | 69.0814 | 70.105 | 71.9343 | 72.7643 | 87.3536 | 75.6936 | 32.183 | 21.0017 | 13.7397 | 10.079 | 7.3889 | 5.6203 | 4.415 | 3.8543 | 0 | 0 | 0 | 0 | 0 | 0.1016 | 0.0254 | 0 | 0 | 0 | 0 | 0 | 0 | 0 | 0.053247 | 0.04139 | 0.034499 | 0.030733 | 0.031042 | 0.021475 | 0.019195 | -0.00323 | -0.009849 | -0.022346 | -0.014313 | -0.019212 | -0.036899 | -0.020371 | 0.068279 | 0.066202 | 0.064214 | 0.062014 | 0.065941 | 0.087633 | 0.082489 | -0.37223 | -0.36728 | -0.363484 | -0.362734 | -0.368566 | -0.381629 | -0.372284 | -1.282307 | -1.25846 | -1.240012 | -1.236193 | -1.265967 | -1.323469 | -1.277604 | -0.651016 | -0.598634 | -0.56829 | -0.565936 | -0.631593 | -0.875067 | -0.771267 | -0.282897 | -0.262719 | -0.247604 | -0.244751 | -0.267647 | -0.321077 | -0.284244 | 0.39036 | 0.362054 | 0.297531 | 0.240107 | 0.388089 | 0.319708 | 0.289152 | 20 | 15 | 15 | 15 | 10 | -10 | 10 | -2.501263 | -2.47099 | -2.448566 | -2.44434 | -2.481841 | 0 | 0 |  | 1452.829 | 0 |  | 1454.658 | 0 |  | 741.034 | 0 |  | 741.294 | 0 |  | 1407.922 | 0 |  | 1417.828 | 0 |  | 762.017 | 0 |  | 761.834 | 0 |  | 1406.3979 | 0 |  | 1433.068 | 0 |  | 776.354 | 0 |  | 776.475 | 0 |  | 1530.274 | 0 |  | 1531.137 | 0 |  | 780.052 | 0 |  | 780.011 | 0 |  | 1510.2841 | 0 |  | 1510.665 | 0 |  | 752.05 | 0 |  | 751.8 | 0 |  | 1517.9041 | 0 |  | 1518.234 | 0 |  | 734.45 | 0.102 |  | 734.665 | 0.102 |  | 1495.8571 | 0 |  | 1496.339 | 0 |  | 768.524 | 0.025 |  | 768.787 | 0.025 | 144.8256 | 137.4481 | 116.2104 | 109.2558 | 107.2813 | 136.0227 | 116.0231 | 0 | 0 | 0 | 0 | 0 | -38.7735064 | -9.4560136 | -64.13715 | -39.69308686 | -15.06987 | -20.29828906 | -14.97638961 | 20.41319 | 1.502462304 | 0 | 0 | 0 | 0 | 0 | 0 | 0 | -50.02526 | -37.06485 | -36.72849 | -36.6651 | -24.81841 | 0 | 0 | -45.29164 | -41.35447 | -39.83997045 | -40.71021 | -45.95742 | -76.44025 | -58.37998 | -14.62844 | 19.33571 | 24.57204 | 11.58222 | 21.52908 | 41.22212 | 49.68961
187 | W99572 | 2017-04-16 18:11 | 56.5368 | 60.4559 | 58 | 68 | 1.3265 | 575.437 | 25170 | 31 | 239715 | 239897 | 139204 | 139212 | 139279 | 139329 | 221101 | 221119 | 221036 | 221028 | 215418 | 215533 | 215863 | 215954 | 294041 | 294025 | 1339.47 | 31179.5352 | 6 | 137.6835 | 137.6835 | 137.6835 | 137.6835 | 137.6835 | 51.7773 | 51.7773 | 1250.1953 | 1158.3788 | 1112.6666 | 900.7747 | 1094.0159 | 1019.1325 | 997.7431 | 977.61 | 957.9048 | 946.0058 | 933.1833 | 916.7264 | 15.8 | 25.4 | 31.9191 | 20.7142 | 13.5514 | 9.976 | 7.359 | 5.6114 | 4.4038 | 3.8504 | 3.8617 | 77.42 | 105.3 | 120.65 | 160.13 | 167.23 | 221.48 | 225.57 | 299.06 | 301.61 | 399.07 | 380.92 | 507 | 442.79 | 588.89 | 49.5 | 46.2 | 42.7791 | 7.474999 | 10.641 | 10.641 | -4.3726 | 10.641 | 6207784 | 1 |  |  | 4.1686 | 7.9236 | 9.5043 | 11.7879 | 14.0579 | 19.6714 | 4.4288 | 8.1909 | 9.9379 | 12.4152 | 14.3742 | 20.0727 | 24.8863 | 25.099 | 24.9952 | 24.9849 | 25.1107 | 25.0359 |  | 16584 | 501 | 13 |  | EA652B | 381 | 1457 | 9 | 7 | 35 | 32.833336 | 7.474999 | 2104.5356 | 2043.3643 | 1773.1571 | 1708.8 | 1601.8715 | 1555.9572 | 1388.05 | 62.1121 | 61.1929 | 59.9571 | 62.87 | 65.0393 | 84.8336 | 75.1736 | 31.9191 | 20.7142 | 13.5514 | 9.976 | 7.359 | 5.6114 | 4.4038 | 3.8504 | 0 | 0 | 0 | 0 | 0 | 0.1016 | 0.0254 | 0 | 0 | 0 | 0 | 0 | 0 | 0 | 0.052244 | 0.041103 | 0.033785 | 0.029722 | 0.029914 | 0.020561 | 0.018362 | -0.003222 | -0.009775 | -0.021725 | -0.014144 | -0.019078 | -0.03571 | -0.01971 | 0.069071 | 0.066972 | 0.064962 | 0.06274 | 0.066704 | 0.088654 | 0.08346 | -0.367876 | -0.362937 | -0.35914 | -0.358335 | -0.364198 | -0.377101 | -0.367767 | -1.28814 | -1.263692 | -1.244723 | -1.240736 | -1.270341 | -1.32668 | -1.280101 | -0.641782 | -0.59021 | -0.560361 | -0.558261 | -0.622476 | -0.861826 | -0.759919 | -0.287276 | -0.266697 | -0.251256 | -0.248068 | -0.271985 | -0.326751 | -0.28892 | 0.389929 | 0.360514 | 0.296755 | 0.240369 | 0.387989 | 0.320318 | 0.290622 | 15 | 10 | 10 | 10 | 10 | -20 | 20 | -2.482526 | -2.452342 | -2.430293 | -2.426103 | -2.462857 | 0 | 0 |  | 1452.829 | 0 |  | 1454.658 | 0 |  | 741.034 | 0 |  | 741.294 | 0 |  | 1407.922 | 0 |  | 1417.828 | 0 |  | 762.017 | 0 |  | 761.834 | 0 |  | 1406.3979 | 0 |  | 1433.068 | 0 |  | 776.354 | 0 |  | 776.475 | 0 |  | 1530.274 | 0 |  | 1531.137 | 0 |  | 780.052 | 0 |  | 780.011 | 0 |  | 1510.2841 | 0 |  | 1510.665 | 0 |  | 752.05 | 0 |  | 751.8 | 0 |  | 1517.9041 | 0 |  | 1518.234 | 0 |  | 734.45 | 0.102 |  | 734.665 | 0.102 |  | 1495.8571 | 0 |  | 1496.339 | 0 |  | 768.524 | 0.025 |  | 768.787 | 0.025 | 145.3624 | 136.8482 | 115.1878 | 107.210112 | 106.8512 | 137.9418 | 115.846653 | 0 | 0 | 0 | 0 | 0 | -38.3134616 | -9.3412818 | -63.14719908 | -39.58894 | -15.01135938 | -19.32819 | -13.76542 | 20.09787532 | 1.725576148 | 0 | 0 | 0 | 0 | 0 | 0 | 0 | -37.23789 | -24.52342 | -24.30293 | -24.26103 | -24.62857 | 0 | 0 | -39.86243 | -36.11666 | -33.59762 | -35.09786907 | -40.4854 | -73.1118 | -57.12585 | 5.114862 | 36.61917 | 42.27592 | 28.52303 | 27.97185 | 46.61444 | 51.1051
187 | W99573 | 2017-04-16 18:12 | 57.3182 | 61.045 | 25 | 67 | 1.3265 | 572.5083 | 25235 | 31 | 239715 | 239897 | 139204 | 139212 | 139279 | 139329 | 221101 | 221119 | 221036 | 221028 | 215418 | 215533 | 215863 | 215954 | 294041 | 294025 | 1339.47 | 31199.3281 | 6 | 138.1947 | 138.1947 | 138.1947 | 138.1947 | 138.1947 | 52.2884 | 52.2884 | 1246.6797 | 1145.9531 | 1100.6666 | 900.2264 | 1097.1863 | 1022.9869 | 1001.3749 | 980.9214 | 960.8257 | 948.1786 | 934.575 | 917.4422 | 15.8 | 23.4 | 32.2657 | 20.8262 | 13.5806 | 9.9749 | 7.3144 | 5.5865 | 4.3922 | 3.8534 | 3.8624 | 77.99 | 105.62 | 122.48 | 161.67 | 169.3 | 224.12 | 228.71 | 303.15 | 305.95 | 402.89 | 385.59 | 512.38 | 448.32 | 592.79 | 50.8 | 46.6 | 41.5677 | 9.475 | 10.6181 | 10.6181 | -2.9943 | 10.6181 | 6211119 | 2 |  |  | 4.1986 | 7.8529 | 9.3957 | 11.8343 | 14.1771 | 19.83 | 4.4415 | 8.2092 | 9.9138 | 12.4677 | 14.9138 | 21.2369 | 24.8996 | 25.0244 | 24.9816 | 25.0264 | 25.0818 | 25.1496 |  | 16584 | 501 | 14 |  | EA652B | 381 | 1464 | 9 | 7 | 35 | 32.5 | 9.475 | 2131.45 | 2089.2144 | 1806.0786 | 1772.0215 | 1611.2715 | 1574.9286 | 1379.0929 | 62.9221 | 64.3836 | 64.5443 | 65.8386 | 67.6179 | 87.6279 | 77.72 | 32.2657 | 20.8262 | 13.5806 | 9.9749 | 7.3144 | 5.5865 | 4.3922 | 3.8534 | 0 | 0 | 0 | 0 | 0 | 0.1016 | 0.0254 | 0 | 0 | 0 | 0 | 0 | 0 | 0 | 0.054584 | 0.043079 | 0.035162 | 0.030646 | 0.03094 | 0.021516 | 0.019198 | -0.003262 | -0.009849 | -0.022135 | -0.014267 | -0.019222 | -0.037985 | -0.020949 | 0.068216 | 0.066142 | 0.064157 | 0.061957 | 0.065883 | 0.087544 | 0.082426 | -0.372673 | -0.367671 | -0.363829 | -0.363125 | -0.368837 | -0.381601 | -0.372081 | -1.283517 | -1.259167 | -1.240292 | -1.23685 | -1.265253 | -1.316058 | -1.269866 | -0.65182 | -0.599435 | -0.569106 | -0.56666 | -0.632556 | -0.875883 | -0.772708 | -0.282465 | -0.262239 | -0.247077 | -0.244344 | -0.267005 | -0.320874 | -0.283326 | 0.389312 | 0.358611 | 0.295035 | 0.23857 | 0.385111 | 0.318591 | 0.289048 | 15 | 10 | 10 | 10 | 10 | -30 | 30 | -2.501769 | -2.471259 | -2.449032 | -2.44481 | -2.481851 | 0 | 0 |  | 1452.829 | 0 |  | 1454.658 | 0 |  | 741.034 | 0 |  | 741.294 | 0 |  | 1407.922 | 0 |  | 1417.828 | 0 |  | 762.017 | 0 |  | 761.834 | 0 |  | 1406.3979 | 0 |  | 1433.068 | 0 |  | 776.354 | 0 |  | 776.475 | 0 |  | 1530.274 | 0 |  | 1531.137 | 0 |  | 780.052 | 0 |  | 780.011 | 0 |  | 1510.2841 | 0 |  | 1510.665 | 0 |  | 752.05 | 0 |  | 751.8 | 0 |  | 1517.9041 | 0 |  | 1518.234 | 0 |  | 734.45 | 0.102 |  | 734.665 | 0.102 |  | 1495.8571 | 0 |  | 1496.339 | 0 |  | 768.524 | 0.025 |  | 768.787 | 0.025 | 145.3989932 | 138.1848 | 115.8726 | 109.7891 | 106.1554 | 137.8755 | 113.6731 | 0 | 0 | 0 | 0 | 0 | -38.7706616 | -9.4508574 | -65.87266 | -41.84211941 | -16.15728 | -20.25836615 | -14.82623 | 21.67416 | 2.223535366 | 0 | 0 | 0 | 0 | 0 | 0 | 0 | -37.526535 | -24.71259 | -24.49032 | -24.4481 | -24.81851 | 0 | 0 | -41.01388 | -38.59378 | -36.73255 | -37.3081 | -42.77211 | -76.75179 | -60.05486576 | 0.9859155 | 33.03633 | 38.49243 | 27.77457 | 23.73855 | 44.02726 | 46.39092
187 | W99574 | 2017-04-16 18:14 | 57.698 | 61.25 | 47 | 62 | 1.4108 | 521.8476 | 19446 | 31 | 239715 | 239897 | 139204 | 139212 | 139279 | 139329 | 221101 | 221119 | 221036 | 221028 | 215418 | 215533 | 215863 | 215954 | 294041 | 294025 | 1339.47 | 31199.3281 | 6 | 138.7857 | 138.7857 | 138.7857 | 138.7857 | 138.7857 | 52.8794 | 52.8794 | 1267.7734 | 1174.8733 | 1132.5 | 895.9835 | 1097.2296 | 1017.2546 | 994.5322 | 972.9417 | 951.6436 | 939.9719 | 926.731 | 909.6725 | 16 | 26.4 | 31.7022 | 19.3566 | 12.218 | 8.7621 | 6.4175 | 4.8734 | 3.8219 | 3.3331 | 3.342 | 69.68 | 93.49 | 114.69 | 147.97 | 163.82 | 209.82 | 223.7 | 287.77 | 298.5 | 384.83 | 378.02 | 490.99 | 441.23 | 572.06 | 50.3 | 46.7 | 37.3514 | 16.6 | 18.0694 | 18.0694 | 7.6005 | 18.0694 | 2102747 | 1 |  |  | 4.6764 | 8.7407 | 10.7371 | 13.5086 | 15.7686 | 21.3579 | 4.8645 | 9.0908 | 11.0605 | 14.8263 | 16.3184 | 22.5224 | 24.9795 | 25.0594 | 24.9827 | 18.1861 | 18.2061 | 18.165 |  | 16584 | 501 | 15 |  | EA654B | 330 | 1429 | 8 | 7 | 35 | 46 | 16.6 | 2318.207 | 2255.2 | 1979.6285 | 1988.75 | 1829.6786 | 1787.4928 | 1592.3286 | 83.01 | 84.5057 | 93.7814 | 101.2414 | 71.4057 | 85.8171 | 80.6614 | 31.7022 | 19.3566 | 12.218 | 8.7621 | 6.4175 | 4.8734 | 3.8219 | 3.3331 | 0 | 0 | 0 | 0 | 0 | 0.1016 | 0.0254 | 0 | 0 | 0 | 0 | 0 | 0 | 0 | 0.048677 | 0.037531 | 0.029865 | 0.025978 | 0.026322 | 0.018909 | 0.016787 | -0.002972 | -0.009032 | -0.020359 | -0.013185 | -0.017597 | -0.031563 | -0.017374 | 0.071039 | 0.068885 | 0.066821 | 0.064535 | 0.068602 | 0.091183 | 0.085839 | -0.35678 | -0.351897 | -0.348164 | -0.347378 | -0.353271 | -0.365259 | -0.356277 | -1.30376 | -1.27854 | -1.259089 | -1.254928 | -1.286057 | -1.333143 | -1.287143 | -0.614437 | -0.565349 | -0.536937 | -0.534923 | -0.59584 | -0.824431 | -0.726891 | -0.302808 | -0.280725 | -0.264283 | -0.260946 | -0.286989 | -0.344636 | -0.304837 | 0.386752 | 0.343901 | 0.27664 | 0.221032 | 0.354923 | 0.291228 | 0.263351 | 15 | 10 | 10 | 10 | 10 | -40 | 40 | -2.408954 | -2.379198 | -2.356077 | -2.351859 | -2.387355 | 0 | 0 |  | 1452.829 | 0 |  | 1454.658 | 0 |  | 741.034 | 0 |  | 741.294 | 0 |  | 1407.922 | 0 |  | 1417.828 | 0 |  | 762.017 | 0 |  | 761.834 | 0 |  | 1406.3979 | 0 |  | 1433.068 | 0 |  | 776.354 | 0 |  | 776.475 | 0 |  | 1530.274 | 0 |  | 1531.137 | 0 |  | 780.052 | 0 |  | 780.011 | 0 |  | 1510.2841 | 0 |  | 1510.665 | 0 |  | 752.05 | 0 |  | 751.8 | 0 |  | 1517.9041 | 0 |  | 1518.234 | 0 |  | 734.45 | 0.102 |  | 734.665 | 0.102 |  | 1495.8571 | 0 |  | 1496.339 | 0 |  | 768.524 | 0.025 |  | 768.787 | 0.025 | 164.6831 | 155.349452 | 132.2808 | 128.344 | 125.5196 | 162.989 | 136.6839 | 0 | 0 | 0 | 0 | 0 | -37.1103144 | -9.0494358 | -59.5883508 | -36.43711146 | -11.9689 | -16.05429 | -11.22085 | 16.86959 | 0.755552941 | 0 | 0 | 0 | 0 | 0 | 0 | 0 | -36.13431 | -23.79198 | -23.56077 | -23.51859 | -23.87355 | 0 | 0 | -51.00441537 | -47.77521 | -50.3547 | -54.15635 | -42.54637 | -70.75028 | -58.63205 | 17.95603 | 47.34515 | 46.39638 | 34.61474 | 47.87884 | 71.99796 | 69.75797
187 | W99575 | 2017-04-16 18:16 | 57.7517 | 61.2783 | 64 | 62 | 1.4108 | 523.6951 | 19560 | 31 | 239715 | 239897 | 139204 | 139212 | 139279 | 139329 | 221101 | 221119 | 221036 | 221028 | 215418 | 215533 | 215863 | 215954 | 294041 | 294025 | 1339.47 | 31239.084 | 6 | 139.3788 | 139.3788 | 139.3788 | 139.3788 | 139.3788 | 53.4725 | 53.4725 | 1260.7422 | 1144.1985 | 1116.6666 | 893.0955 | 1088.9061 | 1012.2898 | 991.1326 | 970.8592 | 950.438 | 939.0906 | 925.4532 | 908.8502 | 15.8 | 18.6 | 32.2683 | 19.711 | 12.2214 | 8.6985 | 6.3204 | 4.8129 | 3.8067 | 3.3399 | 3.3455 | 70.29 | 94.24 | 116.6 | 151.2 | 168.28 | 216.71 | 231.34 | 295.82 | 306.8 | 395.12 | 385.74 | 500.45 | 448.63 | 578.82 | 50.6 | 46.4 | 36.1611 | 6.95 | 10.8527 | 10.8663 | 1.5483 | 10.8527 | 2102747 | 2 |  |  | 4.695 | 8.7964 | 10.7664 | 14.0343 | 16.4807 | 22.73 | 4.7882 | 8.9145 | 10.9118 | 16.1671 | 18.8289 | 26.7053 | 24.9264 | 25.0099 | 24.9871 | 18.2927 | 18.0114 | 17.8674 |  | 16584 | 501 | 16 |  | EA654B | 330 | 1429 | 8 | 7 | 35 | 31.166666 | 6.95 | 2352.8357 | 2278.8572 | 1991.6143 | 1979.6571 | 1777.7 | 1703.7643 | 1521.6285 | 97.4229 | 100.6671 | 100.4193 | 108.3379 | 86.6529 | 91.2307 | 91.0693 | 32.2683 | 19.711 | 12.2214 | 8.6985 | 6.3204 | 4.8129 | 3.8067 | 3.3399 | 0 | 0 | 0 | 0 | 0 | 0.1016 | 0.0254 | 0 | 0 | 0 | 0 | 0 | 0 | 0 | 0.051626 | 0.040386 | 0.032524 | 0.026637 | 0.027039 | 0.019668 | 0.017465 | -0.00291 | -0.008939 | -0.020346 | -0.012969 | -0.017594 | -0.031086 | -0.016972 | 0.070959 | 0.068812 | 0.06675 | 0.064472 | 0.068543 | 0.091133 | 0.085801 | -0.35726 | -0.352309 | -0.348465 | -0.347617 | -0.353486 | -0.365676 | -0.356594 | -1.30253 | -1.27724 | -1.256225 | -1.252071 | -1.284408 | -1.336998 | -1.29028 | -0.615016 | -0.566131 | -0.537711 | -0.535949 | -0.597482 | -0.827357 | -0.729726 | -0.302837 | -0.280409 | -0.263944 | -0.260252 | -0.285523 | -0.342225 | -0.302363 | 0.387122 | 0.343786 | 0.275323 | 0.218688 | 0.352653 | 0.290887 | 0.263594 | 20 | 15 | 20 | 20 | 10 | -30 | 30 | -2.409203 | -2.379558 | -2.355436 | -2.351143 | -2.387579 | 0 | 0 |  | 1452.829 | 0 |  | 1454.658 | 0 |  | 741.034 | 0 |  | 741.294 | 0 |  | 1407.922 | 0 |  | 1417.828 | 0 |  | 762.017 | 0 |  | 761.834 | 0 |  | 1406.3979 | 0 |  | 1433.068 | 0 |  | 776.354 | 0 |  | 776.475 | 0 |  | 1530.274 | 0 |  | 1531.137 | 0 |  | 780.052 | 0 |  | 780.011 | 0 |  | 1510.2841 | 0 |  | 1510.665 | 0 |  | 752.05 | 0 |  | 751.8 | 0 |  | 1517.9041 | 0 |  | 1518.234 | 0 |  | 734.45 | 0.102 |  | 734.665 | 0.102 |  | 1495.8571 | 0 |  | 1496.339 | 0 |  | 768.524 | 0.025 |  | 768.787 | 0.025 | 166.9549 | 156.8127 | 132.9403 | 127.6325 | 121.8488911 | 155.2692 | 130.5572 | 0 | 0 | 0 | 0 | 0 | -37.1526816 | -9.0574876 | -63.45405148 | -40.16536628 | -15.29830805 | -17.11331 | -12.13123356 | 15.26584 | -0.63610804 | 0 | 0 | 0 | 0 | 0 | 0 | 0 | -48.18406 | -35.69337 | -47.10872 | -47.02286 | -23.87579 | 0 | 0 | -59.91664 | -56.99077 | -53.99656 | -58.06359 | -51.77355 | -75.48036 | -66.45564 | -4.599885 | 23.96322 | 16.53666 | 5.432697 | 34.06832 | 57.90196 | 54.40802
187 | W99576 | 2017-04-16 18:18 | 58.4949 | 61.803 | 29 | 65 | 1.4108 | 523.9206 | 19554 | 31 | 239715 | 239897 | 139204 | 139212 | 139279 | 139329 | 221101 | 221119 | 221036 | 221028 | 215418 | 215533 | 215863 | 215954 | 294041 | 294025 | 1339.47 | 31258.873 | 6 | 139.9722 | 139.9722 | 139.9722 | 139.9722 | 139.9722 | 54.0659 | 54.0659 | 1267.7734 | 1178.615 | 1131.1666 | 892.4144 | 1106.001 | 1022.138 | 997.71 | 974.5969 | 951.8851 | 938.427 | 922.4424 | 903.8917 | 16 | 23.6 | 32.0361 | 19.6336 | 12.1891 | 8.6655 | 6.2637 | 4.7586 | 3.7939 | 3.3416 | 3.3443 | 67.03 | 90.99 | 111.07 | 146.08 | 160.27 | 210.37 | 220.36 | 287.94 | 291.31 | 386.08 | 365.77 | 486.2 | 423.91 | 560.55 | 49.9 | 46.8 | 39.491 | 1.414286 | 5.8682 | 7.0979 | 11.3928 | 5.8682 | 2102747 | 1 |  |  | 4.455 | 8.4893 | 10.3943 | 13.7443 | 15.9479 | 22.4886 | 4.7127 | 8.4215 | 10.5291 | 14.9772 | 17.8076 | 26.2025 | 24.9312 | 25.0624 | 24.9884 | 18.2146 | 18.1291 | 17.7525 |  | 16584 | 501 | 17 |  | EA654B | 330 | 1429 | 8 | 7 | 35 | 31.166666 | 1.414286 | 2288.9714 | 2293.1428 | 2010.7285 | 2051.5571 | 1827.0428 | 1675.1857 | 1521.6643 | 93.405 | 90.9714 | 105.3021 | 110.73 | 87.8557 | 90.6343 | 91.0393 | 32.0361 | 19.6336 | 12.1891 | 8.6655 | 6.2637 | 4.7586 | 3.7939 | 3.3416 | 0 | 0 | 0 | 0 | 0 | 0.1016 | 0.0254 | 0 | 0 | 0 | 0 | 0 | 0 | 0 | 0.054219 | 0.042316 | 0.034065 | 0.027154 | 0.027584 | 0.019721 | 0.01747 | -0.00291 | -0.008942 | -0.020356 | -0.012974 | -0.017605 | -0.031929 | -0.017492 | 0.07102 | 0.068861 | 0.066797 | 0.064506 | 0.068582 | 0.091199 | 0.085855 | -0.356751 | -0.352007 | -0.348168 | -0.347513 | -0.353375 | -0.365628 | -0.356607 | -1.301593 | -1.277554 | -1.256546 | -1.253162 | -1.285807 | -1.341982 | -1.295264 | -0.614964 | -0.565532 | -0.537135 | -0.534772 | -0.596279 | -0.826461 | -0.728685 | -0.302349 | -0.280716 | -0.264244 | -0.261401 | -0.28664 | -0.342611 | -0.302996 | 0.386725 | 0.341318 | 0.273473 | 0.216742 | 0.350759 | 0.289958 | 0.263498 | 20 | 15 | 20 | 20 | 10 | -20 | 20 | -2.407551 | -2.378038 | -2.354679 | -2.350528 | -2.387094 | 0 | 0 |  | 1452.829 | 0 |  | 1454.658 | 0 |  | 741.034 | 0 |  | 741.294 | 0 |  | 1407.922 | 0 |  | 1417.828 | 0 |  | 762.017 | 0 |  | 761.834 | 0 |  | 1406.3979 | 0 |  | 1433.068 | 0 |  | 776.354 | 0 |  | 776.475 | 0 |  | 1530.274 | 0 |  | 1531.137 | 0 |  | 780.052 | 0 |  | 780.011 | 0 |  | 1510.2841 | 0 |  | 1510.665 | 0 |  | 752.05 | 0 |  | 751.8 | 0 |  | 1517.9041 | 0 |  | 1518.234 | 0 |  | 734.45 | 0.102 |  | 734.665 | 0.102 |  | 1495.8571 | 0 |  | 1496.339 | 0 |  | 768.524 | 0.025 |  | 768.787 | 0.025 | 162.5627 | 157.9081 | 134.3106 | 132.3377 | 125.3022 | 152.7753 | 130.6425 | 0 | 0 | 0 | 0 | 0 | -37.1478048 | -9.0578178 | -66.78344 | -42.63709 | -17.22599 | -17.76983716 | -12.83107 | 16.38292 | 0.02849581 | 0 | 0 | 0 | 0 | 0 | 0 | 0 | -48.15102 | -35.67057 | -47.09358 | -47.01056 | -23.87094 | 0 | 0 | -57.44071242 | -51.44724 | -56.56144 | -59.21530356 | -52.38651 | -74.90571 | -66.33897 | -9.812418829 | 28.15321137 | 13.42962 | 8.342042 | 36.21373 | 57.10466 | 55.27419
187 | W99577 | 2017-04-16 18:20 | 59.1525 | 62.2502 | 32 | 65 | 1.4108 | 521.3649 | 19435 | 31 | 239715 | 239897 | 139204 | 139212 | 139279 | 139329 | 221101 | 221119 | 221036 | 221028 | 215418 | 215533 | 215863 | 215954 | 294041 | 294025 | 1339.47 | 31258.873 | 6 | 140.5626 | 140.5626 | 140.5626 | 140.5626 | 140.5626 | 54.6564 | 54.6564 | 1266.6016 | 1173.4945 | 1125.6666 | 890.6759 | 1105.2532 | 1021.107 | 996.2439 | 972.9721 | 950.0658 | 936.4928 | 921.1179 | 902.6086 | 16 | 20.4 | 31.9759 | 19.464 | 12.174 | 8.6772 | 6.2992 | 4.8124 | 3.8006 | 3.3396 | 3.3418 | 66.33 | 90.83 | 109.67 | 145.17 | 157.54 | 207.86 | 216.92 | 283.14 | 286.15 | 377.54 | 359.39 | 479.95 | 416.89 | 554.92 | 50.2 | 46.6 | 41.6938 | -4.242857 | 3.3514 | 8.086 | 11.8388 | 3.3514 | 2102435 | 2 |  |  | 4.5593 | 8.545 | 10.5257 | 14.005 | 16.0936 | 22.4493 | 4.88 | 8.645 | 10.645 | 15.325 | 17.5525 | 25.6338 | 24.9731 | 25.0801 | 25.0061 | 18.2432 | 18.2977 | 17.908 |  | 16584 | 501 | 18 |  | EA654B | 330 | 1429 | 8 | 7 | 35 | 30.833334 | -4.242857 | 2293.7786 | 2269.3713 | 1997.8572 | 2051.3071 | 1815.5 | 1761.6643 | 1555.5 | 95.5829 | 95.0036 | 101.925 | 110.2857 | 88.85 | 91.7336 | 87.7343 | 31.9759 | 19.464 | 12.174 | 8.6772 | 6.2992 | 4.8124 | 3.8006 | 3.3396 | 0 | 0 | 0 | 0 | 0 | 0.1016 | 0.0254 | 0 | 0 | 0 | 0 | 0 | 0 | 0 | 0.056786 | 0.044272 | 0.035653 | 0.027452 | 0.028178 | 0.020661 | 0.018262 | -0.002908 | -0.008932 | -0.020313 | -0.012953 | -0.017571 | -0.033672 | -0.018462 | 0.071145 | 0.068987 | 0.066918 | 0.064624 | 0.068708 | 0.091337 | 0.085998 | -0.356 | -0.35119 | -0.347379 | -0.346713 | -0.352538 | -0.365228 | -0.356097 | -1.302533 | -1.278087 | -1.257169 | -1.253715 | -1.286259 | -1.346878 | -1.299248 | -0.613231 | -0.56417 | -0.535783 | -0.533465 | -0.59489 | -0.823282 | -0.726284 | -0.303301 | -0.281278 | -0.264849 | -0.261946 | -0.287138 | -0.344639 | -0.304335 | 0.386535 | 0.341263 | 0.273012 | 0.216737 | 0.351392 | 0.29001 | 0.263409 | 20 | 15 | 20 | 20 | 10 | -10 | 10 | -2.407264 | -2.377706 | -2.354049 | -2.349849 | -2.386355 | 0 | 0 |  | 1452.829 | 0 |  | 1454.658 | 0 |  | 741.034 | 0 |  | 741.294 | 0 |  | 1407.922 | 0 |  | 1417.828 | 0 |  | 762.017 | 0 |  | 761.834 | 0 |  | 1406.3979 | 0 |  | 1433.068 | 0 |  | 776.354 | 0 |  | 776.475 | 0 |  | 1530.274 | 0 |  | 1531.137 | 0 |  | 780.052 | 0 |  | 780.011 | 0 |  | 1510.2841 | 0 |  | 1510.665 | 0 |  | 752.05 | 0 |  | 751.8 | 0 |  | 1517.9041 | 0 |  | 1518.234 | 0 |  | 734.45 | 0.102 |  | 734.665 | 0.102 |  | 1495.8571 | 0 |  | 1496.339 | 0 |  | 768.524 | 0.025 |  | 768.787 | 0.025 | 163.1909 | 156.5571 | 133.6926 | 132.5637 | 124.739374 | 160.9051 | 133.769889 | 0 | 0 | 0 | 0 | 0 | -37.1071648 | -9.0448638 | -70.17787 | -45.16759458 | -19.28497246 | -18.17761 | -13.64335 | 17.52423 | 0.2598496 | 0 | 0 | 0 | 0 | 0 | 0 | 0 | -48.14528 | -35.66559 | -47.08098 | -46.99698 | -23.86355 | 0 | 0 | -58.6144 | -53.59818 | -54.60968 | -58.83356 | -52.8559765 | -75.52262 | -63.72002 | -13.74667 | 22.12575 | 12.71697 | 8.555515 | 34.3765 | 65.79958 | 61.26486
187 | W99578 | 2017-04-16 18:22 | 58.8989 | 62.0853 | 78 | 65 | 1.4108 | 519.8107 | 19363 | 31 | 239715 | 239897 | 139204 | 139212 | 139279 | 139329 | 221101 | 221119 | 221036 | 221028 | 215418 | 215533 | 215863 | 215954 | 294041 | 294025 | 1339.47 | 31298.3867 | 6 | 141.1513 | 141.1513 | 141.1513 | 141.1513 | 141.1513 | 55.2451 | 55.2451 | 1263.0859 | 1176.921 | 1132.1666 | 889.5178 | 1101.1935 | 1018.3577 | 994.6726 | 972.4279 | 950.2431 | 937.281 | 922.6815 | 904.8331 | 15.8 | 25.6 | 32.049 | 19.5551 | 12.1599 | 8.6387 | 6.2894 | 4.8181 | 3.826 | 3.3337 | 3.3444 | 66.44 | 92.79 | 110.9 | 148.89 | 159.37 | 213.1 | 219.71 | 289.3 | 289.44 | 385.07 | 362.82 | 486.91 | 421.11 | 565.64 | 50.1 | 46.7 | 40.7927 | 0.985714 | 0.8324 | 2.5004 | 5.708 | 0.8324 | 2102435 | 1 |  |  | 4.5136 | 8.6314 | 10.6129 | 14.05 | 16.2436 | 21.8814 | 4.8225 | 8.5925 | 10.6713 | 16.9025 | 17.8475 | 22.3475 | 24.9812 | 25.1411 | 25.0369 | 18.2927 | 18.1801 | 17.8879 |  | 16584 | 502 | 1 |  | EA654B | 330 | 1429 | 8 | 7 | 35 | 29.333334 | 0.985714 | 2302.9072 | 2319.5356 | 2047.8785 | 2075.0071 | 1811.15 | 1728.5714 | 1659.6 | 96.6164 | 96.8264 | 104.9893 | 114.2307 | 90.6843 | 89.0243 | 87.2479 | 32.049 | 19.5551 | 12.1599 | 8.6387 | 6.2894 | 4.8181 | 3.826 | 3.3337 | 0 | 0 | 0 | 0 | 0 | 0.1016 | 0.0254 | 0 | 0 | 0 | 0 | 0 | 0 | 0 | 0.057273 | 0.045045 | 0.036594 | 0.028148 | 0.028804 | 0.021168 | 0.018771 | -0.002908 | -0.008932 | -0.020315 | -0.012955 | -0.017574 | -0.034604 | -0.018938 | 0.071055 | 0.068896 | 0.06683 | 0.064545 | 0.068626 | 0.091225 | 0.085827 | -0.356562 | -0.351808 | -0.347988 | -0.347191 | -0.353014 | -0.365806 | -0.357231 | -1.302048 | -1.277938 | -1.25701 | -1.252895 | -1.285362 | -1.346993 | -1.302141 | -0.614337 | -0.564994 | -0.536577 | -0.534625 | -0.596216 | -0.824984 | -0.725728 | -0.302785 | -0.281069 | -0.264645 | -0.261221 | -0.286295 | -0.343826 | -0.306039 | 0.386634 | 0.341409 | 0.272989 | 0.216536 | 0.351117 | 0.290302 | 0.263581 | 20 | 15 | 20 | 20 | 10 | 0 | 0 | -2.40766 | -2.378075 | -2.354255 | -2.350025 | -2.386504 | 0 | 0 |  | 1452.829 | 0 |  | 1454.658 | 0 |  | 741.034 | 0 |  | 741.294 | 0 |  | 1407.922 | 0 |  | 1417.828 | 0 |  | 762.017 | 0 |  | 761.834 | 0 |  | 1406.3979 | 0 |  | 1433.068 | 0 |  | 776.354 | 0 |  | 776.475 | 0 |  | 1530.274 | 0 |  | 1531.137 | 0 |  | 780.052 | 0 |  | 780.011 | 0 |  | 1510.2841 | 0 |  | 1510.665 | 0 |  | 752.05 | 0 |  | 751.8 | 0 |  | 1517.9041 | 0 |  | 1518.234 | 0 |  | 734.45 | 0.102 |  | 734.665 | 0.102 |  | 1495.8571 | 0 |  | 1496.339 | 0 |  | 768.524 | 0.025 |  | 768.787 | 0.025 | 163.6331 | 159.8067 | 136.8597 | 133.9313 | 124.2919799 | 157.6889 | 142.4384892 | 0 | 0 | 0 | 0 | 0 | -37.1658896 | -9.0736674 | -70.78583952 | -46.15017 | -20.46286579 | -19.03523 | -14.43461526 | 18.0982 | 0.217457547 | 0 | 0 | 0 | 0 | 0 | 0 | 0 | -48.1532 | -35.671125 | -47.0851 | -47.0005 | -23.86504 | 0 | 0 | -59.35503 | -54.70634 | -56.33484 | -61.07059 | -54.06743 | -73.44362 | -63.31824 | -14.661 | 23.27909 | 12.97691 | 6.825011547 | 31.92489 | 65.17761 | 70.26404
187 | W99579 | 2017-04-16 18:24 | 59.1297 | 62.2336 | 49 | 63 | 1.4108 | 517.3287 | 19323 | 31 | 239715 | 239897 | 139204 | 139212 | 139279 | 139329 | 221101 | 221119 | 221036 | 221028 | 215418 | 215533 | 215863 | 215954 | 294041 | 294025 | 1339.47 | 31298.3867 | 6 | 141.7372 | 141.7372 | 141.7372 | 141.7372 | 141.7372 | 55.831 | 55.831 | 1261.9141 | 1174.2882 | 1129 | 891.4656 | 1093.4592 | 1014.0119 | 991.1609 | 969.5181 | 948.3702 | 935.9913 | 920.7177 | 902.5356 | 15.8 | 27.6 | 32.3282 | 19.7187 | 12.2356 | 8.6879 | 6.2807 | 4.7731 | 3.7841 | 3.3415 | 3.3407 | 67.52 | 94.07 | 112.91 | 150.95 | 162.43 | 217.41 | 225.14 | 296.4 | 297.6 | 397.68 | 372.41 | 503.48 | 432.14 | 577.69 | 50.8 | 46.4 | 37.8814 | -14.025 | -7.7024 | 11.6246 | -0.0896 | -7.7024 | 2102434 | 2 |  |  | 4.6779 | 8.6729 | 10.5436 | 14.1921 | 16.4171 | 22.8557 | 4.9962 | 8.6679 | 10.5385 | 15.2064 | 18.5179 | 27.0115 | 24.8871 | 25.0894 | 25.0528 | 18.1989 | 18.1647 | 17.7336 |  | 16584 | 502 | 2 |  | EA654B | 330 | 1429 | 8 | 7 | 35 | 29.833334 | -14.025 | 2317.957 | 2311.9785 | 2057.1357 | 2106.2356 | 1845.5286 | 1711.8143 | 1489.0358 | 95.0371 | 94.2386 | 102.7357 | 110.1571 | 89.495 | 90.745 | 84.2429 | 32.3282 | 19.7187 | 12.2356 | 8.6879 | 6.2807 | 4.7731 | 3.7841 | 3.3415 | 0 | 0 | 0 | 0 | 0 | 0.1016 | 0.0254 | 0 | 0 | 0 | 0 | 0 | 0 | 0 | 0.058291 | 0.045879 | 0.037242 | 0.028617 | 0.028831 | 0.020864 | 0.018515 | -0.00291 | -0.008938 | -0.020339 | -0.012966 | -0.017595 | -0.035465 | -0.019455 | 0.071014 | 0.068857 | 0.06679 | 0.064497 | 0.068576 | 0.091182 | 0.085872 | -0.356797 | -0.352021 | -0.348248 | -0.347639 | -0.353433 | -0.365921 | -0.356569 | -1.301674 | -1.277303 | -1.256802 | -1.253651 | -1.285953 | -1.345412 | -1.296557 | -0.614949 | -0.565567 | -0.537023 | -0.534531 | -0.596227 | -0.826135 | -0.72945 | -0.302416 | -0.28071 | -0.264444 | -0.261785 | -0.28676 | -0.34304 | -0.30215 | 0.387114 | 0.342738 | 0.273858 | 0.216272 | 0.350188 | 0.28964 | 0.263299 | 20 | 15 | 20 | 20 | 10 | 10 | -10 | -2.408675 | -2.379047 | -2.355023 | -2.350749 | -2.387202 | 0 | 0 |  | 1452.829 | 0 |  | 1454.658 | 0 |  | 741.034 | 0 |  | 741.294 | 0 |  | 1407.922 | 0 |  | 1417.828 | 0 |  | 762.017 | 0 |  | 761.834 | 0 |  | 1406.3979 | 0 |  | 1433.068 | 0 |  | 776.354 | 0 |  | 776.475 | 0 |  | 1530.274 | 0 |  | 1531.137 | 0 |  | 780.052 | 0 |  | 780.011 | 0 |  | 1510.2841 | 0 |  | 1510.665 | 0 |  | 752.05 | 0 |  | 751.8 | 0 |  | 1517.9041 | 0 |  | 1518.234 | 0 |  | 734.45 | 0.102 |  | 734.665 | 0.102 |  | 1495.8571 | 0 |  | 1496.339 | 0 |  | 768.524 | 0.025 |  | 768.787 | 0.025 | 164.6074 | 159.1959 | 137.3961 | 135.8459 | 126.559 | 156.0867 | 127.8665 | 0 | 0 | 0 | 0 | 0 | -37.1775736 | -9.0568526 | -72.08801 | -47.18485 | -21.24372 | -19.62089 | -14.44897 | 19.64436 | 1.21876358 | 0 | 0 | 0 | 0 | 0 | 0 | 0 | -48.1735 | -35.685705 | -47.10046 | -47.01498 | -23.87202 | 0 | 0 | -58.44297 | -53.29824 | -55.17143 | -58.88238 | -53.35934 | -74.96762 | -61.45098 | -14.09708 | 23.02711 | 13.88048 | 10.32762 | 34.87865 | 63.58582 | 58.57741
187 | W99580 | 2017-04-16 18:26 | 59.1681 | 62.242 | 59 | 63 | 1.4108 | 518.1855 | 19315 | 31 | 239715 | 239897 | 139204 | 139212 | 139279 | 139329 | 221101 | 221119 | 221036 | 221028 | 215418 | 215533 | 215863 | 215954 | 294041 | 294025 | 1339.47 | 31337.8672 | 6 | 142.3241 | 142.3241 | 142.3241 | 142.3241 | 142.3241 | 56.4178 | 56.4178 | 1257.2266 | 1171.3562 | 1130.8334 | 894.494 | 1099.5525 | 1019.0754 | 996.5927 | 975.2647 | 953.8522 | 941.7141 | 927.9982 | 911.0309 | 16 | 23.4 | 31.9258 | 19.3571 | 12.0737 | 8.6146 | 6.2876 | 4.8417 | 3.8087 | 3.3412 | 3.3393 | 68.68 | 94.56 | 114.67 | 151.66 | 164.51 | 217.09 | 226.27 | 294.55 | 297.37 | 390.43 | 373.09 | 497.98 | 434.18 | 577.81 | 49.1 | 46.5 | 37.9457 | 7.3125 | 7.7417 | 7.7417 | -5.695 | 7.7417 | 2102434 | 1 |  |  | 4.5686 | 8.5807 | 10.5507 | 14.2114 | 15.9279 | 21.9586 | 4.791 | 8.8513 | 10.4179 | 17.3679 | 16.991 | 25.0295 | 24.9561 | 25.0351 | 25.0391 | 17.9183 | 18.2444 | 17.8616 |  | 16584 | 502 | 3 |  | EA654B | 330 | 1429 | 8 | 7 | 35 | 25.333332 | 7.3125 | 2311.9358 | 2265.1572 | 1975.8429 | 1995.0786 | 1744.6571 | 1749.4429 | 1535.1428 | 103.1864 | 102.3986 | 102.3614 | 111.585 | 100.2771 | 93.4536 | 79.6907 | 31.9258 | 19.3571 | 12.0737 | 8.6146 | 6.2876 | 4.8417 | 3.8087 | 3.3412 | 0 | 0 | 0 | 0 | 0 | 0.1016 | 0.0254 | 0 | 0 | 0 | 0 | 0 | 0 | 0 | 0.059029 | 0.046504 | 0.03774 | 0.028972 | 0.028777 | 0.021448 | 0.018996 | -0.002874 | -0.008807 | -0.019831 | -0.012751 | -0.017578 | -0.035565 | -0.01925 | 0.071134 | 0.068976 | 0.066908 | 0.064621 | 0.068709 | 0.091329 | 0.08599 | -0.35595 | -0.35116 | -0.347319 | -0.346509 | -0.352384 | -0.365085 | -0.355946 | -1.300558 | -1.276528 | -1.255204 | -1.251019 | -1.285005 | -1.343699 | -1.295998 | -0.613425 | -0.564364 | -0.535985 | -0.534075 | -0.59575 | -0.823749 | -0.726699 | -0.303172 | -0.281137 | -0.264689 | -0.261204 | -0.286061 | -0.344259 | -0.303988 | 0.386612 | 0.341116 | 0.272885 | 0.216903 | 0.352147 | 0.290568 | 0.263246 | 25 | 20 | 25 | 25 | 10 | 20 | -20 | -2.406325 | -2.376958 | -2.353182 | -2.348992 | -2.386265 | 0 | 0 |  | 1452.829 | 0 |  | 1454.658 | 0 |  | 741.034 | 0 |  | 741.294 | 0 |  | 1407.922 | 0 |  | 1417.828 | 0 |  | 762.017 | 0 |  | 761.834 | 0 |  | 1406.3979 | 0 |  | 1433.068 | 0 |  | 776.354 | 0 |  | 776.475 | 0 |  | 1530.274 | 0 |  | 1531.137 | 0 |  | 780.052 | 0 |  | 780.011 | 0 |  | 1510.2841 | 0 |  | 1510.665 | 0 |  | 752.05 | 0 |  | 751.8 | 0 |  | 1517.9041 | 0 |  | 1518.234 | 0 |  | 734.45 | 0.102 |  | 734.665 | 0.102 |  | 1495.8571 | 0 |  | 1496.339 | 0 |  | 768.524 | 0.025 |  | 768.787 | 0.025 | 164.4572 | 156.2415 | 132.1997 | 128.924 | 119.8736 | 159.7749 | 132.0069 | 0 | 0 | 0 | 0 | 0 | -37.092636 | -9.0410284 | -73.03283449 | -48.12128 | -22.47945 | -20.29278 | -14.39077 | 18.969 | 0.329183492 | 0 | 0 | 0 | 0 | 0 | 0 | 0 | -60.158125 | -47.53916 | -58.82955 | -58.7248 | -23.86265 | 0 | 0 | -63.29711742 | -57.79008 | -54.86417 | -59.59476 | -59.74008 | -76.98231 | -57.91115 | -32.03084 | 2.790964 | -3.973477 | -9.688364 | 21.88014 | 64.66892 | 65.38393
187 | W99581 | 2017-04-16 18:28 | 59.4802 | 62.4665 | 46 | 64 | 1.4108 | 519.2401 | 19378 | 31 | 239715 | 239897 | 139204 | 139212 | 139279 | 139329 | 221101 | 221119 | 221036 | 221028 | 215418 | 215533 | 215863 | 215954 | 294041 | 294025 | 1339.47 | 31337.8672 | 6 | 142.9122 | 142.9122 | 142.9122 | 142.9122 | 142.9122 | 57.0059 | 57.0059 | 1263.0859 | 1175.4359 | 1131.6666 | 887.2795 | 1096.3054 | 1014.2536 | 990.7028 | 968.2526 | 946.2525 | 933.6797 | 917.9111 | 899.5445 | 16 | 26.8 | 32.2536 | 19.5922 | 12.156 | 8.6516 | 6.27 | 4.7423 | 3.7853 | 3.3412 | 3.342 | 66.63 | 92.93 | 110.84 | 149 | 159.41 | 214.8 | 220.36 | 292.72 | 290.71 | 393.07 | 363.25 | 495.17 | 420.79 | 571.1 | 50.4 | 46.7 | 40.4149 | 3.571429 | 6.2517 | 6.2927 | 0.8833 | 6.2517 | 2102322 | 2 |  |  | 4.575 | 8.65 | 10.5414 | 14.1414 | 16.3157 | 22.5664 | 4.8525 | 8.735 | 10.375 | 15.09 | 18.17 | 26.0413 | 24.9476 | 25.0174 | 25.0451 | 18.1117 | 17.9634 | 17.7241 |  | 16584 | 502 | 4 |  | EA654B | 330 | 1429 | 8 | 7 | 35 | 32.666664 | 3.571429 | 2352.1287 | 2318.9856 | 2038.65 | 2110.3428 | 1885.6643 | 1667.8572 | 1521.5072 | 80.4371 | 74.9357 | 91.9993 | 100.4764 | 93.1364 | 91.065 | 76.3564 | 32.2536 | 19.5922 | 12.156 | 8.6516 | 6.27 | 4.7423 | 3.7853 | 3.3412 | 0 | 0 | 0 | 0 | 0 | 0.1016 | 0.0254 | 0 | 0 | 0 | 0 | 0 | 0 | 0 | 0.058446 | 0.04734 | 0.036847 | 0.028884 | 0.028793 | 0.021881 | 0.019424 | -0.002911 | -0.00894 | -0.019863 | -0.012762 | -0.017604 | -0.035669 | -0.019588 | 0.071014 | 0.068859 | 0.066795 | 0.064502 | 0.068574 | 0.0912 | 0.085855 | -0.356888 | -0.352052 | -0.348085 | -0.347471 | -0.353544 | -0.365367 | -0.356344 | -1.302577 | -1.277846 | -1.254704 | -1.251528 | -1.286821 | -1.337445 | -1.290588 | -0.614525 | -0.565344 | -0.536931 | -0.534454 | -0.595725 | -0.826388 | -0.728582 | -0.302931 | -0.280959 | -0.264514 | -0.261834 | -0.2874 | -0.342674 | -0.303099 | 0.386497 | 0.340608 | 0.27245 | 0.215681 | 0.349817 | 0.289701 | 0.263377 | 20 | 15 | 25 | 25 | 10 | 30 | -30 | -2.408104 | -2.378522 | -2.353997 | -2.349785 | -2.387046 | 0 | 0 |  | 1452.829 | 0 |  | 1454.658 | 0 |  | 741.034 | 0 |  | 741.294 | 0 |  | 1407.922 | 0 |  | 1417.828 | 0 |  | 762.017 | 0 |  | 761.834 | 0 |  | 1406.3979 | 0 |  | 1433.068 | 0 |  | 776.354 | 0 |  | 776.475 | 0 |  | 1530.274 | 0 |  | 1531.137 | 0 |  | 780.052 | 0 |  | 780.011 | 0 |  | 1510.2841 | 0 |  | 1510.665 | 0 |  | 752.05 | 0 |  | 751.8 | 0 |  | 1517.9041 | 0 |  | 1518.234 | 0 |  | 734.45 | 0.102 |  | 734.665 | 0.102 |  | 1495.8571 | 0 |  | 1496.339 | 0 |  | 768.524 | 0.025 |  | 768.787 | 0.025 | 167.0341 | 159.683 | 136.1716 | 136.1213 | 129.3075 | 152.1086 | 130.629 | 0 | 0 | 0 | 0 | 0 | -37.1212872 | -9.0511376 | -72.33861 | -49.0692864 | -21.30989 | -20.17713 | -14.39824 | 18.44069166 | 0.211656432 | 0 | 0 | 0 | 0 | 0 | 0 | 0 | -48.16208 | -35.67783 | -58.849925 | -58.744625 | -23.87046 | 0 | 0 | -49.43061 | -42.36445 | -49.39728 | -53.70001 | -55.48368189 | -75.25502322 | -55.6319 | -2.897235 | 32.57146 | 6.614533 | 3.499557984 | 35.55516 | 58.17295788 | 66.15762
187 | W99582 | 2017-04-16 18:30 | 59.5409 | 62.5261 | 56 | 63 | 1.4108 | 522.8144 | 19511 | 31 | 239715 | 239897 | 139204 | 139212 | 139279 | 139329 | 221101 | 221119 | 221036 | 221028 | 215418 | 215533 | 215863 | 215954 | 294041 | 294025 | 1339.47 | 31377.3633 | 6 | 143.5043 | 143.5043 | 143.5043 | 143.5043 | 143.5043 | 57.598 | 57.598 | 1254.8828 | 1170.2324 | 1129.5 | 893.4089 | 1096.6759 | 1016.3611 | 993.8439 | 972.3207 | 950.7351 | 938.2879 | 924.2314 | 906.5604 | 16 | 24.6 | 32.2093 | 19.5779 | 12.1364 | 8.6216 | 6.2884 | 4.8326 | 3.7984 | 3.3402 | 3.3448 | 68.95 | 95.61 | 114.14 | 153.38 | 163.8 | 220.23 | 225.44 | 299.51 | 296.12 | 397.16 | 372.24 | 506.11 | 433.09 | 585.5 | 50.4 | 46.6 | 37.9223 | 7.25 | 7.4913 | 7.6183 | -5.2342 | 7.4913 | 2102322 | 1 |  |  | 4.5971 | 8.7414 | 10.6707 | 14.2529 | 16.025 | 22.1343 | 4.7692 | 8.7731 | 10.6 | 17.3756 | 17.1679 | 25.2256 | 24.88 | 24.9946 | 25.0041 | 18.1101 | 18.1241 | 17.8314 |  | 16584 | 502 | 5 |  | EA654B | 330 | 1429 | 8 | 7 | 35 | 29 | 7.25 | 2320.1428 | 2310.7356 | 2010.2428 | 2004.8143 | 1768.6072 | 1768.8071 | 1521.5428 | 82.7179 | 78.3286 | 95.17 | 102.1914 | 94.3836 | 90.9779 | 78.6779 | 32.2093 | 19.5779 | 12.1364 | 8.6216 | 6.2884 | 4.8326 | 3.7984 | 3.3402 | 0 | 0 | 0 | 0 | 0 | 0.1016 | 0.0254 | 0 | 0 | 0 | 0 | 0 | 0 | 0 | 0.060059 | 0.0479 | 0.036579 | 0.028744 | 0.028783 | 0.021614 | 0.0192 | -0.002909 | -0.008935 | -0.019838 | -0.012753 | -0.017587 | -0.035451 | -0.019311 | 0.071057 | 0.068899 | 0.066834 | 0.06455 | 0.06863 | 0.091215 | 0.085901 | -0.356571 | -0.35177 | -0.347811 | -0.346997 | -0.352973 | -0.36506 | -0.355759 | -1.302397 | -1.277829 | -1.254713 | -1.250511 | -1.28532 | -1.332783 | -1.284652 | -0.614297 | -0.565039 | -0.536624 | -0.534722 | -0.596293 | -0.824522 | -0.727965 | -0.302814 | -0.280982 | -0.264554 | -0.261059 | -0.286159 | -0.344325 | -0.303374 | 0.386904 | 0.34169 | 0.273462 | 0.217382 | 0.3528 | 0.290844 | 0.263604 | 20 | 15 | 25 | 25 | 10 | 40 | -40 | -2.407584 | -2.378006 | -2.353471 | -2.349252 | -2.3865 | 0 | 0 |  | 1452.829 | 0 |  | 1454.658 | 0 |  | 741.034 | 0 |  | 741.294 | 0 |  | 1407.922 | 0 |  | 1417.828 | 0 |  | 762.017 | 0 |  | 761.834 | 0 |  | 1406.3979 | 0 |  | 1433.068 | 0 |  | 776.354 | 0 |  | 776.475 | 0 |  | 1530.274 | 0 |  | 1531.137 | 0 |  | 780.052 | 0 |  | 780.011 | 0 |  | 1510.2841 | 0 |  | 1510.665 | 0 |  | 752.05 | 0 |  | 751.8 | 0 |  | 1517.9041 | 0 |  | 1518.234 | 0 |  | 734.45 | 0.102 |  | 734.665 | 0.102 |  | 1495.8571 | 0 |  | 1496.339 | 0 |  | 768.524 | 0.025 |  | 768.787 | 0.025 | 164.8624 | 159.2074 | 134.3526 | 129.4108 | 121.3795 | 161.3417 | 130.702 | 0 | 0 | 0 | 0 | 0 | -37.090096 | -9.0362786 | -74.43198855 | -49.79061 | -21.00515 | -19.99692 | -14.39044272 | 18.44172 | 0.142596372 | 0 | 0 | 0 | 0 | 0 | 0 | 0 | -48.15168 | -35.67009 | -58.836775 | -58.7313 | -23.865 | 0 | 0 | -50.81336 | -44.25871 | -51.07050608 | -54.64399 | -56.28028 | -75.01328 | -57.27476 | -8.534639 | 29.48796 | 3.440136 | -3.961448 | 26.84379 | 67.68008 | 64.53361
187 | W99583 | 2017-04-16 18:32 | 59.7378 | 62.658 | 50 | 64 | 1.4108 | 522.2909 | 19491 | 31 | 239715 | 239897 | 139204 | 139212 | 139279 | 139329 | 221101 | 221119 | 221036 | 221028 | 215418 | 215533 | 215863 | 215954 | 294041 | 294025 | 1339.47 | 31377.3633 | 6 | 144.0958 | 144.0958 | 144.0958 | 144.0958 | 144.0958 | 58.1895 | 58.1895 | 1261.9141 | 1173.5007 | 1130.6666 | 889.912 | 1093.4025 | 1012.5782 | 989.7031 | 967.9357 | 946.6357 | 934.1378 | 919.4907 | 901.6204 | 16 | 27.4 | 32.2131 | 19.5611 | 12.1441 | 8.6326 | 6.265 | 4.8003 | 3.8187 | 3.3379 | 3.3406 | 67.29 | 93.2 | 112.16 | 149.79 | 161.61 | 215.39 | 222.67 | 292.86 | 293.78 | 390.23 | 367.55 | 491.93 | 426.27 | 569.12 | 49 | 46.6 | 39.1341 | 13.942857 | 9.6154 | 10.0188 | -6.6679 | 9.6154 | 2102321 | 2 |  |  | 4.5386 | 8.6779 | 10.6671 | 14.1143 | 16.4529 | 21.6307 | 4.838 | 8.6 | 10.5089 | 15.8443 | 18.5253 | 22.9886 | 24.9529 | 25.0821 | 25.0326 | 18.3058 | 18.0863 | 18.3396 |  | 16584 | 502 | 6 |  | EA654B | 330 | 1429 | 8 | 7 | 35 | 30.166666 | 13.942857 | 2332.3428 | 2329.793 | 2057.5071 | 2088.3643 | 1814.3928 | 1709.55 | 1637.25 | 79.7536 | 74.54 | 90.2271 | 95.5471 | 92.8886 | 89.9393 | 79.0936 | 32.2131 | 19.5611 | 12.1441 | 8.6326 | 6.265 | 4.8003 | 3.8187 | 3.3379 | 0 | 0 | 0 | 0 | 0 | 0.1016 | 0.0254 | 0 | 0 | 0 | 0 | 0 | 0 | 0 | 0.061248 | 0.04853 | 0.036466 | 0.028686 | 0.028835 | 0.021894 | 0.019423 | -0.002911 | -0.00894 | -0.019861 | -0.012762 | -0.017607 | -0.035726 | -0.019592 | 0.070985 | 0.068828 | 0.066763 | 0.064473 | 0.068554 | 0.091139 | 0.085759 | -0.35704 | -0.352257 | -0.348315 | -0.347659 | -0.353548 | -0.365763 | -0.357072 | -1.302156 | -1.27772 | -1.254719 | -1.251327 | -1.285655 | -1.338614 | -1.293444 | -0.615077 | -0.56568 | -0.537173 | -0.534817 | -0.596709 | -0.826285 | -0.727288 | -0.30253 | -0.280825 | -0.264498 | -0.261647 | -0.28638 | -0.343201 | -0.304993 | 0.386859 | 0.341355 | 0.272871 | 0.216088 | 0.350466 | 0.289962 | 0.263293 | 20 | 15 | 25 | 25 | 10 | 30 | -30 | -2.408368 | -2.378762 | -2.354092 | -2.349848 | -2.387083 | 0 | 0 |  | 1452.829 | 0 |  | 1454.658 | 0 |  | 741.034 | 0 |  | 741.294 | 0 |  | 1407.922 | 0 |  | 1417.828 | 0 |  | 762.017 | 0 |  | 761.834 | 0 |  | 1406.3979 | 0 |  | 1433.068 | 0 |  | 776.354 | 0 |  | 776.475 | 0 |  | 1530.274 | 0 |  | 1531.137 | 0 |  | 780.052 | 0 |  | 780.011 | 0 |  | 1510.2841 | 0 |  | 1510.665 | 0 |  | 752.05 | 0 |  | 751.8 | 0 |  | 1517.9041 | 0 |  | 1518.234 | 0 |  | 734.45 | 0.102 |  | 734.665 | 0.102 |  | 1495.8571 | 0 |  | 1496.339 | 0 |  | 768.524 | 0.025 |  | 768.787 | 0.025 | 165.5614 | 160.355 | 137.3653 | 134.6431 | 124.3839 | 155.8067 | 140.4089 | 0 | 0 | 0 | 0 | 0 | -37.1615208 | -9.0696288 | -75.96387 | -50.5849348 | -20.83461 | -19.92613 | -14.43533434 | 18.51571 | 0.218592036 | 0 | 0 | 0 | 0 | 0 | 0 | 0 | -48.16736 | -35.68143 | -58.8523 | -58.7462 | -23.87083 | 0 | 0 | -49.05461 | -42.1657872 | -48.46756 | -51.10021 | -55.42746 | -74.31549 | -57.52383 | -7.624486 | 31.92284 | 9.210875534 | 4.870567 | 30.65026 | 62.84537 | 74.03406
187 | W99584 | 2017-04-16 18:34 | 59.6569 | 62.557 | 60 | 60 | 1.4108 | 506.3434 | 18650 | 31 | 239715 | 239897 | 139204 | 139212 | 139279 | 139329 | 221101 | 221119 | 221036 | 221028 | 215418 | 215533 | 215863 | 215954 | 294041 | 294025 | 1339.47 | 31396.3496 | 6 | 144.6692 | 144.6692 | 144.6692 | 144.6692 | 144.6692 | 58.763 | 58.763 | 1245.5078 | 1164.4011 | 1132.8334 | 894.3375 | 1093.8302 | 1015.0016 | 993.2441 | 972.1367 | 951.3571 | 939.6072 | 924.5607 | 907.0161 | 16 | 26.4 | 32.2429 | 19.5375 | 12.1313 | 8.6426 | 6.2667 | 4.7426 | 3.788 | 3.3389 | 3.3368 | 69.38 | 95.49 | 116.25 | 152.94 | 167.69 | 220.63 | 230.67 | 301.84 | 304.05 | 404.72 | 381.78 | 508.54 | 441.99 | 586.74 | 50.8 | 46.5 | 35.9223 | -12.900001 | -6.0498 | 8.7403 | 1.0606 | -6.0498 | 2102684 | 1 |  |  | 4.595 | 8.7093 | 10.6807 | 14.2214 | 16.4207 | 22.7807 | 4.7169 | 8.6779 | 10.9922 | 15.426 | 19.6753 | 26.8961 | 24.9188 | 25.0562 | 24.9269 | 18.1769 | 17.9879 | 17.7015 |  | 16584 | 502 | 7 |  | EA654B | 330 | 1410 | 8 | 7 | 35 | 32.833336 | -12.900001 | 2314.6785 | 2316.0071 | 2030.7428 | 2059.9358 | 1839.9357 | 1639.2072 | 1516.3143 | 75.5593 | 70.56 | 89.98 | 95.8357 | 93.9464 | 93.4986 | 84.2343 | 32.2429 | 19.5375 | 12.1313 | 8.6426 | 6.2667 | 4.7426 | 3.788 | 3.3389 | 0 | 0 | 0 | 0 | 0 | 0.1016 | 0.0254 | 0 | 0 | 0 | 0 | 0 | 0 | 0 | 0.057287 | 0.044938 | 0.033482 | 0.026205 | 0.026281 | 0.019762 | 0.017495 | -0.002792 | -0.008257 | -0.01821 | -0.011947 | -0.015786 | -0.033449 | -0.018232 | 0.072387 | 0.070187 | 0.068084 | 0.06575 | 0.069903 | 0.093014 | 0.087552 | -0.34816 | -0.343515 | -0.33963 | -0.338957 | -0.344851 | -0.356666 | -0.347945 | -1.310732 | -1.286232 | -1.26286 | -1.25928 | -1.294631 | -1.351272 | -1.304389 | -0.596864 | -0.548874 | -0.52133 | -0.519133 | -0.578738 | -0.802629 | -0.707325 | -0.311496 | -0.289227 | -0.272234 | -0.269161 | -0.2953 | -0.351984 | -0.311713 | 0.38825 | 0.344884 | 0.275917 | 0.219051 | 0.355114 | 0.293517 | 0.266843 | 20 | 15 | 25 | 25 | 10 | 20 | -20 | -2.355253 | -2.326336 | -2.302457 | -2.298347 | -2.334811 | 0 | 0 |  | 1452.829 | 0 |  | 1454.658 | 0 |  | 741.034 | 0 |  | 741.294 | 0 |  | 1407.922 | 0 |  | 1417.828 | 0 |  | 762.017 | 0 |  | 761.834 | 0 |  | 1406.3979 | 0 |  | 1433.068 | 0 |  | 776.354 | 0 |  | 776.475 | 0 |  | 1530.274 | 0 |  | 1531.137 | 0 |  | 780.052 | 0 |  | 780.011 | 0 |  | 1510.2841 | 0 |  | 1510.665 | 0 |  | 752.05 | 0 |  | 751.8 | 0 |  | 1517.9041 | 0 |  | 1518.234 | 0 |  | 734.45 | 0.102 |  | 734.665 | 0.102 |  | 1495.8571 | 0 |  | 1496.339 | 0 |  | 768.524 | 0.025 |  | 768.787 | 0.025 | 167.5526 | 162.5536 | 138.2611 | 135.4408 | 128.617 | 152.4692 | 132.7563 | 0 | 0 | 0 | 0 | 0 | -36.2372656 | -8.837803 | -71.42834034 | -47.18028 | -19.28639792 | -17.95481424 | -13.58715 | 18.49486 | 0.961334693 | 0 | 0 | 0 | 0 | 0 | 0 | 0 | -47.10506 | -34.89504 | -57.561425 | -57.458675 | -23.34811 | 0 | 0 | -45.09863 | -38.72854944 | -46.9092734 | -49.75147 | -54.37035 | -75.04469 | -59.58103 | 3.920606 | 41.74972 | 14.504 | 10.27582 | 37.31141 | 59.68212 | 65.29886
187 | W99585 | 2017-04-16 18:36 | 59.5979 | 62.5861 | 60 | 67 | 1.3265 | 573.3491 | 24031 | 31 | 239715 | 239897 | 139204 | 139212 | 139279 | 139329 | 221101 | 221119 | 221036 | 221028 | 215418 | 215533 | 215863 | 215954 | 294041 | 294025 | 1339.47 | 31421.0078 | 6 | 145.1811 | 145.1811 | 145.1811 | 145.1811 | 145.1811 | 59.2749 | 59.2749 | 1238.4766 | 1154.8563 | 1107.5 | 901.4491 | 1096.2799 | 1022.4643 | 1001.4618 | 981.5935 | 961.8032 | 949.2068 | 935.9365 | 919.6252 | 15.8 | 24.4 | 32.5352 | 20.6109 | 13.3775 | 9.7462 | 7.1866 | 5.5308 | 4.3886 | 3.8551 | 3.8528 | 77.78 | 108.46 | 122.16 | 166.2 | 170.39 | 232.46 | 229.67 | 313.34 | 303.22 | 412.7 | 380.27 | 520.94 | 440.92 | 600.1 | 50.5 | 46.6 | 43.205 | 5.15 | 7.5248 | 7.5248 | -1.9575 | 7.5248 | 6211191 | 2 |  |  | 4.1893 | 7.7729 | 9.5014 | 12.3814 | 14.6436 | 19.7393 | 4.4132 | 8.0059 | 9.8853 | 12.9897 | 15.8971 | 20.975 | 24.8649 | 24.9876 | 24.9914 | 24.8674 | 25.5563 | 25.3045 |  | 16584 | 502 | 8 |  | EA652B | 381 | 1394 | 9 | 7 | 40 | 27 | 5.15 | 2073.0642 | 1998.1428 | 1739.0643 | 1646.7142 | 1493.2428 | 1446.4429 | 1326.5143 | 66.0986 | 65.6464 | 68.7379 | 68.1014 | 87.1114 | 92.1479 | 78.5707 | 32.5352 | 20.6109 | 13.3775 | 9.7462 | 7.1866 | 5.5308 | 4.3886 | 3.8551 | 0 | 0 | 0 | 0 | 0 | 0.1016 | 0.0254 | 0 | 0 | 0 | 0 | 0 | 0 | 0 | 0.054031 | 0.042122 | 0.031781 | 0.024357 | 0.024559 | 0.018577 | 0.016436 | -0.002561 | -0.007787 | -0.017578 | -0.011327 | -0.015204 | -0.030906 | -0.016791 | 0.073579 | 0.071344 | 0.069201 | 0.066836 | 0.071075 | 0.094609 | 0.089048 | -0.339842 | -0.335263 | -0.331715 | -0.330957 | -0.336171 | -0.348273 | -0.339798 | -1.315726 | -1.290672 | -1.270301 | -1.266315 | -1.296241 | -1.358629 | -1.311705 | -0.557252 | -0.512515 | -0.486514 | -0.484765 | -0.541321 | -0.748757 | -0.659762 | -0.315779 | -0.293087 | -0.276238 | -0.272601 | -0.297564 | -0.357312 | -0.316597 | 0.39391 | 0.369642 | 0.303165 | 0.246365 | 0.403092 | 0.335223 | 0.304522 | 15 | 10 | 15 | 15 | 10 | 10 | -10 | -2.302866 | -2.274933 | -2.254375 | -2.250482 | -2.284899 | 0 | 0 |  | 1452.829 | 0 |  | 1454.658 | 0 |  | 741.034 | 0 |  | 741.294 | 0 |  | 1407.922 | 0 |  | 1417.828 | 0 |  | 762.017 | 0 |  | 761.834 | 0 |  | 1406.3979 | 0 |  | 1433.068 | 0 |  | 776.354 | 0 |  | 776.475 | 0 |  | 1530.274 | 0 |  | 1531.137 | 0 |  | 780.052 | 0 |  | 780.011 | 0 |  | 1510.2841 | 0 |  | 1510.665 | 0 |  | 752.05 | 0 |  | 751.8 | 0 |  | 1517.9041 | 0 |  | 1518.234 | 0 |  | 734.45 | 0.102 |  | 734.665 | 0.102 |  | 1495.8571 | 0 |  | 1496.339 | 0 |  | 768.524 | 0.025 |  | 768.787 | 0.025 | 152.534 | 142.5555 | 120.345 | 110.0598 | 106.1322 | 136.8465 | 118.1234 | 0 | 0 | 0 | 0 | 0 | -35.3845368 | -8.6308692 | -67.72041722 | -44.31522312 | -18.04209 | -16.50008445 | -12.12633 | 16.75054 | 0.465655275 | 0 | 0 | 0 | 0 | 0 | 0 | 0 | -34.54299 | -22.74933 | -33.815625 | -33.75723 | -22.84899 | 0 | 0 | -36.83358 | -33.64476 | -33.44195 | -33.01318 | -47.15523 | -68.99639 | -51.83796 | 13.43701 | 41.84618 | 35.04533 | 26.7893 | 24.00168 | 49.21613 | 58.12027
187 | W99586 | 2017-04-16 18:38 | 60.1446 | 63.1282 | 50 | 79 | 1.4108 | 702.627 | 25497 | 31 | 239715 | 239897 | 139204 | 139212 | 139279 | 139329 | 221101 | 221119 | 221036 | 221028 | 215418 | 215533 | 215863 | 215954 | 294041 | 294025 | 1339.47 | 31469.3965 | 6 | 145.9769 | 145.9769 | 145.9769 | 145.9769 | 145.9769 | 60.0706 | 60.0706 | 1247.8516 | 1166.5089 | 1123 | 906.3625 | 1114.0071 | 1034.5763 | 1011.9894 | 990.5191 | 969.1388 | 957.4685 | 942.8468 | 926.3618 | 16 | 19.2 | 31.7982 | 19.4552 | 12.2463 | 8.7761 | 6.4119 | 4.8357 | 3.8168 | 3.344 | 3.3356 | 72.4 | 104.24 | 119.12 | 165.17 | 169.74 | 236.44 | 232.39 | 324.81 | 308.68 | 436.64 | 389.8 | 550.26 | 453.68 | 638.12 | 51 | 46.5 | 50.3704 | -1.4 | 2.4385 | 5.024 | -1.0462 | 2.4385 | 2103330 | 1 |  |  | 4.4807 | 8.3321 | 10.3457 | 13.1793 | 15.9664 | 22.0971 | 4.756 | 8.6267 | 10.7067 | 14.4867 | 19.8573 | 27.0173 | 24.935 | 25.038 | 24.9719 | 18.0996 | 17.8611 | 17.5672 |  | 16584 | 502 | 9 |  | EA654B | 330 | 1391 | 8 | 7 | 40 | 42 | -1.4 | 2220.2214 | 2175.4285 | 1892.2285 | 1879.7428 | 1764.4572 | 1660.6643 | 1471.1643 | 72.1693 | 68.445 | 68.4707 | 76.2543 | 82.1157 | 91.635 | 75.7729 | 31.7982 | 19.4552 | 12.2463 | 8.7761 | 6.4119 | 4.8357 | 3.8168 | 3.344 | 0 | 0 | 0 | 0 | 0 | 0.1016 | 0.0254 | 0 | 0 | 0 | 0 | 0 | 0 | 0 | 0.054137 | 0.042282 | 0.032041 | 0.024261 | 0.024847 | 0.018844 | 0.016687 | -0.002563 | -0.007843 | -0.017598 | -0.011347 | -0.015096 | -0.029307 | -0.015893 | 0.073668 | 0.071429 | 0.069288 | 0.066921 | 0.071138 | 0.094689 | 0.089148 | -0.339498 | -0.33492 | -0.331327 | -0.330529 | -0.336161 | -0.348055 | -0.339388 | -1.319414 | -1.294042 | -1.273731 | -1.269356 | -1.301051 | -1.363065 | -1.314926 | -0.554641 | -0.510075 | -0.484431 | -0.482768 | -0.537688 | -0.744774 | -0.656884 | -0.318363 | -0.295553 | -0.27821 | -0.274427 | -0.301904 | -0.360815 | -0.318801 | 0.389551 | 0.350186 | 0.281732 | 0.225395 | 0.363769 | 0.299183 | 0.270844 | 10 | 5 | 10 | 10 | 10 | 0 | 0 | -2.297226 | -2.268852 | -2.247511 | -2.243645 | -2.277625 | 0 | 0 |  | 1452.829 | 0 |  | 1454.658 | 0 |  | 741.034 | 0 |  | 741.294 | 0 |  | 1407.922 | 0 |  | 1417.828 | 0 |  | 762.017 | 0 |  | 761.834 | 0 |  | 1406.3979 | 0 |  | 1433.068 | 0 |  | 776.354 | 0 |  | 776.475 | 0 |  | 1530.274 | 0 |  | 1531.137 | 0 |  | 780.052 | 0 |  | 780.011 | 0 |  | 1510.2841 | 0 |  | 1510.665 | 0 |  | 752.05 | 0 |  | 751.8 | 0 |  | 1517.9041 | 0 |  | 1518.234 | 0 |  | 734.45 | 0.102 |  | 734.665 | 0.102 |  | 1495.8571 | 0 |  | 1496.339 | 0 |  | 768.524 | 0.025 |  | 768.787 | 0.025 | 163.5593 | 155.3887 | 131.1087 | 125.7943 | 125.52 | 157.2466 | 131.1514 | 0 | 0 | 0 | 0 | 0 | -35.362388 | -8.6204552 | -68.04746 | -44.56551 | -18.3965 | -16.39246 | -12.68655 | 14.26175 | -1.044051244 | 0 | 0 | 0 | 0 | 0 | 0 | 0 | -22.97226 | -11.34426 | -22.47511 | -22.43645 | -22.77625 | 0 | 0 | -40.02805 | -34.91208 | -33.16933 | -36.81314 | -44.15263 | -68.24736549 | -49.77401 | 32.5115 | 64.56683 | 57.06779 | 50.15222 | 45.90453 | 67.89864 | 71.71284
187 | W99587 | 2017-04-16 18:40 | 60.6638 | 63.5132 | 31 | 64 | 1.3265 | 651.391 | 21691 | 31 | 239715 | 239897 | 139204 | 139212 | 139279 | 139329 | 221101 | 221119 | 221036 | 221028 | 215418 | 215533 | 215863 | 215954 | 294041 | 294025 | 1339.47 | 31469.3965 | 6 | 146.6869 | 146.6869 | 146.6869 | 146.6869 | 146.6869 | 60.7807 | 60.7807 | 1236.1328 | 1155.3289 | 1101 | 903.5875 | 1100.0956 | 1024.0569 | 1003.0619 | 982.5735 | 962.2227 | 950.067 | 933.7854 | 919.1365 | 15.8 | 24.4 | 32.412 | 19.7986 | 12.2196 | 8.7121 | 6.2398 | 4.5784 | 3.5631 | 3.087 | 3.087 | 77.5 | 104.78 | 127.56 | 170.3 | 183.26 | 243.76 | 253.86 | 338.94 | 344.55 | 470.3 | 443.92 | 605.04 | 524.35 | 709.78 | 51.8 | 46.7 | 40.348 | 6.811111 | 9.6905 | 9.6905 | -4.2571 | 9.6905 | 6209751 | 2 |  |  | 4.2164 | 7.9114 | 9.6586 | 12.2436 | 15.5293 | 20.9479 | 4.7286 | 8.4129 | 10.22 | 13.1843 | 23.5729 | 29.2629 | 24.9871 | 24.9326 | 25.0121 | 17.7143 | 17.3549 | 17.2711 |  | 16584 | 502 | 10 |  | EA652B | 305 | 1381 | 7 | 7 | 40 | 30.666666 | 6.811111 | 2179.3501 | 2117.293 | 1853.9 | 1775.8715 | 1667.6357 | 1535.7786 | 1464.9857 | 78.7729 | 79.7286 | 86.97 | 85.6686 | 87.3186 | 93.7736 | 81.345 | 32.412 | 19.7986 | 12.2196 | 8.7121 | 6.2398 | 4.5784 | 3.5631 | 3.087 | 0 | 0 | 0 | 0 | 0 | 0.1016 | 0.0254 | 0 | 0 | 0 | 0 | 0 | 0 | 0 | 0.055174 | 0.042196 | 0.032409 | 0.023516 | 0.024152 | 0.018908 | 0.01671 | -0.002496 | -0.007596 | -0.017101 | -0.011081 | -0.014803 | -0.02791 | -0.015054 | 0.074351 | 0.072093 | 0.06993 | 0.067537 | 0.071811 | 0.09568 | 0.090027 | -0.334666 | -0.330126 | -0.326627 | -0.325922 | -0.331177 | -0.34237 | -0.334291 | -1.323901 | -1.298299 | -1.278154 | -1.274216 | -1.304442 | -1.363323 | -1.317753 | -0.545351 | -0.501605 | -0.476271 | -0.474417 | -0.529275 | -0.734783 | -0.64661 | -0.323022 | -0.299752 | -0.282356 | -0.278892 | -0.305293 | -0.362422 | -0.322282 | 0.390907 | 0.351338 | 0.282026 | 0.223134 | 0.353721 | 0.286367 | 0.256042 | 10 | 5 | 10 | 10 | 10 | -10 | 10 | -2.262457 | -2.234566 | -2.213945 | -2.210168 | -2.243729 | 0 | 0 |  | 1452.829 | 0 |  | 1454.658 | 0 |  | 741.034 | 0 |  | 741.294 | 0 |  | 1407.922 | 0 |  | 1417.828 | 0 |  | 762.017 | 0 |  | 761.834 | 0 |  | 1406.3979 | 0 |  | 1433.068 | 0 |  | 776.354 | 0 |  | 776.475 | 0 |  | 1530.274 | 0 |  | 1531.137 | 0 |  | 780.052 | 0 |  | 780.011 | 0 |  | 1510.2841 | 0 |  | 1510.665 | 0 |  | 752.05 | 0 |  | 751.8 | 0 |  | 1517.9041 | 0 |  | 1518.234 | 0 |  | 734.45 | 0.102 |  | 734.665 | 0.102 |  | 1495.8571 | 0 |  | 1496.339 | 0 |  | 768.524 | 0.025 |  | 768.787 | 0.025 | 162.0369 | 152.642 | 129.643227 | 119.937 | 119.7546 | 146.9433 | 131.8883 | 0 | 0 | 0 | 0 | 0 | -34.784792 | -8.4909914 | -69.74046 | -44.9211454 | -19.56598 | -15.84487596 | -12.19523 | 12.27263 | -2.182198968 | 0 | 0 | 0 | 0 | 0 | 0 | 0 | -22.62457 | -11.17283 | -22.13945 | -22.10168 | -22.43729 | 0 | 0 | -42.95888 | -39.99226 | -41.42128887 | -40.64264 | -46.21555 | -68.90325 | -52.59849045 | 26.71295 | 56.55576 | 46.51651 | 41.34784 | 38.90652 | 55.52789 | 68.61659
187 | W99588 | 2017-04-16 18:42 | 60.5249 | 63.551 | 82 | 77 | 1.4108 | 762.7601 | 24331 | 31 | 239715 | 239897 | 139204 | 139212 | 139279 | 139329 | 221101 | 221119 | 221036 | 221028 | 215418 | 215533 | 215863 | 215954 | 294041 | 294025 | 1339.47 | 31519.2051 | 6 | 147.6055 | 147.6055 | 147.6055 | 147.6055 | 147.6055 | 61.6992 | 61.6992 | 1245.5078 | 1147.5547 | 1112.1666 | 907.817 | 1100.6526 | 1023.9867 | 1003.353 | 983.1187 | 963.2845 | 954.2522 | 944.0484 | 929.3867 | 15.8 | 18.2 | 31.9614 | 19.5703 | 12.2468 | 8.809 | 6.4718 | 4.7515 | 3.5732 | 3.0853 | 3.0911 | 73.04 | 107.98 | 120.87 | 172.29 | 171.82 | 244.11 | 236.89 | 337.55 | 322.87 | 465.67 | 423.96 | 607.89 | 502.05 | 717.94 | 49 | 46.4 | 51.25 | 5.855556 | 6.0849 | 6.0849 | -0.7573 | 6.0849 | 2103616 | 1 |  |  | 4.5514 | 8.7864 | 10.4386 | 12.6821 | 14.4364 | 20.25 | 4.8178 | 8.9918 | 10.726 | 13.7726 | 14.2877 | 22.5384 | 25.0619 | 25.0014 | 25.0002 | 18.0731 | 17.9037 | 18.2738 |  | 16584 | 502 | 11 |  | EA654B | 305 | 1323 | 7 | 7 | 40 | 44.5 | 5.855556 | 2139.8787 | 2095.5286 | 1785.5428 | 1812.0857 | 1831.6072 | 1859.3 | 1473.6072 | 77.9329 | 79.6407 | 84.0107 | 100.0021 | 88.1443 | 91.6457 | 75.3714 | 31.9614 | 19.5703 | 12.2468 | 8.809 | 6.4718 | 4.7515 | 3.5732 | 3.0853 | 0 | 0 | 0 | 0 | 0 | 0.1016 | 0.0254 | 0 | 0 | 0 | 0 | 0 | 0 | 0 | 0.044661 | 0.03345 | 0.024892 | 0.017672 | 0.018273 | 0.014851 | 0.013027 | -0.002121 | -0.006377 | -0.014668 | -0.009419 | -0.012927 | -0.022447 | -0.011991 | 0.077473 | 0.075123 | 0.072879 | 0.070392 | 0.0748 | 0.099599 | 0.093843 | -0.310022 | -0.305774 | -0.302388 | -0.301626 | -0.307145 | -0.31851 | -0.31008 | -1.347494 | -1.321178 | -1.299797 | -1.295136 | -1.329508 | -1.395539 | -1.343496 | -0.497534 | -0.457742 | -0.435004 | -0.433594 | -0.481767 | -0.664563 | -0.587847 | -0.347347 | -0.322087 | -0.30261 | -0.298308 | -0.330507 | -0.398034 | -0.348856 | 0.396446 | 0.366841 | 0.297668 | 0.237855 | 0.375971 | 0.299787 | 0.268752 | 10 | 5 | 10 | 10 | 10 | -20 | 20 | -2.083241 | -2.05748 | -2.03816 | -2.034656 | -2.065562 | 0 | 0 |  | 1452.829 | 0 |  | 1454.658 | 0 |  | 741.034 | 0 |  | 741.294 | 0 |  | 1407.922 | 0 |  | 1417.828 | 0 |  | 762.017 | 0 |  | 761.834 | 0 |  | 1406.3979 | 0 |  | 1433.068 | 0 |  | 776.354 | 0 |  | 776.475 | 0 |  | 1530.274 | 0 |  | 1531.137 | 0 |  | 780.052 | 0 |  | 780.011 | 0 |  | 1510.2841 | 0 |  | 1510.665 | 0 |  | 752.05 | 0 |  | 751.8 | 0 |  | 1517.9041 | 0 |  | 1518.234 | 0 |  | 734.45 | 0.102 |  | 734.665 | 0.102 |  | 1495.8571 | 0 |  | 1496.339 | 0 |  | 768.524 | 0.025 |  | 768.787 | 0.025 | 165.7828 | 157.4224 | 130.1286 | 127.5563 | 137.0042 | 185.1844207 | 138.2877 | 0 | 0 | 0 | 0 | 0 | -32.360616 | -7.876032 | -57.32239476 | -35.76825 | -13.28912 | -10.68876 | -7.107549768 | 10.60051 | -1.391861856 | 0 | 0 | 0 | 0 | 0 | 0 | 0 | -20.83241 | -10.2874 | -20.3816 | -20.34656 | -20.65562 | 0 | 0 | -38.77427 | -36.45489 | -36.54499 | -43.36031 | -42.46501 | -60.90434 | -44.30685 | 48.85375 | 74.91185 | 59.91286 | 53.16071 | 66.77603 | 102.52 | 84.71298
187 | W99589 | 2017-04-16 18:44 | 61.704 | 64.4758 | 22 | 80 | 1.4108 | 761.5095 | 24284 | 31 | 239715 | 239897 | 139204 | 139212 | 139279 | 139329 | 221101 | 221119 | 221036 | 221028 | 215418 | 215533 | 215863 | 215954 | 294041 | 294025 | 1339.47 | 31541.9805 | 6 | 148.5225 | 148.5225 | 148.5225 | 148.5225 | 148.5225 | 62.6162 | 62.6162 | 1257.2266 | 1167.6062 | 1124.3334 | 896.3959 | 1101.6493 | 1020.0609 | 997.5673 | 975.5756 | 954.329 | 943.0588 | 927.1509 | 910.4694 | 15.8 | 24.8 | 32.2727 | 19.4179 | 11.8917 | 8.4016 | 6.0139 | 4.4601 | 3.5219 | 3.0874 | 3.0949 | 68.84 | 107.54 | 115.69 | 174.63 | 167.29 | 253.89 | 232.18 | 351.63 | 312.27 | 476.54 | 397.6 | 603.96 | 464.65 | 702.66 | 49.7 | 46.8 | 52.107 | -1.3875 | 3.2684 | 5.542 | -2.4104 | 3.2684 | 2103616 | 2 |  |  | 4.6157 | 8.5807 | 10.3707 | 13.6593 | 15.9986 | 22.665 | 4.8359 | 8.8397 | 10.209 | 14.3756 | 18.8782 | 27.3821 | 24.7984 | 25.0076 | 24.9821 | 18.0786 | 17.8229 | 17.2371 |  | 16584 | 502 | 12 |  | EA654B | 305 | 1323 | 7 | 7 | 40 | 37.833336 | -1.3875 | 2205.4143 | 2240.6428 | 1954.3 | 1998.8286 | 1841.3857 | 1605.3286 | 1452.7428 | 109.3286 | 108.1107 | 108.9393 | 115.955 | 94.465 | 94.785 | 81.5207 | 32.2727 | 19.4179 | 11.8917 | 8.4016 | 6.0139 | 4.4601 | 3.5219 | 3.0874 | 0 | 0 | 0 | 0 | 0 | 0.1016 | 0.0254 | 0 | 0 | 0 | 0 | 0 | 0 | 0 | 0.048977 | 0.036487 | 0.02779 | 0.018432 | 0.018947 | 0.016234 | 0.014149 | -0.002139 | -0.006448 | -0.014916 | -0.00959 | -0.01293 | -0.023075 | -0.012331 | 0.077536 | 0.075174 | 0.072919 | 0.070415 | 0.074851 | 0.099787 | 0.093949 | -0.309418 | -0.305354 | -0.302002 | -0.30151 | -0.306746 | -0.316997 | -0.309118 | -1.347124 | -1.322153 | -1.2997 | -1.296889 | -1.331172 | -1.387183 | -1.338674 | -0.496256 | -0.456136 | -0.433158 | -0.431095 | -0.480146 | -0.665551 | -0.587046 | -0.348204 | -0.323751 | -0.304865 | -0.301896 | -0.332112 | -0.394509 | -0.348511 | 0.394588 | 0.358971 | 0.28757 | 0.227319 | 0.363718 | 0.297785 | 0.26902 | 15 | 10 | 20 | 20 | 10 | -30 | 30 | -2.08323 | -2.057597 | -2.037512 | -2.034006 | -2.065794 | 0 | 0 |  | 1452.829 | 0 |  | 1454.658 | 0 |  | 741.034 | 0 |  | 741.294 | 0 |  | 1407.922 | 0 |  | 1417.828 | 0 |  | 762.017 | 0 |  | 761.834 | 0 |  | 1406.3979 | 0 |  | 1433.068 | 0 |  | 776.354 | 0 |  | 776.475 | 0 |  | 1530.274 | 0 |  | 1531.137 | 0 |  | 780.052 | 0 |  | 780.011 | 0 |  | 1510.2841 | 0 |  | 1510.665 | 0 |  | 752.05 | 0 |  | 751.8 | 0 |  | 1517.9041 | 0 |  | 1518.234 | 0 |  | 734.45 | 0.102 |  | 734.665 | 0.102 |  | 1495.8571 | 0 |  | 1496.339 | 0 |  | 768.524 | 0.025 |  | 768.787 | 0.025 | 170.999 | 168.4381 | 142.5056017 | 140.7475 | 137.8296 | 160.1909 | 136.4837 | 0 | 0 | 0 | 0 | 0 | -32.2068952 | -7.8515972 | -63.09659 | -39.71615 | -16.7323378 | -11.46709 | -8.009661924 | 9.489718903 | -2.433709332 | 0 | 0 | 0 | 0 | 0 | 0 | 0 | -31.24845 | -20.57597 | -40.75024 | -40.68012 | -20.65794 | 0 | 0 | -54.25497 | -49.31318 | -47.18793 | -49.98762 | -45.35699189 | -63.08425 | -47.8564 | 22.39899 | 58.83278 | 37.83509 | 38.61268 | 63.80497 | 74.3895 | 78.34203
187 | W99590 | 2017-04-16 18:46 | 62.2205 | 64.8323 | 29 | 64 | 1.253 | 831.5628 | 22274 | 31 | 239715 | 239897 | 139204 | 139212 | 139279 | 139329 | 221101 | 221119 | 221036 | 221028 | 215418 | 215533 | 215863 | 215954 | 294041 | 294025 | 1339.47 | 31541.9805 | 6 | 149.5642 | 149.5642 | 149.5642 | 149.5642 | 149.5642 | 63.658 | 63.658 | 1247.8516 | 1157.29 | 1116.3334 | 910.6381 | 1082.2697 | 1011.6747 | 994.8998 | 976.7404 | 958.8487 | 948.5478 | 935.9516 | 921.5911 | 15.8 | 23.4 | 30.431 | 17.9683 | 10.7376 | 7.4915 | 5.2914 | 3.8868 | 3.0115 | 2.5657 | 2.5772 | 84.88 | 130.66 | 144.46 | 215.65 | 212.22 | 312.92 | 297.08 | 444.56 | 407.41 | 607.11 | 532.25 | 787.46 | 635.48 | 941.19 | 50.5 | 46.7 | 40.2289 | 1.863636 | 4.0584 | 11.8453 | 4.035 | 4.0584 | 6206310 | 1 |  |  | 4.5279 | 8.335 | 10.065 | 12.7921 | 14.9821 | 19.3379 | 4.9354 | 8.7415 | 10.6815 | 13.7877 | 21.0231 | 24.9231 | 24.9966 | 24.9844 | 24.9959 | 17.7365 | 17.6127 | 17.8281 |  | 16584 | 502 | 13 |  | EA652E | 254 | 1336 | 6 | 3 | 40 | 29.666666 | 1.863636 | 2224.4714 | 2123.3357 | 1820 | 1737.1285 | 1581.4357 | 1568.0286 | 1563.4286 | 64.3721 | 64.06 | 59.8357 | 60.8871 | 85.6121 | 93.2957 | 73.3607 | 30.431 | 17.9683 | 10.7376 | 7.4915 | 5.2914 | 3.8868 | 3.0115 | 2.5657 | 0 | 0 | 0 | 0 | 0 | 0.1016 | 0.0254 | 0 | 0 | 0 | 0 | 0 | 0 | 0 | 0.053566 | 0.042846 | 0.0327 | 0.020795 | 0.021511 | 0.01935 | 0.016888 | -0.002212 | -0.006656 | -0.015387 | -0.009889 | -0.013424 | -0.024898 | -0.013347 | 0.076837 | 0.074511 | 0.072283 | 0.06981 | 0.074234 | 0.098925 | 0.093061 | -0.315587 | -0.311204 | -0.307708 | -0.307055 | -0.311947 | -0.322381 | -0.314932 | -1.344191 | -1.31758 | -1.295001 | -1.291252 | -1.322085 | -1.372609 | -1.328059 | -0.506881 | -0.466515 | -0.44328 | -0.441561 | -0.492917 | -0.681947 | -0.599658 | -0.343832 | -0.318502 | -0.299397 | -0.295711 | -0.323123 | -0.386394 | -0.344308 | 0.386878 | 0.335168 | 0.264527 | 0.206928 | 0.323885 | 0.258272 | 0.227968 | 10 | 5 | 15 | 15 | 10 | -40 | 40 | -2.126955 | -2.100044 | -2.078812 | -2.075047 | -2.106981 | 0 | 0 |  | 1452.829 | 0 |  | 1454.658 | 0 |  | 741.034 | 0 |  | 741.294 | 0 |  | 1407.922 | 0 |  | 1417.828 | 0 |  | 762.017 | 0 |  | 761.834 | 0 |  | 1406.3979 | 0 |  | 1433.068 | 0 |  | 776.354 | 0 |  | 776.475 | 0 |  | 1530.274 | 0 |  | 1531.137 | 0 |  | 780.052 | 0 |  | 780.011 | 0 |  | 1510.2841 | 0 |  | 1510.665 | 0 |  | 752.05 | 0 |  | 751.8 | 0 |  | 1517.9041 | 0 |  | 1518.234 | 0 |  | 734.45 | 0.102 |  | 734.665 | 0.102 |  | 1495.8571 | 0 |  | 1496.339 | 0 |  | 768.524 | 0.025 |  | 768.787 | 0.025 | 170.9217 | 158.2119 | 131.55506 | 121.2689 | 117.3963 | 155.1172 | 145.4942 | 0 | 0 | 0 | 0 | 0 | -32.7539096 | -7.9992728 | -69.02958 | -47.6832202 | -22.42035 | -14.08239 | -10.6917 | 7.615234732 | -4.702656919 | 0 | 0 | 0 | 0 | 0 | 0 | 0 | -21.26955 | -10.50022 | -31.18218 | -31.125705 | -21.06981 | 0 | 0 | -32.62899 | -29.8849509 | -26.52397 | -26.88537 | -42.19966 | -63.62272 | -43.99133 | 47.99358 | 70.14348 | 51.42856 | 49.17547 | 43.43513 | 66.35583 | 88.80097
187 | W99591 | 2017-04-16 18:47 | 62.6556 | 65.1135 | 46 | 71 | 1.2347 | 847.4409 | 22054 | 31 | 239715 | 239897 | 139204 | 139212 | 139279 | 139329 | 221101 | 221119 | 221036 | 221028 | 215418 | 215533 | 215863 | 215954 | 294041 | 294025 | 1339.47 | 31564.916 | 6 | 150.6017 | 150.6017 | 150.6017 | 150.6017 | 150.6017 | 64.6955 | 64.6955 | 1239.6484 | 1152.1843 | 1111.8334 | 903.9655 | 1084.667 | 1005.7841 | 987.1331 | 966.963 | 947.5085 | 938.1882 | 927.9612 | 912.6941 | 16 | 20 | 29.9371 | 16.9476 | 10.0191 | 6.9675 | 4.9787 | 3.7127 | 2.8385 | 2.3946 | 2.4261 | 77.63 | 115.18 | 136.23 | 194.36 | 200.98 | 282.09 | 281.84 | 399.5 | 389.25 | 543.33 | 510.92 | 706.59 | 605.57 | 852.48 | 48 | 46.7 | 46.4768 | 27.960001 | 23.834 | 23.834 | -11.5484 | 23.834 | 1104548 | 2 |  |  | 4.6407 | 8.6471 | 10.3343 | 13.1257 | 14.6493 | 22.1579 | 4.9425 | 9.2123 | 10.5192 | 16.8767 | 16.3603 | 22.4575 | 24.9282 | 24.9236 | 25.0234 | 17.5072 | 18.0658 | 21.1438 |  | 16584 | 502 | 14 |  | CC654F | 234 | 1391 | 6 | 3 | 40 | 28.5 | 27.960001 | 2270.7786 | 2223.6428 | 1823.05 | 1773.1714 | 1805.5358 | 1797.1357 | 1733.5072 | 61.3793 | 60.815 | 57.6436 | 62.0857 | 71.515 | 86.4593 | 83.1336 | 29.9371 | 16.9476 | 10.0191 | 6.9675 | 4.9787 | 3.7127 | 2.8385 | 2.3946 | 0 | 0 | 0 | 0 | 0 | 0.1016 | 0.0254 | 0 | 0 | 0 | 0 | 0 | 0 | 0 | 0.070253 | 0.059271 | 0.045429 | 0.031275 | 0.031468 | 0.026286 | 0.023154 | -0.002636 | -0.008008 | -0.018453 | -0.011711 | -0.015152 | -0.029319 | -0.015728 | 0.073653 | 0.07142 | 0.069295 | 0.066925 | 0.07113 | 0.094607 | 0.08901 | -0.33987 | -0.335171 | -0.331314 | -0.330587 | -0.336374 | -0.348287 | -0.34014 | -1.322344 | -1.295983 | -1.27433 | -1.270399 | -1.302469 | -1.358813 | -1.314041 | -0.553269 | -0.509072 | -0.484229 | -0.48239 | -0.536696 | -0.741788 | -0.652588 | -0.320438 | -0.297062 | -0.278415 | -0.274926 | -0.303401 | -0.364703 | -0.324566 | 0.379372 | 0.312606 | 0.244921 | 0.189982 | 0.292783 | 0.232031 | 0.206874 | 0 | 0 | 5 | 5 | 10 | -30 | 30 | -2.303971 | -2.274436 | -2.250514 | -2.24636 | -2.28025 | 0 | 0 |  | 1452.829 | 0 |  | 1454.658 | 0 |  | 741.034 | 0 |  | 741.294 | 0 |  | 1407.922 | 0 |  | 1417.828 | 0 |  | 762.017 | 0 |  | 761.834 | 0 |  | 1406.3979 | 0 |  | 1433.068 | 0 |  | 776.354 | 0 |  | 776.475 | 0 |  | 1530.274 | 0 |  | 1531.137 | 0 |  | 780.052 | 0 |  | 780.011 | 0 |  | 1510.2841 | 0 |  | 1510.665 | 0 |  | 752.05 | 0 |  | 751.8 | 0 |  | 1517.9041 | 0 |  | 1518.234 | 0 |  | 734.45 | 0.102 |  | 734.665 | 0.102 |  | 1495.8571 | 0 |  | 1496.339 | 0 |  | 768.524 | 0.025 |  | 768.787 | 0.025 | 167.2497 | 158.8126 | 126.3282 | 118.6695 | 128.4278 | 170.0216 | 154.2995 | 0 | 0 | 0 | 0 | 0 | -35.3859592 | -8.639556 | -89.41293 | -66.43598 | -34.37632608 | -24.85409 | -21.25108 | 4.121279829 | -9.758068466 | 0 | 0 | 0 | 0 | 0 | 0 | 0 | 0 | 0 | -11.25257 | -11.2318 | -22.8025 | 0 | 0 | -33.95926 | -30.95921368 | -27.9127 | -29.94952 | -38.38181444 | -64.13447 | -54.25199 | 43.87746 | 61.41738 | 52.78665 | 52.63409 | 45.99236281 | 74.62247 | 81.64986
187 | W99592 | 2017-04-16 18:50 | 62.6278 | 65.089 | 72 | 70 | 1.3265 | 777.2403 | 21892 | 31 | 239715 | 239897 | 139204 | 139212 | 139279 | 139329 | 221101 | 221119 | 221036 | 221028 | 215418 | 215533 | 215863 | 215954 | 294041 | 294025 | 1339.47 | 31604.4824 | 6 | 151.5186 | 151.5186 | 151.5186 | 151.5186 | 151.5186 | 65.6123 | 65.6123 | 1225.5859 | 1125.833 | 1078.3334 | 889.4748 | 1075.0127 | 1000.4678 | 981.8408 | 962.3226 | 942.7775 | 932.5668 | 920.5932 | 904.726 | 15.8 | 17.6 | 33.1798 | 19.364 | 11.4538 | 8.0211 | 5.6879 | 4.2098 | 3.1997 | 2.7324 | 2.7618 | 74.78 | 105.67 | 127.84 | 179.68 | 187.75 | 264.59 | 263.8 | 368.67 | 363.87 | 504.03 | 473.87 | 660.34 | 561.82 | 782.92 | 49.3 | 46.3 | 45.7704 | -10.109999 | -6.3856 | 12.0934 | 6.179 | -6.3856 | 1105069 | 1 |  |  | 4.5 | 8.5079 | 10.325 | 13.2279 | 14.7664 | 19.5686 | 4.9013 | 9.0213 | 10.5107 | 15.0973 | 15.7307 | 21.5013 | 24.8424 | 24.9406 | 24.9284 | 17.9776 | 18.231 | 18.4352 |  | 16584 | 502 | 15 |  | EA652B | 267 | 1321 | 7 | 7 | 40 | 37.5 | -10.109999 | 2332.7429 | 2232.6072 | 1916.3071 | 1814.5143 | 1741.4572 | 1712.4214 | 1560.8715 | 92.37 | 93.8779 | 104.2079 | 107.0829 | 88.3993 | 90.4386 | 83.01 | 33.1798 | 19.364 | 11.4538 | 8.0211 | 5.6879 | 4.2098 | 3.1997 | 2.7324 | 0 | 0 | 0 | 0 | 0 | 0.1016 | 0.0254 | 0 | 0 | 0 | 0 | 0 | 0 | 0 | 0.050693 | 0.039779 | 0.029887 | 0.019818 | 0.02032 | 0.01738 | 0.015199 | -0.00208 | -0.006294 | -0.014555 | -0.009328 | -0.012817 | -0.021759 | -0.011516 | 0.077633 | 0.075281 | 0.073028 | 0.070536 | 0.074986 | 0.099887 | 0.094036 | -0.308769 | -0.304482 | -0.301151 | -0.300393 | -0.305411 | -0.316536 | -0.308712 | -1.351896 | -1.324839 | -1.303407 | -1.29874 | -1.330367 | -1.395472 | -1.346806 | -0.493301 | -0.453943 | -0.431256 | -0.429862 | -0.479014 | -0.661384 | -0.583186 | -0.351069 | -0.325358 | -0.306027 | -0.301689 | -0.331388 | -0.398042 | -0.351942 | 0.394782 | 0.353251 | 0.280236 | 0.219604 | 0.343446 | 0.274917 | 0.245049 | 0 | 0 | 10 | 10 | 10 | -20 | 20 | -2.07517 | -2.049143 | -2.029024 | -2.025417 | -2.056492 | 0 | 0 |  | 1452.829 | 0 |  | 1454.658 | 0 |  | 741.034 | 0 |  | 741.294 | 0 |  | 1407.922 | 0 |  | 1417.828 | 0 |  | 762.017 | 0 |  | 761.834 | 0 |  | 1406.3979 | 0 |  | 1433.068 | 0 |  | 776.354 | 0 |  | 776.475 | 0 |  | 1530.274 | 0 |  | 1531.137 | 0 |  | 780.052 | 0 |  | 780.011 | 0 |  | 1510.2841 | 0 |  | 1510.665 | 0 |  | 752.05 | 0 |  | 751.8 | 0 |  | 1517.9041 | 0 |  | 1518.234 | 0 |  | 734.45 | 0.102 |  | 734.665 | 0.102 |  | 1495.8571 | 0 |  | 1496.339 | 0 |  | 768.524 | 0.025 |  | 768.787 | 0.025 | 181.0978 | 168.0729 | 139.9441 | 127.9886 | 130.5849 | 171.0486 | 146.7781 | 0 | 0 | 0 | 0 | 0 | -32.1600576 | -7.8412848 | -65.71972 | -44.36223 | -19.98384 | -13.6237826 | -9.981743601 | 6.110771888 | -4.960286498 | 0 | 0 | 0 | 0 | 0 | 0 | 0 | 0 | 0 | -20.29024 | -20.25417 | -20.56492 | 0 | 0 | -45.56621337 | -42.61522 | -44.94028 | -46.03087 | -42.3445 | -59.81464 | -48.41026986 | 69.8119 | 81.09545 | 54.72972 | 48.07976 | 57.69374 | 85.18471 | 85.56627
187 | W99593 | 2017-04-16 18:51 | 63.2373 | 65.4226 | 14 | 58 | 1.4656 | 563.2299 | 16818 | 31 | 239715 | 239897 | 139204 | 139212 | 139279 | 139329 | 221101 | 221119 | 221036 | 221028 | 215418 | 215533 | 215863 | 215954 | 294041 | 294025 | 1339.47 | 31604.4824 | 6 | 152.3325 | 152.3325 | 152.3325 | 152.3325 | 152.3325 | 66.4262 | 66.4262 | 1215.0391 | 1147.3745 | 1101.5 | 913.6407 | 1087.5133 | 1022.2966 | 1002.9976 | 983.4319 | 964.9568 | 954.9355 | 942.5241 | 926.6114 | 16 | 20.2 | 32.739 | 19.6864 | 11.9449 | 8.49 | 6.0968 | 4.5414 | 3.5154 | 3.035 | 3.0448 | 74.48 | 96.8 | 125.8 | 158.93 | 181.46 | 226.68 | 253.42 | 314.83 | 343.58 | 427.81 | 441.21 | 555.71 | 520.46 | 655.67 | 50.5 | 46.7 | 33.3637 | -0.744444 | 0.6159 | 3.8852 | 5.7545 | 0.6159 | 1104713 | 2 |  |  | 4.9029 | 9.3179 | 10.8543 | 14.035 | 16.2757 | 21.7107 | 5.2014 | 9.5611 | 11.0458 | 16.2958 | 18.0792 | 25.1583 | 24.8795 | 24.9508 | 24.936 | 18.1232 | 17.9148 | 18.0502 |  | 16584 | 502 | 16 |  | EA778 | 300 | 1257 | 7 | 7 | 40 | 51 | -0.744444 | 2158.3713 | 2057.0356 | 1766.0428 | 1841.1428 | 1647.05 | 1603.3 | 1431.3357 | 107.0286 | 104.0621 | 100.6586 | 105.9521 | 89.5621 | 91.6757 | 69.9607 | 32.739 | 19.6864 | 11.9449 | 8.49 | 6.0968 | 4.5414 | 3.5154 | 3.035 | 0 | 0 | 0 | 0 | 0 | 0.1016 | 0.0254 | 0 | 0 | 0 | 0 | 0 | 0 | 0 | 0.04089 | 0.0302 | 0.021463 | 0.013754 | 0.014435 | 0.012862 | 0.011053 | -0.001804 | -0.005453 | -0.012429 | -0.007855 | -0.01077 | -0.013244 | -0.006594 | 0.080321 | 0.07789 | 0.075555 | 0.072954 | 0.077564 | 0.103479 | 0.097427 | -0.281289 | -0.277352 | -0.274371 | -0.273984 | -0.278468 | -0.288646 | -0.281444 | -1.373025 | -1.345322 | -1.323924 | -1.321139 | -1.352794 | -1.422858 | -1.372644 | -0.443392 | -0.408101 | -0.387546 | -0.385485 | -0.429848 | -0.593491 | -0.523515 | -0.37297 | -0.345435 | -0.325235 | -0.322592 | -0.353654 | -0.423405 | -0.373971 | 0.401186 | 0.354161 | 0.303951 | 0.240635 | 0.383706 | 0.312784 | 0.280791 | 0 | 0 | 10 | 10 | 10 | -10 | 10 | -1.872841 | -1.849422 | -1.831688 | -1.828513 | -1.856324 | 0 | 0 |  | 1452.829 | 0 |  | 1454.658 | 0 |  | 741.034 | 0 |  | 741.294 | 0 |  | 1407.922 | 0 |  | 1417.828 | 0 |  | 762.017 | 0 |  | 761.834 | 0 |  | 1406.3979 | 0 |  | 1433.068 | 0 |  | 776.354 | 0 |  | 776.475 | 0 |  | 1530.274 | 0 |  | 1531.137 | 0 |  | 780.052 | 0 |  | 780.011 | 0 |  | 1510.2841 | 0 |  | 1510.665 | 0 |  | 752.05 | 0 |  | 751.8 | 0 |  | 1517.9041 | 0 |  | 1518.234 | 0 |  | 734.45 | 0.102 |  | 734.665 | 0.102 |  | 1495.8571 | 0 |  | 1496.339 | 0 |  | 768.524 | 0.025 |  | 768.787 | 0.025 | 173.3625 | 160.2225 | 133.4334 | 134.3187 | 127.7517862 | 165.9078807 | 139.4507 | 0 | 0 | 0 | 0 | 0 | -29.3264336 | -7.1486776 | -53.66605515 | -33.29268 | -11.96033 | -7.793398961 | -4.95799001 | 0.543531756 | -6.120619596 | 0 | 0 | 0 | 0 | 0 | 0 | 0 | 0 | 0 | -18.31688 | -18.28513 | -18.56324 | 0 | 0 | -47.45563 | -42.46785 | -39.00984 | -40.84295 | -38.49809 | -54.4087 | -36.62548 | 72.24086 | 84.46197 | 64.14632 | 67.39726 | 65.73247 | 82.71628 | 89.55597
187 | W99594 | 2017-04-16 18:53 | 62.8026 | 65.1667 | 67 | 61 | 1.4656 | 658.8813 | 19642 | 31 | 239715 | 239897 | 139204 | 139212 | 139279 | 139329 | 221101 | 221119 | 221036 | 221028 | 215418 | 215533 | 215863 | 215954 | 294041 | 294025 | 1339.47 | 31641.8027 | 6 | 153.2847 | 153.2847 | 153.2847 | 153.2847 | 153.2847 | 67.3784 | 67.3784 | 1199.8047 | 1123.7172 | 1081.5 | 920.4439 | 1077.0907 | 1017.8683 | 1001.8853 | 984.908 | 967.9042 | 959.3444 | 948.6931 | 934.5627 | 16 | 17.4 | 32.6361 | 19.779 | 11.9377 | 8.475 | 6.1383 | 4.5785 | 3.5345 | 3.0294 | 3.0432 | 81.89 | 107.18 | 137.57 | 177.11 | 199.18 | 254.56 | 275.88 | 351.34 | 372.07 | 477.01 | 480.21 | 617.86 | 569.14 | 732.11 | 49.4 | 46.4 | 36.7609 | -3.06 | -1.0596 | 5.6954 | 5.5298 | -1.0596 | 1104713 | 1 |  |  | 4.7143 | 9.0557 | 10.88 | 13.6664 | 15.6971 | 20.8393 | 5.5167 | 9.3424 | 11.3167 | 16.5697 | 18.6682 | 24.6742 | 24.7924 | 24.9439 | 24.9762 | 18.2255 | 17.9217 | 18.1367 |  | 16584 | 502 | 17 |  | EA778 | 300 | 1257 | 7 | 7 | 40 | 45.5 | -3.06 | 2178.2 | 2099.3357 | 1783.1857 | 1775.9286 | 1620.3785 | 1577.4785 | 1471.3286 | 100.7357 | 97.8543 | 101.0486 | 109.7693 | 100.0843 | 97.6879 | 74.9214 | 32.6361 | 19.779 | 11.9377 | 8.475 | 6.1383 | 4.5785 | 3.5345 | 3.0294 | 0 | 0 | 0 | 0 | 0 | 0.1016 | 0.0254 | 0 | 0 | 0 | 0 | 0 | 0 | 0 | 0.044495 | 0.033587 | 0.024751 | 0.014632 | 0.015372 | 0.014407 | 0.012426 | -0.001777 | -0.005367 | -0.012285 | -0.007829 | -0.010796 | -0.013283 | -0.006569 | 0.080309 | 0.077871 | 0.07554 | 0.072957 | 0.077561 | 0.103486 | 0.0974 | -0.281392 | -0.27753 | -0.274503 | -0.273892 | -0.278457 | -0.288708 | -0.281704 | -1.371674 | -1.344523 | -1.322809 | -1.318617 | -1.350828 | -1.42258 | -1.3736 | -0.443795 | -0.408258 | -0.387809 | -0.386346 | -0.43058 | -0.594501 | -0.523736 | -0.372641 | -0.345648 | -0.325163 | -0.321048 | -0.352504 | -0.422101 | -0.374161 | 0.402134 | 0.354437 | 0.30372 | 0.242209 | 0.387475 | 0.314235 | 0.280668 | 10 | 10 | 15 | 15 | 15 | 0 | 0 | -1.871908 | -1.848556 | -1.831035 | -1.827888 | -1.855696 | 0 | 0 |  | 1452.829 | 0 |  | 1454.658 | 0 |  | 741.034 | 0 |  | 741.294 | 0 |  | 1407.922 | 0 |  | 1417.828 | 0 |  | 762.017 | 0 |  | 761.834 | 0 |  | 1406.3979 | 0 |  | 1433.068 | 0 |  | 776.354 | 0 |  | 776.475 | 0 |  | 1530.274 | 0 |  | 1531.137 | 0 |  | 780.052 | 0 |  | 780.011 | 0 |  | 1510.2841 | 0 |  | 1510.665 | 0 |  | 752.05 | 0 |  | 751.8 | 0 |  | 1517.9041 | 0 |  | 1518.234 | 0 |  | 734.45 | 0.102 |  | 734.665 | 0.102 |  | 1495.8571 | 0 |  | 1496.339 | 0 |  | 768.524 | 0.025 |  | 768.787 | 0.025 | 174.9290638 | 163.4774 | 134.7018 | 129.5664 | 125.6782 | 163.2469 | 143.3074 | 0 | 0 | 0 | 0 | 0 | -29.3327328 | -7.1552816 | -58.59517 | -37.94243906 | -16.49014 | -8.970551451 | -6.181388928 | -1.59897992 | -8.0451752 | 0 | 0 | 0 | 0 | 0 | 0 | 0 | -18.71908 | -18.48556 | -27.465525 | -27.41832 | -27.83544 | 0 | 0 | -44.706 | -39.9498 | -39.18756 | -42.40893 | -43.0943 | -58.07555 | -39.23903 | 52.90881 | 67.09957 | 51.55863 | 50.76862 | 48.56705 | 74.23967 | 88.86791
187 | W99595 | 2017-04-16 18:55 | 63.1074 | 65.3169 | 20 | 55 | 1.4656 | 564.9163 | 16451 | 31 | 239715 | 239897 | 139204 | 139212 | 139279 | 139329 | 221101 | 221119 | 221036 | 221028 | 215418 | 215533 | 215863 | 215954 | 294041 | 294025 | 1339.47 | 31641.8027 | 6 | 154.101 | 154.101 | 154.101 | 154.101 | 154.101 | 68.1948 | 68.1948 | 1198.6328 | 1139.5253 | 1096.8334 | 916.5602 | 1069.231 | 1009.4075 | 993.7059 | 976.6965 | 960.572 | 951.958 | 941.1609 | 926.6609 | 16 | 26.4 | 32.3408 | 19.7751 | 11.9521 | 8.4926 | 6.105 | 4.5376 | 3.5183 | 3.0345 | 3.0407 | 80.1 | 100.79 | 134.93 | 165.27 | 195.27 | 237.94 | 270.25 | 329.88 | 364.72 | 449.84 | 471.87 | 581.05 | 557.85 | 686.73 | 50.3 | 46.5 | 30.0672 | -10.18 | -7.9349 | 7.9349 | 5.8084 | -7.9349 | 1104713 | 2 |  |  | 4.6386 | 9.0614 | 10.6929 | 13.7814 | 16.3843 | 21.9421 | 5.2731 | 9.794 | 11.5582 | 15.8343 | 22.1761 | 27.3716 | 24.972 | 24.8934 | 24.987 | 18.1684 | 17.3364 | 17.5787 |  | 16584 | 502 | 18 |  | EA778 | 300 | 1257 | 7 | 7 | 40 | 39.666664 | -10.18 | 2220.4214 | 2148.2144 | 1849.3857 | 1871.8143 | 1661.6285 | 1576.2357 | 1429.0929 | 111.9879 | 105.6357 | 109.9257 | 108.1121 | 100.9521 | 101.545 | 78.1364 | 32.3408 | 19.7751 | 11.9521 | 8.4926 | 6.105 | 4.5376 | 3.5183 | 3.0345 | 0 | 0 | 0 | 0 | 0 | 0.1016 | 0.0254 | 0 | 0 | 0 | 0 | 0 | 0 | 0 | 0.048014 | 0.036421 | 0.028042 | 0.015655 | 0.016402 | 0.015589 | 0.013429 | -0.001748 | -0.005274 | -0.012273 | -0.007725 | -0.010803 | -0.013334 | -0.006573 | 0.080318 | 0.077877 | 0.075541 | 0.072942 | 0.077563 | 0.103495 | 0.097437 | -0.281176 | -0.277321 | -0.274335 | -0.27396 | -0.278387 | -0.28856 | -0.281375 | -1.36989 | -1.342318 | -1.32069 | -1.318387 | -1.350703 | -1.422372 | -1.372012 | -0.443268 | -0.407672 | -0.387121 | -0.385099 | -0.429801 | -0.593847 | -0.523739 | -0.373277 | -0.346485 | -0.326294 | -0.323549 | -0.353781 | -0.422705 | -0.373537 | 0.401711 | 0.353734 | 0.302845 | 0.241162 | 0.386326 | 0.312952 | 0.280475 | 20 | 20 | 25 | 25 | 20 | 10 | -10 | -1.871 | -1.847669 | -1.829932 | -1.82679 | -1.855183 | 0 | 0 |  | 1452.829 | 0 |  | 1454.658 | 0 |  | 741.034 | 0 |  | 741.294 | 0 |  | 1407.922 | 0 |  | 1417.828 | 0 |  | 762.017 | 0 |  | 761.834 | 0 |  | 1406.3979 | 0 |  | 1433.068 | 0 |  | 776.354 | 0 |  | 776.475 | 0 |  | 1530.274 | 0 |  | 1531.137 | 0 |  | 780.052 | 0 |  | 780.011 | 0 |  | 1510.2841 | 0 |  | 1510.665 | 0 |  | 752.05 | 0 |  | 751.8 | 0 |  | 1517.9041 | 0 |  | 1518.234 | 0 |  | 734.45 | 0.102 |  | 734.665 | 0.102 |  | 1495.8571 | 0 |  | 1496.339 | 0 |  | 768.524 | 0.025 |  | 768.787 | 0.025 | 178.3398 | 167.2965 | 139.7044 | 136.5339 | 128.8809 | 163.1325 | 139.2465 | 0 | 0 | 0 | 0 | 0 | -29.317696 | -7.146925 | -63.37933074 | -41.80918 | -20.82596061 | -10.45480891 | -7.562586097 | -3.20744886 | -9.406514272 | 0 | 0 | 0 | 0 | 0 | 0 | 0 | -37.42 | -36.95338 | -45.7483 | -45.66975 | -37.10366 | 0 | 0 | -49.64065 | -43.06472 | -42.55455 | -41.63386 | -43.38931 | -60.30219 | -40.92308 | 27.89982 | 45.46922 | 30.57564 | 38.77546 | 40.82533 | 70.30518 | 81.77001
187 | W99596 | 2017-04-16 18:57 | 62.3384 | 64.8495 | 71 | 66 | 1.4108 | 536.1032 | 22965 | 31 | 239715 | 239897 | 139204 | 139212 | 139279 | 139329 | 221101 | 221119 | 221036 | 221028 | 215418 | 215533 | 215863 | 215954 | 294041 | 294025 | 1339.47 | 31688.9512 | 6 | 154.5514 | 154.5514 | 154.5514 | 154.5514 | 154.5514 | 68.6452 | 68.6452 | 1227.9297 | 1154.0759 | 1111.1666 | 901.5 | 1072.3459 | 1006.6689 | 989.0251 | 971.9681 | 955.4745 | 945.5432 | 934.663 | 919.707 | 15.8 | 34.2 | 31.9923 | 21.3431 | 14.3405 | 10.704 | 8.0121 | 6.2303 | 4.9779 | 4.3734 | 4.3786 | 81.81 | 112.04 | 124.48 | 166.93 | 169.57 | 228.2 | 223.96 | 302.91 | 291.46 | 395.24 | 363.33 | 493.93 | 421.3 | 568.19 | 50.3 | 46.4 | 42.5822 | 0.5 | 1.3603 | 1.6902 | 0.4949 | 1.3603 | 6211376 | 1 |  |  | 4.7007 | 8.6729 | 10.3779 | 12.8979 | 15.3486 | 21.3657 | 4.9623 | 9.1115 | 10.959 | 13.9607 | 15.8295 | 24.059 | 24.944 | 25.0312 | 24.9981 | 25.1099 | 24.8439 | 25.0316 |  | 16584 | 503 | 1 |  | EA654B | 432 | 1256 | 9 | 7 | 40 | 38.5 | 0.5 | 1867.75 | 1906.7928 | 1711.2928 | 1749.6929 | 1520.3857 | 1403.2928 | 1258.0072 | 105.2093 | 104.6071 | 109.4821 | 110.0021 | 75.8993 | 96.8471 | 70.8229 | 31.9923 | 21.3431 | 14.3405 | 10.704 | 8.0121 | 6.2303 | 4.9779 | 4.3734 | 0 | 0 | 0 | 0 | 0 | 0.1016 | 0.0254 | 0 | 0 | 0 | 0 | 0 | 0 | 0 | 0.049018 | 0.037721 | 0.029134 | 0.016421 | 0.017168 | 0.016868 | 0.014587 | -0.001742 | -0.005255 | -0.012219 | -0.007705 | -0.010759 | -0.013231 | -0.006494 | 0.080462 | 0.078007 | 0.075662 | 0.073058 | 0.077679 | 0.103678 | 0.097607 | -0.279401 | -0.275747 | -0.27283 | -0.27245 | -0.277 | -0.286985 | -0.279843 | -1.365239 | -1.3397 | -1.318223 | -1.315602 | -1.349932 | -1.41794 | -1.367628 | -0.443351 | -0.407399 | -0.386663 | -0.384612 | -0.429039 | -0.592592 | -0.522634 | -0.36923 | -0.343576 | -0.323966 | -0.321322 | -0.351841 | -0.420911 | -0.372015 | 0.407333 | 0.373623 | 0.351292 | 0.292565 | 0.487737 | 0.411917 | 0.377128 | 20 | 20 | 25 | 25 | 15 | 20 | -20 | -1.862707 | -1.839881 | -1.823251 | -1.820076 | -1.848346 | 0 | 0 |  | 1452.829 | 0 |  | 1454.658 | 0 |  | 741.034 | 0 |  | 741.294 | 0 |  | 1407.922 | 0 |  | 1417.828 | 0 |  | 762.017 | 0 |  | 761.834 | 0 |  | 1406.3979 | 0 |  | 1433.068 | 0 |  | 776.354 | 0 |  | 776.475 | 0 |  | 1530.274 | 0 |  | 1531.137 | 0 |  | 780.052 | 0 |  | 780.011 | 0 |  | 1510.2841 | 0 |  | 1510.665 | 0 |  | 752.05 | 0 |  | 751.8 | 0 |  | 1517.9041 | 0 |  | 1518.234 | 0 |  | 734.45 | 0.102 |  | 734.665 | 0.102 |  | 1495.8571 | 0 |  | 1496.339 | 0 |  | 768.524 | 0.025 |  | 768.787 | 0.025 | 150.2829005 | 148.7432 | 129.4798 | 127.8291 | 118.102 | 145.4906 | 122.7903 | 0 | 0 | 0 | 0 | 0 | -29.157676 | -7.1080122 | -64.54304 | -43.4947002 | -22.29774 | -11.46679 | -8.651714188 | -5.15704778 | -11.06821 | 0 | 0 | 0 | 0 | 0 | 0 | 0 | -37.25414 | -36.79762 | -45.581275 | -45.5019 | -27.72519 | 0 | 0 | -46.64465 | -42.61683 | -42.33268 | -42.30813 | -32.56376 | -57.39082 | -37.01446 | 1.841073 | 25.83404 | 19.26814 | 28.55225 | 49.16138 | 53.78505 | 67.59963
187 | W99597 | 2017-04-16 18:59 | 62.397 | 64.9195 | 35 | 67 | 1.4108 | 535.3339 | 22946 | 31 | 239715 | 239897 | 139204 | 139212 | 139279 | 139329 | 221101 | 221119 | 221036 | 221028 | 215418 | 215533 | 215863 | 215954 | 294041 | 294025 | 1339.47 | 31710.3906 | 6 | 155.0011 | 155.0011 | 155.0011 | 155.0011 | 155.0011 | 69.0949 | 69.0949 | 1245.5078 | 1151.5115 | 1111.3334 | 899.9059 | 1074.408 | 1007.6032 | 989.4398 | 971.9127 | 954.4818 | 943.7989 | 932.5531 | 917.3837 | 16 | 33.2 | 31.9997 | 20.89 | 14.0143 | 10.4259 | 7.8991 | 6.1962 | 4.9763 | 4.3647 | 4.3712 | 81.02 | 111.53 | 123.95 | 166.52 | 169.53 | 227.76 | 222.21 | 300.1 | 285.98 | 387.92 | 355.32 | 482.61 | 411.85 | 556.78 | 50.5 | 46.6 | 42.7559 | 4 | 6.209 | 6.209 | 3.1534 | 6.209 | 6211376 | 2 |  |  | 4.67 | 8.7114 | 10.7229 | 13.5964 | 15.7207 | 21.1464 | 5.0397 | 8.9667 | 10.9683 | 14.6952 | 16.6333 | 21.9333 | 24.9496 | 25.0344 | 25.0588 | 25.0804 | 25.0213 | 24.8695 |  | 16584 | 503 | 2 |  | EA654B | 432 | 1256 | 9 | 7 | 40 | 33 | 4 | 1919.5428 | 1905.9143 | 1716.4429 | 1703.5643 | 1478.9857 | 1401.8643 | 1301.6285 | 108.8057 | 106.4786 | 108.9614 | 109.6343 | 77.5307 | 96.9679 | 73.9807 | 31.9997 | 20.89 | 14.0143 | 10.4259 | 7.8991 | 6.1962 | 4.9763 | 4.3647 | 0 | 0 | 0 | 0 | 0 | 0.1016 | 0.0254 | 0 | 0 | 0 | 0 | 0 | 0 | 0 | 0.050507 | 0.038984 | 0.029822 | 0.016905 | 0.018206 | 0.017416 | 0.015072 | -0.001742 | -0.005255 | -0.01222 | -0.007705 | -0.010761 | -0.012581 | -0.006097 | 0.080393 | 0.077949 | 0.075605 | 0.073012 | 0.077631 | 0.103603 | 0.097512 | -0.280227 | -0.276447 | -0.273534 | -0.273024 | -0.277587 | -0.287475 | -0.280465 | -1.365683 | -1.33934 | -1.317954 | -1.314449 | -1.348772 | -1.412573 | -1.363289 | -0.444206 | -0.408501 | -0.387676 | -0.385955 | -0.430527 | -0.594354 | -0.523674 | -0.369689 | -0.343226 | -0.323718 | -0.320249 | -0.350687 | -0.420194 | -0.372375 | 0.406306 | 0.371668 | 0.346175 | 0.289613 | 0.486677 | 0.411552 | 0.376645 | 20 | 20 | 25 | 25 | 15 | 30 | -30 | -1.862919 | -1.839959 | -1.823318 | -1.820148 | -1.848477 | 0 | 0 |  | 1452.829 | 0 |  | 1454.658 | 0 |  | 741.034 | 0 |  | 741.294 | 0 |  | 1407.922 | 0 |  | 1417.828 | 0 |  | 762.017 | 0 |  | 761.834 | 0 |  | 1406.3979 | 0 |  | 1433.068 | 0 |  | 776.354 | 0 |  | 776.475 | 0 |  | 1530.274 | 0 |  | 1531.137 | 0 |  | 780.052 | 0 |  | 780.011 | 0 |  | 1510.2841 | 0 |  | 1510.665 | 0 |  | 752.05 | 0 |  | 751.8 | 0 |  | 1517.9041 | 0 |  | 1518.234 | 0 |  | 734.45 | 0.102 |  | 734.665 | 0.102 |  | 1495.8571 | 0 |  | 1496.339 | 0 |  | 768.524 | 0.025 |  | 768.787 | 0.025 | 154.3178 | 148.5641 | 129.7717 | 124.3806 | 114.8151 | 145.2373 | 126.9244 | 0 | 0 | 0 | 0 | 0 | -29.20746 | -7.123811 | -66.59753 | -45.17459886 | -23.19863 | -12.0929308 | -10.04160754 | -6.829790455 | -12.23552 | 0 | 0 | 0 | 0 | 0 | 0 | 0 | -37.25838 | -36.79918 | -45.58295 | -45.5037 | -27.727155 | 0 | 0 | -48.33214 | -43.49661 | -42.24172 | -42.31391 | -33.37906 | -57.63326 | -38.74177 | 2.129748 | 23.09372 | 18.74837 | 24.4701 | 43.66732 | 51.56684 | 68.8233
187 | W99598 | 2017-04-16 19:00 | 62.2608 | 64.8367 | 28 | 56 | 1.2632 | 520.562 | 20967 | 31 | 239715 | 239897 | 139204 | 139212 | 139279 | 139329 | 221101 | 221119 | 221036 | 221028 | 215418 | 215533 | 215863 | 215954 | 294041 | 294025 | 1339.47 | 31731.2871 | 6 | 155.4325 | 155.4325 | 155.4325 | 155.4325 | 155.4325 | 69.5262 | 69.5262 | 1215.0391 | 1134.1541 | 1095 | 918 | 1064.2804 | 1003.7513 | 988.134 | 972.557 | 956.8116 | 946.9084 | 936.2565 | 922.335 | 16 | 23 | 32.1629 | 21.2503 | 13.9355 | 10.1827 | 7.5368 | 5.8251 | 4.6652 | 4.0994 | 4.1065 | 89.94 | 116.36 | 138.11 | 176.2 | 192.18 | 245.32 | 258.52 | 330.62 | 338.39 | 432.74 | 423.62 | 541.08 | 491.21 | 623.13 | 47.9 | 46.5 | 32.2129 | 4.222222 | 5.1364 | 5.1364 | 2.8062 | 5.1364 | 6210825 | 1 |  |  | 4.3636 | 7.8879 | 9.6007 | 12.1114 | 14.6186 | 20.2043 | 5.0536 | 8.4089 | 10.6625 | 13.225 | 15.9714 | 22.0929 | 24.9932 | 24.9406 | 24.8951 | 25.021 | 25.0093 | 25.029 |  | 16584 | 503 | 3 |  | EA652D | 406 | 1256 | 9 | 3 | 40 | 23.5 | 4.222222 | 1847.5786 | 1766.4071 | 1559.8 | 1452.0929 | 1276.6 | 1197.35 | 1114.2572 | 88.3729 | 79.8707 | 72.6514 | 70.6943 | 64.1029 | 91.3093 | 70.1993 | 32.1629 | 21.2503 | 13.9355 | 10.1827 | 7.5368 | 5.8251 | 4.6652 | 4.0994 | 0 | 0 | 0 | 0 | 0 | 0.1016 | 0.0254 | 0 | 0 | 0 | 0 | 0 | 0 | 0 | 0.05242 | 0.040517 | 0.030929 | 0.017394 | 0.019244 | 0.018527 | 0.016069 | -0.001742 | -0.005255 | -0.012221 | -0.007706 | -0.010763 | -0.013182 | -0.006422 | 0.080392 | 0.077955 | 0.075612 | 0.073032 | 0.077665 | 0.103693 | 0.097593 | -0.280245 | -0.27636 | -0.273446 | -0.272767 | -0.277155 | -0.286656 | -0.27968 | -1.365703 | -1.338405 | -1.317254 | -1.3126 | -1.345705 | -1.402167 | -1.353204 | -0.444217 | -0.408746 | -0.387959 | -0.386672 | -0.431807 | -0.596447 | -0.525506 | -0.369711 | -0.342668 | -0.323059 | -0.318521 | -0.347616 | -0.416204 | -0.368969 | 0.407225 | 0.371589 | 0.34282 | 0.282195 | 0.467893 | 0.393541 | 0.358632 | 20 | 20 | 25 | 25 | 15 | 40 | -40 | -1.862265 | -1.839242 | -1.822371 | -1.818925 | -1.846566 | 0 | 0 |  | 1452.829 | 0 |  | 1454.658 | 0 |  | 741.034 | 0 |  | 741.294 | 0 |  | 1407.922 | 0 |  | 1417.828 | 0 |  | 762.017 | 0 |  | 761.834 | 0 |  | 1406.3979 | 0 |  | 1433.068 | 0 |  | 776.354 | 0 |  | 776.475 | 0 |  | 1530.274 | 0 |  | 1531.137 | 0 |  | 780.052 | 0 |  | 780.011 | 0 |  | 1510.2841 | 0 |  | 1510.665 | 0 |  | 752.05 | 0 |  | 751.8 | 0 |  | 1517.9041 | 0 |  | 1518.234 | 0 |  | 734.45 | 0.102 |  | 734.665 | 0.102 |  | 1495.8571 | 0 |  | 1496.339 | 0 |  | 768.524 | 0.025 |  | 768.787 | 0.025 | 148.5305 | 137.7003 | 117.9395976 | 106.0492 | 99.147139 | 124.1568 | 108.7437 | 0 | 0 | 0 | 0 | 0 | -29.1242496 | -7.103872 | -69.2111 | -47.19483711 | -24.64319 | -12.7164688 | -11.41292 | -7.494582615 | -13.05436 | 0 | 0 | 0 | 0 | 0 | 0 | 0 | -37.2453 | -36.78484 | -45.559275 | -45.473125 | -27.69849 | 0 | 0 | -39.25674 | -32.64683 | -28.18576 | -27.33551 | -27.68008 | -54.46116 | -36.89015 | 2.817398 | 21.07376 | 19.55137 | 20.52415 | 32.35564 | 33.07682 | 51.69532
187 | W99599 | 2017-04-16 19:02 | 61.8224 | 64.5352 | 42 | 55 | 1.2632 | 505.4439 | 20372 | 31 | 239715 | 239897 | 139204 | 139212 | 139279 | 139329 | 221101 | 221119 | 221036 | 221028 | 215418 | 215533 | 215863 | 215954 | 294041 | 294025 | 1339.47 | 31731.2871 | 6 | 155.8513 | 155.8513 | 155.8513 | 155.8513 | 155.8513 | 69.945 | 69.945 | 1229.1016 | 1140.7653 | 1106.5 | 916.4457 | 1058.2959 | 998.1142 | 982.9687 | 967.7787 | 952.5437 | 943.5585 | 934.2154 | 920.6714 | 16 | 28.2 | 32.2927 | 21.4956 | 14.1429 | 10.3795 | 7.7049 | 5.9461 | 4.6705 | 4.1045 | 4.1053 | 88.63 | 113.55 | 135.93 | 171.34 | 188.15 | 237.08 | 252.75 | 319.4 | 332.83 | 419.04 | 417.93 | 531.82 | 486.98 | 615.85 | 48.5 | 46.7 | 30.74 | 1.777778 | 2.253 | 2.253 | 0.9333 | 2.253 | 6210825 | 2 |  |  | 4.4757 | 8.1793 | 9.785 | 12.1171 | 14.6479 | 20.0271 | 4.9105 | 8.8105 | 10.5193 | 13.1088 | 14.8684 | 21.9807 | 24.9506 | 24.9314 | 24.962 | 25.0692 | 24.8626 | 24.8481 |  | 16584 | 503 | 4 |  | EA652D | 406 | 1256 | 9 | 3 | 40 | 36.166664 | 1.777778 | 1781.7142 | 1759.2858 | 1546.7285 | 1462.2357 | 1336.6357 | 1333.6714 | 1132.8 | 65.6757 | 63.395 | 59.2286 | 58.3393 | 55.1214 | 87.3021 | 61.9071 | 32.2927 | 21.4956 | 14.1429 | 10.3795 | 7.7049 | 5.9461 | 4.6705 | 4.1045 | 0 | 0 | 0 | 0 | 0 | 0.1016 | 0.0254 | 0 | 0 | 0 | 0 | 0 | 0 | 0 | 0.054155 | 0.042238 | 0.032984 | 0.018293 | 0.020206 | 0.018681 | 0.01623 | -0.001771 | -0.005346 | -0.012368 | -0.007796 | -0.010733 | -0.012584 | -0.006076 | 0.080407 | 0.077964 | 0.075622 | 0.07304 | 0.077658 | 0.10363 | 0.097592 | -0.280219 | -0.276399 | -0.273513 | -0.272812 | -0.2773 | -0.287264 | -0.279967 | -1.368531 | -1.341507 | -1.321177 | -1.315783 | -1.348064 | -1.411289 | -1.360851 | -0.444355 | -0.408678 | -0.387942 | -0.386606 | -0.431145 | -0.594584 | -0.525074 | -0.36906 | -0.342541 | -0.322819 | -0.318402 | -0.348917 | -0.419449 | -0.369482 | 0.407864 | 0.372483 | 0.346068 | 0.28508 | 0.470603 | 0.394337 | 0.358547 | 10 | 10 | 10 | 15 | 10 | 30 | -30 | -1.863453 | -1.840388 | -1.824123 | -1.82041 | -1.847494 | 0 | 0 |  | 1452.829 | 0 |  | 1454.658 | 0 |  | 741.034 | 0 |  | 741.294 | 0 |  | 1407.922 | 0 |  | 1417.828 | 0 |  | 762.017 | 0 |  | 761.834 | 0 |  | 1406.3979 | 0 |  | 1433.068 | 0 |  | 776.354 | 0 |  | 776.475 | 0 |  | 1530.274 | 0 |  | 1531.137 | 0 |  | 780.052 | 0 |  | 780.011 | 0 |  | 1510.2841 | 0 |  | 1510.665 | 0 |  | 752.05 | 0 |  | 751.8 | 0 |  | 1517.9041 | 0 |  | 1518.234 | 0 |  | 734.45 | 0.102 |  | 734.665 | 0.102 |  | 1495.8571 | 0 |  | 1496.339 | 0 |  | 768.524 | 0.025 |  | 768.787 | 0.025 | 143.2623 | 137.161 | 116.9667 | 106.8017 | 103.8005 | 138.2084 | 110.5522176 | 0 | 0 | 0 | 0 | 0 | -29.1860224 | -7.1111618 | -71.68913 | -49.49088 | -27.23739 | -13.81177 | -12.77021 | -8.604629033 | -13.81808 | 0 | 0 | 0 | 0 | 0 | 0 | 0 | -18.63453 | -18.40388 | -18.24123 | -27.30615 | -18.47494 | 0 | 0 | -29.18333 | -25.90814181 | -22.97726 | -22.55432 | -23.76532 | -51.90843 | -32.50581 | 23.75531 | 43.35806 | 48.51083 | 43.12945 | 48.78999 | 48.50928 | 57.11717
187 | W99600 | 2017-04-16 19:10 | 56.7057 | 59.2882 | 451 | 52 | 1.253 | 497.8481 | 20109 | 32 | 239715 | 239897 | 139204 | 139212 | 139279 | 139329 | 221101 | 221119 | 221036 | 221028 | 215418 | 215533 | 215863 | 215954 | 294041 | 294025 | 1339.47 | 31792.3691 | 6 | 156.2737 | 156.2737 | 156.2737 | 156.2737 | 156.2737 | 70.3674 | 70.3674 | 1202.1484 | 1137.4929 | 1063.1666 | 927.4451 | 1074.5732 | 1017.7635 | 1002.9538 | 988.122 | 973.4285 | 964.8438 | 955.2498 | 942.7245 | 16 | 26.8 | 32.3164 | 21.2731 | 13.9036 | 10.1706 | 7.6138 | 5.8834 | 4.6619 | 4.1093 | 4.1022 | 94.79 | 118.28 | 145.87 | 180.78 | 202.06 | 250.02 | 272.09 | 334.32 | 355.22 | 439.98 | 444.55 | 552.2 | 517.4 | 635.5 | 50 | 46.6 | 25.3024 | -7.800001 | -4.0837 | 5.1444 | 3.8242 | -4.0837 | 6210824 | 2 |  |  | 4.2729 | 7.9979 | 9.4936 | 12.0121 | 14.2186 | 19.4521 | 5.0906 | 8.5849 | 10.4057 | 12.9302 | 15.5679 | 21.4132 | 25.0161 | 24.9601 | 25.0974 | 24.9837 | 25.1773 | 25.0274 |  | 16584 | 503 | 6 |  | EA652E | 406 | 1256 | 9 | 3 | 40 | 29.6 | -7.800001 | 1851.8357 | 1762.6072 | 1494.55 | 1378.5571 | 1304.0215 | 1229.5143 | 1058.75 | 72.4943 | 71.3229 | 64.5929 | 69.9514 | 67.1793 | 92.3286 | 60.5657 | 32.3164 | 21.2731 | 13.9036 | 10.1706 | 7.6138 | 5.8834 | 4.6619 | 4.1093 | 0 | 0 | 0 | 0 | 0 | 0.1016 | 0.0254 | 0 | 0 | 0 | 0 | 0 | 0 | 0 | 0.043913 | 0.035641 | 0.029034 | 0.019402 | 0.020154 | 0.016563 | 0.014796 | -0.001772 | -0.005351 | -0.012381 | -0.007803 | -0.010744 | -0.013268 | -0.006468 | 0.080368 | 0.077937 | 0.075602 | 0.073033 | 0.077647 | 0.103675 | 0.097626 | -0.280669 | -0.276698 | -0.27375 | -0.272889 | -0.277405 | -0.287394 | -0.280101 | -1.367474 | -1.339357 | -1.31878 | -1.312304 | -1.344685 | -1.411613 | -1.360563 | -0.445626 | -0.410219 | -0.389571 | -0.388645 | -0.433344 | -0.59839 | -0.528441 | -0.367977 | -0.340623 | -0.320576 | -0.315169 | -0.345547 | -0.414323 | -0.365234 | 0.407051 | 0.371 | 0.34312 | 0.282435 | 0.468265 | 0.393962 | 0.358247 | 10 | 10 | 10 | 15 | 10 | 20 | -20 | -1.863888 | -1.840852 | -1.824541 | -1.820742 | -1.847628 | 0 | 0 |  | 1452.829 | 0 |  | 1454.658 | 0 |  | 741.034 | 0 |  | 741.294 | 0 |  | 1407.922 | 0 |  | 1417.828 | 0 |  | 762.017 | 0 |  | 761.834 | 0 |  | 1406.3979 | 0 |  | 1433.068 | 0 |  | 776.354 | 0 |  | 776.475 | 0 |  | 1530.274 | 0 |  | 1531.137 | 0 |  | 780.052 | 0 |  | 780.011 | 0 |  | 1510.2841 | 0 |  | 1510.665 | 0 |  | 752.05 | 0 |  | 751.8 | 0 |  | 1517.9041 | 0 |  | 1518.234 | 0 |  | 734.45 | 0.102 |  | 734.665 | 0.102 |  | 1495.8571 | 0 |  | 1496.339 | 0 |  | 768.524 | 0.025 |  | 768.787 | 0.025 | 148.8283 | 137.3723 | 112.9909691 | 100.6802 | 101.2534 | 127.4699 | 103.3615275 | 0 | 0 | 0 | 0 | 0 | -29.1992304 | -7.1145654 | -57.62672 | -40.56912353 | -21.96164334 | -15.22141 | -12.65348585 | -4.651264835 | -11.33077 | 0 | 0 | 0 | 0 | 0 | 0 | 0 | -18.63888 | -18.40852 | -18.24541 | -27.31113 | -18.47628 | 0 | 0 | -32.30534 | -29.25801 | -25.16352 | -27.18626 | -29.11175 | -55.24851 | -32.0054 | 40.25738 | 49.13667 | 47.6204 | 30.96135 | 41.01184 | 38.37089 | 52.91079
187 | W99601 | 2017-04-16 19:12 | 56.7355 | 59.3728 | 44 | 56 | 1.253 | 541.5251 | 21822 | 32 | 239715 | 239897 | 139204 | 139212 | 139279 | 139329 | 221101 | 221119 | 221036 | 221028 | 215418 | 215533 | 215863 | 215954 | 294041 | 294025 | 1339.47 | 31792.3691 | 6 | 156.7332 | 156.7332 | 156.7332 | 156.7332 | 156.7332 | 70.8269 | 70.8269 | 1203.3203 | 1124.0454 | 1096 | 916.8563 | 1044.5231 | 989.4095 | 976.3254 | 962.7756 | 950.0489 | 942.9112 | 934.2852 | 922.2357 | 16 | 32 | 32.2536 | 21.5719 | 14.2892 | 10.4931 | 7.7536 | 5.9155 | 4.6962 | 4.1019 | 4.1033 | 93.19 | 120.14 | 142.78 | 180.53 | 198.35 | 249.89 | 267.94 | 337.52 | 352.34 | 449.95 | 444.11 | 565 | 518.62 | 650.21 | 49.5 | 46.4 | 30.1781 | -2.844445 | -1.0393 | 3.0678 | 1.2208 | -1.0393 | 6210824 | 1 |  |  | 4.365 | 8.0371 | 9.5057 | 11.9271 | 14.2014 | 19.9579 | 5.317 | 8.3434 | 10.4509 | 12.9019 | 14.866 | 22.3623 | 25.015 | 24.9392 | 24.9688 | 24.8677 | 24.835 | 25.2719 |  | 16584 | 503 | 7 |  | EA652E | 406 | 1256 | 9 | 3 | 40 | 45.799999 | -2.844445 | 1859.75 | 1887.9214 | 1643.4928 | 1609.4714 | 1444.5215 | 1332.35 | 1240.5286 | 64.8871 | 63.815 | 69.06 | 65.5793 | 60.9271 | 91.3907 | 62.2464 | 32.2536 | 21.5719 | 14.2892 | 10.4931 | 7.7536 | 5.9155 | 4.6962 | 4.1019 | 0 | 0 | 0 | 0 | 0 | 0.1016 | 0.0254 | 0 | 0 | 0 | 0 | 0 | 0 | 0 | 0.045125 | 0.036254 | 0.029158 | 0.01971 | 0.020026 | 0.0172 | 0.015288 | -0.00178 | -0.005384 | -0.012567 | -0.007822 | -0.010741 | -0.013223 | -0.006451 | 0.080384 | 0.077933 | 0.075594 | 0.073005 | 0.077622 | 0.103616 | 0.097506 | -0.280522 | -0.276808 | -0.273911 | -0.273325 | -0.277785 | -0.287781 | -0.280902 | -1.36959 | -1.343354 | -1.323128 | -1.318738 | -1.350494 | -1.419596 | -1.371422 | -0.444421 | -0.408452 | -0.387777 | -0.386184 | -0.430711 | -0.595193 | -0.524033 | -0.369576 | -0.343725 | -0.323834 | -0.320047 | -0.350639 | -0.418987 | -0.372062 | 0.408687 | 0.373648 | 0.348078 | 0.285532 | 0.471723 | 0.395011 | 0.358399 | 5 | 5 | 5 | 10 | 5 | 0 | 0 | -1.863479 | -1.840434 | -1.824156 | -1.820529 | -1.847371 | 0 | 0 |  | 1452.829 | 0 |  | 1454.658 | 0 |  | 741.034 | 0 |  | 741.294 | 0 |  | 1407.922 | 0 |  | 1417.828 | 0 |  | 762.017 | 0 |  | 761.834 | 0 |  | 1406.3979 | 0 |  | 1433.068 | 0 |  | 776.354 | 0 |  | 776.475 | 0 |  | 1530.274 | 0 |  | 1531.137 | 0 |  | 780.052 | 0 |  | 780.011 | 0 |  | 1510.2841 | 0 |  | 1510.665 | 0 |  | 752.05 | 0 |  | 751.8 | 0 |  | 1517.9041 | 0 |  | 1518.234 | 0 |  | 734.45 | 0.102 |  | 734.665 | 0.102 |  | 1495.8571 | 0 |  | 1496.339 | 0 |  | 768.524 | 0.025 |  | 768.787 | 0.025 | 149.494144 | 147.1314 | 124.2382 | 117.4995 | 112.1266 | 138.0527776 | 120.959 | 0 | 0 | 0 | 0 | 0 | -29.2385496 | -7.1349108 | -59.36487855 | -41.46933798 | -21.95202 | -15.67716 | -12.53933679 | -5.645733292 | -12.11926 | 0 | 0 | 0 | 0 | 0 | 0 | 0 | -9.317395 | -9.20217 | -9.12078 | -18.20529 | -9.236855 | 0 | 0 | -28.83719 | -26.06536438 | -26.77987962 | -25.32568 | -26.24197 | -54.3951 | -32.61917 | 51.97468 | 70.39451 | 66.38552 | 58.29134 | 64.10848 | 48.77339 | 69.08565
187 | W99602 | 2017-04-16 19:42 | 52.3789 | 53.5214 | 1738 | 58 | 1.253 | 541.8881 | 21858 | 31 | 239715 | 239897 | 139204 | 139212 | 139279 | 139329 | 221101 | 221119 | 221036 | 221028 | 215418 | 215533 | 215863 | 215954 | 294041 | 294025 | 1339.47 | 31836.7207 | 6 | 157.1929 | 157.1929 | 157.1929 | 157.1929 | 157.1929 | 71.2867 | 71.2867 | 1198.6328 | 1113.4041 | 1087.5 | 913.9326 | 1056.166 | 998.0934 | 983.1707 | 968.1282 | 953.6313 | 945.8008 | 937.0961 | 924.3559 | 16 | 20.2 | 32.3975 | 20.9487 | 13.8853 | 10.2094 | 7.6902 | 5.9601 | 4.675 | 4.1148 | 4.1002 | 91.32 | 119.66 | 140.74 | 180.32 | 195.58 | 249.34 | 262.18 | 331.7 | 341.79 | 434.3 | 428.71 | 550 | 499.3 | 635.8 | 0 | 46.7 | 0 | -1.144444 | 0.2775 | 1.7021 | 0.1337 | 0.2775 | 6210824 | 2 |  |  | 4.6186 | 8.3314 | 10.0807 | 12.5214 | 14.8243 | 20.7286 | 5.0491 | 8.56 | 10.8345 | 14.0927 | 16.3091 | 23.5509 | 24.9451 | 25.0533 | 25.0418 | 25.1982 | 24.9436 | 25.0632 |  | 16584 | 503 | 8 |  | EA652E | 406 | 1256 | 9 | 3 | 40 | 38.200001 | -1.144444 | 1922.6786 | 1820.7643 | 1576.9714 | 1500.85 | 1385.9 | 1383.7357 | 1155.4928 | 92.1436 | 98.4436 | 98.0093 | 105.5893 | 74.4293 | 96.265 | 63.2614 | 32.3975 | 20.9487 | 13.8853 | 10.2094 | 7.6902 | 5.9601 | 4.675 | 4.1148 | 0 | 0 | 0 | 0 | 0 | 0.1016 | 0.0254 | 0 | 0 | 0 | 0 | 0 | 0 | 0 | 0.02393 | 0.022199 | 0.019719 | 0.018682 | 0.018761 | 0.011021 | 0.010382 | -0.00178 | -0.005348 | -0.01237 | -0.007797 | -0.010742 | -0.013301 | -0.006533 | 0.080398 | 0.077974 | 0.075636 | 0.07306 | 0.077667 | 0.103652 | 0.097621 | -0.280364 | -0.276272 | -0.273348 | -0.272558 | -0.277222 | -0.287415 | -0.280036 | -1.370919 | -1.341504 | -1.321148 | -1.315021 | -1.348955 | -1.418884 | -1.367254 | -0.443379 | -0.408425 | -0.387843 | -0.386719 | -0.430845 | -0.594414 | -0.525131 | -0.37094 | -0.34271 | -0.322627 | -0.317691 | -0.349171 | -0.419254 | -0.368951 | 0.406822 | 0.370996 | 0.342889 | 0.282659 | 0.468769 | 0.393082 | 0.358207 | 5 | 10 | 10 | 15 | 5 | -10 | 10 | -1.863817 | -1.840526 | -1.82425 | -1.820577 | -1.847955 | 0 | 0 |  | 1452.829 | 0 |  | 1454.658 | 0 |  | 741.034 | 0 |  | 741.294 | 0 |  | 1407.922 | 0 |  | 1417.828 | 0 |  | 762.017 | 0 |  | 761.834 | 0 |  | 1406.3979 | 0 |  | 1433.068 | 0 |  | 776.354 | 0 |  | 776.475 | 0 |  | 1530.274 | 0 |  | 1531.137 | 0 |  | 780.052 | 0 |  | 780.011 | 0 |  | 1510.2841 | 0 |  | 1510.665 | 0 |  | 752.05 | 0 |  | 751.8 | 0 |  | 1517.9041 | 0 |  | 1518.234 | 0 |  | 734.45 | 0.102 |  | 734.665 | 0.102 |  | 1495.8571 | 0 |  | 1496.339 | 0 |  | 768.524 | 0.025 |  | 768.787 | 0.025 | 154.5795 | 141.9723 | 119.2758 | 109.652101 | 107.6386953 | 143.427 | 112.8004 | 0 | 0 | 0 | 0 | 0 | -29.201364 | -7.1129144 | -30.36585585 | -22.60568 | -9.709116652 | -14.314 | -10.81727 | 3.23505552 | -5.262560646 | 0 | 0 | 0 | 0 | 0 | 0 | 0 | -9.319085 | -18.40526 | -18.2425 | -27.308655 | -9.239775 | 0 | 0 | -40.85454 | -40.20682733 | -38.01222 | -40.83339 | -32.06749 | -57.22126371 | -33.22052 | 74.04004 | 60.7545 | 53.31197 | 27.19605 | 55.51416 | 60.2394 | 67.20437
187 | W99603 | 2017-04-16 19:43 | 53.2464 | 54.2745 | 30 | 58 | 1.253 | 543.6331 | 21892 | 31 | 239715 | 239897 | 139204 | 139212 | 139279 | 139329 | 221101 | 221119 | 221036 | 221028 | 215418 | 215533 | 215863 | 215954 | 294041 | 294025 | 1339.47 | 31858.9473 | 6 | 157.6542 | 157.6542 | 157.6542 | 157.6542 | 157.6542 | 71.7479 | 71.7479 | 1205.6641 | 1113.7209 | 1086.5 | 913.3464 | 1050.9885 | 992.8356 | 977.863 | 962.4556 | 947.7748 | 938.8663 | 928.9671 | 915.2921 | 16 | 20 | 32.3691 | 21.1054 | 13.9127 | 10.1549 | 7.5301 | 5.8219 | 4.631 | 4.1052 | 4.1066 | 90.46 | 118.52 | 139.76 | 179.55 | 194.4 | 249.37 | 261.66 | 334.22 | 339.71 | 440.54 | 426.5 | 553.27 | 496.38 | 633.36 | 0 | 46.8 | 0 | -4.011111 | -3.0494 | 3.5494 | 0.1461 | -3.0494 | 6210824 | 1 |  |  | 4.4914 | 8.28 | 10.0121 | 12.7464 | 14.7443 | 20.465 | 5.1509 | 8.6764 | 10.5709 | 13.4691 | 15.4527 | 22.3164 | 24.9676 | 24.9074 | 24.9476 | 24.9536 | 24.9661 | 24.8942 |  | 16584 | 503 | 9 |  | EA652E | 406 | 1256 | 9 | 3 | 40 | 44.166664 | -4.011111 | 1905.75 | 1858.0786 | 1627.75 | 1561.9286 | 1378.0143 | 1310.8286 | 1117.3715 | 97.8843 | 89.745 | 102.07 | 96.0193 | 74.6193 | 92.7429 | 64.4264 | 32.3691 | 21.1054 | 13.9127 | 10.1549 | 7.5301 | 5.8219 | 4.631 | 4.1052 | 0 | 0 | 0 | 0 | 0 | 0.1016 | 0.0254 | 0 | 0 | 0 | 0 | 0 | 0 | 0 | 0.026161 | 0.023468 | 0.020107 | 0.018906 | 0.018666 | 0.011598 | 0.010743 | -0.00178 | -0.005348 | -0.012371 | -0.007798 | -0.010745 | -0.014252 | -0.007092 | 0.080402 | 0.077968 | 0.075627 | 0.07304 | 0.077668 | 0.103667 | 0.097614 | -0.280316 | -0.27635 | -0.273468 | -0.27282 | -0.277209 | -0.287154 | -0.279915 | -1.371628 | -1.343059 | -1.32297 | -1.317641 | -1.349892 | -1.416087 | -1.365471 | -0.442873 | -0.407619 | -0.386975 | -0.385455 | -0.430261 | -0.594073 | -0.524352 | -0.371668 | -0.344224 | -0.324336 | -0.320372 | -0.350107 | -0.41938 | -0.369939 | 0.407159 | 0.371216 | 0.342397 | 0.281555 | 0.469254 | 0.393919 | 0.358649 | 5 | 10 | 10 | 15 | 5 | -20 | 20 | -1.863731 | -1.840449 | -1.824178 | -1.820496 | -1.847847 | 0 | 0 |  | 1452.829 | 0 |  | 1454.658 | 0 |  | 741.034 | 0 |  | 741.294 | 0 |  | 1407.922 | 0 |  | 1417.828 | 0 |  | 762.017 | 0 |  | 761.834 | 0 |  | 1406.3979 | 0 |  | 1433.068 | 0 |  | 776.354 | 0 |  | 776.475 | 0 |  | 1530.274 | 0 |  | 1531.137 | 0 |  | 780.052 | 0 |  | 780.011 | 0 |  | 1510.2841 | 0 |  | 1510.665 | 0 |  | 752.05 | 0 |  | 751.8 | 0 |  | 1517.9041 | 0 |  | 1518.234 | 0 |  | 734.45 | 0.102 |  | 734.665 | 0.102 |  | 1495.8571 | 0 |  | 1496.339 | 0 |  | 768.524 | 0.025 |  | 768.787 | 0.025 | 153.2261115 | 144.8707 | 123.1018 | 114.0833 | 107.0276 | 135.8897 | 109.0711 | 0 | 0 | 0 | 0 | 0 | -29.1748464 | -7.109841 | -33.44166 | -24.33622908 | -10.23449592 | -14.63636 | -10.69249 | 3.758294898 | -4.985334621 | 0 | 0 | 0 | 0 | 0 | 0 | 0 | -9.318655 | -18.40449 | -18.24178 | -27.30744 | -9.239235 | 0 | 0 | -43.35031 | -36.58177 | -39.49853825 | -37.01112 | -32.10577 | -55.09605 | -33.78211 | 67.11548 | 65.54819 | 55.12703508 | 35.12835 | 54.99011 | 55.37706 | 63.19381
187 | W99604 | 2017-04-16 19:45 | 54.0997 | 55.0522 | 29 | 62 | 1.2702 | 508.3606 | 21796 | 31 | 239715 | 239897 | 139204 | 139212 | 139279 | 139329 | 221101 | 221119 | 221036 | 221028 | 215418 | 215533 | 215863 | 215954 | 294041 | 294025 | 1339.47 | 31880.1094 | 6 | 158.0498 | 158.0498 | 158.0498 | 158.0498 | 158.0498 | 72.1435 | 72.1435 | 1197.4609 | 1112.0793 | 1053.8334 | 897.7715 | 1063.2861 | 996.9707 | 978.2205 | 959.8029 | 942.0984 | 931.0429 | 919.1156 | 904.1622 | 15.8 | 17.4 | 32.4895 | 21.3764 | 14.1671 | 10.4238 | 7.8424 | 6.1407 | 4.9645 | 4.3678 | 4.3665 | 79.96 | 114.65 | 123.8 | 172.6 | 170.02 | 237.76 | 226.22 | 316.41 | 291.84 | 411.03 | 362.04 | 507.63 | 418.42 | 583.7 | 0 | 46.2 | 0 | 2.957143 | 4.6014 | 4.6014 | -0.6859 | 4.6014 | 6212232 | 2 |  |  | 4.6721 | 8.575 | 10.3521 | 13.1736 | 15.35 | 21.1421 | 4.9937 | 8.9333 | 11.0159 | 14.0095 | 16.2952 | 21.9524 | 24.9645 | 24.9954 | 25.0286 | 25.0685 | 25.0105 | 24.8811 |  | 16584 | 503 | 10 |  | EA654 | 432 | 1255 | 9 | 3 | 40 | 38.5 | 2.957143 | 1801.6786 | 1802.95 | 1560.8785 | 1522.8357 | 1357.4572 | 1270.05 | 1216.9214 | 97.3714 | 97.1829 | 97.58 | 103.7257 | 84.5514 | 98.2921 | 69.8543 | 32.4895 | 21.3764 | 14.1671 | 10.4238 | 7.8424 | 6.1407 | 4.9645 | 4.3678 | 0 | 0 | 0 | 0 | 0 | 0.1016 | 0.0254 | 0 | 0 | 0 | 0 | 0 | 0 | 0 | 0.029274 | 0.025436 | 0.021715 | 0.019347 | 0.018711 | 0.012114 | 0.011093 | -0.001757 | -0.005298 | -0.012251 | -0.007743 | -0.010728 | -0.015322 | -0.007715 | 0.080399 | 0.077954 | 0.075615 | 0.073031 | 0.07765 | 0.103666 | 0.097548 | -0.280262 | -0.276471 | -0.273495 | -0.272879 | -0.277429 | -0.287093 | -0.280238 | -1.367499 | -1.340804 | -1.319018 | -1.315009 | -1.348897 | -1.410014 | -1.361822 | -0.444366 | -0.408629 | -0.387969 | -0.386558 | -0.431159 | -0.595709 | -0.5244 | -0.369269 | -0.342881 | -0.322964 | -0.318731 | -0.349116 | -0.417517 | -0.370952 | 0.408012 | 0.373198 | 0.348172 | 0.289238 | 0.485081 | 0.41073 | 0.376578 | 15 | 15 | 20 | 20 | 5 | -30 | 30 | -1.86107 | -1.838027 | -1.821367 | -1.818069 | -1.845854 | 0 | 0 |  | 1452.829 | 0 |  | 1454.658 | 0 |  | 741.034 | 0 |  | 741.294 | 0 |  | 1407.922 | 0 |  | 1417.828 | 0 |  | 762.017 | 0 |  | 761.834 | 0 |  | 1406.3979 | 0 |  | 1433.068 | 0 |  | 776.354 | 0 |  | 776.475 | 0 |  | 1530.274 | 0 |  | 1531.137 | 0 |  | 780.052 | 0 |  | 780.011 | 0 |  | 1510.2841 | 0 |  | 1510.665 | 0 |  | 752.05 | 0 |  | 751.8 | 0 |  | 1517.9041 | 0 |  | 1518.234 | 0 |  | 734.45 | 0.102 |  | 734.665 | 0.102 |  | 1495.8571 | 0 |  | 1496.339 | 0 |  | 768.524 | 0.025 |  | 768.787 | 0.025 | 144.8532 | 140.5471643 | 118.0258 | 111.2142 | 105.4066 | 131.6610033 | 118.7082 | 0 | 0 | 0 | 0 | 0 | -29.1686488 | -7.1180452 | -37.62947 | -27.00111 | -12.48319 | -15.25936 | -10.76824 | 4.523324912 | -4.600234716 | 0 | 0 | 0 | 0 | 0 | 0 | 0 | -27.91605 | -27.570405 | -36.42734 | -36.36138 | -9.22927 | 0 | 0 | -43.26854 | -39.71175 | -37.85801502 | -40.096 | -36.4551 | -58.55349 | -36.63159492 | 36.0391 | 46.2639 | 31.25729 | 19.49747 | 48.95394 | 48.46219 | 70.35837
187 | W99605 | 2017-04-16 19:46 | 55.4648 | 56.0901 | 17 | 65 | 1.3858 | 642.3733 | 20884 | 31 | 239715 | 239897 | 139204 | 139212 | 139279 | 139329 | 221101 | 221119 | 221036 | 221028 | 215418 | 215533 | 215863 | 215954 | 294041 | 294025 | 1339.47 | 31899.3457 | 6 | 158.7233 | 158.7233 | 158.7233 | 158.7233 | 158.7233 | 72.8171 | 72.8171 | 1176.3672 | 1101.1218 | 1064.1666 | 882.514 | 1054.1171 | 992.5707 | 972.2453 | 951.6935 | 932.0187 | 920.0035 | 907.424 | 889.903 | 15.8 | 17.6 | 32.6029 | 20.3827 | 12.9227 | 9.3103 | 6.7575 | 5.0285 | 3.8864 | 3.3733 | 3.3711 | 77.59 | 110.85 | 125.77 | 174.95 | 178.04 | 246.32 | 241.63 | 337.84 | 327.97 | 460.14 | 424.37 | 597.6 | 500.41 | 697.75 | 0 | 46.6 | 0 | 3.477778 | 4.3154 | 4.3154 | -2.3445 | 4.3154 | 2103151 | 1 |  |  | 4.4136 | 8.1336 | 10.0007 | 12.1686 | 14.6807 | 19.4907 | 4.7657 | 8.6448 | 10.1493 | 12.7104 | 16.4299 | 20.2657 | 24.9324 | 24.9449 | 24.9674 | 25.0902 | 25.4328 | 25.0701 |  | 16584 | 503 | 11 |  | EA072 | 330 | 1233 | 8 | 6 | 35 | 37 | 3.477778 | 2156.2856 | 2020.6 | 1780.8715 | 1688.5215 | 1468.8429 | 1470.9928 | 1289.9572 | 106.1336 | 101.1671 | 103.6721 | 97.7243 | 96.2321 | 97.5679 | 74.5436 | 32.6029 | 20.3827 | 12.9227 | 9.3103 | 6.7575 | 5.0285 | 3.8864 | 3.3733 | 0 | 0 | 0 | 0 | 0 | 0.1016 | 0.0254 | 0 | 0 | 0 | 0 | 0 | 0 | 0 | 0.030003 | 0.025414 | 0.01989 | 0.017392 | 0.017077 | 0.011453 | 0.010419 | -0.001683 | -0.005077 | -0.011573 | -0.007402 | -0.010169 | -0.012608 | -0.006532 | 0.081144 | 0.078684 | 0.076317 | 0.073703 | 0.078386 | 0.104632 | 0.098497 | -0.270685 | -0.266914 | -0.264202 | -0.263683 | -0.267906 | -0.2772 | -0.270398 | -1.375556 | -1.347628 | -1.328154 | -1.324714 | -1.358917 | -1.41531 | -1.366575 | -0.424379 | -0.390499 | -0.370577 | -0.369049 | -0.412357 | -0.56869 | -0.501358 | -0.381149 | -0.353275 | -0.333291 | -0.329419 | -0.358958 | -0.430746 | -0.381072 | 0.405277 | 0.36489 | 0.326576 | 0.264902 | 0.425837 | 0.347514 | 0.312411 | 25 | 25 | 25 | 25 | 5 | -40 | 40 | -1.786468 | -1.764223 | -1.748556 | -1.745672 | -1.773618 | 0 | 0 |  | 1452.829 | 0 |  | 1454.658 | 0 |  | 741.034 | 0 |  | 741.294 | 0 |  | 1407.922 | 0 |  | 1417.828 | 0 |  | 762.017 | 0 |  | 761.834 | 0 |  | 1406.3979 | 0 |  | 1433.068 | 0 |  | 776.354 | 0 |  | 776.475 | 0 |  | 1530.274 | 0 |  | 1531.137 | 0 |  | 780.052 | 0 |  | 780.011 | 0 |  | 1510.2841 | 0 |  | 1510.665 | 0 |  | 752.05 | 0 |  | 751.8 | 0 |  | 1517.9041 | 0 |  | 1518.234 | 0 |  | 734.45 | 0.102 |  | 734.665 | 0.102 |  | 1495.8571 | 0 |  | 1496.339 | 0 |  | 768.524 | 0.025 |  | 768.787 | 0.025 | 174.9696 | 158.9888904 | 135.9108 | 124.4491 | 115.1367 | 153.9129 | 127.0569 | 0 | 0 | 0 | 0 | 0 | -28.16352 | -6.8681092 | -38.95574592 | -27.40671 | -11.04626 | -13.23389286 | -9.387398636 | 1.63468305 | -5.311877025 | 0 | 0 | 0 | 0 | 0 | 0 | 0 | -44.6617 | -44.105575 | -43.7139 | -43.6418 | -8.86809 | 0 | 0 | -45.04087 | -39.50565 | -38.4185 | -36.06506 | -39.68198 | -55.48589 | -37.37303 | 46.31132 | 47.97095 | 42.73212 | 31.50835 | 57.19925 | 71.89819 | 77.5039
187 | W99606 | 2017-04-16 19:48 | 56.3313 | 56.7947 | 22 | 58 | 1.3858 | 579.7127 | 18858 | 31 | 239715 | 239897 | 139204 | 139212 | 139279 | 139329 | 221101 | 221119 | 221036 | 221028 | 215418 | 215533 | 215863 | 215954 | 294041 | 294025 | 1339.47 | 31920.6719 | 6 | 159.3312 | 159.3312 | 159.3312 | 159.3312 | 159.3312 | 73.4249 | 73.4249 | 1182.2266 | 1101.84 | 1055.8334 | 892.2119 | 1057.0066 | 997.6422 | 978.3157 | 958.5342 | 939.7977 | 929.4324 | 917.6572 | 900.9521 | 15.8 | 17.4 | 32.6144 | 20.6422 | 13.1406 | 9.5411 | 6.9317 | 5.0529 | 3.8609 | 3.3767 | 3.3736 | 81.84 | 107.75 | 130.64 | 168.77 | 183.07 | 236.28 | 248.33 | 324.81 | 341.48 | 449.09 | 445.8 | 588.13 | 529.32 | 685.84 | 0 | 46.8 | 0 | 3.31 | 3.4376 | 3.4376 | -0.1416 | 3.4376 | 2103151 | 2 |  |  | 4.5407 | 8.5093 | 10.1186 | 11.8993 | 14.925 | 19.6243 | 4.6984 | 9.4141 | 10.5844 | 11.6656 | 16.0281 | 22.3484 | 24.7439 | 24.9326 | 24.9586 | 25.0212 | 25.0708 | 24.6499 |  | 16584 | 503 | 12 |  | EA072 | 330 | 1233 | 8 | 6 | 35 | 28.666666 | 3.31 | 2041.6357 | 1945.7928 | 1708.3572 | 1642.9286 | 1490.3715 | 1405.2072 | 1195.7214 | 102.0579 | 101.0557 | 102.0979 | 99.6121 | 97.2893 | 100.0529 | 74.9457 | 32.6144 | 20.6422 | 13.1406 | 9.5411 | 6.9317 | 5.0529 | 3.8609 | 3.3767 | 0 | 0 | 0 | 0 | 0 | 0.1016 | 0.0254 | 0 | 0 | 0 | 0 | 0 | 0 | 0 | 0.033517 | 0.028132 | 0.022194 | 0.017849 | 0.017462 | 0.012665 | 0.011402 | -0.00169 | -0.00511 | -0.011646 | -0.007478 | -0.010183 | -0.011951 | -0.0058 | 0.081192 | 0.07873 | 0.076367 | 0.073749 | 0.078419 | 0.104716 | 0.098625 | -0.269951 | -0.266219 | -0.263428 | -0.262951 | -0.267432 | -0.276799 | -0.269709 | -1.372209 | -1.344849 | -1.324514 | -1.321427 | -1.35864 | -1.420958 | -1.369763 | -0.424093 | -0.390207 | -0.370466 | -0.368841 | -0.411582 | -0.568376 | -0.502114 | -0.380131 | -0.352397 | -0.332 | -0.32839 | -0.359231 | -0.429442 | -0.377878 | 0.406472 | 0.367434 | 0.33367 | 0.271252 | 0.431577 | 0.349555 | 0.312612 | 30 | 30 | 30 | 30 | 10 | -30 | 30 | -1.785918 | -1.763645 | -1.747908 | -1.745025 | -1.773488 | 0 | 0 |  | 1452.829 | 0 |  | 1454.658 | 0 |  | 741.034 | 0 |  | 741.294 | 0 |  | 1407.922 | 0 |  | 1417.828 | 0 |  | 762.017 | 0 |  | 761.834 | 0 |  | 1406.3979 | 0 |  | 1433.068 | 0 |  | 776.354 | 0 |  | 776.475 | 0 |  | 1530.274 | 0 |  | 1531.137 | 0 |  | 780.052 | 0 |  | 780.011 | 0 |  | 1510.2841 | 0 |  | 1510.665 | 0 |  | 752.05 | 0 |  | 751.8 | 0 |  | 1517.9041 | 0 |  | 1518.234 | 0 |  | 734.45 | 0.102 |  | 734.665 | 0.102 |  | 1495.8571 | 0 |  | 1496.339 | 0 |  | 768.524 | 0.025 |  | 768.787 | 0.025 | 165.7645 | 153.1923 | 130.4621 | 121.1643 | 116.8734 | 147.1477 | 117.928 | 0 | 0 | 0 | 0 | 0 | -28.1227784 | -6.8506086 | -43.6733 | -30.96111 | -13.97097 | -13.70452 | -9.88954056 | -1.014564012 | -7.673412326 | 0 | 0 | 0 | 0 | 0 | 0 | 0 | -53.57754 | -52.90935 | -52.43724 | -52.35075 | -17.73488 | 0 | 0 | -43.28204 | -39.43264 | -37.8238 | -36.74103 | -40.04252 | -56.86767 | -37.63129 | 25.23161 | 29.88916 | 26.2301 | 18.36805 | 49.2065 | 61.14267 | 65.77272
187 | W99607 | 2017-04-16 19:49 | 56.881 | 57.3944 | 37 | 63 | 1.3858 | 640.8101 | 20805 | 31 | 239715 | 239897 | 139204 | 139212 | 139279 | 139329 | 221101 | 221119 | 221036 | 221028 | 215418 | 215533 | 215863 | 215954 | 294041 | 294025 | 1339.47 | 31943.4746 | 6 | 160.0031 | 160.0031 | 160.0031 | 160.0031 | 160.0031 | 74.0968 | 74.0968 | 1190.4297 | 1103.5408 | 1065.5 | 894.5693 | 1051.4219 | 991.7063 | 972.3102 | 952.5386 | 933.8516 | 923.4841 | 912.4771 | 896.8242 | 15.8 | 17.4 | 32.2066 | 20.631 | 13.2918 | 9.7017 | 7.077 | 5.1661 | 3.9379 | 3.3728 | 3.3711 | 81.26 | 110.72 | 129.45 | 171.92 | 180.18 | 239.14 | 244.46 | 327.27 | 337.09 | 452.2 | 444.21 | 594.21 | 529.9 | 703.6 | 49.3 | 46.7 | 37.4579 | 0 | 13.6871 | 13.6871 | -9.3729 | 13.6871 | 2103151 | 1 |  |  | 4.4921 | 8.4043 | 10.0429 | 11.5479 | 13.7607 | 19.3786 | 4.9286 | 9.173 | 10.4127 | 12.446 | 15.2889 | 21.5 | 24.9452 | 24.9996 | 25.0077 | 25.1272 | 25.0092 | 24.9007 |  | 16584 | 503 | 13 |  | EA072 | 330 | 1233 | 8 | 6 | 35 | 27.833334 | 0 | 2046.8143 | 1963.7072 | 1698.5571 | 1632.7428 | 1486.25 | 1419.9714 | 1380.0358 | 98.2671 | 64.4136 | 92.0821 | 90.0971 | 95.5643 | 96.5257 | 79.1829 | 32.2066 | 20.631 | 13.2918 | 9.7017 | 7.077 | 5.1661 | 3.9379 | 3.3728 | 0 | 0 | 0 | 0 | 0 | 0.1016 | 0.0254 | 0 | 0 | 0 | 0 | 0 | 0 | 0 | 0.034101 | 0.029853 | 0.022789 | 0.018081 | 0.01818 | 0.013207 | 0.011839 | -0.00169 | -0.005079 | -0.01165 | -0.00748 | -0.01009 | -0.011435 | -0.005458 | 0.081183 | 0.078721 | 0.076361 | 0.073747 | 0.078414 | 0.104684 | 0.098476 | -0.270057 | -0.266449 | -0.263495 | -0.262956 | -0.267444 | -0.27718 | -0.270777 | -1.372981 | -1.348371 | -1.325003 | -1.321139 | -1.358076 | -1.427182 | -1.3806 | -0.423774 | -0.389909 | -0.370286 | -0.368765 | -0.411416 | -0.567712 | -0.499149 | -0.380942 | -0.353166 | -0.332469 | -0.328584 | -0.359655 | -0.430849 | -0.384047 | 0.406797 | 0.368537 | 0.336823 | 0.274434 | 0.435596 | 0.350064 | 0.312371 | 30 | 25 | 30 | 30 | 15 | -20 | 20 | -1.786365 | -1.764802 | -1.748407 | -1.74552 | -1.773661 | 0 | 0 |  | 1452.829 | 0 |  | 1454.658 | 0 |  | 741.034 | 0 |  | 741.294 | 0 |  | 1407.922 | 0 |  | 1417.828 | 0 |  | 762.017 | 0 |  | 761.834 | 0 |  | 1406.3979 | 0 |  | 1433.068 | 0 |  | 776.354 | 0 |  | 776.475 | 0 |  | 1530.274 | 0 |  | 1531.137 | 0 |  | 780.052 | 0 |  | 780.011 | 0 |  | 1510.2841 | 0 |  | 1510.665 | 0 |  | 752.05 | 0 |  | 751.8 | 0 |  | 1517.9041 | 0 |  | 1518.234 | 0 |  | 734.45 | 0.102 |  | 734.665 | 0.102 |  | 1495.8571 | 0 |  | 1496.339 | 0 |  | 768.524 | 0.025 |  | 768.787 | 0.025 | 166.1665 | 154.585 | 129.7035 | 120.4099 | 116.5428075 | 148.6483 | 135.9004 | 0 | 0 | 0 | 0 | 0 | -28.161488 | -6.8777358 | -44.49969 | -33.40454 | -14.75921 | -14.00539 | -10.98683484 | -2.528966504 | -8.8096086 | 0 | 0 | 0 | 0 | 0 | 0 | 0 | -53.59095 | -44.12005 | -52.45221 | -52.3656 | -26.604915 | 0 | 0 | -41.64304 | -25.11544 | -34.09671 | -33.22466 | -39.31668 | -54.7988 | -39.52407 | 26.43285 | 51.94496 | 28.39539 | 20.81423 | 39.63438 | 63.15903 | 80.689
187 | W99608 | 2017-04-16 19:51 | 57.9717 | 58.3923 | 28 | 72 | 1.4108 | 740.9852 | 22361 | 31 | 239715 | 239897 | 139204 | 139212 | 139279 | 139329 | 221101 | 221119 | 221036 | 221028 | 215418 | 215533 | 215863 | 215954 | 294041 | 294025 | 1339.47 | 31967.0352 | 6 | 160.8954 | 160.8954 | 160.8954 | 160.8954 | 160.8954 | 74.9891 | 74.9891 | 1212.6953 | 1117.4534 | 1081.5 | 896.0179 | 1065.8942 | 993.5249 | 975.0812 | 956.5076 | 939.0116 | 930.4691 | 920.7524 | 906.3719 | 15.8 | 18.4 | 31.8024 | 19.5028 | 12.1147 | 8.6691 | 6.2984 | 4.6908 | 3.5876 | 3.0849 | 3.0769 | 74.93 | 110.74 | 124.59 | 177.51 | 178.64 | 251.06 | 246.07 | 345.38 | 335.99 | 469.65 | 436.64 | 614.35 | 518.53 | 730.89 | 48.8 | 46.3 | 44.3709 | 11.922222 | 9.7054 | 9.7054 | -4.0086 | 9.7054 | 2103248 | 2 |  |  | 4.87 | 9.3136 | 11.1507 | 13.7093 | 16.1593 | 21.6243 | 5.0657 | 9.6457 | 11.2671 | 17.2557 | 20.2943 | 25.1829 | 24.9675 | 24.9763 | 24.9702 | 17.9383 | 17.9019 | 18.03 |  | 16584 | 503 | 14 |  | EA654B | 305 | 1255 | 7 | 7 | 40 | 35.833336 | 11.922222 | 2183.0215 | 2121.4785 | 1821.0215 | 1891.0571 | 1686.5215 | 1723.5 | 1518.4429 | 98.6257 | 78.3143 | 106.3114 | 114.6686 | 105.3271 | 105.1629 | 80.1014 | 31.8024 | 19.5028 | 12.1147 | 8.6691 | 6.2984 | 4.6908 | 3.5876 | 3.0849 | 0 | 0 | 0 | 0 | 0 | 0.1016 | 0.0254 | 0 | 0 | 0 | 0 | 0 | 0 | 0 | 0.040728 | 0.035118 | 0.026241 | 0.020898 | 0.021561 | 0.016412 | 0.014568 | -0.001754 | -0.00522 | -0.012108 | -0.007772 | -0.010777 | -0.013188 | -0.006412 | 0.080459 | 0.078026 | 0.075691 | 0.073091 | 0.077714 | 0.10364 | 0.097578 | -0.279156 | -0.275466 | -0.272244 | -0.271827 | -0.276523 | -0.287053 | -0.27989 | -1.365077 | -1.342749 | -1.316492 | -1.313992 | -1.351657 | -1.42642 | -1.375945 | -0.439545 | -0.404668 | -0.384418 | -0.382548 | -0.426739 | -0.588062 | -0.518703 | -0.375655 | -0.347669 | -0.327034 | -0.32394 | -0.354724 | -0.426914 | -0.377123 | 0.401903 | 0.356687 | 0.309435 | 0.24784 | 0.393625 | 0.317358 | 0.284154 | 35 | 25 | 35 | 35 | 20 | -10 | 10 | -1.857801 | -1.836169 | -1.817338 | -1.814198 | -1.843938 | 0 | 0 |  | 1452.829 | 0 |  | 1454.658 | 0 |  | 741.034 | 0 |  | 741.294 | 0 |  | 1407.922 | 0 |  | 1417.828 | 0 |  | 762.017 | 0 |  | 761.834 | 0 |  | 1406.3979 | 0 |  | 1433.068 | 0 |  | 776.354 | 0 |  | 776.475 | 0 |  | 1530.274 | 0 |  | 1531.137 | 0 |  | 780.052 | 0 |  | 780.011 | 0 |  | 1510.2841 | 0 |  | 1510.665 | 0 |  | 752.05 | 0 |  | 751.8 | 0 |  | 1517.9041 | 0 |  | 1518.234 | 0 |  | 734.45 | 0.102 |  | 734.665 | 0.102 |  | 1495.8571 | 0 |  | 1496.339 | 0 |  | 768.524 | 0.025 |  | 768.787 | 0.025 | 175.6437 | 165.5305 | 137.8349 | 138.2193 | 131.0663 | 178.62354 | 148.1666 | 0 | 0 | 0 | 0 | 0 | -29.1645848 | -7.109206 | -53.20251 | -40.14551 | -18.60598 | -17.24746 | -14.57627 | -4.59877808 | -11.22220742 | 0 | 0 | 0 | 0 | 0 | 0 | 0 | -65.023035 | -45.904225 | -63.60683 | -63.49693 | -36.87876 | 0 | 0 | -43.35043 | -31.69129 | -40.86802 | -43.86624 | -44.94718 | -61.84231 | -41.54884 | 14.06775 | 47.78946 | 14.75411 | 13.60862 | 34.66412 | 83.01787 | 88.28637
187 | W99609 | 2017-04-16 19:52 | 59.2112 | 59.5479 | 20 | 75 | 1.4108 | 767.3022 | 23148 | 31 | 239715 | 239897 | 139204 | 139212 | 139279 | 139329 | 221101 | 221119 | 221036 | 221028 | 215418 | 215533 | 215863 | 215954 | 294041 | 294025 | 1339.47 | 31990.5957 | 6 | 161.8194 | 161.8194 | 161.8194 | 161.8194 | 161.8194 | 75.9131 | 75.9131 | 1219.7266 | 1122.135 | 1090.8334 | 895.5313 | 1072.5924 | 999.4247 | 980.4357 | 961.2319 | 942.7025 | 933.1191 | 921.2488 | 905.2698 | 15.8 | 17.6 | 32.0851 | 19.6758 | 11.9688 | 8.4978 | 6.1375 | 4.5799 | 3.5452 | 3.0827 | 3.0791 | 74.82 | 111.28 | 125.81 | 180.8 | 182.33 | 255.27 | 251.37 | 354.35 | 340.44 | 484.65 | 437.26 | 627.38 | 515.24 | 735.49 | 50.2 | 46.3 | 48.2219 | -15.122223 | -10.5065 | 10.6072 | 0.1444 | -10.5065 | 2103248 | 1 |  |  | 4.7786 | 9.1879 | 11.1829 | 13.9207 | 16.1714 | 22.4664 | 4.9871 | 9.2771 | 11.6271 | 16.1071 | 17.6571 | 27.4286 | 24.9191 | 24.9555 | 24.8901 | 18.0117 | 17.9791 | 17.6565 |  | 16584 | 503 | 15 |  | EA654B | 305 | 1255 | 7 | 7 | 40 | 36 | -15.122223 | 2160.25 | 2133.0286 | 1822.1285 | 1860.9214 | 1669.7643 | 1634.3214 | 1420.3071 | 81.7729 | 73.0186 | 79.5229 | 88.41 | 80.1471 | 100.7964 | 83.8171 | 32.0851 | 19.6758 | 11.9688 | 8.4978 | 6.1375 | 4.5799 | 3.5452 | 3.0827 | 0 | 0 | 0 | 0 | 0 | 0.1016 | 0.0254 | 0 | 0 | 0 | 0 | 0 | 0 | 0 | 0.041667 | 0.035121 | 0.026959 | 0.021132 | 0.021919 | 0.016527 | 0.014614 | -0.001754 | -0.005221 | -0.012109 | -0.007772 | -0.010778 | -0.013236 | -0.006374 | 0.080465 | 0.078021 | 0.075686 | 0.073089 | 0.077708 | 0.103666 | 0.097632 | -0.279057 | -0.275499 | -0.272305 | -0.271816 | -0.276609 | -0.286948 | -0.279597 | -1.363729 | -1.342152 | -1.316667 | -1.313285 | -1.352003 | -1.425994 | -1.374218 | -0.439911 | -0.404613 | -0.384395 | -0.382641 | -0.426646 | -0.588758 | -0.519943 | -0.374892 | -0.347912 | -0.327199 | -0.323815 | -0.355072 | -0.425641 | -0.374726 | 0.401632 | 0.354827 | 0.304527 | 0.243659 | 0.38832 | 0.316354 | 0.284323 | 35 | 25 | 35 | 35 | 20 | 0 | 0 | -1.857508 | -1.835905 | -1.817192 | -1.814062 | -1.843805 | 0 | 0 |  | 1452.829 | 0 |  | 1454.658 | 0 |  | 741.034 | 0 |  | 741.294 | 0 |  | 1407.922 | 0 |  | 1417.828 | 0 |  | 762.017 | 0 |  | 761.834 | 0 |  | 1406.3979 | 0 |  | 1433.068 | 0 |  | 776.354 | 0 |  | 776.475 | 0 |  | 1530.274 | 0 |  | 1531.137 | 0 |  | 780.052 | 0 |  | 780.011 | 0 |  | 1510.2841 | 0 |  | 1510.665 | 0 |  | 752.05 | 0 |  | 751.8 | 0 |  | 1517.9041 | 0 |  | 1518.234 | 0 |  | 734.45 | 0.102 |  | 734.665 | 0.102 |  | 1495.8571 | 0 |  | 1496.339 | 0 |  | 768.524 | 0.025 |  | 768.787 | 0.025 | 173.8245 | 166.421 | 137.9096 | 136.0129 | 129.754 | 169.4236 | 138.6674 | 0 | 0 | 0 | 0 | 0 | -29.1539168 | -7.1017638 | -54.43052 | -40.1303448 | -19.55250495 | -17.5454876 | -15.06267 | -4.692946254 | -11.32355632 | 0 | 0 | 0 | 0 | 0 | 0 | 0 | -65.01278 | -45.897625 | -63.60172 | -63.49217 | -36.8761 | 0 | 0 | -35.9728 | -29.54427 | -30.56821 | -33.82929081 | -34.19444 | -59.34469 | -43.58011 | 18.40842 | 50.84878 | 24.18719 | 21.14594 | 43.62084 | 76.23201 | 76.66199
187 | W99610 | 2017-04-16 19:54 | 60.5596 | 60.69 | 12 | 74 | 1.4108 | 761.889 | 23007 | 31 | 239715 | 239897 | 139204 | 139212 | 139279 | 139329 | 221101 | 221119 | 221036 | 221028 | 215418 | 215533 | 215863 | 215954 | 294041 | 294025 | 1339.47 | 32014.1504 | 6 | 162.7368 | 162.7368 | 162.7368 | 162.7368 | 162.7368 | 76.8306 | 76.8306 | 1209.1797 | 1122.7982 | 1082.5 | 894.9955 | 1075.9816 | 1002.3014 | 983.1801 | 963.7714 | 945.1489 | 934.8575 | 922.6147 | 906.62 | 15.8 | 18.4 | 32.1273 | 19.5874 | 11.975 | 8.4719 | 6.119 | 4.5865 | 3.5695 | 3.0811 | 3.0747 | 74.88 | 110.22 | 125.95 | 180.19 | 182.75 | 259.38 | 252.03 | 358.08 | 340.44 | 483.16 | 437.52 | 622.45 | 516.22 | 735.37 | 50 | 46.5 | 47.1306 | -2.422222 | 0.417 | 5.3189 | -0.0931 | 0.417 | 2103248 | 2 |  |  | 4.7114 | 9.0121 | 11.0529 | 14.1179 | 15.9657 | 21.5343 | 5 | 9.4586 | 11.1471 | 17.0414 | 19.3429 | 25.2357 | 24.9475 | 24.922 | 24.9352 | 18.1183 | 17.8241 | 18.007 |  | 16584 | 503 | 16 |  | EA654B | 305 | 1255 | 7 | 7 | 40 | 40 | -2.422222 | 2162.4929 | 2177.8928 | 1880.3643 | 1895.9714 | 1666.85 | 1623.4429 | 1521.7214 | 79.4329 | 69.8414 | 73.51 | 78.7814 | 79.8164 | 103.0036 | 72.5421 | 32.1273 | 19.5874 | 11.975 | 8.4719 | 6.119 | 4.5865 | 3.5695 | 3.0811 | 0 | 0 | 0 | 0 | 0 | 0.1016 | 0.0254 | 0 | 0 | 0 | 0 | 0 | 0 | 0 | 0.04341 | 0.035979 | 0.027854 | 0.021278 | 0.022167 | 0.017213 | 0.015168 | -0.001755 | -0.005222 | -0.012111 | -0.007773 | -0.010779 | -0.013568 | -0.006565 | 0.080429 | 0.077984 | 0.075646 | 0.07305 | 0.077675 | 0.103626 | 0.097527 | -0.279484 | -0.275951 | -0.27281 | -0.272331 | -0.27701 | -0.287303 | -0.280365 | -1.363301 | -1.341945 | -1.316866 | -1.313559 | -1.351432 | -1.424254 | -1.375438 | -0.440757 | -0.405306 | -0.3849 | -0.383116 | -0.427526 | -0.590045 | -0.519702 | -0.374447 | -0.347708 | -0.327389 | -0.324074 | -0.354502 | -0.424847 | -0.376814 | 0.401641 | 0.354434 | 0.303336 | 0.24247 | 0.388394 | 0.316572 | 0.283985 | 35 | 25 | 35 | 35 | 20 | 10 | -10 | -1.857293 | -1.835711 | -1.817086 | -1.813973 | -1.843716 | 0 | 0 |  | 1452.829 | 0 |  | 1454.658 | 0 |  | 741.034 | 0 |  | 741.294 | 0 |  | 1407.922 | 0 |  | 1417.828 | 0 |  | 762.017 | 0 |  | 761.834 | 0 |  | 1406.3979 | 0 |  | 1433.068 | 0 |  | 776.354 | 0 |  | 776.475 | 0 |  | 1530.274 | 0 |  | 1531.137 | 0 |  | 780.052 | 0 |  | 780.011 | 0 |  | 1510.2841 | 0 |  | 1510.665 | 0 |  | 752.05 | 0 |  | 751.8 | 0 |  | 1517.9041 | 0 |  | 1518.234 | 0 |  | 734.45 | 0.102 |  | 734.665 | 0.102 |  | 1495.8571 | 0 |  | 1496.339 | 0 |  | 768.524 | 0.025 |  | 768.787 | 0.025 | 173.9271 | 169.8408 | 142.242 | 138.5007 | 129.4726 | 168.2309 | 148.4089 | 0 | 0 | 0 | 0 | 0 | -29.1899848 | -7.121271 | -56.7883 | -41.2742 | -20.73142 | -17.73961 | -15.39011 | -5.19140583 | -11.83289 | 0 | 0 | 0 | 0 | 0 | 0 | 0 | -65.005255 | -45.892775 | -63.59801 | -63.489055 | -36.87432 | 0 | 0 | -35.01061 | -28.30714 | -28.293999 | -30.18241 | -34.12359 | -60.77676 | -37.70027 | 17.12298 | 54.36668 | 29.61861 | 27.08963 | 43.08456 | 73.07274 | 91.75448
187 | W99611 | 2017-04-16 19:55 | 61.7003 | 61.7183 | 17 | 74 | 1.4108 | 763.7866 | 23078 | 31 | 239715 | 239897 | 139204 | 139212 | 139279 | 139329 | 221101 | 221119 | 221036 | 221028 | 215418 | 215533 | 215863 | 215954 | 294041 | 294025 | 1339.47 | 32036.4746 | 6 | 163.6566 | 163.6566 | 163.6566 | 163.6566 | 163.6566 | 77.7503 | 77.7503 | 1216.2109 | 1129.5117 | 1092.6666 | 896.0446 | 1074.5999 | 1002.2213 | 983.6599 | 964.6002 | 945.8538 | 935.8887 | 923.3124 | 907.1984 | 15.8 | 23.4 | 32.2365 | 19.542 | 11.8898 | 8.4135 | 6.0913 | 4.5549 | 3.5474 | 3.0857 | 3.0735 | 75.87 | 111.8 | 127.94 | 182.41 | 185.68 | 262.34 | 255.22 | 362.5 | 343.19 | 489 | 440.36 | 629.01 | 517.57 | 736.01 | 50.7 | 46.6 | 48.1031 | -10.177778 | -4.3839 | 10.8303 | 2.0484 | -4.3839 | 2103248 | 1 |  |  | 4.7429 | 9.2407 | 11.2236 | 14.0021 | 16.3729 | 22.7936 | 5.0521 | 9.8479 | 11.3944 | 15.6958 | 20.3732 | 28.1423 | 25.039 | 24.9165 | 24.9809 | 18.2286 | 17.7219 | 17.6153 |  | 16584 | 503 | 17 |  | EA654B | 305 | 1255 | 7 | 7 | 40 | 35 | -10.177778 | 2181.707 | 2167.3999 | 1878.65 | 1879.0143 | 1692.2428 | 1620.4572 | 1417.2858 | 84.1729 | 75.5143 | 82.3893 | 88.7421 | 83.3821 | 104.4121 | 72.5243 | 32.2365 | 19.542 | 11.8898 | 8.4135 | 6.0913 | 4.5549 | 3.5474 | 3.0857 | 0 | 0 | 0 | 0 | 0 | 0.1016 | 0.0254 | 0 | 0 | 0 | 0 | 0 | 0 | 0 | 0.045516 | 0.037332 | 0.029056 | 0.021497 | 0.022469 | 0.018218 | 0.016018 | -0.001755 | -0.005223 | -0.012113 | -0.007773 | -0.010781 | -0.014599 | -0.007182 | 0.080425 | 0.077981 | 0.075644 | 0.073051 | 0.077669 | 0.103634 | 0.097597 | -0.279572 | -0.276007 | -0.272828 | -0.272309 | -0.277082 | -0.287154 | -0.279818 | -1.364087 | -1.342391 | -1.316754 | -1.313177 | -1.351691 | -1.421172 | -1.369446 | -0.440729 | -0.405343 | -0.384984 | -0.383303 | -0.427466 | -0.590385 | -0.521271 | -0.374628 | -0.347723 | -0.327284 | -0.323716 | -0.354762 | -0.424288 | -0.373764 | 0.400706 | 0.352903 | 0.30083 | 0.241144 | 0.38678 | 0.315373 | 0.283889 | 35 | 25 | 35 | 35 | 20 | 20 | -20 | -1.857702 | -1.836085 | -1.817314 | -1.814133 | -1.843882 | 0 | 0 |  | 1452.829 | 0 |  | 1454.658 | 0 |  | 741.034 | 0 |  | 741.294 | 0 |  | 1407.922 | 0 |  | 1417.828 | 0 |  | 762.017 | 0 |  | 761.834 | 0 |  | 1406.3979 | 0 |  | 1433.068 | 0 |  | 776.354 | 0 |  | 776.475 | 0 |  | 1530.274 | 0 |  | 1531.137 | 0 |  | 780.052 | 0 |  | 780.011 | 0 |  | 1510.2841 | 0 |  | 1510.665 | 0 |  | 752.05 | 0 |  | 751.8 | 0 |  | 1517.9041 | 0 |  | 1518.234 | 0 |  | 734.45 | 0.102 |  | 734.665 | 0.102 |  | 1495.8571 | 0 |  | 1496.339 | 0 |  | 768.524 | 0.025 |  | 768.787 | 0.025 | 175.4638 | 169.016 | 142.1086006 | 137.2639 | 131.4348 | 167.9345 | 138.3228 | 0 | 0 | 0 | 0 | 0 | -29.1748464 | -7.1073772 | -59.69381 | -43.10283 | -22.30976 | -18.02204 | -15.79856 | -5.143221468 | -12.10042 | 0 | 0 | 0 | 0 | 0 | 0 | 0 | -65.01957 | -45.902125 | -63.60599 | -63.494655 | -36.87764 | 0 | 0 | -37.09744 | -30.60919 | -31.71856 | -34.01511 | -35.64301 | -61.64334 | -37.80481 | 13.65297 | 49.40186 | 24.47429 | 21.73206 | 43.11559 | 71.97306 | 81.31023
187 | W99612 | 2017-04-16 19:57 | 62.2649 | 62.312 | 30 | 68 | 1.3265 | 717.3645 | 21819 | 31 | 239715 | 239897 | 139204 | 139212 | 139279 | 139329 | 221101 | 221119 | 221036 | 221028 | 215418 | 215533 | 215863 | 215954 | 294041 | 294025 | 1339.47 | 32059.9863 | 6 | 164.4386 | 164.4386 | 164.4386 | 164.4386 | 164.4386 | 78.5323 | 78.5323 | 1206.8359 | 1098.8497 | 1048.8334 | 883.7443 | 1051.9039 | 982.2748 | 965.1663 | 947.4891 | 929.4118 | 919.8597 | 909.0267 | 894.364 | 16 | 17.4 | 32.8148 | 19.9812 | 12.2501 | 8.6721 | 6.2768 | 4.709 | 3.6045 | 3.0815 | 3.0731 | 77.42 | 109.33 | 129.79 | 177.25 | 188.38 | 255.56 | 259.42 | 351.35 | 350.06 | 477.5 | 454.52 | 620.15 | 540.89 | 736.03 | 51 | 46.6 | 42.9128 | 29.570002 | 25.293 | 25.293 | -17.2198 | 25.293 | 6211574 | 2 |  |  | 4.6264 | 8.6793 | 10.7507 | 13.3857 | 15.5207 | 20.8471 | 4.6522 | 9.2377 | 11.0101 | 15.6188 | 19.158 | 24.913 | 24.8961 | 24.9619 | 24.9568 | 18.2061 | 17.9424 | 17.9827 |  | 16584 | 503 | 18 |  | EA652B | 305 | 1261 | 7 | 7 | 40 | 33.833336 | 29.570002 | 2177.6213 | 2155.3713 | 1841.8857 | 1765.5143 | 1660.0286 | 1641 | 1555.75 | 70.8957 | 65.1721 | 68.9243 | 75.1136 | 83.16 | 93.1879 | 74.8514 | 32.8148 | 19.9812 | 12.2501 | 8.6721 | 6.2768 | 4.709 | 3.6045 | 3.0815 | 0 | 0 | 0 | 0 | 0 | 0.1016 | 0.0254 | 0 | 0 | 0 | 0 | 0 | 0 | 0 | 0.049009 | 0.04027 | 0.031747 | 0.022785 | 0.023809 | 0.019408 | 0.017072 | -0.001781 | -0.005274 | -0.012249 | -0.007881 | -0.01091 | -0.016167 | -0.00813 | 0.08011 | 0.077677 | 0.075348 | 0.07278 | 0.077376 | 0.103205 | 0.097117 | -0.283237 | -0.279638 | -0.276435 | -0.275711 | -0.280612 | -0.29078 | -0.283819 | -1.360514 | -1.339366 | -1.31391 | -1.309007 | -1.34786 | -1.413438 | -1.365004 | -0.447586 | -0.411694 | -0.390967 | -0.389774 | -0.434488 | -0.599501 | -0.527757 | -0.371546 | -0.344756 | -0.324605 | -0.319822 | -0.350951 | -0.421127 | -0.374062 | 0.402131 | 0.355612 | 0.305418 | 0.24479 | 0.392302 | 0.316935 | 0.28211 | 35 | 25 | 35 | 35 | 20 | 30 | -30 | -1.879351 | -1.857561 | -1.838927 | -1.835736 | -1.865836 | 0 | 0 |  | 1452.829 | 0 |  | 1454.658 | 0 |  | 741.034 | 0 |  | 741.294 | 0 |  | 1407.922 | 0 |  | 1417.828 | 0 |  | 762.017 | 0 |  | 761.834 | 0 |  | 1406.3979 | 0 |  | 1433.068 | 0 |  | 776.354 | 0 |  | 776.475 | 0 |  | 1530.274 | 0 |  | 1531.137 | 0 |  | 780.052 | 0 |  | 780.011 | 0 |  | 1510.2841 | 0 |  | 1510.665 | 0 |  | 752.05 | 0 |  | 751.8 | 0 |  | 1517.9041 | 0 |  | 1518.234 | 0 |  | 734.45 | 0.102 |  | 734.665 | 0.102 |  | 1495.8571 | 0 |  | 1496.339 | 0 |  | 768.524 | 0.025 |  | 768.787 | 0.025 | 174.4492 | 167.4228 | 138.7824 | 128.4941 | 128.4464 | 169.359405 | 151.0898 | 0 | 0 | 0 | 0 | 0 | -29.543248 | -7.2090026 | -64.25436 | -46.87245 | -25.61861718 | -19.50944 | -17.38604614 | -4.580952558 | -12.20587 | 0 | 0 | 0 | 0 | 0 | 0 | 0 | -65.777285 | -46.439025 | -64.362445 | -64.25076 | -37.31672 | 0 | 0 | -31.73192 | -26.83096 | -26.94713 | -29.27733 | -36.13202208 | -55.86624 | -39.50335 | 12.68568 | 47.28034 | 21.85421 | 15.4566 | 37.61158 | 79.36897 | 92.17155
187 | W99613 | 2017-04-16 19:59 | 63.0115 | 63.1713 | 30 | 74 | 1.3265 | 914.3934 | 23253 | 31 | 239715 | 239897 | 139204 | 139212 | 139279 | 139329 | 221101 | 221119 | 221036 | 221028 | 215418 | 215533 | 215863 | 215954 | 294041 | 294025 | 1339.47 | 32079.7109 | 6 | 165.5564 | 165.5564 | 165.5564 | 165.5564 | 165.5564 | 79.6501 | 79.6501 | 1209.1797 | 1111.8916 | 1067.3334 | 889.4651 | 1068.3453 | 994.2629 | 977.7262 | 958.8663 | 940.4053 | 929.5475 | 914.1344 | 900.0347 | 15.8 | 17.4 | 30.8341 | 18.4248 | 10.7181 | 7.4681 | 5.2786 | 3.8834 | 2.9731 | 2.5848 | 2.5552 | 82.04 | 111.74 | 144.71 | 189.66 | 214.14 | 277.54 | 300.36 | 388.51 | 409.71 | 542.93 | 534.25 | 706.02 | 633.06 | 832.91 | 50.4 | 46.1 | 46.8859 | -61.862503 | -40.5315 | 43.6815 | 3.9742 | -40.5315 | 6211001 | 1 |  |  | 4.3436 | 8.4286 | 10.4293 | 13.3921 | 20.2021 | 25.7386 | 4.8439 | 8.8727 | 11.3273 | 15.4015 | 29.1591 | 35.0076 | 25.1271 | 25.0561 | 24.9018 | 17.8319 | 19.3666 | 15.4493 |  | 16584 | 504 | 1 |  | EA652B | 254 | 1258 | 6 | 7 | 40 | 31.333334 | -61.862503 | 2183.1213 | 2200.3713 | 1857.5 | 1748.2214 | 1606.7 | 1486.6 | 1247.9429 | 65.9993 | 65.8893 | 72.5757 | 71.1921 | 80.2636 | 92.1543 | 64.2514 | 30.8341 | 18.4248 | 10.7181 | 7.4681 | 5.2786 | 3.8834 | 2.9731 | 2.5848 | 0 | 0 | 0 | 0 | 0 | 0.1016 | 0.0254 | 0 | 0 | 0 | 0 | 0 | 0 | 0 | 0.049825 | 0.041166 | 0.032183 | 0.022802 | 0.023838 | 0.019721 | 0.017316 | -0.001756 | -0.005306 | -0.012361 | -0.007764 | -0.010875 | -0.017543 | -0.009019 | 0.080229 | 0.077786 | 0.07546 | 0.072883 | 0.077511 | 0.103513 | 0.097552 | -0.282039 | -0.278456 | -0.275345 | -0.274689 | -0.278982 | -0.28819 | -0.28037 | -1.365581 | -1.343029 | -1.320433 | -1.315959 | -1.347216 | -1.402026 | -1.347638 | -0.444995 | -0.409053 | -0.388697 | -0.387341 | -0.43271 | -0.599259 | -0.530986 | -0.372743 | -0.346482 | -0.325672 | -0.321286 | -0.350299 | -0.416082 | -0.363602 | 0.395248 | 0.347762 | 0.274538 | 0.215272 | 0.339188 | 0.271966 | 0.24202 | 30 | 20 | 25 | 25 | 20 | 40 | -40 | -1.874138 | -1.852113 | -1.833952 | -1.830784 | -1.859457 | 0 | 0 |  | 1452.829 | 0 |  | 1454.658 | 0 |  | 741.034 | 0 |  | 741.294 | 0 |  | 1407.922 | 0 |  | 1417.828 | 0 |  | 762.017 | 0 |  | 761.834 | 0 |  | 1406.3979 | 0 |  | 1433.068 | 0 |  | 776.354 | 0 |  | 776.475 | 0 |  | 1530.274 | 0 |  | 1531.137 | 0 |  | 780.052 | 0 |  | 780.011 | 0 |  | 1510.2841 | 0 |  | 1510.665 | 0 |  | 752.05 | 0 |  | 751.8 | 0 |  | 1517.9041 | 0 |  | 1518.234 | 0 |  | 734.45 | 0.102 |  | 734.665 | 0.102 |  | 1495.8571 | 0 |  | 1496.339 | 0 |  | 768.524 | 0.025 |  | 768.787 | 0.025 | 175.1496 | 171.1581 | 140.16695 | 127.4156 | 124.5369237 | 153.8824258 | 121.7393 | 0 | 0 | 0 | 0 | 0 | -29.280104 | -7.121398 | -65.64211 | -48.16101994 | -26.17362 | -19.78939 | -17.46396 | -3.053612628 | -11.18135 | 0 | 0 | 0 | 0 | 0 | 0 | 0 | -56.22414 | -37.04226 | -45.8488 | -45.7696 | -37.18914 | 0 | 0 | -29.36936 | -26.95222 | -28.20996 | -27.57562 | -34.73086 | -55.22429 | -34.11659 | 23.91403 | 59.00259 | 39.93457 | 34.28101 | 35.15296 | 66.32442 | 69.31998
187 | W99614 | 2017-04-16 20:00 | 64.2207 | 63.9806 | 12 | 69 | 1.2401 | 878.0391 | 19234 | 31 | 239715 | 239897 | 139204 | 139212 | 139279 | 139329 | 221101 | 221119 | 221036 | 221028 | 215418 | 215533 | 215863 | 215954 | 294041 | 294025 | 1339.47 | 32099.4355 | 6 | 166.6678 | 166.6678 | 166.6678 | 166.6678 | 166.6678 | 80.7615 | 80.7615 | 1212.6953 | 1113.4139 | 1057.5 | 869.9668 | 1059.1082 | 986.0718 | 966.2932 | 944.0164 | 921.9609 | 910.3618 | 897.4835 | 877.6223 | 15.8 | 17.8 | 30.2326 | 16.9638 | 9.7511 | 6.748 | 4.778 | 3.4338 | 2.5821 | 2.2063 | 2.1931 | 78.62 | 112.57 | 141.01 | 194.52 | 211.08 | 286.49 | 296.05 | 404.08 | 407.61 | 571.94 | 546.18 | 760.46 | 659.74 | 909.72 | 50.2 | 46.2 | 36.9432 | 8.063637 | 9.1887 | 10.5433 | -6.5167 | 9.1887 | 1105618 | 2 |  |  | 4.1829 | 8.1679 | 10.1257 | 12.6193 | 13.6579 | 18.0557 | 4.5507 | 8.8932 | 11.0137 | 13.7616 | 16.0219 | 20.8603 | 25.0547 | 24.9766 | 25.0221 | 24.9241 | 25.3809 | 24.1724 |  | 16584 | 504 | 2 |  | CC174 | 218 | 1267 | 5 | 1 | 35 | 19 | 8.063637 | 2095.543 | 2073.0786 | 1830.85 | 1710.2715 | 1598.3 | 1491.4071 | 1234.7428 | 58.1636 | 61.0521 | 57.21 | 62.2529 | 60.835 | 85.505 | 59.1436 | 30.2326 | 16.9638 | 9.7511 | 6.748 | 4.778 | 3.4338 | 2.5821 | 2.2063 | 0 | 0 | 0 | 0 | 0 | 0.1016 | 0.0254 | 0 | 0 | 0 | 0 | 0 | 0 | 0 | 0.053944 | 0.044491 | 0.035284 | 0.024837 | 0.025537 | 0.0207 | 0.018137 | -0.001786 | -0.005473 | -0.01272 | -0.00806 | -0.011083 | -0.017426 | -0.008841 | 0.079916 | 0.077487 | 0.075161 | 0.072597 | 0.077185 | 0.10298 | 0.097021 | -0.285732 | -0.281993 | -0.279032 | -0.278337 | -0.282891 | -0.292828 | -0.285099 | -1.364641 | -1.340855 | -1.320374 | -1.315874 | -1.347277 | -1.409776 | -1.35707 | -0.451852 | -0.415558 | -0.394528 | -0.393264 | -0.438499 | -0.605985 | -0.535993 | -0.36941 | -0.342915 | -0.323128 | -0.318513 | -0.34923 | -0.417325 | -0.365934 | 0.388246 | 0.327003 | 0.255469 | 0.199203 | 0.309166 | 0.240703 | 0.211018 | 25 | 15 | 15 | 15 | 15 | 30 | -30 | -1.903918 | -1.881522 | -1.862847 | -1.859497 | -1.888124 | 0 | 0 |  | 1452.829 | 0 |  | 1454.658 | 0 |  | 741.034 | 0 |  | 741.294 | 0 |  | 1407.922 | 0 |  | 1417.828 | 0 |  | 762.017 | 0 |  | 761.834 | 0 |  | 1406.3979 | 0 |  | 1433.068 | 0 |  | 776.354 | 0 |  | 776.475 | 0 |  | 1530.274 | 0 |  | 1531.137 | 0 |  | 780.052 | 0 |  | 780.011 | 0 |  | 1510.2841 | 0 |  | 1510.665 | 0 |  | 752.05 | 0 |  | 751.8 | 0 |  | 1517.9041 | 0 |  | 1518.234 | 0 |  | 734.45 | 0.102 |  | 734.665 | 0.102 |  | 1495.8571 | 0 |  | 1496.339 | 0 |  | 768.524 | 0.025 |  | 768.787 | 0.025 | 167.4674 | 160.6366 | 137.6085 | 124.1606 | 123.3647855 | 153.5851 | 119.796 | 0 | 0 | 0 | 0 | 0 | -29.7513248 | -7.2415146 | -71.17695 | -52.31748039 | -29.79292 | -22.07642 | -19.47354 | -4.615606624 | -12.61532272 | 0 | 0 | 0 | 0 | 0 | 0 | 0 | -47.59795 | -28.22283 | -27.942705 | -27.892455 | -28.32186 | 0 | 0 | -26.28134 | -25.37069 | -22.57094688 | -24.48182 | -26.67609 | -51.81475 | -31.70056 | 22.41118 | 54.72564 | 57.30195 | 49.70988 | 48.8933 | 67.40342 | 68.23859
187 | W99615 | 2017-04-16 20:01 | 65.3391 | 64.7865 | 14 | 70 | 1.2401 | 880.2578 | 19245 | 31 | 239715 | 239897 | 139204 | 139212 | 139279 | 139329 | 221101 | 221119 | 221036 | 221028 | 215418 | 215533 | 215863 | 215954 | 294041 | 294025 | 1339.47 | 32119.1602 | 6 | 167.782 | 167.782 | 167.782 | 167.782 | 167.782 | 81.8758 | 81.8758 | 1225.5859 | 1140.1267 | 1059.6666 | 872.9211 | 1079.6951 | 1002.6683 | 980.2876 | 955.013 | 930.0388 | 917.2798 | 902.921 | 882.6903 | 16 | 17.8 | 30.3177 | 16.6507 | 9.4169 | 6.5766 | 4.7738 | 3.4298 | 2.5839 | 2.201 | 2.1993 | 76.81 | 115.81 | 139.31 | 202.84 | 204.53 | 294.46 | 282.82 | 407.31 | 388.48 | 570.43 | 519.2 | 757.11 | 627.77 | 902.61 | 50.8 | 46.4 | 37.6133 | 5.818182 | 6.1549 | 6.1549 | -2.8507 | 6.1549 | 1105618 | 1 |  |  | 4.0893 | 8.13 | 9.9336 | 12.0464 | 13.0329 | 17.5079 | 4.2842 | 8.8066 | 10.2447 | 12.5553 | 13.6855 | 20.1053 | 24.8884 | 24.9249 | 24.9071 | 24.8553 | 25.0737 | 23.9028 |  | 16584 | 504 | 3 |  | CC174 | 218 | 1267 | 5 | 1 | 35 | 17.333332 | 5.818182 | 2120.6072 | 2078.9358 | 1721.6357 | 1587.5143 | 1596.55 | 1467.1285 | 1288.3286 | 64.815 | 65.22 | 64.6386 | 65.4871 | 60.6971 | 75.24 | 51.4843 | 30.3177 | 16.6507 | 9.4169 | 6.5766 | 4.7738 | 3.4298 | 2.5839 | 2.201 | 0 | 0 | 0 | 0 | 0 | 0.1016 | 0.0254 | 0 | 0 | 0 | 0 | 0 | 0 | 0 | 0.056706 | 0.044784 | 0.035345 | 0.025543 | 0.026161 | 0.021206 | 0.018524 | -0.001812 | -0.00559 | -0.01306 | -0.008203 | -0.011206 | -0.01581 | -0.007791 | 0.079917 | 0.07749 | 0.07518 | 0.072619 | 0.077183 | 0.102975 | 0.096989 | -0.28587 | -0.28204 | -0.278862 | -0.278124 | -0.282994 | -0.293039 | -0.2855 | -1.367807 | -1.342328 | -1.320495 | -1.31559 | -1.349191 | -1.414256 | -1.362948 | -0.451891 | -0.415641 | -0.395187 | -0.394009 | -0.438434 | -0.605875 | -0.535261 | -0.369312 | -0.342712 | -0.321544 | -0.316724 | -0.349374 | -0.417529 | -0.367261 | 0.385871 | 0.320532 | 0.25339 | 0.19972 | 0.309642 | 0.242747 | 0.211523 | 15 | 5 | 5 | 5 | 5 | 20 | -20 | -1.903192 | -1.880335 | -1.862532 | -1.859219 | -1.887828 | 0 | 0 |  | 1452.829 | 0 |  | 1454.658 | 0 |  | 741.034 | 0 |  | 741.294 | 0 |  | 1407.922 | 0 |  | 1417.828 | 0 |  | 762.017 | 0 |  | 761.834 | 0 |  | 1406.3979 | 0 |  | 1433.068 | 0 |  | 776.354 | 0 |  | 776.475 | 0 |  | 1530.274 | 0 |  | 1531.137 | 0 |  | 780.052 | 0 |  | 780.011 | 0 |  | 1510.2841 | 0 |  | 1510.665 | 0 |  | 752.05 | 0 |  | 751.8 | 0 |  | 1517.9041 | 0 |  | 1518.234 | 0 |  | 734.45 | 0.102 |  | 734.665 | 0.102 |  | 1495.8571 | 0 |  | 1496.339 | 0 |  | 768.524 | 0.025 |  | 768.787 | 0.025 | 169.4726 | 161.0967 | 129.4326 | 115.2837 | 123.2265 | 151.0776 | 124.9537 | 0 | 0 | 0 | 0 | 0 | -29.7727624 | -7.2517 | -75.0844 | -52.6112 | -29.42723 | -22.8123306 | -20.17715 | -7.631325376 | -14.62852 | 0 | 0 | 0 | 0 | 0 | 0 | 0 | -28.54788 | -9.401675 | -9.31266 | -9.296095 | -9.43914 | 0 | 0 | -29.28932 | -27.10810602 | -25.54433 | -25.80251 | -26.61167 | -45.586035 | -27.55754 | 36.55097 | 71.97575049 | 65.14835 | 57.37277 | 66.99855 | 68.08743 | 75.51594
187 | W99616 | 2017-04-16 20:03 | 66.2779 | 65.5233 | 12 | 68 | 1.2401 | 874.6508 | 19126 | 31 | 239715 | 239897 | 139204 | 139212 | 139279 | 139329 | 221101 | 221119 | 221036 | 221028 | 215418 | 215533 | 215863 | 215954 | 294041 | 294025 | 1339.47 | 32138.8848 | 6 | 168.8892 | 168.8892 | 168.8892 | 168.8892 | 168.8892 | 82.9829 | 82.9829 | 1229.1016 | 1138.8793 | 1068.3334 | 876.6067 | 1075.1315 | 1001.5346 | 981.1154 | 957.7653 | 934.9766 | 923.3522 | 910.0684 | 891.4797 | 16 | 20.4 | 30.087 | 16.8909 | 9.6229 | 6.7215 | 4.8289 | 3.4783 | 2.6131 | 2.2007 | 2.1993 | 79.33 | 115.21 | 142.1 | 200.01 | 209.74 | 289.96 | 291.16 | 404.79 | 403.8 | 567.86 | 538.57 | 755.99 | 657.42 | 908.19 | 50 | 46.6 | 37.7504 | 10.436363 | 10.6285 | 10.6285 | -6.4073 | 10.6285 | 1105618 | 2 |  |  | 4.1 | 7.9729 | 9.7764 | 11.6129 | 12.975 | 16.5721 | 4.3583 | 8.5819 | 9.95 | 12.0861 | 13.8903 | 18.6972 | 24.9495 | 24.9239 | 25.0196 | 24.974 | 25.0754 | 24.762 |  | 16584 | 504 | 4 |  | CC174 | 218 | 1267 | 5 | 1 | 35 | 24 | 10.436363 | 2096.8999 | 2075.6357 | 1727.15 | 1626.4857 | 1568.4429 | 1459.2285 | 1388.65 | 60.7971 | 63.0529 | 63.3979 | 62.4 | 59.18 | 68.8921 | 46.9971 | 30.087 | 16.8909 | 9.6229 | 6.7215 | 4.8289 | 3.4783 | 2.6131 | 2.2007 | 0 | 0 | 0 | 0 | 0 | 0.1016 | 0.0254 | 0 | 0 | 0 | 0 | 0 | 0 | 0 | 0.057317 | 0.046323 | 0.036428 | 0.026203 | 0.026781 | 0.021982 | 0.01923 | -0.001851 | -0.005704 | -0.013249 | -0.008431 | -0.011391 | -0.015308 | -0.00747 | 0.079891 | 0.077464 | 0.075154 | 0.072585 | 0.07716 | 0.102947 | 0.096894 | -0.286234 | -0.28234 | -0.279173 | -0.278538 | -0.28325 | -0.293439 | -0.286303 | -1.368862 | -1.341992 | -1.320265 | -1.316052 | -1.348443 | -1.416617 | -1.367601 | -0.452591 | -0.416256 | -0.395738 | -0.394285 | -0.43919 | -0.606922 | -0.534717 | -0.36881 | -0.342312 | -0.321245 | -0.317083 | -0.348708 | -0.416769 | -0.369371 | 0.387719 | 0.325817 | 0.257203 | 0.202146 | 0.311701 | 0.244245 | 0.211523 | 5 | -5 | -5 | -5 | -5 | 10 | -10 | -1.903744 | -1.880338 | -1.862534 | -1.859221 | -1.887781 | 0 | 0 |  | 1452.829 | 0 |  | 1454.658 | 0 |  | 741.034 | 0 |  | 741.294 | 0 |  | 1407.922 | 0 |  | 1417.828 | 0 |  | 762.017 | 0 |  | 761.834 | 0 |  | 1406.3979 | 0 |  | 1433.068 | 0 |  | 776.354 | 0 |  | 776.475 | 0 |  | 1530.274 | 0 |  | 1531.137 | 0 |  | 780.052 | 0 |  | 780.011 | 0 |  | 1510.2841 | 0 |  | 1510.665 | 0 |  | 752.05 | 0 |  | 751.8 | 0 |  | 1517.9041 | 0 |  | 1518.234 | 0 |  | 734.45 | 0.102 |  | 734.665 | 0.102 |  | 1495.8571 | 0 |  | 1496.339 | 0 |  | 768.524 | 0.025 |  | 768.787 | 0.025 | 167.5234 | 160.787 | 129.8022311 | 118.0585 | 121.0211 | 150.2232 | 134.5518531 | 0 | 0 | 0 | 0 | 0 | -29.8134024 | -7.2720962 | -75.9253 | -54.51037 | -30.60242 | -23.38888 | -20.75253777 | -9.454501858 | -16.08298776 | 0 | 0 | 0 | 0 | 0 | 0 | 0 | -9.51872 | 9.40169 | 9.31267 | 9.296105 | 9.438905 | 0 | 0 | -27.51622 | -26.24615 | -25.08896 | -24.603384 | -25.9912642 | -41.81213 | -25.13015 | 54.56319 | 89.43221 | 83.42352 | 79.36231 | 83.71616 | 69.14316 | 86.06662
187 | W99617 | 2017-04-16 20:04 | 66.8486 | 66.0598 | 28 | 70 | 1.2401 | 878.12 | 19184 | 31 | 239715 | 239897 | 139204 | 139212 | 139279 | 139329 | 221101 | 221119 | 221036 | 221028 | 215418 | 215533 | 215863 | 215954 | 294041 | 294025 | 1339.47 | 32158.6094 | 6 | 170.0007 | 170.0007 | 170.0007 | 170.0007 | 170.0007 | 84.0945 | 84.0945 | 1234.9609 | 1146.0653 | 1081.1666 | 866.8939 | 1087.1724 | 1005.6943 | 980.1219 | 951.9456 | 924.7854 | 911.5535 | 896.5461 | 876.1906 | 16 | 17.8 | 30.0946 | 16.6193 | 9.4217 | 6.5967 | 4.7261 | 3.4217 | 2.5864 | 2.1966 | 2.199 | 74.35 | 114.31 | 134.99 | 200.31 | 199.65 | 291.1 | 277.36 | 407.34 | 383.54 | 569.1 | 509.62 | 753.84 | 612.63 | 903.25 | 49.3 | 46.1 | 38.4326 | -11.2875 | -10.0092 | 10.0092 | -1.5667 | -10.0092 | 1105618 | 1 |  |  | 4.0879 | 8.1121 | 9.9064 | 11.7936 | 13.3986 | 17.185 | 4.4038 | 8.8709 | 10.4152 | 12.3646 | 14.6544 | 18.3557 | 24.9699 | 24.9964 | 24.9405 | 25.0278 | 25.1454 | 24.7834 |  | 16584 | 504 | 5 |  | CC174 | 218 | 1267 | 5 | 1 | 35 | 31.666666 | -11.2875 | 2087.2356 | 2046.6 | 1727.35 | 1653.6714 | 1573.0643 | 1448.2142 | 1376.1428 | 64.9279 | 63.9264 | 62.2079 | 61.3964 | 59.1943 | 64.2993 | 57.2464 | 30.0946 | 16.6193 | 9.4217 | 6.5967 | 4.7261 | 3.4217 | 2.5864 | 2.1966 | 0 | 0 | 0 | 0 | 0 | 0.1016 | 0.0254 | 0 | 0 | 0 | 0 | 0 | 0 | 0 | 0.05928 | 0.047795 | 0.037545 | 0.026446 | 0.027038 | 0.022467 | 0.0197 | -0.001898 | -0.005746 | -0.013356 | -0.008505 | -0.011408 | -0.014585 | -0.007065 | 0.079897 | 0.077468 | 0.075153 | 0.072581 | 0.077158 | 0.102945 | 0.096887 | -0.286158 | -0.282254 | -0.279167 | -0.278563 | -0.283248 | -0.293482 | -0.286386 | -1.368362 | -1.341065 | -1.320137 | -1.315874 | -1.348131 | -1.417604 | -1.368951 | -0.452709 | -0.416323 | -0.395639 | -0.394062 | -0.439029 | -0.60678 | -0.534482 | -0.368476 | -0.342101 | -0.321427 | -0.317559 | -0.349029 | -0.416976 | -0.369763 | 0.386695 | 0.320943 | 0.252648 | 0.198665 | 0.30637 | 0.241096 | 0.211498 | -5 | -10 | -10 | -10 | -10 | 0 | 0 | -1.903952 | -1.880332 | -1.862437 | -1.859126 | -1.887686 | 0 | 0 |  | 1452.829 | 0 |  | 1454.658 | 0 |  | 741.034 | 0 |  | 741.294 | 0 |  | 1407.922 | 0 |  | 1417.828 | 0 |  | 762.017 | 0 |  | 761.834 | 0 |  | 1406.3979 | 0 |  | 1433.068 | 0 |  | 776.354 | 0 |  | 776.475 | 0 |  | 1530.274 | 0 |  | 1531.137 | 0 |  | 780.052 | 0 |  | 780.011 | 0 |  | 1510.2841 | 0 |  | 1510.665 | 0 |  | 752.05 | 0 |  | 751.8 | 0 |  | 1517.9041 | 0 |  | 1518.234 | 0 |  | 734.45 | 0.102 |  | 734.665 | 0.102 |  | 1495.8571 | 0 |  | 1496.339 | 0 |  | 768.524 | 0.025 |  | 768.787 | 0.025 | 166.7639 | 158.5460088 | 129.8155 | 120.0251 | 121.3745 | 149.0864 | 133.3303 | 0 | 0 | 0 | 0 | 0 | -29.8177712 | -7.2742044 | -78.51935 | -56.39044 | -31.93279 | -23.6081 | -21.07128753 | -11.17355 | -17.2967 | 0 | 0 | 0 | 0 | 0 | 0 | 0 | 9.51976 | 18.80332 | 18.62437 | 18.59126 | 18.87686 | 0 | 0 | -29.39344 | -26.61403 | -24.61187 | -24.19399 | -25.98801 | -39.01553 | -30.59717 | 68.37083 | 94.34486 | 91.89524 | 90.8143 | 93.19205 | 69.07956 | 78.16228

## F6top
[6 empty] | 0 | 1 | 2 | 3 | 4 | 5 | 6 | 7 | 8 | 9 | 10 | 11 | 12 | 13 | 14 | 15 | 16 | 17 | 18 | 19 | 20 | 21 | 22 | 23 | 24 | 25 | 26 | 27 | 28 | 29 | 30 | 31 | 32 | 33 | 34 | 35 | 36 | 37 | 38 | 39 | 40 | 41 | 42 | 43 | 44 | 45 | 46 | 47 | 48 | 49 | 50 | 51 | 52 | 53 | 54 | 55 | 56 | 57 | 58 | 59 | 60 | 61 | 62 | 63 | 64
ord_wdt | alpha | alpha/k | WROLL_SHIFT_POS_6 | Width1 | Width2 | -855.04 | -828.32 | -801.6 | -774.88 | -748.16 | -721.44 | -694.72 | -668 | -641.28 | -614.56 | -587.84 | -561.12 | -534.4 | -507.68 | -480.96 | -454.24 | -427.52 | -400.8 | -374.08 | -347.36 | -320.64 | -293.92 | -267.2 | -240.48 | -213.76 | -187.04 | -160.32 | -133.6 | -106.88 | -80.16 | -53.44 | -26.72 | 0 | 26.72 | 53.44 | 80.16 | 106.88 | 133.6 | 160.32 | 187.04 | 213.76 | 240.48 | 267.2 | 293.92 | 320.64 | 347.36 | 374.08 | 400.8 | 427.52 | 454.24 | 480.96 | 507.68 | 534.4 | 561.12 | 587.84 | 614.56 | 641.28 | 668 | 694.72 | 721.44 | 748.16 | 774.88 | 801.6 | 828.32 | 855.04
973 | 544.7463 | 0.002287983 | 0 | 486.5 | -486.5 | 0 | 0 | 0 | 0 | 0 | 0 | 0 | 0 | 0 | 0 | 0 | 0 | 0 | 0 | 0.002287983 | 0.002287983 | 0.002287983 | 0.002287983 | 0.002287983 | 0.002287983 | 0.002287983 | 0.002287983 | 0.002287983 | 0.002287983 | 0.002287983 | 0.002287983 | 0.002287983 | 0.002287983 | 0.002287983 | 0.002287983 | 0.002287983 | 0.002287983 | 0.002287983 | 0.002287983 | 0.002287983 | 0.002287983 | 0.002287983 | 0.002287983 | 0.002287983 | 0.002287983 | 0.002287983 | 0.002287983 | 0.002287983 | 0.002287983 | 0.002287983 | 0.002287983 | 0.002287983 | 0.002287983 | 0.002287983 | 0.002287983 | 0.002287983 | 0 | 0 | 0 | 0 | 0 | 0 | 0 | 0 | 0 | 0 | 0 | 0 | 0 | 0
973 | 486.3334 | 0.002042643 | 0 | 486.5 | -486.5 | 0 | 0 | 0 | 0 | 0 | 0 | 0 | 0 | 0 | 0 | 0 | 0 | 0 | 0 | 0.002042643 | 0.002042643 | 0.002042643 | 0.002042643 | 0.002042643 | 0.002042643 | 0.002042643 | 0.002042643 | 0.002042643 | 0.002042643 | 0.002042643 | 0.002042643 | 0.002042643 | 0.002042643 | 0.002042643 | 0.002042643 | 0.002042643 | 0.002042643 | 0.002042643 | 0.002042643 | 0.002042643 | 0.002042643 | 0.002042643 | 0.002042643 | 0.002042643 | 0.002042643 | 0.002042643 | 0.002042643 | 0.002042643 | 0.002042643 | 0.002042643 | 0.002042643 | 0.002042643 | 0.002042643 | 0.002042643 | 0.002042643 | 0.002042643 | 0 | 0 | 0 | 0 | 0 | 0 | 0 | 0 | 0 | 0 | 0 | 0 | 0 | 0
973 | 501.7138 | 0.002107243 | 0 | 486.5 | -486.5 | 0 | 0 | 0 | 0 | 0 | 0 | 0 | 0 | 0 | 0 | 0 | 0 | 0 | 0 | 0.002107243 | 0.002107243 | 0.002107243 | 0.002107243 | 0.002107243 | 0.002107243 | 0.002107243 | 0.002107243 | 0.002107243 | 0.002107243 | 0.002107243 | 0.002107243 | 0.002107243 | 0.002107243 | 0.002107243 | 0.002107243 | 0.002107243 | 0.002107243 | 0.002107243 | 0.002107243 | 0.002107243 | 0.002107243 | 0.002107243 | 0.002107243 | 0.002107243 | 0.002107243 | 0.002107243 | 0.002107243 | 0.002107243 | 0.002107243 | 0.002107243 | 0.002107243 | 0.002107243 | 0.002107243 | 0.002107243 | 0.002107243 | 0.002107243 | 0 | 0 | 0 | 0 | 0 | 0 | 0 | 0 | 0 | 0 | 0 | 0 | 0 | 0
1072 | 541.2486 | 0.002273292 | 0 | 536 | -536 | 0 | 0 | 0 | 0 | 0 | 0 | 0 | 0 | 0 | 0 | 0 | 0 | 0.002273292 | 0.002273292 | 0.002273292 | 0.002273292 | 0.002273292 | 0.002273292 | 0.002273292 | 0.002273292 | 0.002273292 | 0.002273292 | 0.002273292 | 0.002273292 | 0.002273292 | 0.002273292 | 0.002273292 | 0.002273292 | 0.002273292 | 0.002273292 | 0.002273292 | 0.002273292 | 0.002273292 | 0.002273292 | 0.002273292 | 0.002273292 | 0.002273292 | 0.002273292 | 0.002273292 | 0.002273292 | 0.002273292 | 0.002273292 | 0.002273292 | 0.002273292 | 0.002273292 | 0.002273292 | 0.002273292 | 0.002273292 | 0.002273292 | 0.002273292 | 0.002273292 | 0.002273292 | 0.002273292 | 0 | 0 | 0 | 0 | 0 | 0 | 0 | 0 | 0 | 0 | 0 | 0
1072 | 562.2294 | 0.002361413 | 0 | 536 | -536 | 0 | 0 | 0 | 0 | 0 | 0 | 0 | 0 | 0 | 0 | 0 | 0 | 0.002361413 | 0.002361413 | 0.002361413 | 0.002361413 | 0.002361413 | 0.002361413 | 0.002361413 | 0.002361413 | 0.002361413 | 0.002361413 | 0.002361413 | 0.002361413 | 0.002361413 | 0.002361413 | 0.002361413 | 0.002361413 | 0.002361413 | 0.002361413 | 0.002361413 | 0.002361413 | 0.002361413 | 0.002361413 | 0.002361413 | 0.002361413 | 0.002361413 | 0.002361413 | 0.002361413 | 0.002361413 | 0.002361413 | 0.002361413 | 0.002361413 | 0.002361413 | 0.002361413 | 0.002361413 | 0.002361413 | 0.002361413 | 0.002361413 | 0.002361413 | 0.002361413 | 0.002361413 | 0.002361413 | 0 | 0 | 0 | 0 | 0 | 0 | 0 | 0 | 0 | 0 | 0 | 0
1073 | 426.3728 | 0.001790804 | -10 | 526.5 | -546.5 | 0 | 0 | 0 | 0 | 0 | 0 | 0 | 0 | 0 | 0 | 0 | 0 | 0.001790804 | 0.001790804 | 0.001790804 | 0.001790804 | 0.001790804 | 0.001790804 | 0.001790804 | 0.001790804 | 0.001790804 | 0.001790804 | 0.001790804 | 0.001790804 | 0.001790804 | 0.001790804 | 0.001790804 | 0.001790804 | 0.001790804 | 0.001790804 | 0.001790804 | 0.001790804 | 0.001790804 | 0.001790804 | 0.001790804 | 0.001790804 | 0.001790804 | 0.001790804 | 0.001790804 | 0.001790804 | 0.001790804 | 0.001790804 | 0.001790804 | 0.001790804 | 0.001790804 | 0.001790804 | 0.001790804 | 0.001790804 | 0.001790804 | 0.001790804 | 0.001790804 | 0.001790804 | 0 | 0 | 0 | 0 | 0 | 0 | 0 | 0 | 0 | 0 | 0 | 0 | 0
1076 | 464.367 | 0.001950383 | -20 | 518 | -558 | 0 | 0 | 0 | 0 | 0 | 0 | 0 | 0 | 0 | 0 | 0 | 0 | 0.001950383 | 0.001950383 | 0.001950383 | 0.001950383 | 0.001950383 | 0.001950383 | 0.001950383 | 0.001950383 | 0.001950383 | 0.001950383 | 0.001950383 | 0.001950383 | 0.001950383 | 0.001950383 | 0.001950383 | 0.001950383 | 0.001950383 | 0.001950383 | 0.001950383 | 0.001950383 | 0.001950383 | 0.001950383 | 0.001950383 | 0.001950383 | 0.001950383 | 0.001950383 | 0.001950383 | 0.001950383 | 0.001950383 | 0.001950383 | 0.001950383 | 0.001950383 | 0.001950383 | 0.001950383 | 0.001950383 | 0.001950383 | 0.001950383 | 0.001950383 | 0.001950383 | 0.001950383 | 0 | 0 | 0 | 0 | 0 | 0 | 0 | 0 | 0 | 0 | 0 | 0 | 0
1089 | 653.3216 | 0.002744009 | -30 | 514.5 | -574.5 | 0 | 0 | 0 | 0 | 0 | 0 | 0 | 0 | 0 | 0 | 0 | 0.002744009 | 0.002744009 | 0.002744009 | 0.002744009 | 0.002744009 | 0.002744009 | 0.002744009 | 0.002744009 | 0.002744009 | 0.002744009 | 0.002744009 | 0.002744009 | 0.002744009 | 0.002744009 | 0.002744009 | 0.002744009 | 0.002744009 | 0.002744009 | 0.002744009 | 0.002744009 | 0.002744009 | 0.002744009 | 0.002744009 | 0.002744009 | 0.002744009 | 0.002744009 | 0.002744009 | 0.002744009 | 0.002744009 | 0.002744009 | 0.002744009 | 0.002744009 | 0.002744009 | 0.002744009 | 0.002744009 | 0.002744009 | 0.002744009 | 0.002744009 | 0.002744009 | 0.002744009 | 0.002744009 | 0 | 0 | 0 | 0 | 0 | 0 | 0 | 0 | 0 | 0 | 0 | 0 | 0
1193 | 737.3907 | 0.003097106 | -40 | 556.5 | -636.5 | 0 | 0 | 0 | 0 | 0 | 0 | 0 | 0 | 0 | 0.003097106 | 0.003097106 | 0.003097106 | 0.003097106 | 0.003097106 | 0.003097106 | 0.003097106 | 0.003097106 | 0.003097106 | 0.003097106 | 0.003097106 | 0.003097106 | 0.003097106 | 0.003097106 | 0.003097106 | 0.003097106 | 0.003097106 | 0.003097106 | 0.003097106 | 0.003097106 | 0.003097106 | 0.003097106 | 0.003097106 | 0.003097106 | 0.003097106 | 0.003097106 | 0.003097106 | 0.003097106 | 0.003097106 | 0.003097106 | 0.003097106 | 0.003097106 | 0.003097106 | 0.003097106 | 0.003097106 | 0.003097106 | 0.003097106 | 0.003097106 | 0.003097106 | 0.003097106 | 0.003097106 | 0.003097106 | 0.003097106 | 0.003097106 | 0 | 0 | 0 | 0 | 0 | 0 | 0 | 0 | 0 | 0 | 0 | 0
1199 | 569.7911 | 0.002393173 | -30 | 569.5 | -629.5 | 0 | 0 | 0 | 0 | 0 | 0 | 0 | 0 | 0 | 0.002393173 | 0.002393173 | 0.002393173 | 0.002393173 | 0.002393173 | 0.002393173 | 0.002393173 | 0.002393173 | 0.002393173 | 0.002393173 | 0.002393173 | 0.002393173 | 0.002393173 | 0.002393173 | 0.002393173 | 0.002393173 | 0.002393173 | 0.002393173 | 0.002393173 | 0.002393173 | 0.002393173 | 0.002393173 | 0.002393173 | 0.002393173 | 0.002393173 | 0.002393173 | 0.002393173 | 0.002393173 | 0.002393173 | 0.002393173 | 0.002393173 | 0.002393173 | 0.002393173 | 0.002393173 | 0.002393173 | 0.002393173 | 0.002393173 | 0.002393173 | 0.002393173 | 0.002393173 | 0.002393173 | 0.002393173 | 0.002393173 | 0.002393173 | 0.002393173 | 0 | 0 | 0 | 0 | 0 | 0 | 0 | 0 | 0 | 0 | 0
1199 | 575.2386 | 0.002416053 | -20 | 579.5 | -619.5 | 0 | 0 | 0 | 0 | 0 | 0 | 0 | 0 | 0 | 0.002416053 | 0.002416053 | 0.002416053 | 0.002416053 | 0.002416053 | 0.002416053 | 0.002416053 | 0.002416053 | 0.002416053 | 0.002416053 | 0.002416053 | 0.002416053 | 0.002416053 | 0.002416053 | 0.002416053 | 0.002416053 | 0.002416053 | 0.002416053 | 0.002416053 | 0.002416053 | 0.002416053 | 0.002416053 | 0.002416053 | 0.002416053 | 0.002416053 | 0.002416053 | 0.002416053 | 0.002416053 | 0.002416053 | 0.002416053 | 0.002416053 | 0.002416053 | 0.002416053 | 0.002416053 | 0.002416053 | 0.002416053 | 0.002416053 | 0.002416053 | 0.002416053 | 0.002416053 | 0.002416053 | 0.002416053 | 0.002416053 | 0.002416053 | 0.002416053 | 0 | 0 | 0 | 0 | 0 | 0 | 0 | 0 | 0 | 0 | 0
1216 | 540.316 | 0.002269375 | -10 | 598 | -618 | 0 | 0 | 0 | 0 | 0 | 0 | 0 | 0 | 0 | 0.002269375 | 0.002269375 | 0.002269375 | 0.002269375 | 0.002269375 | 0.002269375 | 0.002269375 | 0.002269375 | 0.002269375 | 0.002269375 | 0.002269375 | 0.002269375 | 0.002269375 | 0.002269375 | 0.002269375 | 0.002269375 | 0.002269375 | 0.002269375 | 0.002269375 | 0.002269375 | 0.002269375 | 0.002269375 | 0.002269375 | 0.002269375 | 0.002269375 | 0.002269375 | 0.002269375 | 0.002269375 | 0.002269375 | 0.002269375 | 0.002269375 | 0.002269375 | 0.002269375 | 0.002269375 | 0.002269375 | 0.002269375 | 0.002269375 | 0.002269375 | 0.002269375 | 0.002269375 | 0.002269375 | 0.002269375 | 0.002269375 | 0.002269375 | 0.002269375 | 0.002269375 | 0 | 0 | 0 | 0 | 0 | 0 | 0 | 0 | 0 | 0
1218 | 614.8208 | 0.002582302 | 0 | 609 | -609 | 0 | 0 | 0 | 0 | 0 | 0 | 0 | 0 | 0 | 0 | 0.002582302 | 0.002582302 | 0.002582302 | 0.002582302 | 0.002582302 | 0.002582302 | 0.002582302 | 0.002582302 | 0.002582302 | 0.002582302 | 0.002582302 | 0.002582302 | 0.002582302 | 0.002582302 | 0.002582302 | 0.002582302 | 0.002582302 | 0.002582302 | 0.002582302 | 0.002582302 | 0.002582302 | 0.002582302 | 0.002582302 | 0.002582302 | 0.002582302 | 0.002582302 | 0.002582302 | 0.002582302 | 0.002582302 | 0.002582302 | 0.002582302 | 0.002582302 | 0.002582302 | 0.002582302 | 0.002582302 | 0.002582302 | 0.002582302 | 0.002582302 | 0.002582302 | 0.002582302 | 0.002582302 | 0.002582302 | 0.002582302 | 0.002582302 | 0.002582302 | 0 | 0 | 0 | 0 | 0 | 0 | 0 | 0 | 0 | 0
1233 | 507.0973 | 0.002129854 | 10 | 626.5 | -606.5 | 0 | 0 | 0 | 0 | 0 | 0 | 0 | 0 | 0 | 0 | 0.002129854 | 0.002129854 | 0.002129854 | 0.002129854 | 0.002129854 | 0.002129854 | 0.002129854 | 0.002129854 | 0.002129854 | 0.002129854 | 0.002129854 | 0.002129854 | 0.002129854 | 0.002129854 | 0.002129854 | 0.002129854 | 0.002129854 | 0.002129854 | 0.002129854 | 0.002129854 | 0.002129854 | 0.002129854 | 0.002129854 | 0.002129854 | 0.002129854 | 0.002129854 | 0.002129854 | 0.002129854 | 0.002129854 | 0.002129854 | 0.002129854 | 0.002129854 | 0.002129854 | 0.002129854 | 0.002129854 | 0.002129854 | 0.002129854 | 0.002129854 | 0.002129854 | 0.002129854 | 0.002129854 | 0.002129854 | 0.002129854 | 0.002129854 | 0.002129854 | 0.002129854 | 0 | 0 | 0 | 0 | 0 | 0 | 0 | 0 | 0
1233 | 540.4143 | 0.002269788 | 20 | 636.5 | -596.5 | 0 | 0 | 0 | 0 | 0 | 0 | 0 | 0 | 0 | 0 | 0.002269788 | 0.002269788 | 0.002269788 | 0.002269788 | 0.002269788 | 0.002269788 | 0.002269788 | 0.002269788 | 0.002269788 | 0.002269788 | 0.002269788 | 0.002269788 | 0.002269788 | 0.002269788 | 0.002269788 | 0.002269788 | 0.002269788 | 0.002269788 | 0.002269788 | 0.002269788 | 0.002269788 | 0.002269788 | 0.002269788 | 0.002269788 | 0.002269788 | 0.002269788 | 0.002269788 | 0.002269788 | 0.002269788 | 0.002269788 | 0.002269788 | 0.002269788 | 0.002269788 | 0.002269788 | 0.002269788 | 0.002269788 | 0.002269788 | 0.002269788 | 0.002269788 | 0.002269788 | 0.002269788 | 0.002269788 | 0.002269788 | 0.002269788 | 0.002269788 | 0.002269788 | 0 | 0 | 0 | 0 | 0 | 0 | 0 | 0 | 0
1233 | 505.1911 | 0.002121848 | 30 | 646.5 | -586.5 | 0 | 0 | 0 | 0 | 0 | 0 | 0 | 0 | 0 | 0 | 0 | 0.002121848 | 0.002121848 | 0.002121848 | 0.002121848 | 0.002121848 | 0.002121848 | 0.002121848 | 0.002121848 | 0.002121848 | 0.002121848 | 0.002121848 | 0.002121848 | 0.002121848 | 0.002121848 | 0.002121848 | 0.002121848 | 0.002121848 | 0.002121848 | 0.002121848 | 0.002121848 | 0.002121848 | 0.002121848 | 0.002121848 | 0.002121848 | 0.002121848 | 0.002121848 | 0.002121848 | 0.002121848 | 0.002121848 | 0.002121848 | 0.002121848 | 0.002121848 | 0.002121848 | 0.002121848 | 0.002121848 | 0.002121848 | 0.002121848 | 0.002121848 | 0.002121848 | 0.002121848 | 0.002121848 | 0.002121848 | 0.002121848 | 0.002121848 | 0.002121848 | 0.002121848 | 0 | 0 | 0 | 0 | 0 | 0 | 0 | 0
1233 | 527.9549 | 0.002217457 | 40 | 656.5 | -576.5 | 0 | 0 | 0 | 0 | 0 | 0 | 0 | 0 | 0 | 0 | 0 | 0.002217457 | 0.002217457 | 0.002217457 | 0.002217457 | 0.002217457 | 0.002217457 | 0.002217457 | 0.002217457 | 0.002217457 | 0.002217457 | 0.002217457 | 0.002217457 | 0.002217457 | 0.002217457 | 0.002217457 | 0.002217457 | 0.002217457 | 0.002217457 | 0.002217457 | 0.002217457 | 0.002217457 | 0.002217457 | 0.002217457 | 0.002217457 | 0.002217457 | 0.002217457 | 0.002217457 | 0.002217457 | 0.002217457 | 0.002217457 | 0.002217457 | 0.002217457 | 0.002217457 | 0.002217457 | 0.002217457 | 0.002217457 | 0.002217457 | 0.002217457 | 0.002217457 | 0.002217457 | 0.002217457 | 0.002217457 | 0.002217457 | 0.002217457 | 0.002217457 | 0.002217457 | 0 | 0 | 0 | 0 | 0 | 0 | 0 | 0
1254 | 528.1544 | 0.002218295 | 30 | 657 | -597 | 0 | 0 | 0 | 0 | 0 | 0 | 0 | 0 | 0 | 0 | 0.002218295 | 0.002218295 | 0.002218295 | 0.002218295 | 0.002218295 | 0.002218295 | 0.002218295 | 0.002218295 | 0.002218295 | 0.002218295 | 0.002218295 | 0.002218295 | 0.002218295 | 0.002218295 | 0.002218295 | 0.002218295 | 0.002218295 | 0.002218295 | 0.002218295 | 0.002218295 | 0.002218295 | 0.002218295 | 0.002218295 | 0.002218295 | 0.002218295 | 0.002218295 | 0.002218295 | 0.002218295 | 0.002218295 | 0.002218295 | 0.002218295 | 0.002218295 | 0.002218295 | 0.002218295 | 0.002218295 | 0.002218295 | 0.002218295 | 0.002218295 | 0.002218295 | 0.002218295 | 0.002218295 | 0.002218295 | 0.002218295 | 0.002218295 | 0.002218295 | 0.002218295 | 0.002218295 | 0 | 0 | 0 | 0 | 0 | 0 | 0 | 0
1255 | 434.5782 | 0.001825267 | 20 | 647.5 | -607.5 | 0 | 0 | 0 | 0 | 0 | 0 | 0 | 0 | 0 | 0 | 0.001825267 | 0.001825267 | 0.001825267 | 0.001825267 | 0.001825267 | 0.001825267 | 0.001825267 | 0.001825267 | 0.001825267 | 0.001825267 | 0.001825267 | 0.001825267 | 0.001825267 | 0.001825267 | 0.001825267 | 0.001825267 | 0.001825267 | 0.001825267 | 0.001825267 | 0.001825267 | 0.001825267 | 0.001825267 | 0.001825267 | 0.001825267 | 0.001825267 | 0.001825267 | 0.001825267 | 0.001825267 | 0.001825267 | 0.001825267 | 0.001825267 | 0.001825267 | 0.001825267 | 0.001825267 | 0.001825267 | 0.001825267 | 0.001825267 | 0.001825267 | 0.001825267 | 0.001825267 | 0.001825267 | 0.001825267 | 0.001825267 | 0.001825267 | 0.001825267 | 0.001825267 | 0.001825267 | 0 | 0 | 0 | 0 | 0 | 0 | 0 | 0
1261 | 704.6312 | 0.002959514 | 10 | 640.5 | -620.5 | 0 | 0 | 0 | 0 | 0 | 0 | 0 | 0 | 0 | 0.002959514 | 0.002959514 | 0.002959514 | 0.002959514 | 0.002959514 | 0.002959514 | 0.002959514 | 0.002959514 | 0.002959514 | 0.002959514 | 0.002959514 | 0.002959514 | 0.002959514 | 0.002959514 | 0.002959514 | 0.002959514 | 0.002959514 | 0.002959514 | 0.002959514 | 0.002959514 | 0.002959514 | 0.002959514 | 0.002959514 | 0.002959514 | 0.002959514 | 0.002959514 | 0.002959514 | 0.002959514 | 0.002959514 | 0.002959514 | 0.002959514 | 0.002959514 | 0.002959514 | 0.002959514 | 0.002959514 | 0.002959514 | 0.002959514 | 0.002959514 | 0.002959514 | 0.002959514 | 0.002959514 | 0.002959514 | 0.002959514 | 0.002959514 | 0.002959514 | 0.002959514 | 0.002959514 | 0 | 0 | 0 | 0 | 0 | 0 | 0 | 0 | 0
1278 | 373.3557 | 0.001568127 | 0 | 639 | -639 | 0 | 0 | 0 | 0 | 0 | 0 | 0 | 0 | 0 | 0.001568127 | 0.001568127 | 0.001568127 | 0.001568127 | 0.001568127 | 0.001568127 | 0.001568127 | 0.001568127 | 0.001568127 | 0.001568127 | 0.001568127 | 0.001568127 | 0.001568127 | 0.001568127 | 0.001568127 | 0.001568127 | 0.001568127 | 0.001568127 | 0.001568127 | 0.001568127 | 0.001568127 | 0.001568127 | 0.001568127 | 0.001568127 | 0.001568127 | 0.001568127 | 0.001568127 | 0.001568127 | 0.001568127 | 0.001568127 | 0.001568127 | 0.001568127 | 0.001568127 | 0.001568127 | 0.001568127 | 0.001568127 | 0.001568127 | 0.001568127 | 0.001568127 | 0.001568127 | 0.001568127 | 0.001568127 | 0.001568127 | 0.001568127 | 0.001568127 | 0.001568127 | 0.001568127 | 0 | 0 | 0 | 0 | 0 | 0 | 0 | 0 | 0
1278 | 370.672 | 0.001556855 | -10 | 629 | -649 | 0 | 0 | 0 | 0 | 0 | 0 | 0 | 0 | 0.001556855 | 0.001556855 | 0.001556855 | 0.001556855 | 0.001556855 | 0.001556855 | 0.001556855 | 0.001556855 | 0.001556855 | 0.001556855 | 0.001556855 | 0.001556855 | 0.001556855 | 0.001556855 | 0.001556855 | 0.001556855 | 0.001556855 | 0.001556855 | 0.001556855 | 0.001556855 | 0.001556855 | 0.001556855 | 0.001556855 | 0.001556855 | 0.001556855 | 0.001556855 | 0.001556855 | 0.001556855 | 0.001556855 | 0.001556855 | 0.001556855 | 0.001556855 | 0.001556855 | 0.001556855 | 0.001556855 | 0.001556855 | 0.001556855 | 0.001556855 | 0.001556855 | 0.001556855 | 0.001556855 | 0.001556855 | 0.001556855 | 0.001556855 | 0.001556855 | 0.001556855 | 0.001556855 | 0.001556855 | 0 | 0 | 0 | 0 | 0 | 0 | 0 | 0 | 0
1278 | 390.0578 | 0.001638277 | -20 | 619 | -659 | 0 | 0 | 0 | 0 | 0 | 0 | 0 | 0 | 0.001638277 | 0.001638277 | 0.001638277 | 0.001638277 | 0.001638277 | 0.001638277 | 0.001638277 | 0.001638277 | 0.001638277 | 0.001638277 | 0.001638277 | 0.001638277 | 0.001638277 | 0.001638277 | 0.001638277 | 0.001638277 | 0.001638277 | 0.001638277 | 0.001638277 | 0.001638277 | 0.001638277 | 0.001638277 | 0.001638277 | 0.001638277 | 0.001638277 | 0.001638277 | 0.001638277 | 0.001638277 | 0.001638277 | 0.001638277 | 0.001638277 | 0.001638277 | 0.001638277 | 0.001638277 | 0.001638277 | 0.001638277 | 0.001638277 | 0.001638277 | 0.001638277 | 0.001638277 | 0.001638277 | 0.001638277 | 0.001638277 | 0.001638277 | 0.001638277 | 0.001638277 | 0.001638277 | 0.001638277 | 0 | 0 | 0 | 0 | 0 | 0 | 0 | 0 | 0
1415 | 362.0857 | 0.001520792 | -30 | 677.5 | -737.5 | 0 | 0 | 0 | 0 | 0 | 0.001520792 | 0.001520792 | 0.001520792 | 0.001520792 | 0.001520792 | 0.001520792 | 0.001520792 | 0.001520792 | 0.001520792 | 0.001520792 | 0.001520792 | 0.001520792 | 0.001520792 | 0.001520792 | 0.001520792 | 0.001520792 | 0.001520792 | 0.001520792 | 0.001520792 | 0.001520792 | 0.001520792 | 0.001520792 | 0.001520792 | 0.001520792 | 0.001520792 | 0.001520792 | 0.001520792 | 0.001520792 | 0.001520792 | 0.001520792 | 0.001520792 | 0.001520792 | 0.001520792 | 0.001520792 | 0.001520792 | 0.001520792 | 0.001520792 | 0.001520792 | 0.001520792 | 0.001520792 | 0.001520792 | 0.001520792 | 0.001520792 | 0.001520792 | 0.001520792 | 0.001520792 | 0.001520792 | 0.001520792 | 0.001520792 | 0.001520792 | 0.001520792 | 0.001520792 | 0.001520792 | 0 | 0 | 0 | 0 | 0 | 0 | 0
1415 | 363.5157 | 0.001526798 | -40 | 667.5 | -747.5 | 0 | 0 | 0 | 0 | 0 | 0.001526798 | 0.001526798 | 0.001526798 | 0.001526798 | 0.001526798 | 0.001526798 | 0.001526798 | 0.001526798 | 0.001526798 | 0.001526798 | 0.001526798 | 0.001526798 | 0.001526798 | 0.001526798 | 0.001526798 | 0.001526798 | 0.001526798 | 0.001526798 | 0.001526798 | 0.001526798 | 0.001526798 | 0.001526798 | 0.001526798 | 0.001526798 | 0.001526798 | 0.001526798 | 0.001526798 | 0.001526798 | 0.001526798 | 0.001526798 | 0.001526798 | 0.001526798 | 0.001526798 | 0.001526798 | 0.001526798 | 0.001526798 | 0.001526798 | 0.001526798 | 0.001526798 | 0.001526798 | 0.001526798 | 0.001526798 | 0.001526798 | 0.001526798 | 0.001526798 | 0.001526798 | 0.001526798 | 0.001526798 | 0.001526798 | 0.001526798 | 0.001526798 | 0.001526798 | 0 | 0 | 0 | 0 | 0 | 0 | 0 | 0
1481 | 495.6681 | 0.00208185 | -30 | 710.5 | -770.5 | 0 | 0 | 0 | 0 | 0.00208185 | 0.00208185 | 0.00208185 | 0.00208185 | 0.00208185 | 0.00208185 | 0.00208185 | 0.00208185 | 0.00208185 | 0.00208185 | 0.00208185 | 0.00208185 | 0.00208185 | 0.00208185 | 0.00208185 | 0.00208185 | 0.00208185 | 0.00208185 | 0.00208185 | 0.00208185 | 0.00208185 | 0.00208185 | 0.00208185 | 0.00208185 | 0.00208185 | 0.00208185 | 0.00208185 | 0.00208185 | 0.00208185 | 0.00208185 | 0.00208185 | 0.00208185 | 0.00208185 | 0.00208185 | 0.00208185 | 0.00208185 | 0.00208185 | 0.00208185 | 0.00208185 | 0.00208185 | 0.00208185 | 0.00208185 | 0.00208185 | 0.00208185 | 0.00208185 | 0.00208185 | 0.00208185 | 0.00208185 | 0.00208185 | 0.00208185 | 0.00208185 | 0.00208185 | 0.00208185 | 0.00208185 | 0.00208185 | 0 | 0 | 0 | 0 | 0 | 0
1517 | 442.3205 | 0.001857786 | -20 | 738.5 | -778.5 | 0 | 0 | 0 | 0.001857786 | 0.001857786 | 0.001857786 | 0.001857786 | 0.001857786 | 0.001857786 | 0.001857786 | 0.001857786 | 0.001857786 | 0.001857786 | 0.001857786 | 0.001857786 | 0.001857786 | 0.001857786 | 0.001857786 | 0.001857786 | 0.001857786 | 0.001857786 | 0.001857786 | 0.001857786 | 0.001857786 | 0.001857786 | 0.001857786 | 0.001857786 | 0.001857786 | 0.001857786 | 0.001857786 | 0.001857786 | 0.001857786 | 0.001857786 | 0.001857786 | 0.001857786 | 0.001857786 | 0.001857786 | 0.001857786 | 0.001857786 | 0.001857786 | 0.001857786 | 0.001857786 | 0.001857786 | 0.001857786 | 0.001857786 | 0.001857786 | 0.001857786 | 0.001857786 | 0.001857786 | 0.001857786 | 0.001857786 | 0.001857786 | 0.001857786 | 0.001857786 | 0.001857786 | 0.001857786 | 0.001857786 | 0.001857786 | 0.001857786 | 0.001857786 | 0 | 0 | 0 | 0 | 0
1517 | 441.5901 | 0.001854718 | -10 | 748.5 | -768.5 | 0 | 0 | 0 | 0 | 0.001854718 | 0.001854718 | 0.001854718 | 0.001854718 | 0.001854718 | 0.001854718 | 0.001854718 | 0.001854718 | 0.001854718 | 0.001854718 | 0.001854718 | 0.001854718 | 0.001854718 | 0.001854718 | 0.001854718 | 0.001854718 | 0.001854718 | 0.001854718 | 0.001854718 | 0.001854718 | 0.001854718 | 0.001854718 | 0.001854718 | 0.001854718 | 0.001854718 | 0.001854718 | 0.001854718 | 0.001854718 | 0.001854718 | 0.001854718 | 0.001854718 | 0.001854718 | 0.001854718 | 0.001854718 | 0.001854718 | 0.001854718 | 0.001854718 | 0.001854718 | 0.001854718 | 0.001854718 | 0.001854718 | 0.001854718 | 0.001854718 | 0.001854718 | 0.001854718 | 0.001854718 | 0.001854718 | 0.001854718 | 0.001854718 | 0.001854718 | 0.001854718 | 0.001854718 | 0.001854718 | 0.001854718 | 0.001854718 | 0.001854718 | 0.001854718 | 0 | 0 | 0 | 0
1517 | 433.724 | 0.001821679 | 0 | 758.5 | -758.5 | 0 | 0 | 0 | 0 | 0.001821679 | 0.001821679 | 0.001821679 | 0.001821679 | 0.001821679 | 0.001821679 | 0.001821679 | 0.001821679 | 0.001821679 | 0.001821679 | 0.001821679 | 0.001821679 | 0.001821679 | 0.001821679 | 0.001821679 | 0.001821679 | 0.001821679 | 0.001821679 | 0.001821679 | 0.001821679 | 0.001821679 | 0.001821679 | 0.001821679 | 0.001821679 | 0.001821679 | 0.001821679 | 0.001821679 | 0.001821679 | 0.001821679 | 0.001821679 | 0.001821679 | 0.001821679 | 0.001821679 | 0.001821679 | 0.001821679 | 0.001821679 | 0.001821679 | 0.001821679 | 0.001821679 | 0.001821679 | 0.001821679 | 0.001821679 | 0.001821679 | 0.001821679 | 0.001821679 | 0.001821679 | 0.001821679 | 0.001821679 | 0.001821679 | 0.001821679 | 0.001821679 | 0.001821679 | 0.001821679 | 0.001821679 | 0.001821679 | 0.001821679 | 0.001821679 | 0 | 0 | 0 | 0
1525 | 327.9136 | 0.001377266 | 10 | 772.5 | -752.5 | 0 | 0 | 0 | 0 | 0.001377266 | 0.001377266 | 0.001377266 | 0.001377266 | 0.001377266 | 0.001377266 | 0.001377266 | 0.001377266 | 0.001377266 | 0.001377266 | 0.001377266 | 0.001377266 | 0.001377266 | 0.001377266 | 0.001377266 | 0.001377266 | 0.001377266 | 0.001377266 | 0.001377266 | 0.001377266 | 0.001377266 | 0.001377266 | 0.001377266 | 0.001377266 | 0.001377266 | 0.001377266 | 0.001377266 | 0.001377266 | 0.001377266 | 0.001377266 | 0.001377266 | 0.001377266 | 0.001377266 | 0.001377266 | 0.001377266 | 0.001377266 | 0.001377266 | 0.001377266 | 0.001377266 | 0.001377266 | 0.001377266 | 0.001377266 | 0.001377266 | 0.001377266 | 0.001377266 | 0.001377266 | 0.001377266 | 0.001377266 | 0.001377266 | 0.001377266 | 0.001377266 | 0.001377266 | 0.001377266 | 0.001377266 | 0.001377266 | 0.001377266 | 0.001377266 | 0 | 0 | 0 | 0
1534 | 220.8105 | 0.0009274238 | 20 | 787 | -747 | 0 | 0 | 0 | 0 | 0 | 0.0009274238 | 0.0009274238 | 0.0009274238 | 0.0009274238 | 0.0009274238 | 0.0009274238 | 0.0009274238 | 0.0009274238 | 0.0009274238 | 0.0009274238 | 0.0009274238 | 0.0009274238 | 0.0009274238 | 0.0009274238 | 0.0009274238 | 0.0009274238 | 0.0009274238 | 0.0009274238 | 0.0009274238 | 0.0009274238 | 0.0009274238 | 0.0009274238 | 0.0009274238 | 0.0009274238 | 0.0009274238 | 0.0009274238 | 0.0009274238 | 0.0009274238 | 0.0009274238 | 0.0009274238 | 0.0009274238 | 0.0009274238 | 0.0009274238 | 0.0009274238 | 0.0009274238 | 0.0009274238 | 0.0009274238 | 0.0009274238 | 0.0009274238 | 0.0009274238 | 0.0009274238 | 0.0009274238 | 0.0009274238 | 0.0009274238 | 0.0009274238 | 0.0009274238 | 0.0009274238 | 0.0009274238 | 0.0009274238 | 0.0009274238 | 0.0009274238 | 0.0009274238 | 0.0009274238 | 0.0009274238 | 0.0009274238 | 0.0009274238 | 0.0009274238 | 0 | 0 | 0
1534 | 200.9664 | 0.0008440768 | 30 | 797 | -737 | 0 | 0 | 0 | 0 | 0 | 0.0008440768 | 0.0008440768 | 0.0008440768 | 0.0008440768 | 0.0008440768 | 0.0008440768 | 0.0008440768 | 0.0008440768 | 0.0008440768 | 0.0008440768 | 0.0008440768 | 0.0008440768 | 0.0008440768 | 0.0008440768 | 0.0008440768 | 0.0008440768 | 0.0008440768 | 0.0008440768 | 0.0008440768 | 0.0008440768 | 0.0008440768 | 0.0008440768 | 0.0008440768 | 0.0008440768 | 0.0008440768 | 0.0008440768 | 0.0008440768 | 0.0008440768 | 0.0008440768 | 0.0008440768 | 0.0008440768 | 0.0008440768 | 0.0008440768 | 0.0008440768 | 0.0008440768 | 0.0008440768 | 0.0008440768 | 0.0008440768 | 0.0008440768 | 0.0008440768 | 0.0008440768 | 0.0008440768 | 0.0008440768 | 0.0008440768 | 0.0008440768 | 0.0008440768 | 0.0008440768 | 0.0008440768 | 0.0008440768 | 0.0008440768 | 0.0008440768 | 0.0008440768 | 0.0008440768 | 0.0008440768 | 0.0008440768 | 0.0008440768 | 0.0008440768 | 0 | 0 | 0
1534 | 405.2206 | 0.001701962 | 40 | 807 | -727 | 0 | 0 | 0 | 0 | 0 | 0.001701962 | 0.001701962 | 0.001701962 | 0.001701962 | 0.001701962 | 0.001701962 | 0.001701962 | 0.001701962 | 0.001701962 | 0.001701962 | 0.001701962 | 0.001701962 | 0.001701962 | 0.001701962 | 0.001701962 | 0.001701962 | 0.001701962 | 0.001701962 | 0.001701962 | 0.001701962 | 0.001701962 | 0.001701962 | 0.001701962 | 0.001701962 | 0.001701962 | 0.001701962 | 0.001701962 | 0.001701962 | 0.001701962 | 0.001701962 | 0.001701962 | 0.001701962 | 0.001701962 | 0.001701962 | 0.001701962 | 0.001701962 | 0.001701962 | 0.001701962 | 0.001701962 | 0.001701962 | 0.001701962 | 0.001701962 | 0.001701962 | 0.001701962 | 0.001701962 | 0.001701962 | 0.001701962 | 0.001701962 | 0.001701962 | 0.001701962 | 0.001701962 | 0.001701962 | 0.001701962 | 0.001701962 | 0.001701962 | 0.001701962 | 0.001701962 | 0.001701962 | 0 | 0
1534 | 388.6465 | 0.00163235 | 30 | 797 | -737 | 0 | 0 | 0 | 0 | 0 | 0.00163235 | 0.00163235 | 0.00163235 | 0.00163235 | 0.00163235 | 0.00163235 | 0.00163235 | 0.00163235 | 0.00163235 | 0.00163235 | 0.00163235 | 0.00163235 | 0.00163235 | 0.00163235 | 0.00163235 | 0.00163235 | 0.00163235 | 0.00163235 | 0.00163235 | 0.00163235 | 0.00163235 | 0.00163235 | 0.00163235 | 0.00163235 | 0.00163235 | 0.00163235 | 0.00163235 | 0.00163235 | 0.00163235 | 0.00163235 | 0.00163235 | 0.00163235 | 0.00163235 | 0.00163235 | 0.00163235 | 0.00163235 | 0.00163235 | 0.00163235 | 0.00163235 | 0.00163235 | 0.00163235 | 0.00163235 | 0.00163235 | 0.00163235 | 0.00163235 | 0.00163235 | 0.00163235 | 0.00163235 | 0.00163235 | 0.00163235 | 0.00163235 | 0.00163235 | 0.00163235 | 0.00163235 | 0.00163235 | 0.00163235 | 0.00163235 | 0 | 0 | 0
1534 | 282.8033 | 0.001187799 | 20 | 787 | -747 | 0 | 0 | 0 | 0 | 0 | 0.001187799 | 0.001187799 | 0.001187799 | 0.001187799 | 0.001187799 | 0.001187799 | 0.001187799 | 0.001187799 | 0.001187799 | 0.001187799 | 0.001187799 | 0.001187799 | 0.001187799 | 0.001187799 | 0.001187799 | 0.001187799 | 0.001187799 | 0.001187799 | 0.001187799 | 0.001187799 | 0.001187799 | 0.001187799 | 0.001187799 | 0.001187799 | 0.001187799 | 0.001187799 | 0.001187799 | 0.001187799 | 0.001187799 | 0.001187799 | 0.001187799 | 0.001187799 | 0.001187799 | 0.001187799 | 0.001187799 | 0.001187799 | 0.001187799 | 0.001187799 | 0.001187799 | 0.001187799 | 0.001187799 | 0.001187799 | 0.001187799 | 0.001187799 | 0.001187799 | 0.001187799 | 0.001187799 | 0.001187799 | 0.001187799 | 0.001187799 | 0.001187799 | 0.001187799 | 0.001187799 | 0.001187799 | 0.001187799 | 0.001187799 | 0.001187799 | 0 | 0 | 0
1534 | 397.7316 | 0.001670508 | 10 | 777 | -757 | 0 | 0 | 0 | 0 | 0.001670508 | 0.001670508 | 0.001670508 | 0.001670508 | 0.001670508 | 0.001670508 | 0.001670508 | 0.001670508 | 0.001670508 | 0.001670508 | 0.001670508 | 0.001670508 | 0.001670508 | 0.001670508 | 0.001670508 | 0.001670508 | 0.001670508 | 0.001670508 | 0.001670508 | 0.001670508 | 0.001670508 | 0.001670508 | 0.001670508 | 0.001670508 | 0.001670508 | 0.001670508 | 0.001670508 | 0.001670508 | 0.001670508 | 0.001670508 | 0.001670508 | 0.001670508 | 0.001670508 | 0.001670508 | 0.001670508 | 0.001670508 | 0.001670508 | 0.001670508 | 0.001670508 | 0.001670508 | 0.001670508 | 0.001670508 | 0.001670508 | 0.001670508 | 0.001670508 | 0.001670508 | 0.001670508 | 0.001670508 | 0.001670508 | 0.001670508 | 0.001670508 | 0.001670508 | 0.001670508 | 0.001670508 | 0.001670508 | 0.001670508 | 0.001670508 | 0.001670508 | 0 | 0 | 0
1534 | 417.6284 | 0.001754077 | 0 | 767 | -767 | 0 | 0 | 0 | 0 | 0.001754077 | 0.001754077 | 0.001754077 | 0.001754077 | 0.001754077 | 0.001754077 | 0.001754077 | 0.001754077 | 0.001754077 | 0.001754077 | 0.001754077 | 0.001754077 | 0.001754077 | 0.001754077 | 0.001754077 | 0.001754077 | 0.001754077 | 0.001754077 | 0.001754077 | 0.001754077 | 0.001754077 | 0.001754077 | 0.001754077 | 0.001754077 | 0.001754077 | 0.001754077 | 0.001754077 | 0.001754077 | 0.001754077 | 0.001754077 | 0.001754077 | 0.001754077 | 0.001754077 | 0.001754077 | 0.001754077 | 0.001754077 | 0.001754077 | 0.001754077 | 0.001754077 | 0.001754077 | 0.001754077 | 0.001754077 | 0.001754077 | 0.001754077 | 0.001754077 | 0.001754077 | 0.001754077 | 0.001754077 | 0.001754077 | 0.001754077 | 0.001754077 | 0.001754077 | 0.001754077 | 0.001754077 | 0.001754077 | 0.001754077 | 0.001754077 | 0 | 0 | 0 | 0
1537 | 355.3817 | 0.001492635 | -10 | 758.5 | -778.5 | 0 | 0 | 0 | 0.001492635 | 0.001492635 | 0.001492635 | 0.001492635 | 0.001492635 | 0.001492635 | 0.001492635 | 0.001492635 | 0.001492635 | 0.001492635 | 0.001492635 | 0.001492635 | 0.001492635 | 0.001492635 | 0.001492635 | 0.001492635 | 0.001492635 | 0.001492635 | 0.001492635 | 0.001492635 | 0.001492635 | 0.001492635 | 0.001492635 | 0.001492635 | 0.001492635 | 0.001492635 | 0.001492635 | 0.001492635 | 0.001492635 | 0.001492635 | 0.001492635 | 0.001492635 | 0.001492635 | 0.001492635 | 0.001492635 | 0.001492635 | 0.001492635 | 0.001492635 | 0.001492635 | 0.001492635 | 0.001492635 | 0.001492635 | 0.001492635 | 0.001492635 | 0.001492635 | 0.001492635 | 0.001492635 | 0.001492635 | 0.001492635 | 0.001492635 | 0.001492635 | 0.001492635 | 0.001492635 | 0.001492635 | 0.001492635 | 0.001492635 | 0.001492635 | 0.001492635 | 0 | 0 | 0 | 0
1537 | 339.389 | 0.001425464 | -20 | 748.5 | -788.5 | 0 | 0 | 0 | 0.001425464 | 0.001425464 | 0.001425464 | 0.001425464 | 0.001425464 | 0.001425464 | 0.001425464 | 0.001425464 | 0.001425464 | 0.001425464 | 0.001425464 | 0.001425464 | 0.001425464 | 0.001425464 | 0.001425464 | 0.001425464 | 0.001425464 | 0.001425464 | 0.001425464 | 0.001425464 | 0.001425464 | 0.001425464 | 0.001425464 | 0.001425464 | 0.001425464 | 0.001425464 | 0.001425464 | 0.001425464 | 0.001425464 | 0.001425464 | 0.001425464 | 0.001425464 | 0.001425464 | 0.001425464 | 0.001425464 | 0.001425464 | 0.001425464 | 0.001425464 | 0.001425464 | 0.001425464 | 0.001425464 | 0.001425464 | 0.001425464 | 0.001425464 | 0.001425464 | 0.001425464 | 0.001425464 | 0.001425464 | 0.001425464 | 0.001425464 | 0.001425464 | 0.001425464 | 0.001425464 | 0.001425464 | 0.001425464 | 0.001425464 | 0.001425464 | 0.001425464 | 0 | 0 | 0 | 0
1547 | 448.5811 | 0.001884081 | -30 | 743.5 | -803.5 | 0 | 0 | 0.001884081 | 0.001884081 | 0.001884081 | 0.001884081 | 0.001884081 | 0.001884081 | 0.001884081 | 0.001884081 | 0.001884081 | 0.001884081 | 0.001884081 | 0.001884081 | 0.001884081 | 0.001884081 | 0.001884081 | 0.001884081 | 0.001884081 | 0.001884081 | 0.001884081 | 0.001884081 | 0.001884081 | 0.001884081 | 0.001884081 | 0.001884081 | 0.001884081 | 0.001884081 | 0.001884081 | 0.001884081 | 0.001884081 | 0.001884081 | 0.001884081 | 0.001884081 | 0.001884081 | 0.001884081 | 0.001884081 | 0.001884081 | 0.001884081 | 0.001884081 | 0.001884081 | 0.001884081 | 0.001884081 | 0.001884081 | 0.001884081 | 0.001884081 | 0.001884081 | 0.001884081 | 0.001884081 | 0.001884081 | 0.001884081 | 0.001884081 | 0.001884081 | 0.001884081 | 0.001884081 | 0.001884081 | 0.001884081 | 0.001884081 | 0.001884081 | 0.001884081 | 0 | 0 | 0 | 0 | 0
1555 | 444.4259 | 0.001866628 | -40 | 737.5 | -817.5 | 0 | 0 | 0.001866628 | 0.001866628 | 0.001866628 | 0.001866628 | 0.001866628 | 0.001866628 | 0.001866628 | 0.001866628 | 0.001866628 | 0.001866628 | 0.001866628 | 0.001866628 | 0.001866628 | 0.001866628 | 0.001866628 | 0.001866628 | 0.001866628 | 0.001866628 | 0.001866628 | 0.001866628 | 0.001866628 | 0.001866628 | 0.001866628 | 0.001866628 | 0.001866628 | 0.001866628 | 0.001866628 | 0.001866628 | 0.001866628 | 0.001866628 | 0.001866628 | 0.001866628 | 0.001866628 | 0.001866628 | 0.001866628 | 0.001866628 | 0.001866628 | 0.001866628 | 0.001866628 | 0.001866628 | 0.001866628 | 0.001866628 | 0.001866628 | 0.001866628 | 0.001866628 | 0.001866628 | 0.001866628 | 0.001866628 | 0.001866628 | 0.001866628 | 0.001866628 | 0.001866628 | 0.001866628 | 0.001866628 | 0.001866628 | 0.001866628 | 0.001866628 | 0.001866628 | 0 | 0 | 0 | 0 | 0
1547 | 468.6494 | 0.001968369 | -30 | 743.5 | -803.5 | 0 | 0 | 0.001968369 | 0.001968369 | 0.001968369 | 0.001968369 | 0.001968369 | 0.001968369 | 0.001968369 | 0.001968369 | 0.001968369 | 0.001968369 | 0.001968369 | 0.001968369 | 0.001968369 | 0.001968369 | 0.001968369 | 0.001968369 | 0.001968369 | 0.001968369 | 0.001968369 | 0.001968369 | 0.001968369 | 0.001968369 | 0.001968369 | 0.001968369 | 0.001968369 | 0.001968369 | 0.001968369 | 0.001968369 | 0.001968369 | 0.001968369 | 0.001968369 | 0.001968369 | 0.001968369 | 0.001968369 | 0.001968369 | 0.001968369 | 0.001968369 | 0.001968369 | 0.001968369 | 0.001968369 | 0.001968369 | 0.001968369 | 0.001968369 | 0.001968369 | 0.001968369 | 0.001968369 | 0.001968369 | 0.001968369 | 0.001968369 | 0.001968369 | 0.001968369 | 0.001968369 | 0.001968369 | 0.001968369 | 0.001968369 | 0.001968369 | 0.001968369 | 0.001968369 | 0 | 0 | 0 | 0 | 0
1555 | 444.4102 | 0.001866562 | -20 | 757.5 | -797.5 | 0 | 0 | 0 | 0.001866562 | 0.001866562 | 0.001866562 | 0.001866562 | 0.001866562 | 0.001866562 | 0.001866562 | 0.001866562 | 0.001866562 | 0.001866562 | 0.001866562 | 0.001866562 | 0.001866562 | 0.001866562 | 0.001866562 | 0.001866562 | 0.001866562 | 0.001866562 | 0.001866562 | 0.001866562 | 0.001866562 | 0.001866562 | 0.001866562 | 0.001866562 | 0.001866562 | 0.001866562 | 0.001866562 | 0.001866562 | 0.001866562 | 0.001866562 | 0.001866562 | 0.001866562 | 0.001866562 | 0.001866562 | 0.001866562 | 0.001866562 | 0.001866562 | 0.001866562 | 0.001866562 | 0.001866562 | 0.001866562 | 0.001866562 | 0.001866562 | 0.001866562 | 0.001866562 | 0.001866562 | 0.001866562 | 0.001866562 | 0.001866562 | 0.001866562 | 0.001866562 | 0.001866562 | 0.001866562 | 0.001866562 | 0.001866562 | 0.001866562 | 0.001866562 | 0.001866562 | 0 | 0 | 0 | 0
1555 | 479.4103 | 0.002013566 | -10 | 767.5 | -787.5 | 0 | 0 | 0 | 0.002013566 | 0.002013566 | 0.002013566 | 0.002013566 | 0.002013566 | 0.002013566 | 0.002013566 | 0.002013566 | 0.002013566 | 0.002013566 | 0.002013566 | 0.002013566 | 0.002013566 | 0.002013566 | 0.002013566 | 0.002013566 | 0.002013566 | 0.002013566 | 0.002013566 | 0.002013566 | 0.002013566 | 0.002013566 | 0.002013566 | 0.002013566 | 0.002013566 | 0.002013566 | 0.002013566 | 0.002013566 | 0.002013566 | 0.002013566 | 0.002013566 | 0.002013566 | 0.002013566 | 0.002013566 | 0.002013566 | 0.002013566 | 0.002013566 | 0.002013566 | 0.002013566 | 0.002013566 | 0.002013566 | 0.002013566 | 0.002013566 | 0.002013566 | 0.002013566 | 0.002013566 | 0.002013566 | 0.002013566 | 0.002013566 | 0.002013566 | 0.002013566 | 0.002013566 | 0.002013566 | 0.002013566 | 0.002013566 | 0.002013566 | 0.002013566 | 0.002013566 | 0 | 0 | 0 | 0
1555 | 447.196 | 0.001878263 | 0 | 777.5 | -777.5 | 0 | 0 | 0 | 0.001878263 | 0.001878263 | 0.001878263 | 0.001878263 | 0.001878263 | 0.001878263 | 0.001878263 | 0.001878263 | 0.001878263 | 0.001878263 | 0.001878263 | 0.001878263 | 0.001878263 | 0.001878263 | 0.001878263 | 0.001878263 | 0.001878263 | 0.001878263 | 0.001878263 | 0.001878263 | 0.001878263 | 0.001878263 | 0.001878263 | 0.001878263 | 0.001878263 | 0.001878263 | 0.001878263 | 0.001878263 | 0.001878263 | 0.001878263 | 0.001878263 | 0.001878263 | 0.001878263 | 0.001878263 | 0.001878263 | 0.001878263 | 0.001878263 | 0.001878263 | 0.001878263 | 0.001878263 | 0.001878263 | 0.001878263 | 0.001878263 | 0.001878263 | 0.001878263 | 0.001878263 | 0.001878263 | 0.001878263 | 0.001878263 | 0.001878263 | 0.001878263 | 0.001878263 | 0.001878263 | 0.001878263 | 0.001878263 | 0.001878263 | 0.001878263 | 0.001878263 | 0.001878263 | 0 | 0 | 0
1607 | 479.9705 | 0.002015919 | 10 | 813.5 | -793.5 | 0 | 0 | 0 | 0.002015919 | 0.002015919 | 0.002015919 | 0.002015919 | 0.002015919 | 0.002015919 | 0.002015919 | 0.002015919 | 0.002015919 | 0.002015919 | 0.002015919 | 0.002015919 | 0.002015919 | 0.002015919 | 0.002015919 | 0.002015919 | 0.002015919 | 0.002015919 | 0.002015919 | 0.002015919 | 0.002015919 | 0.002015919 | 0.002015919 | 0.002015919 | 0.002015919 | 0.002015919 | 0.002015919 | 0.002015919 | 0.002015919 | 0.002015919 | 0.002015919 | 0.002015919 | 0.002015919 | 0.002015919 | 0.002015919 | 0.002015919 | 0.002015919 | 0.002015919 | 0.002015919 | 0.002015919 | 0.002015919 | 0.002015919 | 0.002015919 | 0.002015919 | 0.002015919 | 0.002015919 | 0.002015919 | 0.002015919 | 0.002015919 | 0.002015919 | 0.002015919 | 0.002015919 | 0.002015919 | 0.002015919 | 0.002015919 | 0.002015919 | 0.002015919 | 0.002015919 | 0.002015919 | 0.002015919 | 0 | 0
1607 | 496.0446 | 0.002083431 | 20 | 823.5 | -783.5 | 0 | 0 | 0 | 0.002083431 | 0.002083431 | 0.002083431 | 0.002083431 | 0.002083431 | 0.002083431 | 0.002083431 | 0.002083431 | 0.002083431 | 0.002083431 | 0.002083431 | 0.002083431 | 0.002083431 | 0.002083431 | 0.002083431 | 0.002083431 | 0.002083431 | 0.002083431 | 0.002083431 | 0.002083431 | 0.002083431 | 0.002083431 | 0.002083431 | 0.002083431 | 0.002083431 | 0.002083431 | 0.002083431 | 0.002083431 | 0.002083431 | 0.002083431 | 0.002083431 | 0.002083431 | 0.002083431 | 0.002083431 | 0.002083431 | 0.002083431 | 0.002083431 | 0.002083431 | 0.002083431 | 0.002083431 | 0.002083431 | 0.002083431 | 0.002083431 | 0.002083431 | 0.002083431 | 0.002083431 | 0.002083431 | 0.002083431 | 0.002083431 | 0.002083431 | 0.002083431 | 0.002083431 | 0.002083431 | 0.002083431 | 0.002083431 | 0.002083431 | 0.002083431 | 0.002083431 | 0.002083431 | 0.002083431 | 0 | 0
1594 | 675.117 | 0.002835551 | 30 | 827 | -767 | 0 | 0 | 0 | 0 | 0.002835551 | 0.002835551 | 0.002835551 | 0.002835551 | 0.002835551 | 0.002835551 | 0.002835551 | 0.002835551 | 0.002835551 | 0.002835551 | 0.002835551 | 0.002835551 | 0.002835551 | 0.002835551 | 0.002835551 | 0.002835551 | 0.002835551 | 0.002835551 | 0.002835551 | 0.002835551 | 0.002835551 | 0.002835551 | 0.002835551 | 0.002835551 | 0.002835551 | 0.002835551 | 0.002835551 | 0.002835551 | 0.002835551 | 0.002835551 | 0.002835551 | 0.002835551 | 0.002835551 | 0.002835551 | 0.002835551 | 0.002835551 | 0.002835551 | 0.002835551 | 0.002835551 | 0.002835551 | 0.002835551 | 0.002835551 | 0.002835551 | 0.002835551 | 0.002835551 | 0.002835551 | 0.002835551 | 0.002835551 | 0.002835551 | 0.002835551 | 0.002835551 | 0.002835551 | 0.002835551 | 0.002835551 | 0.002835551 | 0.002835551 | 0.002835551 | 0.002835551 | 0.002835551 | 0 | 0
1569 | 646.6367 | 0.002715932 | 40 | 824.5 | -744.5 | 0 | 0 | 0 | 0 | 0 | 0.002715932 | 0.002715932 | 0.002715932 | 0.002715932 | 0.002715932 | 0.002715932 | 0.002715932 | 0.002715932 | 0.002715932 | 0.002715932 | 0.002715932 | 0.002715932 | 0.002715932 | 0.002715932 | 0.002715932 | 0.002715932 | 0.002715932 | 0.002715932 | 0.002715932 | 0.002715932 | 0.002715932 | 0.002715932 | 0.002715932 | 0.002715932 | 0.002715932 | 0.002715932 | 0.002715932 | 0.002715932 | 0.002715932 | 0.002715932 | 0.002715932 | 0.002715932 | 0.002715932 | 0.002715932 | 0.002715932 | 0.002715932 | 0.002715932 | 0.002715932 | 0.002715932 | 0.002715932 | 0.002715932 | 0.002715932 | 0.002715932 | 0.002715932 | 0.002715932 | 0.002715932 | 0.002715932 | 0.002715932 | 0.002715932 | 0.002715932 | 0.002715932 | 0.002715932 | 0.002715932 | 0.002715932 | 0.002715932 | 0.002715932 | 0.002715932 | 0.002715932 | 0 | 0
1552 | 678.4071 | 0.00284937 | 30 | 806 | -746 | 0 | 0 | 0 | 0 | 0 | 0.00284937 | 0.00284937 | 0.00284937 | 0.00284937 | 0.00284937 | 0.00284937 | 0.00284937 | 0.00284937 | 0.00284937 | 0.00284937 | 0.00284937 | 0.00284937 | 0.00284937 | 0.00284937 | 0.00284937 | 0.00284937 | 0.00284937 | 0.00284937 | 0.00284937 | 0.00284937 | 0.00284937 | 0.00284937 | 0.00284937 | 0.00284937 | 0.00284937 | 0.00284937 | 0.00284937 | 0.00284937 | 0.00284937 | 0.00284937 | 0.00284937 | 0.00284937 | 0.00284937 | 0.00284937 | 0.00284937 | 0.00284937 | 0.00284937 | 0.00284937 | 0.00284937 | 0.00284937 | 0.00284937 | 0.00284937 | 0.00284937 | 0.00284937 | 0.00284937 | 0.00284937 | 0.00284937 | 0.00284937 | 0.00284937 | 0.00284937 | 0.00284937 | 0.00284937 | 0.00284937 | 0.00284937 | 0.00284937 | 0.00284937 | 0.00284937 | 0.00284937 | 0 | 0
1552 | 729.4792 | 0.003063877 | 20 | 796 | -756 | 0 | 0 | 0 | 0 | 0.003063877 | 0.003063877 | 0.003063877 | 0.003063877 | 0.003063877 | 0.003063877 | 0.003063877 | 0.003063877 | 0.003063877 | 0.003063877 | 0.003063877 | 0.003063877 | 0.003063877 | 0.003063877 | 0.003063877 | 0.003063877 | 0.003063877 | 0.003063877 | 0.003063877 | 0.003063877 | 0.003063877 | 0.003063877 | 0.003063877 | 0.003063877 | 0.003063877 | 0.003063877 | 0.003063877 | 0.003063877 | 0.003063877 | 0.003063877 | 0.003063877 | 0.003063877 | 0.003063877 | 0.003063877 | 0.003063877 | 0.003063877 | 0.003063877 | 0.003063877 | 0.003063877 | 0.003063877 | 0.003063877 | 0.003063877 | 0.003063877 | 0.003063877 | 0.003063877 | 0.003063877 | 0.003063877 | 0.003063877 | 0.003063877 | 0.003063877 | 0.003063877 | 0.003063877 | 0.003063877 | 0.003063877 | 0.003063877 | 0.003063877 | 0.003063877 | 0.003063877 | 0 | 0 | 0
1548 | 439.7014 | 0.001846785 | 10 | 784 | -764 | 0 | 0 | 0 | 0 | 0.001846785 | 0.001846785 | 0.001846785 | 0.001846785 | 0.001846785 | 0.001846785 | 0.001846785 | 0.001846785 | 0.001846785 | 0.001846785 | 0.001846785 | 0.001846785 | 0.001846785 | 0.001846785 | 0.001846785 | 0.001846785 | 0.001846785 | 0.001846785 | 0.001846785 | 0.001846785 | 0.001846785 | 0.001846785 | 0.001846785 | 0.001846785 | 0.001846785 | 0.001846785 | 0.001846785 | 0.001846785 | 0.001846785 | 0.001846785 | 0.001846785 | 0.001846785 | 0.001846785 | 0.001846785 | 0.001846785 | 0.001846785 | 0.001846785 | 0.001846785 | 0.001846785 | 0.001846785 | 0.001846785 | 0.001846785 | 0.001846785 | 0.001846785 | 0.001846785 | 0.001846785 | 0.001846785 | 0.001846785 | 0.001846785 | 0.001846785 | 0.001846785 | 0.001846785 | 0.001846785 | 0.001846785 | 0.001846785 | 0.001846785 | 0.001846785 | 0.001846785 | 0 | 0 | 0
1548 | 429.1142 | 0.001802318 | 0 | 774 | -774 | 0 | 0 | 0 | 0 | 0.001802318 | 0.001802318 | 0.001802318 | 0.001802318 | 0.001802318 | 0.001802318 | 0.001802318 | 0.001802318 | 0.001802318 | 0.001802318 | 0.001802318 | 0.001802318 | 0.001802318 | 0.001802318 | 0.001802318 | 0.001802318 | 0.001802318 | 0.001802318 | 0.001802318 | 0.001802318 | 0.001802318 | 0.001802318 | 0.001802318 | 0.001802318 | 0.001802318 | 0.001802318 | 0.001802318 | 0.001802318 | 0.001802318 | 0.001802318 | 0.001802318 | 0.001802318 | 0.001802318 | 0.001802318 | 0.001802318 | 0.001802318 | 0.001802318 | 0.001802318 | 0.001802318 | 0.001802318 | 0.001802318 | 0.001802318 | 0.001802318 | 0.001802318 | 0.001802318 | 0.001802318 | 0.001802318 | 0.001802318 | 0.001802318 | 0.001802318 | 0.001802318 | 0.001802318 | 0.001802318 | 0.001802318 | 0.001802318 | 0.001802318 | 0.001802318 | 0 | 0 | 0 | 0
1548 | 560.0207 | 0.002352137 | -10 | 764 | -784 | 0 | 0 | 0 | 0.002352137 | 0.002352137 | 0.002352137 | 0.002352137 | 0.002352137 | 0.002352137 | 0.002352137 | 0.002352137 | 0.002352137 | 0.002352137 | 0.002352137 | 0.002352137 | 0.002352137 | 0.002352137 | 0.002352137 | 0.002352137 | 0.002352137 | 0.002352137 | 0.002352137 | 0.002352137 | 0.002352137 | 0.002352137 | 0.002352137 | 0.002352137 | 0.002352137 | 0.002352137 | 0.002352137 | 0.002352137 | 0.002352137 | 0.002352137 | 0.002352137 | 0.002352137 | 0.002352137 | 0.002352137 | 0.002352137 | 0.002352137 | 0.002352137 | 0.002352137 | 0.002352137 | 0.002352137 | 0.002352137 | 0.002352137 | 0.002352137 | 0.002352137 | 0.002352137 | 0.002352137 | 0.002352137 | 0.002352137 | 0.002352137 | 0.002352137 | 0.002352137 | 0.002352137 | 0.002352137 | 0.002352137 | 0.002352137 | 0.002352137 | 0.002352137 | 0.002352137 | 0 | 0 | 0 | 0
1548 | 564.1609 | 0.002369526 | -20 | 754 | -794 | 0 | 0 | 0 | 0.002369526 | 0.002369526 | 0.002369526 | 0.002369526 | 0.002369526 | 0.002369526 | 0.002369526 | 0.002369526 | 0.002369526 | 0.002369526 | 0.002369526 | 0.002369526 | 0.002369526 | 0.002369526 | 0.002369526 | 0.002369526 | 0.002369526 | 0.002369526 | 0.002369526 | 0.002369526 | 0.002369526 | 0.002369526 | 0.002369526 | 0.002369526 | 0.002369526 | 0.002369526 | 0.002369526 | 0.002369526 | 0.002369526 | 0.002369526 | 0.002369526 | 0.002369526 | 0.002369526 | 0.002369526 | 0.002369526 | 0.002369526 | 0.002369526 | 0.002369526 | 0.002369526 | 0.002369526 | 0.002369526 | 0.002369526 | 0.002369526 | 0.002369526 | 0.002369526 | 0.002369526 | 0.002369526 | 0.002369526 | 0.002369526 | 0.002369526 | 0.002369526 | 0.002369526 | 0.002369526 | 0.002369526 | 0.002369526 | 0.002369526 | 0.002369526 | 0.002369526 | 0 | 0 | 0 | 0
1548 | 560.5978 | 0.002354561 | -30 | 744 | -804 | 0 | 0 | 0.002354561 | 0.002354561 | 0.002354561 | 0.002354561 | 0.002354561 | 0.002354561 | 0.002354561 | 0.002354561 | 0.002354561 | 0.002354561 | 0.002354561 | 0.002354561 | 0.002354561 | 0.002354561 | 0.002354561 | 0.002354561 | 0.002354561 | 0.002354561 | 0.002354561 | 0.002354561 | 0.002354561 | 0.002354561 | 0.002354561 | 0.002354561 | 0.002354561 | 0.002354561 | 0.002354561 | 0.002354561 | 0.002354561 | 0.002354561 | 0.002354561 | 0.002354561 | 0.002354561 | 0.002354561 | 0.002354561 | 0.002354561 | 0.002354561 | 0.002354561 | 0.002354561 | 0.002354561 | 0.002354561 | 0.002354561 | 0.002354561 | 0.002354561 | 0.002354561 | 0.002354561 | 0.002354561 | 0.002354561 | 0.002354561 | 0.002354561 | 0.002354561 | 0.002354561 | 0.002354561 | 0.002354561 | 0.002354561 | 0.002354561 | 0.002354561 | 0.002354561 | 0 | 0 | 0 | 0 | 0
1548 | 601.2088 | 0.00252513 | -40 | 734 | -814 | 0 | 0 | 0.00252513 | 0.00252513 | 0.00252513 | 0.00252513 | 0.00252513 | 0.00252513 | 0.00252513 | 0.00252513 | 0.00252513 | 0.00252513 | 0.00252513 | 0.00252513 | 0.00252513 | 0.00252513 | 0.00252513 | 0.00252513 | 0.00252513 | 0.00252513 | 0.00252513 | 0.00252513 | 0.00252513 | 0.00252513 | 0.00252513 | 0.00252513 | 0.00252513 | 0.00252513 | 0.00252513 | 0.00252513 | 0.00252513 | 0.00252513 | 0.00252513 | 0.00252513 | 0.00252513 | 0.00252513 | 0.00252513 | 0.00252513 | 0.00252513 | 0.00252513 | 0.00252513 | 0.00252513 | 0.00252513 | 0.00252513 | 0.00252513 | 0.00252513 | 0.00252513 | 0.00252513 | 0.00252513 | 0.00252513 | 0.00252513 | 0.00252513 | 0.00252513 | 0.00252513 | 0.00252513 | 0.00252513 | 0.00252513 | 0.00252513 | 0.00252513 | 0.00252513 | 0 | 0 | 0 | 0 | 0
1548 | 578.7517 | 0.002430808 | -30 | 744 | -804 | 0 | 0 | 0.002430808 | 0.002430808 | 0.002430808 | 0.002430808 | 0.002430808 | 0.002430808 | 0.002430808 | 0.002430808 | 0.002430808 | 0.002430808 | 0.002430808 | 0.002430808 | 0.002430808 | 0.002430808 | 0.002430808 | 0.002430808 | 0.002430808 | 0.002430808 | 0.002430808 | 0.002430808 | 0.002430808 | 0.002430808 | 0.002430808 | 0.002430808 | 0.002430808 | 0.002430808 | 0.002430808 | 0.002430808 | 0.002430808 | 0.002430808 | 0.002430808 | 0.002430808 | 0.002430808 | 0.002430808 | 0.002430808 | 0.002430808 | 0.002430808 | 0.002430808 | 0.002430808 | 0.002430808 | 0.002430808 | 0.002430808 | 0.002430808 | 0.002430808 | 0.002430808 | 0.002430808 | 0.002430808 | 0.002430808 | 0.002430808 | 0.002430808 | 0.002430808 | 0.002430808 | 0.002430808 | 0.002430808 | 0.002430808 | 0.002430808 | 0.002430808 | 0.002430808 | 0 | 0 | 0 | 0 | 0
1548 | 595.0422 | 0.00249923 | -20 | 754 | -794 | 0 | 0 | 0 | 0.00249923 | 0.00249923 | 0.00249923 | 0.00249923 | 0.00249923 | 0.00249923 | 0.00249923 | 0.00249923 | 0.00249923 | 0.00249923 | 0.00249923 | 0.00249923 | 0.00249923 | 0.00249923 | 0.00249923 | 0.00249923 | 0.00249923 | 0.00249923 | 0.00249923 | 0.00249923 | 0.00249923 | 0.00249923 | 0.00249923 | 0.00249923 | 0.00249923 | 0.00249923 | 0.00249923 | 0.00249923 | 0.00249923 | 0.00249923 | 0.00249923 | 0.00249923 | 0.00249923 | 0.00249923 | 0.00249923 | 0.00249923 | 0.00249923 | 0.00249923 | 0.00249923 | 0.00249923 | 0.00249923 | 0.00249923 | 0.00249923 | 0.00249923 | 0.00249923 | 0.00249923 | 0.00249923 | 0.00249923 | 0.00249923 | 0.00249923 | 0.00249923 | 0.00249923 | 0.00249923 | 0.00249923 | 0.00249923 | 0.00249923 | 0.00249923 | 0.00249923 | 0 | 0 | 0 | 0
1545 | 739.9841 | 0.003107999 | -10 | 762.5 | -782.5 | 0 | 0 | 0 | 0.003107999 | 0.003107999 | 0.003107999 | 0.003107999 | 0.003107999 | 0.003107999 | 0.003107999 | 0.003107999 | 0.003107999 | 0.003107999 | 0.003107999 | 0.003107999 | 0.003107999 | 0.003107999 | 0.003107999 | 0.003107999 | 0.003107999 | 0.003107999 | 0.003107999 | 0.003107999 | 0.003107999 | 0.003107999 | 0.003107999 | 0.003107999 | 0.003107999 | 0.003107999 | 0.003107999 | 0.003107999 | 0.003107999 | 0.003107999 | 0.003107999 | 0.003107999 | 0.003107999 | 0.003107999 | 0.003107999 | 0.003107999 | 0.003107999 | 0.003107999 | 0.003107999 | 0.003107999 | 0.003107999 | 0.003107999 | 0.003107999 | 0.003107999 | 0.003107999 | 0.003107999 | 0.003107999 | 0.003107999 | 0.003107999 | 0.003107999 | 0.003107999 | 0.003107999 | 0.003107999 | 0.003107999 | 0.003107999 | 0.003107999 | 0.003107999 | 0.003107999 | 0 | 0 | 0 | 0
1545 | 686.7264 | 0.002884312 | 0 | 772.5 | -772.5 | 0 | 0 | 0 | 0 | 0.002884312 | 0.002884312 | 0.002884312 | 0.002884312 | 0.002884312 | 0.002884312 | 0.002884312 | 0.002884312 | 0.002884312 | 0.002884312 | 0.002884312 | 0.002884312 | 0.002884312 | 0.002884312 | 0.002884312 | 0.002884312 | 0.002884312 | 0.002884312 | 0.002884312 | 0.002884312 | 0.002884312 | 0.002884312 | 0.002884312 | 0.002884312 | 0.002884312 | 0.002884312 | 0.002884312 | 0.002884312 | 0.002884312 | 0.002884312 | 0.002884312 | 0.002884312 | 0.002884312 | 0.002884312 | 0.002884312 | 0.002884312 | 0.002884312 | 0.002884312 | 0.002884312 | 0.002884312 | 0.002884312 | 0.002884312 | 0.002884312 | 0.002884312 | 0.002884312 | 0.002884312 | 0.002884312 | 0.002884312 | 0.002884312 | 0.002884312 | 0.002884312 | 0.002884312 | 0.002884312 | 0.002884312 | 0.002884312 | 0.002884312 | 0.002884312 | 0 | 0 | 0 | 0
1545 | 784.4464 | 0.003294745 | 10 | 782.5 | -762.5 | 0 | 0 | 0 | 0 | 0.003294745 | 0.003294745 | 0.003294745 | 0.003294745 | 0.003294745 | 0.003294745 | 0.003294745 | 0.003294745 | 0.003294745 | 0.003294745 | 0.003294745 | 0.003294745 | 0.003294745 | 0.003294745 | 0.003294745 | 0.003294745 | 0.003294745 | 0.003294745 | 0.003294745 | 0.003294745 | 0.003294745 | 0.003294745 | 0.003294745 | 0.003294745 | 0.003294745 | 0.003294745 | 0.003294745 | 0.003294745 | 0.003294745 | 0.003294745 | 0.003294745 | 0.003294745 | 0.003294745 | 0.003294745 | 0.003294745 | 0.003294745 | 0.003294745 | 0.003294745 | 0.003294745 | 0.003294745 | 0.003294745 | 0.003294745 | 0.003294745 | 0.003294745 | 0.003294745 | 0.003294745 | 0.003294745 | 0.003294745 | 0.003294745 | 0.003294745 | 0.003294745 | 0.003294745 | 0.003294745 | 0.003294745 | 0.003294745 | 0.003294745 | 0.003294745 | 0.003294745 | 0 | 0 | 0
1545 | 709.8001 | 0.002981224 | 20 | 792.5 | -752.5 | 0 | 0 | 0 | 0 | 0.002981224 | 0.002981224 | 0.002981224 | 0.002981224 | 0.002981224 | 0.002981224 | 0.002981224 | 0.002981224 | 0.002981224 | 0.002981224 | 0.002981224 | 0.002981224 | 0.002981224 | 0.002981224 | 0.002981224 | 0.002981224 | 0.002981224 | 0.002981224 | 0.002981224 | 0.002981224 | 0.002981224 | 0.002981224 | 0.002981224 | 0.002981224 | 0.002981224 | 0.002981224 | 0.002981224 | 0.002981224 | 0.002981224 | 0.002981224 | 0.002981224 | 0.002981224 | 0.002981224 | 0.002981224 | 0.002981224 | 0.002981224 | 0.002981224 | 0.002981224 | 0.002981224 | 0.002981224 | 0.002981224 | 0.002981224 | 0.002981224 | 0.002981224 | 0.002981224 | 0.002981224 | 0.002981224 | 0.002981224 | 0.002981224 | 0.002981224 | 0.002981224 | 0.002981224 | 0.002981224 | 0.002981224 | 0.002981224 | 0.002981224 | 0.002981224 | 0.002981224 | 0 | 0 | 0
1545 | 777.5733 | 0.003265877 | 30 | 802.5 | -742.5 | 0 | 0 | 0 | 0 | 0 | 0.003265877 | 0.003265877 | 0.003265877 | 0.003265877 | 0.003265877 | 0.003265877 | 0.003265877 | 0.003265877 | 0.003265877 | 0.003265877 | 0.003265877 | 0.003265877 | 0.003265877 | 0.003265877 | 0.003265877 | 0.003265877 | 0.003265877 | 0.003265877 | 0.003265877 | 0.003265877 | 0.003265877 | 0.003265877 | 0.003265877 | 0.003265877 | 0.003265877 | 0.003265877 | 0.003265877 | 0.003265877 | 0.003265877 | 0.003265877 | 0.003265877 | 0.003265877 | 0.003265877 | 0.003265877 | 0.003265877 | 0.003265877 | 0.003265877 | 0.003265877 | 0.003265877 | 0.003265877 | 0.003265877 | 0.003265877 | 0.003265877 | 0.003265877 | 0.003265877 | 0.003265877 | 0.003265877 | 0.003265877 | 0.003265877 | 0.003265877 | 0.003265877 | 0.003265877 | 0.003265877 | 0.003265877 | 0.003265877 | 0.003265877 | 0.003265877 | 0.003265877 | 0 | 0
1534 | 639.7215 | 0.002686887 | 40 | 807 | -727 | 0 | 0 | 0 | 0 | 0 | 0.002686887 | 0.002686887 | 0.002686887 | 0.002686887 | 0.002686887 | 0.002686887 | 0.002686887 | 0.002686887 | 0.002686887 | 0.002686887 | 0.002686887 | 0.002686887 | 0.002686887 | 0.002686887 | 0.002686887 | 0.002686887 | 0.002686887 | 0.002686887 | 0.002686887 | 0.002686887 | 0.002686887 | 0.002686887 | 0.002686887 | 0.002686887 | 0.002686887 | 0.002686887 | 0.002686887 | 0.002686887 | 0.002686887 | 0.002686887 | 0.002686887 | 0.002686887 | 0.002686887 | 0.002686887 | 0.002686887 | 0.002686887 | 0.002686887 | 0.002686887 | 0.002686887 | 0.002686887 | 0.002686887 | 0.002686887 | 0.002686887 | 0.002686887 | 0.002686887 | 0.002686887 | 0.002686887 | 0.002686887 | 0.002686887 | 0.002686887 | 0.002686887 | 0.002686887 | 0.002686887 | 0.002686887 | 0.002686887 | 0.002686887 | 0.002686887 | 0.002686887 | 0 | 0
1528 | 757.7451 | 0.003182597 | 30 | 794 | -734 | 0 | 0 | 0 | 0 | 0 | 0.003182597 | 0.003182597 | 0.003182597 | 0.003182597 | 0.003182597 | 0.003182597 | 0.003182597 | 0.003182597 | 0.003182597 | 0.003182597 | 0.003182597 | 0.003182597 | 0.003182597 | 0.003182597 | 0.003182597 | 0.003182597 | 0.003182597 | 0.003182597 | 0.003182597 | 0.003182597 | 0.003182597 | 0.003182597 | 0.003182597 | 0.003182597 | 0.003182597 | 0.003182597 | 0.003182597 | 0.003182597 | 0.003182597 | 0.003182597 | 0.003182597 | 0.003182597 | 0.003182597 | 0.003182597 | 0.003182597 | 0.003182597 | 0.003182597 | 0.003182597 | 0.003182597 | 0.003182597 | 0.003182597 | 0.003182597 | 0.003182597 | 0.003182597 | 0.003182597 | 0.003182597 | 0.003182597 | 0.003182597 | 0.003182597 | 0.003182597 | 0.003182597 | 0.003182597 | 0.003182597 | 0.003182597 | 0.003182597 | 0.003182597 | 0.003182597 | 0 | 0 | 0
1528 | 752.6148 | 0.003161049 | 20 | 784 | -744 | 0 | 0 | 0 | 0 | 0 | 0.003161049 | 0.003161049 | 0.003161049 | 0.003161049 | 0.003161049 | 0.003161049 | 0.003161049 | 0.003161049 | 0.003161049 | 0.003161049 | 0.003161049 | 0.003161049 | 0.003161049 | 0.003161049 | 0.003161049 | 0.003161049 | 0.003161049 | 0.003161049 | 0.003161049 | 0.003161049 | 0.003161049 | 0.003161049 | 0.003161049 | 0.003161049 | 0.003161049 | 0.003161049 | 0.003161049 | 0.003161049 | 0.003161049 | 0.003161049 | 0.003161049 | 0.003161049 | 0.003161049 | 0.003161049 | 0.003161049 | 0.003161049 | 0.003161049 | 0.003161049 | 0.003161049 | 0.003161049 | 0.003161049 | 0.003161049 | 0.003161049 | 0.003161049 | 0.003161049 | 0.003161049 | 0.003161049 | 0.003161049 | 0.003161049 | 0.003161049 | 0.003161049 | 0.003161049 | 0.003161049 | 0.003161049 | 0.003161049 | 0.003161049 | 0.003161049 | 0 | 0 | 0
1517 | 416.206 | 0.001748102 | 10 | 768.5 | -748.5 | 0 | 0 | 0 | 0 | 0.001748102 | 0.001748102 | 0.001748102 | 0.001748102 | 0.001748102 | 0.001748102 | 0.001748102 | 0.001748102 | 0.001748102 | 0.001748102 | 0.001748102 | 0.001748102 | 0.001748102 | 0.001748102 | 0.001748102 | 0.001748102 | 0.001748102 | 0.001748102 | 0.001748102 | 0.001748102 | 0.001748102 | 0.001748102 | 0.001748102 | 0.001748102 | 0.001748102 | 0.001748102 | 0.001748102 | 0.001748102 | 0.001748102 | 0.001748102 | 0.001748102 | 0.001748102 | 0.001748102 | 0.001748102 | 0.001748102 | 0.001748102 | 0.001748102 | 0.001748102 | 0.001748102 | 0.001748102 | 0.001748102 | 0.001748102 | 0.001748102 | 0.001748102 | 0.001748102 | 0.001748102 | 0.001748102 | 0.001748102 | 0.001748102 | 0.001748102 | 0.001748102 | 0.001748102 | 0.001748102 | 0.001748102 | 0.001748102 | 0.001748102 | 0.001748102 | 0 | 0 | 0 | 0
1511 | 620.6291 | 0.002606697 | 0 | 755.5 | -755.5 | 0 | 0 | 0 | 0 | 0.002606697 | 0.002606697 | 0.002606697 | 0.002606697 | 0.002606697 | 0.002606697 | 0.002606697 | 0.002606697 | 0.002606697 | 0.002606697 | 0.002606697 | 0.002606697 | 0.002606697 | 0.002606697 | 0.002606697 | 0.002606697 | 0.002606697 | 0.002606697 | 0.002606697 | 0.002606697 | 0.002606697 | 0.002606697 | 0.002606697 | 0.002606697 | 0.002606697 | 0.002606697 | 0.002606697 | 0.002606697 | 0.002606697 | 0.002606697 | 0.002606697 | 0.002606697 | 0.002606697 | 0.002606697 | 0.002606697 | 0.002606697 | 0.002606697 | 0.002606697 | 0.002606697 | 0.002606697 | 0.002606697 | 0.002606697 | 0.002606697 | 0.002606697 | 0.002606697 | 0.002606697 | 0.002606697 | 0.002606697 | 0.002606697 | 0.002606697 | 0.002606697 | 0.002606697 | 0.002606697 | 0.002606697 | 0.002606697 | 0.002606697 | 0.002606697 | 0 | 0 | 0 | 0
1511 | 608.7458 | 0.002556787 | -10 | 745.5 | -765.5 | 0 | 0 | 0 | 0 | 0.002556787 | 0.002556787 | 0.002556787 | 0.002556787 | 0.002556787 | 0.002556787 | 0.002556787 | 0.002556787 | 0.002556787 | 0.002556787 | 0.002556787 | 0.002556787 | 0.002556787 | 0.002556787 | 0.002556787 | 0.002556787 | 0.002556787 | 0.002556787 | 0.002556787 | 0.002556787 | 0.002556787 | 0.002556787 | 0.002556787 | 0.002556787 | 0.002556787 | 0.002556787 | 0.002556787 | 0.002556787 | 0.002556787 | 0.002556787 | 0.002556787 | 0.002556787 | 0.002556787 | 0.002556787 | 0.002556787 | 0.002556787 | 0.002556787 | 0.002556787 | 0.002556787 | 0.002556787 | 0.002556787 | 0.002556787 | 0.002556787 | 0.002556787 | 0.002556787 | 0.002556787 | 0.002556787 | 0.002556787 | 0.002556787 | 0.002556787 | 0.002556787 | 0.002556787 | 0.002556787 | 0.002556787 | 0.002556787 | 0.002556787 | 0 | 0 | 0 | 0 | 0
1508 | 505.692 | 0.002123951 | -20 | 734 | -774 | 0 | 0 | 0 | 0 | 0.002123951 | 0.002123951 | 0.002123951 | 0.002123951 | 0.002123951 | 0.002123951 | 0.002123951 | 0.002123951 | 0.002123951 | 0.002123951 | 0.002123951 | 0.002123951 | 0.002123951 | 0.002123951 | 0.002123951 | 0.002123951 | 0.002123951 | 0.002123951 | 0.002123951 | 0.002123951 | 0.002123951 | 0.002123951 | 0.002123951 | 0.002123951 | 0.002123951 | 0.002123951 | 0.002123951 | 0.002123951 | 0.002123951 | 0.002123951 | 0.002123951 | 0.002123951 | 0.002123951 | 0.002123951 | 0.002123951 | 0.002123951 | 0.002123951 | 0.002123951 | 0.002123951 | 0.002123951 | 0.002123951 | 0.002123951 | 0.002123951 | 0.002123951 | 0.002123951 | 0.002123951 | 0.002123951 | 0.002123951 | 0.002123951 | 0.002123951 | 0.002123951 | 0.002123951 | 0.002123951 | 0.002123951 | 0.002123951 | 0.002123951 | 0 | 0 | 0 | 0 | 0
1508 | 534.8972 | 0.002246616 | -30 | 724 | -784 | 0 | 0 | 0 | 0.002246616 | 0.002246616 | 0.002246616 | 0.002246616 | 0.002246616 | 0.002246616 | 0.002246616 | 0.002246616 | 0.002246616 | 0.002246616 | 0.002246616 | 0.002246616 | 0.002246616 | 0.002246616 | 0.002246616 | 0.002246616 | 0.002246616 | 0.002246616 | 0.002246616 | 0.002246616 | 0.002246616 | 0.002246616 | 0.002246616 | 0.002246616 | 0.002246616 | 0.002246616 | 0.002246616 | 0.002246616 | 0.002246616 | 0.002246616 | 0.002246616 | 0.002246616 | 0.002246616 | 0.002246616 | 0.002246616 | 0.002246616 | 0.002246616 | 0.002246616 | 0.002246616 | 0.002246616 | 0.002246616 | 0.002246616 | 0.002246616 | 0.002246616 | 0.002246616 | 0.002246616 | 0.002246616 | 0.002246616 | 0.002246616 | 0.002246616 | 0.002246616 | 0.002246616 | 0.002246616 | 0.002246616 | 0.002246616 | 0.002246616 | 0.002246616 | 0 | 0 | 0 | 0 | 0
1508 | 518.2764 | 0.002176807 | -40 | 714 | -794 | 0 | 0 | 0 | 0.002176807 | 0.002176807 | 0.002176807 | 0.002176807 | 0.002176807 | 0.002176807 | 0.002176807 | 0.002176807 | 0.002176807 | 0.002176807 | 0.002176807 | 0.002176807 | 0.002176807 | 0.002176807 | 0.002176807 | 0.002176807 | 0.002176807 | 0.002176807 | 0.002176807 | 0.002176807 | 0.002176807 | 0.002176807 | 0.002176807 | 0.002176807 | 0.002176807 | 0.002176807 | 0.002176807 | 0.002176807 | 0.002176807 | 0.002176807 | 0.002176807 | 0.002176807 | 0.002176807 | 0.002176807 | 0.002176807 | 0.002176807 | 0.002176807 | 0.002176807 | 0.002176807 | 0.002176807 | 0.002176807 | 0.002176807 | 0.002176807 | 0.002176807 | 0.002176807 | 0.002176807 | 0.002176807 | 0.002176807 | 0.002176807 | 0.002176807 | 0.002176807 | 0.002176807 | 0.002176807 | 0.002176807 | 0.002176807 | 0.002176807 | 0 | 0 | 0 | 0 | 0 | 0
1508 | 563.7894 | 0.002367966 | -30 | 724 | -784 | 0 | 0 | 0 | 0.002367966 | 0.002367966 | 0.002367966 | 0.002367966 | 0.002367966 | 0.002367966 | 0.002367966 | 0.002367966 | 0.002367966 | 0.002367966 | 0.002367966 | 0.002367966 | 0.002367966 | 0.002367966 | 0.002367966 | 0.002367966 | 0.002367966 | 0.002367966 | 0.002367966 | 0.002367966 | 0.002367966 | 0.002367966 | 0.002367966 | 0.002367966 | 0.002367966 | 0.002367966 | 0.002367966 | 0.002367966 | 0.002367966 | 0.002367966 | 0.002367966 | 0.002367966 | 0.002367966 | 0.002367966 | 0.002367966 | 0.002367966 | 0.002367966 | 0.002367966 | 0.002367966 | 0.002367966 | 0.002367966 | 0.002367966 | 0.002367966 | 0.002367966 | 0.002367966 | 0.002367966 | 0.002367966 | 0.002367966 | 0.002367966 | 0.002367966 | 0.002367966 | 0.002367966 | 0.002367966 | 0.002367966 | 0.002367966 | 0.002367966 | 0.002367966 | 0 | 0 | 0 | 0 | 0
1508 | 542.3985 | 0.002278122 | -20 | 734 | -774 | 0 | 0 | 0 | 0 | 0.002278122 | 0.002278122 | 0.002278122 | 0.002278122 | 0.002278122 | 0.002278122 | 0.002278122 | 0.002278122 | 0.002278122 | 0.002278122 | 0.002278122 | 0.002278122 | 0.002278122 | 0.002278122 | 0.002278122 | 0.002278122 | 0.002278122 | 0.002278122 | 0.002278122 | 0.002278122 | 0.002278122 | 0.002278122 | 0.002278122 | 0.002278122 | 0.002278122 | 0.002278122 | 0.002278122 | 0.002278122 | 0.002278122 | 0.002278122 | 0.002278122 | 0.002278122 | 0.002278122 | 0.002278122 | 0.002278122 | 0.002278122 | 0.002278122 | 0.002278122 | 0.002278122 | 0.002278122 | 0.002278122 | 0.002278122 | 0.002278122 | 0.002278122 | 0.002278122 | 0.002278122 | 0.002278122 | 0.002278122 | 0.002278122 | 0.002278122 | 0.002278122 | 0.002278122 | 0.002278122 | 0.002278122 | 0.002278122 | 0.002278122 | 0 | 0 | 0 | 0 | 0
1499 | 406.8976 | 0.001709006 | -10 | 739.5 | -759.5 | 0 | 0 | 0 | 0 | 0.001709006 | 0.001709006 | 0.001709006 | 0.001709006 | 0.001709006 | 0.001709006 | 0.001709006 | 0.001709006 | 0.001709006 | 0.001709006 | 0.001709006 | 0.001709006 | 0.001709006 | 0.001709006 | 0.001709006 | 0.001709006 | 0.001709006 | 0.001709006 | 0.001709006 | 0.001709006 | 0.001709006 | 0.001709006 | 0.001709006 | 0.001709006 | 0.001709006 | 0.001709006 | 0.001709006 | 0.001709006 | 0.001709006 | 0.001709006 | 0.001709006 | 0.001709006 | 0.001709006 | 0.001709006 | 0.001709006 | 0.001709006 | 0.001709006 | 0.001709006 | 0.001709006 | 0.001709006 | 0.001709006 | 0.001709006 | 0.001709006 | 0.001709006 | 0.001709006 | 0.001709006 | 0.001709006 | 0.001709006 | 0.001709006 | 0.001709006 | 0.001709006 | 0.001709006 | 0.001709006 | 0.001709006 | 0.001709006 | 0.001709006 | 0 | 0 | 0 | 0 | 0
1497 | 547.6838 | 0.002300321 | 0 | 748.5 | -748.5 | 0 | 0 | 0 | 0 | 0.002300321 | 0.002300321 | 0.002300321 | 0.002300321 | 0.002300321 | 0.002300321 | 0.002300321 | 0.002300321 | 0.002300321 | 0.002300321 | 0.002300321 | 0.002300321 | 0.002300321 | 0.002300321 | 0.002300321 | 0.002300321 | 0.002300321 | 0.002300321 | 0.002300321 | 0.002300321 | 0.002300321 | 0.002300321 | 0.002300321 | 0.002300321 | 0.002300321 | 0.002300321 | 0.002300321 | 0.002300321 | 0.002300321 | 0.002300321 | 0.002300321 | 0.002300321 | 0.002300321 | 0.002300321 | 0.002300321 | 0.002300321 | 0.002300321 | 0.002300321 | 0.002300321 | 0.002300321 | 0.002300321 | 0.002300321 | 0.002300321 | 0.002300321 | 0.002300321 | 0.002300321 | 0.002300321 | 0.002300321 | 0.002300321 | 0.002300321 | 0.002300321 | 0.002300321 | 0.002300321 | 0.002300321 | 0.002300321 | 0.002300321 | 0.002300321 | 0 | 0 | 0 | 0
1497 | 516.755 | 0.002170417 | 10 | 758.5 | -738.5 | 0 | 0 | 0 | 0 | 0 | 0.002170417 | 0.002170417 | 0.002170417 | 0.002170417 | 0.002170417 | 0.002170417 | 0.002170417 | 0.002170417 | 0.002170417 | 0.002170417 | 0.002170417 | 0.002170417 | 0.002170417 | 0.002170417 | 0.002170417 | 0.002170417 | 0.002170417 | 0.002170417 | 0.002170417 | 0.002170417 | 0.002170417 | 0.002170417 | 0.002170417 | 0.002170417 | 0.002170417 | 0.002170417 | 0.002170417 | 0.002170417 | 0.002170417 | 0.002170417 | 0.002170417 | 0.002170417 | 0.002170417 | 0.002170417 | 0.002170417 | 0.002170417 | 0.002170417 | 0.002170417 | 0.002170417 | 0.002170417 | 0.002170417 | 0.002170417 | 0.002170417 | 0.002170417 | 0.002170417 | 0.002170417 | 0.002170417 | 0.002170417 | 0.002170417 | 0.002170417 | 0.002170417 | 0.002170417 | 0.002170417 | 0.002170417 | 0.002170417 | 0.002170417 | 0 | 0 | 0 | 0
1480 | 590.2531 | 0.002479115 | 20 | 760 | -720 | 0 | 0 | 0 | 0 | 0 | 0 | 0.002479115 | 0.002479115 | 0.002479115 | 0.002479115 | 0.002479115 | 0.002479115 | 0.002479115 | 0.002479115 | 0.002479115 | 0.002479115 | 0.002479115 | 0.002479115 | 0.002479115 | 0.002479115 | 0.002479115 | 0.002479115 | 0.002479115 | 0.002479115 | 0.002479115 | 0.002479115 | 0.002479115 | 0.002479115 | 0.002479115 | 0.002479115 | 0.002479115 | 0.002479115 | 0.002479115 | 0.002479115 | 0.002479115 | 0.002479115 | 0.002479115 | 0.002479115 | 0.002479115 | 0.002479115 | 0.002479115 | 0.002479115 | 0.002479115 | 0.002479115 | 0.002479115 | 0.002479115 | 0.002479115 | 0.002479115 | 0.002479115 | 0.002479115 | 0.002479115 | 0.002479115 | 0.002479115 | 0.002479115 | 0.002479115 | 0.002479115 | 0.002479115 | 0.002479115 | 0.002479115 | 0.002479115 | 0.002479115 | 0 | 0 | 0 | 0
1477 | 501.62 | 0.002106849 | 30 | 768.5 | -708.5 | 0 | 0 | 0 | 0 | 0 | 0 | 0.002106849 | 0.002106849 | 0.002106849 | 0.002106849 | 0.002106849 | 0.002106849 | 0.002106849 | 0.002106849 | 0.002106849 | 0.002106849 | 0.002106849 | 0.002106849 | 0.002106849 | 0.002106849 | 0.002106849 | 0.002106849 | 0.002106849 | 0.002106849 | 0.002106849 | 0.002106849 | 0.002106849 | 0.002106849 | 0.002106849 | 0.002106849 | 0.002106849 | 0.002106849 | 0.002106849 | 0.002106849 | 0.002106849 | 0.002106849 | 0.002106849 | 0.002106849 | 0.002106849 | 0.002106849 | 0.002106849 | 0.002106849 | 0.002106849 | 0.002106849 | 0.002106849 | 0.002106849 | 0.002106849 | 0.002106849 | 0.002106849 | 0.002106849 | 0.002106849 | 0.002106849 | 0.002106849 | 0.002106849 | 0.002106849 | 0.002106849 | 0.002106849 | 0.002106849 | 0.002106849 | 0.002106849 | 0.002106849 | 0 | 0 | 0 | 0
1477 | 419.1389 | 0.001760421 | 40 | 778.5 | -698.5 | 0 | 0 | 0 | 0 | 0 | 0 | 0.001760421 | 0.001760421 | 0.001760421 | 0.001760421 | 0.001760421 | 0.001760421 | 0.001760421 | 0.001760421 | 0.001760421 | 0.001760421 | 0.001760421 | 0.001760421 | 0.001760421 | 0.001760421 | 0.001760421 | 0.001760421 | 0.001760421 | 0.001760421 | 0.001760421 | 0.001760421 | 0.001760421 | 0.001760421 | 0.001760421 | 0.001760421 | 0.001760421 | 0.001760421 | 0.001760421 | 0.001760421 | 0.001760421 | 0.001760421 | 0.001760421 | 0.001760421 | 0.001760421 | 0.001760421 | 0.001760421 | 0.001760421 | 0.001760421 | 0.001760421 | 0.001760421 | 0.001760421 | 0.001760421 | 0.001760421 | 0.001760421 | 0.001760421 | 0.001760421 | 0.001760421 | 0.001760421 | 0.001760421 | 0.001760421 | 0.001760421 | 0.001760421 | 0.001760421 | 0.001760421 | 0.001760421 | 0.001760421 | 0.001760421 | 0 | 0 | 0
1477 | 601.3585 | 0.002525759 | 30 | 768.5 | -708.5 | 0 | 0 | 0 | 0 | 0 | 0 | 0.002525759 | 0.002525759 | 0.002525759 | 0.002525759 | 0.002525759 | 0.002525759 | 0.002525759 | 0.002525759 | 0.002525759 | 0.002525759 | 0.002525759 | 0.002525759 | 0.002525759 | 0.002525759 | 0.002525759 | 0.002525759 | 0.002525759 | 0.002525759 | 0.002525759 | 0.002525759 | 0.002525759 | 0.002525759 | 0.002525759 | 0.002525759 | 0.002525759 | 0.002525759 | 0.002525759 | 0.002525759 | 0.002525759 | 0.002525759 | 0.002525759 | 0.002525759 | 0.002525759 | 0.002525759 | 0.002525759 | 0.002525759 | 0.002525759 | 0.002525759 | 0.002525759 | 0.002525759 | 0.002525759 | 0.002525759 | 0.002525759 | 0.002525759 | 0.002525759 | 0.002525759 | 0.002525759 | 0.002525759 | 0.002525759 | 0.002525759 | 0.002525759 | 0.002525759 | 0.002525759 | 0.002525759 | 0.002525759 | 0 | 0 | 0 | 0
1474 | 461.1922 | 0.001937048 | 20 | 757 | -717 | 0 | 0 | 0 | 0 | 0 | 0 | 0.001937048 | 0.001937048 | 0.001937048 | 0.001937048 | 0.001937048 | 0.001937048 | 0.001937048 | 0.001937048 | 0.001937048 | 0.001937048 | 0.001937048 | 0.001937048 | 0.001937048 | 0.001937048 | 0.001937048 | 0.001937048 | 0.001937048 | 0.001937048 | 0.001937048 | 0.001937048 | 0.001937048 | 0.001937048 | 0.001937048 | 0.001937048 | 0.001937048 | 0.001937048 | 0.001937048 | 0.001937048 | 0.001937048 | 0.001937048 | 0.001937048 | 0.001937048 | 0.001937048 | 0.001937048 | 0.001937048 | 0.001937048 | 0.001937048 | 0.001937048 | 0.001937048 | 0.001937048 | 0.001937048 | 0.001937048 | 0.001937048 | 0.001937048 | 0.001937048 | 0.001937048 | 0.001937048 | 0.001937048 | 0.001937048 | 0.001937048 | 0.001937048 | 0.001937048 | 0.001937048 | 0.001937048 | 0.001937048 | 0 | 0 | 0 | 0
1474 | 500.2717 | 0.002101186 | 10 | 747 | -727 | 0 | 0 | 0 | 0 | 0 | 0.002101186 | 0.002101186 | 0.002101186 | 0.002101186 | 0.002101186 | 0.002101186 | 0.002101186 | 0.002101186 | 0.002101186 | 0.002101186 | 0.002101186 | 0.002101186 | 0.002101186 | 0.002101186 | 0.002101186 | 0.002101186 | 0.002101186 | 0.002101186 | 0.002101186 | 0.002101186 | 0.002101186 | 0.002101186 | 0.002101186 | 0.002101186 | 0.002101186 | 0.002101186 | 0.002101186 | 0.002101186 | 0.002101186 | 0.002101186 | 0.002101186 | 0.002101186 | 0.002101186 | 0.002101186 | 0.002101186 | 0.002101186 | 0.002101186 | 0.002101186 | 0.002101186 | 0.002101186 | 0.002101186 | 0.002101186 | 0.002101186 | 0.002101186 | 0.002101186 | 0.002101186 | 0.002101186 | 0.002101186 | 0.002101186 | 0.002101186 | 0.002101186 | 0.002101186 | 0.002101186 | 0.002101186 | 0.002101186 | 0 | 0 | 0 | 0 | 0
1474 | 469.5048 | 0.001971962 | 0 | 737 | -737 | 0 | 0 | 0 | 0 | 0 | 0.001971962 | 0.001971962 | 0.001971962 | 0.001971962 | 0.001971962 | 0.001971962 | 0.001971962 | 0.001971962 | 0.001971962 | 0.001971962 | 0.001971962 | 0.001971962 | 0.001971962 | 0.001971962 | 0.001971962 | 0.001971962 | 0.001971962 | 0.001971962 | 0.001971962 | 0.001971962 | 0.001971962 | 0.001971962 | 0.001971962 | 0.001971962 | 0.001971962 | 0.001971962 | 0.001971962 | 0.001971962 | 0.001971962 | 0.001971962 | 0.001971962 | 0.001971962 | 0.001971962 | 0.001971962 | 0.001971962 | 0.001971962 | 0.001971962 | 0.001971962 | 0.001971962 | 0.001971962 | 0.001971962 | 0.001971962 | 0.001971962 | 0.001971962 | 0.001971962 | 0.001971962 | 0.001971962 | 0.001971962 | 0.001971962 | 0.001971962 | 0.001971962 | 0.001971962 | 0.001971962 | 0.001971962 | 0.001971962 | 0 | 0 | 0 | 0 | 0
1474 | 479.888 | 0.002015572 | -10 | 727 | -747 | 0 | 0 | 0 | 0 | 0 | 0.002015572 | 0.002015572 | 0.002015572 | 0.002015572 | 0.002015572 | 0.002015572 | 0.002015572 | 0.002015572 | 0.002015572 | 0.002015572 | 0.002015572 | 0.002015572 | 0.002015572 | 0.002015572 | 0.002015572 | 0.002015572 | 0.002015572 | 0.002015572 | 0.002015572 | 0.002015572 | 0.002015572 | 0.002015572 | 0.002015572 | 0.002015572 | 0.002015572 | 0.002015572 | 0.002015572 | 0.002015572 | 0.002015572 | 0.002015572 | 0.002015572 | 0.002015572 | 0.002015572 | 0.002015572 | 0.002015572 | 0.002015572 | 0.002015572 | 0.002015572 | 0.002015572 | 0.002015572 | 0.002015572 | 0.002015572 | 0.002015572 | 0.002015572 | 0.002015572 | 0.002015572 | 0.002015572 | 0.002015572 | 0.002015572 | 0.002015572 | 0.002015572 | 0.002015572 | 0.002015572 | 0.002015572 | 0.002015572 | 0 | 0 | 0 | 0 | 0
1474 | 472.2371 | 0.001983438 | -20 | 717 | -757 | 0 | 0 | 0 | 0 | 0.001983438 | 0.001983438 | 0.001983438 | 0.001983438 | 0.001983438 | 0.001983438 | 0.001983438 | 0.001983438 | 0.001983438 | 0.001983438 | 0.001983438 | 0.001983438 | 0.001983438 | 0.001983438 | 0.001983438 | 0.001983438 | 0.001983438 | 0.001983438 | 0.001983438 | 0.001983438 | 0.001983438 | 0.001983438 | 0.001983438 | 0.001983438 | 0.001983438 | 0.001983438 | 0.001983438 | 0.001983438 | 0.001983438 | 0.001983438 | 0.001983438 | 0.001983438 | 0.001983438 | 0.001983438 | 0.001983438 | 0.001983438 | 0.001983438 | 0.001983438 | 0.001983438 | 0.001983438 | 0.001983438 | 0.001983438 | 0.001983438 | 0.001983438 | 0.001983438 | 0.001983438 | 0.001983438 | 0.001983438 | 0.001983438 | 0.001983438 | 0.001983438 | 0.001983438 | 0.001983438 | 0.001983438 | 0.001983438 | 0 | 0 | 0 | 0 | 0 | 0
1474 | 469.2445 | 0.001970869 | -30 | 707 | -767 | 0 | 0 | 0 | 0 | 0.001970869 | 0.001970869 | 0.001970869 | 0.001970869 | 0.001970869 | 0.001970869 | 0.001970869 | 0.001970869 | 0.001970869 | 0.001970869 | 0.001970869 | 0.001970869 | 0.001970869 | 0.001970869 | 0.001970869 | 0.001970869 | 0.001970869 | 0.001970869 | 0.001970869 | 0.001970869 | 0.001970869 | 0.001970869 | 0.001970869 | 0.001970869 | 0.001970869 | 0.001970869 | 0.001970869 | 0.001970869 | 0.001970869 | 0.001970869 | 0.001970869 | 0.001970869 | 0.001970869 | 0.001970869 | 0.001970869 | 0.001970869 | 0.001970869 | 0.001970869 | 0.001970869 | 0.001970869 | 0.001970869 | 0.001970869 | 0.001970869 | 0.001970869 | 0.001970869 | 0.001970869 | 0.001970869 | 0.001970869 | 0.001970869 | 0.001970869 | 0.001970869 | 0.001970869 | 0.001970869 | 0.001970869 | 0.001970869 | 0 | 0 | 0 | 0 | 0 | 0
1474 | 447.0121 | 0.00187749 | -40 | 697 | -777 | 0 | 0 | 0 | 0.00187749 | 0.00187749 | 0.00187749 | 0.00187749 | 0.00187749 | 0.00187749 | 0.00187749 | 0.00187749 | 0.00187749 | 0.00187749 | 0.00187749 | 0.00187749 | 0.00187749 | 0.00187749 | 0.00187749 | 0.00187749 | 0.00187749 | 0.00187749 | 0.00187749 | 0.00187749 | 0.00187749 | 0.00187749 | 0.00187749 | 0.00187749 | 0.00187749 | 0.00187749 | 0.00187749 | 0.00187749 | 0.00187749 | 0.00187749 | 0.00187749 | 0.00187749 | 0.00187749 | 0.00187749 | 0.00187749 | 0.00187749 | 0.00187749 | 0.00187749 | 0.00187749 | 0.00187749 | 0.00187749 | 0.00187749 | 0.00187749 | 0.00187749 | 0.00187749 | 0.00187749 | 0.00187749 | 0.00187749 | 0.00187749 | 0.00187749 | 0.00187749 | 0.00187749 | 0.00187749 | 0.00187749 | 0.00187749 | 0.00187749 | 0 | 0 | 0 | 0 | 0 | 0
1474 | 465.8408 | 0.001956573 | -30 | 707 | -767 | 0 | 0 | 0 | 0 | 0.001956573 | 0.001956573 | 0.001956573 | 0.001956573 | 0.001956573 | 0.001956573 | 0.001956573 | 0.001956573 | 0.001956573 | 0.001956573 | 0.001956573 | 0.001956573 | 0.001956573 | 0.001956573 | 0.001956573 | 0.001956573 | 0.001956573 | 0.001956573 | 0.001956573 | 0.001956573 | 0.001956573 | 0.001956573 | 0.001956573 | 0.001956573 | 0.001956573 | 0.001956573 | 0.001956573 | 0.001956573 | 0.001956573 | 0.001956573 | 0.001956573 | 0.001956573 | 0.001956573 | 0.001956573 | 0.001956573 | 0.001956573 | 0.001956573 | 0.001956573 | 0.001956573 | 0.001956573 | 0.001956573 | 0.001956573 | 0.001956573 | 0.001956573 | 0.001956573 | 0.001956573 | 0.001956573 | 0.001956573 | 0.001956573 | 0.001956573 | 0.001956573 | 0.001956573 | 0.001956573 | 0.001956573 | 0.001956573 | 0 | 0 | 0 | 0 | 0 | 0
1474 | 444.2909 | 0.001866061 | -20 | 717 | -757 | 0 | 0 | 0 | 0 | 0.001866061 | 0.001866061 | 0.001866061 | 0.001866061 | 0.001866061 | 0.001866061 | 0.001866061 | 0.001866061 | 0.001866061 | 0.001866061 | 0.001866061 | 0.001866061 | 0.001866061 | 0.001866061 | 0.001866061 | 0.001866061 | 0.001866061 | 0.001866061 | 0.001866061 | 0.001866061 | 0.001866061 | 0.001866061 | 0.001866061 | 0.001866061 | 0.001866061 | 0.001866061 | 0.001866061 | 0.001866061 | 0.001866061 | 0.001866061 | 0.001866061 | 0.001866061 | 0.001866061 | 0.001866061 | 0.001866061 | 0.001866061 | 0.001866061 | 0.001866061 | 0.001866061 | 0.001866061 | 0.001866061 | 0.001866061 | 0.001866061 | 0.001866061 | 0.001866061 | 0.001866061 | 0.001866061 | 0.001866061 | 0.001866061 | 0.001866061 | 0.001866061 | 0.001866061 | 0.001866061 | 0.001866061 | 0.001866061 | 0 | 0 | 0 | 0 | 0 | 0
1470 | 565.2116 | 0.002373939 | -10 | 725 | -745 | 0 | 0 | 0 | 0 | 0 | 0.002373939 | 0.002373939 | 0.002373939 | 0.002373939 | 0.002373939 | 0.002373939 | 0.002373939 | 0.002373939 | 0.002373939 | 0.002373939 | 0.002373939 | 0.002373939 | 0.002373939 | 0.002373939 | 0.002373939 | 0.002373939 | 0.002373939 | 0.002373939 | 0.002373939 | 0.002373939 | 0.002373939 | 0.002373939 | 0.002373939 | 0.002373939 | 0.002373939 | 0.002373939 | 0.002373939 | 0.002373939 | 0.002373939 | 0.002373939 | 0.002373939 | 0.002373939 | 0.002373939 | 0.002373939 | 0.002373939 | 0.002373939 | 0.002373939 | 0.002373939 | 0.002373939 | 0.002373939 | 0.002373939 | 0.002373939 | 0.002373939 | 0.002373939 | 0.002373939 | 0.002373939 | 0.002373939 | 0.002373939 | 0.002373939 | 0.002373939 | 0.002373939 | 0.002373939 | 0.002373939 | 0.002373939 | 0.002373939 | 0 | 0 | 0 | 0 | 0
1470 | 525.6676 | 0.00220785 | 0 | 735 | -735 | 0 | 0 | 0 | 0 | 0 | 0.00220785 | 0.00220785 | 0.00220785 | 0.00220785 | 0.00220785 | 0.00220785 | 0.00220785 | 0.00220785 | 0.00220785 | 0.00220785 | 0.00220785 | 0.00220785 | 0.00220785 | 0.00220785 | 0.00220785 | 0.00220785 | 0.00220785 | 0.00220785 | 0.00220785 | 0.00220785 | 0.00220785 | 0.00220785 | 0.00220785 | 0.00220785 | 0.00220785 | 0.00220785 | 0.00220785 | 0.00220785 | 0.00220785 | 0.00220785 | 0.00220785 | 0.00220785 | 0.00220785 | 0.00220785 | 0.00220785 | 0.00220785 | 0.00220785 | 0.00220785 | 0.00220785 | 0.00220785 | 0.00220785 | 0.00220785 | 0.00220785 | 0.00220785 | 0.00220785 | 0.00220785 | 0.00220785 | 0.00220785 | 0.00220785 | 0.00220785 | 0.00220785 | 0.00220785 | 0.00220785 | 0.00220785 | 0.00220785 | 0 | 0 | 0 | 0 | 0
1464 | 687.7801 | 0.002888737 | 10 | 742 | -722 | 0 | 0 | 0 | 0 | 0 | 0.002888737 | 0.002888737 | 0.002888737 | 0.002888737 | 0.002888737 | 0.002888737 | 0.002888737 | 0.002888737 | 0.002888737 | 0.002888737 | 0.002888737 | 0.002888737 | 0.002888737 | 0.002888737 | 0.002888737 | 0.002888737 | 0.002888737 | 0.002888737 | 0.002888737 | 0.002888737 | 0.002888737 | 0.002888737 | 0.002888737 | 0.002888737 | 0.002888737 | 0.002888737 | 0.002888737 | 0.002888737 | 0.002888737 | 0.002888737 | 0.002888737 | 0.002888737 | 0.002888737 | 0.002888737 | 0.002888737 | 0.002888737 | 0.002888737 | 0.002888737 | 0.002888737 | 0.002888737 | 0.002888737 | 0.002888737 | 0.002888737 | 0.002888737 | 0.002888737 | 0.002888737 | 0.002888737 | 0.002888737 | 0.002888737 | 0.002888737 | 0.002888737 | 0.002888737 | 0.002888737 | 0.002888737 | 0.002888737 | 0 | 0 | 0 | 0 | 0
1464 | 689.3545 | 0.00289535 | 20 | 752 | -712 | 0 | 0 | 0 | 0 | 0 | 0 | 0.00289535 | 0.00289535 | 0.00289535 | 0.00289535 | 0.00289535 | 0.00289535 | 0.00289535 | 0.00289535 | 0.00289535 | 0.00289535 | 0.00289535 | 0.00289535 | 0.00289535 | 0.00289535 | 0.00289535 | 0.00289535 | 0.00289535 | 0.00289535 | 0.00289535 | 0.00289535 | 0.00289535 | 0.00289535 | 0.00289535 | 0.00289535 | 0.00289535 | 0.00289535 | 0.00289535 | 0.00289535 | 0.00289535 | 0.00289535 | 0.00289535 | 0.00289535 | 0.00289535 | 0.00289535 | 0.00289535 | 0.00289535 | 0.00289535 | 0.00289535 | 0.00289535 | 0.00289535 | 0.00289535 | 0.00289535 | 0.00289535 | 0.00289535 | 0.00289535 | 0.00289535 | 0.00289535 | 0.00289535 | 0.00289535 | 0.00289535 | 0.00289535 | 0.00289535 | 0.00289535 | 0.00289535 | 0.00289535 | 0 | 0 | 0 | 0
1464 | 716.9767 | 0.003011366 | 30 | 762 | -702 | 0 | 0 | 0 | 0 | 0 | 0 | 0.003011366 | 0.003011366 | 0.003011366 | 0.003011366 | 0.003011366 | 0.003011366 | 0.003011366 | 0.003011366 | 0.003011366 | 0.003011366 | 0.003011366 | 0.003011366 | 0.003011366 | 0.003011366 | 0.003011366 | 0.003011366 | 0.003011366 | 0.003011366 | 0.003011366 | 0.003011366 | 0.003011366 | 0.003011366 | 0.003011366 | 0.003011366 | 0.003011366 | 0.003011366 | 0.003011366 | 0.003011366 | 0.003011366 | 0.003011366 | 0.003011366 | 0.003011366 | 0.003011366 | 0.003011366 | 0.003011366 | 0.003011366 | 0.003011366 | 0.003011366 | 0.003011366 | 0.003011366 | 0.003011366 | 0.003011366 | 0.003011366 | 0.003011366 | 0.003011366 | 0.003011366 | 0.003011366 | 0.003011366 | 0.003011366 | 0.003011366 | 0.003011366 | 0.003011366 | 0.003011366 | 0.003011366 | 0.003011366 | 0 | 0 | 0 | 0
1464 | 665.8573 | 0.00279666 | 40 | 772 | -692 | 0 | 0 | 0 | 0 | 0 | 0 | 0 | 0.00279666 | 0.00279666 | 0.00279666 | 0.00279666 | 0.00279666 | 0.00279666 | 0.00279666 | 0.00279666 | 0.00279666 | 0.00279666 | 0.00279666 | 0.00279666 | 0.00279666 | 0.00279666 | 0.00279666 | 0.00279666 | 0.00279666 | 0.00279666 | 0.00279666 | 0.00279666 | 0.00279666 | 0.00279666 | 0.00279666 | 0.00279666 | 0.00279666 | 0.00279666 | 0.00279666 | 0.00279666 | 0.00279666 | 0.00279666 | 0.00279666 | 0.00279666 | 0.00279666 | 0.00279666 | 0.00279666 | 0.00279666 | 0.00279666 | 0.00279666 | 0.00279666 | 0.00279666 | 0.00279666 | 0.00279666 | 0.00279666 | 0.00279666 | 0.00279666 | 0.00279666 | 0.00279666 | 0.00279666 | 0.00279666 | 0.00279666 | 0.00279666 | 0.00279666 | 0.00279666 | 0.00279666 | 0 | 0 | 0 | 0
1464 | 667.2662 | 0.002802577 | 30 | 762 | -702 | 0 | 0 | 0 | 0 | 0 | 0 | 0.002802577 | 0.002802577 | 0.002802577 | 0.002802577 | 0.002802577 | 0.002802577 | 0.002802577 | 0.002802577 | 0.002802577 | 0.002802577 | 0.002802577 | 0.002802577 | 0.002802577 | 0.002802577 | 0.002802577 | 0.002802577 | 0.002802577 | 0.002802577 | 0.002802577 | 0.002802577 | 0.002802577 | 0.002802577 | 0.002802577 | 0.002802577 | 0.002802577 | 0.002802577 | 0.002802577 | 0.002802577 | 0.002802577 | 0.002802577 | 0.002802577 | 0.002802577 | 0.002802577 | 0.002802577 | 0.002802577 | 0.002802577 | 0.002802577 | 0.002802577 | 0.002802577 | 0.002802577 | 0.002802577 | 0.002802577 | 0.002802577 | 0.002802577 | 0.002802577 | 0.002802577 | 0.002802577 | 0.002802577 | 0.002802577 | 0.002802577 | 0.002802577 | 0.002802577 | 0.002802577 | 0.002802577 | 0.002802577 | 0 | 0 | 0 | 0
1449 | 687.6397 | 0.002888148 | 20 | 744.5 | -704.5 | 0 | 0 | 0 | 0 | 0 | 0 | 0.002888148 | 0.002888148 | 0.002888148 | 0.002888148 | 0.002888148 | 0.002888148 | 0.002888148 | 0.002888148 | 0.002888148 | 0.002888148 | 0.002888148 | 0.002888148 | 0.002888148 | 0.002888148 | 0.002888148 | 0.002888148 | 0.002888148 | 0.002888148 | 0.002888148 | 0.002888148 | 0.002888148 | 0.002888148 | 0.002888148 | 0.002888148 | 0.002888148 | 0.002888148 | 0.002888148 | 0.002888148 | 0.002888148 | 0.002888148 | 0.002888148 | 0.002888148 | 0.002888148 | 0.002888148 | 0.002888148 | 0.002888148 | 0.002888148 | 0.002888148 | 0.002888148 | 0.002888148 | 0.002888148 | 0.002888148 | 0.002888148 | 0.002888148 | 0.002888148 | 0.002888148 | 0.002888148 | 0.002888148 | 0.002888148 | 0.002888148 | 0.002888148 | 0.002888148 | 0.002888148 | 0.002888148 | 0 | 0 | 0 | 0 | 0
1449 | 721.7127 | 0.003031257 | 10 | 734.5 | -714.5 | 0 | 0 | 0 | 0 | 0 | 0 | 0.003031257 | 0.003031257 | 0.003031257 | 0.003031257 | 0.003031257 | 0.003031257 | 0.003031257 | 0.003031257 | 0.003031257 | 0.003031257 | 0.003031257 | 0.003031257 | 0.003031257 | 0.003031257 | 0.003031257 | 0.003031257 | 0.003031257 | 0.003031257 | 0.003031257 | 0.003031257 | 0.003031257 | 0.003031257 | 0.003031257 | 0.003031257 | 0.003031257 | 0.003031257 | 0.003031257 | 0.003031257 | 0.003031257 | 0.003031257 | 0.003031257 | 0.003031257 | 0.003031257 | 0.003031257 | 0.003031257 | 0.003031257 | 0.003031257 | 0.003031257 | 0.003031257 | 0.003031257 | 0.003031257 | 0.003031257 | 0.003031257 | 0.003031257 | 0.003031257 | 0.003031257 | 0.003031257 | 0.003031257 | 0.003031257 | 0.003031257 | 0.003031257 | 0.003031257 | 0.003031257 | 0.003031257 | 0 | 0 | 0 | 0 | 0
1464 | 514.3624 | 0.002160368 | 0 | 732 | -732 | 0 | 0 | 0 | 0 | 0 | 0.002160368 | 0.002160368 | 0.002160368 | 0.002160368 | 0.002160368 | 0.002160368 | 0.002160368 | 0.002160368 | 0.002160368 | 0.002160368 | 0.002160368 | 0.002160368 | 0.002160368 | 0.002160368 | 0.002160368 | 0.002160368 | 0.002160368 | 0.002160368 | 0.002160368 | 0.002160368 | 0.002160368 | 0.002160368 | 0.002160368 | 0.002160368 | 0.002160368 | 0.002160368 | 0.002160368 | 0.002160368 | 0.002160368 | 0.002160368 | 0.002160368 | 0.002160368 | 0.002160368 | 0.002160368 | 0.002160368 | 0.002160368 | 0.002160368 | 0.002160368 | 0.002160368 | 0.002160368 | 0.002160368 | 0.002160368 | 0.002160368 | 0.002160368 | 0.002160368 | 0.002160368 | 0.002160368 | 0.002160368 | 0.002160368 | 0.002160368 | 0.002160368 | 0.002160368 | 0.002160368 | 0.002160368 | 0.002160368 | 0 | 0 | 0 | 0 | 0
1464 | 533.8493 | 0.002242215 | -10 | 722 | -742 | 0 | 0 | 0 | 0 | 0 | 0.002242215 | 0.002242215 | 0.002242215 | 0.002242215 | 0.002242215 | 0.002242215 | 0.002242215 | 0.002242215 | 0.002242215 | 0.002242215 | 0.002242215 | 0.002242215 | 0.002242215 | 0.002242215 | 0.002242215 | 0.002242215 | 0.002242215 | 0.002242215 | 0.002242215 | 0.002242215 | 0.002242215 | 0.002242215 | 0.002242215 | 0.002242215 | 0.002242215 | 0.002242215 | 0.002242215 | 0.002242215 | 0.002242215 | 0.002242215 | 0.002242215 | 0.002242215 | 0.002242215 | 0.002242215 | 0.002242215 | 0.002242215 | 0.002242215 | 0.002242215 | 0.002242215 | 0.002242215 | 0.002242215 | 0.002242215 | 0.002242215 | 0.002242215 | 0.002242215 | 0.002242215 | 0.002242215 | 0.002242215 | 0.002242215 | 0.002242215 | 0.002242215 | 0.002242215 | 0.002242215 | 0.002242215 | 0.002242215 | 0 | 0 | 0 | 0 | 0
1457 | 537.2967 | 0.002256694 | -20 | 708.5 | -748.5 | 0 | 0 | 0 | 0 | 0.002256694 | 0.002256694 | 0.002256694 | 0.002256694 | 0.002256694 | 0.002256694 | 0.002256694 | 0.002256694 | 0.002256694 | 0.002256694 | 0.002256694 | 0.002256694 | 0.002256694 | 0.002256694 | 0.002256694 | 0.002256694 | 0.002256694 | 0.002256694 | 0.002256694 | 0.002256694 | 0.002256694 | 0.002256694 | 0.002256694 | 0.002256694 | 0.002256694 | 0.002256694 | 0.002256694 | 0.002256694 | 0.002256694 | 0.002256694 | 0.002256694 | 0.002256694 | 0.002256694 | 0.002256694 | 0.002256694 | 0.002256694 | 0.002256694 | 0.002256694 | 0.002256694 | 0.002256694 | 0.002256694 | 0.002256694 | 0.002256694 | 0.002256694 | 0.002256694 | 0.002256694 | 0.002256694 | 0.002256694 | 0.002256694 | 0.002256694 | 0.002256694 | 0.002256694 | 0.002256694 | 0.002256694 | 0.002256694 | 0 | 0 | 0 | 0 | 0 | 0
1464 | 540.3356 | 0.002269457 | -30 | 702 | -762 | 0 | 0 | 0 | 0 | 0.002269457 | 0.002269457 | 0.002269457 | 0.002269457 | 0.002269457 | 0.002269457 | 0.002269457 | 0.002269457 | 0.002269457 | 0.002269457 | 0.002269457 | 0.002269457 | 0.002269457 | 0.002269457 | 0.002269457 | 0.002269457 | 0.002269457 | 0.002269457 | 0.002269457 | 0.002269457 | 0.002269457 | 0.002269457 | 0.002269457 | 0.002269457 | 0.002269457 | 0.002269457 | 0.002269457 | 0.002269457 | 0.002269457 | 0.002269457 | 0.002269457 | 0.002269457 | 0.002269457 | 0.002269457 | 0.002269457 | 0.002269457 | 0.002269457 | 0.002269457 | 0.002269457 | 0.002269457 | 0.002269457 | 0.002269457 | 0.002269457 | 0.002269457 | 0.002269457 | 0.002269457 | 0.002269457 | 0.002269457 | 0.002269457 | 0.002269457 | 0.002269457 | 0.002269457 | 0.002269457 | 0.002269457 | 0.002269457 | 0 | 0 | 0 | 0 | 0 | 0
1429 | 569.2785 | 0.00239102 | -40 | 674.5 | -754.5 | 0 | 0 | 0 | 0 | 0.00239102 | 0.00239102 | 0.00239102 | 0.00239102 | 0.00239102 | 0.00239102 | 0.00239102 | 0.00239102 | 0.00239102 | 0.00239102 | 0.00239102 | 0.00239102 | 0.00239102 | 0.00239102 | 0.00239102 | 0.00239102 | 0.00239102 | 0.00239102 | 0.00239102 | 0.00239102 | 0.00239102 | 0.00239102 | 0.00239102 | 0.00239102 | 0.00239102 | 0.00239102 | 0.00239102 | 0.00239102 | 0.00239102 | 0.00239102 | 0.00239102 | 0.00239102 | 0.00239102 | 0.00239102 | 0.00239102 | 0.00239102 | 0.00239102 | 0.00239102 | 0.00239102 | 0.00239102 | 0.00239102 | 0.00239102 | 0.00239102 | 0.00239102 | 0.00239102 | 0.00239102 | 0.00239102 | 0.00239102 | 0.00239102 | 0.00239102 | 0.00239102 | 0.00239102 | 0.00239102 | 0.00239102 | 0 | 0 | 0 | 0 | 0 | 0 | 0
1429 | 547.8234 | 0.002300907 | -30 | 684.5 | -744.5 | 0 | 0 | 0 | 0 | 0 | 0.002300907 | 0.002300907 | 0.002300907 | 0.002300907 | 0.002300907 | 0.002300907 | 0.002300907 | 0.002300907 | 0.002300907 | 0.002300907 | 0.002300907 | 0.002300907 | 0.002300907 | 0.002300907 | 0.002300907 | 0.002300907 | 0.002300907 | 0.002300907 | 0.002300907 | 0.002300907 | 0.002300907 | 0.002300907 | 0.002300907 | 0.002300907 | 0.002300907 | 0.002300907 | 0.002300907 | 0.002300907 | 0.002300907 | 0.002300907 | 0.002300907 | 0.002300907 | 0.002300907 | 0.002300907 | 0.002300907 | 0.002300907 | 0.002300907 | 0.002300907 | 0.002300907 | 0.002300907 | 0.002300907 | 0.002300907 | 0.002300907 | 0.002300907 | 0.002300907 | 0.002300907 | 0.002300907 | 0.002300907 | 0.002300907 | 0.002300907 | 0.002300907 | 0.002300907 | 0.002300907 | 0 | 0 | 0 | 0 | 0 | 0 | 0
1429 | 540.9595 | 0.002272078 | -20 | 694.5 | -734.5 | 0 | 0 | 0 | 0 | 0 | 0.002272078 | 0.002272078 | 0.002272078 | 0.002272078 | 0.002272078 | 0.002272078 | 0.002272078 | 0.002272078 | 0.002272078 | 0.002272078 | 0.002272078 | 0.002272078 | 0.002272078 | 0.002272078 | 0.002272078 | 0.002272078 | 0.002272078 | 0.002272078 | 0.002272078 | 0.002272078 | 0.002272078 | 0.002272078 | 0.002272078 | 0.002272078 | 0.002272078 | 0.002272078 | 0.002272078 | 0.002272078 | 0.002272078 | 0.002272078 | 0.002272078 | 0.002272078 | 0.002272078 | 0.002272078 | 0.002272078 | 0.002272078 | 0.002272078 | 0.002272078 | 0.002272078 | 0.002272078 | 0.002272078 | 0.002272078 | 0.002272078 | 0.002272078 | 0.002272078 | 0.002272078 | 0.002272078 | 0.002272078 | 0.002272078 | 0.002272078 | 0.002272078 | 0.002272078 | 0.002272078 | 0 | 0 | 0 | 0 | 0 | 0 | 0
1429 | 564.7744 | 0.002372103 | -10 | 704.5 | -724.5 | 0 | 0 | 0 | 0 | 0 | 0.002372103 | 0.002372103 | 0.002372103 | 0.002372103 | 0.002372103 | 0.002372103 | 0.002372103 | 0.002372103 | 0.002372103 | 0.002372103 | 0.002372103 | 0.002372103 | 0.002372103 | 0.002372103 | 0.002372103 | 0.002372103 | 0.002372103 | 0.002372103 | 0.002372103 | 0.002372103 | 0.002372103 | 0.002372103 | 0.002372103 | 0.002372103 | 0.002372103 | 0.002372103 | 0.002372103 | 0.002372103 | 0.002372103 | 0.002372103 | 0.002372103 | 0.002372103 | 0.002372103 | 0.002372103 | 0.002372103 | 0.002372103 | 0.002372103 | 0.002372103 | 0.002372103 | 0.002372103 | 0.002372103 | 0.002372103 | 0.002372103 | 0.002372103 | 0.002372103 | 0.002372103 | 0.002372103 | 0.002372103 | 0.002372103 | 0.002372103 | 0.002372103 | 0.002372103 | 0.002372103 | 0.002372103 | 0 | 0 | 0 | 0 | 0 | 0
1429 | 547.8755 | 0.002301126 | 0 | 714.5 | -714.5 | 0 | 0 | 0 | 0 | 0 | 0 | 0.002301126 | 0.002301126 | 0.002301126 | 0.002301126 | 0.002301126 | 0.002301126 | 0.002301126 | 0.002301126 | 0.002301126 | 0.002301126 | 0.002301126 | 0.002301126 | 0.002301126 | 0.002301126 | 0.002301126 | 0.002301126 | 0.002301126 | 0.002301126 | 0.002301126 | 0.002301126 | 0.002301126 | 0.002301126 | 0.002301126 | 0.002301126 | 0.002301126 | 0.002301126 | 0.002301126 | 0.002301126 | 0.002301126 | 0.002301126 | 0.002301126 | 0.002301126 | 0.002301126 | 0.002301126 | 0.002301126 | 0.002301126 | 0.002301126 | 0.002301126 | 0.002301126 | 0.002301126 | 0.002301126 | 0.002301126 | 0.002301126 | 0.002301126 | 0.002301126 | 0.002301126 | 0.002301126 | 0.002301126 | 0.002301126 | 0.002301126 | 0.002301126 | 0.002301126 | 0.002301126 | 0 | 0 | 0 | 0 | 0 | 0
1429 | 547.2299 | 0.002298414 | 10 | 724.5 | -704.5 | 0 | 0 | 0 | 0 | 0 | 0 | 0.002298414 | 0.002298414 | 0.002298414 | 0.002298414 | 0.002298414 | 0.002298414 | 0.002298414 | 0.002298414 | 0.002298414 | 0.002298414 | 0.002298414 | 0.002298414 | 0.002298414 | 0.002298414 | 0.002298414 | 0.002298414 | 0.002298414 | 0.002298414 | 0.002298414 | 0.002298414 | 0.002298414 | 0.002298414 | 0.002298414 | 0.002298414 | 0.002298414 | 0.002298414 | 0.002298414 | 0.002298414 | 0.002298414 | 0.002298414 | 0.002298414 | 0.002298414 | 0.002298414 | 0.002298414 | 0.002298414 | 0.002298414 | 0.002298414 | 0.002298414 | 0.002298414 | 0.002298414 | 0.002298414 | 0.002298414 | 0.002298414 | 0.002298414 | 0.002298414 | 0.002298414 | 0.002298414 | 0.002298414 | 0.002298414 | 0.002298414 | 0.002298414 | 0.002298414 | 0.002298414 | 0.002298414 | 0 | 0 | 0 | 0 | 0
1429 | 556.5171 | 0.002337421 | 20 | 734.5 | -694.5 | 0 | 0 | 0 | 0 | 0 | 0 | 0 | 0.002337421 | 0.002337421 | 0.002337421 | 0.002337421 | 0.002337421 | 0.002337421 | 0.002337421 | 0.002337421 | 0.002337421 | 0.002337421 | 0.002337421 | 0.002337421 | 0.002337421 | 0.002337421 | 0.002337421 | 0.002337421 | 0.002337421 | 0.002337421 | 0.002337421 | 0.002337421 | 0.002337421 | 0.002337421 | 0.002337421 | 0.002337421 | 0.002337421 | 0.002337421 | 0.002337421 | 0.002337421 | 0.002337421 | 0.002337421 | 0.002337421 | 0.002337421 | 0.002337421 | 0.002337421 | 0.002337421 | 0.002337421 | 0.002337421 | 0.002337421 | 0.002337421 | 0.002337421 | 0.002337421 | 0.002337421 | 0.002337421 | 0.002337421 | 0.002337421 | 0.002337421 | 0.002337421 | 0.002337421 | 0.002337421 | 0.002337421 | 0.002337421 | 0.002337421 | 0.002337421 | 0 | 0 | 0 | 0 | 0
1429 | 534.9301 | 0.002246754 | 30 | 744.5 | -684.5 | 0 | 0 | 0 | 0 | 0 | 0 | 0 | 0.002246754 | 0.002246754 | 0.002246754 | 0.002246754 | 0.002246754 | 0.002246754 | 0.002246754 | 0.002246754 | 0.002246754 | 0.002246754 | 0.002246754 | 0.002246754 | 0.002246754 | 0.002246754 | 0.002246754 | 0.002246754 | 0.002246754 | 0.002246754 | 0.002246754 | 0.002246754 | 0.002246754 | 0.002246754 | 0.002246754 | 0.002246754 | 0.002246754 | 0.002246754 | 0.002246754 | 0.002246754 | 0.002246754 | 0.002246754 | 0.002246754 | 0.002246754 | 0.002246754 | 0.002246754 | 0.002246754 | 0.002246754 | 0.002246754 | 0.002246754 | 0.002246754 | 0.002246754 | 0.002246754 | 0.002246754 | 0.002246754 | 0.002246754 | 0.002246754 | 0.002246754 | 0.002246754 | 0.002246754 | 0.002246754 | 0.002246754 | 0.002246754 | 0.002246754 | 0.002246754 | 0 | 0 | 0 | 0 | 0
1429 | 569.0724 | 0.002390155 | 40 | 754.5 | -674.5 | 0 | 0 | 0 | 0 | 0 | 0 | 0 | 0.002390155 | 0.002390155 | 0.002390155 | 0.002390155 | 0.002390155 | 0.002390155 | 0.002390155 | 0.002390155 | 0.002390155 | 0.002390155 | 0.002390155 | 0.002390155 | 0.002390155 | 0.002390155 | 0.002390155 | 0.002390155 | 0.002390155 | 0.002390155 | 0.002390155 | 0.002390155 | 0.002390155 | 0.002390155 | 0.002390155 | 0.002390155 | 0.002390155 | 0.002390155 | 0.002390155 | 0.002390155 | 0.002390155 | 0.002390155 | 0.002390155 | 0.002390155 | 0.002390155 | 0.002390155 | 0.002390155 | 0.002390155 | 0.002390155 | 0.002390155 | 0.002390155 | 0.002390155 | 0.002390155 | 0.002390155 | 0.002390155 | 0.002390155 | 0.002390155 | 0.002390155 | 0.002390155 | 0.002390155 | 0.002390155 | 0.002390155 | 0.002390155 | 0.002390155 | 0.002390155 | 0.002390155 | 0 | 0 | 0 | 0
1429 | 546.1599 | 0.00229392 | 30 | 744.5 | -684.5 | 0 | 0 | 0 | 0 | 0 | 0 | 0 | 0.00229392 | 0.00229392 | 0.00229392 | 0.00229392 | 0.00229392 | 0.00229392 | 0.00229392 | 0.00229392 | 0.00229392 | 0.00229392 | 0.00229392 | 0.00229392 | 0.00229392 | 0.00229392 | 0.00229392 | 0.00229392 | 0.00229392 | 0.00229392 | 0.00229392 | 0.00229392 | 0.00229392 | 0.00229392 | 0.00229392 | 0.00229392 | 0.00229392 | 0.00229392 | 0.00229392 | 0.00229392 | 0.00229392 | 0.00229392 | 0.00229392 | 0.00229392 | 0.00229392 | 0.00229392 | 0.00229392 | 0.00229392 | 0.00229392 | 0.00229392 | 0.00229392 | 0.00229392 | 0.00229392 | 0.00229392 | 0.00229392 | 0.00229392 | 0.00229392 | 0.00229392 | 0.00229392 | 0.00229392 | 0.00229392 | 0.00229392 | 0.00229392 | 0.00229392 | 0.00229392 | 0 | 0 | 0 | 0 | 0
1410 | 518.8638 | 0.002179274 | 20 | 725 | -685 | 0 | 0 | 0 | 0 | 0 | 0 | 0 | 0.002179274 | 0.002179274 | 0.002179274 | 0.002179274 | 0.002179274 | 0.002179274 | 0.002179274 | 0.002179274 | 0.002179274 | 0.002179274 | 0.002179274 | 0.002179274 | 0.002179274 | 0.002179274 | 0.002179274 | 0.002179274 | 0.002179274 | 0.002179274 | 0.002179274 | 0.002179274 | 0.002179274 | 0.002179274 | 0.002179274 | 0.002179274 | 0.002179274 | 0.002179274 | 0.002179274 | 0.002179274 | 0.002179274 | 0.002179274 | 0.002179274 | 0.002179274 | 0.002179274 | 0.002179274 | 0.002179274 | 0.002179274 | 0.002179274 | 0.002179274 | 0.002179274 | 0.002179274 | 0.002179274 | 0.002179274 | 0.002179274 | 0.002179274 | 0.002179274 | 0.002179274 | 0.002179274 | 0.002179274 | 0.002179274 | 0.002179274 | 0.002179274 | 0.002179274 | 0.002179274 | 0 | 0 | 0 | 0 | 0
1394 | 522.5975 | 0.002194956 | 10 | 707 | -687 | 0 | 0 | 0 | 0 | 0 | 0 | 0 | 0.002194956 | 0.002194956 | 0.002194956 | 0.002194956 | 0.002194956 | 0.002194956 | 0.002194956 | 0.002194956 | 0.002194956 | 0.002194956 | 0.002194956 | 0.002194956 | 0.002194956 | 0.002194956 | 0.002194956 | 0.002194956 | 0.002194956 | 0.002194956 | 0.002194956 | 0.002194956 | 0.002194956 | 0.002194956 | 0.002194956 | 0.002194956 | 0.002194956 | 0.002194956 | 0.002194956 | 0.002194956 | 0.002194956 | 0.002194956 | 0.002194956 | 0.002194956 | 0.002194956 | 0.002194956 | 0.002194956 | 0.002194956 | 0.002194956 | 0.002194956 | 0.002194956 | 0.002194956 | 0.002194956 | 0.002194956 | 0.002194956 | 0.002194956 | 0.002194956 | 0.002194956 | 0.002194956 | 0.002194956 | 0.002194956 | 0.002194956 | 0.002194956 | 0.002194956 | 0 | 0 | 0 | 0 | 0 | 0
1391 | 734.9308 | 0.003086774 | 0 | 695.5 | -695.5 | 0 | 0 | 0 | 0 | 0 | 0 | 0.003086774 | 0.003086774 | 0.003086774 | 0.003086774 | 0.003086774 | 0.003086774 | 0.003086774 | 0.003086774 | 0.003086774 | 0.003086774 | 0.003086774 | 0.003086774 | 0.003086774 | 0.003086774 | 0.003086774 | 0.003086774 | 0.003086774 | 0.003086774 | 0.003086774 | 0.003086774 | 0.003086774 | 0.003086774 | 0.003086774 | 0.003086774 | 0.003086774 | 0.003086774 | 0.003086774 | 0.003086774 | 0.003086774 | 0.003086774 | 0.003086774 | 0.003086774 | 0.003086774 | 0.003086774 | 0.003086774 | 0.003086774 | 0.003086774 | 0.003086774 | 0.003086774 | 0.003086774 | 0.003086774 | 0.003086774 | 0.003086774 | 0.003086774 | 0.003086774 | 0.003086774 | 0.003086774 | 0.003086774 | 0.003086774 | 0.003086774 | 0.003086774 | 0.003086774 | 0.003086774 | 0 | 0 | 0 | 0 | 0 | 0
1381 | 627.6034 | 0.00263599 | -10 | 680.5 | -700.5 | 0 | 0 | 0 | 0 | 0 | 0 | 0.00263599 | 0.00263599 | 0.00263599 | 0.00263599 | 0.00263599 | 0.00263599 | 0.00263599 | 0.00263599 | 0.00263599 | 0.00263599 | 0.00263599 | 0.00263599 | 0.00263599 | 0.00263599 | 0.00263599 | 0.00263599 | 0.00263599 | 0.00263599 | 0.00263599 | 0.00263599 | 0.00263599 | 0.00263599 | 0.00263599 | 0.00263599 | 0.00263599 | 0.00263599 | 0.00263599 | 0.00263599 | 0.00263599 | 0.00263599 | 0.00263599 | 0.00263599 | 0.00263599 | 0.00263599 | 0.00263599 | 0.00263599 | 0.00263599 | 0.00263599 | 0.00263599 | 0.00263599 | 0.00263599 | 0.00263599 | 0.00263599 | 0.00263599 | 0.00263599 | 0.00263599 | 0.00263599 | 0.00263599 | 0.00263599 | 0.00263599 | 0.00263599 | 0.00263599 | 0 | 0 | 0 | 0 | 0 | 0 | 0
1323 | 925.5879 | 0.003887551 | -20 | 641.5 | -681.5 | 0 | 0 | 0 | 0 | 0 | 0 | 0 | 0.003887551 | 0.003887551 | 0.003887551 | 0.003887551 | 0.003887551 | 0.003887551 | 0.003887551 | 0.003887551 | 0.003887551 | 0.003887551 | 0.003887551 | 0.003887551 | 0.003887551 | 0.003887551 | 0.003887551 | 0.003887551 | 0.003887551 | 0.003887551 | 0.003887551 | 0.003887551 | 0.003887551 | 0.003887551 | 0.003887551 | 0.003887551 | 0.003887551 | 0.003887551 | 0.003887551 | 0.003887551 | 0.003887551 | 0.003887551 | 0.003887551 | 0.003887551 | 0.003887551 | 0.003887551 | 0.003887551 | 0.003887551 | 0.003887551 | 0.003887551 | 0.003887551 | 0.003887551 | 0.003887551 | 0.003887551 | 0.003887551 | 0.003887551 | 0.003887551 | 0.003887551 | 0.003887551 | 0.003887551 | 0.003887551 | 0.003887551 | 0 | 0 | 0 | 0 | 0 | 0 | 0 | 0
1323 | 810.0192 | 0.003402153 | -30 | 631.5 | -691.5 | 0 | 0 | 0 | 0 | 0 | 0 | 0 | 0.003402153 | 0.003402153 | 0.003402153 | 0.003402153 | 0.003402153 | 0.003402153 | 0.003402153 | 0.003402153 | 0.003402153 | 0.003402153 | 0.003402153 | 0.003402153 | 0.003402153 | 0.003402153 | 0.003402153 | 0.003402153 | 0.003402153 | 0.003402153 | 0.003402153 | 0.003402153 | 0.003402153 | 0.003402153 | 0.003402153 | 0.003402153 | 0.003402153 | 0.003402153 | 0.003402153 | 0.003402153 | 0.003402153 | 0.003402153 | 0.003402153 | 0.003402153 | 0.003402153 | 0.003402153 | 0.003402153 | 0.003402153 | 0.003402153 | 0.003402153 | 0.003402153 | 0.003402153 | 0.003402153 | 0.003402153 | 0.003402153 | 0.003402153 | 0.003402153 | 0.003402153 | 0.003402153 | 0.003402153 | 0.003402153 | 0 | 0 | 0 | 0 | 0 | 0 | 0 | 0 | 0
1336 | 831.5064 | 0.003492401 | -40 | 628 | -708 | 0 | 0 | 0 | 0 | 0 | 0 | 0.003492401 | 0.003492401 | 0.003492401 | 0.003492401 | 0.003492401 | 0.003492401 | 0.003492401 | 0.003492401 | 0.003492401 | 0.003492401 | 0.003492401 | 0.003492401 | 0.003492401 | 0.003492401 | 0.003492401 | 0.003492401 | 0.003492401 | 0.003492401 | 0.003492401 | 0.003492401 | 0.003492401 | 0.003492401 | 0.003492401 | 0.003492401 | 0.003492401 | 0.003492401 | 0.003492401 | 0.003492401 | 0.003492401 | 0.003492401 | 0.003492401 | 0.003492401 | 0.003492401 | 0.003492401 | 0.003492401 | 0.003492401 | 0.003492401 | 0.003492401 | 0.003492401 | 0.003492401 | 0.003492401 | 0.003492401 | 0.003492401 | 0.003492401 | 0.003492401 | 0.003492401 | 0.003492401 | 0.003492401 | 0.003492401 | 0.003492401 | 0 | 0 | 0 | 0 | 0 | 0 | 0 | 0 | 0
1391 | 923.6496 | 0.00387941 | -30 | 665.5 | -725.5 | 0 | 0 | 0 | 0 | 0 | 0.00387941 | 0.00387941 | 0.00387941 | 0.00387941 | 0.00387941 | 0.00387941 | 0.00387941 | 0.00387941 | 0.00387941 | 0.00387941 | 0.00387941 | 0.00387941 | 0.00387941 | 0.00387941 | 0.00387941 | 0.00387941 | 0.00387941 | 0.00387941 | 0.00387941 | 0.00387941 | 0.00387941 | 0.00387941 | 0.00387941 | 0.00387941 | 0.00387941 | 0.00387941 | 0.00387941 | 0.00387941 | 0.00387941 | 0.00387941 | 0.00387941 | 0.00387941 | 0.00387941 | 0.00387941 | 0.00387941 | 0.00387941 | 0.00387941 | 0.00387941 | 0.00387941 | 0.00387941 | 0.00387941 | 0.00387941 | 0.00387941 | 0.00387941 | 0.00387941 | 0.00387941 | 0.00387941 | 0.00387941 | 0.00387941 | 0.00387941 | 0.00387941 | 0.00387941 | 0 | 0 | 0 | 0 | 0 | 0 | 0 | 0
1321 | 860.3955 | 0.003613738 | -20 | 640.5 | -680.5 | 0 | 0 | 0 | 0 | 0 | 0 | 0 | 0.003613738 | 0.003613738 | 0.003613738 | 0.003613738 | 0.003613738 | 0.003613738 | 0.003613738 | 0.003613738 | 0.003613738 | 0.003613738 | 0.003613738 | 0.003613738 | 0.003613738 | 0.003613738 | 0.003613738 | 0.003613738 | 0.003613738 | 0.003613738 | 0.003613738 | 0.003613738 | 0.003613738 | 0.003613738 | 0.003613738 | 0.003613738 | 0.003613738 | 0.003613738 | 0.003613738 | 0.003613738 | 0.003613738 | 0.003613738 | 0.003613738 | 0.003613738 | 0.003613738 | 0.003613738 | 0.003613738 | 0.003613738 | 0.003613738 | 0.003613738 | 0.003613738 | 0.003613738 | 0.003613738 | 0.003613738 | 0.003613738 | 0.003613738 | 0.003613738 | 0.003613738 | 0.003613738 | 0.003613738 | 0.003613738 | 0 | 0 | 0 | 0 | 0 | 0 | 0 | 0 | 0
1257 | 620.2249 | 0.002604999 | -10 | 618.5 | -638.5 | 0 | 0 | 0 | 0 | 0 | 0 | 0 | 0 | 0 | 0.002604999 | 0.002604999 | 0.002604999 | 0.002604999 | 0.002604999 | 0.002604999 | 0.002604999 | 0.002604999 | 0.002604999 | 0.002604999 | 0.002604999 | 0.002604999 | 0.002604999 | 0.002604999 | 0.002604999 | 0.002604999 | 0.002604999 | 0.002604999 | 0.002604999 | 0.002604999 | 0.002604999 | 0.002604999 | 0.002604999 | 0.002604999 | 0.002604999 | 0.002604999 | 0.002604999 | 0.002604999 | 0.002604999 | 0.002604999 | 0.002604999 | 0.002604999 | 0.002604999 | 0.002604999 | 0.002604999 | 0.002604999 | 0.002604999 | 0.002604999 | 0.002604999 | 0.002604999 | 0.002604999 | 0.002604999 | 0.002604999 | 0.002604999 | 0.002604999 | 0.002604999 | 0.002604999 | 0 | 0 | 0 | 0 | 0 | 0 | 0 | 0 | 0
1257 | 708.7025 | 0.002976614 | 0 | 628.5 | -628.5 | 0 | 0 | 0 | 0 | 0 | 0 | 0 | 0 | 0 | 0.002976614 | 0.002976614 | 0.002976614 | 0.002976614 | 0.002976614 | 0.002976614 | 0.002976614 | 0.002976614 | 0.002976614 | 0.002976614 | 0.002976614 | 0.002976614 | 0.002976614 | 0.002976614 | 0.002976614 | 0.002976614 | 0.002976614 | 0.002976614 | 0.002976614 | 0.002976614 | 0.002976614 | 0.002976614 | 0.002976614 | 0.002976614 | 0.002976614 | 0.002976614 | 0.002976614 | 0.002976614 | 0.002976614 | 0.002976614 | 0.002976614 | 0.002976614 | 0.002976614 | 0.002976614 | 0.002976614 | 0.002976614 | 0.002976614 | 0.002976614 | 0.002976614 | 0.002976614 | 0.002976614 | 0.002976614 | 0.002976614 | 0.002976614 | 0.002976614 | 0.002976614 | 0.002976614 | 0 | 0 | 0 | 0 | 0 | 0 | 0 | 0 | 0
1257 | 610.9762 | 0.002566154 | 10 | 638.5 | -618.5 | 0 | 0 | 0 | 0 | 0 | 0 | 0 | 0 | 0 | 0.002566154 | 0.002566154 | 0.002566154 | 0.002566154 | 0.002566154 | 0.002566154 | 0.002566154 | 0.002566154 | 0.002566154 | 0.002566154 | 0.002566154 | 0.002566154 | 0.002566154 | 0.002566154 | 0.002566154 | 0.002566154 | 0.002566154 | 0.002566154 | 0.002566154 | 0.002566154 | 0.002566154 | 0.002566154 | 0.002566154 | 0.002566154 | 0.002566154 | 0.002566154 | 0.002566154 | 0.002566154 | 0.002566154 | 0.002566154 | 0.002566154 | 0.002566154 | 0.002566154 | 0.002566154 | 0.002566154 | 0.002566154 | 0.002566154 | 0.002566154 | 0.002566154 | 0.002566154 | 0.002566154 | 0.002566154 | 0.002566154 | 0.002566154 | 0.002566154 | 0.002566154 | 0.002566154 | 0 | 0 | 0 | 0 | 0 | 0 | 0 | 0 | 0
1256 | 526.2354 | 0.002210236 | 20 | 648 | -608 | 0 | 0 | 0 | 0 | 0 | 0 | 0 | 0 | 0 | 0 | 0.002210236 | 0.002210236 | 0.002210236 | 0.002210236 | 0.002210236 | 0.002210236 | 0.002210236 | 0.002210236 | 0.002210236 | 0.002210236 | 0.002210236 | 0.002210236 | 0.002210236 | 0.002210236 | 0.002210236 | 0.002210236 | 0.002210236 | 0.002210236 | 0.002210236 | 0.002210236 | 0.002210236 | 0.002210236 | 0.002210236 | 0.002210236 | 0.002210236 | 0.002210236 | 0.002210236 | 0.002210236 | 0.002210236 | 0.002210236 | 0.002210236 | 0.002210236 | 0.002210236 | 0.002210236 | 0.002210236 | 0.002210236 | 0.002210236 | 0.002210236 | 0.002210236 | 0.002210236 | 0.002210236 | 0.002210236 | 0.002210236 | 0.002210236 | 0.002210236 | 0.002210236 | 0.002210236 | 0 | 0 | 0 | 0 | 0 | 0 | 0 | 0
1256 | 524.0696 | 0.002201139 | 30 | 658 | -598 | 0 | 0 | 0 | 0 | 0 | 0 | 0 | 0 | 0 | 0 | 0.002201139 | 0.002201139 | 0.002201139 | 0.002201139 | 0.002201139 | 0.002201139 | 0.002201139 | 0.002201139 | 0.002201139 | 0.002201139 | 0.002201139 | 0.002201139 | 0.002201139 | 0.002201139 | 0.002201139 | 0.002201139 | 0.002201139 | 0.002201139 | 0.002201139 | 0.002201139 | 0.002201139 | 0.002201139 | 0.002201139 | 0.002201139 | 0.002201139 | 0.002201139 | 0.002201139 | 0.002201139 | 0.002201139 | 0.002201139 | 0.002201139 | 0.002201139 | 0.002201139 | 0.002201139 | 0.002201139 | 0.002201139 | 0.002201139 | 0.002201139 | 0.002201139 | 0.002201139 | 0.002201139 | 0.002201139 | 0.002201139 | 0.002201139 | 0.002201139 | 0.002201139 | 0.002201139 | 0 | 0 | 0 | 0 | 0 | 0 | 0 | 0
1256 | 436.0678 | 0.001831523 | 40 | 668 | -588 | 0 | 0 | 0 | 0 | 0 | 0 | 0 | 0 | 0 | 0 | 0.001831523 | 0.001831523 | 0.001831523 | 0.001831523 | 0.001831523 | 0.001831523 | 0.001831523 | 0.001831523 | 0.001831523 | 0.001831523 | 0.001831523 | 0.001831523 | 0.001831523 | 0.001831523 | 0.001831523 | 0.001831523 | 0.001831523 | 0.001831523 | 0.001831523 | 0.001831523 | 0.001831523 | 0.001831523 | 0.001831523 | 0.001831523 | 0.001831523 | 0.001831523 | 0.001831523 | 0.001831523 | 0.001831523 | 0.001831523 | 0.001831523 | 0.001831523 | 0.001831523 | 0.001831523 | 0.001831523 | 0.001831523 | 0.001831523 | 0.001831523 | 0.001831523 | 0.001831523 | 0.001831523 | 0.001831523 | 0.001831523 | 0.001831523 | 0.001831523 | 0.001831523 | 0.001831523 | 0 | 0 | 0 | 0 | 0 | 0 | 0 | 0
1256 | 471.66 | 0.001981014 | 30 | 658 | -598 | 0 | 0 | 0 | 0 | 0 | 0 | 0 | 0 | 0 | 0 | 0.001981014 | 0.001981014 | 0.001981014 | 0.001981014 | 0.001981014 | 0.001981014 | 0.001981014 | 0.001981014 | 0.001981014 | 0.001981014 | 0.001981014 | 0.001981014 | 0.001981014 | 0.001981014 | 0.001981014 | 0.001981014 | 0.001981014 | 0.001981014 | 0.001981014 | 0.001981014 | 0.001981014 | 0.001981014 | 0.001981014 | 0.001981014 | 0.001981014 | 0.001981014 | 0.001981014 | 0.001981014 | 0.001981014 | 0.001981014 | 0.001981014 | 0.001981014 | 0.001981014 | 0.001981014 | 0.001981014 | 0.001981014 | 0.001981014 | 0.001981014 | 0.001981014 | 0.001981014 | 0.001981014 | 0.001981014 | 0.001981014 | 0.001981014 | 0.001981014 | 0.001981014 | 0.001981014 | 0 | 0 | 0 | 0 | 0 | 0 | 0 | 0
1256 | 429.5816 | 0.001804281 | 20 | 648 | -608 | 0 | 0 | 0 | 0 | 0 | 0 | 0 | 0 | 0 | 0 | 0.001804281 | 0.001804281 | 0.001804281 | 0.001804281 | 0.001804281 | 0.001804281 | 0.001804281 | 0.001804281 | 0.001804281 | 0.001804281 | 0.001804281 | 0.001804281 | 0.001804281 | 0.001804281 | 0.001804281 | 0.001804281 | 0.001804281 | 0.001804281 | 0.001804281 | 0.001804281 | 0.001804281 | 0.001804281 | 0.001804281 | 0.001804281 | 0.001804281 | 0.001804281 | 0.001804281 | 0.001804281 | 0.001804281 | 0.001804281 | 0.001804281 | 0.001804281 | 0.001804281 | 0.001804281 | 0.001804281 | 0.001804281 | 0.001804281 | 0.001804281 | 0.001804281 | 0.001804281 | 0.001804281 | 0.001804281 | 0.001804281 | 0.001804281 | 0.001804281 | 0.001804281 | 0.001804281 | 0 | 0 | 0 | 0 | 0 | 0 | 0 | 0
1256 | 501.7481 | 0.002107387 | 0 | 628 | -628 | 0 | 0 | 0 | 0 | 0 | 0 | 0 | 0 | 0 | 0.002107387 | 0.002107387 | 0.002107387 | 0.002107387 | 0.002107387 | 0.002107387 | 0.002107387 | 0.002107387 | 0.002107387 | 0.002107387 | 0.002107387 | 0.002107387 | 0.002107387 | 0.002107387 | 0.002107387 | 0.002107387 | 0.002107387 | 0.002107387 | 0.002107387 | 0.002107387 | 0.002107387 | 0.002107387 | 0.002107387 | 0.002107387 | 0.002107387 | 0.002107387 | 0.002107387 | 0.002107387 | 0.002107387 | 0.002107387 | 0.002107387 | 0.002107387 | 0.002107387 | 0.002107387 | 0.002107387 | 0.002107387 | 0.002107387 | 0.002107387 | 0.002107387 | 0.002107387 | 0.002107387 | 0.002107387 | 0.002107387 | 0.002107387 | 0.002107387 | 0.002107387 | 0.002107387 | 0 | 0 | 0 | 0 | 0 | 0 | 0 | 0 | 0
1256 | 525.4607 | 0.002206982 | -10 | 618 | -638 | 0 | 0 | 0 | 0 | 0 | 0 | 0 | 0 | 0 | 0.002206982 | 0.002206982 | 0.002206982 | 0.002206982 | 0.002206982 | 0.002206982 | 0.002206982 | 0.002206982 | 0.002206982 | 0.002206982 | 0.002206982 | 0.002206982 | 0.002206982 | 0.002206982 | 0.002206982 | 0.002206982 | 0.002206982 | 0.002206982 | 0.002206982 | 0.002206982 | 0.002206982 | 0.002206982 | 0.002206982 | 0.002206982 | 0.002206982 | 0.002206982 | 0.002206982 | 0.002206982 | 0.002206982 | 0.002206982 | 0.002206982 | 0.002206982 | 0.002206982 | 0.002206982 | 0.002206982 | 0.002206982 | 0.002206982 | 0.002206982 | 0.002206982 | 0.002206982 | 0.002206982 | 0.002206982 | 0.002206982 | 0.002206982 | 0.002206982 | 0.002206982 | 0.002206982 | 0 | 0 | 0 | 0 | 0 | 0 | 0 | 0 | 0
1256 | 502.9464 | 0.00211242 | -20 | 608 | -648 | 0 | 0 | 0 | 0 | 0 | 0 | 0 | 0 | 0.00211242 | 0.00211242 | 0.00211242 | 0.00211242 | 0.00211242 | 0.00211242 | 0.00211242 | 0.00211242 | 0.00211242 | 0.00211242 | 0.00211242 | 0.00211242 | 0.00211242 | 0.00211242 | 0.00211242 | 0.00211242 | 0.00211242 | 0.00211242 | 0.00211242 | 0.00211242 | 0.00211242 | 0.00211242 | 0.00211242 | 0.00211242 | 0.00211242 | 0.00211242 | 0.00211242 | 0.00211242 | 0.00211242 | 0.00211242 | 0.00211242 | 0.00211242 | 0.00211242 | 0.00211242 | 0.00211242 | 0.00211242 | 0.00211242 | 0.00211242 | 0.00211242 | 0.00211242 | 0.00211242 | 0.00211242 | 0.00211242 | 0.00211242 | 0.00211242 | 0.00211242 | 0.00211242 | 0 | 0 | 0 | 0 | 0 | 0 | 0 | 0 | 0 | 0
1255 | 452.6226 | 0.001901055 | -30 | 597.5 | -657.5 | 0 | 0 | 0 | 0 | 0 | 0 | 0 | 0 | 0.001901055 | 0.001901055 | 0.001901055 | 0.001901055 | 0.001901055 | 0.001901055 | 0.001901055 | 0.001901055 | 0.001901055 | 0.001901055 | 0.001901055 | 0.001901055 | 0.001901055 | 0.001901055 | 0.001901055 | 0.001901055 | 0.001901055 | 0.001901055 | 0.001901055 | 0.001901055 | 0.001901055 | 0.001901055 | 0.001901055 | 0.001901055 | 0.001901055 | 0.001901055 | 0.001901055 | 0.001901055 | 0.001901055 | 0.001901055 | 0.001901055 | 0.001901055 | 0.001901055 | 0.001901055 | 0.001901055 | 0.001901055 | 0.001901055 | 0.001901055 | 0.001901055 | 0.001901055 | 0.001901055 | 0.001901055 | 0.001901055 | 0.001901055 | 0.001901055 | 0.001901055 | 0.001901055 | 0 | 0 | 0 | 0 | 0 | 0 | 0 | 0 | 0 | 0
1233 | 665.185 | 0.002793836 | -40 | 576.5 | -656.5 | 0 | 0 | 0 | 0 | 0 | 0 | 0 | 0 | 0.002793836 | 0.002793836 | 0.002793836 | 0.002793836 | 0.002793836 | 0.002793836 | 0.002793836 | 0.002793836 | 0.002793836 | 0.002793836 | 0.002793836 | 0.002793836 | 0.002793836 | 0.002793836 | 0.002793836 | 0.002793836 | 0.002793836 | 0.002793836 | 0.002793836 | 0.002793836 | 0.002793836 | 0.002793836 | 0.002793836 | 0.002793836 | 0.002793836 | 0.002793836 | 0.002793836 | 0.002793836 | 0.002793836 | 0.002793836 | 0.002793836 | 0.002793836 | 0.002793836 | 0.002793836 | 0.002793836 | 0.002793836 | 0.002793836 | 0.002793836 | 0.002793836 | 0.002793836 | 0.002793836 | 0.002793836 | 0.002793836 | 0.002793836 | 0.002793836 | 0.002793836 | 0 | 0 | 0 | 0 | 0 | 0 | 0 | 0 | 0 | 0 | 0
1233 | 577.8219 | 0.002426903 | -30 | 586.5 | -646.5 | 0 | 0 | 0 | 0 | 0 | 0 | 0 | 0 | 0.002426903 | 0.002426903 | 0.002426903 | 0.002426903 | 0.002426903 | 0.002426903 | 0.002426903 | 0.002426903 | 0.002426903 | 0.002426903 | 0.002426903 | 0.002426903 | 0.002426903 | 0.002426903 | 0.002426903 | 0.002426903 | 0.002426903 | 0.002426903 | 0.002426903 | 0.002426903 | 0.002426903 | 0.002426903 | 0.002426903 | 0.002426903 | 0.002426903 | 0.002426903 | 0.002426903 | 0.002426903 | 0.002426903 | 0.002426903 | 0.002426903 | 0.002426903 | 0.002426903 | 0.002426903 | 0.002426903 | 0.002426903 | 0.002426903 | 0.002426903 | 0.002426903 | 0.002426903 | 0.002426903 | 0.002426903 | 0.002426903 | 0.002426903 | 0.002426903 | 0.002426903 | 0 | 0 | 0 | 0 | 0 | 0 | 0 | 0 | 0 | 0 | 0
1233 | 632.0796 | 0.00265479 | -20 | 596.5 | -636.5 | 0 | 0 | 0 | 0 | 0 | 0 | 0 | 0 | 0 | 0.00265479 | 0.00265479 | 0.00265479 | 0.00265479 | 0.00265479 | 0.00265479 | 0.00265479 | 0.00265479 | 0.00265479 | 0.00265479 | 0.00265479 | 0.00265479 | 0.00265479 | 0.00265479 | 0.00265479 | 0.00265479 | 0.00265479 | 0.00265479 | 0.00265479 | 0.00265479 | 0.00265479 | 0.00265479 | 0.00265479 | 0.00265479 | 0.00265479 | 0.00265479 | 0.00265479 | 0.00265479 | 0.00265479 | 0.00265479 | 0.00265479 | 0.00265479 | 0.00265479 | 0.00265479 | 0.00265479 | 0.00265479 | 0.00265479 | 0.00265479 | 0.00265479 | 0.00265479 | 0.00265479 | 0.00265479 | 0.00265479 | 0.00265479 | 0.00265479 | 0.00265479 | 0 | 0 | 0 | 0 | 0 | 0 | 0 | 0 | 0 | 0
1255 | 875.0123 | 0.00367513 | -10 | 617.5 | -637.5 | 0 | 0 | 0 | 0 | 0 | 0 | 0 | 0 | 0 | 0.00367513 | 0.00367513 | 0.00367513 | 0.00367513 | 0.00367513 | 0.00367513 | 0.00367513 | 0.00367513 | 0.00367513 | 0.00367513 | 0.00367513 | 0.00367513 | 0.00367513 | 0.00367513 | 0.00367513 | 0.00367513 | 0.00367513 | 0.00367513 | 0.00367513 | 0.00367513 | 0.00367513 | 0.00367513 | 0.00367513 | 0.00367513 | 0.00367513 | 0.00367513 | 0.00367513 | 0.00367513 | 0.00367513 | 0.00367513 | 0.00367513 | 0.00367513 | 0.00367513 | 0.00367513 | 0.00367513 | 0.00367513 | 0.00367513 | 0.00367513 | 0.00367513 | 0.00367513 | 0.00367513 | 0.00367513 | 0.00367513 | 0.00367513 | 0.00367513 | 0.00367513 | 0.00367513 | 0 | 0 | 0 | 0 | 0 | 0 | 0 | 0 | 0
1255 | 868.8618 | 0.003649297 | 0 | 627.5 | -627.5 | 0 | 0 | 0 | 0 | 0 | 0 | 0 | 0 | 0 | 0.003649297 | 0.003649297 | 0.003649297 | 0.003649297 | 0.003649297 | 0.003649297 | 0.003649297 | 0.003649297 | 0.003649297 | 0.003649297 | 0.003649297 | 0.003649297 | 0.003649297 | 0.003649297 | 0.003649297 | 0.003649297 | 0.003649297 | 0.003649297 | 0.003649297 | 0.003649297 | 0.003649297 | 0.003649297 | 0.003649297 | 0.003649297 | 0.003649297 | 0.003649297 | 0.003649297 | 0.003649297 | 0.003649297 | 0.003649297 | 0.003649297 | 0.003649297 | 0.003649297 | 0.003649297 | 0.003649297 | 0.003649297 | 0.003649297 | 0.003649297 | 0.003649297 | 0.003649297 | 0.003649297 | 0.003649297 | 0.003649297 | 0.003649297 | 0.003649297 | 0.003649297 | 0.003649297 | 0 | 0 | 0 | 0 | 0 | 0 | 0 | 0 | 0
1255 | 850.7137 | 0.003573073 | 10 | 637.5 | -617.5 | 0 | 0 | 0 | 0 | 0 | 0 | 0 | 0 | 0 | 0.003573073 | 0.003573073 | 0.003573073 | 0.003573073 | 0.003573073 | 0.003573073 | 0.003573073 | 0.003573073 | 0.003573073 | 0.003573073 | 0.003573073 | 0.003573073 | 0.003573073 | 0.003573073 | 0.003573073 | 0.003573073 | 0.003573073 | 0.003573073 | 0.003573073 | 0.003573073 | 0.003573073 | 0.003573073 | 0.003573073 | 0.003573073 | 0.003573073 | 0.003573073 | 0.003573073 | 0.003573073 | 0.003573073 | 0.003573073 | 0.003573073 | 0.003573073 | 0.003573073 | 0.003573073 | 0.003573073 | 0.003573073 | 0.003573073 | 0.003573073 | 0.003573073 | 0.003573073 | 0.003573073 | 0.003573073 | 0.003573073 | 0.003573073 | 0.003573073 | 0.003573073 | 0.003573073 | 0 | 0 | 0 | 0 | 0 | 0 | 0 | 0 | 0
1255 | 857.8462 | 0.00360303 | 20 | 647.5 | -607.5 | 0 | 0 | 0 | 0 | 0 | 0 | 0 | 0 | 0 | 0 | 0.00360303 | 0.00360303 | 0.00360303 | 0.00360303 | 0.00360303 | 0.00360303 | 0.00360303 | 0.00360303 | 0.00360303 | 0.00360303 | 0.00360303 | 0.00360303 | 0.00360303 | 0.00360303 | 0.00360303 | 0.00360303 | 0.00360303 | 0.00360303 | 0.00360303 | 0.00360303 | 0.00360303 | 0.00360303 | 0.00360303 | 0.00360303 | 0.00360303 | 0.00360303 | 0.00360303 | 0.00360303 | 0.00360303 | 0.00360303 | 0.00360303 | 0.00360303 | 0.00360303 | 0.00360303 | 0.00360303 | 0.00360303 | 0.00360303 | 0.00360303 | 0.00360303 | 0.00360303 | 0.00360303 | 0.00360303 | 0.00360303 | 0.00360303 | 0.00360303 | 0.00360303 | 0.00360303 | 0 | 0 | 0 | 0 | 0 | 0 | 0 | 0
1261 | 798.0875 | 0.003352038 | 30 | 660.5 | -600.5 | 0 | 0 | 0 | 0 | 0 | 0 | 0 | 0 | 0 | 0 | 0.003352038 | 0.003352038 | 0.003352038 | 0.003352038 | 0.003352038 | 0.003352038 | 0.003352038 | 0.003352038 | 0.003352038 | 0.003352038 | 0.003352038 | 0.003352038 | 0.003352038 | 0.003352038 | 0.003352038 | 0.003352038 | 0.003352038 | 0.003352038 | 0.003352038 | 0.003352038 | 0.003352038 | 0.003352038 | 0.003352038 | 0.003352038 | 0.003352038 | 0.003352038 | 0.003352038 | 0.003352038 | 0.003352038 | 0.003352038 | 0.003352038 | 0.003352038 | 0.003352038 | 0.003352038 | 0.003352038 | 0.003352038 | 0.003352038 | 0.003352038 | 0.003352038 | 0.003352038 | 0.003352038 | 0.003352038 | 0.003352038 | 0.003352038 | 0.003352038 | 0.003352038 | 0.003352038 | 0 | 0 | 0 | 0 | 0 | 0 | 0 | 0
1258 | 939.4291 | 0.003945686 | 40 | 669 | -589 | 0 | 0 | 0 | 0 | 0 | 0 | 0 | 0 | 0 | 0 | 0.003945686 | 0.003945686 | 0.003945686 | 0.003945686 | 0.003945686 | 0.003945686 | 0.003945686 | 0.003945686 | 0.003945686 | 0.003945686 | 0.003945686 | 0.003945686 | 0.003945686 | 0.003945686 | 0.003945686 | 0.003945686 | 0.003945686 | 0.003945686 | 0.003945686 | 0.003945686 | 0.003945686 | 0.003945686 | 0.003945686 | 0.003945686 | 0.003945686 | 0.003945686 | 0.003945686 | 0.003945686 | 0.003945686 | 0.003945686 | 0.003945686 | 0.003945686 | 0.003945686 | 0.003945686 | 0.003945686 | 0.003945686 | 0.003945686 | 0.003945686 | 0.003945686 | 0.003945686 | 0.003945686 | 0.003945686 | 0.003945686 | 0.003945686 | 0.003945686 | 0.003945686 | 0.003945686 | 0.003945686 | 0 | 0 | 0 | 0 | 0 | 0 | 0
1267 | 883.1306 | 0.003709227 | 30 | 663.5 | -603.5 | 0 | 0 | 0 | 0 | 0 | 0 | 0 | 0 | 0 | 0 | 0.003709227 | 0.003709227 | 0.003709227 | 0.003709227 | 0.003709227 | 0.003709227 | 0.003709227 | 0.003709227 | 0.003709227 | 0.003709227 | 0.003709227 | 0.003709227 | 0.003709227 | 0.003709227 | 0.003709227 | 0.003709227 | 0.003709227 | 0.003709227 | 0.003709227 | 0.003709227 | 0.003709227 | 0.003709227 | 0.003709227 | 0.003709227 | 0.003709227 | 0.003709227 | 0.003709227 | 0.003709227 | 0.003709227 | 0.003709227 | 0.003709227 | 0.003709227 | 0.003709227 | 0.003709227 | 0.003709227 | 0.003709227 | 0.003709227 | 0.003709227 | 0.003709227 | 0.003709227 | 0.003709227 | 0.003709227 | 0.003709227 | 0.003709227 | 0.003709227 | 0.003709227 | 0.003709227 | 0 | 0 | 0 | 0 | 0 | 0 | 0 | 0
1267 | 868.2519 | 0.003646735 | 20 | 653.5 | -613.5 | 0 | 0 | 0 | 0 | 0 | 0 | 0 | 0 | 0 | 0 | 0.003646735 | 0.003646735 | 0.003646735 | 0.003646735 | 0.003646735 | 0.003646735 | 0.003646735 | 0.003646735 | 0.003646735 | 0.003646735 | 0.003646735 | 0.003646735 | 0.003646735 | 0.003646735 | 0.003646735 | 0.003646735 | 0.003646735 | 0.003646735 | 0.003646735 | 0.003646735 | 0.003646735 | 0.003646735 | 0.003646735 | 0.003646735 | 0.003646735 | 0.003646735 | 0.003646735 | 0.003646735 | 0.003646735 | 0.003646735 | 0.003646735 | 0.003646735 | 0.003646735 | 0.003646735 | 0.003646735 | 0.003646735 | 0.003646735 | 0.003646735 | 0.003646735 | 0.003646735 | 0.003646735 | 0.003646735 | 0.003646735 | 0.003646735 | 0.003646735 | 0.003646735 | 0.003646735 | 0 | 0 | 0 | 0 | 0 | 0 | 0 | 0
1267 | 848.3718 | 0.003563237 | 10 | 643.5 | -623.5 | 0 | 0 | 0 | 0 | 0 | 0 | 0 | 0 | 0 | 0.003563237 | 0.003563237 | 0.003563237 | 0.003563237 | 0.003563237 | 0.003563237 | 0.003563237 | 0.003563237 | 0.003563237 | 0.003563237 | 0.003563237 | 0.003563237 | 0.003563237 | 0.003563237 | 0.003563237 | 0.003563237 | 0.003563237 | 0.003563237 | 0.003563237 | 0.003563237 | 0.003563237 | 0.003563237 | 0.003563237 | 0.003563237 | 0.003563237 | 0.003563237 | 0.003563237 | 0.003563237 | 0.003563237 | 0.003563237 | 0.003563237 | 0.003563237 | 0.003563237 | 0.003563237 | 0.003563237 | 0.003563237 | 0.003563237 | 0.003563237 | 0.003563237 | 0.003563237 | 0.003563237 | 0.003563237 | 0.003563237 | 0.003563237 | 0.003563237 | 0.003563237 | 0.003563237 | 0.003563237 | 0 | 0 | 0 | 0 | 0 | 0 | 0 | 0
1267 | 852.443 | 0.003580336 | 0 | 633.5 | -633.5 | 0 | 0 | 0 | 0 | 0 | 0 | 0 | 0 | 0 | 0.003580336 | 0.003580336 | 0.003580336 | 0.003580336 | 0.003580336 | 0.003580336 | 0.003580336 | 0.003580336 | 0.003580336 | 0.003580336 | 0.003580336 | 0.003580336 | 0.003580336 | 0.003580336 | 0.003580336 | 0.003580336 | 0.003580336 | 0.003580336 | 0.003580336 | 0.003580336 | 0.003580336 | 0.003580336 | 0.003580336 | 0.003580336 | 0.003580336 | 0.003580336 | 0.003580336 | 0.003580336 | 0.003580336 | 0.003580336 | 0.003580336 | 0.003580336 | 0.003580336 | 0.003580336 | 0.003580336 | 0.003580336 | 0.003580336 | 0.003580336 | 0.003580336 | 0.003580336 | 0.003580336 | 0.003580336 | 0.003580336 | 0.003580336 | 0.003580336 | 0.003580336 | 0.003580336 | 0 | 0 | 0 | 0 | 0 | 0 | 0 | 0 | 0

## F6bottom
[6 empty] | 0 | 1 | 2 | 3 | 4 | 5 | 6 | 7 | 8 | 9 | 10 | 11 | 12 | 13 | 14 | 15 | 16 | 17 | 18 | 19 | 20 | 21 | 22 | 23 | 24 | 25 | 26 | 27 | 28 | 29 | 30 | 31 | 32 | 33 | 34 | 35 | 36 | 37 | 38 | 39 | 40 | 41 | 42 | 43 | 44 | 45 | 46 | 47 | 48 | 49 | 50 | 51 | 52 | 53 | 54 | 55 | 56 | 57 | 58 | 59 | 60 | 61 | 62 | 63 | 64
ord_wdt | alpha | alpha/k | WROLL_SHIFT_POS_6 | Width1 | Width2 | -855.04 | -828.32 | -801.6 | -774.88 | -748.16 | -721.44 | -694.72 | -668 | -641.28 | -614.56 | -587.84 | -561.12 | -534.4 | -507.68 | -480.96 | -454.24 | -427.52 | -400.8 | -374.08 | -347.36 | -320.64 | -293.92 | -267.2 | -240.48 | -213.76 | -187.04 | -160.32 | -133.6 | -106.88 | -80.16 | -53.44 | -26.72 | 0 | 26.72 | 53.44 | 80.16 | 106.88 | 133.6 | 160.32 | 187.04 | 213.76 | 240.48 | 267.2 | 293.92 | 320.64 | 347.36 | 374.08 | 400.8 | 427.52 | 454.24 | 480.96 | 507.68 | 534.4 | 561.12 | 587.84 | 614.56 | 641.28 | 668 | 694.72 | 721.44 | 748.16 | 774.88 | 801.6 | 828.32 | 855.04
973 | 544.7463 | 0.002064512 | 0 | 486.5 | -486.5 | 0 | 0 | 0 | 0 | 0 | 0 | 0 | 0 | 0 | 0 | 0 | 0 | 0 | 0 | 0.002064512 | 0.002064512 | 0.002064512 | 0.002064512 | 0.002064512 | 0.002064512 | 0.002064512 | 0.002064512 | 0.002064512 | 0.002064512 | 0.002064512 | 0.002064512 | 0.002064512 | 0.002064512 | 0.002064512 | 0.002064512 | 0.002064512 | 0.002064512 | 0.002064512 | 0.002064512 | 0.002064512 | 0.002064512 | 0.002064512 | 0.002064512 | 0.002064512 | 0.002064512 | 0.002064512 | 0.002064512 | 0.002064512 | 0.002064512 | 0.002064512 | 0.002064512 | 0.002064512 | 0.002064512 | 0.002064512 | 0.002064512 | 0.002064512 | 0 | 0 | 0 | 0 | 0 | 0 | 0 | 0 | 0 | 0 | 0 | 0 | 0 | 0
973 | 486.3334 | 0.001843135 | 0 | 486.5 | -486.5 | 0 | 0 | 0 | 0 | 0 | 0 | 0 | 0 | 0 | 0 | 0 | 0 | 0 | 0 | 0.001843135 | 0.001843135 | 0.001843135 | 0.001843135 | 0.001843135 | 0.001843135 | 0.001843135 | 0.001843135 | 0.001843135 | 0.001843135 | 0.001843135 | 0.001843135 | 0.001843135 | 0.001843135 | 0.001843135 | 0.001843135 | 0.001843135 | 0.001843135 | 0.001843135 | 0.001843135 | 0.001843135 | 0.001843135 | 0.001843135 | 0.001843135 | 0.001843135 | 0.001843135 | 0.001843135 | 0.001843135 | 0.001843135 | 0.001843135 | 0.001843135 | 0.001843135 | 0.001843135 | 0.001843135 | 0.001843135 | 0.001843135 | 0.001843135 | 0 | 0 | 0 | 0 | 0 | 0 | 0 | 0 | 0 | 0 | 0 | 0 | 0 | 0
973 | 501.7138 | 0.001901425 | 0 | 486.5 | -486.5 | 0 | 0 | 0 | 0 | 0 | 0 | 0 | 0 | 0 | 0 | 0 | 0 | 0 | 0 | 0.001901425 | 0.001901425 | 0.001901425 | 0.001901425 | 0.001901425 | 0.001901425 | 0.001901425 | 0.001901425 | 0.001901425 | 0.001901425 | 0.001901425 | 0.001901425 | 0.001901425 | 0.001901425 | 0.001901425 | 0.001901425 | 0.001901425 | 0.001901425 | 0.001901425 | 0.001901425 | 0.001901425 | 0.001901425 | 0.001901425 | 0.001901425 | 0.001901425 | 0.001901425 | 0.001901425 | 0.001901425 | 0.001901425 | 0.001901425 | 0.001901425 | 0.001901425 | 0.001901425 | 0.001901425 | 0.001901425 | 0.001901425 | 0.001901425 | 0 | 0 | 0 | 0 | 0 | 0 | 0 | 0 | 0 | 0 | 0 | 0 | 0 | 0
1072 | 541.2486 | 0.002051256 | 0 | 536 | -536 | 0 | 0 | 0 | 0 | 0 | 0 | 0 | 0 | 0 | 0 | 0 | 0 | 0.002051256 | 0.002051256 | 0.002051256 | 0.002051256 | 0.002051256 | 0.002051256 | 0.002051256 | 0.002051256 | 0.002051256 | 0.002051256 | 0.002051256 | 0.002051256 | 0.002051256 | 0.002051256 | 0.002051256 | 0.002051256 | 0.002051256 | 0.002051256 | 0.002051256 | 0.002051256 | 0.002051256 | 0.002051256 | 0.002051256 | 0.002051256 | 0.002051256 | 0.002051256 | 0.002051256 | 0.002051256 | 0.002051256 | 0.002051256 | 0.002051256 | 0.002051256 | 0.002051256 | 0.002051256 | 0.002051256 | 0.002051256 | 0.002051256 | 0.002051256 | 0.002051256 | 0.002051256 | 0.002051256 | 0 | 0 | 0 | 0 | 0 | 0 | 0 | 0 | 0 | 0 | 0 | 0
1072 | 562.2294 | 0.00213077 | 0 | 536 | -536 | 0 | 0 | 0 | 0 | 0 | 0 | 0 | 0 | 0 | 0 | 0 | 0 | 0.00213077 | 0.00213077 | 0.00213077 | 0.00213077 | 0.00213077 | 0.00213077 | 0.00213077 | 0.00213077 | 0.00213077 | 0.00213077 | 0.00213077 | 0.00213077 | 0.00213077 | 0.00213077 | 0.00213077 | 0.00213077 | 0.00213077 | 0.00213077 | 0.00213077 | 0.00213077 | 0.00213077 | 0.00213077 | 0.00213077 | 0.00213077 | 0.00213077 | 0.00213077 | 0.00213077 | 0.00213077 | 0.00213077 | 0.00213077 | 0.00213077 | 0.00213077 | 0.00213077 | 0.00213077 | 0.00213077 | 0.00213077 | 0.00213077 | 0.00213077 | 0.00213077 | 0.00213077 | 0.00213077 | 0 | 0 | 0 | 0 | 0 | 0 | 0 | 0 | 0 | 0 | 0 | 0
1073 | 426.3728 | 0.001615893 | -10 | 546.5 | -526.5 | 0 | 0 | 0 | 0 | 0 | 0 | 0 | 0 | 0 | 0 | 0 | 0 | 0 | 0.001615893 | 0.001615893 | 0.001615893 | 0.001615893 | 0.001615893 | 0.001615893 | 0.001615893 | 0.001615893 | 0.001615893 | 0.001615893 | 0.001615893 | 0.001615893 | 0.001615893 | 0.001615893 | 0.001615893 | 0.001615893 | 0.001615893 | 0.001615893 | 0.001615893 | 0.001615893 | 0.001615893 | 0.001615893 | 0.001615893 | 0.001615893 | 0.001615893 | 0.001615893 | 0.001615893 | 0.001615893 | 0.001615893 | 0.001615893 | 0.001615893 | 0.001615893 | 0.001615893 | 0.001615893 | 0.001615893 | 0.001615893 | 0.001615893 | 0.001615893 | 0.001615893 | 0.001615893 | 0 | 0 | 0 | 0 | 0 | 0 | 0 | 0 | 0 | 0 | 0 | 0
1076 | 464.367 | 0.001759885 | -20 | 558 | -518 | 0 | 0 | 0 | 0 | 0 | 0 | 0 | 0 | 0 | 0 | 0 | 0 | 0 | 0.001759885 | 0.001759885 | 0.001759885 | 0.001759885 | 0.001759885 | 0.001759885 | 0.001759885 | 0.001759885 | 0.001759885 | 0.001759885 | 0.001759885 | 0.001759885 | 0.001759885 | 0.001759885 | 0.001759885 | 0.001759885 | 0.001759885 | 0.001759885 | 0.001759885 | 0.001759885 | 0.001759885 | 0.001759885 | 0.001759885 | 0.001759885 | 0.001759885 | 0.001759885 | 0.001759885 | 0.001759885 | 0.001759885 | 0.001759885 | 0.001759885 | 0.001759885 | 0.001759885 | 0.001759885 | 0.001759885 | 0.001759885 | 0.001759885 | 0.001759885 | 0.001759885 | 0.001759885 | 0 | 0 | 0 | 0 | 0 | 0 | 0 | 0 | 0 | 0 | 0 | 0
1089 | 653.3216 | 0.002475997 | -30 | 574.5 | -514.5 | 0 | 0 | 0 | 0 | 0 | 0 | 0 | 0 | 0 | 0 | 0 | 0 | 0 | 0.002475997 | 0.002475997 | 0.002475997 | 0.002475997 | 0.002475997 | 0.002475997 | 0.002475997 | 0.002475997 | 0.002475997 | 0.002475997 | 0.002475997 | 0.002475997 | 0.002475997 | 0.002475997 | 0.002475997 | 0.002475997 | 0.002475997 | 0.002475997 | 0.002475997 | 0.002475997 | 0.002475997 | 0.002475997 | 0.002475997 | 0.002475997 | 0.002475997 | 0.002475997 | 0.002475997 | 0.002475997 | 0.002475997 | 0.002475997 | 0.002475997 | 0.002475997 | 0.002475997 | 0.002475997 | 0.002475997 | 0.002475997 | 0.002475997 | 0.002475997 | 0.002475997 | 0.002475997 | 0.002475997 | 0 | 0 | 0 | 0 | 0 | 0 | 0 | 0 | 0 | 0 | 0
1193 | 737.3907 | 0.002794607 | -40 | 636.5 | -556.5 | 0 | 0 | 0 | 0 | 0 | 0 | 0 | 0 | 0 | 0 | 0 | 0 | 0.002794607 | 0.002794607 | 0.002794607 | 0.002794607 | 0.002794607 | 0.002794607 | 0.002794607 | 0.002794607 | 0.002794607 | 0.002794607 | 0.002794607 | 0.002794607 | 0.002794607 | 0.002794607 | 0.002794607 | 0.002794607 | 0.002794607 | 0.002794607 | 0.002794607 | 0.002794607 | 0.002794607 | 0.002794607 | 0.002794607 | 0.002794607 | 0.002794607 | 0.002794607 | 0.002794607 | 0.002794607 | 0.002794607 | 0.002794607 | 0.002794607 | 0.002794607 | 0.002794607 | 0.002794607 | 0.002794607 | 0.002794607 | 0.002794607 | 0.002794607 | 0.002794607 | 0.002794607 | 0.002794607 | 0.002794607 | 0.002794607 | 0.002794607 | 0 | 0 | 0 | 0 | 0 | 0 | 0 | 0 | 0
1199 | 569.7911 | 0.002159428 | -30 | 629.5 | -569.5 | 0 | 0 | 0 | 0 | 0 | 0 | 0 | 0 | 0 | 0 | 0 | 0.002159428 | 0.002159428 | 0.002159428 | 0.002159428 | 0.002159428 | 0.002159428 | 0.002159428 | 0.002159428 | 0.002159428 | 0.002159428 | 0.002159428 | 0.002159428 | 0.002159428 | 0.002159428 | 0.002159428 | 0.002159428 | 0.002159428 | 0.002159428 | 0.002159428 | 0.002159428 | 0.002159428 | 0.002159428 | 0.002159428 | 0.002159428 | 0.002159428 | 0.002159428 | 0.002159428 | 0.002159428 | 0.002159428 | 0.002159428 | 0.002159428 | 0.002159428 | 0.002159428 | 0.002159428 | 0.002159428 | 0.002159428 | 0.002159428 | 0.002159428 | 0.002159428 | 0.002159428 | 0.002159428 | 0.002159428 | 0.002159428 | 0.002159428 | 0.002159428 | 0 | 0 | 0 | 0 | 0 | 0 | 0 | 0 | 0
1199 | 575.2386 | 0.002180073 | -20 | 619.5 | -579.5 | 0 | 0 | 0 | 0 | 0 | 0 | 0 | 0 | 0 | 0 | 0 | 0.002180073 | 0.002180073 | 0.002180073 | 0.002180073 | 0.002180073 | 0.002180073 | 0.002180073 | 0.002180073 | 0.002180073 | 0.002180073 | 0.002180073 | 0.002180073 | 0.002180073 | 0.002180073 | 0.002180073 | 0.002180073 | 0.002180073 | 0.002180073 | 0.002180073 | 0.002180073 | 0.002180073 | 0.002180073 | 0.002180073 | 0.002180073 | 0.002180073 | 0.002180073 | 0.002180073 | 0.002180073 | 0.002180073 | 0.002180073 | 0.002180073 | 0.002180073 | 0.002180073 | 0.002180073 | 0.002180073 | 0.002180073 | 0.002180073 | 0.002180073 | 0.002180073 | 0.002180073 | 0.002180073 | 0.002180073 | 0.002180073 | 0.002180073 | 0.002180073 | 0 | 0 | 0 | 0 | 0 | 0 | 0 | 0 | 0
1216 | 540.316 | 0.002047721 | -10 | 618 | -598 | 0 | 0 | 0 | 0 | 0 | 0 | 0 | 0 | 0 | 0 | 0.002047721 | 0.002047721 | 0.002047721 | 0.002047721 | 0.002047721 | 0.002047721 | 0.002047721 | 0.002047721 | 0.002047721 | 0.002047721 | 0.002047721 | 0.002047721 | 0.002047721 | 0.002047721 | 0.002047721 | 0.002047721 | 0.002047721 | 0.002047721 | 0.002047721 | 0.002047721 | 0.002047721 | 0.002047721 | 0.002047721 | 0.002047721 | 0.002047721 | 0.002047721 | 0.002047721 | 0.002047721 | 0.002047721 | 0.002047721 | 0.002047721 | 0.002047721 | 0.002047721 | 0.002047721 | 0.002047721 | 0.002047721 | 0.002047721 | 0.002047721 | 0.002047721 | 0.002047721 | 0.002047721 | 0.002047721 | 0.002047721 | 0.002047721 | 0.002047721 | 0.002047721 | 0 | 0 | 0 | 0 | 0 | 0 | 0 | 0 | 0
1218 | 614.8208 | 0.002330084 | 0 | 609 | -609 | 0 | 0 | 0 | 0 | 0 | 0 | 0 | 0 | 0 | 0 | 0.002330084 | 0.002330084 | 0.002330084 | 0.002330084 | 0.002330084 | 0.002330084 | 0.002330084 | 0.002330084 | 0.002330084 | 0.002330084 | 0.002330084 | 0.002330084 | 0.002330084 | 0.002330084 | 0.002330084 | 0.002330084 | 0.002330084 | 0.002330084 | 0.002330084 | 0.002330084 | 0.002330084 | 0.002330084 | 0.002330084 | 0.002330084 | 0.002330084 | 0.002330084 | 0.002330084 | 0.002330084 | 0.002330084 | 0.002330084 | 0.002330084 | 0.002330084 | 0.002330084 | 0.002330084 | 0.002330084 | 0.002330084 | 0.002330084 | 0.002330084 | 0.002330084 | 0.002330084 | 0.002330084 | 0.002330084 | 0.002330084 | 0.002330084 | 0.002330084 | 0 | 0 | 0 | 0 | 0 | 0 | 0 | 0 | 0 | 0
1233 | 507.0973 | 0.001921827 | 10 | 606.5 | -626.5 | 0 | 0 | 0 | 0 | 0 | 0 | 0 | 0 | 0 | 0.001921827 | 0.001921827 | 0.001921827 | 0.001921827 | 0.001921827 | 0.001921827 | 0.001921827 | 0.001921827 | 0.001921827 | 0.001921827 | 0.001921827 | 0.001921827 | 0.001921827 | 0.001921827 | 0.001921827 | 0.001921827 | 0.001921827 | 0.001921827 | 0.001921827 | 0.001921827 | 0.001921827 | 0.001921827 | 0.001921827 | 0.001921827 | 0.001921827 | 0.001921827 | 0.001921827 | 0.001921827 | 0.001921827 | 0.001921827 | 0.001921827 | 0.001921827 | 0.001921827 | 0.001921827 | 0.001921827 | 0.001921827 | 0.001921827 | 0.001921827 | 0.001921827 | 0.001921827 | 0.001921827 | 0.001921827 | 0.001921827 | 0.001921827 | 0.001921827 | 0.001921827 | 0 | 0 | 0 | 0 | 0 | 0 | 0 | 0 | 0 | 0
1233 | 540.4143 | 0.002048094 | 20 | 596.5 | -636.5 | 0 | 0 | 0 | 0 | 0 | 0 | 0 | 0 | 0 | 0.002048094 | 0.002048094 | 0.002048094 | 0.002048094 | 0.002048094 | 0.002048094 | 0.002048094 | 0.002048094 | 0.002048094 | 0.002048094 | 0.002048094 | 0.002048094 | 0.002048094 | 0.002048094 | 0.002048094 | 0.002048094 | 0.002048094 | 0.002048094 | 0.002048094 | 0.002048094 | 0.002048094 | 0.002048094 | 0.002048094 | 0.002048094 | 0.002048094 | 0.002048094 | 0.002048094 | 0.002048094 | 0.002048094 | 0.002048094 | 0.002048094 | 0.002048094 | 0.002048094 | 0.002048094 | 0.002048094 | 0.002048094 | 0.002048094 | 0.002048094 | 0.002048094 | 0.002048094 | 0.002048094 | 0.002048094 | 0.002048094 | 0.002048094 | 0.002048094 | 0.002048094 | 0 | 0 | 0 | 0 | 0 | 0 | 0 | 0 | 0 | 0
1233 | 505.1911 | 0.001914603 | 30 | 586.5 | -646.5 | 0 | 0 | 0 | 0 | 0 | 0 | 0 | 0 | 0.001914603 | 0.001914603 | 0.001914603 | 0.001914603 | 0.001914603 | 0.001914603 | 0.001914603 | 0.001914603 | 0.001914603 | 0.001914603 | 0.001914603 | 0.001914603 | 0.001914603 | 0.001914603 | 0.001914603 | 0.001914603 | 0.001914603 | 0.001914603 | 0.001914603 | 0.001914603 | 0.001914603 | 0.001914603 | 0.001914603 | 0.001914603 | 0.001914603 | 0.001914603 | 0.001914603 | 0.001914603 | 0.001914603 | 0.001914603 | 0.001914603 | 0.001914603 | 0.001914603 | 0.001914603 | 0.001914603 | 0.001914603 | 0.001914603 | 0.001914603 | 0.001914603 | 0.001914603 | 0.001914603 | 0.001914603 | 0.001914603 | 0.001914603 | 0.001914603 | 0.001914603 | 0 | 0 | 0 | 0 | 0 | 0 | 0 | 0 | 0 | 0 | 0
1233 | 527.9549 | 0.002000874 | 40 | 576.5 | -656.5 | 0 | 0 | 0 | 0 | 0 | 0 | 0 | 0 | 0.002000874 | 0.002000874 | 0.002000874 | 0.002000874 | 0.002000874 | 0.002000874 | 0.002000874 | 0.002000874 | 0.002000874 | 0.002000874 | 0.002000874 | 0.002000874 | 0.002000874 | 0.002000874 | 0.002000874 | 0.002000874 | 0.002000874 | 0.002000874 | 0.002000874 | 0.002000874 | 0.002000874 | 0.002000874 | 0.002000874 | 0.002000874 | 0.002000874 | 0.002000874 | 0.002000874 | 0.002000874 | 0.002000874 | 0.002000874 | 0.002000874 | 0.002000874 | 0.002000874 | 0.002000874 | 0.002000874 | 0.002000874 | 0.002000874 | 0.002000874 | 0.002000874 | 0.002000874 | 0.002000874 | 0.002000874 | 0.002000874 | 0.002000874 | 0.002000874 | 0.002000874 | 0 | 0 | 0 | 0 | 0 | 0 | 0 | 0 | 0 | 0 | 0
1254 | 528.1544 | 0.00200163 | 30 | 597 | -657 | 0 | 0 | 0 | 0 | 0 | 0 | 0 | 0 | 0.00200163 | 0.00200163 | 0.00200163 | 0.00200163 | 0.00200163 | 0.00200163 | 0.00200163 | 0.00200163 | 0.00200163 | 0.00200163 | 0.00200163 | 0.00200163 | 0.00200163 | 0.00200163 | 0.00200163 | 0.00200163 | 0.00200163 | 0.00200163 | 0.00200163 | 0.00200163 | 0.00200163 | 0.00200163 | 0.00200163 | 0.00200163 | 0.00200163 | 0.00200163 | 0.00200163 | 0.00200163 | 0.00200163 | 0.00200163 | 0.00200163 | 0.00200163 | 0.00200163 | 0.00200163 | 0.00200163 | 0.00200163 | 0.00200163 | 0.00200163 | 0.00200163 | 0.00200163 | 0.00200163 | 0.00200163 | 0.00200163 | 0.00200163 | 0.00200163 | 0.00200163 | 0.00200163 | 0 | 0 | 0 | 0 | 0 | 0 | 0 | 0 | 0 | 0
1255 | 434.5782 | 0.00164699 | 20 | 607.5 | -647.5 | 0 | 0 | 0 | 0 | 0 | 0 | 0 | 0 | 0.00164699 | 0.00164699 | 0.00164699 | 0.00164699 | 0.00164699 | 0.00164699 | 0.00164699 | 0.00164699 | 0.00164699 | 0.00164699 | 0.00164699 | 0.00164699 | 0.00164699 | 0.00164699 | 0.00164699 | 0.00164699 | 0.00164699 | 0.00164699 | 0.00164699 | 0.00164699 | 0.00164699 | 0.00164699 | 0.00164699 | 0.00164699 | 0.00164699 | 0.00164699 | 0.00164699 | 0.00164699 | 0.00164699 | 0.00164699 | 0.00164699 | 0.00164699 | 0.00164699 | 0.00164699 | 0.00164699 | 0.00164699 | 0.00164699 | 0.00164699 | 0.00164699 | 0.00164699 | 0.00164699 | 0.00164699 | 0.00164699 | 0.00164699 | 0.00164699 | 0.00164699 | 0.00164699 | 0 | 0 | 0 | 0 | 0 | 0 | 0 | 0 | 0 | 0
1261 | 704.6312 | 0.002670453 | 10 | 620.5 | -640.5 | 0 | 0 | 0 | 0 | 0 | 0 | 0 | 0 | 0 | 0.002670453 | 0.002670453 | 0.002670453 | 0.002670453 | 0.002670453 | 0.002670453 | 0.002670453 | 0.002670453 | 0.002670453 | 0.002670453 | 0.002670453 | 0.002670453 | 0.002670453 | 0.002670453 | 0.002670453 | 0.002670453 | 0.002670453 | 0.002670453 | 0.002670453 | 0.002670453 | 0.002670453 | 0.002670453 | 0.002670453 | 0.002670453 | 0.002670453 | 0.002670453 | 0.002670453 | 0.002670453 | 0.002670453 | 0.002670453 | 0.002670453 | 0.002670453 | 0.002670453 | 0.002670453 | 0.002670453 | 0.002670453 | 0.002670453 | 0.002670453 | 0.002670453 | 0.002670453 | 0.002670453 | 0.002670453 | 0.002670453 | 0.002670453 | 0.002670453 | 0.002670453 | 0.002670453 | 0 | 0 | 0 | 0 | 0 | 0 | 0 | 0 | 0
1278 | 373.3557 | 0.001414965 | 0 | 639 | -639 | 0 | 0 | 0 | 0 | 0 | 0 | 0 | 0 | 0 | 0.001414965 | 0.001414965 | 0.001414965 | 0.001414965 | 0.001414965 | 0.001414965 | 0.001414965 | 0.001414965 | 0.001414965 | 0.001414965 | 0.001414965 | 0.001414965 | 0.001414965 | 0.001414965 | 0.001414965 | 0.001414965 | 0.001414965 | 0.001414965 | 0.001414965 | 0.001414965 | 0.001414965 | 0.001414965 | 0.001414965 | 0.001414965 | 0.001414965 | 0.001414965 | 0.001414965 | 0.001414965 | 0.001414965 | 0.001414965 | 0.001414965 | 0.001414965 | 0.001414965 | 0.001414965 | 0.001414965 | 0.001414965 | 0.001414965 | 0.001414965 | 0.001414965 | 0.001414965 | 0.001414965 | 0.001414965 | 0.001414965 | 0.001414965 | 0.001414965 | 0.001414965 | 0.001414965 | 0 | 0 | 0 | 0 | 0 | 0 | 0 | 0 | 0
1278 | 370.672 | 0.001404794 | -10 | 649 | -629 | 0 | 0 | 0 | 0 | 0 | 0 | 0 | 0 | 0 | 0.001404794 | 0.001404794 | 0.001404794 | 0.001404794 | 0.001404794 | 0.001404794 | 0.001404794 | 0.001404794 | 0.001404794 | 0.001404794 | 0.001404794 | 0.001404794 | 0.001404794 | 0.001404794 | 0.001404794 | 0.001404794 | 0.001404794 | 0.001404794 | 0.001404794 | 0.001404794 | 0.001404794 | 0.001404794 | 0.001404794 | 0.001404794 | 0.001404794 | 0.001404794 | 0.001404794 | 0.001404794 | 0.001404794 | 0.001404794 | 0.001404794 | 0.001404794 | 0.001404794 | 0.001404794 | 0.001404794 | 0.001404794 | 0.001404794 | 0.001404794 | 0.001404794 | 0.001404794 | 0.001404794 | 0.001404794 | 0.001404794 | 0.001404794 | 0.001404794 | 0.001404794 | 0.001404794 | 0.001404794 | 0 | 0 | 0 | 0 | 0 | 0 | 0 | 0
1278 | 390.0578 | 0.001478264 | -20 | 659 | -619 | 0 | 0 | 0 | 0 | 0 | 0 | 0 | 0 | 0 | 0.001478264 | 0.001478264 | 0.001478264 | 0.001478264 | 0.001478264 | 0.001478264 | 0.001478264 | 0.001478264 | 0.001478264 | 0.001478264 | 0.001478264 | 0.001478264 | 0.001478264 | 0.001478264 | 0.001478264 | 0.001478264 | 0.001478264 | 0.001478264 | 0.001478264 | 0.001478264 | 0.001478264 | 0.001478264 | 0.001478264 | 0.001478264 | 0.001478264 | 0.001478264 | 0.001478264 | 0.001478264 | 0.001478264 | 0.001478264 | 0.001478264 | 0.001478264 | 0.001478264 | 0.001478264 | 0.001478264 | 0.001478264 | 0.001478264 | 0.001478264 | 0.001478264 | 0.001478264 | 0.001478264 | 0.001478264 | 0.001478264 | 0.001478264 | 0.001478264 | 0.001478264 | 0.001478264 | 0.001478264 | 0 | 0 | 0 | 0 | 0 | 0 | 0 | 0
1415 | 362.0857 | 0.001372254 | -30 | 737.5 | -677.5 | 0 | 0 | 0 | 0 | 0 | 0 | 0 | 0.001372254 | 0.001372254 | 0.001372254 | 0.001372254 | 0.001372254 | 0.001372254 | 0.001372254 | 0.001372254 | 0.001372254 | 0.001372254 | 0.001372254 | 0.001372254 | 0.001372254 | 0.001372254 | 0.001372254 | 0.001372254 | 0.001372254 | 0.001372254 | 0.001372254 | 0.001372254 | 0.001372254 | 0.001372254 | 0.001372254 | 0.001372254 | 0.001372254 | 0.001372254 | 0.001372254 | 0.001372254 | 0.001372254 | 0.001372254 | 0.001372254 | 0.001372254 | 0.001372254 | 0.001372254 | 0.001372254 | 0.001372254 | 0.001372254 | 0.001372254 | 0.001372254 | 0.001372254 | 0.001372254 | 0.001372254 | 0.001372254 | 0.001372254 | 0.001372254 | 0.001372254 | 0.001372254 | 0.001372254 | 0.001372254 | 0.001372254 | 0.001372254 | 0.001372254 | 0.001372254 | 0 | 0 | 0 | 0 | 0
1415 | 363.5157 | 0.001377673 | -40 | 747.5 | -667.5 | 0 | 0 | 0 | 0 | 0 | 0 | 0 | 0 | 0.001377673 | 0.001377673 | 0.001377673 | 0.001377673 | 0.001377673 | 0.001377673 | 0.001377673 | 0.001377673 | 0.001377673 | 0.001377673 | 0.001377673 | 0.001377673 | 0.001377673 | 0.001377673 | 0.001377673 | 0.001377673 | 0.001377673 | 0.001377673 | 0.001377673 | 0.001377673 | 0.001377673 | 0.001377673 | 0.001377673 | 0.001377673 | 0.001377673 | 0.001377673 | 0.001377673 | 0.001377673 | 0.001377673 | 0.001377673 | 0.001377673 | 0.001377673 | 0.001377673 | 0.001377673 | 0.001377673 | 0.001377673 | 0.001377673 | 0.001377673 | 0.001377673 | 0.001377673 | 0.001377673 | 0.001377673 | 0.001377673 | 0.001377673 | 0.001377673 | 0.001377673 | 0.001377673 | 0.001377673 | 0.001377673 | 0.001377673 | 0.001377673 | 0.001377673 | 0 | 0 | 0 | 0 | 0
1481 | 495.6681 | 0.001878512 | -30 | 770.5 | -710.5 | 0 | 0 | 0 | 0 | 0 | 0 | 0.001878512 | 0.001878512 | 0.001878512 | 0.001878512 | 0.001878512 | 0.001878512 | 0.001878512 | 0.001878512 | 0.001878512 | 0.001878512 | 0.001878512 | 0.001878512 | 0.001878512 | 0.001878512 | 0.001878512 | 0.001878512 | 0.001878512 | 0.001878512 | 0.001878512 | 0.001878512 | 0.001878512 | 0.001878512 | 0.001878512 | 0.001878512 | 0.001878512 | 0.001878512 | 0.001878512 | 0.001878512 | 0.001878512 | 0.001878512 | 0.001878512 | 0.001878512 | 0.001878512 | 0.001878512 | 0.001878512 | 0.001878512 | 0.001878512 | 0.001878512 | 0.001878512 | 0.001878512 | 0.001878512 | 0.001878512 | 0.001878512 | 0.001878512 | 0.001878512 | 0.001878512 | 0.001878512 | 0.001878512 | 0.001878512 | 0.001878512 | 0.001878512 | 0.001878512 | 0.001878512 | 0.001878512 | 0.001878512 | 0 | 0 | 0 | 0
1517 | 442.3205 | 0.001676332 | -20 | 778.5 | -738.5 | 0 | 0 | 0 | 0 | 0 | 0.001676332 | 0.001676332 | 0.001676332 | 0.001676332 | 0.001676332 | 0.001676332 | 0.001676332 | 0.001676332 | 0.001676332 | 0.001676332 | 0.001676332 | 0.001676332 | 0.001676332 | 0.001676332 | 0.001676332 | 0.001676332 | 0.001676332 | 0.001676332 | 0.001676332 | 0.001676332 | 0.001676332 | 0.001676332 | 0.001676332 | 0.001676332 | 0.001676332 | 0.001676332 | 0.001676332 | 0.001676332 | 0.001676332 | 0.001676332 | 0.001676332 | 0.001676332 | 0.001676332 | 0.001676332 | 0.001676332 | 0.001676332 | 0.001676332 | 0.001676332 | 0.001676332 | 0.001676332 | 0.001676332 | 0.001676332 | 0.001676332 | 0.001676332 | 0.001676332 | 0.001676332 | 0.001676332 | 0.001676332 | 0.001676332 | 0.001676332 | 0.001676332 | 0.001676332 | 0.001676332 | 0.001676332 | 0.001676332 | 0.001676332 | 0.001676332 | 0 | 0 | 0
1517 | 441.5901 | 0.001673564 | -10 | 768.5 | -748.5 | 0 | 0 | 0 | 0 | 0.001673564 | 0.001673564 | 0.001673564 | 0.001673564 | 0.001673564 | 0.001673564 | 0.001673564 | 0.001673564 | 0.001673564 | 0.001673564 | 0.001673564 | 0.001673564 | 0.001673564 | 0.001673564 | 0.001673564 | 0.001673564 | 0.001673564 | 0.001673564 | 0.001673564 | 0.001673564 | 0.001673564 | 0.001673564 | 0.001673564 | 0.001673564 | 0.001673564 | 0.001673564 | 0.001673564 | 0.001673564 | 0.001673564 | 0.001673564 | 0.001673564 | 0.001673564 | 0.001673564 | 0.001673564 | 0.001673564 | 0.001673564 | 0.001673564 | 0.001673564 | 0.001673564 | 0.001673564 | 0.001673564 | 0.001673564 | 0.001673564 | 0.001673564 | 0.001673564 | 0.001673564 | 0.001673564 | 0.001673564 | 0.001673564 | 0.001673564 | 0.001673564 | 0.001673564 | 0.001673564 | 0.001673564 | 0.001673564 | 0.001673564 | 0.001673564 | 0 | 0 | 0 | 0
1517 | 433.724 | 0.001643753 | 0 | 758.5 | -758.5 | 0 | 0 | 0 | 0 | 0.001643753 | 0.001643753 | 0.001643753 | 0.001643753 | 0.001643753 | 0.001643753 | 0.001643753 | 0.001643753 | 0.001643753 | 0.001643753 | 0.001643753 | 0.001643753 | 0.001643753 | 0.001643753 | 0.001643753 | 0.001643753 | 0.001643753 | 0.001643753 | 0.001643753 | 0.001643753 | 0.001643753 | 0.001643753 | 0.001643753 | 0.001643753 | 0.001643753 | 0.001643753 | 0.001643753 | 0.001643753 | 0.001643753 | 0.001643753 | 0.001643753 | 0.001643753 | 0.001643753 | 0.001643753 | 0.001643753 | 0.001643753 | 0.001643753 | 0.001643753 | 0.001643753 | 0.001643753 | 0.001643753 | 0.001643753 | 0.001643753 | 0.001643753 | 0.001643753 | 0.001643753 | 0.001643753 | 0.001643753 | 0.001643753 | 0.001643753 | 0.001643753 | 0.001643753 | 0.001643753 | 0.001643753 | 0.001643753 | 0.001643753 | 0.001643753 | 0 | 0 | 0 | 0
1525 | 327.9136 | 0.001242746 | 10 | 752.5 | -772.5 | 0 | 0 | 0 | 0 | 0.001242746 | 0.001242746 | 0.001242746 | 0.001242746 | 0.001242746 | 0.001242746 | 0.001242746 | 0.001242746 | 0.001242746 | 0.001242746 | 0.001242746 | 0.001242746 | 0.001242746 | 0.001242746 | 0.001242746 | 0.001242746 | 0.001242746 | 0.001242746 | 0.001242746 | 0.001242746 | 0.001242746 | 0.001242746 | 0.001242746 | 0.001242746 | 0.001242746 | 0.001242746 | 0.001242746 | 0.001242746 | 0.001242746 | 0.001242746 | 0.001242746 | 0.001242746 | 0.001242746 | 0.001242746 | 0.001242746 | 0.001242746 | 0.001242746 | 0.001242746 | 0.001242746 | 0.001242746 | 0.001242746 | 0.001242746 | 0.001242746 | 0.001242746 | 0.001242746 | 0.001242746 | 0.001242746 | 0.001242746 | 0.001242746 | 0.001242746 | 0.001242746 | 0.001242746 | 0.001242746 | 0.001242746 | 0.001242746 | 0.001242746 | 0.001242746 | 0 | 0 | 0 | 0
1534 | 220.8105 | 0.0008368407 | 20 | 747 | -787 | 0 | 0 | 0 | 0.0008368407 | 0.0008368407 | 0.0008368407 | 0.0008368407 | 0.0008368407 | 0.0008368407 | 0.0008368407 | 0.0008368407 | 0.0008368407 | 0.0008368407 | 0.0008368407 | 0.0008368407 | 0.0008368407 | 0.0008368407 | 0.0008368407 | 0.0008368407 | 0.0008368407 | 0.0008368407 | 0.0008368407 | 0.0008368407 | 0.0008368407 | 0.0008368407 | 0.0008368407 | 0.0008368407 | 0.0008368407 | 0.0008368407 | 0.0008368407 | 0.0008368407 | 0.0008368407 | 0.0008368407 | 0.0008368407 | 0.0008368407 | 0.0008368407 | 0.0008368407 | 0.0008368407 | 0.0008368407 | 0.0008368407 | 0.0008368407 | 0.0008368407 | 0.0008368407 | 0.0008368407 | 0.0008368407 | 0.0008368407 | 0.0008368407 | 0.0008368407 | 0.0008368407 | 0.0008368407 | 0.0008368407 | 0.0008368407 | 0.0008368407 | 0.0008368407 | 0.0008368407 | 0.0008368407 | 0.0008368407 | 0.0008368407 | 0.0008368407 | 0.0008368407 | 0 | 0 | 0 | 0 | 0
1534 | 200.9664 | 0.0007616344 | 30 | 737 | -797 | 0 | 0 | 0 | 0.0007616344 | 0.0007616344 | 0.0007616344 | 0.0007616344 | 0.0007616344 | 0.0007616344 | 0.0007616344 | 0.0007616344 | 0.0007616344 | 0.0007616344 | 0.0007616344 | 0.0007616344 | 0.0007616344 | 0.0007616344 | 0.0007616344 | 0.0007616344 | 0.0007616344 | 0.0007616344 | 0.0007616344 | 0.0007616344 | 0.0007616344 | 0.0007616344 | 0.0007616344 | 0.0007616344 | 0.0007616344 | 0.0007616344 | 0.0007616344 | 0.0007616344 | 0.0007616344 | 0.0007616344 | 0.0007616344 | 0.0007616344 | 0.0007616344 | 0.0007616344 | 0.0007616344 | 0.0007616344 | 0.0007616344 | 0.0007616344 | 0.0007616344 | 0.0007616344 | 0.0007616344 | 0.0007616344 | 0.0007616344 | 0.0007616344 | 0.0007616344 | 0.0007616344 | 0.0007616344 | 0.0007616344 | 0.0007616344 | 0.0007616344 | 0.0007616344 | 0.0007616344 | 0.0007616344 | 0.0007616344 | 0.0007616344 | 0.0007616344 | 0.0007616344 | 0 | 0 | 0 | 0 | 0
1534 | 405.2206 | 0.001535729 | 40 | 727 | -807 | 0 | 0 | 0.001535729 | 0.001535729 | 0.001535729 | 0.001535729 | 0.001535729 | 0.001535729 | 0.001535729 | 0.001535729 | 0.001535729 | 0.001535729 | 0.001535729 | 0.001535729 | 0.001535729 | 0.001535729 | 0.001535729 | 0.001535729 | 0.001535729 | 0.001535729 | 0.001535729 | 0.001535729 | 0.001535729 | 0.001535729 | 0.001535729 | 0.001535729 | 0.001535729 | 0.001535729 | 0.001535729 | 0.001535729 | 0.001535729 | 0.001535729 | 0.001535729 | 0.001535729 | 0.001535729 | 0.001535729 | 0.001535729 | 0.001535729 | 0.001535729 | 0.001535729 | 0.001535729 | 0.001535729 | 0.001535729 | 0.001535729 | 0.001535729 | 0.001535729 | 0.001535729 | 0.001535729 | 0.001535729 | 0.001535729 | 0.001535729 | 0.001535729 | 0.001535729 | 0.001535729 | 0.001535729 | 0.001535729 | 0.001535729 | 0.001535729 | 0.001535729 | 0.001535729 | 0 | 0 | 0 | 0 | 0
1534 | 388.6465 | 0.001472915 | 30 | 737 | -797 | 0 | 0 | 0 | 0.001472915 | 0.001472915 | 0.001472915 | 0.001472915 | 0.001472915 | 0.001472915 | 0.001472915 | 0.001472915 | 0.001472915 | 0.001472915 | 0.001472915 | 0.001472915 | 0.001472915 | 0.001472915 | 0.001472915 | 0.001472915 | 0.001472915 | 0.001472915 | 0.001472915 | 0.001472915 | 0.001472915 | 0.001472915 | 0.001472915 | 0.001472915 | 0.001472915 | 0.001472915 | 0.001472915 | 0.001472915 | 0.001472915 | 0.001472915 | 0.001472915 | 0.001472915 | 0.001472915 | 0.001472915 | 0.001472915 | 0.001472915 | 0.001472915 | 0.001472915 | 0.001472915 | 0.001472915 | 0.001472915 | 0.001472915 | 0.001472915 | 0.001472915 | 0.001472915 | 0.001472915 | 0.001472915 | 0.001472915 | 0.001472915 | 0.001472915 | 0.001472915 | 0.001472915 | 0.001472915 | 0.001472915 | 0.001472915 | 0.001472915 | 0.001472915 | 0 | 0 | 0 | 0 | 0
1534 | 282.8033 | 0.001071785 | 20 | 747 | -787 | 0 | 0 | 0 | 0.001071785 | 0.001071785 | 0.001071785 | 0.001071785 | 0.001071785 | 0.001071785 | 0.001071785 | 0.001071785 | 0.001071785 | 0.001071785 | 0.001071785 | 0.001071785 | 0.001071785 | 0.001071785 | 0.001071785 | 0.001071785 | 0.001071785 | 0.001071785 | 0.001071785 | 0.001071785 | 0.001071785 | 0.001071785 | 0.001071785 | 0.001071785 | 0.001071785 | 0.001071785 | 0.001071785 | 0.001071785 | 0.001071785 | 0.001071785 | 0.001071785 | 0.001071785 | 0.001071785 | 0.001071785 | 0.001071785 | 0.001071785 | 0.001071785 | 0.001071785 | 0.001071785 | 0.001071785 | 0.001071785 | 0.001071785 | 0.001071785 | 0.001071785 | 0.001071785 | 0.001071785 | 0.001071785 | 0.001071785 | 0.001071785 | 0.001071785 | 0.001071785 | 0.001071785 | 0.001071785 | 0.001071785 | 0.001071785 | 0.001071785 | 0.001071785 | 0 | 0 | 0 | 0 | 0
1534 | 397.7316 | 0.001507347 | 10 | 757 | -777 | 0 | 0 | 0 | 0.001507347 | 0.001507347 | 0.001507347 | 0.001507347 | 0.001507347 | 0.001507347 | 0.001507347 | 0.001507347 | 0.001507347 | 0.001507347 | 0.001507347 | 0.001507347 | 0.001507347 | 0.001507347 | 0.001507347 | 0.001507347 | 0.001507347 | 0.001507347 | 0.001507347 | 0.001507347 | 0.001507347 | 0.001507347 | 0.001507347 | 0.001507347 | 0.001507347 | 0.001507347 | 0.001507347 | 0.001507347 | 0.001507347 | 0.001507347 | 0.001507347 | 0.001507347 | 0.001507347 | 0.001507347 | 0.001507347 | 0.001507347 | 0.001507347 | 0.001507347 | 0.001507347 | 0.001507347 | 0.001507347 | 0.001507347 | 0.001507347 | 0.001507347 | 0.001507347 | 0.001507347 | 0.001507347 | 0.001507347 | 0.001507347 | 0.001507347 | 0.001507347 | 0.001507347 | 0.001507347 | 0.001507347 | 0.001507347 | 0.001507347 | 0.001507347 | 0.001507347 | 0 | 0 | 0 | 0
1534 | 417.6284 | 0.001582753 | 0 | 767 | -767 | 0 | 0 | 0 | 0 | 0.001582753 | 0.001582753 | 0.001582753 | 0.001582753 | 0.001582753 | 0.001582753 | 0.001582753 | 0.001582753 | 0.001582753 | 0.001582753 | 0.001582753 | 0.001582753 | 0.001582753 | 0.001582753 | 0.001582753 | 0.001582753 | 0.001582753 | 0.001582753 | 0.001582753 | 0.001582753 | 0.001582753 | 0.001582753 | 0.001582753 | 0.001582753 | 0.001582753 | 0.001582753 | 0.001582753 | 0.001582753 | 0.001582753 | 0.001582753 | 0.001582753 | 0.001582753 | 0.001582753 | 0.001582753 | 0.001582753 | 0.001582753 | 0.001582753 | 0.001582753 | 0.001582753 | 0.001582753 | 0.001582753 | 0.001582753 | 0.001582753 | 0.001582753 | 0.001582753 | 0.001582753 | 0.001582753 | 0.001582753 | 0.001582753 | 0.001582753 | 0.001582753 | 0.001582753 | 0.001582753 | 0.001582753 | 0.001582753 | 0.001582753 | 0.001582753 | 0 | 0 | 0 | 0
1537 | 355.3817 | 0.001346847 | -10 | 778.5 | -758.5 | 0 | 0 | 0 | 0 | 0.001346847 | 0.001346847 | 0.001346847 | 0.001346847 | 0.001346847 | 0.001346847 | 0.001346847 | 0.001346847 | 0.001346847 | 0.001346847 | 0.001346847 | 0.001346847 | 0.001346847 | 0.001346847 | 0.001346847 | 0.001346847 | 0.001346847 | 0.001346847 | 0.001346847 | 0.001346847 | 0.001346847 | 0.001346847 | 0.001346847 | 0.001346847 | 0.001346847 | 0.001346847 | 0.001346847 | 0.001346847 | 0.001346847 | 0.001346847 | 0.001346847 | 0.001346847 | 0.001346847 | 0.001346847 | 0.001346847 | 0.001346847 | 0.001346847 | 0.001346847 | 0.001346847 | 0.001346847 | 0.001346847 | 0.001346847 | 0.001346847 | 0.001346847 | 0.001346847 | 0.001346847 | 0.001346847 | 0.001346847 | 0.001346847 | 0.001346847 | 0.001346847 | 0.001346847 | 0.001346847 | 0.001346847 | 0.001346847 | 0.001346847 | 0.001346847 | 0.001346847 | 0 | 0 | 0
1537 | 339.389 | 0.001286236 | -20 | 788.5 | -748.5 | 0 | 0 | 0 | 0 | 0.001286236 | 0.001286236 | 0.001286236 | 0.001286236 | 0.001286236 | 0.001286236 | 0.001286236 | 0.001286236 | 0.001286236 | 0.001286236 | 0.001286236 | 0.001286236 | 0.001286236 | 0.001286236 | 0.001286236 | 0.001286236 | 0.001286236 | 0.001286236 | 0.001286236 | 0.001286236 | 0.001286236 | 0.001286236 | 0.001286236 | 0.001286236 | 0.001286236 | 0.001286236 | 0.001286236 | 0.001286236 | 0.001286236 | 0.001286236 | 0.001286236 | 0.001286236 | 0.001286236 | 0.001286236 | 0.001286236 | 0.001286236 | 0.001286236 | 0.001286236 | 0.001286236 | 0.001286236 | 0.001286236 | 0.001286236 | 0.001286236 | 0.001286236 | 0.001286236 | 0.001286236 | 0.001286236 | 0.001286236 | 0.001286236 | 0.001286236 | 0.001286236 | 0.001286236 | 0.001286236 | 0.001286236 | 0.001286236 | 0.001286236 | 0.001286236 | 0.001286236 | 0 | 0 | 0
1547 | 448.5811 | 0.001700059 | -30 | 803.5 | -743.5 | 0 | 0 | 0 | 0 | 0 | 0.001700059 | 0.001700059 | 0.001700059 | 0.001700059 | 0.001700059 | 0.001700059 | 0.001700059 | 0.001700059 | 0.001700059 | 0.001700059 | 0.001700059 | 0.001700059 | 0.001700059 | 0.001700059 | 0.001700059 | 0.001700059 | 0.001700059 | 0.001700059 | 0.001700059 | 0.001700059 | 0.001700059 | 0.001700059 | 0.001700059 | 0.001700059 | 0.001700059 | 0.001700059 | 0.001700059 | 0.001700059 | 0.001700059 | 0.001700059 | 0.001700059 | 0.001700059 | 0.001700059 | 0.001700059 | 0.001700059 | 0.001700059 | 0.001700059 | 0.001700059 | 0.001700059 | 0.001700059 | 0.001700059 | 0.001700059 | 0.001700059 | 0.001700059 | 0.001700059 | 0.001700059 | 0.001700059 | 0.001700059 | 0.001700059 | 0.001700059 | 0.001700059 | 0.001700059 | 0.001700059 | 0.001700059 | 0.001700059 | 0.001700059 | 0.001700059 | 0.001700059 | 0 | 0
1555 | 444.4259 | 0.001684311 | -40 | 817.5 | -737.5 | 0 | 0 | 0 | 0 | 0 | 0.001684311 | 0.001684311 | 0.001684311 | 0.001684311 | 0.001684311 | 0.001684311 | 0.001684311 | 0.001684311 | 0.001684311 | 0.001684311 | 0.001684311 | 0.001684311 | 0.001684311 | 0.001684311 | 0.001684311 | 0.001684311 | 0.001684311 | 0.001684311 | 0.001684311 | 0.001684311 | 0.001684311 | 0.001684311 | 0.001684311 | 0.001684311 | 0.001684311 | 0.001684311 | 0.001684311 | 0.001684311 | 0.001684311 | 0.001684311 | 0.001684311 | 0.001684311 | 0.001684311 | 0.001684311 | 0.001684311 | 0.001684311 | 0.001684311 | 0.001684311 | 0.001684311 | 0.001684311 | 0.001684311 | 0.001684311 | 0.001684311 | 0.001684311 | 0.001684311 | 0.001684311 | 0.001684311 | 0.001684311 | 0.001684311 | 0.001684311 | 0.001684311 | 0.001684311 | 0.001684311 | 0.001684311 | 0.001684311 | 0.001684311 | 0.001684311 | 0.001684311 | 0 | 0
1547 | 468.6494 | 0.001776115 | -30 | 803.5 | -743.5 | 0 | 0 | 0 | 0 | 0 | 0.001776115 | 0.001776115 | 0.001776115 | 0.001776115 | 0.001776115 | 0.001776115 | 0.001776115 | 0.001776115 | 0.001776115 | 0.001776115 | 0.001776115 | 0.001776115 | 0.001776115 | 0.001776115 | 0.001776115 | 0.001776115 | 0.001776115 | 0.001776115 | 0.001776115 | 0.001776115 | 0.001776115 | 0.001776115 | 0.001776115 | 0.001776115 | 0.001776115 | 0.001776115 | 0.001776115 | 0.001776115 | 0.001776115 | 0.001776115 | 0.001776115 | 0.001776115 | 0.001776115 | 0.001776115 | 0.001776115 | 0.001776115 | 0.001776115 | 0.001776115 | 0.001776115 | 0.001776115 | 0.001776115 | 0.001776115 | 0.001776115 | 0.001776115 | 0.001776115 | 0.001776115 | 0.001776115 | 0.001776115 | 0.001776115 | 0.001776115 | 0.001776115 | 0.001776115 | 0.001776115 | 0.001776115 | 0.001776115 | 0.001776115 | 0.001776115 | 0.001776115 | 0 | 0
1555 | 444.4102 | 0.001684252 | -20 | 797.5 | -757.5 | 0 | 0 | 0 | 0 | 0.001684252 | 0.001684252 | 0.001684252 | 0.001684252 | 0.001684252 | 0.001684252 | 0.001684252 | 0.001684252 | 0.001684252 | 0.001684252 | 0.001684252 | 0.001684252 | 0.001684252 | 0.001684252 | 0.001684252 | 0.001684252 | 0.001684252 | 0.001684252 | 0.001684252 | 0.001684252 | 0.001684252 | 0.001684252 | 0.001684252 | 0.001684252 | 0.001684252 | 0.001684252 | 0.001684252 | 0.001684252 | 0.001684252 | 0.001684252 | 0.001684252 | 0.001684252 | 0.001684252 | 0.001684252 | 0.001684252 | 0.001684252 | 0.001684252 | 0.001684252 | 0.001684252 | 0.001684252 | 0.001684252 | 0.001684252 | 0.001684252 | 0.001684252 | 0.001684252 | 0.001684252 | 0.001684252 | 0.001684252 | 0.001684252 | 0.001684252 | 0.001684252 | 0.001684252 | 0.001684252 | 0.001684252 | 0.001684252 | 0.001684252 | 0.001684252 | 0.001684252 | 0 | 0 | 0
1555 | 479.4103 | 0.001816897 | -10 | 787.5 | -767.5 | 0 | 0 | 0 | 0 | 0.001816897 | 0.001816897 | 0.001816897 | 0.001816897 | 0.001816897 | 0.001816897 | 0.001816897 | 0.001816897 | 0.001816897 | 0.001816897 | 0.001816897 | 0.001816897 | 0.001816897 | 0.001816897 | 0.001816897 | 0.001816897 | 0.001816897 | 0.001816897 | 0.001816897 | 0.001816897 | 0.001816897 | 0.001816897 | 0.001816897 | 0.001816897 | 0.001816897 | 0.001816897 | 0.001816897 | 0.001816897 | 0.001816897 | 0.001816897 | 0.001816897 | 0.001816897 | 0.001816897 | 0.001816897 | 0.001816897 | 0.001816897 | 0.001816897 | 0.001816897 | 0.001816897 | 0.001816897 | 0.001816897 | 0.001816897 | 0.001816897 | 0.001816897 | 0.001816897 | 0.001816897 | 0.001816897 | 0.001816897 | 0.001816897 | 0.001816897 | 0.001816897 | 0.001816897 | 0.001816897 | 0.001816897 | 0.001816897 | 0.001816897 | 0.001816897 | 0.001816897 | 0 | 0 | 0
1555 | 447.196 | 0.00169481 | 0 | 777.5 | -777.5 | 0 | 0 | 0 | 0.00169481 | 0.00169481 | 0.00169481 | 0.00169481 | 0.00169481 | 0.00169481 | 0.00169481 | 0.00169481 | 0.00169481 | 0.00169481 | 0.00169481 | 0.00169481 | 0.00169481 | 0.00169481 | 0.00169481 | 0.00169481 | 0.00169481 | 0.00169481 | 0.00169481 | 0.00169481 | 0.00169481 | 0.00169481 | 0.00169481 | 0.00169481 | 0.00169481 | 0.00169481 | 0.00169481 | 0.00169481 | 0.00169481 | 0.00169481 | 0.00169481 | 0.00169481 | 0.00169481 | 0.00169481 | 0.00169481 | 0.00169481 | 0.00169481 | 0.00169481 | 0.00169481 | 0.00169481 | 0.00169481 | 0.00169481 | 0.00169481 | 0.00169481 | 0.00169481 | 0.00169481 | 0.00169481 | 0.00169481 | 0.00169481 | 0.00169481 | 0.00169481 | 0.00169481 | 0.00169481 | 0.00169481 | 0.00169481 | 0.00169481 | 0.00169481 | 0.00169481 | 0.00169481 | 0 | 0 | 0
1607 | 479.9705 | 0.00181902 | 10 | 793.5 | -813.5 | 0 | 0 | 0.00181902 | 0.00181902 | 0.00181902 | 0.00181902 | 0.00181902 | 0.00181902 | 0.00181902 | 0.00181902 | 0.00181902 | 0.00181902 | 0.00181902 | 0.00181902 | 0.00181902 | 0.00181902 | 0.00181902 | 0.00181902 | 0.00181902 | 0.00181902 | 0.00181902 | 0.00181902 | 0.00181902 | 0.00181902 | 0.00181902 | 0.00181902 | 0.00181902 | 0.00181902 | 0.00181902 | 0.00181902 | 0.00181902 | 0.00181902 | 0.00181902 | 0.00181902 | 0.00181902 | 0.00181902 | 0.00181902 | 0.00181902 | 0.00181902 | 0.00181902 | 0.00181902 | 0.00181902 | 0.00181902 | 0.00181902 | 0.00181902 | 0.00181902 | 0.00181902 | 0.00181902 | 0.00181902 | 0.00181902 | 0.00181902 | 0.00181902 | 0.00181902 | 0.00181902 | 0.00181902 | 0.00181902 | 0.00181902 | 0.00181902 | 0.00181902 | 0.00181902 | 0.00181902 | 0.00181902 | 0 | 0 | 0
1607 | 496.0446 | 0.001879939 | 20 | 783.5 | -823.5 | 0 | 0 | 0.001879939 | 0.001879939 | 0.001879939 | 0.001879939 | 0.001879939 | 0.001879939 | 0.001879939 | 0.001879939 | 0.001879939 | 0.001879939 | 0.001879939 | 0.001879939 | 0.001879939 | 0.001879939 | 0.001879939 | 0.001879939 | 0.001879939 | 0.001879939 | 0.001879939 | 0.001879939 | 0.001879939 | 0.001879939 | 0.001879939 | 0.001879939 | 0.001879939 | 0.001879939 | 0.001879939 | 0.001879939 | 0.001879939 | 0.001879939 | 0.001879939 | 0.001879939 | 0.001879939 | 0.001879939 | 0.001879939 | 0.001879939 | 0.001879939 | 0.001879939 | 0.001879939 | 0.001879939 | 0.001879939 | 0.001879939 | 0.001879939 | 0.001879939 | 0.001879939 | 0.001879939 | 0.001879939 | 0.001879939 | 0.001879939 | 0.001879939 | 0.001879939 | 0.001879939 | 0.001879939 | 0.001879939 | 0.001879939 | 0.001879939 | 0.001879939 | 0.001879939 | 0.001879939 | 0.001879939 | 0 | 0 | 0
1594 | 675.117 | 0.002558598 | 30 | 767 | -827 | 0 | 0 | 0.002558598 | 0.002558598 | 0.002558598 | 0.002558598 | 0.002558598 | 0.002558598 | 0.002558598 | 0.002558598 | 0.002558598 | 0.002558598 | 0.002558598 | 0.002558598 | 0.002558598 | 0.002558598 | 0.002558598 | 0.002558598 | 0.002558598 | 0.002558598 | 0.002558598 | 0.002558598 | 0.002558598 | 0.002558598 | 0.002558598 | 0.002558598 | 0.002558598 | 0.002558598 | 0.002558598 | 0.002558598 | 0.002558598 | 0.002558598 | 0.002558598 | 0.002558598 | 0.002558598 | 0.002558598 | 0.002558598 | 0.002558598 | 0.002558598 | 0.002558598 | 0.002558598 | 0.002558598 | 0.002558598 | 0.002558598 | 0.002558598 | 0.002558598 | 0.002558598 | 0.002558598 | 0.002558598 | 0.002558598 | 0.002558598 | 0.002558598 | 0.002558598 | 0.002558598 | 0.002558598 | 0.002558598 | 0.002558598 | 0.002558598 | 0.002558598 | 0.002558598 | 0.002558598 | 0 | 0 | 0 | 0
1569 | 646.6367 | 0.002450662 | 40 | 744.5 | -824.5 | 0 | 0 | 0.002450662 | 0.002450662 | 0.002450662 | 0.002450662 | 0.002450662 | 0.002450662 | 0.002450662 | 0.002450662 | 0.002450662 | 0.002450662 | 0.002450662 | 0.002450662 | 0.002450662 | 0.002450662 | 0.002450662 | 0.002450662 | 0.002450662 | 0.002450662 | 0.002450662 | 0.002450662 | 0.002450662 | 0.002450662 | 0.002450662 | 0.002450662 | 0.002450662 | 0.002450662 | 0.002450662 | 0.002450662 | 0.002450662 | 0.002450662 | 0.002450662 | 0.002450662 | 0.002450662 | 0.002450662 | 0.002450662 | 0.002450662 | 0.002450662 | 0.002450662 | 0.002450662 | 0.002450662 | 0.002450662 | 0.002450662 | 0.002450662 | 0.002450662 | 0.002450662 | 0.002450662 | 0.002450662 | 0.002450662 | 0.002450662 | 0.002450662 | 0.002450662 | 0.002450662 | 0.002450662 | 0.002450662 | 0.002450662 | 0.002450662 | 0.002450662 | 0.002450662 | 0 | 0 | 0 | 0 | 0
1552 | 678.4071 | 0.002571067 | 30 | 746 | -806 | 0 | 0 | 0.002571067 | 0.002571067 | 0.002571067 | 0.002571067 | 0.002571067 | 0.002571067 | 0.002571067 | 0.002571067 | 0.002571067 | 0.002571067 | 0.002571067 | 0.002571067 | 0.002571067 | 0.002571067 | 0.002571067 | 0.002571067 | 0.002571067 | 0.002571067 | 0.002571067 | 0.002571067 | 0.002571067 | 0.002571067 | 0.002571067 | 0.002571067 | 0.002571067 | 0.002571067 | 0.002571067 | 0.002571067 | 0.002571067 | 0.002571067 | 0.002571067 | 0.002571067 | 0.002571067 | 0.002571067 | 0.002571067 | 0.002571067 | 0.002571067 | 0.002571067 | 0.002571067 | 0.002571067 | 0.002571067 | 0.002571067 | 0.002571067 | 0.002571067 | 0.002571067 | 0.002571067 | 0.002571067 | 0.002571067 | 0.002571067 | 0.002571067 | 0.002571067 | 0.002571067 | 0.002571067 | 0.002571067 | 0.002571067 | 0.002571067 | 0.002571067 | 0.002571067 | 0 | 0 | 0 | 0 | 0
1552 | 729.4792 | 0.002764623 | 20 | 756 | -796 | 0 | 0 | 0 | 0.002764623 | 0.002764623 | 0.002764623 | 0.002764623 | 0.002764623 | 0.002764623 | 0.002764623 | 0.002764623 | 0.002764623 | 0.002764623 | 0.002764623 | 0.002764623 | 0.002764623 | 0.002764623 | 0.002764623 | 0.002764623 | 0.002764623 | 0.002764623 | 0.002764623 | 0.002764623 | 0.002764623 | 0.002764623 | 0.002764623 | 0.002764623 | 0.002764623 | 0.002764623 | 0.002764623 | 0.002764623 | 0.002764623 | 0.002764623 | 0.002764623 | 0.002764623 | 0.002764623 | 0.002764623 | 0.002764623 | 0.002764623 | 0.002764623 | 0.002764623 | 0.002764623 | 0.002764623 | 0.002764623 | 0.002764623 | 0.002764623 | 0.002764623 | 0.002764623 | 0.002764623 | 0.002764623 | 0.002764623 | 0.002764623 | 0.002764623 | 0.002764623 | 0.002764623 | 0.002764623 | 0.002764623 | 0.002764623 | 0.002764623 | 0.002764623 | 0.002764623 | 0 | 0 | 0 | 0
1548 | 439.7014 | 0.001666406 | 10 | 764 | -784 | 0 | 0 | 0 | 0.001666406 | 0.001666406 | 0.001666406 | 0.001666406 | 0.001666406 | 0.001666406 | 0.001666406 | 0.001666406 | 0.001666406 | 0.001666406 | 0.001666406 | 0.001666406 | 0.001666406 | 0.001666406 | 0.001666406 | 0.001666406 | 0.001666406 | 0.001666406 | 0.001666406 | 0.001666406 | 0.001666406 | 0.001666406 | 0.001666406 | 0.001666406 | 0.001666406 | 0.001666406 | 0.001666406 | 0.001666406 | 0.001666406 | 0.001666406 | 0.001666406 | 0.001666406 | 0.001666406 | 0.001666406 | 0.001666406 | 0.001666406 | 0.001666406 | 0.001666406 | 0.001666406 | 0.001666406 | 0.001666406 | 0.001666406 | 0.001666406 | 0.001666406 | 0.001666406 | 0.001666406 | 0.001666406 | 0.001666406 | 0.001666406 | 0.001666406 | 0.001666406 | 0.001666406 | 0.001666406 | 0.001666406 | 0.001666406 | 0.001666406 | 0.001666406 | 0.001666406 | 0 | 0 | 0 | 0
1548 | 429.1142 | 0.001626282 | 0 | 774 | -774 | 0 | 0 | 0 | 0 | 0.001626282 | 0.001626282 | 0.001626282 | 0.001626282 | 0.001626282 | 0.001626282 | 0.001626282 | 0.001626282 | 0.001626282 | 0.001626282 | 0.001626282 | 0.001626282 | 0.001626282 | 0.001626282 | 0.001626282 | 0.001626282 | 0.001626282 | 0.001626282 | 0.001626282 | 0.001626282 | 0.001626282 | 0.001626282 | 0.001626282 | 0.001626282 | 0.001626282 | 0.001626282 | 0.001626282 | 0.001626282 | 0.001626282 | 0.001626282 | 0.001626282 | 0.001626282 | 0.001626282 | 0.001626282 | 0.001626282 | 0.001626282 | 0.001626282 | 0.001626282 | 0.001626282 | 0.001626282 | 0.001626282 | 0.001626282 | 0.001626282 | 0.001626282 | 0.001626282 | 0.001626282 | 0.001626282 | 0.001626282 | 0.001626282 | 0.001626282 | 0.001626282 | 0.001626282 | 0.001626282 | 0.001626282 | 0.001626282 | 0.001626282 | 0.001626282 | 0 | 0 | 0 | 0
1548 | 560.0207 | 0.002122399 | -10 | 784 | -764 | 0 | 0 | 0 | 0 | 0.002122399 | 0.002122399 | 0.002122399 | 0.002122399 | 0.002122399 | 0.002122399 | 0.002122399 | 0.002122399 | 0.002122399 | 0.002122399 | 0.002122399 | 0.002122399 | 0.002122399 | 0.002122399 | 0.002122399 | 0.002122399 | 0.002122399 | 0.002122399 | 0.002122399 | 0.002122399 | 0.002122399 | 0.002122399 | 0.002122399 | 0.002122399 | 0.002122399 | 0.002122399 | 0.002122399 | 0.002122399 | 0.002122399 | 0.002122399 | 0.002122399 | 0.002122399 | 0.002122399 | 0.002122399 | 0.002122399 | 0.002122399 | 0.002122399 | 0.002122399 | 0.002122399 | 0.002122399 | 0.002122399 | 0.002122399 | 0.002122399 | 0.002122399 | 0.002122399 | 0.002122399 | 0.002122399 | 0.002122399 | 0.002122399 | 0.002122399 | 0.002122399 | 0.002122399 | 0.002122399 | 0.002122399 | 0.002122399 | 0.002122399 | 0.002122399 | 0.002122399 | 0 | 0 | 0
1548 | 564.1609 | 0.00213809 | -20 | 794 | -754 | 0 | 0 | 0 | 0 | 0.00213809 | 0.00213809 | 0.00213809 | 0.00213809 | 0.00213809 | 0.00213809 | 0.00213809 | 0.00213809 | 0.00213809 | 0.00213809 | 0.00213809 | 0.00213809 | 0.00213809 | 0.00213809 | 0.00213809 | 0.00213809 | 0.00213809 | 0.00213809 | 0.00213809 | 0.00213809 | 0.00213809 | 0.00213809 | 0.00213809 | 0.00213809 | 0.00213809 | 0.00213809 | 0.00213809 | 0.00213809 | 0.00213809 | 0.00213809 | 0.00213809 | 0.00213809 | 0.00213809 | 0.00213809 | 0.00213809 | 0.00213809 | 0.00213809 | 0.00213809 | 0.00213809 | 0.00213809 | 0.00213809 | 0.00213809 | 0.00213809 | 0.00213809 | 0.00213809 | 0.00213809 | 0.00213809 | 0.00213809 | 0.00213809 | 0.00213809 | 0.00213809 | 0.00213809 | 0.00213809 | 0.00213809 | 0.00213809 | 0.00213809 | 0.00213809 | 0.00213809 | 0 | 0 | 0
1548 | 560.5978 | 0.002124587 | -30 | 804 | -744 | 0 | 0 | 0 | 0 | 0 | 0.002124587 | 0.002124587 | 0.002124587 | 0.002124587 | 0.002124587 | 0.002124587 | 0.002124587 | 0.002124587 | 0.002124587 | 0.002124587 | 0.002124587 | 0.002124587 | 0.002124587 | 0.002124587 | 0.002124587 | 0.002124587 | 0.002124587 | 0.002124587 | 0.002124587 | 0.002124587 | 0.002124587 | 0.002124587 | 0.002124587 | 0.002124587 | 0.002124587 | 0.002124587 | 0.002124587 | 0.002124587 | 0.002124587 | 0.002124587 | 0.002124587 | 0.002124587 | 0.002124587 | 0.002124587 | 0.002124587 | 0.002124587 | 0.002124587 | 0.002124587 | 0.002124587 | 0.002124587 | 0.002124587 | 0.002124587 | 0.002124587 | 0.002124587 | 0.002124587 | 0.002124587 | 0.002124587 | 0.002124587 | 0.002124587 | 0.002124587 | 0.002124587 | 0.002124587 | 0.002124587 | 0.002124587 | 0.002124587 | 0.002124587 | 0.002124587 | 0.002124587 | 0 | 0
1548 | 601.2088 | 0.002278496 | -40 | 814 | -734 | 0 | 0 | 0 | 0 | 0 | 0.002278496 | 0.002278496 | 0.002278496 | 0.002278496 | 0.002278496 | 0.002278496 | 0.002278496 | 0.002278496 | 0.002278496 | 0.002278496 | 0.002278496 | 0.002278496 | 0.002278496 | 0.002278496 | 0.002278496 | 0.002278496 | 0.002278496 | 0.002278496 | 0.002278496 | 0.002278496 | 0.002278496 | 0.002278496 | 0.002278496 | 0.002278496 | 0.002278496 | 0.002278496 | 0.002278496 | 0.002278496 | 0.002278496 | 0.002278496 | 0.002278496 | 0.002278496 | 0.002278496 | 0.002278496 | 0.002278496 | 0.002278496 | 0.002278496 | 0.002278496 | 0.002278496 | 0.002278496 | 0.002278496 | 0.002278496 | 0.002278496 | 0.002278496 | 0.002278496 | 0.002278496 | 0.002278496 | 0.002278496 | 0.002278496 | 0.002278496 | 0.002278496 | 0.002278496 | 0.002278496 | 0.002278496 | 0.002278496 | 0.002278496 | 0.002278496 | 0.002278496 | 0 | 0
1548 | 578.7517 | 0.002193387 | -30 | 804 | -744 | 0 | 0 | 0 | 0 | 0 | 0.002193387 | 0.002193387 | 0.002193387 | 0.002193387 | 0.002193387 | 0.002193387 | 0.002193387 | 0.002193387 | 0.002193387 | 0.002193387 | 0.002193387 | 0.002193387 | 0.002193387 | 0.002193387 | 0.002193387 | 0.002193387 | 0.002193387 | 0.002193387 | 0.002193387 | 0.002193387 | 0.002193387 | 0.002193387 | 0.002193387 | 0.002193387 | 0.002193387 | 0.002193387 | 0.002193387 | 0.002193387 | 0.002193387 | 0.002193387 | 0.002193387 | 0.002193387 | 0.002193387 | 0.002193387 | 0.002193387 | 0.002193387 | 0.002193387 | 0.002193387 | 0.002193387 | 0.002193387 | 0.002193387 | 0.002193387 | 0.002193387 | 0.002193387 | 0.002193387 | 0.002193387 | 0.002193387 | 0.002193387 | 0.002193387 | 0.002193387 | 0.002193387 | 0.002193387 | 0.002193387 | 0.002193387 | 0.002193387 | 0.002193387 | 0.002193387 | 0.002193387 | 0 | 0
1548 | 595.0422 | 0.002255126 | -20 | 794 | -754 | 0 | 0 | 0 | 0 | 0.002255126 | 0.002255126 | 0.002255126 | 0.002255126 | 0.002255126 | 0.002255126 | 0.002255126 | 0.002255126 | 0.002255126 | 0.002255126 | 0.002255126 | 0.002255126 | 0.002255126 | 0.002255126 | 0.002255126 | 0.002255126 | 0.002255126 | 0.002255126 | 0.002255126 | 0.002255126 | 0.002255126 | 0.002255126 | 0.002255126 | 0.002255126 | 0.002255126 | 0.002255126 | 0.002255126 | 0.002255126 | 0.002255126 | 0.002255126 | 0.002255126 | 0.002255126 | 0.002255126 | 0.002255126 | 0.002255126 | 0.002255126 | 0.002255126 | 0.002255126 | 0.002255126 | 0.002255126 | 0.002255126 | 0.002255126 | 0.002255126 | 0.002255126 | 0.002255126 | 0.002255126 | 0.002255126 | 0.002255126 | 0.002255126 | 0.002255126 | 0.002255126 | 0.002255126 | 0.002255126 | 0.002255126 | 0.002255126 | 0.002255126 | 0.002255126 | 0.002255126 | 0 | 0 | 0
1545 | 739.9841 | 0.002804435 | -10 | 782.5 | -762.5 | 0 | 0 | 0 | 0 | 0.002804435 | 0.002804435 | 0.002804435 | 0.002804435 | 0.002804435 | 0.002804435 | 0.002804435 | 0.002804435 | 0.002804435 | 0.002804435 | 0.002804435 | 0.002804435 | 0.002804435 | 0.002804435 | 0.002804435 | 0.002804435 | 0.002804435 | 0.002804435 | 0.002804435 | 0.002804435 | 0.002804435 | 0.002804435 | 0.002804435 | 0.002804435 | 0.002804435 | 0.002804435 | 0.002804435 | 0.002804435 | 0.002804435 | 0.002804435 | 0.002804435 | 0.002804435 | 0.002804435 | 0.002804435 | 0.002804435 | 0.002804435 | 0.002804435 | 0.002804435 | 0.002804435 | 0.002804435 | 0.002804435 | 0.002804435 | 0.002804435 | 0.002804435 | 0.002804435 | 0.002804435 | 0.002804435 | 0.002804435 | 0.002804435 | 0.002804435 | 0.002804435 | 0.002804435 | 0.002804435 | 0.002804435 | 0.002804435 | 0.002804435 | 0.002804435 | 0.002804435 | 0 | 0 | 0
1545 | 686.7264 | 0.002602596 | 0 | 772.5 | -772.5 | 0 | 0 | 0 | 0 | 0.002602596 | 0.002602596 | 0.002602596 | 0.002602596 | 0.002602596 | 0.002602596 | 0.002602596 | 0.002602596 | 0.002602596 | 0.002602596 | 0.002602596 | 0.002602596 | 0.002602596 | 0.002602596 | 0.002602596 | 0.002602596 | 0.002602596 | 0.002602596 | 0.002602596 | 0.002602596 | 0.002602596 | 0.002602596 | 0.002602596 | 0.002602596 | 0.002602596 | 0.002602596 | 0.002602596 | 0.002602596 | 0.002602596 | 0.002602596 | 0.002602596 | 0.002602596 | 0.002602596 | 0.002602596 | 0.002602596 | 0.002602596 | 0.002602596 | 0.002602596 | 0.002602596 | 0.002602596 | 0.002602596 | 0.002602596 | 0.002602596 | 0.002602596 | 0.002602596 | 0.002602596 | 0.002602596 | 0.002602596 | 0.002602596 | 0.002602596 | 0.002602596 | 0.002602596 | 0.002602596 | 0.002602596 | 0.002602596 | 0.002602596 | 0.002602596 | 0 | 0 | 0 | 0
1545 | 784.4464 | 0.002972941 | 10 | 762.5 | -782.5 | 0 | 0 | 0 | 0.002972941 | 0.002972941 | 0.002972941 | 0.002972941 | 0.002972941 | 0.002972941 | 0.002972941 | 0.002972941 | 0.002972941 | 0.002972941 | 0.002972941 | 0.002972941 | 0.002972941 | 0.002972941 | 0.002972941 | 0.002972941 | 0.002972941 | 0.002972941 | 0.002972941 | 0.002972941 | 0.002972941 | 0.002972941 | 0.002972941 | 0.002972941 | 0.002972941 | 0.002972941 | 0.002972941 | 0.002972941 | 0.002972941 | 0.002972941 | 0.002972941 | 0.002972941 | 0.002972941 | 0.002972941 | 0.002972941 | 0.002972941 | 0.002972941 | 0.002972941 | 0.002972941 | 0.002972941 | 0.002972941 | 0.002972941 | 0.002972941 | 0.002972941 | 0.002972941 | 0.002972941 | 0.002972941 | 0.002972941 | 0.002972941 | 0.002972941 | 0.002972941 | 0.002972941 | 0.002972941 | 0.002972941 | 0.002972941 | 0.002972941 | 0.002972941 | 0.002972941 | 0 | 0 | 0 | 0
1545 | 709.8001 | 0.002690042 | 20 | 752.5 | -792.5 | 0 | 0 | 0 | 0.002690042 | 0.002690042 | 0.002690042 | 0.002690042 | 0.002690042 | 0.002690042 | 0.002690042 | 0.002690042 | 0.002690042 | 0.002690042 | 0.002690042 | 0.002690042 | 0.002690042 | 0.002690042 | 0.002690042 | 0.002690042 | 0.002690042 | 0.002690042 | 0.002690042 | 0.002690042 | 0.002690042 | 0.002690042 | 0.002690042 | 0.002690042 | 0.002690042 | 0.002690042 | 0.002690042 | 0.002690042 | 0.002690042 | 0.002690042 | 0.002690042 | 0.002690042 | 0.002690042 | 0.002690042 | 0.002690042 | 0.002690042 | 0.002690042 | 0.002690042 | 0.002690042 | 0.002690042 | 0.002690042 | 0.002690042 | 0.002690042 | 0.002690042 | 0.002690042 | 0.002690042 | 0.002690042 | 0.002690042 | 0.002690042 | 0.002690042 | 0.002690042 | 0.002690042 | 0.002690042 | 0.002690042 | 0.002690042 | 0.002690042 | 0.002690042 | 0.002690042 | 0 | 0 | 0 | 0
1545 | 777.5733 | 0.002946893 | 30 | 742.5 | -802.5 | 0 | 0 | 0.002946893 | 0.002946893 | 0.002946893 | 0.002946893 | 0.002946893 | 0.002946893 | 0.002946893 | 0.002946893 | 0.002946893 | 0.002946893 | 0.002946893 | 0.002946893 | 0.002946893 | 0.002946893 | 0.002946893 | 0.002946893 | 0.002946893 | 0.002946893 | 0.002946893 | 0.002946893 | 0.002946893 | 0.002946893 | 0.002946893 | 0.002946893 | 0.002946893 | 0.002946893 | 0.002946893 | 0.002946893 | 0.002946893 | 0.002946893 | 0.002946893 | 0.002946893 | 0.002946893 | 0.002946893 | 0.002946893 | 0.002946893 | 0.002946893 | 0.002946893 | 0.002946893 | 0.002946893 | 0.002946893 | 0.002946893 | 0.002946893 | 0.002946893 | 0.002946893 | 0.002946893 | 0.002946893 | 0.002946893 | 0.002946893 | 0.002946893 | 0.002946893 | 0.002946893 | 0.002946893 | 0.002946893 | 0.002946893 | 0.002946893 | 0.002946893 | 0.002946893 | 0 | 0 | 0 | 0 | 0
1534 | 639.7215 | 0.002424454 | 40 | 727 | -807 | 0 | 0 | 0.002424454 | 0.002424454 | 0.002424454 | 0.002424454 | 0.002424454 | 0.002424454 | 0.002424454 | 0.002424454 | 0.002424454 | 0.002424454 | 0.002424454 | 0.002424454 | 0.002424454 | 0.002424454 | 0.002424454 | 0.002424454 | 0.002424454 | 0.002424454 | 0.002424454 | 0.002424454 | 0.002424454 | 0.002424454 | 0.002424454 | 0.002424454 | 0.002424454 | 0.002424454 | 0.002424454 | 0.002424454 | 0.002424454 | 0.002424454 | 0.002424454 | 0.002424454 | 0.002424454 | 0.002424454 | 0.002424454 | 0.002424454 | 0.002424454 | 0.002424454 | 0.002424454 | 0.002424454 | 0.002424454 | 0.002424454 | 0.002424454 | 0.002424454 | 0.002424454 | 0.002424454 | 0.002424454 | 0.002424454 | 0.002424454 | 0.002424454 | 0.002424454 | 0.002424454 | 0.002424454 | 0.002424454 | 0.002424454 | 0.002424454 | 0.002424454 | 0.002424454 | 0 | 0 | 0 | 0 | 0
1528 | 757.7451 | 0.002871747 | 30 | 734 | -794 | 0 | 0 | 0 | 0.002871747 | 0.002871747 | 0.002871747 | 0.002871747 | 0.002871747 | 0.002871747 | 0.002871747 | 0.002871747 | 0.002871747 | 0.002871747 | 0.002871747 | 0.002871747 | 0.002871747 | 0.002871747 | 0.002871747 | 0.002871747 | 0.002871747 | 0.002871747 | 0.002871747 | 0.002871747 | 0.002871747 | 0.002871747 | 0.002871747 | 0.002871747 | 0.002871747 | 0.002871747 | 0.002871747 | 0.002871747 | 0.002871747 | 0.002871747 | 0.002871747 | 0.002871747 | 0.002871747 | 0.002871747 | 0.002871747 | 0.002871747 | 0.002871747 | 0.002871747 | 0.002871747 | 0.002871747 | 0.002871747 | 0.002871747 | 0.002871747 | 0.002871747 | 0.002871747 | 0.002871747 | 0.002871747 | 0.002871747 | 0.002871747 | 0.002871747 | 0.002871747 | 0.002871747 | 0.002871747 | 0.002871747 | 0.002871747 | 0.002871747 | 0.002871747 | 0 | 0 | 0 | 0 | 0
1528 | 752.6148 | 0.002852304 | 20 | 744 | -784 | 0 | 0 | 0 | 0.002852304 | 0.002852304 | 0.002852304 | 0.002852304 | 0.002852304 | 0.002852304 | 0.002852304 | 0.002852304 | 0.002852304 | 0.002852304 | 0.002852304 | 0.002852304 | 0.002852304 | 0.002852304 | 0.002852304 | 0.002852304 | 0.002852304 | 0.002852304 | 0.002852304 | 0.002852304 | 0.002852304 | 0.002852304 | 0.002852304 | 0.002852304 | 0.002852304 | 0.002852304 | 0.002852304 | 0.002852304 | 0.002852304 | 0.002852304 | 0.002852304 | 0.002852304 | 0.002852304 | 0.002852304 | 0.002852304 | 0.002852304 | 0.002852304 | 0.002852304 | 0.002852304 | 0.002852304 | 0.002852304 | 0.002852304 | 0.002852304 | 0.002852304 | 0.002852304 | 0.002852304 | 0.002852304 | 0.002852304 | 0.002852304 | 0.002852304 | 0.002852304 | 0.002852304 | 0.002852304 | 0.002852304 | 0.002852304 | 0.002852304 | 0.002852304 | 0 | 0 | 0 | 0 | 0
1517 | 416.206 | 0.001577362 | 10 | 748.5 | -768.5 | 0 | 0 | 0 | 0 | 0.001577362 | 0.001577362 | 0.001577362 | 0.001577362 | 0.001577362 | 0.001577362 | 0.001577362 | 0.001577362 | 0.001577362 | 0.001577362 | 0.001577362 | 0.001577362 | 0.001577362 | 0.001577362 | 0.001577362 | 0.001577362 | 0.001577362 | 0.001577362 | 0.001577362 | 0.001577362 | 0.001577362 | 0.001577362 | 0.001577362 | 0.001577362 | 0.001577362 | 0.001577362 | 0.001577362 | 0.001577362 | 0.001577362 | 0.001577362 | 0.001577362 | 0.001577362 | 0.001577362 | 0.001577362 | 0.001577362 | 0.001577362 | 0.001577362 | 0.001577362 | 0.001577362 | 0.001577362 | 0.001577362 | 0.001577362 | 0.001577362 | 0.001577362 | 0.001577362 | 0.001577362 | 0.001577362 | 0.001577362 | 0.001577362 | 0.001577362 | 0.001577362 | 0.001577362 | 0.001577362 | 0.001577362 | 0.001577362 | 0.001577362 | 0.001577362 | 0 | 0 | 0 | 0
1511 | 620.6291 | 0.002352097 | 0 | 755.5 | -755.5 | 0 | 0 | 0 | 0 | 0.002352097 | 0.002352097 | 0.002352097 | 0.002352097 | 0.002352097 | 0.002352097 | 0.002352097 | 0.002352097 | 0.002352097 | 0.002352097 | 0.002352097 | 0.002352097 | 0.002352097 | 0.002352097 | 0.002352097 | 0.002352097 | 0.002352097 | 0.002352097 | 0.002352097 | 0.002352097 | 0.002352097 | 0.002352097 | 0.002352097 | 0.002352097 | 0.002352097 | 0.002352097 | 0.002352097 | 0.002352097 | 0.002352097 | 0.002352097 | 0.002352097 | 0.002352097 | 0.002352097 | 0.002352097 | 0.002352097 | 0.002352097 | 0.002352097 | 0.002352097 | 0.002352097 | 0.002352097 | 0.002352097 | 0.002352097 | 0.002352097 | 0.002352097 | 0.002352097 | 0.002352097 | 0.002352097 | 0.002352097 | 0.002352097 | 0.002352097 | 0.002352097 | 0.002352097 | 0.002352097 | 0.002352097 | 0.002352097 | 0.002352097 | 0.002352097 | 0 | 0 | 0 | 0
1511 | 608.7458 | 0.002307061 | -10 | 765.5 | -745.5 | 0 | 0 | 0 | 0 | 0 | 0.002307061 | 0.002307061 | 0.002307061 | 0.002307061 | 0.002307061 | 0.002307061 | 0.002307061 | 0.002307061 | 0.002307061 | 0.002307061 | 0.002307061 | 0.002307061 | 0.002307061 | 0.002307061 | 0.002307061 | 0.002307061 | 0.002307061 | 0.002307061 | 0.002307061 | 0.002307061 | 0.002307061 | 0.002307061 | 0.002307061 | 0.002307061 | 0.002307061 | 0.002307061 | 0.002307061 | 0.002307061 | 0.002307061 | 0.002307061 | 0.002307061 | 0.002307061 | 0.002307061 | 0.002307061 | 0.002307061 | 0.002307061 | 0.002307061 | 0.002307061 | 0.002307061 | 0.002307061 | 0.002307061 | 0.002307061 | 0.002307061 | 0.002307061 | 0.002307061 | 0.002307061 | 0.002307061 | 0.002307061 | 0.002307061 | 0.002307061 | 0.002307061 | 0.002307061 | 0.002307061 | 0.002307061 | 0.002307061 | 0.002307061 | 0 | 0 | 0 | 0
1508 | 505.692 | 0.001916501 | -20 | 774 | -734 | 0 | 0 | 0 | 0 | 0 | 0.001916501 | 0.001916501 | 0.001916501 | 0.001916501 | 0.001916501 | 0.001916501 | 0.001916501 | 0.001916501 | 0.001916501 | 0.001916501 | 0.001916501 | 0.001916501 | 0.001916501 | 0.001916501 | 0.001916501 | 0.001916501 | 0.001916501 | 0.001916501 | 0.001916501 | 0.001916501 | 0.001916501 | 0.001916501 | 0.001916501 | 0.001916501 | 0.001916501 | 0.001916501 | 0.001916501 | 0.001916501 | 0.001916501 | 0.001916501 | 0.001916501 | 0.001916501 | 0.001916501 | 0.001916501 | 0.001916501 | 0.001916501 | 0.001916501 | 0.001916501 | 0.001916501 | 0.001916501 | 0.001916501 | 0.001916501 | 0.001916501 | 0.001916501 | 0.001916501 | 0.001916501 | 0.001916501 | 0.001916501 | 0.001916501 | 0.001916501 | 0.001916501 | 0.001916501 | 0.001916501 | 0.001916501 | 0.001916501 | 0.001916501 | 0 | 0 | 0 | 0
1508 | 534.8972 | 0.002027185 | -30 | 784 | -724 | 0 | 0 | 0 | 0 | 0 | 0.002027185 | 0.002027185 | 0.002027185 | 0.002027185 | 0.002027185 | 0.002027185 | 0.002027185 | 0.002027185 | 0.002027185 | 0.002027185 | 0.002027185 | 0.002027185 | 0.002027185 | 0.002027185 | 0.002027185 | 0.002027185 | 0.002027185 | 0.002027185 | 0.002027185 | 0.002027185 | 0.002027185 | 0.002027185 | 0.002027185 | 0.002027185 | 0.002027185 | 0.002027185 | 0.002027185 | 0.002027185 | 0.002027185 | 0.002027185 | 0.002027185 | 0.002027185 | 0.002027185 | 0.002027185 | 0.002027185 | 0.002027185 | 0.002027185 | 0.002027185 | 0.002027185 | 0.002027185 | 0.002027185 | 0.002027185 | 0.002027185 | 0.002027185 | 0.002027185 | 0.002027185 | 0.002027185 | 0.002027185 | 0.002027185 | 0.002027185 | 0.002027185 | 0.002027185 | 0.002027185 | 0.002027185 | 0.002027185 | 0.002027185 | 0.002027185 | 0 | 0 | 0
1508 | 518.2764 | 0.001964194 | -40 | 794 | -714 | 0 | 0 | 0 | 0 | 0 | 0 | 0.001964194 | 0.001964194 | 0.001964194 | 0.001964194 | 0.001964194 | 0.001964194 | 0.001964194 | 0.001964194 | 0.001964194 | 0.001964194 | 0.001964194 | 0.001964194 | 0.001964194 | 0.001964194 | 0.001964194 | 0.001964194 | 0.001964194 | 0.001964194 | 0.001964194 | 0.001964194 | 0.001964194 | 0.001964194 | 0.001964194 | 0.001964194 | 0.001964194 | 0.001964194 | 0.001964194 | 0.001964194 | 0.001964194 | 0.001964194 | 0.001964194 | 0.001964194 | 0.001964194 | 0.001964194 | 0.001964194 | 0.001964194 | 0.001964194 | 0.001964194 | 0.001964194 | 0.001964194 | 0.001964194 | 0.001964194 | 0.001964194 | 0.001964194 | 0.001964194 | 0.001964194 | 0.001964194 | 0.001964194 | 0.001964194 | 0.001964194 | 0.001964194 | 0.001964194 | 0.001964194 | 0.001964194 | 0.001964194 | 0.001964194 | 0 | 0 | 0
1508 | 563.7894 | 0.002136682 | -30 | 784 | -724 | 0 | 0 | 0 | 0 | 0 | 0.002136682 | 0.002136682 | 0.002136682 | 0.002136682 | 0.002136682 | 0.002136682 | 0.002136682 | 0.002136682 | 0.002136682 | 0.002136682 | 0.002136682 | 0.002136682 | 0.002136682 | 0.002136682 | 0.002136682 | 0.002136682 | 0.002136682 | 0.002136682 | 0.002136682 | 0.002136682 | 0.002136682 | 0.002136682 | 0.002136682 | 0.002136682 | 0.002136682 | 0.002136682 | 0.002136682 | 0.002136682 | 0.002136682 | 0.002136682 | 0.002136682 | 0.002136682 | 0.002136682 | 0.002136682 | 0.002136682 | 0.002136682 | 0.002136682 | 0.002136682 | 0.002136682 | 0.002136682 | 0.002136682 | 0.002136682 | 0.002136682 | 0.002136682 | 0.002136682 | 0.002136682 | 0.002136682 | 0.002136682 | 0.002136682 | 0.002136682 | 0.002136682 | 0.002136682 | 0.002136682 | 0.002136682 | 0.002136682 | 0.002136682 | 0.002136682 | 0 | 0 | 0
1508 | 542.3985 | 0.002055614 | -20 | 774 | -734 | 0 | 0 | 0 | 0 | 0 | 0.002055614 | 0.002055614 | 0.002055614 | 0.002055614 | 0.002055614 | 0.002055614 | 0.002055614 | 0.002055614 | 0.002055614 | 0.002055614 | 0.002055614 | 0.002055614 | 0.002055614 | 0.002055614 | 0.002055614 | 0.002055614 | 0.002055614 | 0.002055614 | 0.002055614 | 0.002055614 | 0.002055614 | 0.002055614 | 0.002055614 | 0.002055614 | 0.002055614 | 0.002055614 | 0.002055614 | 0.002055614 | 0.002055614 | 0.002055614 | 0.002055614 | 0.002055614 | 0.002055614 | 0.002055614 | 0.002055614 | 0.002055614 | 0.002055614 | 0.002055614 | 0.002055614 | 0.002055614 | 0.002055614 | 0.002055614 | 0.002055614 | 0.002055614 | 0.002055614 | 0.002055614 | 0.002055614 | 0.002055614 | 0.002055614 | 0.002055614 | 0.002055614 | 0.002055614 | 0.002055614 | 0.002055614 | 0.002055614 | 0.002055614 | 0 | 0 | 0 | 0
1499 | 406.8976 | 0.001542084 | -10 | 759.5 | -739.5 | 0 | 0 | 0 | 0 | 0 | 0.001542084 | 0.001542084 | 0.001542084 | 0.001542084 | 0.001542084 | 0.001542084 | 0.001542084 | 0.001542084 | 0.001542084 | 0.001542084 | 0.001542084 | 0.001542084 | 0.001542084 | 0.001542084 | 0.001542084 | 0.001542084 | 0.001542084 | 0.001542084 | 0.001542084 | 0.001542084 | 0.001542084 | 0.001542084 | 0.001542084 | 0.001542084 | 0.001542084 | 0.001542084 | 0.001542084 | 0.001542084 | 0.001542084 | 0.001542084 | 0.001542084 | 0.001542084 | 0.001542084 | 0.001542084 | 0.001542084 | 0.001542084 | 0.001542084 | 0.001542084 | 0.001542084 | 0.001542084 | 0.001542084 | 0.001542084 | 0.001542084 | 0.001542084 | 0.001542084 | 0.001542084 | 0.001542084 | 0.001542084 | 0.001542084 | 0.001542084 | 0.001542084 | 0.001542084 | 0.001542084 | 0.001542084 | 0.001542084 | 0.001542084 | 0 | 0 | 0 | 0
1497 | 547.6838 | 0.002075644 | 0 | 748.5 | -748.5 | 0 | 0 | 0 | 0 | 0.002075644 | 0.002075644 | 0.002075644 | 0.002075644 | 0.002075644 | 0.002075644 | 0.002075644 | 0.002075644 | 0.002075644 | 0.002075644 | 0.002075644 | 0.002075644 | 0.002075644 | 0.002075644 | 0.002075644 | 0.002075644 | 0.002075644 | 0.002075644 | 0.002075644 | 0.002075644 | 0.002075644 | 0.002075644 | 0.002075644 | 0.002075644 | 0.002075644 | 0.002075644 | 0.002075644 | 0.002075644 | 0.002075644 | 0.002075644 | 0.002075644 | 0.002075644 | 0.002075644 | 0.002075644 | 0.002075644 | 0.002075644 | 0.002075644 | 0.002075644 | 0.002075644 | 0.002075644 | 0.002075644 | 0.002075644 | 0.002075644 | 0.002075644 | 0.002075644 | 0.002075644 | 0.002075644 | 0.002075644 | 0.002075644 | 0.002075644 | 0.002075644 | 0.002075644 | 0.002075644 | 0.002075644 | 0.002075644 | 0.002075644 | 0.002075644 | 0 | 0 | 0 | 0
1497 | 516.755 | 0.001958428 | 10 | 738.5 | -758.5 | 0 | 0 | 0 | 0 | 0.001958428 | 0.001958428 | 0.001958428 | 0.001958428 | 0.001958428 | 0.001958428 | 0.001958428 | 0.001958428 | 0.001958428 | 0.001958428 | 0.001958428 | 0.001958428 | 0.001958428 | 0.001958428 | 0.001958428 | 0.001958428 | 0.001958428 | 0.001958428 | 0.001958428 | 0.001958428 | 0.001958428 | 0.001958428 | 0.001958428 | 0.001958428 | 0.001958428 | 0.001958428 | 0.001958428 | 0.001958428 | 0.001958428 | 0.001958428 | 0.001958428 | 0.001958428 | 0.001958428 | 0.001958428 | 0.001958428 | 0.001958428 | 0.001958428 | 0.001958428 | 0.001958428 | 0.001958428 | 0.001958428 | 0.001958428 | 0.001958428 | 0.001958428 | 0.001958428 | 0.001958428 | 0.001958428 | 0.001958428 | 0.001958428 | 0.001958428 | 0.001958428 | 0.001958428 | 0.001958428 | 0.001958428 | 0.001958428 | 0.001958428 | 0 | 0 | 0 | 0 | 0
1480 | 590.2531 | 0.002236976 | 20 | 720 | -760 | 0 | 0 | 0 | 0 | 0.002236976 | 0.002236976 | 0.002236976 | 0.002236976 | 0.002236976 | 0.002236976 | 0.002236976 | 0.002236976 | 0.002236976 | 0.002236976 | 0.002236976 | 0.002236976 | 0.002236976 | 0.002236976 | 0.002236976 | 0.002236976 | 0.002236976 | 0.002236976 | 0.002236976 | 0.002236976 | 0.002236976 | 0.002236976 | 0.002236976 | 0.002236976 | 0.002236976 | 0.002236976 | 0.002236976 | 0.002236976 | 0.002236976 | 0.002236976 | 0.002236976 | 0.002236976 | 0.002236976 | 0.002236976 | 0.002236976 | 0.002236976 | 0.002236976 | 0.002236976 | 0.002236976 | 0.002236976 | 0.002236976 | 0.002236976 | 0.002236976 | 0.002236976 | 0.002236976 | 0.002236976 | 0.002236976 | 0.002236976 | 0.002236976 | 0.002236976 | 0.002236976 | 0.002236976 | 0.002236976 | 0.002236976 | 0.002236976 | 0 | 0 | 0 | 0 | 0 | 0
1477 | 501.62 | 0.001901069 | 30 | 708.5 | -768.5 | 0 | 0 | 0 | 0 | 0.001901069 | 0.001901069 | 0.001901069 | 0.001901069 | 0.001901069 | 0.001901069 | 0.001901069 | 0.001901069 | 0.001901069 | 0.001901069 | 0.001901069 | 0.001901069 | 0.001901069 | 0.001901069 | 0.001901069 | 0.001901069 | 0.001901069 | 0.001901069 | 0.001901069 | 0.001901069 | 0.001901069 | 0.001901069 | 0.001901069 | 0.001901069 | 0.001901069 | 0.001901069 | 0.001901069 | 0.001901069 | 0.001901069 | 0.001901069 | 0.001901069 | 0.001901069 | 0.001901069 | 0.001901069 | 0.001901069 | 0.001901069 | 0.001901069 | 0.001901069 | 0.001901069 | 0.001901069 | 0.001901069 | 0.001901069 | 0.001901069 | 0.001901069 | 0.001901069 | 0.001901069 | 0.001901069 | 0.001901069 | 0.001901069 | 0.001901069 | 0.001901069 | 0.001901069 | 0.001901069 | 0.001901069 | 0.001901069 | 0 | 0 | 0 | 0 | 0 | 0
1477 | 419.1389 | 0.001588477 | 40 | 698.5 | -778.5 | 0 | 0 | 0 | 0.001588477 | 0.001588477 | 0.001588477 | 0.001588477 | 0.001588477 | 0.001588477 | 0.001588477 | 0.001588477 | 0.001588477 | 0.001588477 | 0.001588477 | 0.001588477 | 0.001588477 | 0.001588477 | 0.001588477 | 0.001588477 | 0.001588477 | 0.001588477 | 0.001588477 | 0.001588477 | 0.001588477 | 0.001588477 | 0.001588477 | 0.001588477 | 0.001588477 | 0.001588477 | 0.001588477 | 0.001588477 | 0.001588477 | 0.001588477 | 0.001588477 | 0.001588477 | 0.001588477 | 0.001588477 | 0.001588477 | 0.001588477 | 0.001588477 | 0.001588477 | 0.001588477 | 0.001588477 | 0.001588477 | 0.001588477 | 0.001588477 | 0.001588477 | 0.001588477 | 0.001588477 | 0.001588477 | 0.001588477 | 0.001588477 | 0.001588477 | 0.001588477 | 0.001588477 | 0.001588477 | 0.001588477 | 0.001588477 | 0.001588477 | 0 | 0 | 0 | 0 | 0 | 0
1477 | 601.3585 | 0.002279064 | 30 | 708.5 | -768.5 | 0 | 0 | 0 | 0 | 0.002279064 | 0.002279064 | 0.002279064 | 0.002279064 | 0.002279064 | 0.002279064 | 0.002279064 | 0.002279064 | 0.002279064 | 0.002279064 | 0.002279064 | 0.002279064 | 0.002279064 | 0.002279064 | 0.002279064 | 0.002279064 | 0.002279064 | 0.002279064 | 0.002279064 | 0.002279064 | 0.002279064 | 0.002279064 | 0.002279064 | 0.002279064 | 0.002279064 | 0.002279064 | 0.002279064 | 0.002279064 | 0.002279064 | 0.002279064 | 0.002279064 | 0.002279064 | 0.002279064 | 0.002279064 | 0.002279064 | 0.002279064 | 0.002279064 | 0.002279064 | 0.002279064 | 0.002279064 | 0.002279064 | 0.002279064 | 0.002279064 | 0.002279064 | 0.002279064 | 0.002279064 | 0.002279064 | 0.002279064 | 0.002279064 | 0.002279064 | 0.002279064 | 0.002279064 | 0.002279064 | 0.002279064 | 0.002279064 | 0 | 0 | 0 | 0 | 0 | 0
1474 | 461.1922 | 0.001747853 | 20 | 717 | -757 | 0 | 0 | 0 | 0 | 0.001747853 | 0.001747853 | 0.001747853 | 0.001747853 | 0.001747853 | 0.001747853 | 0.001747853 | 0.001747853 | 0.001747853 | 0.001747853 | 0.001747853 | 0.001747853 | 0.001747853 | 0.001747853 | 0.001747853 | 0.001747853 | 0.001747853 | 0.001747853 | 0.001747853 | 0.001747853 | 0.001747853 | 0.001747853 | 0.001747853 | 0.001747853 | 0.001747853 | 0.001747853 | 0.001747853 | 0.001747853 | 0.001747853 | 0.001747853 | 0.001747853 | 0.001747853 | 0.001747853 | 0.001747853 | 0.001747853 | 0.001747853 | 0.001747853 | 0.001747853 | 0.001747853 | 0.001747853 | 0.001747853 | 0.001747853 | 0.001747853 | 0.001747853 | 0.001747853 | 0.001747853 | 0.001747853 | 0.001747853 | 0.001747853 | 0.001747853 | 0.001747853 | 0.001747853 | 0.001747853 | 0.001747853 | 0.001747853 | 0 | 0 | 0 | 0 | 0 | 0
1474 | 500.2717 | 0.001895959 | 10 | 727 | -747 | 0 | 0 | 0 | 0 | 0 | 0.001895959 | 0.001895959 | 0.001895959 | 0.001895959 | 0.001895959 | 0.001895959 | 0.001895959 | 0.001895959 | 0.001895959 | 0.001895959 | 0.001895959 | 0.001895959 | 0.001895959 | 0.001895959 | 0.001895959 | 0.001895959 | 0.001895959 | 0.001895959 | 0.001895959 | 0.001895959 | 0.001895959 | 0.001895959 | 0.001895959 | 0.001895959 | 0.001895959 | 0.001895959 | 0.001895959 | 0.001895959 | 0.001895959 | 0.001895959 | 0.001895959 | 0.001895959 | 0.001895959 | 0.001895959 | 0.001895959 | 0.001895959 | 0.001895959 | 0.001895959 | 0.001895959 | 0.001895959 | 0.001895959 | 0.001895959 | 0.001895959 | 0.001895959 | 0.001895959 | 0.001895959 | 0.001895959 | 0.001895959 | 0.001895959 | 0.001895959 | 0.001895959 | 0.001895959 | 0.001895959 | 0.001895959 | 0.001895959 | 0 | 0 | 0 | 0 | 0
1474 | 469.5048 | 0.001779357 | 0 | 737 | -737 | 0 | 0 | 0 | 0 | 0 | 0.001779357 | 0.001779357 | 0.001779357 | 0.001779357 | 0.001779357 | 0.001779357 | 0.001779357 | 0.001779357 | 0.001779357 | 0.001779357 | 0.001779357 | 0.001779357 | 0.001779357 | 0.001779357 | 0.001779357 | 0.001779357 | 0.001779357 | 0.001779357 | 0.001779357 | 0.001779357 | 0.001779357 | 0.001779357 | 0.001779357 | 0.001779357 | 0.001779357 | 0.001779357 | 0.001779357 | 0.001779357 | 0.001779357 | 0.001779357 | 0.001779357 | 0.001779357 | 0.001779357 | 0.001779357 | 0.001779357 | 0.001779357 | 0.001779357 | 0.001779357 | 0.001779357 | 0.001779357 | 0.001779357 | 0.001779357 | 0.001779357 | 0.001779357 | 0.001779357 | 0.001779357 | 0.001779357 | 0.001779357 | 0.001779357 | 0.001779357 | 0.001779357 | 0.001779357 | 0.001779357 | 0.001779357 | 0.001779357 | 0 | 0 | 0 | 0 | 0
1474 | 479.888 | 0.001818708 | -10 | 747 | -727 | 0 | 0 | 0 | 0 | 0 | 0.001818708 | 0.001818708 | 0.001818708 | 0.001818708 | 0.001818708 | 0.001818708 | 0.001818708 | 0.001818708 | 0.001818708 | 0.001818708 | 0.001818708 | 0.001818708 | 0.001818708 | 0.001818708 | 0.001818708 | 0.001818708 | 0.001818708 | 0.001818708 | 0.001818708 | 0.001818708 | 0.001818708 | 0.001818708 | 0.001818708 | 0.001818708 | 0.001818708 | 0.001818708 | 0.001818708 | 0.001818708 | 0.001818708 | 0.001818708 | 0.001818708 | 0.001818708 | 0.001818708 | 0.001818708 | 0.001818708 | 0.001818708 | 0.001818708 | 0.001818708 | 0.001818708 | 0.001818708 | 0.001818708 | 0.001818708 | 0.001818708 | 0.001818708 | 0.001818708 | 0.001818708 | 0.001818708 | 0.001818708 | 0.001818708 | 0.001818708 | 0.001818708 | 0.001818708 | 0.001818708 | 0.001818708 | 0.001818708 | 0 | 0 | 0 | 0 | 0
1474 | 472.2371 | 0.001789712 | -20 | 757 | -717 | 0 | 0 | 0 | 0 | 0 | 0 | 0.001789712 | 0.001789712 | 0.001789712 | 0.001789712 | 0.001789712 | 0.001789712 | 0.001789712 | 0.001789712 | 0.001789712 | 0.001789712 | 0.001789712 | 0.001789712 | 0.001789712 | 0.001789712 | 0.001789712 | 0.001789712 | 0.001789712 | 0.001789712 | 0.001789712 | 0.001789712 | 0.001789712 | 0.001789712 | 0.001789712 | 0.001789712 | 0.001789712 | 0.001789712 | 0.001789712 | 0.001789712 | 0.001789712 | 0.001789712 | 0.001789712 | 0.001789712 | 0.001789712 | 0.001789712 | 0.001789712 | 0.001789712 | 0.001789712 | 0.001789712 | 0.001789712 | 0.001789712 | 0.001789712 | 0.001789712 | 0.001789712 | 0.001789712 | 0.001789712 | 0.001789712 | 0.001789712 | 0.001789712 | 0.001789712 | 0.001789712 | 0.001789712 | 0.001789712 | 0.001789712 | 0.001789712 | 0.001789712 | 0 | 0 | 0 | 0
1474 | 469.2445 | 0.00177837 | -30 | 767 | -707 | 0 | 0 | 0 | 0 | 0 | 0 | 0.00177837 | 0.00177837 | 0.00177837 | 0.00177837 | 0.00177837 | 0.00177837 | 0.00177837 | 0.00177837 | 0.00177837 | 0.00177837 | 0.00177837 | 0.00177837 | 0.00177837 | 0.00177837 | 0.00177837 | 0.00177837 | 0.00177837 | 0.00177837 | 0.00177837 | 0.00177837 | 0.00177837 | 0.00177837 | 0.00177837 | 0.00177837 | 0.00177837 | 0.00177837 | 0.00177837 | 0.00177837 | 0.00177837 | 0.00177837 | 0.00177837 | 0.00177837 | 0.00177837 | 0.00177837 | 0.00177837 | 0.00177837 | 0.00177837 | 0.00177837 | 0.00177837 | 0.00177837 | 0.00177837 | 0.00177837 | 0.00177837 | 0.00177837 | 0.00177837 | 0.00177837 | 0.00177837 | 0.00177837 | 0.00177837 | 0.00177837 | 0.00177837 | 0.00177837 | 0.00177837 | 0.00177837 | 0.00177837 | 0 | 0 | 0 | 0
1474 | 447.0121 | 0.001694113 | -40 | 777 | -697 | 0 | 0 | 0 | 0 | 0 | 0 | 0.001694113 | 0.001694113 | 0.001694113 | 0.001694113 | 0.001694113 | 0.001694113 | 0.001694113 | 0.001694113 | 0.001694113 | 0.001694113 | 0.001694113 | 0.001694113 | 0.001694113 | 0.001694113 | 0.001694113 | 0.001694113 | 0.001694113 | 0.001694113 | 0.001694113 | 0.001694113 | 0.001694113 | 0.001694113 | 0.001694113 | 0.001694113 | 0.001694113 | 0.001694113 | 0.001694113 | 0.001694113 | 0.001694113 | 0.001694113 | 0.001694113 | 0.001694113 | 0.001694113 | 0.001694113 | 0.001694113 | 0.001694113 | 0.001694113 | 0.001694113 | 0.001694113 | 0.001694113 | 0.001694113 | 0.001694113 | 0.001694113 | 0.001694113 | 0.001694113 | 0.001694113 | 0.001694113 | 0.001694113 | 0.001694113 | 0.001694113 | 0.001694113 | 0.001694113 | 0.001694113 | 0.001694113 | 0.001694113 | 0.001694113 | 0 | 0 | 0
1474 | 465.8408 | 0.001765471 | -30 | 767 | -707 | 0 | 0 | 0 | 0 | 0 | 0 | 0.001765471 | 0.001765471 | 0.001765471 | 0.001765471 | 0.001765471 | 0.001765471 | 0.001765471 | 0.001765471 | 0.001765471 | 0.001765471 | 0.001765471 | 0.001765471 | 0.001765471 | 0.001765471 | 0.001765471 | 0.001765471 | 0.001765471 | 0.001765471 | 0.001765471 | 0.001765471 | 0.001765471 | 0.001765471 | 0.001765471 | 0.001765471 | 0.001765471 | 0.001765471 | 0.001765471 | 0.001765471 | 0.001765471 | 0.001765471 | 0.001765471 | 0.001765471 | 0.001765471 | 0.001765471 | 0.001765471 | 0.001765471 | 0.001765471 | 0.001765471 | 0.001765471 | 0.001765471 | 0.001765471 | 0.001765471 | 0.001765471 | 0.001765471 | 0.001765471 | 0.001765471 | 0.001765471 | 0.001765471 | 0.001765471 | 0.001765471 | 0.001765471 | 0.001765471 | 0.001765471 | 0.001765471 | 0.001765471 | 0 | 0 | 0 | 0
1474 | 444.2909 | 0.0016838 | -20 | 757 | -717 | 0 | 0 | 0 | 0 | 0 | 0 | 0.0016838 | 0.0016838 | 0.0016838 | 0.0016838 | 0.0016838 | 0.0016838 | 0.0016838 | 0.0016838 | 0.0016838 | 0.0016838 | 0.0016838 | 0.0016838 | 0.0016838 | 0.0016838 | 0.0016838 | 0.0016838 | 0.0016838 | 0.0016838 | 0.0016838 | 0.0016838 | 0.0016838 | 0.0016838 | 0.0016838 | 0.0016838 | 0.0016838 | 0.0016838 | 0.0016838 | 0.0016838 | 0.0016838 | 0.0016838 | 0.0016838 | 0.0016838 | 0.0016838 | 0.0016838 | 0.0016838 | 0.0016838 | 0.0016838 | 0.0016838 | 0.0016838 | 0.0016838 | 0.0016838 | 0.0016838 | 0.0016838 | 0.0016838 | 0.0016838 | 0.0016838 | 0.0016838 | 0.0016838 | 0.0016838 | 0.0016838 | 0.0016838 | 0.0016838 | 0.0016838 | 0.0016838 | 0.0016838 | 0 | 0 | 0 | 0
1470 | 565.2116 | 0.002142072 | -10 | 745 | -725 | 0 | 0 | 0 | 0 | 0 | 0.002142072 | 0.002142072 | 0.002142072 | 0.002142072 | 0.002142072 | 0.002142072 | 0.002142072 | 0.002142072 | 0.002142072 | 0.002142072 | 0.002142072 | 0.002142072 | 0.002142072 | 0.002142072 | 0.002142072 | 0.002142072 | 0.002142072 | 0.002142072 | 0.002142072 | 0.002142072 | 0.002142072 | 0.002142072 | 0.002142072 | 0.002142072 | 0.002142072 | 0.002142072 | 0.002142072 | 0.002142072 | 0.002142072 | 0.002142072 | 0.002142072 | 0.002142072 | 0.002142072 | 0.002142072 | 0.002142072 | 0.002142072 | 0.002142072 | 0.002142072 | 0.002142072 | 0.002142072 | 0.002142072 | 0.002142072 | 0.002142072 | 0.002142072 | 0.002142072 | 0.002142072 | 0.002142072 | 0.002142072 | 0.002142072 | 0.002142072 | 0.002142072 | 0.002142072 | 0.002142072 | 0.002142072 | 0.002142072 | 0 | 0 | 0 | 0 | 0
1470 | 525.6676 | 0.001992206 | 0 | 735 | -735 | 0 | 0 | 0 | 0 | 0 | 0.001992206 | 0.001992206 | 0.001992206 | 0.001992206 | 0.001992206 | 0.001992206 | 0.001992206 | 0.001992206 | 0.001992206 | 0.001992206 | 0.001992206 | 0.001992206 | 0.001992206 | 0.001992206 | 0.001992206 | 0.001992206 | 0.001992206 | 0.001992206 | 0.001992206 | 0.001992206 | 0.001992206 | 0.001992206 | 0.001992206 | 0.001992206 | 0.001992206 | 0.001992206 | 0.001992206 | 0.001992206 | 0.001992206 | 0.001992206 | 0.001992206 | 0.001992206 | 0.001992206 | 0.001992206 | 0.001992206 | 0.001992206 | 0.001992206 | 0.001992206 | 0.001992206 | 0.001992206 | 0.001992206 | 0.001992206 | 0.001992206 | 0.001992206 | 0.001992206 | 0.001992206 | 0.001992206 | 0.001992206 | 0.001992206 | 0.001992206 | 0.001992206 | 0.001992206 | 0.001992206 | 0.001992206 | 0.001992206 | 0 | 0 | 0 | 0 | 0
1464 | 687.7801 | 0.002606589 | 10 | 722 | -742 | 0 | 0 | 0 | 0 | 0 | 0.002606589 | 0.002606589 | 0.002606589 | 0.002606589 | 0.002606589 | 0.002606589 | 0.002606589 | 0.002606589 | 0.002606589 | 0.002606589 | 0.002606589 | 0.002606589 | 0.002606589 | 0.002606589 | 0.002606589 | 0.002606589 | 0.002606589 | 0.002606589 | 0.002606589 | 0.002606589 | 0.002606589 | 0.002606589 | 0.002606589 | 0.002606589 | 0.002606589 | 0.002606589 | 0.002606589 | 0.002606589 | 0.002606589 | 0.002606589 | 0.002606589 | 0.002606589 | 0.002606589 | 0.002606589 | 0.002606589 | 0.002606589 | 0.002606589 | 0.002606589 | 0.002606589 | 0.002606589 | 0.002606589 | 0.002606589 | 0.002606589 | 0.002606589 | 0.002606589 | 0.002606589 | 0.002606589 | 0.002606589 | 0.002606589 | 0.002606589 | 0.002606589 | 0.002606589 | 0.002606589 | 0.002606589 | 0.002606589 | 0 | 0 | 0 | 0 | 0
1464 | 689.3545 | 0.002612556 | 20 | 712 | -752 | 0 | 0 | 0 | 0 | 0.002612556 | 0.002612556 | 0.002612556 | 0.002612556 | 0.002612556 | 0.002612556 | 0.002612556 | 0.002612556 | 0.002612556 | 0.002612556 | 0.002612556 | 0.002612556 | 0.002612556 | 0.002612556 | 0.002612556 | 0.002612556 | 0.002612556 | 0.002612556 | 0.002612556 | 0.002612556 | 0.002612556 | 0.002612556 | 0.002612556 | 0.002612556 | 0.002612556 | 0.002612556 | 0.002612556 | 0.002612556 | 0.002612556 | 0.002612556 | 0.002612556 | 0.002612556 | 0.002612556 | 0.002612556 | 0.002612556 | 0.002612556 | 0.002612556 | 0.002612556 | 0.002612556 | 0.002612556 | 0.002612556 | 0.002612556 | 0.002612556 | 0.002612556 | 0.002612556 | 0.002612556 | 0.002612556 | 0.002612556 | 0.002612556 | 0.002612556 | 0.002612556 | 0.002612556 | 0.002612556 | 0.002612556 | 0.002612556 | 0 | 0 | 0 | 0 | 0 | 0
1464 | 716.9767 | 0.00271724 | 30 | 702 | -762 | 0 | 0 | 0 | 0 | 0.00271724 | 0.00271724 | 0.00271724 | 0.00271724 | 0.00271724 | 0.00271724 | 0.00271724 | 0.00271724 | 0.00271724 | 0.00271724 | 0.00271724 | 0.00271724 | 0.00271724 | 0.00271724 | 0.00271724 | 0.00271724 | 0.00271724 | 0.00271724 | 0.00271724 | 0.00271724 | 0.00271724 | 0.00271724 | 0.00271724 | 0.00271724 | 0.00271724 | 0.00271724 | 0.00271724 | 0.00271724 | 0.00271724 | 0.00271724 | 0.00271724 | 0.00271724 | 0.00271724 | 0.00271724 | 0.00271724 | 0.00271724 | 0.00271724 | 0.00271724 | 0.00271724 | 0.00271724 | 0.00271724 | 0.00271724 | 0.00271724 | 0.00271724 | 0.00271724 | 0.00271724 | 0.00271724 | 0.00271724 | 0.00271724 | 0.00271724 | 0.00271724 | 0.00271724 | 0.00271724 | 0.00271724 | 0.00271724 | 0 | 0 | 0 | 0 | 0 | 0
1464 | 665.8573 | 0.002523505 | 40 | 692 | -772 | 0 | 0 | 0 | 0 | 0.002523505 | 0.002523505 | 0.002523505 | 0.002523505 | 0.002523505 | 0.002523505 | 0.002523505 | 0.002523505 | 0.002523505 | 0.002523505 | 0.002523505 | 0.002523505 | 0.002523505 | 0.002523505 | 0.002523505 | 0.002523505 | 0.002523505 | 0.002523505 | 0.002523505 | 0.002523505 | 0.002523505 | 0.002523505 | 0.002523505 | 0.002523505 | 0.002523505 | 0.002523505 | 0.002523505 | 0.002523505 | 0.002523505 | 0.002523505 | 0.002523505 | 0.002523505 | 0.002523505 | 0.002523505 | 0.002523505 | 0.002523505 | 0.002523505 | 0.002523505 | 0.002523505 | 0.002523505 | 0.002523505 | 0.002523505 | 0.002523505 | 0.002523505 | 0.002523505 | 0.002523505 | 0.002523505 | 0.002523505 | 0.002523505 | 0.002523505 | 0.002523505 | 0.002523505 | 0.002523505 | 0.002523505 | 0 | 0 | 0 | 0 | 0 | 0 | 0
1464 | 667.2662 | 0.002528845 | 30 | 702 | -762 | 0 | 0 | 0 | 0 | 0.002528845 | 0.002528845 | 0.002528845 | 0.002528845 | 0.002528845 | 0.002528845 | 0.002528845 | 0.002528845 | 0.002528845 | 0.002528845 | 0.002528845 | 0.002528845 | 0.002528845 | 0.002528845 | 0.002528845 | 0.002528845 | 0.002528845 | 0.002528845 | 0.002528845 | 0.002528845 | 0.002528845 | 0.002528845 | 0.002528845 | 0.002528845 | 0.002528845 | 0.002528845 | 0.002528845 | 0.002528845 | 0.002528845 | 0.002528845 | 0.002528845 | 0.002528845 | 0.002528845 | 0.002528845 | 0.002528845 | 0.002528845 | 0.002528845 | 0.002528845 | 0.002528845 | 0.002528845 | 0.002528845 | 0.002528845 | 0.002528845 | 0.002528845 | 0.002528845 | 0.002528845 | 0.002528845 | 0.002528845 | 0.002528845 | 0.002528845 | 0.002528845 | 0.002528845 | 0.002528845 | 0.002528845 | 0.002528845 | 0 | 0 | 0 | 0 | 0 | 0
1449 | 687.6397 | 0.002606057 | 20 | 704.5 | -744.5 | 0 | 0 | 0 | 0 | 0 | 0.002606057 | 0.002606057 | 0.002606057 | 0.002606057 | 0.002606057 | 0.002606057 | 0.002606057 | 0.002606057 | 0.002606057 | 0.002606057 | 0.002606057 | 0.002606057 | 0.002606057 | 0.002606057 | 0.002606057 | 0.002606057 | 0.002606057 | 0.002606057 | 0.002606057 | 0.002606057 | 0.002606057 | 0.002606057 | 0.002606057 | 0.002606057 | 0.002606057 | 0.002606057 | 0.002606057 | 0.002606057 | 0.002606057 | 0.002606057 | 0.002606057 | 0.002606057 | 0.002606057 | 0.002606057 | 0.002606057 | 0.002606057 | 0.002606057 | 0.002606057 | 0.002606057 | 0.002606057 | 0.002606057 | 0.002606057 | 0.002606057 | 0.002606057 | 0.002606057 | 0.002606057 | 0.002606057 | 0.002606057 | 0.002606057 | 0.002606057 | 0.002606057 | 0.002606057 | 0.002606057 | 0.002606057 | 0 | 0 | 0 | 0 | 0 | 0
1449 | 721.7127 | 0.002735189 | 10 | 714.5 | -734.5 | 0 | 0 | 0 | 0 | 0 | 0.002735189 | 0.002735189 | 0.002735189 | 0.002735189 | 0.002735189 | 0.002735189 | 0.002735189 | 0.002735189 | 0.002735189 | 0.002735189 | 0.002735189 | 0.002735189 | 0.002735189 | 0.002735189 | 0.002735189 | 0.002735189 | 0.002735189 | 0.002735189 | 0.002735189 | 0.002735189 | 0.002735189 | 0.002735189 | 0.002735189 | 0.002735189 | 0.002735189 | 0.002735189 | 0.002735189 | 0.002735189 | 0.002735189 | 0.002735189 | 0.002735189 | 0.002735189 | 0.002735189 | 0.002735189 | 0.002735189 | 0.002735189 | 0.002735189 | 0.002735189 | 0.002735189 | 0.002735189 | 0.002735189 | 0.002735189 | 0.002735189 | 0.002735189 | 0.002735189 | 0.002735189 | 0.002735189 | 0.002735189 | 0.002735189 | 0.002735189 | 0.002735189 | 0.002735189 | 0.002735189 | 0.002735189 | 0 | 0 | 0 | 0 | 0 | 0
1464 | 514.3624 | 0.001949361 | 0 | 732 | -732 | 0 | 0 | 0 | 0 | 0 | 0.001949361 | 0.001949361 | 0.001949361 | 0.001949361 | 0.001949361 | 0.001949361 | 0.001949361 | 0.001949361 | 0.001949361 | 0.001949361 | 0.001949361 | 0.001949361 | 0.001949361 | 0.001949361 | 0.001949361 | 0.001949361 | 0.001949361 | 0.001949361 | 0.001949361 | 0.001949361 | 0.001949361 | 0.001949361 | 0.001949361 | 0.001949361 | 0.001949361 | 0.001949361 | 0.001949361 | 0.001949361 | 0.001949361 | 0.001949361 | 0.001949361 | 0.001949361 | 0.001949361 | 0.001949361 | 0.001949361 | 0.001949361 | 0.001949361 | 0.001949361 | 0.001949361 | 0.001949361 | 0.001949361 | 0.001949361 | 0.001949361 | 0.001949361 | 0.001949361 | 0.001949361 | 0.001949361 | 0.001949361 | 0.001949361 | 0.001949361 | 0.001949361 | 0.001949361 | 0.001949361 | 0.001949361 | 0.001949361 | 0 | 0 | 0 | 0 | 0
1464 | 533.8493 | 0.002023214 | -10 | 742 | -722 | 0 | 0 | 0 | 0 | 0 | 0.002023214 | 0.002023214 | 0.002023214 | 0.002023214 | 0.002023214 | 0.002023214 | 0.002023214 | 0.002023214 | 0.002023214 | 0.002023214 | 0.002023214 | 0.002023214 | 0.002023214 | 0.002023214 | 0.002023214 | 0.002023214 | 0.002023214 | 0.002023214 | 0.002023214 | 0.002023214 | 0.002023214 | 0.002023214 | 0.002023214 | 0.002023214 | 0.002023214 | 0.002023214 | 0.002023214 | 0.002023214 | 0.002023214 | 0.002023214 | 0.002023214 | 0.002023214 | 0.002023214 | 0.002023214 | 0.002023214 | 0.002023214 | 0.002023214 | 0.002023214 | 0.002023214 | 0.002023214 | 0.002023214 | 0.002023214 | 0.002023214 | 0.002023214 | 0.002023214 | 0.002023214 | 0.002023214 | 0.002023214 | 0.002023214 | 0.002023214 | 0.002023214 | 0.002023214 | 0.002023214 | 0.002023214 | 0.002023214 | 0 | 0 | 0 | 0 | 0
1457 | 537.2967 | 0.002036278 | -20 | 748.5 | -708.5 | 0 | 0 | 0 | 0 | 0 | 0 | 0.002036278 | 0.002036278 | 0.002036278 | 0.002036278 | 0.002036278 | 0.002036278 | 0.002036278 | 0.002036278 | 0.002036278 | 0.002036278 | 0.002036278 | 0.002036278 | 0.002036278 | 0.002036278 | 0.002036278 | 0.002036278 | 0.002036278 | 0.002036278 | 0.002036278 | 0.002036278 | 0.002036278 | 0.002036278 | 0.002036278 | 0.002036278 | 0.002036278 | 0.002036278 | 0.002036278 | 0.002036278 | 0.002036278 | 0.002036278 | 0.002036278 | 0.002036278 | 0.002036278 | 0.002036278 | 0.002036278 | 0.002036278 | 0.002036278 | 0.002036278 | 0.002036278 | 0.002036278 | 0.002036278 | 0.002036278 | 0.002036278 | 0.002036278 | 0.002036278 | 0.002036278 | 0.002036278 | 0.002036278 | 0.002036278 | 0.002036278 | 0.002036278 | 0.002036278 | 0.002036278 | 0.002036278 | 0.002036278 | 0 | 0 | 0 | 0
1464 | 540.3356 | 0.002047796 | -30 | 762 | -702 | 0 | 0 | 0 | 0 | 0 | 0 | 0.002047796 | 0.002047796 | 0.002047796 | 0.002047796 | 0.002047796 | 0.002047796 | 0.002047796 | 0.002047796 | 0.002047796 | 0.002047796 | 0.002047796 | 0.002047796 | 0.002047796 | 0.002047796 | 0.002047796 | 0.002047796 | 0.002047796 | 0.002047796 | 0.002047796 | 0.002047796 | 0.002047796 | 0.002047796 | 0.002047796 | 0.002047796 | 0.002047796 | 0.002047796 | 0.002047796 | 0.002047796 | 0.002047796 | 0.002047796 | 0.002047796 | 0.002047796 | 0.002047796 | 0.002047796 | 0.002047796 | 0.002047796 | 0.002047796 | 0.002047796 | 0.002047796 | 0.002047796 | 0.002047796 | 0.002047796 | 0.002047796 | 0.002047796 | 0.002047796 | 0.002047796 | 0.002047796 | 0.002047796 | 0.002047796 | 0.002047796 | 0.002047796 | 0.002047796 | 0.002047796 | 0.002047796 | 0.002047796 | 0 | 0 | 0 | 0
1429 | 569.2785 | 0.002157485 | -40 | 754.5 | -674.5 | 0 | 0 | 0 | 0 | 0 | 0 | 0 | 0.002157485 | 0.002157485 | 0.002157485 | 0.002157485 | 0.002157485 | 0.002157485 | 0.002157485 | 0.002157485 | 0.002157485 | 0.002157485 | 0.002157485 | 0.002157485 | 0.002157485 | 0.002157485 | 0.002157485 | 0.002157485 | 0.002157485 | 0.002157485 | 0.002157485 | 0.002157485 | 0.002157485 | 0.002157485 | 0.002157485 | 0.002157485 | 0.002157485 | 0.002157485 | 0.002157485 | 0.002157485 | 0.002157485 | 0.002157485 | 0.002157485 | 0.002157485 | 0.002157485 | 0.002157485 | 0.002157485 | 0.002157485 | 0.002157485 | 0.002157485 | 0.002157485 | 0.002157485 | 0.002157485 | 0.002157485 | 0.002157485 | 0.002157485 | 0.002157485 | 0.002157485 | 0.002157485 | 0.002157485 | 0.002157485 | 0.002157485 | 0.002157485 | 0.002157485 | 0.002157485 | 0.002157485 | 0 | 0 | 0 | 0
1429 | 547.8234 | 0.002076173 | -30 | 744.5 | -684.5 | 0 | 0 | 0 | 0 | 0 | 0 | 0 | 0.002076173 | 0.002076173 | 0.002076173 | 0.002076173 | 0.002076173 | 0.002076173 | 0.002076173 | 0.002076173 | 0.002076173 | 0.002076173 | 0.002076173 | 0.002076173 | 0.002076173 | 0.002076173 | 0.002076173 | 0.002076173 | 0.002076173 | 0.002076173 | 0.002076173 | 0.002076173 | 0.002076173 | 0.002076173 | 0.002076173 | 0.002076173 | 0.002076173 | 0.002076173 | 0.002076173 | 0.002076173 | 0.002076173 | 0.002076173 | 0.002076173 | 0.002076173 | 0.002076173 | 0.002076173 | 0.002076173 | 0.002076173 | 0.002076173 | 0.002076173 | 0.002076173 | 0.002076173 | 0.002076173 | 0.002076173 | 0.002076173 | 0.002076173 | 0.002076173 | 0.002076173 | 0.002076173 | 0.002076173 | 0.002076173 | 0.002076173 | 0.002076173 | 0.002076173 | 0.002076173 | 0 | 0 | 0 | 0 | 0
1429 | 540.9595 | 0.00205016 | -20 | 734.5 | -694.5 | 0 | 0 | 0 | 0 | 0 | 0 | 0 | 0.00205016 | 0.00205016 | 0.00205016 | 0.00205016 | 0.00205016 | 0.00205016 | 0.00205016 | 0.00205016 | 0.00205016 | 0.00205016 | 0.00205016 | 0.00205016 | 0.00205016 | 0.00205016 | 0.00205016 | 0.00205016 | 0.00205016 | 0.00205016 | 0.00205016 | 0.00205016 | 0.00205016 | 0.00205016 | 0.00205016 | 0.00205016 | 0.00205016 | 0.00205016 | 0.00205016 | 0.00205016 | 0.00205016 | 0.00205016 | 0.00205016 | 0.00205016 | 0.00205016 | 0.00205016 | 0.00205016 | 0.00205016 | 0.00205016 | 0.00205016 | 0.00205016 | 0.00205016 | 0.00205016 | 0.00205016 | 0.00205016 | 0.00205016 | 0.00205016 | 0.00205016 | 0.00205016 | 0.00205016 | 0.00205016 | 0.00205016 | 0.00205016 | 0.00205016 | 0.00205016 | 0 | 0 | 0 | 0 | 0
1429 | 564.7744 | 0.002140415 | -10 | 724.5 | -704.5 | 0 | 0 | 0 | 0 | 0 | 0 | 0.002140415 | 0.002140415 | 0.002140415 | 0.002140415 | 0.002140415 | 0.002140415 | 0.002140415 | 0.002140415 | 0.002140415 | 0.002140415 | 0.002140415 | 0.002140415 | 0.002140415 | 0.002140415 | 0.002140415 | 0.002140415 | 0.002140415 | 0.002140415 | 0.002140415 | 0.002140415 | 0.002140415 | 0.002140415 | 0.002140415 | 0.002140415 | 0.002140415 | 0.002140415 | 0.002140415 | 0.002140415 | 0.002140415 | 0.002140415 | 0.002140415 | 0.002140415 | 0.002140415 | 0.002140415 | 0.002140415 | 0.002140415 | 0.002140415 | 0.002140415 | 0.002140415 | 0.002140415 | 0.002140415 | 0.002140415 | 0.002140415 | 0.002140415 | 0.002140415 | 0.002140415 | 0.002140415 | 0.002140415 | 0.002140415 | 0.002140415 | 0.002140415 | 0.002140415 | 0.002140415 | 0.002140415 | 0 | 0 | 0 | 0 | 0
1429 | 547.8755 | 0.002076371 | 0 | 714.5 | -714.5 | 0 | 0 | 0 | 0 | 0 | 0 | 0.002076371 | 0.002076371 | 0.002076371 | 0.002076371 | 0.002076371 | 0.002076371 | 0.002076371 | 0.002076371 | 0.002076371 | 0.002076371 | 0.002076371 | 0.002076371 | 0.002076371 | 0.002076371 | 0.002076371 | 0.002076371 | 0.002076371 | 0.002076371 | 0.002076371 | 0.002076371 | 0.002076371 | 0.002076371 | 0.002076371 | 0.002076371 | 0.002076371 | 0.002076371 | 0.002076371 | 0.002076371 | 0.002076371 | 0.002076371 | 0.002076371 | 0.002076371 | 0.002076371 | 0.002076371 | 0.002076371 | 0.002076371 | 0.002076371 | 0.002076371 | 0.002076371 | 0.002076371 | 0.002076371 | 0.002076371 | 0.002076371 | 0.002076371 | 0.002076371 | 0.002076371 | 0.002076371 | 0.002076371 | 0.002076371 | 0.002076371 | 0.002076371 | 0.002076371 | 0.002076371 | 0 | 0 | 0 | 0 | 0 | 0
1429 | 547.2299 | 0.002073924 | 10 | 704.5 | -724.5 | 0 | 0 | 0 | 0 | 0 | 0.002073924 | 0.002073924 | 0.002073924 | 0.002073924 | 0.002073924 | 0.002073924 | 0.002073924 | 0.002073924 | 0.002073924 | 0.002073924 | 0.002073924 | 0.002073924 | 0.002073924 | 0.002073924 | 0.002073924 | 0.002073924 | 0.002073924 | 0.002073924 | 0.002073924 | 0.002073924 | 0.002073924 | 0.002073924 | 0.002073924 | 0.002073924 | 0.002073924 | 0.002073924 | 0.002073924 | 0.002073924 | 0.002073924 | 0.002073924 | 0.002073924 | 0.002073924 | 0.002073924 | 0.002073924 | 0.002073924 | 0.002073924 | 0.002073924 | 0.002073924 | 0.002073924 | 0.002073924 | 0.002073924 | 0.002073924 | 0.002073924 | 0.002073924 | 0.002073924 | 0.002073924 | 0.002073924 | 0.002073924 | 0.002073924 | 0.002073924 | 0.002073924 | 0.002073924 | 0.002073924 | 0.002073924 | 0 | 0 | 0 | 0 | 0 | 0
1429 | 556.5171 | 0.002109121 | 20 | 694.5 | -734.5 | 0 | 0 | 0 | 0 | 0 | 0.002109121 | 0.002109121 | 0.002109121 | 0.002109121 | 0.002109121 | 0.002109121 | 0.002109121 | 0.002109121 | 0.002109121 | 0.002109121 | 0.002109121 | 0.002109121 | 0.002109121 | 0.002109121 | 0.002109121 | 0.002109121 | 0.002109121 | 0.002109121 | 0.002109121 | 0.002109121 | 0.002109121 | 0.002109121 | 0.002109121 | 0.002109121 | 0.002109121 | 0.002109121 | 0.002109121 | 0.002109121 | 0.002109121 | 0.002109121 | 0.002109121 | 0.002109121 | 0.002109121 | 0.002109121 | 0.002109121 | 0.002109121 | 0.002109121 | 0.002109121 | 0.002109121 | 0.002109121 | 0.002109121 | 0.002109121 | 0.002109121 | 0.002109121 | 0.002109121 | 0.002109121 | 0.002109121 | 0.002109121 | 0.002109121 | 0.002109121 | 0.002109121 | 0.002109121 | 0.002109121 | 0 | 0 | 0 | 0 | 0 | 0 | 0
1429 | 534.9301 | 0.002027309 | 30 | 684.5 | -744.5 | 0 | 0 | 0 | 0 | 0 | 0.002027309 | 0.002027309 | 0.002027309 | 0.002027309 | 0.002027309 | 0.002027309 | 0.002027309 | 0.002027309 | 0.002027309 | 0.002027309 | 0.002027309 | 0.002027309 | 0.002027309 | 0.002027309 | 0.002027309 | 0.002027309 | 0.002027309 | 0.002027309 | 0.002027309 | 0.002027309 | 0.002027309 | 0.002027309 | 0.002027309 | 0.002027309 | 0.002027309 | 0.002027309 | 0.002027309 | 0.002027309 | 0.002027309 | 0.002027309 | 0.002027309 | 0.002027309 | 0.002027309 | 0.002027309 | 0.002027309 | 0.002027309 | 0.002027309 | 0.002027309 | 0.002027309 | 0.002027309 | 0.002027309 | 0.002027309 | 0.002027309 | 0.002027309 | 0.002027309 | 0.002027309 | 0.002027309 | 0.002027309 | 0.002027309 | 0.002027309 | 0.002027309 | 0.002027309 | 0.002027309 | 0 | 0 | 0 | 0 | 0 | 0 | 0
1429 | 569.0724 | 0.002156704 | 40 | 674.5 | -754.5 | 0 | 0 | 0 | 0 | 0.002156704 | 0.002156704 | 0.002156704 | 0.002156704 | 0.002156704 | 0.002156704 | 0.002156704 | 0.002156704 | 0.002156704 | 0.002156704 | 0.002156704 | 0.002156704 | 0.002156704 | 0.002156704 | 0.002156704 | 0.002156704 | 0.002156704 | 0.002156704 | 0.002156704 | 0.002156704 | 0.002156704 | 0.002156704 | 0.002156704 | 0.002156704 | 0.002156704 | 0.002156704 | 0.002156704 | 0.002156704 | 0.002156704 | 0.002156704 | 0.002156704 | 0.002156704 | 0.002156704 | 0.002156704 | 0.002156704 | 0.002156704 | 0.002156704 | 0.002156704 | 0.002156704 | 0.002156704 | 0.002156704 | 0.002156704 | 0.002156704 | 0.002156704 | 0.002156704 | 0.002156704 | 0.002156704 | 0.002156704 | 0.002156704 | 0.002156704 | 0.002156704 | 0.002156704 | 0.002156704 | 0.002156704 | 0 | 0 | 0 | 0 | 0 | 0 | 0
1429 | 546.1599 | 0.002069869 | 30 | 684.5 | -744.5 | 0 | 0 | 0 | 0 | 0 | 0.002069869 | 0.002069869 | 0.002069869 | 0.002069869 | 0.002069869 | 0.002069869 | 0.002069869 | 0.002069869 | 0.002069869 | 0.002069869 | 0.002069869 | 0.002069869 | 0.002069869 | 0.002069869 | 0.002069869 | 0.002069869 | 0.002069869 | 0.002069869 | 0.002069869 | 0.002069869 | 0.002069869 | 0.002069869 | 0.002069869 | 0.002069869 | 0.002069869 | 0.002069869 | 0.002069869 | 0.002069869 | 0.002069869 | 0.002069869 | 0.002069869 | 0.002069869 | 0.002069869 | 0.002069869 | 0.002069869 | 0.002069869 | 0.002069869 | 0.002069869 | 0.002069869 | 0.002069869 | 0.002069869 | 0.002069869 | 0.002069869 | 0.002069869 | 0.002069869 | 0.002069869 | 0.002069869 | 0.002069869 | 0.002069869 | 0.002069869 | 0.002069869 | 0.002069869 | 0.002069869 | 0 | 0 | 0 | 0 | 0 | 0 | 0
1410 | 518.8638 | 0.00196642 | 20 | 685 | -725 | 0 | 0 | 0 | 0 | 0 | 0.00196642 | 0.00196642 | 0.00196642 | 0.00196642 | 0.00196642 | 0.00196642 | 0.00196642 | 0.00196642 | 0.00196642 | 0.00196642 | 0.00196642 | 0.00196642 | 0.00196642 | 0.00196642 | 0.00196642 | 0.00196642 | 0.00196642 | 0.00196642 | 0.00196642 | 0.00196642 | 0.00196642 | 0.00196642 | 0.00196642 | 0.00196642 | 0.00196642 | 0.00196642 | 0.00196642 | 0.00196642 | 0.00196642 | 0.00196642 | 0.00196642 | 0.00196642 | 0.00196642 | 0.00196642 | 0.00196642 | 0.00196642 | 0.00196642 | 0.00196642 | 0.00196642 | 0.00196642 | 0.00196642 | 0.00196642 | 0.00196642 | 0.00196642 | 0.00196642 | 0.00196642 | 0.00196642 | 0.00196642 | 0.00196642 | 0.00196642 | 0.00196642 | 0.00196642 | 0.00196642 | 0 | 0 | 0 | 0 | 0 | 0 | 0
1394 | 522.5975 | 0.001980571 | 10 | 687 | -707 | 0 | 0 | 0 | 0 | 0 | 0 | 0.001980571 | 0.001980571 | 0.001980571 | 0.001980571 | 0.001980571 | 0.001980571 | 0.001980571 | 0.001980571 | 0.001980571 | 0.001980571 | 0.001980571 | 0.001980571 | 0.001980571 | 0.001980571 | 0.001980571 | 0.001980571 | 0.001980571 | 0.001980571 | 0.001980571 | 0.001980571 | 0.001980571 | 0.001980571 | 0.001980571 | 0.001980571 | 0.001980571 | 0.001980571 | 0.001980571 | 0.001980571 | 0.001980571 | 0.001980571 | 0.001980571 | 0.001980571 | 0.001980571 | 0.001980571 | 0.001980571 | 0.001980571 | 0.001980571 | 0.001980571 | 0.001980571 | 0.001980571 | 0.001980571 | 0.001980571 | 0.001980571 | 0.001980571 | 0.001980571 | 0.001980571 | 0.001980571 | 0.001980571 | 0.001980571 | 0.001980571 | 0.001980571 | 0.001980571 | 0 | 0 | 0 | 0 | 0 | 0 | 0
1391 | 734.9308 | 0.002785284 | 0 | 695.5 | -695.5 | 0 | 0 | 0 | 0 | 0 | 0 | 0.002785284 | 0.002785284 | 0.002785284 | 0.002785284 | 0.002785284 | 0.002785284 | 0.002785284 | 0.002785284 | 0.002785284 | 0.002785284 | 0.002785284 | 0.002785284 | 0.002785284 | 0.002785284 | 0.002785284 | 0.002785284 | 0.002785284 | 0.002785284 | 0.002785284 | 0.002785284 | 0.002785284 | 0.002785284 | 0.002785284 | 0.002785284 | 0.002785284 | 0.002785284 | 0.002785284 | 0.002785284 | 0.002785284 | 0.002785284 | 0.002785284 | 0.002785284 | 0.002785284 | 0.002785284 | 0.002785284 | 0.002785284 | 0.002785284 | 0.002785284 | 0.002785284 | 0.002785284 | 0.002785284 | 0.002785284 | 0.002785284 | 0.002785284 | 0.002785284 | 0.002785284 | 0.002785284 | 0.002785284 | 0.002785284 | 0.002785284 | 0.002785284 | 0.002785284 | 0.002785284 | 0 | 0 | 0 | 0 | 0 | 0
1381 | 627.6034 | 0.002378528 | -10 | 700.5 | -680.5 | 0 | 0 | 0 | 0 | 0 | 0 | 0 | 0.002378528 | 0.002378528 | 0.002378528 | 0.002378528 | 0.002378528 | 0.002378528 | 0.002378528 | 0.002378528 | 0.002378528 | 0.002378528 | 0.002378528 | 0.002378528 | 0.002378528 | 0.002378528 | 0.002378528 | 0.002378528 | 0.002378528 | 0.002378528 | 0.002378528 | 0.002378528 | 0.002378528 | 0.002378528 | 0.002378528 | 0.002378528 | 0.002378528 | 0.002378528 | 0.002378528 | 0.002378528 | 0.002378528 | 0.002378528 | 0.002378528 | 0.002378528 | 0.002378528 | 0.002378528 | 0.002378528 | 0.002378528 | 0.002378528 | 0.002378528 | 0.002378528 | 0.002378528 | 0.002378528 | 0.002378528 | 0.002378528 | 0.002378528 | 0.002378528 | 0.002378528 | 0.002378528 | 0.002378528 | 0.002378528 | 0.002378528 | 0.002378528 | 0.002378528 | 0 | 0 | 0 | 0 | 0 | 0
1323 | 925.5879 | 0.003507847 | -20 | 681.5 | -641.5 | 0 | 0 | 0 | 0 | 0 | 0 | 0 | 0 | 0.003507847 | 0.003507847 | 0.003507847 | 0.003507847 | 0.003507847 | 0.003507847 | 0.003507847 | 0.003507847 | 0.003507847 | 0.003507847 | 0.003507847 | 0.003507847 | 0.003507847 | 0.003507847 | 0.003507847 | 0.003507847 | 0.003507847 | 0.003507847 | 0.003507847 | 0.003507847 | 0.003507847 | 0.003507847 | 0.003507847 | 0.003507847 | 0.003507847 | 0.003507847 | 0.003507847 | 0.003507847 | 0.003507847 | 0.003507847 | 0.003507847 | 0.003507847 | 0.003507847 | 0.003507847 | 0.003507847 | 0.003507847 | 0.003507847 | 0.003507847 | 0.003507847 | 0.003507847 | 0.003507847 | 0.003507847 | 0.003507847 | 0.003507847 | 0.003507847 | 0.003507847 | 0.003507847 | 0.003507847 | 0.003507847 | 0.003507847 | 0 | 0 | 0 | 0 | 0 | 0 | 0
1323 | 810.0192 | 0.003069858 | -30 | 691.5 | -631.5 | 0 | 0 | 0 | 0 | 0 | 0 | 0 | 0 | 0 | 0.003069858 | 0.003069858 | 0.003069858 | 0.003069858 | 0.003069858 | 0.003069858 | 0.003069858 | 0.003069858 | 0.003069858 | 0.003069858 | 0.003069858 | 0.003069858 | 0.003069858 | 0.003069858 | 0.003069858 | 0.003069858 | 0.003069858 | 0.003069858 | 0.003069858 | 0.003069858 | 0.003069858 | 0.003069858 | 0.003069858 | 0.003069858 | 0.003069858 | 0.003069858 | 0.003069858 | 0.003069858 | 0.003069858 | 0.003069858 | 0.003069858 | 0.003069858 | 0.003069858 | 0.003069858 | 0.003069858 | 0.003069858 | 0.003069858 | 0.003069858 | 0.003069858 | 0.003069858 | 0.003069858 | 0.003069858 | 0.003069858 | 0.003069858 | 0.003069858 | 0.003069858 | 0.003069858 | 0.003069858 | 0.003069858 | 0 | 0 | 0 | 0 | 0 | 0 | 0
1336 | 831.5064 | 0.003151292 | -40 | 708 | -628 | 0 | 0 | 0 | 0 | 0 | 0 | 0 | 0 | 0 | 0.003151292 | 0.003151292 | 0.003151292 | 0.003151292 | 0.003151292 | 0.003151292 | 0.003151292 | 0.003151292 | 0.003151292 | 0.003151292 | 0.003151292 | 0.003151292 | 0.003151292 | 0.003151292 | 0.003151292 | 0.003151292 | 0.003151292 | 0.003151292 | 0.003151292 | 0.003151292 | 0.003151292 | 0.003151292 | 0.003151292 | 0.003151292 | 0.003151292 | 0.003151292 | 0.003151292 | 0.003151292 | 0.003151292 | 0.003151292 | 0.003151292 | 0.003151292 | 0.003151292 | 0.003151292 | 0.003151292 | 0.003151292 | 0.003151292 | 0.003151292 | 0.003151292 | 0.003151292 | 0.003151292 | 0.003151292 | 0.003151292 | 0.003151292 | 0.003151292 | 0.003151292 | 0.003151292 | 0.003151292 | 0.003151292 | 0.003151292 | 0 | 0 | 0 | 0 | 0 | 0
1391 | 923.6496 | 0.003500501 | -30 | 725.5 | -665.5 | 0 | 0 | 0 | 0 | 0 | 0 | 0 | 0 | 0.003500501 | 0.003500501 | 0.003500501 | 0.003500501 | 0.003500501 | 0.003500501 | 0.003500501 | 0.003500501 | 0.003500501 | 0.003500501 | 0.003500501 | 0.003500501 | 0.003500501 | 0.003500501 | 0.003500501 | 0.003500501 | 0.003500501 | 0.003500501 | 0.003500501 | 0.003500501 | 0.003500501 | 0.003500501 | 0.003500501 | 0.003500501 | 0.003500501 | 0.003500501 | 0.003500501 | 0.003500501 | 0.003500501 | 0.003500501 | 0.003500501 | 0.003500501 | 0.003500501 | 0.003500501 | 0.003500501 | 0.003500501 | 0.003500501 | 0.003500501 | 0.003500501 | 0.003500501 | 0.003500501 | 0.003500501 | 0.003500501 | 0.003500501 | 0.003500501 | 0.003500501 | 0.003500501 | 0.003500501 | 0.003500501 | 0.003500501 | 0.003500501 | 0.003500501 | 0 | 0 | 0 | 0 | 0
1321 | 860.3955 | 0.003260778 | -20 | 680.5 | -640.5 | 0 | 0 | 0 | 0 | 0 | 0 | 0 | 0 | 0 | 0.003260778 | 0.003260778 | 0.003260778 | 0.003260778 | 0.003260778 | 0.003260778 | 0.003260778 | 0.003260778 | 0.003260778 | 0.003260778 | 0.003260778 | 0.003260778 | 0.003260778 | 0.003260778 | 0.003260778 | 0.003260778 | 0.003260778 | 0.003260778 | 0.003260778 | 0.003260778 | 0.003260778 | 0.003260778 | 0.003260778 | 0.003260778 | 0.003260778 | 0.003260778 | 0.003260778 | 0.003260778 | 0.003260778 | 0.003260778 | 0.003260778 | 0.003260778 | 0.003260778 | 0.003260778 | 0.003260778 | 0.003260778 | 0.003260778 | 0.003260778 | 0.003260778 | 0.003260778 | 0.003260778 | 0.003260778 | 0.003260778 | 0.003260778 | 0.003260778 | 0.003260778 | 0.003260778 | 0.003260778 | 0.003260778 | 0 | 0 | 0 | 0 | 0 | 0 | 0
1257 | 620.2249 | 0.002350565 | -10 | 638.5 | -618.5 | 0 | 0 | 0 | 0 | 0 | 0 | 0 | 0 | 0 | 0.002350565 | 0.002350565 | 0.002350565 | 0.002350565 | 0.002350565 | 0.002350565 | 0.002350565 | 0.002350565 | 0.002350565 | 0.002350565 | 0.002350565 | 0.002350565 | 0.002350565 | 0.002350565 | 0.002350565 | 0.002350565 | 0.002350565 | 0.002350565 | 0.002350565 | 0.002350565 | 0.002350565 | 0.002350565 | 0.002350565 | 0.002350565 | 0.002350565 | 0.002350565 | 0.002350565 | 0.002350565 | 0.002350565 | 0.002350565 | 0.002350565 | 0.002350565 | 0.002350565 | 0.002350565 | 0.002350565 | 0.002350565 | 0.002350565 | 0.002350565 | 0.002350565 | 0.002350565 | 0.002350565 | 0.002350565 | 0.002350565 | 0.002350565 | 0.002350565 | 0.002350565 | 0.002350565 | 0 | 0 | 0 | 0 | 0 | 0 | 0 | 0 | 0
1257 | 708.7025 | 0.002685882 | 0 | 628.5 | -628.5 | 0 | 0 | 0 | 0 | 0 | 0 | 0 | 0 | 0 | 0.002685882 | 0.002685882 | 0.002685882 | 0.002685882 | 0.002685882 | 0.002685882 | 0.002685882 | 0.002685882 | 0.002685882 | 0.002685882 | 0.002685882 | 0.002685882 | 0.002685882 | 0.002685882 | 0.002685882 | 0.002685882 | 0.002685882 | 0.002685882 | 0.002685882 | 0.002685882 | 0.002685882 | 0.002685882 | 0.002685882 | 0.002685882 | 0.002685882 | 0.002685882 | 0.002685882 | 0.002685882 | 0.002685882 | 0.002685882 | 0.002685882 | 0.002685882 | 0.002685882 | 0.002685882 | 0.002685882 | 0.002685882 | 0.002685882 | 0.002685882 | 0.002685882 | 0.002685882 | 0.002685882 | 0.002685882 | 0.002685882 | 0.002685882 | 0.002685882 | 0.002685882 | 0.002685882 | 0 | 0 | 0 | 0 | 0 | 0 | 0 | 0 | 0
1257 | 610.9762 | 0.002315513 | 10 | 618.5 | -638.5 | 0 | 0 | 0 | 0 | 0 | 0 | 0 | 0 | 0 | 0.002315513 | 0.002315513 | 0.002315513 | 0.002315513 | 0.002315513 | 0.002315513 | 0.002315513 | 0.002315513 | 0.002315513 | 0.002315513 | 0.002315513 | 0.002315513 | 0.002315513 | 0.002315513 | 0.002315513 | 0.002315513 | 0.002315513 | 0.002315513 | 0.002315513 | 0.002315513 | 0.002315513 | 0.002315513 | 0.002315513 | 0.002315513 | 0.002315513 | 0.002315513 | 0.002315513 | 0.002315513 | 0.002315513 | 0.002315513 | 0.002315513 | 0.002315513 | 0.002315513 | 0.002315513 | 0.002315513 | 0.002315513 | 0.002315513 | 0.002315513 | 0.002315513 | 0.002315513 | 0.002315513 | 0.002315513 | 0.002315513 | 0.002315513 | 0.002315513 | 0.002315513 | 0.002315513 | 0 | 0 | 0 | 0 | 0 | 0 | 0 | 0 | 0
1256 | 526.2354 | 0.001994358 | 20 | 608 | -648 | 0 | 0 | 0 | 0 | 0 | 0 | 0 | 0 | 0.001994358 | 0.001994358 | 0.001994358 | 0.001994358 | 0.001994358 | 0.001994358 | 0.001994358 | 0.001994358 | 0.001994358 | 0.001994358 | 0.001994358 | 0.001994358 | 0.001994358 | 0.001994358 | 0.001994358 | 0.001994358 | 0.001994358 | 0.001994358 | 0.001994358 | 0.001994358 | 0.001994358 | 0.001994358 | 0.001994358 | 0.001994358 | 0.001994358 | 0.001994358 | 0.001994358 | 0.001994358 | 0.001994358 | 0.001994358 | 0.001994358 | 0.001994358 | 0.001994358 | 0.001994358 | 0.001994358 | 0.001994358 | 0.001994358 | 0.001994358 | 0.001994358 | 0.001994358 | 0.001994358 | 0.001994358 | 0.001994358 | 0.001994358 | 0.001994358 | 0.001994358 | 0.001994358 | 0 | 0 | 0 | 0 | 0 | 0 | 0 | 0 | 0 | 0
1256 | 524.0696 | 0.00198615 | 30 | 598 | -658 | 0 | 0 | 0 | 0 | 0 | 0 | 0 | 0 | 0.00198615 | 0.00198615 | 0.00198615 | 0.00198615 | 0.00198615 | 0.00198615 | 0.00198615 | 0.00198615 | 0.00198615 | 0.00198615 | 0.00198615 | 0.00198615 | 0.00198615 | 0.00198615 | 0.00198615 | 0.00198615 | 0.00198615 | 0.00198615 | 0.00198615 | 0.00198615 | 0.00198615 | 0.00198615 | 0.00198615 | 0.00198615 | 0.00198615 | 0.00198615 | 0.00198615 | 0.00198615 | 0.00198615 | 0.00198615 | 0.00198615 | 0.00198615 | 0.00198615 | 0.00198615 | 0.00198615 | 0.00198615 | 0.00198615 | 0.00198615 | 0.00198615 | 0.00198615 | 0.00198615 | 0.00198615 | 0.00198615 | 0.00198615 | 0.00198615 | 0.00198615 | 0.00198615 | 0 | 0 | 0 | 0 | 0 | 0 | 0 | 0 | 0 | 0
1256 | 436.0678 | 0.001652635 | 40 | 588 | -668 | 0 | 0 | 0 | 0 | 0 | 0 | 0 | 0 | 0.001652635 | 0.001652635 | 0.001652635 | 0.001652635 | 0.001652635 | 0.001652635 | 0.001652635 | 0.001652635 | 0.001652635 | 0.001652635 | 0.001652635 | 0.001652635 | 0.001652635 | 0.001652635 | 0.001652635 | 0.001652635 | 0.001652635 | 0.001652635 | 0.001652635 | 0.001652635 | 0.001652635 | 0.001652635 | 0.001652635 | 0.001652635 | 0.001652635 | 0.001652635 | 0.001652635 | 0.001652635 | 0.001652635 | 0.001652635 | 0.001652635 | 0.001652635 | 0.001652635 | 0.001652635 | 0.001652635 | 0.001652635 | 0.001652635 | 0.001652635 | 0.001652635 | 0.001652635 | 0.001652635 | 0.001652635 | 0.001652635 | 0.001652635 | 0.001652635 | 0.001652635 | 0.001652635 | 0 | 0 | 0 | 0 | 0 | 0 | 0 | 0 | 0 | 0
1256 | 471.66 | 0.001787525 | 30 | 598 | -658 | 0 | 0 | 0 | 0 | 0 | 0 | 0 | 0 | 0.001787525 | 0.001787525 | 0.001787525 | 0.001787525 | 0.001787525 | 0.001787525 | 0.001787525 | 0.001787525 | 0.001787525 | 0.001787525 | 0.001787525 | 0.001787525 | 0.001787525 | 0.001787525 | 0.001787525 | 0.001787525 | 0.001787525 | 0.001787525 | 0.001787525 | 0.001787525 | 0.001787525 | 0.001787525 | 0.001787525 | 0.001787525 | 0.001787525 | 0.001787525 | 0.001787525 | 0.001787525 | 0.001787525 | 0.001787525 | 0.001787525 | 0.001787525 | 0.001787525 | 0.001787525 | 0.001787525 | 0.001787525 | 0.001787525 | 0.001787525 | 0.001787525 | 0.001787525 | 0.001787525 | 0.001787525 | 0.001787525 | 0.001787525 | 0.001787525 | 0.001787525 | 0.001787525 | 0 | 0 | 0 | 0 | 0 | 0 | 0 | 0 | 0 | 0
1256 | 429.5816 | 0.001628054 | 20 | 608 | -648 | 0 | 0 | 0 | 0 | 0 | 0 | 0 | 0 | 0.001628054 | 0.001628054 | 0.001628054 | 0.001628054 | 0.001628054 | 0.001628054 | 0.001628054 | 0.001628054 | 0.001628054 | 0.001628054 | 0.001628054 | 0.001628054 | 0.001628054 | 0.001628054 | 0.001628054 | 0.001628054 | 0.001628054 | 0.001628054 | 0.001628054 | 0.001628054 | 0.001628054 | 0.001628054 | 0.001628054 | 0.001628054 | 0.001628054 | 0.001628054 | 0.001628054 | 0.001628054 | 0.001628054 | 0.001628054 | 0.001628054 | 0.001628054 | 0.001628054 | 0.001628054 | 0.001628054 | 0.001628054 | 0.001628054 | 0.001628054 | 0.001628054 | 0.001628054 | 0.001628054 | 0.001628054 | 0.001628054 | 0.001628054 | 0.001628054 | 0.001628054 | 0.001628054 | 0 | 0 | 0 | 0 | 0 | 0 | 0 | 0 | 0 | 0
1256 | 501.7481 | 0.001901555 | 0 | 628 | -628 | 0 | 0 | 0 | 0 | 0 | 0 | 0 | 0 | 0 | 0.001901555 | 0.001901555 | 0.001901555 | 0.001901555 | 0.001901555 | 0.001901555 | 0.001901555 | 0.001901555 | 0.001901555 | 0.001901555 | 0.001901555 | 0.001901555 | 0.001901555 | 0.001901555 | 0.001901555 | 0.001901555 | 0.001901555 | 0.001901555 | 0.001901555 | 0.001901555 | 0.001901555 | 0.001901555 | 0.001901555 | 0.001901555 | 0.001901555 | 0.001901555 | 0.001901555 | 0.001901555 | 0.001901555 | 0.001901555 | 0.001901555 | 0.001901555 | 0.001901555 | 0.001901555 | 0.001901555 | 0.001901555 | 0.001901555 | 0.001901555 | 0.001901555 | 0.001901555 | 0.001901555 | 0.001901555 | 0.001901555 | 0.001901555 | 0.001901555 | 0.001901555 | 0.001901555 | 0 | 0 | 0 | 0 | 0 | 0 | 0 | 0 | 0
1256 | 525.4607 | 0.001991422 | -10 | 638 | -618 | 0 | 0 | 0 | 0 | 0 | 0 | 0 | 0 | 0 | 0.001991422 | 0.001991422 | 0.001991422 | 0.001991422 | 0.001991422 | 0.001991422 | 0.001991422 | 0.001991422 | 0.001991422 | 0.001991422 | 0.001991422 | 0.001991422 | 0.001991422 | 0.001991422 | 0.001991422 | 0.001991422 | 0.001991422 | 0.001991422 | 0.001991422 | 0.001991422 | 0.001991422 | 0.001991422 | 0.001991422 | 0.001991422 | 0.001991422 | 0.001991422 | 0.001991422 | 0.001991422 | 0.001991422 | 0.001991422 | 0.001991422 | 0.001991422 | 0.001991422 | 0.001991422 | 0.001991422 | 0.001991422 | 0.001991422 | 0.001991422 | 0.001991422 | 0.001991422 | 0.001991422 | 0.001991422 | 0.001991422 | 0.001991422 | 0.001991422 | 0.001991422 | 0.001991422 | 0 | 0 | 0 | 0 | 0 | 0 | 0 | 0 | 0
1256 | 502.9464 | 0.001906096 | -20 | 648 | -608 | 0 | 0 | 0 | 0 | 0 | 0 | 0 | 0 | 0 | 0 | 0.001906096 | 0.001906096 | 0.001906096 | 0.001906096 | 0.001906096 | 0.001906096 | 0.001906096 | 0.001906096 | 0.001906096 | 0.001906096 | 0.001906096 | 0.001906096 | 0.001906096 | 0.001906096 | 0.001906096 | 0.001906096 | 0.001906096 | 0.001906096 | 0.001906096 | 0.001906096 | 0.001906096 | 0.001906096 | 0.001906096 | 0.001906096 | 0.001906096 | 0.001906096 | 0.001906096 | 0.001906096 | 0.001906096 | 0.001906096 | 0.001906096 | 0.001906096 | 0.001906096 | 0.001906096 | 0.001906096 | 0.001906096 | 0.001906096 | 0.001906096 | 0.001906096 | 0.001906096 | 0.001906096 | 0.001906096 | 0.001906096 | 0.001906096 | 0.001906096 | 0.001906096 | 0.001906096 | 0 | 0 | 0 | 0 | 0 | 0 | 0 | 0
1255 | 452.6226 | 0.001715376 | -30 | 657.5 | -597.5 | 0 | 0 | 0 | 0 | 0 | 0 | 0 | 0 | 0 | 0 | 0.001715376 | 0.001715376 | 0.001715376 | 0.001715376 | 0.001715376 | 0.001715376 | 0.001715376 | 0.001715376 | 0.001715376 | 0.001715376 | 0.001715376 | 0.001715376 | 0.001715376 | 0.001715376 | 0.001715376 | 0.001715376 | 0.001715376 | 0.001715376 | 0.001715376 | 0.001715376 | 0.001715376 | 0.001715376 | 0.001715376 | 0.001715376 | 0.001715376 | 0.001715376 | 0.001715376 | 0.001715376 | 0.001715376 | 0.001715376 | 0.001715376 | 0.001715376 | 0.001715376 | 0.001715376 | 0.001715376 | 0.001715376 | 0.001715376 | 0.001715376 | 0.001715376 | 0.001715376 | 0.001715376 | 0.001715376 | 0.001715376 | 0.001715376 | 0.001715376 | 0.001715376 | 0.001715376 | 0 | 0 | 0 | 0 | 0 | 0 | 0 | 0
1233 | 665.185 | 0.002520957 | -40 | 656.5 | -576.5 | 0 | 0 | 0 | 0 | 0 | 0 | 0 | 0 | 0 | 0 | 0 | 0.002520957 | 0.002520957 | 0.002520957 | 0.002520957 | 0.002520957 | 0.002520957 | 0.002520957 | 0.002520957 | 0.002520957 | 0.002520957 | 0.002520957 | 0.002520957 | 0.002520957 | 0.002520957 | 0.002520957 | 0.002520957 | 0.002520957 | 0.002520957 | 0.002520957 | 0.002520957 | 0.002520957 | 0.002520957 | 0.002520957 | 0.002520957 | 0.002520957 | 0.002520957 | 0.002520957 | 0.002520957 | 0.002520957 | 0.002520957 | 0.002520957 | 0.002520957 | 0.002520957 | 0.002520957 | 0.002520957 | 0.002520957 | 0.002520957 | 0.002520957 | 0.002520957 | 0.002520957 | 0.002520957 | 0.002520957 | 0.002520957 | 0.002520957 | 0.002520957 | 0.002520957 | 0 | 0 | 0 | 0 | 0 | 0 | 0 | 0
1233 | 577.8219 | 0.002189864 | -30 | 646.5 | -586.5 | 0 | 0 | 0 | 0 | 0 | 0 | 0 | 0 | 0 | 0 | 0 | 0.002189864 | 0.002189864 | 0.002189864 | 0.002189864 | 0.002189864 | 0.002189864 | 0.002189864 | 0.002189864 | 0.002189864 | 0.002189864 | 0.002189864 | 0.002189864 | 0.002189864 | 0.002189864 | 0.002189864 | 0.002189864 | 0.002189864 | 0.002189864 | 0.002189864 | 0.002189864 | 0.002189864 | 0.002189864 | 0.002189864 | 0.002189864 | 0.002189864 | 0.002189864 | 0.002189864 | 0.002189864 | 0.002189864 | 0.002189864 | 0.002189864 | 0.002189864 | 0.002189864 | 0.002189864 | 0.002189864 | 0.002189864 | 0.002189864 | 0.002189864 | 0.002189864 | 0.002189864 | 0.002189864 | 0.002189864 | 0.002189864 | 0.002189864 | 0.002189864 | 0.002189864 | 0 | 0 | 0 | 0 | 0 | 0 | 0 | 0
1233 | 632.0796 | 0.002395492 | -20 | 636.5 | -596.5 | 0 | 0 | 0 | 0 | 0 | 0 | 0 | 0 | 0 | 0 | 0.002395492 | 0.002395492 | 0.002395492 | 0.002395492 | 0.002395492 | 0.002395492 | 0.002395492 | 0.002395492 | 0.002395492 | 0.002395492 | 0.002395492 | 0.002395492 | 0.002395492 | 0.002395492 | 0.002395492 | 0.002395492 | 0.002395492 | 0.002395492 | 0.002395492 | 0.002395492 | 0.002395492 | 0.002395492 | 0.002395492 | 0.002395492 | 0.002395492 | 0.002395492 | 0.002395492 | 0.002395492 | 0.002395492 | 0.002395492 | 0.002395492 | 0.002395492 | 0.002395492 | 0.002395492 | 0.002395492 | 0.002395492 | 0.002395492 | 0.002395492 | 0.002395492 | 0.002395492 | 0.002395492 | 0.002395492 | 0.002395492 | 0.002395492 | 0.002395492 | 0.002395492 | 0 | 0 | 0 | 0 | 0 | 0 | 0 | 0 | 0
1255 | 875.0123 | 0.003316173 | -10 | 637.5 | -617.5 | 0 | 0 | 0 | 0 | 0 | 0 | 0 | 0 | 0 | 0.003316173 | 0.003316173 | 0.003316173 | 0.003316173 | 0.003316173 | 0.003316173 | 0.003316173 | 0.003316173 | 0.003316173 | 0.003316173 | 0.003316173 | 0.003316173 | 0.003316173 | 0.003316173 | 0.003316173 | 0.003316173 | 0.003316173 | 0.003316173 | 0.003316173 | 0.003316173 | 0.003316173 | 0.003316173 | 0.003316173 | 0.003316173 | 0.003316173 | 0.003316173 | 0.003316173 | 0.003316173 | 0.003316173 | 0.003316173 | 0.003316173 | 0.003316173 | 0.003316173 | 0.003316173 | 0.003316173 | 0.003316173 | 0.003316173 | 0.003316173 | 0.003316173 | 0.003316173 | 0.003316173 | 0.003316173 | 0.003316173 | 0.003316173 | 0.003316173 | 0.003316173 | 0.003316173 | 0 | 0 | 0 | 0 | 0 | 0 | 0 | 0 | 0
1255 | 868.8618 | 0.003292863 | 0 | 627.5 | -627.5 | 0 | 0 | 0 | 0 | 0 | 0 | 0 | 0 | 0 | 0.003292863 | 0.003292863 | 0.003292863 | 0.003292863 | 0.003292863 | 0.003292863 | 0.003292863 | 0.003292863 | 0.003292863 | 0.003292863 | 0.003292863 | 0.003292863 | 0.003292863 | 0.003292863 | 0.003292863 | 0.003292863 | 0.003292863 | 0.003292863 | 0.003292863 | 0.003292863 | 0.003292863 | 0.003292863 | 0.003292863 | 0.003292863 | 0.003292863 | 0.003292863 | 0.003292863 | 0.003292863 | 0.003292863 | 0.003292863 | 0.003292863 | 0.003292863 | 0.003292863 | 0.003292863 | 0.003292863 | 0.003292863 | 0.003292863 | 0.003292863 | 0.003292863 | 0.003292863 | 0.003292863 | 0.003292863 | 0.003292863 | 0.003292863 | 0.003292863 | 0.003292863 | 0.003292863 | 0 | 0 | 0 | 0 | 0 | 0 | 0 | 0 | 0
1255 | 850.7137 | 0.003224085 | 10 | 617.5 | -637.5 | 0 | 0 | 0 | 0 | 0 | 0 | 0 | 0 | 0 | 0.003224085 | 0.003224085 | 0.003224085 | 0.003224085 | 0.003224085 | 0.003224085 | 0.003224085 | 0.003224085 | 0.003224085 | 0.003224085 | 0.003224085 | 0.003224085 | 0.003224085 | 0.003224085 | 0.003224085 | 0.003224085 | 0.003224085 | 0.003224085 | 0.003224085 | 0.003224085 | 0.003224085 | 0.003224085 | 0.003224085 | 0.003224085 | 0.003224085 | 0.003224085 | 0.003224085 | 0.003224085 | 0.003224085 | 0.003224085 | 0.003224085 | 0.003224085 | 0.003224085 | 0.003224085 | 0.003224085 | 0.003224085 | 0.003224085 | 0.003224085 | 0.003224085 | 0.003224085 | 0.003224085 | 0.003224085 | 0.003224085 | 0.003224085 | 0.003224085 | 0.003224085 | 0.003224085 | 0 | 0 | 0 | 0 | 0 | 0 | 0 | 0 | 0
1255 | 857.8462 | 0.003251116 | 20 | 607.5 | -647.5 | 0 | 0 | 0 | 0 | 0 | 0 | 0 | 0 | 0.003251116 | 0.003251116 | 0.003251116 | 0.003251116 | 0.003251116 | 0.003251116 | 0.003251116 | 0.003251116 | 0.003251116 | 0.003251116 | 0.003251116 | 0.003251116 | 0.003251116 | 0.003251116 | 0.003251116 | 0.003251116 | 0.003251116 | 0.003251116 | 0.003251116 | 0.003251116 | 0.003251116 | 0.003251116 | 0.003251116 | 0.003251116 | 0.003251116 | 0.003251116 | 0.003251116 | 0.003251116 | 0.003251116 | 0.003251116 | 0.003251116 | 0.003251116 | 0.003251116 | 0.003251116 | 0.003251116 | 0.003251116 | 0.003251116 | 0.003251116 | 0.003251116 | 0.003251116 | 0.003251116 | 0.003251116 | 0.003251116 | 0.003251116 | 0.003251116 | 0.003251116 | 0.003251116 | 0 | 0 | 0 | 0 | 0 | 0 | 0 | 0 | 0 | 0
1261 | 798.0875 | 0.003024639 | 30 | 600.5 | -660.5 | 0 | 0 | 0 | 0 | 0 | 0 | 0 | 0 | 0.003024639 | 0.003024639 | 0.003024639 | 0.003024639 | 0.003024639 | 0.003024639 | 0.003024639 | 0.003024639 | 0.003024639 | 0.003024639 | 0.003024639 | 0.003024639 | 0.003024639 | 0.003024639 | 0.003024639 | 0.003024639 | 0.003024639 | 0.003024639 | 0.003024639 | 0.003024639 | 0.003024639 | 0.003024639 | 0.003024639 | 0.003024639 | 0.003024639 | 0.003024639 | 0.003024639 | 0.003024639 | 0.003024639 | 0.003024639 | 0.003024639 | 0.003024639 | 0.003024639 | 0.003024639 | 0.003024639 | 0.003024639 | 0.003024639 | 0.003024639 | 0.003024639 | 0.003024639 | 0.003024639 | 0.003024639 | 0.003024639 | 0.003024639 | 0.003024639 | 0.003024639 | 0.003024639 | 0 | 0 | 0 | 0 | 0 | 0 | 0 | 0 | 0 | 0
1258 | 939.4291 | 0.003560303 | 40 | 589 | -669 | 0 | 0 | 0 | 0 | 0 | 0 | 0 | 0.003560303 | 0.003560303 | 0.003560303 | 0.003560303 | 0.003560303 | 0.003560303 | 0.003560303 | 0.003560303 | 0.003560303 | 0.003560303 | 0.003560303 | 0.003560303 | 0.003560303 | 0.003560303 | 0.003560303 | 0.003560303 | 0.003560303 | 0.003560303 | 0.003560303 | 0.003560303 | 0.003560303 | 0.003560303 | 0.003560303 | 0.003560303 | 0.003560303 | 0.003560303 | 0.003560303 | 0.003560303 | 0.003560303 | 0.003560303 | 0.003560303 | 0.003560303 | 0.003560303 | 0.003560303 | 0.003560303 | 0.003560303 | 0.003560303 | 0.003560303 | 0.003560303 | 0.003560303 | 0.003560303 | 0.003560303 | 0.003560303 | 0.003560303 | 0.003560303 | 0.003560303 | 0.003560303 | 0.003560303 | 0 | 0 | 0 | 0 | 0 | 0 | 0 | 0 | 0 | 0
1267 | 883.1306 | 0.00334694 | 30 | 603.5 | -663.5 | 0 | 0 | 0 | 0 | 0 | 0 | 0 | 0 | 0.00334694 | 0.00334694 | 0.00334694 | 0.00334694 | 0.00334694 | 0.00334694 | 0.00334694 | 0.00334694 | 0.00334694 | 0.00334694 | 0.00334694 | 0.00334694 | 0.00334694 | 0.00334694 | 0.00334694 | 0.00334694 | 0.00334694 | 0.00334694 | 0.00334694 | 0.00334694 | 0.00334694 | 0.00334694 | 0.00334694 | 0.00334694 | 0.00334694 | 0.00334694 | 0.00334694 | 0.00334694 | 0.00334694 | 0.00334694 | 0.00334694 | 0.00334694 | 0.00334694 | 0.00334694 | 0.00334694 | 0.00334694 | 0.00334694 | 0.00334694 | 0.00334694 | 0.00334694 | 0.00334694 | 0.00334694 | 0.00334694 | 0.00334694 | 0.00334694 | 0.00334694 | 0.00334694 | 0 | 0 | 0 | 0 | 0 | 0 | 0 | 0 | 0 | 0
1267 | 868.2519 | 0.003290552 | 20 | 613.5 | -653.5 | 0 | 0 | 0 | 0 | 0 | 0 | 0 | 0 | 0.003290552 | 0.003290552 | 0.003290552 | 0.003290552 | 0.003290552 | 0.003290552 | 0.003290552 | 0.003290552 | 0.003290552 | 0.003290552 | 0.003290552 | 0.003290552 | 0.003290552 | 0.003290552 | 0.003290552 | 0.003290552 | 0.003290552 | 0.003290552 | 0.003290552 | 0.003290552 | 0.003290552 | 0.003290552 | 0.003290552 | 0.003290552 | 0.003290552 | 0.003290552 | 0.003290552 | 0.003290552 | 0.003290552 | 0.003290552 | 0.003290552 | 0.003290552 | 0.003290552 | 0.003290552 | 0.003290552 | 0.003290552 | 0.003290552 | 0.003290552 | 0.003290552 | 0.003290552 | 0.003290552 | 0.003290552 | 0.003290552 | 0.003290552 | 0.003290552 | 0.003290552 | 0.003290552 | 0 | 0 | 0 | 0 | 0 | 0 | 0 | 0 | 0 | 0
1267 | 848.3718 | 0.003215209 | 10 | 623.5 | -643.5 | 0 | 0 | 0 | 0 | 0 | 0 | 0 | 0 | 0.003215209 | 0.003215209 | 0.003215209 | 0.003215209 | 0.003215209 | 0.003215209 | 0.003215209 | 0.003215209 | 0.003215209 | 0.003215209 | 0.003215209 | 0.003215209 | 0.003215209 | 0.003215209 | 0.003215209 | 0.003215209 | 0.003215209 | 0.003215209 | 0.003215209 | 0.003215209 | 0.003215209 | 0.003215209 | 0.003215209 | 0.003215209 | 0.003215209 | 0.003215209 | 0.003215209 | 0.003215209 | 0.003215209 | 0.003215209 | 0.003215209 | 0.003215209 | 0.003215209 | 0.003215209 | 0.003215209 | 0.003215209 | 0.003215209 | 0.003215209 | 0.003215209 | 0.003215209 | 0.003215209 | 0.003215209 | 0.003215209 | 0.003215209 | 0.003215209 | 0.003215209 | 0.003215209 | 0.003215209 | 0 | 0 | 0 | 0 | 0 | 0 | 0 | 0 | 0
1267 | 852.443 | 0.003230638 | 0 | 633.5 | -633.5 | 0 | 0 | 0 | 0 | 0 | 0 | 0 | 0 | 0 | 0.003230638 | 0.003230638 | 0.003230638 | 0.003230638 | 0.003230638 | 0.003230638 | 0.003230638 | 0.003230638 | 0.003230638 | 0.003230638 | 0.003230638 | 0.003230638 | 0.003230638 | 0.003230638 | 0.003230638 | 0.003230638 | 0.003230638 | 0.003230638 | 0.003230638 | 0.003230638 | 0.003230638 | 0.003230638 | 0.003230638 | 0.003230638 | 0.003230638 | 0.003230638 | 0.003230638 | 0.003230638 | 0.003230638 | 0.003230638 | 0.003230638 | 0.003230638 | 0.003230638 | 0.003230638 | 0.003230638 | 0.003230638 | 0.003230638 | 0.003230638 | 0.003230638 | 0.003230638 | 0.003230638 | 0.003230638 | 0.003230638 | 0.003230638 | 0.003230638 | 0.003230638 | 0.003230638 | 0 | 0 | 0 | 0 | 0 | 0 | 0 | 0 | 0

## F7top
[6 empty] | 0 | 1 | 2 | 3 | 4 | 5 | 6 | 7 | 8 | 9 | 10 | 11 | 12 | 13 | 14 | 15 | 16 | 17 | 18 | 19 | 20 | 21 | 22 | 23 | 24 | 25 | 26 | 27 | 28 | 29 | 30 | 31 | 32 | 33 | 34 | 35 | 36 | 37 | 38 | 39 | 40 | 41 | 42 | 43 | 44 | 45 | 46 | 47 | 48 | 49 | 50 | 51 | 52 | 53 | 54 | 55 | 56 | 57 | 58 | 59 | 60 | 61 | 62 | 63 | 64
ord_wdt | alpha | alpha/k | WROLL_SHIFT_POS_7 | Width1 | Width2 | -855.04 | -828.32 | -801.6 | -774.88 | -748.16 | -721.44 | -694.72 | -668 | -641.28 | -614.56 | -587.84 | -561.12 | -534.4 | -507.68 | -480.96 | -454.24 | -427.52 | -400.8 | -374.08 | -347.36 | -320.64 | -293.92 | -267.2 | -240.48 | -213.76 | -187.04 | -160.32 | -133.6 | -106.88 | -80.16 | -53.44 | -26.72 | 0 | 26.72 | 53.44 | 80.16 | 106.88 | 133.6 | 160.32 | 187.04 | 213.76 | 240.48 | 267.2 | 293.92 | 320.64 | 347.36 | 374.08 | 400.8 | 427.52 | 454.24 | 480.96 | 507.68 | 534.4 | 561.12 | 587.84 | 614.56 | 641.28 | 668 | 694.72 | 721.44 | 748.16 | 774.88 | 801.6 | 828.32 | 855.04
973 | 535.5216 | 0.001718441 | 0 | 486.5 | -486.5 | 0 | 0 | 0 | 0 | 0 | 0 | 0 | 0 | 0 | 0 | 0 | 0 | 0 | 0 | 0.001718441 | 0.001718441 | 0.001718441 | 0.001718441 | 0.001718441 | 0.001718441 | 0.001718441 | 0.001718441 | 0.001718441 | 0.001718441 | 0.001718441 | 0.001718441 | 0.001718441 | 0.001718441 | 0.001718441 | 0.001718441 | 0.001718441 | 0.001718441 | 0.001718441 | 0.001718441 | 0.001718441 | 0.001718441 | 0.001718441 | 0.001718441 | 0.001718441 | 0.001718441 | 0.001718441 | 0.001718441 | 0.001718441 | 0.001718441 | 0.001718441 | 0.001718441 | 0.001718441 | 0.001718441 | 0.001718441 | 0.001718441 | 0.001718441 | 0 | 0 | 0 | 0 | 0 | 0 | 0 | 0 | 0 | 0 | 0 | 0 | 0 | 0
973 | 534.6626 | 0.001715685 | 0 | 486.5 | -486.5 | 0 | 0 | 0 | 0 | 0 | 0 | 0 | 0 | 0 | 0 | 0 | 0 | 0 | 0 | 0.001715685 | 0.001715685 | 0.001715685 | 0.001715685 | 0.001715685 | 0.001715685 | 0.001715685 | 0.001715685 | 0.001715685 | 0.001715685 | 0.001715685 | 0.001715685 | 0.001715685 | 0.001715685 | 0.001715685 | 0.001715685 | 0.001715685 | 0.001715685 | 0.001715685 | 0.001715685 | 0.001715685 | 0.001715685 | 0.001715685 | 0.001715685 | 0.001715685 | 0.001715685 | 0.001715685 | 0.001715685 | 0.001715685 | 0.001715685 | 0.001715685 | 0.001715685 | 0.001715685 | 0.001715685 | 0.001715685 | 0.001715685 | 0.001715685 | 0 | 0 | 0 | 0 | 0 | 0 | 0 | 0 | 0 | 0 | 0 | 0 | 0 | 0
973 | 523.2076 | 0.001678927 | 0 | 486.5 | -486.5 | 0 | 0 | 0 | 0 | 0 | 0 | 0 | 0 | 0 | 0 | 0 | 0 | 0 | 0 | 0.001678927 | 0.001678927 | 0.001678927 | 0.001678927 | 0.001678927 | 0.001678927 | 0.001678927 | 0.001678927 | 0.001678927 | 0.001678927 | 0.001678927 | 0.001678927 | 0.001678927 | 0.001678927 | 0.001678927 | 0.001678927 | 0.001678927 | 0.001678927 | 0.001678927 | 0.001678927 | 0.001678927 | 0.001678927 | 0.001678927 | 0.001678927 | 0.001678927 | 0.001678927 | 0.001678927 | 0.001678927 | 0.001678927 | 0.001678927 | 0.001678927 | 0.001678927 | 0.001678927 | 0.001678927 | 0.001678927 | 0.001678927 | 0.001678927 | 0 | 0 | 0 | 0 | 0 | 0 | 0 | 0 | 0 | 0 | 0 | 0 | 0 | 0
1072 | 563.9036 | 0.001809516 | 0 | 536 | -536 | 0 | 0 | 0 | 0 | 0 | 0 | 0 | 0 | 0 | 0 | 0 | 0 | 0.001809516 | 0.001809516 | 0.001809516 | 0.001809516 | 0.001809516 | 0.001809516 | 0.001809516 | 0.001809516 | 0.001809516 | 0.001809516 | 0.001809516 | 0.001809516 | 0.001809516 | 0.001809516 | 0.001809516 | 0.001809516 | 0.001809516 | 0.001809516 | 0.001809516 | 0.001809516 | 0.001809516 | 0.001809516 | 0.001809516 | 0.001809516 | 0.001809516 | 0.001809516 | 0.001809516 | 0.001809516 | 0.001809516 | 0.001809516 | 0.001809516 | 0.001809516 | 0.001809516 | 0.001809516 | 0.001809516 | 0.001809516 | 0.001809516 | 0.001809516 | 0.001809516 | 0.001809516 | 0.001809516 | 0 | 0 | 0 | 0 | 0 | 0 | 0 | 0 | 0 | 0 | 0 | 0
1072 | 610.952 | 0.001960491 | 0 | 536 | -536 | 0 | 0 | 0 | 0 | 0 | 0 | 0 | 0 | 0 | 0 | 0 | 0 | 0.001960491 | 0.001960491 | 0.001960491 | 0.001960491 | 0.001960491 | 0.001960491 | 0.001960491 | 0.001960491 | 0.001960491 | 0.001960491 | 0.001960491 | 0.001960491 | 0.001960491 | 0.001960491 | 0.001960491 | 0.001960491 | 0.001960491 | 0.001960491 | 0.001960491 | 0.001960491 | 0.001960491 | 0.001960491 | 0.001960491 | 0.001960491 | 0.001960491 | 0.001960491 | 0.001960491 | 0.001960491 | 0.001960491 | 0.001960491 | 0.001960491 | 0.001960491 | 0.001960491 | 0.001960491 | 0.001960491 | 0.001960491 | 0.001960491 | 0.001960491 | 0.001960491 | 0.001960491 | 0.001960491 | 0 | 0 | 0 | 0 | 0 | 0 | 0 | 0 | 0 | 0 | 0 | 0
1073 | 451.2191 | 0.001447922 | 10 | 546.5 | -526.5 | 0 | 0 | 0 | 0 | 0 | 0 | 0 | 0 | 0 | 0 | 0 | 0 | 0 | 0.001447922 | 0.001447922 | 0.001447922 | 0.001447922 | 0.001447922 | 0.001447922 | 0.001447922 | 0.001447922 | 0.001447922 | 0.001447922 | 0.001447922 | 0.001447922 | 0.001447922 | 0.001447922 | 0.001447922 | 0.001447922 | 0.001447922 | 0.001447922 | 0.001447922 | 0.001447922 | 0.001447922 | 0.001447922 | 0.001447922 | 0.001447922 | 0.001447922 | 0.001447922 | 0.001447922 | 0.001447922 | 0.001447922 | 0.001447922 | 0.001447922 | 0.001447922 | 0.001447922 | 0.001447922 | 0.001447922 | 0.001447922 | 0.001447922 | 0.001447922 | 0.001447922 | 0.001447922 | 0 | 0 | 0 | 0 | 0 | 0 | 0 | 0 | 0 | 0 | 0 | 0
1076 | 487.7191 | 0.001565047 | 20 | 558 | -518 | 0 | 0 | 0 | 0 | 0 | 0 | 0 | 0 | 0 | 0 | 0 | 0 | 0 | 0.001565047 | 0.001565047 | 0.001565047 | 0.001565047 | 0.001565047 | 0.001565047 | 0.001565047 | 0.001565047 | 0.001565047 | 0.001565047 | 0.001565047 | 0.001565047 | 0.001565047 | 0.001565047 | 0.001565047 | 0.001565047 | 0.001565047 | 0.001565047 | 0.001565047 | 0.001565047 | 0.001565047 | 0.001565047 | 0.001565047 | 0.001565047 | 0.001565047 | 0.001565047 | 0.001565047 | 0.001565047 | 0.001565047 | 0.001565047 | 0.001565047 | 0.001565047 | 0.001565047 | 0.001565047 | 0.001565047 | 0.001565047 | 0.001565047 | 0.001565047 | 0.001565047 | 0.001565047 | 0 | 0 | 0 | 0 | 0 | 0 | 0 | 0 | 0 | 0 | 0 | 0
1089 | 742.1077 | 0.002381358 | 30 | 574.5 | -514.5 | 0 | 0 | 0 | 0 | 0 | 0 | 0 | 0 | 0 | 0 | 0 | 0 | 0 | 0.002381358 | 0.002381358 | 0.002381358 | 0.002381358 | 0.002381358 | 0.002381358 | 0.002381358 | 0.002381358 | 0.002381358 | 0.002381358 | 0.002381358 | 0.002381358 | 0.002381358 | 0.002381358 | 0.002381358 | 0.002381358 | 0.002381358 | 0.002381358 | 0.002381358 | 0.002381358 | 0.002381358 | 0.002381358 | 0.002381358 | 0.002381358 | 0.002381358 | 0.002381358 | 0.002381358 | 0.002381358 | 0.002381358 | 0.002381358 | 0.002381358 | 0.002381358 | 0.002381358 | 0.002381358 | 0.002381358 | 0.002381358 | 0.002381358 | 0.002381358 | 0.002381358 | 0.002381358 | 0.002381358 | 0 | 0 | 0 | 0 | 0 | 0 | 0 | 0 | 0 | 0 | 0
1193 | 723.2246 | 0.002320764 | 40 | 636.5 | -556.5 | 0 | 0 | 0 | 0 | 0 | 0 | 0 | 0 | 0 | 0 | 0 | 0 | 0.002320764 | 0.002320764 | 0.002320764 | 0.002320764 | 0.002320764 | 0.002320764 | 0.002320764 | 0.002320764 | 0.002320764 | 0.002320764 | 0.002320764 | 0.002320764 | 0.002320764 | 0.002320764 | 0.002320764 | 0.002320764 | 0.002320764 | 0.002320764 | 0.002320764 | 0.002320764 | 0.002320764 | 0.002320764 | 0.002320764 | 0.002320764 | 0.002320764 | 0.002320764 | 0.002320764 | 0.002320764 | 0.002320764 | 0.002320764 | 0.002320764 | 0.002320764 | 0.002320764 | 0.002320764 | 0.002320764 | 0.002320764 | 0.002320764 | 0.002320764 | 0.002320764 | 0.002320764 | 0.002320764 | 0.002320764 | 0.002320764 | 0.002320764 | 0 | 0 | 0 | 0 | 0 | 0 | 0 | 0 | 0
1199 | 608.2115 | 0.001951696 | 30 | 629.5 | -569.5 | 0 | 0 | 0 | 0 | 0 | 0 | 0 | 0 | 0 | 0 | 0 | 0.001951696 | 0.001951696 | 0.001951696 | 0.001951696 | 0.001951696 | 0.001951696 | 0.001951696 | 0.001951696 | 0.001951696 | 0.001951696 | 0.001951696 | 0.001951696 | 0.001951696 | 0.001951696 | 0.001951696 | 0.001951696 | 0.001951696 | 0.001951696 | 0.001951696 | 0.001951696 | 0.001951696 | 0.001951696 | 0.001951696 | 0.001951696 | 0.001951696 | 0.001951696 | 0.001951696 | 0.001951696 | 0.001951696 | 0.001951696 | 0.001951696 | 0.001951696 | 0.001951696 | 0.001951696 | 0.001951696 | 0.001951696 | 0.001951696 | 0.001951696 | 0.001951696 | 0.001951696 | 0.001951696 | 0.001951696 | 0.001951696 | 0.001951696 | 0.001951696 | 0 | 0 | 0 | 0 | 0 | 0 | 0 | 0 | 0
1199 | 564.012 | 0.001809864 | 20 | 619.5 | -579.5 | 0 | 0 | 0 | 0 | 0 | 0 | 0 | 0 | 0 | 0 | 0 | 0.001809864 | 0.001809864 | 0.001809864 | 0.001809864 | 0.001809864 | 0.001809864 | 0.001809864 | 0.001809864 | 0.001809864 | 0.001809864 | 0.001809864 | 0.001809864 | 0.001809864 | 0.001809864 | 0.001809864 | 0.001809864 | 0.001809864 | 0.001809864 | 0.001809864 | 0.001809864 | 0.001809864 | 0.001809864 | 0.001809864 | 0.001809864 | 0.001809864 | 0.001809864 | 0.001809864 | 0.001809864 | 0.001809864 | 0.001809864 | 0.001809864 | 0.001809864 | 0.001809864 | 0.001809864 | 0.001809864 | 0.001809864 | 0.001809864 | 0.001809864 | 0.001809864 | 0.001809864 | 0.001809864 | 0.001809864 | 0.001809864 | 0.001809864 | 0.001809864 | 0 | 0 | 0 | 0 | 0 | 0 | 0 | 0 | 0
1216 | 501.5355 | 0.001609383 | 10 | 618 | -598 | 0 | 0 | 0 | 0 | 0 | 0 | 0 | 0 | 0 | 0 | 0.001609383 | 0.001609383 | 0.001609383 | 0.001609383 | 0.001609383 | 0.001609383 | 0.001609383 | 0.001609383 | 0.001609383 | 0.001609383 | 0.001609383 | 0.001609383 | 0.001609383 | 0.001609383 | 0.001609383 | 0.001609383 | 0.001609383 | 0.001609383 | 0.001609383 | 0.001609383 | 0.001609383 | 0.001609383 | 0.001609383 | 0.001609383 | 0.001609383 | 0.001609383 | 0.001609383 | 0.001609383 | 0.001609383 | 0.001609383 | 0.001609383 | 0.001609383 | 0.001609383 | 0.001609383 | 0.001609383 | 0.001609383 | 0.001609383 | 0.001609383 | 0.001609383 | 0.001609383 | 0.001609383 | 0.001609383 | 0.001609383 | 0.001609383 | 0.001609383 | 0.001609383 | 0 | 0 | 0 | 0 | 0 | 0 | 0 | 0 | 0
1218 | 671.0763 | 0.002153424 | 0 | 609 | -609 | 0 | 0 | 0 | 0 | 0 | 0 | 0 | 0 | 0 | 0 | 0.002153424 | 0.002153424 | 0.002153424 | 0.002153424 | 0.002153424 | 0.002153424 | 0.002153424 | 0.002153424 | 0.002153424 | 0.002153424 | 0.002153424 | 0.002153424 | 0.002153424 | 0.002153424 | 0.002153424 | 0.002153424 | 0.002153424 | 0.002153424 | 0.002153424 | 0.002153424 | 0.002153424 | 0.002153424 | 0.002153424 | 0.002153424 | 0.002153424 | 0.002153424 | 0.002153424 | 0.002153424 | 0.002153424 | 0.002153424 | 0.002153424 | 0.002153424 | 0.002153424 | 0.002153424 | 0.002153424 | 0.002153424 | 0.002153424 | 0.002153424 | 0.002153424 | 0.002153424 | 0.002153424 | 0.002153424 | 0.002153424 | 0.002153424 | 0.002153424 | 0 | 0 | 0 | 0 | 0 | 0 | 0 | 0 | 0 | 0
1233 | 551.5694 | 0.001769937 | -10 | 606.5 | -626.5 | 0 | 0 | 0 | 0 | 0 | 0 | 0 | 0 | 0 | 0.001769937 | 0.001769937 | 0.001769937 | 0.001769937 | 0.001769937 | 0.001769937 | 0.001769937 | 0.001769937 | 0.001769937 | 0.001769937 | 0.001769937 | 0.001769937 | 0.001769937 | 0.001769937 | 0.001769937 | 0.001769937 | 0.001769937 | 0.001769937 | 0.001769937 | 0.001769937 | 0.001769937 | 0.001769937 | 0.001769937 | 0.001769937 | 0.001769937 | 0.001769937 | 0.001769937 | 0.001769937 | 0.001769937 | 0.001769937 | 0.001769937 | 0.001769937 | 0.001769937 | 0.001769937 | 0.001769937 | 0.001769937 | 0.001769937 | 0.001769937 | 0.001769937 | 0.001769937 | 0.001769937 | 0.001769937 | 0.001769937 | 0.001769937 | 0.001769937 | 0.001769937 | 0 | 0 | 0 | 0 | 0 | 0 | 0 | 0 | 0 | 0
1233 | 533.583 | 0.00171222 | -20 | 596.5 | -636.5 | 0 | 0 | 0 | 0 | 0 | 0 | 0 | 0 | 0 | 0.00171222 | 0.00171222 | 0.00171222 | 0.00171222 | 0.00171222 | 0.00171222 | 0.00171222 | 0.00171222 | 0.00171222 | 0.00171222 | 0.00171222 | 0.00171222 | 0.00171222 | 0.00171222 | 0.00171222 | 0.00171222 | 0.00171222 | 0.00171222 | 0.00171222 | 0.00171222 | 0.00171222 | 0.00171222 | 0.00171222 | 0.00171222 | 0.00171222 | 0.00171222 | 0.00171222 | 0.00171222 | 0.00171222 | 0.00171222 | 0.00171222 | 0.00171222 | 0.00171222 | 0.00171222 | 0.00171222 | 0.00171222 | 0.00171222 | 0.00171222 | 0.00171222 | 0.00171222 | 0.00171222 | 0.00171222 | 0.00171222 | 0.00171222 | 0.00171222 | 0.00171222 | 0 | 0 | 0 | 0 | 0 | 0 | 0 | 0 | 0 | 0
1233 | 474.5445 | 0.001522771 | -30 | 586.5 | -646.5 | 0 | 0 | 0 | 0 | 0 | 0 | 0 | 0 | 0.001522771 | 0.001522771 | 0.001522771 | 0.001522771 | 0.001522771 | 0.001522771 | 0.001522771 | 0.001522771 | 0.001522771 | 0.001522771 | 0.001522771 | 0.001522771 | 0.001522771 | 0.001522771 | 0.001522771 | 0.001522771 | 0.001522771 | 0.001522771 | 0.001522771 | 0.001522771 | 0.001522771 | 0.001522771 | 0.001522771 | 0.001522771 | 0.001522771 | 0.001522771 | 0.001522771 | 0.001522771 | 0.001522771 | 0.001522771 | 0.001522771 | 0.001522771 | 0.001522771 | 0.001522771 | 0.001522771 | 0.001522771 | 0.001522771 | 0.001522771 | 0.001522771 | 0.001522771 | 0.001522771 | 0.001522771 | 0.001522771 | 0.001522771 | 0.001522771 | 0.001522771 | 0 | 0 | 0 | 0 | 0 | 0 | 0 | 0 | 0 | 0 | 0
1233 | 570.3637 | 0.001830247 | -40 | 576.5 | -656.5 | 0 | 0 | 0 | 0 | 0 | 0 | 0 | 0 | 0.001830247 | 0.001830247 | 0.001830247 | 0.001830247 | 0.001830247 | 0.001830247 | 0.001830247 | 0.001830247 | 0.001830247 | 0.001830247 | 0.001830247 | 0.001830247 | 0.001830247 | 0.001830247 | 0.001830247 | 0.001830247 | 0.001830247 | 0.001830247 | 0.001830247 | 0.001830247 | 0.001830247 | 0.001830247 | 0.001830247 | 0.001830247 | 0.001830247 | 0.001830247 | 0.001830247 | 0.001830247 | 0.001830247 | 0.001830247 | 0.001830247 | 0.001830247 | 0.001830247 | 0.001830247 | 0.001830247 | 0.001830247 | 0.001830247 | 0.001830247 | 0.001830247 | 0.001830247 | 0.001830247 | 0.001830247 | 0.001830247 | 0.001830247 | 0.001830247 | 0.001830247 | 0 | 0 | 0 | 0 | 0 | 0 | 0 | 0 | 0 | 0 | 0
1254 | 549.3034 | 0.001762666 | -30 | 597 | -657 | 0 | 0 | 0 | 0 | 0 | 0 | 0 | 0 | 0.001762666 | 0.001762666 | 0.001762666 | 0.001762666 | 0.001762666 | 0.001762666 | 0.001762666 | 0.001762666 | 0.001762666 | 0.001762666 | 0.001762666 | 0.001762666 | 0.001762666 | 0.001762666 | 0.001762666 | 0.001762666 | 0.001762666 | 0.001762666 | 0.001762666 | 0.001762666 | 0.001762666 | 0.001762666 | 0.001762666 | 0.001762666 | 0.001762666 | 0.001762666 | 0.001762666 | 0.001762666 | 0.001762666 | 0.001762666 | 0.001762666 | 0.001762666 | 0.001762666 | 0.001762666 | 0.001762666 | 0.001762666 | 0.001762666 | 0.001762666 | 0.001762666 | 0.001762666 | 0.001762666 | 0.001762666 | 0.001762666 | 0.001762666 | 0.001762666 | 0.001762666 | 0.001762666 | 0 | 0 | 0 | 0 | 0 | 0 | 0 | 0 | 0 | 0
1255 | 448.9292 | 0.001440574 | -20 | 607.5 | -647.5 | 0 | 0 | 0 | 0 | 0 | 0 | 0 | 0 | 0.001440574 | 0.001440574 | 0.001440574 | 0.001440574 | 0.001440574 | 0.001440574 | 0.001440574 | 0.001440574 | 0.001440574 | 0.001440574 | 0.001440574 | 0.001440574 | 0.001440574 | 0.001440574 | 0.001440574 | 0.001440574 | 0.001440574 | 0.001440574 | 0.001440574 | 0.001440574 | 0.001440574 | 0.001440574 | 0.001440574 | 0.001440574 | 0.001440574 | 0.001440574 | 0.001440574 | 0.001440574 | 0.001440574 | 0.001440574 | 0.001440574 | 0.001440574 | 0.001440574 | 0.001440574 | 0.001440574 | 0.001440574 | 0.001440574 | 0.001440574 | 0.001440574 | 0.001440574 | 0.001440574 | 0.001440574 | 0.001440574 | 0.001440574 | 0.001440574 | 0.001440574 | 0.001440574 | 0 | 0 | 0 | 0 | 0 | 0 | 0 | 0 | 0 | 0
1261 | 721.971 | 0.002316741 | -10 | 620.5 | -640.5 | 0 | 0 | 0 | 0 | 0 | 0 | 0 | 0 | 0 | 0.002316741 | 0.002316741 | 0.002316741 | 0.002316741 | 0.002316741 | 0.002316741 | 0.002316741 | 0.002316741 | 0.002316741 | 0.002316741 | 0.002316741 | 0.002316741 | 0.002316741 | 0.002316741 | 0.002316741 | 0.002316741 | 0.002316741 | 0.002316741 | 0.002316741 | 0.002316741 | 0.002316741 | 0.002316741 | 0.002316741 | 0.002316741 | 0.002316741 | 0.002316741 | 0.002316741 | 0.002316741 | 0.002316741 | 0.002316741 | 0.002316741 | 0.002316741 | 0.002316741 | 0.002316741 | 0.002316741 | 0.002316741 | 0.002316741 | 0.002316741 | 0.002316741 | 0.002316741 | 0.002316741 | 0.002316741 | 0.002316741 | 0.002316741 | 0.002316741 | 0.002316741 | 0.002316741 | 0 | 0 | 0 | 0 | 0 | 0 | 0 | 0 | 0
1278 | 356.8542 | 0.001145113 | 0 | 639 | -639 | 0 | 0 | 0 | 0 | 0 | 0 | 0 | 0 | 0 | 0.001145113 | 0.001145113 | 0.001145113 | 0.001145113 | 0.001145113 | 0.001145113 | 0.001145113 | 0.001145113 | 0.001145113 | 0.001145113 | 0.001145113 | 0.001145113 | 0.001145113 | 0.001145113 | 0.001145113 | 0.001145113 | 0.001145113 | 0.001145113 | 0.001145113 | 0.001145113 | 0.001145113 | 0.001145113 | 0.001145113 | 0.001145113 | 0.001145113 | 0.001145113 | 0.001145113 | 0.001145113 | 0.001145113 | 0.001145113 | 0.001145113 | 0.001145113 | 0.001145113 | 0.001145113 | 0.001145113 | 0.001145113 | 0.001145113 | 0.001145113 | 0.001145113 | 0.001145113 | 0.001145113 | 0.001145113 | 0.001145113 | 0.001145113 | 0.001145113 | 0.001145113 | 0.001145113 | 0 | 0 | 0 | 0 | 0 | 0 | 0 | 0 | 0
1278 | 364.8664 | 0.001170824 | 10 | 649 | -629 | 0 | 0 | 0 | 0 | 0 | 0 | 0 | 0 | 0 | 0.001170824 | 0.001170824 | 0.001170824 | 0.001170824 | 0.001170824 | 0.001170824 | 0.001170824 | 0.001170824 | 0.001170824 | 0.001170824 | 0.001170824 | 0.001170824 | 0.001170824 | 0.001170824 | 0.001170824 | 0.001170824 | 0.001170824 | 0.001170824 | 0.001170824 | 0.001170824 | 0.001170824 | 0.001170824 | 0.001170824 | 0.001170824 | 0.001170824 | 0.001170824 | 0.001170824 | 0.001170824 | 0.001170824 | 0.001170824 | 0.001170824 | 0.001170824 | 0.001170824 | 0.001170824 | 0.001170824 | 0.001170824 | 0.001170824 | 0.001170824 | 0.001170824 | 0.001170824 | 0.001170824 | 0.001170824 | 0.001170824 | 0.001170824 | 0.001170824 | 0.001170824 | 0.001170824 | 0.001170824 | 0 | 0 | 0 | 0 | 0 | 0 | 0 | 0
1278 | 387.6569 | 0.001243956 | 20 | 659 | -619 | 0 | 0 | 0 | 0 | 0 | 0 | 0 | 0 | 0 | 0.001243956 | 0.001243956 | 0.001243956 | 0.001243956 | 0.001243956 | 0.001243956 | 0.001243956 | 0.001243956 | 0.001243956 | 0.001243956 | 0.001243956 | 0.001243956 | 0.001243956 | 0.001243956 | 0.001243956 | 0.001243956 | 0.001243956 | 0.001243956 | 0.001243956 | 0.001243956 | 0.001243956 | 0.001243956 | 0.001243956 | 0.001243956 | 0.001243956 | 0.001243956 | 0.001243956 | 0.001243956 | 0.001243956 | 0.001243956 | 0.001243956 | 0.001243956 | 0.001243956 | 0.001243956 | 0.001243956 | 0.001243956 | 0.001243956 | 0.001243956 | 0.001243956 | 0.001243956 | 0.001243956 | 0.001243956 | 0.001243956 | 0.001243956 | 0.001243956 | 0.001243956 | 0.001243956 | 0.001243956 | 0 | 0 | 0 | 0 | 0 | 0 | 0 | 0
1415 | 372.1171 | 0.001194091 | 30 | 737.5 | -677.5 | 0 | 0 | 0 | 0 | 0 | 0 | 0 | 0.001194091 | 0.001194091 | 0.001194091 | 0.001194091 | 0.001194091 | 0.001194091 | 0.001194091 | 0.001194091 | 0.001194091 | 0.001194091 | 0.001194091 | 0.001194091 | 0.001194091 | 0.001194091 | 0.001194091 | 0.001194091 | 0.001194091 | 0.001194091 | 0.001194091 | 0.001194091 | 0.001194091 | 0.001194091 | 0.001194091 | 0.001194091 | 0.001194091 | 0.001194091 | 0.001194091 | 0.001194091 | 0.001194091 | 0.001194091 | 0.001194091 | 0.001194091 | 0.001194091 | 0.001194091 | 0.001194091 | 0.001194091 | 0.001194091 | 0.001194091 | 0.001194091 | 0.001194091 | 0.001194091 | 0.001194091 | 0.001194091 | 0.001194091 | 0.001194091 | 0.001194091 | 0.001194091 | 0.001194091 | 0.001194091 | 0.001194091 | 0.001194091 | 0.001194091 | 0.001194091 | 0 | 0 | 0 | 0 | 0
1415 | 397.5732 | 0.001275777 | 40 | 747.5 | -667.5 | 0 | 0 | 0 | 0 | 0 | 0 | 0 | 0 | 0.001275777 | 0.001275777 | 0.001275777 | 0.001275777 | 0.001275777 | 0.001275777 | 0.001275777 | 0.001275777 | 0.001275777 | 0.001275777 | 0.001275777 | 0.001275777 | 0.001275777 | 0.001275777 | 0.001275777 | 0.001275777 | 0.001275777 | 0.001275777 | 0.001275777 | 0.001275777 | 0.001275777 | 0.001275777 | 0.001275777 | 0.001275777 | 0.001275777 | 0.001275777 | 0.001275777 | 0.001275777 | 0.001275777 | 0.001275777 | 0.001275777 | 0.001275777 | 0.001275777 | 0.001275777 | 0.001275777 | 0.001275777 | 0.001275777 | 0.001275777 | 0.001275777 | 0.001275777 | 0.001275777 | 0.001275777 | 0.001275777 | 0.001275777 | 0.001275777 | 0.001275777 | 0.001275777 | 0.001275777 | 0.001275777 | 0.001275777 | 0.001275777 | 0.001275777 | 0 | 0 | 0 | 0 | 0
1481 | 534.9055 | 0.001716464 | 30 | 770.5 | -710.5 | 0 | 0 | 0 | 0 | 0 | 0 | 0.001716464 | 0.001716464 | 0.001716464 | 0.001716464 | 0.001716464 | 0.001716464 | 0.001716464 | 0.001716464 | 0.001716464 | 0.001716464 | 0.001716464 | 0.001716464 | 0.001716464 | 0.001716464 | 0.001716464 | 0.001716464 | 0.001716464 | 0.001716464 | 0.001716464 | 0.001716464 | 0.001716464 | 0.001716464 | 0.001716464 | 0.001716464 | 0.001716464 | 0.001716464 | 0.001716464 | 0.001716464 | 0.001716464 | 0.001716464 | 0.001716464 | 0.001716464 | 0.001716464 | 0.001716464 | 0.001716464 | 0.001716464 | 0.001716464 | 0.001716464 | 0.001716464 | 0.001716464 | 0.001716464 | 0.001716464 | 0.001716464 | 0.001716464 | 0.001716464 | 0.001716464 | 0.001716464 | 0.001716464 | 0.001716464 | 0.001716464 | 0.001716464 | 0.001716464 | 0.001716464 | 0.001716464 | 0.001716464 | 0 | 0 | 0 | 0
1517 | 470.4657 | 0.001509682 | 20 | 778.5 | -738.5 | 0 | 0 | 0 | 0 | 0 | 0.001509682 | 0.001509682 | 0.001509682 | 0.001509682 | 0.001509682 | 0.001509682 | 0.001509682 | 0.001509682 | 0.001509682 | 0.001509682 | 0.001509682 | 0.001509682 | 0.001509682 | 0.001509682 | 0.001509682 | 0.001509682 | 0.001509682 | 0.001509682 | 0.001509682 | 0.001509682 | 0.001509682 | 0.001509682 | 0.001509682 | 0.001509682 | 0.001509682 | 0.001509682 | 0.001509682 | 0.001509682 | 0.001509682 | 0.001509682 | 0.001509682 | 0.001509682 | 0.001509682 | 0.001509682 | 0.001509682 | 0.001509682 | 0.001509682 | 0.001509682 | 0.001509682 | 0.001509682 | 0.001509682 | 0.001509682 | 0.001509682 | 0.001509682 | 0.001509682 | 0.001509682 | 0.001509682 | 0.001509682 | 0.001509682 | 0.001509682 | 0.001509682 | 0.001509682 | 0.001509682 | 0.001509682 | 0.001509682 | 0.001509682 | 0.001509682 | 0 | 0 | 0
1517 | 422.486 | 0.00135572 | 10 | 768.5 | -748.5 | 0 | 0 | 0 | 0 | 0.00135572 | 0.00135572 | 0.00135572 | 0.00135572 | 0.00135572 | 0.00135572 | 0.00135572 | 0.00135572 | 0.00135572 | 0.00135572 | 0.00135572 | 0.00135572 | 0.00135572 | 0.00135572 | 0.00135572 | 0.00135572 | 0.00135572 | 0.00135572 | 0.00135572 | 0.00135572 | 0.00135572 | 0.00135572 | 0.00135572 | 0.00135572 | 0.00135572 | 0.00135572 | 0.00135572 | 0.00135572 | 0.00135572 | 0.00135572 | 0.00135572 | 0.00135572 | 0.00135572 | 0.00135572 | 0.00135572 | 0.00135572 | 0.00135572 | 0.00135572 | 0.00135572 | 0.00135572 | 0.00135572 | 0.00135572 | 0.00135572 | 0.00135572 | 0.00135572 | 0.00135572 | 0.00135572 | 0.00135572 | 0.00135572 | 0.00135572 | 0.00135572 | 0.00135572 | 0.00135572 | 0.00135572 | 0.00135572 | 0.00135572 | 0.00135572 | 0 | 0 | 0 | 0
1517 | 469.362 | 0.001506141 | 0 | 758.5 | -758.5 | 0 | 0 | 0 | 0 | 0.001506141 | 0.001506141 | 0.001506141 | 0.001506141 | 0.001506141 | 0.001506141 | 0.001506141 | 0.001506141 | 0.001506141 | 0.001506141 | 0.001506141 | 0.001506141 | 0.001506141 | 0.001506141 | 0.001506141 | 0.001506141 | 0.001506141 | 0.001506141 | 0.001506141 | 0.001506141 | 0.001506141 | 0.001506141 | 0.001506141 | 0.001506141 | 0.001506141 | 0.001506141 | 0.001506141 | 0.001506141 | 0.001506141 | 0.001506141 | 0.001506141 | 0.001506141 | 0.001506141 | 0.001506141 | 0.001506141 | 0.001506141 | 0.001506141 | 0.001506141 | 0.001506141 | 0.001506141 | 0.001506141 | 0.001506141 | 0.001506141 | 0.001506141 | 0.001506141 | 0.001506141 | 0.001506141 | 0.001506141 | 0.001506141 | 0.001506141 | 0.001506141 | 0.001506141 | 0.001506141 | 0.001506141 | 0.001506141 | 0.001506141 | 0.001506141 | 0 | 0 | 0 | 0
1525 | 313.6723 | 0.001006547 | -10 | 752.5 | -772.5 | 0 | 0 | 0 | 0 | 0.001006547 | 0.001006547 | 0.001006547 | 0.001006547 | 0.001006547 | 0.001006547 | 0.001006547 | 0.001006547 | 0.001006547 | 0.001006547 | 0.001006547 | 0.001006547 | 0.001006547 | 0.001006547 | 0.001006547 | 0.001006547 | 0.001006547 | 0.001006547 | 0.001006547 | 0.001006547 | 0.001006547 | 0.001006547 | 0.001006547 | 0.001006547 | 0.001006547 | 0.001006547 | 0.001006547 | 0.001006547 | 0.001006547 | 0.001006547 | 0.001006547 | 0.001006547 | 0.001006547 | 0.001006547 | 0.001006547 | 0.001006547 | 0.001006547 | 0.001006547 | 0.001006547 | 0.001006547 | 0.001006547 | 0.001006547 | 0.001006547 | 0.001006547 | 0.001006547 | 0.001006547 | 0.001006547 | 0.001006547 | 0.001006547 | 0.001006547 | 0.001006547 | 0.001006547 | 0.001006547 | 0.001006547 | 0.001006547 | 0.001006547 | 0.001006547 | 0 | 0 | 0 | 0
1534 | 216.6628 | 0.0006952515 | -20 | 747 | -787 | 0 | 0 | 0 | 0.0006952515 | 0.0006952515 | 0.0006952515 | 0.0006952515 | 0.0006952515 | 0.0006952515 | 0.0006952515 | 0.0006952515 | 0.0006952515 | 0.0006952515 | 0.0006952515 | 0.0006952515 | 0.0006952515 | 0.0006952515 | 0.0006952515 | 0.0006952515 | 0.0006952515 | 0.0006952515 | 0.0006952515 | 0.0006952515 | 0.0006952515 | 0.0006952515 | 0.0006952515 | 0.0006952515 | 0.0006952515 | 0.0006952515 | 0.0006952515 | 0.0006952515 | 0.0006952515 | 0.0006952515 | 0.0006952515 | 0.0006952515 | 0.0006952515 | 0.0006952515 | 0.0006952515 | 0.0006952515 | 0.0006952515 | 0.0006952515 | 0.0006952515 | 0.0006952515 | 0.0006952515 | 0.0006952515 | 0.0006952515 | 0.0006952515 | 0.0006952515 | 0.0006952515 | 0.0006952515 | 0.0006952515 | 0.0006952515 | 0.0006952515 | 0.0006952515 | 0.0006952515 | 0.0006952515 | 0.0006952515 | 0.0006952515 | 0.0006952515 | 0.0006952515 | 0 | 0 | 0 | 0 | 0
1534 | 194.4448 | 0.000623956 | -30 | 737 | -797 | 0 | 0 | 0 | 0.000623956 | 0.000623956 | 0.000623956 | 0.000623956 | 0.000623956 | 0.000623956 | 0.000623956 | 0.000623956 | 0.000623956 | 0.000623956 | 0.000623956 | 0.000623956 | 0.000623956 | 0.000623956 | 0.000623956 | 0.000623956 | 0.000623956 | 0.000623956 | 0.000623956 | 0.000623956 | 0.000623956 | 0.000623956 | 0.000623956 | 0.000623956 | 0.000623956 | 0.000623956 | 0.000623956 | 0.000623956 | 0.000623956 | 0.000623956 | 0.000623956 | 0.000623956 | 0.000623956 | 0.000623956 | 0.000623956 | 0.000623956 | 0.000623956 | 0.000623956 | 0.000623956 | 0.000623956 | 0.000623956 | 0.000623956 | 0.000623956 | 0.000623956 | 0.000623956 | 0.000623956 | 0.000623956 | 0.000623956 | 0.000623956 | 0.000623956 | 0.000623956 | 0.000623956 | 0.000623956 | 0.000623956 | 0.000623956 | 0.000623956 | 0.000623956 | 0 | 0 | 0 | 0 | 0
1534 | 408.3859 | 0.001310474 | -40 | 727 | -807 | 0 | 0 | 0.001310474 | 0.001310474 | 0.001310474 | 0.001310474 | 0.001310474 | 0.001310474 | 0.001310474 | 0.001310474 | 0.001310474 | 0.001310474 | 0.001310474 | 0.001310474 | 0.001310474 | 0.001310474 | 0.001310474 | 0.001310474 | 0.001310474 | 0.001310474 | 0.001310474 | 0.001310474 | 0.001310474 | 0.001310474 | 0.001310474 | 0.001310474 | 0.001310474 | 0.001310474 | 0.001310474 | 0.001310474 | 0.001310474 | 0.001310474 | 0.001310474 | 0.001310474 | 0.001310474 | 0.001310474 | 0.001310474 | 0.001310474 | 0.001310474 | 0.001310474 | 0.001310474 | 0.001310474 | 0.001310474 | 0.001310474 | 0.001310474 | 0.001310474 | 0.001310474 | 0.001310474 | 0.001310474 | 0.001310474 | 0.001310474 | 0.001310474 | 0.001310474 | 0.001310474 | 0.001310474 | 0.001310474 | 0.001310474 | 0.001310474 | 0.001310474 | 0.001310474 | 0 | 0 | 0 | 0 | 0
1534 | 388.5806 | 0.001246921 | -30 | 737 | -797 | 0 | 0 | 0 | 0.001246921 | 0.001246921 | 0.001246921 | 0.001246921 | 0.001246921 | 0.001246921 | 0.001246921 | 0.001246921 | 0.001246921 | 0.001246921 | 0.001246921 | 0.001246921 | 0.001246921 | 0.001246921 | 0.001246921 | 0.001246921 | 0.001246921 | 0.001246921 | 0.001246921 | 0.001246921 | 0.001246921 | 0.001246921 | 0.001246921 | 0.001246921 | 0.001246921 | 0.001246921 | 0.001246921 | 0.001246921 | 0.001246921 | 0.001246921 | 0.001246921 | 0.001246921 | 0.001246921 | 0.001246921 | 0.001246921 | 0.001246921 | 0.001246921 | 0.001246921 | 0.001246921 | 0.001246921 | 0.001246921 | 0.001246921 | 0.001246921 | 0.001246921 | 0.001246921 | 0.001246921 | 0.001246921 | 0.001246921 | 0.001246921 | 0.001246921 | 0.001246921 | 0.001246921 | 0.001246921 | 0.001246921 | 0.001246921 | 0.001246921 | 0.001246921 | 0 | 0 | 0 | 0 | 0
1534 | 279.6005 | 0.0008972131 | -20 | 747 | -787 | 0 | 0 | 0 | 0.0008972131 | 0.0008972131 | 0.0008972131 | 0.0008972131 | 0.0008972131 | 0.0008972131 | 0.0008972131 | 0.0008972131 | 0.0008972131 | 0.0008972131 | 0.0008972131 | 0.0008972131 | 0.0008972131 | 0.0008972131 | 0.0008972131 | 0.0008972131 | 0.0008972131 | 0.0008972131 | 0.0008972131 | 0.0008972131 | 0.0008972131 | 0.0008972131 | 0.0008972131 | 0.0008972131 | 0.0008972131 | 0.0008972131 | 0.0008972131 | 0.0008972131 | 0.0008972131 | 0.0008972131 | 0.0008972131 | 0.0008972131 | 0.0008972131 | 0.0008972131 | 0.0008972131 | 0.0008972131 | 0.0008972131 | 0.0008972131 | 0.0008972131 | 0.0008972131 | 0.0008972131 | 0.0008972131 | 0.0008972131 | 0.0008972131 | 0.0008972131 | 0.0008972131 | 0.0008972131 | 0.0008972131 | 0.0008972131 | 0.0008972131 | 0.0008972131 | 0.0008972131 | 0.0008972131 | 0.0008972131 | 0.0008972131 | 0.0008972131 | 0.0008972131 | 0 | 0 | 0 | 0 | 0
1534 | 400.1069 | 0.001283908 | -10 | 757 | -777 | 0 | 0 | 0 | 0.001283908 | 0.001283908 | 0.001283908 | 0.001283908 | 0.001283908 | 0.001283908 | 0.001283908 | 0.001283908 | 0.001283908 | 0.001283908 | 0.001283908 | 0.001283908 | 0.001283908 | 0.001283908 | 0.001283908 | 0.001283908 | 0.001283908 | 0.001283908 | 0.001283908 | 0.001283908 | 0.001283908 | 0.001283908 | 0.001283908 | 0.001283908 | 0.001283908 | 0.001283908 | 0.001283908 | 0.001283908 | 0.001283908 | 0.001283908 | 0.001283908 | 0.001283908 | 0.001283908 | 0.001283908 | 0.001283908 | 0.001283908 | 0.001283908 | 0.001283908 | 0.001283908 | 0.001283908 | 0.001283908 | 0.001283908 | 0.001283908 | 0.001283908 | 0.001283908 | 0.001283908 | 0.001283908 | 0.001283908 | 0.001283908 | 0.001283908 | 0.001283908 | 0.001283908 | 0.001283908 | 0.001283908 | 0.001283908 | 0.001283908 | 0.001283908 | 0.001283908 | 0 | 0 | 0 | 0
1534 | 405.369 | 0.001300793 | 0 | 767 | -767 | 0 | 0 | 0 | 0 | 0.001300793 | 0.001300793 | 0.001300793 | 0.001300793 | 0.001300793 | 0.001300793 | 0.001300793 | 0.001300793 | 0.001300793 | 0.001300793 | 0.001300793 | 0.001300793 | 0.001300793 | 0.001300793 | 0.001300793 | 0.001300793 | 0.001300793 | 0.001300793 | 0.001300793 | 0.001300793 | 0.001300793 | 0.001300793 | 0.001300793 | 0.001300793 | 0.001300793 | 0.001300793 | 0.001300793 | 0.001300793 | 0.001300793 | 0.001300793 | 0.001300793 | 0.001300793 | 0.001300793 | 0.001300793 | 0.001300793 | 0.001300793 | 0.001300793 | 0.001300793 | 0.001300793 | 0.001300793 | 0.001300793 | 0.001300793 | 0.001300793 | 0.001300793 | 0.001300793 | 0.001300793 | 0.001300793 | 0.001300793 | 0.001300793 | 0.001300793 | 0.001300793 | 0.001300793 | 0.001300793 | 0.001300793 | 0.001300793 | 0.001300793 | 0.001300793 | 0 | 0 | 0 | 0
1537 | 359.7913 | 0.001154538 | 10 | 778.5 | -758.5 | 0 | 0 | 0 | 0 | 0.001154538 | 0.001154538 | 0.001154538 | 0.001154538 | 0.001154538 | 0.001154538 | 0.001154538 | 0.001154538 | 0.001154538 | 0.001154538 | 0.001154538 | 0.001154538 | 0.001154538 | 0.001154538 | 0.001154538 | 0.001154538 | 0.001154538 | 0.001154538 | 0.001154538 | 0.001154538 | 0.001154538 | 0.001154538 | 0.001154538 | 0.001154538 | 0.001154538 | 0.001154538 | 0.001154538 | 0.001154538 | 0.001154538 | 0.001154538 | 0.001154538 | 0.001154538 | 0.001154538 | 0.001154538 | 0.001154538 | 0.001154538 | 0.001154538 | 0.001154538 | 0.001154538 | 0.001154538 | 0.001154538 | 0.001154538 | 0.001154538 | 0.001154538 | 0.001154538 | 0.001154538 | 0.001154538 | 0.001154538 | 0.001154538 | 0.001154538 | 0.001154538 | 0.001154538 | 0.001154538 | 0.001154538 | 0.001154538 | 0.001154538 | 0.001154538 | 0.001154538 | 0 | 0 | 0
1537 | 340.2929 | 0.00109197 | 20 | 788.5 | -748.5 | 0 | 0 | 0 | 0 | 0.00109197 | 0.00109197 | 0.00109197 | 0.00109197 | 0.00109197 | 0.00109197 | 0.00109197 | 0.00109197 | 0.00109197 | 0.00109197 | 0.00109197 | 0.00109197 | 0.00109197 | 0.00109197 | 0.00109197 | 0.00109197 | 0.00109197 | 0.00109197 | 0.00109197 | 0.00109197 | 0.00109197 | 0.00109197 | 0.00109197 | 0.00109197 | 0.00109197 | 0.00109197 | 0.00109197 | 0.00109197 | 0.00109197 | 0.00109197 | 0.00109197 | 0.00109197 | 0.00109197 | 0.00109197 | 0.00109197 | 0.00109197 | 0.00109197 | 0.00109197 | 0.00109197 | 0.00109197 | 0.00109197 | 0.00109197 | 0.00109197 | 0.00109197 | 0.00109197 | 0.00109197 | 0.00109197 | 0.00109197 | 0.00109197 | 0.00109197 | 0.00109197 | 0.00109197 | 0.00109197 | 0.00109197 | 0.00109197 | 0.00109197 | 0.00109197 | 0.00109197 | 0 | 0 | 0
1547 | 477.3836 | 0.001531882 | 30 | 803.5 | -743.5 | 0 | 0 | 0 | 0 | 0 | 0.001531882 | 0.001531882 | 0.001531882 | 0.001531882 | 0.001531882 | 0.001531882 | 0.001531882 | 0.001531882 | 0.001531882 | 0.001531882 | 0.001531882 | 0.001531882 | 0.001531882 | 0.001531882 | 0.001531882 | 0.001531882 | 0.001531882 | 0.001531882 | 0.001531882 | 0.001531882 | 0.001531882 | 0.001531882 | 0.001531882 | 0.001531882 | 0.001531882 | 0.001531882 | 0.001531882 | 0.001531882 | 0.001531882 | 0.001531882 | 0.001531882 | 0.001531882 | 0.001531882 | 0.001531882 | 0.001531882 | 0.001531882 | 0.001531882 | 0.001531882 | 0.001531882 | 0.001531882 | 0.001531882 | 0.001531882 | 0.001531882 | 0.001531882 | 0.001531882 | 0.001531882 | 0.001531882 | 0.001531882 | 0.001531882 | 0.001531882 | 0.001531882 | 0.001531882 | 0.001531882 | 0.001531882 | 0.001531882 | 0.001531882 | 0.001531882 | 0.001531882 | 0 | 0
1555 | 492.5587 | 0.001580577 | 40 | 817.5 | -737.5 | 0 | 0 | 0 | 0 | 0 | 0.001580577 | 0.001580577 | 0.001580577 | 0.001580577 | 0.001580577 | 0.001580577 | 0.001580577 | 0.001580577 | 0.001580577 | 0.001580577 | 0.001580577 | 0.001580577 | 0.001580577 | 0.001580577 | 0.001580577 | 0.001580577 | 0.001580577 | 0.001580577 | 0.001580577 | 0.001580577 | 0.001580577 | 0.001580577 | 0.001580577 | 0.001580577 | 0.001580577 | 0.001580577 | 0.001580577 | 0.001580577 | 0.001580577 | 0.001580577 | 0.001580577 | 0.001580577 | 0.001580577 | 0.001580577 | 0.001580577 | 0.001580577 | 0.001580577 | 0.001580577 | 0.001580577 | 0.001580577 | 0.001580577 | 0.001580577 | 0.001580577 | 0.001580577 | 0.001580577 | 0.001580577 | 0.001580577 | 0.001580577 | 0.001580577 | 0.001580577 | 0.001580577 | 0.001580577 | 0.001580577 | 0.001580577 | 0.001580577 | 0.001580577 | 0.001580577 | 0.001580577 | 0 | 0
1547 | 437.535 | 0.001404011 | 30 | 803.5 | -743.5 | 0 | 0 | 0 | 0 | 0 | 0.001404011 | 0.001404011 | 0.001404011 | 0.001404011 | 0.001404011 | 0.001404011 | 0.001404011 | 0.001404011 | 0.001404011 | 0.001404011 | 0.001404011 | 0.001404011 | 0.001404011 | 0.001404011 | 0.001404011 | 0.001404011 | 0.001404011 | 0.001404011 | 0.001404011 | 0.001404011 | 0.001404011 | 0.001404011 | 0.001404011 | 0.001404011 | 0.001404011 | 0.001404011 | 0.001404011 | 0.001404011 | 0.001404011 | 0.001404011 | 0.001404011 | 0.001404011 | 0.001404011 | 0.001404011 | 0.001404011 | 0.001404011 | 0.001404011 | 0.001404011 | 0.001404011 | 0.001404011 | 0.001404011 | 0.001404011 | 0.001404011 | 0.001404011 | 0.001404011 | 0.001404011 | 0.001404011 | 0.001404011 | 0.001404011 | 0.001404011 | 0.001404011 | 0.001404011 | 0.001404011 | 0.001404011 | 0.001404011 | 0.001404011 | 0.001404011 | 0.001404011 | 0 | 0
1555 | 488.7594 | 0.001568385 | 20 | 797.5 | -757.5 | 0 | 0 | 0 | 0 | 0.001568385 | 0.001568385 | 0.001568385 | 0.001568385 | 0.001568385 | 0.001568385 | 0.001568385 | 0.001568385 | 0.001568385 | 0.001568385 | 0.001568385 | 0.001568385 | 0.001568385 | 0.001568385 | 0.001568385 | 0.001568385 | 0.001568385 | 0.001568385 | 0.001568385 | 0.001568385 | 0.001568385 | 0.001568385 | 0.001568385 | 0.001568385 | 0.001568385 | 0.001568385 | 0.001568385 | 0.001568385 | 0.001568385 | 0.001568385 | 0.001568385 | 0.001568385 | 0.001568385 | 0.001568385 | 0.001568385 | 0.001568385 | 0.001568385 | 0.001568385 | 0.001568385 | 0.001568385 | 0.001568385 | 0.001568385 | 0.001568385 | 0.001568385 | 0.001568385 | 0.001568385 | 0.001568385 | 0.001568385 | 0.001568385 | 0.001568385 | 0.001568385 | 0.001568385 | 0.001568385 | 0.001568385 | 0.001568385 | 0.001568385 | 0.001568385 | 0.001568385 | 0 | 0 | 0
1555 | 473.6954 | 0.001520046 | 10 | 787.5 | -767.5 | 0 | 0 | 0 | 0 | 0.001520046 | 0.001520046 | 0.001520046 | 0.001520046 | 0.001520046 | 0.001520046 | 0.001520046 | 0.001520046 | 0.001520046 | 0.001520046 | 0.001520046 | 0.001520046 | 0.001520046 | 0.001520046 | 0.001520046 | 0.001520046 | 0.001520046 | 0.001520046 | 0.001520046 | 0.001520046 | 0.001520046 | 0.001520046 | 0.001520046 | 0.001520046 | 0.001520046 | 0.001520046 | 0.001520046 | 0.001520046 | 0.001520046 | 0.001520046 | 0.001520046 | 0.001520046 | 0.001520046 | 0.001520046 | 0.001520046 | 0.001520046 | 0.001520046 | 0.001520046 | 0.001520046 | 0.001520046 | 0.001520046 | 0.001520046 | 0.001520046 | 0.001520046 | 0.001520046 | 0.001520046 | 0.001520046 | 0.001520046 | 0.001520046 | 0.001520046 | 0.001520046 | 0.001520046 | 0.001520046 | 0.001520046 | 0.001520046 | 0.001520046 | 0.001520046 | 0.001520046 | 0 | 0 | 0
1555 | 470.5923 | 0.001510089 | 0 | 777.5 | -777.5 | 0 | 0 | 0 | 0.001510089 | 0.001510089 | 0.001510089 | 0.001510089 | 0.001510089 | 0.001510089 | 0.001510089 | 0.001510089 | 0.001510089 | 0.001510089 | 0.001510089 | 0.001510089 | 0.001510089 | 0.001510089 | 0.001510089 | 0.001510089 | 0.001510089 | 0.001510089 | 0.001510089 | 0.001510089 | 0.001510089 | 0.001510089 | 0.001510089 | 0.001510089 | 0.001510089 | 0.001510089 | 0.001510089 | 0.001510089 | 0.001510089 | 0.001510089 | 0.001510089 | 0.001510089 | 0.001510089 | 0.001510089 | 0.001510089 | 0.001510089 | 0.001510089 | 0.001510089 | 0.001510089 | 0.001510089 | 0.001510089 | 0.001510089 | 0.001510089 | 0.001510089 | 0.001510089 | 0.001510089 | 0.001510089 | 0.001510089 | 0.001510089 | 0.001510089 | 0.001510089 | 0.001510089 | 0.001510089 | 0.001510089 | 0.001510089 | 0.001510089 | 0.001510089 | 0.001510089 | 0.001510089 | 0 | 0 | 0
1607 | 500.9302 | 0.00160744 | -10 | 793.5 | -813.5 | 0 | 0 | 0.00160744 | 0.00160744 | 0.00160744 | 0.00160744 | 0.00160744 | 0.00160744 | 0.00160744 | 0.00160744 | 0.00160744 | 0.00160744 | 0.00160744 | 0.00160744 | 0.00160744 | 0.00160744 | 0.00160744 | 0.00160744 | 0.00160744 | 0.00160744 | 0.00160744 | 0.00160744 | 0.00160744 | 0.00160744 | 0.00160744 | 0.00160744 | 0.00160744 | 0.00160744 | 0.00160744 | 0.00160744 | 0.00160744 | 0.00160744 | 0.00160744 | 0.00160744 | 0.00160744 | 0.00160744 | 0.00160744 | 0.00160744 | 0.00160744 | 0.00160744 | 0.00160744 | 0.00160744 | 0.00160744 | 0.00160744 | 0.00160744 | 0.00160744 | 0.00160744 | 0.00160744 | 0.00160744 | 0.00160744 | 0.00160744 | 0.00160744 | 0.00160744 | 0.00160744 | 0.00160744 | 0.00160744 | 0.00160744 | 0.00160744 | 0.00160744 | 0.00160744 | 0.00160744 | 0.00160744 | 0 | 0 | 0
1607 | 508.0923 | 0.001630423 | -20 | 783.5 | -823.5 | 0 | 0 | 0.001630423 | 0.001630423 | 0.001630423 | 0.001630423 | 0.001630423 | 0.001630423 | 0.001630423 | 0.001630423 | 0.001630423 | 0.001630423 | 0.001630423 | 0.001630423 | 0.001630423 | 0.001630423 | 0.001630423 | 0.001630423 | 0.001630423 | 0.001630423 | 0.001630423 | 0.001630423 | 0.001630423 | 0.001630423 | 0.001630423 | 0.001630423 | 0.001630423 | 0.001630423 | 0.001630423 | 0.001630423 | 0.001630423 | 0.001630423 | 0.001630423 | 0.001630423 | 0.001630423 | 0.001630423 | 0.001630423 | 0.001630423 | 0.001630423 | 0.001630423 | 0.001630423 | 0.001630423 | 0.001630423 | 0.001630423 | 0.001630423 | 0.001630423 | 0.001630423 | 0.001630423 | 0.001630423 | 0.001630423 | 0.001630423 | 0.001630423 | 0.001630423 | 0.001630423 | 0.001630423 | 0.001630423 | 0.001630423 | 0.001630423 | 0.001630423 | 0.001630423 | 0.001630423 | 0.001630423 | 0 | 0 | 0
1594 | 709.9252 | 0.002278087 | -30 | 767 | -827 | 0 | 0 | 0.002278087 | 0.002278087 | 0.002278087 | 0.002278087 | 0.002278087 | 0.002278087 | 0.002278087 | 0.002278087 | 0.002278087 | 0.002278087 | 0.002278087 | 0.002278087 | 0.002278087 | 0.002278087 | 0.002278087 | 0.002278087 | 0.002278087 | 0.002278087 | 0.002278087 | 0.002278087 | 0.002278087 | 0.002278087 | 0.002278087 | 0.002278087 | 0.002278087 | 0.002278087 | 0.002278087 | 0.002278087 | 0.002278087 | 0.002278087 | 0.002278087 | 0.002278087 | 0.002278087 | 0.002278087 | 0.002278087 | 0.002278087 | 0.002278087 | 0.002278087 | 0.002278087 | 0.002278087 | 0.002278087 | 0.002278087 | 0.002278087 | 0.002278087 | 0.002278087 | 0.002278087 | 0.002278087 | 0.002278087 | 0.002278087 | 0.002278087 | 0.002278087 | 0.002278087 | 0.002278087 | 0.002278087 | 0.002278087 | 0.002278087 | 0.002278087 | 0.002278087 | 0.002278087 | 0 | 0 | 0 | 0
1569 | 686.413 | 0.002202638 | -40 | 744.5 | -824.5 | 0 | 0 | 0.002202638 | 0.002202638 | 0.002202638 | 0.002202638 | 0.002202638 | 0.002202638 | 0.002202638 | 0.002202638 | 0.002202638 | 0.002202638 | 0.002202638 | 0.002202638 | 0.002202638 | 0.002202638 | 0.002202638 | 0.002202638 | 0.002202638 | 0.002202638 | 0.002202638 | 0.002202638 | 0.002202638 | 0.002202638 | 0.002202638 | 0.002202638 | 0.002202638 | 0.002202638 | 0.002202638 | 0.002202638 | 0.002202638 | 0.002202638 | 0.002202638 | 0.002202638 | 0.002202638 | 0.002202638 | 0.002202638 | 0.002202638 | 0.002202638 | 0.002202638 | 0.002202638 | 0.002202638 | 0.002202638 | 0.002202638 | 0.002202638 | 0.002202638 | 0.002202638 | 0.002202638 | 0.002202638 | 0.002202638 | 0.002202638 | 0.002202638 | 0.002202638 | 0.002202638 | 0.002202638 | 0.002202638 | 0.002202638 | 0.002202638 | 0.002202638 | 0.002202638 | 0 | 0 | 0 | 0 | 0
1552 | 714.1237 | 0.00229156 | -30 | 746 | -806 | 0 | 0 | 0.00229156 | 0.00229156 | 0.00229156 | 0.00229156 | 0.00229156 | 0.00229156 | 0.00229156 | 0.00229156 | 0.00229156 | 0.00229156 | 0.00229156 | 0.00229156 | 0.00229156 | 0.00229156 | 0.00229156 | 0.00229156 | 0.00229156 | 0.00229156 | 0.00229156 | 0.00229156 | 0.00229156 | 0.00229156 | 0.00229156 | 0.00229156 | 0.00229156 | 0.00229156 | 0.00229156 | 0.00229156 | 0.00229156 | 0.00229156 | 0.00229156 | 0.00229156 | 0.00229156 | 0.00229156 | 0.00229156 | 0.00229156 | 0.00229156 | 0.00229156 | 0.00229156 | 0.00229156 | 0.00229156 | 0.00229156 | 0.00229156 | 0.00229156 | 0.00229156 | 0.00229156 | 0.00229156 | 0.00229156 | 0.00229156 | 0.00229156 | 0.00229156 | 0.00229156 | 0.00229156 | 0.00229156 | 0.00229156 | 0.00229156 | 0.00229156 | 0.00229156 | 0 | 0 | 0 | 0 | 0
1552 | 832.1234 | 0.00267021 | -20 | 756 | -796 | 0 | 0 | 0 | 0.00267021 | 0.00267021 | 0.00267021 | 0.00267021 | 0.00267021 | 0.00267021 | 0.00267021 | 0.00267021 | 0.00267021 | 0.00267021 | 0.00267021 | 0.00267021 | 0.00267021 | 0.00267021 | 0.00267021 | 0.00267021 | 0.00267021 | 0.00267021 | 0.00267021 | 0.00267021 | 0.00267021 | 0.00267021 | 0.00267021 | 0.00267021 | 0.00267021 | 0.00267021 | 0.00267021 | 0.00267021 | 0.00267021 | 0.00267021 | 0.00267021 | 0.00267021 | 0.00267021 | 0.00267021 | 0.00267021 | 0.00267021 | 0.00267021 | 0.00267021 | 0.00267021 | 0.00267021 | 0.00267021 | 0.00267021 | 0.00267021 | 0.00267021 | 0.00267021 | 0.00267021 | 0.00267021 | 0.00267021 | 0.00267021 | 0.00267021 | 0.00267021 | 0.00267021 | 0.00267021 | 0.00267021 | 0.00267021 | 0.00267021 | 0.00267021 | 0.00267021 | 0 | 0 | 0 | 0
1548 | 436.2226 | 0.0013998 | -10 | 764 | -784 | 0 | 0 | 0 | 0.0013998 | 0.0013998 | 0.0013998 | 0.0013998 | 0.0013998 | 0.0013998 | 0.0013998 | 0.0013998 | 0.0013998 | 0.0013998 | 0.0013998 | 0.0013998 | 0.0013998 | 0.0013998 | 0.0013998 | 0.0013998 | 0.0013998 | 0.0013998 | 0.0013998 | 0.0013998 | 0.0013998 | 0.0013998 | 0.0013998 | 0.0013998 | 0.0013998 | 0.0013998 | 0.0013998 | 0.0013998 | 0.0013998 | 0.0013998 | 0.0013998 | 0.0013998 | 0.0013998 | 0.0013998 | 0.0013998 | 0.0013998 | 0.0013998 | 0.0013998 | 0.0013998 | 0.0013998 | 0.0013998 | 0.0013998 | 0.0013998 | 0.0013998 | 0.0013998 | 0.0013998 | 0.0013998 | 0.0013998 | 0.0013998 | 0.0013998 | 0.0013998 | 0.0013998 | 0.0013998 | 0.0013998 | 0.0013998 | 0.0013998 | 0.0013998 | 0.0013998 | 0 | 0 | 0 | 0
1548 | 424.9652 | 0.001363676 | 0 | 774 | -774 | 0 | 0 | 0 | 0 | 0.001363676 | 0.001363676 | 0.001363676 | 0.001363676 | 0.001363676 | 0.001363676 | 0.001363676 | 0.001363676 | 0.001363676 | 0.001363676 | 0.001363676 | 0.001363676 | 0.001363676 | 0.001363676 | 0.001363676 | 0.001363676 | 0.001363676 | 0.001363676 | 0.001363676 | 0.001363676 | 0.001363676 | 0.001363676 | 0.001363676 | 0.001363676 | 0.001363676 | 0.001363676 | 0.001363676 | 0.001363676 | 0.001363676 | 0.001363676 | 0.001363676 | 0.001363676 | 0.001363676 | 0.001363676 | 0.001363676 | 0.001363676 | 0.001363676 | 0.001363676 | 0.001363676 | 0.001363676 | 0.001363676 | 0.001363676 | 0.001363676 | 0.001363676 | 0.001363676 | 0.001363676 | 0.001363676 | 0.001363676 | 0.001363676 | 0.001363676 | 0.001363676 | 0.001363676 | 0.001363676 | 0.001363676 | 0.001363676 | 0.001363676 | 0.001363676 | 0 | 0 | 0 | 0
1548 | 592.5946 | 0.001901583 | 10 | 784 | -764 | 0 | 0 | 0 | 0 | 0.001901583 | 0.001901583 | 0.001901583 | 0.001901583 | 0.001901583 | 0.001901583 | 0.001901583 | 0.001901583 | 0.001901583 | 0.001901583 | 0.001901583 | 0.001901583 | 0.001901583 | 0.001901583 | 0.001901583 | 0.001901583 | 0.001901583 | 0.001901583 | 0.001901583 | 0.001901583 | 0.001901583 | 0.001901583 | 0.001901583 | 0.001901583 | 0.001901583 | 0.001901583 | 0.001901583 | 0.001901583 | 0.001901583 | 0.001901583 | 0.001901583 | 0.001901583 | 0.001901583 | 0.001901583 | 0.001901583 | 0.001901583 | 0.001901583 | 0.001901583 | 0.001901583 | 0.001901583 | 0.001901583 | 0.001901583 | 0.001901583 | 0.001901583 | 0.001901583 | 0.001901583 | 0.001901583 | 0.001901583 | 0.001901583 | 0.001901583 | 0.001901583 | 0.001901583 | 0.001901583 | 0.001901583 | 0.001901583 | 0.001901583 | 0.001901583 | 0.001901583 | 0 | 0 | 0
1548 | 596.6783 | 0.001914688 | 20 | 794 | -754 | 0 | 0 | 0 | 0 | 0.001914688 | 0.001914688 | 0.001914688 | 0.001914688 | 0.001914688 | 0.001914688 | 0.001914688 | 0.001914688 | 0.001914688 | 0.001914688 | 0.001914688 | 0.001914688 | 0.001914688 | 0.001914688 | 0.001914688 | 0.001914688 | 0.001914688 | 0.001914688 | 0.001914688 | 0.001914688 | 0.001914688 | 0.001914688 | 0.001914688 | 0.001914688 | 0.001914688 | 0.001914688 | 0.001914688 | 0.001914688 | 0.001914688 | 0.001914688 | 0.001914688 | 0.001914688 | 0.001914688 | 0.001914688 | 0.001914688 | 0.001914688 | 0.001914688 | 0.001914688 | 0.001914688 | 0.001914688 | 0.001914688 | 0.001914688 | 0.001914688 | 0.001914688 | 0.001914688 | 0.001914688 | 0.001914688 | 0.001914688 | 0.001914688 | 0.001914688 | 0.001914688 | 0.001914688 | 0.001914688 | 0.001914688 | 0.001914688 | 0.001914688 | 0.001914688 | 0.001914688 | 0 | 0 | 0
1548 | 590.3836 | 0.001894488 | 30 | 804 | -744 | 0 | 0 | 0 | 0 | 0 | 0.001894488 | 0.001894488 | 0.001894488 | 0.001894488 | 0.001894488 | 0.001894488 | 0.001894488 | 0.001894488 | 0.001894488 | 0.001894488 | 0.001894488 | 0.001894488 | 0.001894488 | 0.001894488 | 0.001894488 | 0.001894488 | 0.001894488 | 0.001894488 | 0.001894488 | 0.001894488 | 0.001894488 | 0.001894488 | 0.001894488 | 0.001894488 | 0.001894488 | 0.001894488 | 0.001894488 | 0.001894488 | 0.001894488 | 0.001894488 | 0.001894488 | 0.001894488 | 0.001894488 | 0.001894488 | 0.001894488 | 0.001894488 | 0.001894488 | 0.001894488 | 0.001894488 | 0.001894488 | 0.001894488 | 0.001894488 | 0.001894488 | 0.001894488 | 0.001894488 | 0.001894488 | 0.001894488 | 0.001894488 | 0.001894488 | 0.001894488 | 0.001894488 | 0.001894488 | 0.001894488 | 0.001894488 | 0.001894488 | 0.001894488 | 0.001894488 | 0.001894488 | 0 | 0
1548 | 569.5099 | 0.001827507 | 40 | 814 | -734 | 0 | 0 | 0 | 0 | 0 | 0.001827507 | 0.001827507 | 0.001827507 | 0.001827507 | 0.001827507 | 0.001827507 | 0.001827507 | 0.001827507 | 0.001827507 | 0.001827507 | 0.001827507 | 0.001827507 | 0.001827507 | 0.001827507 | 0.001827507 | 0.001827507 | 0.001827507 | 0.001827507 | 0.001827507 | 0.001827507 | 0.001827507 | 0.001827507 | 0.001827507 | 0.001827507 | 0.001827507 | 0.001827507 | 0.001827507 | 0.001827507 | 0.001827507 | 0.001827507 | 0.001827507 | 0.001827507 | 0.001827507 | 0.001827507 | 0.001827507 | 0.001827507 | 0.001827507 | 0.001827507 | 0.001827507 | 0.001827507 | 0.001827507 | 0.001827507 | 0.001827507 | 0.001827507 | 0.001827507 | 0.001827507 | 0.001827507 | 0.001827507 | 0.001827507 | 0.001827507 | 0.001827507 | 0.001827507 | 0.001827507 | 0.001827507 | 0.001827507 | 0.001827507 | 0.001827507 | 0.001827507 | 0 | 0
1548 | 603.2844 | 0.001935886 | 30 | 804 | -744 | 0 | 0 | 0 | 0 | 0 | 0.001935886 | 0.001935886 | 0.001935886 | 0.001935886 | 0.001935886 | 0.001935886 | 0.001935886 | 0.001935886 | 0.001935886 | 0.001935886 | 0.001935886 | 0.001935886 | 0.001935886 | 0.001935886 | 0.001935886 | 0.001935886 | 0.001935886 | 0.001935886 | 0.001935886 | 0.001935886 | 0.001935886 | 0.001935886 | 0.001935886 | 0.001935886 | 0.001935886 | 0.001935886 | 0.001935886 | 0.001935886 | 0.001935886 | 0.001935886 | 0.001935886 | 0.001935886 | 0.001935886 | 0.001935886 | 0.001935886 | 0.001935886 | 0.001935886 | 0.001935886 | 0.001935886 | 0.001935886 | 0.001935886 | 0.001935886 | 0.001935886 | 0.001935886 | 0.001935886 | 0.001935886 | 0.001935886 | 0.001935886 | 0.001935886 | 0.001935886 | 0.001935886 | 0.001935886 | 0.001935886 | 0.001935886 | 0.001935886 | 0.001935886 | 0.001935886 | 0.001935886 | 0 | 0
1548 | 583.2792 | 0.001871691 | 20 | 794 | -754 | 0 | 0 | 0 | 0 | 0.001871691 | 0.001871691 | 0.001871691 | 0.001871691 | 0.001871691 | 0.001871691 | 0.001871691 | 0.001871691 | 0.001871691 | 0.001871691 | 0.001871691 | 0.001871691 | 0.001871691 | 0.001871691 | 0.001871691 | 0.001871691 | 0.001871691 | 0.001871691 | 0.001871691 | 0.001871691 | 0.001871691 | 0.001871691 | 0.001871691 | 0.001871691 | 0.001871691 | 0.001871691 | 0.001871691 | 0.001871691 | 0.001871691 | 0.001871691 | 0.001871691 | 0.001871691 | 0.001871691 | 0.001871691 | 0.001871691 | 0.001871691 | 0.001871691 | 0.001871691 | 0.001871691 | 0.001871691 | 0.001871691 | 0.001871691 | 0.001871691 | 0.001871691 | 0.001871691 | 0.001871691 | 0.001871691 | 0.001871691 | 0.001871691 | 0.001871691 | 0.001871691 | 0.001871691 | 0.001871691 | 0.001871691 | 0.001871691 | 0.001871691 | 0.001871691 | 0.001871691 | 0 | 0 | 0
1545 | 836.499 | 0.002684251 | 10 | 782.5 | -762.5 | 0 | 0 | 0 | 0 | 0.002684251 | 0.002684251 | 0.002684251 | 0.002684251 | 0.002684251 | 0.002684251 | 0.002684251 | 0.002684251 | 0.002684251 | 0.002684251 | 0.002684251 | 0.002684251 | 0.002684251 | 0.002684251 | 0.002684251 | 0.002684251 | 0.002684251 | 0.002684251 | 0.002684251 | 0.002684251 | 0.002684251 | 0.002684251 | 0.002684251 | 0.002684251 | 0.002684251 | 0.002684251 | 0.002684251 | 0.002684251 | 0.002684251 | 0.002684251 | 0.002684251 | 0.002684251 | 0.002684251 | 0.002684251 | 0.002684251 | 0.002684251 | 0.002684251 | 0.002684251 | 0.002684251 | 0.002684251 | 0.002684251 | 0.002684251 | 0.002684251 | 0.002684251 | 0.002684251 | 0.002684251 | 0.002684251 | 0.002684251 | 0.002684251 | 0.002684251 | 0.002684251 | 0.002684251 | 0.002684251 | 0.002684251 | 0.002684251 | 0.002684251 | 0.002684251 | 0.002684251 | 0 | 0 | 0
1545 | 747.1545 | 0.002397552 | 0 | 772.5 | -772.5 | 0 | 0 | 0 | 0 | 0.002397552 | 0.002397552 | 0.002397552 | 0.002397552 | 0.002397552 | 0.002397552 | 0.002397552 | 0.002397552 | 0.002397552 | 0.002397552 | 0.002397552 | 0.002397552 | 0.002397552 | 0.002397552 | 0.002397552 | 0.002397552 | 0.002397552 | 0.002397552 | 0.002397552 | 0.002397552 | 0.002397552 | 0.002397552 | 0.002397552 | 0.002397552 | 0.002397552 | 0.002397552 | 0.002397552 | 0.002397552 | 0.002397552 | 0.002397552 | 0.002397552 | 0.002397552 | 0.002397552 | 0.002397552 | 0.002397552 | 0.002397552 | 0.002397552 | 0.002397552 | 0.002397552 | 0.002397552 | 0.002397552 | 0.002397552 | 0.002397552 | 0.002397552 | 0.002397552 | 0.002397552 | 0.002397552 | 0.002397552 | 0.002397552 | 0.002397552 | 0.002397552 | 0.002397552 | 0.002397552 | 0.002397552 | 0.002397552 | 0.002397552 | 0.002397552 | 0 | 0 | 0 | 0
1545 | 786.6737 | 0.002524366 | -10 | 762.5 | -782.5 | 0 | 0 | 0 | 0.002524366 | 0.002524366 | 0.002524366 | 0.002524366 | 0.002524366 | 0.002524366 | 0.002524366 | 0.002524366 | 0.002524366 | 0.002524366 | 0.002524366 | 0.002524366 | 0.002524366 | 0.002524366 | 0.002524366 | 0.002524366 | 0.002524366 | 0.002524366 | 0.002524366 | 0.002524366 | 0.002524366 | 0.002524366 | 0.002524366 | 0.002524366 | 0.002524366 | 0.002524366 | 0.002524366 | 0.002524366 | 0.002524366 | 0.002524366 | 0.002524366 | 0.002524366 | 0.002524366 | 0.002524366 | 0.002524366 | 0.002524366 | 0.002524366 | 0.002524366 | 0.002524366 | 0.002524366 | 0.002524366 | 0.002524366 | 0.002524366 | 0.002524366 | 0.002524366 | 0.002524366 | 0.002524366 | 0.002524366 | 0.002524366 | 0.002524366 | 0.002524366 | 0.002524366 | 0.002524366 | 0.002524366 | 0.002524366 | 0.002524366 | 0.002524366 | 0.002524366 | 0 | 0 | 0 | 0
1545 | 763.7866 | 0.002450923 | -20 | 752.5 | -792.5 | 0 | 0 | 0 | 0.002450923 | 0.002450923 | 0.002450923 | 0.002450923 | 0.002450923 | 0.002450923 | 0.002450923 | 0.002450923 | 0.002450923 | 0.002450923 | 0.002450923 | 0.002450923 | 0.002450923 | 0.002450923 | 0.002450923 | 0.002450923 | 0.002450923 | 0.002450923 | 0.002450923 | 0.002450923 | 0.002450923 | 0.002450923 | 0.002450923 | 0.002450923 | 0.002450923 | 0.002450923 | 0.002450923 | 0.002450923 | 0.002450923 | 0.002450923 | 0.002450923 | 0.002450923 | 0.002450923 | 0.002450923 | 0.002450923 | 0.002450923 | 0.002450923 | 0.002450923 | 0.002450923 | 0.002450923 | 0.002450923 | 0.002450923 | 0.002450923 | 0.002450923 | 0.002450923 | 0.002450923 | 0.002450923 | 0.002450923 | 0.002450923 | 0.002450923 | 0.002450923 | 0.002450923 | 0.002450923 | 0.002450923 | 0.002450923 | 0.002450923 | 0.002450923 | 0.002450923 | 0 | 0 | 0 | 0
1545 | 848.26 | 0.002721991 | -30 | 742.5 | -802.5 | 0 | 0 | 0.002721991 | 0.002721991 | 0.002721991 | 0.002721991 | 0.002721991 | 0.002721991 | 0.002721991 | 0.002721991 | 0.002721991 | 0.002721991 | 0.002721991 | 0.002721991 | 0.002721991 | 0.002721991 | 0.002721991 | 0.002721991 | 0.002721991 | 0.002721991 | 0.002721991 | 0.002721991 | 0.002721991 | 0.002721991 | 0.002721991 | 0.002721991 | 0.002721991 | 0.002721991 | 0.002721991 | 0.002721991 | 0.002721991 | 0.002721991 | 0.002721991 | 0.002721991 | 0.002721991 | 0.002721991 | 0.002721991 | 0.002721991 | 0.002721991 | 0.002721991 | 0.002721991 | 0.002721991 | 0.002721991 | 0.002721991 | 0.002721991 | 0.002721991 | 0.002721991 | 0.002721991 | 0.002721991 | 0.002721991 | 0.002721991 | 0.002721991 | 0.002721991 | 0.002721991 | 0.002721991 | 0.002721991 | 0.002721991 | 0.002721991 | 0.002721991 | 0.002721991 | 0 | 0 | 0 | 0 | 0
1534 | 686.5328 | 0.002203023 | -40 | 727 | -807 | 0 | 0 | 0.002203023 | 0.002203023 | 0.002203023 | 0.002203023 | 0.002203023 | 0.002203023 | 0.002203023 | 0.002203023 | 0.002203023 | 0.002203023 | 0.002203023 | 0.002203023 | 0.002203023 | 0.002203023 | 0.002203023 | 0.002203023 | 0.002203023 | 0.002203023 | 0.002203023 | 0.002203023 | 0.002203023 | 0.002203023 | 0.002203023 | 0.002203023 | 0.002203023 | 0.002203023 | 0.002203023 | 0.002203023 | 0.002203023 | 0.002203023 | 0.002203023 | 0.002203023 | 0.002203023 | 0.002203023 | 0.002203023 | 0.002203023 | 0.002203023 | 0.002203023 | 0.002203023 | 0.002203023 | 0.002203023 | 0.002203023 | 0.002203023 | 0.002203023 | 0.002203023 | 0.002203023 | 0.002203023 | 0.002203023 | 0.002203023 | 0.002203023 | 0.002203023 | 0.002203023 | 0.002203023 | 0.002203023 | 0.002203023 | 0.002203023 | 0.002203023 | 0.002203023 | 0 | 0 | 0 | 0 | 0
1528 | 712.0414 | 0.002284877 | -30 | 734 | -794 | 0 | 0 | 0 | 0.002284877 | 0.002284877 | 0.002284877 | 0.002284877 | 0.002284877 | 0.002284877 | 0.002284877 | 0.002284877 | 0.002284877 | 0.002284877 | 0.002284877 | 0.002284877 | 0.002284877 | 0.002284877 | 0.002284877 | 0.002284877 | 0.002284877 | 0.002284877 | 0.002284877 | 0.002284877 | 0.002284877 | 0.002284877 | 0.002284877 | 0.002284877 | 0.002284877 | 0.002284877 | 0.002284877 | 0.002284877 | 0.002284877 | 0.002284877 | 0.002284877 | 0.002284877 | 0.002284877 | 0.002284877 | 0.002284877 | 0.002284877 | 0.002284877 | 0.002284877 | 0.002284877 | 0.002284877 | 0.002284877 | 0.002284877 | 0.002284877 | 0.002284877 | 0.002284877 | 0.002284877 | 0.002284877 | 0.002284877 | 0.002284877 | 0.002284877 | 0.002284877 | 0.002284877 | 0.002284877 | 0.002284877 | 0.002284877 | 0.002284877 | 0.002284877 | 0 | 0 | 0 | 0 | 0
1528 | 753.8626 | 0.002419078 | -20 | 744 | -784 | 0 | 0 | 0 | 0.002419078 | 0.002419078 | 0.002419078 | 0.002419078 | 0.002419078 | 0.002419078 | 0.002419078 | 0.002419078 | 0.002419078 | 0.002419078 | 0.002419078 | 0.002419078 | 0.002419078 | 0.002419078 | 0.002419078 | 0.002419078 | 0.002419078 | 0.002419078 | 0.002419078 | 0.002419078 | 0.002419078 | 0.002419078 | 0.002419078 | 0.002419078 | 0.002419078 | 0.002419078 | 0.002419078 | 0.002419078 | 0.002419078 | 0.002419078 | 0.002419078 | 0.002419078 | 0.002419078 | 0.002419078 | 0.002419078 | 0.002419078 | 0.002419078 | 0.002419078 | 0.002419078 | 0.002419078 | 0.002419078 | 0.002419078 | 0.002419078 | 0.002419078 | 0.002419078 | 0.002419078 | 0.002419078 | 0.002419078 | 0.002419078 | 0.002419078 | 0.002419078 | 0.002419078 | 0.002419078 | 0.002419078 | 0.002419078 | 0.002419078 | 0.002419078 | 0 | 0 | 0 | 0 | 0
1517 | 462.5953 | 0.001484427 | -10 | 748.5 | -768.5 | 0 | 0 | 0 | 0 | 0.001484427 | 0.001484427 | 0.001484427 | 0.001484427 | 0.001484427 | 0.001484427 | 0.001484427 | 0.001484427 | 0.001484427 | 0.001484427 | 0.001484427 | 0.001484427 | 0.001484427 | 0.001484427 | 0.001484427 | 0.001484427 | 0.001484427 | 0.001484427 | 0.001484427 | 0.001484427 | 0.001484427 | 0.001484427 | 0.001484427 | 0.001484427 | 0.001484427 | 0.001484427 | 0.001484427 | 0.001484427 | 0.001484427 | 0.001484427 | 0.001484427 | 0.001484427 | 0.001484427 | 0.001484427 | 0.001484427 | 0.001484427 | 0.001484427 | 0.001484427 | 0.001484427 | 0.001484427 | 0.001484427 | 0.001484427 | 0.001484427 | 0.001484427 | 0.001484427 | 0.001484427 | 0.001484427 | 0.001484427 | 0.001484427 | 0.001484427 | 0.001484427 | 0.001484427 | 0.001484427 | 0.001484427 | 0.001484427 | 0.001484427 | 0.001484427 | 0 | 0 | 0 | 0
1511 | 580.6902 | 0.001863383 | 0 | 755.5 | -755.5 | 0 | 0 | 0 | 0 | 0.001863383 | 0.001863383 | 0.001863383 | 0.001863383 | 0.001863383 | 0.001863383 | 0.001863383 | 0.001863383 | 0.001863383 | 0.001863383 | 0.001863383 | 0.001863383 | 0.001863383 | 0.001863383 | 0.001863383 | 0.001863383 | 0.001863383 | 0.001863383 | 0.001863383 | 0.001863383 | 0.001863383 | 0.001863383 | 0.001863383 | 0.001863383 | 0.001863383 | 0.001863383 | 0.001863383 | 0.001863383 | 0.001863383 | 0.001863383 | 0.001863383 | 0.001863383 | 0.001863383 | 0.001863383 | 0.001863383 | 0.001863383 | 0.001863383 | 0.001863383 | 0.001863383 | 0.001863383 | 0.001863383 | 0.001863383 | 0.001863383 | 0.001863383 | 0.001863383 | 0.001863383 | 0.001863383 | 0.001863383 | 0.001863383 | 0.001863383 | 0.001863383 | 0.001863383 | 0.001863383 | 0.001863383 | 0.001863383 | 0.001863383 | 0.001863383 | 0 | 0 | 0 | 0
1511 | 624.2041 | 0.002003015 | 10 | 765.5 | -745.5 | 0 | 0 | 0 | 0 | 0 | 0.002003015 | 0.002003015 | 0.002003015 | 0.002003015 | 0.002003015 | 0.002003015 | 0.002003015 | 0.002003015 | 0.002003015 | 0.002003015 | 0.002003015 | 0.002003015 | 0.002003015 | 0.002003015 | 0.002003015 | 0.002003015 | 0.002003015 | 0.002003015 | 0.002003015 | 0.002003015 | 0.002003015 | 0.002003015 | 0.002003015 | 0.002003015 | 0.002003015 | 0.002003015 | 0.002003015 | 0.002003015 | 0.002003015 | 0.002003015 | 0.002003015 | 0.002003015 | 0.002003015 | 0.002003015 | 0.002003015 | 0.002003015 | 0.002003015 | 0.002003015 | 0.002003015 | 0.002003015 | 0.002003015 | 0.002003015 | 0.002003015 | 0.002003015 | 0.002003015 | 0.002003015 | 0.002003015 | 0.002003015 | 0.002003015 | 0.002003015 | 0.002003015 | 0.002003015 | 0.002003015 | 0.002003015 | 0.002003015 | 0.002003015 | 0 | 0 | 0 | 0
1508 | 561.762 | 0.001802644 | 20 | 774 | -734 | 0 | 0 | 0 | 0 | 0 | 0.001802644 | 0.001802644 | 0.001802644 | 0.001802644 | 0.001802644 | 0.001802644 | 0.001802644 | 0.001802644 | 0.001802644 | 0.001802644 | 0.001802644 | 0.001802644 | 0.001802644 | 0.001802644 | 0.001802644 | 0.001802644 | 0.001802644 | 0.001802644 | 0.001802644 | 0.001802644 | 0.001802644 | 0.001802644 | 0.001802644 | 0.001802644 | 0.001802644 | 0.001802644 | 0.001802644 | 0.001802644 | 0.001802644 | 0.001802644 | 0.001802644 | 0.001802644 | 0.001802644 | 0.001802644 | 0.001802644 | 0.001802644 | 0.001802644 | 0.001802644 | 0.001802644 | 0.001802644 | 0.001802644 | 0.001802644 | 0.001802644 | 0.001802644 | 0.001802644 | 0.001802644 | 0.001802644 | 0.001802644 | 0.001802644 | 0.001802644 | 0.001802644 | 0.001802644 | 0.001802644 | 0.001802644 | 0.001802644 | 0.001802644 | 0 | 0 | 0 | 0
1508 | 529.2167 | 0.001698209 | 30 | 784 | -724 | 0 | 0 | 0 | 0 | 0 | 0.001698209 | 0.001698209 | 0.001698209 | 0.001698209 | 0.001698209 | 0.001698209 | 0.001698209 | 0.001698209 | 0.001698209 | 0.001698209 | 0.001698209 | 0.001698209 | 0.001698209 | 0.001698209 | 0.001698209 | 0.001698209 | 0.001698209 | 0.001698209 | 0.001698209 | 0.001698209 | 0.001698209 | 0.001698209 | 0.001698209 | 0.001698209 | 0.001698209 | 0.001698209 | 0.001698209 | 0.001698209 | 0.001698209 | 0.001698209 | 0.001698209 | 0.001698209 | 0.001698209 | 0.001698209 | 0.001698209 | 0.001698209 | 0.001698209 | 0.001698209 | 0.001698209 | 0.001698209 | 0.001698209 | 0.001698209 | 0.001698209 | 0.001698209 | 0.001698209 | 0.001698209 | 0.001698209 | 0.001698209 | 0.001698209 | 0.001698209 | 0.001698209 | 0.001698209 | 0.001698209 | 0.001698209 | 0.001698209 | 0.001698209 | 0.001698209 | 0 | 0 | 0
1508 | 580.7705 | 0.001863641 | 40 | 794 | -714 | 0 | 0 | 0 | 0 | 0 | 0 | 0.001863641 | 0.001863641 | 0.001863641 | 0.001863641 | 0.001863641 | 0.001863641 | 0.001863641 | 0.001863641 | 0.001863641 | 0.001863641 | 0.001863641 | 0.001863641 | 0.001863641 | 0.001863641 | 0.001863641 | 0.001863641 | 0.001863641 | 0.001863641 | 0.001863641 | 0.001863641 | 0.001863641 | 0.001863641 | 0.001863641 | 0.001863641 | 0.001863641 | 0.001863641 | 0.001863641 | 0.001863641 | 0.001863641 | 0.001863641 | 0.001863641 | 0.001863641 | 0.001863641 | 0.001863641 | 0.001863641 | 0.001863641 | 0.001863641 | 0.001863641 | 0.001863641 | 0.001863641 | 0.001863641 | 0.001863641 | 0.001863641 | 0.001863641 | 0.001863641 | 0.001863641 | 0.001863641 | 0.001863641 | 0.001863641 | 0.001863641 | 0.001863641 | 0.001863641 | 0.001863641 | 0.001863641 | 0.001863641 | 0.001863641 | 0 | 0 | 0
1508 | 520.1203 | 0.00166902 | 30 | 784 | -724 | 0 | 0 | 0 | 0 | 0 | 0.00166902 | 0.00166902 | 0.00166902 | 0.00166902 | 0.00166902 | 0.00166902 | 0.00166902 | 0.00166902 | 0.00166902 | 0.00166902 | 0.00166902 | 0.00166902 | 0.00166902 | 0.00166902 | 0.00166902 | 0.00166902 | 0.00166902 | 0.00166902 | 0.00166902 | 0.00166902 | 0.00166902 | 0.00166902 | 0.00166902 | 0.00166902 | 0.00166902 | 0.00166902 | 0.00166902 | 0.00166902 | 0.00166902 | 0.00166902 | 0.00166902 | 0.00166902 | 0.00166902 | 0.00166902 | 0.00166902 | 0.00166902 | 0.00166902 | 0.00166902 | 0.00166902 | 0.00166902 | 0.00166902 | 0.00166902 | 0.00166902 | 0.00166902 | 0.00166902 | 0.00166902 | 0.00166902 | 0.00166902 | 0.00166902 | 0.00166902 | 0.00166902 | 0.00166902 | 0.00166902 | 0.00166902 | 0.00166902 | 0.00166902 | 0.00166902 | 0 | 0 | 0
1508 | 594.425 | 0.001907457 | 20 | 774 | -734 | 0 | 0 | 0 | 0 | 0 | 0.001907457 | 0.001907457 | 0.001907457 | 0.001907457 | 0.001907457 | 0.001907457 | 0.001907457 | 0.001907457 | 0.001907457 | 0.001907457 | 0.001907457 | 0.001907457 | 0.001907457 | 0.001907457 | 0.001907457 | 0.001907457 | 0.001907457 | 0.001907457 | 0.001907457 | 0.001907457 | 0.001907457 | 0.001907457 | 0.001907457 | 0.001907457 | 0.001907457 | 0.001907457 | 0.001907457 | 0.001907457 | 0.001907457 | 0.001907457 | 0.001907457 | 0.001907457 | 0.001907457 | 0.001907457 | 0.001907457 | 0.001907457 | 0.001907457 | 0.001907457 | 0.001907457 | 0.001907457 | 0.001907457 | 0.001907457 | 0.001907457 | 0.001907457 | 0.001907457 | 0.001907457 | 0.001907457 | 0.001907457 | 0.001907457 | 0.001907457 | 0.001907457 | 0.001907457 | 0.001907457 | 0.001907457 | 0.001907457 | 0.001907457 | 0 | 0 | 0 | 0
1499 | 407.2462 | 0.001306817 | 10 | 759.5 | -739.5 | 0 | 0 | 0 | 0 | 0 | 0.001306817 | 0.001306817 | 0.001306817 | 0.001306817 | 0.001306817 | 0.001306817 | 0.001306817 | 0.001306817 | 0.001306817 | 0.001306817 | 0.001306817 | 0.001306817 | 0.001306817 | 0.001306817 | 0.001306817 | 0.001306817 | 0.001306817 | 0.001306817 | 0.001306817 | 0.001306817 | 0.001306817 | 0.001306817 | 0.001306817 | 0.001306817 | 0.001306817 | 0.001306817 | 0.001306817 | 0.001306817 | 0.001306817 | 0.001306817 | 0.001306817 | 0.001306817 | 0.001306817 | 0.001306817 | 0.001306817 | 0.001306817 | 0.001306817 | 0.001306817 | 0.001306817 | 0.001306817 | 0.001306817 | 0.001306817 | 0.001306817 | 0.001306817 | 0.001306817 | 0.001306817 | 0.001306817 | 0.001306817 | 0.001306817 | 0.001306817 | 0.001306817 | 0.001306817 | 0.001306817 | 0.001306817 | 0.001306817 | 0.001306817 | 0 | 0 | 0 | 0
1497 | 535.4646 | 0.001718258 | 0 | 748.5 | -748.5 | 0 | 0 | 0 | 0 | 0.001718258 | 0.001718258 | 0.001718258 | 0.001718258 | 0.001718258 | 0.001718258 | 0.001718258 | 0.001718258 | 0.001718258 | 0.001718258 | 0.001718258 | 0.001718258 | 0.001718258 | 0.001718258 | 0.001718258 | 0.001718258 | 0.001718258 | 0.001718258 | 0.001718258 | 0.001718258 | 0.001718258 | 0.001718258 | 0.001718258 | 0.001718258 | 0.001718258 | 0.001718258 | 0.001718258 | 0.001718258 | 0.001718258 | 0.001718258 | 0.001718258 | 0.001718258 | 0.001718258 | 0.001718258 | 0.001718258 | 0.001718258 | 0.001718258 | 0.001718258 | 0.001718258 | 0.001718258 | 0.001718258 | 0.001718258 | 0.001718258 | 0.001718258 | 0.001718258 | 0.001718258 | 0.001718258 | 0.001718258 | 0.001718258 | 0.001718258 | 0.001718258 | 0.001718258 | 0.001718258 | 0.001718258 | 0.001718258 | 0.001718258 | 0.001718258 | 0 | 0 | 0 | 0
1497 | 568.6757 | 0.00182483 | -10 | 738.5 | -758.5 | 0 | 0 | 0 | 0 | 0.00182483 | 0.00182483 | 0.00182483 | 0.00182483 | 0.00182483 | 0.00182483 | 0.00182483 | 0.00182483 | 0.00182483 | 0.00182483 | 0.00182483 | 0.00182483 | 0.00182483 | 0.00182483 | 0.00182483 | 0.00182483 | 0.00182483 | 0.00182483 | 0.00182483 | 0.00182483 | 0.00182483 | 0.00182483 | 0.00182483 | 0.00182483 | 0.00182483 | 0.00182483 | 0.00182483 | 0.00182483 | 0.00182483 | 0.00182483 | 0.00182483 | 0.00182483 | 0.00182483 | 0.00182483 | 0.00182483 | 0.00182483 | 0.00182483 | 0.00182483 | 0.00182483 | 0.00182483 | 0.00182483 | 0.00182483 | 0.00182483 | 0.00182483 | 0.00182483 | 0.00182483 | 0.00182483 | 0.00182483 | 0.00182483 | 0.00182483 | 0.00182483 | 0.00182483 | 0.00182483 | 0.00182483 | 0.00182483 | 0.00182483 | 0 | 0 | 0 | 0 | 0
1480 | 603.4361 | 0.001936373 | -20 | 720 | -760 | 0 | 0 | 0 | 0 | 0.001936373 | 0.001936373 | 0.001936373 | 0.001936373 | 0.001936373 | 0.001936373 | 0.001936373 | 0.001936373 | 0.001936373 | 0.001936373 | 0.001936373 | 0.001936373 | 0.001936373 | 0.001936373 | 0.001936373 | 0.001936373 | 0.001936373 | 0.001936373 | 0.001936373 | 0.001936373 | 0.001936373 | 0.001936373 | 0.001936373 | 0.001936373 | 0.001936373 | 0.001936373 | 0.001936373 | 0.001936373 | 0.001936373 | 0.001936373 | 0.001936373 | 0.001936373 | 0.001936373 | 0.001936373 | 0.001936373 | 0.001936373 | 0.001936373 | 0.001936373 | 0.001936373 | 0.001936373 | 0.001936373 | 0.001936373 | 0.001936373 | 0.001936373 | 0.001936373 | 0.001936373 | 0.001936373 | 0.001936373 | 0.001936373 | 0.001936373 | 0.001936373 | 0.001936373 | 0.001936373 | 0.001936373 | 0.001936373 | 0 | 0 | 0 | 0 | 0 | 0
1477 | 594.0528 | 0.001906263 | -30 | 708.5 | -768.5 | 0 | 0 | 0 | 0 | 0.001906263 | 0.001906263 | 0.001906263 | 0.001906263 | 0.001906263 | 0.001906263 | 0.001906263 | 0.001906263 | 0.001906263 | 0.001906263 | 0.001906263 | 0.001906263 | 0.001906263 | 0.001906263 | 0.001906263 | 0.001906263 | 0.001906263 | 0.001906263 | 0.001906263 | 0.001906263 | 0.001906263 | 0.001906263 | 0.001906263 | 0.001906263 | 0.001906263 | 0.001906263 | 0.001906263 | 0.001906263 | 0.001906263 | 0.001906263 | 0.001906263 | 0.001906263 | 0.001906263 | 0.001906263 | 0.001906263 | 0.001906263 | 0.001906263 | 0.001906263 | 0.001906263 | 0.001906263 | 0.001906263 | 0.001906263 | 0.001906263 | 0.001906263 | 0.001906263 | 0.001906263 | 0.001906263 | 0.001906263 | 0.001906263 | 0.001906263 | 0.001906263 | 0.001906263 | 0.001906263 | 0.001906263 | 0.001906263 | 0 | 0 | 0 | 0 | 0 | 0
1477 | 400.8009 | 0.001286134 | -40 | 698.5 | -778.5 | 0 | 0 | 0 | 0.001286134 | 0.001286134 | 0.001286134 | 0.001286134 | 0.001286134 | 0.001286134 | 0.001286134 | 0.001286134 | 0.001286134 | 0.001286134 | 0.001286134 | 0.001286134 | 0.001286134 | 0.001286134 | 0.001286134 | 0.001286134 | 0.001286134 | 0.001286134 | 0.001286134 | 0.001286134 | 0.001286134 | 0.001286134 | 0.001286134 | 0.001286134 | 0.001286134 | 0.001286134 | 0.001286134 | 0.001286134 | 0.001286134 | 0.001286134 | 0.001286134 | 0.001286134 | 0.001286134 | 0.001286134 | 0.001286134 | 0.001286134 | 0.001286134 | 0.001286134 | 0.001286134 | 0.001286134 | 0.001286134 | 0.001286134 | 0.001286134 | 0.001286134 | 0.001286134 | 0.001286134 | 0.001286134 | 0.001286134 | 0.001286134 | 0.001286134 | 0.001286134 | 0.001286134 | 0.001286134 | 0.001286134 | 0.001286134 | 0.001286134 | 0 | 0 | 0 | 0 | 0 | 0
1477 | 557.6304 | 0.001789386 | -30 | 708.5 | -768.5 | 0 | 0 | 0 | 0 | 0.001789386 | 0.001789386 | 0.001789386 | 0.001789386 | 0.001789386 | 0.001789386 | 0.001789386 | 0.001789386 | 0.001789386 | 0.001789386 | 0.001789386 | 0.001789386 | 0.001789386 | 0.001789386 | 0.001789386 | 0.001789386 | 0.001789386 | 0.001789386 | 0.001789386 | 0.001789386 | 0.001789386 | 0.001789386 | 0.001789386 | 0.001789386 | 0.001789386 | 0.001789386 | 0.001789386 | 0.001789386 | 0.001789386 | 0.001789386 | 0.001789386 | 0.001789386 | 0.001789386 | 0.001789386 | 0.001789386 | 0.001789386 | 0.001789386 | 0.001789386 | 0.001789386 | 0.001789386 | 0.001789386 | 0.001789386 | 0.001789386 | 0.001789386 | 0.001789386 | 0.001789386 | 0.001789386 | 0.001789386 | 0.001789386 | 0.001789386 | 0.001789386 | 0.001789386 | 0.001789386 | 0.001789386 | 0.001789386 | 0 | 0 | 0 | 0 | 0 | 0
1474 | 498.8067 | 0.001600626 | -20 | 717 | -757 | 0 | 0 | 0 | 0 | 0.001600626 | 0.001600626 | 0.001600626 | 0.001600626 | 0.001600626 | 0.001600626 | 0.001600626 | 0.001600626 | 0.001600626 | 0.001600626 | 0.001600626 | 0.001600626 | 0.001600626 | 0.001600626 | 0.001600626 | 0.001600626 | 0.001600626 | 0.001600626 | 0.001600626 | 0.001600626 | 0.001600626 | 0.001600626 | 0.001600626 | 0.001600626 | 0.001600626 | 0.001600626 | 0.001600626 | 0.001600626 | 0.001600626 | 0.001600626 | 0.001600626 | 0.001600626 | 0.001600626 | 0.001600626 | 0.001600626 | 0.001600626 | 0.001600626 | 0.001600626 | 0.001600626 | 0.001600626 | 0.001600626 | 0.001600626 | 0.001600626 | 0.001600626 | 0.001600626 | 0.001600626 | 0.001600626 | 0.001600626 | 0.001600626 | 0.001600626 | 0.001600626 | 0.001600626 | 0.001600626 | 0.001600626 | 0.001600626 | 0 | 0 | 0 | 0 | 0 | 0
1474 | 456.8307 | 0.001465929 | -10 | 727 | -747 | 0 | 0 | 0 | 0 | 0 | 0.001465929 | 0.001465929 | 0.001465929 | 0.001465929 | 0.001465929 | 0.001465929 | 0.001465929 | 0.001465929 | 0.001465929 | 0.001465929 | 0.001465929 | 0.001465929 | 0.001465929 | 0.001465929 | 0.001465929 | 0.001465929 | 0.001465929 | 0.001465929 | 0.001465929 | 0.001465929 | 0.001465929 | 0.001465929 | 0.001465929 | 0.001465929 | 0.001465929 | 0.001465929 | 0.001465929 | 0.001465929 | 0.001465929 | 0.001465929 | 0.001465929 | 0.001465929 | 0.001465929 | 0.001465929 | 0.001465929 | 0.001465929 | 0.001465929 | 0.001465929 | 0.001465929 | 0.001465929 | 0.001465929 | 0.001465929 | 0.001465929 | 0.001465929 | 0.001465929 | 0.001465929 | 0.001465929 | 0.001465929 | 0.001465929 | 0.001465929 | 0.001465929 | 0.001465929 | 0.001465929 | 0.001465929 | 0.001465929 | 0 | 0 | 0 | 0 | 0
1474 | 521.0503 | 0.001672004 | 0 | 737 | -737 | 0 | 0 | 0 | 0 | 0 | 0.001672004 | 0.001672004 | 0.001672004 | 0.001672004 | 0.001672004 | 0.001672004 | 0.001672004 | 0.001672004 | 0.001672004 | 0.001672004 | 0.001672004 | 0.001672004 | 0.001672004 | 0.001672004 | 0.001672004 | 0.001672004 | 0.001672004 | 0.001672004 | 0.001672004 | 0.001672004 | 0.001672004 | 0.001672004 | 0.001672004 | 0.001672004 | 0.001672004 | 0.001672004 | 0.001672004 | 0.001672004 | 0.001672004 | 0.001672004 | 0.001672004 | 0.001672004 | 0.001672004 | 0.001672004 | 0.001672004 | 0.001672004 | 0.001672004 | 0.001672004 | 0.001672004 | 0.001672004 | 0.001672004 | 0.001672004 | 0.001672004 | 0.001672004 | 0.001672004 | 0.001672004 | 0.001672004 | 0.001672004 | 0.001672004 | 0.001672004 | 0.001672004 | 0.001672004 | 0.001672004 | 0.001672004 | 0.001672004 | 0 | 0 | 0 | 0 | 0
1474 | 483.7773 | 0.001552398 | 10 | 747 | -727 | 0 | 0 | 0 | 0 | 0 | 0.001552398 | 0.001552398 | 0.001552398 | 0.001552398 | 0.001552398 | 0.001552398 | 0.001552398 | 0.001552398 | 0.001552398 | 0.001552398 | 0.001552398 | 0.001552398 | 0.001552398 | 0.001552398 | 0.001552398 | 0.001552398 | 0.001552398 | 0.001552398 | 0.001552398 | 0.001552398 | 0.001552398 | 0.001552398 | 0.001552398 | 0.001552398 | 0.001552398 | 0.001552398 | 0.001552398 | 0.001552398 | 0.001552398 | 0.001552398 | 0.001552398 | 0.001552398 | 0.001552398 | 0.001552398 | 0.001552398 | 0.001552398 | 0.001552398 | 0.001552398 | 0.001552398 | 0.001552398 | 0.001552398 | 0.001552398 | 0.001552398 | 0.001552398 | 0.001552398 | 0.001552398 | 0.001552398 | 0.001552398 | 0.001552398 | 0.001552398 | 0.001552398 | 0.001552398 | 0.001552398 | 0.001552398 | 0.001552398 | 0 | 0 | 0 | 0 | 0
1474 | 489.838 | 0.001571847 | 20 | 757 | -717 | 0 | 0 | 0 | 0 | 0 | 0 | 0.001571847 | 0.001571847 | 0.001571847 | 0.001571847 | 0.001571847 | 0.001571847 | 0.001571847 | 0.001571847 | 0.001571847 | 0.001571847 | 0.001571847 | 0.001571847 | 0.001571847 | 0.001571847 | 0.001571847 | 0.001571847 | 0.001571847 | 0.001571847 | 0.001571847 | 0.001571847 | 0.001571847 | 0.001571847 | 0.001571847 | 0.001571847 | 0.001571847 | 0.001571847 | 0.001571847 | 0.001571847 | 0.001571847 | 0.001571847 | 0.001571847 | 0.001571847 | 0.001571847 | 0.001571847 | 0.001571847 | 0.001571847 | 0.001571847 | 0.001571847 | 0.001571847 | 0.001571847 | 0.001571847 | 0.001571847 | 0.001571847 | 0.001571847 | 0.001571847 | 0.001571847 | 0.001571847 | 0.001571847 | 0.001571847 | 0.001571847 | 0.001571847 | 0.001571847 | 0.001571847 | 0.001571847 | 0.001571847 | 0 | 0 | 0 | 0
1474 | 483.3959 | 0.001551174 | 30 | 767 | -707 | 0 | 0 | 0 | 0 | 0 | 0 | 0.001551174 | 0.001551174 | 0.001551174 | 0.001551174 | 0.001551174 | 0.001551174 | 0.001551174 | 0.001551174 | 0.001551174 | 0.001551174 | 0.001551174 | 0.001551174 | 0.001551174 | 0.001551174 | 0.001551174 | 0.001551174 | 0.001551174 | 0.001551174 | 0.001551174 | 0.001551174 | 0.001551174 | 0.001551174 | 0.001551174 | 0.001551174 | 0.001551174 | 0.001551174 | 0.001551174 | 0.001551174 | 0.001551174 | 0.001551174 | 0.001551174 | 0.001551174 | 0.001551174 | 0.001551174 | 0.001551174 | 0.001551174 | 0.001551174 | 0.001551174 | 0.001551174 | 0.001551174 | 0.001551174 | 0.001551174 | 0.001551174 | 0.001551174 | 0.001551174 | 0.001551174 | 0.001551174 | 0.001551174 | 0.001551174 | 0.001551174 | 0.001551174 | 0.001551174 | 0.001551174 | 0.001551174 | 0.001551174 | 0 | 0 | 0 | 0
1474 | 471.6007 | 0.001513325 | 40 | 777 | -697 | 0 | 0 | 0 | 0 | 0 | 0 | 0.001513325 | 0.001513325 | 0.001513325 | 0.001513325 | 0.001513325 | 0.001513325 | 0.001513325 | 0.001513325 | 0.001513325 | 0.001513325 | 0.001513325 | 0.001513325 | 0.001513325 | 0.001513325 | 0.001513325 | 0.001513325 | 0.001513325 | 0.001513325 | 0.001513325 | 0.001513325 | 0.001513325 | 0.001513325 | 0.001513325 | 0.001513325 | 0.001513325 | 0.001513325 | 0.001513325 | 0.001513325 | 0.001513325 | 0.001513325 | 0.001513325 | 0.001513325 | 0.001513325 | 0.001513325 | 0.001513325 | 0.001513325 | 0.001513325 | 0.001513325 | 0.001513325 | 0.001513325 | 0.001513325 | 0.001513325 | 0.001513325 | 0.001513325 | 0.001513325 | 0.001513325 | 0.001513325 | 0.001513325 | 0.001513325 | 0.001513325 | 0.001513325 | 0.001513325 | 0.001513325 | 0.001513325 | 0.001513325 | 0.001513325 | 0 | 0 | 0
1474 | 453.9833 | 0.001456792 | 30 | 767 | -707 | 0 | 0 | 0 | 0 | 0 | 0 | 0.001456792 | 0.001456792 | 0.001456792 | 0.001456792 | 0.001456792 | 0.001456792 | 0.001456792 | 0.001456792 | 0.001456792 | 0.001456792 | 0.001456792 | 0.001456792 | 0.001456792 | 0.001456792 | 0.001456792 | 0.001456792 | 0.001456792 | 0.001456792 | 0.001456792 | 0.001456792 | 0.001456792 | 0.001456792 | 0.001456792 | 0.001456792 | 0.001456792 | 0.001456792 | 0.001456792 | 0.001456792 | 0.001456792 | 0.001456792 | 0.001456792 | 0.001456792 | 0.001456792 | 0.001456792 | 0.001456792 | 0.001456792 | 0.001456792 | 0.001456792 | 0.001456792 | 0.001456792 | 0.001456792 | 0.001456792 | 0.001456792 | 0.001456792 | 0.001456792 | 0.001456792 | 0.001456792 | 0.001456792 | 0.001456792 | 0.001456792 | 0.001456792 | 0.001456792 | 0.001456792 | 0.001456792 | 0.001456792 | 0 | 0 | 0 | 0
1474 | 493.9038 | 0.001584893 | 20 | 757 | -717 | 0 | 0 | 0 | 0 | 0 | 0 | 0.001584893 | 0.001584893 | 0.001584893 | 0.001584893 | 0.001584893 | 0.001584893 | 0.001584893 | 0.001584893 | 0.001584893 | 0.001584893 | 0.001584893 | 0.001584893 | 0.001584893 | 0.001584893 | 0.001584893 | 0.001584893 | 0.001584893 | 0.001584893 | 0.001584893 | 0.001584893 | 0.001584893 | 0.001584893 | 0.001584893 | 0.001584893 | 0.001584893 | 0.001584893 | 0.001584893 | 0.001584893 | 0.001584893 | 0.001584893 | 0.001584893 | 0.001584893 | 0.001584893 | 0.001584893 | 0.001584893 | 0.001584893 | 0.001584893 | 0.001584893 | 0.001584893 | 0.001584893 | 0.001584893 | 0.001584893 | 0.001584893 | 0.001584893 | 0.001584893 | 0.001584893 | 0.001584893 | 0.001584893 | 0.001584893 | 0.001584893 | 0.001584893 | 0.001584893 | 0.001584893 | 0.001584893 | 0.001584893 | 0 | 0 | 0 | 0
1470 | 573.5532 | 0.001840481 | 10 | 745 | -725 | 0 | 0 | 0 | 0 | 0 | 0.001840481 | 0.001840481 | 0.001840481 | 0.001840481 | 0.001840481 | 0.001840481 | 0.001840481 | 0.001840481 | 0.001840481 | 0.001840481 | 0.001840481 | 0.001840481 | 0.001840481 | 0.001840481 | 0.001840481 | 0.001840481 | 0.001840481 | 0.001840481 | 0.001840481 | 0.001840481 | 0.001840481 | 0.001840481 | 0.001840481 | 0.001840481 | 0.001840481 | 0.001840481 | 0.001840481 | 0.001840481 | 0.001840481 | 0.001840481 | 0.001840481 | 0.001840481 | 0.001840481 | 0.001840481 | 0.001840481 | 0.001840481 | 0.001840481 | 0.001840481 | 0.001840481 | 0.001840481 | 0.001840481 | 0.001840481 | 0.001840481 | 0.001840481 | 0.001840481 | 0.001840481 | 0.001840481 | 0.001840481 | 0.001840481 | 0.001840481 | 0.001840481 | 0.001840481 | 0.001840481 | 0.001840481 | 0.001840481 | 0 | 0 | 0 | 0 | 0
1470 | 543.593 | 0.001744342 | 0 | 735 | -735 | 0 | 0 | 0 | 0 | 0 | 0.001744342 | 0.001744342 | 0.001744342 | 0.001744342 | 0.001744342 | 0.001744342 | 0.001744342 | 0.001744342 | 0.001744342 | 0.001744342 | 0.001744342 | 0.001744342 | 0.001744342 | 0.001744342 | 0.001744342 | 0.001744342 | 0.001744342 | 0.001744342 | 0.001744342 | 0.001744342 | 0.001744342 | 0.001744342 | 0.001744342 | 0.001744342 | 0.001744342 | 0.001744342 | 0.001744342 | 0.001744342 | 0.001744342 | 0.001744342 | 0.001744342 | 0.001744342 | 0.001744342 | 0.001744342 | 0.001744342 | 0.001744342 | 0.001744342 | 0.001744342 | 0.001744342 | 0.001744342 | 0.001744342 | 0.001744342 | 0.001744342 | 0.001744342 | 0.001744342 | 0.001744342 | 0.001744342 | 0.001744342 | 0.001744342 | 0.001744342 | 0.001744342 | 0.001744342 | 0.001744342 | 0.001744342 | 0.001744342 | 0 | 0 | 0 | 0 | 0
1464 | 753.9651 | 0.002419407 | -10 | 722 | -742 | 0 | 0 | 0 | 0 | 0 | 0.002419407 | 0.002419407 | 0.002419407 | 0.002419407 | 0.002419407 | 0.002419407 | 0.002419407 | 0.002419407 | 0.002419407 | 0.002419407 | 0.002419407 | 0.002419407 | 0.002419407 | 0.002419407 | 0.002419407 | 0.002419407 | 0.002419407 | 0.002419407 | 0.002419407 | 0.002419407 | 0.002419407 | 0.002419407 | 0.002419407 | 0.002419407 | 0.002419407 | 0.002419407 | 0.002419407 | 0.002419407 | 0.002419407 | 0.002419407 | 0.002419407 | 0.002419407 | 0.002419407 | 0.002419407 | 0.002419407 | 0.002419407 | 0.002419407 | 0.002419407 | 0.002419407 | 0.002419407 | 0.002419407 | 0.002419407 | 0.002419407 | 0.002419407 | 0.002419407 | 0.002419407 | 0.002419407 | 0.002419407 | 0.002419407 | 0.002419407 | 0.002419407 | 0.002419407 | 0.002419407 | 0.002419407 | 0.002419407 | 0 | 0 | 0 | 0 | 0
1464 | 705.188 | 0.002262886 | -20 | 712 | -752 | 0 | 0 | 0 | 0 | 0.002262886 | 0.002262886 | 0.002262886 | 0.002262886 | 0.002262886 | 0.002262886 | 0.002262886 | 0.002262886 | 0.002262886 | 0.002262886 | 0.002262886 | 0.002262886 | 0.002262886 | 0.002262886 | 0.002262886 | 0.002262886 | 0.002262886 | 0.002262886 | 0.002262886 | 0.002262886 | 0.002262886 | 0.002262886 | 0.002262886 | 0.002262886 | 0.002262886 | 0.002262886 | 0.002262886 | 0.002262886 | 0.002262886 | 0.002262886 | 0.002262886 | 0.002262886 | 0.002262886 | 0.002262886 | 0.002262886 | 0.002262886 | 0.002262886 | 0.002262886 | 0.002262886 | 0.002262886 | 0.002262886 | 0.002262886 | 0.002262886 | 0.002262886 | 0.002262886 | 0.002262886 | 0.002262886 | 0.002262886 | 0.002262886 | 0.002262886 | 0.002262886 | 0.002262886 | 0.002262886 | 0.002262886 | 0.002262886 | 0 | 0 | 0 | 0 | 0 | 0
1464 | 718.4979 | 0.002305596 | -30 | 702 | -762 | 0 | 0 | 0 | 0 | 0.002305596 | 0.002305596 | 0.002305596 | 0.002305596 | 0.002305596 | 0.002305596 | 0.002305596 | 0.002305596 | 0.002305596 | 0.002305596 | 0.002305596 | 0.002305596 | 0.002305596 | 0.002305596 | 0.002305596 | 0.002305596 | 0.002305596 | 0.002305596 | 0.002305596 | 0.002305596 | 0.002305596 | 0.002305596 | 0.002305596 | 0.002305596 | 0.002305596 | 0.002305596 | 0.002305596 | 0.002305596 | 0.002305596 | 0.002305596 | 0.002305596 | 0.002305596 | 0.002305596 | 0.002305596 | 0.002305596 | 0.002305596 | 0.002305596 | 0.002305596 | 0.002305596 | 0.002305596 | 0.002305596 | 0.002305596 | 0.002305596 | 0.002305596 | 0.002305596 | 0.002305596 | 0.002305596 | 0.002305596 | 0.002305596 | 0.002305596 | 0.002305596 | 0.002305596 | 0.002305596 | 0.002305596 | 0.002305596 | 0 | 0 | 0 | 0 | 0 | 0
1464 | 743.1346 | 0.002384653 | -40 | 692 | -772 | 0 | 0 | 0 | 0 | 0.002384653 | 0.002384653 | 0.002384653 | 0.002384653 | 0.002384653 | 0.002384653 | 0.002384653 | 0.002384653 | 0.002384653 | 0.002384653 | 0.002384653 | 0.002384653 | 0.002384653 | 0.002384653 | 0.002384653 | 0.002384653 | 0.002384653 | 0.002384653 | 0.002384653 | 0.002384653 | 0.002384653 | 0.002384653 | 0.002384653 | 0.002384653 | 0.002384653 | 0.002384653 | 0.002384653 | 0.002384653 | 0.002384653 | 0.002384653 | 0.002384653 | 0.002384653 | 0.002384653 | 0.002384653 | 0.002384653 | 0.002384653 | 0.002384653 | 0.002384653 | 0.002384653 | 0.002384653 | 0.002384653 | 0.002384653 | 0.002384653 | 0.002384653 | 0.002384653 | 0.002384653 | 0.002384653 | 0.002384653 | 0.002384653 | 0.002384653 | 0.002384653 | 0.002384653 | 0.002384653 | 0.002384653 | 0 | 0 | 0 | 0 | 0 | 0 | 0
1464 | 708.5315 | 0.002273614 | -30 | 702 | -762 | 0 | 0 | 0 | 0 | 0.002273614 | 0.002273614 | 0.002273614 | 0.002273614 | 0.002273614 | 0.002273614 | 0.002273614 | 0.002273614 | 0.002273614 | 0.002273614 | 0.002273614 | 0.002273614 | 0.002273614 | 0.002273614 | 0.002273614 | 0.002273614 | 0.002273614 | 0.002273614 | 0.002273614 | 0.002273614 | 0.002273614 | 0.002273614 | 0.002273614 | 0.002273614 | 0.002273614 | 0.002273614 | 0.002273614 | 0.002273614 | 0.002273614 | 0.002273614 | 0.002273614 | 0.002273614 | 0.002273614 | 0.002273614 | 0.002273614 | 0.002273614 | 0.002273614 | 0.002273614 | 0.002273614 | 0.002273614 | 0.002273614 | 0.002273614 | 0.002273614 | 0.002273614 | 0.002273614 | 0.002273614 | 0.002273614 | 0.002273614 | 0.002273614 | 0.002273614 | 0.002273614 | 0.002273614 | 0.002273614 | 0.002273614 | 0.002273614 | 0 | 0 | 0 | 0 | 0 | 0
1449 | 696.1806 | 0.002233982 | -20 | 704.5 | -744.5 | 0 | 0 | 0 | 0 | 0 | 0.002233982 | 0.002233982 | 0.002233982 | 0.002233982 | 0.002233982 | 0.002233982 | 0.002233982 | 0.002233982 | 0.002233982 | 0.002233982 | 0.002233982 | 0.002233982 | 0.002233982 | 0.002233982 | 0.002233982 | 0.002233982 | 0.002233982 | 0.002233982 | 0.002233982 | 0.002233982 | 0.002233982 | 0.002233982 | 0.002233982 | 0.002233982 | 0.002233982 | 0.002233982 | 0.002233982 | 0.002233982 | 0.002233982 | 0.002233982 | 0.002233982 | 0.002233982 | 0.002233982 | 0.002233982 | 0.002233982 | 0.002233982 | 0.002233982 | 0.002233982 | 0.002233982 | 0.002233982 | 0.002233982 | 0.002233982 | 0.002233982 | 0.002233982 | 0.002233982 | 0.002233982 | 0.002233982 | 0.002233982 | 0.002233982 | 0.002233982 | 0.002233982 | 0.002233982 | 0.002233982 | 0.002233982 | 0 | 0 | 0 | 0 | 0 | 0
1449 | 802.3991 | 0.002574827 | -10 | 714.5 | -734.5 | 0 | 0 | 0 | 0 | 0 | 0.002574827 | 0.002574827 | 0.002574827 | 0.002574827 | 0.002574827 | 0.002574827 | 0.002574827 | 0.002574827 | 0.002574827 | 0.002574827 | 0.002574827 | 0.002574827 | 0.002574827 | 0.002574827 | 0.002574827 | 0.002574827 | 0.002574827 | 0.002574827 | 0.002574827 | 0.002574827 | 0.002574827 | 0.002574827 | 0.002574827 | 0.002574827 | 0.002574827 | 0.002574827 | 0.002574827 | 0.002574827 | 0.002574827 | 0.002574827 | 0.002574827 | 0.002574827 | 0.002574827 | 0.002574827 | 0.002574827 | 0.002574827 | 0.002574827 | 0.002574827 | 0.002574827 | 0.002574827 | 0.002574827 | 0.002574827 | 0.002574827 | 0.002574827 | 0.002574827 | 0.002574827 | 0.002574827 | 0.002574827 | 0.002574827 | 0.002574827 | 0.002574827 | 0.002574827 | 0.002574827 | 0.002574827 | 0 | 0 | 0 | 0 | 0 | 0
1464 | 528.3596 | 0.001695459 | 0 | 732 | -732 | 0 | 0 | 0 | 0 | 0 | 0.001695459 | 0.001695459 | 0.001695459 | 0.001695459 | 0.001695459 | 0.001695459 | 0.001695459 | 0.001695459 | 0.001695459 | 0.001695459 | 0.001695459 | 0.001695459 | 0.001695459 | 0.001695459 | 0.001695459 | 0.001695459 | 0.001695459 | 0.001695459 | 0.001695459 | 0.001695459 | 0.001695459 | 0.001695459 | 0.001695459 | 0.001695459 | 0.001695459 | 0.001695459 | 0.001695459 | 0.001695459 | 0.001695459 | 0.001695459 | 0.001695459 | 0.001695459 | 0.001695459 | 0.001695459 | 0.001695459 | 0.001695459 | 0.001695459 | 0.001695459 | 0.001695459 | 0.001695459 | 0.001695459 | 0.001695459 | 0.001695459 | 0.001695459 | 0.001695459 | 0.001695459 | 0.001695459 | 0.001695459 | 0.001695459 | 0.001695459 | 0.001695459 | 0.001695459 | 0.001695459 | 0.001695459 | 0.001695459 | 0 | 0 | 0 | 0 | 0
1464 | 554.1263 | 0.001778142 | 10 | 742 | -722 | 0 | 0 | 0 | 0 | 0 | 0.001778142 | 0.001778142 | 0.001778142 | 0.001778142 | 0.001778142 | 0.001778142 | 0.001778142 | 0.001778142 | 0.001778142 | 0.001778142 | 0.001778142 | 0.001778142 | 0.001778142 | 0.001778142 | 0.001778142 | 0.001778142 | 0.001778142 | 0.001778142 | 0.001778142 | 0.001778142 | 0.001778142 | 0.001778142 | 0.001778142 | 0.001778142 | 0.001778142 | 0.001778142 | 0.001778142 | 0.001778142 | 0.001778142 | 0.001778142 | 0.001778142 | 0.001778142 | 0.001778142 | 0.001778142 | 0.001778142 | 0.001778142 | 0.001778142 | 0.001778142 | 0.001778142 | 0.001778142 | 0.001778142 | 0.001778142 | 0.001778142 | 0.001778142 | 0.001778142 | 0.001778142 | 0.001778142 | 0.001778142 | 0.001778142 | 0.001778142 | 0.001778142 | 0.001778142 | 0.001778142 | 0.001778142 | 0.001778142 | 0 | 0 | 0 | 0 | 0
1457 | 548.2054 | 0.001759143 | 20 | 748.5 | -708.5 | 0 | 0 | 0 | 0 | 0 | 0 | 0.001759143 | 0.001759143 | 0.001759143 | 0.001759143 | 0.001759143 | 0.001759143 | 0.001759143 | 0.001759143 | 0.001759143 | 0.001759143 | 0.001759143 | 0.001759143 | 0.001759143 | 0.001759143 | 0.001759143 | 0.001759143 | 0.001759143 | 0.001759143 | 0.001759143 | 0.001759143 | 0.001759143 | 0.001759143 | 0.001759143 | 0.001759143 | 0.001759143 | 0.001759143 | 0.001759143 | 0.001759143 | 0.001759143 | 0.001759143 | 0.001759143 | 0.001759143 | 0.001759143 | 0.001759143 | 0.001759143 | 0.001759143 | 0.001759143 | 0.001759143 | 0.001759143 | 0.001759143 | 0.001759143 | 0.001759143 | 0.001759143 | 0.001759143 | 0.001759143 | 0.001759143 | 0.001759143 | 0.001759143 | 0.001759143 | 0.001759143 | 0.001759143 | 0.001759143 | 0.001759143 | 0.001759143 | 0.001759143 | 0 | 0 | 0 | 0
1464 | 539.3047 | 0.001730581 | 30 | 762 | -702 | 0 | 0 | 0 | 0 | 0 | 0 | 0.001730581 | 0.001730581 | 0.001730581 | 0.001730581 | 0.001730581 | 0.001730581 | 0.001730581 | 0.001730581 | 0.001730581 | 0.001730581 | 0.001730581 | 0.001730581 | 0.001730581 | 0.001730581 | 0.001730581 | 0.001730581 | 0.001730581 | 0.001730581 | 0.001730581 | 0.001730581 | 0.001730581 | 0.001730581 | 0.001730581 | 0.001730581 | 0.001730581 | 0.001730581 | 0.001730581 | 0.001730581 | 0.001730581 | 0.001730581 | 0.001730581 | 0.001730581 | 0.001730581 | 0.001730581 | 0.001730581 | 0.001730581 | 0.001730581 | 0.001730581 | 0.001730581 | 0.001730581 | 0.001730581 | 0.001730581 | 0.001730581 | 0.001730581 | 0.001730581 | 0.001730581 | 0.001730581 | 0.001730581 | 0.001730581 | 0.001730581 | 0.001730581 | 0.001730581 | 0.001730581 | 0.001730581 | 0.001730581 | 0 | 0 | 0 | 0
1429 | 581.4926 | 0.001865958 | 40 | 754.5 | -674.5 | 0 | 0 | 0 | 0 | 0 | 0 | 0 | 0.001865958 | 0.001865958 | 0.001865958 | 0.001865958 | 0.001865958 | 0.001865958 | 0.001865958 | 0.001865958 | 0.001865958 | 0.001865958 | 0.001865958 | 0.001865958 | 0.001865958 | 0.001865958 | 0.001865958 | 0.001865958 | 0.001865958 | 0.001865958 | 0.001865958 | 0.001865958 | 0.001865958 | 0.001865958 | 0.001865958 | 0.001865958 | 0.001865958 | 0.001865958 | 0.001865958 | 0.001865958 | 0.001865958 | 0.001865958 | 0.001865958 | 0.001865958 | 0.001865958 | 0.001865958 | 0.001865958 | 0.001865958 | 0.001865958 | 0.001865958 | 0.001865958 | 0.001865958 | 0.001865958 | 0.001865958 | 0.001865958 | 0.001865958 | 0.001865958 | 0.001865958 | 0.001865958 | 0.001865958 | 0.001865958 | 0.001865958 | 0.001865958 | 0.001865958 | 0.001865958 | 0.001865958 | 0 | 0 | 0 | 0
1429 | 557.6413 | 0.001789421 | 30 | 744.5 | -684.5 | 0 | 0 | 0 | 0 | 0 | 0 | 0 | 0.001789421 | 0.001789421 | 0.001789421 | 0.001789421 | 0.001789421 | 0.001789421 | 0.001789421 | 0.001789421 | 0.001789421 | 0.001789421 | 0.001789421 | 0.001789421 | 0.001789421 | 0.001789421 | 0.001789421 | 0.001789421 | 0.001789421 | 0.001789421 | 0.001789421 | 0.001789421 | 0.001789421 | 0.001789421 | 0.001789421 | 0.001789421 | 0.001789421 | 0.001789421 | 0.001789421 | 0.001789421 | 0.001789421 | 0.001789421 | 0.001789421 | 0.001789421 | 0.001789421 | 0.001789421 | 0.001789421 | 0.001789421 | 0.001789421 | 0.001789421 | 0.001789421 | 0.001789421 | 0.001789421 | 0.001789421 | 0.001789421 | 0.001789421 | 0.001789421 | 0.001789421 | 0.001789421 | 0.001789421 | 0.001789421 | 0.001789421 | 0.001789421 | 0.001789421 | 0.001789421 | 0 | 0 | 0 | 0 | 0
1429 | 557.8945 | 0.001790234 | 20 | 734.5 | -694.5 | 0 | 0 | 0 | 0 | 0 | 0 | 0 | 0.001790234 | 0.001790234 | 0.001790234 | 0.001790234 | 0.001790234 | 0.001790234 | 0.001790234 | 0.001790234 | 0.001790234 | 0.001790234 | 0.001790234 | 0.001790234 | 0.001790234 | 0.001790234 | 0.001790234 | 0.001790234 | 0.001790234 | 0.001790234 | 0.001790234 | 0.001790234 | 0.001790234 | 0.001790234 | 0.001790234 | 0.001790234 | 0.001790234 | 0.001790234 | 0.001790234 | 0.001790234 | 0.001790234 | 0.001790234 | 0.001790234 | 0.001790234 | 0.001790234 | 0.001790234 | 0.001790234 | 0.001790234 | 0.001790234 | 0.001790234 | 0.001790234 | 0.001790234 | 0.001790234 | 0.001790234 | 0.001790234 | 0.001790234 | 0.001790234 | 0.001790234 | 0.001790234 | 0.001790234 | 0.001790234 | 0.001790234 | 0.001790234 | 0.001790234 | 0.001790234 | 0 | 0 | 0 | 0 | 0
1429 | 567.5179 | 0.001821115 | 10 | 724.5 | -704.5 | 0 | 0 | 0 | 0 | 0 | 0 | 0.001821115 | 0.001821115 | 0.001821115 | 0.001821115 | 0.001821115 | 0.001821115 | 0.001821115 | 0.001821115 | 0.001821115 | 0.001821115 | 0.001821115 | 0.001821115 | 0.001821115 | 0.001821115 | 0.001821115 | 0.001821115 | 0.001821115 | 0.001821115 | 0.001821115 | 0.001821115 | 0.001821115 | 0.001821115 | 0.001821115 | 0.001821115 | 0.001821115 | 0.001821115 | 0.001821115 | 0.001821115 | 0.001821115 | 0.001821115 | 0.001821115 | 0.001821115 | 0.001821115 | 0.001821115 | 0.001821115 | 0.001821115 | 0.001821115 | 0.001821115 | 0.001821115 | 0.001821115 | 0.001821115 | 0.001821115 | 0.001821115 | 0.001821115 | 0.001821115 | 0.001821115 | 0.001821115 | 0.001821115 | 0.001821115 | 0.001821115 | 0.001821115 | 0.001821115 | 0.001821115 | 0.001821115 | 0 | 0 | 0 | 0 | 0
1429 | 603.6934 | 0.001937198 | 0 | 714.5 | -714.5 | 0 | 0 | 0 | 0 | 0 | 0 | 0.001937198 | 0.001937198 | 0.001937198 | 0.001937198 | 0.001937198 | 0.001937198 | 0.001937198 | 0.001937198 | 0.001937198 | 0.001937198 | 0.001937198 | 0.001937198 | 0.001937198 | 0.001937198 | 0.001937198 | 0.001937198 | 0.001937198 | 0.001937198 | 0.001937198 | 0.001937198 | 0.001937198 | 0.001937198 | 0.001937198 | 0.001937198 | 0.001937198 | 0.001937198 | 0.001937198 | 0.001937198 | 0.001937198 | 0.001937198 | 0.001937198 | 0.001937198 | 0.001937198 | 0.001937198 | 0.001937198 | 0.001937198 | 0.001937198 | 0.001937198 | 0.001937198 | 0.001937198 | 0.001937198 | 0.001937198 | 0.001937198 | 0.001937198 | 0.001937198 | 0.001937198 | 0.001937198 | 0.001937198 | 0.001937198 | 0.001937198 | 0.001937198 | 0.001937198 | 0.001937198 | 0 | 0 | 0 | 0 | 0 | 0
1429 | 539.0629 | 0.001729805 | -10 | 704.5 | -724.5 | 0 | 0 | 0 | 0 | 0 | 0.001729805 | 0.001729805 | 0.001729805 | 0.001729805 | 0.001729805 | 0.001729805 | 0.001729805 | 0.001729805 | 0.001729805 | 0.001729805 | 0.001729805 | 0.001729805 | 0.001729805 | 0.001729805 | 0.001729805 | 0.001729805 | 0.001729805 | 0.001729805 | 0.001729805 | 0.001729805 | 0.001729805 | 0.001729805 | 0.001729805 | 0.001729805 | 0.001729805 | 0.001729805 | 0.001729805 | 0.001729805 | 0.001729805 | 0.001729805 | 0.001729805 | 0.001729805 | 0.001729805 | 0.001729805 | 0.001729805 | 0.001729805 | 0.001729805 | 0.001729805 | 0.001729805 | 0.001729805 | 0.001729805 | 0.001729805 | 0.001729805 | 0.001729805 | 0.001729805 | 0.001729805 | 0.001729805 | 0.001729805 | 0.001729805 | 0.001729805 | 0.001729805 | 0.001729805 | 0.001729805 | 0.001729805 | 0 | 0 | 0 | 0 | 0 | 0
1429 | 556.6751 | 0.001786321 | -20 | 694.5 | -734.5 | 0 | 0 | 0 | 0 | 0 | 0.001786321 | 0.001786321 | 0.001786321 | 0.001786321 | 0.001786321 | 0.001786321 | 0.001786321 | 0.001786321 | 0.001786321 | 0.001786321 | 0.001786321 | 0.001786321 | 0.001786321 | 0.001786321 | 0.001786321 | 0.001786321 | 0.001786321 | 0.001786321 | 0.001786321 | 0.001786321 | 0.001786321 | 0.001786321 | 0.001786321 | 0.001786321 | 0.001786321 | 0.001786321 | 0.001786321 | 0.001786321 | 0.001786321 | 0.001786321 | 0.001786321 | 0.001786321 | 0.001786321 | 0.001786321 | 0.001786321 | 0.001786321 | 0.001786321 | 0.001786321 | 0.001786321 | 0.001786321 | 0.001786321 | 0.001786321 | 0.001786321 | 0.001786321 | 0.001786321 | 0.001786321 | 0.001786321 | 0.001786321 | 0.001786321 | 0.001786321 | 0.001786321 | 0.001786321 | 0.001786321 | 0 | 0 | 0 | 0 | 0 | 0 | 0
1429 | 552.8534 | 0.001774058 | -30 | 684.5 | -744.5 | 0 | 0 | 0 | 0 | 0 | 0.001774058 | 0.001774058 | 0.001774058 | 0.001774058 | 0.001774058 | 0.001774058 | 0.001774058 | 0.001774058 | 0.001774058 | 0.001774058 | 0.001774058 | 0.001774058 | 0.001774058 | 0.001774058 | 0.001774058 | 0.001774058 | 0.001774058 | 0.001774058 | 0.001774058 | 0.001774058 | 0.001774058 | 0.001774058 | 0.001774058 | 0.001774058 | 0.001774058 | 0.001774058 | 0.001774058 | 0.001774058 | 0.001774058 | 0.001774058 | 0.001774058 | 0.001774058 | 0.001774058 | 0.001774058 | 0.001774058 | 0.001774058 | 0.001774058 | 0.001774058 | 0.001774058 | 0.001774058 | 0.001774058 | 0.001774058 | 0.001774058 | 0.001774058 | 0.001774058 | 0.001774058 | 0.001774058 | 0.001774058 | 0.001774058 | 0.001774058 | 0.001774058 | 0.001774058 | 0.001774058 | 0 | 0 | 0 | 0 | 0 | 0 | 0
1429 | 556.6721 | 0.001786311 | -40 | 674.5 | -754.5 | 0 | 0 | 0 | 0 | 0.001786311 | 0.001786311 | 0.001786311 | 0.001786311 | 0.001786311 | 0.001786311 | 0.001786311 | 0.001786311 | 0.001786311 | 0.001786311 | 0.001786311 | 0.001786311 | 0.001786311 | 0.001786311 | 0.001786311 | 0.001786311 | 0.001786311 | 0.001786311 | 0.001786311 | 0.001786311 | 0.001786311 | 0.001786311 | 0.001786311 | 0.001786311 | 0.001786311 | 0.001786311 | 0.001786311 | 0.001786311 | 0.001786311 | 0.001786311 | 0.001786311 | 0.001786311 | 0.001786311 | 0.001786311 | 0.001786311 | 0.001786311 | 0.001786311 | 0.001786311 | 0.001786311 | 0.001786311 | 0.001786311 | 0.001786311 | 0.001786311 | 0.001786311 | 0.001786311 | 0.001786311 | 0.001786311 | 0.001786311 | 0.001786311 | 0.001786311 | 0.001786311 | 0.001786311 | 0.001786311 | 0.001786311 | 0 | 0 | 0 | 0 | 0 | 0 | 0
1429 | 598.405 | 0.001920229 | -30 | 684.5 | -744.5 | 0 | 0 | 0 | 0 | 0 | 0.001920229 | 0.001920229 | 0.001920229 | 0.001920229 | 0.001920229 | 0.001920229 | 0.001920229 | 0.001920229 | 0.001920229 | 0.001920229 | 0.001920229 | 0.001920229 | 0.001920229 | 0.001920229 | 0.001920229 | 0.001920229 | 0.001920229 | 0.001920229 | 0.001920229 | 0.001920229 | 0.001920229 | 0.001920229 | 0.001920229 | 0.001920229 | 0.001920229 | 0.001920229 | 0.001920229 | 0.001920229 | 0.001920229 | 0.001920229 | 0.001920229 | 0.001920229 | 0.001920229 | 0.001920229 | 0.001920229 | 0.001920229 | 0.001920229 | 0.001920229 | 0.001920229 | 0.001920229 | 0.001920229 | 0.001920229 | 0.001920229 | 0.001920229 | 0.001920229 | 0.001920229 | 0.001920229 | 0.001920229 | 0.001920229 | 0.001920229 | 0.001920229 | 0.001920229 | 0.001920229 | 0 | 0 | 0 | 0 | 0 | 0 | 0
1410 | 544.5218 | 0.001747322 | -20 | 685 | -725 | 0 | 0 | 0 | 0 | 0 | 0.001747322 | 0.001747322 | 0.001747322 | 0.001747322 | 0.001747322 | 0.001747322 | 0.001747322 | 0.001747322 | 0.001747322 | 0.001747322 | 0.001747322 | 0.001747322 | 0.001747322 | 0.001747322 | 0.001747322 | 0.001747322 | 0.001747322 | 0.001747322 | 0.001747322 | 0.001747322 | 0.001747322 | 0.001747322 | 0.001747322 | 0.001747322 | 0.001747322 | 0.001747322 | 0.001747322 | 0.001747322 | 0.001747322 | 0.001747322 | 0.001747322 | 0.001747322 | 0.001747322 | 0.001747322 | 0.001747322 | 0.001747322 | 0.001747322 | 0.001747322 | 0.001747322 | 0.001747322 | 0.001747322 | 0.001747322 | 0.001747322 | 0.001747322 | 0.001747322 | 0.001747322 | 0.001747322 | 0.001747322 | 0.001747322 | 0.001747322 | 0.001747322 | 0.001747322 | 0.001747322 | 0 | 0 | 0 | 0 | 0 | 0 | 0
1394 | 545.5924 | 0.001750757 | -10 | 687 | -707 | 0 | 0 | 0 | 0 | 0 | 0 | 0.001750757 | 0.001750757 | 0.001750757 | 0.001750757 | 0.001750757 | 0.001750757 | 0.001750757 | 0.001750757 | 0.001750757 | 0.001750757 | 0.001750757 | 0.001750757 | 0.001750757 | 0.001750757 | 0.001750757 | 0.001750757 | 0.001750757 | 0.001750757 | 0.001750757 | 0.001750757 | 0.001750757 | 0.001750757 | 0.001750757 | 0.001750757 | 0.001750757 | 0.001750757 | 0.001750757 | 0.001750757 | 0.001750757 | 0.001750757 | 0.001750757 | 0.001750757 | 0.001750757 | 0.001750757 | 0.001750757 | 0.001750757 | 0.001750757 | 0.001750757 | 0.001750757 | 0.001750757 | 0.001750757 | 0.001750757 | 0.001750757 | 0.001750757 | 0.001750757 | 0.001750757 | 0.001750757 | 0.001750757 | 0.001750757 | 0.001750757 | 0.001750757 | 0.001750757 | 0 | 0 | 0 | 0 | 0 | 0 | 0
1391 | 743.1199 | 0.002384606 | 0 | 695.5 | -695.5 | 0 | 0 | 0 | 0 | 0 | 0 | 0.002384606 | 0.002384606 | 0.002384606 | 0.002384606 | 0.002384606 | 0.002384606 | 0.002384606 | 0.002384606 | 0.002384606 | 0.002384606 | 0.002384606 | 0.002384606 | 0.002384606 | 0.002384606 | 0.002384606 | 0.002384606 | 0.002384606 | 0.002384606 | 0.002384606 | 0.002384606 | 0.002384606 | 0.002384606 | 0.002384606 | 0.002384606 | 0.002384606 | 0.002384606 | 0.002384606 | 0.002384606 | 0.002384606 | 0.002384606 | 0.002384606 | 0.002384606 | 0.002384606 | 0.002384606 | 0.002384606 | 0.002384606 | 0.002384606 | 0.002384606 | 0.002384606 | 0.002384606 | 0.002384606 | 0.002384606 | 0.002384606 | 0.002384606 | 0.002384606 | 0.002384606 | 0.002384606 | 0.002384606 | 0.002384606 | 0.002384606 | 0.002384606 | 0.002384606 | 0.002384606 | 0 | 0 | 0 | 0 | 0 | 0
1381 | 691.0054 | 0.002217375 | 10 | 700.5 | -680.5 | 0 | 0 | 0 | 0 | 0 | 0 | 0 | 0.002217375 | 0.002217375 | 0.002217375 | 0.002217375 | 0.002217375 | 0.002217375 | 0.002217375 | 0.002217375 | 0.002217375 | 0.002217375 | 0.002217375 | 0.002217375 | 0.002217375 | 0.002217375 | 0.002217375 | 0.002217375 | 0.002217375 | 0.002217375 | 0.002217375 | 0.002217375 | 0.002217375 | 0.002217375 | 0.002217375 | 0.002217375 | 0.002217375 | 0.002217375 | 0.002217375 | 0.002217375 | 0.002217375 | 0.002217375 | 0.002217375 | 0.002217375 | 0.002217375 | 0.002217375 | 0.002217375 | 0.002217375 | 0.002217375 | 0.002217375 | 0.002217375 | 0.002217375 | 0.002217375 | 0.002217375 | 0.002217375 | 0.002217375 | 0.002217375 | 0.002217375 | 0.002217375 | 0.002217375 | 0.002217375 | 0.002217375 | 0.002217375 | 0.002217375 | 0 | 0 | 0 | 0 | 0 | 0
1323 | 849.5909 | 0.002726262 | 20 | 681.5 | -641.5 | 0 | 0 | 0 | 0 | 0 | 0 | 0 | 0 | 0.002726262 | 0.002726262 | 0.002726262 | 0.002726262 | 0.002726262 | 0.002726262 | 0.002726262 | 0.002726262 | 0.002726262 | 0.002726262 | 0.002726262 | 0.002726262 | 0.002726262 | 0.002726262 | 0.002726262 | 0.002726262 | 0.002726262 | 0.002726262 | 0.002726262 | 0.002726262 | 0.002726262 | 0.002726262 | 0.002726262 | 0.002726262 | 0.002726262 | 0.002726262 | 0.002726262 | 0.002726262 | 0.002726262 | 0.002726262 | 0.002726262 | 0.002726262 | 0.002726262 | 0.002726262 | 0.002726262 | 0.002726262 | 0.002726262 | 0.002726262 | 0.002726262 | 0.002726262 | 0.002726262 | 0.002726262 | 0.002726262 | 0.002726262 | 0.002726262 | 0.002726262 | 0.002726262 | 0.002726262 | 0.002726262 | 0.002726262 | 0 | 0 | 0 | 0 | 0 | 0 | 0
1323 | 836.1885 | 0.002683255 | 30 | 691.5 | -631.5 | 0 | 0 | 0 | 0 | 0 | 0 | 0 | 0 | 0 | 0.002683255 | 0.002683255 | 0.002683255 | 0.002683255 | 0.002683255 | 0.002683255 | 0.002683255 | 0.002683255 | 0.002683255 | 0.002683255 | 0.002683255 | 0.002683255 | 0.002683255 | 0.002683255 | 0.002683255 | 0.002683255 | 0.002683255 | 0.002683255 | 0.002683255 | 0.002683255 | 0.002683255 | 0.002683255 | 0.002683255 | 0.002683255 | 0.002683255 | 0.002683255 | 0.002683255 | 0.002683255 | 0.002683255 | 0.002683255 | 0.002683255 | 0.002683255 | 0.002683255 | 0.002683255 | 0.002683255 | 0.002683255 | 0.002683255 | 0.002683255 | 0.002683255 | 0.002683255 | 0.002683255 | 0.002683255 | 0.002683255 | 0.002683255 | 0.002683255 | 0.002683255 | 0.002683255 | 0.002683255 | 0.002683255 | 0 | 0 | 0 | 0 | 0 | 0 | 0
1336 | 973.1206 | 0.003122657 | 40 | 708 | -628 | 0 | 0 | 0 | 0 | 0 | 0 | 0 | 0 | 0 | 0.003122657 | 0.003122657 | 0.003122657 | 0.003122657 | 0.003122657 | 0.003122657 | 0.003122657 | 0.003122657 | 0.003122657 | 0.003122657 | 0.003122657 | 0.003122657 | 0.003122657 | 0.003122657 | 0.003122657 | 0.003122657 | 0.003122657 | 0.003122657 | 0.003122657 | 0.003122657 | 0.003122657 | 0.003122657 | 0.003122657 | 0.003122657 | 0.003122657 | 0.003122657 | 0.003122657 | 0.003122657 | 0.003122657 | 0.003122657 | 0.003122657 | 0.003122657 | 0.003122657 | 0.003122657 | 0.003122657 | 0.003122657 | 0.003122657 | 0.003122657 | 0.003122657 | 0.003122657 | 0.003122657 | 0.003122657 | 0.003122657 | 0.003122657 | 0.003122657 | 0.003122657 | 0.003122657 | 0.003122657 | 0.003122657 | 0.003122657 | 0 | 0 | 0 | 0 | 0 | 0
1391 | 1056.107 | 0.003388954 | 30 | 725.5 | -665.5 | 0 | 0 | 0 | 0 | 0 | 0 | 0 | 0 | 0.003388954 | 0.003388954 | 0.003388954 | 0.003388954 | 0.003388954 | 0.003388954 | 0.003388954 | 0.003388954 | 0.003388954 | 0.003388954 | 0.003388954 | 0.003388954 | 0.003388954 | 0.003388954 | 0.003388954 | 0.003388954 | 0.003388954 | 0.003388954 | 0.003388954 | 0.003388954 | 0.003388954 | 0.003388954 | 0.003388954 | 0.003388954 | 0.003388954 | 0.003388954 | 0.003388954 | 0.003388954 | 0.003388954 | 0.003388954 | 0.003388954 | 0.003388954 | 0.003388954 | 0.003388954 | 0.003388954 | 0.003388954 | 0.003388954 | 0.003388954 | 0.003388954 | 0.003388954 | 0.003388954 | 0.003388954 | 0.003388954 | 0.003388954 | 0.003388954 | 0.003388954 | 0.003388954 | 0.003388954 | 0.003388954 | 0.003388954 | 0.003388954 | 0.003388954 | 0 | 0 | 0 | 0 | 0
1321 | 918.3741 | 0.002946981 | 20 | 680.5 | -640.5 | 0 | 0 | 0 | 0 | 0 | 0 | 0 | 0 | 0 | 0.002946981 | 0.002946981 | 0.002946981 | 0.002946981 | 0.002946981 | 0.002946981 | 0.002946981 | 0.002946981 | 0.002946981 | 0.002946981 | 0.002946981 | 0.002946981 | 0.002946981 | 0.002946981 | 0.002946981 | 0.002946981 | 0.002946981 | 0.002946981 | 0.002946981 | 0.002946981 | 0.002946981 | 0.002946981 | 0.002946981 | 0.002946981 | 0.002946981 | 0.002946981 | 0.002946981 | 0.002946981 | 0.002946981 | 0.002946981 | 0.002946981 | 0.002946981 | 0.002946981 | 0.002946981 | 0.002946981 | 0.002946981 | 0.002946981 | 0.002946981 | 0.002946981 | 0.002946981 | 0.002946981 | 0.002946981 | 0.002946981 | 0.002946981 | 0.002946981 | 0.002946981 | 0.002946981 | 0.002946981 | 0.002946981 | 0 | 0 | 0 | 0 | 0 | 0 | 0
1257 | 641.3453 | 0.00205802 | 10 | 638.5 | -618.5 | 0 | 0 | 0 | 0 | 0 | 0 | 0 | 0 | 0 | 0.00205802 | 0.00205802 | 0.00205802 | 0.00205802 | 0.00205802 | 0.00205802 | 0.00205802 | 0.00205802 | 0.00205802 | 0.00205802 | 0.00205802 | 0.00205802 | 0.00205802 | 0.00205802 | 0.00205802 | 0.00205802 | 0.00205802 | 0.00205802 | 0.00205802 | 0.00205802 | 0.00205802 | 0.00205802 | 0.00205802 | 0.00205802 | 0.00205802 | 0.00205802 | 0.00205802 | 0.00205802 | 0.00205802 | 0.00205802 | 0.00205802 | 0.00205802 | 0.00205802 | 0.00205802 | 0.00205802 | 0.00205802 | 0.00205802 | 0.00205802 | 0.00205802 | 0.00205802 | 0.00205802 | 0.00205802 | 0.00205802 | 0.00205802 | 0.00205802 | 0.00205802 | 0.00205802 | 0 | 0 | 0 | 0 | 0 | 0 | 0 | 0 | 0
1257 | 771.2259 | 0.002474795 | 0 | 628.5 | -628.5 | 0 | 0 | 0 | 0 | 0 | 0 | 0 | 0 | 0 | 0.002474795 | 0.002474795 | 0.002474795 | 0.002474795 | 0.002474795 | 0.002474795 | 0.002474795 | 0.002474795 | 0.002474795 | 0.002474795 | 0.002474795 | 0.002474795 | 0.002474795 | 0.002474795 | 0.002474795 | 0.002474795 | 0.002474795 | 0.002474795 | 0.002474795 | 0.002474795 | 0.002474795 | 0.002474795 | 0.002474795 | 0.002474795 | 0.002474795 | 0.002474795 | 0.002474795 | 0.002474795 | 0.002474795 | 0.002474795 | 0.002474795 | 0.002474795 | 0.002474795 | 0.002474795 | 0.002474795 | 0.002474795 | 0.002474795 | 0.002474795 | 0.002474795 | 0.002474795 | 0.002474795 | 0.002474795 | 0.002474795 | 0.002474795 | 0.002474795 | 0.002474795 | 0.002474795 | 0 | 0 | 0 | 0 | 0 | 0 | 0 | 0 | 0
1257 | 642.2577 | 0.002060948 | -10 | 618.5 | -638.5 | 0 | 0 | 0 | 0 | 0 | 0 | 0 | 0 | 0 | 0.002060948 | 0.002060948 | 0.002060948 | 0.002060948 | 0.002060948 | 0.002060948 | 0.002060948 | 0.002060948 | 0.002060948 | 0.002060948 | 0.002060948 | 0.002060948 | 0.002060948 | 0.002060948 | 0.002060948 | 0.002060948 | 0.002060948 | 0.002060948 | 0.002060948 | 0.002060948 | 0.002060948 | 0.002060948 | 0.002060948 | 0.002060948 | 0.002060948 | 0.002060948 | 0.002060948 | 0.002060948 | 0.002060948 | 0.002060948 | 0.002060948 | 0.002060948 | 0.002060948 | 0.002060948 | 0.002060948 | 0.002060948 | 0.002060948 | 0.002060948 | 0.002060948 | 0.002060948 | 0.002060948 | 0.002060948 | 0.002060948 | 0.002060948 | 0.002060948 | 0.002060948 | 0.002060948 | 0 | 0 | 0 | 0 | 0 | 0 | 0 | 0 | 0
1256 | 536.9599 | 0.001723057 | -20 | 608 | -648 | 0 | 0 | 0 | 0 | 0 | 0 | 0 | 0 | 0.001723057 | 0.001723057 | 0.001723057 | 0.001723057 | 0.001723057 | 0.001723057 | 0.001723057 | 0.001723057 | 0.001723057 | 0.001723057 | 0.001723057 | 0.001723057 | 0.001723057 | 0.001723057 | 0.001723057 | 0.001723057 | 0.001723057 | 0.001723057 | 0.001723057 | 0.001723057 | 0.001723057 | 0.001723057 | 0.001723057 | 0.001723057 | 0.001723057 | 0.001723057 | 0.001723057 | 0.001723057 | 0.001723057 | 0.001723057 | 0.001723057 | 0.001723057 | 0.001723057 | 0.001723057 | 0.001723057 | 0.001723057 | 0.001723057 | 0.001723057 | 0.001723057 | 0.001723057 | 0.001723057 | 0.001723057 | 0.001723057 | 0.001723057 | 0.001723057 | 0.001723057 | 0.001723057 | 0 | 0 | 0 | 0 | 0 | 0 | 0 | 0 | 0 | 0
1256 | 554.7817 | 0.001780245 | -30 | 598 | -658 | 0 | 0 | 0 | 0 | 0 | 0 | 0 | 0 | 0.001780245 | 0.001780245 | 0.001780245 | 0.001780245 | 0.001780245 | 0.001780245 | 0.001780245 | 0.001780245 | 0.001780245 | 0.001780245 | 0.001780245 | 0.001780245 | 0.001780245 | 0.001780245 | 0.001780245 | 0.001780245 | 0.001780245 | 0.001780245 | 0.001780245 | 0.001780245 | 0.001780245 | 0.001780245 | 0.001780245 | 0.001780245 | 0.001780245 | 0.001780245 | 0.001780245 | 0.001780245 | 0.001780245 | 0.001780245 | 0.001780245 | 0.001780245 | 0.001780245 | 0.001780245 | 0.001780245 | 0.001780245 | 0.001780245 | 0.001780245 | 0.001780245 | 0.001780245 | 0.001780245 | 0.001780245 | 0.001780245 | 0.001780245 | 0.001780245 | 0.001780245 | 0.001780245 | 0 | 0 | 0 | 0 | 0 | 0 | 0 | 0 | 0 | 0
1256 | 461.8153 | 0.001481924 | -40 | 588 | -668 | 0 | 0 | 0 | 0 | 0 | 0 | 0 | 0 | 0.001481924 | 0.001481924 | 0.001481924 | 0.001481924 | 0.001481924 | 0.001481924 | 0.001481924 | 0.001481924 | 0.001481924 | 0.001481924 | 0.001481924 | 0.001481924 | 0.001481924 | 0.001481924 | 0.001481924 | 0.001481924 | 0.001481924 | 0.001481924 | 0.001481924 | 0.001481924 | 0.001481924 | 0.001481924 | 0.001481924 | 0.001481924 | 0.001481924 | 0.001481924 | 0.001481924 | 0.001481924 | 0.001481924 | 0.001481924 | 0.001481924 | 0.001481924 | 0.001481924 | 0.001481924 | 0.001481924 | 0.001481924 | 0.001481924 | 0.001481924 | 0.001481924 | 0.001481924 | 0.001481924 | 0.001481924 | 0.001481924 | 0.001481924 | 0.001481924 | 0.001481924 | 0.001481924 | 0 | 0 | 0 | 0 | 0 | 0 | 0 | 0 | 0 | 0
1256 | 455.8653 | 0.001462831 | -30 | 598 | -658 | 0 | 0 | 0 | 0 | 0 | 0 | 0 | 0 | 0.001462831 | 0.001462831 | 0.001462831 | 0.001462831 | 0.001462831 | 0.001462831 | 0.001462831 | 0.001462831 | 0.001462831 | 0.001462831 | 0.001462831 | 0.001462831 | 0.001462831 | 0.001462831 | 0.001462831 | 0.001462831 | 0.001462831 | 0.001462831 | 0.001462831 | 0.001462831 | 0.001462831 | 0.001462831 | 0.001462831 | 0.001462831 | 0.001462831 | 0.001462831 | 0.001462831 | 0.001462831 | 0.001462831 | 0.001462831 | 0.001462831 | 0.001462831 | 0.001462831 | 0.001462831 | 0.001462831 | 0.001462831 | 0.001462831 | 0.001462831 | 0.001462831 | 0.001462831 | 0.001462831 | 0.001462831 | 0.001462831 | 0.001462831 | 0.001462831 | 0.001462831 | 0.001462831 | 0 | 0 | 0 | 0 | 0 | 0 | 0 | 0 | 0 | 0
1256 | 419.663 | 0.001346661 | -20 | 608 | -648 | 0 | 0 | 0 | 0 | 0 | 0 | 0 | 0 | 0.001346661 | 0.001346661 | 0.001346661 | 0.001346661 | 0.001346661 | 0.001346661 | 0.001346661 | 0.001346661 | 0.001346661 | 0.001346661 | 0.001346661 | 0.001346661 | 0.001346661 | 0.001346661 | 0.001346661 | 0.001346661 | 0.001346661 | 0.001346661 | 0.001346661 | 0.001346661 | 0.001346661 | 0.001346661 | 0.001346661 | 0.001346661 | 0.001346661 | 0.001346661 | 0.001346661 | 0.001346661 | 0.001346661 | 0.001346661 | 0.001346661 | 0.001346661 | 0.001346661 | 0.001346661 | 0.001346661 | 0.001346661 | 0.001346661 | 0.001346661 | 0.001346661 | 0.001346661 | 0.001346661 | 0.001346661 | 0.001346661 | 0.001346661 | 0.001346661 | 0.001346661 | 0.001346661 | 0 | 0 | 0 | 0 | 0 | 0 | 0 | 0 | 0 | 0
1256 | 534.8546 | 0.001716301 | 0 | 628 | -628 | 0 | 0 | 0 | 0 | 0 | 0 | 0 | 0 | 0 | 0.001716301 | 0.001716301 | 0.001716301 | 0.001716301 | 0.001716301 | 0.001716301 | 0.001716301 | 0.001716301 | 0.001716301 | 0.001716301 | 0.001716301 | 0.001716301 | 0.001716301 | 0.001716301 | 0.001716301 | 0.001716301 | 0.001716301 | 0.001716301 | 0.001716301 | 0.001716301 | 0.001716301 | 0.001716301 | 0.001716301 | 0.001716301 | 0.001716301 | 0.001716301 | 0.001716301 | 0.001716301 | 0.001716301 | 0.001716301 | 0.001716301 | 0.001716301 | 0.001716301 | 0.001716301 | 0.001716301 | 0.001716301 | 0.001716301 | 0.001716301 | 0.001716301 | 0.001716301 | 0.001716301 | 0.001716301 | 0.001716301 | 0.001716301 | 0.001716301 | 0.001716301 | 0.001716301 | 0 | 0 | 0 | 0 | 0 | 0 | 0 | 0 | 0
1256 | 498.5253 | 0.001599723 | 10 | 638 | -618 | 0 | 0 | 0 | 0 | 0 | 0 | 0 | 0 | 0 | 0.001599723 | 0.001599723 | 0.001599723 | 0.001599723 | 0.001599723 | 0.001599723 | 0.001599723 | 0.001599723 | 0.001599723 | 0.001599723 | 0.001599723 | 0.001599723 | 0.001599723 | 0.001599723 | 0.001599723 | 0.001599723 | 0.001599723 | 0.001599723 | 0.001599723 | 0.001599723 | 0.001599723 | 0.001599723 | 0.001599723 | 0.001599723 | 0.001599723 | 0.001599723 | 0.001599723 | 0.001599723 | 0.001599723 | 0.001599723 | 0.001599723 | 0.001599723 | 0.001599723 | 0.001599723 | 0.001599723 | 0.001599723 | 0.001599723 | 0.001599723 | 0.001599723 | 0.001599723 | 0.001599723 | 0.001599723 | 0.001599723 | 0.001599723 | 0.001599723 | 0.001599723 | 0.001599723 | 0 | 0 | 0 | 0 | 0 | 0 | 0 | 0 | 0
1256 | 483.6307 | 0.001551928 | 20 | 648 | -608 | 0 | 0 | 0 | 0 | 0 | 0 | 0 | 0 | 0 | 0 | 0.001551928 | 0.001551928 | 0.001551928 | 0.001551928 | 0.001551928 | 0.001551928 | 0.001551928 | 0.001551928 | 0.001551928 | 0.001551928 | 0.001551928 | 0.001551928 | 0.001551928 | 0.001551928 | 0.001551928 | 0.001551928 | 0.001551928 | 0.001551928 | 0.001551928 | 0.001551928 | 0.001551928 | 0.001551928 | 0.001551928 | 0.001551928 | 0.001551928 | 0.001551928 | 0.001551928 | 0.001551928 | 0.001551928 | 0.001551928 | 0.001551928 | 0.001551928 | 0.001551928 | 0.001551928 | 0.001551928 | 0.001551928 | 0.001551928 | 0.001551928 | 0.001551928 | 0.001551928 | 0.001551928 | 0.001551928 | 0.001551928 | 0.001551928 | 0.001551928 | 0.001551928 | 0.001551928 | 0 | 0 | 0 | 0 | 0 | 0 | 0 | 0
1255 | 492.9362 | 0.001581788 | 30 | 657.5 | -597.5 | 0 | 0 | 0 | 0 | 0 | 0 | 0 | 0 | 0 | 0 | 0.001581788 | 0.001581788 | 0.001581788 | 0.001581788 | 0.001581788 | 0.001581788 | 0.001581788 | 0.001581788 | 0.001581788 | 0.001581788 | 0.001581788 | 0.001581788 | 0.001581788 | 0.001581788 | 0.001581788 | 0.001581788 | 0.001581788 | 0.001581788 | 0.001581788 | 0.001581788 | 0.001581788 | 0.001581788 | 0.001581788 | 0.001581788 | 0.001581788 | 0.001581788 | 0.001581788 | 0.001581788 | 0.001581788 | 0.001581788 | 0.001581788 | 0.001581788 | 0.001581788 | 0.001581788 | 0.001581788 | 0.001581788 | 0.001581788 | 0.001581788 | 0.001581788 | 0.001581788 | 0.001581788 | 0.001581788 | 0.001581788 | 0.001581788 | 0.001581788 | 0.001581788 | 0.001581788 | 0 | 0 | 0 | 0 | 0 | 0 | 0 | 0
1233 | 672.0471 | 0.002156539 | 40 | 656.5 | -576.5 | 0 | 0 | 0 | 0 | 0 | 0 | 0 | 0 | 0 | 0 | 0 | 0.002156539 | 0.002156539 | 0.002156539 | 0.002156539 | 0.002156539 | 0.002156539 | 0.002156539 | 0.002156539 | 0.002156539 | 0.002156539 | 0.002156539 | 0.002156539 | 0.002156539 | 0.002156539 | 0.002156539 | 0.002156539 | 0.002156539 | 0.002156539 | 0.002156539 | 0.002156539 | 0.002156539 | 0.002156539 | 0.002156539 | 0.002156539 | 0.002156539 | 0.002156539 | 0.002156539 | 0.002156539 | 0.002156539 | 0.002156539 | 0.002156539 | 0.002156539 | 0.002156539 | 0.002156539 | 0.002156539 | 0.002156539 | 0.002156539 | 0.002156539 | 0.002156539 | 0.002156539 | 0.002156539 | 0.002156539 | 0.002156539 | 0.002156539 | 0.002156539 | 0.002156539 | 0 | 0 | 0 | 0 | 0 | 0 | 0 | 0
1233 | 562.1856 | 0.001804004 | 30 | 646.5 | -586.5 | 0 | 0 | 0 | 0 | 0 | 0 | 0 | 0 | 0 | 0 | 0 | 0.001804004 | 0.001804004 | 0.001804004 | 0.001804004 | 0.001804004 | 0.001804004 | 0.001804004 | 0.001804004 | 0.001804004 | 0.001804004 | 0.001804004 | 0.001804004 | 0.001804004 | 0.001804004 | 0.001804004 | 0.001804004 | 0.001804004 | 0.001804004 | 0.001804004 | 0.001804004 | 0.001804004 | 0.001804004 | 0.001804004 | 0.001804004 | 0.001804004 | 0.001804004 | 0.001804004 | 0.001804004 | 0.001804004 | 0.001804004 | 0.001804004 | 0.001804004 | 0.001804004 | 0.001804004 | 0.001804004 | 0.001804004 | 0.001804004 | 0.001804004 | 0.001804004 | 0.001804004 | 0.001804004 | 0.001804004 | 0.001804004 | 0.001804004 | 0.001804004 | 0.001804004 | 0 | 0 | 0 | 0 | 0 | 0 | 0 | 0
1233 | 717.227 | 0.002301518 | 20 | 636.5 | -596.5 | 0 | 0 | 0 | 0 | 0 | 0 | 0 | 0 | 0 | 0 | 0.002301518 | 0.002301518 | 0.002301518 | 0.002301518 | 0.002301518 | 0.002301518 | 0.002301518 | 0.002301518 | 0.002301518 | 0.002301518 | 0.002301518 | 0.002301518 | 0.002301518 | 0.002301518 | 0.002301518 | 0.002301518 | 0.002301518 | 0.002301518 | 0.002301518 | 0.002301518 | 0.002301518 | 0.002301518 | 0.002301518 | 0.002301518 | 0.002301518 | 0.002301518 | 0.002301518 | 0.002301518 | 0.002301518 | 0.002301518 | 0.002301518 | 0.002301518 | 0.002301518 | 0.002301518 | 0.002301518 | 0.002301518 | 0.002301518 | 0.002301518 | 0.002301518 | 0.002301518 | 0.002301518 | 0.002301518 | 0.002301518 | 0.002301518 | 0.002301518 | 0.002301518 | 0 | 0 | 0 | 0 | 0 | 0 | 0 | 0 | 0
1255 | 896.5289 | 0.002876881 | 10 | 637.5 | -617.5 | 0 | 0 | 0 | 0 | 0 | 0 | 0 | 0 | 0 | 0.002876881 | 0.002876881 | 0.002876881 | 0.002876881 | 0.002876881 | 0.002876881 | 0.002876881 | 0.002876881 | 0.002876881 | 0.002876881 | 0.002876881 | 0.002876881 | 0.002876881 | 0.002876881 | 0.002876881 | 0.002876881 | 0.002876881 | 0.002876881 | 0.002876881 | 0.002876881 | 0.002876881 | 0.002876881 | 0.002876881 | 0.002876881 | 0.002876881 | 0.002876881 | 0.002876881 | 0.002876881 | 0.002876881 | 0.002876881 | 0.002876881 | 0.002876881 | 0.002876881 | 0.002876881 | 0.002876881 | 0.002876881 | 0.002876881 | 0.002876881 | 0.002876881 | 0.002876881 | 0.002876881 | 0.002876881 | 0.002876881 | 0.002876881 | 0.002876881 | 0.002876881 | 0.002876881 | 0 | 0 | 0 | 0 | 0 | 0 | 0 | 0 | 0
1255 | 868.3703 | 0.002786523 | 0 | 627.5 | -627.5 | 0 | 0 | 0 | 0 | 0 | 0 | 0 | 0 | 0 | 0.002786523 | 0.002786523 | 0.002786523 | 0.002786523 | 0.002786523 | 0.002786523 | 0.002786523 | 0.002786523 | 0.002786523 | 0.002786523 | 0.002786523 | 0.002786523 | 0.002786523 | 0.002786523 | 0.002786523 | 0.002786523 | 0.002786523 | 0.002786523 | 0.002786523 | 0.002786523 | 0.002786523 | 0.002786523 | 0.002786523 | 0.002786523 | 0.002786523 | 0.002786523 | 0.002786523 | 0.002786523 | 0.002786523 | 0.002786523 | 0.002786523 | 0.002786523 | 0.002786523 | 0.002786523 | 0.002786523 | 0.002786523 | 0.002786523 | 0.002786523 | 0.002786523 | 0.002786523 | 0.002786523 | 0.002786523 | 0.002786523 | 0.002786523 | 0.002786523 | 0.002786523 | 0.002786523 | 0 | 0 | 0 | 0 | 0 | 0 | 0 | 0 | 0
1255 | 923.811 | 0.002964427 | -10 | 617.5 | -637.5 | 0 | 0 | 0 | 0 | 0 | 0 | 0 | 0 | 0 | 0.002964427 | 0.002964427 | 0.002964427 | 0.002964427 | 0.002964427 | 0.002964427 | 0.002964427 | 0.002964427 | 0.002964427 | 0.002964427 | 0.002964427 | 0.002964427 | 0.002964427 | 0.002964427 | 0.002964427 | 0.002964427 | 0.002964427 | 0.002964427 | 0.002964427 | 0.002964427 | 0.002964427 | 0.002964427 | 0.002964427 | 0.002964427 | 0.002964427 | 0.002964427 | 0.002964427 | 0.002964427 | 0.002964427 | 0.002964427 | 0.002964427 | 0.002964427 | 0.002964427 | 0.002964427 | 0.002964427 | 0.002964427 | 0.002964427 | 0.002964427 | 0.002964427 | 0.002964427 | 0.002964427 | 0.002964427 | 0.002964427 | 0.002964427 | 0.002964427 | 0.002964427 | 0.002964427 | 0 | 0 | 0 | 0 | 0 | 0 | 0 | 0 | 0
1255 | 862.5529 | 0.002767856 | -20 | 607.5 | -647.5 | 0 | 0 | 0 | 0 | 0 | 0 | 0 | 0 | 0.002767856 | 0.002767856 | 0.002767856 | 0.002767856 | 0.002767856 | 0.002767856 | 0.002767856 | 0.002767856 | 0.002767856 | 0.002767856 | 0.002767856 | 0.002767856 | 0.002767856 | 0.002767856 | 0.002767856 | 0.002767856 | 0.002767856 | 0.002767856 | 0.002767856 | 0.002767856 | 0.002767856 | 0.002767856 | 0.002767856 | 0.002767856 | 0.002767856 | 0.002767856 | 0.002767856 | 0.002767856 | 0.002767856 | 0.002767856 | 0.002767856 | 0.002767856 | 0.002767856 | 0.002767856 | 0.002767856 | 0.002767856 | 0.002767856 | 0.002767856 | 0.002767856 | 0.002767856 | 0.002767856 | 0.002767856 | 0.002767856 | 0.002767856 | 0.002767856 | 0.002767856 | 0.002767856 | 0 | 0 | 0 | 0 | 0 | 0 | 0 | 0 | 0 | 0
1261 | 885.0435 | 0.002840026 | -30 | 600.5 | -660.5 | 0 | 0 | 0 | 0 | 0 | 0 | 0 | 0 | 0.002840026 | 0.002840026 | 0.002840026 | 0.002840026 | 0.002840026 | 0.002840026 | 0.002840026 | 0.002840026 | 0.002840026 | 0.002840026 | 0.002840026 | 0.002840026 | 0.002840026 | 0.002840026 | 0.002840026 | 0.002840026 | 0.002840026 | 0.002840026 | 0.002840026 | 0.002840026 | 0.002840026 | 0.002840026 | 0.002840026 | 0.002840026 | 0.002840026 | 0.002840026 | 0.002840026 | 0.002840026 | 0.002840026 | 0.002840026 | 0.002840026 | 0.002840026 | 0.002840026 | 0.002840026 | 0.002840026 | 0.002840026 | 0.002840026 | 0.002840026 | 0.002840026 | 0.002840026 | 0.002840026 | 0.002840026 | 0.002840026 | 0.002840026 | 0.002840026 | 0.002840026 | 0.002840026 | 0 | 0 | 0 | 0 | 0 | 0 | 0 | 0 | 0 | 0
1258 | 907.0833 | 0.00291075 | -40 | 589 | -669 | 0 | 0 | 0 | 0 | 0 | 0 | 0 | 0.00291075 | 0.00291075 | 0.00291075 | 0.00291075 | 0.00291075 | 0.00291075 | 0.00291075 | 0.00291075 | 0.00291075 | 0.00291075 | 0.00291075 | 0.00291075 | 0.00291075 | 0.00291075 | 0.00291075 | 0.00291075 | 0.00291075 | 0.00291075 | 0.00291075 | 0.00291075 | 0.00291075 | 0.00291075 | 0.00291075 | 0.00291075 | 0.00291075 | 0.00291075 | 0.00291075 | 0.00291075 | 0.00291075 | 0.00291075 | 0.00291075 | 0.00291075 | 0.00291075 | 0.00291075 | 0.00291075 | 0.00291075 | 0.00291075 | 0.00291075 | 0.00291075 | 0.00291075 | 0.00291075 | 0.00291075 | 0.00291075 | 0.00291075 | 0.00291075 | 0.00291075 | 0.00291075 | 0.00291075 | 0 | 0 | 0 | 0 | 0 | 0 | 0 | 0 | 0 | 0
1267 | 855.6847 | 0.002745816 | -30 | 603.5 | -663.5 | 0 | 0 | 0 | 0 | 0 | 0 | 0 | 0 | 0.002745816 | 0.002745816 | 0.002745816 | 0.002745816 | 0.002745816 | 0.002745816 | 0.002745816 | 0.002745816 | 0.002745816 | 0.002745816 | 0.002745816 | 0.002745816 | 0.002745816 | 0.002745816 | 0.002745816 | 0.002745816 | 0.002745816 | 0.002745816 | 0.002745816 | 0.002745816 | 0.002745816 | 0.002745816 | 0.002745816 | 0.002745816 | 0.002745816 | 0.002745816 | 0.002745816 | 0.002745816 | 0.002745816 | 0.002745816 | 0.002745816 | 0.002745816 | 0.002745816 | 0.002745816 | 0.002745816 | 0.002745816 | 0.002745816 | 0.002745816 | 0.002745816 | 0.002745816 | 0.002745816 | 0.002745816 | 0.002745816 | 0.002745816 | 0.002745816 | 0.002745816 | 0.002745816 | 0 | 0 | 0 | 0 | 0 | 0 | 0 | 0 | 0 | 0
1267 | 895.076 | 0.002872219 | -20 | 613.5 | -653.5 | 0 | 0 | 0 | 0 | 0 | 0 | 0 | 0 | 0.002872219 | 0.002872219 | 0.002872219 | 0.002872219 | 0.002872219 | 0.002872219 | 0.002872219 | 0.002872219 | 0.002872219 | 0.002872219 | 0.002872219 | 0.002872219 | 0.002872219 | 0.002872219 | 0.002872219 | 0.002872219 | 0.002872219 | 0.002872219 | 0.002872219 | 0.002872219 | 0.002872219 | 0.002872219 | 0.002872219 | 0.002872219 | 0.002872219 | 0.002872219 | 0.002872219 | 0.002872219 | 0.002872219 | 0.002872219 | 0.002872219 | 0.002872219 | 0.002872219 | 0.002872219 | 0.002872219 | 0.002872219 | 0.002872219 | 0.002872219 | 0.002872219 | 0.002872219 | 0.002872219 | 0.002872219 | 0.002872219 | 0.002872219 | 0.002872219 | 0.002872219 | 0.002872219 | 0 | 0 | 0 | 0 | 0 | 0 | 0 | 0 | 0 | 0
1267 | 958.6297 | 0.003076158 | -10 | 623.5 | -643.5 | 0 | 0 | 0 | 0 | 0 | 0 | 0 | 0 | 0.003076158 | 0.003076158 | 0.003076158 | 0.003076158 | 0.003076158 | 0.003076158 | 0.003076158 | 0.003076158 | 0.003076158 | 0.003076158 | 0.003076158 | 0.003076158 | 0.003076158 | 0.003076158 | 0.003076158 | 0.003076158 | 0.003076158 | 0.003076158 | 0.003076158 | 0.003076158 | 0.003076158 | 0.003076158 | 0.003076158 | 0.003076158 | 0.003076158 | 0.003076158 | 0.003076158 | 0.003076158 | 0.003076158 | 0.003076158 | 0.003076158 | 0.003076158 | 0.003076158 | 0.003076158 | 0.003076158 | 0.003076158 | 0.003076158 | 0.003076158 | 0.003076158 | 0.003076158 | 0.003076158 | 0.003076158 | 0.003076158 | 0.003076158 | 0.003076158 | 0.003076158 | 0.003076158 | 0.003076158 | 0 | 0 | 0 | 0 | 0 | 0 | 0 | 0 | 0
1267 | 953.7636 | 0.003060543 | 0 | 633.5 | -633.5 | 0 | 0 | 0 | 0 | 0 | 0 | 0 | 0 | 0 | 0.003060543 | 0.003060543 | 0.003060543 | 0.003060543 | 0.003060543 | 0.003060543 | 0.003060543 | 0.003060543 | 0.003060543 | 0.003060543 | 0.003060543 | 0.003060543 | 0.003060543 | 0.003060543 | 0.003060543 | 0.003060543 | 0.003060543 | 0.003060543 | 0.003060543 | 0.003060543 | 0.003060543 | 0.003060543 | 0.003060543 | 0.003060543 | 0.003060543 | 0.003060543 | 0.003060543 | 0.003060543 | 0.003060543 | 0.003060543 | 0.003060543 | 0.003060543 | 0.003060543 | 0.003060543 | 0.003060543 | 0.003060543 | 0.003060543 | 0.003060543 | 0.003060543 | 0.003060543 | 0.003060543 | 0.003060543 | 0.003060543 | 0.003060543 | 0.003060543 | 0.003060543 | 0.003060543 | 0 | 0 | 0 | 0 | 0 | 0 | 0 | 0 | 0

## F7bottom
[6 empty] | 0 | 1 | 2 | 3 | 4 | 5 | 6 | 7 | 8 | 9 | 10 | 11 | 12 | 13 | 14 | 15 | 16 | 17 | 18 | 19 | 20 | 21 | 22 | 23 | 24 | 25 | 26 | 27 | 28 | 29 | 30 | 31 | 32 | 33 | 34 | 35 | 36 | 37 | 38 | 39 | 40 | 41 | 42 | 43 | 44 | 45 | 46 | 47 | 48 | 49 | 50 | 51 | 52 | 53 | 54 | 55 | 56 | 57 | 58 | 59 | 60 | 61 | 62 | 63 | 64
ord_wdt | alpha | alpha/k | WROLL_SHIFT_POS_7 | Width1 | Width2 | -855.04 | -828.32 | -801.6 | -774.88 | -748.16 | -721.44 | -694.72 | -668 | -641.28 | -614.56 | -587.84 | -561.12 | -534.4 | -507.68 | -480.96 | -454.24 | -427.52 | -400.8 | -374.08 | -347.36 | -320.64 | -293.92 | -267.2 | -240.48 | -213.76 | -187.04 | -160.32 | -133.6 | -106.88 | -80.16 | -53.44 | -26.72 | 0 | 26.72 | 53.44 | 80.16 | 106.88 | 133.6 | 160.32 | 187.04 | 213.76 | 240.48 | 267.2 | 293.92 | 320.64 | 347.36 | 374.08 | 400.8 | 427.52 | 454.24 | 480.96 | 507.68 | 534.4 | 561.12 | 587.84 | 614.56 | 641.28 | 668 | 694.72 | 721.44 | 748.16 | 774.88 | 801.6 | 828.32 | 855.04
973 | 535.5216 | 0.002205025 | 0 | 486.5 | -486.5 | 0 | 0 | 0 | 0 | 0 | 0 | 0 | 0 | 0 | 0 | 0 | 0 | 0 | 0 | 0.002205025 | 0.002205025 | 0.002205025 | 0.002205025 | 0.002205025 | 0.002205025 | 0.002205025 | 0.002205025 | 0.002205025 | 0.002205025 | 0.002205025 | 0.002205025 | 0.002205025 | 0.002205025 | 0.002205025 | 0.002205025 | 0.002205025 | 0.002205025 | 0.002205025 | 0.002205025 | 0.002205025 | 0.002205025 | 0.002205025 | 0.002205025 | 0.002205025 | 0.002205025 | 0.002205025 | 0.002205025 | 0.002205025 | 0.002205025 | 0.002205025 | 0.002205025 | 0.002205025 | 0.002205025 | 0.002205025 | 0.002205025 | 0.002205025 | 0 | 0 | 0 | 0 | 0 | 0 | 0 | 0 | 0 | 0 | 0 | 0 | 0 | 0
973 | 534.6626 | 0.002201488 | 0 | 486.5 | -486.5 | 0 | 0 | 0 | 0 | 0 | 0 | 0 | 0 | 0 | 0 | 0 | 0 | 0 | 0 | 0.002201488 | 0.002201488 | 0.002201488 | 0.002201488 | 0.002201488 | 0.002201488 | 0.002201488 | 0.002201488 | 0.002201488 | 0.002201488 | 0.002201488 | 0.002201488 | 0.002201488 | 0.002201488 | 0.002201488 | 0.002201488 | 0.002201488 | 0.002201488 | 0.002201488 | 0.002201488 | 0.002201488 | 0.002201488 | 0.002201488 | 0.002201488 | 0.002201488 | 0.002201488 | 0.002201488 | 0.002201488 | 0.002201488 | 0.002201488 | 0.002201488 | 0.002201488 | 0.002201488 | 0.002201488 | 0.002201488 | 0.002201488 | 0.002201488 | 0 | 0 | 0 | 0 | 0 | 0 | 0 | 0 | 0 | 0 | 0 | 0 | 0 | 0
973 | 523.2076 | 0.002154322 | 0 | 486.5 | -486.5 | 0 | 0 | 0 | 0 | 0 | 0 | 0 | 0 | 0 | 0 | 0 | 0 | 0 | 0 | 0.002154322 | 0.002154322 | 0.002154322 | 0.002154322 | 0.002154322 | 0.002154322 | 0.002154322 | 0.002154322 | 0.002154322 | 0.002154322 | 0.002154322 | 0.002154322 | 0.002154322 | 0.002154322 | 0.002154322 | 0.002154322 | 0.002154322 | 0.002154322 | 0.002154322 | 0.002154322 | 0.002154322 | 0.002154322 | 0.002154322 | 0.002154322 | 0.002154322 | 0.002154322 | 0.002154322 | 0.002154322 | 0.002154322 | 0.002154322 | 0.002154322 | 0.002154322 | 0.002154322 | 0.002154322 | 0.002154322 | 0.002154322 | 0.002154322 | 0 | 0 | 0 | 0 | 0 | 0 | 0 | 0 | 0 | 0 | 0 | 0 | 0 | 0
1072 | 563.9036 | 0.002321888 | 0 | 536 | -536 | 0 | 0 | 0 | 0 | 0 | 0 | 0 | 0 | 0 | 0 | 0 | 0 | 0.002321888 | 0.002321888 | 0.002321888 | 0.002321888 | 0.002321888 | 0.002321888 | 0.002321888 | 0.002321888 | 0.002321888 | 0.002321888 | 0.002321888 | 0.002321888 | 0.002321888 | 0.002321888 | 0.002321888 | 0.002321888 | 0.002321888 | 0.002321888 | 0.002321888 | 0.002321888 | 0.002321888 | 0.002321888 | 0.002321888 | 0.002321888 | 0.002321888 | 0.002321888 | 0.002321888 | 0.002321888 | 0.002321888 | 0.002321888 | 0.002321888 | 0.002321888 | 0.002321888 | 0.002321888 | 0.002321888 | 0.002321888 | 0.002321888 | 0.002321888 | 0.002321888 | 0.002321888 | 0.002321888 | 0 | 0 | 0 | 0 | 0 | 0 | 0 | 0 | 0 | 0 | 0 | 0
1072 | 610.952 | 0.002515612 | 0 | 536 | -536 | 0 | 0 | 0 | 0 | 0 | 0 | 0 | 0 | 0 | 0 | 0 | 0 | 0.002515612 | 0.002515612 | 0.002515612 | 0.002515612 | 0.002515612 | 0.002515612 | 0.002515612 | 0.002515612 | 0.002515612 | 0.002515612 | 0.002515612 | 0.002515612 | 0.002515612 | 0.002515612 | 0.002515612 | 0.002515612 | 0.002515612 | 0.002515612 | 0.002515612 | 0.002515612 | 0.002515612 | 0.002515612 | 0.002515612 | 0.002515612 | 0.002515612 | 0.002515612 | 0.002515612 | 0.002515612 | 0.002515612 | 0.002515612 | 0.002515612 | 0.002515612 | 0.002515612 | 0.002515612 | 0.002515612 | 0.002515612 | 0.002515612 | 0.002515612 | 0.002515612 | 0.002515612 | 0.002515612 | 0 | 0 | 0 | 0 | 0 | 0 | 0 | 0 | 0 | 0 | 0 | 0
1073 | 451.2191 | 0.001857907 | -10 | 526.5 | -546.5 | 0 | 0 | 0 | 0 | 0 | 0 | 0 | 0 | 0 | 0 | 0 | 0 | 0.001857907 | 0.001857907 | 0.001857907 | 0.001857907 | 0.001857907 | 0.001857907 | 0.001857907 | 0.001857907 | 0.001857907 | 0.001857907 | 0.001857907 | 0.001857907 | 0.001857907 | 0.001857907 | 0.001857907 | 0.001857907 | 0.001857907 | 0.001857907 | 0.001857907 | 0.001857907 | 0.001857907 | 0.001857907 | 0.001857907 | 0.001857907 | 0.001857907 | 0.001857907 | 0.001857907 | 0.001857907 | 0.001857907 | 0.001857907 | 0.001857907 | 0.001857907 | 0.001857907 | 0.001857907 | 0.001857907 | 0.001857907 | 0.001857907 | 0.001857907 | 0.001857907 | 0.001857907 | 0 | 0 | 0 | 0 | 0 | 0 | 0 | 0 | 0 | 0 | 0 | 0 | 0
1076 | 487.7191 | 0.002008197 | -20 | 518 | -558 | 0 | 0 | 0 | 0 | 0 | 0 | 0 | 0 | 0 | 0 | 0 | 0 | 0.002008197 | 0.002008197 | 0.002008197 | 0.002008197 | 0.002008197 | 0.002008197 | 0.002008197 | 0.002008197 | 0.002008197 | 0.002008197 | 0.002008197 | 0.002008197 | 0.002008197 | 0.002008197 | 0.002008197 | 0.002008197 | 0.002008197 | 0.002008197 | 0.002008197 | 0.002008197 | 0.002008197 | 0.002008197 | 0.002008197 | 0.002008197 | 0.002008197 | 0.002008197 | 0.002008197 | 0.002008197 | 0.002008197 | 0.002008197 | 0.002008197 | 0.002008197 | 0.002008197 | 0.002008197 | 0.002008197 | 0.002008197 | 0.002008197 | 0.002008197 | 0.002008197 | 0.002008197 | 0 | 0 | 0 | 0 | 0 | 0 | 0 | 0 | 0 | 0 | 0 | 0 | 0
1089 | 742.1077 | 0.003055649 | -30 | 514.5 | -574.5 | 0 | 0 | 0 | 0 | 0 | 0 | 0 | 0 | 0 | 0 | 0 | 0.003055649 | 0.003055649 | 0.003055649 | 0.003055649 | 0.003055649 | 0.003055649 | 0.003055649 | 0.003055649 | 0.003055649 | 0.003055649 | 0.003055649 | 0.003055649 | 0.003055649 | 0.003055649 | 0.003055649 | 0.003055649 | 0.003055649 | 0.003055649 | 0.003055649 | 0.003055649 | 0.003055649 | 0.003055649 | 0.003055649 | 0.003055649 | 0.003055649 | 0.003055649 | 0.003055649 | 0.003055649 | 0.003055649 | 0.003055649 | 0.003055649 | 0.003055649 | 0.003055649 | 0.003055649 | 0.003055649 | 0.003055649 | 0.003055649 | 0.003055649 | 0.003055649 | 0.003055649 | 0.003055649 | 0 | 0 | 0 | 0 | 0 | 0 | 0 | 0 | 0 | 0 | 0 | 0 | 0
1193 | 723.2246 | 0.002977897 | -40 | 556.5 | -636.5 | 0 | 0 | 0 | 0 | 0 | 0 | 0 | 0 | 0 | 0.002977897 | 0.002977897 | 0.002977897 | 0.002977897 | 0.002977897 | 0.002977897 | 0.002977897 | 0.002977897 | 0.002977897 | 0.002977897 | 0.002977897 | 0.002977897 | 0.002977897 | 0.002977897 | 0.002977897 | 0.002977897 | 0.002977897 | 0.002977897 | 0.002977897 | 0.002977897 | 0.002977897 | 0.002977897 | 0.002977897 | 0.002977897 | 0.002977897 | 0.002977897 | 0.002977897 | 0.002977897 | 0.002977897 | 0.002977897 | 0.002977897 | 0.002977897 | 0.002977897 | 0.002977897 | 0.002977897 | 0.002977897 | 0.002977897 | 0.002977897 | 0.002977897 | 0.002977897 | 0.002977897 | 0.002977897 | 0.002977897 | 0.002977897 | 0 | 0 | 0 | 0 | 0 | 0 | 0 | 0 | 0 | 0 | 0 | 0
1199 | 608.2115 | 0.002504327 | -30 | 569.5 | -629.5 | 0 | 0 | 0 | 0 | 0 | 0 | 0 | 0 | 0 | 0.002504327 | 0.002504327 | 0.002504327 | 0.002504327 | 0.002504327 | 0.002504327 | 0.002504327 | 0.002504327 | 0.002504327 | 0.002504327 | 0.002504327 | 0.002504327 | 0.002504327 | 0.002504327 | 0.002504327 | 0.002504327 | 0.002504327 | 0.002504327 | 0.002504327 | 0.002504327 | 0.002504327 | 0.002504327 | 0.002504327 | 0.002504327 | 0.002504327 | 0.002504327 | 0.002504327 | 0.002504327 | 0.002504327 | 0.002504327 | 0.002504327 | 0.002504327 | 0.002504327 | 0.002504327 | 0.002504327 | 0.002504327 | 0.002504327 | 0.002504327 | 0.002504327 | 0.002504327 | 0.002504327 | 0.002504327 | 0.002504327 | 0.002504327 | 0.002504327 | 0 | 0 | 0 | 0 | 0 | 0 | 0 | 0 | 0 | 0 | 0
1199 | 564.012 | 0.002322335 | -20 | 579.5 | -619.5 | 0 | 0 | 0 | 0 | 0 | 0 | 0 | 0 | 0 | 0.002322335 | 0.002322335 | 0.002322335 | 0.002322335 | 0.002322335 | 0.002322335 | 0.002322335 | 0.002322335 | 0.002322335 | 0.002322335 | 0.002322335 | 0.002322335 | 0.002322335 | 0.002322335 | 0.002322335 | 0.002322335 | 0.002322335 | 0.002322335 | 0.002322335 | 0.002322335 | 0.002322335 | 0.002322335 | 0.002322335 | 0.002322335 | 0.002322335 | 0.002322335 | 0.002322335 | 0.002322335 | 0.002322335 | 0.002322335 | 0.002322335 | 0.002322335 | 0.002322335 | 0.002322335 | 0.002322335 | 0.002322335 | 0.002322335 | 0.002322335 | 0.002322335 | 0.002322335 | 0.002322335 | 0.002322335 | 0.002322335 | 0.002322335 | 0.002322335 | 0 | 0 | 0 | 0 | 0 | 0 | 0 | 0 | 0 | 0 | 0
1216 | 501.5355 | 0.002065086 | -10 | 598 | -618 | 0 | 0 | 0 | 0 | 0 | 0 | 0 | 0 | 0 | 0.002065086 | 0.002065086 | 0.002065086 | 0.002065086 | 0.002065086 | 0.002065086 | 0.002065086 | 0.002065086 | 0.002065086 | 0.002065086 | 0.002065086 | 0.002065086 | 0.002065086 | 0.002065086 | 0.002065086 | 0.002065086 | 0.002065086 | 0.002065086 | 0.002065086 | 0.002065086 | 0.002065086 | 0.002065086 | 0.002065086 | 0.002065086 | 0.002065086 | 0.002065086 | 0.002065086 | 0.002065086 | 0.002065086 | 0.002065086 | 0.002065086 | 0.002065086 | 0.002065086 | 0.002065086 | 0.002065086 | 0.002065086 | 0.002065086 | 0.002065086 | 0.002065086 | 0.002065086 | 0.002065086 | 0.002065086 | 0.002065086 | 0.002065086 | 0.002065086 | 0.002065086 | 0 | 0 | 0 | 0 | 0 | 0 | 0 | 0 | 0 | 0
1218 | 671.0763 | 0.002763175 | 0 | 609 | -609 | 0 | 0 | 0 | 0 | 0 | 0 | 0 | 0 | 0 | 0 | 0.002763175 | 0.002763175 | 0.002763175 | 0.002763175 | 0.002763175 | 0.002763175 | 0.002763175 | 0.002763175 | 0.002763175 | 0.002763175 | 0.002763175 | 0.002763175 | 0.002763175 | 0.002763175 | 0.002763175 | 0.002763175 | 0.002763175 | 0.002763175 | 0.002763175 | 0.002763175 | 0.002763175 | 0.002763175 | 0.002763175 | 0.002763175 | 0.002763175 | 0.002763175 | 0.002763175 | 0.002763175 | 0.002763175 | 0.002763175 | 0.002763175 | 0.002763175 | 0.002763175 | 0.002763175 | 0.002763175 | 0.002763175 | 0.002763175 | 0.002763175 | 0.002763175 | 0.002763175 | 0.002763175 | 0.002763175 | 0.002763175 | 0.002763175 | 0.002763175 | 0 | 0 | 0 | 0 | 0 | 0 | 0 | 0 | 0 | 0
1233 | 551.5694 | 0.002271102 | 10 | 626.5 | -606.5 | 0 | 0 | 0 | 0 | 0 | 0 | 0 | 0 | 0 | 0 | 0.002271102 | 0.002271102 | 0.002271102 | 0.002271102 | 0.002271102 | 0.002271102 | 0.002271102 | 0.002271102 | 0.002271102 | 0.002271102 | 0.002271102 | 0.002271102 | 0.002271102 | 0.002271102 | 0.002271102 | 0.002271102 | 0.002271102 | 0.002271102 | 0.002271102 | 0.002271102 | 0.002271102 | 0.002271102 | 0.002271102 | 0.002271102 | 0.002271102 | 0.002271102 | 0.002271102 | 0.002271102 | 0.002271102 | 0.002271102 | 0.002271102 | 0.002271102 | 0.002271102 | 0.002271102 | 0.002271102 | 0.002271102 | 0.002271102 | 0.002271102 | 0.002271102 | 0.002271102 | 0.002271102 | 0.002271102 | 0.002271102 | 0.002271102 | 0.002271102 | 0.002271102 | 0 | 0 | 0 | 0 | 0 | 0 | 0 | 0 | 0
1233 | 533.583 | 0.002197043 | 20 | 636.5 | -596.5 | 0 | 0 | 0 | 0 | 0 | 0 | 0 | 0 | 0 | 0 | 0.002197043 | 0.002197043 | 0.002197043 | 0.002197043 | 0.002197043 | 0.002197043 | 0.002197043 | 0.002197043 | 0.002197043 | 0.002197043 | 0.002197043 | 0.002197043 | 0.002197043 | 0.002197043 | 0.002197043 | 0.002197043 | 0.002197043 | 0.002197043 | 0.002197043 | 0.002197043 | 0.002197043 | 0.002197043 | 0.002197043 | 0.002197043 | 0.002197043 | 0.002197043 | 0.002197043 | 0.002197043 | 0.002197043 | 0.002197043 | 0.002197043 | 0.002197043 | 0.002197043 | 0.002197043 | 0.002197043 | 0.002197043 | 0.002197043 | 0.002197043 | 0.002197043 | 0.002197043 | 0.002197043 | 0.002197043 | 0.002197043 | 0.002197043 | 0.002197043 | 0.002197043 | 0 | 0 | 0 | 0 | 0 | 0 | 0 | 0 | 0
1233 | 474.5445 | 0.00195395 | 30 | 646.5 | -586.5 | 0 | 0 | 0 | 0 | 0 | 0 | 0 | 0 | 0 | 0 | 0 | 0.00195395 | 0.00195395 | 0.00195395 | 0.00195395 | 0.00195395 | 0.00195395 | 0.00195395 | 0.00195395 | 0.00195395 | 0.00195395 | 0.00195395 | 0.00195395 | 0.00195395 | 0.00195395 | 0.00195395 | 0.00195395 | 0.00195395 | 0.00195395 | 0.00195395 | 0.00195395 | 0.00195395 | 0.00195395 | 0.00195395 | 0.00195395 | 0.00195395 | 0.00195395 | 0.00195395 | 0.00195395 | 0.00195395 | 0.00195395 | 0.00195395 | 0.00195395 | 0.00195395 | 0.00195395 | 0.00195395 | 0.00195395 | 0.00195395 | 0.00195395 | 0.00195395 | 0.00195395 | 0.00195395 | 0.00195395 | 0.00195395 | 0.00195395 | 0.00195395 | 0.00195395 | 0 | 0 | 0 | 0 | 0 | 0 | 0 | 0
1233 | 570.3637 | 0.002348488 | 40 | 656.5 | -576.5 | 0 | 0 | 0 | 0 | 0 | 0 | 0 | 0 | 0 | 0 | 0 | 0.002348488 | 0.002348488 | 0.002348488 | 0.002348488 | 0.002348488 | 0.002348488 | 0.002348488 | 0.002348488 | 0.002348488 | 0.002348488 | 0.002348488 | 0.002348488 | 0.002348488 | 0.002348488 | 0.002348488 | 0.002348488 | 0.002348488 | 0.002348488 | 0.002348488 | 0.002348488 | 0.002348488 | 0.002348488 | 0.002348488 | 0.002348488 | 0.002348488 | 0.002348488 | 0.002348488 | 0.002348488 | 0.002348488 | 0.002348488 | 0.002348488 | 0.002348488 | 0.002348488 | 0.002348488 | 0.002348488 | 0.002348488 | 0.002348488 | 0.002348488 | 0.002348488 | 0.002348488 | 0.002348488 | 0.002348488 | 0.002348488 | 0.002348488 | 0.002348488 | 0.002348488 | 0 | 0 | 0 | 0 | 0 | 0 | 0 | 0
1254 | 549.3034 | 0.002261772 | 30 | 657 | -597 | 0 | 0 | 0 | 0 | 0 | 0 | 0 | 0 | 0 | 0 | 0.002261772 | 0.002261772 | 0.002261772 | 0.002261772 | 0.002261772 | 0.002261772 | 0.002261772 | 0.002261772 | 0.002261772 | 0.002261772 | 0.002261772 | 0.002261772 | 0.002261772 | 0.002261772 | 0.002261772 | 0.002261772 | 0.002261772 | 0.002261772 | 0.002261772 | 0.002261772 | 0.002261772 | 0.002261772 | 0.002261772 | 0.002261772 | 0.002261772 | 0.002261772 | 0.002261772 | 0.002261772 | 0.002261772 | 0.002261772 | 0.002261772 | 0.002261772 | 0.002261772 | 0.002261772 | 0.002261772 | 0.002261772 | 0.002261772 | 0.002261772 | 0.002261772 | 0.002261772 | 0.002261772 | 0.002261772 | 0.002261772 | 0.002261772 | 0.002261772 | 0.002261772 | 0.002261772 | 0 | 0 | 0 | 0 | 0 | 0 | 0 | 0
1255 | 448.9292 | 0.001848478 | 20 | 647.5 | -607.5 | 0 | 0 | 0 | 0 | 0 | 0 | 0 | 0 | 0 | 0 | 0.001848478 | 0.001848478 | 0.001848478 | 0.001848478 | 0.001848478 | 0.001848478 | 0.001848478 | 0.001848478 | 0.001848478 | 0.001848478 | 0.001848478 | 0.001848478 | 0.001848478 | 0.001848478 | 0.001848478 | 0.001848478 | 0.001848478 | 0.001848478 | 0.001848478 | 0.001848478 | 0.001848478 | 0.001848478 | 0.001848478 | 0.001848478 | 0.001848478 | 0.001848478 | 0.001848478 | 0.001848478 | 0.001848478 | 0.001848478 | 0.001848478 | 0.001848478 | 0.001848478 | 0.001848478 | 0.001848478 | 0.001848478 | 0.001848478 | 0.001848478 | 0.001848478 | 0.001848478 | 0.001848478 | 0.001848478 | 0.001848478 | 0.001848478 | 0.001848478 | 0.001848478 | 0.001848478 | 0 | 0 | 0 | 0 | 0 | 0 | 0 | 0
1261 | 721.971 | 0.002972735 | 10 | 640.5 | -620.5 | 0 | 0 | 0 | 0 | 0 | 0 | 0 | 0 | 0 | 0.002972735 | 0.002972735 | 0.002972735 | 0.002972735 | 0.002972735 | 0.002972735 | 0.002972735 | 0.002972735 | 0.002972735 | 0.002972735 | 0.002972735 | 0.002972735 | 0.002972735 | 0.002972735 | 0.002972735 | 0.002972735 | 0.002972735 | 0.002972735 | 0.002972735 | 0.002972735 | 0.002972735 | 0.002972735 | 0.002972735 | 0.002972735 | 0.002972735 | 0.002972735 | 0.002972735 | 0.002972735 | 0.002972735 | 0.002972735 | 0.002972735 | 0.002972735 | 0.002972735 | 0.002972735 | 0.002972735 | 0.002972735 | 0.002972735 | 0.002972735 | 0.002972735 | 0.002972735 | 0.002972735 | 0.002972735 | 0.002972735 | 0.002972735 | 0.002972735 | 0.002972735 | 0.002972735 | 0 | 0 | 0 | 0 | 0 | 0 | 0 | 0 | 0
1278 | 356.8542 | 0.001469357 | 0 | 639 | -639 | 0 | 0 | 0 | 0 | 0 | 0 | 0 | 0 | 0 | 0.001469357 | 0.001469357 | 0.001469357 | 0.001469357 | 0.001469357 | 0.001469357 | 0.001469357 | 0.001469357 | 0.001469357 | 0.001469357 | 0.001469357 | 0.001469357 | 0.001469357 | 0.001469357 | 0.001469357 | 0.001469357 | 0.001469357 | 0.001469357 | 0.001469357 | 0.001469357 | 0.001469357 | 0.001469357 | 0.001469357 | 0.001469357 | 0.001469357 | 0.001469357 | 0.001469357 | 0.001469357 | 0.001469357 | 0.001469357 | 0.001469357 | 0.001469357 | 0.001469357 | 0.001469357 | 0.001469357 | 0.001469357 | 0.001469357 | 0.001469357 | 0.001469357 | 0.001469357 | 0.001469357 | 0.001469357 | 0.001469357 | 0.001469357 | 0.001469357 | 0.001469357 | 0.001469357 | 0 | 0 | 0 | 0 | 0 | 0 | 0 | 0 | 0
1278 | 364.8664 | 0.001502348 | -10 | 629 | -649 | 0 | 0 | 0 | 0 | 0 | 0 | 0 | 0 | 0.001502348 | 0.001502348 | 0.001502348 | 0.001502348 | 0.001502348 | 0.001502348 | 0.001502348 | 0.001502348 | 0.001502348 | 0.001502348 | 0.001502348 | 0.001502348 | 0.001502348 | 0.001502348 | 0.001502348 | 0.001502348 | 0.001502348 | 0.001502348 | 0.001502348 | 0.001502348 | 0.001502348 | 0.001502348 | 0.001502348 | 0.001502348 | 0.001502348 | 0.001502348 | 0.001502348 | 0.001502348 | 0.001502348 | 0.001502348 | 0.001502348 | 0.001502348 | 0.001502348 | 0.001502348 | 0.001502348 | 0.001502348 | 0.001502348 | 0.001502348 | 0.001502348 | 0.001502348 | 0.001502348 | 0.001502348 | 0.001502348 | 0.001502348 | 0.001502348 | 0.001502348 | 0.001502348 | 0.001502348 | 0 | 0 | 0 | 0 | 0 | 0 | 0 | 0 | 0
1278 | 387.6569 | 0.001596188 | -20 | 619 | -659 | 0 | 0 | 0 | 0 | 0 | 0 | 0 | 0 | 0.001596188 | 0.001596188 | 0.001596188 | 0.001596188 | 0.001596188 | 0.001596188 | 0.001596188 | 0.001596188 | 0.001596188 | 0.001596188 | 0.001596188 | 0.001596188 | 0.001596188 | 0.001596188 | 0.001596188 | 0.001596188 | 0.001596188 | 0.001596188 | 0.001596188 | 0.001596188 | 0.001596188 | 0.001596188 | 0.001596188 | 0.001596188 | 0.001596188 | 0.001596188 | 0.001596188 | 0.001596188 | 0.001596188 | 0.001596188 | 0.001596188 | 0.001596188 | 0.001596188 | 0.001596188 | 0.001596188 | 0.001596188 | 0.001596188 | 0.001596188 | 0.001596188 | 0.001596188 | 0.001596188 | 0.001596188 | 0.001596188 | 0.001596188 | 0.001596188 | 0.001596188 | 0.001596188 | 0.001596188 | 0 | 0 | 0 | 0 | 0 | 0 | 0 | 0 | 0
1415 | 372.1171 | 0.001532203 | -30 | 677.5 | -737.5 | 0 | 0 | 0 | 0 | 0 | 0.001532203 | 0.001532203 | 0.001532203 | 0.001532203 | 0.001532203 | 0.001532203 | 0.001532203 | 0.001532203 | 0.001532203 | 0.001532203 | 0.001532203 | 0.001532203 | 0.001532203 | 0.001532203 | 0.001532203 | 0.001532203 | 0.001532203 | 0.001532203 | 0.001532203 | 0.001532203 | 0.001532203 | 0.001532203 | 0.001532203 | 0.001532203 | 0.001532203 | 0.001532203 | 0.001532203 | 0.001532203 | 0.001532203 | 0.001532203 | 0.001532203 | 0.001532203 | 0.001532203 | 0.001532203 | 0.001532203 | 0.001532203 | 0.001532203 | 0.001532203 | 0.001532203 | 0.001532203 | 0.001532203 | 0.001532203 | 0.001532203 | 0.001532203 | 0.001532203 | 0.001532203 | 0.001532203 | 0.001532203 | 0.001532203 | 0.001532203 | 0.001532203 | 0.001532203 | 0.001532203 | 0 | 0 | 0 | 0 | 0 | 0 | 0
1415 | 397.5732 | 0.001637019 | -40 | 667.5 | -747.5 | 0 | 0 | 0 | 0 | 0 | 0.001637019 | 0.001637019 | 0.001637019 | 0.001637019 | 0.001637019 | 0.001637019 | 0.001637019 | 0.001637019 | 0.001637019 | 0.001637019 | 0.001637019 | 0.001637019 | 0.001637019 | 0.001637019 | 0.001637019 | 0.001637019 | 0.001637019 | 0.001637019 | 0.001637019 | 0.001637019 | 0.001637019 | 0.001637019 | 0.001637019 | 0.001637019 | 0.001637019 | 0.001637019 | 0.001637019 | 0.001637019 | 0.001637019 | 0.001637019 | 0.001637019 | 0.001637019 | 0.001637019 | 0.001637019 | 0.001637019 | 0.001637019 | 0.001637019 | 0.001637019 | 0.001637019 | 0.001637019 | 0.001637019 | 0.001637019 | 0.001637019 | 0.001637019 | 0.001637019 | 0.001637019 | 0.001637019 | 0.001637019 | 0.001637019 | 0.001637019 | 0.001637019 | 0.001637019 | 0 | 0 | 0 | 0 | 0 | 0 | 0 | 0
1481 | 534.9055 | 0.002202488 | -30 | 710.5 | -770.5 | 0 | 0 | 0 | 0 | 0.002202488 | 0.002202488 | 0.002202488 | 0.002202488 | 0.002202488 | 0.002202488 | 0.002202488 | 0.002202488 | 0.002202488 | 0.002202488 | 0.002202488 | 0.002202488 | 0.002202488 | 0.002202488 | 0.002202488 | 0.002202488 | 0.002202488 | 0.002202488 | 0.002202488 | 0.002202488 | 0.002202488 | 0.002202488 | 0.002202488 | 0.002202488 | 0.002202488 | 0.002202488 | 0.002202488 | 0.002202488 | 0.002202488 | 0.002202488 | 0.002202488 | 0.002202488 | 0.002202488 | 0.002202488 | 0.002202488 | 0.002202488 | 0.002202488 | 0.002202488 | 0.002202488 | 0.002202488 | 0.002202488 | 0.002202488 | 0.002202488 | 0.002202488 | 0.002202488 | 0.002202488 | 0.002202488 | 0.002202488 | 0.002202488 | 0.002202488 | 0.002202488 | 0.002202488 | 0.002202488 | 0.002202488 | 0.002202488 | 0 | 0 | 0 | 0 | 0 | 0
1517 | 470.4657 | 0.001937155 | -20 | 738.5 | -778.5 | 0 | 0 | 0 | 0.001937155 | 0.001937155 | 0.001937155 | 0.001937155 | 0.001937155 | 0.001937155 | 0.001937155 | 0.001937155 | 0.001937155 | 0.001937155 | 0.001937155 | 0.001937155 | 0.001937155 | 0.001937155 | 0.001937155 | 0.001937155 | 0.001937155 | 0.001937155 | 0.001937155 | 0.001937155 | 0.001937155 | 0.001937155 | 0.001937155 | 0.001937155 | 0.001937155 | 0.001937155 | 0.001937155 | 0.001937155 | 0.001937155 | 0.001937155 | 0.001937155 | 0.001937155 | 0.001937155 | 0.001937155 | 0.001937155 | 0.001937155 | 0.001937155 | 0.001937155 | 0.001937155 | 0.001937155 | 0.001937155 | 0.001937155 | 0.001937155 | 0.001937155 | 0.001937155 | 0.001937155 | 0.001937155 | 0.001937155 | 0.001937155 | 0.001937155 | 0.001937155 | 0.001937155 | 0.001937155 | 0.001937155 | 0.001937155 | 0.001937155 | 0.001937155 | 0 | 0 | 0 | 0 | 0
1517 | 422.486 | 0.001739598 | -10 | 748.5 | -768.5 | 0 | 0 | 0 | 0 | 0.001739598 | 0.001739598 | 0.001739598 | 0.001739598 | 0.001739598 | 0.001739598 | 0.001739598 | 0.001739598 | 0.001739598 | 0.001739598 | 0.001739598 | 0.001739598 | 0.001739598 | 0.001739598 | 0.001739598 | 0.001739598 | 0.001739598 | 0.001739598 | 0.001739598 | 0.001739598 | 0.001739598 | 0.001739598 | 0.001739598 | 0.001739598 | 0.001739598 | 0.001739598 | 0.001739598 | 0.001739598 | 0.001739598 | 0.001739598 | 0.001739598 | 0.001739598 | 0.001739598 | 0.001739598 | 0.001739598 | 0.001739598 | 0.001739598 | 0.001739598 | 0.001739598 | 0.001739598 | 0.001739598 | 0.001739598 | 0.001739598 | 0.001739598 | 0.001739598 | 0.001739598 | 0.001739598 | 0.001739598 | 0.001739598 | 0.001739598 | 0.001739598 | 0.001739598 | 0.001739598 | 0.001739598 | 0.001739598 | 0.001739598 | 0.001739598 | 0 | 0 | 0 | 0
1517 | 469.362 | 0.001932611 | 0 | 758.5 | -758.5 | 0 | 0 | 0 | 0 | 0.001932611 | 0.001932611 | 0.001932611 | 0.001932611 | 0.001932611 | 0.001932611 | 0.001932611 | 0.001932611 | 0.001932611 | 0.001932611 | 0.001932611 | 0.001932611 | 0.001932611 | 0.001932611 | 0.001932611 | 0.001932611 | 0.001932611 | 0.001932611 | 0.001932611 | 0.001932611 | 0.001932611 | 0.001932611 | 0.001932611 | 0.001932611 | 0.001932611 | 0.001932611 | 0.001932611 | 0.001932611 | 0.001932611 | 0.001932611 | 0.001932611 | 0.001932611 | 0.001932611 | 0.001932611 | 0.001932611 | 0.001932611 | 0.001932611 | 0.001932611 | 0.001932611 | 0.001932611 | 0.001932611 | 0.001932611 | 0.001932611 | 0.001932611 | 0.001932611 | 0.001932611 | 0.001932611 | 0.001932611 | 0.001932611 | 0.001932611 | 0.001932611 | 0.001932611 | 0.001932611 | 0.001932611 | 0.001932611 | 0.001932611 | 0.001932611 | 0 | 0 | 0 | 0
1525 | 313.6723 | 0.001291554 | 10 | 772.5 | -752.5 | 0 | 0 | 0 | 0 | 0.001291554 | 0.001291554 | 0.001291554 | 0.001291554 | 0.001291554 | 0.001291554 | 0.001291554 | 0.001291554 | 0.001291554 | 0.001291554 | 0.001291554 | 0.001291554 | 0.001291554 | 0.001291554 | 0.001291554 | 0.001291554 | 0.001291554 | 0.001291554 | 0.001291554 | 0.001291554 | 0.001291554 | 0.001291554 | 0.001291554 | 0.001291554 | 0.001291554 | 0.001291554 | 0.001291554 | 0.001291554 | 0.001291554 | 0.001291554 | 0.001291554 | 0.001291554 | 0.001291554 | 0.001291554 | 0.001291554 | 0.001291554 | 0.001291554 | 0.001291554 | 0.001291554 | 0.001291554 | 0.001291554 | 0.001291554 | 0.001291554 | 0.001291554 | 0.001291554 | 0.001291554 | 0.001291554 | 0.001291554 | 0.001291554 | 0.001291554 | 0.001291554 | 0.001291554 | 0.001291554 | 0.001291554 | 0.001291554 | 0.001291554 | 0.001291554 | 0 | 0 | 0 | 0
1534 | 216.6628 | 0.0008921149 | 20 | 787 | -747 | 0 | 0 | 0 | 0 | 0 | 0.0008921149 | 0.0008921149 | 0.0008921149 | 0.0008921149 | 0.0008921149 | 0.0008921149 | 0.0008921149 | 0.0008921149 | 0.0008921149 | 0.0008921149 | 0.0008921149 | 0.0008921149 | 0.0008921149 | 0.0008921149 | 0.0008921149 | 0.0008921149 | 0.0008921149 | 0.0008921149 | 0.0008921149 | 0.0008921149 | 0.0008921149 | 0.0008921149 | 0.0008921149 | 0.0008921149 | 0.0008921149 | 0.0008921149 | 0.0008921149 | 0.0008921149 | 0.0008921149 | 0.0008921149 | 0.0008921149 | 0.0008921149 | 0.0008921149 | 0.0008921149 | 0.0008921149 | 0.0008921149 | 0.0008921149 | 0.0008921149 | 0.0008921149 | 0.0008921149 | 0.0008921149 | 0.0008921149 | 0.0008921149 | 0.0008921149 | 0.0008921149 | 0.0008921149 | 0.0008921149 | 0.0008921149 | 0.0008921149 | 0.0008921149 | 0.0008921149 | 0.0008921149 | 0.0008921149 | 0.0008921149 | 0.0008921149 | 0.0008921149 | 0.0008921149 | 0 | 0 | 0
1534 | 194.4448 | 0.0008006318 | 30 | 797 | -737 | 0 | 0 | 0 | 0 | 0 | 0.0008006318 | 0.0008006318 | 0.0008006318 | 0.0008006318 | 0.0008006318 | 0.0008006318 | 0.0008006318 | 0.0008006318 | 0.0008006318 | 0.0008006318 | 0.0008006318 | 0.0008006318 | 0.0008006318 | 0.0008006318 | 0.0008006318 | 0.0008006318 | 0.0008006318 | 0.0008006318 | 0.0008006318 | 0.0008006318 | 0.0008006318 | 0.0008006318 | 0.0008006318 | 0.0008006318 | 0.0008006318 | 0.0008006318 | 0.0008006318 | 0.0008006318 | 0.0008006318 | 0.0008006318 | 0.0008006318 | 0.0008006318 | 0.0008006318 | 0.0008006318 | 0.0008006318 | 0.0008006318 | 0.0008006318 | 0.0008006318 | 0.0008006318 | 0.0008006318 | 0.0008006318 | 0.0008006318 | 0.0008006318 | 0.0008006318 | 0.0008006318 | 0.0008006318 | 0.0008006318 | 0.0008006318 | 0.0008006318 | 0.0008006318 | 0.0008006318 | 0.0008006318 | 0.0008006318 | 0.0008006318 | 0.0008006318 | 0.0008006318 | 0.0008006318 | 0 | 0 | 0
1534 | 408.3859 | 0.00168154 | 40 | 807 | -727 | 0 | 0 | 0 | 0 | 0 | 0.00168154 | 0.00168154 | 0.00168154 | 0.00168154 | 0.00168154 | 0.00168154 | 0.00168154 | 0.00168154 | 0.00168154 | 0.00168154 | 0.00168154 | 0.00168154 | 0.00168154 | 0.00168154 | 0.00168154 | 0.00168154 | 0.00168154 | 0.00168154 | 0.00168154 | 0.00168154 | 0.00168154 | 0.00168154 | 0.00168154 | 0.00168154 | 0.00168154 | 0.00168154 | 0.00168154 | 0.00168154 | 0.00168154 | 0.00168154 | 0.00168154 | 0.00168154 | 0.00168154 | 0.00168154 | 0.00168154 | 0.00168154 | 0.00168154 | 0.00168154 | 0.00168154 | 0.00168154 | 0.00168154 | 0.00168154 | 0.00168154 | 0.00168154 | 0.00168154 | 0.00168154 | 0.00168154 | 0.00168154 | 0.00168154 | 0.00168154 | 0.00168154 | 0.00168154 | 0.00168154 | 0.00168154 | 0.00168154 | 0.00168154 | 0.00168154 | 0.00168154 | 0 | 0
1534 | 388.5806 | 0.001599991 | 30 | 797 | -737 | 0 | 0 | 0 | 0 | 0 | 0.001599991 | 0.001599991 | 0.001599991 | 0.001599991 | 0.001599991 | 0.001599991 | 0.001599991 | 0.001599991 | 0.001599991 | 0.001599991 | 0.001599991 | 0.001599991 | 0.001599991 | 0.001599991 | 0.001599991 | 0.001599991 | 0.001599991 | 0.001599991 | 0.001599991 | 0.001599991 | 0.001599991 | 0.001599991 | 0.001599991 | 0.001599991 | 0.001599991 | 0.001599991 | 0.001599991 | 0.001599991 | 0.001599991 | 0.001599991 | 0.001599991 | 0.001599991 | 0.001599991 | 0.001599991 | 0.001599991 | 0.001599991 | 0.001599991 | 0.001599991 | 0.001599991 | 0.001599991 | 0.001599991 | 0.001599991 | 0.001599991 | 0.001599991 | 0.001599991 | 0.001599991 | 0.001599991 | 0.001599991 | 0.001599991 | 0.001599991 | 0.001599991 | 0.001599991 | 0.001599991 | 0.001599991 | 0.001599991 | 0.001599991 | 0.001599991 | 0 | 0 | 0
1534 | 279.6005 | 0.001151263 | 20 | 787 | -747 | 0 | 0 | 0 | 0 | 0 | 0.001151263 | 0.001151263 | 0.001151263 | 0.001151263 | 0.001151263 | 0.001151263 | 0.001151263 | 0.001151263 | 0.001151263 | 0.001151263 | 0.001151263 | 0.001151263 | 0.001151263 | 0.001151263 | 0.001151263 | 0.001151263 | 0.001151263 | 0.001151263 | 0.001151263 | 0.001151263 | 0.001151263 | 0.001151263 | 0.001151263 | 0.001151263 | 0.001151263 | 0.001151263 | 0.001151263 | 0.001151263 | 0.001151263 | 0.001151263 | 0.001151263 | 0.001151263 | 0.001151263 | 0.001151263 | 0.001151263 | 0.001151263 | 0.001151263 | 0.001151263 | 0.001151263 | 0.001151263 | 0.001151263 | 0.001151263 | 0.001151263 | 0.001151263 | 0.001151263 | 0.001151263 | 0.001151263 | 0.001151263 | 0.001151263 | 0.001151263 | 0.001151263 | 0.001151263 | 0.001151263 | 0.001151263 | 0.001151263 | 0.001151263 | 0.001151263 | 0 | 0 | 0
1534 | 400.1069 | 0.001647451 | 10 | 777 | -757 | 0 | 0 | 0 | 0 | 0.001647451 | 0.001647451 | 0.001647451 | 0.001647451 | 0.001647451 | 0.001647451 | 0.001647451 | 0.001647451 | 0.001647451 | 0.001647451 | 0.001647451 | 0.001647451 | 0.001647451 | 0.001647451 | 0.001647451 | 0.001647451 | 0.001647451 | 0.001647451 | 0.001647451 | 0.001647451 | 0.001647451 | 0.001647451 | 0.001647451 | 0.001647451 | 0.001647451 | 0.001647451 | 0.001647451 | 0.001647451 | 0.001647451 | 0.001647451 | 0.001647451 | 0.001647451 | 0.001647451 | 0.001647451 | 0.001647451 | 0.001647451 | 0.001647451 | 0.001647451 | 0.001647451 | 0.001647451 | 0.001647451 | 0.001647451 | 0.001647451 | 0.001647451 | 0.001647451 | 0.001647451 | 0.001647451 | 0.001647451 | 0.001647451 | 0.001647451 | 0.001647451 | 0.001647451 | 0.001647451 | 0.001647451 | 0.001647451 | 0.001647451 | 0.001647451 | 0.001647451 | 0 | 0 | 0
1534 | 405.369 | 0.001669118 | 0 | 767 | -767 | 0 | 0 | 0 | 0 | 0.001669118 | 0.001669118 | 0.001669118 | 0.001669118 | 0.001669118 | 0.001669118 | 0.001669118 | 0.001669118 | 0.001669118 | 0.001669118 | 0.001669118 | 0.001669118 | 0.001669118 | 0.001669118 | 0.001669118 | 0.001669118 | 0.001669118 | 0.001669118 | 0.001669118 | 0.001669118 | 0.001669118 | 0.001669118 | 0.001669118 | 0.001669118 | 0.001669118 | 0.001669118 | 0.001669118 | 0.001669118 | 0.001669118 | 0.001669118 | 0.001669118 | 0.001669118 | 0.001669118 | 0.001669118 | 0.001669118 | 0.001669118 | 0.001669118 | 0.001669118 | 0.001669118 | 0.001669118 | 0.001669118 | 0.001669118 | 0.001669118 | 0.001669118 | 0.001669118 | 0.001669118 | 0.001669118 | 0.001669118 | 0.001669118 | 0.001669118 | 0.001669118 | 0.001669118 | 0.001669118 | 0.001669118 | 0.001669118 | 0.001669118 | 0.001669118 | 0 | 0 | 0 | 0
1537 | 359.7913 | 0.00148145 | -10 | 758.5 | -778.5 | 0 | 0 | 0 | 0.00148145 | 0.00148145 | 0.00148145 | 0.00148145 | 0.00148145 | 0.00148145 | 0.00148145 | 0.00148145 | 0.00148145 | 0.00148145 | 0.00148145 | 0.00148145 | 0.00148145 | 0.00148145 | 0.00148145 | 0.00148145 | 0.00148145 | 0.00148145 | 0.00148145 | 0.00148145 | 0.00148145 | 0.00148145 | 0.00148145 | 0.00148145 | 0.00148145 | 0.00148145 | 0.00148145 | 0.00148145 | 0.00148145 | 0.00148145 | 0.00148145 | 0.00148145 | 0.00148145 | 0.00148145 | 0.00148145 | 0.00148145 | 0.00148145 | 0.00148145 | 0.00148145 | 0.00148145 | 0.00148145 | 0.00148145 | 0.00148145 | 0.00148145 | 0.00148145 | 0.00148145 | 0.00148145 | 0.00148145 | 0.00148145 | 0.00148145 | 0.00148145 | 0.00148145 | 0.00148145 | 0.00148145 | 0.00148145 | 0.00148145 | 0.00148145 | 0.00148145 | 0 | 0 | 0 | 0
1537 | 340.2929 | 0.001401165 | -20 | 748.5 | -788.5 | 0 | 0 | 0 | 0.001401165 | 0.001401165 | 0.001401165 | 0.001401165 | 0.001401165 | 0.001401165 | 0.001401165 | 0.001401165 | 0.001401165 | 0.001401165 | 0.001401165 | 0.001401165 | 0.001401165 | 0.001401165 | 0.001401165 | 0.001401165 | 0.001401165 | 0.001401165 | 0.001401165 | 0.001401165 | 0.001401165 | 0.001401165 | 0.001401165 | 0.001401165 | 0.001401165 | 0.001401165 | 0.001401165 | 0.001401165 | 0.001401165 | 0.001401165 | 0.001401165 | 0.001401165 | 0.001401165 | 0.001401165 | 0.001401165 | 0.001401165 | 0.001401165 | 0.001401165 | 0.001401165 | 0.001401165 | 0.001401165 | 0.001401165 | 0.001401165 | 0.001401165 | 0.001401165 | 0.001401165 | 0.001401165 | 0.001401165 | 0.001401165 | 0.001401165 | 0.001401165 | 0.001401165 | 0.001401165 | 0.001401165 | 0.001401165 | 0.001401165 | 0.001401165 | 0.001401165 | 0 | 0 | 0 | 0
1547 | 477.3836 | 0.00196564 | -30 | 743.5 | -803.5 | 0 | 0 | 0.00196564 | 0.00196564 | 0.00196564 | 0.00196564 | 0.00196564 | 0.00196564 | 0.00196564 | 0.00196564 | 0.00196564 | 0.00196564 | 0.00196564 | 0.00196564 | 0.00196564 | 0.00196564 | 0.00196564 | 0.00196564 | 0.00196564 | 0.00196564 | 0.00196564 | 0.00196564 | 0.00196564 | 0.00196564 | 0.00196564 | 0.00196564 | 0.00196564 | 0.00196564 | 0.00196564 | 0.00196564 | 0.00196564 | 0.00196564 | 0.00196564 | 0.00196564 | 0.00196564 | 0.00196564 | 0.00196564 | 0.00196564 | 0.00196564 | 0.00196564 | 0.00196564 | 0.00196564 | 0.00196564 | 0.00196564 | 0.00196564 | 0.00196564 | 0.00196564 | 0.00196564 | 0.00196564 | 0.00196564 | 0.00196564 | 0.00196564 | 0.00196564 | 0.00196564 | 0.00196564 | 0.00196564 | 0.00196564 | 0.00196564 | 0.00196564 | 0.00196564 | 0 | 0 | 0 | 0 | 0
1555 | 492.5587 | 0.002028124 | -40 | 737.5 | -817.5 | 0 | 0 | 0.002028124 | 0.002028124 | 0.002028124 | 0.002028124 | 0.002028124 | 0.002028124 | 0.002028124 | 0.002028124 | 0.002028124 | 0.002028124 | 0.002028124 | 0.002028124 | 0.002028124 | 0.002028124 | 0.002028124 | 0.002028124 | 0.002028124 | 0.002028124 | 0.002028124 | 0.002028124 | 0.002028124 | 0.002028124 | 0.002028124 | 0.002028124 | 0.002028124 | 0.002028124 | 0.002028124 | 0.002028124 | 0.002028124 | 0.002028124 | 0.002028124 | 0.002028124 | 0.002028124 | 0.002028124 | 0.002028124 | 0.002028124 | 0.002028124 | 0.002028124 | 0.002028124 | 0.002028124 | 0.002028124 | 0.002028124 | 0.002028124 | 0.002028124 | 0.002028124 | 0.002028124 | 0.002028124 | 0.002028124 | 0.002028124 | 0.002028124 | 0.002028124 | 0.002028124 | 0.002028124 | 0.002028124 | 0.002028124 | 0.002028124 | 0.002028124 | 0.002028124 | 0 | 0 | 0 | 0 | 0
1547 | 437.535 | 0.001801562 | -30 | 743.5 | -803.5 | 0 | 0 | 0.001801562 | 0.001801562 | 0.001801562 | 0.001801562 | 0.001801562 | 0.001801562 | 0.001801562 | 0.001801562 | 0.001801562 | 0.001801562 | 0.001801562 | 0.001801562 | 0.001801562 | 0.001801562 | 0.001801562 | 0.001801562 | 0.001801562 | 0.001801562 | 0.001801562 | 0.001801562 | 0.001801562 | 0.001801562 | 0.001801562 | 0.001801562 | 0.001801562 | 0.001801562 | 0.001801562 | 0.001801562 | 0.001801562 | 0.001801562 | 0.001801562 | 0.001801562 | 0.001801562 | 0.001801562 | 0.001801562 | 0.001801562 | 0.001801562 | 0.001801562 | 0.001801562 | 0.001801562 | 0.001801562 | 0.001801562 | 0.001801562 | 0.001801562 | 0.001801562 | 0.001801562 | 0.001801562 | 0.001801562 | 0.001801562 | 0.001801562 | 0.001801562 | 0.001801562 | 0.001801562 | 0.001801562 | 0.001801562 | 0.001801562 | 0.001801562 | 0.001801562 | 0 | 0 | 0 | 0 | 0
1555 | 488.7594 | 0.00201248 | -20 | 757.5 | -797.5 | 0 | 0 | 0 | 0.00201248 | 0.00201248 | 0.00201248 | 0.00201248 | 0.00201248 | 0.00201248 | 0.00201248 | 0.00201248 | 0.00201248 | 0.00201248 | 0.00201248 | 0.00201248 | 0.00201248 | 0.00201248 | 0.00201248 | 0.00201248 | 0.00201248 | 0.00201248 | 0.00201248 | 0.00201248 | 0.00201248 | 0.00201248 | 0.00201248 | 0.00201248 | 0.00201248 | 0.00201248 | 0.00201248 | 0.00201248 | 0.00201248 | 0.00201248 | 0.00201248 | 0.00201248 | 0.00201248 | 0.00201248 | 0.00201248 | 0.00201248 | 0.00201248 | 0.00201248 | 0.00201248 | 0.00201248 | 0.00201248 | 0.00201248 | 0.00201248 | 0.00201248 | 0.00201248 | 0.00201248 | 0.00201248 | 0.00201248 | 0.00201248 | 0.00201248 | 0.00201248 | 0.00201248 | 0.00201248 | 0.00201248 | 0.00201248 | 0.00201248 | 0.00201248 | 0.00201248 | 0 | 0 | 0 | 0
1555 | 473.6954 | 0.001950454 | -10 | 767.5 | -787.5 | 0 | 0 | 0 | 0.001950454 | 0.001950454 | 0.001950454 | 0.001950454 | 0.001950454 | 0.001950454 | 0.001950454 | 0.001950454 | 0.001950454 | 0.001950454 | 0.001950454 | 0.001950454 | 0.001950454 | 0.001950454 | 0.001950454 | 0.001950454 | 0.001950454 | 0.001950454 | 0.001950454 | 0.001950454 | 0.001950454 | 0.001950454 | 0.001950454 | 0.001950454 | 0.001950454 | 0.001950454 | 0.001950454 | 0.001950454 | 0.001950454 | 0.001950454 | 0.001950454 | 0.001950454 | 0.001950454 | 0.001950454 | 0.001950454 | 0.001950454 | 0.001950454 | 0.001950454 | 0.001950454 | 0.001950454 | 0.001950454 | 0.001950454 | 0.001950454 | 0.001950454 | 0.001950454 | 0.001950454 | 0.001950454 | 0.001950454 | 0.001950454 | 0.001950454 | 0.001950454 | 0.001950454 | 0.001950454 | 0.001950454 | 0.001950454 | 0.001950454 | 0.001950454 | 0.001950454 | 0 | 0 | 0 | 0
1555 | 470.5923 | 0.001937677 | 0 | 777.5 | -777.5 | 0 | 0 | 0 | 0.001937677 | 0.001937677 | 0.001937677 | 0.001937677 | 0.001937677 | 0.001937677 | 0.001937677 | 0.001937677 | 0.001937677 | 0.001937677 | 0.001937677 | 0.001937677 | 0.001937677 | 0.001937677 | 0.001937677 | 0.001937677 | 0.001937677 | 0.001937677 | 0.001937677 | 0.001937677 | 0.001937677 | 0.001937677 | 0.001937677 | 0.001937677 | 0.001937677 | 0.001937677 | 0.001937677 | 0.001937677 | 0.001937677 | 0.001937677 | 0.001937677 | 0.001937677 | 0.001937677 | 0.001937677 | 0.001937677 | 0.001937677 | 0.001937677 | 0.001937677 | 0.001937677 | 0.001937677 | 0.001937677 | 0.001937677 | 0.001937677 | 0.001937677 | 0.001937677 | 0.001937677 | 0.001937677 | 0.001937677 | 0.001937677 | 0.001937677 | 0.001937677 | 0.001937677 | 0.001937677 | 0.001937677 | 0.001937677 | 0.001937677 | 0.001937677 | 0.001937677 | 0.001937677 | 0 | 0 | 0
1607 | 500.9302 | 0.002062594 | 10 | 813.5 | -793.5 | 0 | 0 | 0 | 0.002062594 | 0.002062594 | 0.002062594 | 0.002062594 | 0.002062594 | 0.002062594 | 0.002062594 | 0.002062594 | 0.002062594 | 0.002062594 | 0.002062594 | 0.002062594 | 0.002062594 | 0.002062594 | 0.002062594 | 0.002062594 | 0.002062594 | 0.002062594 | 0.002062594 | 0.002062594 | 0.002062594 | 0.002062594 | 0.002062594 | 0.002062594 | 0.002062594 | 0.002062594 | 0.002062594 | 0.002062594 | 0.002062594 | 0.002062594 | 0.002062594 | 0.002062594 | 0.002062594 | 0.002062594 | 0.002062594 | 0.002062594 | 0.002062594 | 0.002062594 | 0.002062594 | 0.002062594 | 0.002062594 | 0.002062594 | 0.002062594 | 0.002062594 | 0.002062594 | 0.002062594 | 0.002062594 | 0.002062594 | 0.002062594 | 0.002062594 | 0.002062594 | 0.002062594 | 0.002062594 | 0.002062594 | 0.002062594 | 0.002062594 | 0.002062594 | 0.002062594 | 0.002062594 | 0.002062594 | 0 | 0
1607 | 508.0923 | 0.002092084 | 20 | 823.5 | -783.5 | 0 | 0 | 0 | 0.002092084 | 0.002092084 | 0.002092084 | 0.002092084 | 0.002092084 | 0.002092084 | 0.002092084 | 0.002092084 | 0.002092084 | 0.002092084 | 0.002092084 | 0.002092084 | 0.002092084 | 0.002092084 | 0.002092084 | 0.002092084 | 0.002092084 | 0.002092084 | 0.002092084 | 0.002092084 | 0.002092084 | 0.002092084 | 0.002092084 | 0.002092084 | 0.002092084 | 0.002092084 | 0.002092084 | 0.002092084 | 0.002092084 | 0.002092084 | 0.002092084 | 0.002092084 | 0.002092084 | 0.002092084 | 0.002092084 | 0.002092084 | 0.002092084 | 0.002092084 | 0.002092084 | 0.002092084 | 0.002092084 | 0.002092084 | 0.002092084 | 0.002092084 | 0.002092084 | 0.002092084 | 0.002092084 | 0.002092084 | 0.002092084 | 0.002092084 | 0.002092084 | 0.002092084 | 0.002092084 | 0.002092084 | 0.002092084 | 0.002092084 | 0.002092084 | 0.002092084 | 0.002092084 | 0.002092084 | 0 | 0
1594 | 709.9252 | 0.002923137 | 30 | 827 | -767 | 0 | 0 | 0 | 0 | 0.002923137 | 0.002923137 | 0.002923137 | 0.002923137 | 0.002923137 | 0.002923137 | 0.002923137 | 0.002923137 | 0.002923137 | 0.002923137 | 0.002923137 | 0.002923137 | 0.002923137 | 0.002923137 | 0.002923137 | 0.002923137 | 0.002923137 | 0.002923137 | 0.002923137 | 0.002923137 | 0.002923137 | 0.002923137 | 0.002923137 | 0.002923137 | 0.002923137 | 0.002923137 | 0.002923137 | 0.002923137 | 0.002923137 | 0.002923137 | 0.002923137 | 0.002923137 | 0.002923137 | 0.002923137 | 0.002923137 | 0.002923137 | 0.002923137 | 0.002923137 | 0.002923137 | 0.002923137 | 0.002923137 | 0.002923137 | 0.002923137 | 0.002923137 | 0.002923137 | 0.002923137 | 0.002923137 | 0.002923137 | 0.002923137 | 0.002923137 | 0.002923137 | 0.002923137 | 0.002923137 | 0.002923137 | 0.002923137 | 0.002923137 | 0.002923137 | 0.002923137 | 0.002923137 | 0 | 0
1569 | 686.413 | 0.002826324 | 40 | 824.5 | -744.5 | 0 | 0 | 0 | 0 | 0 | 0.002826324 | 0.002826324 | 0.002826324 | 0.002826324 | 0.002826324 | 0.002826324 | 0.002826324 | 0.002826324 | 0.002826324 | 0.002826324 | 0.002826324 | 0.002826324 | 0.002826324 | 0.002826324 | 0.002826324 | 0.002826324 | 0.002826324 | 0.002826324 | 0.002826324 | 0.002826324 | 0.002826324 | 0.002826324 | 0.002826324 | 0.002826324 | 0.002826324 | 0.002826324 | 0.002826324 | 0.002826324 | 0.002826324 | 0.002826324 | 0.002826324 | 0.002826324 | 0.002826324 | 0.002826324 | 0.002826324 | 0.002826324 | 0.002826324 | 0.002826324 | 0.002826324 | 0.002826324 | 0.002826324 | 0.002826324 | 0.002826324 | 0.002826324 | 0.002826324 | 0.002826324 | 0.002826324 | 0.002826324 | 0.002826324 | 0.002826324 | 0.002826324 | 0.002826324 | 0.002826324 | 0.002826324 | 0.002826324 | 0.002826324 | 0.002826324 | 0.002826324 | 0 | 0
1552 | 714.1237 | 0.002940424 | 30 | 806 | -746 | 0 | 0 | 0 | 0 | 0 | 0.002940424 | 0.002940424 | 0.002940424 | 0.002940424 | 0.002940424 | 0.002940424 | 0.002940424 | 0.002940424 | 0.002940424 | 0.002940424 | 0.002940424 | 0.002940424 | 0.002940424 | 0.002940424 | 0.002940424 | 0.002940424 | 0.002940424 | 0.002940424 | 0.002940424 | 0.002940424 | 0.002940424 | 0.002940424 | 0.002940424 | 0.002940424 | 0.002940424 | 0.002940424 | 0.002940424 | 0.002940424 | 0.002940424 | 0.002940424 | 0.002940424 | 0.002940424 | 0.002940424 | 0.002940424 | 0.002940424 | 0.002940424 | 0.002940424 | 0.002940424 | 0.002940424 | 0.002940424 | 0.002940424 | 0.002940424 | 0.002940424 | 0.002940424 | 0.002940424 | 0.002940424 | 0.002940424 | 0.002940424 | 0.002940424 | 0.002940424 | 0.002940424 | 0.002940424 | 0.002940424 | 0.002940424 | 0.002940424 | 0.002940424 | 0.002940424 | 0.002940424 | 0 | 0
1552 | 832.1234 | 0.003426291 | 20 | 796 | -756 | 0 | 0 | 0 | 0 | 0.003426291 | 0.003426291 | 0.003426291 | 0.003426291 | 0.003426291 | 0.003426291 | 0.003426291 | 0.003426291 | 0.003426291 | 0.003426291 | 0.003426291 | 0.003426291 | 0.003426291 | 0.003426291 | 0.003426291 | 0.003426291 | 0.003426291 | 0.003426291 | 0.003426291 | 0.003426291 | 0.003426291 | 0.003426291 | 0.003426291 | 0.003426291 | 0.003426291 | 0.003426291 | 0.003426291 | 0.003426291 | 0.003426291 | 0.003426291 | 0.003426291 | 0.003426291 | 0.003426291 | 0.003426291 | 0.003426291 | 0.003426291 | 0.003426291 | 0.003426291 | 0.003426291 | 0.003426291 | 0.003426291 | 0.003426291 | 0.003426291 | 0.003426291 | 0.003426291 | 0.003426291 | 0.003426291 | 0.003426291 | 0.003426291 | 0.003426291 | 0.003426291 | 0.003426291 | 0.003426291 | 0.003426291 | 0.003426291 | 0.003426291 | 0.003426291 | 0.003426291 | 0 | 0 | 0
1548 | 436.2226 | 0.001796159 | 10 | 784 | -764 | 0 | 0 | 0 | 0 | 0.001796159 | 0.001796159 | 0.001796159 | 0.001796159 | 0.001796159 | 0.001796159 | 0.001796159 | 0.001796159 | 0.001796159 | 0.001796159 | 0.001796159 | 0.001796159 | 0.001796159 | 0.001796159 | 0.001796159 | 0.001796159 | 0.001796159 | 0.001796159 | 0.001796159 | 0.001796159 | 0.001796159 | 0.001796159 | 0.001796159 | 0.001796159 | 0.001796159 | 0.001796159 | 0.001796159 | 0.001796159 | 0.001796159 | 0.001796159 | 0.001796159 | 0.001796159 | 0.001796159 | 0.001796159 | 0.001796159 | 0.001796159 | 0.001796159 | 0.001796159 | 0.001796159 | 0.001796159 | 0.001796159 | 0.001796159 | 0.001796159 | 0.001796159 | 0.001796159 | 0.001796159 | 0.001796159 | 0.001796159 | 0.001796159 | 0.001796159 | 0.001796159 | 0.001796159 | 0.001796159 | 0.001796159 | 0.001796159 | 0.001796159 | 0.001796159 | 0.001796159 | 0 | 0 | 0
1548 | 424.9652 | 0.001749806 | 0 | 774 | -774 | 0 | 0 | 0 | 0 | 0.001749806 | 0.001749806 | 0.001749806 | 0.001749806 | 0.001749806 | 0.001749806 | 0.001749806 | 0.001749806 | 0.001749806 | 0.001749806 | 0.001749806 | 0.001749806 | 0.001749806 | 0.001749806 | 0.001749806 | 0.001749806 | 0.001749806 | 0.001749806 | 0.001749806 | 0.001749806 | 0.001749806 | 0.001749806 | 0.001749806 | 0.001749806 | 0.001749806 | 0.001749806 | 0.001749806 | 0.001749806 | 0.001749806 | 0.001749806 | 0.001749806 | 0.001749806 | 0.001749806 | 0.001749806 | 0.001749806 | 0.001749806 | 0.001749806 | 0.001749806 | 0.001749806 | 0.001749806 | 0.001749806 | 0.001749806 | 0.001749806 | 0.001749806 | 0.001749806 | 0.001749806 | 0.001749806 | 0.001749806 | 0.001749806 | 0.001749806 | 0.001749806 | 0.001749806 | 0.001749806 | 0.001749806 | 0.001749806 | 0.001749806 | 0.001749806 | 0 | 0 | 0 | 0
1548 | 592.5946 | 0.002440025 | -10 | 764 | -784 | 0 | 0 | 0 | 0.002440025 | 0.002440025 | 0.002440025 | 0.002440025 | 0.002440025 | 0.002440025 | 0.002440025 | 0.002440025 | 0.002440025 | 0.002440025 | 0.002440025 | 0.002440025 | 0.002440025 | 0.002440025 | 0.002440025 | 0.002440025 | 0.002440025 | 0.002440025 | 0.002440025 | 0.002440025 | 0.002440025 | 0.002440025 | 0.002440025 | 0.002440025 | 0.002440025 | 0.002440025 | 0.002440025 | 0.002440025 | 0.002440025 | 0.002440025 | 0.002440025 | 0.002440025 | 0.002440025 | 0.002440025 | 0.002440025 | 0.002440025 | 0.002440025 | 0.002440025 | 0.002440025 | 0.002440025 | 0.002440025 | 0.002440025 | 0.002440025 | 0.002440025 | 0.002440025 | 0.002440025 | 0.002440025 | 0.002440025 | 0.002440025 | 0.002440025 | 0.002440025 | 0.002440025 | 0.002440025 | 0.002440025 | 0.002440025 | 0.002440025 | 0.002440025 | 0.002440025 | 0 | 0 | 0 | 0
1548 | 596.6783 | 0.002456839 | -20 | 754 | -794 | 0 | 0 | 0 | 0.002456839 | 0.002456839 | 0.002456839 | 0.002456839 | 0.002456839 | 0.002456839 | 0.002456839 | 0.002456839 | 0.002456839 | 0.002456839 | 0.002456839 | 0.002456839 | 0.002456839 | 0.002456839 | 0.002456839 | 0.002456839 | 0.002456839 | 0.002456839 | 0.002456839 | 0.002456839 | 0.002456839 | 0.002456839 | 0.002456839 | 0.002456839 | 0.002456839 | 0.002456839 | 0.002456839 | 0.002456839 | 0.002456839 | 0.002456839 | 0.002456839 | 0.002456839 | 0.002456839 | 0.002456839 | 0.002456839 | 0.002456839 | 0.002456839 | 0.002456839 | 0.002456839 | 0.002456839 | 0.002456839 | 0.002456839 | 0.002456839 | 0.002456839 | 0.002456839 | 0.002456839 | 0.002456839 | 0.002456839 | 0.002456839 | 0.002456839 | 0.002456839 | 0.002456839 | 0.002456839 | 0.002456839 | 0.002456839 | 0.002456839 | 0.002456839 | 0.002456839 | 0 | 0 | 0 | 0
1548 | 590.3836 | 0.002430921 | -30 | 744 | -804 | 0 | 0 | 0.002430921 | 0.002430921 | 0.002430921 | 0.002430921 | 0.002430921 | 0.002430921 | 0.002430921 | 0.002430921 | 0.002430921 | 0.002430921 | 0.002430921 | 0.002430921 | 0.002430921 | 0.002430921 | 0.002430921 | 0.002430921 | 0.002430921 | 0.002430921 | 0.002430921 | 0.002430921 | 0.002430921 | 0.002430921 | 0.002430921 | 0.002430921 | 0.002430921 | 0.002430921 | 0.002430921 | 0.002430921 | 0.002430921 | 0.002430921 | 0.002430921 | 0.002430921 | 0.002430921 | 0.002430921 | 0.002430921 | 0.002430921 | 0.002430921 | 0.002430921 | 0.002430921 | 0.002430921 | 0.002430921 | 0.002430921 | 0.002430921 | 0.002430921 | 0.002430921 | 0.002430921 | 0.002430921 | 0.002430921 | 0.002430921 | 0.002430921 | 0.002430921 | 0.002430921 | 0.002430921 | 0.002430921 | 0.002430921 | 0.002430921 | 0.002430921 | 0.002430921 | 0 | 0 | 0 | 0 | 0
1548 | 569.5099 | 0.002344973 | -40 | 734 | -814 | 0 | 0 | 0.002344973 | 0.002344973 | 0.002344973 | 0.002344973 | 0.002344973 | 0.002344973 | 0.002344973 | 0.002344973 | 0.002344973 | 0.002344973 | 0.002344973 | 0.002344973 | 0.002344973 | 0.002344973 | 0.002344973 | 0.002344973 | 0.002344973 | 0.002344973 | 0.002344973 | 0.002344973 | 0.002344973 | 0.002344973 | 0.002344973 | 0.002344973 | 0.002344973 | 0.002344973 | 0.002344973 | 0.002344973 | 0.002344973 | 0.002344973 | 0.002344973 | 0.002344973 | 0.002344973 | 0.002344973 | 0.002344973 | 0.002344973 | 0.002344973 | 0.002344973 | 0.002344973 | 0.002344973 | 0.002344973 | 0.002344973 | 0.002344973 | 0.002344973 | 0.002344973 | 0.002344973 | 0.002344973 | 0.002344973 | 0.002344973 | 0.002344973 | 0.002344973 | 0.002344973 | 0.002344973 | 0.002344973 | 0.002344973 | 0.002344973 | 0.002344973 | 0.002344973 | 0 | 0 | 0 | 0 | 0
1548 | 603.2844 | 0.00248404 | -30 | 744 | -804 | 0 | 0 | 0.00248404 | 0.00248404 | 0.00248404 | 0.00248404 | 0.00248404 | 0.00248404 | 0.00248404 | 0.00248404 | 0.00248404 | 0.00248404 | 0.00248404 | 0.00248404 | 0.00248404 | 0.00248404 | 0.00248404 | 0.00248404 | 0.00248404 | 0.00248404 | 0.00248404 | 0.00248404 | 0.00248404 | 0.00248404 | 0.00248404 | 0.00248404 | 0.00248404 | 0.00248404 | 0.00248404 | 0.00248404 | 0.00248404 | 0.00248404 | 0.00248404 | 0.00248404 | 0.00248404 | 0.00248404 | 0.00248404 | 0.00248404 | 0.00248404 | 0.00248404 | 0.00248404 | 0.00248404 | 0.00248404 | 0.00248404 | 0.00248404 | 0.00248404 | 0.00248404 | 0.00248404 | 0.00248404 | 0.00248404 | 0.00248404 | 0.00248404 | 0.00248404 | 0.00248404 | 0.00248404 | 0.00248404 | 0.00248404 | 0.00248404 | 0.00248404 | 0.00248404 | 0 | 0 | 0 | 0 | 0
1548 | 583.2792 | 0.002401668 | -20 | 754 | -794 | 0 | 0 | 0 | 0.002401668 | 0.002401668 | 0.002401668 | 0.002401668 | 0.002401668 | 0.002401668 | 0.002401668 | 0.002401668 | 0.002401668 | 0.002401668 | 0.002401668 | 0.002401668 | 0.002401668 | 0.002401668 | 0.002401668 | 0.002401668 | 0.002401668 | 0.002401668 | 0.002401668 | 0.002401668 | 0.002401668 | 0.002401668 | 0.002401668 | 0.002401668 | 0.002401668 | 0.002401668 | 0.002401668 | 0.002401668 | 0.002401668 | 0.002401668 | 0.002401668 | 0.002401668 | 0.002401668 | 0.002401668 | 0.002401668 | 0.002401668 | 0.002401668 | 0.002401668 | 0.002401668 | 0.002401668 | 0.002401668 | 0.002401668 | 0.002401668 | 0.002401668 | 0.002401668 | 0.002401668 | 0.002401668 | 0.002401668 | 0.002401668 | 0.002401668 | 0.002401668 | 0.002401668 | 0.002401668 | 0.002401668 | 0.002401668 | 0.002401668 | 0.002401668 | 0.002401668 | 0 | 0 | 0 | 0
1545 | 836.499 | 0.003444308 | -10 | 762.5 | -782.5 | 0 | 0 | 0 | 0.003444308 | 0.003444308 | 0.003444308 | 0.003444308 | 0.003444308 | 0.003444308 | 0.003444308 | 0.003444308 | 0.003444308 | 0.003444308 | 0.003444308 | 0.003444308 | 0.003444308 | 0.003444308 | 0.003444308 | 0.003444308 | 0.003444308 | 0.003444308 | 0.003444308 | 0.003444308 | 0.003444308 | 0.003444308 | 0.003444308 | 0.003444308 | 0.003444308 | 0.003444308 | 0.003444308 | 0.003444308 | 0.003444308 | 0.003444308 | 0.003444308 | 0.003444308 | 0.003444308 | 0.003444308 | 0.003444308 | 0.003444308 | 0.003444308 | 0.003444308 | 0.003444308 | 0.003444308 | 0.003444308 | 0.003444308 | 0.003444308 | 0.003444308 | 0.003444308 | 0.003444308 | 0.003444308 | 0.003444308 | 0.003444308 | 0.003444308 | 0.003444308 | 0.003444308 | 0.003444308 | 0.003444308 | 0.003444308 | 0.003444308 | 0.003444308 | 0.003444308 | 0 | 0 | 0 | 0
1545 | 747.1545 | 0.003076429 | 0 | 772.5 | -772.5 | 0 | 0 | 0 | 0 | 0.003076429 | 0.003076429 | 0.003076429 | 0.003076429 | 0.003076429 | 0.003076429 | 0.003076429 | 0.003076429 | 0.003076429 | 0.003076429 | 0.003076429 | 0.003076429 | 0.003076429 | 0.003076429 | 0.003076429 | 0.003076429 | 0.003076429 | 0.003076429 | 0.003076429 | 0.003076429 | 0.003076429 | 0.003076429 | 0.003076429 | 0.003076429 | 0.003076429 | 0.003076429 | 0.003076429 | 0.003076429 | 0.003076429 | 0.003076429 | 0.003076429 | 0.003076429 | 0.003076429 | 0.003076429 | 0.003076429 | 0.003076429 | 0.003076429 | 0.003076429 | 0.003076429 | 0.003076429 | 0.003076429 | 0.003076429 | 0.003076429 | 0.003076429 | 0.003076429 | 0.003076429 | 0.003076429 | 0.003076429 | 0.003076429 | 0.003076429 | 0.003076429 | 0.003076429 | 0.003076429 | 0.003076429 | 0.003076429 | 0.003076429 | 0.003076429 | 0 | 0 | 0 | 0
1545 | 786.6737 | 0.00323915 | 10 | 782.5 | -762.5 | 0 | 0 | 0 | 0 | 0.00323915 | 0.00323915 | 0.00323915 | 0.00323915 | 0.00323915 | 0.00323915 | 0.00323915 | 0.00323915 | 0.00323915 | 0.00323915 | 0.00323915 | 0.00323915 | 0.00323915 | 0.00323915 | 0.00323915 | 0.00323915 | 0.00323915 | 0.00323915 | 0.00323915 | 0.00323915 | 0.00323915 | 0.00323915 | 0.00323915 | 0.00323915 | 0.00323915 | 0.00323915 | 0.00323915 | 0.00323915 | 0.00323915 | 0.00323915 | 0.00323915 | 0.00323915 | 0.00323915 | 0.00323915 | 0.00323915 | 0.00323915 | 0.00323915 | 0.00323915 | 0.00323915 | 0.00323915 | 0.00323915 | 0.00323915 | 0.00323915 | 0.00323915 | 0.00323915 | 0.00323915 | 0.00323915 | 0.00323915 | 0.00323915 | 0.00323915 | 0.00323915 | 0.00323915 | 0.00323915 | 0.00323915 | 0.00323915 | 0.00323915 | 0.00323915 | 0.00323915 | 0 | 0 | 0
1545 | 763.7866 | 0.003144912 | 20 | 792.5 | -752.5 | 0 | 0 | 0 | 0 | 0.003144912 | 0.003144912 | 0.003144912 | 0.003144912 | 0.003144912 | 0.003144912 | 0.003144912 | 0.003144912 | 0.003144912 | 0.003144912 | 0.003144912 | 0.003144912 | 0.003144912 | 0.003144912 | 0.003144912 | 0.003144912 | 0.003144912 | 0.003144912 | 0.003144912 | 0.003144912 | 0.003144912 | 0.003144912 | 0.003144912 | 0.003144912 | 0.003144912 | 0.003144912 | 0.003144912 | 0.003144912 | 0.003144912 | 0.003144912 | 0.003144912 | 0.003144912 | 0.003144912 | 0.003144912 | 0.003144912 | 0.003144912 | 0.003144912 | 0.003144912 | 0.003144912 | 0.003144912 | 0.003144912 | 0.003144912 | 0.003144912 | 0.003144912 | 0.003144912 | 0.003144912 | 0.003144912 | 0.003144912 | 0.003144912 | 0.003144912 | 0.003144912 | 0.003144912 | 0.003144912 | 0.003144912 | 0.003144912 | 0.003144912 | 0.003144912 | 0.003144912 | 0 | 0 | 0
1545 | 848.26 | 0.003492734 | 30 | 802.5 | -742.5 | 0 | 0 | 0 | 0 | 0 | 0.003492734 | 0.003492734 | 0.003492734 | 0.003492734 | 0.003492734 | 0.003492734 | 0.003492734 | 0.003492734 | 0.003492734 | 0.003492734 | 0.003492734 | 0.003492734 | 0.003492734 | 0.003492734 | 0.003492734 | 0.003492734 | 0.003492734 | 0.003492734 | 0.003492734 | 0.003492734 | 0.003492734 | 0.003492734 | 0.003492734 | 0.003492734 | 0.003492734 | 0.003492734 | 0.003492734 | 0.003492734 | 0.003492734 | 0.003492734 | 0.003492734 | 0.003492734 | 0.003492734 | 0.003492734 | 0.003492734 | 0.003492734 | 0.003492734 | 0.003492734 | 0.003492734 | 0.003492734 | 0.003492734 | 0.003492734 | 0.003492734 | 0.003492734 | 0.003492734 | 0.003492734 | 0.003492734 | 0.003492734 | 0.003492734 | 0.003492734 | 0.003492734 | 0.003492734 | 0.003492734 | 0.003492734 | 0.003492734 | 0.003492734 | 0.003492734 | 0.003492734 | 0 | 0
1534 | 686.5328 | 0.002826818 | 40 | 807 | -727 | 0 | 0 | 0 | 0 | 0 | 0.002826818 | 0.002826818 | 0.002826818 | 0.002826818 | 0.002826818 | 0.002826818 | 0.002826818 | 0.002826818 | 0.002826818 | 0.002826818 | 0.002826818 | 0.002826818 | 0.002826818 | 0.002826818 | 0.002826818 | 0.002826818 | 0.002826818 | 0.002826818 | 0.002826818 | 0.002826818 | 0.002826818 | 0.002826818 | 0.002826818 | 0.002826818 | 0.002826818 | 0.002826818 | 0.002826818 | 0.002826818 | 0.002826818 | 0.002826818 | 0.002826818 | 0.002826818 | 0.002826818 | 0.002826818 | 0.002826818 | 0.002826818 | 0.002826818 | 0.002826818 | 0.002826818 | 0.002826818 | 0.002826818 | 0.002826818 | 0.002826818 | 0.002826818 | 0.002826818 | 0.002826818 | 0.002826818 | 0.002826818 | 0.002826818 | 0.002826818 | 0.002826818 | 0.002826818 | 0.002826818 | 0.002826818 | 0.002826818 | 0.002826818 | 0.002826818 | 0.002826818 | 0 | 0
1528 | 712.0414 | 0.00293185 | 30 | 794 | -734 | 0 | 0 | 0 | 0 | 0 | 0.00293185 | 0.00293185 | 0.00293185 | 0.00293185 | 0.00293185 | 0.00293185 | 0.00293185 | 0.00293185 | 0.00293185 | 0.00293185 | 0.00293185 | 0.00293185 | 0.00293185 | 0.00293185 | 0.00293185 | 0.00293185 | 0.00293185 | 0.00293185 | 0.00293185 | 0.00293185 | 0.00293185 | 0.00293185 | 0.00293185 | 0.00293185 | 0.00293185 | 0.00293185 | 0.00293185 | 0.00293185 | 0.00293185 | 0.00293185 | 0.00293185 | 0.00293185 | 0.00293185 | 0.00293185 | 0.00293185 | 0.00293185 | 0.00293185 | 0.00293185 | 0.00293185 | 0.00293185 | 0.00293185 | 0.00293185 | 0.00293185 | 0.00293185 | 0.00293185 | 0.00293185 | 0.00293185 | 0.00293185 | 0.00293185 | 0.00293185 | 0.00293185 | 0.00293185 | 0.00293185 | 0.00293185 | 0.00293185 | 0.00293185 | 0.00293185 | 0 | 0 | 0
1528 | 753.8626 | 0.00310405 | 20 | 784 | -744 | 0 | 0 | 0 | 0 | 0 | 0.00310405 | 0.00310405 | 0.00310405 | 0.00310405 | 0.00310405 | 0.00310405 | 0.00310405 | 0.00310405 | 0.00310405 | 0.00310405 | 0.00310405 | 0.00310405 | 0.00310405 | 0.00310405 | 0.00310405 | 0.00310405 | 0.00310405 | 0.00310405 | 0.00310405 | 0.00310405 | 0.00310405 | 0.00310405 | 0.00310405 | 0.00310405 | 0.00310405 | 0.00310405 | 0.00310405 | 0.00310405 | 0.00310405 | 0.00310405 | 0.00310405 | 0.00310405 | 0.00310405 | 0.00310405 | 0.00310405 | 0.00310405 | 0.00310405 | 0.00310405 | 0.00310405 | 0.00310405 | 0.00310405 | 0.00310405 | 0.00310405 | 0.00310405 | 0.00310405 | 0.00310405 | 0.00310405 | 0.00310405 | 0.00310405 | 0.00310405 | 0.00310405 | 0.00310405 | 0.00310405 | 0.00310405 | 0.00310405 | 0.00310405 | 0.00310405 | 0 | 0 | 0
1517 | 462.5953 | 0.001904749 | 10 | 768.5 | -748.5 | 0 | 0 | 0 | 0 | 0.001904749 | 0.001904749 | 0.001904749 | 0.001904749 | 0.001904749 | 0.001904749 | 0.001904749 | 0.001904749 | 0.001904749 | 0.001904749 | 0.001904749 | 0.001904749 | 0.001904749 | 0.001904749 | 0.001904749 | 0.001904749 | 0.001904749 | 0.001904749 | 0.001904749 | 0.001904749 | 0.001904749 | 0.001904749 | 0.001904749 | 0.001904749 | 0.001904749 | 0.001904749 | 0.001904749 | 0.001904749 | 0.001904749 | 0.001904749 | 0.001904749 | 0.001904749 | 0.001904749 | 0.001904749 | 0.001904749 | 0.001904749 | 0.001904749 | 0.001904749 | 0.001904749 | 0.001904749 | 0.001904749 | 0.001904749 | 0.001904749 | 0.001904749 | 0.001904749 | 0.001904749 | 0.001904749 | 0.001904749 | 0.001904749 | 0.001904749 | 0.001904749 | 0.001904749 | 0.001904749 | 0.001904749 | 0.001904749 | 0.001904749 | 0.001904749 | 0 | 0 | 0 | 0
1511 | 580.6902 | 0.002391008 | 0 | 755.5 | -755.5 | 0 | 0 | 0 | 0 | 0.002391008 | 0.002391008 | 0.002391008 | 0.002391008 | 0.002391008 | 0.002391008 | 0.002391008 | 0.002391008 | 0.002391008 | 0.002391008 | 0.002391008 | 0.002391008 | 0.002391008 | 0.002391008 | 0.002391008 | 0.002391008 | 0.002391008 | 0.002391008 | 0.002391008 | 0.002391008 | 0.002391008 | 0.002391008 | 0.002391008 | 0.002391008 | 0.002391008 | 0.002391008 | 0.002391008 | 0.002391008 | 0.002391008 | 0.002391008 | 0.002391008 | 0.002391008 | 0.002391008 | 0.002391008 | 0.002391008 | 0.002391008 | 0.002391008 | 0.002391008 | 0.002391008 | 0.002391008 | 0.002391008 | 0.002391008 | 0.002391008 | 0.002391008 | 0.002391008 | 0.002391008 | 0.002391008 | 0.002391008 | 0.002391008 | 0.002391008 | 0.002391008 | 0.002391008 | 0.002391008 | 0.002391008 | 0.002391008 | 0.002391008 | 0.002391008 | 0 | 0 | 0 | 0
1511 | 624.2041 | 0.002570178 | -10 | 745.5 | -765.5 | 0 | 0 | 0 | 0 | 0.002570178 | 0.002570178 | 0.002570178 | 0.002570178 | 0.002570178 | 0.002570178 | 0.002570178 | 0.002570178 | 0.002570178 | 0.002570178 | 0.002570178 | 0.002570178 | 0.002570178 | 0.002570178 | 0.002570178 | 0.002570178 | 0.002570178 | 0.002570178 | 0.002570178 | 0.002570178 | 0.002570178 | 0.002570178 | 0.002570178 | 0.002570178 | 0.002570178 | 0.002570178 | 0.002570178 | 0.002570178 | 0.002570178 | 0.002570178 | 0.002570178 | 0.002570178 | 0.002570178 | 0.002570178 | 0.002570178 | 0.002570178 | 0.002570178 | 0.002570178 | 0.002570178 | 0.002570178 | 0.002570178 | 0.002570178 | 0.002570178 | 0.002570178 | 0.002570178 | 0.002570178 | 0.002570178 | 0.002570178 | 0.002570178 | 0.002570178 | 0.002570178 | 0.002570178 | 0.002570178 | 0.002570178 | 0.002570178 | 0.002570178 | 0 | 0 | 0 | 0 | 0
1508 | 561.762 | 0.00231307 | -20 | 734 | -774 | 0 | 0 | 0 | 0 | 0.00231307 | 0.00231307 | 0.00231307 | 0.00231307 | 0.00231307 | 0.00231307 | 0.00231307 | 0.00231307 | 0.00231307 | 0.00231307 | 0.00231307 | 0.00231307 | 0.00231307 | 0.00231307 | 0.00231307 | 0.00231307 | 0.00231307 | 0.00231307 | 0.00231307 | 0.00231307 | 0.00231307 | 0.00231307 | 0.00231307 | 0.00231307 | 0.00231307 | 0.00231307 | 0.00231307 | 0.00231307 | 0.00231307 | 0.00231307 | 0.00231307 | 0.00231307 | 0.00231307 | 0.00231307 | 0.00231307 | 0.00231307 | 0.00231307 | 0.00231307 | 0.00231307 | 0.00231307 | 0.00231307 | 0.00231307 | 0.00231307 | 0.00231307 | 0.00231307 | 0.00231307 | 0.00231307 | 0.00231307 | 0.00231307 | 0.00231307 | 0.00231307 | 0.00231307 | 0.00231307 | 0.00231307 | 0.00231307 | 0.00231307 | 0 | 0 | 0 | 0 | 0
1508 | 529.2167 | 0.002179064 | -30 | 724 | -784 | 0 | 0 | 0 | 0.002179064 | 0.002179064 | 0.002179064 | 0.002179064 | 0.002179064 | 0.002179064 | 0.002179064 | 0.002179064 | 0.002179064 | 0.002179064 | 0.002179064 | 0.002179064 | 0.002179064 | 0.002179064 | 0.002179064 | 0.002179064 | 0.002179064 | 0.002179064 | 0.002179064 | 0.002179064 | 0.002179064 | 0.002179064 | 0.002179064 | 0.002179064 | 0.002179064 | 0.002179064 | 0.002179064 | 0.002179064 | 0.002179064 | 0.002179064 | 0.002179064 | 0.002179064 | 0.002179064 | 0.002179064 | 0.002179064 | 0.002179064 | 0.002179064 | 0.002179064 | 0.002179064 | 0.002179064 | 0.002179064 | 0.002179064 | 0.002179064 | 0.002179064 | 0.002179064 | 0.002179064 | 0.002179064 | 0.002179064 | 0.002179064 | 0.002179064 | 0.002179064 | 0.002179064 | 0.002179064 | 0.002179064 | 0.002179064 | 0.002179064 | 0.002179064 | 0 | 0 | 0 | 0 | 0
1508 | 580.7705 | 0.002391338 | -40 | 714 | -794 | 0 | 0 | 0 | 0.002391338 | 0.002391338 | 0.002391338 | 0.002391338 | 0.002391338 | 0.002391338 | 0.002391338 | 0.002391338 | 0.002391338 | 0.002391338 | 0.002391338 | 0.002391338 | 0.002391338 | 0.002391338 | 0.002391338 | 0.002391338 | 0.002391338 | 0.002391338 | 0.002391338 | 0.002391338 | 0.002391338 | 0.002391338 | 0.002391338 | 0.002391338 | 0.002391338 | 0.002391338 | 0.002391338 | 0.002391338 | 0.002391338 | 0.002391338 | 0.002391338 | 0.002391338 | 0.002391338 | 0.002391338 | 0.002391338 | 0.002391338 | 0.002391338 | 0.002391338 | 0.002391338 | 0.002391338 | 0.002391338 | 0.002391338 | 0.002391338 | 0.002391338 | 0.002391338 | 0.002391338 | 0.002391338 | 0.002391338 | 0.002391338 | 0.002391338 | 0.002391338 | 0.002391338 | 0.002391338 | 0.002391338 | 0.002391338 | 0.002391338 | 0 | 0 | 0 | 0 | 0 | 0
1508 | 520.1203 | 0.00214161 | -30 | 724 | -784 | 0 | 0 | 0 | 0.00214161 | 0.00214161 | 0.00214161 | 0.00214161 | 0.00214161 | 0.00214161 | 0.00214161 | 0.00214161 | 0.00214161 | 0.00214161 | 0.00214161 | 0.00214161 | 0.00214161 | 0.00214161 | 0.00214161 | 0.00214161 | 0.00214161 | 0.00214161 | 0.00214161 | 0.00214161 | 0.00214161 | 0.00214161 | 0.00214161 | 0.00214161 | 0.00214161 | 0.00214161 | 0.00214161 | 0.00214161 | 0.00214161 | 0.00214161 | 0.00214161 | 0.00214161 | 0.00214161 | 0.00214161 | 0.00214161 | 0.00214161 | 0.00214161 | 0.00214161 | 0.00214161 | 0.00214161 | 0.00214161 | 0.00214161 | 0.00214161 | 0.00214161 | 0.00214161 | 0.00214161 | 0.00214161 | 0.00214161 | 0.00214161 | 0.00214161 | 0.00214161 | 0.00214161 | 0.00214161 | 0.00214161 | 0.00214161 | 0.00214161 | 0.00214161 | 0 | 0 | 0 | 0 | 0
1508 | 594.425 | 0.002447561 | -20 | 734 | -774 | 0 | 0 | 0 | 0 | 0.002447561 | 0.002447561 | 0.002447561 | 0.002447561 | 0.002447561 | 0.002447561 | 0.002447561 | 0.002447561 | 0.002447561 | 0.002447561 | 0.002447561 | 0.002447561 | 0.002447561 | 0.002447561 | 0.002447561 | 0.002447561 | 0.002447561 | 0.002447561 | 0.002447561 | 0.002447561 | 0.002447561 | 0.002447561 | 0.002447561 | 0.002447561 | 0.002447561 | 0.002447561 | 0.002447561 | 0.002447561 | 0.002447561 | 0.002447561 | 0.002447561 | 0.002447561 | 0.002447561 | 0.002447561 | 0.002447561 | 0.002447561 | 0.002447561 | 0.002447561 | 0.002447561 | 0.002447561 | 0.002447561 | 0.002447561 | 0.002447561 | 0.002447561 | 0.002447561 | 0.002447561 | 0.002447561 | 0.002447561 | 0.002447561 | 0.002447561 | 0.002447561 | 0.002447561 | 0.002447561 | 0.002447561 | 0.002447561 | 0.002447561 | 0 | 0 | 0 | 0 | 0
1499 | 407.2462 | 0.001676848 | -10 | 739.5 | -759.5 | 0 | 0 | 0 | 0 | 0.001676848 | 0.001676848 | 0.001676848 | 0.001676848 | 0.001676848 | 0.001676848 | 0.001676848 | 0.001676848 | 0.001676848 | 0.001676848 | 0.001676848 | 0.001676848 | 0.001676848 | 0.001676848 | 0.001676848 | 0.001676848 | 0.001676848 | 0.001676848 | 0.001676848 | 0.001676848 | 0.001676848 | 0.001676848 | 0.001676848 | 0.001676848 | 0.001676848 | 0.001676848 | 0.001676848 | 0.001676848 | 0.001676848 | 0.001676848 | 0.001676848 | 0.001676848 | 0.001676848 | 0.001676848 | 0.001676848 | 0.001676848 | 0.001676848 | 0.001676848 | 0.001676848 | 0.001676848 | 0.001676848 | 0.001676848 | 0.001676848 | 0.001676848 | 0.001676848 | 0.001676848 | 0.001676848 | 0.001676848 | 0.001676848 | 0.001676848 | 0.001676848 | 0.001676848 | 0.001676848 | 0.001676848 | 0.001676848 | 0.001676848 | 0 | 0 | 0 | 0 | 0
1497 | 535.4646 | 0.00220479 | 0 | 748.5 | -748.5 | 0 | 0 | 0 | 0 | 0.00220479 | 0.00220479 | 0.00220479 | 0.00220479 | 0.00220479 | 0.00220479 | 0.00220479 | 0.00220479 | 0.00220479 | 0.00220479 | 0.00220479 | 0.00220479 | 0.00220479 | 0.00220479 | 0.00220479 | 0.00220479 | 0.00220479 | 0.00220479 | 0.00220479 | 0.00220479 | 0.00220479 | 0.00220479 | 0.00220479 | 0.00220479 | 0.00220479 | 0.00220479 | 0.00220479 | 0.00220479 | 0.00220479 | 0.00220479 | 0.00220479 | 0.00220479 | 0.00220479 | 0.00220479 | 0.00220479 | 0.00220479 | 0.00220479 | 0.00220479 | 0.00220479 | 0.00220479 | 0.00220479 | 0.00220479 | 0.00220479 | 0.00220479 | 0.00220479 | 0.00220479 | 0.00220479 | 0.00220479 | 0.00220479 | 0.00220479 | 0.00220479 | 0.00220479 | 0.00220479 | 0.00220479 | 0.00220479 | 0.00220479 | 0.00220479 | 0 | 0 | 0 | 0
1497 | 568.6757 | 0.002341538 | 10 | 758.5 | -738.5 | 0 | 0 | 0 | 0 | 0 | 0.002341538 | 0.002341538 | 0.002341538 | 0.002341538 | 0.002341538 | 0.002341538 | 0.002341538 | 0.002341538 | 0.002341538 | 0.002341538 | 0.002341538 | 0.002341538 | 0.002341538 | 0.002341538 | 0.002341538 | 0.002341538 | 0.002341538 | 0.002341538 | 0.002341538 | 0.002341538 | 0.002341538 | 0.002341538 | 0.002341538 | 0.002341538 | 0.002341538 | 0.002341538 | 0.002341538 | 0.002341538 | 0.002341538 | 0.002341538 | 0.002341538 | 0.002341538 | 0.002341538 | 0.002341538 | 0.002341538 | 0.002341538 | 0.002341538 | 0.002341538 | 0.002341538 | 0.002341538 | 0.002341538 | 0.002341538 | 0.002341538 | 0.002341538 | 0.002341538 | 0.002341538 | 0.002341538 | 0.002341538 | 0.002341538 | 0.002341538 | 0.002341538 | 0.002341538 | 0.002341538 | 0.002341538 | 0.002341538 | 0.002341538 | 0 | 0 | 0 | 0
1480 | 603.4361 | 0.002484665 | 20 | 760 | -720 | 0 | 0 | 0 | 0 | 0 | 0 | 0.002484665 | 0.002484665 | 0.002484665 | 0.002484665 | 0.002484665 | 0.002484665 | 0.002484665 | 0.002484665 | 0.002484665 | 0.002484665 | 0.002484665 | 0.002484665 | 0.002484665 | 0.002484665 | 0.002484665 | 0.002484665 | 0.002484665 | 0.002484665 | 0.002484665 | 0.002484665 | 0.002484665 | 0.002484665 | 0.002484665 | 0.002484665 | 0.002484665 | 0.002484665 | 0.002484665 | 0.002484665 | 0.002484665 | 0.002484665 | 0.002484665 | 0.002484665 | 0.002484665 | 0.002484665 | 0.002484665 | 0.002484665 | 0.002484665 | 0.002484665 | 0.002484665 | 0.002484665 | 0.002484665 | 0.002484665 | 0.002484665 | 0.002484665 | 0.002484665 | 0.002484665 | 0.002484665 | 0.002484665 | 0.002484665 | 0.002484665 | 0.002484665 | 0.002484665 | 0.002484665 | 0.002484665 | 0.002484665 | 0 | 0 | 0 | 0
1477 | 594.0528 | 0.002446029 | 30 | 768.5 | -708.5 | 0 | 0 | 0 | 0 | 0 | 0 | 0.002446029 | 0.002446029 | 0.002446029 | 0.002446029 | 0.002446029 | 0.002446029 | 0.002446029 | 0.002446029 | 0.002446029 | 0.002446029 | 0.002446029 | 0.002446029 | 0.002446029 | 0.002446029 | 0.002446029 | 0.002446029 | 0.002446029 | 0.002446029 | 0.002446029 | 0.002446029 | 0.002446029 | 0.002446029 | 0.002446029 | 0.002446029 | 0.002446029 | 0.002446029 | 0.002446029 | 0.002446029 | 0.002446029 | 0.002446029 | 0.002446029 | 0.002446029 | 0.002446029 | 0.002446029 | 0.002446029 | 0.002446029 | 0.002446029 | 0.002446029 | 0.002446029 | 0.002446029 | 0.002446029 | 0.002446029 | 0.002446029 | 0.002446029 | 0.002446029 | 0.002446029 | 0.002446029 | 0.002446029 | 0.002446029 | 0.002446029 | 0.002446029 | 0.002446029 | 0.002446029 | 0.002446029 | 0.002446029 | 0 | 0 | 0 | 0
1477 | 400.8009 | 0.001650309 | 40 | 778.5 | -698.5 | 0 | 0 | 0 | 0 | 0 | 0 | 0.001650309 | 0.001650309 | 0.001650309 | 0.001650309 | 0.001650309 | 0.001650309 | 0.001650309 | 0.001650309 | 0.001650309 | 0.001650309 | 0.001650309 | 0.001650309 | 0.001650309 | 0.001650309 | 0.001650309 | 0.001650309 | 0.001650309 | 0.001650309 | 0.001650309 | 0.001650309 | 0.001650309 | 0.001650309 | 0.001650309 | 0.001650309 | 0.001650309 | 0.001650309 | 0.001650309 | 0.001650309 | 0.001650309 | 0.001650309 | 0.001650309 | 0.001650309 | 0.001650309 | 0.001650309 | 0.001650309 | 0.001650309 | 0.001650309 | 0.001650309 | 0.001650309 | 0.001650309 | 0.001650309 | 0.001650309 | 0.001650309 | 0.001650309 | 0.001650309 | 0.001650309 | 0.001650309 | 0.001650309 | 0.001650309 | 0.001650309 | 0.001650309 | 0.001650309 | 0.001650309 | 0.001650309 | 0.001650309 | 0.001650309 | 0 | 0 | 0
1477 | 557.6304 | 0.002296058 | 30 | 768.5 | -708.5 | 0 | 0 | 0 | 0 | 0 | 0 | 0.002296058 | 0.002296058 | 0.002296058 | 0.002296058 | 0.002296058 | 0.002296058 | 0.002296058 | 0.002296058 | 0.002296058 | 0.002296058 | 0.002296058 | 0.002296058 | 0.002296058 | 0.002296058 | 0.002296058 | 0.002296058 | 0.002296058 | 0.002296058 | 0.002296058 | 0.002296058 | 0.002296058 | 0.002296058 | 0.002296058 | 0.002296058 | 0.002296058 | 0.002296058 | 0.002296058 | 0.002296058 | 0.002296058 | 0.002296058 | 0.002296058 | 0.002296058 | 0.002296058 | 0.002296058 | 0.002296058 | 0.002296058 | 0.002296058 | 0.002296058 | 0.002296058 | 0.002296058 | 0.002296058 | 0.002296058 | 0.002296058 | 0.002296058 | 0.002296058 | 0.002296058 | 0.002296058 | 0.002296058 | 0.002296058 | 0.002296058 | 0.002296058 | 0.002296058 | 0.002296058 | 0.002296058 | 0.002296058 | 0 | 0 | 0 | 0
1474 | 498.8067 | 0.00205385 | 20 | 757 | -717 | 0 | 0 | 0 | 0 | 0 | 0 | 0.00205385 | 0.00205385 | 0.00205385 | 0.00205385 | 0.00205385 | 0.00205385 | 0.00205385 | 0.00205385 | 0.00205385 | 0.00205385 | 0.00205385 | 0.00205385 | 0.00205385 | 0.00205385 | 0.00205385 | 0.00205385 | 0.00205385 | 0.00205385 | 0.00205385 | 0.00205385 | 0.00205385 | 0.00205385 | 0.00205385 | 0.00205385 | 0.00205385 | 0.00205385 | 0.00205385 | 0.00205385 | 0.00205385 | 0.00205385 | 0.00205385 | 0.00205385 | 0.00205385 | 0.00205385 | 0.00205385 | 0.00205385 | 0.00205385 | 0.00205385 | 0.00205385 | 0.00205385 | 0.00205385 | 0.00205385 | 0.00205385 | 0.00205385 | 0.00205385 | 0.00205385 | 0.00205385 | 0.00205385 | 0.00205385 | 0.00205385 | 0.00205385 | 0.00205385 | 0.00205385 | 0.00205385 | 0.00205385 | 0 | 0 | 0 | 0
1474 | 456.8307 | 0.001881013 | 10 | 747 | -727 | 0 | 0 | 0 | 0 | 0 | 0.001881013 | 0.001881013 | 0.001881013 | 0.001881013 | 0.001881013 | 0.001881013 | 0.001881013 | 0.001881013 | 0.001881013 | 0.001881013 | 0.001881013 | 0.001881013 | 0.001881013 | 0.001881013 | 0.001881013 | 0.001881013 | 0.001881013 | 0.001881013 | 0.001881013 | 0.001881013 | 0.001881013 | 0.001881013 | 0.001881013 | 0.001881013 | 0.001881013 | 0.001881013 | 0.001881013 | 0.001881013 | 0.001881013 | 0.001881013 | 0.001881013 | 0.001881013 | 0.001881013 | 0.001881013 | 0.001881013 | 0.001881013 | 0.001881013 | 0.001881013 | 0.001881013 | 0.001881013 | 0.001881013 | 0.001881013 | 0.001881013 | 0.001881013 | 0.001881013 | 0.001881013 | 0.001881013 | 0.001881013 | 0.001881013 | 0.001881013 | 0.001881013 | 0.001881013 | 0.001881013 | 0.001881013 | 0.001881013 | 0 | 0 | 0 | 0 | 0
1474 | 521.0503 | 0.002145439 | 0 | 737 | -737 | 0 | 0 | 0 | 0 | 0 | 0.002145439 | 0.002145439 | 0.002145439 | 0.002145439 | 0.002145439 | 0.002145439 | 0.002145439 | 0.002145439 | 0.002145439 | 0.002145439 | 0.002145439 | 0.002145439 | 0.002145439 | 0.002145439 | 0.002145439 | 0.002145439 | 0.002145439 | 0.002145439 | 0.002145439 | 0.002145439 | 0.002145439 | 0.002145439 | 0.002145439 | 0.002145439 | 0.002145439 | 0.002145439 | 0.002145439 | 0.002145439 | 0.002145439 | 0.002145439 | 0.002145439 | 0.002145439 | 0.002145439 | 0.002145439 | 0.002145439 | 0.002145439 | 0.002145439 | 0.002145439 | 0.002145439 | 0.002145439 | 0.002145439 | 0.002145439 | 0.002145439 | 0.002145439 | 0.002145439 | 0.002145439 | 0.002145439 | 0.002145439 | 0.002145439 | 0.002145439 | 0.002145439 | 0.002145439 | 0.002145439 | 0.002145439 | 0.002145439 | 0 | 0 | 0 | 0 | 0
1474 | 483.7773 | 0.001991966 | -10 | 727 | -747 | 0 | 0 | 0 | 0 | 0 | 0.001991966 | 0.001991966 | 0.001991966 | 0.001991966 | 0.001991966 | 0.001991966 | 0.001991966 | 0.001991966 | 0.001991966 | 0.001991966 | 0.001991966 | 0.001991966 | 0.001991966 | 0.001991966 | 0.001991966 | 0.001991966 | 0.001991966 | 0.001991966 | 0.001991966 | 0.001991966 | 0.001991966 | 0.001991966 | 0.001991966 | 0.001991966 | 0.001991966 | 0.001991966 | 0.001991966 | 0.001991966 | 0.001991966 | 0.001991966 | 0.001991966 | 0.001991966 | 0.001991966 | 0.001991966 | 0.001991966 | 0.001991966 | 0.001991966 | 0.001991966 | 0.001991966 | 0.001991966 | 0.001991966 | 0.001991966 | 0.001991966 | 0.001991966 | 0.001991966 | 0.001991966 | 0.001991966 | 0.001991966 | 0.001991966 | 0.001991966 | 0.001991966 | 0.001991966 | 0.001991966 | 0.001991966 | 0.001991966 | 0 | 0 | 0 | 0 | 0
1474 | 489.838 | 0.002016921 | -20 | 717 | -757 | 0 | 0 | 0 | 0 | 0.002016921 | 0.002016921 | 0.002016921 | 0.002016921 | 0.002016921 | 0.002016921 | 0.002016921 | 0.002016921 | 0.002016921 | 0.002016921 | 0.002016921 | 0.002016921 | 0.002016921 | 0.002016921 | 0.002016921 | 0.002016921 | 0.002016921 | 0.002016921 | 0.002016921 | 0.002016921 | 0.002016921 | 0.002016921 | 0.002016921 | 0.002016921 | 0.002016921 | 0.002016921 | 0.002016921 | 0.002016921 | 0.002016921 | 0.002016921 | 0.002016921 | 0.002016921 | 0.002016921 | 0.002016921 | 0.002016921 | 0.002016921 | 0.002016921 | 0.002016921 | 0.002016921 | 0.002016921 | 0.002016921 | 0.002016921 | 0.002016921 | 0.002016921 | 0.002016921 | 0.002016921 | 0.002016921 | 0.002016921 | 0.002016921 | 0.002016921 | 0.002016921 | 0.002016921 | 0.002016921 | 0.002016921 | 0.002016921 | 0 | 0 | 0 | 0 | 0 | 0
1474 | 483.3959 | 0.001990396 | -30 | 707 | -767 | 0 | 0 | 0 | 0 | 0.001990396 | 0.001990396 | 0.001990396 | 0.001990396 | 0.001990396 | 0.001990396 | 0.001990396 | 0.001990396 | 0.001990396 | 0.001990396 | 0.001990396 | 0.001990396 | 0.001990396 | 0.001990396 | 0.001990396 | 0.001990396 | 0.001990396 | 0.001990396 | 0.001990396 | 0.001990396 | 0.001990396 | 0.001990396 | 0.001990396 | 0.001990396 | 0.001990396 | 0.001990396 | 0.001990396 | 0.001990396 | 0.001990396 | 0.001990396 | 0.001990396 | 0.001990396 | 0.001990396 | 0.001990396 | 0.001990396 | 0.001990396 | 0.001990396 | 0.001990396 | 0.001990396 | 0.001990396 | 0.001990396 | 0.001990396 | 0.001990396 | 0.001990396 | 0.001990396 | 0.001990396 | 0.001990396 | 0.001990396 | 0.001990396 | 0.001990396 | 0.001990396 | 0.001990396 | 0.001990396 | 0.001990396 | 0.001990396 | 0 | 0 | 0 | 0 | 0 | 0
1474 | 471.6007 | 0.001941829 | -40 | 697 | -777 | 0 | 0 | 0 | 0.001941829 | 0.001941829 | 0.001941829 | 0.001941829 | 0.001941829 | 0.001941829 | 0.001941829 | 0.001941829 | 0.001941829 | 0.001941829 | 0.001941829 | 0.001941829 | 0.001941829 | 0.001941829 | 0.001941829 | 0.001941829 | 0.001941829 | 0.001941829 | 0.001941829 | 0.001941829 | 0.001941829 | 0.001941829 | 0.001941829 | 0.001941829 | 0.001941829 | 0.001941829 | 0.001941829 | 0.001941829 | 0.001941829 | 0.001941829 | 0.001941829 | 0.001941829 | 0.001941829 | 0.001941829 | 0.001941829 | 0.001941829 | 0.001941829 | 0.001941829 | 0.001941829 | 0.001941829 | 0.001941829 | 0.001941829 | 0.001941829 | 0.001941829 | 0.001941829 | 0.001941829 | 0.001941829 | 0.001941829 | 0.001941829 | 0.001941829 | 0.001941829 | 0.001941829 | 0.001941829 | 0.001941829 | 0.001941829 | 0.001941829 | 0 | 0 | 0 | 0 | 0 | 0
1474 | 453.9833 | 0.001869289 | -30 | 707 | -767 | 0 | 0 | 0 | 0 | 0.001869289 | 0.001869289 | 0.001869289 | 0.001869289 | 0.001869289 | 0.001869289 | 0.001869289 | 0.001869289 | 0.001869289 | 0.001869289 | 0.001869289 | 0.001869289 | 0.001869289 | 0.001869289 | 0.001869289 | 0.001869289 | 0.001869289 | 0.001869289 | 0.001869289 | 0.001869289 | 0.001869289 | 0.001869289 | 0.001869289 | 0.001869289 | 0.001869289 | 0.001869289 | 0.001869289 | 0.001869289 | 0.001869289 | 0.001869289 | 0.001869289 | 0.001869289 | 0.001869289 | 0.001869289 | 0.001869289 | 0.001869289 | 0.001869289 | 0.001869289 | 0.001869289 | 0.001869289 | 0.001869289 | 0.001869289 | 0.001869289 | 0.001869289 | 0.001869289 | 0.001869289 | 0.001869289 | 0.001869289 | 0.001869289 | 0.001869289 | 0.001869289 | 0.001869289 | 0.001869289 | 0.001869289 | 0.001869289 | 0 | 0 | 0 | 0 | 0 | 0
1474 | 493.9038 | 0.002033662 | -20 | 717 | -757 | 0 | 0 | 0 | 0 | 0.002033662 | 0.002033662 | 0.002033662 | 0.002033662 | 0.002033662 | 0.002033662 | 0.002033662 | 0.002033662 | 0.002033662 | 0.002033662 | 0.002033662 | 0.002033662 | 0.002033662 | 0.002033662 | 0.002033662 | 0.002033662 | 0.002033662 | 0.002033662 | 0.002033662 | 0.002033662 | 0.002033662 | 0.002033662 | 0.002033662 | 0.002033662 | 0.002033662 | 0.002033662 | 0.002033662 | 0.002033662 | 0.002033662 | 0.002033662 | 0.002033662 | 0.002033662 | 0.002033662 | 0.002033662 | 0.002033662 | 0.002033662 | 0.002033662 | 0.002033662 | 0.002033662 | 0.002033662 | 0.002033662 | 0.002033662 | 0.002033662 | 0.002033662 | 0.002033662 | 0.002033662 | 0.002033662 | 0.002033662 | 0.002033662 | 0.002033662 | 0.002033662 | 0.002033662 | 0.002033662 | 0.002033662 | 0.002033662 | 0 | 0 | 0 | 0 | 0 | 0
1470 | 573.5532 | 0.002361621 | -10 | 725 | -745 | 0 | 0 | 0 | 0 | 0 | 0.002361621 | 0.002361621 | 0.002361621 | 0.002361621 | 0.002361621 | 0.002361621 | 0.002361621 | 0.002361621 | 0.002361621 | 0.002361621 | 0.002361621 | 0.002361621 | 0.002361621 | 0.002361621 | 0.002361621 | 0.002361621 | 0.002361621 | 0.002361621 | 0.002361621 | 0.002361621 | 0.002361621 | 0.002361621 | 0.002361621 | 0.002361621 | 0.002361621 | 0.002361621 | 0.002361621 | 0.002361621 | 0.002361621 | 0.002361621 | 0.002361621 | 0.002361621 | 0.002361621 | 0.002361621 | 0.002361621 | 0.002361621 | 0.002361621 | 0.002361621 | 0.002361621 | 0.002361621 | 0.002361621 | 0.002361621 | 0.002361621 | 0.002361621 | 0.002361621 | 0.002361621 | 0.002361621 | 0.002361621 | 0.002361621 | 0.002361621 | 0.002361621 | 0.002361621 | 0.002361621 | 0.002361621 | 0.002361621 | 0 | 0 | 0 | 0 | 0
1470 | 543.593 | 0.002238259 | 0 | 735 | -735 | 0 | 0 | 0 | 0 | 0 | 0.002238259 | 0.002238259 | 0.002238259 | 0.002238259 | 0.002238259 | 0.002238259 | 0.002238259 | 0.002238259 | 0.002238259 | 0.002238259 | 0.002238259 | 0.002238259 | 0.002238259 | 0.002238259 | 0.002238259 | 0.002238259 | 0.002238259 | 0.002238259 | 0.002238259 | 0.002238259 | 0.002238259 | 0.002238259 | 0.002238259 | 0.002238259 | 0.002238259 | 0.002238259 | 0.002238259 | 0.002238259 | 0.002238259 | 0.002238259 | 0.002238259 | 0.002238259 | 0.002238259 | 0.002238259 | 0.002238259 | 0.002238259 | 0.002238259 | 0.002238259 | 0.002238259 | 0.002238259 | 0.002238259 | 0.002238259 | 0.002238259 | 0.002238259 | 0.002238259 | 0.002238259 | 0.002238259 | 0.002238259 | 0.002238259 | 0.002238259 | 0.002238259 | 0.002238259 | 0.002238259 | 0.002238259 | 0.002238259 | 0 | 0 | 0 | 0 | 0
1464 | 753.9651 | 0.003104472 | 10 | 742 | -722 | 0 | 0 | 0 | 0 | 0 | 0.003104472 | 0.003104472 | 0.003104472 | 0.003104472 | 0.003104472 | 0.003104472 | 0.003104472 | 0.003104472 | 0.003104472 | 0.003104472 | 0.003104472 | 0.003104472 | 0.003104472 | 0.003104472 | 0.003104472 | 0.003104472 | 0.003104472 | 0.003104472 | 0.003104472 | 0.003104472 | 0.003104472 | 0.003104472 | 0.003104472 | 0.003104472 | 0.003104472 | 0.003104472 | 0.003104472 | 0.003104472 | 0.003104472 | 0.003104472 | 0.003104472 | 0.003104472 | 0.003104472 | 0.003104472 | 0.003104472 | 0.003104472 | 0.003104472 | 0.003104472 | 0.003104472 | 0.003104472 | 0.003104472 | 0.003104472 | 0.003104472 | 0.003104472 | 0.003104472 | 0.003104472 | 0.003104472 | 0.003104472 | 0.003104472 | 0.003104472 | 0.003104472 | 0.003104472 | 0.003104472 | 0.003104472 | 0.003104472 | 0 | 0 | 0 | 0 | 0
1464 | 705.188 | 0.002903631 | 20 | 752 | -712 | 0 | 0 | 0 | 0 | 0 | 0 | 0.002903631 | 0.002903631 | 0.002903631 | 0.002903631 | 0.002903631 | 0.002903631 | 0.002903631 | 0.002903631 | 0.002903631 | 0.002903631 | 0.002903631 | 0.002903631 | 0.002903631 | 0.002903631 | 0.002903631 | 0.002903631 | 0.002903631 | 0.002903631 | 0.002903631 | 0.002903631 | 0.002903631 | 0.002903631 | 0.002903631 | 0.002903631 | 0.002903631 | 0.002903631 | 0.002903631 | 0.002903631 | 0.002903631 | 0.002903631 | 0.002903631 | 0.002903631 | 0.002903631 | 0.002903631 | 0.002903631 | 0.002903631 | 0.002903631 | 0.002903631 | 0.002903631 | 0.002903631 | 0.002903631 | 0.002903631 | 0.002903631 | 0.002903631 | 0.002903631 | 0.002903631 | 0.002903631 | 0.002903631 | 0.002903631 | 0.002903631 | 0.002903631 | 0.002903631 | 0.002903631 | 0.002903631 | 0.002903631 | 0 | 0 | 0 | 0
1464 | 718.4979 | 0.002958435 | 30 | 762 | -702 | 0 | 0 | 0 | 0 | 0 | 0 | 0.002958435 | 0.002958435 | 0.002958435 | 0.002958435 | 0.002958435 | 0.002958435 | 0.002958435 | 0.002958435 | 0.002958435 | 0.002958435 | 0.002958435 | 0.002958435 | 0.002958435 | 0.002958435 | 0.002958435 | 0.002958435 | 0.002958435 | 0.002958435 | 0.002958435 | 0.002958435 | 0.002958435 | 0.002958435 | 0.002958435 | 0.002958435 | 0.002958435 | 0.002958435 | 0.002958435 | 0.002958435 | 0.002958435 | 0.002958435 | 0.002958435 | 0.002958435 | 0.002958435 | 0.002958435 | 0.002958435 | 0.002958435 | 0.002958435 | 0.002958435 | 0.002958435 | 0.002958435 | 0.002958435 | 0.002958435 | 0.002958435 | 0.002958435 | 0.002958435 | 0.002958435 | 0.002958435 | 0.002958435 | 0.002958435 | 0.002958435 | 0.002958435 | 0.002958435 | 0.002958435 | 0.002958435 | 0.002958435 | 0 | 0 | 0 | 0
1464 | 743.1346 | 0.003059877 | 40 | 772 | -692 | 0 | 0 | 0 | 0 | 0 | 0 | 0 | 0.003059877 | 0.003059877 | 0.003059877 | 0.003059877 | 0.003059877 | 0.003059877 | 0.003059877 | 0.003059877 | 0.003059877 | 0.003059877 | 0.003059877 | 0.003059877 | 0.003059877 | 0.003059877 | 0.003059877 | 0.003059877 | 0.003059877 | 0.003059877 | 0.003059877 | 0.003059877 | 0.003059877 | 0.003059877 | 0.003059877 | 0.003059877 | 0.003059877 | 0.003059877 | 0.003059877 | 0.003059877 | 0.003059877 | 0.003059877 | 0.003059877 | 0.003059877 | 0.003059877 | 0.003059877 | 0.003059877 | 0.003059877 | 0.003059877 | 0.003059877 | 0.003059877 | 0.003059877 | 0.003059877 | 0.003059877 | 0.003059877 | 0.003059877 | 0.003059877 | 0.003059877 | 0.003059877 | 0.003059877 | 0.003059877 | 0.003059877 | 0.003059877 | 0.003059877 | 0.003059877 | 0.003059877 | 0 | 0 | 0 | 0
1464 | 708.5315 | 0.002917398 | 30 | 762 | -702 | 0 | 0 | 0 | 0 | 0 | 0 | 0.002917398 | 0.002917398 | 0.002917398 | 0.002917398 | 0.002917398 | 0.002917398 | 0.002917398 | 0.002917398 | 0.002917398 | 0.002917398 | 0.002917398 | 0.002917398 | 0.002917398 | 0.002917398 | 0.002917398 | 0.002917398 | 0.002917398 | 0.002917398 | 0.002917398 | 0.002917398 | 0.002917398 | 0.002917398 | 0.002917398 | 0.002917398 | 0.002917398 | 0.002917398 | 0.002917398 | 0.002917398 | 0.002917398 | 0.002917398 | 0.002917398 | 0.002917398 | 0.002917398 | 0.002917398 | 0.002917398 | 0.002917398 | 0.002917398 | 0.002917398 | 0.002917398 | 0.002917398 | 0.002917398 | 0.002917398 | 0.002917398 | 0.002917398 | 0.002917398 | 0.002917398 | 0.002917398 | 0.002917398 | 0.002917398 | 0.002917398 | 0.002917398 | 0.002917398 | 0.002917398 | 0.002917398 | 0.002917398 | 0 | 0 | 0 | 0
1449 | 696.1806 | 0.002866543 | 20 | 744.5 | -704.5 | 0 | 0 | 0 | 0 | 0 | 0 | 0.002866543 | 0.002866543 | 0.002866543 | 0.002866543 | 0.002866543 | 0.002866543 | 0.002866543 | 0.002866543 | 0.002866543 | 0.002866543 | 0.002866543 | 0.002866543 | 0.002866543 | 0.002866543 | 0.002866543 | 0.002866543 | 0.002866543 | 0.002866543 | 0.002866543 | 0.002866543 | 0.002866543 | 0.002866543 | 0.002866543 | 0.002866543 | 0.002866543 | 0.002866543 | 0.002866543 | 0.002866543 | 0.002866543 | 0.002866543 | 0.002866543 | 0.002866543 | 0.002866543 | 0.002866543 | 0.002866543 | 0.002866543 | 0.002866543 | 0.002866543 | 0.002866543 | 0.002866543 | 0.002866543 | 0.002866543 | 0.002866543 | 0.002866543 | 0.002866543 | 0.002866543 | 0.002866543 | 0.002866543 | 0.002866543 | 0.002866543 | 0.002866543 | 0.002866543 | 0.002866543 | 0.002866543 | 0 | 0 | 0 | 0 | 0
1449 | 802.3991 | 0.0033039 | 10 | 734.5 | -714.5 | 0 | 0 | 0 | 0 | 0 | 0 | 0.0033039 | 0.0033039 | 0.0033039 | 0.0033039 | 0.0033039 | 0.0033039 | 0.0033039 | 0.0033039 | 0.0033039 | 0.0033039 | 0.0033039 | 0.0033039 | 0.0033039 | 0.0033039 | 0.0033039 | 0.0033039 | 0.0033039 | 0.0033039 | 0.0033039 | 0.0033039 | 0.0033039 | 0.0033039 | 0.0033039 | 0.0033039 | 0.0033039 | 0.0033039 | 0.0033039 | 0.0033039 | 0.0033039 | 0.0033039 | 0.0033039 | 0.0033039 | 0.0033039 | 0.0033039 | 0.0033039 | 0.0033039 | 0.0033039 | 0.0033039 | 0.0033039 | 0.0033039 | 0.0033039 | 0.0033039 | 0.0033039 | 0.0033039 | 0.0033039 | 0.0033039 | 0.0033039 | 0.0033039 | 0.0033039 | 0.0033039 | 0.0033039 | 0.0033039 | 0.0033039 | 0.0033039 | 0 | 0 | 0 | 0 | 0
1464 | 528.3596 | 0.002175535 | 0 | 732 | -732 | 0 | 0 | 0 | 0 | 0 | 0.002175535 | 0.002175535 | 0.002175535 | 0.002175535 | 0.002175535 | 0.002175535 | 0.002175535 | 0.002175535 | 0.002175535 | 0.002175535 | 0.002175535 | 0.002175535 | 0.002175535 | 0.002175535 | 0.002175535 | 0.002175535 | 0.002175535 | 0.002175535 | 0.002175535 | 0.002175535 | 0.002175535 | 0.002175535 | 0.002175535 | 0.002175535 | 0.002175535 | 0.002175535 | 0.002175535 | 0.002175535 | 0.002175535 | 0.002175535 | 0.002175535 | 0.002175535 | 0.002175535 | 0.002175535 | 0.002175535 | 0.002175535 | 0.002175535 | 0.002175535 | 0.002175535 | 0.002175535 | 0.002175535 | 0.002175535 | 0.002175535 | 0.002175535 | 0.002175535 | 0.002175535 | 0.002175535 | 0.002175535 | 0.002175535 | 0.002175535 | 0.002175535 | 0.002175535 | 0.002175535 | 0.002175535 | 0.002175535 | 0 | 0 | 0 | 0 | 0
1464 | 554.1263 | 0.00228163 | -10 | 722 | -742 | 0 | 0 | 0 | 0 | 0 | 0.00228163 | 0.00228163 | 0.00228163 | 0.00228163 | 0.00228163 | 0.00228163 | 0.00228163 | 0.00228163 | 0.00228163 | 0.00228163 | 0.00228163 | 0.00228163 | 0.00228163 | 0.00228163 | 0.00228163 | 0.00228163 | 0.00228163 | 0.00228163 | 0.00228163 | 0.00228163 | 0.00228163 | 0.00228163 | 0.00228163 | 0.00228163 | 0.00228163 | 0.00228163 | 0.00228163 | 0.00228163 | 0.00228163 | 0.00228163 | 0.00228163 | 0.00228163 | 0.00228163 | 0.00228163 | 0.00228163 | 0.00228163 | 0.00228163 | 0.00228163 | 0.00228163 | 0.00228163 | 0.00228163 | 0.00228163 | 0.00228163 | 0.00228163 | 0.00228163 | 0.00228163 | 0.00228163 | 0.00228163 | 0.00228163 | 0.00228163 | 0.00228163 | 0.00228163 | 0.00228163 | 0.00228163 | 0.00228163 | 0 | 0 | 0 | 0 | 0
1457 | 548.2054 | 0.002257251 | -20 | 708.5 | -748.5 | 0 | 0 | 0 | 0 | 0.002257251 | 0.002257251 | 0.002257251 | 0.002257251 | 0.002257251 | 0.002257251 | 0.002257251 | 0.002257251 | 0.002257251 | 0.002257251 | 0.002257251 | 0.002257251 | 0.002257251 | 0.002257251 | 0.002257251 | 0.002257251 | 0.002257251 | 0.002257251 | 0.002257251 | 0.002257251 | 0.002257251 | 0.002257251 | 0.002257251 | 0.002257251 | 0.002257251 | 0.002257251 | 0.002257251 | 0.002257251 | 0.002257251 | 0.002257251 | 0.002257251 | 0.002257251 | 0.002257251 | 0.002257251 | 0.002257251 | 0.002257251 | 0.002257251 | 0.002257251 | 0.002257251 | 0.002257251 | 0.002257251 | 0.002257251 | 0.002257251 | 0.002257251 | 0.002257251 | 0.002257251 | 0.002257251 | 0.002257251 | 0.002257251 | 0.002257251 | 0.002257251 | 0.002257251 | 0.002257251 | 0.002257251 | 0.002257251 | 0 | 0 | 0 | 0 | 0 | 0
1464 | 539.3047 | 0.002220602 | -30 | 702 | -762 | 0 | 0 | 0 | 0 | 0.002220602 | 0.002220602 | 0.002220602 | 0.002220602 | 0.002220602 | 0.002220602 | 0.002220602 | 0.002220602 | 0.002220602 | 0.002220602 | 0.002220602 | 0.002220602 | 0.002220602 | 0.002220602 | 0.002220602 | 0.002220602 | 0.002220602 | 0.002220602 | 0.002220602 | 0.002220602 | 0.002220602 | 0.002220602 | 0.002220602 | 0.002220602 | 0.002220602 | 0.002220602 | 0.002220602 | 0.002220602 | 0.002220602 | 0.002220602 | 0.002220602 | 0.002220602 | 0.002220602 | 0.002220602 | 0.002220602 | 0.002220602 | 0.002220602 | 0.002220602 | 0.002220602 | 0.002220602 | 0.002220602 | 0.002220602 | 0.002220602 | 0.002220602 | 0.002220602 | 0.002220602 | 0.002220602 | 0.002220602 | 0.002220602 | 0.002220602 | 0.002220602 | 0.002220602 | 0.002220602 | 0.002220602 | 0.002220602 | 0 | 0 | 0 | 0 | 0 | 0
1429 | 581.4926 | 0.002394312 | -40 | 674.5 | -754.5 | 0 | 0 | 0 | 0 | 0.002394312 | 0.002394312 | 0.002394312 | 0.002394312 | 0.002394312 | 0.002394312 | 0.002394312 | 0.002394312 | 0.002394312 | 0.002394312 | 0.002394312 | 0.002394312 | 0.002394312 | 0.002394312 | 0.002394312 | 0.002394312 | 0.002394312 | 0.002394312 | 0.002394312 | 0.002394312 | 0.002394312 | 0.002394312 | 0.002394312 | 0.002394312 | 0.002394312 | 0.002394312 | 0.002394312 | 0.002394312 | 0.002394312 | 0.002394312 | 0.002394312 | 0.002394312 | 0.002394312 | 0.002394312 | 0.002394312 | 0.002394312 | 0.002394312 | 0.002394312 | 0.002394312 | 0.002394312 | 0.002394312 | 0.002394312 | 0.002394312 | 0.002394312 | 0.002394312 | 0.002394312 | 0.002394312 | 0.002394312 | 0.002394312 | 0.002394312 | 0.002394312 | 0.002394312 | 0.002394312 | 0.002394312 | 0 | 0 | 0 | 0 | 0 | 0 | 0
1429 | 557.6413 | 0.002296103 | -30 | 684.5 | -744.5 | 0 | 0 | 0 | 0 | 0 | 0.002296103 | 0.002296103 | 0.002296103 | 0.002296103 | 0.002296103 | 0.002296103 | 0.002296103 | 0.002296103 | 0.002296103 | 0.002296103 | 0.002296103 | 0.002296103 | 0.002296103 | 0.002296103 | 0.002296103 | 0.002296103 | 0.002296103 | 0.002296103 | 0.002296103 | 0.002296103 | 0.002296103 | 0.002296103 | 0.002296103 | 0.002296103 | 0.002296103 | 0.002296103 | 0.002296103 | 0.002296103 | 0.002296103 | 0.002296103 | 0.002296103 | 0.002296103 | 0.002296103 | 0.002296103 | 0.002296103 | 0.002296103 | 0.002296103 | 0.002296103 | 0.002296103 | 0.002296103 | 0.002296103 | 0.002296103 | 0.002296103 | 0.002296103 | 0.002296103 | 0.002296103 | 0.002296103 | 0.002296103 | 0.002296103 | 0.002296103 | 0.002296103 | 0.002296103 | 0.002296103 | 0 | 0 | 0 | 0 | 0 | 0 | 0
1429 | 557.8945 | 0.002297146 | -20 | 694.5 | -734.5 | 0 | 0 | 0 | 0 | 0 | 0.002297146 | 0.002297146 | 0.002297146 | 0.002297146 | 0.002297146 | 0.002297146 | 0.002297146 | 0.002297146 | 0.002297146 | 0.002297146 | 0.002297146 | 0.002297146 | 0.002297146 | 0.002297146 | 0.002297146 | 0.002297146 | 0.002297146 | 0.002297146 | 0.002297146 | 0.002297146 | 0.002297146 | 0.002297146 | 0.002297146 | 0.002297146 | 0.002297146 | 0.002297146 | 0.002297146 | 0.002297146 | 0.002297146 | 0.002297146 | 0.002297146 | 0.002297146 | 0.002297146 | 0.002297146 | 0.002297146 | 0.002297146 | 0.002297146 | 0.002297146 | 0.002297146 | 0.002297146 | 0.002297146 | 0.002297146 | 0.002297146 | 0.002297146 | 0.002297146 | 0.002297146 | 0.002297146 | 0.002297146 | 0.002297146 | 0.002297146 | 0.002297146 | 0.002297146 | 0.002297146 | 0 | 0 | 0 | 0 | 0 | 0 | 0
1429 | 567.5179 | 0.002336771 | -10 | 704.5 | -724.5 | 0 | 0 | 0 | 0 | 0 | 0.002336771 | 0.002336771 | 0.002336771 | 0.002336771 | 0.002336771 | 0.002336771 | 0.002336771 | 0.002336771 | 0.002336771 | 0.002336771 | 0.002336771 | 0.002336771 | 0.002336771 | 0.002336771 | 0.002336771 | 0.002336771 | 0.002336771 | 0.002336771 | 0.002336771 | 0.002336771 | 0.002336771 | 0.002336771 | 0.002336771 | 0.002336771 | 0.002336771 | 0.002336771 | 0.002336771 | 0.002336771 | 0.002336771 | 0.002336771 | 0.002336771 | 0.002336771 | 0.002336771 | 0.002336771 | 0.002336771 | 0.002336771 | 0.002336771 | 0.002336771 | 0.002336771 | 0.002336771 | 0.002336771 | 0.002336771 | 0.002336771 | 0.002336771 | 0.002336771 | 0.002336771 | 0.002336771 | 0.002336771 | 0.002336771 | 0.002336771 | 0.002336771 | 0.002336771 | 0.002336771 | 0.002336771 | 0 | 0 | 0 | 0 | 0 | 0
1429 | 603.6934 | 0.002485724 | 0 | 714.5 | -714.5 | 0 | 0 | 0 | 0 | 0 | 0 | 0.002485724 | 0.002485724 | 0.002485724 | 0.002485724 | 0.002485724 | 0.002485724 | 0.002485724 | 0.002485724 | 0.002485724 | 0.002485724 | 0.002485724 | 0.002485724 | 0.002485724 | 0.002485724 | 0.002485724 | 0.002485724 | 0.002485724 | 0.002485724 | 0.002485724 | 0.002485724 | 0.002485724 | 0.002485724 | 0.002485724 | 0.002485724 | 0.002485724 | 0.002485724 | 0.002485724 | 0.002485724 | 0.002485724 | 0.002485724 | 0.002485724 | 0.002485724 | 0.002485724 | 0.002485724 | 0.002485724 | 0.002485724 | 0.002485724 | 0.002485724 | 0.002485724 | 0.002485724 | 0.002485724 | 0.002485724 | 0.002485724 | 0.002485724 | 0.002485724 | 0.002485724 | 0.002485724 | 0.002485724 | 0.002485724 | 0.002485724 | 0.002485724 | 0.002485724 | 0.002485724 | 0 | 0 | 0 | 0 | 0 | 0
1429 | 539.0629 | 0.002219607 | 10 | 724.5 | -704.5 | 0 | 0 | 0 | 0 | 0 | 0 | 0.002219607 | 0.002219607 | 0.002219607 | 0.002219607 | 0.002219607 | 0.002219607 | 0.002219607 | 0.002219607 | 0.002219607 | 0.002219607 | 0.002219607 | 0.002219607 | 0.002219607 | 0.002219607 | 0.002219607 | 0.002219607 | 0.002219607 | 0.002219607 | 0.002219607 | 0.002219607 | 0.002219607 | 0.002219607 | 0.002219607 | 0.002219607 | 0.002219607 | 0.002219607 | 0.002219607 | 0.002219607 | 0.002219607 | 0.002219607 | 0.002219607 | 0.002219607 | 0.002219607 | 0.002219607 | 0.002219607 | 0.002219607 | 0.002219607 | 0.002219607 | 0.002219607 | 0.002219607 | 0.002219607 | 0.002219607 | 0.002219607 | 0.002219607 | 0.002219607 | 0.002219607 | 0.002219607 | 0.002219607 | 0.002219607 | 0.002219607 | 0.002219607 | 0.002219607 | 0.002219607 | 0.002219607 | 0 | 0 | 0 | 0 | 0
1429 | 556.6751 | 0.002292125 | 20 | 734.5 | -694.5 | 0 | 0 | 0 | 0 | 0 | 0 | 0 | 0.002292125 | 0.002292125 | 0.002292125 | 0.002292125 | 0.002292125 | 0.002292125 | 0.002292125 | 0.002292125 | 0.002292125 | 0.002292125 | 0.002292125 | 0.002292125 | 0.002292125 | 0.002292125 | 0.002292125 | 0.002292125 | 0.002292125 | 0.002292125 | 0.002292125 | 0.002292125 | 0.002292125 | 0.002292125 | 0.002292125 | 0.002292125 | 0.002292125 | 0.002292125 | 0.002292125 | 0.002292125 | 0.002292125 | 0.002292125 | 0.002292125 | 0.002292125 | 0.002292125 | 0.002292125 | 0.002292125 | 0.002292125 | 0.002292125 | 0.002292125 | 0.002292125 | 0.002292125 | 0.002292125 | 0.002292125 | 0.002292125 | 0.002292125 | 0.002292125 | 0.002292125 | 0.002292125 | 0.002292125 | 0.002292125 | 0.002292125 | 0.002292125 | 0.002292125 | 0.002292125 | 0 | 0 | 0 | 0 | 0
1429 | 552.8534 | 0.002276389 | 30 | 744.5 | -684.5 | 0 | 0 | 0 | 0 | 0 | 0 | 0 | 0.002276389 | 0.002276389 | 0.002276389 | 0.002276389 | 0.002276389 | 0.002276389 | 0.002276389 | 0.002276389 | 0.002276389 | 0.002276389 | 0.002276389 | 0.002276389 | 0.002276389 | 0.002276389 | 0.002276389 | 0.002276389 | 0.002276389 | 0.002276389 | 0.002276389 | 0.002276389 | 0.002276389 | 0.002276389 | 0.002276389 | 0.002276389 | 0.002276389 | 0.002276389 | 0.002276389 | 0.002276389 | 0.002276389 | 0.002276389 | 0.002276389 | 0.002276389 | 0.002276389 | 0.002276389 | 0.002276389 | 0.002276389 | 0.002276389 | 0.002276389 | 0.002276389 | 0.002276389 | 0.002276389 | 0.002276389 | 0.002276389 | 0.002276389 | 0.002276389 | 0.002276389 | 0.002276389 | 0.002276389 | 0.002276389 | 0.002276389 | 0.002276389 | 0.002276389 | 0.002276389 | 0 | 0 | 0 | 0 | 0
1429 | 556.6721 | 0.002292113 | 40 | 754.5 | -674.5 | 0 | 0 | 0 | 0 | 0 | 0 | 0 | 0.002292113 | 0.002292113 | 0.002292113 | 0.002292113 | 0.002292113 | 0.002292113 | 0.002292113 | 0.002292113 | 0.002292113 | 0.002292113 | 0.002292113 | 0.002292113 | 0.002292113 | 0.002292113 | 0.002292113 | 0.002292113 | 0.002292113 | 0.002292113 | 0.002292113 | 0.002292113 | 0.002292113 | 0.002292113 | 0.002292113 | 0.002292113 | 0.002292113 | 0.002292113 | 0.002292113 | 0.002292113 | 0.002292113 | 0.002292113 | 0.002292113 | 0.002292113 | 0.002292113 | 0.002292113 | 0.002292113 | 0.002292113 | 0.002292113 | 0.002292113 | 0.002292113 | 0.002292113 | 0.002292113 | 0.002292113 | 0.002292113 | 0.002292113 | 0.002292113 | 0.002292113 | 0.002292113 | 0.002292113 | 0.002292113 | 0.002292113 | 0.002292113 | 0.002292113 | 0.002292113 | 0.002292113 | 0 | 0 | 0 | 0
1429 | 598.405 | 0.002463949 | 30 | 744.5 | -684.5 | 0 | 0 | 0 | 0 | 0 | 0 | 0 | 0.002463949 | 0.002463949 | 0.002463949 | 0.002463949 | 0.002463949 | 0.002463949 | 0.002463949 | 0.002463949 | 0.002463949 | 0.002463949 | 0.002463949 | 0.002463949 | 0.002463949 | 0.002463949 | 0.002463949 | 0.002463949 | 0.002463949 | 0.002463949 | 0.002463949 | 0.002463949 | 0.002463949 | 0.002463949 | 0.002463949 | 0.002463949 | 0.002463949 | 0.002463949 | 0.002463949 | 0.002463949 | 0.002463949 | 0.002463949 | 0.002463949 | 0.002463949 | 0.002463949 | 0.002463949 | 0.002463949 | 0.002463949 | 0.002463949 | 0.002463949 | 0.002463949 | 0.002463949 | 0.002463949 | 0.002463949 | 0.002463949 | 0.002463949 | 0.002463949 | 0.002463949 | 0.002463949 | 0.002463949 | 0.002463949 | 0.002463949 | 0.002463949 | 0.002463949 | 0.002463949 | 0 | 0 | 0 | 0 | 0
1410 | 544.5218 | 0.002242083 | 20 | 725 | -685 | 0 | 0 | 0 | 0 | 0 | 0 | 0 | 0.002242083 | 0.002242083 | 0.002242083 | 0.002242083 | 0.002242083 | 0.002242083 | 0.002242083 | 0.002242083 | 0.002242083 | 0.002242083 | 0.002242083 | 0.002242083 | 0.002242083 | 0.002242083 | 0.002242083 | 0.002242083 | 0.002242083 | 0.002242083 | 0.002242083 | 0.002242083 | 0.002242083 | 0.002242083 | 0.002242083 | 0.002242083 | 0.002242083 | 0.002242083 | 0.002242083 | 0.002242083 | 0.002242083 | 0.002242083 | 0.002242083 | 0.002242083 | 0.002242083 | 0.002242083 | 0.002242083 | 0.002242083 | 0.002242083 | 0.002242083 | 0.002242083 | 0.002242083 | 0.002242083 | 0.002242083 | 0.002242083 | 0.002242083 | 0.002242083 | 0.002242083 | 0.002242083 | 0.002242083 | 0.002242083 | 0.002242083 | 0.002242083 | 0.002242083 | 0.002242083 | 0 | 0 | 0 | 0 | 0
1394 | 545.5924 | 0.002246492 | 10 | 707 | -687 | 0 | 0 | 0 | 0 | 0 | 0 | 0 | 0.002246492 | 0.002246492 | 0.002246492 | 0.002246492 | 0.002246492 | 0.002246492 | 0.002246492 | 0.002246492 | 0.002246492 | 0.002246492 | 0.002246492 | 0.002246492 | 0.002246492 | 0.002246492 | 0.002246492 | 0.002246492 | 0.002246492 | 0.002246492 | 0.002246492 | 0.002246492 | 0.002246492 | 0.002246492 | 0.002246492 | 0.002246492 | 0.002246492 | 0.002246492 | 0.002246492 | 0.002246492 | 0.002246492 | 0.002246492 | 0.002246492 | 0.002246492 | 0.002246492 | 0.002246492 | 0.002246492 | 0.002246492 | 0.002246492 | 0.002246492 | 0.002246492 | 0.002246492 | 0.002246492 | 0.002246492 | 0.002246492 | 0.002246492 | 0.002246492 | 0.002246492 | 0.002246492 | 0.002246492 | 0.002246492 | 0.002246492 | 0.002246492 | 0.002246492 | 0 | 0 | 0 | 0 | 0 | 0
1391 | 743.1199 | 0.003059817 | 0 | 695.5 | -695.5 | 0 | 0 | 0 | 0 | 0 | 0 | 0.003059817 | 0.003059817 | 0.003059817 | 0.003059817 | 0.003059817 | 0.003059817 | 0.003059817 | 0.003059817 | 0.003059817 | 0.003059817 | 0.003059817 | 0.003059817 | 0.003059817 | 0.003059817 | 0.003059817 | 0.003059817 | 0.003059817 | 0.003059817 | 0.003059817 | 0.003059817 | 0.003059817 | 0.003059817 | 0.003059817 | 0.003059817 | 0.003059817 | 0.003059817 | 0.003059817 | 0.003059817 | 0.003059817 | 0.003059817 | 0.003059817 | 0.003059817 | 0.003059817 | 0.003059817 | 0.003059817 | 0.003059817 | 0.003059817 | 0.003059817 | 0.003059817 | 0.003059817 | 0.003059817 | 0.003059817 | 0.003059817 | 0.003059817 | 0.003059817 | 0.003059817 | 0.003059817 | 0.003059817 | 0.003059817 | 0.003059817 | 0.003059817 | 0.003059817 | 0.003059817 | 0 | 0 | 0 | 0 | 0 | 0
1381 | 691.0054 | 0.002845234 | -10 | 680.5 | -700.5 | 0 | 0 | 0 | 0 | 0 | 0 | 0.002845234 | 0.002845234 | 0.002845234 | 0.002845234 | 0.002845234 | 0.002845234 | 0.002845234 | 0.002845234 | 0.002845234 | 0.002845234 | 0.002845234 | 0.002845234 | 0.002845234 | 0.002845234 | 0.002845234 | 0.002845234 | 0.002845234 | 0.002845234 | 0.002845234 | 0.002845234 | 0.002845234 | 0.002845234 | 0.002845234 | 0.002845234 | 0.002845234 | 0.002845234 | 0.002845234 | 0.002845234 | 0.002845234 | 0.002845234 | 0.002845234 | 0.002845234 | 0.002845234 | 0.002845234 | 0.002845234 | 0.002845234 | 0.002845234 | 0.002845234 | 0.002845234 | 0.002845234 | 0.002845234 | 0.002845234 | 0.002845234 | 0.002845234 | 0.002845234 | 0.002845234 | 0.002845234 | 0.002845234 | 0.002845234 | 0.002845234 | 0.002845234 | 0.002845234 | 0 | 0 | 0 | 0 | 0 | 0 | 0
1323 | 849.5909 | 0.003498214 | -20 | 641.5 | -681.5 | 0 | 0 | 0 | 0 | 0 | 0 | 0 | 0.003498214 | 0.003498214 | 0.003498214 | 0.003498214 | 0.003498214 | 0.003498214 | 0.003498214 | 0.003498214 | 0.003498214 | 0.003498214 | 0.003498214 | 0.003498214 | 0.003498214 | 0.003498214 | 0.003498214 | 0.003498214 | 0.003498214 | 0.003498214 | 0.003498214 | 0.003498214 | 0.003498214 | 0.003498214 | 0.003498214 | 0.003498214 | 0.003498214 | 0.003498214 | 0.003498214 | 0.003498214 | 0.003498214 | 0.003498214 | 0.003498214 | 0.003498214 | 0.003498214 | 0.003498214 | 0.003498214 | 0.003498214 | 0.003498214 | 0.003498214 | 0.003498214 | 0.003498214 | 0.003498214 | 0.003498214 | 0.003498214 | 0.003498214 | 0.003498214 | 0.003498214 | 0.003498214 | 0.003498214 | 0.003498214 | 0.003498214 | 0 | 0 | 0 | 0 | 0 | 0 | 0 | 0
1323 | 836.1885 | 0.003443029 | -30 | 631.5 | -691.5 | 0 | 0 | 0 | 0 | 0 | 0 | 0 | 0.003443029 | 0.003443029 | 0.003443029 | 0.003443029 | 0.003443029 | 0.003443029 | 0.003443029 | 0.003443029 | 0.003443029 | 0.003443029 | 0.003443029 | 0.003443029 | 0.003443029 | 0.003443029 | 0.003443029 | 0.003443029 | 0.003443029 | 0.003443029 | 0.003443029 | 0.003443029 | 0.003443029 | 0.003443029 | 0.003443029 | 0.003443029 | 0.003443029 | 0.003443029 | 0.003443029 | 0.003443029 | 0.003443029 | 0.003443029 | 0.003443029 | 0.003443029 | 0.003443029 | 0.003443029 | 0.003443029 | 0.003443029 | 0.003443029 | 0.003443029 | 0.003443029 | 0.003443029 | 0.003443029 | 0.003443029 | 0.003443029 | 0.003443029 | 0.003443029 | 0.003443029 | 0.003443029 | 0.003443029 | 0.003443029 | 0 | 0 | 0 | 0 | 0 | 0 | 0 | 0 | 0
1336 | 973.1206 | 0.004006851 | -40 | 628 | -708 | 0 | 0 | 0 | 0 | 0 | 0 | 0.004006851 | 0.004006851 | 0.004006851 | 0.004006851 | 0.004006851 | 0.004006851 | 0.004006851 | 0.004006851 | 0.004006851 | 0.004006851 | 0.004006851 | 0.004006851 | 0.004006851 | 0.004006851 | 0.004006851 | 0.004006851 | 0.004006851 | 0.004006851 | 0.004006851 | 0.004006851 | 0.004006851 | 0.004006851 | 0.004006851 | 0.004006851 | 0.004006851 | 0.004006851 | 0.004006851 | 0.004006851 | 0.004006851 | 0.004006851 | 0.004006851 | 0.004006851 | 0.004006851 | 0.004006851 | 0.004006851 | 0.004006851 | 0.004006851 | 0.004006851 | 0.004006851 | 0.004006851 | 0.004006851 | 0.004006851 | 0.004006851 | 0.004006851 | 0.004006851 | 0.004006851 | 0.004006851 | 0.004006851 | 0.004006851 | 0.004006851 | 0 | 0 | 0 | 0 | 0 | 0 | 0 | 0 | 0
1391 | 1056.107 | 0.00434855 | -30 | 665.5 | -725.5 | 0 | 0 | 0 | 0 | 0 | 0.00434855 | 0.00434855 | 0.00434855 | 0.00434855 | 0.00434855 | 0.00434855 | 0.00434855 | 0.00434855 | 0.00434855 | 0.00434855 | 0.00434855 | 0.00434855 | 0.00434855 | 0.00434855 | 0.00434855 | 0.00434855 | 0.00434855 | 0.00434855 | 0.00434855 | 0.00434855 | 0.00434855 | 0.00434855 | 0.00434855 | 0.00434855 | 0.00434855 | 0.00434855 | 0.00434855 | 0.00434855 | 0.00434855 | 0.00434855 | 0.00434855 | 0.00434855 | 0.00434855 | 0.00434855 | 0.00434855 | 0.00434855 | 0.00434855 | 0.00434855 | 0.00434855 | 0.00434855 | 0.00434855 | 0.00434855 | 0.00434855 | 0.00434855 | 0.00434855 | 0.00434855 | 0.00434855 | 0.00434855 | 0.00434855 | 0.00434855 | 0.00434855 | 0.00434855 | 0 | 0 | 0 | 0 | 0 | 0 | 0 | 0
1321 | 918.3741 | 0.003781431 | -20 | 640.5 | -680.5 | 0 | 0 | 0 | 0 | 0 | 0 | 0 | 0.003781431 | 0.003781431 | 0.003781431 | 0.003781431 | 0.003781431 | 0.003781431 | 0.003781431 | 0.003781431 | 0.003781431 | 0.003781431 | 0.003781431 | 0.003781431 | 0.003781431 | 0.003781431 | 0.003781431 | 0.003781431 | 0.003781431 | 0.003781431 | 0.003781431 | 0.003781431 | 0.003781431 | 0.003781431 | 0.003781431 | 0.003781431 | 0.003781431 | 0.003781431 | 0.003781431 | 0.003781431 | 0.003781431 | 0.003781431 | 0.003781431 | 0.003781431 | 0.003781431 | 0.003781431 | 0.003781431 | 0.003781431 | 0.003781431 | 0.003781431 | 0.003781431 | 0.003781431 | 0.003781431 | 0.003781431 | 0.003781431 | 0.003781431 | 0.003781431 | 0.003781431 | 0.003781431 | 0.003781431 | 0.003781431 | 0 | 0 | 0 | 0 | 0 | 0 | 0 | 0 | 0
1257 | 641.3453 | 0.002640757 | -10 | 618.5 | -638.5 | 0 | 0 | 0 | 0 | 0 | 0 | 0 | 0 | 0 | 0.002640757 | 0.002640757 | 0.002640757 | 0.002640757 | 0.002640757 | 0.002640757 | 0.002640757 | 0.002640757 | 0.002640757 | 0.002640757 | 0.002640757 | 0.002640757 | 0.002640757 | 0.002640757 | 0.002640757 | 0.002640757 | 0.002640757 | 0.002640757 | 0.002640757 | 0.002640757 | 0.002640757 | 0.002640757 | 0.002640757 | 0.002640757 | 0.002640757 | 0.002640757 | 0.002640757 | 0.002640757 | 0.002640757 | 0.002640757 | 0.002640757 | 0.002640757 | 0.002640757 | 0.002640757 | 0.002640757 | 0.002640757 | 0.002640757 | 0.002640757 | 0.002640757 | 0.002640757 | 0.002640757 | 0.002640757 | 0.002640757 | 0.002640757 | 0.002640757 | 0.002640757 | 0.002640757 | 0 | 0 | 0 | 0 | 0 | 0 | 0 | 0 | 0
1257 | 771.2259 | 0.003175544 | 0 | 628.5 | -628.5 | 0 | 0 | 0 | 0 | 0 | 0 | 0 | 0 | 0 | 0.003175544 | 0.003175544 | 0.003175544 | 0.003175544 | 0.003175544 | 0.003175544 | 0.003175544 | 0.003175544 | 0.003175544 | 0.003175544 | 0.003175544 | 0.003175544 | 0.003175544 | 0.003175544 | 0.003175544 | 0.003175544 | 0.003175544 | 0.003175544 | 0.003175544 | 0.003175544 | 0.003175544 | 0.003175544 | 0.003175544 | 0.003175544 | 0.003175544 | 0.003175544 | 0.003175544 | 0.003175544 | 0.003175544 | 0.003175544 | 0.003175544 | 0.003175544 | 0.003175544 | 0.003175544 | 0.003175544 | 0.003175544 | 0.003175544 | 0.003175544 | 0.003175544 | 0.003175544 | 0.003175544 | 0.003175544 | 0.003175544 | 0.003175544 | 0.003175544 | 0.003175544 | 0.003175544 | 0 | 0 | 0 | 0 | 0 | 0 | 0 | 0 | 0
1257 | 642.2577 | 0.002644514 | 10 | 638.5 | -618.5 | 0 | 0 | 0 | 0 | 0 | 0 | 0 | 0 | 0 | 0.002644514 | 0.002644514 | 0.002644514 | 0.002644514 | 0.002644514 | 0.002644514 | 0.002644514 | 0.002644514 | 0.002644514 | 0.002644514 | 0.002644514 | 0.002644514 | 0.002644514 | 0.002644514 | 0.002644514 | 0.002644514 | 0.002644514 | 0.002644514 | 0.002644514 | 0.002644514 | 0.002644514 | 0.002644514 | 0.002644514 | 0.002644514 | 0.002644514 | 0.002644514 | 0.002644514 | 0.002644514 | 0.002644514 | 0.002644514 | 0.002644514 | 0.002644514 | 0.002644514 | 0.002644514 | 0.002644514 | 0.002644514 | 0.002644514 | 0.002644514 | 0.002644514 | 0.002644514 | 0.002644514 | 0.002644514 | 0.002644514 | 0.002644514 | 0.002644514 | 0.002644514 | 0.002644514 | 0 | 0 | 0 | 0 | 0 | 0 | 0 | 0 | 0
1256 | 536.9599 | 0.002210947 | 20 | 648 | -608 | 0 | 0 | 0 | 0 | 0 | 0 | 0 | 0 | 0 | 0 | 0.002210947 | 0.002210947 | 0.002210947 | 0.002210947 | 0.002210947 | 0.002210947 | 0.002210947 | 0.002210947 | 0.002210947 | 0.002210947 | 0.002210947 | 0.002210947 | 0.002210947 | 0.002210947 | 0.002210947 | 0.002210947 | 0.002210947 | 0.002210947 | 0.002210947 | 0.002210947 | 0.002210947 | 0.002210947 | 0.002210947 | 0.002210947 | 0.002210947 | 0.002210947 | 0.002210947 | 0.002210947 | 0.002210947 | 0.002210947 | 0.002210947 | 0.002210947 | 0.002210947 | 0.002210947 | 0.002210947 | 0.002210947 | 0.002210947 | 0.002210947 | 0.002210947 | 0.002210947 | 0.002210947 | 0.002210947 | 0.002210947 | 0.002210947 | 0.002210947 | 0.002210947 | 0.002210947 | 0 | 0 | 0 | 0 | 0 | 0 | 0 | 0
1256 | 554.7817 | 0.002284329 | 30 | 658 | -598 | 0 | 0 | 0 | 0 | 0 | 0 | 0 | 0 | 0 | 0 | 0.002284329 | 0.002284329 | 0.002284329 | 0.002284329 | 0.002284329 | 0.002284329 | 0.002284329 | 0.002284329 | 0.002284329 | 0.002284329 | 0.002284329 | 0.002284329 | 0.002284329 | 0.002284329 | 0.002284329 | 0.002284329 | 0.002284329 | 0.002284329 | 0.002284329 | 0.002284329 | 0.002284329 | 0.002284329 | 0.002284329 | 0.002284329 | 0.002284329 | 0.002284329 | 0.002284329 | 0.002284329 | 0.002284329 | 0.002284329 | 0.002284329 | 0.002284329 | 0.002284329 | 0.002284329 | 0.002284329 | 0.002284329 | 0.002284329 | 0.002284329 | 0.002284329 | 0.002284329 | 0.002284329 | 0.002284329 | 0.002284329 | 0.002284329 | 0.002284329 | 0.002284329 | 0.002284329 | 0 | 0 | 0 | 0 | 0 | 0 | 0 | 0
1256 | 461.8153 | 0.001901537 | 40 | 668 | -588 | 0 | 0 | 0 | 0 | 0 | 0 | 0 | 0 | 0 | 0 | 0.001901537 | 0.001901537 | 0.001901537 | 0.001901537 | 0.001901537 | 0.001901537 | 0.001901537 | 0.001901537 | 0.001901537 | 0.001901537 | 0.001901537 | 0.001901537 | 0.001901537 | 0.001901537 | 0.001901537 | 0.001901537 | 0.001901537 | 0.001901537 | 0.001901537 | 0.001901537 | 0.001901537 | 0.001901537 | 0.001901537 | 0.001901537 | 0.001901537 | 0.001901537 | 0.001901537 | 0.001901537 | 0.001901537 | 0.001901537 | 0.001901537 | 0.001901537 | 0.001901537 | 0.001901537 | 0.001901537 | 0.001901537 | 0.001901537 | 0.001901537 | 0.001901537 | 0.001901537 | 0.001901537 | 0.001901537 | 0.001901537 | 0.001901537 | 0.001901537 | 0.001901537 | 0.001901537 | 0 | 0 | 0 | 0 | 0 | 0 | 0 | 0
1256 | 455.8653 | 0.001877038 | 30 | 658 | -598 | 0 | 0 | 0 | 0 | 0 | 0 | 0 | 0 | 0 | 0 | 0.001877038 | 0.001877038 | 0.001877038 | 0.001877038 | 0.001877038 | 0.001877038 | 0.001877038 | 0.001877038 | 0.001877038 | 0.001877038 | 0.001877038 | 0.001877038 | 0.001877038 | 0.001877038 | 0.001877038 | 0.001877038 | 0.001877038 | 0.001877038 | 0.001877038 | 0.001877038 | 0.001877038 | 0.001877038 | 0.001877038 | 0.001877038 | 0.001877038 | 0.001877038 | 0.001877038 | 0.001877038 | 0.001877038 | 0.001877038 | 0.001877038 | 0.001877038 | 0.001877038 | 0.001877038 | 0.001877038 | 0.001877038 | 0.001877038 | 0.001877038 | 0.001877038 | 0.001877038 | 0.001877038 | 0.001877038 | 0.001877038 | 0.001877038 | 0.001877038 | 0.001877038 | 0.001877038 | 0 | 0 | 0 | 0 | 0 | 0 | 0 | 0
1256 | 419.663 | 0.001727974 | 20 | 648 | -608 | 0 | 0 | 0 | 0 | 0 | 0 | 0 | 0 | 0 | 0 | 0.001727974 | 0.001727974 | 0.001727974 | 0.001727974 | 0.001727974 | 0.001727974 | 0.001727974 | 0.001727974 | 0.001727974 | 0.001727974 | 0.001727974 | 0.001727974 | 0.001727974 | 0.001727974 | 0.001727974 | 0.001727974 | 0.001727974 | 0.001727974 | 0.001727974 | 0.001727974 | 0.001727974 | 0.001727974 | 0.001727974 | 0.001727974 | 0.001727974 | 0.001727974 | 0.001727974 | 0.001727974 | 0.001727974 | 0.001727974 | 0.001727974 | 0.001727974 | 0.001727974 | 0.001727974 | 0.001727974 | 0.001727974 | 0.001727974 | 0.001727974 | 0.001727974 | 0.001727974 | 0.001727974 | 0.001727974 | 0.001727974 | 0.001727974 | 0.001727974 | 0.001727974 | 0.001727974 | 0 | 0 | 0 | 0 | 0 | 0 | 0 | 0
1256 | 534.8546 | 0.002202279 | 0 | 628 | -628 | 0 | 0 | 0 | 0 | 0 | 0 | 0 | 0 | 0 | 0.002202279 | 0.002202279 | 0.002202279 | 0.002202279 | 0.002202279 | 0.002202279 | 0.002202279 | 0.002202279 | 0.002202279 | 0.002202279 | 0.002202279 | 0.002202279 | 0.002202279 | 0.002202279 | 0.002202279 | 0.002202279 | 0.002202279 | 0.002202279 | 0.002202279 | 0.002202279 | 0.002202279 | 0.002202279 | 0.002202279 | 0.002202279 | 0.002202279 | 0.002202279 | 0.002202279 | 0.002202279 | 0.002202279 | 0.002202279 | 0.002202279 | 0.002202279 | 0.002202279 | 0.002202279 | 0.002202279 | 0.002202279 | 0.002202279 | 0.002202279 | 0.002202279 | 0.002202279 | 0.002202279 | 0.002202279 | 0.002202279 | 0.002202279 | 0.002202279 | 0.002202279 | 0.002202279 | 0 | 0 | 0 | 0 | 0 | 0 | 0 | 0 | 0
1256 | 498.5253 | 0.002052692 | -10 | 618 | -638 | 0 | 0 | 0 | 0 | 0 | 0 | 0 | 0 | 0 | 0.002052692 | 0.002052692 | 0.002052692 | 0.002052692 | 0.002052692 | 0.002052692 | 0.002052692 | 0.002052692 | 0.002052692 | 0.002052692 | 0.002052692 | 0.002052692 | 0.002052692 | 0.002052692 | 0.002052692 | 0.002052692 | 0.002052692 | 0.002052692 | 0.002052692 | 0.002052692 | 0.002052692 | 0.002052692 | 0.002052692 | 0.002052692 | 0.002052692 | 0.002052692 | 0.002052692 | 0.002052692 | 0.002052692 | 0.002052692 | 0.002052692 | 0.002052692 | 0.002052692 | 0.002052692 | 0.002052692 | 0.002052692 | 0.002052692 | 0.002052692 | 0.002052692 | 0.002052692 | 0.002052692 | 0.002052692 | 0.002052692 | 0.002052692 | 0.002052692 | 0.002052692 | 0.002052692 | 0 | 0 | 0 | 0 | 0 | 0 | 0 | 0 | 0
1256 | 483.6307 | 0.001991363 | -20 | 608 | -648 | 0 | 0 | 0 | 0 | 0 | 0 | 0 | 0 | 0.001991363 | 0.001991363 | 0.001991363 | 0.001991363 | 0.001991363 | 0.001991363 | 0.001991363 | 0.001991363 | 0.001991363 | 0.001991363 | 0.001991363 | 0.001991363 | 0.001991363 | 0.001991363 | 0.001991363 | 0.001991363 | 0.001991363 | 0.001991363 | 0.001991363 | 0.001991363 | 0.001991363 | 0.001991363 | 0.001991363 | 0.001991363 | 0.001991363 | 0.001991363 | 0.001991363 | 0.001991363 | 0.001991363 | 0.001991363 | 0.001991363 | 0.001991363 | 0.001991363 | 0.001991363 | 0.001991363 | 0.001991363 | 0.001991363 | 0.001991363 | 0.001991363 | 0.001991363 | 0.001991363 | 0.001991363 | 0.001991363 | 0.001991363 | 0.001991363 | 0.001991363 | 0.001991363 | 0 | 0 | 0 | 0 | 0 | 0 | 0 | 0 | 0 | 0
1255 | 492.9362 | 0.002029678 | -30 | 597.5 | -657.5 | 0 | 0 | 0 | 0 | 0 | 0 | 0 | 0 | 0.002029678 | 0.002029678 | 0.002029678 | 0.002029678 | 0.002029678 | 0.002029678 | 0.002029678 | 0.002029678 | 0.002029678 | 0.002029678 | 0.002029678 | 0.002029678 | 0.002029678 | 0.002029678 | 0.002029678 | 0.002029678 | 0.002029678 | 0.002029678 | 0.002029678 | 0.002029678 | 0.002029678 | 0.002029678 | 0.002029678 | 0.002029678 | 0.002029678 | 0.002029678 | 0.002029678 | 0.002029678 | 0.002029678 | 0.002029678 | 0.002029678 | 0.002029678 | 0.002029678 | 0.002029678 | 0.002029678 | 0.002029678 | 0.002029678 | 0.002029678 | 0.002029678 | 0.002029678 | 0.002029678 | 0.002029678 | 0.002029678 | 0.002029678 | 0.002029678 | 0.002029678 | 0.002029678 | 0 | 0 | 0 | 0 | 0 | 0 | 0 | 0 | 0 | 0
1233 | 672.0471 | 0.002767172 | -40 | 576.5 | -656.5 | 0 | 0 | 0 | 0 | 0 | 0 | 0 | 0 | 0.002767172 | 0.002767172 | 0.002767172 | 0.002767172 | 0.002767172 | 0.002767172 | 0.002767172 | 0.002767172 | 0.002767172 | 0.002767172 | 0.002767172 | 0.002767172 | 0.002767172 | 0.002767172 | 0.002767172 | 0.002767172 | 0.002767172 | 0.002767172 | 0.002767172 | 0.002767172 | 0.002767172 | 0.002767172 | 0.002767172 | 0.002767172 | 0.002767172 | 0.002767172 | 0.002767172 | 0.002767172 | 0.002767172 | 0.002767172 | 0.002767172 | 0.002767172 | 0.002767172 | 0.002767172 | 0.002767172 | 0.002767172 | 0.002767172 | 0.002767172 | 0.002767172 | 0.002767172 | 0.002767172 | 0.002767172 | 0.002767172 | 0.002767172 | 0.002767172 | 0.002767172 | 0 | 0 | 0 | 0 | 0 | 0 | 0 | 0 | 0 | 0 | 0
1233 | 562.1856 | 0.002314815 | -30 | 586.5 | -646.5 | 0 | 0 | 0 | 0 | 0 | 0 | 0 | 0 | 0.002314815 | 0.002314815 | 0.002314815 | 0.002314815 | 0.002314815 | 0.002314815 | 0.002314815 | 0.002314815 | 0.002314815 | 0.002314815 | 0.002314815 | 0.002314815 | 0.002314815 | 0.002314815 | 0.002314815 | 0.002314815 | 0.002314815 | 0.002314815 | 0.002314815 | 0.002314815 | 0.002314815 | 0.002314815 | 0.002314815 | 0.002314815 | 0.002314815 | 0.002314815 | 0.002314815 | 0.002314815 | 0.002314815 | 0.002314815 | 0.002314815 | 0.002314815 | 0.002314815 | 0.002314815 | 0.002314815 | 0.002314815 | 0.002314815 | 0.002314815 | 0.002314815 | 0.002314815 | 0.002314815 | 0.002314815 | 0.002314815 | 0.002314815 | 0.002314815 | 0.002314815 | 0 | 0 | 0 | 0 | 0 | 0 | 0 | 0 | 0 | 0 | 0
1233 | 717.227 | 0.002953202 | -20 | 596.5 | -636.5 | 0 | 0 | 0 | 0 | 0 | 0 | 0 | 0 | 0 | 0.002953202 | 0.002953202 | 0.002953202 | 0.002953202 | 0.002953202 | 0.002953202 | 0.002953202 | 0.002953202 | 0.002953202 | 0.002953202 | 0.002953202 | 0.002953202 | 0.002953202 | 0.002953202 | 0.002953202 | 0.002953202 | 0.002953202 | 0.002953202 | 0.002953202 | 0.002953202 | 0.002953202 | 0.002953202 | 0.002953202 | 0.002953202 | 0.002953202 | 0.002953202 | 0.002953202 | 0.002953202 | 0.002953202 | 0.002953202 | 0.002953202 | 0.002953202 | 0.002953202 | 0.002953202 | 0.002953202 | 0.002953202 | 0.002953202 | 0.002953202 | 0.002953202 | 0.002953202 | 0.002953202 | 0.002953202 | 0.002953202 | 0.002953202 | 0.002953202 | 0.002953202 | 0 | 0 | 0 | 0 | 0 | 0 | 0 | 0 | 0 | 0
1255 | 896.5289 | 0.003691482 | -10 | 617.5 | -637.5 | 0 | 0 | 0 | 0 | 0 | 0 | 0 | 0 | 0 | 0.003691482 | 0.003691482 | 0.003691482 | 0.003691482 | 0.003691482 | 0.003691482 | 0.003691482 | 0.003691482 | 0.003691482 | 0.003691482 | 0.003691482 | 0.003691482 | 0.003691482 | 0.003691482 | 0.003691482 | 0.003691482 | 0.003691482 | 0.003691482 | 0.003691482 | 0.003691482 | 0.003691482 | 0.003691482 | 0.003691482 | 0.003691482 | 0.003691482 | 0.003691482 | 0.003691482 | 0.003691482 | 0.003691482 | 0.003691482 | 0.003691482 | 0.003691482 | 0.003691482 | 0.003691482 | 0.003691482 | 0.003691482 | 0.003691482 | 0.003691482 | 0.003691482 | 0.003691482 | 0.003691482 | 0.003691482 | 0.003691482 | 0.003691482 | 0.003691482 | 0.003691482 | 0.003691482 | 0 | 0 | 0 | 0 | 0 | 0 | 0 | 0 | 0
1255 | 868.3703 | 0.003575539 | 0 | 627.5 | -627.5 | 0 | 0 | 0 | 0 | 0 | 0 | 0 | 0 | 0 | 0.003575539 | 0.003575539 | 0.003575539 | 0.003575539 | 0.003575539 | 0.003575539 | 0.003575539 | 0.003575539 | 0.003575539 | 0.003575539 | 0.003575539 | 0.003575539 | 0.003575539 | 0.003575539 | 0.003575539 | 0.003575539 | 0.003575539 | 0.003575539 | 0.003575539 | 0.003575539 | 0.003575539 | 0.003575539 | 0.003575539 | 0.003575539 | 0.003575539 | 0.003575539 | 0.003575539 | 0.003575539 | 0.003575539 | 0.003575539 | 0.003575539 | 0.003575539 | 0.003575539 | 0.003575539 | 0.003575539 | 0.003575539 | 0.003575539 | 0.003575539 | 0.003575539 | 0.003575539 | 0.003575539 | 0.003575539 | 0.003575539 | 0.003575539 | 0.003575539 | 0.003575539 | 0.003575539 | 0 | 0 | 0 | 0 | 0 | 0 | 0 | 0 | 0
1255 | 923.811 | 0.003803817 | 10 | 637.5 | -617.5 | 0 | 0 | 0 | 0 | 0 | 0 | 0 | 0 | 0 | 0.003803817 | 0.003803817 | 0.003803817 | 0.003803817 | 0.003803817 | 0.003803817 | 0.003803817 | 0.003803817 | 0.003803817 | 0.003803817 | 0.003803817 | 0.003803817 | 0.003803817 | 0.003803817 | 0.003803817 | 0.003803817 | 0.003803817 | 0.003803817 | 0.003803817 | 0.003803817 | 0.003803817 | 0.003803817 | 0.003803817 | 0.003803817 | 0.003803817 | 0.003803817 | 0.003803817 | 0.003803817 | 0.003803817 | 0.003803817 | 0.003803817 | 0.003803817 | 0.003803817 | 0.003803817 | 0.003803817 | 0.003803817 | 0.003803817 | 0.003803817 | 0.003803817 | 0.003803817 | 0.003803817 | 0.003803817 | 0.003803817 | 0.003803817 | 0.003803817 | 0.003803817 | 0.003803817 | 0 | 0 | 0 | 0 | 0 | 0 | 0 | 0 | 0
1255 | 862.5529 | 0.003551585 | 20 | 647.5 | -607.5 | 0 | 0 | 0 | 0 | 0 | 0 | 0 | 0 | 0 | 0 | 0.003551585 | 0.003551585 | 0.003551585 | 0.003551585 | 0.003551585 | 0.003551585 | 0.003551585 | 0.003551585 | 0.003551585 | 0.003551585 | 0.003551585 | 0.003551585 | 0.003551585 | 0.003551585 | 0.003551585 | 0.003551585 | 0.003551585 | 0.003551585 | 0.003551585 | 0.003551585 | 0.003551585 | 0.003551585 | 0.003551585 | 0.003551585 | 0.003551585 | 0.003551585 | 0.003551585 | 0.003551585 | 0.003551585 | 0.003551585 | 0.003551585 | 0.003551585 | 0.003551585 | 0.003551585 | 0.003551585 | 0.003551585 | 0.003551585 | 0.003551585 | 0.003551585 | 0.003551585 | 0.003551585 | 0.003551585 | 0.003551585 | 0.003551585 | 0.003551585 | 0.003551585 | 0.003551585 | 0 | 0 | 0 | 0 | 0 | 0 | 0 | 0
1261 | 885.0435 | 0.003644191 | 30 | 660.5 | -600.5 | 0 | 0 | 0 | 0 | 0 | 0 | 0 | 0 | 0 | 0 | 0.003644191 | 0.003644191 | 0.003644191 | 0.003644191 | 0.003644191 | 0.003644191 | 0.003644191 | 0.003644191 | 0.003644191 | 0.003644191 | 0.003644191 | 0.003644191 | 0.003644191 | 0.003644191 | 0.003644191 | 0.003644191 | 0.003644191 | 0.003644191 | 0.003644191 | 0.003644191 | 0.003644191 | 0.003644191 | 0.003644191 | 0.003644191 | 0.003644191 | 0.003644191 | 0.003644191 | 0.003644191 | 0.003644191 | 0.003644191 | 0.003644191 | 0.003644191 | 0.003644191 | 0.003644191 | 0.003644191 | 0.003644191 | 0.003644191 | 0.003644191 | 0.003644191 | 0.003644191 | 0.003644191 | 0.003644191 | 0.003644191 | 0.003644191 | 0.003644191 | 0.003644191 | 0.003644191 | 0 | 0 | 0 | 0 | 0 | 0 | 0 | 0
1258 | 907.0833 | 0.00373494 | 40 | 669 | -589 | 0 | 0 | 0 | 0 | 0 | 0 | 0 | 0 | 0 | 0 | 0.00373494 | 0.00373494 | 0.00373494 | 0.00373494 | 0.00373494 | 0.00373494 | 0.00373494 | 0.00373494 | 0.00373494 | 0.00373494 | 0.00373494 | 0.00373494 | 0.00373494 | 0.00373494 | 0.00373494 | 0.00373494 | 0.00373494 | 0.00373494 | 0.00373494 | 0.00373494 | 0.00373494 | 0.00373494 | 0.00373494 | 0.00373494 | 0.00373494 | 0.00373494 | 0.00373494 | 0.00373494 | 0.00373494 | 0.00373494 | 0.00373494 | 0.00373494 | 0.00373494 | 0.00373494 | 0.00373494 | 0.00373494 | 0.00373494 | 0.00373494 | 0.00373494 | 0.00373494 | 0.00373494 | 0.00373494 | 0.00373494 | 0.00373494 | 0.00373494 | 0.00373494 | 0.00373494 | 0.00373494 | 0 | 0 | 0 | 0 | 0 | 0 | 0
1267 | 855.6847 | 0.003523305 | 30 | 663.5 | -603.5 | 0 | 0 | 0 | 0 | 0 | 0 | 0 | 0 | 0 | 0 | 0.003523305 | 0.003523305 | 0.003523305 | 0.003523305 | 0.003523305 | 0.003523305 | 0.003523305 | 0.003523305 | 0.003523305 | 0.003523305 | 0.003523305 | 0.003523305 | 0.003523305 | 0.003523305 | 0.003523305 | 0.003523305 | 0.003523305 | 0.003523305 | 0.003523305 | 0.003523305 | 0.003523305 | 0.003523305 | 0.003523305 | 0.003523305 | 0.003523305 | 0.003523305 | 0.003523305 | 0.003523305 | 0.003523305 | 0.003523305 | 0.003523305 | 0.003523305 | 0.003523305 | 0.003523305 | 0.003523305 | 0.003523305 | 0.003523305 | 0.003523305 | 0.003523305 | 0.003523305 | 0.003523305 | 0.003523305 | 0.003523305 | 0.003523305 | 0.003523305 | 0.003523305 | 0.003523305 | 0 | 0 | 0 | 0 | 0 | 0 | 0 | 0
1267 | 895.076 | 0.0036855 | 20 | 653.5 | -613.5 | 0 | 0 | 0 | 0 | 0 | 0 | 0 | 0 | 0 | 0 | 0.0036855 | 0.0036855 | 0.0036855 | 0.0036855 | 0.0036855 | 0.0036855 | 0.0036855 | 0.0036855 | 0.0036855 | 0.0036855 | 0.0036855 | 0.0036855 | 0.0036855 | 0.0036855 | 0.0036855 | 0.0036855 | 0.0036855 | 0.0036855 | 0.0036855 | 0.0036855 | 0.0036855 | 0.0036855 | 0.0036855 | 0.0036855 | 0.0036855 | 0.0036855 | 0.0036855 | 0.0036855 | 0.0036855 | 0.0036855 | 0.0036855 | 0.0036855 | 0.0036855 | 0.0036855 | 0.0036855 | 0.0036855 | 0.0036855 | 0.0036855 | 0.0036855 | 0.0036855 | 0.0036855 | 0.0036855 | 0.0036855 | 0.0036855 | 0.0036855 | 0.0036855 | 0.0036855 | 0 | 0 | 0 | 0 | 0 | 0 | 0 | 0
1267 | 958.6297 | 0.003947184 | 10 | 643.5 | -623.5 | 0 | 0 | 0 | 0 | 0 | 0 | 0 | 0 | 0 | 0.003947184 | 0.003947184 | 0.003947184 | 0.003947184 | 0.003947184 | 0.003947184 | 0.003947184 | 0.003947184 | 0.003947184 | 0.003947184 | 0.003947184 | 0.003947184 | 0.003947184 | 0.003947184 | 0.003947184 | 0.003947184 | 0.003947184 | 0.003947184 | 0.003947184 | 0.003947184 | 0.003947184 | 0.003947184 | 0.003947184 | 0.003947184 | 0.003947184 | 0.003947184 | 0.003947184 | 0.003947184 | 0.003947184 | 0.003947184 | 0.003947184 | 0.003947184 | 0.003947184 | 0.003947184 | 0.003947184 | 0.003947184 | 0.003947184 | 0.003947184 | 0.003947184 | 0.003947184 | 0.003947184 | 0.003947184 | 0.003947184 | 0.003947184 | 0.003947184 | 0.003947184 | 0.003947184 | 0.003947184 | 0 | 0 | 0 | 0 | 0 | 0 | 0 | 0
1267 | 953.7636 | 0.003927148 | 0 | 633.5 | -633.5 | 0 | 0 | 0 | 0 | 0 | 0 | 0 | 0 | 0 | 0.003927148 | 0.003927148 | 0.003927148 | 0.003927148 | 0.003927148 | 0.003927148 | 0.003927148 | 0.003927148 | 0.003927148 | 0.003927148 | 0.003927148 | 0.003927148 | 0.003927148 | 0.003927148 | 0.003927148 | 0.003927148 | 0.003927148 | 0.003927148 | 0.003927148 | 0.003927148 | 0.003927148 | 0.003927148 | 0.003927148 | 0.003927148 | 0.003927148 | 0.003927148 | 0.003927148 | 0.003927148 | 0.003927148 | 0.003927148 | 0.003927148 | 0.003927148 | 0.003927148 | 0.003927148 | 0.003927148 | 0.003927148 | 0.003927148 | 0.003927148 | 0.003927148 | 0.003927148 | 0.003927148 | 0.003927148 | 0.003927148 | 0.003927148 | 0.003927148 | 0.003927148 | 0.003927148 | 0 | 0 | 0 | 0 | 0 | 0 | 0 | 0 | 0

## K_value
K_6_top | K_6_bottom | K_7_top | K_7_bottom
4.200089e-06 | 3.789859e-06 | 3.208911e-06 | 4.117528e-06

## F6top_comulative_column
[6 empty] | 0 | 1 | 2 | 3 | 4 | 5 | 6 | 7 | 8 | 9 | 10 | 11 | 12 | 13 | 14 | 15 | 16 | 17 | 18 | 19 | 20 | 21 | 22 | 23 | 24 | 25 | 26 | 27 | 28 | 29 | 30 | 31 | 32 | 33 | 34 | 35 | 36 | 37 | 38 | 39 | 40 | 41 | 42 | 43 | 44 | 45 | 46 | 47 | 48 | 49 | 50 | 51 | 52 | 53 | 54 | 55 | 56 | 57 | 58 | 59 | 60 | 61 | 62 | 63 | 64
ord_wdt | alpha | alpha/k | WROLL_SHIFT_POS_6 | Width1 | Width2 | -855.04 | -828.32 | -801.6 | -774.88 | -748.16 | -721.44 | -694.72 | -668 | -641.28 | -614.56 | -587.84 | -561.12 | -534.4 | -507.68 | -480.96 | -454.24 | -427.52 | -400.8 | -374.08 | -347.36 | -320.64 | -293.92 | -267.2 | -240.48 | -213.76 | -187.04 | -160.32 | -133.6 | -106.88 | -80.16 | -53.44 | -26.72 | 0 | 26.72 | 53.44 | 80.16 | 106.88 | 133.6 | 160.32 | 187.04 | 213.76 | 240.48 | 267.2 | 293.92 | 320.64 | 347.36 | 374.08 | 400.8 | 427.52 | 454.24 | 480.96 | 507.68 | 534.4 | 561.12 | 587.84 | 614.56 | 641.28 | 668 | 694.72 | 721.44 | 748.16 | 774.88 | 801.6 | 828.32 | 855.04 | C40-left | C40-right
973 | 544.7463 | 0.002287983 | 0 | 486.5 | -486.5 | 0 | 0 | 0 | 0 | 0 | 0 | 0 | 0 | 0 | 0 | 0 | 0 | 0 | 0 | 0.002287983 | 0.002287983 | 0.002287983 | 0.002287983 | 0.002287983 | 0.002287983 | 0.002287983 | 0.002287983 | 0.002287983 | 0.002287983 | 0.002287983 | 0.002287983 | 0.002287983 | 0.002287983 | 0.002287983 | 0.002287983 | 0.002287983 | 0.002287983 | 0.002287983 | 0.002287983 | 0.002287983 | 0.002287983 | 0.002287983 | 0.002287983 | 0.002287983 | 0.002287983 | 0.002287983 | 0.002287983 | 0.002287983 | 0.002287983 | 0.002287983 | 0.002287983 | 0.002287983 | 0.002287983 | 0.002287983 | 0.002287983 | 0.002287983 | 0 | 0 | 0 | 0 | 0 | 0 | 0 | 0 | 0 | 0 | 0 | 0 | 0 | 0 | 0 | 0
973 | 486.3334 | 0.002042643 | 0 | 486.5 | -486.5 | 0 | 0 | 0 | 0 | 0 | 0 | 0 | 0 | 0 | 0 | 0 | 0 | 0 | 0 | 0.004330626 | 0.004330626 | 0.004330626 | 0.004330626 | 0.004330626 | 0.004330626 | 0.004330626 | 0.004330626 | 0.004330626 | 0.004330626 | 0.004330626 | 0.004330626 | 0.004330626 | 0.004330626 | 0.004330626 | 0.004330626 | 0.004330626 | 0.004330626 | 0.004330626 | 0.004330626 | 0.004330626 | 0.004330626 | 0.004330626 | 0.004330626 | 0.004330626 | 0.004330626 | 0.004330626 | 0.004330626 | 0.004330626 | 0.004330626 | 0.004330626 | 0.004330626 | 0.004330626 | 0.004330626 | 0.004330626 | 0.004330626 | 0.004330626 | 0 | 0 | 0 | 0 | 0 | 0 | 0 | 0 | 0 | 0 | 0 | 0 | 0 | 0 | 0 | 0
973 | 501.7138 | 0.002107243 | 0 | 486.5 | -486.5 | 0 | 0 | 0 | 0 | 0 | 0 | 0 | 0 | 0 | 0 | 0 | 0 | 0 | 0 | 0.006437869 | 0.006437869 | 0.006437869 | 0.006437869 | 0.006437869 | 0.006437869 | 0.006437869 | 0.006437869 | 0.006437869 | 0.006437869 | 0.006437869 | 0.006437869 | 0.006437869 | 0.006437869 | 0.006437869 | 0.006437869 | 0.006437869 | 0.006437869 | 0.006437869 | 0.006437869 | 0.006437869 | 0.006437869 | 0.006437869 | 0.006437869 | 0.006437869 | 0.006437869 | 0.006437869 | 0.006437869 | 0.006437869 | 0.006437869 | 0.006437869 | 0.006437869 | 0.006437869 | 0.006437869 | 0.006437869 | 0.006437869 | 0.006437869 | 0 | 0 | 0 | 0 | 0 | 0 | 0 | 0 | 0 | 0 | 0 | 0 | 0 | 0 | 0 | 0
1072 | 541.2486 | 0.002273292 | 0 | 536 | -536 | 0 | 0 | 0 | 0 | 0 | 0 | 0 | 0 | 0 | 0 | 0 | 0 | 0.002273292 | 0.002273292 | 0.008711161 | 0.008711161 | 0.008711161 | 0.008711161 | 0.008711161 | 0.008711161 | 0.008711161 | 0.008711161 | 0.008711161 | 0.008711161 | 0.008711161 | 0.008711161 | 0.008711161 | 0.008711161 | 0.008711161 | 0.008711161 | 0.008711161 | 0.008711161 | 0.008711161 | 0.008711161 | 0.008711161 | 0.008711161 | 0.008711161 | 0.008711161 | 0.008711161 | 0.008711161 | 0.008711161 | 0.008711161 | 0.008711161 | 0.008711161 | 0.008711161 | 0.008711161 | 0.008711161 | 0.008711161 | 0.008711161 | 0.008711161 | 0.008711161 | 0.002273292 | 0.002273292 | 0 | 0 | 0 | 0 | 0 | 0 | 0 | 0 | 0 | 0 | 0 | 0 | 0.003623711 | 0.003623711
1072 | 562.2294 | 0.002361413 | 0 | 536 | -536 | 0 | 0 | 0 | 0 | 0 | 0 | 0 | 0 | 0 | 0 | 0 | 0 | 0.004634705 | 0.004634705 | 0.01107257 | 0.01107257 | 0.01107257 | 0.01107257 | 0.01107257 | 0.01107257 | 0.01107257 | 0.01107257 | 0.01107257 | 0.01107257 | 0.01107257 | 0.01107257 | 0.01107257 | 0.01107257 | 0.01107257 | 0.01107257 | 0.01107257 | 0.01107257 | 0.01107257 | 0.01107257 | 0.01107257 | 0.01107257 | 0.01107257 | 0.01107257 | 0.01107257 | 0.01107257 | 0.01107257 | 0.01107257 | 0.01107257 | 0.01107257 | 0.01107257 | 0.01107257 | 0.01107257 | 0.01107257 | 0.01107257 | 0.01107257 | 0.01107257 | 0.004634705 | 0.004634705 | 0 | 0 | 0 | 0 | 0 | 0 | 0 | 0 | 0 | 0 | 0 | 0 | 0.003623711 | 0.003623711
1073 | 426.3728 | 0.001790804 | -10 | 526.5 | -546.5 | 0 | 0 | 0 | 0 | 0 | 0 | 0 | 0 | 0 | 0 | 0 | 0 | 0.006425509 | 0.006425509 | 0.01286338 | 0.01286338 | 0.01286338 | 0.01286338 | 0.01286338 | 0.01286338 | 0.01286338 | 0.01286338 | 0.01286338 | 0.01286338 | 0.01286338 | 0.01286338 | 0.01286338 | 0.01286338 | 0.01286338 | 0.01286338 | 0.01286338 | 0.01286338 | 0.01286338 | 0.01286338 | 0.01286338 | 0.01286338 | 0.01286338 | 0.01286338 | 0.01286338 | 0.01286338 | 0.01286338 | 0.01286338 | 0.01286338 | 0.01286338 | 0.01286338 | 0.01286338 | 0.01286338 | 0.01286338 | 0.01286338 | 0.01286338 | 0.01286338 | 0.006425509 | 0.004634705 | 0 | 0 | 0 | 0 | 0 | 0 | 0 | 0 | 0 | 0 | 0 | 0 | 0.006153562 | 0.001334798
1076 | 464.367 | 0.001950383 | -20 | 518 | -558 | 0 | 0 | 0 | 0 | 0 | 0 | 0 | 0 | 0 | 0 | 0 | 0 | 0.008375892 | 0.008375892 | 0.01481376 | 0.01481376 | 0.01481376 | 0.01481376 | 0.01481376 | 0.01481376 | 0.01481376 | 0.01481376 | 0.01481376 | 0.01481376 | 0.01481376 | 0.01481376 | 0.01481376 | 0.01481376 | 0.01481376 | 0.01481376 | 0.01481376 | 0.01481376 | 0.01481376 | 0.01481376 | 0.01481376 | 0.01481376 | 0.01481376 | 0.01481376 | 0.01481376 | 0.01481376 | 0.01481376 | 0.01481376 | 0.01481376 | 0.01481376 | 0.01481376 | 0.01481376 | 0.01481376 | 0.01481376 | 0.01481376 | 0.01481376 | 0.01481376 | 0.008375892 | 0.004634705 | 0 | 0 | 0 | 0 | 0 | 0 | 0 | 0 | 0 | 0 | 0 | 0 | 0.006437869 | 0
1089 | 653.3216 | 0.002744009 | -30 | 514.5 | -574.5 | 0 | 0 | 0 | 0 | 0 | 0 | 0 | 0 | 0 | 0 | 0 | 0.002744009 | 0.0111199 | 0.0111199 | 0.01755777 | 0.01755777 | 0.01755777 | 0.01755777 | 0.01755777 | 0.01755777 | 0.01755777 | 0.01755777 | 0.01755777 | 0.01755777 | 0.01755777 | 0.01755777 | 0.01755777 | 0.01755777 | 0.01755777 | 0.01755777 | 0.01755777 | 0.01755777 | 0.01755777 | 0.01755777 | 0.01755777 | 0.01755777 | 0.01755777 | 0.01755777 | 0.01755777 | 0.01755777 | 0.01755777 | 0.01755777 | 0.01755777 | 0.01755777 | 0.01755777 | 0.01755777 | 0.01755777 | 0.01755777 | 0.01755777 | 0.01755777 | 0.01755777 | 0.0111199 | 0.004634705 | 0 | 0 | 0 | 0 | 0 | 0 | 0 | 0 | 0 | 0 | 0 | 0 | 0.006469216 | 0
1193 | 737.3907 | 0.003097106 | -40 | 556.5 | -636.5 | 0 | 0 | 0 | 0 | 0 | 0 | 0 | 0 | 0 | 0.003097106 | 0.003097106 | 0.005841115 | 0.01421701 | 0.01421701 | 0.02065488 | 0.02065488 | 0.02065488 | 0.02065488 | 0.02065488 | 0.02065488 | 0.02065488 | 0.02065488 | 0.02065488 | 0.02065488 | 0.02065488 | 0.02065488 | 0.02065488 | 0.02065488 | 0.02065488 | 0.02065488 | 0.02065488 | 0.02065488 | 0.02065488 | 0.02065488 | 0.02065488 | 0.02065488 | 0.02065488 | 0.02065488 | 0.02065488 | 0.02065488 | 0.02065488 | 0.02065488 | 0.02065488 | 0.02065488 | 0.02065488 | 0.02065488 | 0.02065488 | 0.02065488 | 0.02065488 | 0.02065488 | 0.02065488 | 0.01421701 | 0.007731812 | 0 | 0 | 0 | 0 | 0 | 0 | 0 | 0 | 0 | 0 | 0 | 0 | 0.01755777 | 0.008578566
1199 | 569.7911 | 0.002393173 | -30 | 569.5 | -629.5 | 0 | 0 | 0 | 0 | 0 | 0 | 0 | 0 | 0 | 0.00549028 | 0.00549028 | 0.008234289 | 0.01661018 | 0.01661018 | 0.02304805 | 0.02304805 | 0.02304805 | 0.02304805 | 0.02304805 | 0.02304805 | 0.02304805 | 0.02304805 | 0.02304805 | 0.02304805 | 0.02304805 | 0.02304805 | 0.02304805 | 0.02304805 | 0.02304805 | 0.02304805 | 0.02304805 | 0.02304805 | 0.02304805 | 0.02304805 | 0.02304805 | 0.02304805 | 0.02304805 | 0.02304805 | 0.02304805 | 0.02304805 | 0.02304805 | 0.02304805 | 0.02304805 | 0.02304805 | 0.02304805 | 0.02304805 | 0.02304805 | 0.02304805 | 0.02304805 | 0.02304805 | 0.02304805 | 0.01661018 | 0.01012499 | 0.002393173 | 0 | 0 | 0 | 0 | 0 | 0 | 0 | 0 | 0 | 0 | 0 | 0.01755777 | 0.01173379
1199 | 575.2386 | 0.002416053 | -20 | 579.5 | -619.5 | 0 | 0 | 0 | 0 | 0 | 0 | 0 | 0 | 0 | 0.007906333 | 0.007906333 | 0.01065034 | 0.01902623 | 0.01902623 | 0.0254641 | 0.0254641 | 0.0254641 | 0.0254641 | 0.0254641 | 0.0254641 | 0.0254641 | 0.0254641 | 0.0254641 | 0.0254641 | 0.0254641 | 0.0254641 | 0.0254641 | 0.0254641 | 0.0254641 | 0.0254641 | 0.0254641 | 0.0254641 | 0.0254641 | 0.0254641 | 0.0254641 | 0.0254641 | 0.0254641 | 0.0254641 | 0.0254641 | 0.0254641 | 0.0254641 | 0.0254641 | 0.0254641 | 0.0254641 | 0.0254641 | 0.0254641 | 0.0254641 | 0.0254641 | 0.0254641 | 0.0254641 | 0.0254641 | 0.01902623 | 0.01254104 | 0.004809226 | 0 | 0 | 0 | 0 | 0 | 0 | 0 | 0 | 0 | 0 | 0 | 0.01670129 | 0.01439882
1216 | 540.316 | 0.002269375 | -10 | 598 | -618 | 0 | 0 | 0 | 0 | 0 | 0 | 0 | 0 | 0 | 0.01017571 | 0.01017571 | 0.01291972 | 0.02129561 | 0.02129561 | 0.02773348 | 0.02773348 | 0.02773348 | 0.02773348 | 0.02773348 | 0.02773348 | 0.02773348 | 0.02773348 | 0.02773348 | 0.02773348 | 0.02773348 | 0.02773348 | 0.02773348 | 0.02773348 | 0.02773348 | 0.02773348 | 0.02773348 | 0.02773348 | 0.02773348 | 0.02773348 | 0.02773348 | 0.02773348 | 0.02773348 | 0.02773348 | 0.02773348 | 0.02773348 | 0.02773348 | 0.02773348 | 0.02773348 | 0.02773348 | 0.02773348 | 0.02773348 | 0.02773348 | 0.02773348 | 0.02773348 | 0.02773348 | 0.02773348 | 0.02129561 | 0.01481041 | 0.007078601 | 0.002269375 | 0 | 0 | 0 | 0 | 0 | 0 | 0 | 0 | 0 | 0 | 0.01654725 | 0.01975206
1218 | 614.8208 | 0.002582302 | 0 | 609 | -609 | 0 | 0 | 0 | 0 | 0 | 0 | 0 | 0 | 0 | 0.01017571 | 0.01275801 | 0.01550202 | 0.02387791 | 0.02387791 | 0.03031578 | 0.03031578 | 0.03031578 | 0.03031578 | 0.03031578 | 0.03031578 | 0.03031578 | 0.03031578 | 0.03031578 | 0.03031578 | 0.03031578 | 0.03031578 | 0.03031578 | 0.03031578 | 0.03031578 | 0.03031578 | 0.03031578 | 0.03031578 | 0.03031578 | 0.03031578 | 0.03031578 | 0.03031578 | 0.03031578 | 0.03031578 | 0.03031578 | 0.03031578 | 0.03031578 | 0.03031578 | 0.03031578 | 0.03031578 | 0.03031578 | 0.03031578 | 0.03031578 | 0.03031578 | 0.03031578 | 0.03031578 | 0.03031578 | 0.02387791 | 0.01739272 | 0.009660904 | 0.004851677 | 0 | 0 | 0 | 0 | 0 | 0 | 0 | 0 | 0 | 0 | 0.015623 | 0.02207317
1233 | 507.0973 | 0.002129854 | 10 | 626.5 | -606.5 | 0 | 0 | 0 | 0 | 0 | 0 | 0 | 0 | 0 | 0.01017571 | 0.01488786 | 0.01763187 | 0.02600776 | 0.02600776 | 0.03244563 | 0.03244563 | 0.03244563 | 0.03244563 | 0.03244563 | 0.03244563 | 0.03244563 | 0.03244563 | 0.03244563 | 0.03244563 | 0.03244563 | 0.03244563 | 0.03244563 | 0.03244563 | 0.03244563 | 0.03244563 | 0.03244563 | 0.03244563 | 0.03244563 | 0.03244563 | 0.03244563 | 0.03244563 | 0.03244563 | 0.03244563 | 0.03244563 | 0.03244563 | 0.03244563 | 0.03244563 | 0.03244563 | 0.03244563 | 0.03244563 | 0.03244563 | 0.03244563 | 0.03244563 | 0.03244563 | 0.03244563 | 0.03244563 | 0.02600776 | 0.01952257 | 0.01179076 | 0.006981531 | 0.002129854 | 0 | 0 | 0 | 0 | 0 | 0 | 0 | 0 | 0 | 0.01536626 | 0.02522292
1233 | 540.4143 | 0.002269788 | 20 | 636.5 | -596.5 | 0 | 0 | 0 | 0 | 0 | 0 | 0 | 0 | 0 | 0.01017571 | 0.01715765 | 0.01990166 | 0.02827755 | 0.02827755 | 0.03471542 | 0.03471542 | 0.03471542 | 0.03471542 | 0.03471542 | 0.03471542 | 0.03471542 | 0.03471542 | 0.03471542 | 0.03471542 | 0.03471542 | 0.03471542 | 0.03471542 | 0.03471542 | 0.03471542 | 0.03471542 | 0.03471542 | 0.03471542 | 0.03471542 | 0.03471542 | 0.03471542 | 0.03471542 | 0.03471542 | 0.03471542 | 0.03471542 | 0.03471542 | 0.03471542 | 0.03471542 | 0.03471542 | 0.03471542 | 0.03471542 | 0.03471542 | 0.03471542 | 0.03471542 | 0.03471542 | 0.03471542 | 0.03471542 | 0.02827755 | 0.02179236 | 0.01406055 | 0.009251319 | 0.004399642 | 0 | 0 | 0 | 0 | 0 | 0 | 0 | 0 | 0 | 0.01336553 | 0.02703654
1233 | 505.1911 | 0.002121848 | 30 | 646.5 | -586.5 | 0 | 0 | 0 | 0 | 0 | 0 | 0 | 0 | 0 | 0.01017571 | 0.01715765 | 0.02202351 | 0.0303994 | 0.0303994 | 0.03683727 | 0.03683727 | 0.03683727 | 0.03683727 | 0.03683727 | 0.03683727 | 0.03683727 | 0.03683727 | 0.03683727 | 0.03683727 | 0.03683727 | 0.03683727 | 0.03683727 | 0.03683727 | 0.03683727 | 0.03683727 | 0.03683727 | 0.03683727 | 0.03683727 | 0.03683727 | 0.03683727 | 0.03683727 | 0.03683727 | 0.03683727 | 0.03683727 | 0.03683727 | 0.03683727 | 0.03683727 | 0.03683727 | 0.03683727 | 0.03683727 | 0.03683727 | 0.03683727 | 0.03683727 | 0.03683727 | 0.03683727 | 0.03683727 | 0.0303994 | 0.0239142 | 0.01618239 | 0.01137317 | 0.006521489 | 0.002121848 | 0 | 0 | 0 | 0 | 0 | 0 | 0 | 0 | 0.01023084 | 0.02885229
1233 | 527.9549 | 0.002217457 | 40 | 656.5 | -576.5 | 0 | 0 | 0 | 0 | 0 | 0 | 0 | 0 | 0 | 0.01017571 | 0.01715765 | 0.02424097 | 0.03261686 | 0.03261686 | 0.03905473 | 0.03905473 | 0.03905473 | 0.03905473 | 0.03905473 | 0.03905473 | 0.03905473 | 0.03905473 | 0.03905473 | 0.03905473 | 0.03905473 | 0.03905473 | 0.03905473 | 0.03905473 | 0.03905473 | 0.03905473 | 0.03905473 | 0.03905473 | 0.03905473 | 0.03905473 | 0.03905473 | 0.03905473 | 0.03905473 | 0.03905473 | 0.03905473 | 0.03905473 | 0.03905473 | 0.03905473 | 0.03905473 | 0.03905473 | 0.03905473 | 0.03905473 | 0.03905473 | 0.03905473 | 0.03905473 | 0.03905473 | 0.03905473 | 0.03261686 | 0.02613166 | 0.01839985 | 0.01359062 | 0.008738947 | 0.004339305 | 0 | 0 | 0 | 0 | 0 | 0 | 0 | 0 | 0.007096154 | 0.03063521
1254 | 528.1544 | 0.002218295 | 30 | 657 | -597 | 0 | 0 | 0 | 0 | 0 | 0 | 0 | 0 | 0 | 0.01017571 | 0.01937595 | 0.02645926 | 0.03483515 | 0.03483515 | 0.04127302 | 0.04127302 | 0.04127302 | 0.04127302 | 0.04127302 | 0.04127302 | 0.04127302 | 0.04127302 | 0.04127302 | 0.04127302 | 0.04127302 | 0.04127302 | 0.04127302 | 0.04127302 | 0.04127302 | 0.04127302 | 0.04127302 | 0.04127302 | 0.04127302 | 0.04127302 | 0.04127302 | 0.04127302 | 0.04127302 | 0.04127302 | 0.04127302 | 0.04127302 | 0.04127302 | 0.04127302 | 0.04127302 | 0.04127302 | 0.04127302 | 0.04127302 | 0.04127302 | 0.04127302 | 0.04127302 | 0.04127302 | 0.04127302 | 0.03483515 | 0.02834996 | 0.02061815 | 0.01580892 | 0.01095724 | 0.0065576 | 0 | 0 | 0 | 0 | 0 | 0 | 0 | 0 | 0.01352227 | 0.03071754
1255 | 434.5782 | 0.001825267 | 20 | 647.5 | -607.5 | 0 | 0 | 0 | 0 | 0 | 0 | 0 | 0 | 0 | 0.01017571 | 0.02120121 | 0.02828453 | 0.03666042 | 0.03666042 | 0.04309829 | 0.04309829 | 0.04309829 | 0.04309829 | 0.04309829 | 0.04309829 | 0.04309829 | 0.04309829 | 0.04309829 | 0.04309829 | 0.04309829 | 0.04309829 | 0.04309829 | 0.04309829 | 0.04309829 | 0.04309829 | 0.04309829 | 0.04309829 | 0.04309829 | 0.04309829 | 0.04309829 | 0.04309829 | 0.04309829 | 0.04309829 | 0.04309829 | 0.04309829 | 0.04309829 | 0.04309829 | 0.04309829 | 0.04309829 | 0.04309829 | 0.04309829 | 0.04309829 | 0.04309829 | 0.04309829 | 0.04309829 | 0.04309829 | 0.03666042 | 0.03017522 | 0.02244341 | 0.01763419 | 0.01278251 | 0.008382867 | 0 | 0 | 0 | 0 | 0 | 0 | 0 | 0 | 0.01650506 | 0.02903386
1261 | 704.6312 | 0.002959514 | 10 | 640.5 | -620.5 | 0 | 0 | 0 | 0 | 0 | 0 | 0 | 0 | 0 | 0.01313522 | 0.02416073 | 0.03124404 | 0.03961993 | 0.03961993 | 0.0460578 | 0.0460578 | 0.0460578 | 0.0460578 | 0.0460578 | 0.0460578 | 0.0460578 | 0.0460578 | 0.0460578 | 0.0460578 | 0.0460578 | 0.0460578 | 0.0460578 | 0.0460578 | 0.0460578 | 0.0460578 | 0.0460578 | 0.0460578 | 0.0460578 | 0.0460578 | 0.0460578 | 0.0460578 | 0.0460578 | 0.0460578 | 0.0460578 | 0.0460578 | 0.0460578 | 0.0460578 | 0.0460578 | 0.0460578 | 0.0460578 | 0.0460578 | 0.0460578 | 0.0460578 | 0.0460578 | 0.0460578 | 0.0460578 | 0.03961993 | 0.03313474 | 0.02540293 | 0.0205937 | 0.01574202 | 0.008382867 | 0 | 0 | 0 | 0 | 0 | 0 | 0 | 0 | 0.01995128 | 0.02776284
1278 | 373.3557 | 0.001568127 | 0 | 639 | -639 | 0 | 0 | 0 | 0 | 0 | 0 | 0 | 0 | 0 | 0.01470335 | 0.02572885 | 0.03281217 | 0.04118806 | 0.04118806 | 0.04762593 | 0.04762593 | 0.04762593 | 0.04762593 | 0.04762593 | 0.04762593 | 0.04762593 | 0.04762593 | 0.04762593 | 0.04762593 | 0.04762593 | 0.04762593 | 0.04762593 | 0.04762593 | 0.04762593 | 0.04762593 | 0.04762593 | 0.04762593 | 0.04762593 | 0.04762593 | 0.04762593 | 0.04762593 | 0.04762593 | 0.04762593 | 0.04762593 | 0.04762593 | 0.04762593 | 0.04762593 | 0.04762593 | 0.04762593 | 0.04762593 | 0.04762593 | 0.04762593 | 0.04762593 | 0.04762593 | 0.04762593 | 0.04762593 | 0.04118806 | 0.03470287 | 0.02697105 | 0.02216183 | 0.01731015 | 0.008382867 | 0 | 0 | 0 | 0 | 0 | 0 | 0 | 0 | 0.02650204 | 0.02749048
1278 | 370.672 | 0.001556855 | -10 | 629 | -649 | 0 | 0 | 0 | 0 | 0 | 0 | 0 | 0 | 0.001556855 | 0.0162602 | 0.02728571 | 0.03436902 | 0.04274492 | 0.04274492 | 0.04918278 | 0.04918278 | 0.04918278 | 0.04918278 | 0.04918278 | 0.04918278 | 0.04918278 | 0.04918278 | 0.04918278 | 0.04918278 | 0.04918278 | 0.04918278 | 0.04918278 | 0.04918278 | 0.04918278 | 0.04918278 | 0.04918278 | 0.04918278 | 0.04918278 | 0.04918278 | 0.04918278 | 0.04918278 | 0.04918278 | 0.04918278 | 0.04918278 | 0.04918278 | 0.04918278 | 0.04918278 | 0.04918278 | 0.04918278 | 0.04918278 | 0.04918278 | 0.04918278 | 0.04918278 | 0.04918278 | 0.04918278 | 0.04918278 | 0.04274492 | 0.03625972 | 0.02852791 | 0.02371868 | 0.018867 | 0.008382867 | 0 | 0 | 0 | 0 | 0 | 0 | 0 | 0 | 0.03062835 | 0.02567473
1278 | 390.0578 | 0.001638277 | -20 | 619 | -659 | 0 | 0 | 0 | 0 | 0 | 0 | 0 | 0 | 0.003195133 | 0.01789848 | 0.02892399 | 0.0360073 | 0.04438319 | 0.04438319 | 0.05082106 | 0.05082106 | 0.05082106 | 0.05082106 | 0.05082106 | 0.05082106 | 0.05082106 | 0.05082106 | 0.05082106 | 0.05082106 | 0.05082106 | 0.05082106 | 0.05082106 | 0.05082106 | 0.05082106 | 0.05082106 | 0.05082106 | 0.05082106 | 0.05082106 | 0.05082106 | 0.05082106 | 0.05082106 | 0.05082106 | 0.05082106 | 0.05082106 | 0.05082106 | 0.05082106 | 0.05082106 | 0.05082106 | 0.05082106 | 0.05082106 | 0.05082106 | 0.05082106 | 0.05082106 | 0.05082106 | 0.05082106 | 0.05082106 | 0.04438319 | 0.037898 | 0.03016619 | 0.02535696 | 0.02050528 | 0.008382867 | 0 | 0 | 0 | 0 | 0 | 0 | 0 | 0 | 0.0353658 | 0.02387303
1415 | 362.0857 | 0.001520792 | -30 | 677.5 | -737.5 | 0 | 0 | 0 | 0 | 0 | 0.001520792 | 0.001520792 | 0.001520792 | 0.004715925 | 0.01941927 | 0.03044478 | 0.03752809 | 0.04590399 | 0.04590399 | 0.05234185 | 0.05234185 | 0.05234185 | 0.05234185 | 0.05234185 | 0.05234185 | 0.05234185 | 0.05234185 | 0.05234185 | 0.05234185 | 0.05234185 | 0.05234185 | 0.05234185 | 0.05234185 | 0.05234185 | 0.05234185 | 0.05234185 | 0.05234185 | 0.05234185 | 0.05234185 | 0.05234185 | 0.05234185 | 0.05234185 | 0.05234185 | 0.05234185 | 0.05234185 | 0.05234185 | 0.05234185 | 0.05234185 | 0.05234185 | 0.05234185 | 0.05234185 | 0.05234185 | 0.05234185 | 0.05234185 | 0.05234185 | 0.05234185 | 0.04590399 | 0.03941879 | 0.03168698 | 0.02687775 | 0.02202607 | 0.009903659 | 0.001520792 | 0 | 0 | 0 | 0 | 0 | 0 | 0 | 0.05082106 | 0.04072327
1415 | 363.5157 | 0.001526798 | -40 | 667.5 | -747.5 | 0 | 0 | 0 | 0 | 0 | 0.00304759 | 0.00304759 | 0.00304759 | 0.006242723 | 0.02094607 | 0.03197158 | 0.03905489 | 0.04743078 | 0.04743078 | 0.05386865 | 0.05386865 | 0.05386865 | 0.05386865 | 0.05386865 | 0.05386865 | 0.05386865 | 0.05386865 | 0.05386865 | 0.05386865 | 0.05386865 | 0.05386865 | 0.05386865 | 0.05386865 | 0.05386865 | 0.05386865 | 0.05386865 | 0.05386865 | 0.05386865 | 0.05386865 | 0.05386865 | 0.05386865 | 0.05386865 | 0.05386865 | 0.05386865 | 0.05386865 | 0.05386865 | 0.05386865 | 0.05386865 | 0.05386865 | 0.05386865 | 0.05386865 | 0.05386865 | 0.05386865 | 0.05386865 | 0.05386865 | 0.05386865 | 0.04743078 | 0.04094559 | 0.03321378 | 0.02840455 | 0.02355287 | 0.01143046 | 0.001520792 | 0 | 0 | 0 | 0 | 0 | 0 | 0 | 0.05082106 | 0.03618644
1481 | 495.6681 | 0.00208185 | -30 | 710.5 | -770.5 | 0 | 0 | 0 | 0 | 0.00208185 | 0.005129441 | 0.005129441 | 0.005129441 | 0.008324573 | 0.02302792 | 0.03405343 | 0.04113674 | 0.04951263 | 0.04951263 | 0.0559505 | 0.0559505 | 0.0559505 | 0.0559505 | 0.0559505 | 0.0559505 | 0.0559505 | 0.0559505 | 0.0559505 | 0.0559505 | 0.0559505 | 0.0559505 | 0.0559505 | 0.0559505 | 0.0559505 | 0.0559505 | 0.0559505 | 0.0559505 | 0.0559505 | 0.0559505 | 0.0559505 | 0.0559505 | 0.0559505 | 0.0559505 | 0.0559505 | 0.0559505 | 0.0559505 | 0.0559505 | 0.0559505 | 0.0559505 | 0.0559505 | 0.0559505 | 0.0559505 | 0.0559505 | 0.0559505 | 0.0559505 | 0.0559505 | 0.04951263 | 0.04302744 | 0.03529563 | 0.0304864 | 0.02563472 | 0.01351231 | 0.003602642 | 0.00208185 | 0 | 0 | 0 | 0 | 0 | 0 | 0.05185441 | 0.05249015
1517 | 442.3205 | 0.001857786 | -20 | 738.5 | -778.5 | 0 | 0 | 0 | 0.001857786 | 0.003939636 | 0.006987226 | 0.006987226 | 0.006987226 | 0.01018236 | 0.02488571 | 0.03591121 | 0.04299453 | 0.05137042 | 0.05137042 | 0.05780829 | 0.05780829 | 0.05780829 | 0.05780829 | 0.05780829 | 0.05780829 | 0.05780829 | 0.05780829 | 0.05780829 | 0.05780829 | 0.05780829 | 0.05780829 | 0.05780829 | 0.05780829 | 0.05780829 | 0.05780829 | 0.05780829 | 0.05780829 | 0.05780829 | 0.05780829 | 0.05780829 | 0.05780829 | 0.05780829 | 0.05780829 | 0.05780829 | 0.05780829 | 0.05780829 | 0.05780829 | 0.05780829 | 0.05780829 | 0.05780829 | 0.05780829 | 0.05780829 | 0.05780829 | 0.05780829 | 0.05780829 | 0.05780829 | 0.05137042 | 0.04488522 | 0.03715341 | 0.03234419 | 0.02749251 | 0.01537009 | 0.005460428 | 0.003939636 | 0.001857786 | 0 | 0 | 0 | 0 | 0 | 0.05276687 | 0.05416317
1517 | 441.5901 | 0.001854718 | -10 | 748.5 | -768.5 | 0 | 0 | 0 | 0.001857786 | 0.005794353 | 0.008841944 | 0.008841944 | 0.008841944 | 0.01203708 | 0.02674042 | 0.03776593 | 0.04484924 | 0.05322514 | 0.05322514 | 0.05966301 | 0.05966301 | 0.05966301 | 0.05966301 | 0.05966301 | 0.05966301 | 0.05966301 | 0.05966301 | 0.05966301 | 0.05966301 | 0.05966301 | 0.05966301 | 0.05966301 | 0.05966301 | 0.05966301 | 0.05966301 | 0.05966301 | 0.05966301 | 0.05966301 | 0.05966301 | 0.05966301 | 0.05966301 | 0.05966301 | 0.05966301 | 0.05966301 | 0.05966301 | 0.05966301 | 0.05966301 | 0.05966301 | 0.05966301 | 0.05966301 | 0.05966301 | 0.05966301 | 0.05966301 | 0.05966301 | 0.05966301 | 0.05966301 | 0.05322514 | 0.04673994 | 0.03900813 | 0.0341989 | 0.02934723 | 0.01722481 | 0.007315146 | 0.005794353 | 0.003712503 | 0.001854718 | 0 | 0 | 0 | 0 | 0.0516263 | 0.0549423
1517 | 433.724 | 0.001821679 | 0 | 758.5 | -758.5 | 0 | 0 | 0 | 0.001857786 | 0.007616033 | 0.01066362 | 0.01066362 | 0.01066362 | 0.01385876 | 0.0285621 | 0.03958761 | 0.04667092 | 0.05504682 | 0.05504682 | 0.06148469 | 0.06148469 | 0.06148469 | 0.06148469 | 0.06148469 | 0.06148469 | 0.06148469 | 0.06148469 | 0.06148469 | 0.06148469 | 0.06148469 | 0.06148469 | 0.06148469 | 0.06148469 | 0.06148469 | 0.06148469 | 0.06148469 | 0.06148469 | 0.06148469 | 0.06148469 | 0.06148469 | 0.06148469 | 0.06148469 | 0.06148469 | 0.06148469 | 0.06148469 | 0.06148469 | 0.06148469 | 0.06148469 | 0.06148469 | 0.06148469 | 0.06148469 | 0.06148469 | 0.06148469 | 0.06148469 | 0.06148469 | 0.06148469 | 0.05504682 | 0.04856162 | 0.04082981 | 0.03602058 | 0.03116891 | 0.01904649 | 0.009136825 | 0.007616033 | 0.005534182 | 0.003676397 | 0 | 0 | 0 | 0 | 0.05082106 | 0.05572144
1525 | 327.9136 | 0.001377266 | 10 | 772.5 | -752.5 | 0 | 0 | 0 | 0.001857786 | 0.008993299 | 0.01204089 | 0.01204089 | 0.01204089 | 0.01523602 | 0.02993937 | 0.04096488 | 0.04804819 | 0.05642408 | 0.05642408 | 0.06286195 | 0.06286195 | 0.06286195 | 0.06286195 | 0.06286195 | 0.06286195 | 0.06286195 | 0.06286195 | 0.06286195 | 0.06286195 | 0.06286195 | 0.06286195 | 0.06286195 | 0.06286195 | 0.06286195 | 0.06286195 | 0.06286195 | 0.06286195 | 0.06286195 | 0.06286195 | 0.06286195 | 0.06286195 | 0.06286195 | 0.06286195 | 0.06286195 | 0.06286195 | 0.06286195 | 0.06286195 | 0.06286195 | 0.06286195 | 0.06286195 | 0.06286195 | 0.06286195 | 0.06286195 | 0.06286195 | 0.06286195 | 0.06286195 | 0.05642408 | 0.04993889 | 0.04220708 | 0.03739785 | 0.03254617 | 0.02042376 | 0.01051409 | 0.008993299 | 0.006911449 | 0.005053663 | 0 | 0 | 0 | 0 | 0.05082106 | 0.05671948
1534 | 220.8105 | 0.0009274238 | 20 | 787 | -747 | 0 | 0 | 0 | 0.001857786 | 0.008993299 | 0.01296831 | 0.01296831 | 0.01296831 | 0.01616345 | 0.03086679 | 0.0418923 | 0.04897561 | 0.05735151 | 0.05735151 | 0.06378938 | 0.06378938 | 0.06378938 | 0.06378938 | 0.06378938 | 0.06378938 | 0.06378938 | 0.06378938 | 0.06378938 | 0.06378938 | 0.06378938 | 0.06378938 | 0.06378938 | 0.06378938 | 0.06378938 | 0.06378938 | 0.06378938 | 0.06378938 | 0.06378938 | 0.06378938 | 0.06378938 | 0.06378938 | 0.06378938 | 0.06378938 | 0.06378938 | 0.06378938 | 0.06378938 | 0.06378938 | 0.06378938 | 0.06378938 | 0.06378938 | 0.06378938 | 0.06378938 | 0.06378938 | 0.06378938 | 0.06378938 | 0.06378938 | 0.05735151 | 0.05086631 | 0.0431345 | 0.03832527 | 0.0334736 | 0.02135118 | 0.01144151 | 0.009920723 | 0.007838873 | 0.005981087 | 0.0009274238 | 0 | 0 | 0 | 0.05082106 | 0.05772764
1534 | 200.9664 | 0.0008440768 | 30 | 797 | -737 | 0 | 0 | 0 | 0.001857786 | 0.008993299 | 0.01381239 | 0.01381239 | 0.01381239 | 0.01700752 | 0.03171087 | 0.04273638 | 0.04981969 | 0.05819558 | 0.05819558 | 0.06463345 | 0.06463345 | 0.06463345 | 0.06463345 | 0.06463345 | 0.06463345 | 0.06463345 | 0.06463345 | 0.06463345 | 0.06463345 | 0.06463345 | 0.06463345 | 0.06463345 | 0.06463345 | 0.06463345 | 0.06463345 | 0.06463345 | 0.06463345 | 0.06463345 | 0.06463345 | 0.06463345 | 0.06463345 | 0.06463345 | 0.06463345 | 0.06463345 | 0.06463345 | 0.06463345 | 0.06463345 | 0.06463345 | 0.06463345 | 0.06463345 | 0.06463345 | 0.06463345 | 0.06463345 | 0.06463345 | 0.06463345 | 0.06463345 | 0.05819558 | 0.05171039 | 0.04397858 | 0.03916935 | 0.03431767 | 0.02219526 | 0.01228559 | 0.0107648 | 0.008682949 | 0.006825164 | 0.001771501 | 0 | 0 | 0 | 0.05082106 | 0.05948023
1534 | 405.2206 | 0.001701962 | 40 | 807 | -727 | 0 | 0 | 0 | 0.001857786 | 0.008993299 | 0.01551435 | 0.01551435 | 0.01551435 | 0.01870949 | 0.03341283 | 0.04443834 | 0.05152165 | 0.05989755 | 0.05989755 | 0.06633541 | 0.06633541 | 0.06633541 | 0.06633541 | 0.06633541 | 0.06633541 | 0.06633541 | 0.06633541 | 0.06633541 | 0.06633541 | 0.06633541 | 0.06633541 | 0.06633541 | 0.06633541 | 0.06633541 | 0.06633541 | 0.06633541 | 0.06633541 | 0.06633541 | 0.06633541 | 0.06633541 | 0.06633541 | 0.06633541 | 0.06633541 | 0.06633541 | 0.06633541 | 0.06633541 | 0.06633541 | 0.06633541 | 0.06633541 | 0.06633541 | 0.06633541 | 0.06633541 | 0.06633541 | 0.06633541 | 0.06633541 | 0.06633541 | 0.05989755 | 0.05341235 | 0.04568054 | 0.04087131 | 0.03601963 | 0.02389722 | 0.01398755 | 0.01246676 | 0.01038491 | 0.008527126 | 0.003473463 | 0.001701962 | 0 | 0 | 0.05082106 | 0.06137157
1534 | 388.6465 | 0.00163235 | 30 | 797 | -737 | 0 | 0 | 0 | 0.001857786 | 0.008993299 | 0.0171467 | 0.0171467 | 0.0171467 | 0.02034184 | 0.03504518 | 0.04607069 | 0.053154 | 0.0615299 | 0.0615299 | 0.06796776 | 0.06796776 | 0.06796776 | 0.06796776 | 0.06796776 | 0.06796776 | 0.06796776 | 0.06796776 | 0.06796776 | 0.06796776 | 0.06796776 | 0.06796776 | 0.06796776 | 0.06796776 | 0.06796776 | 0.06796776 | 0.06796776 | 0.06796776 | 0.06796776 | 0.06796776 | 0.06796776 | 0.06796776 | 0.06796776 | 0.06796776 | 0.06796776 | 0.06796776 | 0.06796776 | 0.06796776 | 0.06796776 | 0.06796776 | 0.06796776 | 0.06796776 | 0.06796776 | 0.06796776 | 0.06796776 | 0.06796776 | 0.06796776 | 0.0615299 | 0.0550447 | 0.04731289 | 0.04250366 | 0.03765198 | 0.02552957 | 0.0156199 | 0.01409911 | 0.01201726 | 0.01015948 | 0.005105813 | 0.001701962 | 0 | 0 | 0.05082106 | 0.05948023
1534 | 282.8033 | 0.001187799 | 20 | 787 | -747 | 0 | 0 | 0 | 0.001857786 | 0.008993299 | 0.0183345 | 0.0183345 | 0.0183345 | 0.02152963 | 0.03623298 | 0.04725849 | 0.0543418 | 0.06271769 | 0.06271769 | 0.06915556 | 0.06915556 | 0.06915556 | 0.06915556 | 0.06915556 | 0.06915556 | 0.06915556 | 0.06915556 | 0.06915556 | 0.06915556 | 0.06915556 | 0.06915556 | 0.06915556 | 0.06915556 | 0.06915556 | 0.06915556 | 0.06915556 | 0.06915556 | 0.06915556 | 0.06915556 | 0.06915556 | 0.06915556 | 0.06915556 | 0.06915556 | 0.06915556 | 0.06915556 | 0.06915556 | 0.06915556 | 0.06915556 | 0.06915556 | 0.06915556 | 0.06915556 | 0.06915556 | 0.06915556 | 0.06915556 | 0.06915556 | 0.06915556 | 0.06271769 | 0.0562325 | 0.04850069 | 0.04369146 | 0.03883978 | 0.02671737 | 0.0168077 | 0.01528691 | 0.01320506 | 0.01134728 | 0.006293612 | 0.001701962 | 0 | 0 | 0.05082106 | 0.05772764
1534 | 397.7316 | 0.001670508 | 10 | 777 | -757 | 0 | 0 | 0 | 0.001857786 | 0.01066381 | 0.02000501 | 0.02000501 | 0.02000501 | 0.02320014 | 0.03790349 | 0.048929 | 0.05601231 | 0.0643882 | 0.0643882 | 0.07082607 | 0.07082607 | 0.07082607 | 0.07082607 | 0.07082607 | 0.07082607 | 0.07082607 | 0.07082607 | 0.07082607 | 0.07082607 | 0.07082607 | 0.07082607 | 0.07082607 | 0.07082607 | 0.07082607 | 0.07082607 | 0.07082607 | 0.07082607 | 0.07082607 | 0.07082607 | 0.07082607 | 0.07082607 | 0.07082607 | 0.07082607 | 0.07082607 | 0.07082607 | 0.07082607 | 0.07082607 | 0.07082607 | 0.07082607 | 0.07082607 | 0.07082607 | 0.07082607 | 0.07082607 | 0.07082607 | 0.07082607 | 0.07082607 | 0.0643882 | 0.05790301 | 0.0501712 | 0.04536197 | 0.04051029 | 0.02838788 | 0.01847821 | 0.01695742 | 0.01487557 | 0.01301778 | 0.00796412 | 0.001701962 | 0 | 0 | 0.05082106 | 0.05703236
1534 | 417.6284 | 0.001754077 | 0 | 767 | -767 | 0 | 0 | 0 | 0.001857786 | 0.01241788 | 0.02175909 | 0.02175909 | 0.02175909 | 0.02495422 | 0.03965757 | 0.05068307 | 0.05776639 | 0.06614228 | 0.06614228 | 0.07258015 | 0.07258015 | 0.07258015 | 0.07258015 | 0.07258015 | 0.07258015 | 0.07258015 | 0.07258015 | 0.07258015 | 0.07258015 | 0.07258015 | 0.07258015 | 0.07258015 | 0.07258015 | 0.07258015 | 0.07258015 | 0.07258015 | 0.07258015 | 0.07258015 | 0.07258015 | 0.07258015 | 0.07258015 | 0.07258015 | 0.07258015 | 0.07258015 | 0.07258015 | 0.07258015 | 0.07258015 | 0.07258015 | 0.07258015 | 0.07258015 | 0.07258015 | 0.07258015 | 0.07258015 | 0.07258015 | 0.07258015 | 0.07258015 | 0.06614228 | 0.05965708 | 0.05192527 | 0.04711605 | 0.04226437 | 0.03014195 | 0.02023229 | 0.0187115 | 0.01662965 | 0.01477186 | 0.00796412 | 0.001701962 | 0 | 0 | 0.05276482 | 0.05633708
1537 | 355.3817 | 0.001492635 | -10 | 758.5 | -778.5 | 0 | 0 | 0 | 0.00335042 | 0.01391052 | 0.02325172 | 0.02325172 | 0.02325172 | 0.02644685 | 0.0411502 | 0.05217571 | 0.05925902 | 0.06763491 | 0.06763491 | 0.07407278 | 0.07407278 | 0.07407278 | 0.07407278 | 0.07407278 | 0.07407278 | 0.07407278 | 0.07407278 | 0.07407278 | 0.07407278 | 0.07407278 | 0.07407278 | 0.07407278 | 0.07407278 | 0.07407278 | 0.07407278 | 0.07407278 | 0.07407278 | 0.07407278 | 0.07407278 | 0.07407278 | 0.07407278 | 0.07407278 | 0.07407278 | 0.07407278 | 0.07407278 | 0.07407278 | 0.07407278 | 0.07407278 | 0.07407278 | 0.07407278 | 0.07407278 | 0.07407278 | 0.07407278 | 0.07407278 | 0.07407278 | 0.07407278 | 0.06763491 | 0.06114972 | 0.05341791 | 0.04860868 | 0.043757 | 0.03163459 | 0.02172492 | 0.02020413 | 0.01812228 | 0.01626449 | 0.00796412 | 0.001701962 | 0 | 0 | 0.05678517 | 0.05572144
1537 | 339.389 | 0.001425464 | -20 | 748.5 | -788.5 | 0 | 0 | 0 | 0.004775884 | 0.01533598 | 0.02467718 | 0.02467718 | 0.02467718 | 0.02787232 | 0.04257567 | 0.05360117 | 0.06068449 | 0.06906038 | 0.06906038 | 0.07549825 | 0.07549825 | 0.07549825 | 0.07549825 | 0.07549825 | 0.07549825 | 0.07549825 | 0.07549825 | 0.07549825 | 0.07549825 | 0.07549825 | 0.07549825 | 0.07549825 | 0.07549825 | 0.07549825 | 0.07549825 | 0.07549825 | 0.07549825 | 0.07549825 | 0.07549825 | 0.07549825 | 0.07549825 | 0.07549825 | 0.07549825 | 0.07549825 | 0.07549825 | 0.07549825 | 0.07549825 | 0.07549825 | 0.07549825 | 0.07549825 | 0.07549825 | 0.07549825 | 0.07549825 | 0.07549825 | 0.07549825 | 0.07549825 | 0.06906038 | 0.06257518 | 0.05484337 | 0.05003414 | 0.04518247 | 0.03306005 | 0.02315039 | 0.02162959 | 0.01954774 | 0.01768996 | 0.00796412 | 0.001701962 | 0 | 0 | 0.06029664 | 0.0549423
1547 | 448.5811 | 0.001884081 | -30 | 743.5 | -803.5 | 0 | 0 | 0.001884081 | 0.006659965 | 0.01722006 | 0.02656127 | 0.02656127 | 0.02656127 | 0.0297564 | 0.04445975 | 0.05548525 | 0.06256857 | 0.07094446 | 0.07094446 | 0.07738233 | 0.07738233 | 0.07738233 | 0.07738233 | 0.07738233 | 0.07738233 | 0.07738233 | 0.07738233 | 0.07738233 | 0.07738233 | 0.07738233 | 0.07738233 | 0.07738233 | 0.07738233 | 0.07738233 | 0.07738233 | 0.07738233 | 0.07738233 | 0.07738233 | 0.07738233 | 0.07738233 | 0.07738233 | 0.07738233 | 0.07738233 | 0.07738233 | 0.07738233 | 0.07738233 | 0.07738233 | 0.07738233 | 0.07738233 | 0.07738233 | 0.07738233 | 0.07738233 | 0.07738233 | 0.07738233 | 0.07738233 | 0.07738233 | 0.07094446 | 0.06445926 | 0.05672745 | 0.05191822 | 0.04706655 | 0.03494413 | 0.02503447 | 0.02351367 | 0.02143182 | 0.01768996 | 0.00796412 | 0.001701962 | 0 | 0 | 0.06622484 | 0.05455273
1555 | 444.4259 | 0.001866628 | -40 | 737.5 | -817.5 | 0 | 0 | 0.003750709 | 0.008526593 | 0.01908669 | 0.02842789 | 0.02842789 | 0.02842789 | 0.03162303 | 0.04632637 | 0.05735188 | 0.06443519 | 0.07281109 | 0.07281109 | 0.07924896 | 0.07924896 | 0.07924896 | 0.07924896 | 0.07924896 | 0.07924896 | 0.07924896 | 0.07924896 | 0.07924896 | 0.07924896 | 0.07924896 | 0.07924896 | 0.07924896 | 0.07924896 | 0.07924896 | 0.07924896 | 0.07924896 | 0.07924896 | 0.07924896 | 0.07924896 | 0.07924896 | 0.07924896 | 0.07924896 | 0.07924896 | 0.07924896 | 0.07924896 | 0.07924896 | 0.07924896 | 0.07924896 | 0.07924896 | 0.07924896 | 0.07924896 | 0.07924896 | 0.07924896 | 0.07924896 | 0.07924896 | 0.07924896 | 0.07281109 | 0.06632589 | 0.05859408 | 0.05378485 | 0.04893318 | 0.03681076 | 0.0269011 | 0.0253803 | 0.02329845 | 0.01768996 | 0.00796412 | 0.001701962 | 0 | 0 | 0.07119066 | 0.05408525
1547 | 468.6494 | 0.001968369 | -30 | 743.5 | -803.5 | 0 | 0 | 0.005719078 | 0.01049496 | 0.02105506 | 0.03039626 | 0.03039626 | 0.03039626 | 0.0335914 | 0.04829474 | 0.05932025 | 0.06640356 | 0.07477946 | 0.07477946 | 0.08121732 | 0.08121732 | 0.08121732 | 0.08121732 | 0.08121732 | 0.08121732 | 0.08121732 | 0.08121732 | 0.08121732 | 0.08121732 | 0.08121732 | 0.08121732 | 0.08121732 | 0.08121732 | 0.08121732 | 0.08121732 | 0.08121732 | 0.08121732 | 0.08121732 | 0.08121732 | 0.08121732 | 0.08121732 | 0.08121732 | 0.08121732 | 0.08121732 | 0.08121732 | 0.08121732 | 0.08121732 | 0.08121732 | 0.08121732 | 0.08121732 | 0.08121732 | 0.08121732 | 0.08121732 | 0.08121732 | 0.08121732 | 0.08121732 | 0.07477946 | 0.06829426 | 0.06056245 | 0.05575322 | 0.05090155 | 0.03877913 | 0.02886946 | 0.02734867 | 0.02526682 | 0.01768996 | 0.00796412 | 0.001701962 | 0 | 0 | 0.06622484 | 0.05455273
1555 | 444.4102 | 0.001866562 | -20 | 757.5 | -797.5 | 0 | 0 | 0.005719078 | 0.01236152 | 0.02292162 | 0.03226283 | 0.03226283 | 0.03226283 | 0.03545796 | 0.05016131 | 0.06118681 | 0.06827013 | 0.07664602 | 0.07664602 | 0.08308389 | 0.08308389 | 0.08308389 | 0.08308389 | 0.08308389 | 0.08308389 | 0.08308389 | 0.08308389 | 0.08308389 | 0.08308389 | 0.08308389 | 0.08308389 | 0.08308389 | 0.08308389 | 0.08308389 | 0.08308389 | 0.08308389 | 0.08308389 | 0.08308389 | 0.08308389 | 0.08308389 | 0.08308389 | 0.08308389 | 0.08308389 | 0.08308389 | 0.08308389 | 0.08308389 | 0.08308389 | 0.08308389 | 0.08308389 | 0.08308389 | 0.08308389 | 0.08308389 | 0.08308389 | 0.08308389 | 0.08308389 | 0.08308389 | 0.07664602 | 0.07016082 | 0.06242901 | 0.05761978 | 0.05276811 | 0.04064569 | 0.03073603 | 0.02921523 | 0.02713338 | 0.01955652 | 0.00796412 | 0.001701962 | 0 | 0 | 0.06385356 | 0.05564352
1555 | 479.4103 | 0.002013566 | -10 | 767.5 | -787.5 | 0 | 0 | 0.005719078 | 0.01437509 | 0.02493519 | 0.03427639 | 0.03427639 | 0.03427639 | 0.03747152 | 0.05217487 | 0.06320038 | 0.07028369 | 0.07865958 | 0.07865958 | 0.08509745 | 0.08509745 | 0.08509745 | 0.08509745 | 0.08509745 | 0.08509745 | 0.08509745 | 0.08509745 | 0.08509745 | 0.08509745 | 0.08509745 | 0.08509745 | 0.08509745 | 0.08509745 | 0.08509745 | 0.08509745 | 0.08509745 | 0.08509745 | 0.08509745 | 0.08509745 | 0.08509745 | 0.08509745 | 0.08509745 | 0.08509745 | 0.08509745 | 0.08509745 | 0.08509745 | 0.08509745 | 0.08509745 | 0.08509745 | 0.08509745 | 0.08509745 | 0.08509745 | 0.08509745 | 0.08509745 | 0.08509745 | 0.08509745 | 0.07865958 | 0.07217439 | 0.06444258 | 0.05963335 | 0.05478167 | 0.04265926 | 0.03274959 | 0.0312288 | 0.02914695 | 0.02157009 | 0.00796412 | 0.001701962 | 0 | 0 | 0.05993153 | 0.05766891
1555 | 447.196 | 0.001878263 | 0 | 777.5 | -777.5 | 0 | 0 | 0.005719078 | 0.01625335 | 0.02681345 | 0.03615465 | 0.03615465 | 0.03615465 | 0.03934979 | 0.05405314 | 0.06507864 | 0.07216196 | 0.08053785 | 0.08053785 | 0.08697572 | 0.08697572 | 0.08697572 | 0.08697572 | 0.08697572 | 0.08697572 | 0.08697572 | 0.08697572 | 0.08697572 | 0.08697572 | 0.08697572 | 0.08697572 | 0.08697572 | 0.08697572 | 0.08697572 | 0.08697572 | 0.08697572 | 0.08697572 | 0.08697572 | 0.08697572 | 0.08697572 | 0.08697572 | 0.08697572 | 0.08697572 | 0.08697572 | 0.08697572 | 0.08697572 | 0.08697572 | 0.08697572 | 0.08697572 | 0.08697572 | 0.08697572 | 0.08697572 | 0.08697572 | 0.08697572 | 0.08697572 | 0.08697572 | 0.08053785 | 0.07405265 | 0.06632084 | 0.06151161 | 0.05665994 | 0.04453752 | 0.03462786 | 0.03310706 | 0.03102521 | 0.02344835 | 0.009842383 | 0.001701962 | 0 | 0 | 0.05643557 | 0.06050456
1607 | 479.9705 | 0.002015919 | 10 | 813.5 | -793.5 | 0 | 0 | 0.005719078 | 0.01826927 | 0.02882937 | 0.03817057 | 0.03817057 | 0.03817057 | 0.04136571 | 0.05606905 | 0.06709456 | 0.07417787 | 0.08255377 | 0.08255377 | 0.08899163 | 0.08899163 | 0.08899163 | 0.08899163 | 0.08899163 | 0.08899163 | 0.08899163 | 0.08899163 | 0.08899163 | 0.08899163 | 0.08899163 | 0.08899163 | 0.08899163 | 0.08899163 | 0.08899163 | 0.08899163 | 0.08899163 | 0.08899163 | 0.08899163 | 0.08899163 | 0.08899163 | 0.08899163 | 0.08899163 | 0.08899163 | 0.08899163 | 0.08899163 | 0.08899163 | 0.08899163 | 0.08899163 | 0.08899163 | 0.08899163 | 0.08899163 | 0.08899163 | 0.08899163 | 0.08899163 | 0.08899163 | 0.08899163 | 0.08255377 | 0.07606857 | 0.06833676 | 0.06352753 | 0.05867585 | 0.04655344 | 0.03664377 | 0.03512298 | 0.03304113 | 0.02546427 | 0.0118583 | 0.003717881 | 0 | 0 | 0.0622727 | 0.07643063
1607 | 496.0446 | 0.002083431 | 20 | 823.5 | -783.5 | 0 | 0 | 0.005719078 | 0.0203527 | 0.0309128 | 0.040254 | 0.040254 | 0.040254 | 0.04344914 | 0.05815249 | 0.06917799 | 0.07626131 | 0.0846372 | 0.0846372 | 0.09107507 | 0.09107507 | 0.09107507 | 0.09107507 | 0.09107507 | 0.09107507 | 0.09107507 | 0.09107507 | 0.09107507 | 0.09107507 | 0.09107507 | 0.09107507 | 0.09107507 | 0.09107507 | 0.09107507 | 0.09107507 | 0.09107507 | 0.09107507 | 0.09107507 | 0.09107507 | 0.09107507 | 0.09107507 | 0.09107507 | 0.09107507 | 0.09107507 | 0.09107507 | 0.09107507 | 0.09107507 | 0.09107507 | 0.09107507 | 0.09107507 | 0.09107507 | 0.09107507 | 0.09107507 | 0.09107507 | 0.09107507 | 0.09107507 | 0.0846372 | 0.078152 | 0.07042019 | 0.06561096 | 0.06075929 | 0.04863687 | 0.03872721 | 0.03720641 | 0.03512456 | 0.0275477 | 0.01394173 | 0.005801312 | 0 | 0 | 0.05853315 | 0.07975947
1594 | 675.117 | 0.002835551 | 30 | 827 | -767 | 0 | 0 | 0.005719078 | 0.0203527 | 0.03374835 | 0.04308956 | 0.04308956 | 0.04308956 | 0.04628469 | 0.06098804 | 0.07201354 | 0.07909686 | 0.08747275 | 0.08747275 | 0.09391062 | 0.09391062 | 0.09391062 | 0.09391062 | 0.09391062 | 0.09391062 | 0.09391062 | 0.09391062 | 0.09391062 | 0.09391062 | 0.09391062 | 0.09391062 | 0.09391062 | 0.09391062 | 0.09391062 | 0.09391062 | 0.09391062 | 0.09391062 | 0.09391062 | 0.09391062 | 0.09391062 | 0.09391062 | 0.09391062 | 0.09391062 | 0.09391062 | 0.09391062 | 0.09391062 | 0.09391062 | 0.09391062 | 0.09391062 | 0.09391062 | 0.09391062 | 0.09391062 | 0.09391062 | 0.09391062 | 0.09391062 | 0.09391062 | 0.08747275 | 0.08098755 | 0.07325574 | 0.06844651 | 0.06359484 | 0.05147242 | 0.04156276 | 0.04004196 | 0.03796011 | 0.03038325 | 0.01677728 | 0.008636864 | 0 | 0 | 0.05276482 | 0.08082577
1569 | 646.6367 | 0.002715932 | 40 | 824.5 | -744.5 | 0 | 0 | 0.005719078 | 0.0203527 | 0.03374835 | 0.04580549 | 0.04580549 | 0.04580549 | 0.04900062 | 0.06370397 | 0.07472947 | 0.08181279 | 0.09018868 | 0.09018868 | 0.09662655 | 0.09662655 | 0.09662655 | 0.09662655 | 0.09662655 | 0.09662655 | 0.09662655 | 0.09662655 | 0.09662655 | 0.09662655 | 0.09662655 | 0.09662655 | 0.09662655 | 0.09662655 | 0.09662655 | 0.09662655 | 0.09662655 | 0.09662655 | 0.09662655 | 0.09662655 | 0.09662655 | 0.09662655 | 0.09662655 | 0.09662655 | 0.09662655 | 0.09662655 | 0.09662655 | 0.09662655 | 0.09662655 | 0.09662655 | 0.09662655 | 0.09662655 | 0.09662655 | 0.09662655 | 0.09662655 | 0.09662655 | 0.09662655 | 0.09018868 | 0.08370348 | 0.07597167 | 0.07116245 | 0.06631077 | 0.05418835 | 0.04427869 | 0.0427579 | 0.04067605 | 0.03309918 | 0.01949322 | 0.0113528 | 0 | 0 | 0.05082106 | 0.08006413
1552 | 678.4071 | 0.00284937 | 30 | 806 | -746 | 0 | 0 | 0.005719078 | 0.0203527 | 0.03374835 | 0.04865486 | 0.04865486 | 0.04865486 | 0.05184999 | 0.06655334 | 0.07757884 | 0.08466216 | 0.09303805 | 0.09303805 | 0.09947592 | 0.09947592 | 0.09947592 | 0.09947592 | 0.09947592 | 0.09947592 | 0.09947592 | 0.09947592 | 0.09947592 | 0.09947592 | 0.09947592 | 0.09947592 | 0.09947592 | 0.09947592 | 0.09947592 | 0.09947592 | 0.09947592 | 0.09947592 | 0.09947592 | 0.09947592 | 0.09947592 | 0.09947592 | 0.09947592 | 0.09947592 | 0.09947592 | 0.09947592 | 0.09947592 | 0.09947592 | 0.09947592 | 0.09947592 | 0.09947592 | 0.09947592 | 0.09947592 | 0.09947592 | 0.09947592 | 0.09947592 | 0.09947592 | 0.09303805 | 0.08655285 | 0.07882104 | 0.07401182 | 0.06916014 | 0.05703772 | 0.04712806 | 0.04560727 | 0.04352542 | 0.03594855 | 0.02234259 | 0.01420217 | 0 | 0 | 0.05082106 | 0.07261159
1552 | 729.4792 | 0.003063877 | 20 | 796 | -756 | 0 | 0 | 0.005719078 | 0.0203527 | 0.03681223 | 0.05171873 | 0.05171873 | 0.05171873 | 0.05491387 | 0.06961722 | 0.08064272 | 0.08772604 | 0.09610193 | 0.09610193 | 0.1025398 | 0.1025398 | 0.1025398 | 0.1025398 | 0.1025398 | 0.1025398 | 0.1025398 | 0.1025398 | 0.1025398 | 0.1025398 | 0.1025398 | 0.1025398 | 0.1025398 | 0.1025398 | 0.1025398 | 0.1025398 | 0.1025398 | 0.1025398 | 0.1025398 | 0.1025398 | 0.1025398 | 0.1025398 | 0.1025398 | 0.1025398 | 0.1025398 | 0.1025398 | 0.1025398 | 0.1025398 | 0.1025398 | 0.1025398 | 0.1025398 | 0.1025398 | 0.1025398 | 0.1025398 | 0.1025398 | 0.1025398 | 0.1025398 | 0.09610193 | 0.08961673 | 0.08188492 | 0.07707569 | 0.07222402 | 0.0601016 | 0.05019194 | 0.04867114 | 0.04658929 | 0.03901243 | 0.02540646 | 0.01420217 | 0 | 0 | 0.05082106 | 0.06751954
1548 | 439.7014 | 0.001846785 | 10 | 784 | -764 | 0 | 0 | 0.005719078 | 0.0203527 | 0.03865902 | 0.05356552 | 0.05356552 | 0.05356552 | 0.05676065 | 0.071464 | 0.08248951 | 0.08957282 | 0.09794871 | 0.09794871 | 0.1043866 | 0.1043866 | 0.1043866 | 0.1043866 | 0.1043866 | 0.1043866 | 0.1043866 | 0.1043866 | 0.1043866 | 0.1043866 | 0.1043866 | 0.1043866 | 0.1043866 | 0.1043866 | 0.1043866 | 0.1043866 | 0.1043866 | 0.1043866 | 0.1043866 | 0.1043866 | 0.1043866 | 0.1043866 | 0.1043866 | 0.1043866 | 0.1043866 | 0.1043866 | 0.1043866 | 0.1043866 | 0.1043866 | 0.1043866 | 0.1043866 | 0.1043866 | 0.1043866 | 0.1043866 | 0.1043866 | 0.1043866 | 0.1043866 | 0.09794871 | 0.09146352 | 0.08373171 | 0.07892248 | 0.0740708 | 0.06194839 | 0.05203872 | 0.05051793 | 0.04843608 | 0.04085922 | 0.02725325 | 0.01420217 | 0 | 0 | 0.05224923 | 0.06234773
1548 | 429.1142 | 0.001802318 | 0 | 774 | -774 | 0 | 0 | 0.005719078 | 0.0203527 | 0.04046133 | 0.05536784 | 0.05536784 | 0.05536784 | 0.05856297 | 0.07326632 | 0.08429182 | 0.09137514 | 0.09975103 | 0.09975103 | 0.1061889 | 0.1061889 | 0.1061889 | 0.1061889 | 0.1061889 | 0.1061889 | 0.1061889 | 0.1061889 | 0.1061889 | 0.1061889 | 0.1061889 | 0.1061889 | 0.1061889 | 0.1061889 | 0.1061889 | 0.1061889 | 0.1061889 | 0.1061889 | 0.1061889 | 0.1061889 | 0.1061889 | 0.1061889 | 0.1061889 | 0.1061889 | 0.1061889 | 0.1061889 | 0.1061889 | 0.1061889 | 0.1061889 | 0.1061889 | 0.1061889 | 0.1061889 | 0.1061889 | 0.1061889 | 0.1061889 | 0.1061889 | 0.1061889 | 0.09975103 | 0.09326583 | 0.08553402 | 0.0807248 | 0.07587312 | 0.0637507 | 0.05384104 | 0.05232025 | 0.0502384 | 0.04266153 | 0.02725325 | 0.01420217 | 0 | 0 | 0.05782801 | 0.05951208
1548 | 560.0207 | 0.002352137 | -10 | 764 | -784 | 0 | 0 | 0.005719078 | 0.02270484 | 0.04281347 | 0.05771997 | 0.05771997 | 0.05771997 | 0.06091511 | 0.07561845 | 0.08664396 | 0.09372727 | 0.1021032 | 0.1021032 | 0.108541 | 0.108541 | 0.108541 | 0.108541 | 0.108541 | 0.108541 | 0.108541 | 0.108541 | 0.108541 | 0.108541 | 0.108541 | 0.108541 | 0.108541 | 0.108541 | 0.108541 | 0.108541 | 0.108541 | 0.108541 | 0.108541 | 0.108541 | 0.108541 | 0.108541 | 0.108541 | 0.108541 | 0.108541 | 0.108541 | 0.108541 | 0.108541 | 0.108541 | 0.108541 | 0.108541 | 0.108541 | 0.108541 | 0.108541 | 0.108541 | 0.108541 | 0.108541 | 0.1021032 | 0.09561797 | 0.08788616 | 0.08307693 | 0.07822526 | 0.06610284 | 0.05619318 | 0.05467238 | 0.05259053 | 0.04501367 | 0.02725325 | 0.01420217 | 0 | 0 | 0.06340679 | 0.05667643
1548 | 564.1609 | 0.002369526 | -20 | 754 | -794 | 0 | 0 | 0.005719078 | 0.02507437 | 0.045183 | 0.0600895 | 0.0600895 | 0.0600895 | 0.06328463 | 0.07798798 | 0.08901349 | 0.0960968 | 0.1044727 | 0.1044727 | 0.1109106 | 0.1109106 | 0.1109106 | 0.1109106 | 0.1109106 | 0.1109106 | 0.1109106 | 0.1109106 | 0.1109106 | 0.1109106 | 0.1109106 | 0.1109106 | 0.1109106 | 0.1109106 | 0.1109106 | 0.1109106 | 0.1109106 | 0.1109106 | 0.1109106 | 0.1109106 | 0.1109106 | 0.1109106 | 0.1109106 | 0.1109106 | 0.1109106 | 0.1109106 | 0.1109106 | 0.1109106 | 0.1109106 | 0.1109106 | 0.1109106 | 0.1109106 | 0.1109106 | 0.1109106 | 0.1109106 | 0.1109106 | 0.1109106 | 0.1044727 | 0.0979875 | 0.09025569 | 0.08544646 | 0.08059478 | 0.06847237 | 0.0585627 | 0.05704191 | 0.05496006 | 0.0473832 | 0.02725325 | 0.01420217 | 0 | 0 | 0.07012257 | 0.05537083
1548 | 560.5978 | 0.002354561 | -30 | 744 | -804 | 0 | 0 | 0.008073639 | 0.02742893 | 0.04753756 | 0.06244406 | 0.06244406 | 0.06244406 | 0.06563919 | 0.08034254 | 0.09136805 | 0.09845136 | 0.1068273 | 0.1068273 | 0.1132651 | 0.1132651 | 0.1132651 | 0.1132651 | 0.1132651 | 0.1132651 | 0.1132651 | 0.1132651 | 0.1132651 | 0.1132651 | 0.1132651 | 0.1132651 | 0.1132651 | 0.1132651 | 0.1132651 | 0.1132651 | 0.1132651 | 0.1132651 | 0.1132651 | 0.1132651 | 0.1132651 | 0.1132651 | 0.1132651 | 0.1132651 | 0.1132651 | 0.1132651 | 0.1132651 | 0.1132651 | 0.1132651 | 0.1132651 | 0.1132651 | 0.1132651 | 0.1132651 | 0.1132651 | 0.1132651 | 0.1132651 | 0.1132651 | 0.1068273 | 0.1003421 | 0.09261025 | 0.08780102 | 0.08294934 | 0.07082693 | 0.06091726 | 0.05939647 | 0.05731462 | 0.0473832 | 0.02725325 | 0.01420217 | 0 | 0 | 0.07764825 | 0.05459169
1548 | 601.2088 | 0.00252513 | -40 | 734 | -814 | 0 | 0 | 0.01059877 | 0.02995406 | 0.05006269 | 0.06496919 | 0.06496919 | 0.06496919 | 0.06816432 | 0.08286767 | 0.09389318 | 0.1009765 | 0.1093524 | 0.1093524 | 0.1157903 | 0.1157903 | 0.1157903 | 0.1157903 | 0.1157903 | 0.1157903 | 0.1157903 | 0.1157903 | 0.1157903 | 0.1157903 | 0.1157903 | 0.1157903 | 0.1157903 | 0.1157903 | 0.1157903 | 0.1157903 | 0.1157903 | 0.1157903 | 0.1157903 | 0.1157903 | 0.1157903 | 0.1157903 | 0.1157903 | 0.1157903 | 0.1157903 | 0.1157903 | 0.1157903 | 0.1157903 | 0.1157903 | 0.1157903 | 0.1157903 | 0.1157903 | 0.1157903 | 0.1157903 | 0.1157903 | 0.1157903 | 0.1157903 | 0.1093524 | 0.1028672 | 0.09513538 | 0.09032615 | 0.08547447 | 0.07335206 | 0.06344239 | 0.0619216 | 0.05983975 | 0.0473832 | 0.02725325 | 0.01420217 | 0 | 0 | 0.08517394 | 0.05382767
1548 | 578.7517 | 0.002430808 | -30 | 744 | -804 | 0 | 0 | 0.01302958 | 0.03238487 | 0.05249349 | 0.0674 | 0.0674 | 0.0674 | 0.07059513 | 0.08529848 | 0.09632399 | 0.1034073 | 0.1117832 | 0.1117832 | 0.1182211 | 0.1182211 | 0.1182211 | 0.1182211 | 0.1182211 | 0.1182211 | 0.1182211 | 0.1182211 | 0.1182211 | 0.1182211 | 0.1182211 | 0.1182211 | 0.1182211 | 0.1182211 | 0.1182211 | 0.1182211 | 0.1182211 | 0.1182211 | 0.1182211 | 0.1182211 | 0.1182211 | 0.1182211 | 0.1182211 | 0.1182211 | 0.1182211 | 0.1182211 | 0.1182211 | 0.1182211 | 0.1182211 | 0.1182211 | 0.1182211 | 0.1182211 | 0.1182211 | 0.1182211 | 0.1182211 | 0.1182211 | 0.1182211 | 0.1117832 | 0.105298 | 0.09756618 | 0.09275696 | 0.08790528 | 0.07578287 | 0.0658732 | 0.06435241 | 0.06227056 | 0.0473832 | 0.02725325 | 0.01420217 | 0 | 0 | 0.07764825 | 0.05459169
1548 | 595.0422 | 0.00249923 | -20 | 754 | -794 | 0 | 0 | 0.01302958 | 0.0348841 | 0.05499272 | 0.06989923 | 0.06989923 | 0.06989923 | 0.07309436 | 0.08779771 | 0.09882322 | 0.1059065 | 0.1142824 | 0.1142824 | 0.1207203 | 0.1207203 | 0.1207203 | 0.1207203 | 0.1207203 | 0.1207203 | 0.1207203 | 0.1207203 | 0.1207203 | 0.1207203 | 0.1207203 | 0.1207203 | 0.1207203 | 0.1207203 | 0.1207203 | 0.1207203 | 0.1207203 | 0.1207203 | 0.1207203 | 0.1207203 | 0.1207203 | 0.1207203 | 0.1207203 | 0.1207203 | 0.1207203 | 0.1207203 | 0.1207203 | 0.1207203 | 0.1207203 | 0.1207203 | 0.1207203 | 0.1207203 | 0.1207203 | 0.1207203 | 0.1207203 | 0.1207203 | 0.1207203 | 0.1142824 | 0.1077972 | 0.1000654 | 0.09525619 | 0.09040451 | 0.0782821 | 0.06837243 | 0.06685164 | 0.06476979 | 0.04988243 | 0.02725325 | 0.01420217 | 0 | 0 | 0.07012257 | 0.05537083
1545 | 739.9841 | 0.003107999 | -10 | 762.5 | -782.5 | 0 | 0 | 0.01302958 | 0.03799209 | 0.05810072 | 0.07300723 | 0.07300723 | 0.07300723 | 0.07620236 | 0.09090571 | 0.1019312 | 0.1090145 | 0.1173904 | 0.1173904 | 0.1238283 | 0.1238283 | 0.1238283 | 0.1238283 | 0.1238283 | 0.1238283 | 0.1238283 | 0.1238283 | 0.1238283 | 0.1238283 | 0.1238283 | 0.1238283 | 0.1238283 | 0.1238283 | 0.1238283 | 0.1238283 | 0.1238283 | 0.1238283 | 0.1238283 | 0.1238283 | 0.1238283 | 0.1238283 | 0.1238283 | 0.1238283 | 0.1238283 | 0.1238283 | 0.1238283 | 0.1238283 | 0.1238283 | 0.1238283 | 0.1238283 | 0.1238283 | 0.1238283 | 0.1238283 | 0.1238283 | 0.1238283 | 0.1238283 | 0.1173904 | 0.1109052 | 0.1031734 | 0.09836419 | 0.09351251 | 0.0813901 | 0.07148043 | 0.06995964 | 0.06787779 | 0.05299042 | 0.02725325 | 0.01420217 | 0 | 0 | 0.06256998 | 0.05654109
1545 | 686.7264 | 0.002884312 | 0 | 772.5 | -772.5 | 0 | 0 | 0.01302958 | 0.03799209 | 0.06098504 | 0.07589154 | 0.07589154 | 0.07589154 | 0.07908667 | 0.09379002 | 0.1048155 | 0.1118988 | 0.1202747 | 0.1202747 | 0.1267126 | 0.1267126 | 0.1267126 | 0.1267126 | 0.1267126 | 0.1267126 | 0.1267126 | 0.1267126 | 0.1267126 | 0.1267126 | 0.1267126 | 0.1267126 | 0.1267126 | 0.1267126 | 0.1267126 | 0.1267126 | 0.1267126 | 0.1267126 | 0.1267126 | 0.1267126 | 0.1267126 | 0.1267126 | 0.1267126 | 0.1267126 | 0.1267126 | 0.1267126 | 0.1267126 | 0.1267126 | 0.1267126 | 0.1267126 | 0.1267126 | 0.1267126 | 0.1267126 | 0.1267126 | 0.1267126 | 0.1267126 | 0.1267126 | 0.1202747 | 0.1137895 | 0.1060577 | 0.1012485 | 0.09639682 | 0.08427441 | 0.07436474 | 0.07284395 | 0.0707621 | 0.05587474 | 0.02725325 | 0.01420217 | 0 | 0 | 0.05699119 | 0.06211271
1545 | 784.4464 | 0.003294745 | 10 | 782.5 | -762.5 | 0 | 0 | 0.01302958 | 0.03799209 | 0.06427978 | 0.07918628 | 0.07918628 | 0.07918628 | 0.08238142 | 0.09708477 | 0.1081103 | 0.1151936 | 0.1235695 | 0.1235695 | 0.1300073 | 0.1300073 | 0.1300073 | 0.1300073 | 0.1300073 | 0.1300073 | 0.1300073 | 0.1300073 | 0.1300073 | 0.1300073 | 0.1300073 | 0.1300073 | 0.1300073 | 0.1300073 | 0.1300073 | 0.1300073 | 0.1300073 | 0.1300073 | 0.1300073 | 0.1300073 | 0.1300073 | 0.1300073 | 0.1300073 | 0.1300073 | 0.1300073 | 0.1300073 | 0.1300073 | 0.1300073 | 0.1300073 | 0.1300073 | 0.1300073 | 0.1300073 | 0.1300073 | 0.1300073 | 0.1300073 | 0.1300073 | 0.1300073 | 0.1235695 | 0.1170843 | 0.1093525 | 0.1045432 | 0.09969157 | 0.08756915 | 0.07765949 | 0.07613869 | 0.07405684 | 0.05916948 | 0.03054799 | 0.01420217 | 0 | 0 | 0.05141241 | 0.06768433
1545 | 709.8001 | 0.002981224 | 20 | 792.5 | -752.5 | 0 | 0 | 0.01302958 | 0.03799209 | 0.067261 | 0.08216751 | 0.08216751 | 0.08216751 | 0.08536264 | 0.100066 | 0.1110915 | 0.1181748 | 0.1265507 | 0.1265507 | 0.1329886 | 0.1329886 | 0.1329886 | 0.1329886 | 0.1329886 | 0.1329886 | 0.1329886 | 0.1329886 | 0.1329886 | 0.1329886 | 0.1329886 | 0.1329886 | 0.1329886 | 0.1329886 | 0.1329886 | 0.1329886 | 0.1329886 | 0.1329886 | 0.1329886 | 0.1329886 | 0.1329886 | 0.1329886 | 0.1329886 | 0.1329886 | 0.1329886 | 0.1329886 | 0.1329886 | 0.1329886 | 0.1329886 | 0.1329886 | 0.1329886 | 0.1329886 | 0.1329886 | 0.1329886 | 0.1329886 | 0.1329886 | 0.1329886 | 0.1265507 | 0.1200655 | 0.1123337 | 0.1075245 | 0.1026728 | 0.09055038 | 0.08064071 | 0.07911992 | 0.07703807 | 0.0621507 | 0.03352922 | 0.01420217 | 0 | 0 | 0.05082106 | 0.07548672
1545 | 777.5733 | 0.003265877 | 30 | 802.5 | -742.5 | 0 | 0 | 0.01302958 | 0.03799209 | 0.067261 | 0.08543339 | 0.08543339 | 0.08543339 | 0.08862852 | 0.1033319 | 0.1143574 | 0.1214407 | 0.1298166 | 0.1298166 | 0.1362544 | 0.1362544 | 0.1362544 | 0.1362544 | 0.1362544 | 0.1362544 | 0.1362544 | 0.1362544 | 0.1362544 | 0.1362544 | 0.1362544 | 0.1362544 | 0.1362544 | 0.1362544 | 0.1362544 | 0.1362544 | 0.1362544 | 0.1362544 | 0.1362544 | 0.1362544 | 0.1362544 | 0.1362544 | 0.1362544 | 0.1362544 | 0.1362544 | 0.1362544 | 0.1362544 | 0.1362544 | 0.1362544 | 0.1362544 | 0.1362544 | 0.1362544 | 0.1362544 | 0.1362544 | 0.1362544 | 0.1362544 | 0.1362544 | 0.1298166 | 0.1233314 | 0.1155996 | 0.1107903 | 0.1059387 | 0.09381625 | 0.08390659 | 0.08238579 | 0.08030394 | 0.06541658 | 0.03679509 | 0.01746804 | 0 | 0 | 0.05082106 | 0.08619835
1534 | 639.7215 | 0.002686887 | 40 | 807 | -727 | 0 | 0 | 0.01302958 | 0.03799209 | 0.067261 | 0.08812027 | 0.08812027 | 0.08812027 | 0.0913154 | 0.1060188 | 0.1170443 | 0.1241276 | 0.1325035 | 0.1325035 | 0.1389413 | 0.1389413 | 0.1389413 | 0.1389413 | 0.1389413 | 0.1389413 | 0.1389413 | 0.1389413 | 0.1389413 | 0.1389413 | 0.1389413 | 0.1389413 | 0.1389413 | 0.1389413 | 0.1389413 | 0.1389413 | 0.1389413 | 0.1389413 | 0.1389413 | 0.1389413 | 0.1389413 | 0.1389413 | 0.1389413 | 0.1389413 | 0.1389413 | 0.1389413 | 0.1389413 | 0.1389413 | 0.1389413 | 0.1389413 | 0.1389413 | 0.1389413 | 0.1389413 | 0.1389413 | 0.1389413 | 0.1389413 | 0.1389413 | 0.1325035 | 0.1260183 | 0.1182865 | 0.1134772 | 0.1086256 | 0.09650314 | 0.08659347 | 0.08507268 | 0.08299083 | 0.06810347 | 0.03948198 | 0.02015493 | 0 | 0 | 0.05082106 | 0.09101859
1528 | 757.7451 | 0.003182597 | 30 | 794 | -734 | 0 | 0 | 0.01302958 | 0.03799209 | 0.067261 | 0.09130287 | 0.09130287 | 0.09130287 | 0.094498 | 0.1092013 | 0.1202269 | 0.1273102 | 0.1356861 | 0.1356861 | 0.1421239 | 0.1421239 | 0.1421239 | 0.1421239 | 0.1421239 | 0.1421239 | 0.1421239 | 0.1421239 | 0.1421239 | 0.1421239 | 0.1421239 | 0.1421239 | 0.1421239 | 0.1421239 | 0.1421239 | 0.1421239 | 0.1421239 | 0.1421239 | 0.1421239 | 0.1421239 | 0.1421239 | 0.1421239 | 0.1421239 | 0.1421239 | 0.1421239 | 0.1421239 | 0.1421239 | 0.1421239 | 0.1421239 | 0.1421239 | 0.1421239 | 0.1421239 | 0.1421239 | 0.1421239 | 0.1421239 | 0.1421239 | 0.1421239 | 0.1356861 | 0.1292009 | 0.1214691 | 0.1166598 | 0.1118082 | 0.09968574 | 0.08977607 | 0.08825528 | 0.08617343 | 0.07128606 | 0.04266458 | 0.02015493 | 0 | 0 | 0.05082106 | 0.07709346
1528 | 752.6148 | 0.003161049 | 20 | 784 | -744 | 0 | 0 | 0.01302958 | 0.03799209 | 0.067261 | 0.09446392 | 0.09446392 | 0.09446392 | 0.09765905 | 0.1123624 | 0.1233879 | 0.1304712 | 0.1388471 | 0.1388471 | 0.145285 | 0.145285 | 0.145285 | 0.145285 | 0.145285 | 0.145285 | 0.145285 | 0.145285 | 0.145285 | 0.145285 | 0.145285 | 0.145285 | 0.145285 | 0.145285 | 0.145285 | 0.145285 | 0.145285 | 0.145285 | 0.145285 | 0.145285 | 0.145285 | 0.145285 | 0.145285 | 0.145285 | 0.145285 | 0.145285 | 0.145285 | 0.145285 | 0.145285 | 0.145285 | 0.145285 | 0.145285 | 0.145285 | 0.145285 | 0.145285 | 0.145285 | 0.145285 | 0.1388471 | 0.1323619 | 0.1246301 | 0.1198209 | 0.1149692 | 0.1028468 | 0.09293712 | 0.09141633 | 0.08933448 | 0.07444711 | 0.04582563 | 0.02015493 | 0 | 0 | 0.05082106 | 0.06852007
1517 | 416.206 | 0.001748102 | 10 | 768.5 | -748.5 | 0 | 0 | 0.01302958 | 0.03799209 | 0.06900911 | 0.09621202 | 0.09621202 | 0.09621202 | 0.09940715 | 0.1141105 | 0.125136 | 0.1322193 | 0.1405952 | 0.1405952 | 0.1470331 | 0.1470331 | 0.1470331 | 0.1470331 | 0.1470331 | 0.1470331 | 0.1470331 | 0.1470331 | 0.1470331 | 0.1470331 | 0.1470331 | 0.1470331 | 0.1470331 | 0.1470331 | 0.1470331 | 0.1470331 | 0.1470331 | 0.1470331 | 0.1470331 | 0.1470331 | 0.1470331 | 0.1470331 | 0.1470331 | 0.1470331 | 0.1470331 | 0.1470331 | 0.1470331 | 0.1470331 | 0.1470331 | 0.1470331 | 0.1470331 | 0.1470331 | 0.1470331 | 0.1470331 | 0.1470331 | 0.1470331 | 0.1470331 | 0.1405952 | 0.13411 | 0.1263782 | 0.121569 | 0.1167173 | 0.1045949 | 0.09468522 | 0.09316443 | 0.09108258 | 0.07619522 | 0.04582563 | 0.02015493 | 0 | 0 | 0.05082106 | 0.05988407
1511 | 620.6291 | 0.002606697 | 0 | 755.5 | -755.5 | 0 | 0 | 0.01302958 | 0.03799209 | 0.0716158 | 0.09881872 | 0.09881872 | 0.09881872 | 0.1020139 | 0.1167172 | 0.1277427 | 0.134826 | 0.1432019 | 0.1432019 | 0.1496398 | 0.1496398 | 0.1496398 | 0.1496398 | 0.1496398 | 0.1496398 | 0.1496398 | 0.1496398 | 0.1496398 | 0.1496398 | 0.1496398 | 0.1496398 | 0.1496398 | 0.1496398 | 0.1496398 | 0.1496398 | 0.1496398 | 0.1496398 | 0.1496398 | 0.1496398 | 0.1496398 | 0.1496398 | 0.1496398 | 0.1496398 | 0.1496398 | 0.1496398 | 0.1496398 | 0.1496398 | 0.1496398 | 0.1496398 | 0.1496398 | 0.1496398 | 0.1496398 | 0.1496398 | 0.1496398 | 0.1496398 | 0.1496398 | 0.1432019 | 0.1367167 | 0.1289849 | 0.1241757 | 0.119324 | 0.1072016 | 0.09729192 | 0.09577113 | 0.09368928 | 0.07880191 | 0.04582563 | 0.02015493 | 0 | 0 | 0.05082106 | 0.0554877
1511 | 608.7458 | 0.002556787 | -10 | 745.5 | -765.5 | 0 | 0 | 0.01302958 | 0.03799209 | 0.07417259 | 0.1013755 | 0.1013755 | 0.1013755 | 0.1045706 | 0.119274 | 0.1302995 | 0.1373828 | 0.1457587 | 0.1457587 | 0.1521966 | 0.1521966 | 0.1521966 | 0.1521966 | 0.1521966 | 0.1521966 | 0.1521966 | 0.1521966 | 0.1521966 | 0.1521966 | 0.1521966 | 0.1521966 | 0.1521966 | 0.1521966 | 0.1521966 | 0.1521966 | 0.1521966 | 0.1521966 | 0.1521966 | 0.1521966 | 0.1521966 | 0.1521966 | 0.1521966 | 0.1521966 | 0.1521966 | 0.1521966 | 0.1521966 | 0.1521966 | 0.1521966 | 0.1521966 | 0.1521966 | 0.1521966 | 0.1521966 | 0.1521966 | 0.1521966 | 0.1521966 | 0.1521966 | 0.1457587 | 0.1392735 | 0.1315417 | 0.1267325 | 0.1218808 | 0.1097584 | 0.09984871 | 0.09832791 | 0.09624606 | 0.07880191 | 0.04582563 | 0.02015493 | 0 | 0 | 0.05495444 | 0.05470856
1508 | 505.692 | 0.002123951 | -20 | 734 | -774 | 0 | 0 | 0.01302958 | 0.03799209 | 0.07629654 | 0.1034995 | 0.1034995 | 0.1034995 | 0.1066946 | 0.1213979 | 0.1324234 | 0.1395068 | 0.1478826 | 0.1478826 | 0.1543205 | 0.1543205 | 0.1543205 | 0.1543205 | 0.1543205 | 0.1543205 | 0.1543205 | 0.1543205 | 0.1543205 | 0.1543205 | 0.1543205 | 0.1543205 | 0.1543205 | 0.1543205 | 0.1543205 | 0.1543205 | 0.1543205 | 0.1543205 | 0.1543205 | 0.1543205 | 0.1543205 | 0.1543205 | 0.1543205 | 0.1543205 | 0.1543205 | 0.1543205 | 0.1543205 | 0.1543205 | 0.1543205 | 0.1543205 | 0.1543205 | 0.1543205 | 0.1543205 | 0.1543205 | 0.1543205 | 0.1543205 | 0.1543205 | 0.1478826 | 0.1413975 | 0.1336656 | 0.1288564 | 0.1240047 | 0.1118823 | 0.1019727 | 0.1004519 | 0.09837001 | 0.07880191 | 0.04582563 | 0.02015493 | 0 | 0 | 0.06360806 | 0.05382767
1508 | 534.8972 | 0.002246616 | -30 | 724 | -784 | 0 | 0 | 0.01302958 | 0.04023871 | 0.07854316 | 0.1057461 | 0.1057461 | 0.1057461 | 0.1089412 | 0.1236446 | 0.1346701 | 0.1417534 | 0.1501293 | 0.1501293 | 0.1565671 | 0.1565671 | 0.1565671 | 0.1565671 | 0.1565671 | 0.1565671 | 0.1565671 | 0.1565671 | 0.1565671 | 0.1565671 | 0.1565671 | 0.1565671 | 0.1565671 | 0.1565671 | 0.1565671 | 0.1565671 | 0.1565671 | 0.1565671 | 0.1565671 | 0.1565671 | 0.1565671 | 0.1565671 | 0.1565671 | 0.1565671 | 0.1565671 | 0.1565671 | 0.1565671 | 0.1565671 | 0.1565671 | 0.1565671 | 0.1565671 | 0.1565671 | 0.1565671 | 0.1565671 | 0.1565671 | 0.1565671 | 0.1565671 | 0.1501293 | 0.1436441 | 0.1359123 | 0.131103 | 0.1262514 | 0.1141289 | 0.1042193 | 0.1026985 | 0.1006166 | 0.07880191 | 0.04582563 | 0.02015493 | 0 | 0 | 0.07378879 | 0.05325851
1508 | 518.2764 | 0.002176807 | -40 | 714 | -794 | 0 | 0 | 0.01302958 | 0.04241552 | 0.08071996 | 0.1079229 | 0.1079229 | 0.1079229 | 0.111118 | 0.1258214 | 0.1368469 | 0.1439302 | 0.1523061 | 0.1523061 | 0.1587439 | 0.1587439 | 0.1587439 | 0.1587439 | 0.1587439 | 0.1587439 | 0.1587439 | 0.1587439 | 0.1587439 | 0.1587439 | 0.1587439 | 0.1587439 | 0.1587439 | 0.1587439 | 0.1587439 | 0.1587439 | 0.1587439 | 0.1587439 | 0.1587439 | 0.1587439 | 0.1587439 | 0.1587439 | 0.1587439 | 0.1587439 | 0.1587439 | 0.1587439 | 0.1587439 | 0.1587439 | 0.1587439 | 0.1587439 | 0.1587439 | 0.1587439 | 0.1587439 | 0.1587439 | 0.1587439 | 0.1587439 | 0.1587439 | 0.1523061 | 0.1458209 | 0.1380891 | 0.1332798 | 0.1284282 | 0.1163057 | 0.1063961 | 0.1048753 | 0.1006166 | 0.07880191 | 0.04582563 | 0.02015493 | 0 | 0 | 0.08639591 | 0.05268936
1508 | 563.7894 | 0.002367966 | -30 | 724 | -784 | 0 | 0 | 0.01302958 | 0.04478348 | 0.08308793 | 0.1102908 | 0.1102908 | 0.1102908 | 0.113486 | 0.1281893 | 0.1392148 | 0.1462981 | 0.154674 | 0.154674 | 0.1611119 | 0.1611119 | 0.1611119 | 0.1611119 | 0.1611119 | 0.1611119 | 0.1611119 | 0.1611119 | 0.1611119 | 0.1611119 | 0.1611119 | 0.1611119 | 0.1611119 | 0.1611119 | 0.1611119 | 0.1611119 | 0.1611119 | 0.1611119 | 0.1611119 | 0.1611119 | 0.1611119 | 0.1611119 | 0.1611119 | 0.1611119 | 0.1611119 | 0.1611119 | 0.1611119 | 0.1611119 | 0.1611119 | 0.1611119 | 0.1611119 | 0.1611119 | 0.1611119 | 0.1611119 | 0.1611119 | 0.1611119 | 0.1611119 | 0.154674 | 0.1481888 | 0.140457 | 0.1356478 | 0.1307961 | 0.1186737 | 0.108764 | 0.1072433 | 0.1029846 | 0.07880191 | 0.04582563 | 0.02015493 | 0 | 0 | 0.07378879 | 0.05325851
1508 | 542.3985 | 0.002278122 | -20 | 734 | -774 | 0 | 0 | 0.01302958 | 0.04478348 | 0.08536605 | 0.112569 | 0.112569 | 0.112569 | 0.1157641 | 0.1304674 | 0.141493 | 0.1485763 | 0.1569522 | 0.1569522 | 0.16339 | 0.16339 | 0.16339 | 0.16339 | 0.16339 | 0.16339 | 0.16339 | 0.16339 | 0.16339 | 0.16339 | 0.16339 | 0.16339 | 0.16339 | 0.16339 | 0.16339 | 0.16339 | 0.16339 | 0.16339 | 0.16339 | 0.16339 | 0.16339 | 0.16339 | 0.16339 | 0.16339 | 0.16339 | 0.16339 | 0.16339 | 0.16339 | 0.16339 | 0.16339 | 0.16339 | 0.16339 | 0.16339 | 0.16339 | 0.16339 | 0.16339 | 0.16339 | 0.1569522 | 0.150467 | 0.1427352 | 0.1379259 | 0.1330742 | 0.1209518 | 0.1110422 | 0.1095214 | 0.1052627 | 0.07880191 | 0.04582563 | 0.02015493 | 0 | 0 | 0.06360806 | 0.05382767
1499 | 406.8976 | 0.001709006 | -10 | 739.5 | -759.5 | 0 | 0 | 0.01302958 | 0.04478348 | 0.08707506 | 0.114278 | 0.114278 | 0.114278 | 0.1174731 | 0.1321765 | 0.143202 | 0.1502853 | 0.1586612 | 0.1586612 | 0.165099 | 0.165099 | 0.165099 | 0.165099 | 0.165099 | 0.165099 | 0.165099 | 0.165099 | 0.165099 | 0.165099 | 0.165099 | 0.165099 | 0.165099 | 0.165099 | 0.165099 | 0.165099 | 0.165099 | 0.165099 | 0.165099 | 0.165099 | 0.165099 | 0.165099 | 0.165099 | 0.165099 | 0.165099 | 0.165099 | 0.165099 | 0.165099 | 0.165099 | 0.165099 | 0.165099 | 0.165099 | 0.165099 | 0.165099 | 0.165099 | 0.165099 | 0.165099 | 0.1586612 | 0.152176 | 0.1444442 | 0.1396349 | 0.1347833 | 0.1226608 | 0.1127512 | 0.1112304 | 0.1069717 | 0.07880191 | 0.04582563 | 0.02015493 | 0 | 0 | 0.05082106 | 0.05463049
1497 | 547.6838 | 0.002300321 | 0 | 748.5 | -748.5 | 0 | 0 | 0.01302958 | 0.04478348 | 0.08937538 | 0.1165783 | 0.1165783 | 0.1165783 | 0.1197734 | 0.1344768 | 0.1455023 | 0.1525856 | 0.1609615 | 0.1609615 | 0.1673994 | 0.1673994 | 0.1673994 | 0.1673994 | 0.1673994 | 0.1673994 | 0.1673994 | 0.1673994 | 0.1673994 | 0.1673994 | 0.1673994 | 0.1673994 | 0.1673994 | 0.1673994 | 0.1673994 | 0.1673994 | 0.1673994 | 0.1673994 | 0.1673994 | 0.1673994 | 0.1673994 | 0.1673994 | 0.1673994 | 0.1673994 | 0.1673994 | 0.1673994 | 0.1673994 | 0.1673994 | 0.1673994 | 0.1673994 | 0.1673994 | 0.1673994 | 0.1673994 | 0.1673994 | 0.1673994 | 0.1673994 | 0.1673994 | 0.1609615 | 0.1544763 | 0.1467445 | 0.1419353 | 0.1370836 | 0.1249612 | 0.1150515 | 0.1135307 | 0.109272 | 0.08110223 | 0.04582563 | 0.02015493 | 0 | 0 | 0.05082106 | 0.05606492
1497 | 516.755 | 0.002170417 | 10 | 758.5 | -738.5 | 0 | 0 | 0.01302958 | 0.04478348 | 0.08937538 | 0.1187487 | 0.1187487 | 0.1187487 | 0.1219438 | 0.1366472 | 0.1476727 | 0.154756 | 0.1631319 | 0.1631319 | 0.1695698 | 0.1695698 | 0.1695698 | 0.1695698 | 0.1695698 | 0.1695698 | 0.1695698 | 0.1695698 | 0.1695698 | 0.1695698 | 0.1695698 | 0.1695698 | 0.1695698 | 0.1695698 | 0.1695698 | 0.1695698 | 0.1695698 | 0.1695698 | 0.1695698 | 0.1695698 | 0.1695698 | 0.1695698 | 0.1695698 | 0.1695698 | 0.1695698 | 0.1695698 | 0.1695698 | 0.1695698 | 0.1695698 | 0.1695698 | 0.1695698 | 0.1695698 | 0.1695698 | 0.1695698 | 0.1695698 | 0.1695698 | 0.1695698 | 0.1631319 | 0.1566467 | 0.1489149 | 0.1441057 | 0.139254 | 0.1271316 | 0.1172219 | 0.1157011 | 0.1114425 | 0.08327265 | 0.04582563 | 0.02015493 | 0 | 0 | 0.05082106 | 0.05765873
1480 | 590.2531 | 0.002479115 | 20 | 760 | -720 | 0 | 0 | 0.01302958 | 0.04478348 | 0.08937538 | 0.1187487 | 0.1212278 | 0.1212278 | 0.124423 | 0.1391263 | 0.1501518 | 0.1572351 | 0.165611 | 0.165611 | 0.1720489 | 0.1720489 | 0.1720489 | 0.1720489 | 0.1720489 | 0.1720489 | 0.1720489 | 0.1720489 | 0.1720489 | 0.1720489 | 0.1720489 | 0.1720489 | 0.1720489 | 0.1720489 | 0.1720489 | 0.1720489 | 0.1720489 | 0.1720489 | 0.1720489 | 0.1720489 | 0.1720489 | 0.1720489 | 0.1720489 | 0.1720489 | 0.1720489 | 0.1720489 | 0.1720489 | 0.1720489 | 0.1720489 | 0.1720489 | 0.1720489 | 0.1720489 | 0.1720489 | 0.1720489 | 0.1720489 | 0.1720489 | 0.1720489 | 0.165611 | 0.1591258 | 0.151394 | 0.1465848 | 0.1417331 | 0.1296107 | 0.119701 | 0.1181802 | 0.1139216 | 0.08575177 | 0.04582563 | 0.02015493 | 0 | 0 | 0.05082106 | 0.0578978
1477 | 501.62 | 0.002106849 | 30 | 768.5 | -708.5 | 0 | 0 | 0.01302958 | 0.04478348 | 0.08937538 | 0.1187487 | 0.1233347 | 0.1233347 | 0.1265298 | 0.1412332 | 0.1522587 | 0.159342 | 0.1677179 | 0.1677179 | 0.1741557 | 0.1741557 | 0.1741557 | 0.1741557 | 0.1741557 | 0.1741557 | 0.1741557 | 0.1741557 | 0.1741557 | 0.1741557 | 0.1741557 | 0.1741557 | 0.1741557 | 0.1741557 | 0.1741557 | 0.1741557 | 0.1741557 | 0.1741557 | 0.1741557 | 0.1741557 | 0.1741557 | 0.1741557 | 0.1741557 | 0.1741557 | 0.1741557 | 0.1741557 | 0.1741557 | 0.1741557 | 0.1741557 | 0.1741557 | 0.1741557 | 0.1741557 | 0.1741557 | 0.1741557 | 0.1741557 | 0.1741557 | 0.1741557 | 0.1677179 | 0.1612327 | 0.1535009 | 0.1486916 | 0.14384 | 0.1317175 | 0.1218079 | 0.1202871 | 0.1160284 | 0.08785862 | 0.04582563 | 0.02015493 | 0 | 0 | 0.05082106 | 0.06557038
1477 | 419.1389 | 0.001760421 | 40 | 778.5 | -698.5 | 0 | 0 | 0.01302958 | 0.04478348 | 0.08937538 | 0.1187487 | 0.1250951 | 0.1250951 | 0.1282902 | 0.1429936 | 0.1540191 | 0.1611024 | 0.1694783 | 0.1694783 | 0.1759162 | 0.1759162 | 0.1759162 | 0.1759162 | 0.1759162 | 0.1759162 | 0.1759162 | 0.1759162 | 0.1759162 | 0.1759162 | 0.1759162 | 0.1759162 | 0.1759162 | 0.1759162 | 0.1759162 | 0.1759162 | 0.1759162 | 0.1759162 | 0.1759162 | 0.1759162 | 0.1759162 | 0.1759162 | 0.1759162 | 0.1759162 | 0.1759162 | 0.1759162 | 0.1759162 | 0.1759162 | 0.1759162 | 0.1759162 | 0.1759162 | 0.1759162 | 0.1759162 | 0.1759162 | 0.1759162 | 0.1759162 | 0.1759162 | 0.1694783 | 0.1629931 | 0.1552613 | 0.1504521 | 0.1456004 | 0.133478 | 0.1235683 | 0.1220475 | 0.1177888 | 0.08961904 | 0.04758605 | 0.02015493 | 0 | 0 | 0.04968507 | 0.07611297
1477 | 601.3585 | 0.002525759 | 30 | 768.5 | -708.5 | 0 | 0 | 0.01302958 | 0.04478348 | 0.08937538 | 0.1187487 | 0.1276209 | 0.1276209 | 0.130816 | 0.1455193 | 0.1565448 | 0.1636282 | 0.172004 | 0.172004 | 0.1784419 | 0.1784419 | 0.1784419 | 0.1784419 | 0.1784419 | 0.1784419 | 0.1784419 | 0.1784419 | 0.1784419 | 0.1784419 | 0.1784419 | 0.1784419 | 0.1784419 | 0.1784419 | 0.1784419 | 0.1784419 | 0.1784419 | 0.1784419 | 0.1784419 | 0.1784419 | 0.1784419 | 0.1784419 | 0.1784419 | 0.1784419 | 0.1784419 | 0.1784419 | 0.1784419 | 0.1784419 | 0.1784419 | 0.1784419 | 0.1784419 | 0.1784419 | 0.1784419 | 0.1784419 | 0.1784419 | 0.1784419 | 0.1784419 | 0.172004 | 0.1655189 | 0.157787 | 0.1529778 | 0.1481261 | 0.1360037 | 0.1260941 | 0.1245733 | 0.1203146 | 0.0921448 | 0.04758605 | 0.02015493 | 0 | 0 | 0.05082106 | 0.06557038
1474 | 461.1922 | 0.001937048 | 20 | 757 | -717 | 0 | 0 | 0.01302958 | 0.04478348 | 0.08937538 | 0.1187487 | 0.1295579 | 0.1295579 | 0.132753 | 0.1474564 | 0.1584819 | 0.1655652 | 0.1739411 | 0.1739411 | 0.180379 | 0.180379 | 0.180379 | 0.180379 | 0.180379 | 0.180379 | 0.180379 | 0.180379 | 0.180379 | 0.180379 | 0.180379 | 0.180379 | 0.180379 | 0.180379 | 0.180379 | 0.180379 | 0.180379 | 0.180379 | 0.180379 | 0.180379 | 0.180379 | 0.180379 | 0.180379 | 0.180379 | 0.180379 | 0.180379 | 0.180379 | 0.180379 | 0.180379 | 0.180379 | 0.180379 | 0.180379 | 0.180379 | 0.180379 | 0.180379 | 0.180379 | 0.180379 | 0.1739411 | 0.1674559 | 0.1597241 | 0.1549149 | 0.1500632 | 0.1379408 | 0.1280311 | 0.1265103 | 0.1222517 | 0.09408184 | 0.04758605 | 0.02015493 | 0 | 0 | 0.05082106 | 0.05741966
1474 | 500.2717 | 0.002101186 | 10 | 747 | -727 | 0 | 0 | 0.01302958 | 0.04478348 | 0.08937538 | 0.1208499 | 0.1316591 | 0.1316591 | 0.1348542 | 0.1495576 | 0.1605831 | 0.1676664 | 0.1760423 | 0.1760423 | 0.1824801 | 0.1824801 | 0.1824801 | 0.1824801 | 0.1824801 | 0.1824801 | 0.1824801 | 0.1824801 | 0.1824801 | 0.1824801 | 0.1824801 | 0.1824801 | 0.1824801 | 0.1824801 | 0.1824801 | 0.1824801 | 0.1824801 | 0.1824801 | 0.1824801 | 0.1824801 | 0.1824801 | 0.1824801 | 0.1824801 | 0.1824801 | 0.1824801 | 0.1824801 | 0.1824801 | 0.1824801 | 0.1824801 | 0.1824801 | 0.1824801 | 0.1824801 | 0.1824801 | 0.1824801 | 0.1824801 | 0.1824801 | 0.1824801 | 0.1760423 | 0.1695571 | 0.1618253 | 0.157016 | 0.1521644 | 0.140042 | 0.1301323 | 0.1286115 | 0.1243528 | 0.09408184 | 0.04758605 | 0.02015493 | 0 | 0 | 0.05082106 | 0.05582585
1474 | 469.5048 | 0.001971962 | 0 | 737 | -737 | 0 | 0 | 0.01302958 | 0.04478348 | 0.08937538 | 0.1228219 | 0.133631 | 0.133631 | 0.1368262 | 0.1515295 | 0.162555 | 0.1696384 | 0.1780142 | 0.1780142 | 0.1844521 | 0.1844521 | 0.1844521 | 0.1844521 | 0.1844521 | 0.1844521 | 0.1844521 | 0.1844521 | 0.1844521 | 0.1844521 | 0.1844521 | 0.1844521 | 0.1844521 | 0.1844521 | 0.1844521 | 0.1844521 | 0.1844521 | 0.1844521 | 0.1844521 | 0.1844521 | 0.1844521 | 0.1844521 | 0.1844521 | 0.1844521 | 0.1844521 | 0.1844521 | 0.1844521 | 0.1844521 | 0.1844521 | 0.1844521 | 0.1844521 | 0.1844521 | 0.1844521 | 0.1844521 | 0.1844521 | 0.1844521 | 0.1844521 | 0.1780142 | 0.171529 | 0.1637972 | 0.158988 | 0.1541363 | 0.1420139 | 0.1321043 | 0.1305835 | 0.1263248 | 0.09408184 | 0.04758605 | 0.02015493 | 0 | 0 | 0.0517434 | 0.05423204
1474 | 479.888 | 0.002015572 | -10 | 727 | -747 | 0 | 0 | 0.01302958 | 0.04478348 | 0.08937538 | 0.1248374 | 0.1356466 | 0.1356466 | 0.1388418 | 0.1535451 | 0.1645706 | 0.1716539 | 0.1800298 | 0.1800298 | 0.1864677 | 0.1864677 | 0.1864677 | 0.1864677 | 0.1864677 | 0.1864677 | 0.1864677 | 0.1864677 | 0.1864677 | 0.1864677 | 0.1864677 | 0.1864677 | 0.1864677 | 0.1864677 | 0.1864677 | 0.1864677 | 0.1864677 | 0.1864677 | 0.1864677 | 0.1864677 | 0.1864677 | 0.1864677 | 0.1864677 | 0.1864677 | 0.1864677 | 0.1864677 | 0.1864677 | 0.1864677 | 0.1864677 | 0.1864677 | 0.1864677 | 0.1864677 | 0.1864677 | 0.1864677 | 0.1864677 | 0.1864677 | 0.1864677 | 0.1800298 | 0.1735446 | 0.1658128 | 0.1610036 | 0.1561519 | 0.1440295 | 0.1341198 | 0.132599 | 0.1283404 | 0.09408184 | 0.04758605 | 0.02015493 | 0 | 0 | 0.05578876 | 0.05342926
1474 | 472.2371 | 0.001983438 | -20 | 717 | -757 | 0 | 0 | 0.01302958 | 0.04478348 | 0.09135882 | 0.1268209 | 0.1376301 | 0.1376301 | 0.1408252 | 0.1555285 | 0.166554 | 0.1736374 | 0.1820133 | 0.1820133 | 0.1884511 | 0.1884511 | 0.1884511 | 0.1884511 | 0.1884511 | 0.1884511 | 0.1884511 | 0.1884511 | 0.1884511 | 0.1884511 | 0.1884511 | 0.1884511 | 0.1884511 | 0.1884511 | 0.1884511 | 0.1884511 | 0.1884511 | 0.1884511 | 0.1884511 | 0.1884511 | 0.1884511 | 0.1884511 | 0.1884511 | 0.1884511 | 0.1884511 | 0.1884511 | 0.1884511 | 0.1884511 | 0.1884511 | 0.1884511 | 0.1884511 | 0.1884511 | 0.1884511 | 0.1884511 | 0.1884511 | 0.1884511 | 0.1884511 | 0.1820133 | 0.1755281 | 0.1677962 | 0.162987 | 0.1581353 | 0.1460129 | 0.1361033 | 0.1345825 | 0.1283404 | 0.09408184 | 0.04758605 | 0.02015493 | 0 | 0 | 0.05983412 | 0.0528601
1474 | 469.2445 | 0.001970869 | -30 | 707 | -767 | 0 | 0 | 0.01302958 | 0.04478348 | 0.09332969 | 0.1287917 | 0.1396009 | 0.1396009 | 0.1427961 | 0.1574994 | 0.1685249 | 0.1756082 | 0.1839841 | 0.1839841 | 0.190422 | 0.190422 | 0.190422 | 0.190422 | 0.190422 | 0.190422 | 0.190422 | 0.190422 | 0.190422 | 0.190422 | 0.190422 | 0.190422 | 0.190422 | 0.190422 | 0.190422 | 0.190422 | 0.190422 | 0.190422 | 0.190422 | 0.190422 | 0.190422 | 0.190422 | 0.190422 | 0.190422 | 0.190422 | 0.190422 | 0.190422 | 0.190422 | 0.190422 | 0.190422 | 0.190422 | 0.190422 | 0.190422 | 0.190422 | 0.190422 | 0.190422 | 0.190422 | 0.1839841 | 0.1774989 | 0.1697671 | 0.1649579 | 0.1601062 | 0.1479838 | 0.1380741 | 0.1365533 | 0.1283404 | 0.09408184 | 0.04758605 | 0.02015493 | 0 | 0 | 0.06900933 | 0.05197699
1474 | 447.0121 | 0.00187749 | -40 | 697 | -777 | 0 | 0 | 0.01302958 | 0.04666097 | 0.09520718 | 0.1306692 | 0.1414784 | 0.1414784 | 0.1446736 | 0.1593769 | 0.1704024 | 0.1774857 | 0.1858616 | 0.1858616 | 0.1922995 | 0.1922995 | 0.1922995 | 0.1922995 | 0.1922995 | 0.1922995 | 0.1922995 | 0.1922995 | 0.1922995 | 0.1922995 | 0.1922995 | 0.1922995 | 0.1922995 | 0.1922995 | 0.1922995 | 0.1922995 | 0.1922995 | 0.1922995 | 0.1922995 | 0.1922995 | 0.1922995 | 0.1922995 | 0.1922995 | 0.1922995 | 0.1922995 | 0.1922995 | 0.1922995 | 0.1922995 | 0.1922995 | 0.1922995 | 0.1922995 | 0.1922995 | 0.1922995 | 0.1922995 | 0.1922995 | 0.1922995 | 0.1922995 | 0.1858616 | 0.1793764 | 0.1716446 | 0.1668354 | 0.1619837 | 0.1498613 | 0.1399516 | 0.1384308 | 0.1283404 | 0.09408184 | 0.04758605 | 0.02015493 | 0 | 0 | 0.08228106 | 0.04826828
1474 | 465.8408 | 0.001956573 | -30 | 707 | -767 | 0 | 0 | 0.01302958 | 0.04666097 | 0.09716375 | 0.1326258 | 0.143435 | 0.143435 | 0.1466301 | 0.1613335 | 0.172359 | 0.1794423 | 0.1878182 | 0.1878182 | 0.1942561 | 0.1942561 | 0.1942561 | 0.1942561 | 0.1942561 | 0.1942561 | 0.1942561 | 0.1942561 | 0.1942561 | 0.1942561 | 0.1942561 | 0.1942561 | 0.1942561 | 0.1942561 | 0.1942561 | 0.1942561 | 0.1942561 | 0.1942561 | 0.1942561 | 0.1942561 | 0.1942561 | 0.1942561 | 0.1942561 | 0.1942561 | 0.1942561 | 0.1942561 | 0.1942561 | 0.1942561 | 0.1942561 | 0.1942561 | 0.1942561 | 0.1942561 | 0.1942561 | 0.1942561 | 0.1942561 | 0.1942561 | 0.1942561 | 0.1878182 | 0.181333 | 0.1736012 | 0.168792 | 0.1639403 | 0.1518179 | 0.1419082 | 0.1403874 | 0.1283404 | 0.09408184 | 0.04758605 | 0.02015493 | 0 | 0 | 0.06900933 | 0.05197699
1474 | 444.2909 | 0.001866061 | -20 | 717 | -757 | 0 | 0 | 0.01302958 | 0.04666097 | 0.09902981 | 0.1344919 | 0.1453011 | 0.1453011 | 0.1484962 | 0.1631995 | 0.174225 | 0.1813084 | 0.1896842 | 0.1896842 | 0.1961221 | 0.1961221 | 0.1961221 | 0.1961221 | 0.1961221 | 0.1961221 | 0.1961221 | 0.1961221 | 0.1961221 | 0.1961221 | 0.1961221 | 0.1961221 | 0.1961221 | 0.1961221 | 0.1961221 | 0.1961221 | 0.1961221 | 0.1961221 | 0.1961221 | 0.1961221 | 0.1961221 | 0.1961221 | 0.1961221 | 0.1961221 | 0.1961221 | 0.1961221 | 0.1961221 | 0.1961221 | 0.1961221 | 0.1961221 | 0.1961221 | 0.1961221 | 0.1961221 | 0.1961221 | 0.1961221 | 0.1961221 | 0.1961221 | 0.1896842 | 0.1831991 | 0.1754672 | 0.170658 | 0.1658063 | 0.1536839 | 0.1437743 | 0.1422535 | 0.1283404 | 0.09408184 | 0.04758605 | 0.02015493 | 0 | 0 | 0.05983412 | 0.0528601
1470 | 565.2116 | 0.002373939 | -10 | 725 | -745 | 0 | 0 | 0.01302958 | 0.04666097 | 0.09902981 | 0.1368658 | 0.147675 | 0.147675 | 0.1508701 | 0.1655735 | 0.176599 | 0.1836823 | 0.1920582 | 0.1920582 | 0.1984961 | 0.1984961 | 0.1984961 | 0.1984961 | 0.1984961 | 0.1984961 | 0.1984961 | 0.1984961 | 0.1984961 | 0.1984961 | 0.1984961 | 0.1984961 | 0.1984961 | 0.1984961 | 0.1984961 | 0.1984961 | 0.1984961 | 0.1984961 | 0.1984961 | 0.1984961 | 0.1984961 | 0.1984961 | 0.1984961 | 0.1984961 | 0.1984961 | 0.1984961 | 0.1984961 | 0.1984961 | 0.1984961 | 0.1984961 | 0.1984961 | 0.1984961 | 0.1984961 | 0.1984961 | 0.1984961 | 0.1984961 | 0.1984961 | 0.1920582 | 0.185573 | 0.1778412 | 0.173032 | 0.1681803 | 0.1560579 | 0.1461482 | 0.1446274 | 0.1307143 | 0.09408184 | 0.04758605 | 0.02015493 | 0 | 0 | 0.05497969 | 0.05331543
1470 | 525.6676 | 0.00220785 | 0 | 735 | -735 | 0 | 0 | 0.01302958 | 0.04666097 | 0.09902981 | 0.1390736 | 0.1498828 | 0.1498828 | 0.153078 | 0.1677813 | 0.1788068 | 0.1858901 | 0.194266 | 0.194266 | 0.2007039 | 0.2007039 | 0.2007039 | 0.2007039 | 0.2007039 | 0.2007039 | 0.2007039 | 0.2007039 | 0.2007039 | 0.2007039 | 0.2007039 | 0.2007039 | 0.2007039 | 0.2007039 | 0.2007039 | 0.2007039 | 0.2007039 | 0.2007039 | 0.2007039 | 0.2007039 | 0.2007039 | 0.2007039 | 0.2007039 | 0.2007039 | 0.2007039 | 0.2007039 | 0.2007039 | 0.2007039 | 0.2007039 | 0.2007039 | 0.2007039 | 0.2007039 | 0.2007039 | 0.2007039 | 0.2007039 | 0.2007039 | 0.2007039 | 0.194266 | 0.1877808 | 0.180049 | 0.1752398 | 0.1703881 | 0.1582657 | 0.148356 | 0.1468353 | 0.1329222 | 0.09408184 | 0.04758605 | 0.02015493 | 0 | 0 | 0.05093433 | 0.05401445
1464 | 687.7801 | 0.002888737 | 10 | 742 | -722 | 0 | 0 | 0.01302958 | 0.04666097 | 0.09902981 | 0.1419624 | 0.1527716 | 0.1527716 | 0.1559667 | 0.1706701 | 0.1816956 | 0.1887789 | 0.1971548 | 0.1971548 | 0.2035926 | 0.2035926 | 0.2035926 | 0.2035926 | 0.2035926 | 0.2035926 | 0.2035926 | 0.2035926 | 0.2035926 | 0.2035926 | 0.2035926 | 0.2035926 | 0.2035926 | 0.2035926 | 0.2035926 | 0.2035926 | 0.2035926 | 0.2035926 | 0.2035926 | 0.2035926 | 0.2035926 | 0.2035926 | 0.2035926 | 0.2035926 | 0.2035926 | 0.2035926 | 0.2035926 | 0.2035926 | 0.2035926 | 0.2035926 | 0.2035926 | 0.2035926 | 0.2035926 | 0.2035926 | 0.2035926 | 0.2035926 | 0.2035926 | 0.1971548 | 0.1906696 | 0.1829378 | 0.1781285 | 0.1732769 | 0.1611544 | 0.1512448 | 0.149724 | 0.1358109 | 0.09408184 | 0.04758605 | 0.02015493 | 0 | 0 | 0.05082106 | 0.05765934
1464 | 689.3545 | 0.00289535 | 20 | 752 | -712 | 0 | 0 | 0.01302958 | 0.04666097 | 0.09902981 | 0.1419624 | 0.1556669 | 0.1556669 | 0.1588621 | 0.1735654 | 0.1845909 | 0.1916742 | 0.2000501 | 0.2000501 | 0.206488 | 0.206488 | 0.206488 | 0.206488 | 0.206488 | 0.206488 | 0.206488 | 0.206488 | 0.206488 | 0.206488 | 0.206488 | 0.206488 | 0.206488 | 0.206488 | 0.206488 | 0.206488 | 0.206488 | 0.206488 | 0.206488 | 0.206488 | 0.206488 | 0.206488 | 0.206488 | 0.206488 | 0.206488 | 0.206488 | 0.206488 | 0.206488 | 0.206488 | 0.206488 | 0.206488 | 0.206488 | 0.206488 | 0.206488 | 0.206488 | 0.206488 | 0.206488 | 0.2000501 | 0.1935649 | 0.1858331 | 0.1810239 | 0.1761722 | 0.1640498 | 0.1541401 | 0.1526193 | 0.1387063 | 0.09697719 | 0.04758605 | 0.02015493 | 0 | 0 | 0.05082106 | 0.06286634
1464 | 716.9767 | 0.003011366 | 30 | 762 | -702 | 0 | 0 | 0.01302958 | 0.04666097 | 0.09902981 | 0.1419624 | 0.1586783 | 0.1586783 | 0.1618734 | 0.1765768 | 0.1876023 | 0.1946856 | 0.2030615 | 0.2030615 | 0.2094994 | 0.2094994 | 0.2094994 | 0.2094994 | 0.2094994 | 0.2094994 | 0.2094994 | 0.2094994 | 0.2094994 | 0.2094994 | 0.2094994 | 0.2094994 | 0.2094994 | 0.2094994 | 0.2094994 | 0.2094994 | 0.2094994 | 0.2094994 | 0.2094994 | 0.2094994 | 0.2094994 | 0.2094994 | 0.2094994 | 0.2094994 | 0.2094994 | 0.2094994 | 0.2094994 | 0.2094994 | 0.2094994 | 0.2094994 | 0.2094994 | 0.2094994 | 0.2094994 | 0.2094994 | 0.2094994 | 0.2094994 | 0.2094994 | 0.2030615 | 0.1965763 | 0.1888445 | 0.1840353 | 0.1791836 | 0.1670612 | 0.1571515 | 0.1556307 | 0.1417176 | 0.09998856 | 0.04758605 | 0.02015493 | 0 | 0 | 0.05010359 | 0.0686563
1464 | 665.8573 | 0.00279666 | 40 | 772 | -692 | 0 | 0 | 0.01302958 | 0.04666097 | 0.09902981 | 0.1419624 | 0.1586783 | 0.161475 | 0.1646701 | 0.1793734 | 0.1903989 | 0.1974823 | 0.2058581 | 0.2058581 | 0.212296 | 0.212296 | 0.212296 | 0.212296 | 0.212296 | 0.212296 | 0.212296 | 0.212296 | 0.212296 | 0.212296 | 0.212296 | 0.212296 | 0.212296 | 0.212296 | 0.212296 | 0.212296 | 0.212296 | 0.212296 | 0.212296 | 0.212296 | 0.212296 | 0.212296 | 0.212296 | 0.212296 | 0.212296 | 0.212296 | 0.212296 | 0.212296 | 0.212296 | 0.212296 | 0.212296 | 0.212296 | 0.212296 | 0.212296 | 0.212296 | 0.212296 | 0.212296 | 0.2058581 | 0.199373 | 0.1916411 | 0.1868319 | 0.1819802 | 0.1698578 | 0.1599482 | 0.1584274 | 0.1445143 | 0.1027852 | 0.04758605 | 0.02015493 | 0 | 0 | 0.04890781 | 0.08427346
1464 | 667.2662 | 0.002802577 | 30 | 762 | -702 | 0 | 0 | 0.01302958 | 0.04666097 | 0.09902981 | 0.1419624 | 0.1614809 | 0.1642775 | 0.1674727 | 0.182176 | 0.1932015 | 0.2002848 | 0.2086607 | 0.2086607 | 0.2150986 | 0.2150986 | 0.2150986 | 0.2150986 | 0.2150986 | 0.2150986 | 0.2150986 | 0.2150986 | 0.2150986 | 0.2150986 | 0.2150986 | 0.2150986 | 0.2150986 | 0.2150986 | 0.2150986 | 0.2150986 | 0.2150986 | 0.2150986 | 0.2150986 | 0.2150986 | 0.2150986 | 0.2150986 | 0.2150986 | 0.2150986 | 0.2150986 | 0.2150986 | 0.2150986 | 0.2150986 | 0.2150986 | 0.2150986 | 0.2150986 | 0.2150986 | 0.2150986 | 0.2150986 | 0.2150986 | 0.2150986 | 0.2150986 | 0.2086607 | 0.2021755 | 0.1944437 | 0.1896345 | 0.1847828 | 0.1726604 | 0.1627507 | 0.1612299 | 0.1473169 | 0.1055878 | 0.04758605 | 0.02015493 | 0 | 0 | 0.05010359 | 0.0686563
1449 | 687.6397 | 0.002888148 | 20 | 744.5 | -704.5 | 0 | 0 | 0.01302958 | 0.04666097 | 0.09902981 | 0.1419624 | 0.164369 | 0.1671657 | 0.1703608 | 0.1850642 | 0.1960897 | 0.203173 | 0.2115489 | 0.2115489 | 0.2179867 | 0.2179867 | 0.2179867 | 0.2179867 | 0.2179867 | 0.2179867 | 0.2179867 | 0.2179867 | 0.2179867 | 0.2179867 | 0.2179867 | 0.2179867 | 0.2179867 | 0.2179867 | 0.2179867 | 0.2179867 | 0.2179867 | 0.2179867 | 0.2179867 | 0.2179867 | 0.2179867 | 0.2179867 | 0.2179867 | 0.2179867 | 0.2179867 | 0.2179867 | 0.2179867 | 0.2179867 | 0.2179867 | 0.2179867 | 0.2179867 | 0.2179867 | 0.2179867 | 0.2179867 | 0.2179867 | 0.2179867 | 0.2179867 | 0.2115489 | 0.2050637 | 0.1973319 | 0.1925226 | 0.187671 | 0.1755485 | 0.1656389 | 0.1641181 | 0.150205 | 0.1055878 | 0.04758605 | 0.02015493 | 0 | 0 | 0.05040254 | 0.05896109
1449 | 721.7127 | 0.003031257 | 10 | 734.5 | -714.5 | 0 | 0 | 0.01302958 | 0.04666097 | 0.09902981 | 0.1419624 | 0.1674003 | 0.1701969 | 0.1733921 | 0.1880954 | 0.1991209 | 0.2062042 | 0.2145801 | 0.2145801 | 0.221018 | 0.221018 | 0.221018 | 0.221018 | 0.221018 | 0.221018 | 0.221018 | 0.221018 | 0.221018 | 0.221018 | 0.221018 | 0.221018 | 0.221018 | 0.221018 | 0.221018 | 0.221018 | 0.221018 | 0.221018 | 0.221018 | 0.221018 | 0.221018 | 0.221018 | 0.221018 | 0.221018 | 0.221018 | 0.221018 | 0.221018 | 0.221018 | 0.221018 | 0.221018 | 0.221018 | 0.221018 | 0.221018 | 0.221018 | 0.221018 | 0.221018 | 0.221018 | 0.2145801 | 0.2080949 | 0.2003631 | 0.1955539 | 0.1907022 | 0.1785798 | 0.1686701 | 0.1671493 | 0.1532363 | 0.1055878 | 0.04758605 | 0.02015493 | 0 | 0 | 0.05150139 | 0.05385613
1464 | 514.3624 | 0.002160368 | 0 | 732 | -732 | 0 | 0 | 0.01302958 | 0.04666097 | 0.09902981 | 0.1441228 | 0.1695606 | 0.1723573 | 0.1755524 | 0.1902558 | 0.2012813 | 0.2083646 | 0.2167405 | 0.2167405 | 0.2231784 | 0.2231784 | 0.2231784 | 0.2231784 | 0.2231784 | 0.2231784 | 0.2231784 | 0.2231784 | 0.2231784 | 0.2231784 | 0.2231784 | 0.2231784 | 0.2231784 | 0.2231784 | 0.2231784 | 0.2231784 | 0.2231784 | 0.2231784 | 0.2231784 | 0.2231784 | 0.2231784 | 0.2231784 | 0.2231784 | 0.2231784 | 0.2231784 | 0.2231784 | 0.2231784 | 0.2231784 | 0.2231784 | 0.2231784 | 0.2231784 | 0.2231784 | 0.2231784 | 0.2231784 | 0.2231784 | 0.2231784 | 0.2231784 | 0.2167405 | 0.2102553 | 0.2025235 | 0.1977143 | 0.1928626 | 0.1807402 | 0.1708305 | 0.1693097 | 0.1553966 | 0.1055878 | 0.04758605 | 0.02015493 | 0 | 0 | 0.05333303 | 0.05371384
1464 | 533.8493 | 0.002242215 | -10 | 722 | -742 | 0 | 0 | 0.01302958 | 0.04666097 | 0.09902981 | 0.146365 | 0.1718029 | 0.1745995 | 0.1777947 | 0.192498 | 0.2035235 | 0.2106068 | 0.2189827 | 0.2189827 | 0.2254206 | 0.2254206 | 0.2254206 | 0.2254206 | 0.2254206 | 0.2254206 | 0.2254206 | 0.2254206 | 0.2254206 | 0.2254206 | 0.2254206 | 0.2254206 | 0.2254206 | 0.2254206 | 0.2254206 | 0.2254206 | 0.2254206 | 0.2254206 | 0.2254206 | 0.2254206 | 0.2254206 | 0.2254206 | 0.2254206 | 0.2254206 | 0.2254206 | 0.2254206 | 0.2254206 | 0.2254206 | 0.2254206 | 0.2254206 | 0.2254206 | 0.2254206 | 0.2254206 | 0.2254206 | 0.2254206 | 0.2254206 | 0.2254206 | 0.2189827 | 0.2124975 | 0.2047657 | 0.1999565 | 0.1951048 | 0.1829824 | 0.1730727 | 0.1715519 | 0.1576388 | 0.1055878 | 0.04758605 | 0.02015493 | 0 | 0 | 0.0605484 | 0.05314468
1457 | 537.2967 | 0.002256694 | -20 | 708.5 | -748.5 | 0 | 0 | 0.01302958 | 0.04666097 | 0.1012865 | 0.1486217 | 0.1740596 | 0.1768562 | 0.1800513 | 0.1947547 | 0.2057802 | 0.2128635 | 0.2212394 | 0.2212394 | 0.2276773 | 0.2276773 | 0.2276773 | 0.2276773 | 0.2276773 | 0.2276773 | 0.2276773 | 0.2276773 | 0.2276773 | 0.2276773 | 0.2276773 | 0.2276773 | 0.2276773 | 0.2276773 | 0.2276773 | 0.2276773 | 0.2276773 | 0.2276773 | 0.2276773 | 0.2276773 | 0.2276773 | 0.2276773 | 0.2276773 | 0.2276773 | 0.2276773 | 0.2276773 | 0.2276773 | 0.2276773 | 0.2276773 | 0.2276773 | 0.2276773 | 0.2276773 | 0.2276773 | 0.2276773 | 0.2276773 | 0.2276773 | 0.2276773 | 0.2212394 | 0.2147542 | 0.2070224 | 0.2022132 | 0.1973615 | 0.1852391 | 0.1753294 | 0.1738086 | 0.1576388 | 0.1055878 | 0.04758605 | 0.02015493 | 0 | 0 | 0.06673651 | 0.05237632
1464 | 540.3356 | 0.002269457 | -30 | 702 | -762 | 0 | 0 | 0.01302958 | 0.04666097 | 0.103556 | 0.1508911 | 0.176329 | 0.1791257 | 0.1823208 | 0.1970242 | 0.2080497 | 0.215133 | 0.2235089 | 0.2235089 | 0.2299467 | 0.2299467 | 0.2299467 | 0.2299467 | 0.2299467 | 0.2299467 | 0.2299467 | 0.2299467 | 0.2299467 | 0.2299467 | 0.2299467 | 0.2299467 | 0.2299467 | 0.2299467 | 0.2299467 | 0.2299467 | 0.2299467 | 0.2299467 | 0.2299467 | 0.2299467 | 0.2299467 | 0.2299467 | 0.2299467 | 0.2299467 | 0.2299467 | 0.2299467 | 0.2299467 | 0.2299467 | 0.2299467 | 0.2299467 | 0.2299467 | 0.2299467 | 0.2299467 | 0.2299467 | 0.2299467 | 0.2299467 | 0.2299467 | 0.2235089 | 0.2170237 | 0.2092919 | 0.2044826 | 0.199631 | 0.1875085 | 0.1775989 | 0.1760781 | 0.1576388 | 0.1055878 | 0.04758605 | 0.02015493 | 0 | 0 | 0.08004767 | 0.05012264
1429 | 569.2785 | 0.00239102 | -40 | 674.5 | -754.5 | 0 | 0 | 0.01302958 | 0.04666097 | 0.105947 | 0.1532821 | 0.17872 | 0.1815167 | 0.1847118 | 0.1994152 | 0.2104407 | 0.217524 | 0.2258999 | 0.2258999 | 0.2323378 | 0.2323378 | 0.2323378 | 0.2323378 | 0.2323378 | 0.2323378 | 0.2323378 | 0.2323378 | 0.2323378 | 0.2323378 | 0.2323378 | 0.2323378 | 0.2323378 | 0.2323378 | 0.2323378 | 0.2323378 | 0.2323378 | 0.2323378 | 0.2323378 | 0.2323378 | 0.2323378 | 0.2323378 | 0.2323378 | 0.2323378 | 0.2323378 | 0.2323378 | 0.2323378 | 0.2323378 | 0.2323378 | 0.2323378 | 0.2323378 | 0.2323378 | 0.2323378 | 0.2323378 | 0.2323378 | 0.2323378 | 0.2323378 | 0.2258999 | 0.2194147 | 0.2116829 | 0.2068737 | 0.202022 | 0.1898996 | 0.1799899 | 0.1760781 | 0.1576388 | 0.1055878 | 0.04758605 | 0.02015493 | 0 | 0 | 0.07244862 | 0.03936222
1429 | 547.8234 | 0.002300907 | -30 | 684.5 | -744.5 | 0 | 0 | 0.01302958 | 0.04666097 | 0.105947 | 0.155583 | 0.1810209 | 0.1838176 | 0.1870127 | 0.2017161 | 0.2127416 | 0.2198249 | 0.2282008 | 0.2282008 | 0.2346387 | 0.2346387 | 0.2346387 | 0.2346387 | 0.2346387 | 0.2346387 | 0.2346387 | 0.2346387 | 0.2346387 | 0.2346387 | 0.2346387 | 0.2346387 | 0.2346387 | 0.2346387 | 0.2346387 | 0.2346387 | 0.2346387 | 0.2346387 | 0.2346387 | 0.2346387 | 0.2346387 | 0.2346387 | 0.2346387 | 0.2346387 | 0.2346387 | 0.2346387 | 0.2346387 | 0.2346387 | 0.2346387 | 0.2346387 | 0.2346387 | 0.2346387 | 0.2346387 | 0.2346387 | 0.2346387 | 0.2346387 | 0.2346387 | 0.2282008 | 0.2217156 | 0.2139838 | 0.2091746 | 0.2043229 | 0.1922005 | 0.1822908 | 0.1760781 | 0.1576388 | 0.1055878 | 0.04758605 | 0.02015493 | 0 | 0 | 0.06292845 | 0.0436324
1429 | 540.9595 | 0.002272078 | -20 | 694.5 | -734.5 | 0 | 0 | 0.01302958 | 0.04666097 | 0.105947 | 0.1578551 | 0.183293 | 0.1860897 | 0.1892848 | 0.2039882 | 0.2150137 | 0.222097 | 0.2304729 | 0.2304729 | 0.2369107 | 0.2369107 | 0.2369107 | 0.2369107 | 0.2369107 | 0.2369107 | 0.2369107 | 0.2369107 | 0.2369107 | 0.2369107 | 0.2369107 | 0.2369107 | 0.2369107 | 0.2369107 | 0.2369107 | 0.2369107 | 0.2369107 | 0.2369107 | 0.2369107 | 0.2369107 | 0.2369107 | 0.2369107 | 0.2369107 | 0.2369107 | 0.2369107 | 0.2369107 | 0.2369107 | 0.2369107 | 0.2369107 | 0.2369107 | 0.2369107 | 0.2369107 | 0.2369107 | 0.2369107 | 0.2369107 | 0.2369107 | 0.2369107 | 0.2304729 | 0.2239877 | 0.2162559 | 0.2114466 | 0.206595 | 0.1944725 | 0.1845629 | 0.1760781 | 0.1576388 | 0.1055878 | 0.04758605 | 0.02015493 | 0 | 0 | 0.0535947 | 0.04734111
1429 | 564.7744 | 0.002372103 | -10 | 704.5 | -724.5 | 0 | 0 | 0.01302958 | 0.04666097 | 0.105947 | 0.1602272 | 0.1856651 | 0.1884618 | 0.1916569 | 0.2063603 | 0.2173858 | 0.2244691 | 0.232845 | 0.232845 | 0.2392828 | 0.2392828 | 0.2392828 | 0.2392828 | 0.2392828 | 0.2392828 | 0.2392828 | 0.2392828 | 0.2392828 | 0.2392828 | 0.2392828 | 0.2392828 | 0.2392828 | 0.2392828 | 0.2392828 | 0.2392828 | 0.2392828 | 0.2392828 | 0.2392828 | 0.2392828 | 0.2392828 | 0.2392828 | 0.2392828 | 0.2392828 | 0.2392828 | 0.2392828 | 0.2392828 | 0.2392828 | 0.2392828 | 0.2392828 | 0.2392828 | 0.2392828 | 0.2392828 | 0.2392828 | 0.2392828 | 0.2392828 | 0.2392828 | 0.232845 | 0.2263598 | 0.218628 | 0.2138187 | 0.2089671 | 0.1968446 | 0.186935 | 0.1784502 | 0.1576388 | 0.1055878 | 0.04758605 | 0.02015493 | 0 | 0 | 0.05254804 | 0.05104981
1429 | 547.8755 | 0.002301126 | 0 | 714.5 | -714.5 | 0 | 0 | 0.01302958 | 0.04666097 | 0.105947 | 0.1602272 | 0.1879662 | 0.1907629 | 0.193958 | 0.2086614 | 0.2196869 | 0.2267702 | 0.2351461 | 0.2351461 | 0.241584 | 0.241584 | 0.241584 | 0.241584 | 0.241584 | 0.241584 | 0.241584 | 0.241584 | 0.241584 | 0.241584 | 0.241584 | 0.241584 | 0.241584 | 0.241584 | 0.241584 | 0.241584 | 0.241584 | 0.241584 | 0.241584 | 0.241584 | 0.241584 | 0.241584 | 0.241584 | 0.241584 | 0.241584 | 0.241584 | 0.241584 | 0.241584 | 0.241584 | 0.241584 | 0.241584 | 0.241584 | 0.241584 | 0.241584 | 0.241584 | 0.241584 | 0.241584 | 0.2351461 | 0.2286609 | 0.2209291 | 0.2161199 | 0.2112682 | 0.1991458 | 0.1892361 | 0.1807513 | 0.1576388 | 0.1055878 | 0.04758605 | 0.02015493 | 0 | 0 | 0.05150139 | 0.0544119
1429 | 547.2299 | 0.002298414 | 10 | 724.5 | -704.5 | 0 | 0 | 0.01302958 | 0.04666097 | 0.105947 | 0.1602272 | 0.1902647 | 0.1930613 | 0.1962565 | 0.2109598 | 0.2219853 | 0.2290686 | 0.2374445 | 0.2374445 | 0.2438824 | 0.2438824 | 0.2438824 | 0.2438824 | 0.2438824 | 0.2438824 | 0.2438824 | 0.2438824 | 0.2438824 | 0.2438824 | 0.2438824 | 0.2438824 | 0.2438824 | 0.2438824 | 0.2438824 | 0.2438824 | 0.2438824 | 0.2438824 | 0.2438824 | 0.2438824 | 0.2438824 | 0.2438824 | 0.2438824 | 0.2438824 | 0.2438824 | 0.2438824 | 0.2438824 | 0.2438824 | 0.2438824 | 0.2438824 | 0.2438824 | 0.2438824 | 0.2438824 | 0.2438824 | 0.2438824 | 0.2438824 | 0.2438824 | 0.2374445 | 0.2309593 | 0.2232275 | 0.2184183 | 0.2135666 | 0.2014442 | 0.1915345 | 0.1830497 | 0.1599373 | 0.1055878 | 0.04758605 | 0.02015493 | 0 | 0 | 0.05040254 | 0.05758735
1429 | 556.5171 | 0.002337421 | 20 | 734.5 | -694.5 | 0 | 0 | 0.01302958 | 0.04666097 | 0.105947 | 0.1602272 | 0.1902647 | 0.1953987 | 0.1985939 | 0.2132972 | 0.2243227 | 0.231406 | 0.2397819 | 0.2397819 | 0.2462198 | 0.2462198 | 0.2462198 | 0.2462198 | 0.2462198 | 0.2462198 | 0.2462198 | 0.2462198 | 0.2462198 | 0.2462198 | 0.2462198 | 0.2462198 | 0.2462198 | 0.2462198 | 0.2462198 | 0.2462198 | 0.2462198 | 0.2462198 | 0.2462198 | 0.2462198 | 0.2462198 | 0.2462198 | 0.2462198 | 0.2462198 | 0.2462198 | 0.2462198 | 0.2462198 | 0.2462198 | 0.2462198 | 0.2462198 | 0.2462198 | 0.2462198 | 0.2462198 | 0.2462198 | 0.2462198 | 0.2462198 | 0.2462198 | 0.2397819 | 0.2332967 | 0.2255649 | 0.2207557 | 0.215904 | 0.2037816 | 0.1938719 | 0.1853871 | 0.1622747 | 0.1055878 | 0.04758605 | 0.02015493 | 0 | 0 | 0.04920675 | 0.0607628
1429 | 534.9301 | 0.002246754 | 30 | 744.5 | -684.5 | 0 | 0 | 0.01302958 | 0.04666097 | 0.105947 | 0.1602272 | 0.1902647 | 0.1976455 | 0.2008406 | 0.215544 | 0.2265695 | 0.2336528 | 0.2420287 | 0.2420287 | 0.2484666 | 0.2484666 | 0.2484666 | 0.2484666 | 0.2484666 | 0.2484666 | 0.2484666 | 0.2484666 | 0.2484666 | 0.2484666 | 0.2484666 | 0.2484666 | 0.2484666 | 0.2484666 | 0.2484666 | 0.2484666 | 0.2484666 | 0.2484666 | 0.2484666 | 0.2484666 | 0.2484666 | 0.2484666 | 0.2484666 | 0.2484666 | 0.2484666 | 0.2484666 | 0.2484666 | 0.2484666 | 0.2484666 | 0.2484666 | 0.2484666 | 0.2484666 | 0.2484666 | 0.2484666 | 0.2484666 | 0.2484666 | 0.2484666 | 0.2420287 | 0.2355435 | 0.2278117 | 0.2230025 | 0.2181508 | 0.2060284 | 0.1961187 | 0.1876339 | 0.1645214 | 0.1055878 | 0.04758605 | 0.02015493 | 0 | 0 | 0.04801097 | 0.06929224
1429 | 569.0724 | 0.002390155 | 40 | 754.5 | -674.5 | 0 | 0 | 0.01302958 | 0.04666097 | 0.105947 | 0.1602272 | 0.1902647 | 0.2000356 | 0.2032308 | 0.2179341 | 0.2289596 | 0.236043 | 0.2444188 | 0.2444188 | 0.2508567 | 0.2508567 | 0.2508567 | 0.2508567 | 0.2508567 | 0.2508567 | 0.2508567 | 0.2508567 | 0.2508567 | 0.2508567 | 0.2508567 | 0.2508567 | 0.2508567 | 0.2508567 | 0.2508567 | 0.2508567 | 0.2508567 | 0.2508567 | 0.2508567 | 0.2508567 | 0.2508567 | 0.2508567 | 0.2508567 | 0.2508567 | 0.2508567 | 0.2508567 | 0.2508567 | 0.2508567 | 0.2508567 | 0.2508567 | 0.2508567 | 0.2508567 | 0.2508567 | 0.2508567 | 0.2508567 | 0.2508567 | 0.2508567 | 0.2444188 | 0.2379336 | 0.2302018 | 0.2253926 | 0.2205409 | 0.2084185 | 0.1985089 | 0.1900241 | 0.1669116 | 0.107978 | 0.04758605 | 0.02015493 | 0 | 0 | 0.04389506 | 0.07794211
1429 | 546.1599 | 0.00229392 | 30 | 744.5 | -684.5 | 0 | 0 | 0.01302958 | 0.04666097 | 0.105947 | 0.1602272 | 0.1902647 | 0.2023296 | 0.2055247 | 0.2202281 | 0.2312536 | 0.2383369 | 0.2467128 | 0.2467128 | 0.2531506 | 0.2531506 | 0.2531506 | 0.2531506 | 0.2531506 | 0.2531506 | 0.2531506 | 0.2531506 | 0.2531506 | 0.2531506 | 0.2531506 | 0.2531506 | 0.2531506 | 0.2531506 | 0.2531506 | 0.2531506 | 0.2531506 | 0.2531506 | 0.2531506 | 0.2531506 | 0.2531506 | 0.2531506 | 0.2531506 | 0.2531506 | 0.2531506 | 0.2531506 | 0.2531506 | 0.2531506 | 0.2531506 | 0.2531506 | 0.2531506 | 0.2531506 | 0.2531506 | 0.2531506 | 0.2531506 | 0.2531506 | 0.2531506 | 0.2467128 | 0.2402276 | 0.2324958 | 0.2276865 | 0.2228349 | 0.2107124 | 0.2008028 | 0.192318 | 0.1692055 | 0.107978 | 0.04758605 | 0.02015493 | 0 | 0 | 0.04801097 | 0.06929224
1410 | 518.8638 | 0.002179274 | 20 | 725 | -685 | 0 | 0 | 0.01302958 | 0.04666097 | 0.105947 | 0.1602272 | 0.1902647 | 0.2045088 | 0.207704 | 0.2224073 | 0.2334328 | 0.2405161 | 0.248892 | 0.248892 | 0.2553299 | 0.2553299 | 0.2553299 | 0.2553299 | 0.2553299 | 0.2553299 | 0.2553299 | 0.2553299 | 0.2553299 | 0.2553299 | 0.2553299 | 0.2553299 | 0.2553299 | 0.2553299 | 0.2553299 | 0.2553299 | 0.2553299 | 0.2553299 | 0.2553299 | 0.2553299 | 0.2553299 | 0.2553299 | 0.2553299 | 0.2553299 | 0.2553299 | 0.2553299 | 0.2553299 | 0.2553299 | 0.2553299 | 0.2553299 | 0.2553299 | 0.2553299 | 0.2553299 | 0.2553299 | 0.2553299 | 0.2553299 | 0.2553299 | 0.248892 | 0.2424068 | 0.234675 | 0.2298658 | 0.2250141 | 0.2128917 | 0.202982 | 0.1944972 | 0.1713848 | 0.107978 | 0.04758605 | 0.02015493 | 0 | 0 | 0.04807076 | 0.05774612
1394 | 522.5975 | 0.002194956 | 10 | 707 | -687 | 0 | 0 | 0.01302958 | 0.04666097 | 0.105947 | 0.1602272 | 0.1902647 | 0.2067038 | 0.2098989 | 0.2246023 | 0.2356278 | 0.2427111 | 0.251087 | 0.251087 | 0.2575249 | 0.2575249 | 0.2575249 | 0.2575249 | 0.2575249 | 0.2575249 | 0.2575249 | 0.2575249 | 0.2575249 | 0.2575249 | 0.2575249 | 0.2575249 | 0.2575249 | 0.2575249 | 0.2575249 | 0.2575249 | 0.2575249 | 0.2575249 | 0.2575249 | 0.2575249 | 0.2575249 | 0.2575249 | 0.2575249 | 0.2575249 | 0.2575249 | 0.2575249 | 0.2575249 | 0.2575249 | 0.2575249 | 0.2575249 | 0.2575249 | 0.2575249 | 0.2575249 | 0.2575249 | 0.2575249 | 0.2575249 | 0.2575249 | 0.251087 | 0.2446018 | 0.23687 | 0.2320608 | 0.2272091 | 0.2150867 | 0.205177 | 0.1966922 | 0.1713848 | 0.107978 | 0.04758605 | 0.02015493 | 0 | 0 | 0.04830992 | 0.05197699
1391 | 734.9308 | 0.003086774 | 0 | 695.5 | -695.5 | 0 | 0 | 0.01302958 | 0.04666097 | 0.105947 | 0.1602272 | 0.1933514 | 0.2097906 | 0.2129857 | 0.2276891 | 0.2387146 | 0.2457979 | 0.2541738 | 0.2541738 | 0.2606116 | 0.2606116 | 0.2606116 | 0.2606116 | 0.2606116 | 0.2606116 | 0.2606116 | 0.2606116 | 0.2606116 | 0.2606116 | 0.2606116 | 0.2606116 | 0.2606116 | 0.2606116 | 0.2606116 | 0.2606116 | 0.2606116 | 0.2606116 | 0.2606116 | 0.2606116 | 0.2606116 | 0.2606116 | 0.2606116 | 0.2606116 | 0.2606116 | 0.2606116 | 0.2606116 | 0.2606116 | 0.2606116 | 0.2606116 | 0.2606116 | 0.2606116 | 0.2606116 | 0.2606116 | 0.2606116 | 0.2606116 | 0.2606116 | 0.2541738 | 0.2476886 | 0.2399568 | 0.2351475 | 0.2302959 | 0.2181734 | 0.2082638 | 0.199779 | 0.1713848 | 0.107978 | 0.04758605 | 0.02015493 | 0 | 0 | 0.04932633 | 0.04771198
1381 | 627.6034 | 0.00263599 | -10 | 680.5 | -700.5 | 0 | 0 | 0.01302958 | 0.04666097 | 0.105947 | 0.1602272 | 0.1959874 | 0.2124266 | 0.2156217 | 0.230325 | 0.2413506 | 0.2484339 | 0.2568098 | 0.2568098 | 0.2632476 | 0.2632476 | 0.2632476 | 0.2632476 | 0.2632476 | 0.2632476 | 0.2632476 | 0.2632476 | 0.2632476 | 0.2632476 | 0.2632476 | 0.2632476 | 0.2632476 | 0.2632476 | 0.2632476 | 0.2632476 | 0.2632476 | 0.2632476 | 0.2632476 | 0.2632476 | 0.2632476 | 0.2632476 | 0.2632476 | 0.2632476 | 0.2632476 | 0.2632476 | 0.2632476 | 0.2632476 | 0.2632476 | 0.2632476 | 0.2632476 | 0.2632476 | 0.2632476 | 0.2632476 | 0.2632476 | 0.2632476 | 0.2632476 | 0.2568098 | 0.2503246 | 0.2425927 | 0.2377835 | 0.2329318 | 0.2208094 | 0.2108998 | 0.199779 | 0.1713848 | 0.107978 | 0.04758605 | 0.02015493 | 0 | 0 | 0.04992422 | 0.04208432
1323 | 925.5879 | 0.003887551 | -20 | 641.5 | -681.5 | 0 | 0 | 0.01302958 | 0.04666097 | 0.105947 | 0.1602272 | 0.1959874 | 0.2163141 | 0.2195092 | 0.2342126 | 0.2452381 | 0.2523214 | 0.2606973 | 0.2606973 | 0.2671352 | 0.2671352 | 0.2671352 | 0.2671352 | 0.2671352 | 0.2671352 | 0.2671352 | 0.2671352 | 0.2671352 | 0.2671352 | 0.2671352 | 0.2671352 | 0.2671352 | 0.2671352 | 0.2671352 | 0.2671352 | 0.2671352 | 0.2671352 | 0.2671352 | 0.2671352 | 0.2671352 | 0.2671352 | 0.2671352 | 0.2671352 | 0.2671352 | 0.2671352 | 0.2671352 | 0.2671352 | 0.2671352 | 0.2671352 | 0.2671352 | 0.2671352 | 0.2671352 | 0.2671352 | 0.2671352 | 0.2671352 | 0.2671352 | 0.2606973 | 0.2542121 | 0.2464803 | 0.2416711 | 0.2368194 | 0.224697 | 0.2108998 | 0.199779 | 0.1713848 | 0.107978 | 0.04758605 | 0.02015493 | 0 | 0 | 0.04765224 | 0.02794441
1323 | 810.0192 | 0.003402153 | -30 | 631.5 | -691.5 | 0 | 0 | 0.01302958 | 0.04666097 | 0.105947 | 0.1602272 | 0.1959874 | 0.2197163 | 0.2229114 | 0.2376147 | 0.2486403 | 0.2557236 | 0.2640995 | 0.2640995 | 0.2705373 | 0.2705373 | 0.2705373 | 0.2705373 | 0.2705373 | 0.2705373 | 0.2705373 | 0.2705373 | 0.2705373 | 0.2705373 | 0.2705373 | 0.2705373 | 0.2705373 | 0.2705373 | 0.2705373 | 0.2705373 | 0.2705373 | 0.2705373 | 0.2705373 | 0.2705373 | 0.2705373 | 0.2705373 | 0.2705373 | 0.2705373 | 0.2705373 | 0.2705373 | 0.2705373 | 0.2705373 | 0.2705373 | 0.2705373 | 0.2705373 | 0.2705373 | 0.2705373 | 0.2705373 | 0.2705373 | 0.2705373 | 0.2705373 | 0.2640995 | 0.2576143 | 0.2498825 | 0.2450732 | 0.2402215 | 0.224697 | 0.2108998 | 0.199779 | 0.1713848 | 0.107978 | 0.04758605 | 0.02015493 | 0 | 0 | 0.04884802 | 0.02612867
1336 | 831.5064 | 0.003492401 | -40 | 628 | -708 | 0 | 0 | 0.01302958 | 0.04666097 | 0.105947 | 0.1602272 | 0.1994798 | 0.2232087 | 0.2264038 | 0.2411071 | 0.2521327 | 0.259216 | 0.2675919 | 0.2675919 | 0.2740297 | 0.2740297 | 0.2740297 | 0.2740297 | 0.2740297 | 0.2740297 | 0.2740297 | 0.2740297 | 0.2740297 | 0.2740297 | 0.2740297 | 0.2740297 | 0.2740297 | 0.2740297 | 0.2740297 | 0.2740297 | 0.2740297 | 0.2740297 | 0.2740297 | 0.2740297 | 0.2740297 | 0.2740297 | 0.2740297 | 0.2740297 | 0.2740297 | 0.2740297 | 0.2740297 | 0.2740297 | 0.2740297 | 0.2740297 | 0.2740297 | 0.2740297 | 0.2740297 | 0.2740297 | 0.2740297 | 0.2740297 | 0.2740297 | 0.2675919 | 0.2611067 | 0.2533749 | 0.2485656 | 0.243714 | 0.224697 | 0.2108998 | 0.199779 | 0.1713848 | 0.107978 | 0.04758605 | 0.02015493 | 0 | 0 | 0.05082106 | 0.02549315
1391 | 923.6496 | 0.00387941 | -30 | 665.5 | -725.5 | 0 | 0 | 0.01302958 | 0.04666097 | 0.105947 | 0.1641066 | 0.2033592 | 0.2270881 | 0.2302832 | 0.2449866 | 0.2560121 | 0.2630954 | 0.2714713 | 0.2714713 | 0.2779091 | 0.2779091 | 0.2779091 | 0.2779091 | 0.2779091 | 0.2779091 | 0.2779091 | 0.2779091 | 0.2779091 | 0.2779091 | 0.2779091 | 0.2779091 | 0.2779091 | 0.2779091 | 0.2779091 | 0.2779091 | 0.2779091 | 0.2779091 | 0.2779091 | 0.2779091 | 0.2779091 | 0.2779091 | 0.2779091 | 0.2779091 | 0.2779091 | 0.2779091 | 0.2779091 | 0.2779091 | 0.2779091 | 0.2779091 | 0.2779091 | 0.2779091 | 0.2779091 | 0.2779091 | 0.2779091 | 0.2779091 | 0.2779091 | 0.2714713 | 0.2649861 | 0.2572543 | 0.252445 | 0.2475934 | 0.2285764 | 0.2108998 | 0.199779 | 0.1713848 | 0.107978 | 0.04758605 | 0.02015493 | 0 | 0 | 0.06636203 | 0.03810192
1321 | 860.3955 | 0.003613738 | -20 | 640.5 | -680.5 | 0 | 0 | 0.01302958 | 0.04666097 | 0.105947 | 0.1641066 | 0.2033592 | 0.2307018 | 0.2338969 | 0.2486003 | 0.2596258 | 0.2667091 | 0.275085 | 0.275085 | 0.2815229 | 0.2815229 | 0.2815229 | 0.2815229 | 0.2815229 | 0.2815229 | 0.2815229 | 0.2815229 | 0.2815229 | 0.2815229 | 0.2815229 | 0.2815229 | 0.2815229 | 0.2815229 | 0.2815229 | 0.2815229 | 0.2815229 | 0.2815229 | 0.2815229 | 0.2815229 | 0.2815229 | 0.2815229 | 0.2815229 | 0.2815229 | 0.2815229 | 0.2815229 | 0.2815229 | 0.2815229 | 0.2815229 | 0.2815229 | 0.2815229 | 0.2815229 | 0.2815229 | 0.2815229 | 0.2815229 | 0.2815229 | 0.2815229 | 0.275085 | 0.2685998 | 0.260868 | 0.2560588 | 0.2512071 | 0.2285764 | 0.2108998 | 0.199779 | 0.1713848 | 0.107978 | 0.04758605 | 0.02015493 | 0 | 0 | 0.04719671 | 0.02776284
1257 | 620.2249 | 0.002604999 | -10 | 618.5 | -638.5 | 0 | 0 | 0.01302958 | 0.04666097 | 0.105947 | 0.1641066 | 0.2033592 | 0.2307018 | 0.2338969 | 0.2512053 | 0.2622308 | 0.2693141 | 0.27769 | 0.27769 | 0.2841279 | 0.2841279 | 0.2841279 | 0.2841279 | 0.2841279 | 0.2841279 | 0.2841279 | 0.2841279 | 0.2841279 | 0.2841279 | 0.2841279 | 0.2841279 | 0.2841279 | 0.2841279 | 0.2841279 | 0.2841279 | 0.2841279 | 0.2841279 | 0.2841279 | 0.2841279 | 0.2841279 | 0.2841279 | 0.2841279 | 0.2841279 | 0.2841279 | 0.2841279 | 0.2841279 | 0.2841279 | 0.2841279 | 0.2841279 | 0.2841279 | 0.2841279 | 0.2841279 | 0.2841279 | 0.2841279 | 0.2841279 | 0.2841279 | 0.27769 | 0.2712048 | 0.263473 | 0.2586638 | 0.2538121 | 0.2285764 | 0.2108998 | 0.199779 | 0.1713848 | 0.107978 | 0.04758605 | 0.02015493 | 0 | 0 | 0.02629572 | 0.02378303
1257 | 708.7025 | 0.002976614 | 0 | 628.5 | -628.5 | 0 | 0 | 0.01302958 | 0.04666097 | 0.105947 | 0.1641066 | 0.2033592 | 0.2307018 | 0.2338969 | 0.2541819 | 0.2652074 | 0.2722907 | 0.2806666 | 0.2806666 | 0.2871045 | 0.2871045 | 0.2871045 | 0.2871045 | 0.2871045 | 0.2871045 | 0.2871045 | 0.2871045 | 0.2871045 | 0.2871045 | 0.2871045 | 0.2871045 | 0.2871045 | 0.2871045 | 0.2871045 | 0.2871045 | 0.2871045 | 0.2871045 | 0.2871045 | 0.2871045 | 0.2871045 | 0.2871045 | 0.2871045 | 0.2871045 | 0.2871045 | 0.2871045 | 0.2871045 | 0.2871045 | 0.2871045 | 0.2871045 | 0.2871045 | 0.2871045 | 0.2871045 | 0.2871045 | 0.2871045 | 0.2871045 | 0.2871045 | 0.2806666 | 0.2741814 | 0.2664496 | 0.2616404 | 0.2567887 | 0.2285764 | 0.2108998 | 0.199779 | 0.1713848 | 0.107978 | 0.04758605 | 0.02015493 | 0 | 0 | 0.02216941 | 0.02558394
1257 | 610.9762 | 0.002566154 | 10 | 638.5 | -618.5 | 0 | 0 | 0.01302958 | 0.04666097 | 0.105947 | 0.1641066 | 0.2033592 | 0.2307018 | 0.2338969 | 0.2567481 | 0.2677736 | 0.2748569 | 0.2832328 | 0.2832328 | 0.2896706 | 0.2896706 | 0.2896706 | 0.2896706 | 0.2896706 | 0.2896706 | 0.2896706 | 0.2896706 | 0.2896706 | 0.2896706 | 0.2896706 | 0.2896706 | 0.2896706 | 0.2896706 | 0.2896706 | 0.2896706 | 0.2896706 | 0.2896706 | 0.2896706 | 0.2896706 | 0.2896706 | 0.2896706 | 0.2896706 | 0.2896706 | 0.2896706 | 0.2896706 | 0.2896706 | 0.2896706 | 0.2896706 | 0.2896706 | 0.2896706 | 0.2896706 | 0.2896706 | 0.2896706 | 0.2896706 | 0.2896706 | 0.2896706 | 0.2832328 | 0.2767476 | 0.2690158 | 0.2642065 | 0.2593549 | 0.2285764 | 0.2108998 | 0.199779 | 0.1713848 | 0.107978 | 0.04758605 | 0.02015493 | 0 | 0 | 0.0194211 | 0.02739969
1256 | 526.2354 | 0.002210236 | 20 | 648 | -608 | 0 | 0 | 0.01302958 | 0.04666097 | 0.105947 | 0.1641066 | 0.2033592 | 0.2307018 | 0.2338969 | 0.2567481 | 0.2699838 | 0.2770671 | 0.285443 | 0.285443 | 0.2918809 | 0.2918809 | 0.2918809 | 0.2918809 | 0.2918809 | 0.2918809 | 0.2918809 | 0.2918809 | 0.2918809 | 0.2918809 | 0.2918809 | 0.2918809 | 0.2918809 | 0.2918809 | 0.2918809 | 0.2918809 | 0.2918809 | 0.2918809 | 0.2918809 | 0.2918809 | 0.2918809 | 0.2918809 | 0.2918809 | 0.2918809 | 0.2918809 | 0.2918809 | 0.2918809 | 0.2918809 | 0.2918809 | 0.2918809 | 0.2918809 | 0.2918809 | 0.2918809 | 0.2918809 | 0.2918809 | 0.2918809 | 0.2918809 | 0.285443 | 0.2789578 | 0.271226 | 0.2664168 | 0.2615651 | 0.2307866 | 0.2108998 | 0.199779 | 0.1713848 | 0.107978 | 0.04758605 | 0.02015493 | 0 | 0 | 0.01663761 | 0.02912465
1256 | 524.0696 | 0.002201139 | 30 | 658 | -598 | 0 | 0 | 0.01302958 | 0.04666097 | 0.105947 | 0.1641066 | 0.2033592 | 0.2307018 | 0.2338969 | 0.2567481 | 0.2721849 | 0.2792683 | 0.2876442 | 0.2876442 | 0.294082 | 0.294082 | 0.294082 | 0.294082 | 0.294082 | 0.294082 | 0.294082 | 0.294082 | 0.294082 | 0.294082 | 0.294082 | 0.294082 | 0.294082 | 0.294082 | 0.294082 | 0.294082 | 0.294082 | 0.294082 | 0.294082 | 0.294082 | 0.294082 | 0.294082 | 0.294082 | 0.294082 | 0.294082 | 0.294082 | 0.294082 | 0.294082 | 0.294082 | 0.294082 | 0.294082 | 0.294082 | 0.294082 | 0.294082 | 0.294082 | 0.294082 | 0.294082 | 0.2876442 | 0.281159 | 0.2734271 | 0.2686179 | 0.2637662 | 0.2329878 | 0.2108998 | 0.199779 | 0.1713848 | 0.107978 | 0.04758605 | 0.02015493 | 0 | 0 | 0.01383574 | 0.03427828
1256 | 436.0678 | 0.001831523 | 40 | 668 | -588 | 0 | 0 | 0.01302958 | 0.04666097 | 0.105947 | 0.1641066 | 0.2033592 | 0.2307018 | 0.2338969 | 0.2567481 | 0.2740165 | 0.2810998 | 0.2894757 | 0.2894757 | 0.2959135 | 0.2959135 | 0.2959135 | 0.2959135 | 0.2959135 | 0.2959135 | 0.2959135 | 0.2959135 | 0.2959135 | 0.2959135 | 0.2959135 | 0.2959135 | 0.2959135 | 0.2959135 | 0.2959135 | 0.2959135 | 0.2959135 | 0.2959135 | 0.2959135 | 0.2959135 | 0.2959135 | 0.2959135 | 0.2959135 | 0.2959135 | 0.2959135 | 0.2959135 | 0.2959135 | 0.2959135 | 0.2959135 | 0.2959135 | 0.2959135 | 0.2959135 | 0.2959135 | 0.2959135 | 0.2959135 | 0.2959135 | 0.2959135 | 0.2894757 | 0.2829905 | 0.2752587 | 0.2704494 | 0.2655978 | 0.2348193 | 0.2108998 | 0.199779 | 0.1713848 | 0.107978 | 0.04758605 | 0.02015493 | 0 | 0 | 0.01070105 | 0.04579717
1256 | 471.66 | 0.001981014 | 30 | 658 | -598 | 0 | 0 | 0.01302958 | 0.04666097 | 0.105947 | 0.1641066 | 0.2033592 | 0.2307018 | 0.2338969 | 0.2567481 | 0.2759975 | 0.2830808 | 0.2914567 | 0.2914567 | 0.2978946 | 0.2978946 | 0.2978946 | 0.2978946 | 0.2978946 | 0.2978946 | 0.2978946 | 0.2978946 | 0.2978946 | 0.2978946 | 0.2978946 | 0.2978946 | 0.2978946 | 0.2978946 | 0.2978946 | 0.2978946 | 0.2978946 | 0.2978946 | 0.2978946 | 0.2978946 | 0.2978946 | 0.2978946 | 0.2978946 | 0.2978946 | 0.2978946 | 0.2978946 | 0.2978946 | 0.2978946 | 0.2978946 | 0.2978946 | 0.2978946 | 0.2978946 | 0.2978946 | 0.2978946 | 0.2978946 | 0.2978946 | 0.2978946 | 0.2914567 | 0.2849715 | 0.2772397 | 0.2724305 | 0.2675788 | 0.2368003 | 0.2108998 | 0.199779 | 0.1713848 | 0.107978 | 0.04758605 | 0.02015493 | 0 | 0 | 0.01383574 | 0.03427828
1256 | 429.5816 | 0.001804281 | 20 | 648 | -608 | 0 | 0 | 0.01302958 | 0.04666097 | 0.105947 | 0.1641066 | 0.2033592 | 0.2307018 | 0.2338969 | 0.2567481 | 0.2778018 | 0.2848851 | 0.293261 | 0.293261 | 0.2996988 | 0.2996988 | 0.2996988 | 0.2996988 | 0.2996988 | 0.2996988 | 0.2996988 | 0.2996988 | 0.2996988 | 0.2996988 | 0.2996988 | 0.2996988 | 0.2996988 | 0.2996988 | 0.2996988 | 0.2996988 | 0.2996988 | 0.2996988 | 0.2996988 | 0.2996988 | 0.2996988 | 0.2996988 | 0.2996988 | 0.2996988 | 0.2996988 | 0.2996988 | 0.2996988 | 0.2996988 | 0.2996988 | 0.2996988 | 0.2996988 | 0.2996988 | 0.2996988 | 0.2996988 | 0.2996988 | 0.2996988 | 0.2996988 | 0.293261 | 0.2867758 | 0.279044 | 0.2742347 | 0.2693831 | 0.2386046 | 0.2108998 | 0.199779 | 0.1713848 | 0.107978 | 0.04758605 | 0.02015493 | 0 | 0 | 0.01663761 | 0.02912465
1256 | 501.7481 | 0.002107387 | 0 | 628 | -628 | 0 | 0 | 0.01302958 | 0.04666097 | 0.105947 | 0.1641066 | 0.2033592 | 0.2307018 | 0.2338969 | 0.2588555 | 0.2799092 | 0.2869925 | 0.2953684 | 0.2953684 | 0.3018062 | 0.3018062 | 0.3018062 | 0.3018062 | 0.3018062 | 0.3018062 | 0.3018062 | 0.3018062 | 0.3018062 | 0.3018062 | 0.3018062 | 0.3018062 | 0.3018062 | 0.3018062 | 0.3018062 | 0.3018062 | 0.3018062 | 0.3018062 | 0.3018062 | 0.3018062 | 0.3018062 | 0.3018062 | 0.3018062 | 0.3018062 | 0.3018062 | 0.3018062 | 0.3018062 | 0.3018062 | 0.3018062 | 0.3018062 | 0.3018062 | 0.3018062 | 0.3018062 | 0.3018062 | 0.3018062 | 0.3018062 | 0.3018062 | 0.2953684 | 0.2888832 | 0.2811513 | 0.2763421 | 0.2714904 | 0.2386046 | 0.2108998 | 0.199779 | 0.1713848 | 0.107978 | 0.04758605 | 0.02015493 | 0 | 0 | 0.02202314 | 0.02549315
1256 | 525.4607 | 0.002206982 | -10 | 618 | -638 | 0 | 0 | 0.01302958 | 0.04666097 | 0.105947 | 0.1641066 | 0.2033592 | 0.2307018 | 0.2338969 | 0.2610624 | 0.2821161 | 0.2891994 | 0.2975753 | 0.2975753 | 0.3040132 | 0.3040132 | 0.3040132 | 0.3040132 | 0.3040132 | 0.3040132 | 0.3040132 | 0.3040132 | 0.3040132 | 0.3040132 | 0.3040132 | 0.3040132 | 0.3040132 | 0.3040132 | 0.3040132 | 0.3040132 | 0.3040132 | 0.3040132 | 0.3040132 | 0.3040132 | 0.3040132 | 0.3040132 | 0.3040132 | 0.3040132 | 0.3040132 | 0.3040132 | 0.3040132 | 0.3040132 | 0.3040132 | 0.3040132 | 0.3040132 | 0.3040132 | 0.3040132 | 0.3040132 | 0.3040132 | 0.3040132 | 0.3040132 | 0.2975753 | 0.2910901 | 0.2833583 | 0.2785491 | 0.2736974 | 0.2386046 | 0.2108998 | 0.199779 | 0.1713848 | 0.107978 | 0.04758605 | 0.02015493 | 0 | 0 | 0.02990252 | 0.02369304
1256 | 502.9464 | 0.00211242 | -20 | 608 | -648 | 0 | 0 | 0.01302958 | 0.04666097 | 0.105947 | 0.1641066 | 0.2033592 | 0.2307018 | 0.2360094 | 0.2631749 | 0.2842286 | 0.2913119 | 0.2996878 | 0.2996878 | 0.3061256 | 0.3061256 | 0.3061256 | 0.3061256 | 0.3061256 | 0.3061256 | 0.3061256 | 0.3061256 | 0.3061256 | 0.3061256 | 0.3061256 | 0.3061256 | 0.3061256 | 0.3061256 | 0.3061256 | 0.3061256 | 0.3061256 | 0.3061256 | 0.3061256 | 0.3061256 | 0.3061256 | 0.3061256 | 0.3061256 | 0.3061256 | 0.3061256 | 0.3061256 | 0.3061256 | 0.3061256 | 0.3061256 | 0.3061256 | 0.3061256 | 0.3061256 | 0.3061256 | 0.3061256 | 0.3061256 | 0.3061256 | 0.3061256 | 0.2996878 | 0.2932026 | 0.2854707 | 0.2806615 | 0.2736974 | 0.2386046 | 0.2108998 | 0.199779 | 0.1713848 | 0.107978 | 0.04758605 | 0.02015493 | 0 | 0 | 0.0377819 | 0.02189318
1255 | 452.6226 | 0.001901055 | -30 | 597.5 | -657.5 | 0 | 0 | 0.01302958 | 0.04666097 | 0.105947 | 0.1641066 | 0.2033592 | 0.2307018 | 0.2379104 | 0.2650759 | 0.2861296 | 0.2932129 | 0.3015888 | 0.3015888 | 0.3080267 | 0.3080267 | 0.3080267 | 0.3080267 | 0.3080267 | 0.3080267 | 0.3080267 | 0.3080267 | 0.3080267 | 0.3080267 | 0.3080267 | 0.3080267 | 0.3080267 | 0.3080267 | 0.3080267 | 0.3080267 | 0.3080267 | 0.3080267 | 0.3080267 | 0.3080267 | 0.3080267 | 0.3080267 | 0.3080267 | 0.3080267 | 0.3080267 | 0.3080267 | 0.3080267 | 0.3080267 | 0.3080267 | 0.3080267 | 0.3080267 | 0.3080267 | 0.3080267 | 0.3080267 | 0.3080267 | 0.3080267 | 0.3080267 | 0.3015888 | 0.2951036 | 0.2873718 | 0.2825626 | 0.2736974 | 0.2386046 | 0.2108998 | 0.199779 | 0.1713848 | 0.107978 | 0.04758605 | 0.02015493 | 0 | 0 | 0.04593979 | 0.01960738
1233 | 665.185 | 0.002793836 | -40 | 576.5 | -656.5 | 0 | 0 | 0.01302958 | 0.04666097 | 0.105947 | 0.1641066 | 0.2033592 | 0.2307018 | 0.2407043 | 0.2678697 | 0.2889234 | 0.2960068 | 0.3043826 | 0.3043826 | 0.3108205 | 0.3108205 | 0.3108205 | 0.3108205 | 0.3108205 | 0.3108205 | 0.3108205 | 0.3108205 | 0.3108205 | 0.3108205 | 0.3108205 | 0.3108205 | 0.3108205 | 0.3108205 | 0.3108205 | 0.3108205 | 0.3108205 | 0.3108205 | 0.3108205 | 0.3108205 | 0.3108205 | 0.3108205 | 0.3108205 | 0.3108205 | 0.3108205 | 0.3108205 | 0.3108205 | 0.3108205 | 0.3108205 | 0.3108205 | 0.3108205 | 0.3108205 | 0.3108205 | 0.3108205 | 0.3108205 | 0.3108205 | 0.3108205 | 0.3043826 | 0.2978975 | 0.2901656 | 0.2825626 | 0.2736974 | 0.2386046 | 0.2108998 | 0.199779 | 0.1713848 | 0.107978 | 0.04758605 | 0.02015493 | 0 | 0 | 0.04492312 | 0.01353073
1233 | 577.8219 | 0.002426903 | -30 | 586.5 | -646.5 | 0 | 0 | 0.01302958 | 0.04666097 | 0.105947 | 0.1641066 | 0.2033592 | 0.2307018 | 0.2431312 | 0.2702966 | 0.2913503 | 0.2984337 | 0.3068096 | 0.3068096 | 0.3132474 | 0.3132474 | 0.3132474 | 0.3132474 | 0.3132474 | 0.3132474 | 0.3132474 | 0.3132474 | 0.3132474 | 0.3132474 | 0.3132474 | 0.3132474 | 0.3132474 | 0.3132474 | 0.3132474 | 0.3132474 | 0.3132474 | 0.3132474 | 0.3132474 | 0.3132474 | 0.3132474 | 0.3132474 | 0.3132474 | 0.3132474 | 0.3132474 | 0.3132474 | 0.3132474 | 0.3132474 | 0.3132474 | 0.3132474 | 0.3132474 | 0.3132474 | 0.3132474 | 0.3132474 | 0.3132474 | 0.3132474 | 0.3132474 | 0.3068096 | 0.3003244 | 0.2925925 | 0.2825626 | 0.2736974 | 0.2386046 | 0.2108998 | 0.199779 | 0.1713848 | 0.107978 | 0.04758605 | 0.02015493 | 0 | 0 | 0.03659999 | 0.01642437
1233 | 632.0796 | 0.00265479 | -20 | 596.5 | -636.5 | 0 | 0 | 0.01302958 | 0.04666097 | 0.105947 | 0.1641066 | 0.2033592 | 0.2307018 | 0.2431312 | 0.2729514 | 0.2940051 | 0.3010885 | 0.3094643 | 0.3094643 | 0.3159022 | 0.3159022 | 0.3159022 | 0.3159022 | 0.3159022 | 0.3159022 | 0.3159022 | 0.3159022 | 0.3159022 | 0.3159022 | 0.3159022 | 0.3159022 | 0.3159022 | 0.3159022 | 0.3159022 | 0.3159022 | 0.3159022 | 0.3159022 | 0.3159022 | 0.3159022 | 0.3159022 | 0.3159022 | 0.3159022 | 0.3159022 | 0.3159022 | 0.3159022 | 0.3159022 | 0.3159022 | 0.3159022 | 0.3159022 | 0.3159022 | 0.3159022 | 0.3159022 | 0.3159022 | 0.3159022 | 0.3159022 | 0.3159022 | 0.3094643 | 0.3029791 | 0.2952473 | 0.2852174 | 0.2736974 | 0.2386046 | 0.2108998 | 0.199779 | 0.1713848 | 0.107978 | 0.04758605 | 0.02015493 | 0 | 0 | 0.02872062 | 0.01931801
1255 | 875.0123 | 0.00367513 | -10 | 617.5 | -637.5 | 0 | 0 | 0.01302958 | 0.04666097 | 0.105947 | 0.1641066 | 0.2033592 | 0.2307018 | 0.2431312 | 0.2766266 | 0.2976803 | 0.3047636 | 0.3131395 | 0.3131395 | 0.3195773 | 0.3195773 | 0.3195773 | 0.3195773 | 0.3195773 | 0.3195773 | 0.3195773 | 0.3195773 | 0.3195773 | 0.3195773 | 0.3195773 | 0.3195773 | 0.3195773 | 0.3195773 | 0.3195773 | 0.3195773 | 0.3195773 | 0.3195773 | 0.3195773 | 0.3195773 | 0.3195773 | 0.3195773 | 0.3195773 | 0.3195773 | 0.3195773 | 0.3195773 | 0.3195773 | 0.3195773 | 0.3195773 | 0.3195773 | 0.3195773 | 0.3195773 | 0.3195773 | 0.3195773 | 0.3195773 | 0.3195773 | 0.3195773 | 0.3131395 | 0.3066543 | 0.2989225 | 0.2888925 | 0.2773726 | 0.2386046 | 0.2108998 | 0.199779 | 0.1713848 | 0.107978 | 0.04758605 | 0.02015493 | 0 | 0 | 0.02950855 | 0.02680349
1255 | 868.8618 | 0.003649297 | 0 | 627.5 | -627.5 | 0 | 0 | 0.01302958 | 0.04666097 | 0.105947 | 0.1641066 | 0.2033592 | 0.2307018 | 0.2431312 | 0.2802759 | 0.3013296 | 0.3084129 | 0.3167888 | 0.3167888 | 0.3232266 | 0.3232266 | 0.3232266 | 0.3232266 | 0.3232266 | 0.3232266 | 0.3232266 | 0.3232266 | 0.3232266 | 0.3232266 | 0.3232266 | 0.3232266 | 0.3232266 | 0.3232266 | 0.3232266 | 0.3232266 | 0.3232266 | 0.3232266 | 0.3232266 | 0.3232266 | 0.3232266 | 0.3232266 | 0.3232266 | 0.3232266 | 0.3232266 | 0.3232266 | 0.3232266 | 0.3232266 | 0.3232266 | 0.3232266 | 0.3232266 | 0.3232266 | 0.3232266 | 0.3232266 | 0.3232266 | 0.3232266 | 0.3232266 | 0.3167888 | 0.3103036 | 0.3025718 | 0.2925418 | 0.2810219 | 0.2386046 | 0.2108998 | 0.199779 | 0.1713848 | 0.107978 | 0.04758605 | 0.02015493 | 0 | 0 | 0.02180694 | 0.03055722
1255 | 850.7137 | 0.003573073 | 10 | 637.5 | -617.5 | 0 | 0 | 0.01302958 | 0.04666097 | 0.105947 | 0.1641066 | 0.2033592 | 0.2307018 | 0.2431312 | 0.2838489 | 0.3049026 | 0.3119859 | 0.3203618 | 0.3203618 | 0.3267997 | 0.3267997 | 0.3267997 | 0.3267997 | 0.3267997 | 0.3267997 | 0.3267997 | 0.3267997 | 0.3267997 | 0.3267997 | 0.3267997 | 0.3267997 | 0.3267997 | 0.3267997 | 0.3267997 | 0.3267997 | 0.3267997 | 0.3267997 | 0.3267997 | 0.3267997 | 0.3267997 | 0.3267997 | 0.3267997 | 0.3267997 | 0.3267997 | 0.3267997 | 0.3267997 | 0.3267997 | 0.3267997 | 0.3267997 | 0.3267997 | 0.3267997 | 0.3267997 | 0.3267997 | 0.3267997 | 0.3267997 | 0.3267997 | 0.3203618 | 0.3138766 | 0.3061448 | 0.2961149 | 0.2845949 | 0.2386046 | 0.2108998 | 0.199779 | 0.1713848 | 0.107978 | 0.04758605 | 0.02015493 | 0 | 0 | 0.019156 | 0.03484961
1255 | 857.8462 | 0.00360303 | 20 | 647.5 | -607.5 | 0 | 0 | 0.01302958 | 0.04666097 | 0.105947 | 0.1641066 | 0.2033592 | 0.2307018 | 0.2431312 | 0.2838489 | 0.3085057 | 0.315589 | 0.3239649 | 0.3239649 | 0.3304027 | 0.3304027 | 0.3304027 | 0.3304027 | 0.3304027 | 0.3304027 | 0.3304027 | 0.3304027 | 0.3304027 | 0.3304027 | 0.3304027 | 0.3304027 | 0.3304027 | 0.3304027 | 0.3304027 | 0.3304027 | 0.3304027 | 0.3304027 | 0.3304027 | 0.3304027 | 0.3304027 | 0.3304027 | 0.3304027 | 0.3304027 | 0.3304027 | 0.3304027 | 0.3304027 | 0.3304027 | 0.3304027 | 0.3304027 | 0.3304027 | 0.3304027 | 0.3304027 | 0.3304027 | 0.3304027 | 0.3304027 | 0.3304027 | 0.3239649 | 0.3174797 | 0.3097479 | 0.2997179 | 0.288198 | 0.2422076 | 0.2108998 | 0.199779 | 0.1713848 | 0.107978 | 0.04758605 | 0.02015493 | 0 | 0 | 0.01650506 | 0.03916097
1261 | 798.0875 | 0.003352038 | 30 | 660.5 | -600.5 | 0 | 0 | 0.01302958 | 0.04666097 | 0.105947 | 0.1641066 | 0.2033592 | 0.2307018 | 0.2431312 | 0.2838489 | 0.3118577 | 0.318941 | 0.3273169 | 0.3273169 | 0.3337548 | 0.3337548 | 0.3337548 | 0.3337548 | 0.3337548 | 0.3337548 | 0.3337548 | 0.3337548 | 0.3337548 | 0.3337548 | 0.3337548 | 0.3337548 | 0.3337548 | 0.3337548 | 0.3337548 | 0.3337548 | 0.3337548 | 0.3337548 | 0.3337548 | 0.3337548 | 0.3337548 | 0.3337548 | 0.3337548 | 0.3337548 | 0.3337548 | 0.3337548 | 0.3337548 | 0.3337548 | 0.3337548 | 0.3337548 | 0.3337548 | 0.3337548 | 0.3337548 | 0.3337548 | 0.3337548 | 0.3337548 | 0.3337548 | 0.3273169 | 0.3208317 | 0.3130999 | 0.3030699 | 0.29155 | 0.2455597 | 0.2108998 | 0.199779 | 0.1713848 | 0.107978 | 0.04758605 | 0.02015493 | 0 | 0 | 0.01461941 | 0.05242868
1258 | 939.4291 | 0.003945686 | 40 | 669 | -589 | 0 | 0 | 0.01302958 | 0.04666097 | 0.105947 | 0.1641066 | 0.2033592 | 0.2307018 | 0.2431312 | 0.2838489 | 0.3158034 | 0.3228867 | 0.3312626 | 0.3312626 | 0.3377005 | 0.3377005 | 0.3377005 | 0.3377005 | 0.3377005 | 0.3377005 | 0.3377005 | 0.3377005 | 0.3377005 | 0.3377005 | 0.3377005 | 0.3377005 | 0.3377005 | 0.3377005 | 0.3377005 | 0.3377005 | 0.3377005 | 0.3377005 | 0.3377005 | 0.3377005 | 0.3377005 | 0.3377005 | 0.3377005 | 0.3377005 | 0.3377005 | 0.3377005 | 0.3377005 | 0.3377005 | 0.3377005 | 0.3377005 | 0.3377005 | 0.3377005 | 0.3377005 | 0.3377005 | 0.3377005 | 0.3377005 | 0.3377005 | 0.3312626 | 0.3247774 | 0.3170456 | 0.3070156 | 0.2954957 | 0.2495053 | 0.2148455 | 0.199779 | 0.1713848 | 0.107978 | 0.04758605 | 0.02015493 | 0 | 0 | 0.01101452 | 0.06705885
1267 | 883.1306 | 0.003709227 | 30 | 663.5 | -603.5 | 0 | 0 | 0.01302958 | 0.04666097 | 0.105947 | 0.1641066 | 0.2033592 | 0.2307018 | 0.2431312 | 0.2838489 | 0.3195126 | 0.3265959 | 0.3349718 | 0.3349718 | 0.3414097 | 0.3414097 | 0.3414097 | 0.3414097 | 0.3414097 | 0.3414097 | 0.3414097 | 0.3414097 | 0.3414097 | 0.3414097 | 0.3414097 | 0.3414097 | 0.3414097 | 0.3414097 | 0.3414097 | 0.3414097 | 0.3414097 | 0.3414097 | 0.3414097 | 0.3414097 | 0.3414097 | 0.3414097 | 0.3414097 | 0.3414097 | 0.3414097 | 0.3414097 | 0.3414097 | 0.3414097 | 0.3414097 | 0.3414097 | 0.3414097 | 0.3414097 | 0.3414097 | 0.3414097 | 0.3414097 | 0.3414097 | 0.3414097 | 0.3349718 | 0.3284866 | 0.3207548 | 0.3107248 | 0.2992049 | 0.2532146 | 0.2148455 | 0.199779 | 0.1713848 | 0.107978 | 0.04758605 | 0.02015493 | 0 | 0 | 0.01544468 | 0.05759227
1267 | 868.2519 | 0.003646735 | 20 | 653.5 | -613.5 | 0 | 0 | 0.01302958 | 0.04666097 | 0.105947 | 0.1641066 | 0.2033592 | 0.2307018 | 0.2431312 | 0.2838489 | 0.3231594 | 0.3302427 | 0.3386186 | 0.3386186 | 0.3450564 | 0.3450564 | 0.3450564 | 0.3450564 | 0.3450564 | 0.3450564 | 0.3450564 | 0.3450564 | 0.3450564 | 0.3450564 | 0.3450564 | 0.3450564 | 0.3450564 | 0.3450564 | 0.3450564 | 0.3450564 | 0.3450564 | 0.3450564 | 0.3450564 | 0.3450564 | 0.3450564 | 0.3450564 | 0.3450564 | 0.3450564 | 0.3450564 | 0.3450564 | 0.3450564 | 0.3450564 | 0.3450564 | 0.3450564 | 0.3450564 | 0.3450564 | 0.3450564 | 0.3450564 | 0.3450564 | 0.3450564 | 0.3450564 | 0.3386186 | 0.3321334 | 0.3244016 | 0.3143716 | 0.3028516 | 0.2568613 | 0.2148455 | 0.199779 | 0.1713848 | 0.107978 | 0.04758605 | 0.02015493 | 0 | 0 | 0.01809563 | 0.04174778
1267 | 848.3718 | 0.003563237 | 10 | 643.5 | -623.5 | 0 | 0 | 0.01302958 | 0.04666097 | 0.105947 | 0.1641066 | 0.2033592 | 0.2307018 | 0.2431312 | 0.2874122 | 0.3267226 | 0.3338059 | 0.3421818 | 0.3421818 | 0.3486197 | 0.3486197 | 0.3486197 | 0.3486197 | 0.3486197 | 0.3486197 | 0.3486197 | 0.3486197 | 0.3486197 | 0.3486197 | 0.3486197 | 0.3486197 | 0.3486197 | 0.3486197 | 0.3486197 | 0.3486197 | 0.3486197 | 0.3486197 | 0.3486197 | 0.3486197 | 0.3486197 | 0.3486197 | 0.3486197 | 0.3486197 | 0.3486197 | 0.3486197 | 0.3486197 | 0.3486197 | 0.3486197 | 0.3486197 | 0.3486197 | 0.3486197 | 0.3486197 | 0.3486197 | 0.3486197 | 0.3486197 | 0.3486197 | 0.3421818 | 0.3356966 | 0.3279648 | 0.3179348 | 0.3064149 | 0.2604245 | 0.2148455 | 0.199779 | 0.1713848 | 0.107978 | 0.04758605 | 0.02015493 | 0 | 0 | 0.02074657 | 0.03743642
1267 | 852.443 | 0.003580336 | 0 | 633.5 | -633.5 | 0 | 0 | 0.01302958 | 0.04666097 | 0.105947 | 0.1641066 | 0.2033592 | 0.2307018 | 0.2431312 | 0.2909925 | 0.3303029 | 0.3373862 | 0.3457621 | 0.3457621 | 0.3522 | 0.3522 | 0.3522 | 0.3522 | 0.3522 | 0.3522 | 0.3522 | 0.3522 | 0.3522 | 0.3522 | 0.3522 | 0.3522 | 0.3522 | 0.3522 | 0.3522 | 0.3522 | 0.3522 | 0.3522 | 0.3522 | 0.3522 | 0.3522 | 0.3522 | 0.3522 | 0.3522 | 0.3522 | 0.3522 | 0.3522 | 0.3522 | 0.3522 | 0.3522 | 0.3522 | 0.3522 | 0.3522 | 0.3522 | 0.3522 | 0.3522 | 0.3522 | 0.3457621 | 0.3392769 | 0.3315451 | 0.3215152 | 0.3099952 | 0.2604245 | 0.2148455 | 0.199779 | 0.1713848 | 0.107978 | 0.04758605 | 0.02015493 | 0 | 0 | 0.03022406 | 0.03312507

## F6bottom_comulative_column
[6 empty] | 0 | 1 | 2 | 3 | 4 | 5 | 6 | 7 | 8 | 9 | 10 | 11 | 12 | 13 | 14 | 15 | 16 | 17 | 18 | 19 | 20 | 21 | 22 | 23 | 24 | 25 | 26 | 27 | 28 | 29 | 30 | 31 | 32 | 33 | 34 | 35 | 36 | 37 | 38 | 39 | 40 | 41 | 42 | 43 | 44 | 45 | 46 | 47 | 48 | 49 | 50 | 51 | 52 | 53 | 54 | 55 | 56 | 57 | 58 | 59 | 60 | 61 | 62 | 63 | 64
ord_wdt | alpha | alpha/k | WROLL_SHIFT_POS_6 | Width1 | Width2 | -855.04 | -828.32 | -801.6 | -774.88 | -748.16 | -721.44 | -694.72 | -668 | -641.28 | -614.56 | -587.84 | -561.12 | -534.4 | -507.68 | -480.96 | -454.24 | -427.52 | -400.8 | -374.08 | -347.36 | -320.64 | -293.92 | -267.2 | -240.48 | -213.76 | -187.04 | -160.32 | -133.6 | -106.88 | -80.16 | -53.44 | -26.72 | 0 | 26.72 | 53.44 | 80.16 | 106.88 | 133.6 | 160.32 | 187.04 | 213.76 | 240.48 | 267.2 | 293.92 | 320.64 | 347.36 | 374.08 | 400.8 | 427.52 | 454.24 | 480.96 | 507.68 | 534.4 | 561.12 | 587.84 | 614.56 | 641.28 | 668 | 694.72 | 721.44 | 748.16 | 774.88 | 801.6 | 828.32 | 855.04 | C40-left | C40-right
973 | 544.7463 | 0.002064512 | 0 | 486.5 | -486.5 | 0 | 0 | 0 | 0 | 0 | 0 | 0 | 0 | 0 | 0 | 0 | 0 | 0 | 0 | 0.002064512 | 0.002064512 | 0.002064512 | 0.002064512 | 0.002064512 | 0.002064512 | 0.002064512 | 0.002064512 | 0.002064512 | 0.002064512 | 0.002064512 | 0.002064512 | 0.002064512 | 0.002064512 | 0.002064512 | 0.002064512 | 0.002064512 | 0.002064512 | 0.002064512 | 0.002064512 | 0.002064512 | 0.002064512 | 0.002064512 | 0.002064512 | 0.002064512 | 0.002064512 | 0.002064512 | 0.002064512 | 0.002064512 | 0.002064512 | 0.002064512 | 0.002064512 | 0.002064512 | 0.002064512 | 0.002064512 | 0.002064512 | 0.002064512 | 0 | 0 | 0 | 0 | 0 | 0 | 0 | 0 | 0 | 0 | 0 | 0 | 0 | 0 | 0 | 0
973 | 486.3334 | 0.001843135 | 0 | 486.5 | -486.5 | 0 | 0 | 0 | 0 | 0 | 0 | 0 | 0 | 0 | 0 | 0 | 0 | 0 | 0 | 0.003907646 | 0.003907646 | 0.003907646 | 0.003907646 | 0.003907646 | 0.003907646 | 0.003907646 | 0.003907646 | 0.003907646 | 0.003907646 | 0.003907646 | 0.003907646 | 0.003907646 | 0.003907646 | 0.003907646 | 0.003907646 | 0.003907646 | 0.003907646 | 0.003907646 | 0.003907646 | 0.003907646 | 0.003907646 | 0.003907646 | 0.003907646 | 0.003907646 | 0.003907646 | 0.003907646 | 0.003907646 | 0.003907646 | 0.003907646 | 0.003907646 | 0.003907646 | 0.003907646 | 0.003907646 | 0.003907646 | 0.003907646 | 0.003907646 | 0 | 0 | 0 | 0 | 0 | 0 | 0 | 0 | 0 | 0 | 0 | 0 | 0 | 0 | 0 | 0
973 | 501.7138 | 0.001901425 | 0 | 486.5 | -486.5 | 0 | 0 | 0 | 0 | 0 | 0 | 0 | 0 | 0 | 0 | 0 | 0 | 0 | 0 | 0.005809071 | 0.005809071 | 0.005809071 | 0.005809071 | 0.005809071 | 0.005809071 | 0.005809071 | 0.005809071 | 0.005809071 | 0.005809071 | 0.005809071 | 0.005809071 | 0.005809071 | 0.005809071 | 0.005809071 | 0.005809071 | 0.005809071 | 0.005809071 | 0.005809071 | 0.005809071 | 0.005809071 | 0.005809071 | 0.005809071 | 0.005809071 | 0.005809071 | 0.005809071 | 0.005809071 | 0.005809071 | 0.005809071 | 0.005809071 | 0.005809071 | 0.005809071 | 0.005809071 | 0.005809071 | 0.005809071 | 0.005809071 | 0.005809071 | 0 | 0 | 0 | 0 | 0 | 0 | 0 | 0 | 0 | 0 | 0 | 0 | 0 | 0 | 0 | 0
1072 | 541.2486 | 0.002051256 | 0 | 536 | -536 | 0 | 0 | 0 | 0 | 0 | 0 | 0 | 0 | 0 | 0 | 0 | 0 | 0.002051256 | 0.002051256 | 0.007860327 | 0.007860327 | 0.007860327 | 0.007860327 | 0.007860327 | 0.007860327 | 0.007860327 | 0.007860327 | 0.007860327 | 0.007860327 | 0.007860327 | 0.007860327 | 0.007860327 | 0.007860327 | 0.007860327 | 0.007860327 | 0.007860327 | 0.007860327 | 0.007860327 | 0.007860327 | 0.007860327 | 0.007860327 | 0.007860327 | 0.007860327 | 0.007860327 | 0.007860327 | 0.007860327 | 0.007860327 | 0.007860327 | 0.007860327 | 0.007860327 | 0.007860327 | 0.007860327 | 0.007860327 | 0.007860327 | 0.007860327 | 0.007860327 | 0.002051256 | 0.002051256 | 0 | 0 | 0 | 0 | 0 | 0 | 0 | 0 | 0 | 0 | 0 | 0 | 0.003269776 | 0.003269776
1072 | 562.2294 | 0.00213077 | 0 | 536 | -536 | 0 | 0 | 0 | 0 | 0 | 0 | 0 | 0 | 0 | 0 | 0 | 0 | 0.004182026 | 0.004182026 | 0.009991097 | 0.009991097 | 0.009991097 | 0.009991097 | 0.009991097 | 0.009991097 | 0.009991097 | 0.009991097 | 0.009991097 | 0.009991097 | 0.009991097 | 0.009991097 | 0.009991097 | 0.009991097 | 0.009991097 | 0.009991097 | 0.009991097 | 0.009991097 | 0.009991097 | 0.009991097 | 0.009991097 | 0.009991097 | 0.009991097 | 0.009991097 | 0.009991097 | 0.009991097 | 0.009991097 | 0.009991097 | 0.009991097 | 0.009991097 | 0.009991097 | 0.009991097 | 0.009991097 | 0.009991097 | 0.009991097 | 0.009991097 | 0.009991097 | 0.004182026 | 0.004182026 | 0 | 0 | 0 | 0 | 0 | 0 | 0 | 0 | 0 | 0 | 0 | 0 | 0.003269776 | 0.003269776
1073 | 426.3728 | 0.001615893 | -10 | 546.5 | -526.5 | 0 | 0 | 0 | 0 | 0 | 0 | 0 | 0 | 0 | 0 | 0 | 0 | 0.004182026 | 0.005797918 | 0.01160699 | 0.01160699 | 0.01160699 | 0.01160699 | 0.01160699 | 0.01160699 | 0.01160699 | 0.01160699 | 0.01160699 | 0.01160699 | 0.01160699 | 0.01160699 | 0.01160699 | 0.01160699 | 0.01160699 | 0.01160699 | 0.01160699 | 0.01160699 | 0.01160699 | 0.01160699 | 0.01160699 | 0.01160699 | 0.01160699 | 0.01160699 | 0.01160699 | 0.01160699 | 0.01160699 | 0.01160699 | 0.01160699 | 0.01160699 | 0.01160699 | 0.01160699 | 0.01160699 | 0.01160699 | 0.01160699 | 0.01160699 | 0.01160699 | 0.005797918 | 0.005797918 | 0 | 0 | 0 | 0 | 0 | 0 | 0 | 0 | 0 | 0 | 0 | 0 | 0.001204426 | 0.005552533
1076 | 464.367 | 0.001759885 | -20 | 558 | -518 | 0 | 0 | 0 | 0 | 0 | 0 | 0 | 0 | 0 | 0 | 0 | 0 | 0.004182026 | 0.007557804 | 0.01336687 | 0.01336687 | 0.01336687 | 0.01336687 | 0.01336687 | 0.01336687 | 0.01336687 | 0.01336687 | 0.01336687 | 0.01336687 | 0.01336687 | 0.01336687 | 0.01336687 | 0.01336687 | 0.01336687 | 0.01336687 | 0.01336687 | 0.01336687 | 0.01336687 | 0.01336687 | 0.01336687 | 0.01336687 | 0.01336687 | 0.01336687 | 0.01336687 | 0.01336687 | 0.01336687 | 0.01336687 | 0.01336687 | 0.01336687 | 0.01336687 | 0.01336687 | 0.01336687 | 0.01336687 | 0.01336687 | 0.01336687 | 0.01336687 | 0.007557804 | 0.007557804 | 0 | 0 | 0 | 0 | 0 | 0 | 0 | 0 | 0 | 0 | 0 | 0 | 0 | 0.005809071
1089 | 653.3216 | 0.002475997 | -30 | 574.5 | -514.5 | 0 | 0 | 0 | 0 | 0 | 0 | 0 | 0 | 0 | 0 | 0 | 0 | 0.004182026 | 0.0100338 | 0.01584287 | 0.01584287 | 0.01584287 | 0.01584287 | 0.01584287 | 0.01584287 | 0.01584287 | 0.01584287 | 0.01584287 | 0.01584287 | 0.01584287 | 0.01584287 | 0.01584287 | 0.01584287 | 0.01584287 | 0.01584287 | 0.01584287 | 0.01584287 | 0.01584287 | 0.01584287 | 0.01584287 | 0.01584287 | 0.01584287 | 0.01584287 | 0.01584287 | 0.01584287 | 0.01584287 | 0.01584287 | 0.01584287 | 0.01584287 | 0.01584287 | 0.01584287 | 0.01584287 | 0.01584287 | 0.01584287 | 0.01584287 | 0.01584287 | 0.0100338 | 0.0100338 | 0.002475997 | 0 | 0 | 0 | 0 | 0 | 0 | 0 | 0 | 0 | 0 | 0 | 0 | 0.005837356
1193 | 737.3907 | 0.002794607 | -40 | 636.5 | -556.5 | 0 | 0 | 0 | 0 | 0 | 0 | 0 | 0 | 0 | 0 | 0 | 0 | 0.006976632 | 0.01282841 | 0.01863748 | 0.01863748 | 0.01863748 | 0.01863748 | 0.01863748 | 0.01863748 | 0.01863748 | 0.01863748 | 0.01863748 | 0.01863748 | 0.01863748 | 0.01863748 | 0.01863748 | 0.01863748 | 0.01863748 | 0.01863748 | 0.01863748 | 0.01863748 | 0.01863748 | 0.01863748 | 0.01863748 | 0.01863748 | 0.01863748 | 0.01863748 | 0.01863748 | 0.01863748 | 0.01863748 | 0.01863748 | 0.01863748 | 0.01863748 | 0.01863748 | 0.01863748 | 0.01863748 | 0.01863748 | 0.01863748 | 0.01863748 | 0.01863748 | 0.01282841 | 0.01282841 | 0.005270603 | 0.002794607 | 0.002794607 | 0 | 0 | 0 | 0 | 0 | 0 | 0 | 0 | 0 | 0.007740682 | 0.01584287
1199 | 569.7911 | 0.002159428 | -30 | 629.5 | -569.5 | 0 | 0 | 0 | 0 | 0 | 0 | 0 | 0 | 0 | 0 | 0 | 0.002159428 | 0.00913606 | 0.01498783 | 0.02079691 | 0.02079691 | 0.02079691 | 0.02079691 | 0.02079691 | 0.02079691 | 0.02079691 | 0.02079691 | 0.02079691 | 0.02079691 | 0.02079691 | 0.02079691 | 0.02079691 | 0.02079691 | 0.02079691 | 0.02079691 | 0.02079691 | 0.02079691 | 0.02079691 | 0.02079691 | 0.02079691 | 0.02079691 | 0.02079691 | 0.02079691 | 0.02079691 | 0.02079691 | 0.02079691 | 0.02079691 | 0.02079691 | 0.02079691 | 0.02079691 | 0.02079691 | 0.02079691 | 0.02079691 | 0.02079691 | 0.02079691 | 0.02079691 | 0.01498783 | 0.01498783 | 0.007430031 | 0.004954034 | 0.004954034 | 0 | 0 | 0 | 0 | 0 | 0 | 0 | 0 | 0 | 0.01058773 | 0.01584287
1199 | 575.2386 | 0.002180073 | -20 | 619.5 | -579.5 | 0 | 0 | 0 | 0 | 0 | 0 | 0 | 0 | 0 | 0 | 0 | 0.004339501 | 0.01131613 | 0.01716791 | 0.02297698 | 0.02297698 | 0.02297698 | 0.02297698 | 0.02297698 | 0.02297698 | 0.02297698 | 0.02297698 | 0.02297698 | 0.02297698 | 0.02297698 | 0.02297698 | 0.02297698 | 0.02297698 | 0.02297698 | 0.02297698 | 0.02297698 | 0.02297698 | 0.02297698 | 0.02297698 | 0.02297698 | 0.02297698 | 0.02297698 | 0.02297698 | 0.02297698 | 0.02297698 | 0.02297698 | 0.02297698 | 0.02297698 | 0.02297698 | 0.02297698 | 0.02297698 | 0.02297698 | 0.02297698 | 0.02297698 | 0.02297698 | 0.02297698 | 0.01716791 | 0.01716791 | 0.009610104 | 0.007134107 | 0.007134107 | 0 | 0 | 0 | 0 | 0 | 0 | 0 | 0 | 0 | 0.01299246 | 0.01507005
1216 | 540.316 | 0.002047721 | -10 | 618 | -598 | 0 | 0 | 0 | 0 | 0 | 0 | 0 | 0 | 0 | 0 | 0.002047721 | 0.006387222 | 0.01336385 | 0.01921563 | 0.0250247 | 0.0250247 | 0.0250247 | 0.0250247 | 0.0250247 | 0.0250247 | 0.0250247 | 0.0250247 | 0.0250247 | 0.0250247 | 0.0250247 | 0.0250247 | 0.0250247 | 0.0250247 | 0.0250247 | 0.0250247 | 0.0250247 | 0.0250247 | 0.0250247 | 0.0250247 | 0.0250247 | 0.0250247 | 0.0250247 | 0.0250247 | 0.0250247 | 0.0250247 | 0.0250247 | 0.0250247 | 0.0250247 | 0.0250247 | 0.0250247 | 0.0250247 | 0.0250247 | 0.0250247 | 0.0250247 | 0.0250247 | 0.0250247 | 0.01921563 | 0.01921563 | 0.01165782 | 0.009181828 | 0.009181828 | 0 | 0 | 0 | 0 | 0 | 0 | 0 | 0 | 0 | 0.01782284 | 0.01493105
1218 | 614.8208 | 0.002330084 | 0 | 609 | -609 | 0 | 0 | 0 | 0 | 0 | 0 | 0 | 0 | 0 | 0 | 0.004377805 | 0.008717306 | 0.01569394 | 0.02154571 | 0.02735478 | 0.02735478 | 0.02735478 | 0.02735478 | 0.02735478 | 0.02735478 | 0.02735478 | 0.02735478 | 0.02735478 | 0.02735478 | 0.02735478 | 0.02735478 | 0.02735478 | 0.02735478 | 0.02735478 | 0.02735478 | 0.02735478 | 0.02735478 | 0.02735478 | 0.02735478 | 0.02735478 | 0.02735478 | 0.02735478 | 0.02735478 | 0.02735478 | 0.02735478 | 0.02735478 | 0.02735478 | 0.02735478 | 0.02735478 | 0.02735478 | 0.02735478 | 0.02735478 | 0.02735478 | 0.02735478 | 0.02735478 | 0.02735478 | 0.02154571 | 0.02154571 | 0.01398791 | 0.01151191 | 0.009181828 | 0 | 0 | 0 | 0 | 0 | 0 | 0 | 0 | 0 | 0.01991724 | 0.01409707
1233 | 507.0973 | 0.001921827 | 10 | 606.5 | -626.5 | 0 | 0 | 0 | 0 | 0 | 0 | 0 | 0 | 0 | 0.001921827 | 0.006299632 | 0.01063913 | 0.01761577 | 0.02346754 | 0.02927661 | 0.02927661 | 0.02927661 | 0.02927661 | 0.02927661 | 0.02927661 | 0.02927661 | 0.02927661 | 0.02927661 | 0.02927661 | 0.02927661 | 0.02927661 | 0.02927661 | 0.02927661 | 0.02927661 | 0.02927661 | 0.02927661 | 0.02927661 | 0.02927661 | 0.02927661 | 0.02927661 | 0.02927661 | 0.02927661 | 0.02927661 | 0.02927661 | 0.02927661 | 0.02927661 | 0.02927661 | 0.02927661 | 0.02927661 | 0.02927661 | 0.02927661 | 0.02927661 | 0.02927661 | 0.02927661 | 0.02927661 | 0.02927661 | 0.02346754 | 0.02346754 | 0.01590974 | 0.01343374 | 0.009181828 | 0 | 0 | 0 | 0 | 0 | 0 | 0 | 0 | 0 | 0.02275935 | 0.01386541
1233 | 540.4143 | 0.002048094 | 20 | 596.5 | -636.5 | 0 | 0 | 0 | 0 | 0 | 0 | 0 | 0 | 0 | 0.003969921 | 0.008347726 | 0.01268723 | 0.01966386 | 0.02551563 | 0.0313247 | 0.0313247 | 0.0313247 | 0.0313247 | 0.0313247 | 0.0313247 | 0.0313247 | 0.0313247 | 0.0313247 | 0.0313247 | 0.0313247 | 0.0313247 | 0.0313247 | 0.0313247 | 0.0313247 | 0.0313247 | 0.0313247 | 0.0313247 | 0.0313247 | 0.0313247 | 0.0313247 | 0.0313247 | 0.0313247 | 0.0313247 | 0.0313247 | 0.0313247 | 0.0313247 | 0.0313247 | 0.0313247 | 0.0313247 | 0.0313247 | 0.0313247 | 0.0313247 | 0.0313247 | 0.0313247 | 0.0313247 | 0.0313247 | 0.02551563 | 0.02551563 | 0.01795783 | 0.01548183 | 0.009181828 | 0 | 0 | 0 | 0 | 0 | 0 | 0 | 0 | 0 | 0.02439583 | 0.0120601
1233 | 505.1911 | 0.001914603 | 30 | 586.5 | -646.5 | 0 | 0 | 0 | 0 | 0 | 0 | 0 | 0 | 0.001914603 | 0.005884524 | 0.01026233 | 0.01460183 | 0.02157846 | 0.02743024 | 0.03323931 | 0.03323931 | 0.03323931 | 0.03323931 | 0.03323931 | 0.03323931 | 0.03323931 | 0.03323931 | 0.03323931 | 0.03323931 | 0.03323931 | 0.03323931 | 0.03323931 | 0.03323931 | 0.03323931 | 0.03323931 | 0.03323931 | 0.03323931 | 0.03323931 | 0.03323931 | 0.03323931 | 0.03323931 | 0.03323931 | 0.03323931 | 0.03323931 | 0.03323931 | 0.03323931 | 0.03323931 | 0.03323931 | 0.03323931 | 0.03323931 | 0.03323931 | 0.03323931 | 0.03323931 | 0.03323931 | 0.03323931 | 0.03323931 | 0.02743024 | 0.02743024 | 0.01987243 | 0.01548183 | 0.009181828 | 0 | 0 | 0 | 0 | 0 | 0 | 0 | 0 | 0 | 0.02603423 | 0.009231579
1233 | 527.9549 | 0.002000874 | 40 | 576.5 | -656.5 | 0 | 0 | 0 | 0 | 0 | 0 | 0 | 0 | 0.003915477 | 0.007885398 | 0.0122632 | 0.0166027 | 0.02357934 | 0.02943111 | 0.03524018 | 0.03524018 | 0.03524018 | 0.03524018 | 0.03524018 | 0.03524018 | 0.03524018 | 0.03524018 | 0.03524018 | 0.03524018 | 0.03524018 | 0.03524018 | 0.03524018 | 0.03524018 | 0.03524018 | 0.03524018 | 0.03524018 | 0.03524018 | 0.03524018 | 0.03524018 | 0.03524018 | 0.03524018 | 0.03524018 | 0.03524018 | 0.03524018 | 0.03524018 | 0.03524018 | 0.03524018 | 0.03524018 | 0.03524018 | 0.03524018 | 0.03524018 | 0.03524018 | 0.03524018 | 0.03524018 | 0.03524018 | 0.03524018 | 0.02943111 | 0.02943111 | 0.02187331 | 0.01548183 | 0.009181828 | 0 | 0 | 0 | 0 | 0 | 0 | 0 | 0 | 0 | 0.02764302 | 0.00640306
1254 | 528.1544 | 0.00200163 | 30 | 597 | -657 | 0 | 0 | 0 | 0 | 0 | 0 | 0 | 0 | 0.005917108 | 0.009887029 | 0.01426483 | 0.01860433 | 0.02558097 | 0.03143274 | 0.03724181 | 0.03724181 | 0.03724181 | 0.03724181 | 0.03724181 | 0.03724181 | 0.03724181 | 0.03724181 | 0.03724181 | 0.03724181 | 0.03724181 | 0.03724181 | 0.03724181 | 0.03724181 | 0.03724181 | 0.03724181 | 0.03724181 | 0.03724181 | 0.03724181 | 0.03724181 | 0.03724181 | 0.03724181 | 0.03724181 | 0.03724181 | 0.03724181 | 0.03724181 | 0.03724181 | 0.03724181 | 0.03724181 | 0.03724181 | 0.03724181 | 0.03724181 | 0.03724181 | 0.03724181 | 0.03724181 | 0.03724181 | 0.03724181 | 0.03143274 | 0.03143274 | 0.02387494 | 0.01748346 | 0.009181828 | 0 | 0 | 0 | 0 | 0 | 0 | 0 | 0 | 0 | 0.02771731 | 0.01220152
1255 | 434.5782 | 0.00164699 | 20 | 607.5 | -647.5 | 0 | 0 | 0 | 0 | 0 | 0 | 0 | 0 | 0.007564098 | 0.01153402 | 0.01591182 | 0.02025132 | 0.02722796 | 0.03307973 | 0.0388888 | 0.0388888 | 0.0388888 | 0.0388888 | 0.0388888 | 0.0388888 | 0.0388888 | 0.0388888 | 0.0388888 | 0.0388888 | 0.0388888 | 0.0388888 | 0.0388888 | 0.0388888 | 0.0388888 | 0.0388888 | 0.0388888 | 0.0388888 | 0.0388888 | 0.0388888 | 0.0388888 | 0.0388888 | 0.0388888 | 0.0388888 | 0.0388888 | 0.0388888 | 0.0388888 | 0.0388888 | 0.0388888 | 0.0388888 | 0.0388888 | 0.0388888 | 0.0388888 | 0.0388888 | 0.0388888 | 0.0388888 | 0.0388888 | 0.03307973 | 0.03307973 | 0.02552193 | 0.01913045 | 0.009181828 | 0 | 0 | 0 | 0 | 0 | 0 | 0 | 0 | 0 | 0.02619807 | 0.01489298
1261 | 704.6312 | 0.002670453 | 10 | 620.5 | -640.5 | 0 | 0 | 0 | 0 | 0 | 0 | 0 | 0 | 0.007564098 | 0.01420447 | 0.01858228 | 0.02292178 | 0.02989841 | 0.03575018 | 0.04155926 | 0.04155926 | 0.04155926 | 0.04155926 | 0.04155926 | 0.04155926 | 0.04155926 | 0.04155926 | 0.04155926 | 0.04155926 | 0.04155926 | 0.04155926 | 0.04155926 | 0.04155926 | 0.04155926 | 0.04155926 | 0.04155926 | 0.04155926 | 0.04155926 | 0.04155926 | 0.04155926 | 0.04155926 | 0.04155926 | 0.04155926 | 0.04155926 | 0.04155926 | 0.04155926 | 0.04155926 | 0.04155926 | 0.04155926 | 0.04155926 | 0.04155926 | 0.04155926 | 0.04155926 | 0.04155926 | 0.04155926 | 0.04155926 | 0.03575018 | 0.03575018 | 0.02819238 | 0.02180091 | 0.01185228 | 0 | 0 | 0 | 0 | 0 | 0 | 0 | 0 | 0 | 0.02505119 | 0.01800261
1278 | 373.3557 | 0.001414965 | 0 | 639 | -639 | 0 | 0 | 0 | 0 | 0 | 0 | 0 | 0 | 0.007564098 | 0.01561944 | 0.01999724 | 0.02433674 | 0.03131337 | 0.03716515 | 0.04297422 | 0.04297422 | 0.04297422 | 0.04297422 | 0.04297422 | 0.04297422 | 0.04297422 | 0.04297422 | 0.04297422 | 0.04297422 | 0.04297422 | 0.04297422 | 0.04297422 | 0.04297422 | 0.04297422 | 0.04297422 | 0.04297422 | 0.04297422 | 0.04297422 | 0.04297422 | 0.04297422 | 0.04297422 | 0.04297422 | 0.04297422 | 0.04297422 | 0.04297422 | 0.04297422 | 0.04297422 | 0.04297422 | 0.04297422 | 0.04297422 | 0.04297422 | 0.04297422 | 0.04297422 | 0.04297422 | 0.04297422 | 0.04297422 | 0.03716515 | 0.03716515 | 0.02960735 | 0.02321587 | 0.01326725 | 0 | 0 | 0 | 0 | 0 | 0 | 0 | 0 | 0 | 0.02480543 | 0.02391354
1278 | 370.672 | 0.001404794 | -10 | 649 | -629 | 0 | 0 | 0 | 0 | 0 | 0 | 0 | 0 | 0.007564098 | 0.01702423 | 0.02140204 | 0.02574154 | 0.03271817 | 0.03856994 | 0.04437901 | 0.04437901 | 0.04437901 | 0.04437901 | 0.04437901 | 0.04437901 | 0.04437901 | 0.04437901 | 0.04437901 | 0.04437901 | 0.04437901 | 0.04437901 | 0.04437901 | 0.04437901 | 0.04437901 | 0.04437901 | 0.04437901 | 0.04437901 | 0.04437901 | 0.04437901 | 0.04437901 | 0.04437901 | 0.04437901 | 0.04437901 | 0.04437901 | 0.04437901 | 0.04437901 | 0.04437901 | 0.04437901 | 0.04437901 | 0.04437901 | 0.04437901 | 0.04437901 | 0.04437901 | 0.04437901 | 0.04437901 | 0.04437901 | 0.03856994 | 0.03856994 | 0.03101214 | 0.02462067 | 0.01467204 | 0.001404794 | 0 | 0 | 0 | 0 | 0 | 0 | 0 | 0 | 0.02316703 | 0.02763683
1278 | 390.0578 | 0.001478264 | -20 | 659 | -619 | 0 | 0 | 0 | 0 | 0 | 0 | 0 | 0 | 0.007564098 | 0.01850249 | 0.0228803 | 0.0272198 | 0.03419643 | 0.04004821 | 0.04585728 | 0.04585728 | 0.04585728 | 0.04585728 | 0.04585728 | 0.04585728 | 0.04585728 | 0.04585728 | 0.04585728 | 0.04585728 | 0.04585728 | 0.04585728 | 0.04585728 | 0.04585728 | 0.04585728 | 0.04585728 | 0.04585728 | 0.04585728 | 0.04585728 | 0.04585728 | 0.04585728 | 0.04585728 | 0.04585728 | 0.04585728 | 0.04585728 | 0.04585728 | 0.04585728 | 0.04585728 | 0.04585728 | 0.04585728 | 0.04585728 | 0.04585728 | 0.04585728 | 0.04585728 | 0.04585728 | 0.04585728 | 0.04585728 | 0.04004821 | 0.04004821 | 0.0324904 | 0.02609893 | 0.0161503 | 0.002883058 | 0 | 0 | 0 | 0 | 0 | 0 | 0 | 0 | 0.02154131 | 0.03191156
1415 | 362.0857 | 0.001372254 | -30 | 737.5 | -677.5 | 0 | 0 | 0 | 0 | 0 | 0 | 0 | 0.001372254 | 0.008936351 | 0.01987475 | 0.02425255 | 0.02859205 | 0.03556869 | 0.04142046 | 0.04722953 | 0.04722953 | 0.04722953 | 0.04722953 | 0.04722953 | 0.04722953 | 0.04722953 | 0.04722953 | 0.04722953 | 0.04722953 | 0.04722953 | 0.04722953 | 0.04722953 | 0.04722953 | 0.04722953 | 0.04722953 | 0.04722953 | 0.04722953 | 0.04722953 | 0.04722953 | 0.04722953 | 0.04722953 | 0.04722953 | 0.04722953 | 0.04722953 | 0.04722953 | 0.04722953 | 0.04722953 | 0.04722953 | 0.04722953 | 0.04722953 | 0.04722953 | 0.04722953 | 0.04722953 | 0.04722953 | 0.04722953 | 0.04722953 | 0.04142046 | 0.04142046 | 0.03386266 | 0.02747118 | 0.01752256 | 0.004255312 | 0.001372254 | 0.001372254 | 0.001372254 | 0 | 0 | 0 | 0 | 0 | 0.03674576 | 0.04585728
1415 | 363.5157 | 0.001377673 | -40 | 747.5 | -667.5 | 0 | 0 | 0 | 0 | 0 | 0 | 0 | 0.001372254 | 0.01031402 | 0.02125242 | 0.02563023 | 0.02996973 | 0.03694636 | 0.04279813 | 0.04860721 | 0.04860721 | 0.04860721 | 0.04860721 | 0.04860721 | 0.04860721 | 0.04860721 | 0.04860721 | 0.04860721 | 0.04860721 | 0.04860721 | 0.04860721 | 0.04860721 | 0.04860721 | 0.04860721 | 0.04860721 | 0.04860721 | 0.04860721 | 0.04860721 | 0.04860721 | 0.04860721 | 0.04860721 | 0.04860721 | 0.04860721 | 0.04860721 | 0.04860721 | 0.04860721 | 0.04860721 | 0.04860721 | 0.04860721 | 0.04860721 | 0.04860721 | 0.04860721 | 0.04860721 | 0.04860721 | 0.04860721 | 0.04860721 | 0.04279813 | 0.04279813 | 0.03524033 | 0.02884886 | 0.01890023 | 0.005632985 | 0.002749927 | 0.002749927 | 0.002749927 | 0 | 0 | 0 | 0 | 0 | 0.03265205 | 0.04585728
1481 | 495.6681 | 0.001878512 | -30 | 770.5 | -710.5 | 0 | 0 | 0 | 0 | 0 | 0 | 0.001878512 | 0.003250766 | 0.01219254 | 0.02313093 | 0.02750874 | 0.03184824 | 0.03882487 | 0.04467665 | 0.05048572 | 0.05048572 | 0.05048572 | 0.05048572 | 0.05048572 | 0.05048572 | 0.05048572 | 0.05048572 | 0.05048572 | 0.05048572 | 0.05048572 | 0.05048572 | 0.05048572 | 0.05048572 | 0.05048572 | 0.05048572 | 0.05048572 | 0.05048572 | 0.05048572 | 0.05048572 | 0.05048572 | 0.05048572 | 0.05048572 | 0.05048572 | 0.05048572 | 0.05048572 | 0.05048572 | 0.05048572 | 0.05048572 | 0.05048572 | 0.05048572 | 0.05048572 | 0.05048572 | 0.05048572 | 0.05048572 | 0.05048572 | 0.05048572 | 0.04467665 | 0.04467665 | 0.03711884 | 0.03072737 | 0.02077874 | 0.007511497 | 0.004628439 | 0.004628439 | 0.004628439 | 0.001878512 | 0 | 0 | 0 | 0 | 0.04736334 | 0.0467897
1517 | 442.3205 | 0.001676332 | -20 | 778.5 | -738.5 | 0 | 0 | 0 | 0 | 0 | 0.001676332 | 0.003554845 | 0.004927098 | 0.01386887 | 0.02480727 | 0.02918507 | 0.03352457 | 0.0405012 | 0.04635298 | 0.05216205 | 0.05216205 | 0.05216205 | 0.05216205 | 0.05216205 | 0.05216205 | 0.05216205 | 0.05216205 | 0.05216205 | 0.05216205 | 0.05216205 | 0.05216205 | 0.05216205 | 0.05216205 | 0.05216205 | 0.05216205 | 0.05216205 | 0.05216205 | 0.05216205 | 0.05216205 | 0.05216205 | 0.05216205 | 0.05216205 | 0.05216205 | 0.05216205 | 0.05216205 | 0.05216205 | 0.05216205 | 0.05216205 | 0.05216205 | 0.05216205 | 0.05216205 | 0.05216205 | 0.05216205 | 0.05216205 | 0.05216205 | 0.05216205 | 0.04635298 | 0.04635298 | 0.03879518 | 0.0324037 | 0.02245508 | 0.00918783 | 0.006304771 | 0.006304771 | 0.006304771 | 0.003554845 | 0.001676332 | 0 | 0 | 0 | 0.04887295 | 0.04761303
1517 | 441.5901 | 0.001673564 | -10 | 768.5 | -748.5 | 0 | 0 | 0 | 0 | 0.001673564 | 0.003349896 | 0.005228409 | 0.006600662 | 0.01554243 | 0.02648083 | 0.03085864 | 0.03519814 | 0.04217477 | 0.04802654 | 0.05383561 | 0.05383561 | 0.05383561 | 0.05383561 | 0.05383561 | 0.05383561 | 0.05383561 | 0.05383561 | 0.05383561 | 0.05383561 | 0.05383561 | 0.05383561 | 0.05383561 | 0.05383561 | 0.05383561 | 0.05383561 | 0.05383561 | 0.05383561 | 0.05383561 | 0.05383561 | 0.05383561 | 0.05383561 | 0.05383561 | 0.05383561 | 0.05383561 | 0.05383561 | 0.05383561 | 0.05383561 | 0.05383561 | 0.05383561 | 0.05383561 | 0.05383561 | 0.05383561 | 0.05383561 | 0.05383561 | 0.05383561 | 0.05383561 | 0.04802654 | 0.04802654 | 0.04046874 | 0.03407727 | 0.02412864 | 0.01086139 | 0.007978335 | 0.007978335 | 0.007978335 | 0.005228409 | 0.001676332 | 0 | 0 | 0 | 0.04957599 | 0.04658387
1517 | 433.724 | 0.001643753 | 0 | 758.5 | -758.5 | 0 | 0 | 0 | 0 | 0.003317317 | 0.004993649 | 0.006872161 | 0.008244415 | 0.01718619 | 0.02812458 | 0.03250239 | 0.03684189 | 0.04381852 | 0.0496703 | 0.05547937 | 0.05547937 | 0.05547937 | 0.05547937 | 0.05547937 | 0.05547937 | 0.05547937 | 0.05547937 | 0.05547937 | 0.05547937 | 0.05547937 | 0.05547937 | 0.05547937 | 0.05547937 | 0.05547937 | 0.05547937 | 0.05547937 | 0.05547937 | 0.05547937 | 0.05547937 | 0.05547937 | 0.05547937 | 0.05547937 | 0.05547937 | 0.05547937 | 0.05547937 | 0.05547937 | 0.05547937 | 0.05547937 | 0.05547937 | 0.05547937 | 0.05547937 | 0.05547937 | 0.05547937 | 0.05547937 | 0.05547937 | 0.05547937 | 0.0496703 | 0.0496703 | 0.04211249 | 0.03572102 | 0.02577239 | 0.01250515 | 0.009622088 | 0.009622088 | 0.009622088 | 0.006872161 | 0.001676332 | 0 | 0 | 0 | 0.05027903 | 0.04585728
1525 | 327.9136 | 0.001242746 | 10 | 752.5 | -772.5 | 0 | 0 | 0 | 0 | 0.004560063 | 0.006236395 | 0.008114908 | 0.009487161 | 0.01842893 | 0.02936733 | 0.03374513 | 0.03808464 | 0.04506127 | 0.05091304 | 0.05672211 | 0.05672211 | 0.05672211 | 0.05672211 | 0.05672211 | 0.05672211 | 0.05672211 | 0.05672211 | 0.05672211 | 0.05672211 | 0.05672211 | 0.05672211 | 0.05672211 | 0.05672211 | 0.05672211 | 0.05672211 | 0.05672211 | 0.05672211 | 0.05672211 | 0.05672211 | 0.05672211 | 0.05672211 | 0.05672211 | 0.05672211 | 0.05672211 | 0.05672211 | 0.05672211 | 0.05672211 | 0.05672211 | 0.05672211 | 0.05672211 | 0.05672211 | 0.05672211 | 0.05672211 | 0.05672211 | 0.05672211 | 0.05672211 | 0.05091304 | 0.05091304 | 0.04335524 | 0.03696376 | 0.02701514 | 0.01374789 | 0.01086483 | 0.01086483 | 0.01086483 | 0.008114908 | 0.001676332 | 0 | 0 | 0 | 0.05117959 | 0.04585728
1534 | 220.8105 | 0.0008368407 | 20 | 747 | -787 | 0 | 0 | 0 | 0.0008368407 | 0.005396904 | 0.007073236 | 0.008951748 | 0.010324 | 0.01926577 | 0.03020417 | 0.03458198 | 0.03892148 | 0.04589811 | 0.05174988 | 0.05755895 | 0.05755895 | 0.05755895 | 0.05755895 | 0.05755895 | 0.05755895 | 0.05755895 | 0.05755895 | 0.05755895 | 0.05755895 | 0.05755895 | 0.05755895 | 0.05755895 | 0.05755895 | 0.05755895 | 0.05755895 | 0.05755895 | 0.05755895 | 0.05755895 | 0.05755895 | 0.05755895 | 0.05755895 | 0.05755895 | 0.05755895 | 0.05755895 | 0.05755895 | 0.05755895 | 0.05755895 | 0.05755895 | 0.05755895 | 0.05755895 | 0.05755895 | 0.05755895 | 0.05755895 | 0.05755895 | 0.05755895 | 0.05755895 | 0.05174988 | 0.05174988 | 0.04419208 | 0.03780061 | 0.02785198 | 0.01458473 | 0.01170168 | 0.01170168 | 0.01170168 | 0.008114908 | 0.001676332 | 0 | 0 | 0 | 0.05208928 | 0.04585728
1534 | 200.9664 | 0.0007616344 | 30 | 737 | -797 | 0 | 0 | 0 | 0.001598475 | 0.006158538 | 0.00783487 | 0.009713383 | 0.01108564 | 0.02002741 | 0.0309658 | 0.03534361 | 0.03968311 | 0.04665974 | 0.05251152 | 0.05832059 | 0.05832059 | 0.05832059 | 0.05832059 | 0.05832059 | 0.05832059 | 0.05832059 | 0.05832059 | 0.05832059 | 0.05832059 | 0.05832059 | 0.05832059 | 0.05832059 | 0.05832059 | 0.05832059 | 0.05832059 | 0.05832059 | 0.05832059 | 0.05832059 | 0.05832059 | 0.05832059 | 0.05832059 | 0.05832059 | 0.05832059 | 0.05832059 | 0.05832059 | 0.05832059 | 0.05832059 | 0.05832059 | 0.05832059 | 0.05832059 | 0.05832059 | 0.05832059 | 0.05832059 | 0.05832059 | 0.05832059 | 0.05832059 | 0.05251152 | 0.05251152 | 0.04495371 | 0.03856224 | 0.02861361 | 0.01534637 | 0.01246331 | 0.01246331 | 0.01246331 | 0.008114908 | 0.001676332 | 0 | 0 | 0 | 0.05367069 | 0.04585728
1534 | 405.2206 | 0.001535729 | 40 | 727 | -807 | 0 | 0 | 0.001535729 | 0.003134204 | 0.007694267 | 0.009370599 | 0.01124911 | 0.01262136 | 0.02156314 | 0.03250153 | 0.03687934 | 0.04121884 | 0.04819547 | 0.05404725 | 0.05985632 | 0.05985632 | 0.05985632 | 0.05985632 | 0.05985632 | 0.05985632 | 0.05985632 | 0.05985632 | 0.05985632 | 0.05985632 | 0.05985632 | 0.05985632 | 0.05985632 | 0.05985632 | 0.05985632 | 0.05985632 | 0.05985632 | 0.05985632 | 0.05985632 | 0.05985632 | 0.05985632 | 0.05985632 | 0.05985632 | 0.05985632 | 0.05985632 | 0.05985632 | 0.05985632 | 0.05985632 | 0.05985632 | 0.05985632 | 0.05985632 | 0.05985632 | 0.05985632 | 0.05985632 | 0.05985632 | 0.05985632 | 0.05985632 | 0.05404725 | 0.05404725 | 0.04648944 | 0.04009797 | 0.03014934 | 0.0168821 | 0.01399904 | 0.01399904 | 0.01399904 | 0.008114908 | 0.001676332 | 0 | 0 | 0 | 0.0553773 | 0.04585728
1534 | 388.6465 | 0.001472915 | 30 | 737 | -797 | 0 | 0 | 0.001535729 | 0.004607119 | 0.009167182 | 0.01084351 | 0.01272203 | 0.01409428 | 0.02303605 | 0.03397445 | 0.03835225 | 0.04269175 | 0.04966839 | 0.05552016 | 0.06132923 | 0.06132923 | 0.06132923 | 0.06132923 | 0.06132923 | 0.06132923 | 0.06132923 | 0.06132923 | 0.06132923 | 0.06132923 | 0.06132923 | 0.06132923 | 0.06132923 | 0.06132923 | 0.06132923 | 0.06132923 | 0.06132923 | 0.06132923 | 0.06132923 | 0.06132923 | 0.06132923 | 0.06132923 | 0.06132923 | 0.06132923 | 0.06132923 | 0.06132923 | 0.06132923 | 0.06132923 | 0.06132923 | 0.06132923 | 0.06132923 | 0.06132923 | 0.06132923 | 0.06132923 | 0.06132923 | 0.06132923 | 0.06132923 | 0.05552016 | 0.05552016 | 0.04796236 | 0.04157088 | 0.03162226 | 0.01835501 | 0.01547195 | 0.01547195 | 0.01547195 | 0.008114908 | 0.001676332 | 0 | 0 | 0 | 0.05367069 | 0.04585728
1534 | 282.8033 | 0.001071785 | 20 | 747 | -787 | 0 | 0 | 0.001535729 | 0.005678904 | 0.01023897 | 0.0119153 | 0.01379381 | 0.01516606 | 0.02410784 | 0.03504623 | 0.03942404 | 0.04376354 | 0.05074017 | 0.05659195 | 0.06240102 | 0.06240102 | 0.06240102 | 0.06240102 | 0.06240102 | 0.06240102 | 0.06240102 | 0.06240102 | 0.06240102 | 0.06240102 | 0.06240102 | 0.06240102 | 0.06240102 | 0.06240102 | 0.06240102 | 0.06240102 | 0.06240102 | 0.06240102 | 0.06240102 | 0.06240102 | 0.06240102 | 0.06240102 | 0.06240102 | 0.06240102 | 0.06240102 | 0.06240102 | 0.06240102 | 0.06240102 | 0.06240102 | 0.06240102 | 0.06240102 | 0.06240102 | 0.06240102 | 0.06240102 | 0.06240102 | 0.06240102 | 0.06240102 | 0.05659195 | 0.05659195 | 0.04903414 | 0.04264267 | 0.03269404 | 0.0194268 | 0.01654374 | 0.01654374 | 0.01654374 | 0.008114908 | 0.001676332 | 0 | 0 | 0 | 0.05208928 | 0.04585728
1534 | 397.7316 | 0.001507347 | 10 | 757 | -777 | 0 | 0 | 0.001535729 | 0.00718625 | 0.01174631 | 0.01342265 | 0.01530116 | 0.01667341 | 0.02561518 | 0.03655358 | 0.04093138 | 0.04527089 | 0.05224752 | 0.05809929 | 0.06390836 | 0.06390836 | 0.06390836 | 0.06390836 | 0.06390836 | 0.06390836 | 0.06390836 | 0.06390836 | 0.06390836 | 0.06390836 | 0.06390836 | 0.06390836 | 0.06390836 | 0.06390836 | 0.06390836 | 0.06390836 | 0.06390836 | 0.06390836 | 0.06390836 | 0.06390836 | 0.06390836 | 0.06390836 | 0.06390836 | 0.06390836 | 0.06390836 | 0.06390836 | 0.06390836 | 0.06390836 | 0.06390836 | 0.06390836 | 0.06390836 | 0.06390836 | 0.06390836 | 0.06390836 | 0.06390836 | 0.06390836 | 0.06390836 | 0.05809929 | 0.05809929 | 0.05054149 | 0.04415001 | 0.03420139 | 0.02093414 | 0.01805108 | 0.01805108 | 0.01805108 | 0.009622254 | 0.001676332 | 0 | 0 | 0 | 0.05146191 | 0.04585728
1534 | 417.6284 | 0.001582753 | 0 | 767 | -767 | 0 | 0 | 0.001535729 | 0.00718625 | 0.01332907 | 0.0150054 | 0.01688391 | 0.01825616 | 0.02719794 | 0.03813633 | 0.04251414 | 0.04685364 | 0.05383027 | 0.05968205 | 0.06549112 | 0.06549112 | 0.06549112 | 0.06549112 | 0.06549112 | 0.06549112 | 0.06549112 | 0.06549112 | 0.06549112 | 0.06549112 | 0.06549112 | 0.06549112 | 0.06549112 | 0.06549112 | 0.06549112 | 0.06549112 | 0.06549112 | 0.06549112 | 0.06549112 | 0.06549112 | 0.06549112 | 0.06549112 | 0.06549112 | 0.06549112 | 0.06549112 | 0.06549112 | 0.06549112 | 0.06549112 | 0.06549112 | 0.06549112 | 0.06549112 | 0.06549112 | 0.06549112 | 0.06549112 | 0.06549112 | 0.06549112 | 0.06549112 | 0.05968205 | 0.05968205 | 0.05212424 | 0.04573277 | 0.03578414 | 0.0225169 | 0.01963384 | 0.01963384 | 0.01963384 | 0.01120501 | 0.001676332 | 0 | 0 | 0 | 0.05083454 | 0.04761118
1537 | 355.3817 | 0.001346847 | -10 | 778.5 | -758.5 | 0 | 0 | 0.001535729 | 0.00718625 | 0.01467591 | 0.01635224 | 0.01823076 | 0.01960301 | 0.02854478 | 0.03948318 | 0.04386098 | 0.04820048 | 0.05517712 | 0.06102889 | 0.06683796 | 0.06683796 | 0.06683796 | 0.06683796 | 0.06683796 | 0.06683796 | 0.06683796 | 0.06683796 | 0.06683796 | 0.06683796 | 0.06683796 | 0.06683796 | 0.06683796 | 0.06683796 | 0.06683796 | 0.06683796 | 0.06683796 | 0.06683796 | 0.06683796 | 0.06683796 | 0.06683796 | 0.06683796 | 0.06683796 | 0.06683796 | 0.06683796 | 0.06683796 | 0.06683796 | 0.06683796 | 0.06683796 | 0.06683796 | 0.06683796 | 0.06683796 | 0.06683796 | 0.06683796 | 0.06683796 | 0.06683796 | 0.06683796 | 0.06102889 | 0.06102889 | 0.05347109 | 0.04707961 | 0.03713099 | 0.02386374 | 0.02098068 | 0.02098068 | 0.02098068 | 0.01255185 | 0.003023179 | 0 | 0 | 0 | 0.05027903 | 0.05123886
1537 | 339.389 | 0.001286236 | -20 | 788.5 | -748.5 | 0 | 0 | 0.001535729 | 0.00718625 | 0.01596215 | 0.01763848 | 0.01951699 | 0.02088925 | 0.02983102 | 0.04076942 | 0.04514722 | 0.04948672 | 0.05646335 | 0.06231513 | 0.0681242 | 0.0681242 | 0.0681242 | 0.0681242 | 0.0681242 | 0.0681242 | 0.0681242 | 0.0681242 | 0.0681242 | 0.0681242 | 0.0681242 | 0.0681242 | 0.0681242 | 0.0681242 | 0.0681242 | 0.0681242 | 0.0681242 | 0.0681242 | 0.0681242 | 0.0681242 | 0.0681242 | 0.0681242 | 0.0681242 | 0.0681242 | 0.0681242 | 0.0681242 | 0.0681242 | 0.0681242 | 0.0681242 | 0.0681242 | 0.0681242 | 0.0681242 | 0.0681242 | 0.0681242 | 0.0681242 | 0.0681242 | 0.0681242 | 0.06231513 | 0.06231513 | 0.05475732 | 0.04836585 | 0.03841722 | 0.02514998 | 0.02226692 | 0.02226692 | 0.02226692 | 0.01383809 | 0.004309415 | 0 | 0 | 0 | 0.04957599 | 0.05440736
1547 | 448.5811 | 0.001700059 | -30 | 803.5 | -743.5 | 0 | 0 | 0.001535729 | 0.00718625 | 0.01596215 | 0.01933854 | 0.02121705 | 0.02258931 | 0.03153108 | 0.04246947 | 0.04684728 | 0.05118678 | 0.05816341 | 0.06401519 | 0.06982426 | 0.06982426 | 0.06982426 | 0.06982426 | 0.06982426 | 0.06982426 | 0.06982426 | 0.06982426 | 0.06982426 | 0.06982426 | 0.06982426 | 0.06982426 | 0.06982426 | 0.06982426 | 0.06982426 | 0.06982426 | 0.06982426 | 0.06982426 | 0.06982426 | 0.06982426 | 0.06982426 | 0.06982426 | 0.06982426 | 0.06982426 | 0.06982426 | 0.06982426 | 0.06982426 | 0.06982426 | 0.06982426 | 0.06982426 | 0.06982426 | 0.06982426 | 0.06982426 | 0.06982426 | 0.06982426 | 0.06982426 | 0.06982426 | 0.06401519 | 0.06401519 | 0.05645738 | 0.05006591 | 0.04011728 | 0.02685004 | 0.02396698 | 0.02396698 | 0.02396698 | 0.01553815 | 0.006009474 | 0.001700059 | 0 | 0 | 0.04922447 | 0.05975654
1555 | 444.4259 | 0.001684311 | -40 | 817.5 | -737.5 | 0 | 0 | 0.001535729 | 0.00718625 | 0.01596215 | 0.02102285 | 0.02290136 | 0.02427362 | 0.03321539 | 0.04415379 | 0.04853159 | 0.05287109 | 0.05984772 | 0.0656995 | 0.07150857 | 0.07150857 | 0.07150857 | 0.07150857 | 0.07150857 | 0.07150857 | 0.07150857 | 0.07150857 | 0.07150857 | 0.07150857 | 0.07150857 | 0.07150857 | 0.07150857 | 0.07150857 | 0.07150857 | 0.07150857 | 0.07150857 | 0.07150857 | 0.07150857 | 0.07150857 | 0.07150857 | 0.07150857 | 0.07150857 | 0.07150857 | 0.07150857 | 0.07150857 | 0.07150857 | 0.07150857 | 0.07150857 | 0.07150857 | 0.07150857 | 0.07150857 | 0.07150857 | 0.07150857 | 0.07150857 | 0.07150857 | 0.07150857 | 0.0656995 | 0.0656995 | 0.05814169 | 0.05175022 | 0.0418016 | 0.02853435 | 0.02565129 | 0.02565129 | 0.02565129 | 0.01722246 | 0.007693786 | 0.00338437 | 0 | 0 | 0.04880265 | 0.06423734
1547 | 468.6494 | 0.001776115 | -30 | 803.5 | -743.5 | 0 | 0 | 0.001535729 | 0.00718625 | 0.01596215 | 0.02279897 | 0.02467748 | 0.02604973 | 0.0349915 | 0.0459299 | 0.05030771 | 0.05464721 | 0.06162384 | 0.06747561 | 0.07328468 | 0.07328468 | 0.07328468 | 0.07328468 | 0.07328468 | 0.07328468 | 0.07328468 | 0.07328468 | 0.07328468 | 0.07328468 | 0.07328468 | 0.07328468 | 0.07328468 | 0.07328468 | 0.07328468 | 0.07328468 | 0.07328468 | 0.07328468 | 0.07328468 | 0.07328468 | 0.07328468 | 0.07328468 | 0.07328468 | 0.07328468 | 0.07328468 | 0.07328468 | 0.07328468 | 0.07328468 | 0.07328468 | 0.07328468 | 0.07328468 | 0.07328468 | 0.07328468 | 0.07328468 | 0.07328468 | 0.07328468 | 0.07328468 | 0.06747561 | 0.06747561 | 0.05991781 | 0.05352634 | 0.04357771 | 0.03031046 | 0.02742741 | 0.02742741 | 0.02742741 | 0.01899858 | 0.009469901 | 0.005160486 | 0 | 0 | 0.04922447 | 0.05975654
1555 | 444.4102 | 0.001684252 | -20 | 797.5 | -757.5 | 0 | 0 | 0.001535729 | 0.00718625 | 0.0176464 | 0.02448322 | 0.02636173 | 0.02773398 | 0.03667576 | 0.04761415 | 0.05199196 | 0.05633146 | 0.06330809 | 0.06915987 | 0.07496894 | 0.07496894 | 0.07496894 | 0.07496894 | 0.07496894 | 0.07496894 | 0.07496894 | 0.07496894 | 0.07496894 | 0.07496894 | 0.07496894 | 0.07496894 | 0.07496894 | 0.07496894 | 0.07496894 | 0.07496894 | 0.07496894 | 0.07496894 | 0.07496894 | 0.07496894 | 0.07496894 | 0.07496894 | 0.07496894 | 0.07496894 | 0.07496894 | 0.07496894 | 0.07496894 | 0.07496894 | 0.07496894 | 0.07496894 | 0.07496894 | 0.07496894 | 0.07496894 | 0.07496894 | 0.07496894 | 0.07496894 | 0.07496894 | 0.06915987 | 0.06915987 | 0.06160206 | 0.05521059 | 0.04526196 | 0.03199472 | 0.02911166 | 0.02911166 | 0.02911166 | 0.02068283 | 0.01115415 | 0.005160486 | 0 | 0 | 0.05020872 | 0.05761687
1555 | 479.4103 | 0.001816897 | -10 | 787.5 | -767.5 | 0 | 0 | 0.001535729 | 0.00718625 | 0.0194633 | 0.02630012 | 0.02817863 | 0.02955088 | 0.03849265 | 0.04943105 | 0.05380886 | 0.05814836 | 0.06512499 | 0.07097676 | 0.07678583 | 0.07678583 | 0.07678583 | 0.07678583 | 0.07678583 | 0.07678583 | 0.07678583 | 0.07678583 | 0.07678583 | 0.07678583 | 0.07678583 | 0.07678583 | 0.07678583 | 0.07678583 | 0.07678583 | 0.07678583 | 0.07678583 | 0.07678583 | 0.07678583 | 0.07678583 | 0.07678583 | 0.07678583 | 0.07678583 | 0.07678583 | 0.07678583 | 0.07678583 | 0.07678583 | 0.07678583 | 0.07678583 | 0.07678583 | 0.07678583 | 0.07678583 | 0.07678583 | 0.07678583 | 0.07678583 | 0.07678583 | 0.07678583 | 0.07097676 | 0.07097676 | 0.06341896 | 0.05702748 | 0.04707886 | 0.03381161 | 0.03092855 | 0.03092855 | 0.03092855 | 0.02249972 | 0.01297105 | 0.005160486 | 0 | 0 | 0.05203628 | 0.05407791
1555 | 447.196 | 0.00169481 | 0 | 777.5 | -777.5 | 0 | 0 | 0.001535729 | 0.00888106 | 0.02115811 | 0.02799493 | 0.02987344 | 0.03124569 | 0.04018746 | 0.05112586 | 0.05550366 | 0.05984317 | 0.0668198 | 0.07267157 | 0.07848064 | 0.07848064 | 0.07848064 | 0.07848064 | 0.07848064 | 0.07848064 | 0.07848064 | 0.07848064 | 0.07848064 | 0.07848064 | 0.07848064 | 0.07848064 | 0.07848064 | 0.07848064 | 0.07848064 | 0.07848064 | 0.07848064 | 0.07848064 | 0.07848064 | 0.07848064 | 0.07848064 | 0.07848064 | 0.07848064 | 0.07848064 | 0.07848064 | 0.07848064 | 0.07848064 | 0.07848064 | 0.07848064 | 0.07848064 | 0.07848064 | 0.07848064 | 0.07848064 | 0.07848064 | 0.07848064 | 0.07848064 | 0.07848064 | 0.07267157 | 0.07267157 | 0.06511377 | 0.05872229 | 0.04877367 | 0.03550642 | 0.03262336 | 0.03262336 | 0.03262336 | 0.02419453 | 0.01466586 | 0.005160486 | 0 | 0 | 0.05459497 | 0.05092341
1607 | 479.9705 | 0.00181902 | 10 | 793.5 | -813.5 | 0 | 0 | 0.003354749 | 0.01070008 | 0.02297713 | 0.02981395 | 0.03169246 | 0.03306471 | 0.04200648 | 0.05294488 | 0.05732269 | 0.06166219 | 0.06863882 | 0.07449059 | 0.08029966 | 0.08029966 | 0.08029966 | 0.08029966 | 0.08029966 | 0.08029966 | 0.08029966 | 0.08029966 | 0.08029966 | 0.08029966 | 0.08029966 | 0.08029966 | 0.08029966 | 0.08029966 | 0.08029966 | 0.08029966 | 0.08029966 | 0.08029966 | 0.08029966 | 0.08029966 | 0.08029966 | 0.08029966 | 0.08029966 | 0.08029966 | 0.08029966 | 0.08029966 | 0.08029966 | 0.08029966 | 0.08029966 | 0.08029966 | 0.08029966 | 0.08029966 | 0.08029966 | 0.08029966 | 0.08029966 | 0.08029966 | 0.08029966 | 0.07449059 | 0.07449059 | 0.06693279 | 0.06054131 | 0.05059269 | 0.03732544 | 0.03444238 | 0.03444238 | 0.03444238 | 0.02601355 | 0.01648488 | 0.005160486 | 0 | 0 | 0.06896551 | 0.05619042
1607 | 496.0446 | 0.001879939 | 20 | 783.5 | -823.5 | 0 | 0 | 0.005234688 | 0.01258002 | 0.02485707 | 0.03169388 | 0.0335724 | 0.03494465 | 0.04388642 | 0.05482482 | 0.05920262 | 0.06354212 | 0.07051876 | 0.07637053 | 0.0821796 | 0.0821796 | 0.0821796 | 0.0821796 | 0.0821796 | 0.0821796 | 0.0821796 | 0.0821796 | 0.0821796 | 0.0821796 | 0.0821796 | 0.0821796 | 0.0821796 | 0.0821796 | 0.0821796 | 0.0821796 | 0.0821796 | 0.0821796 | 0.0821796 | 0.0821796 | 0.0821796 | 0.0821796 | 0.0821796 | 0.0821796 | 0.0821796 | 0.0821796 | 0.0821796 | 0.0821796 | 0.0821796 | 0.0821796 | 0.0821796 | 0.0821796 | 0.0821796 | 0.0821796 | 0.0821796 | 0.0821796 | 0.0821796 | 0.07637053 | 0.07637053 | 0.06881273 | 0.06242125 | 0.05247263 | 0.03920538 | 0.03632232 | 0.03632232 | 0.03632232 | 0.02789349 | 0.01836482 | 0.005160486 | 0 | 0 | 0.07196922 | 0.05281611
1594 | 675.117 | 0.002558598 | 30 | 767 | -827 | 0 | 0 | 0.007793286 | 0.01513862 | 0.02741566 | 0.03425248 | 0.036131 | 0.03750325 | 0.04644502 | 0.05738342 | 0.06176122 | 0.06610072 | 0.07307735 | 0.07892913 | 0.0847382 | 0.0847382 | 0.0847382 | 0.0847382 | 0.0847382 | 0.0847382 | 0.0847382 | 0.0847382 | 0.0847382 | 0.0847382 | 0.0847382 | 0.0847382 | 0.0847382 | 0.0847382 | 0.0847382 | 0.0847382 | 0.0847382 | 0.0847382 | 0.0847382 | 0.0847382 | 0.0847382 | 0.0847382 | 0.0847382 | 0.0847382 | 0.0847382 | 0.0847382 | 0.0847382 | 0.0847382 | 0.0847382 | 0.0847382 | 0.0847382 | 0.0847382 | 0.0847382 | 0.0847382 | 0.0847382 | 0.0847382 | 0.0847382 | 0.07892913 | 0.07892913 | 0.07137133 | 0.06497985 | 0.05503123 | 0.04176398 | 0.03888092 | 0.03888092 | 0.03888092 | 0.03045209 | 0.01836482 | 0.005160486 | 0 | 0 | 0.07293137 | 0.04761118
1569 | 646.6367 | 0.002450662 | 40 | 744.5 | -824.5 | 0 | 0 | 0.01024395 | 0.01758928 | 0.02986633 | 0.03670314 | 0.03858166 | 0.03995391 | 0.04889568 | 0.05983408 | 0.06421188 | 0.06855138 | 0.07552802 | 0.08137979 | 0.08718886 | 0.08718886 | 0.08718886 | 0.08718886 | 0.08718886 | 0.08718886 | 0.08718886 | 0.08718886 | 0.08718886 | 0.08718886 | 0.08718886 | 0.08718886 | 0.08718886 | 0.08718886 | 0.08718886 | 0.08718886 | 0.08718886 | 0.08718886 | 0.08718886 | 0.08718886 | 0.08718886 | 0.08718886 | 0.08718886 | 0.08718886 | 0.08718886 | 0.08718886 | 0.08718886 | 0.08718886 | 0.08718886 | 0.08718886 | 0.08718886 | 0.08718886 | 0.08718886 | 0.08718886 | 0.08718886 | 0.08718886 | 0.08718886 | 0.08137979 | 0.08137979 | 0.07382199 | 0.06743051 | 0.05748189 | 0.04421464 | 0.04133158 | 0.04133158 | 0.04133158 | 0.03045209 | 0.01836482 | 0.005160486 | 0 | 0 | 0.07224412 | 0.04585728
1552 | 678.4071 | 0.002571067 | 30 | 746 | -806 | 0 | 0 | 0.01281501 | 0.02016035 | 0.03243739 | 0.03927421 | 0.04115272 | 0.04252498 | 0.05146675 | 0.06240515 | 0.06678295 | 0.07112245 | 0.07809908 | 0.08395086 | 0.08975993 | 0.08975993 | 0.08975993 | 0.08975993 | 0.08975993 | 0.08975993 | 0.08975993 | 0.08975993 | 0.08975993 | 0.08975993 | 0.08975993 | 0.08975993 | 0.08975993 | 0.08975993 | 0.08975993 | 0.08975993 | 0.08975993 | 0.08975993 | 0.08975993 | 0.08975993 | 0.08975993 | 0.08975993 | 0.08975993 | 0.08975993 | 0.08975993 | 0.08975993 | 0.08975993 | 0.08975993 | 0.08975993 | 0.08975993 | 0.08975993 | 0.08975993 | 0.08975993 | 0.08975993 | 0.08975993 | 0.08975993 | 0.08975993 | 0.08395086 | 0.08395086 | 0.07639305 | 0.07000158 | 0.06005296 | 0.04678571 | 0.04390265 | 0.04390265 | 0.04390265 | 0.03045209 | 0.01836482 | 0.005160486 | 0 | 0 | 0.06551949 | 0.04585728
1552 | 729.4792 | 0.002764623 | 20 | 756 | -796 | 0 | 0 | 0.01281501 | 0.02292497 | 0.03520202 | 0.04203883 | 0.04391735 | 0.0452896 | 0.05423137 | 0.06516977 | 0.06954757 | 0.07388707 | 0.08086371 | 0.08671548 | 0.09252455 | 0.09252455 | 0.09252455 | 0.09252455 | 0.09252455 | 0.09252455 | 0.09252455 | 0.09252455 | 0.09252455 | 0.09252455 | 0.09252455 | 0.09252455 | 0.09252455 | 0.09252455 | 0.09252455 | 0.09252455 | 0.09252455 | 0.09252455 | 0.09252455 | 0.09252455 | 0.09252455 | 0.09252455 | 0.09252455 | 0.09252455 | 0.09252455 | 0.09252455 | 0.09252455 | 0.09252455 | 0.09252455 | 0.09252455 | 0.09252455 | 0.09252455 | 0.09252455 | 0.09252455 | 0.09252455 | 0.09252455 | 0.09252455 | 0.08671548 | 0.08671548 | 0.07915768 | 0.0727662 | 0.06281758 | 0.04955033 | 0.04666727 | 0.04666727 | 0.04666727 | 0.03321671 | 0.01836482 | 0.005160486 | 0 | 0 | 0.06092478 | 0.04585728
1548 | 439.7014 | 0.001666406 | 10 | 764 | -784 | 0 | 0 | 0.01281501 | 0.02459138 | 0.03686842 | 0.04370524 | 0.04558375 | 0.04695601 | 0.05589778 | 0.06683617 | 0.07121398 | 0.07555348 | 0.08253011 | 0.08838189 | 0.09419096 | 0.09419096 | 0.09419096 | 0.09419096 | 0.09419096 | 0.09419096 | 0.09419096 | 0.09419096 | 0.09419096 | 0.09419096 | 0.09419096 | 0.09419096 | 0.09419096 | 0.09419096 | 0.09419096 | 0.09419096 | 0.09419096 | 0.09419096 | 0.09419096 | 0.09419096 | 0.09419096 | 0.09419096 | 0.09419096 | 0.09419096 | 0.09419096 | 0.09419096 | 0.09419096 | 0.09419096 | 0.09419096 | 0.09419096 | 0.09419096 | 0.09419096 | 0.09419096 | 0.09419096 | 0.09419096 | 0.09419096 | 0.09419096 | 0.08838189 | 0.08838189 | 0.08082408 | 0.07443261 | 0.06448398 | 0.05121674 | 0.04833368 | 0.04833368 | 0.04833368 | 0.03488312 | 0.01836482 | 0.005160486 | 0 | 0 | 0.05625812 | 0.04714595
1548 | 429.1142 | 0.001626282 | 0 | 774 | -774 | 0 | 0 | 0.01281501 | 0.02459138 | 0.0384947 | 0.04533152 | 0.04721004 | 0.04858229 | 0.05752406 | 0.06846246 | 0.07284026 | 0.07717976 | 0.08415639 | 0.09000817 | 0.09581724 | 0.09581724 | 0.09581724 | 0.09581724 | 0.09581724 | 0.09581724 | 0.09581724 | 0.09581724 | 0.09581724 | 0.09581724 | 0.09581724 | 0.09581724 | 0.09581724 | 0.09581724 | 0.09581724 | 0.09581724 | 0.09581724 | 0.09581724 | 0.09581724 | 0.09581724 | 0.09581724 | 0.09581724 | 0.09581724 | 0.09581724 | 0.09581724 | 0.09581724 | 0.09581724 | 0.09581724 | 0.09581724 | 0.09581724 | 0.09581724 | 0.09581724 | 0.09581724 | 0.09581724 | 0.09581724 | 0.09581724 | 0.09581724 | 0.09000817 | 0.09000817 | 0.08245037 | 0.07605889 | 0.06611027 | 0.05284302 | 0.04995996 | 0.04995996 | 0.04995996 | 0.0365094 | 0.01836482 | 0.005160486 | 0 | 0 | 0.05369943 | 0.05217985
1548 | 560.0207 | 0.002122399 | -10 | 784 | -764 | 0 | 0 | 0.01281501 | 0.02459138 | 0.0406171 | 0.04745392 | 0.04933243 | 0.05070469 | 0.05964646 | 0.07058486 | 0.07496266 | 0.07930216 | 0.08627879 | 0.09213057 | 0.09793964 | 0.09793964 | 0.09793964 | 0.09793964 | 0.09793964 | 0.09793964 | 0.09793964 | 0.09793964 | 0.09793964 | 0.09793964 | 0.09793964 | 0.09793964 | 0.09793964 | 0.09793964 | 0.09793964 | 0.09793964 | 0.09793964 | 0.09793964 | 0.09793964 | 0.09793964 | 0.09793964 | 0.09793964 | 0.09793964 | 0.09793964 | 0.09793964 | 0.09793964 | 0.09793964 | 0.09793964 | 0.09793964 | 0.09793964 | 0.09793964 | 0.09793964 | 0.09793964 | 0.09793964 | 0.09793964 | 0.09793964 | 0.09793964 | 0.09213057 | 0.09213057 | 0.08457277 | 0.07818129 | 0.06823267 | 0.05496542 | 0.05208236 | 0.05208236 | 0.05208236 | 0.0386318 | 0.02048722 | 0.005160486 | 0 | 0 | 0.05114074 | 0.05721374
1548 | 564.1609 | 0.00213809 | -20 | 794 | -754 | 0 | 0 | 0.01281501 | 0.02459138 | 0.04275519 | 0.04959201 | 0.05147052 | 0.05284278 | 0.06178455 | 0.07272295 | 0.07710075 | 0.08144025 | 0.08841688 | 0.09426866 | 0.1000777 | 0.1000777 | 0.1000777 | 0.1000777 | 0.1000777 | 0.1000777 | 0.1000777 | 0.1000777 | 0.1000777 | 0.1000777 | 0.1000777 | 0.1000777 | 0.1000777 | 0.1000777 | 0.1000777 | 0.1000777 | 0.1000777 | 0.1000777 | 0.1000777 | 0.1000777 | 0.1000777 | 0.1000777 | 0.1000777 | 0.1000777 | 0.1000777 | 0.1000777 | 0.1000777 | 0.1000777 | 0.1000777 | 0.1000777 | 0.1000777 | 0.1000777 | 0.1000777 | 0.1000777 | 0.1000777 | 0.1000777 | 0.1000777 | 0.09426866 | 0.09426866 | 0.08671086 | 0.08031938 | 0.07037076 | 0.05710351 | 0.05422045 | 0.05422045 | 0.05422045 | 0.04076989 | 0.02262531 | 0.005160486 | 0 | 0 | 0.04996266 | 0.06327357
1548 | 560.5978 | 0.002124587 | -30 | 804 | -744 | 0 | 0 | 0.01281501 | 0.02459138 | 0.04275519 | 0.0517166 | 0.05359511 | 0.05496736 | 0.06390914 | 0.07484753 | 0.07922534 | 0.08356484 | 0.09054147 | 0.09639325 | 0.1022023 | 0.1022023 | 0.1022023 | 0.1022023 | 0.1022023 | 0.1022023 | 0.1022023 | 0.1022023 | 0.1022023 | 0.1022023 | 0.1022023 | 0.1022023 | 0.1022023 | 0.1022023 | 0.1022023 | 0.1022023 | 0.1022023 | 0.1022023 | 0.1022023 | 0.1022023 | 0.1022023 | 0.1022023 | 0.1022023 | 0.1022023 | 0.1022023 | 0.1022023 | 0.1022023 | 0.1022023 | 0.1022023 | 0.1022023 | 0.1022023 | 0.1022023 | 0.1022023 | 0.1022023 | 0.1022023 | 0.1022023 | 0.1022023 | 0.09639325 | 0.09639325 | 0.08883544 | 0.08244397 | 0.07249534 | 0.0592281 | 0.05634504 | 0.05634504 | 0.05634504 | 0.04289448 | 0.02474989 | 0.007285072 | 0 | 0 | 0.04925962 | 0.07006421
1548 | 601.2088 | 0.002278496 | -40 | 814 | -734 | 0 | 0 | 0.01281501 | 0.02459138 | 0.04275519 | 0.0539951 | 0.05587361 | 0.05724586 | 0.06618763 | 0.07712603 | 0.08150383 | 0.08584334 | 0.09281997 | 0.09867174 | 0.1044808 | 0.1044808 | 0.1044808 | 0.1044808 | 0.1044808 | 0.1044808 | 0.1044808 | 0.1044808 | 0.1044808 | 0.1044808 | 0.1044808 | 0.1044808 | 0.1044808 | 0.1044808 | 0.1044808 | 0.1044808 | 0.1044808 | 0.1044808 | 0.1044808 | 0.1044808 | 0.1044808 | 0.1044808 | 0.1044808 | 0.1044808 | 0.1044808 | 0.1044808 | 0.1044808 | 0.1044808 | 0.1044808 | 0.1044808 | 0.1044808 | 0.1044808 | 0.1044808 | 0.1044808 | 0.1044808 | 0.1044808 | 0.1044808 | 0.09867174 | 0.09867174 | 0.09111394 | 0.08472246 | 0.07477384 | 0.06150659 | 0.05862353 | 0.05862353 | 0.05862353 | 0.04517297 | 0.02702839 | 0.009563569 | 0 | 0 | 0.04857023 | 0.07685485
1548 | 578.7517 | 0.002193387 | -30 | 804 | -744 | 0 | 0 | 0.01281501 | 0.02459138 | 0.04275519 | 0.05618848 | 0.05806699 | 0.05943925 | 0.06838102 | 0.07931942 | 0.08369722 | 0.08803672 | 0.09501335 | 0.1008651 | 0.1066742 | 0.1066742 | 0.1066742 | 0.1066742 | 0.1066742 | 0.1066742 | 0.1066742 | 0.1066742 | 0.1066742 | 0.1066742 | 0.1066742 | 0.1066742 | 0.1066742 | 0.1066742 | 0.1066742 | 0.1066742 | 0.1066742 | 0.1066742 | 0.1066742 | 0.1066742 | 0.1066742 | 0.1066742 | 0.1066742 | 0.1066742 | 0.1066742 | 0.1066742 | 0.1066742 | 0.1066742 | 0.1066742 | 0.1066742 | 0.1066742 | 0.1066742 | 0.1066742 | 0.1066742 | 0.1066742 | 0.1066742 | 0.1066742 | 0.1008651 | 0.1008651 | 0.09330733 | 0.08691585 | 0.07696723 | 0.06369998 | 0.06081692 | 0.06081692 | 0.06081692 | 0.04736636 | 0.02922178 | 0.01175696 | 0 | 0 | 0.04925962 | 0.07006421
1548 | 595.0422 | 0.002255126 | -20 | 794 | -754 | 0 | 0 | 0.01281501 | 0.02459138 | 0.04501032 | 0.05844361 | 0.06032212 | 0.06169437 | 0.07063614 | 0.08157454 | 0.08595235 | 0.09029185 | 0.09726848 | 0.1031203 | 0.1089293 | 0.1089293 | 0.1089293 | 0.1089293 | 0.1089293 | 0.1089293 | 0.1089293 | 0.1089293 | 0.1089293 | 0.1089293 | 0.1089293 | 0.1089293 | 0.1089293 | 0.1089293 | 0.1089293 | 0.1089293 | 0.1089293 | 0.1089293 | 0.1089293 | 0.1089293 | 0.1089293 | 0.1089293 | 0.1089293 | 0.1089293 | 0.1089293 | 0.1089293 | 0.1089293 | 0.1089293 | 0.1089293 | 0.1089293 | 0.1089293 | 0.1089293 | 0.1089293 | 0.1089293 | 0.1089293 | 0.1089293 | 0.1089293 | 0.1031203 | 0.1031203 | 0.09556245 | 0.08917098 | 0.07922235 | 0.06595511 | 0.06307205 | 0.06307205 | 0.06307205 | 0.04962149 | 0.0314769 | 0.01175696 | 0 | 0 | 0.04996266 | 0.06327357
1545 | 739.9841 | 0.002804435 | -10 | 782.5 | -762.5 | 0 | 0 | 0.01281501 | 0.02459138 | 0.04781476 | 0.06124804 | 0.06312656 | 0.06449881 | 0.07344058 | 0.08437898 | 0.08875678 | 0.09309628 | 0.1000729 | 0.1059247 | 0.1117338 | 0.1117338 | 0.1117338 | 0.1117338 | 0.1117338 | 0.1117338 | 0.1117338 | 0.1117338 | 0.1117338 | 0.1117338 | 0.1117338 | 0.1117338 | 0.1117338 | 0.1117338 | 0.1117338 | 0.1117338 | 0.1117338 | 0.1117338 | 0.1117338 | 0.1117338 | 0.1117338 | 0.1117338 | 0.1117338 | 0.1117338 | 0.1117338 | 0.1117338 | 0.1117338 | 0.1117338 | 0.1117338 | 0.1117338 | 0.1117338 | 0.1117338 | 0.1117338 | 0.1117338 | 0.1117338 | 0.1117338 | 0.1117338 | 0.1059247 | 0.1059247 | 0.09836689 | 0.09197541 | 0.08202679 | 0.06875954 | 0.06587648 | 0.06587648 | 0.06587648 | 0.05242592 | 0.03428134 | 0.01175696 | 0 | 0 | 0.05101863 | 0.05645866
1545 | 686.7264 | 0.002602596 | 0 | 772.5 | -772.5 | 0 | 0 | 0.01281501 | 0.02459138 | 0.05041735 | 0.06385064 | 0.06572915 | 0.0671014 | 0.07604318 | 0.08698157 | 0.09135938 | 0.09569888 | 0.1026755 | 0.1085273 | 0.1143364 | 0.1143364 | 0.1143364 | 0.1143364 | 0.1143364 | 0.1143364 | 0.1143364 | 0.1143364 | 0.1143364 | 0.1143364 | 0.1143364 | 0.1143364 | 0.1143364 | 0.1143364 | 0.1143364 | 0.1143364 | 0.1143364 | 0.1143364 | 0.1143364 | 0.1143364 | 0.1143364 | 0.1143364 | 0.1143364 | 0.1143364 | 0.1143364 | 0.1143364 | 0.1143364 | 0.1143364 | 0.1143364 | 0.1143364 | 0.1143364 | 0.1143364 | 0.1143364 | 0.1143364 | 0.1143364 | 0.1143364 | 0.1143364 | 0.1085273 | 0.1085273 | 0.1009695 | 0.09457801 | 0.08462938 | 0.07136214 | 0.06847908 | 0.06847908 | 0.06847908 | 0.05502852 | 0.03428134 | 0.01175696 | 0 | 0 | 0.05604605 | 0.05142476
1545 | 784.4464 | 0.002972941 | 10 | 762.5 | -782.5 | 0 | 0 | 0.01281501 | 0.02756432 | 0.05339029 | 0.06682358 | 0.06870209 | 0.07007435 | 0.07901612 | 0.08995451 | 0.09433232 | 0.09867182 | 0.1056485 | 0.1115002 | 0.1173093 | 0.1173093 | 0.1173093 | 0.1173093 | 0.1173093 | 0.1173093 | 0.1173093 | 0.1173093 | 0.1173093 | 0.1173093 | 0.1173093 | 0.1173093 | 0.1173093 | 0.1173093 | 0.1173093 | 0.1173093 | 0.1173093 | 0.1173093 | 0.1173093 | 0.1173093 | 0.1173093 | 0.1173093 | 0.1173093 | 0.1173093 | 0.1173093 | 0.1173093 | 0.1173093 | 0.1173093 | 0.1173093 | 0.1173093 | 0.1173093 | 0.1173093 | 0.1173093 | 0.1173093 | 0.1173093 | 0.1173093 | 0.1173093 | 0.1115002 | 0.1115002 | 0.1039424 | 0.09755095 | 0.08760232 | 0.07433508 | 0.07145202 | 0.07145202 | 0.07145202 | 0.05800146 | 0.03428134 | 0.01175696 | 0 | 0 | 0.06107348 | 0.04639087
1545 | 709.8001 | 0.002690042 | 20 | 752.5 | -792.5 | 0 | 0 | 0.01281501 | 0.03025436 | 0.05608033 | 0.06951362 | 0.07139213 | 0.07276439 | 0.08170616 | 0.09264456 | 0.09702236 | 0.1013619 | 0.1083385 | 0.1141903 | 0.1199993 | 0.1199993 | 0.1199993 | 0.1199993 | 0.1199993 | 0.1199993 | 0.1199993 | 0.1199993 | 0.1199993 | 0.1199993 | 0.1199993 | 0.1199993 | 0.1199993 | 0.1199993 | 0.1199993 | 0.1199993 | 0.1199993 | 0.1199993 | 0.1199993 | 0.1199993 | 0.1199993 | 0.1199993 | 0.1199993 | 0.1199993 | 0.1199993 | 0.1199993 | 0.1199993 | 0.1199993 | 0.1199993 | 0.1199993 | 0.1199993 | 0.1199993 | 0.1199993 | 0.1199993 | 0.1199993 | 0.1199993 | 0.1199993 | 0.1141903 | 0.1141903 | 0.1066325 | 0.100241 | 0.09029237 | 0.07702512 | 0.07414206 | 0.07414206 | 0.07414206 | 0.0606915 | 0.03428134 | 0.01175696 | 0 | 0 | 0.06811379 | 0.04585728
1545 | 777.5733 | 0.002946893 | 30 | 742.5 | -802.5 | 0 | 0 | 0.01576191 | 0.03320125 | 0.05902723 | 0.07246052 | 0.07433903 | 0.07571128 | 0.08465305 | 0.09559145 | 0.09996925 | 0.1043088 | 0.1112854 | 0.1171372 | 0.1229462 | 0.1229462 | 0.1229462 | 0.1229462 | 0.1229462 | 0.1229462 | 0.1229462 | 0.1229462 | 0.1229462 | 0.1229462 | 0.1229462 | 0.1229462 | 0.1229462 | 0.1229462 | 0.1229462 | 0.1229462 | 0.1229462 | 0.1229462 | 0.1229462 | 0.1229462 | 0.1229462 | 0.1229462 | 0.1229462 | 0.1229462 | 0.1229462 | 0.1229462 | 0.1229462 | 0.1229462 | 0.1229462 | 0.1229462 | 0.1229462 | 0.1229462 | 0.1229462 | 0.1229462 | 0.1229462 | 0.1229462 | 0.1229462 | 0.1171372 | 0.1171372 | 0.1095794 | 0.1031879 | 0.09323926 | 0.07997201 | 0.07708895 | 0.07708895 | 0.07708895 | 0.0606915 | 0.03428134 | 0.01175696 | 0 | 0 | 0.0777792 | 0.04585728
1534 | 639.7215 | 0.002424454 | 40 | 727 | -807 | 0 | 0 | 0.01818636 | 0.03562571 | 0.06145168 | 0.07488497 | 0.07676348 | 0.07813574 | 0.08707751 | 0.0980159 | 0.1023937 | 0.1067332 | 0.1137098 | 0.1195616 | 0.1253707 | 0.1253707 | 0.1253707 | 0.1253707 | 0.1253707 | 0.1253707 | 0.1253707 | 0.1253707 | 0.1253707 | 0.1253707 | 0.1253707 | 0.1253707 | 0.1253707 | 0.1253707 | 0.1253707 | 0.1253707 | 0.1253707 | 0.1253707 | 0.1253707 | 0.1253707 | 0.1253707 | 0.1253707 | 0.1253707 | 0.1253707 | 0.1253707 | 0.1253707 | 0.1253707 | 0.1253707 | 0.1253707 | 0.1253707 | 0.1253707 | 0.1253707 | 0.1253707 | 0.1253707 | 0.1253707 | 0.1253707 | 0.1253707 | 0.1195616 | 0.1195616 | 0.1120038 | 0.1056123 | 0.09566371 | 0.08239647 | 0.07951341 | 0.07951341 | 0.07951341 | 0.0606915 | 0.03428134 | 0.01175696 | 0 | 0 | 0.08212864 | 0.04585728
1528 | 757.7451 | 0.002871747 | 30 | 734 | -794 | 0 | 0 | 0.01818636 | 0.03849745 | 0.06432343 | 0.07775672 | 0.07963523 | 0.08100748 | 0.08994925 | 0.1008877 | 0.1052655 | 0.109605 | 0.1165816 | 0.1224334 | 0.1282424 | 0.1282424 | 0.1282424 | 0.1282424 | 0.1282424 | 0.1282424 | 0.1282424 | 0.1282424 | 0.1282424 | 0.1282424 | 0.1282424 | 0.1282424 | 0.1282424 | 0.1282424 | 0.1282424 | 0.1282424 | 0.1282424 | 0.1282424 | 0.1282424 | 0.1282424 | 0.1282424 | 0.1282424 | 0.1282424 | 0.1282424 | 0.1282424 | 0.1282424 | 0.1282424 | 0.1282424 | 0.1282424 | 0.1282424 | 0.1282424 | 0.1282424 | 0.1282424 | 0.1282424 | 0.1282424 | 0.1282424 | 0.1282424 | 0.1224334 | 0.1224334 | 0.1148756 | 0.1084841 | 0.09853546 | 0.08526821 | 0.08238516 | 0.08238516 | 0.08238516 | 0.0606915 | 0.03428134 | 0.01175696 | 0 | 0 | 0.06956361 | 0.04585728
1528 | 752.6148 | 0.002852304 | 20 | 744 | -784 | 0 | 0 | 0.01818636 | 0.04134976 | 0.06717573 | 0.08060902 | 0.08248753 | 0.08385979 | 0.09280156 | 0.10374 | 0.1081178 | 0.1124573 | 0.1194339 | 0.1252857 | 0.1310947 | 0.1310947 | 0.1310947 | 0.1310947 | 0.1310947 | 0.1310947 | 0.1310947 | 0.1310947 | 0.1310947 | 0.1310947 | 0.1310947 | 0.1310947 | 0.1310947 | 0.1310947 | 0.1310947 | 0.1310947 | 0.1310947 | 0.1310947 | 0.1310947 | 0.1310947 | 0.1310947 | 0.1310947 | 0.1310947 | 0.1310947 | 0.1310947 | 0.1310947 | 0.1310947 | 0.1310947 | 0.1310947 | 0.1310947 | 0.1310947 | 0.1310947 | 0.1310947 | 0.1310947 | 0.1310947 | 0.1310947 | 0.1310947 | 0.1252857 | 0.1252857 | 0.1177279 | 0.1113364 | 0.1013878 | 0.08812052 | 0.08523746 | 0.08523746 | 0.08523746 | 0.0606915 | 0.03428134 | 0.01175696 | 0 | 0 | 0.0618276 | 0.04585728
1517 | 416.206 | 0.001577362 | 10 | 748.5 | -768.5 | 0 | 0 | 0.01818636 | 0.04134976 | 0.06875309 | 0.08218638 | 0.08406489 | 0.08543715 | 0.09437892 | 0.1053173 | 0.1096951 | 0.1140346 | 0.1210113 | 0.126863 | 0.1326721 | 0.1326721 | 0.1326721 | 0.1326721 | 0.1326721 | 0.1326721 | 0.1326721 | 0.1326721 | 0.1326721 | 0.1326721 | 0.1326721 | 0.1326721 | 0.1326721 | 0.1326721 | 0.1326721 | 0.1326721 | 0.1326721 | 0.1326721 | 0.1326721 | 0.1326721 | 0.1326721 | 0.1326721 | 0.1326721 | 0.1326721 | 0.1326721 | 0.1326721 | 0.1326721 | 0.1326721 | 0.1326721 | 0.1326721 | 0.1326721 | 0.1326721 | 0.1326721 | 0.1326721 | 0.1326721 | 0.1326721 | 0.1326721 | 0.126863 | 0.126863 | 0.1193052 | 0.1129138 | 0.1029651 | 0.08969788 | 0.08681482 | 0.08681482 | 0.08681482 | 0.06226886 | 0.03428134 | 0.01175696 | 0 | 0 | 0.05403508 | 0.04585728
1511 | 620.6291 | 0.002352097 | 0 | 755.5 | -755.5 | 0 | 0 | 0.01818636 | 0.04134976 | 0.07110519 | 0.08453848 | 0.08641699 | 0.08778924 | 0.09673102 | 0.1076694 | 0.1120472 | 0.1163867 | 0.1233634 | 0.1292151 | 0.1350242 | 0.1350242 | 0.1350242 | 0.1350242 | 0.1350242 | 0.1350242 | 0.1350242 | 0.1350242 | 0.1350242 | 0.1350242 | 0.1350242 | 0.1350242 | 0.1350242 | 0.1350242 | 0.1350242 | 0.1350242 | 0.1350242 | 0.1350242 | 0.1350242 | 0.1350242 | 0.1350242 | 0.1350242 | 0.1350242 | 0.1350242 | 0.1350242 | 0.1350242 | 0.1350242 | 0.1350242 | 0.1350242 | 0.1350242 | 0.1350242 | 0.1350242 | 0.1350242 | 0.1350242 | 0.1350242 | 0.1350242 | 0.1350242 | 0.1292151 | 0.1292151 | 0.1216573 | 0.1152658 | 0.1053172 | 0.09204998 | 0.08916692 | 0.08916692 | 0.08916692 | 0.06462096 | 0.03428134 | 0.01175696 | 0 | 0 | 0.05006811 | 0.04585728
1511 | 608.7458 | 0.002307061 | -10 | 765.5 | -745.5 | 0 | 0 | 0.01818636 | 0.04134976 | 0.07110519 | 0.08684554 | 0.08872405 | 0.09009631 | 0.09903808 | 0.1099765 | 0.1143543 | 0.1186938 | 0.1256704 | 0.1315222 | 0.1373313 | 0.1373313 | 0.1373313 | 0.1373313 | 0.1373313 | 0.1373313 | 0.1373313 | 0.1373313 | 0.1373313 | 0.1373313 | 0.1373313 | 0.1373313 | 0.1373313 | 0.1373313 | 0.1373313 | 0.1373313 | 0.1373313 | 0.1373313 | 0.1373313 | 0.1373313 | 0.1373313 | 0.1373313 | 0.1373313 | 0.1373313 | 0.1373313 | 0.1373313 | 0.1373313 | 0.1373313 | 0.1373313 | 0.1373313 | 0.1373313 | 0.1373313 | 0.1373313 | 0.1373313 | 0.1373313 | 0.1373313 | 0.1373313 | 0.1315222 | 0.1315222 | 0.1239644 | 0.1175729 | 0.1076243 | 0.09435704 | 0.09147398 | 0.09147398 | 0.09147398 | 0.06692802 | 0.03428134 | 0.01175696 | 0 | 0 | 0.04936508 | 0.04958694
1508 | 505.692 | 0.001916501 | -20 | 774 | -734 | 0 | 0 | 0.01818636 | 0.04134976 | 0.07110519 | 0.08876204 | 0.09064055 | 0.09201281 | 0.1009546 | 0.111893 | 0.1162708 | 0.1206103 | 0.1275869 | 0.1334387 | 0.1392478 | 0.1392478 | 0.1392478 | 0.1392478 | 0.1392478 | 0.1392478 | 0.1392478 | 0.1392478 | 0.1392478 | 0.1392478 | 0.1392478 | 0.1392478 | 0.1392478 | 0.1392478 | 0.1392478 | 0.1392478 | 0.1392478 | 0.1392478 | 0.1392478 | 0.1392478 | 0.1392478 | 0.1392478 | 0.1392478 | 0.1392478 | 0.1392478 | 0.1392478 | 0.1392478 | 0.1392478 | 0.1392478 | 0.1392478 | 0.1392478 | 0.1392478 | 0.1392478 | 0.1392478 | 0.1392478 | 0.1392478 | 0.1392478 | 0.1334387 | 0.1334387 | 0.1258809 | 0.1194894 | 0.1095408 | 0.09627354 | 0.09339048 | 0.09339048 | 0.09339048 | 0.06884452 | 0.03428134 | 0.01175696 | 0 | 0 | 0.04857023 | 0.05739535
1508 | 534.8972 | 0.002027185 | -30 | 784 | -724 | 0 | 0 | 0.01818636 | 0.04134976 | 0.07110519 | 0.09078923 | 0.09266774 | 0.09403999 | 0.1029818 | 0.1139202 | 0.118298 | 0.1226375 | 0.1296141 | 0.1354659 | 0.1412749 | 0.1412749 | 0.1412749 | 0.1412749 | 0.1412749 | 0.1412749 | 0.1412749 | 0.1412749 | 0.1412749 | 0.1412749 | 0.1412749 | 0.1412749 | 0.1412749 | 0.1412749 | 0.1412749 | 0.1412749 | 0.1412749 | 0.1412749 | 0.1412749 | 0.1412749 | 0.1412749 | 0.1412749 | 0.1412749 | 0.1412749 | 0.1412749 | 0.1412749 | 0.1412749 | 0.1412749 | 0.1412749 | 0.1412749 | 0.1412749 | 0.1412749 | 0.1412749 | 0.1412749 | 0.1412749 | 0.1412749 | 0.1412749 | 0.1354659 | 0.1354659 | 0.1279081 | 0.1215166 | 0.111568 | 0.09830072 | 0.09541766 | 0.09541766 | 0.09541766 | 0.07087171 | 0.03630852 | 0.01175696 | 0 | 0 | 0.04805666 | 0.06658171
1508 | 518.2764 | 0.001964194 | -40 | 794 | -714 | 0 | 0 | 0.01818636 | 0.04134976 | 0.07110519 | 0.09078923 | 0.09463193 | 0.09600419 | 0.104946 | 0.1158844 | 0.1202622 | 0.1246017 | 0.1315783 | 0.1374301 | 0.1432391 | 0.1432391 | 0.1432391 | 0.1432391 | 0.1432391 | 0.1432391 | 0.1432391 | 0.1432391 | 0.1432391 | 0.1432391 | 0.1432391 | 0.1432391 | 0.1432391 | 0.1432391 | 0.1432391 | 0.1432391 | 0.1432391 | 0.1432391 | 0.1432391 | 0.1432391 | 0.1432391 | 0.1432391 | 0.1432391 | 0.1432391 | 0.1432391 | 0.1432391 | 0.1432391 | 0.1432391 | 0.1432391 | 0.1432391 | 0.1432391 | 0.1432391 | 0.1432391 | 0.1432391 | 0.1432391 | 0.1432391 | 0.1432391 | 0.1374301 | 0.1374301 | 0.1298723 | 0.1234808 | 0.1135322 | 0.1002649 | 0.09738186 | 0.09738186 | 0.09738186 | 0.0728359 | 0.03827272 | 0.01175696 | 0 | 0 | 0.04754309 | 0.07795746
1508 | 563.7894 | 0.002136682 | -30 | 784 | -724 | 0 | 0 | 0.01818636 | 0.04134976 | 0.07110519 | 0.09292591 | 0.09676861 | 0.09814087 | 0.1070826 | 0.118021 | 0.1223988 | 0.1267383 | 0.133715 | 0.1395667 | 0.1453758 | 0.1453758 | 0.1453758 | 0.1453758 | 0.1453758 | 0.1453758 | 0.1453758 | 0.1453758 | 0.1453758 | 0.1453758 | 0.1453758 | 0.1453758 | 0.1453758 | 0.1453758 | 0.1453758 | 0.1453758 | 0.1453758 | 0.1453758 | 0.1453758 | 0.1453758 | 0.1453758 | 0.1453758 | 0.1453758 | 0.1453758 | 0.1453758 | 0.1453758 | 0.1453758 | 0.1453758 | 0.1453758 | 0.1453758 | 0.1453758 | 0.1453758 | 0.1453758 | 0.1453758 | 0.1453758 | 0.1453758 | 0.1453758 | 0.1395667 | 0.1395667 | 0.1320089 | 0.1256175 | 0.1156688 | 0.1024016 | 0.09951854 | 0.09951854 | 0.09951854 | 0.07497258 | 0.0404094 | 0.01175696 | 0 | 0 | 0.04805666 | 0.06658171
1508 | 542.3985 | 0.002055614 | -20 | 774 | -734 | 0 | 0 | 0.01818636 | 0.04134976 | 0.07110519 | 0.09498152 | 0.09882423 | 0.1001965 | 0.1091383 | 0.1200766 | 0.1244545 | 0.128794 | 0.1357706 | 0.1416224 | 0.1474314 | 0.1474314 | 0.1474314 | 0.1474314 | 0.1474314 | 0.1474314 | 0.1474314 | 0.1474314 | 0.1474314 | 0.1474314 | 0.1474314 | 0.1474314 | 0.1474314 | 0.1474314 | 0.1474314 | 0.1474314 | 0.1474314 | 0.1474314 | 0.1474314 | 0.1474314 | 0.1474314 | 0.1474314 | 0.1474314 | 0.1474314 | 0.1474314 | 0.1474314 | 0.1474314 | 0.1474314 | 0.1474314 | 0.1474314 | 0.1474314 | 0.1474314 | 0.1474314 | 0.1474314 | 0.1474314 | 0.1474314 | 0.1474314 | 0.1416224 | 0.1416224 | 0.1340646 | 0.1276731 | 0.1177245 | 0.1044572 | 0.1015742 | 0.1015742 | 0.1015742 | 0.0770282 | 0.0404094 | 0.01175696 | 0 | 0 | 0.04857023 | 0.05739535
1499 | 406.8976 | 0.001542084 | -10 | 759.5 | -739.5 | 0 | 0 | 0.01818636 | 0.04134976 | 0.07110519 | 0.09652361 | 0.1003663 | 0.1017386 | 0.1106803 | 0.1216187 | 0.1259965 | 0.130336 | 0.1373127 | 0.1431644 | 0.1489735 | 0.1489735 | 0.1489735 | 0.1489735 | 0.1489735 | 0.1489735 | 0.1489735 | 0.1489735 | 0.1489735 | 0.1489735 | 0.1489735 | 0.1489735 | 0.1489735 | 0.1489735 | 0.1489735 | 0.1489735 | 0.1489735 | 0.1489735 | 0.1489735 | 0.1489735 | 0.1489735 | 0.1489735 | 0.1489735 | 0.1489735 | 0.1489735 | 0.1489735 | 0.1489735 | 0.1489735 | 0.1489735 | 0.1489735 | 0.1489735 | 0.1489735 | 0.1489735 | 0.1489735 | 0.1489735 | 0.1489735 | 0.1489735 | 0.1431644 | 0.1431644 | 0.1356066 | 0.1292152 | 0.1192665 | 0.1059993 | 0.1031162 | 0.1031162 | 0.1031162 | 0.07857028 | 0.0404094 | 0.01175696 | 0 | 0 | 0.04929464 | 0.04585728
1497 | 547.6838 | 0.002075644 | 0 | 748.5 | -748.5 | 0 | 0 | 0.01818636 | 0.04134976 | 0.07318084 | 0.09859925 | 0.102442 | 0.1038142 | 0.112756 | 0.1236944 | 0.1280722 | 0.1324117 | 0.1393883 | 0.1452401 | 0.1510492 | 0.1510492 | 0.1510492 | 0.1510492 | 0.1510492 | 0.1510492 | 0.1510492 | 0.1510492 | 0.1510492 | 0.1510492 | 0.1510492 | 0.1510492 | 0.1510492 | 0.1510492 | 0.1510492 | 0.1510492 | 0.1510492 | 0.1510492 | 0.1510492 | 0.1510492 | 0.1510492 | 0.1510492 | 0.1510492 | 0.1510492 | 0.1510492 | 0.1510492 | 0.1510492 | 0.1510492 | 0.1510492 | 0.1510492 | 0.1510492 | 0.1510492 | 0.1510492 | 0.1510492 | 0.1510492 | 0.1510492 | 0.1510492 | 0.1452401 | 0.1452401 | 0.1376823 | 0.1312908 | 0.1213422 | 0.1080749 | 0.1051919 | 0.1051919 | 0.1051919 | 0.08064593 | 0.0404094 | 0.01175696 | 0 | 0 | 0.05058896 | 0.04585728
1497 | 516.755 | 0.001958428 | 10 | 738.5 | -758.5 | 0 | 0 | 0.01818636 | 0.04134976 | 0.07513926 | 0.1005577 | 0.1044004 | 0.1057726 | 0.1147144 | 0.1256528 | 0.1300306 | 0.1343701 | 0.1413467 | 0.1471985 | 0.1530076 | 0.1530076 | 0.1530076 | 0.1530076 | 0.1530076 | 0.1530076 | 0.1530076 | 0.1530076 | 0.1530076 | 0.1530076 | 0.1530076 | 0.1530076 | 0.1530076 | 0.1530076 | 0.1530076 | 0.1530076 | 0.1530076 | 0.1530076 | 0.1530076 | 0.1530076 | 0.1530076 | 0.1530076 | 0.1530076 | 0.1530076 | 0.1530076 | 0.1530076 | 0.1530076 | 0.1530076 | 0.1530076 | 0.1530076 | 0.1530076 | 0.1530076 | 0.1530076 | 0.1530076 | 0.1530076 | 0.1530076 | 0.1530076 | 0.1471985 | 0.1471985 | 0.1396407 | 0.1332492 | 0.1233006 | 0.1100334 | 0.1071503 | 0.1071503 | 0.1071503 | 0.08064593 | 0.0404094 | 0.01175696 | 0 | 0 | 0.0520271 | 0.04585728
1480 | 590.2531 | 0.002236976 | 20 | 720 | -760 | 0 | 0 | 0.01818636 | 0.04134976 | 0.07737624 | 0.1027947 | 0.1066374 | 0.1080096 | 0.1169514 | 0.1278898 | 0.1322676 | 0.1366071 | 0.1435837 | 0.1494355 | 0.1552446 | 0.1552446 | 0.1552446 | 0.1552446 | 0.1552446 | 0.1552446 | 0.1552446 | 0.1552446 | 0.1552446 | 0.1552446 | 0.1552446 | 0.1552446 | 0.1552446 | 0.1552446 | 0.1552446 | 0.1552446 | 0.1552446 | 0.1552446 | 0.1552446 | 0.1552446 | 0.1552446 | 0.1552446 | 0.1552446 | 0.1552446 | 0.1552446 | 0.1552446 | 0.1552446 | 0.1552446 | 0.1552446 | 0.1552446 | 0.1552446 | 0.1552446 | 0.1552446 | 0.1552446 | 0.1552446 | 0.1552446 | 0.1552446 | 0.1494355 | 0.1494355 | 0.1418777 | 0.1354862 | 0.1255376 | 0.1122703 | 0.1093873 | 0.1093873 | 0.1071503 | 0.08064593 | 0.0404094 | 0.01175696 | 0 | 0 | 0.05224282 | 0.04585728
1477 | 501.62 | 0.001901069 | 30 | 708.5 | -768.5 | 0 | 0 | 0.01818636 | 0.04134976 | 0.07927731 | 0.1046957 | 0.1085384 | 0.1099107 | 0.1188525 | 0.1297909 | 0.1341687 | 0.1385082 | 0.1454848 | 0.1513366 | 0.1571456 | 0.1571456 | 0.1571456 | 0.1571456 | 0.1571456 | 0.1571456 | 0.1571456 | 0.1571456 | 0.1571456 | 0.1571456 | 0.1571456 | 0.1571456 | 0.1571456 | 0.1571456 | 0.1571456 | 0.1571456 | 0.1571456 | 0.1571456 | 0.1571456 | 0.1571456 | 0.1571456 | 0.1571456 | 0.1571456 | 0.1571456 | 0.1571456 | 0.1571456 | 0.1571456 | 0.1571456 | 0.1571456 | 0.1571456 | 0.1571456 | 0.1571456 | 0.1571456 | 0.1571456 | 0.1571456 | 0.1571456 | 0.1571456 | 0.1513366 | 0.1513366 | 0.1437788 | 0.1373873 | 0.1274387 | 0.1141714 | 0.1112884 | 0.1112884 | 0.1071503 | 0.08064593 | 0.0404094 | 0.01175696 | 0 | 0 | 0.05916601 | 0.04585728
1477 | 419.1389 | 0.001588477 | 40 | 698.5 | -778.5 | 0 | 0 | 0.01818636 | 0.04293823 | 0.08086579 | 0.1062842 | 0.1101269 | 0.1114992 | 0.1204409 | 0.1313793 | 0.1357571 | 0.1400966 | 0.1470733 | 0.152925 | 0.1587341 | 0.1587341 | 0.1587341 | 0.1587341 | 0.1587341 | 0.1587341 | 0.1587341 | 0.1587341 | 0.1587341 | 0.1587341 | 0.1587341 | 0.1587341 | 0.1587341 | 0.1587341 | 0.1587341 | 0.1587341 | 0.1587341 | 0.1587341 | 0.1587341 | 0.1587341 | 0.1587341 | 0.1587341 | 0.1587341 | 0.1587341 | 0.1587341 | 0.1587341 | 0.1587341 | 0.1587341 | 0.1587341 | 0.1587341 | 0.1587341 | 0.1587341 | 0.1587341 | 0.1587341 | 0.1587341 | 0.1587341 | 0.1587341 | 0.152925 | 0.152925 | 0.1453672 | 0.1389758 | 0.1290271 | 0.1157599 | 0.1128768 | 0.1128768 | 0.1071503 | 0.08064593 | 0.0404094 | 0.01175696 | 0 | 0 | 0.06867889 | 0.04483224
1477 | 601.3585 | 0.002279064 | 30 | 708.5 | -768.5 | 0 | 0 | 0.01818636 | 0.04293823 | 0.08314485 | 0.1085633 | 0.112406 | 0.1137782 | 0.12272 | 0.1336584 | 0.1380362 | 0.1423757 | 0.1493523 | 0.1552041 | 0.1610132 | 0.1610132 | 0.1610132 | 0.1610132 | 0.1610132 | 0.1610132 | 0.1610132 | 0.1610132 | 0.1610132 | 0.1610132 | 0.1610132 | 0.1610132 | 0.1610132 | 0.1610132 | 0.1610132 | 0.1610132 | 0.1610132 | 0.1610132 | 0.1610132 | 0.1610132 | 0.1610132 | 0.1610132 | 0.1610132 | 0.1610132 | 0.1610132 | 0.1610132 | 0.1610132 | 0.1610132 | 0.1610132 | 0.1610132 | 0.1610132 | 0.1610132 | 0.1610132 | 0.1610132 | 0.1610132 | 0.1610132 | 0.1610132 | 0.1552041 | 0.1552041 | 0.1476463 | 0.1412548 | 0.1313062 | 0.118039 | 0.1151559 | 0.1151559 | 0.1071503 | 0.08064593 | 0.0404094 | 0.01175696 | 0 | 0 | 0.05916601 | 0.04585728
1474 | 461.1922 | 0.001747853 | 20 | 717 | -757 | 0 | 0 | 0.01818636 | 0.04293823 | 0.0848927 | 0.1103111 | 0.1141538 | 0.1155261 | 0.1244678 | 0.1354062 | 0.1397841 | 0.1441236 | 0.1511002 | 0.156952 | 0.162761 | 0.162761 | 0.162761 | 0.162761 | 0.162761 | 0.162761 | 0.162761 | 0.162761 | 0.162761 | 0.162761 | 0.162761 | 0.162761 | 0.162761 | 0.162761 | 0.162761 | 0.162761 | 0.162761 | 0.162761 | 0.162761 | 0.162761 | 0.162761 | 0.162761 | 0.162761 | 0.162761 | 0.162761 | 0.162761 | 0.162761 | 0.162761 | 0.162761 | 0.162761 | 0.162761 | 0.162761 | 0.162761 | 0.162761 | 0.162761 | 0.162761 | 0.162761 | 0.156952 | 0.156952 | 0.1493942 | 0.1430027 | 0.1330541 | 0.1197868 | 0.1169038 | 0.1169038 | 0.1071503 | 0.08064593 | 0.0404094 | 0.01175696 | 0 | 0 | 0.05181138 | 0.04585728
1474 | 500.2717 | 0.001895959 | 10 | 727 | -747 | 0 | 0 | 0.01818636 | 0.04293823 | 0.0848927 | 0.1122071 | 0.1160498 | 0.117422 | 0.1263638 | 0.1373022 | 0.14168 | 0.1460195 | 0.1529961 | 0.1588479 | 0.164657 | 0.164657 | 0.164657 | 0.164657 | 0.164657 | 0.164657 | 0.164657 | 0.164657 | 0.164657 | 0.164657 | 0.164657 | 0.164657 | 0.164657 | 0.164657 | 0.164657 | 0.164657 | 0.164657 | 0.164657 | 0.164657 | 0.164657 | 0.164657 | 0.164657 | 0.164657 | 0.164657 | 0.164657 | 0.164657 | 0.164657 | 0.164657 | 0.164657 | 0.164657 | 0.164657 | 0.164657 | 0.164657 | 0.164657 | 0.164657 | 0.164657 | 0.164657 | 0.1588479 | 0.1588479 | 0.1512901 | 0.1448986 | 0.13495 | 0.1216828 | 0.1187997 | 0.1187997 | 0.1090463 | 0.08064593 | 0.0404094 | 0.01175696 | 0 | 0 | 0.05037324 | 0.04585728
1474 | 469.5048 | 0.001779357 | 0 | 737 | -737 | 0 | 0 | 0.01818636 | 0.04293823 | 0.0848927 | 0.1139864 | 0.1178291 | 0.1192014 | 0.1281432 | 0.1390816 | 0.1434594 | 0.1477989 | 0.1547755 | 0.1606273 | 0.1664363 | 0.1664363 | 0.1664363 | 0.1664363 | 0.1664363 | 0.1664363 | 0.1664363 | 0.1664363 | 0.1664363 | 0.1664363 | 0.1664363 | 0.1664363 | 0.1664363 | 0.1664363 | 0.1664363 | 0.1664363 | 0.1664363 | 0.1664363 | 0.1664363 | 0.1664363 | 0.1664363 | 0.1664363 | 0.1664363 | 0.1664363 | 0.1664363 | 0.1664363 | 0.1664363 | 0.1664363 | 0.1664363 | 0.1664363 | 0.1664363 | 0.1664363 | 0.1664363 | 0.1664363 | 0.1664363 | 0.1664363 | 0.1664363 | 0.1606273 | 0.1606273 | 0.1530695 | 0.146678 | 0.1367294 | 0.1234621 | 0.1205791 | 0.1205791 | 0.1108256 | 0.08064593 | 0.0404094 | 0.01175696 | 0 | 0 | 0.0489351 | 0.04668953
1474 | 479.888 | 0.001818708 | -10 | 747 | -727 | 0 | 0 | 0.01818636 | 0.04293823 | 0.0848927 | 0.1158051 | 0.1196478 | 0.1210201 | 0.1299619 | 0.1409003 | 0.1452781 | 0.1496176 | 0.1565942 | 0.162446 | 0.1682551 | 0.1682551 | 0.1682551 | 0.1682551 | 0.1682551 | 0.1682551 | 0.1682551 | 0.1682551 | 0.1682551 | 0.1682551 | 0.1682551 | 0.1682551 | 0.1682551 | 0.1682551 | 0.1682551 | 0.1682551 | 0.1682551 | 0.1682551 | 0.1682551 | 0.1682551 | 0.1682551 | 0.1682551 | 0.1682551 | 0.1682551 | 0.1682551 | 0.1682551 | 0.1682551 | 0.1682551 | 0.1682551 | 0.1682551 | 0.1682551 | 0.1682551 | 0.1682551 | 0.1682551 | 0.1682551 | 0.1682551 | 0.1682551 | 0.162446 | 0.162446 | 0.1548882 | 0.1484967 | 0.1385481 | 0.1252808 | 0.1223978 | 0.1223978 | 0.1126443 | 0.08064593 | 0.0404094 | 0.01175696 | 0 | 0 | 0.04821073 | 0.05033977
1474 | 472.2371 | 0.001789712 | -20 | 757 | -717 | 0 | 0 | 0.01818636 | 0.04293823 | 0.0848927 | 0.1158051 | 0.1214376 | 0.1228098 | 0.1317516 | 0.14269 | 0.1470678 | 0.1514073 | 0.1583839 | 0.1642357 | 0.1700448 | 0.1700448 | 0.1700448 | 0.1700448 | 0.1700448 | 0.1700448 | 0.1700448 | 0.1700448 | 0.1700448 | 0.1700448 | 0.1700448 | 0.1700448 | 0.1700448 | 0.1700448 | 0.1700448 | 0.1700448 | 0.1700448 | 0.1700448 | 0.1700448 | 0.1700448 | 0.1700448 | 0.1700448 | 0.1700448 | 0.1700448 | 0.1700448 | 0.1700448 | 0.1700448 | 0.1700448 | 0.1700448 | 0.1700448 | 0.1700448 | 0.1700448 | 0.1700448 | 0.1700448 | 0.1700448 | 0.1700448 | 0.1700448 | 0.1642357 | 0.1642357 | 0.1566779 | 0.1502864 | 0.1403378 | 0.1270705 | 0.1241875 | 0.1241875 | 0.114434 | 0.08243564 | 0.0404094 | 0.01175696 | 0 | 0 | 0.04769716 | 0.05399001
1474 | 469.2445 | 0.00177837 | -30 | 767 | -707 | 0 | 0 | 0.01818636 | 0.04293823 | 0.0848927 | 0.1158051 | 0.1232159 | 0.1245882 | 0.13353 | 0.1444684 | 0.1488462 | 0.1531857 | 0.1601623 | 0.1660141 | 0.1718231 | 0.1718231 | 0.1718231 | 0.1718231 | 0.1718231 | 0.1718231 | 0.1718231 | 0.1718231 | 0.1718231 | 0.1718231 | 0.1718231 | 0.1718231 | 0.1718231 | 0.1718231 | 0.1718231 | 0.1718231 | 0.1718231 | 0.1718231 | 0.1718231 | 0.1718231 | 0.1718231 | 0.1718231 | 0.1718231 | 0.1718231 | 0.1718231 | 0.1718231 | 0.1718231 | 0.1718231 | 0.1718231 | 0.1718231 | 0.1718231 | 0.1718231 | 0.1718231 | 0.1718231 | 0.1718231 | 0.1718231 | 0.1718231 | 0.1660141 | 0.1660141 | 0.1584563 | 0.1520648 | 0.1421162 | 0.1288489 | 0.1259659 | 0.1259659 | 0.1162124 | 0.08421401 | 0.0404094 | 0.01175696 | 0 | 0 | 0.0469003 | 0.06226907
1474 | 447.0121 | 0.001694113 | -40 | 777 | -697 | 0 | 0 | 0.01818636 | 0.04293823 | 0.0848927 | 0.1158051 | 0.12491 | 0.1262823 | 0.1352241 | 0.1461625 | 0.1505403 | 0.1548798 | 0.1618564 | 0.1677082 | 0.1735172 | 0.1735172 | 0.1735172 | 0.1735172 | 0.1735172 | 0.1735172 | 0.1735172 | 0.1735172 | 0.1735172 | 0.1735172 | 0.1735172 | 0.1735172 | 0.1735172 | 0.1735172 | 0.1735172 | 0.1735172 | 0.1735172 | 0.1735172 | 0.1735172 | 0.1735172 | 0.1735172 | 0.1735172 | 0.1735172 | 0.1735172 | 0.1735172 | 0.1735172 | 0.1735172 | 0.1735172 | 0.1735172 | 0.1735172 | 0.1735172 | 0.1735172 | 0.1735172 | 0.1735172 | 0.1735172 | 0.1735172 | 0.1735172 | 0.1677082 | 0.1677082 | 0.1601504 | 0.1537589 | 0.1438103 | 0.130543 | 0.12766 | 0.12766 | 0.1179065 | 0.08590812 | 0.04210351 | 0.01175696 | 0 | 0 | 0.04355383 | 0.07424452
1474 | 465.8408 | 0.001765471 | -30 | 767 | -707 | 0 | 0 | 0.01818636 | 0.04293823 | 0.0848927 | 0.1158051 | 0.1266755 | 0.1280478 | 0.1369895 | 0.1479279 | 0.1523057 | 0.1566452 | 0.1636219 | 0.1694736 | 0.1752827 | 0.1752827 | 0.1752827 | 0.1752827 | 0.1752827 | 0.1752827 | 0.1752827 | 0.1752827 | 0.1752827 | 0.1752827 | 0.1752827 | 0.1752827 | 0.1752827 | 0.1752827 | 0.1752827 | 0.1752827 | 0.1752827 | 0.1752827 | 0.1752827 | 0.1752827 | 0.1752827 | 0.1752827 | 0.1752827 | 0.1752827 | 0.1752827 | 0.1752827 | 0.1752827 | 0.1752827 | 0.1752827 | 0.1752827 | 0.1752827 | 0.1752827 | 0.1752827 | 0.1752827 | 0.1752827 | 0.1752827 | 0.1752827 | 0.1694736 | 0.1694736 | 0.1619158 | 0.1555244 | 0.1455757 | 0.1323085 | 0.1294254 | 0.1294254 | 0.119672 | 0.08767359 | 0.04210351 | 0.01175696 | 0 | 0 | 0.0469003 | 0.06226907
1474 | 444.2909 | 0.0016838 | -20 | 757 | -717 | 0 | 0 | 0.01818636 | 0.04293823 | 0.0848927 | 0.1158051 | 0.1283593 | 0.1297316 | 0.1386733 | 0.1496117 | 0.1539895 | 0.158329 | 0.1653057 | 0.1711574 | 0.1769665 | 0.1769665 | 0.1769665 | 0.1769665 | 0.1769665 | 0.1769665 | 0.1769665 | 0.1769665 | 0.1769665 | 0.1769665 | 0.1769665 | 0.1769665 | 0.1769665 | 0.1769665 | 0.1769665 | 0.1769665 | 0.1769665 | 0.1769665 | 0.1769665 | 0.1769665 | 0.1769665 | 0.1769665 | 0.1769665 | 0.1769665 | 0.1769665 | 0.1769665 | 0.1769665 | 0.1769665 | 0.1769665 | 0.1769665 | 0.1769665 | 0.1769665 | 0.1769665 | 0.1769665 | 0.1769665 | 0.1769665 | 0.1769665 | 0.1711574 | 0.1711574 | 0.1635996 | 0.1572082 | 0.1472595 | 0.1339923 | 0.1311092 | 0.1311092 | 0.1213558 | 0.08935739 | 0.04210351 | 0.01175696 | 0 | 0 | 0.04769716 | 0.05399001
1470 | 565.2116 | 0.002142072 | -10 | 745 | -725 | 0 | 0 | 0.01818636 | 0.04293823 | 0.0848927 | 0.1179472 | 0.1305014 | 0.1318736 | 0.1408154 | 0.1517538 | 0.1561316 | 0.1604711 | 0.1674477 | 0.1732995 | 0.1791086 | 0.1791086 | 0.1791086 | 0.1791086 | 0.1791086 | 0.1791086 | 0.1791086 | 0.1791086 | 0.1791086 | 0.1791086 | 0.1791086 | 0.1791086 | 0.1791086 | 0.1791086 | 0.1791086 | 0.1791086 | 0.1791086 | 0.1791086 | 0.1791086 | 0.1791086 | 0.1791086 | 0.1791086 | 0.1791086 | 0.1791086 | 0.1791086 | 0.1791086 | 0.1791086 | 0.1791086 | 0.1791086 | 0.1791086 | 0.1791086 | 0.1791086 | 0.1791086 | 0.1791086 | 0.1791086 | 0.1791086 | 0.1791086 | 0.1732995 | 0.1732995 | 0.1657417 | 0.1593502 | 0.1494016 | 0.1361344 | 0.1332513 | 0.1332513 | 0.1234979 | 0.08935739 | 0.04210351 | 0.01175696 | 0 | 0 | 0.04810802 | 0.04960972
1470 | 525.6676 | 0.001992206 | 0 | 735 | -735 | 0 | 0 | 0.01818636 | 0.04293823 | 0.0848927 | 0.1199394 | 0.1324936 | 0.1338658 | 0.1428076 | 0.153746 | 0.1581238 | 0.1624633 | 0.16944 | 0.1752917 | 0.1811008 | 0.1811008 | 0.1811008 | 0.1811008 | 0.1811008 | 0.1811008 | 0.1811008 | 0.1811008 | 0.1811008 | 0.1811008 | 0.1811008 | 0.1811008 | 0.1811008 | 0.1811008 | 0.1811008 | 0.1811008 | 0.1811008 | 0.1811008 | 0.1811008 | 0.1811008 | 0.1811008 | 0.1811008 | 0.1811008 | 0.1811008 | 0.1811008 | 0.1811008 | 0.1811008 | 0.1811008 | 0.1811008 | 0.1811008 | 0.1811008 | 0.1811008 | 0.1811008 | 0.1811008 | 0.1811008 | 0.1811008 | 0.1811008 | 0.1752917 | 0.1752917 | 0.1677339 | 0.1613424 | 0.1513938 | 0.1381266 | 0.1352435 | 0.1352435 | 0.1254901 | 0.08935739 | 0.04210351 | 0.01175696 | 0 | 0 | 0.04873876 | 0.04595949
1464 | 687.7801 | 0.002606589 | 10 | 722 | -742 | 0 | 0 | 0.01818636 | 0.04293823 | 0.0848927 | 0.122546 | 0.1351002 | 0.1364724 | 0.1454142 | 0.1563526 | 0.1607304 | 0.1650699 | 0.1720465 | 0.1778983 | 0.1837074 | 0.1837074 | 0.1837074 | 0.1837074 | 0.1837074 | 0.1837074 | 0.1837074 | 0.1837074 | 0.1837074 | 0.1837074 | 0.1837074 | 0.1837074 | 0.1837074 | 0.1837074 | 0.1837074 | 0.1837074 | 0.1837074 | 0.1837074 | 0.1837074 | 0.1837074 | 0.1837074 | 0.1837074 | 0.1837074 | 0.1837074 | 0.1837074 | 0.1837074 | 0.1837074 | 0.1837074 | 0.1837074 | 0.1837074 | 0.1837074 | 0.1837074 | 0.1837074 | 0.1837074 | 0.1837074 | 0.1837074 | 0.1837074 | 0.1778983 | 0.1778983 | 0.1703405 | 0.163949 | 0.1540004 | 0.1407332 | 0.1378501 | 0.1378501 | 0.1280967 | 0.08935739 | 0.04210351 | 0.01175696 | 0 | 0 | 0.05202765 | 0.04585728
1464 | 689.3545 | 0.002612556 | 20 | 712 | -752 | 0 | 0 | 0.01818636 | 0.04293823 | 0.08750526 | 0.1251586 | 0.1377127 | 0.139085 | 0.1480268 | 0.1589652 | 0.163343 | 0.1676825 | 0.1746591 | 0.1805109 | 0.1863199 | 0.1863199 | 0.1863199 | 0.1863199 | 0.1863199 | 0.1863199 | 0.1863199 | 0.1863199 | 0.1863199 | 0.1863199 | 0.1863199 | 0.1863199 | 0.1863199 | 0.1863199 | 0.1863199 | 0.1863199 | 0.1863199 | 0.1863199 | 0.1863199 | 0.1863199 | 0.1863199 | 0.1863199 | 0.1863199 | 0.1863199 | 0.1863199 | 0.1863199 | 0.1863199 | 0.1863199 | 0.1863199 | 0.1863199 | 0.1863199 | 0.1863199 | 0.1863199 | 0.1863199 | 0.1863199 | 0.1863199 | 0.1863199 | 0.1805109 | 0.1805109 | 0.1729531 | 0.1665616 | 0.156613 | 0.1433457 | 0.1404627 | 0.1404627 | 0.1280967 | 0.08935739 | 0.04210351 | 0.01175696 | 0 | 0 | 0.05672607 | 0.04585728
1464 | 716.9767 | 0.00271724 | 30 | 702 | -762 | 0 | 0 | 0.01818636 | 0.04293823 | 0.0902225 | 0.1278758 | 0.14043 | 0.1418022 | 0.150744 | 0.1616824 | 0.1660602 | 0.1703997 | 0.1773763 | 0.1832281 | 0.1890372 | 0.1890372 | 0.1890372 | 0.1890372 | 0.1890372 | 0.1890372 | 0.1890372 | 0.1890372 | 0.1890372 | 0.1890372 | 0.1890372 | 0.1890372 | 0.1890372 | 0.1890372 | 0.1890372 | 0.1890372 | 0.1890372 | 0.1890372 | 0.1890372 | 0.1890372 | 0.1890372 | 0.1890372 | 0.1890372 | 0.1890372 | 0.1890372 | 0.1890372 | 0.1890372 | 0.1890372 | 0.1890372 | 0.1890372 | 0.1890372 | 0.1890372 | 0.1890372 | 0.1890372 | 0.1890372 | 0.1890372 | 0.1890372 | 0.1832281 | 0.1832281 | 0.1756703 | 0.1692788 | 0.1593302 | 0.146063 | 0.1431799 | 0.1431799 | 0.1280967 | 0.08935739 | 0.04210351 | 0.01175696 | 0 | 0 | 0.06195052 | 0.04520989
1464 | 665.8573 | 0.002523505 | 40 | 692 | -772 | 0 | 0 | 0.01818636 | 0.04293823 | 0.092746 | 0.1303993 | 0.1429535 | 0.1443257 | 0.1532675 | 0.1642059 | 0.1685837 | 0.1729232 | 0.1798998 | 0.1857516 | 0.1915607 | 0.1915607 | 0.1915607 | 0.1915607 | 0.1915607 | 0.1915607 | 0.1915607 | 0.1915607 | 0.1915607 | 0.1915607 | 0.1915607 | 0.1915607 | 0.1915607 | 0.1915607 | 0.1915607 | 0.1915607 | 0.1915607 | 0.1915607 | 0.1915607 | 0.1915607 | 0.1915607 | 0.1915607 | 0.1915607 | 0.1915607 | 0.1915607 | 0.1915607 | 0.1915607 | 0.1915607 | 0.1915607 | 0.1915607 | 0.1915607 | 0.1915607 | 0.1915607 | 0.1915607 | 0.1915607 | 0.1915607 | 0.1915607 | 0.1857516 | 0.1857516 | 0.1781938 | 0.1718023 | 0.1618537 | 0.1485865 | 0.1457034 | 0.1431799 | 0.1280967 | 0.08935739 | 0.04210351 | 0.01175696 | 0 | 0 | 0.07604232 | 0.0441309
1464 | 667.2662 | 0.002528845 | 30 | 702 | -762 | 0 | 0 | 0.01818636 | 0.04293823 | 0.09527485 | 0.1329282 | 0.1454823 | 0.1468546 | 0.1557964 | 0.1667347 | 0.1711126 | 0.1754521 | 0.1824287 | 0.1882805 | 0.1940895 | 0.1940895 | 0.1940895 | 0.1940895 | 0.1940895 | 0.1940895 | 0.1940895 | 0.1940895 | 0.1940895 | 0.1940895 | 0.1940895 | 0.1940895 | 0.1940895 | 0.1940895 | 0.1940895 | 0.1940895 | 0.1940895 | 0.1940895 | 0.1940895 | 0.1940895 | 0.1940895 | 0.1940895 | 0.1940895 | 0.1940895 | 0.1940895 | 0.1940895 | 0.1940895 | 0.1940895 | 0.1940895 | 0.1940895 | 0.1940895 | 0.1940895 | 0.1940895 | 0.1940895 | 0.1940895 | 0.1940895 | 0.1940895 | 0.1882805 | 0.1882805 | 0.1807227 | 0.1743312 | 0.1643826 | 0.1511153 | 0.1482323 | 0.1457087 | 0.1280967 | 0.08935739 | 0.04210351 | 0.01175696 | 0 | 0 | 0.06195052 | 0.04520989
1449 | 687.6397 | 0.002606057 | 20 | 704.5 | -744.5 | 0 | 0 | 0.01818636 | 0.04293823 | 0.09527485 | 0.1355342 | 0.1480884 | 0.1494606 | 0.1584024 | 0.1693408 | 0.1737186 | 0.1780581 | 0.1850347 | 0.1908865 | 0.1966956 | 0.1966956 | 0.1966956 | 0.1966956 | 0.1966956 | 0.1966956 | 0.1966956 | 0.1966956 | 0.1966956 | 0.1966956 | 0.1966956 | 0.1966956 | 0.1966956 | 0.1966956 | 0.1966956 | 0.1966956 | 0.1966956 | 0.1966956 | 0.1966956 | 0.1966956 | 0.1966956 | 0.1966956 | 0.1966956 | 0.1966956 | 0.1966956 | 0.1966956 | 0.1966956 | 0.1966956 | 0.1966956 | 0.1966956 | 0.1966956 | 0.1966956 | 0.1966956 | 0.1966956 | 0.1966956 | 0.1966956 | 0.1966956 | 0.1908865 | 0.1908865 | 0.1833287 | 0.1769372 | 0.1669886 | 0.1537214 | 0.1508383 | 0.1483148 | 0.1280967 | 0.08935739 | 0.04210351 | 0.01175696 | 0 | 0 | 0.05320226 | 0.04547963
1449 | 721.7127 | 0.002735189 | 10 | 714.5 | -734.5 | 0 | 0 | 0.01818636 | 0.04293823 | 0.09527485 | 0.1382694 | 0.1508236 | 0.1521958 | 0.1611376 | 0.172076 | 0.1764538 | 0.1807933 | 0.1877699 | 0.1936217 | 0.1994308 | 0.1994308 | 0.1994308 | 0.1994308 | 0.1994308 | 0.1994308 | 0.1994308 | 0.1994308 | 0.1994308 | 0.1994308 | 0.1994308 | 0.1994308 | 0.1994308 | 0.1994308 | 0.1994308 | 0.1994308 | 0.1994308 | 0.1994308 | 0.1994308 | 0.1994308 | 0.1994308 | 0.1994308 | 0.1994308 | 0.1994308 | 0.1994308 | 0.1994308 | 0.1994308 | 0.1994308 | 0.1994308 | 0.1994308 | 0.1994308 | 0.1994308 | 0.1994308 | 0.1994308 | 0.1994308 | 0.1994308 | 0.1994308 | 0.1936217 | 0.1936217 | 0.1860639 | 0.1796724 | 0.1697238 | 0.1564566 | 0.1535735 | 0.15105 | 0.1280967 | 0.08935739 | 0.04210351 | 0.01175696 | 0 | 0 | 0.04859591 | 0.04647116
1464 | 514.3624 | 0.001949361 | 0 | 732 | -732 | 0 | 0 | 0.01818636 | 0.04293823 | 0.09527485 | 0.1402188 | 0.1527729 | 0.1541452 | 0.163087 | 0.1740254 | 0.1784032 | 0.1827427 | 0.1897193 | 0.1955711 | 0.2013801 | 0.2013801 | 0.2013801 | 0.2013801 | 0.2013801 | 0.2013801 | 0.2013801 | 0.2013801 | 0.2013801 | 0.2013801 | 0.2013801 | 0.2013801 | 0.2013801 | 0.2013801 | 0.2013801 | 0.2013801 | 0.2013801 | 0.2013801 | 0.2013801 | 0.2013801 | 0.2013801 | 0.2013801 | 0.2013801 | 0.2013801 | 0.2013801 | 0.2013801 | 0.2013801 | 0.2013801 | 0.2013801 | 0.2013801 | 0.2013801 | 0.2013801 | 0.2013801 | 0.2013801 | 0.2013801 | 0.2013801 | 0.2013801 | 0.1955711 | 0.1955711 | 0.1880133 | 0.1816218 | 0.1716732 | 0.1584059 | 0.1555229 | 0.1529994 | 0.130046 | 0.08935739 | 0.04210351 | 0.01175696 | 0 | 0 | 0.04846751 | 0.0481239
1464 | 533.8493 | 0.002023214 | -10 | 742 | -722 | 0 | 0 | 0.01818636 | 0.04293823 | 0.09527485 | 0.142242 | 0.1547961 | 0.1561684 | 0.1651102 | 0.1760486 | 0.1804264 | 0.1847659 | 0.1917425 | 0.1975943 | 0.2034034 | 0.2034034 | 0.2034034 | 0.2034034 | 0.2034034 | 0.2034034 | 0.2034034 | 0.2034034 | 0.2034034 | 0.2034034 | 0.2034034 | 0.2034034 | 0.2034034 | 0.2034034 | 0.2034034 | 0.2034034 | 0.2034034 | 0.2034034 | 0.2034034 | 0.2034034 | 0.2034034 | 0.2034034 | 0.2034034 | 0.2034034 | 0.2034034 | 0.2034034 | 0.2034034 | 0.2034034 | 0.2034034 | 0.2034034 | 0.2034034 | 0.2034034 | 0.2034034 | 0.2034034 | 0.2034034 | 0.2034034 | 0.2034034 | 0.1975943 | 0.1975943 | 0.1900365 | 0.183645 | 0.1736964 | 0.1604291 | 0.1575461 | 0.1550226 | 0.1320692 | 0.08935739 | 0.04210351 | 0.01175696 | 0 | 0 | 0.04795395 | 0.05463453
1457 | 537.2967 | 0.002036278 | -20 | 748.5 | -708.5 | 0 | 0 | 0.01818636 | 0.04293823 | 0.09527485 | 0.142242 | 0.1568324 | 0.1582047 | 0.1671465 | 0.1780848 | 0.1824627 | 0.1868022 | 0.1937788 | 0.1996306 | 0.2054396 | 0.2054396 | 0.2054396 | 0.2054396 | 0.2054396 | 0.2054396 | 0.2054396 | 0.2054396 | 0.2054396 | 0.2054396 | 0.2054396 | 0.2054396 | 0.2054396 | 0.2054396 | 0.2054396 | 0.2054396 | 0.2054396 | 0.2054396 | 0.2054396 | 0.2054396 | 0.2054396 | 0.2054396 | 0.2054396 | 0.2054396 | 0.2054396 | 0.2054396 | 0.2054396 | 0.2054396 | 0.2054396 | 0.2054396 | 0.2054396 | 0.2054396 | 0.2054396 | 0.2054396 | 0.2054396 | 0.2054396 | 0.2054396 | 0.1996306 | 0.1996306 | 0.1920728 | 0.1856813 | 0.1757327 | 0.1624654 | 0.1595824 | 0.1570588 | 0.1341055 | 0.09139367 | 0.04210351 | 0.01175696 | 0 | 0 | 0.04726063 | 0.06021824
1464 | 540.3356 | 0.002047796 | -30 | 762 | -702 | 0 | 0 | 0.01818636 | 0.04293823 | 0.09527485 | 0.142242 | 0.1588802 | 0.1602525 | 0.1691942 | 0.1801326 | 0.1845104 | 0.1888499 | 0.1958266 | 0.2016784 | 0.2074874 | 0.2074874 | 0.2074874 | 0.2074874 | 0.2074874 | 0.2074874 | 0.2074874 | 0.2074874 | 0.2074874 | 0.2074874 | 0.2074874 | 0.2074874 | 0.2074874 | 0.2074874 | 0.2074874 | 0.2074874 | 0.2074874 | 0.2074874 | 0.2074874 | 0.2074874 | 0.2074874 | 0.2074874 | 0.2074874 | 0.2074874 | 0.2074874 | 0.2074874 | 0.2074874 | 0.2074874 | 0.2074874 | 0.2074874 | 0.2074874 | 0.2074874 | 0.2074874 | 0.2074874 | 0.2074874 | 0.2074874 | 0.2074874 | 0.2016784 | 0.2016784 | 0.1941206 | 0.1877291 | 0.1777805 | 0.1645132 | 0.1616301 | 0.1591066 | 0.1361533 | 0.09344147 | 0.04210351 | 0.01175696 | 0 | 0 | 0.04522707 | 0.07222927
1429 | 569.2785 | 0.002157485 | -40 | 754.5 | -674.5 | 0 | 0 | 0.01818636 | 0.04293823 | 0.09527485 | 0.142242 | 0.1588802 | 0.16241 | 0.1713517 | 0.1822901 | 0.1866679 | 0.1910074 | 0.1979841 | 0.2038358 | 0.2096449 | 0.2096449 | 0.2096449 | 0.2096449 | 0.2096449 | 0.2096449 | 0.2096449 | 0.2096449 | 0.2096449 | 0.2096449 | 0.2096449 | 0.2096449 | 0.2096449 | 0.2096449 | 0.2096449 | 0.2096449 | 0.2096449 | 0.2096449 | 0.2096449 | 0.2096449 | 0.2096449 | 0.2096449 | 0.2096449 | 0.2096449 | 0.2096449 | 0.2096449 | 0.2096449 | 0.2096449 | 0.2096449 | 0.2096449 | 0.2096449 | 0.2096449 | 0.2096449 | 0.2096449 | 0.2096449 | 0.2096449 | 0.2096449 | 0.2038358 | 0.2038358 | 0.196278 | 0.1898866 | 0.1799379 | 0.1666707 | 0.1637876 | 0.1612641 | 0.1383108 | 0.09559895 | 0.04210351 | 0.01175696 | 0 | 0 | 0.03551764 | 0.06537243
1429 | 547.8234 | 0.002076173 | -30 | 744.5 | -684.5 | 0 | 0 | 0.01818636 | 0.04293823 | 0.09527485 | 0.142242 | 0.1588802 | 0.1644861 | 0.1734279 | 0.1843663 | 0.1887441 | 0.1930836 | 0.2000602 | 0.205912 | 0.2117211 | 0.2117211 | 0.2117211 | 0.2117211 | 0.2117211 | 0.2117211 | 0.2117211 | 0.2117211 | 0.2117211 | 0.2117211 | 0.2117211 | 0.2117211 | 0.2117211 | 0.2117211 | 0.2117211 | 0.2117211 | 0.2117211 | 0.2117211 | 0.2117211 | 0.2117211 | 0.2117211 | 0.2117211 | 0.2117211 | 0.2117211 | 0.2117211 | 0.2117211 | 0.2117211 | 0.2117211 | 0.2117211 | 0.2117211 | 0.2117211 | 0.2117211 | 0.2117211 | 0.2117211 | 0.2117211 | 0.2117211 | 0.2117211 | 0.205912 | 0.205912 | 0.1983542 | 0.1919627 | 0.1820141 | 0.1687469 | 0.1658638 | 0.1633403 | 0.140387 | 0.09559895 | 0.04210351 | 0.01175696 | 0 | 0 | 0.03937074 | 0.05678211
1429 | 540.9595 | 0.00205016 | -20 | 734.5 | -694.5 | 0 | 0 | 0.01818636 | 0.04293823 | 0.09527485 | 0.142242 | 0.1588802 | 0.1665363 | 0.1754781 | 0.1864165 | 0.1907943 | 0.1951338 | 0.2021104 | 0.2079622 | 0.2137712 | 0.2137712 | 0.2137712 | 0.2137712 | 0.2137712 | 0.2137712 | 0.2137712 | 0.2137712 | 0.2137712 | 0.2137712 | 0.2137712 | 0.2137712 | 0.2137712 | 0.2137712 | 0.2137712 | 0.2137712 | 0.2137712 | 0.2137712 | 0.2137712 | 0.2137712 | 0.2137712 | 0.2137712 | 0.2137712 | 0.2137712 | 0.2137712 | 0.2137712 | 0.2137712 | 0.2137712 | 0.2137712 | 0.2137712 | 0.2137712 | 0.2137712 | 0.2137712 | 0.2137712 | 0.2137712 | 0.2137712 | 0.2137712 | 0.2079622 | 0.2079622 | 0.2004044 | 0.1940129 | 0.1840643 | 0.170797 | 0.167914 | 0.1653905 | 0.1424371 | 0.09559895 | 0.04210351 | 0.01175696 | 0 | 0 | 0.04271722 | 0.04836001
1429 | 564.7744 | 0.002140415 | -10 | 724.5 | -704.5 | 0 | 0 | 0.01818636 | 0.04293823 | 0.09527485 | 0.142242 | 0.1610206 | 0.1686767 | 0.1776185 | 0.1885569 | 0.1929347 | 0.1972742 | 0.2042508 | 0.2101026 | 0.2159117 | 0.2159117 | 0.2159117 | 0.2159117 | 0.2159117 | 0.2159117 | 0.2159117 | 0.2159117 | 0.2159117 | 0.2159117 | 0.2159117 | 0.2159117 | 0.2159117 | 0.2159117 | 0.2159117 | 0.2159117 | 0.2159117 | 0.2159117 | 0.2159117 | 0.2159117 | 0.2159117 | 0.2159117 | 0.2159117 | 0.2159117 | 0.2159117 | 0.2159117 | 0.2159117 | 0.2159117 | 0.2159117 | 0.2159117 | 0.2159117 | 0.2159117 | 0.2159117 | 0.2159117 | 0.2159117 | 0.2159117 | 0.2159117 | 0.2101026 | 0.2101026 | 0.2025448 | 0.1961533 | 0.1862047 | 0.1729374 | 0.1700544 | 0.1675309 | 0.1445776 | 0.09559895 | 0.04210351 | 0.01175696 | 0 | 0 | 0.04606369 | 0.04741558
1429 | 547.8755 | 0.002076371 | 0 | 714.5 | -714.5 | 0 | 0 | 0.01818636 | 0.04293823 | 0.09527485 | 0.142242 | 0.163097 | 0.1707531 | 0.1796949 | 0.1906332 | 0.1950111 | 0.1993506 | 0.2063272 | 0.212179 | 0.217988 | 0.217988 | 0.217988 | 0.217988 | 0.217988 | 0.217988 | 0.217988 | 0.217988 | 0.217988 | 0.217988 | 0.217988 | 0.217988 | 0.217988 | 0.217988 | 0.217988 | 0.217988 | 0.217988 | 0.217988 | 0.217988 | 0.217988 | 0.217988 | 0.217988 | 0.217988 | 0.217988 | 0.217988 | 0.217988 | 0.217988 | 0.217988 | 0.217988 | 0.217988 | 0.217988 | 0.217988 | 0.217988 | 0.217988 | 0.217988 | 0.217988 | 0.217988 | 0.212179 | 0.212179 | 0.2046212 | 0.1982297 | 0.1882811 | 0.1750138 | 0.1721308 | 0.1696072 | 0.1445776 | 0.09559895 | 0.04210351 | 0.01175696 | 0 | 0 | 0.04909739 | 0.04647116
1429 | 547.2299 | 0.002073924 | 10 | 704.5 | -724.5 | 0 | 0 | 0.01818636 | 0.04293823 | 0.09527485 | 0.1443159 | 0.1651709 | 0.172827 | 0.1817688 | 0.1927072 | 0.197085 | 0.2014245 | 0.2084011 | 0.2142529 | 0.220062 | 0.220062 | 0.220062 | 0.220062 | 0.220062 | 0.220062 | 0.220062 | 0.220062 | 0.220062 | 0.220062 | 0.220062 | 0.220062 | 0.220062 | 0.220062 | 0.220062 | 0.220062 | 0.220062 | 0.220062 | 0.220062 | 0.220062 | 0.220062 | 0.220062 | 0.220062 | 0.220062 | 0.220062 | 0.220062 | 0.220062 | 0.220062 | 0.220062 | 0.220062 | 0.220062 | 0.220062 | 0.220062 | 0.220062 | 0.220062 | 0.220062 | 0.220062 | 0.2142529 | 0.2142529 | 0.2066951 | 0.2003036 | 0.190355 | 0.1770877 | 0.1742047 | 0.1716812 | 0.1445776 | 0.09559895 | 0.04210351 | 0.01175696 | 0 | 0 | 0.05196269 | 0.04547963
1429 | 556.5171 | 0.002109121 | 20 | 694.5 | -734.5 | 0 | 0 | 0.01818636 | 0.04293823 | 0.09527485 | 0.146425 | 0.1672801 | 0.1749361 | 0.1838779 | 0.1948163 | 0.1991941 | 0.2035336 | 0.2105102 | 0.216362 | 0.2221711 | 0.2221711 | 0.2221711 | 0.2221711 | 0.2221711 | 0.2221711 | 0.2221711 | 0.2221711 | 0.2221711 | 0.2221711 | 0.2221711 | 0.2221711 | 0.2221711 | 0.2221711 | 0.2221711 | 0.2221711 | 0.2221711 | 0.2221711 | 0.2221711 | 0.2221711 | 0.2221711 | 0.2221711 | 0.2221711 | 0.2221711 | 0.2221711 | 0.2221711 | 0.2221711 | 0.2221711 | 0.2221711 | 0.2221711 | 0.2221711 | 0.2221711 | 0.2221711 | 0.2221711 | 0.2221711 | 0.2221711 | 0.2221711 | 0.216362 | 0.216362 | 0.2088042 | 0.2024127 | 0.1924641 | 0.1791969 | 0.1763138 | 0.1716812 | 0.1445776 | 0.09559895 | 0.04210351 | 0.01175696 | 0 | 0 | 0.05482799 | 0.04440064
1429 | 534.9301 | 0.002027309 | 30 | 684.5 | -744.5 | 0 | 0 | 0.01818636 | 0.04293823 | 0.09527485 | 0.1484523 | 0.1693074 | 0.1769634 | 0.1859052 | 0.1968436 | 0.2012214 | 0.2055609 | 0.2125375 | 0.2183893 | 0.2241984 | 0.2241984 | 0.2241984 | 0.2241984 | 0.2241984 | 0.2241984 | 0.2241984 | 0.2241984 | 0.2241984 | 0.2241984 | 0.2241984 | 0.2241984 | 0.2241984 | 0.2241984 | 0.2241984 | 0.2241984 | 0.2241984 | 0.2241984 | 0.2241984 | 0.2241984 | 0.2241984 | 0.2241984 | 0.2241984 | 0.2241984 | 0.2241984 | 0.2241984 | 0.2241984 | 0.2241984 | 0.2241984 | 0.2241984 | 0.2241984 | 0.2241984 | 0.2241984 | 0.2241984 | 0.2241984 | 0.2241984 | 0.2241984 | 0.2183893 | 0.2183893 | 0.2108315 | 0.20444 | 0.1944914 | 0.1812242 | 0.1783411 | 0.1716812 | 0.1445776 | 0.09559895 | 0.04210351 | 0.01175696 | 0 | 0 | 0.06252434 | 0.04332165
1429 | 569.0724 | 0.002156704 | 40 | 674.5 | -754.5 | 0 | 0 | 0.01818636 | 0.04293823 | 0.09743155 | 0.150609 | 0.1714641 | 0.1791201 | 0.1880619 | 0.1990003 | 0.2033781 | 0.2077176 | 0.2146942 | 0.220546 | 0.2263551 | 0.2263551 | 0.2263551 | 0.2263551 | 0.2263551 | 0.2263551 | 0.2263551 | 0.2263551 | 0.2263551 | 0.2263551 | 0.2263551 | 0.2263551 | 0.2263551 | 0.2263551 | 0.2263551 | 0.2263551 | 0.2263551 | 0.2263551 | 0.2263551 | 0.2263551 | 0.2263551 | 0.2263551 | 0.2263551 | 0.2263551 | 0.2263551 | 0.2263551 | 0.2263551 | 0.2263551 | 0.2263551 | 0.2263551 | 0.2263551 | 0.2263551 | 0.2263551 | 0.2263551 | 0.2263551 | 0.2263551 | 0.2263551 | 0.220546 | 0.220546 | 0.2129882 | 0.2065967 | 0.1966481 | 0.1833809 | 0.1804978 | 0.1716812 | 0.1445776 | 0.09559895 | 0.04210351 | 0.01175696 | 0 | 0 | 0.07032937 | 0.03960776
1429 | 546.1599 | 0.002069869 | 30 | 684.5 | -744.5 | 0 | 0 | 0.01818636 | 0.04293823 | 0.09743155 | 0.1526789 | 0.1735339 | 0.18119 | 0.1901318 | 0.2010702 | 0.205448 | 0.2097875 | 0.2167641 | 0.2226159 | 0.228425 | 0.228425 | 0.228425 | 0.228425 | 0.228425 | 0.228425 | 0.228425 | 0.228425 | 0.228425 | 0.228425 | 0.228425 | 0.228425 | 0.228425 | 0.228425 | 0.228425 | 0.228425 | 0.228425 | 0.228425 | 0.228425 | 0.228425 | 0.228425 | 0.228425 | 0.228425 | 0.228425 | 0.228425 | 0.228425 | 0.228425 | 0.228425 | 0.228425 | 0.228425 | 0.228425 | 0.228425 | 0.228425 | 0.228425 | 0.228425 | 0.228425 | 0.228425 | 0.2226159 | 0.2226159 | 0.2150581 | 0.2086666 | 0.198718 | 0.1854507 | 0.1825677 | 0.1716812 | 0.1445776 | 0.09559895 | 0.04210351 | 0.01175696 | 0 | 0 | 0.06252434 | 0.04332165
1410 | 518.8638 | 0.00196642 | 20 | 685 | -725 | 0 | 0 | 0.01818636 | 0.04293823 | 0.09743155 | 0.1546453 | 0.1755004 | 0.1831564 | 0.1920982 | 0.2030366 | 0.2074144 | 0.2117539 | 0.2187305 | 0.2245823 | 0.2303914 | 0.2303914 | 0.2303914 | 0.2303914 | 0.2303914 | 0.2303914 | 0.2303914 | 0.2303914 | 0.2303914 | 0.2303914 | 0.2303914 | 0.2303914 | 0.2303914 | 0.2303914 | 0.2303914 | 0.2303914 | 0.2303914 | 0.2303914 | 0.2303914 | 0.2303914 | 0.2303914 | 0.2303914 | 0.2303914 | 0.2303914 | 0.2303914 | 0.2303914 | 0.2303914 | 0.2303914 | 0.2303914 | 0.2303914 | 0.2303914 | 0.2303914 | 0.2303914 | 0.2303914 | 0.2303914 | 0.2303914 | 0.2303914 | 0.2245823 | 0.2245823 | 0.2170245 | 0.210633 | 0.2006844 | 0.1874172 | 0.1845341 | 0.1716812 | 0.1445776 | 0.09559895 | 0.04210351 | 0.01175696 | 0 | 0 | 0.05210596 | 0.0433756
1394 | 522.5975 | 0.001980571 | 10 | 687 | -707 | 0 | 0 | 0.01818636 | 0.04293823 | 0.09743155 | 0.1546453 | 0.1774809 | 0.185137 | 0.1940788 | 0.2050172 | 0.209395 | 0.2137345 | 0.2207111 | 0.2265629 | 0.232372 | 0.232372 | 0.232372 | 0.232372 | 0.232372 | 0.232372 | 0.232372 | 0.232372 | 0.232372 | 0.232372 | 0.232372 | 0.232372 | 0.232372 | 0.232372 | 0.232372 | 0.232372 | 0.232372 | 0.232372 | 0.232372 | 0.232372 | 0.232372 | 0.232372 | 0.232372 | 0.232372 | 0.232372 | 0.232372 | 0.232372 | 0.232372 | 0.232372 | 0.232372 | 0.232372 | 0.232372 | 0.232372 | 0.232372 | 0.232372 | 0.232372 | 0.232372 | 0.2265629 | 0.2265629 | 0.2190051 | 0.2126136 | 0.202665 | 0.1893977 | 0.1865147 | 0.1716812 | 0.1445776 | 0.09559895 | 0.04210351 | 0.01175696 | 0 | 0 | 0.0469003 | 0.0435914
1391 | 734.9308 | 0.002785284 | 0 | 695.5 | -695.5 | 0 | 0 | 0.01818636 | 0.04293823 | 0.09743155 | 0.1546453 | 0.1802662 | 0.1879223 | 0.1968641 | 0.2078025 | 0.2121803 | 0.2165198 | 0.2234964 | 0.2293482 | 0.2351572 | 0.2351572 | 0.2351572 | 0.2351572 | 0.2351572 | 0.2351572 | 0.2351572 | 0.2351572 | 0.2351572 | 0.2351572 | 0.2351572 | 0.2351572 | 0.2351572 | 0.2351572 | 0.2351572 | 0.2351572 | 0.2351572 | 0.2351572 | 0.2351572 | 0.2351572 | 0.2351572 | 0.2351572 | 0.2351572 | 0.2351572 | 0.2351572 | 0.2351572 | 0.2351572 | 0.2351572 | 0.2351572 | 0.2351572 | 0.2351572 | 0.2351572 | 0.2351572 | 0.2351572 | 0.2351572 | 0.2351572 | 0.2351572 | 0.2293482 | 0.2293482 | 0.2217904 | 0.2153989 | 0.2054503 | 0.192183 | 0.1893 | 0.1744665 | 0.1445776 | 0.09559895 | 0.04210351 | 0.01175696 | 0 | 0 | 0.04305186 | 0.04450854
1381 | 627.6034 | 0.002378528 | -10 | 700.5 | -680.5 | 0 | 0 | 0.01818636 | 0.04293823 | 0.09743155 | 0.1546453 | 0.1802662 | 0.1903008 | 0.1992426 | 0.210181 | 0.2145588 | 0.2188983 | 0.2258749 | 0.2317267 | 0.2375358 | 0.2375358 | 0.2375358 | 0.2375358 | 0.2375358 | 0.2375358 | 0.2375358 | 0.2375358 | 0.2375358 | 0.2375358 | 0.2375358 | 0.2375358 | 0.2375358 | 0.2375358 | 0.2375358 | 0.2375358 | 0.2375358 | 0.2375358 | 0.2375358 | 0.2375358 | 0.2375358 | 0.2375358 | 0.2375358 | 0.2375358 | 0.2375358 | 0.2375358 | 0.2375358 | 0.2375358 | 0.2375358 | 0.2375358 | 0.2375358 | 0.2375358 | 0.2375358 | 0.2375358 | 0.2375358 | 0.2375358 | 0.2375358 | 0.2317267 | 0.2317267 | 0.2241689 | 0.2177774 | 0.2078288 | 0.1945615 | 0.1916785 | 0.176845 | 0.1445776 | 0.09559895 | 0.04210351 | 0.01175696 | 0 | 0 | 0.03797387 | 0.04504804
1323 | 925.5879 | 0.003507847 | -20 | 681.5 | -641.5 | 0 | 0 | 0.01818636 | 0.04293823 | 0.09743155 | 0.1546453 | 0.1802662 | 0.1903008 | 0.2027504 | 0.2136888 | 0.2180666 | 0.2224061 | 0.2293828 | 0.2352345 | 0.2410436 | 0.2410436 | 0.2410436 | 0.2410436 | 0.2410436 | 0.2410436 | 0.2410436 | 0.2410436 | 0.2410436 | 0.2410436 | 0.2410436 | 0.2410436 | 0.2410436 | 0.2410436 | 0.2410436 | 0.2410436 | 0.2410436 | 0.2410436 | 0.2410436 | 0.2410436 | 0.2410436 | 0.2410436 | 0.2410436 | 0.2410436 | 0.2410436 | 0.2410436 | 0.2410436 | 0.2410436 | 0.2410436 | 0.2410436 | 0.2410436 | 0.2410436 | 0.2410436 | 0.2410436 | 0.2410436 | 0.2410436 | 0.2410436 | 0.2352345 | 0.2352345 | 0.2276767 | 0.2212853 | 0.2113366 | 0.1980694 | 0.1951863 | 0.176845 | 0.1445776 | 0.09559895 | 0.04210351 | 0.01175696 | 0 | 0 | 0.02521503 | 0.04299796
1323 | 810.0192 | 0.003069858 | -30 | 691.5 | -631.5 | 0 | 0 | 0.01818636 | 0.04293823 | 0.09743155 | 0.1546453 | 0.1802662 | 0.1903008 | 0.2027504 | 0.2167587 | 0.2211365 | 0.225476 | 0.2324526 | 0.2383044 | 0.2441135 | 0.2441135 | 0.2441135 | 0.2441135 | 0.2441135 | 0.2441135 | 0.2441135 | 0.2441135 | 0.2441135 | 0.2441135 | 0.2441135 | 0.2441135 | 0.2441135 | 0.2441135 | 0.2441135 | 0.2441135 | 0.2441135 | 0.2441135 | 0.2441135 | 0.2441135 | 0.2441135 | 0.2441135 | 0.2441135 | 0.2441135 | 0.2441135 | 0.2441135 | 0.2441135 | 0.2441135 | 0.2441135 | 0.2441135 | 0.2441135 | 0.2441135 | 0.2441135 | 0.2441135 | 0.2441135 | 0.2441135 | 0.2441135 | 0.2383044 | 0.2383044 | 0.2307466 | 0.2243551 | 0.2144065 | 0.2011392 | 0.1982562 | 0.176845 | 0.1445776 | 0.09559895 | 0.04210351 | 0.01175696 | 0 | 0 | 0.02357663 | 0.04407695
1336 | 831.5064 | 0.003151292 | -40 | 708 | -628 | 0 | 0 | 0.01818636 | 0.04293823 | 0.09743155 | 0.1546453 | 0.1802662 | 0.1903008 | 0.2027504 | 0.21991 | 0.2242878 | 0.2286273 | 0.2356039 | 0.2414557 | 0.2472648 | 0.2472648 | 0.2472648 | 0.2472648 | 0.2472648 | 0.2472648 | 0.2472648 | 0.2472648 | 0.2472648 | 0.2472648 | 0.2472648 | 0.2472648 | 0.2472648 | 0.2472648 | 0.2472648 | 0.2472648 | 0.2472648 | 0.2472648 | 0.2472648 | 0.2472648 | 0.2472648 | 0.2472648 | 0.2472648 | 0.2472648 | 0.2472648 | 0.2472648 | 0.2472648 | 0.2472648 | 0.2472648 | 0.2472648 | 0.2472648 | 0.2472648 | 0.2472648 | 0.2472648 | 0.2472648 | 0.2472648 | 0.2472648 | 0.2414557 | 0.2414557 | 0.2338979 | 0.2275064 | 0.2175578 | 0.2042905 | 0.2014075 | 0.1799963 | 0.1445776 | 0.09559895 | 0.04210351 | 0.01175696 | 0 | 0 | 0.02300319 | 0.04585728
1391 | 923.6496 | 0.003500501 | -30 | 725.5 | -665.5 | 0 | 0 | 0.01818636 | 0.04293823 | 0.09743155 | 0.1546453 | 0.1802662 | 0.1903008 | 0.2062509 | 0.2234105 | 0.2277883 | 0.2321278 | 0.2391044 | 0.2449562 | 0.2507653 | 0.2507653 | 0.2507653 | 0.2507653 | 0.2507653 | 0.2507653 | 0.2507653 | 0.2507653 | 0.2507653 | 0.2507653 | 0.2507653 | 0.2507653 | 0.2507653 | 0.2507653 | 0.2507653 | 0.2507653 | 0.2507653 | 0.2507653 | 0.2507653 | 0.2507653 | 0.2507653 | 0.2507653 | 0.2507653 | 0.2507653 | 0.2507653 | 0.2507653 | 0.2507653 | 0.2507653 | 0.2507653 | 0.2507653 | 0.2507653 | 0.2507653 | 0.2507653 | 0.2507653 | 0.2507653 | 0.2507653 | 0.2507653 | 0.2449562 | 0.2449562 | 0.2373984 | 0.2310069 | 0.2210583 | 0.207791 | 0.204908 | 0.1834968 | 0.1480781 | 0.09559895 | 0.04210351 | 0.01175696 | 0 | 0 | 0.03438044 | 0.05988034
1321 | 860.3955 | 0.003260778 | -20 | 680.5 | -640.5 | 0 | 0 | 0.01818636 | 0.04293823 | 0.09743155 | 0.1546453 | 0.1802662 | 0.1903008 | 0.2062509 | 0.2266713 | 0.2310491 | 0.2353886 | 0.2423652 | 0.248217 | 0.254026 | 0.254026 | 0.254026 | 0.254026 | 0.254026 | 0.254026 | 0.254026 | 0.254026 | 0.254026 | 0.254026 | 0.254026 | 0.254026 | 0.254026 | 0.254026 | 0.254026 | 0.254026 | 0.254026 | 0.254026 | 0.254026 | 0.254026 | 0.254026 | 0.254026 | 0.254026 | 0.254026 | 0.254026 | 0.254026 | 0.254026 | 0.254026 | 0.254026 | 0.254026 | 0.254026 | 0.254026 | 0.254026 | 0.254026 | 0.254026 | 0.254026 | 0.254026 | 0.248217 | 0.248217 | 0.2406592 | 0.2342677 | 0.2243191 | 0.2110518 | 0.2081688 | 0.1834968 | 0.1480781 | 0.09559895 | 0.04210351 | 0.01175696 | 0 | 0 | 0.02505119 | 0.04258693
1257 | 620.2249 | 0.002350565 | -10 | 638.5 | -618.5 | 0 | 0 | 0.01818636 | 0.04293823 | 0.09743155 | 0.1546453 | 0.1802662 | 0.1903008 | 0.2062509 | 0.2290218 | 0.2333996 | 0.2377391 | 0.2447158 | 0.2505675 | 0.2563766 | 0.2563766 | 0.2563766 | 0.2563766 | 0.2563766 | 0.2563766 | 0.2563766 | 0.2563766 | 0.2563766 | 0.2563766 | 0.2563766 | 0.2563766 | 0.2563766 | 0.2563766 | 0.2563766 | 0.2563766 | 0.2563766 | 0.2563766 | 0.2563766 | 0.2563766 | 0.2563766 | 0.2563766 | 0.2563766 | 0.2563766 | 0.2563766 | 0.2563766 | 0.2563766 | 0.2563766 | 0.2563766 | 0.2563766 | 0.2563766 | 0.2563766 | 0.2563766 | 0.2563766 | 0.2563766 | 0.2563766 | 0.2563766 | 0.2505675 | 0.2505675 | 0.2430097 | 0.2366183 | 0.2266696 | 0.2110518 | 0.2081688 | 0.1834968 | 0.1480781 | 0.09559895 | 0.04210351 | 0.01175696 | 0 | 0 | 0.0214601 | 0.02372737
1257 | 708.7025 | 0.002685882 | 0 | 628.5 | -628.5 | 0 | 0 | 0.01818636 | 0.04293823 | 0.09743155 | 0.1546453 | 0.1802662 | 0.1903008 | 0.2062509 | 0.2317077 | 0.2360855 | 0.240425 | 0.2474016 | 0.2532534 | 0.2590625 | 0.2590625 | 0.2590625 | 0.2590625 | 0.2590625 | 0.2590625 | 0.2590625 | 0.2590625 | 0.2590625 | 0.2590625 | 0.2590625 | 0.2590625 | 0.2590625 | 0.2590625 | 0.2590625 | 0.2590625 | 0.2590625 | 0.2590625 | 0.2590625 | 0.2590625 | 0.2590625 | 0.2590625 | 0.2590625 | 0.2590625 | 0.2590625 | 0.2590625 | 0.2590625 | 0.2590625 | 0.2590625 | 0.2590625 | 0.2590625 | 0.2590625 | 0.2590625 | 0.2590625 | 0.2590625 | 0.2590625 | 0.2590625 | 0.2532534 | 0.2532534 | 0.2456956 | 0.2393041 | 0.2293555 | 0.2110518 | 0.2081688 | 0.1834968 | 0.1480781 | 0.09559895 | 0.04210351 | 0.01175696 | 0 | 0 | 0.02308511 | 0.02000409
1257 | 610.9762 | 0.002315513 | 10 | 618.5 | -638.5 | 0 | 0 | 0.01818636 | 0.04293823 | 0.09743155 | 0.1546453 | 0.1802662 | 0.1903008 | 0.2062509 | 0.2340232 | 0.238401 | 0.2427405 | 0.2497172 | 0.2555689 | 0.261378 | 0.261378 | 0.261378 | 0.261378 | 0.261378 | 0.261378 | 0.261378 | 0.261378 | 0.261378 | 0.261378 | 0.261378 | 0.261378 | 0.261378 | 0.261378 | 0.261378 | 0.261378 | 0.261378 | 0.261378 | 0.261378 | 0.261378 | 0.261378 | 0.261378 | 0.261378 | 0.261378 | 0.261378 | 0.261378 | 0.261378 | 0.261378 | 0.261378 | 0.261378 | 0.261378 | 0.261378 | 0.261378 | 0.261378 | 0.261378 | 0.261378 | 0.261378 | 0.2555689 | 0.2555689 | 0.2480111 | 0.2416197 | 0.231671 | 0.2110518 | 0.2081688 | 0.1834968 | 0.1480781 | 0.09559895 | 0.04210351 | 0.01175696 | 0 | 0 | 0.02472351 | 0.0175242
1256 | 526.2354 | 0.001994358 | 20 | 608 | -648 | 0 | 0 | 0.01818636 | 0.04293823 | 0.09743155 | 0.1546453 | 0.1802662 | 0.1903008 | 0.2082453 | 0.2360176 | 0.2403954 | 0.2447349 | 0.2517115 | 0.2575633 | 0.2633724 | 0.2633724 | 0.2633724 | 0.2633724 | 0.2633724 | 0.2633724 | 0.2633724 | 0.2633724 | 0.2633724 | 0.2633724 | 0.2633724 | 0.2633724 | 0.2633724 | 0.2633724 | 0.2633724 | 0.2633724 | 0.2633724 | 0.2633724 | 0.2633724 | 0.2633724 | 0.2633724 | 0.2633724 | 0.2633724 | 0.2633724 | 0.2633724 | 0.2633724 | 0.2633724 | 0.2633724 | 0.2633724 | 0.2633724 | 0.2633724 | 0.2633724 | 0.2633724 | 0.2633724 | 0.2633724 | 0.2633724 | 0.2633724 | 0.2575633 | 0.2575633 | 0.2500055 | 0.243614 | 0.231671 | 0.2110518 | 0.2081688 | 0.1834968 | 0.1480781 | 0.09559895 | 0.04210351 | 0.01175696 | 0 | 0 | 0.02627999 | 0.01501258
1256 | 524.0696 | 0.00198615 | 30 | 598 | -658 | 0 | 0 | 0.01818636 | 0.04293823 | 0.09743155 | 0.1546453 | 0.1802662 | 0.1903008 | 0.2102314 | 0.2380037 | 0.2423815 | 0.246721 | 0.2536977 | 0.2595494 | 0.2653585 | 0.2653585 | 0.2653585 | 0.2653585 | 0.2653585 | 0.2653585 | 0.2653585 | 0.2653585 | 0.2653585 | 0.2653585 | 0.2653585 | 0.2653585 | 0.2653585 | 0.2653585 | 0.2653585 | 0.2653585 | 0.2653585 | 0.2653585 | 0.2653585 | 0.2653585 | 0.2653585 | 0.2653585 | 0.2653585 | 0.2653585 | 0.2653585 | 0.2653585 | 0.2653585 | 0.2653585 | 0.2653585 | 0.2653585 | 0.2653585 | 0.2653585 | 0.2653585 | 0.2653585 | 0.2653585 | 0.2653585 | 0.2653585 | 0.2595494 | 0.2595494 | 0.2519916 | 0.2456002 | 0.231671 | 0.2110518 | 0.2081688 | 0.1834968 | 0.1480781 | 0.09559895 | 0.04210351 | 0.01175696 | 0 | 0 | 0.03093026 | 0.01248438
1256 | 436.0678 | 0.001652635 | 40 | 588 | -668 | 0 | 0 | 0.01818636 | 0.04293823 | 0.09743155 | 0.1546453 | 0.1802662 | 0.1903008 | 0.2118841 | 0.2396564 | 0.2440342 | 0.2483737 | 0.2553503 | 0.2612021 | 0.2670111 | 0.2670111 | 0.2670111 | 0.2670111 | 0.2670111 | 0.2670111 | 0.2670111 | 0.2670111 | 0.2670111 | 0.2670111 | 0.2670111 | 0.2670111 | 0.2670111 | 0.2670111 | 0.2670111 | 0.2670111 | 0.2670111 | 0.2670111 | 0.2670111 | 0.2670111 | 0.2670111 | 0.2670111 | 0.2670111 | 0.2670111 | 0.2670111 | 0.2670111 | 0.2670111 | 0.2670111 | 0.2670111 | 0.2670111 | 0.2670111 | 0.2670111 | 0.2670111 | 0.2670111 | 0.2670111 | 0.2670111 | 0.2670111 | 0.2612021 | 0.2612021 | 0.2536443 | 0.2472528 | 0.231671 | 0.2110518 | 0.2081688 | 0.1834968 | 0.1480781 | 0.09559895 | 0.04210351 | 0.01175696 | 0 | 0 | 0.04132408 | 0.009655857
1256 | 471.66 | 0.001787525 | 30 | 598 | -658 | 0 | 0 | 0.01818636 | 0.04293823 | 0.09743155 | 0.1546453 | 0.1802662 | 0.1903008 | 0.2136716 | 0.2414439 | 0.2458217 | 0.2501612 | 0.2571378 | 0.2629896 | 0.2687987 | 0.2687987 | 0.2687987 | 0.2687987 | 0.2687987 | 0.2687987 | 0.2687987 | 0.2687987 | 0.2687987 | 0.2687987 | 0.2687987 | 0.2687987 | 0.2687987 | 0.2687987 | 0.2687987 | 0.2687987 | 0.2687987 | 0.2687987 | 0.2687987 | 0.2687987 | 0.2687987 | 0.2687987 | 0.2687987 | 0.2687987 | 0.2687987 | 0.2687987 | 0.2687987 | 0.2687987 | 0.2687987 | 0.2687987 | 0.2687987 | 0.2687987 | 0.2687987 | 0.2687987 | 0.2687987 | 0.2687987 | 0.2687987 | 0.2629896 | 0.2629896 | 0.2554318 | 0.2490403 | 0.231671 | 0.2110518 | 0.2081688 | 0.1834968 | 0.1480781 | 0.09559895 | 0.04210351 | 0.01175696 | 0 | 0 | 0.03093026 | 0.01248438
1256 | 429.5816 | 0.001628054 | 20 | 608 | -648 | 0 | 0 | 0.01818636 | 0.04293823 | 0.09743155 | 0.1546453 | 0.1802662 | 0.1903008 | 0.2152997 | 0.2430719 | 0.2474497 | 0.2517892 | 0.2587659 | 0.2646176 | 0.2704267 | 0.2704267 | 0.2704267 | 0.2704267 | 0.2704267 | 0.2704267 | 0.2704267 | 0.2704267 | 0.2704267 | 0.2704267 | 0.2704267 | 0.2704267 | 0.2704267 | 0.2704267 | 0.2704267 | 0.2704267 | 0.2704267 | 0.2704267 | 0.2704267 | 0.2704267 | 0.2704267 | 0.2704267 | 0.2704267 | 0.2704267 | 0.2704267 | 0.2704267 | 0.2704267 | 0.2704267 | 0.2704267 | 0.2704267 | 0.2704267 | 0.2704267 | 0.2704267 | 0.2704267 | 0.2704267 | 0.2704267 | 0.2704267 | 0.2646176 | 0.2646176 | 0.2570598 | 0.2506684 | 0.231671 | 0.2110518 | 0.2081688 | 0.1834968 | 0.1480781 | 0.09559895 | 0.04210351 | 0.01175696 | 0 | 0 | 0.02627999 | 0.01501258
1256 | 501.7481 | 0.001901555 | 0 | 628 | -628 | 0 | 0 | 0.01818636 | 0.04293823 | 0.09743155 | 0.1546453 | 0.1802662 | 0.1903008 | 0.2152997 | 0.2449735 | 0.2493513 | 0.2536908 | 0.2606674 | 0.2665192 | 0.2723283 | 0.2723283 | 0.2723283 | 0.2723283 | 0.2723283 | 0.2723283 | 0.2723283 | 0.2723283 | 0.2723283 | 0.2723283 | 0.2723283 | 0.2723283 | 0.2723283 | 0.2723283 | 0.2723283 | 0.2723283 | 0.2723283 | 0.2723283 | 0.2723283 | 0.2723283 | 0.2723283 | 0.2723283 | 0.2723283 | 0.2723283 | 0.2723283 | 0.2723283 | 0.2723283 | 0.2723283 | 0.2723283 | 0.2723283 | 0.2723283 | 0.2723283 | 0.2723283 | 0.2723283 | 0.2723283 | 0.2723283 | 0.2723283 | 0.2665192 | 0.2665192 | 0.2589614 | 0.2525699 | 0.2335726 | 0.2110518 | 0.2081688 | 0.1834968 | 0.1480781 | 0.09559895 | 0.04210351 | 0.01175696 | 0 | 0 | 0.02300319 | 0.01987211
1256 | 525.4607 | 0.001991422 | -10 | 638 | -618 | 0 | 0 | 0.01818636 | 0.04293823 | 0.09743155 | 0.1546453 | 0.1802662 | 0.1903008 | 0.2152997 | 0.2469649 | 0.2513427 | 0.2556822 | 0.2626589 | 0.2685106 | 0.2743197 | 0.2743197 | 0.2743197 | 0.2743197 | 0.2743197 | 0.2743197 | 0.2743197 | 0.2743197 | 0.2743197 | 0.2743197 | 0.2743197 | 0.2743197 | 0.2743197 | 0.2743197 | 0.2743197 | 0.2743197 | 0.2743197 | 0.2743197 | 0.2743197 | 0.2743197 | 0.2743197 | 0.2743197 | 0.2743197 | 0.2743197 | 0.2743197 | 0.2743197 | 0.2743197 | 0.2743197 | 0.2743197 | 0.2743197 | 0.2743197 | 0.2743197 | 0.2743197 | 0.2743197 | 0.2743197 | 0.2743197 | 0.2743197 | 0.2685106 | 0.2685106 | 0.2609528 | 0.2545613 | 0.235564 | 0.2110518 | 0.2081688 | 0.1834968 | 0.1480781 | 0.09559895 | 0.04210351 | 0.01175696 | 0 | 0 | 0.0213789 | 0.02698189
1256 | 502.9464 | 0.001906096 | -20 | 648 | -608 | 0 | 0 | 0.01818636 | 0.04293823 | 0.09743155 | 0.1546453 | 0.1802662 | 0.1903008 | 0.2152997 | 0.2469649 | 0.2532488 | 0.2575883 | 0.2645649 | 0.2704167 | 0.2762258 | 0.2762258 | 0.2762258 | 0.2762258 | 0.2762258 | 0.2762258 | 0.2762258 | 0.2762258 | 0.2762258 | 0.2762258 | 0.2762258 | 0.2762258 | 0.2762258 | 0.2762258 | 0.2762258 | 0.2762258 | 0.2762258 | 0.2762258 | 0.2762258 | 0.2762258 | 0.2762258 | 0.2762258 | 0.2762258 | 0.2762258 | 0.2762258 | 0.2762258 | 0.2762258 | 0.2762258 | 0.2762258 | 0.2762258 | 0.2762258 | 0.2762258 | 0.2762258 | 0.2762258 | 0.2762258 | 0.2762258 | 0.2762258 | 0.2704167 | 0.2704167 | 0.2628589 | 0.2564674 | 0.2374701 | 0.2129579 | 0.2081688 | 0.1834968 | 0.1480781 | 0.09559895 | 0.04210351 | 0.01175696 | 0 | 0 | 0.01975483 | 0.03409168
1255 | 452.6226 | 0.001715376 | -30 | 657.5 | -597.5 | 0 | 0 | 0.01818636 | 0.04293823 | 0.09743155 | 0.1546453 | 0.1802662 | 0.1903008 | 0.2152997 | 0.2469649 | 0.2549642 | 0.2593037 | 0.2662803 | 0.2721321 | 0.2779412 | 0.2779412 | 0.2779412 | 0.2779412 | 0.2779412 | 0.2779412 | 0.2779412 | 0.2779412 | 0.2779412 | 0.2779412 | 0.2779412 | 0.2779412 | 0.2779412 | 0.2779412 | 0.2779412 | 0.2779412 | 0.2779412 | 0.2779412 | 0.2779412 | 0.2779412 | 0.2779412 | 0.2779412 | 0.2779412 | 0.2779412 | 0.2779412 | 0.2779412 | 0.2779412 | 0.2779412 | 0.2779412 | 0.2779412 | 0.2779412 | 0.2779412 | 0.2779412 | 0.2779412 | 0.2779412 | 0.2779412 | 0.2779412 | 0.2721321 | 0.2721321 | 0.2645743 | 0.2581828 | 0.2391855 | 0.2146733 | 0.2081688 | 0.1834968 | 0.1480781 | 0.09559895 | 0.04210351 | 0.01175696 | 0 | 0 | 0.01769229 | 0.04145277
1233 | 665.185 | 0.002520957 | -40 | 656.5 | -576.5 | 0 | 0 | 0.01818636 | 0.04293823 | 0.09743155 | 0.1546453 | 0.1802662 | 0.1903008 | 0.2152997 | 0.2469649 | 0.2549642 | 0.2618246 | 0.2688013 | 0.2746531 | 0.2804621 | 0.2804621 | 0.2804621 | 0.2804621 | 0.2804621 | 0.2804621 | 0.2804621 | 0.2804621 | 0.2804621 | 0.2804621 | 0.2804621 | 0.2804621 | 0.2804621 | 0.2804621 | 0.2804621 | 0.2804621 | 0.2804621 | 0.2804621 | 0.2804621 | 0.2804621 | 0.2804621 | 0.2804621 | 0.2804621 | 0.2804621 | 0.2804621 | 0.2804621 | 0.2804621 | 0.2804621 | 0.2804621 | 0.2804621 | 0.2804621 | 0.2804621 | 0.2804621 | 0.2804621 | 0.2804621 | 0.2804621 | 0.2804621 | 0.2746531 | 0.2746531 | 0.2670953 | 0.2607038 | 0.2417064 | 0.2171942 | 0.2081688 | 0.1834968 | 0.1480781 | 0.09559895 | 0.04210351 | 0.01175696 | 0 | 0 | 0.01220916 | 0.0405354
1233 | 577.8219 | 0.002189864 | -30 | 646.5 | -586.5 | 0 | 0 | 0.01818636 | 0.04293823 | 0.09743155 | 0.1546453 | 0.1802662 | 0.1903008 | 0.2152997 | 0.2469649 | 0.2549642 | 0.2640145 | 0.2709911 | 0.2768429 | 0.282652 | 0.282652 | 0.282652 | 0.282652 | 0.282652 | 0.282652 | 0.282652 | 0.282652 | 0.282652 | 0.282652 | 0.282652 | 0.282652 | 0.282652 | 0.282652 | 0.282652 | 0.282652 | 0.282652 | 0.282652 | 0.282652 | 0.282652 | 0.282652 | 0.282652 | 0.282652 | 0.282652 | 0.282652 | 0.282652 | 0.282652 | 0.282652 | 0.282652 | 0.282652 | 0.282652 | 0.282652 | 0.282652 | 0.282652 | 0.282652 | 0.282652 | 0.282652 | 0.2768429 | 0.2768429 | 0.2692851 | 0.2628936 | 0.2438963 | 0.2193841 | 0.2081688 | 0.1834968 | 0.1480781 | 0.09559895 | 0.04210351 | 0.01175696 | 0 | 0 | 0.01482017 | 0.03302521
1233 | 632.0796 | 0.002395492 | -20 | 636.5 | -596.5 | 0 | 0 | 0.01818636 | 0.04293823 | 0.09743155 | 0.1546453 | 0.1802662 | 0.1903008 | 0.2152997 | 0.2469649 | 0.2573597 | 0.26641 | 0.2733866 | 0.2792384 | 0.2850475 | 0.2850475 | 0.2850475 | 0.2850475 | 0.2850475 | 0.2850475 | 0.2850475 | 0.2850475 | 0.2850475 | 0.2850475 | 0.2850475 | 0.2850475 | 0.2850475 | 0.2850475 | 0.2850475 | 0.2850475 | 0.2850475 | 0.2850475 | 0.2850475 | 0.2850475 | 0.2850475 | 0.2850475 | 0.2850475 | 0.2850475 | 0.2850475 | 0.2850475 | 0.2850475 | 0.2850475 | 0.2850475 | 0.2850475 | 0.2850475 | 0.2850475 | 0.2850475 | 0.2850475 | 0.2850475 | 0.2850475 | 0.2850475 | 0.2792384 | 0.2792384 | 0.2716806 | 0.2652891 | 0.2462918 | 0.2193841 | 0.2081688 | 0.1834968 | 0.1480781 | 0.09559895 | 0.04210351 | 0.01175696 | 0 | 0 | 0.01743119 | 0.02591542
1255 | 875.0123 | 0.003316173 | -10 | 637.5 | -617.5 | 0 | 0 | 0.01818636 | 0.04293823 | 0.09743155 | 0.1546453 | 0.1802662 | 0.1903008 | 0.2152997 | 0.2502811 | 0.2606759 | 0.2697262 | 0.2767028 | 0.2825546 | 0.2883637 | 0.2883637 | 0.2883637 | 0.2883637 | 0.2883637 | 0.2883637 | 0.2883637 | 0.2883637 | 0.2883637 | 0.2883637 | 0.2883637 | 0.2883637 | 0.2883637 | 0.2883637 | 0.2883637 | 0.2883637 | 0.2883637 | 0.2883637 | 0.2883637 | 0.2883637 | 0.2883637 | 0.2883637 | 0.2883637 | 0.2883637 | 0.2883637 | 0.2883637 | 0.2883637 | 0.2883637 | 0.2883637 | 0.2883637 | 0.2883637 | 0.2883637 | 0.2883637 | 0.2883637 | 0.2883637 | 0.2883637 | 0.2883637 | 0.2825546 | 0.2825546 | 0.2749968 | 0.2686053 | 0.249608 | 0.2193841 | 0.2081688 | 0.1834968 | 0.1480781 | 0.09559895 | 0.04210351 | 0.01175696 | 0 | 0 | 0.02418554 | 0.0266264
1255 | 868.8618 | 0.003292863 | 0 | 627.5 | -627.5 | 0 | 0 | 0.01818636 | 0.04293823 | 0.09743155 | 0.1546453 | 0.1802662 | 0.1903008 | 0.2152997 | 0.2535739 | 0.2639687 | 0.273019 | 0.2799957 | 0.2858474 | 0.2916565 | 0.2916565 | 0.2916565 | 0.2916565 | 0.2916565 | 0.2916565 | 0.2916565 | 0.2916565 | 0.2916565 | 0.2916565 | 0.2916565 | 0.2916565 | 0.2916565 | 0.2916565 | 0.2916565 | 0.2916565 | 0.2916565 | 0.2916565 | 0.2916565 | 0.2916565 | 0.2916565 | 0.2916565 | 0.2916565 | 0.2916565 | 0.2916565 | 0.2916565 | 0.2916565 | 0.2916565 | 0.2916565 | 0.2916565 | 0.2916565 | 0.2916565 | 0.2916565 | 0.2916565 | 0.2916565 | 0.2916565 | 0.2916565 | 0.2858474 | 0.2858474 | 0.2782896 | 0.2718982 | 0.2529008 | 0.2193841 | 0.2081688 | 0.1834968 | 0.1480781 | 0.09559895 | 0.04210351 | 0.01175696 | 0 | 0 | 0.02757264 | 0.01967702
1255 | 850.7137 | 0.003224085 | 10 | 617.5 | -637.5 | 0 | 0 | 0.01818636 | 0.04293823 | 0.09743155 | 0.1546453 | 0.1802662 | 0.1903008 | 0.2152997 | 0.256798 | 0.2671928 | 0.2762431 | 0.2832198 | 0.2890715 | 0.2948806 | 0.2948806 | 0.2948806 | 0.2948806 | 0.2948806 | 0.2948806 | 0.2948806 | 0.2948806 | 0.2948806 | 0.2948806 | 0.2948806 | 0.2948806 | 0.2948806 | 0.2948806 | 0.2948806 | 0.2948806 | 0.2948806 | 0.2948806 | 0.2948806 | 0.2948806 | 0.2948806 | 0.2948806 | 0.2948806 | 0.2948806 | 0.2948806 | 0.2948806 | 0.2948806 | 0.2948806 | 0.2948806 | 0.2948806 | 0.2948806 | 0.2948806 | 0.2948806 | 0.2948806 | 0.2948806 | 0.2948806 | 0.2948806 | 0.2890715 | 0.2890715 | 0.2815137 | 0.2751223 | 0.2561249 | 0.2193841 | 0.2081688 | 0.1834968 | 0.1480781 | 0.09559895 | 0.04210351 | 0.01175696 | 0 | 0 | 0.03144579 | 0.017285
1255 | 857.8462 | 0.003251116 | 20 | 607.5 | -647.5 | 0 | 0 | 0.01818636 | 0.04293823 | 0.09743155 | 0.1546453 | 0.1802662 | 0.1903008 | 0.2185508 | 0.2600491 | 0.2704439 | 0.2794942 | 0.2864709 | 0.2923226 | 0.2981317 | 0.2981317 | 0.2981317 | 0.2981317 | 0.2981317 | 0.2981317 | 0.2981317 | 0.2981317 | 0.2981317 | 0.2981317 | 0.2981317 | 0.2981317 | 0.2981317 | 0.2981317 | 0.2981317 | 0.2981317 | 0.2981317 | 0.2981317 | 0.2981317 | 0.2981317 | 0.2981317 | 0.2981317 | 0.2981317 | 0.2981317 | 0.2981317 | 0.2981317 | 0.2981317 | 0.2981317 | 0.2981317 | 0.2981317 | 0.2981317 | 0.2981317 | 0.2981317 | 0.2981317 | 0.2981317 | 0.2981317 | 0.2981317 | 0.2923226 | 0.2923226 | 0.2847648 | 0.2783734 | 0.2561249 | 0.2193841 | 0.2081688 | 0.1834968 | 0.1480781 | 0.09559895 | 0.04210351 | 0.01175696 | 0 | 0 | 0.03533605 | 0.01489298
1261 | 798.0875 | 0.003024639 | 30 | 600.5 | -660.5 | 0 | 0 | 0.01818636 | 0.04293823 | 0.09743155 | 0.1546453 | 0.1802662 | 0.1903008 | 0.2215754 | 0.2630738 | 0.2734686 | 0.2825189 | 0.2894955 | 0.2953473 | 0.3011564 | 0.3011564 | 0.3011564 | 0.3011564 | 0.3011564 | 0.3011564 | 0.3011564 | 0.3011564 | 0.3011564 | 0.3011564 | 0.3011564 | 0.3011564 | 0.3011564 | 0.3011564 | 0.3011564 | 0.3011564 | 0.3011564 | 0.3011564 | 0.3011564 | 0.3011564 | 0.3011564 | 0.3011564 | 0.3011564 | 0.3011564 | 0.3011564 | 0.3011564 | 0.3011564 | 0.3011564 | 0.3011564 | 0.3011564 | 0.3011564 | 0.3011564 | 0.3011564 | 0.3011564 | 0.3011564 | 0.3011564 | 0.3011564 | 0.2953473 | 0.2953473 | 0.2877895 | 0.281398 | 0.2561249 | 0.2193841 | 0.2081688 | 0.1834968 | 0.1480781 | 0.09559895 | 0.04210351 | 0.01175696 | 0 | 0 | 0.04730788 | 0.01319151
1258 | 939.4291 | 0.003560303 | 40 | 589 | -669 | 0 | 0 | 0.01818636 | 0.04293823 | 0.09743155 | 0.1546453 | 0.1802662 | 0.1938611 | 0.2251357 | 0.2666341 | 0.2770289 | 0.2860792 | 0.2930558 | 0.2989076 | 0.3047167 | 0.3047167 | 0.3047167 | 0.3047167 | 0.3047167 | 0.3047167 | 0.3047167 | 0.3047167 | 0.3047167 | 0.3047167 | 0.3047167 | 0.3047167 | 0.3047167 | 0.3047167 | 0.3047167 | 0.3047167 | 0.3047167 | 0.3047167 | 0.3047167 | 0.3047167 | 0.3047167 | 0.3047167 | 0.3047167 | 0.3047167 | 0.3047167 | 0.3047167 | 0.3047167 | 0.3047167 | 0.3047167 | 0.3047167 | 0.3047167 | 0.3047167 | 0.3047167 | 0.3047167 | 0.3047167 | 0.3047167 | 0.3047167 | 0.2989076 | 0.2989076 | 0.2913498 | 0.2849583 | 0.2561249 | 0.2193841 | 0.2081688 | 0.1834968 | 0.1480781 | 0.09559895 | 0.04210351 | 0.01175696 | 0 | 0 | 0.06050909 | 0.009938709
1267 | 883.1306 | 0.00334694 | 30 | 603.5 | -663.5 | 0 | 0 | 0.01818636 | 0.04293823 | 0.09743155 | 0.1546453 | 0.1802662 | 0.1938611 | 0.2284826 | 0.269981 | 0.2803758 | 0.2894261 | 0.2964028 | 0.3022545 | 0.3080636 | 0.3080636 | 0.3080636 | 0.3080636 | 0.3080636 | 0.3080636 | 0.3080636 | 0.3080636 | 0.3080636 | 0.3080636 | 0.3080636 | 0.3080636 | 0.3080636 | 0.3080636 | 0.3080636 | 0.3080636 | 0.3080636 | 0.3080636 | 0.3080636 | 0.3080636 | 0.3080636 | 0.3080636 | 0.3080636 | 0.3080636 | 0.3080636 | 0.3080636 | 0.3080636 | 0.3080636 | 0.3080636 | 0.3080636 | 0.3080636 | 0.3080636 | 0.3080636 | 0.3080636 | 0.3080636 | 0.3080636 | 0.3080636 | 0.3022545 | 0.3022545 | 0.2946967 | 0.2883053 | 0.2561249 | 0.2193841 | 0.2081688 | 0.1834968 | 0.1480781 | 0.09559895 | 0.04210351 | 0.01175696 | 0 | 0 | 0.05196713 | 0.01393618
1267 | 868.2519 | 0.003290552 | 20 | 613.5 | -653.5 | 0 | 0 | 0.01818636 | 0.04293823 | 0.09743155 | 0.1546453 | 0.1802662 | 0.1938611 | 0.2317732 | 0.2732716 | 0.2836664 | 0.2927167 | 0.2996933 | 0.3055451 | 0.3113542 | 0.3113542 | 0.3113542 | 0.3113542 | 0.3113542 | 0.3113542 | 0.3113542 | 0.3113542 | 0.3113542 | 0.3113542 | 0.3113542 | 0.3113542 | 0.3113542 | 0.3113542 | 0.3113542 | 0.3113542 | 0.3113542 | 0.3113542 | 0.3113542 | 0.3113542 | 0.3113542 | 0.3113542 | 0.3113542 | 0.3113542 | 0.3113542 | 0.3113542 | 0.3113542 | 0.3113542 | 0.3113542 | 0.3113542 | 0.3113542 | 0.3113542 | 0.3113542 | 0.3113542 | 0.3113542 | 0.3113542 | 0.3113542 | 0.3055451 | 0.3055451 | 0.2979873 | 0.2915958 | 0.2561249 | 0.2193841 | 0.2081688 | 0.1834968 | 0.1480781 | 0.09559895 | 0.04210351 | 0.01175696 | 0 | 0 | 0.0376702 | 0.01632819
1267 | 848.3718 | 0.003215209 | 10 | 623.5 | -643.5 | 0 | 0 | 0.01818636 | 0.04293823 | 0.09743155 | 0.1546453 | 0.1802662 | 0.1938611 | 0.2349884 | 0.2764868 | 0.2868816 | 0.2959319 | 0.3029085 | 0.3087603 | 0.3145694 | 0.3145694 | 0.3145694 | 0.3145694 | 0.3145694 | 0.3145694 | 0.3145694 | 0.3145694 | 0.3145694 | 0.3145694 | 0.3145694 | 0.3145694 | 0.3145694 | 0.3145694 | 0.3145694 | 0.3145694 | 0.3145694 | 0.3145694 | 0.3145694 | 0.3145694 | 0.3145694 | 0.3145694 | 0.3145694 | 0.3145694 | 0.3145694 | 0.3145694 | 0.3145694 | 0.3145694 | 0.3145694 | 0.3145694 | 0.3145694 | 0.3145694 | 0.3145694 | 0.3145694 | 0.3145694 | 0.3145694 | 0.3145694 | 0.3087603 | 0.3087603 | 0.3012025 | 0.294811 | 0.2593401 | 0.2193841 | 0.2081688 | 0.1834968 | 0.1480781 | 0.09559895 | 0.04210351 | 0.01175696 | 0 | 0 | 0.03377994 | 0.01872021
1267 | 852.443 | 0.003230638 | 0 | 633.5 | -633.5 | 0 | 0 | 0.01818636 | 0.04293823 | 0.09743155 | 0.1546453 | 0.1802662 | 0.1938611 | 0.2349884 | 0.2797174 | 0.2901122 | 0.2991625 | 0.3061392 | 0.3119909 | 0.3178 | 0.3178 | 0.3178 | 0.3178 | 0.3178 | 0.3178 | 0.3178 | 0.3178 | 0.3178 | 0.3178 | 0.3178 | 0.3178 | 0.3178 | 0.3178 | 0.3178 | 0.3178 | 0.3178 | 0.3178 | 0.3178 | 0.3178 | 0.3178 | 0.3178 | 0.3178 | 0.3178 | 0.3178 | 0.3178 | 0.3178 | 0.3178 | 0.3178 | 0.3178 | 0.3178 | 0.3178 | 0.3178 | 0.3178 | 0.3178 | 0.3178 | 0.3178 | 0.3119909 | 0.3119909 | 0.3044331 | 0.2980417 | 0.2625708 | 0.2193841 | 0.2081688 | 0.1834968 | 0.1480781 | 0.09559895 | 0.04210351 | 0.01175696 | 0 | 0 | 0.02988968 | 0.02727202

## F7top_comulative_column
[6 empty] | 0 | 1 | 2 | 3 | 4 | 5 | 6 | 7 | 8 | 9 | 10 | 11 | 12 | 13 | 14 | 15 | 16 | 17 | 18 | 19 | 20 | 21 | 22 | 23 | 24 | 25 | 26 | 27 | 28 | 29 | 30 | 31 | 32 | 33 | 34 | 35 | 36 | 37 | 38 | 39 | 40 | 41 | 42 | 43 | 44 | 45 | 46 | 47 | 48 | 49 | 50 | 51 | 52 | 53 | 54 | 55 | 56 | 57 | 58 | 59 | 60 | 61 | 62 | 63 | 64
ord_wdt | alpha | alpha/k | WROLL_SHIFT_POS_7 | Width1 | Width2 | -855.04 | -828.32 | -801.6 | -774.88 | -748.16 | -721.44 | -694.72 | -668 | -641.28 | -614.56 | -587.84 | -561.12 | -534.4 | -507.68 | -480.96 | -454.24 | -427.52 | -400.8 | -374.08 | -347.36 | -320.64 | -293.92 | -267.2 | -240.48 | -213.76 | -187.04 | -160.32 | -133.6 | -106.88 | -80.16 | -53.44 | -26.72 | 0 | 26.72 | 53.44 | 80.16 | 106.88 | 133.6 | 160.32 | 187.04 | 213.76 | 240.48 | 267.2 | 293.92 | 320.64 | 347.36 | 374.08 | 400.8 | 427.52 | 454.24 | 480.96 | 507.68 | 534.4 | 561.12 | 587.84 | 614.56 | 641.28 | 668 | 694.72 | 721.44 | 748.16 | 774.88 | 801.6 | 828.32 | 855.04 | C40-left | C40-right
973 | 535.5216 | 0.001718441 | 0 | 486.5 | -486.5 | 0 | 0 | 0 | 0 | 0 | 0 | 0 | 0 | 0 | 0 | 0 | 0 | 0 | 0 | 0.001718441 | 0.001718441 | 0.001718441 | 0.001718441 | 0.001718441 | 0.001718441 | 0.001718441 | 0.001718441 | 0.001718441 | 0.001718441 | 0.001718441 | 0.001718441 | 0.001718441 | 0.001718441 | 0.001718441 | 0.001718441 | 0.001718441 | 0.001718441 | 0.001718441 | 0.001718441 | 0.001718441 | 0.001718441 | 0.001718441 | 0.001718441 | 0.001718441 | 0.001718441 | 0.001718441 | 0.001718441 | 0.001718441 | 0.001718441 | 0.001718441 | 0.001718441 | 0.001718441 | 0.001718441 | 0.001718441 | 0.001718441 | 0.001718441 | 0 | 0 | 0 | 0 | 0 | 0 | 0 | 0 | 0 | 0 | 0 | 0 | 0 | 0 | 0 | 0
973 | 534.6626 | 0.001715685 | 0 | 486.5 | -486.5 | 0 | 0 | 0 | 0 | 0 | 0 | 0 | 0 | 0 | 0 | 0 | 0 | 0 | 0 | 0.003434126 | 0.003434126 | 0.003434126 | 0.003434126 | 0.003434126 | 0.003434126 | 0.003434126 | 0.003434126 | 0.003434126 | 0.003434126 | 0.003434126 | 0.003434126 | 0.003434126 | 0.003434126 | 0.003434126 | 0.003434126 | 0.003434126 | 0.003434126 | 0.003434126 | 0.003434126 | 0.003434126 | 0.003434126 | 0.003434126 | 0.003434126 | 0.003434126 | 0.003434126 | 0.003434126 | 0.003434126 | 0.003434126 | 0.003434126 | 0.003434126 | 0.003434126 | 0.003434126 | 0.003434126 | 0.003434126 | 0.003434126 | 0.003434126 | 0 | 0 | 0 | 0 | 0 | 0 | 0 | 0 | 0 | 0 | 0 | 0 | 0 | 0 | 0 | 0
973 | 523.2076 | 0.001678927 | 0 | 486.5 | -486.5 | 0 | 0 | 0 | 0 | 0 | 0 | 0 | 0 | 0 | 0 | 0 | 0 | 0 | 0 | 0.005113052 | 0.005113052 | 0.005113052 | 0.005113052 | 0.005113052 | 0.005113052 | 0.005113052 | 0.005113052 | 0.005113052 | 0.005113052 | 0.005113052 | 0.005113052 | 0.005113052 | 0.005113052 | 0.005113052 | 0.005113052 | 0.005113052 | 0.005113052 | 0.005113052 | 0.005113052 | 0.005113052 | 0.005113052 | 0.005113052 | 0.005113052 | 0.005113052 | 0.005113052 | 0.005113052 | 0.005113052 | 0.005113052 | 0.005113052 | 0.005113052 | 0.005113052 | 0.005113052 | 0.005113052 | 0.005113052 | 0.005113052 | 0.005113052 | 0 | 0 | 0 | 0 | 0 | 0 | 0 | 0 | 0 | 0 | 0 | 0 | 0 | 0 | 0 | 0
1072 | 563.9036 | 0.001809516 | 0 | 536 | -536 | 0 | 0 | 0 | 0 | 0 | 0 | 0 | 0 | 0 | 0 | 0 | 0 | 0.001809516 | 0.001809516 | 0.006922569 | 0.006922569 | 0.006922569 | 0.006922569 | 0.006922569 | 0.006922569 | 0.006922569 | 0.006922569 | 0.006922569 | 0.006922569 | 0.006922569 | 0.006922569 | 0.006922569 | 0.006922569 | 0.006922569 | 0.006922569 | 0.006922569 | 0.006922569 | 0.006922569 | 0.006922569 | 0.006922569 | 0.006922569 | 0.006922569 | 0.006922569 | 0.006922569 | 0.006922569 | 0.006922569 | 0.006922569 | 0.006922569 | 0.006922569 | 0.006922569 | 0.006922569 | 0.006922569 | 0.006922569 | 0.006922569 | 0.006922569 | 0.006922569 | 0.001809516 | 0.001809516 | 0 | 0 | 0 | 0 | 0 | 0 | 0 | 0 | 0 | 0 | 0 | 0 | 0.002878006 | 0.002878006
1072 | 610.952 | 0.001960491 | 0 | 536 | -536 | 0 | 0 | 0 | 0 | 0 | 0 | 0 | 0 | 0 | 0 | 0 | 0 | 0.003770007 | 0.003770007 | 0.008883059 | 0.008883059 | 0.008883059 | 0.008883059 | 0.008883059 | 0.008883059 | 0.008883059 | 0.008883059 | 0.008883059 | 0.008883059 | 0.008883059 | 0.008883059 | 0.008883059 | 0.008883059 | 0.008883059 | 0.008883059 | 0.008883059 | 0.008883059 | 0.008883059 | 0.008883059 | 0.008883059 | 0.008883059 | 0.008883059 | 0.008883059 | 0.008883059 | 0.008883059 | 0.008883059 | 0.008883059 | 0.008883059 | 0.008883059 | 0.008883059 | 0.008883059 | 0.008883059 | 0.008883059 | 0.008883059 | 0.008883059 | 0.008883059 | 0.003770007 | 0.003770007 | 0 | 0 | 0 | 0 | 0 | 0 | 0 | 0 | 0 | 0 | 0 | 0 | 0.002878006 | 0.002878006
1073 | 451.2191 | 0.001447922 | 10 | 546.5 | -526.5 | 0 | 0 | 0 | 0 | 0 | 0 | 0 | 0 | 0 | 0 | 0 | 0 | 0.003770007 | 0.005217929 | 0.01033098 | 0.01033098 | 0.01033098 | 0.01033098 | 0.01033098 | 0.01033098 | 0.01033098 | 0.01033098 | 0.01033098 | 0.01033098 | 0.01033098 | 0.01033098 | 0.01033098 | 0.01033098 | 0.01033098 | 0.01033098 | 0.01033098 | 0.01033098 | 0.01033098 | 0.01033098 | 0.01033098 | 0.01033098 | 0.01033098 | 0.01033098 | 0.01033098 | 0.01033098 | 0.01033098 | 0.01033098 | 0.01033098 | 0.01033098 | 0.01033098 | 0.01033098 | 0.01033098 | 0.01033098 | 0.01033098 | 0.01033098 | 0.01033098 | 0.005217929 | 0.005217929 | 0 | 0 | 0 | 0 | 0 | 0 | 0 | 0 | 0 | 0 | 0 | 0 | 0.001060116 | 0.004887251
1076 | 487.7191 | 0.001565047 | 20 | 558 | -518 | 0 | 0 | 0 | 0 | 0 | 0 | 0 | 0 | 0 | 0 | 0 | 0 | 0.003770007 | 0.006782976 | 0.01189603 | 0.01189603 | 0.01189603 | 0.01189603 | 0.01189603 | 0.01189603 | 0.01189603 | 0.01189603 | 0.01189603 | 0.01189603 | 0.01189603 | 0.01189603 | 0.01189603 | 0.01189603 | 0.01189603 | 0.01189603 | 0.01189603 | 0.01189603 | 0.01189603 | 0.01189603 | 0.01189603 | 0.01189603 | 0.01189603 | 0.01189603 | 0.01189603 | 0.01189603 | 0.01189603 | 0.01189603 | 0.01189603 | 0.01189603 | 0.01189603 | 0.01189603 | 0.01189603 | 0.01189603 | 0.01189603 | 0.01189603 | 0.01189603 | 0.006782976 | 0.006782976 | 0 | 0 | 0 | 0 | 0 | 0 | 0 | 0 | 0 | 0 | 0 | 0 | 0 | 0.005113052
1089 | 742.1077 | 0.002381358 | 30 | 574.5 | -514.5 | 0 | 0 | 0 | 0 | 0 | 0 | 0 | 0 | 0 | 0 | 0 | 0 | 0.003770007 | 0.009164334 | 0.01427739 | 0.01427739 | 0.01427739 | 0.01427739 | 0.01427739 | 0.01427739 | 0.01427739 | 0.01427739 | 0.01427739 | 0.01427739 | 0.01427739 | 0.01427739 | 0.01427739 | 0.01427739 | 0.01427739 | 0.01427739 | 0.01427739 | 0.01427739 | 0.01427739 | 0.01427739 | 0.01427739 | 0.01427739 | 0.01427739 | 0.01427739 | 0.01427739 | 0.01427739 | 0.01427739 | 0.01427739 | 0.01427739 | 0.01427739 | 0.01427739 | 0.01427739 | 0.01427739 | 0.01427739 | 0.01427739 | 0.01427739 | 0.01427739 | 0.009164334 | 0.009164334 | 0.002381358 | 0 | 0 | 0 | 0 | 0 | 0 | 0 | 0 | 0 | 0 | 0 | 0 | 0.005138438
1193 | 723.2246 | 0.002320764 | 40 | 636.5 | -556.5 | 0 | 0 | 0 | 0 | 0 | 0 | 0 | 0 | 0 | 0 | 0 | 0 | 0.00609077 | 0.0114851 | 0.01659815 | 0.01659815 | 0.01659815 | 0.01659815 | 0.01659815 | 0.01659815 | 0.01659815 | 0.01659815 | 0.01659815 | 0.01659815 | 0.01659815 | 0.01659815 | 0.01659815 | 0.01659815 | 0.01659815 | 0.01659815 | 0.01659815 | 0.01659815 | 0.01659815 | 0.01659815 | 0.01659815 | 0.01659815 | 0.01659815 | 0.01659815 | 0.01659815 | 0.01659815 | 0.01659815 | 0.01659815 | 0.01659815 | 0.01659815 | 0.01659815 | 0.01659815 | 0.01659815 | 0.01659815 | 0.01659815 | 0.01659815 | 0.01659815 | 0.0114851 | 0.0114851 | 0.004702121 | 0.002320764 | 0.002320764 | 0 | 0 | 0 | 0 | 0 | 0 | 0 | 0 | 0 | 0.006893665 | 0.01427739
1199 | 608.2115 | 0.001951696 | 30 | 629.5 | -569.5 | 0 | 0 | 0 | 0 | 0 | 0 | 0 | 0 | 0 | 0 | 0 | 0.001951696 | 0.008042467 | 0.01343679 | 0.01854985 | 0.01854985 | 0.01854985 | 0.01854985 | 0.01854985 | 0.01854985 | 0.01854985 | 0.01854985 | 0.01854985 | 0.01854985 | 0.01854985 | 0.01854985 | 0.01854985 | 0.01854985 | 0.01854985 | 0.01854985 | 0.01854985 | 0.01854985 | 0.01854985 | 0.01854985 | 0.01854985 | 0.01854985 | 0.01854985 | 0.01854985 | 0.01854985 | 0.01854985 | 0.01854985 | 0.01854985 | 0.01854985 | 0.01854985 | 0.01854985 | 0.01854985 | 0.01854985 | 0.01854985 | 0.01854985 | 0.01854985 | 0.01854985 | 0.01343679 | 0.01343679 | 0.006653818 | 0.00427246 | 0.00427246 | 0 | 0 | 0 | 0 | 0 | 0 | 0 | 0 | 0 | 0.00951815 | 0.01427739
1199 | 564.012 | 0.001809864 | 20 | 619.5 | -579.5 | 0 | 0 | 0 | 0 | 0 | 0 | 0 | 0 | 0 | 0 | 0 | 0.003761561 | 0.009852331 | 0.01524666 | 0.02035971 | 0.02035971 | 0.02035971 | 0.02035971 | 0.02035971 | 0.02035971 | 0.02035971 | 0.02035971 | 0.02035971 | 0.02035971 | 0.02035971 | 0.02035971 | 0.02035971 | 0.02035971 | 0.02035971 | 0.02035971 | 0.02035971 | 0.02035971 | 0.02035971 | 0.02035971 | 0.02035971 | 0.02035971 | 0.02035971 | 0.02035971 | 0.02035971 | 0.02035971 | 0.02035971 | 0.02035971 | 0.02035971 | 0.02035971 | 0.02035971 | 0.02035971 | 0.02035971 | 0.02035971 | 0.02035971 | 0.02035971 | 0.02035971 | 0.01524666 | 0.01524666 | 0.008463682 | 0.006082324 | 0.006082324 | 0 | 0 | 0 | 0 | 0 | 0 | 0 | 0 | 0 | 0.01166991 | 0.0135341
1216 | 501.5355 | 0.001609383 | 10 | 618 | -598 | 0 | 0 | 0 | 0 | 0 | 0 | 0 | 0 | 0 | 0 | 0.001609383 | 0.005370943 | 0.01146171 | 0.01685604 | 0.02196909 | 0.02196909 | 0.02196909 | 0.02196909 | 0.02196909 | 0.02196909 | 0.02196909 | 0.02196909 | 0.02196909 | 0.02196909 | 0.02196909 | 0.02196909 | 0.02196909 | 0.02196909 | 0.02196909 | 0.02196909 | 0.02196909 | 0.02196909 | 0.02196909 | 0.02196909 | 0.02196909 | 0.02196909 | 0.02196909 | 0.02196909 | 0.02196909 | 0.02196909 | 0.02196909 | 0.02196909 | 0.02196909 | 0.02196909 | 0.02196909 | 0.02196909 | 0.02196909 | 0.02196909 | 0.02196909 | 0.02196909 | 0.02196909 | 0.01685604 | 0.01685604 | 0.01007306 | 0.007691707 | 0.007691707 | 0 | 0 | 0 | 0 | 0 | 0 | 0 | 0 | 0 | 0.01588695 | 0.01340042
1218 | 671.0763 | 0.002153424 | 0 | 609 | -609 | 0 | 0 | 0 | 0 | 0 | 0 | 0 | 0 | 0 | 0 | 0.003762807 | 0.007524368 | 0.01361514 | 0.01900947 | 0.02412252 | 0.02412252 | 0.02412252 | 0.02412252 | 0.02412252 | 0.02412252 | 0.02412252 | 0.02412252 | 0.02412252 | 0.02412252 | 0.02412252 | 0.02412252 | 0.02412252 | 0.02412252 | 0.02412252 | 0.02412252 | 0.02412252 | 0.02412252 | 0.02412252 | 0.02412252 | 0.02412252 | 0.02412252 | 0.02412252 | 0.02412252 | 0.02412252 | 0.02412252 | 0.02412252 | 0.02412252 | 0.02412252 | 0.02412252 | 0.02412252 | 0.02412252 | 0.02412252 | 0.02412252 | 0.02412252 | 0.02412252 | 0.02412252 | 0.01900947 | 0.01900947 | 0.01222649 | 0.009845131 | 0.007691707 | 0 | 0 | 0 | 0 | 0 | 0 | 0 | 0 | 0 | 0.01770747 | 0.01259832
1233 | 551.5694 | 0.001769937 | -10 | 606.5 | -626.5 | 0 | 0 | 0 | 0 | 0 | 0 | 0 | 0 | 0 | 0.001769937 | 0.005532744 | 0.009294305 | 0.01538508 | 0.0207794 | 0.02589245 | 0.02589245 | 0.02589245 | 0.02589245 | 0.02589245 | 0.02589245 | 0.02589245 | 0.02589245 | 0.02589245 | 0.02589245 | 0.02589245 | 0.02589245 | 0.02589245 | 0.02589245 | 0.02589245 | 0.02589245 | 0.02589245 | 0.02589245 | 0.02589245 | 0.02589245 | 0.02589245 | 0.02589245 | 0.02589245 | 0.02589245 | 0.02589245 | 0.02589245 | 0.02589245 | 0.02589245 | 0.02589245 | 0.02589245 | 0.02589245 | 0.02589245 | 0.02589245 | 0.02589245 | 0.02589245 | 0.02589245 | 0.02589245 | 0.0207794 | 0.0207794 | 0.01399643 | 0.01161507 | 0.007691707 | 0 | 0 | 0 | 0 | 0 | 0 | 0 | 0 | 0 | 0.02017107 | 0.01237551
1233 | 533.583 | 0.00171222 | -20 | 596.5 | -636.5 | 0 | 0 | 0 | 0 | 0 | 0 | 0 | 0 | 0 | 0.003482158 | 0.007244965 | 0.01100653 | 0.0170973 | 0.02249162 | 0.02760468 | 0.02760468 | 0.02760468 | 0.02760468 | 0.02760468 | 0.02760468 | 0.02760468 | 0.02760468 | 0.02760468 | 0.02760468 | 0.02760468 | 0.02760468 | 0.02760468 | 0.02760468 | 0.02760468 | 0.02760468 | 0.02760468 | 0.02760468 | 0.02760468 | 0.02760468 | 0.02760468 | 0.02760468 | 0.02760468 | 0.02760468 | 0.02760468 | 0.02760468 | 0.02760468 | 0.02760468 | 0.02760468 | 0.02760468 | 0.02760468 | 0.02760468 | 0.02760468 | 0.02760468 | 0.02760468 | 0.02760468 | 0.02760468 | 0.02249162 | 0.02249162 | 0.01570865 | 0.01332729 | 0.007691707 | 0 | 0 | 0 | 0 | 0 | 0 | 0 | 0 | 0 | 0.02157924 | 0.01072322
1233 | 474.5445 | 0.001522771 | -30 | 586.5 | -646.5 | 0 | 0 | 0 | 0 | 0 | 0 | 0 | 0 | 0.001522771 | 0.005004929 | 0.008767736 | 0.0125293 | 0.01862007 | 0.02401439 | 0.02912745 | 0.02912745 | 0.02912745 | 0.02912745 | 0.02912745 | 0.02912745 | 0.02912745 | 0.02912745 | 0.02912745 | 0.02912745 | 0.02912745 | 0.02912745 | 0.02912745 | 0.02912745 | 0.02912745 | 0.02912745 | 0.02912745 | 0.02912745 | 0.02912745 | 0.02912745 | 0.02912745 | 0.02912745 | 0.02912745 | 0.02912745 | 0.02912745 | 0.02912745 | 0.02912745 | 0.02912745 | 0.02912745 | 0.02912745 | 0.02912745 | 0.02912745 | 0.02912745 | 0.02912745 | 0.02912745 | 0.02912745 | 0.02912745 | 0.02401439 | 0.02401439 | 0.01723142 | 0.01332729 | 0.007691707 | 0 | 0 | 0 | 0 | 0 | 0 | 0 | 0 | 0 | 0.02298748 | 0.008184685
1233 | 570.3637 | 0.001830247 | -40 | 576.5 | -656.5 | 0 | 0 | 0 | 0 | 0 | 0 | 0 | 0 | 0.003353018 | 0.006835175 | 0.01059798 | 0.01435954 | 0.02045031 | 0.02584464 | 0.03095769 | 0.03095769 | 0.03095769 | 0.03095769 | 0.03095769 | 0.03095769 | 0.03095769 | 0.03095769 | 0.03095769 | 0.03095769 | 0.03095769 | 0.03095769 | 0.03095769 | 0.03095769 | 0.03095769 | 0.03095769 | 0.03095769 | 0.03095769 | 0.03095769 | 0.03095769 | 0.03095769 | 0.03095769 | 0.03095769 | 0.03095769 | 0.03095769 | 0.03095769 | 0.03095769 | 0.03095769 | 0.03095769 | 0.03095769 | 0.03095769 | 0.03095769 | 0.03095769 | 0.03095769 | 0.03095769 | 0.03095769 | 0.03095769 | 0.02584464 | 0.02584464 | 0.01906166 | 0.01332729 | 0.007691707 | 0 | 0 | 0 | 0 | 0 | 0 | 0 | 0 | 0 | 0.02437534 | 0.005646146
1254 | 549.3034 | 0.001762666 | -30 | 597 | -657 | 0 | 0 | 0 | 0 | 0 | 0 | 0 | 0 | 0.005115683 | 0.008597841 | 0.01236065 | 0.01612221 | 0.02221298 | 0.02760731 | 0.03272036 | 0.03272036 | 0.03272036 | 0.03272036 | 0.03272036 | 0.03272036 | 0.03272036 | 0.03272036 | 0.03272036 | 0.03272036 | 0.03272036 | 0.03272036 | 0.03272036 | 0.03272036 | 0.03272036 | 0.03272036 | 0.03272036 | 0.03272036 | 0.03272036 | 0.03272036 | 0.03272036 | 0.03272036 | 0.03272036 | 0.03272036 | 0.03272036 | 0.03272036 | 0.03272036 | 0.03272036 | 0.03272036 | 0.03272036 | 0.03272036 | 0.03272036 | 0.03272036 | 0.03272036 | 0.03272036 | 0.03272036 | 0.03272036 | 0.02760731 | 0.02760731 | 0.02082433 | 0.01508995 | 0.007691707 | 0 | 0 | 0 | 0 | 0 | 0 | 0 | 0 | 0 | 0.0244405 | 0.01085015
1255 | 448.9292 | 0.001440574 | -20 | 607.5 | -647.5 | 0 | 0 | 0 | 0 | 0 | 0 | 0 | 0 | 0.006556257 | 0.01003842 | 0.01380122 | 0.01756278 | 0.02365355 | 0.02904788 | 0.03416093 | 0.03416093 | 0.03416093 | 0.03416093 | 0.03416093 | 0.03416093 | 0.03416093 | 0.03416093 | 0.03416093 | 0.03416093 | 0.03416093 | 0.03416093 | 0.03416093 | 0.03416093 | 0.03416093 | 0.03416093 | 0.03416093 | 0.03416093 | 0.03416093 | 0.03416093 | 0.03416093 | 0.03416093 | 0.03416093 | 0.03416093 | 0.03416093 | 0.03416093 | 0.03416093 | 0.03416093 | 0.03416093 | 0.03416093 | 0.03416093 | 0.03416093 | 0.03416093 | 0.03416093 | 0.03416093 | 0.03416093 | 0.03416093 | 0.02904788 | 0.02904788 | 0.0222649 | 0.01653053 | 0.007691707 | 0 | 0 | 0 | 0 | 0 | 0 | 0 | 0 | 0 | 0.0231283 | 0.01326524
1261 | 721.971 | 0.002316741 | -10 | 620.5 | -640.5 | 0 | 0 | 0 | 0 | 0 | 0 | 0 | 0 | 0.006556257 | 0.01235516 | 0.01611796 | 0.01987952 | 0.02597029 | 0.03136462 | 0.03647767 | 0.03647767 | 0.03647767 | 0.03647767 | 0.03647767 | 0.03647767 | 0.03647767 | 0.03647767 | 0.03647767 | 0.03647767 | 0.03647767 | 0.03647767 | 0.03647767 | 0.03647767 | 0.03647767 | 0.03647767 | 0.03647767 | 0.03647767 | 0.03647767 | 0.03647767 | 0.03647767 | 0.03647767 | 0.03647767 | 0.03647767 | 0.03647767 | 0.03647767 | 0.03647767 | 0.03647767 | 0.03647767 | 0.03647767 | 0.03647767 | 0.03647767 | 0.03647767 | 0.03647767 | 0.03647767 | 0.03647767 | 0.03647767 | 0.03136462 | 0.03136462 | 0.02458164 | 0.01884727 | 0.01000845 | 0 | 0 | 0 | 0 | 0 | 0 | 0 | 0 | 0 | 0.02214254 | 0.01605517
1278 | 356.8542 | 0.001145113 | 0 | 639 | -639 | 0 | 0 | 0 | 0 | 0 | 0 | 0 | 0 | 0.006556257 | 0.01350027 | 0.01726308 | 0.02102464 | 0.02711541 | 0.03250973 | 0.03762279 | 0.03762279 | 0.03762279 | 0.03762279 | 0.03762279 | 0.03762279 | 0.03762279 | 0.03762279 | 0.03762279 | 0.03762279 | 0.03762279 | 0.03762279 | 0.03762279 | 0.03762279 | 0.03762279 | 0.03762279 | 0.03762279 | 0.03762279 | 0.03762279 | 0.03762279 | 0.03762279 | 0.03762279 | 0.03762279 | 0.03762279 | 0.03762279 | 0.03762279 | 0.03762279 | 0.03762279 | 0.03762279 | 0.03762279 | 0.03762279 | 0.03762279 | 0.03762279 | 0.03762279 | 0.03762279 | 0.03762279 | 0.03762279 | 0.03250973 | 0.03250973 | 0.02572676 | 0.01999238 | 0.01115356 | 0 | 0 | 0 | 0 | 0 | 0 | 0 | 0 | 0 | 0.0219313 | 0.02132207
1278 | 364.8664 | 0.001170824 | 10 | 649 | -629 | 0 | 0 | 0 | 0 | 0 | 0 | 0 | 0 | 0.006556257 | 0.01467109 | 0.0184339 | 0.02219546 | 0.02828623 | 0.03368056 | 0.03879361 | 0.03879361 | 0.03879361 | 0.03879361 | 0.03879361 | 0.03879361 | 0.03879361 | 0.03879361 | 0.03879361 | 0.03879361 | 0.03879361 | 0.03879361 | 0.03879361 | 0.03879361 | 0.03879361 | 0.03879361 | 0.03879361 | 0.03879361 | 0.03879361 | 0.03879361 | 0.03879361 | 0.03879361 | 0.03879361 | 0.03879361 | 0.03879361 | 0.03879361 | 0.03879361 | 0.03879361 | 0.03879361 | 0.03879361 | 0.03879361 | 0.03879361 | 0.03879361 | 0.03879361 | 0.03879361 | 0.03879361 | 0.03879361 | 0.03368056 | 0.03368056 | 0.02689758 | 0.02116321 | 0.01232439 | 0.001170824 | 0 | 0 | 0 | 0 | 0 | 0 | 0 | 0 | 0.02052307 | 0.02463001
1278 | 387.6569 | 0.001243956 | 20 | 659 | -619 | 0 | 0 | 0 | 0 | 0 | 0 | 0 | 0 | 0.006556257 | 0.01591505 | 0.01967786 | 0.02343942 | 0.02953019 | 0.03492451 | 0.04003757 | 0.04003757 | 0.04003757 | 0.04003757 | 0.04003757 | 0.04003757 | 0.04003757 | 0.04003757 | 0.04003757 | 0.04003757 | 0.04003757 | 0.04003757 | 0.04003757 | 0.04003757 | 0.04003757 | 0.04003757 | 0.04003757 | 0.04003757 | 0.04003757 | 0.04003757 | 0.04003757 | 0.04003757 | 0.04003757 | 0.04003757 | 0.04003757 | 0.04003757 | 0.04003757 | 0.04003757 | 0.04003757 | 0.04003757 | 0.04003757 | 0.04003757 | 0.04003757 | 0.04003757 | 0.04003757 | 0.04003757 | 0.04003757 | 0.03492451 | 0.03492451 | 0.02814154 | 0.02240716 | 0.01356834 | 0.00241478 | 0 | 0 | 0 | 0 | 0 | 0 | 0 | 0 | 0.01911524 | 0.02832259
1415 | 372.1171 | 0.001194091 | 30 | 737.5 | -677.5 | 0 | 0 | 0 | 0 | 0 | 0 | 0 | 0.001194091 | 0.007750348 | 0.01710914 | 0.02087195 | 0.02463351 | 0.03072428 | 0.03611861 | 0.04123166 | 0.04123166 | 0.04123166 | 0.04123166 | 0.04123166 | 0.04123166 | 0.04123166 | 0.04123166 | 0.04123166 | 0.04123166 | 0.04123166 | 0.04123166 | 0.04123166 | 0.04123166 | 0.04123166 | 0.04123166 | 0.04123166 | 0.04123166 | 0.04123166 | 0.04123166 | 0.04123166 | 0.04123166 | 0.04123166 | 0.04123166 | 0.04123166 | 0.04123166 | 0.04123166 | 0.04123166 | 0.04123166 | 0.04123166 | 0.04123166 | 0.04123166 | 0.04123166 | 0.04123166 | 0.04123166 | 0.04123166 | 0.04123166 | 0.03611861 | 0.03611861 | 0.02933563 | 0.02360125 | 0.01476243 | 0.003608871 | 0.001194091 | 0.001194091 | 0.001194091 | 0 | 0 | 0 | 0 | 0 | 0.03215735 | 0.04003757
1415 | 397.5732 | 0.001275777 | 40 | 747.5 | -667.5 | 0 | 0 | 0 | 0 | 0 | 0 | 0 | 0.001194091 | 0.009026125 | 0.01838492 | 0.02214772 | 0.02590929 | 0.03200006 | 0.03739438 | 0.04250744 | 0.04250744 | 0.04250744 | 0.04250744 | 0.04250744 | 0.04250744 | 0.04250744 | 0.04250744 | 0.04250744 | 0.04250744 | 0.04250744 | 0.04250744 | 0.04250744 | 0.04250744 | 0.04250744 | 0.04250744 | 0.04250744 | 0.04250744 | 0.04250744 | 0.04250744 | 0.04250744 | 0.04250744 | 0.04250744 | 0.04250744 | 0.04250744 | 0.04250744 | 0.04250744 | 0.04250744 | 0.04250744 | 0.04250744 | 0.04250744 | 0.04250744 | 0.04250744 | 0.04250744 | 0.04250744 | 0.04250744 | 0.04250744 | 0.03739438 | 0.03739438 | 0.03061141 | 0.02487703 | 0.01603821 | 0.004884648 | 0.002469868 | 0.002469868 | 0.002469868 | 0 | 0 | 0 | 0 | 0 | 0.02865481 | 0.04003757
1481 | 534.9055 | 0.001716464 | 30 | 770.5 | -710.5 | 0 | 0 | 0 | 0 | 0 | 0 | 0.001716464 | 0.002910555 | 0.01074259 | 0.02010138 | 0.02386419 | 0.02762575 | 0.03371652 | 0.03911085 | 0.0442239 | 0.0442239 | 0.0442239 | 0.0442239 | 0.0442239 | 0.0442239 | 0.0442239 | 0.0442239 | 0.0442239 | 0.0442239 | 0.0442239 | 0.0442239 | 0.0442239 | 0.0442239 | 0.0442239 | 0.0442239 | 0.0442239 | 0.0442239 | 0.0442239 | 0.0442239 | 0.0442239 | 0.0442239 | 0.0442239 | 0.0442239 | 0.0442239 | 0.0442239 | 0.0442239 | 0.0442239 | 0.0442239 | 0.0442239 | 0.0442239 | 0.0442239 | 0.0442239 | 0.0442239 | 0.0442239 | 0.0442239 | 0.0442239 | 0.03911085 | 0.03911085 | 0.03232787 | 0.0265935 | 0.01775467 | 0.006601112 | 0.004186332 | 0.004186332 | 0.004186332 | 0.001716464 | 0 | 0 | 0 | 0 | 0.04142507 | 0.04087503
1517 | 470.4657 | 0.001509682 | 20 | 778.5 | -738.5 | 0 | 0 | 0 | 0 | 0 | 0.001509682 | 0.003226147 | 0.004420237 | 0.01225227 | 0.02161106 | 0.02537387 | 0.02913543 | 0.0352262 | 0.04062053 | 0.04573358 | 0.04573358 | 0.04573358 | 0.04573358 | 0.04573358 | 0.04573358 | 0.04573358 | 0.04573358 | 0.04573358 | 0.04573358 | 0.04573358 | 0.04573358 | 0.04573358 | 0.04573358 | 0.04573358 | 0.04573358 | 0.04573358 | 0.04573358 | 0.04573358 | 0.04573358 | 0.04573358 | 0.04573358 | 0.04573358 | 0.04573358 | 0.04573358 | 0.04573358 | 0.04573358 | 0.04573358 | 0.04573358 | 0.04573358 | 0.04573358 | 0.04573358 | 0.04573358 | 0.04573358 | 0.04573358 | 0.04573358 | 0.04573358 | 0.04062053 | 0.04062053 | 0.03383755 | 0.02810318 | 0.01926436 | 0.008110795 | 0.005696014 | 0.005696014 | 0.005696014 | 0.003226147 | 0.001509682 | 0 | 0 | 0 | 0.04275026 | 0.04161451
1517 | 422.486 | 0.00135572 | 10 | 768.5 | -748.5 | 0 | 0 | 0 | 0 | 0.00135572 | 0.002865402 | 0.004581866 | 0.005775957 | 0.01360799 | 0.02296678 | 0.02672959 | 0.03049115 | 0.03658192 | 0.04197625 | 0.0470893 | 0.0470893 | 0.0470893 | 0.0470893 | 0.0470893 | 0.0470893 | 0.0470893 | 0.0470893 | 0.0470893 | 0.0470893 | 0.0470893 | 0.0470893 | 0.0470893 | 0.0470893 | 0.0470893 | 0.0470893 | 0.0470893 | 0.0470893 | 0.0470893 | 0.0470893 | 0.0470893 | 0.0470893 | 0.0470893 | 0.0470893 | 0.0470893 | 0.0470893 | 0.0470893 | 0.0470893 | 0.0470893 | 0.0470893 | 0.0470893 | 0.0470893 | 0.0470893 | 0.0470893 | 0.0470893 | 0.0470893 | 0.0470893 | 0.04197625 | 0.04197625 | 0.03519327 | 0.0294589 | 0.02062008 | 0.009466515 | 0.007051734 | 0.007051734 | 0.007051734 | 0.004581866 | 0.001509682 | 0 | 0 | 0 | 0.04339265 | 0.04069016
1517 | 469.362 | 0.001506141 | 0 | 758.5 | -758.5 | 0 | 0 | 0 | 0 | 0.002861861 | 0.004371543 | 0.006088008 | 0.007282098 | 0.01511413 | 0.02447293 | 0.02823573 | 0.03199729 | 0.03808806 | 0.04348239 | 0.04859544 | 0.04859544 | 0.04859544 | 0.04859544 | 0.04859544 | 0.04859544 | 0.04859544 | 0.04859544 | 0.04859544 | 0.04859544 | 0.04859544 | 0.04859544 | 0.04859544 | 0.04859544 | 0.04859544 | 0.04859544 | 0.04859544 | 0.04859544 | 0.04859544 | 0.04859544 | 0.04859544 | 0.04859544 | 0.04859544 | 0.04859544 | 0.04859544 | 0.04859544 | 0.04859544 | 0.04859544 | 0.04859544 | 0.04859544 | 0.04859544 | 0.04859544 | 0.04859544 | 0.04859544 | 0.04859544 | 0.04859544 | 0.04859544 | 0.04348239 | 0.04348239 | 0.03669941 | 0.03096504 | 0.02212622 | 0.01097266 | 0.008557875 | 0.008557875 | 0.008557875 | 0.006088008 | 0.001509682 | 0 | 0 | 0 | 0.04403504 | 0.04003757
1525 | 313.6723 | 0.001006547 | -10 | 752.5 | -772.5 | 0 | 0 | 0 | 0 | 0.003868408 | 0.00537809 | 0.007094554 | 0.008288645 | 0.01612068 | 0.02547947 | 0.02924228 | 0.03300384 | 0.03909461 | 0.04448894 | 0.04960199 | 0.04960199 | 0.04960199 | 0.04960199 | 0.04960199 | 0.04960199 | 0.04960199 | 0.04960199 | 0.04960199 | 0.04960199 | 0.04960199 | 0.04960199 | 0.04960199 | 0.04960199 | 0.04960199 | 0.04960199 | 0.04960199 | 0.04960199 | 0.04960199 | 0.04960199 | 0.04960199 | 0.04960199 | 0.04960199 | 0.04960199 | 0.04960199 | 0.04960199 | 0.04960199 | 0.04960199 | 0.04960199 | 0.04960199 | 0.04960199 | 0.04960199 | 0.04960199 | 0.04960199 | 0.04960199 | 0.04960199 | 0.04960199 | 0.04448894 | 0.04448894 | 0.03770596 | 0.03197159 | 0.02313276 | 0.0119792 | 0.009564422 | 0.009564422 | 0.009564422 | 0.007094554 | 0.001509682 | 0 | 0 | 0 | 0.04484879 | 0.04003757
1534 | 216.6628 | 0.0006952515 | -20 | 747 | -787 | 0 | 0 | 0 | 0.0006952515 | 0.004563659 | 0.006073342 | 0.007789806 | 0.008983897 | 0.01681593 | 0.02617472 | 0.02993753 | 0.03369909 | 0.03978986 | 0.04518419 | 0.05029724 | 0.05029724 | 0.05029724 | 0.05029724 | 0.05029724 | 0.05029724 | 0.05029724 | 0.05029724 | 0.05029724 | 0.05029724 | 0.05029724 | 0.05029724 | 0.05029724 | 0.05029724 | 0.05029724 | 0.05029724 | 0.05029724 | 0.05029724 | 0.05029724 | 0.05029724 | 0.05029724 | 0.05029724 | 0.05029724 | 0.05029724 | 0.05029724 | 0.05029724 | 0.05029724 | 0.05029724 | 0.05029724 | 0.05029724 | 0.05029724 | 0.05029724 | 0.05029724 | 0.05029724 | 0.05029724 | 0.05029724 | 0.05029724 | 0.04518419 | 0.04518419 | 0.03840121 | 0.03266684 | 0.02382802 | 0.01267445 | 0.01025967 | 0.01025967 | 0.01025967 | 0.007094554 | 0.001509682 | 0 | 0 | 0 | 0.04566804 | 0.04003757
1534 | 194.4448 | 0.000623956 | -30 | 737 | -797 | 0 | 0 | 0 | 0.001319208 | 0.005187615 | 0.006697298 | 0.008413762 | 0.009607853 | 0.01743989 | 0.02679868 | 0.03056149 | 0.03432305 | 0.04041382 | 0.04580814 | 0.0509212 | 0.0509212 | 0.0509212 | 0.0509212 | 0.0509212 | 0.0509212 | 0.0509212 | 0.0509212 | 0.0509212 | 0.0509212 | 0.0509212 | 0.0509212 | 0.0509212 | 0.0509212 | 0.0509212 | 0.0509212 | 0.0509212 | 0.0509212 | 0.0509212 | 0.0509212 | 0.0509212 | 0.0509212 | 0.0509212 | 0.0509212 | 0.0509212 | 0.0509212 | 0.0509212 | 0.0509212 | 0.0509212 | 0.0509212 | 0.0509212 | 0.0509212 | 0.0509212 | 0.0509212 | 0.0509212 | 0.0509212 | 0.0509212 | 0.04580814 | 0.04580814 | 0.03902517 | 0.03329079 | 0.02445197 | 0.01329841 | 0.01088363 | 0.01088363 | 0.01088363 | 0.007094554 | 0.001509682 | 0 | 0 | 0 | 0.0470134 | 0.04003757
1534 | 408.3859 | 0.001310474 | -40 | 727 | -807 | 0 | 0 | 0.001310474 | 0.002629682 | 0.006498089 | 0.008007772 | 0.009724236 | 0.01091833 | 0.01875036 | 0.02810915 | 0.03187196 | 0.03563352 | 0.04172429 | 0.04711862 | 0.05223167 | 0.05223167 | 0.05223167 | 0.05223167 | 0.05223167 | 0.05223167 | 0.05223167 | 0.05223167 | 0.05223167 | 0.05223167 | 0.05223167 | 0.05223167 | 0.05223167 | 0.05223167 | 0.05223167 | 0.05223167 | 0.05223167 | 0.05223167 | 0.05223167 | 0.05223167 | 0.05223167 | 0.05223167 | 0.05223167 | 0.05223167 | 0.05223167 | 0.05223167 | 0.05223167 | 0.05223167 | 0.05223167 | 0.05223167 | 0.05223167 | 0.05223167 | 0.05223167 | 0.05223167 | 0.05223167 | 0.05223167 | 0.05223167 | 0.04711862 | 0.04711862 | 0.04033564 | 0.03460127 | 0.02576245 | 0.01460888 | 0.0121941 | 0.0121941 | 0.0121941 | 0.007094554 | 0.001509682 | 0 | 0 | 0 | 0.04846116 | 0.04003757
1534 | 388.5806 | 0.001246921 | -30 | 737 | -797 | 0 | 0 | 0.001310474 | 0.003876602 | 0.00774501 | 0.009254692 | 0.01097116 | 0.01216525 | 0.01999728 | 0.02935607 | 0.03311888 | 0.03688044 | 0.04297121 | 0.04836554 | 0.05347859 | 0.05347859 | 0.05347859 | 0.05347859 | 0.05347859 | 0.05347859 | 0.05347859 | 0.05347859 | 0.05347859 | 0.05347859 | 0.05347859 | 0.05347859 | 0.05347859 | 0.05347859 | 0.05347859 | 0.05347859 | 0.05347859 | 0.05347859 | 0.05347859 | 0.05347859 | 0.05347859 | 0.05347859 | 0.05347859 | 0.05347859 | 0.05347859 | 0.05347859 | 0.05347859 | 0.05347859 | 0.05347859 | 0.05347859 | 0.05347859 | 0.05347859 | 0.05347859 | 0.05347859 | 0.05347859 | 0.05347859 | 0.05347859 | 0.04836554 | 0.04836554 | 0.04158256 | 0.03584819 | 0.02700937 | 0.0158558 | 0.01344102 | 0.01344102 | 0.01344102 | 0.007094554 | 0.001509682 | 0 | 0 | 0 | 0.0470134 | 0.04003757
1534 | 279.6005 | 0.0008972131 | -20 | 747 | -787 | 0 | 0 | 0.001310474 | 0.004773815 | 0.008642223 | 0.01015191 | 0.01186837 | 0.01306246 | 0.02089449 | 0.03025329 | 0.03401609 | 0.03777765 | 0.04386843 | 0.04926275 | 0.0543758 | 0.0543758 | 0.0543758 | 0.0543758 | 0.0543758 | 0.0543758 | 0.0543758 | 0.0543758 | 0.0543758 | 0.0543758 | 0.0543758 | 0.0543758 | 0.0543758 | 0.0543758 | 0.0543758 | 0.0543758 | 0.0543758 | 0.0543758 | 0.0543758 | 0.0543758 | 0.0543758 | 0.0543758 | 0.0543758 | 0.0543758 | 0.0543758 | 0.0543758 | 0.0543758 | 0.0543758 | 0.0543758 | 0.0543758 | 0.0543758 | 0.0543758 | 0.0543758 | 0.0543758 | 0.0543758 | 0.0543758 | 0.0543758 | 0.04926275 | 0.04926275 | 0.04247978 | 0.0367454 | 0.02790658 | 0.01675302 | 0.01433824 | 0.01433824 | 0.01433824 | 0.007094554 | 0.001509682 | 0 | 0 | 0 | 0.04566804 | 0.04003757
1534 | 400.1069 | 0.001283908 | -10 | 757 | -777 | 0 | 0 | 0.001310474 | 0.006057723 | 0.009926131 | 0.01143581 | 0.01315228 | 0.01434637 | 0.0221784 | 0.03153719 | 0.0353 | 0.03906156 | 0.04515233 | 0.05054666 | 0.05565971 | 0.05565971 | 0.05565971 | 0.05565971 | 0.05565971 | 0.05565971 | 0.05565971 | 0.05565971 | 0.05565971 | 0.05565971 | 0.05565971 | 0.05565971 | 0.05565971 | 0.05565971 | 0.05565971 | 0.05565971 | 0.05565971 | 0.05565971 | 0.05565971 | 0.05565971 | 0.05565971 | 0.05565971 | 0.05565971 | 0.05565971 | 0.05565971 | 0.05565971 | 0.05565971 | 0.05565971 | 0.05565971 | 0.05565971 | 0.05565971 | 0.05565971 | 0.05565971 | 0.05565971 | 0.05565971 | 0.05565971 | 0.05565971 | 0.05054666 | 0.05054666 | 0.04376368 | 0.03802931 | 0.02919049 | 0.01803693 | 0.01562214 | 0.01562214 | 0.01562214 | 0.008378462 | 0.001509682 | 0 | 0 | 0 | 0.04510304 | 0.04003757
1534 | 405.369 | 0.001300793 | 0 | 767 | -767 | 0 | 0 | 0.001310474 | 0.006057723 | 0.01122692 | 0.01273661 | 0.01445307 | 0.01564716 | 0.0234792 | 0.03283799 | 0.03660079 | 0.04036236 | 0.04645313 | 0.05184745 | 0.05696051 | 0.05696051 | 0.05696051 | 0.05696051 | 0.05696051 | 0.05696051 | 0.05696051 | 0.05696051 | 0.05696051 | 0.05696051 | 0.05696051 | 0.05696051 | 0.05696051 | 0.05696051 | 0.05696051 | 0.05696051 | 0.05696051 | 0.05696051 | 0.05696051 | 0.05696051 | 0.05696051 | 0.05696051 | 0.05696051 | 0.05696051 | 0.05696051 | 0.05696051 | 0.05696051 | 0.05696051 | 0.05696051 | 0.05696051 | 0.05696051 | 0.05696051 | 0.05696051 | 0.05696051 | 0.05696051 | 0.05696051 | 0.05696051 | 0.05184745 | 0.05184745 | 0.04506448 | 0.0393301 | 0.03049128 | 0.01933772 | 0.01692294 | 0.01692294 | 0.01692294 | 0.009679255 | 0.001509682 | 0 | 0 | 0 | 0.04453804 | 0.04154486
1537 | 359.7913 | 0.001154538 | 10 | 778.5 | -758.5 | 0 | 0 | 0.001310474 | 0.006057723 | 0.01238146 | 0.01389114 | 0.01560761 | 0.0168017 | 0.02463373 | 0.03399253 | 0.03775533 | 0.04151689 | 0.04760766 | 0.05300199 | 0.05811504 | 0.05811504 | 0.05811504 | 0.05811504 | 0.05811504 | 0.05811504 | 0.05811504 | 0.05811504 | 0.05811504 | 0.05811504 | 0.05811504 | 0.05811504 | 0.05811504 | 0.05811504 | 0.05811504 | 0.05811504 | 0.05811504 | 0.05811504 | 0.05811504 | 0.05811504 | 0.05811504 | 0.05811504 | 0.05811504 | 0.05811504 | 0.05811504 | 0.05811504 | 0.05811504 | 0.05811504 | 0.05811504 | 0.05811504 | 0.05811504 | 0.05811504 | 0.05811504 | 0.05811504 | 0.05811504 | 0.05811504 | 0.05811504 | 0.05300199 | 0.05300199 | 0.04621901 | 0.04048464 | 0.03164582 | 0.02049226 | 0.01807748 | 0.01807748 | 0.01807748 | 0.01083379 | 0.002664221 | 0 | 0 | 0 | 0.04403504 | 0.04466246
1537 | 340.2929 | 0.00109197 | 20 | 788.5 | -748.5 | 0 | 0 | 0.001310474 | 0.006057723 | 0.01347343 | 0.01498311 | 0.01669958 | 0.01789367 | 0.0257257 | 0.0350845 | 0.0388473 | 0.04260886 | 0.04869963 | 0.05409396 | 0.05920701 | 0.05920701 | 0.05920701 | 0.05920701 | 0.05920701 | 0.05920701 | 0.05920701 | 0.05920701 | 0.05920701 | 0.05920701 | 0.05920701 | 0.05920701 | 0.05920701 | 0.05920701 | 0.05920701 | 0.05920701 | 0.05920701 | 0.05920701 | 0.05920701 | 0.05920701 | 0.05920701 | 0.05920701 | 0.05920701 | 0.05920701 | 0.05920701 | 0.05920701 | 0.05920701 | 0.05920701 | 0.05920701 | 0.05920701 | 0.05920701 | 0.05920701 | 0.05920701 | 0.05920701 | 0.05920701 | 0.05920701 | 0.05920701 | 0.05409396 | 0.05409396 | 0.04731098 | 0.04157661 | 0.03273779 | 0.02158423 | 0.01916945 | 0.01916945 | 0.01916945 | 0.01192576 | 0.00375619 | 0 | 0 | 0 | 0.04339265 | 0.0473852
1547 | 477.3836 | 0.001531882 | 30 | 803.5 | -743.5 | 0 | 0 | 0.001310474 | 0.006057723 | 0.01347343 | 0.016515 | 0.01823146 | 0.01942555 | 0.02725758 | 0.03661638 | 0.04037918 | 0.04414074 | 0.05023152 | 0.05562584 | 0.06073889 | 0.06073889 | 0.06073889 | 0.06073889 | 0.06073889 | 0.06073889 | 0.06073889 | 0.06073889 | 0.06073889 | 0.06073889 | 0.06073889 | 0.06073889 | 0.06073889 | 0.06073889 | 0.06073889 | 0.06073889 | 0.06073889 | 0.06073889 | 0.06073889 | 0.06073889 | 0.06073889 | 0.06073889 | 0.06073889 | 0.06073889 | 0.06073889 | 0.06073889 | 0.06073889 | 0.06073889 | 0.06073889 | 0.06073889 | 0.06073889 | 0.06073889 | 0.06073889 | 0.06073889 | 0.06073889 | 0.06073889 | 0.06073889 | 0.05562584 | 0.05562584 | 0.04884287 | 0.04310849 | 0.03426967 | 0.02311611 | 0.02070133 | 0.02070133 | 0.02070133 | 0.01345764 | 0.005288072 | 0.001531882 | 0 | 0 | 0.04307145 | 0.05197142
1555 | 492.5587 | 0.001580577 | 40 | 817.5 | -737.5 | 0 | 0 | 0.001310474 | 0.006057723 | 0.01347343 | 0.01809557 | 0.01981204 | 0.02100613 | 0.02883816 | 0.03819695 | 0.04195976 | 0.04572132 | 0.05181209 | 0.05720642 | 0.06231947 | 0.06231947 | 0.06231947 | 0.06231947 | 0.06231947 | 0.06231947 | 0.06231947 | 0.06231947 | 0.06231947 | 0.06231947 | 0.06231947 | 0.06231947 | 0.06231947 | 0.06231947 | 0.06231947 | 0.06231947 | 0.06231947 | 0.06231947 | 0.06231947 | 0.06231947 | 0.06231947 | 0.06231947 | 0.06231947 | 0.06231947 | 0.06231947 | 0.06231947 | 0.06231947 | 0.06231947 | 0.06231947 | 0.06231947 | 0.06231947 | 0.06231947 | 0.06231947 | 0.06231947 | 0.06231947 | 0.06231947 | 0.06231947 | 0.05720642 | 0.05720642 | 0.05042344 | 0.04468907 | 0.03585025 | 0.02469668 | 0.0222819 | 0.0222819 | 0.0222819 | 0.01503822 | 0.006868649 | 0.003112459 | 0 | 0 | 0.04268602 | 0.05581913
1547 | 437.535 | 0.001404011 | 30 | 803.5 | -743.5 | 0 | 0 | 0.001310474 | 0.006057723 | 0.01347343 | 0.01949958 | 0.02121605 | 0.02241014 | 0.03024217 | 0.03960096 | 0.04336377 | 0.04712533 | 0.0532161 | 0.05861043 | 0.06372348 | 0.06372348 | 0.06372348 | 0.06372348 | 0.06372348 | 0.06372348 | 0.06372348 | 0.06372348 | 0.06372348 | 0.06372348 | 0.06372348 | 0.06372348 | 0.06372348 | 0.06372348 | 0.06372348 | 0.06372348 | 0.06372348 | 0.06372348 | 0.06372348 | 0.06372348 | 0.06372348 | 0.06372348 | 0.06372348 | 0.06372348 | 0.06372348 | 0.06372348 | 0.06372348 | 0.06372348 | 0.06372348 | 0.06372348 | 0.06372348 | 0.06372348 | 0.06372348 | 0.06372348 | 0.06372348 | 0.06372348 | 0.06372348 | 0.05861043 | 0.05861043 | 0.05182745 | 0.04609308 | 0.03725426 | 0.0261007 | 0.02368592 | 0.02368592 | 0.02368592 | 0.01644223 | 0.00827266 | 0.00451647 | 0 | 0 | 0.04307145 | 0.05197142
1555 | 488.7594 | 0.001568385 | 20 | 797.5 | -757.5 | 0 | 0 | 0.001310474 | 0.006057723 | 0.01504182 | 0.02106797 | 0.02278443 | 0.02397852 | 0.03181056 | 0.04116935 | 0.04493216 | 0.04869372 | 0.05478449 | 0.06017882 | 0.06529187 | 0.06529187 | 0.06529187 | 0.06529187 | 0.06529187 | 0.06529187 | 0.06529187 | 0.06529187 | 0.06529187 | 0.06529187 | 0.06529187 | 0.06529187 | 0.06529187 | 0.06529187 | 0.06529187 | 0.06529187 | 0.06529187 | 0.06529187 | 0.06529187 | 0.06529187 | 0.06529187 | 0.06529187 | 0.06529187 | 0.06529187 | 0.06529187 | 0.06529187 | 0.06529187 | 0.06529187 | 0.06529187 | 0.06529187 | 0.06529187 | 0.06529187 | 0.06529187 | 0.06529187 | 0.06529187 | 0.06529187 | 0.06529187 | 0.06017882 | 0.06017882 | 0.05339584 | 0.04766146 | 0.03882264 | 0.02766908 | 0.0252543 | 0.0252543 | 0.0252543 | 0.01801062 | 0.009841045 | 0.00451647 | 0 | 0 | 0.0439708 | 0.05013693
1555 | 473.6954 | 0.001520046 | 10 | 787.5 | -767.5 | 0 | 0 | 0.001310474 | 0.006057723 | 0.01656186 | 0.02258802 | 0.02430448 | 0.02549857 | 0.0333306 | 0.0426894 | 0.0464522 | 0.05021376 | 0.05630454 | 0.06169886 | 0.06681191 | 0.06681191 | 0.06681191 | 0.06681191 | 0.06681191 | 0.06681191 | 0.06681191 | 0.06681191 | 0.06681191 | 0.06681191 | 0.06681191 | 0.06681191 | 0.06681191 | 0.06681191 | 0.06681191 | 0.06681191 | 0.06681191 | 0.06681191 | 0.06681191 | 0.06681191 | 0.06681191 | 0.06681191 | 0.06681191 | 0.06681191 | 0.06681191 | 0.06681191 | 0.06681191 | 0.06681191 | 0.06681191 | 0.06681191 | 0.06681191 | 0.06681191 | 0.06681191 | 0.06681191 | 0.06681191 | 0.06681191 | 0.06681191 | 0.06169886 | 0.06169886 | 0.05491589 | 0.04918151 | 0.04034269 | 0.02918913 | 0.02677435 | 0.02677435 | 0.02677435 | 0.01953066 | 0.01136109 | 0.00451647 | 0 | 0 | 0.04559061 | 0.04710233
1555 | 470.5923 | 0.001510089 | 0 | 777.5 | -777.5 | 0 | 0 | 0.001310474 | 0.007567812 | 0.01807195 | 0.0240981 | 0.02581457 | 0.02700866 | 0.03484069 | 0.04419949 | 0.04796229 | 0.05172385 | 0.05781462 | 0.06320895 | 0.068322 | 0.068322 | 0.068322 | 0.068322 | 0.068322 | 0.068322 | 0.068322 | 0.068322 | 0.068322 | 0.068322 | 0.068322 | 0.068322 | 0.068322 | 0.068322 | 0.068322 | 0.068322 | 0.068322 | 0.068322 | 0.068322 | 0.068322 | 0.068322 | 0.068322 | 0.068322 | 0.068322 | 0.068322 | 0.068322 | 0.068322 | 0.068322 | 0.068322 | 0.068322 | 0.068322 | 0.068322 | 0.068322 | 0.068322 | 0.068322 | 0.068322 | 0.068322 | 0.06320895 | 0.06320895 | 0.05642597 | 0.0506916 | 0.04185278 | 0.03069922 | 0.02828444 | 0.02828444 | 0.02828444 | 0.02104075 | 0.01287118 | 0.00451647 | 0 | 0 | 0.04784591 | 0.04439137
1607 | 500.9302 | 0.00160744 | -10 | 793.5 | -813.5 | 0 | 0 | 0.002917915 | 0.009175252 | 0.01967939 | 0.02570554 | 0.02742201 | 0.0286161 | 0.03644813 | 0.04580693 | 0.04956973 | 0.05333129 | 0.05942206 | 0.06481639 | 0.06992944 | 0.06992944 | 0.06992944 | 0.06992944 | 0.06992944 | 0.06992944 | 0.06992944 | 0.06992944 | 0.06992944 | 0.06992944 | 0.06992944 | 0.06992944 | 0.06992944 | 0.06992944 | 0.06992944 | 0.06992944 | 0.06992944 | 0.06992944 | 0.06992944 | 0.06992944 | 0.06992944 | 0.06992944 | 0.06992944 | 0.06992944 | 0.06992944 | 0.06992944 | 0.06992944 | 0.06992944 | 0.06992944 | 0.06992944 | 0.06992944 | 0.06992944 | 0.06992944 | 0.06992944 | 0.06992944 | 0.06992944 | 0.06992944 | 0.06481639 | 0.06481639 | 0.05803342 | 0.05229904 | 0.04346022 | 0.03230666 | 0.02989188 | 0.02989188 | 0.02989188 | 0.02264819 | 0.01447862 | 0.00451647 | 0 | 0 | 0.06021169 | 0.04891394
1607 | 508.0923 | 0.001630423 | -20 | 783.5 | -823.5 | 0 | 0 | 0.004548338 | 0.01080568 | 0.02130982 | 0.02733597 | 0.02905243 | 0.03024652 | 0.03807856 | 0.04743735 | 0.05120016 | 0.05496172 | 0.06105249 | 0.06644681 | 0.07155987 | 0.07155987 | 0.07155987 | 0.07155987 | 0.07155987 | 0.07155987 | 0.07155987 | 0.07155987 | 0.07155987 | 0.07155987 | 0.07155987 | 0.07155987 | 0.07155987 | 0.07155987 | 0.07155987 | 0.07155987 | 0.07155987 | 0.07155987 | 0.07155987 | 0.07155987 | 0.07155987 | 0.07155987 | 0.07155987 | 0.07155987 | 0.07155987 | 0.07155987 | 0.07155987 | 0.07155987 | 0.07155987 | 0.07155987 | 0.07155987 | 0.07155987 | 0.07155987 | 0.07155987 | 0.07155987 | 0.07155987 | 0.07155987 | 0.06644681 | 0.06644681 | 0.05966384 | 0.05392946 | 0.04509064 | 0.03393708 | 0.0315223 | 0.0315223 | 0.0315223 | 0.02427862 | 0.01610904 | 0.00451647 | 0 | 0 | 0.06277284 | 0.04601794
1594 | 709.9252 | 0.002278087 | -30 | 767 | -827 | 0 | 0 | 0.006826425 | 0.01308376 | 0.0235879 | 0.02961405 | 0.03133052 | 0.03252461 | 0.04035664 | 0.04971544 | 0.05347824 | 0.0572398 | 0.06333057 | 0.0687249 | 0.07383795 | 0.07383795 | 0.07383795 | 0.07383795 | 0.07383795 | 0.07383795 | 0.07383795 | 0.07383795 | 0.07383795 | 0.07383795 | 0.07383795 | 0.07383795 | 0.07383795 | 0.07383795 | 0.07383795 | 0.07383795 | 0.07383795 | 0.07383795 | 0.07383795 | 0.07383795 | 0.07383795 | 0.07383795 | 0.07383795 | 0.07383795 | 0.07383795 | 0.07383795 | 0.07383795 | 0.07383795 | 0.07383795 | 0.07383795 | 0.07383795 | 0.07383795 | 0.07383795 | 0.07383795 | 0.07383795 | 0.07383795 | 0.07383795 | 0.0687249 | 0.0687249 | 0.06194193 | 0.05620755 | 0.04736873 | 0.03621517 | 0.03380039 | 0.03380039 | 0.03380039 | 0.0265567 | 0.01610904 | 0.00451647 | 0 | 0 | 0.06359247 | 0.04154486
1569 | 686.413 | 0.002202638 | -40 | 744.5 | -824.5 | 0 | 0 | 0.009029063 | 0.0152864 | 0.02579054 | 0.03181669 | 0.03353316 | 0.03472725 | 0.04255928 | 0.05191807 | 0.05568088 | 0.05944244 | 0.06553321 | 0.07092754 | 0.07604059 | 0.07604059 | 0.07604059 | 0.07604059 | 0.07604059 | 0.07604059 | 0.07604059 | 0.07604059 | 0.07604059 | 0.07604059 | 0.07604059 | 0.07604059 | 0.07604059 | 0.07604059 | 0.07604059 | 0.07604059 | 0.07604059 | 0.07604059 | 0.07604059 | 0.07604059 | 0.07604059 | 0.07604059 | 0.07604059 | 0.07604059 | 0.07604059 | 0.07604059 | 0.07604059 | 0.07604059 | 0.07604059 | 0.07604059 | 0.07604059 | 0.07604059 | 0.07604059 | 0.07604059 | 0.07604059 | 0.07604059 | 0.07604059 | 0.07092754 | 0.07092754 | 0.06414456 | 0.05841019 | 0.04957137 | 0.03841781 | 0.03600302 | 0.03600302 | 0.03600302 | 0.0265567 | 0.01610904 | 0.00451647 | 0 | 0 | 0.06300702 | 0.04003757
1552 | 714.1237 | 0.00229156 | -30 | 746 | -806 | 0 | 0 | 0.01132062 | 0.01757796 | 0.0280821 | 0.03410825 | 0.03582472 | 0.03701881 | 0.04485084 | 0.05420963 | 0.05797244 | 0.061734 | 0.06782477 | 0.0732191 | 0.07833215 | 0.07833215 | 0.07833215 | 0.07833215 | 0.07833215 | 0.07833215 | 0.07833215 | 0.07833215 | 0.07833215 | 0.07833215 | 0.07833215 | 0.07833215 | 0.07833215 | 0.07833215 | 0.07833215 | 0.07833215 | 0.07833215 | 0.07833215 | 0.07833215 | 0.07833215 | 0.07833215 | 0.07833215 | 0.07833215 | 0.07833215 | 0.07833215 | 0.07833215 | 0.07833215 | 0.07833215 | 0.07833215 | 0.07833215 | 0.07833215 | 0.07833215 | 0.07833215 | 0.07833215 | 0.07833215 | 0.07833215 | 0.07833215 | 0.0732191 | 0.0732191 | 0.06643612 | 0.06070175 | 0.05186293 | 0.04070936 | 0.03829458 | 0.03829458 | 0.03829458 | 0.0265567 | 0.01610904 | 0.00451647 | 0 | 0 | 0.05726329 | 0.04003757
1552 | 832.1234 | 0.00267021 | -20 | 756 | -796 | 0 | 0 | 0.01132062 | 0.02024817 | 0.03075231 | 0.03677846 | 0.03849493 | 0.03968902 | 0.04752105 | 0.05687984 | 0.06064265 | 0.06440421 | 0.07049498 | 0.07588931 | 0.08100236 | 0.08100236 | 0.08100236 | 0.08100236 | 0.08100236 | 0.08100236 | 0.08100236 | 0.08100236 | 0.08100236 | 0.08100236 | 0.08100236 | 0.08100236 | 0.08100236 | 0.08100236 | 0.08100236 | 0.08100236 | 0.08100236 | 0.08100236 | 0.08100236 | 0.08100236 | 0.08100236 | 0.08100236 | 0.08100236 | 0.08100236 | 0.08100236 | 0.08100236 | 0.08100236 | 0.08100236 | 0.08100236 | 0.08100236 | 0.08100236 | 0.08100236 | 0.08100236 | 0.08100236 | 0.08100236 | 0.08100236 | 0.08100236 | 0.07588931 | 0.07588931 | 0.06910633 | 0.06337196 | 0.05453314 | 0.04337957 | 0.04096479 | 0.04096479 | 0.04096479 | 0.02922691 | 0.01610904 | 0.00451647 | 0 | 0 | 0.0533321 | 0.04003757
1548 | 436.2226 | 0.0013998 | -10 | 764 | -784 | 0 | 0 | 0.01132062 | 0.02164797 | 0.03215211 | 0.03817826 | 0.03989473 | 0.04108882 | 0.04892085 | 0.05827964 | 0.06204245 | 0.06580401 | 0.07189478 | 0.07728911 | 0.08240216 | 0.08240216 | 0.08240216 | 0.08240216 | 0.08240216 | 0.08240216 | 0.08240216 | 0.08240216 | 0.08240216 | 0.08240216 | 0.08240216 | 0.08240216 | 0.08240216 | 0.08240216 | 0.08240216 | 0.08240216 | 0.08240216 | 0.08240216 | 0.08240216 | 0.08240216 | 0.08240216 | 0.08240216 | 0.08240216 | 0.08240216 | 0.08240216 | 0.08240216 | 0.08240216 | 0.08240216 | 0.08240216 | 0.08240216 | 0.08240216 | 0.08240216 | 0.08240216 | 0.08240216 | 0.08240216 | 0.08240216 | 0.08240216 | 0.07728911 | 0.07728911 | 0.07050613 | 0.06477176 | 0.05593294 | 0.04477937 | 0.04236459 | 0.04236459 | 0.04236459 | 0.03062671 | 0.01610904 | 0.00451647 | 0 | 0 | 0.04931185 | 0.04116215
1548 | 424.9652 | 0.001363676 | 0 | 774 | -774 | 0 | 0 | 0.01132062 | 0.02164797 | 0.03351579 | 0.03954194 | 0.0412584 | 0.04245249 | 0.05028453 | 0.05964332 | 0.06340613 | 0.06716769 | 0.07325846 | 0.07865278 | 0.08376584 | 0.08376584 | 0.08376584 | 0.08376584 | 0.08376584 | 0.08376584 | 0.08376584 | 0.08376584 | 0.08376584 | 0.08376584 | 0.08376584 | 0.08376584 | 0.08376584 | 0.08376584 | 0.08376584 | 0.08376584 | 0.08376584 | 0.08376584 | 0.08376584 | 0.08376584 | 0.08376584 | 0.08376584 | 0.08376584 | 0.08376584 | 0.08376584 | 0.08376584 | 0.08376584 | 0.08376584 | 0.08376584 | 0.08376584 | 0.08376584 | 0.08376584 | 0.08376584 | 0.08376584 | 0.08376584 | 0.08376584 | 0.08376584 | 0.07865278 | 0.07865278 | 0.07186981 | 0.06613543 | 0.05729661 | 0.04614305 | 0.04372827 | 0.04372827 | 0.04372827 | 0.03199039 | 0.01610904 | 0.00451647 | 0 | 0 | 0.04705655 | 0.04555507
1548 | 592.5946 | 0.001901583 | 10 | 784 | -764 | 0 | 0 | 0.01132062 | 0.02164797 | 0.03541737 | 0.04144352 | 0.04315998 | 0.04435408 | 0.05218611 | 0.0615449 | 0.06530771 | 0.06906927 | 0.07516004 | 0.08055437 | 0.08566742 | 0.08566742 | 0.08566742 | 0.08566742 | 0.08566742 | 0.08566742 | 0.08566742 | 0.08566742 | 0.08566742 | 0.08566742 | 0.08566742 | 0.08566742 | 0.08566742 | 0.08566742 | 0.08566742 | 0.08566742 | 0.08566742 | 0.08566742 | 0.08566742 | 0.08566742 | 0.08566742 | 0.08566742 | 0.08566742 | 0.08566742 | 0.08566742 | 0.08566742 | 0.08566742 | 0.08566742 | 0.08566742 | 0.08566742 | 0.08566742 | 0.08566742 | 0.08566742 | 0.08566742 | 0.08566742 | 0.08566742 | 0.08566742 | 0.08055437 | 0.08055437 | 0.07377139 | 0.06803702 | 0.05919819 | 0.04804463 | 0.04562985 | 0.04562985 | 0.04562985 | 0.03389197 | 0.01801063 | 0.00451647 | 0 | 0 | 0.04480126 | 0.04994799
1548 | 596.6783 | 0.001914688 | 20 | 794 | -754 | 0 | 0 | 0.01132062 | 0.02164797 | 0.03733206 | 0.04335821 | 0.04507467 | 0.04626876 | 0.0541008 | 0.06345959 | 0.0672224 | 0.07098396 | 0.07707473 | 0.08246906 | 0.08758211 | 0.08758211 | 0.08758211 | 0.08758211 | 0.08758211 | 0.08758211 | 0.08758211 | 0.08758211 | 0.08758211 | 0.08758211 | 0.08758211 | 0.08758211 | 0.08758211 | 0.08758211 | 0.08758211 | 0.08758211 | 0.08758211 | 0.08758211 | 0.08758211 | 0.08758211 | 0.08758211 | 0.08758211 | 0.08758211 | 0.08758211 | 0.08758211 | 0.08758211 | 0.08758211 | 0.08758211 | 0.08758211 | 0.08758211 | 0.08758211 | 0.08758211 | 0.08758211 | 0.08758211 | 0.08758211 | 0.08758211 | 0.08758211 | 0.08246906 | 0.08246906 | 0.07568608 | 0.0699517 | 0.06111288 | 0.04995932 | 0.04754454 | 0.04754454 | 0.04754454 | 0.03580666 | 0.01992532 | 0.00451647 | 0 | 0 | 0.04374596 | 0.05524652
1548 | 590.3836 | 0.001894488 | 30 | 804 | -744 | 0 | 0 | 0.01132062 | 0.02164797 | 0.03733206 | 0.0452527 | 0.04696916 | 0.04816325 | 0.05599529 | 0.06535408 | 0.06911689 | 0.07287845 | 0.07896922 | 0.08436354 | 0.0894766 | 0.0894766 | 0.0894766 | 0.0894766 | 0.0894766 | 0.0894766 | 0.0894766 | 0.0894766 | 0.0894766 | 0.0894766 | 0.0894766 | 0.0894766 | 0.0894766 | 0.0894766 | 0.0894766 | 0.0894766 | 0.0894766 | 0.0894766 | 0.0894766 | 0.0894766 | 0.0894766 | 0.0894766 | 0.0894766 | 0.0894766 | 0.0894766 | 0.0894766 | 0.0894766 | 0.0894766 | 0.0894766 | 0.0894766 | 0.0894766 | 0.0894766 | 0.0894766 | 0.0894766 | 0.0894766 | 0.0894766 | 0.0894766 | 0.08436354 | 0.08436354 | 0.07758057 | 0.07184619 | 0.06300737 | 0.05185381 | 0.04943903 | 0.04943903 | 0.04943903 | 0.03770115 | 0.0218198 | 0.006410958 | 0 | 0 | 0.04310357 | 0.06119014
1548 | 569.5099 | 0.001827507 | 40 | 814 | -734 | 0 | 0 | 0.01132062 | 0.02164797 | 0.03733206 | 0.0470802 | 0.04879667 | 0.04999076 | 0.05782279 | 0.06718159 | 0.07094439 | 0.07470595 | 0.08079672 | 0.08619105 | 0.0913041 | 0.0913041 | 0.0913041 | 0.0913041 | 0.0913041 | 0.0913041 | 0.0913041 | 0.0913041 | 0.0913041 | 0.0913041 | 0.0913041 | 0.0913041 | 0.0913041 | 0.0913041 | 0.0913041 | 0.0913041 | 0.0913041 | 0.0913041 | 0.0913041 | 0.0913041 | 0.0913041 | 0.0913041 | 0.0913041 | 0.0913041 | 0.0913041 | 0.0913041 | 0.0913041 | 0.0913041 | 0.0913041 | 0.0913041 | 0.0913041 | 0.0913041 | 0.0913041 | 0.0913041 | 0.0913041 | 0.0913041 | 0.0913041 | 0.08619105 | 0.08619105 | 0.07940807 | 0.0736737 | 0.06483488 | 0.05368132 | 0.05126654 | 0.05126654 | 0.05126654 | 0.03952865 | 0.02364731 | 0.008238465 | 0 | 0 | 0.04247526 | 0.06713375
1548 | 603.2844 | 0.001935886 | 30 | 804 | -744 | 0 | 0 | 0.01132062 | 0.02164797 | 0.03733206 | 0.04901609 | 0.05073255 | 0.05192664 | 0.05975868 | 0.06911747 | 0.07288028 | 0.07664184 | 0.08273261 | 0.08812694 | 0.09323999 | 0.09323999 | 0.09323999 | 0.09323999 | 0.09323999 | 0.09323999 | 0.09323999 | 0.09323999 | 0.09323999 | 0.09323999 | 0.09323999 | 0.09323999 | 0.09323999 | 0.09323999 | 0.09323999 | 0.09323999 | 0.09323999 | 0.09323999 | 0.09323999 | 0.09323999 | 0.09323999 | 0.09323999 | 0.09323999 | 0.09323999 | 0.09323999 | 0.09323999 | 0.09323999 | 0.09323999 | 0.09323999 | 0.09323999 | 0.09323999 | 0.09323999 | 0.09323999 | 0.09323999 | 0.09323999 | 0.09323999 | 0.09323999 | 0.08812694 | 0.08812694 | 0.08134396 | 0.07560958 | 0.06677076 | 0.0556172 | 0.05320242 | 0.05320242 | 0.05320242 | 0.04146454 | 0.0255832 | 0.01017435 | 0 | 0 | 0.04310357 | 0.06119014
1548 | 583.2792 | 0.001871691 | 20 | 794 | -754 | 0 | 0 | 0.01132062 | 0.02164797 | 0.03920375 | 0.05088778 | 0.05260424 | 0.05379834 | 0.06163037 | 0.07098916 | 0.07475197 | 0.07851353 | 0.0846043 | 0.08999863 | 0.09511168 | 0.09511168 | 0.09511168 | 0.09511168 | 0.09511168 | 0.09511168 | 0.09511168 | 0.09511168 | 0.09511168 | 0.09511168 | 0.09511168 | 0.09511168 | 0.09511168 | 0.09511168 | 0.09511168 | 0.09511168 | 0.09511168 | 0.09511168 | 0.09511168 | 0.09511168 | 0.09511168 | 0.09511168 | 0.09511168 | 0.09511168 | 0.09511168 | 0.09511168 | 0.09511168 | 0.09511168 | 0.09511168 | 0.09511168 | 0.09511168 | 0.09511168 | 0.09511168 | 0.09511168 | 0.09511168 | 0.09511168 | 0.09511168 | 0.08999863 | 0.08999863 | 0.08321565 | 0.07748128 | 0.06864245 | 0.05748889 | 0.05507411 | 0.05507411 | 0.05507411 | 0.04333623 | 0.02745489 | 0.01017435 | 0 | 0 | 0.04374596 | 0.05524652
1545 | 836.499 | 0.002684251 | 10 | 782.5 | -762.5 | 0 | 0 | 0.01132062 | 0.02164797 | 0.041888 | 0.05357203 | 0.0552885 | 0.05648259 | 0.06431462 | 0.07367341 | 0.07743622 | 0.08119778 | 0.08728855 | 0.09268288 | 0.09779593039 | 0.09779593039 | 0.09779593039 | 0.09779593039 | 0.09779593039 | 0.09779593039 | 0.09779593039 | 0.09779593039 | 0.09779593039 | 0.09779593039 | 0.09779593039 | 0.09779593039 | 0.09779593039 | 0.09779593039 | 0.09779593039 | 0.09779593039 | 0.09779593039 | 0.09779593039 | 0.09779593039 | 0.09779593039 | 0.09779593039 | 0.09779593039 | 0.09779593039 | 0.09779593039 | 0.09779593039 | 0.09779593039 | 0.09779593039 | 0.09779593039 | 0.09779593039 | 0.09779593039 | 0.09779593039 | 0.09779593039 | 0.09779593039 | 0.09779593039 | 0.09779593039 | 0.09779593039 | 0.09779593039 | 0.09268288 | 0.09268288 | 0.0858999 | 0.08016553 | 0.0713267 | 0.06017314 | 0.05775836 | 0.05775836 | 0.05775836 | 0.04602048 | 0.03013914 | 0.01017435 | 0 | 0 | 0.04468741 | 0.04928906
1545 | 747.1545 | 0.002397552 | 0 | 772.5 | -772.5 | 0 | 0 | 0.01132062 | 0.02164797 | 0.04428555 | 0.05596958 | 0.05768605 | 0.05888014 | 0.06671217 | 0.07607097 | 0.07983377 | 0.08359533 | 0.0896861 | 0.09508043 | 0.1001935 | 0.1001935 | 0.1001935 | 0.1001935 | 0.1001935 | 0.1001935 | 0.1001935 | 0.1001935 | 0.1001935 | 0.1001935 | 0.1001935 | 0.1001935 | 0.1001935 | 0.1001935 | 0.1001935 | 0.1001935 | 0.1001935 | 0.1001935 | 0.1001935 | 0.1001935 | 0.1001935 | 0.1001935 | 0.1001935 | 0.1001935 | 0.1001935 | 0.1001935 | 0.1001935 | 0.1001935 | 0.1001935 | 0.1001935 | 0.1001935 | 0.1001935 | 0.1001935 | 0.1001935 | 0.1001935 | 0.1001935 | 0.1001935 | 0.09508043 | 0.09508043 | 0.08829745 | 0.08256308 | 0.07372426 | 0.0625707 | 0.06015592 | 0.06015592 | 0.06015592 | 0.04841803 | 0.03013914 | 0.01017435 | 0 | 0 | 0.04906018 | 0.04489614
1545 | 786.6737 | 0.002524366 | -10 | 762.5 | -782.5 | 0 | 0 | 0.01132062 | 0.02417234 | 0.04680992 | 0.05849395 | 0.06021041 | 0.0614045 | 0.06923654 | 0.07859533 | 0.08235814 | 0.0861197 | 0.09221047 | 0.0976048 | 0.1027178 | 0.1027178 | 0.1027178 | 0.1027178 | 0.1027178 | 0.1027178 | 0.1027178 | 0.1027178 | 0.1027178 | 0.1027178 | 0.1027178 | 0.1027178 | 0.1027178 | 0.1027178 | 0.1027178 | 0.1027178 | 0.1027178 | 0.1027178 | 0.1027178 | 0.1027178 | 0.1027178 | 0.1027178 | 0.1027178 | 0.1027178 | 0.1027178 | 0.1027178 | 0.1027178 | 0.1027178 | 0.1027178 | 0.1027178 | 0.1027178 | 0.1027178 | 0.1027178 | 0.1027178 | 0.1027178 | 0.1027178 | 0.1027178 | 0.0976048 | 0.0976048 | 0.09082182 | 0.08508744 | 0.07624862 | 0.06509506 | 0.06268028 | 0.06268028 | 0.06268028 | 0.0509424 | 0.03013914 | 0.01017435 | 0 | 0 | 0.05343295 | 0.04050322
1545 | 763.7866 | 0.002450923 | -20 | 752.5 | -792.5 | 0 | 0 | 0.01132062 | 0.02662326 | 0.04926084 | 0.06094487 | 0.06266134 | 0.06385543 | 0.07168746 | 0.08104625 | 0.08480906 | 0.08857062 | 0.09466139 | 0.1000557 | 0.1051688 | 0.1051688 | 0.1051688 | 0.1051688 | 0.1051688 | 0.1051688 | 0.1051688 | 0.1051688 | 0.1051688 | 0.1051688 | 0.1051688 | 0.1051688 | 0.1051688 | 0.1051688 | 0.1051688 | 0.1051688 | 0.1051688 | 0.1051688 | 0.1051688 | 0.1051688 | 0.1051688 | 0.1051688 | 0.1051688 | 0.1051688 | 0.1051688 | 0.1051688 | 0.1051688 | 0.1051688 | 0.1051688 | 0.1051688 | 0.1051688 | 0.1051688 | 0.1051688 | 0.1051688 | 0.1051688 | 0.1051688 | 0.1051688 | 0.1000557 | 0.1000557 | 0.09327274 | 0.08753837 | 0.07869955 | 0.06754598 | 0.0651312 | 0.0651312 | 0.0651312 | 0.05339332 | 0.03013914 | 0.01017435 | 0 | 0 | 0.05958484 | 0.04003757
1545 | 848.26 | 0.002721991 | -30 | 742.5 | -802.5 | 0 | 0 | 0.01404261 | 0.02934525 | 0.05198283 | 0.06366686 | 0.06538333 | 0.06657742 | 0.07440945 | 0.08376825 | 0.08753105 | 0.09129261 | 0.09738338 | 0.1027777 | 0.1078908 | 0.1078908 | 0.1078908 | 0.1078908 | 0.1078908 | 0.1078908 | 0.1078908 | 0.1078908 | 0.1078908 | 0.1078908 | 0.1078908 | 0.1078908 | 0.1078908 | 0.1078908 | 0.1078908 | 0.1078908 | 0.1078908 | 0.1078908 | 0.1078908 | 0.1078908 | 0.1078908 | 0.1078908 | 0.1078908 | 0.1078908 | 0.1078908 | 0.1078908 | 0.1078908 | 0.1078908 | 0.1078908 | 0.1078908 | 0.1078908 | 0.1078908 | 0.1078908 | 0.1078908 | 0.1078908 | 0.1078908 | 0.1078908 | 0.1027777 | 0.1027777 | 0.09599473 | 0.09026036 | 0.08142154 | 0.07026798 | 0.0678532 | 0.0678532 | 0.0678532 | 0.05339332 | 0.03013914 | 0.01017435 | 0 | 0 | 0.06805699 | 0.04003757
1534 | 686.5328 | 0.002203023 | -40 | 727 | -807 | 0 | 0 | 0.01624564 | 0.03154827 | 0.05418585 | 0.06586989 | 0.06758635 | 0.06878044 | 0.07661248 | 0.08597127 | 0.08973408 | 0.09349564 | 0.09958641 | 0.1049807 | 0.1100938 | 0.1100938 | 0.1100938 | 0.1100938 | 0.1100938 | 0.1100938 | 0.1100938 | 0.1100938 | 0.1100938 | 0.1100938 | 0.1100938 | 0.1100938 | 0.1100938 | 0.1100938 | 0.1100938 | 0.1100938 | 0.1100938 | 0.1100938 | 0.1100938 | 0.1100938 | 0.1100938 | 0.1100938 | 0.1100938 | 0.1100938 | 0.1100938 | 0.1100938 | 0.1100938 | 0.1100938 | 0.1100938 | 0.1100938 | 0.1100938 | 0.1100938 | 0.1100938 | 0.1100938 | 0.1100938 | 0.1100938 | 0.1100938 | 0.1049807 | 0.1049807 | 0.09819776 | 0.09246338 | 0.08362456 | 0.072471 | 0.07005622 | 0.07005622 | 0.07005622 | 0.05339332 | 0.03013914 | 0.01017435 | 0 | 0 | 0.07186946 | 0.04003757
1528 | 712.0414 | 0.002284877 | -30 | 734 | -794 | 0 | 0 | 0.01624564 | 0.03383315 | 0.05647073 | 0.06815476 | 0.06987123 | 0.07106532 | 0.07889735 | 0.08825615 | 0.09201895 | 0.09578051 | 0.1018713 | 0.1072656 | 0.1123787 | 0.1123787 | 0.1123787 | 0.1123787 | 0.1123787 | 0.1123787 | 0.1123787 | 0.1123787 | 0.1123787 | 0.1123787 | 0.1123787 | 0.1123787 | 0.1123787 | 0.1123787 | 0.1123787 | 0.1123787 | 0.1123787 | 0.1123787 | 0.1123787 | 0.1123787 | 0.1123787 | 0.1123787 | 0.1123787 | 0.1123787 | 0.1123787 | 0.1123787 | 0.1123787 | 0.1123787 | 0.1123787 | 0.1123787 | 0.1123787 | 0.1123787 | 0.1123787 | 0.1123787 | 0.1123787 | 0.1123787 | 0.1123787 | 0.1072656 | 0.1072656 | 0.1004826 | 0.09474826 | 0.08590944 | 0.07475588 | 0.0723411 | 0.0723411 | 0.0723411 | 0.05339332 | 0.03013914 | 0.01017435 | 0 | 0 | 0.06085567 | 0.04003757
1528 | 753.8626 | 0.002419078 | -20 | 744 | -784 | 0 | 0 | 0.01624564 | 0.03625223 | 0.05888981 | 0.07057384 | 0.07229031 | 0.0734844 | 0.08131643 | 0.09067522 | 0.09443803 | 0.09819959 | 0.1042904 | 0.1096847 | 0.1147977 | 0.1147977 | 0.1147977 | 0.1147977 | 0.1147977 | 0.1147977 | 0.1147977 | 0.1147977 | 0.1147977 | 0.1147977 | 0.1147977 | 0.1147977 | 0.1147977 | 0.1147977 | 0.1147977 | 0.1147977 | 0.1147977 | 0.1147977 | 0.1147977 | 0.1147977 | 0.1147977 | 0.1147977 | 0.1147977 | 0.1147977 | 0.1147977 | 0.1147977 | 0.1147977 | 0.1147977 | 0.1147977 | 0.1147977 | 0.1147977 | 0.1147977 | 0.1147977 | 0.1147977 | 0.1147977 | 0.1147977 | 0.1147977 | 0.1096847 | 0.1096847 | 0.1029017 | 0.09716734 | 0.08832852 | 0.07717495 | 0.07476017 | 0.07476017 | 0.07476017 | 0.05339332 | 0.03013914 | 0.01017435 | 0 | 0 | 0.05408886 | 0.04003757
1517 | 462.5953 | 0.001484427 | -10 | 748.5 | -768.5 | 0 | 0 | 0.01624564 | 0.03625223 | 0.06037424 | 0.07205827 | 0.07377473 | 0.07496882 | 0.08280086 | 0.09215965 | 0.09592246 | 0.09968402 | 0.1057748 | 0.1111691 | 0.1162822 | 0.1162822 | 0.1162822 | 0.1162822 | 0.1162822 | 0.1162822 | 0.1162822 | 0.1162822 | 0.1162822 | 0.1162822 | 0.1162822 | 0.1162822 | 0.1162822 | 0.1162822 | 0.1162822 | 0.1162822 | 0.1162822 | 0.1162822 | 0.1162822 | 0.1162822 | 0.1162822 | 0.1162822 | 0.1162822 | 0.1162822 | 0.1162822 | 0.1162822 | 0.1162822 | 0.1162822 | 0.1162822 | 0.1162822 | 0.1162822 | 0.1162822 | 0.1162822 | 0.1162822 | 0.1162822 | 0.1162822 | 0.1162822 | 0.1111691 | 0.1111691 | 0.1043861 | 0.09865176 | 0.08981294 | 0.07865938 | 0.0762446 | 0.0762446 | 0.0762446 | 0.05487775 | 0.03013914 | 0.01017435 | 0 | 0 | 0.04731107 | 0.04003757
1511 | 580.6902 | 0.001863383 | 0 | 755.5 | -755.5 | 0 | 0 | 0.01624564 | 0.03625223 | 0.06223762 | 0.07392165 | 0.07563812 | 0.07683221 | 0.08466424 | 0.09402303 | 0.09778584 | 0.1015474 | 0.1076382 | 0.1130325 | 0.1181456 | 0.1181456 | 0.1181456 | 0.1181456 | 0.1181456 | 0.1181456 | 0.1181456 | 0.1181456 | 0.1181456 | 0.1181456 | 0.1181456 | 0.1181456 | 0.1181456 | 0.1181456 | 0.1181456 | 0.1181456 | 0.1181456 | 0.1181456 | 0.1181456 | 0.1181456 | 0.1181456 | 0.1181456 | 0.1181456 | 0.1181456 | 0.1181456 | 0.1181456 | 0.1181456 | 0.1181456 | 0.1181456 | 0.1181456 | 0.1181456 | 0.1181456 | 0.1181456 | 0.1181456 | 0.1181456 | 0.1181456 | 0.1181456 | 0.1130325 | 0.1130325 | 0.1062495 | 0.1005151 | 0.09167633 | 0.08052276 | 0.07810798 | 0.07810798 | 0.07810798 | 0.05674113 | 0.03013914 | 0.01017435 | 0 | 0 | 0.04384232 | 0.04003757
1511 | 624.2041 | 0.002003015 | 10 | 765.5 | -745.5 | 0 | 0 | 0.01624564 | 0.03625223 | 0.06223762 | 0.07592467 | 0.07764113 | 0.07883522 | 0.08666726 | 0.09602605 | 0.09978886 | 0.1035504 | 0.1096412 | 0.1150355 | 0.1201486 | 0.1201486 | 0.1201486 | 0.1201486 | 0.1201486 | 0.1201486 | 0.1201486 | 0.1201486 | 0.1201486 | 0.1201486 | 0.1201486 | 0.1201486 | 0.1201486 | 0.1201486 | 0.1201486 | 0.1201486 | 0.1201486 | 0.1201486 | 0.1201486 | 0.1201486 | 0.1201486 | 0.1201486 | 0.1201486 | 0.1201486 | 0.1201486 | 0.1201486 | 0.1201486 | 0.1201486 | 0.1201486 | 0.1201486 | 0.1201486 | 0.1201486 | 0.1201486 | 0.1201486 | 0.1201486 | 0.1201486 | 0.1201486 | 0.1150355 | 0.1150355 | 0.1082525 | 0.1025182 | 0.09367934 | 0.08252578 | 0.080111 | 0.080111 | 0.080111 | 0.05874415 | 0.03013914 | 0.01017435 | 0 | 0 | 0.04319993 | 0.04328418
1508 | 561.762 | 0.001802644 | 20 | 774 | -734 | 0 | 0 | 0.01624564 | 0.03625223 | 0.06223762 | 0.07772731 | 0.07944378 | 0.08063787 | 0.0884699 | 0.09782869 | 0.1015915 | 0.1053531 | 0.1114438 | 0.1168382 | 0.1219512 | 0.1219512 | 0.1219512 | 0.1219512 | 0.1219512 | 0.1219512 | 0.1219512 | 0.1219512 | 0.1219512 | 0.1219512 | 0.1219512 | 0.1219512 | 0.1219512 | 0.1219512 | 0.1219512 | 0.1219512 | 0.1219512 | 0.1219512 | 0.1219512 | 0.1219512 | 0.1219512 | 0.1219512 | 0.1219512 | 0.1219512 | 0.1219512 | 0.1219512 | 0.1219512 | 0.1219512 | 0.1219512 | 0.1219512 | 0.1219512 | 0.1219512 | 0.1219512 | 0.1219512 | 0.1219512 | 0.1219512 | 0.1219512 | 0.1168382 | 0.1168382 | 0.1100552 | 0.1043208 | 0.09548199 | 0.08432842 | 0.08191364 | 0.08191364 | 0.08191364 | 0.06054679 | 0.03013914 | 0.01017435 | 0 | 0 | 0.04247526 | 0.05008127
1508 | 529.2167 | 0.001698209 | 30 | 784 | -724 | 0 | 0 | 0.01624564 | 0.03625223 | 0.06223762 | 0.07942552 | 0.08114199 | 0.08233608 | 0.09016811 | 0.0995269 | 0.1032897 | 0.1070513 | 0.113142 | 0.1185364 | 0.1236494 | 0.1236494 | 0.1236494 | 0.1236494 | 0.1236494 | 0.1236494 | 0.1236494 | 0.1236494 | 0.1236494 | 0.1236494 | 0.1236494 | 0.1236494 | 0.1236494 | 0.1236494 | 0.1236494 | 0.1236494 | 0.1236494 | 0.1236494 | 0.1236494 | 0.1236494 | 0.1236494 | 0.1236494 | 0.1236494 | 0.1236494 | 0.1236494 | 0.1236494 | 0.1236494 | 0.1236494 | 0.1236494 | 0.1236494 | 0.1236494 | 0.1236494 | 0.1236494 | 0.1236494 | 0.1236494 | 0.1236494 | 0.1236494 | 0.1185364 | 0.1185364 | 0.1117534 | 0.106019 | 0.09718019 | 0.08602663 | 0.08361185 | 0.08361185 | 0.08361185 | 0.062245 | 0.03183735 | 0.01017435 | 0 | 0 | 0.04202837 | 0.05807784
1508 | 580.7705 | 0.001863641 | 40 | 794 | -714 | 0 | 0 | 0.01624564 | 0.03625223 | 0.06223762 | 0.07942552 | 0.08300563 | 0.08419972 | 0.09203175 | 0.1013905 | 0.1051534 | 0.1089149 | 0.1150057 | 0.1204 | 0.1255131 | 0.1255131 | 0.1255131 | 0.1255131 | 0.1255131 | 0.1255131 | 0.1255131 | 0.1255131 | 0.1255131 | 0.1255131 | 0.1255131 | 0.1255131 | 0.1255131 | 0.1255131 | 0.1255131 | 0.1255131 | 0.1255131 | 0.1255131 | 0.1255131 | 0.1255131 | 0.1255131 | 0.1255131 | 0.1255131 | 0.1255131 | 0.1255131 | 0.1255131 | 0.1255131 | 0.1255131 | 0.1255131 | 0.1255131 | 0.1255131 | 0.1255131 | 0.1255131 | 0.1255131 | 0.1255131 | 0.1255131 | 0.1255131 | 0.1204 | 0.1204 | 0.113617 | 0.1078827 | 0.09904384 | 0.08789027 | 0.08547549 | 0.08547549 | 0.08547549 | 0.06410864 | 0.03370099 | 0.01017435 | 0 | 0 | 0.04158148 | 0.0680504
1508 | 520.1203 | 0.00166902 | 30 | 784 | -724 | 0 | 0 | 0.01624564 | 0.03625223 | 0.06223762 | 0.08109454 | 0.08467465 | 0.08586874 | 0.09370077 | 0.1030596 | 0.1068224 | 0.1105839 | 0.1166747 | 0.122069 | 0.1271821 | 0.1271821 | 0.1271821 | 0.1271821 | 0.1271821 | 0.1271821 | 0.1271821 | 0.1271821 | 0.1271821 | 0.1271821 | 0.1271821 | 0.1271821 | 0.1271821 | 0.1271821 | 0.1271821 | 0.1271821 | 0.1271821 | 0.1271821 | 0.1271821 | 0.1271821 | 0.1271821 | 0.1271821 | 0.1271821 | 0.1271821 | 0.1271821 | 0.1271821 | 0.1271821 | 0.1271821 | 0.1271821 | 0.1271821 | 0.1271821 | 0.1271821 | 0.1271821 | 0.1271821 | 0.1271821 | 0.1271821 | 0.1271821 | 0.122069 | 0.122069 | 0.1152861 | 0.1095517 | 0.1007129 | 0.08955929 | 0.08714451 | 0.08714451 | 0.08714451 | 0.06577766 | 0.03537001 | 0.01017435 | 0 | 0 | 0.04202837 | 0.05807784
1508 | 594.425 | 0.001907457 | 20 | 774 | -734 | 0 | 0 | 0.01624564 | 0.03625223 | 0.06223762 | 0.083002 | 0.0865821 | 0.08777619 | 0.09560823 | 0.104967 | 0.1087298 | 0.1124914 | 0.1185822 | 0.1239765 | 0.1290895 | 0.1290895 | 0.1290895 | 0.1290895 | 0.1290895 | 0.1290895 | 0.1290895 | 0.1290895 | 0.1290895 | 0.1290895 | 0.1290895 | 0.1290895 | 0.1290895 | 0.1290895 | 0.1290895 | 0.1290895 | 0.1290895 | 0.1290895 | 0.1290895 | 0.1290895 | 0.1290895 | 0.1290895 | 0.1290895 | 0.1290895 | 0.1290895 | 0.1290895 | 0.1290895 | 0.1290895 | 0.1290895 | 0.1290895 | 0.1290895 | 0.1290895 | 0.1290895 | 0.1290895 | 0.1290895 | 0.1290895 | 0.1290895 | 0.1239765 | 0.1239765 | 0.1171935 | 0.1114591 | 0.1026203 | 0.09146675 | 0.08905197 | 0.08905197 | 0.08905197 | 0.06768512 | 0.03537001 | 0.01017435 | 0 | 0 | 0.04247526 | 0.05008127
1499 | 407.2462 | 0.001306817 | 10 | 759.5 | -739.5 | 0 | 0 | 0.01624564 | 0.03625223 | 0.06223762 | 0.08430882 | 0.08788892 | 0.08908301 | 0.09691505 | 0.1062738 | 0.1100366 | 0.1137982 | 0.119889 | 0.1252833 | 0.1303964 | 0.1303964 | 0.1303964 | 0.1303964 | 0.1303964 | 0.1303964 | 0.1303964 | 0.1303964 | 0.1303964 | 0.1303964 | 0.1303964 | 0.1303964 | 0.1303964 | 0.1303964 | 0.1303964 | 0.1303964 | 0.1303964 | 0.1303964 | 0.1303964 | 0.1303964 | 0.1303964 | 0.1303964 | 0.1303964 | 0.1303964 | 0.1303964 | 0.1303964 | 0.1303964 | 0.1303964 | 0.1303964 | 0.1303964 | 0.1303964 | 0.1303964 | 0.1303964 | 0.1303964 | 0.1303964 | 0.1303964 | 0.1303964 | 0.1252833 | 0.1252833 | 0.1185003 | 0.112766 | 0.1039271 | 0.09277357 | 0.09035879 | 0.09035879 | 0.09035879 | 0.06899194 | 0.03537001 | 0.01017435 | 0 | 0 | 0.04314789 | 0.04003757
1497 | 535.4646 | 0.001718258 | 0 | 748.5 | -748.5 | 0 | 0 | 0.01624564 | 0.03625223 | 0.06395588 | 0.08602707 | 0.08960718 | 0.09080127 | 0.0986333 | 0.1079921 | 0.1117549 | 0.1155165 | 0.1216072 | 0.1270016 | 0.1321146 | 0.1321146 | 0.1321146 | 0.1321146 | 0.1321146 | 0.1321146 | 0.1321146 | 0.1321146 | 0.1321146 | 0.1321146 | 0.1321146 | 0.1321146 | 0.1321146 | 0.1321146 | 0.1321146 | 0.1321146 | 0.1321146 | 0.1321146 | 0.1321146 | 0.1321146 | 0.1321146 | 0.1321146 | 0.1321146 | 0.1321146 | 0.1321146 | 0.1321146 | 0.1321146 | 0.1321146 | 0.1321146 | 0.1321146 | 0.1321146 | 0.1321146 | 0.1321146 | 0.1321146 | 0.1321146 | 0.1321146 | 0.1321146 | 0.1270016 | 0.1270016 | 0.1202186 | 0.1144842 | 0.1056454 | 0.09449183 | 0.09207705 | 0.09207705 | 0.09207705 | 0.0707102 | 0.03537001 | 0.01017435 | 0 | 0 | 0.04435376 | 0.04003757
1497 | 568.6757 | 0.00182483 | -10 | 738.5 | -758.5 | 0 | 0 | 0.01624564 | 0.03625223 | 0.06578071 | 0.0878519 | 0.09143201 | 0.0926261 | 0.1004581 | 0.1098169 | 0.1135797 | 0.1173413 | 0.1234321 | 0.1288264 | 0.1339394 | 0.1339394 | 0.1339394 | 0.1339394 | 0.1339394 | 0.1339394 | 0.1339394 | 0.1339394 | 0.1339394 | 0.1339394 | 0.1339394 | 0.1339394 | 0.1339394 | 0.1339394 | 0.1339394 | 0.1339394 | 0.1339394 | 0.1339394 | 0.1339394 | 0.1339394 | 0.1339394 | 0.1339394 | 0.1339394 | 0.1339394 | 0.1339394 | 0.1339394 | 0.1339394 | 0.1339394 | 0.1339394 | 0.1339394 | 0.1339394 | 0.1339394 | 0.1339394 | 0.1339394 | 0.1339394 | 0.1339394 | 0.1339394 | 0.1288264 | 0.1288264 | 0.1220434 | 0.116309 | 0.1074702 | 0.09631666 | 0.09390188 | 0.09390188 | 0.09390188 | 0.0707102 | 0.03537001 | 0.01017435 | 0 | 0 | 0.04569362 | 0.04003757
1480 | 603.4361 | 0.001936373 | -20 | 720 | -760 | 0 | 0 | 0.01624564 | 0.03625223 | 0.06771708 | 0.08978828 | 0.09336838 | 0.09456247 | 0.1023945 | 0.1117533 | 0.1155161 | 0.1192777 | 0.1253684 | 0.1307628 | 0.1358758 | 0.1358758 | 0.1358758 | 0.1358758 | 0.1358758 | 0.1358758 | 0.1358758 | 0.1358758 | 0.1358758 | 0.1358758 | 0.1358758 | 0.1358758 | 0.1358758 | 0.1358758 | 0.1358758 | 0.1358758 | 0.1358758 | 0.1358758 | 0.1358758 | 0.1358758 | 0.1358758 | 0.1358758 | 0.1358758 | 0.1358758 | 0.1358758 | 0.1358758 | 0.1358758 | 0.1358758 | 0.1358758 | 0.1358758 | 0.1358758 | 0.1358758 | 0.1358758 | 0.1358758 | 0.1358758 | 0.1358758 | 0.1358758 | 0.1307628 | 0.1307628 | 0.1239798 | 0.1182454 | 0.1094066 | 0.09825303 | 0.09583825 | 0.09583825 | 0.09390188 | 0.0707102 | 0.03537001 | 0.01017435 | 0 | 0 | 0.0458946 | 0.04003757
1477 | 594.0528 | 0.001906263 | -30 | 708.5 | -768.5 | 0 | 0 | 0.01624564 | 0.03625223 | 0.06962334 | 0.09169454 | 0.09527464 | 0.09646873 | 0.1043008 | 0.1136596 | 0.1174224 | 0.1211839 | 0.1272747 | 0.132669 | 0.1377821 | 0.1377821 | 0.1377821 | 0.1377821 | 0.1377821 | 0.1377821 | 0.1377821 | 0.1377821 | 0.1377821 | 0.1377821 | 0.1377821 | 0.1377821 | 0.1377821 | 0.1377821 | 0.1377821 | 0.1377821 | 0.1377821 | 0.1377821 | 0.1377821 | 0.1377821 | 0.1377821 | 0.1377821 | 0.1377821 | 0.1377821 | 0.1377821 | 0.1377821 | 0.1377821 | 0.1377821 | 0.1377821 | 0.1377821 | 0.1377821 | 0.1377821 | 0.1377821 | 0.1377821 | 0.1377821 | 0.1377821 | 0.1377821 | 0.132669 | 0.132669 | 0.1258861 | 0.1201517 | 0.1113129 | 0.1001593 | 0.09774451 | 0.09774451 | 0.09390188 | 0.0707102 | 0.03537001 | 0.01017435 | 0 | 0 | 0.05191923 | 0.04003757
1477 | 400.8009 | 0.001286134 | -40 | 698.5 | -778.5 | 0 | 0 | 0.01624564 | 0.03753836 | 0.07090948 | 0.09298067 | 0.09656078 | 0.09775487 | 0.1055869 | 0.1149457 | 0.1187085 | 0.1224701 | 0.1285608 | 0.1339552 | 0.1390682 | 0.1390682 | 0.1390682 | 0.1390682 | 0.1390682 | 0.1390682 | 0.1390682 | 0.1390682 | 0.1390682 | 0.1390682 | 0.1390682 | 0.1390682 | 0.1390682 | 0.1390682 | 0.1390682 | 0.1390682 | 0.1390682 | 0.1390682 | 0.1390682 | 0.1390682 | 0.1390682 | 0.1390682 | 0.1390682 | 0.1390682 | 0.1390682 | 0.1390682 | 0.1390682 | 0.1390682 | 0.1390682 | 0.1390682 | 0.1390682 | 0.1390682 | 0.1390682 | 0.1390682 | 0.1390682 | 0.1390682 | 0.1390682 | 0.1339552 | 0.1339552 | 0.1271722 | 0.1214378 | 0.112599 | 0.1014454 | 0.09903065 | 0.09903065 | 0.09390188 | 0.0707102 | 0.03537001 | 0.01017435 | 0 | 0 | 0.0601794 | 0.03917902
1477 | 557.6304 | 0.001789386 | -30 | 708.5 | -768.5 | 0 | 0 | 0.01624564 | 0.03753836 | 0.07269886 | 0.09477006 | 0.09835016 | 0.09954426 | 0.1073763 | 0.1167351 | 0.1204979 | 0.1242594 | 0.1303502 | 0.1357445 | 0.1408576 | 0.1408576 | 0.1408576 | 0.1408576 | 0.1408576 | 0.1408576 | 0.1408576 | 0.1408576 | 0.1408576 | 0.1408576 | 0.1408576 | 0.1408576 | 0.1408576 | 0.1408576 | 0.1408576 | 0.1408576 | 0.1408576 | 0.1408576 | 0.1408576 | 0.1408576 | 0.1408576 | 0.1408576 | 0.1408576 | 0.1408576 | 0.1408576 | 0.1408576 | 0.1408576 | 0.1408576 | 0.1408576 | 0.1408576 | 0.1408576 | 0.1408576 | 0.1408576 | 0.1408576 | 0.1408576 | 0.1408576 | 0.1408576 | 0.1357445 | 0.1357445 | 0.1289616 | 0.1232272 | 0.1143884 | 0.1032348 | 0.10082 | 0.10082 | 0.09390188 | 0.0707102 | 0.03537001 | 0.01017435 | 0 | 0 | 0.05191923 | 0.04003757
1474 | 498.8067 | 0.001600626 | -20 | 717 | -757 | 0 | 0 | 0.01624564 | 0.03753836 | 0.07429949 | 0.09637069 | 0.09995079 | 0.1011449 | 0.1089769 | 0.1183357 | 0.1220985 | 0.1258601 | 0.1319508 | 0.1373452 | 0.1424582 | 0.1424582 | 0.1424582 | 0.1424582 | 0.1424582 | 0.1424582 | 0.1424582 | 0.1424582 | 0.1424582 | 0.1424582 | 0.1424582 | 0.1424582 | 0.1424582 | 0.1424582 | 0.1424582 | 0.1424582 | 0.1424582 | 0.1424582 | 0.1424582 | 0.1424582 | 0.1424582 | 0.1424582 | 0.1424582 | 0.1424582 | 0.1424582 | 0.1424582 | 0.1424582 | 0.1424582 | 0.1424582 | 0.1424582 | 0.1424582 | 0.1424582 | 0.1424582 | 0.1424582 | 0.1424582 | 0.1424582 | 0.1424582 | 0.1373452 | 0.1373452 | 0.1305622 | 0.1248278 | 0.115989 | 0.1048354 | 0.1024207 | 0.1024207 | 0.09390188 | 0.0707102 | 0.03537001 | 0.01017435 | 0 | 0 | 0.04549264 | 0.04003757
1474 | 456.8307 | 0.001465929 | -10 | 727 | -747 | 0 | 0 | 0.01624564 | 0.03753836 | 0.07429949 | 0.09783661 | 0.1014167 | 0.1026108 | 0.1104428 | 0.1198016 | 0.1235644 | 0.127326 | 0.1334168 | 0.1388111 | 0.1439242 | 0.1439242 | 0.1439242 | 0.1439242 | 0.1439242 | 0.1439242 | 0.1439242 | 0.1439242 | 0.1439242 | 0.1439242 | 0.1439242 | 0.1439242 | 0.1439242 | 0.1439242 | 0.1439242 | 0.1439242 | 0.1439242 | 0.1439242 | 0.1439242 | 0.1439242 | 0.1439242 | 0.1439242 | 0.1439242 | 0.1439242 | 0.1439242 | 0.1439242 | 0.1439242 | 0.1439242 | 0.1439242 | 0.1439242 | 0.1439242 | 0.1439242 | 0.1439242 | 0.1439242 | 0.1439242 | 0.1439242 | 0.1439242 | 0.1388111 | 0.1388111 | 0.1320281 | 0.1262938 | 0.1174549 | 0.1063014 | 0.1038866 | 0.1038866 | 0.09536781 | 0.0707102 | 0.03537001 | 0.01017435 | 0 | 0 | 0.04415278 | 0.04003757
1474 | 521.0503 | 0.001672004 | 0 | 737 | -737 | 0 | 0 | 0.01624564 | 0.03753836 | 0.07429949 | 0.09950862 | 0.1030887 | 0.1042828 | 0.1121148 | 0.1214736 | 0.1252364 | 0.128998 | 0.1350888 | 0.1404831 | 0.1455962 | 0.1455962 | 0.1455962 | 0.1455962 | 0.1455962 | 0.1455962 | 0.1455962 | 0.1455962 | 0.1455962 | 0.1455962 | 0.1455962 | 0.1455962 | 0.1455962 | 0.1455962 | 0.1455962 | 0.1455962 | 0.1455962 | 0.1455962 | 0.1455962 | 0.1455962 | 0.1455962 | 0.1455962 | 0.1455962 | 0.1455962 | 0.1455962 | 0.1455962 | 0.1455962 | 0.1455962 | 0.1455962 | 0.1455962 | 0.1455962 | 0.1455962 | 0.1455962 | 0.1455962 | 0.1455962 | 0.1455962 | 0.1455962 | 0.1404831 | 0.1404831 | 0.1337001 | 0.1279658 | 0.1191269 | 0.1079734 | 0.1055586 | 0.1055586 | 0.09703981 | 0.0707102 | 0.03537001 | 0.01017435 | 0 | 0 | 0.04281292 | 0.04076447
1474 | 483.7773 | 0.001552398 | 10 | 747 | -727 | 0 | 0 | 0.01624564 | 0.03753836 | 0.07429949 | 0.101061 | 0.1046411 | 0.1058352 | 0.1136672 | 0.123026 | 0.1267888 | 0.1305504 | 0.1366412 | 0.1420355 | 0.1471486 | 0.1471486 | 0.1471486 | 0.1471486 | 0.1471486 | 0.1471486 | 0.1471486 | 0.1471486 | 0.1471486 | 0.1471486 | 0.1471486 | 0.1471486 | 0.1471486 | 0.1471486 | 0.1471486 | 0.1471486 | 0.1471486 | 0.1471486 | 0.1471486 | 0.1471486 | 0.1471486 | 0.1471486 | 0.1471486 | 0.1471486 | 0.1471486 | 0.1471486 | 0.1471486 | 0.1471486 | 0.1471486 | 0.1471486 | 0.1471486 | 0.1471486 | 0.1471486 | 0.1471486 | 0.1471486 | 0.1471486 | 0.1471486 | 0.1420355 | 0.1420355 | 0.1352525 | 0.1295182 | 0.1206793 | 0.1095258 | 0.107111 | 0.107111 | 0.09859221 | 0.0707102 | 0.03537001 | 0.01017435 | 0 | 0 | 0.04216244 | 0.04395264
1474 | 489.838 | 0.001571847 | 20 | 757 | -717 | 0 | 0 | 0.01624564 | 0.03753836 | 0.07429949 | 0.101061 | 0.106213 | 0.1074071 | 0.1152391 | 0.1245979 | 0.1283607 | 0.1321223 | 0.138213 | 0.1436074 | 0.1487204 | 0.1487204 | 0.1487204 | 0.1487204 | 0.1487204 | 0.1487204 | 0.1487204 | 0.1487204 | 0.1487204 | 0.1487204 | 0.1487204 | 0.1487204 | 0.1487204 | 0.1487204 | 0.1487204 | 0.1487204 | 0.1487204 | 0.1487204 | 0.1487204 | 0.1487204 | 0.1487204 | 0.1487204 | 0.1487204 | 0.1487204 | 0.1487204 | 0.1487204 | 0.1487204 | 0.1487204 | 0.1487204 | 0.1487204 | 0.1487204 | 0.1487204 | 0.1487204 | 0.1487204 | 0.1487204 | 0.1487204 | 0.1487204 | 0.1436074 | 0.1436074 | 0.1368244 | 0.13109 | 0.1222512 | 0.1110976 | 0.1086828 | 0.1086828 | 0.1001641 | 0.07228204 | 0.03537001 | 0.01017435 | 0 | 0 | 0.04171555 | 0.0471408
1474 | 483.3959 | 0.001551174 | 30 | 767 | -707 | 0 | 0 | 0.01624564 | 0.03753836 | 0.07429949 | 0.101061 | 0.1077641 | 0.1089582 | 0.1167903 | 0.1261491 | 0.1299119 | 0.1336734 | 0.1397642 | 0.1451585 | 0.1502716 | 0.1502716 | 0.1502716 | 0.1502716 | 0.1502716 | 0.1502716 | 0.1502716 | 0.1502716 | 0.1502716 | 0.1502716 | 0.1502716 | 0.1502716 | 0.1502716 | 0.1502716 | 0.1502716 | 0.1502716 | 0.1502716 | 0.1502716 | 0.1502716 | 0.1502716 | 0.1502716 | 0.1502716 | 0.1502716 | 0.1502716 | 0.1502716 | 0.1502716 | 0.1502716 | 0.1502716 | 0.1502716 | 0.1502716 | 0.1502716 | 0.1502716 | 0.1502716 | 0.1502716 | 0.1502716 | 0.1502716 | 0.1502716 | 0.1451585 | 0.1451585 | 0.1383755 | 0.1326412 | 0.1238024 | 0.1126488 | 0.110234 | 0.110234 | 0.1017152 | 0.07383322 | 0.03537001 | 0.01017435 | 0 | 0 | 0.04102023 | 0.05435815
1474 | 471.6007 | 0.001513325 | 40 | 777 | -697 | 0 | 0 | 0.01624564 | 0.03753836 | 0.07429949 | 0.101061 | 0.1092775 | 0.1104716 | 0.1183036 | 0.1276624 | 0.1314252 | 0.1351868 | 0.1412775 | 0.1466719 | 0.1517849 | 0.1517849 | 0.1517849 | 0.1517849 | 0.1517849 | 0.1517849 | 0.1517849 | 0.1517849 | 0.1517849 | 0.1517849 | 0.1517849 | 0.1517849 | 0.1517849 | 0.1517849 | 0.1517849 | 0.1517849 | 0.1517849 | 0.1517849 | 0.1517849 | 0.1517849 | 0.1517849 | 0.1517849 | 0.1517849 | 0.1517849 | 0.1517849 | 0.1517849 | 0.1517849 | 0.1517849 | 0.1517849 | 0.1517849 | 0.1517849 | 0.1517849 | 0.1517849 | 0.1517849 | 0.1517849 | 0.1517849 | 0.1517849 | 0.1466719 | 0.1466719 | 0.1398889 | 0.1341545 | 0.1253157 | 0.1141621 | 0.1117473 | 0.1117473 | 0.1032286 | 0.07534654 | 0.03688333 | 0.01017435 | 0 | 0 | 0.03808908 | 0.06479303
1474 | 453.9833 | 0.001456792 | 30 | 767 | -707 | 0 | 0 | 0.01624564 | 0.03753836 | 0.07429949 | 0.101061 | 0.1107343 | 0.1119284 | 0.1197604 | 0.1291192 | 0.132882 | 0.1366435 | 0.1427343 | 0.1481286 | 0.1532417 | 0.1532417 | 0.1532417 | 0.1532417 | 0.1532417 | 0.1532417 | 0.1532417 | 0.1532417 | 0.1532417 | 0.1532417 | 0.1532417 | 0.1532417 | 0.1532417 | 0.1532417 | 0.1532417 | 0.1532417 | 0.1532417 | 0.1532417 | 0.1532417 | 0.1532417 | 0.1532417 | 0.1532417 | 0.1532417 | 0.1532417 | 0.1532417 | 0.1532417 | 0.1532417 | 0.1532417 | 0.1532417 | 0.1532417 | 0.1532417 | 0.1532417 | 0.1532417 | 0.1532417 | 0.1532417 | 0.1532417 | 0.1532417 | 0.1481286 | 0.1481286 | 0.1413457 | 0.1356113 | 0.1267725 | 0.1156189 | 0.1132041 | 0.1132041 | 0.1046853 | 0.07680333 | 0.03688333 | 0.01017435 | 0 | 0 | 0.04102023 | 0.05435815
1474 | 493.9038 | 0.001584893 | 20 | 757 | -717 | 0 | 0 | 0.01624564 | 0.03753836 | 0.07429949 | 0.101061 | 0.1123192 | 0.1135132 | 0.1213453 | 0.1307041 | 0.1344669 | 0.1382284 | 0.1443192 | 0.1497135 | 0.1548266 | 0.1548266 | 0.1548266 | 0.1548266 | 0.1548266 | 0.1548266 | 0.1548266 | 0.1548266 | 0.1548266 | 0.1548266 | 0.1548266 | 0.1548266 | 0.1548266 | 0.1548266 | 0.1548266 | 0.1548266 | 0.1548266 | 0.1548266 | 0.1548266 | 0.1548266 | 0.1548266 | 0.1548266 | 0.1548266 | 0.1548266 | 0.1548266 | 0.1548266 | 0.1548266 | 0.1548266 | 0.1548266 | 0.1548266 | 0.1548266 | 0.1548266 | 0.1548266 | 0.1548266 | 0.1548266 | 0.1548266 | 0.1548266 | 0.1497135 | 0.1497135 | 0.1429306 | 0.1371962 | 0.1283574 | 0.1172038 | 0.114789 | 0.114789 | 0.1062702 | 0.07838823 | 0.03688333 | 0.01017435 | 0 | 0 | 0.04171555 | 0.0471408
1470 | 573.5532 | 0.001840481 | 10 | 745 | -725 | 0 | 0 | 0.01624564 | 0.03753836 | 0.07429949 | 0.1029015 | 0.1141596 | 0.1153537 | 0.1231858 | 0.1325446 | 0.1363074 | 0.1400689 | 0.1461597 | 0.151554 | 0.1566671 | 0.1566671 | 0.1566671 | 0.1566671 | 0.1566671 | 0.1566671 | 0.1566671 | 0.1566671 | 0.1566671 | 0.1566671 | 0.1566671 | 0.1566671 | 0.1566671 | 0.1566671 | 0.1566671 | 0.1566671 | 0.1566671 | 0.1566671 | 0.1566671 | 0.1566671 | 0.1566671 | 0.1566671 | 0.1566671 | 0.1566671 | 0.1566671 | 0.1566671 | 0.1566671 | 0.1566671 | 0.1566671 | 0.1566671 | 0.1566671 | 0.1566671 | 0.1566671 | 0.1566671 | 0.1566671 | 0.1566671 | 0.1566671 | 0.151554 | 0.151554 | 0.144771 | 0.1390367 | 0.1301978 | 0.1190443 | 0.1166295 | 0.1166295 | 0.1081107 | 0.07838823 | 0.03688333 | 0.01017435 | 0 | 0 | 0.04207306 | 0.043315
1470 | 543.593 | 0.001744342 | 0 | 735 | -735 | 0 | 0 | 0.01624564 | 0.03753836 | 0.07429949 | 0.1046458 | 0.115904 | 0.1170981 | 0.1249301 | 0.1342889 | 0.1380517 | 0.1418133 | 0.147904 | 0.1532984 | 0.1584114 | 0.1584114 | 0.1584114 | 0.1584114 | 0.1584114 | 0.1584114 | 0.1584114 | 0.1584114 | 0.1584114 | 0.1584114 | 0.1584114 | 0.1584114 | 0.1584114 | 0.1584114 | 0.1584114 | 0.1584114 | 0.1584114 | 0.1584114 | 0.1584114 | 0.1584114 | 0.1584114 | 0.1584114 | 0.1584114 | 0.1584114 | 0.1584114 | 0.1584114 | 0.1584114 | 0.1584114 | 0.1584114 | 0.1584114 | 0.1584114 | 0.1584114 | 0.1584114 | 0.1584114 | 0.1584114 | 0.1584114 | 0.1584114 | 0.1532984 | 0.1532984 | 0.1465154 | 0.140781 | 0.1319422 | 0.1207886 | 0.1183738 | 0.1183738 | 0.1098551 | 0.07838823 | 0.03688333 | 0.01017435 | 0 | 0 | 0.04262541 | 0.04012684
1464 | 753.9651 | 0.002419407 | -10 | 722 | -742 | 0 | 0 | 0.01624564 | 0.03753836 | 0.07429949 | 0.1070652 | 0.1183234 | 0.1195175 | 0.1273495 | 0.1367083 | 0.1404711 | 0.1442327 | 0.1503234 | 0.1557178 | 0.1608308 | 0.1608308 | 0.1608308 | 0.1608308 | 0.1608308 | 0.1608308 | 0.1608308 | 0.1608308 | 0.1608308 | 0.1608308 | 0.1608308 | 0.1608308 | 0.1608308 | 0.1608308 | 0.1608308 | 0.1608308 | 0.1608308 | 0.1608308 | 0.1608308 | 0.1608308 | 0.1608308 | 0.1608308 | 0.1608308 | 0.1608308 | 0.1608308 | 0.1608308 | 0.1608308 | 0.1608308 | 0.1608308 | 0.1608308 | 0.1608308 | 0.1608308 | 0.1608308 | 0.1608308 | 0.1608308 | 0.1608308 | 0.1608308 | 0.1557178 | 0.1557178 | 0.1489348 | 0.1432004 | 0.1343616 | 0.123208 | 0.1207933 | 0.1207933 | 0.1122745 | 0.07838823 | 0.03688333 | 0.01017435 | 0 | 0 | 0.04557477 | 0.04003757
1464 | 705.188 | 0.002262886 | -20 | 712 | -752 | 0 | 0 | 0.01624564 | 0.03753836 | 0.07656238 | 0.1093281 | 0.1205863 | 0.1217804 | 0.1296124 | 0.1389712 | 0.142734 | 0.1464956 | 0.1525863 | 0.1579807 | 0.1630937 | 0.1630937 | 0.1630937 | 0.1630937 | 0.1630937 | 0.1630937 | 0.1630937 | 0.1630937 | 0.1630937 | 0.1630937 | 0.1630937 | 0.1630937 | 0.1630937 | 0.1630937 | 0.1630937 | 0.1630937 | 0.1630937 | 0.1630937 | 0.1630937 | 0.1630937 | 0.1630937 | 0.1630937 | 0.1630937 | 0.1630937 | 0.1630937 | 0.1630937 | 0.1630937 | 0.1630937 | 0.1630937 | 0.1630937 | 0.1630937 | 0.1630937 | 0.1630937 | 0.1630937 | 0.1630937 | 0.1630937 | 0.1630937 | 0.1579807 | 0.1579807 | 0.1511977 | 0.1454633 | 0.1366245 | 0.1254709 | 0.1230561 | 0.1230561 | 0.1122745 | 0.07838823 | 0.03688333 | 0.01017435 | 0 | 0 | 0.04978815 | 0.04003757
1464 | 718.4979 | 0.002305596 | -30 | 702 | -762 | 0 | 0 | 0.01624564 | 0.03753836 | 0.07886797 | 0.1116337 | 0.1228919 | 0.124086 | 0.131918 | 0.1412768 | 0.1450396 | 0.1488011 | 0.1548919 | 0.1602862 | 0.1653993 | 0.1653993 | 0.1653993 | 0.1653993 | 0.1653993 | 0.1653993 | 0.1653993 | 0.1653993 | 0.1653993 | 0.1653993 | 0.1653993 | 0.1653993 | 0.1653993 | 0.1653993 | 0.1653993 | 0.1653993 | 0.1653993 | 0.1653993 | 0.1653993 | 0.1653993 | 0.1653993 | 0.1653993 | 0.1653993 | 0.1653993 | 0.1653993 | 0.1653993 | 0.1653993 | 0.1653993 | 0.1653993 | 0.1653993 | 0.1653993 | 0.1653993 | 0.1653993 | 0.1653993 | 0.1653993 | 0.1653993 | 0.1653993 | 0.1602862 | 0.1602862 | 0.1535033 | 0.1477689 | 0.1389301 | 0.1277765 | 0.1253617 | 0.1253617 | 0.1122745 | 0.07838823 | 0.03688333 | 0.01017435 | 0 | 0 | 0.05445228 | 0.03949533
1464 | 743.1346 | 0.002384653 | -40 | 692 | -772 | 0 | 0 | 0.01624564 | 0.03753836 | 0.08125262 | 0.1140184 | 0.1252765 | 0.1264706 | 0.1343026 | 0.1436614 | 0.1474242 | 0.1511858 | 0.1572766 | 0.1626709 | 0.167784 | 0.167784 | 0.167784 | 0.167784 | 0.167784 | 0.167784 | 0.167784 | 0.167784 | 0.167784 | 0.167784 | 0.167784 | 0.167784 | 0.167784 | 0.167784 | 0.167784 | 0.167784 | 0.167784 | 0.167784 | 0.167784 | 0.167784 | 0.167784 | 0.167784 | 0.167784 | 0.167784 | 0.167784 | 0.167784 | 0.167784 | 0.167784 | 0.167784 | 0.167784 | 0.167784 | 0.167784 | 0.167784 | 0.167784 | 0.167784 | 0.167784 | 0.167784 | 0.1626709 | 0.1626709 | 0.1558879 | 0.1501535 | 0.1413147 | 0.1301612 | 0.1277464 | 0.1253617 | 0.1122745 | 0.07838823 | 0.03688333 | 0.01017435 | 0 | 0 | 0.06671491 | 0.03859159
1464 | 708.5315 | 0.002273614 | -30 | 702 | -762 | 0 | 0 | 0.01624564 | 0.03753836 | 0.08352624 | 0.116292 | 0.1275501 | 0.1287442 | 0.1365763 | 0.145935 | 0.1496979 | 0.1534594 | 0.1595502 | 0.1649445 | 0.1700576 | 0.1700576 | 0.1700576 | 0.1700576 | 0.1700576 | 0.1700576 | 0.1700576 | 0.1700576 | 0.1700576 | 0.1700576 | 0.1700576 | 0.1700576 | 0.1700576 | 0.1700576 | 0.1700576 | 0.1700576 | 0.1700576 | 0.1700576 | 0.1700576 | 0.1700576 | 0.1700576 | 0.1700576 | 0.1700576 | 0.1700576 | 0.1700576 | 0.1700576 | 0.1700576 | 0.1700576 | 0.1700576 | 0.1700576 | 0.1700576 | 0.1700576 | 0.1700576 | 0.1700576 | 0.1700576 | 0.1700576 | 0.1700576 | 0.1649445 | 0.1649445 | 0.1581615 | 0.1524272 | 0.1435883 | 0.1324348 | 0.13002 | 0.1276353 | 0.1122745 | 0.07838823 | 0.03688333 | 0.01017435 | 0 | 0 | 0.05445228 | 0.03949533
1449 | 696.1806 | 0.002233982 | -20 | 704.5 | -744.5 | 0 | 0 | 0.01624564 | 0.03753836 | 0.08352624 | 0.118526 | 0.1297841 | 0.1309782 | 0.1388102 | 0.148169 | 0.1519318 | 0.1556934 | 0.1617842 | 0.1671785 | 0.1722915 | 0.1722915 | 0.1722915 | 0.1722915 | 0.1722915 | 0.1722915 | 0.1722915 | 0.1722915 | 0.1722915 | 0.1722915 | 0.1722915 | 0.1722915 | 0.1722915 | 0.1722915 | 0.1722915 | 0.1722915 | 0.1722915 | 0.1722915 | 0.1722915 | 0.1722915 | 0.1722915 | 0.1722915 | 0.1722915 | 0.1722915 | 0.1722915 | 0.1722915 | 0.1722915 | 0.1722915 | 0.1722915 | 0.1722915 | 0.1722915 | 0.1722915 | 0.1722915 | 0.1722915 | 0.1722915 | 0.1722915 | 0.1722915 | 0.1671785 | 0.1671785 | 0.1603955 | 0.1546611 | 0.1458223 | 0.1346688 | 0.132254 | 0.1298693 | 0.1122745 | 0.07838823 | 0.03688333 | 0.01017435 | 0 | 0 | 0.04662811 | 0.03972126
1449 | 802.3991 | 0.002574827 | -10 | 714.5 | -734.5 | 0 | 0 | 0.01624564 | 0.03753836 | 0.08352624 | 0.1211008 | 0.1323589 | 0.133553 | 0.1413851 | 0.1507439 | 0.1545067 | 0.1582682 | 0.164359 | 0.1697533 | 0.1748664 | 0.1748664 | 0.1748664 | 0.1748664 | 0.1748664 | 0.1748664 | 0.1748664 | 0.1748664 | 0.1748664 | 0.1748664 | 0.1748664 | 0.1748664 | 0.1748664 | 0.1748664 | 0.1748664 | 0.1748664 | 0.1748664 | 0.1748664 | 0.1748664 | 0.1748664 | 0.1748664 | 0.1748664 | 0.1748664 | 0.1748664 | 0.1748664 | 0.1748664 | 0.1748664 | 0.1748664 | 0.1748664 | 0.1748664 | 0.1748664 | 0.1748664 | 0.1748664 | 0.1748664 | 0.1748664 | 0.1748664 | 0.1748664 | 0.1697533 | 0.1697533 | 0.1629703 | 0.157236 | 0.1483972 | 0.1372436 | 0.1348288 | 0.1324442 | 0.1122745 | 0.07838823 | 0.03688333 | 0.01017435 | 0 | 0 | 0.0424976 | 0.04061767
1464 | 528.3596 | 0.001695459 | 0 | 732 | -732 | 0 | 0 | 0.01624564 | 0.03753836 | 0.08352624 | 0.1227963 | 0.1340544 | 0.1352485 | 0.1430805 | 0.1524393 | 0.1562021 | 0.1599637 | 0.1660545 | 0.1714488 | 0.1765618 | 0.1765618 | 0.1765618 | 0.1765618 | 0.1765618 | 0.1765618 | 0.1765618 | 0.1765618 | 0.1765618 | 0.1765618 | 0.1765618 | 0.1765618 | 0.1765618 | 0.1765618 | 0.1765618 | 0.1765618 | 0.1765618 | 0.1765618 | 0.1765618 | 0.1765618 | 0.1765618 | 0.1765618 | 0.1765618 | 0.1765618 | 0.1765618 | 0.1765618 | 0.1765618 | 0.1765618 | 0.1765618 | 0.1765618 | 0.1765618 | 0.1765618 | 0.1765618 | 0.1765618 | 0.1765618 | 0.1765618 | 0.1765618 | 0.1714488 | 0.1714488 | 0.1646658 | 0.1589314 | 0.1500926 | 0.138939 | 0.1365243 | 0.1341396 | 0.1139699 | 0.07838823 | 0.03688333 | 0.01017435 | 0 | 0 | 0.04238588 | 0.04217947
1464 | 554.1263 | 0.001778142 | 10 | 742 | -722 | 0 | 0 | 0.01624564 | 0.03753836 | 0.08352624 | 0.1245744 | 0.1358325 | 0.1370266 | 0.1448587 | 0.1542175 | 0.1579803 | 0.1617418 | 0.1678326 | 0.1732269 | 0.17834 | 0.17834 | 0.17834 | 0.17834 | 0.17834 | 0.17834 | 0.17834 | 0.17834 | 0.17834 | 0.17834 | 0.17834 | 0.17834 | 0.17834 | 0.17834 | 0.17834 | 0.17834 | 0.17834 | 0.17834 | 0.17834 | 0.17834 | 0.17834 | 0.17834 | 0.17834 | 0.17834 | 0.17834 | 0.17834 | 0.17834 | 0.17834 | 0.17834 | 0.17834 | 0.17834 | 0.17834 | 0.17834 | 0.17834 | 0.17834 | 0.17834 | 0.17834 | 0.1732269 | 0.1732269 | 0.1664439 | 0.1607096 | 0.1518708 | 0.1407172 | 0.1383024 | 0.1359178 | 0.1157481 | 0.07838823 | 0.03688333 | 0.01017435 | 0 | 0 | 0.04193899 | 0.04791755
1457 | 548.2054 | 0.001759143 | 20 | 748.5 | -708.5 | 0 | 0 | 0.01624564 | 0.03753836 | 0.08352624 | 0.1245744 | 0.1375917 | 0.1387858 | 0.1466178 | 0.1559766 | 0.1597394 | 0.163501 | 0.1695917 | 0.1749861 | 0.1800991 | 0.1800991 | 0.1800991 | 0.1800991 | 0.1800991 | 0.1800991 | 0.1800991 | 0.1800991 | 0.1800991 | 0.1800991 | 0.1800991 | 0.1800991 | 0.1800991 | 0.1800991 | 0.1800991 | 0.1800991 | 0.1800991 | 0.1800991 | 0.1800991 | 0.1800991 | 0.1800991 | 0.1800991 | 0.1800991 | 0.1800991 | 0.1800991 | 0.1800991 | 0.1800991 | 0.1800991 | 0.1800991 | 0.1800991 | 0.1800991 | 0.1800991 | 0.1800991 | 0.1800991 | 0.1800991 | 0.1800991 | 0.1800991 | 0.1749861 | 0.1749861 | 0.1682031 | 0.1624687 | 0.1536299 | 0.1424763 | 0.1400616 | 0.1376769 | 0.1175072 | 0.08014737 | 0.03688333 | 0.01017435 | 0 | 0 | 0.04133569 | 0.0528241
1464 | 539.3047 | 0.001730581 | 30 | 762 | -702 | 0 | 0 | 0.01624564 | 0.03753836 | 0.08352624 | 0.1245744 | 0.1393223 | 0.1405164 | 0.1483484 | 0.1577072 | 0.16147 | 0.1652316 | 0.1713223 | 0.1767166 | 0.1818297 | 0.1818297 | 0.1818297 | 0.1818297 | 0.1818297 | 0.1818297 | 0.1818297 | 0.1818297 | 0.1818297 | 0.1818297 | 0.1818297 | 0.1818297 | 0.1818297 | 0.1818297 | 0.1818297 | 0.1818297 | 0.1818297 | 0.1818297 | 0.1818297 | 0.1818297 | 0.1818297 | 0.1818297 | 0.1818297 | 0.1818297 | 0.1818297 | 0.1818297 | 0.1818297 | 0.1818297 | 0.1818297 | 0.1818297 | 0.1818297 | 0.1818297 | 0.1818297 | 0.1818297 | 0.1818297 | 0.1818297 | 0.1818297 | 0.1767166 | 0.1767166 | 0.1699337 | 0.1641993 | 0.1553605 | 0.1442069 | 0.1417921 | 0.1394075 | 0.1192378 | 0.08187795 | 0.03688333 | 0.01017435 | 0 | 0 | 0.03955465 | 0.0633749
1429 | 581.4926 | 0.001865958 | 40 | 754.5 | -674.5 | 0 | 0 | 0.01624564 | 0.03753836 | 0.08352624 | 0.1245744 | 0.1393223 | 0.1423823 | 0.1502143 | 0.1595731 | 0.1633359 | 0.1670975 | 0.1731883 | 0.1785826 | 0.1836957 | 0.1836957 | 0.1836957 | 0.1836957 | 0.1836957 | 0.1836957 | 0.1836957 | 0.1836957 | 0.1836957 | 0.1836957 | 0.1836957 | 0.1836957 | 0.1836957 | 0.1836957 | 0.1836957 | 0.1836957 | 0.1836957 | 0.1836957 | 0.1836957 | 0.1836957 | 0.1836957 | 0.1836957 | 0.1836957 | 0.1836957 | 0.1836957 | 0.1836957 | 0.1836957 | 0.1836957 | 0.1836957 | 0.1836957 | 0.1836957 | 0.1836957 | 0.1836957 | 0.1836957 | 0.1836957 | 0.1836957 | 0.1836957 | 0.1785826 | 0.1785826 | 0.1717996 | 0.1660653 | 0.1572264 | 0.1460729 | 0.1436581 | 0.1412734 | 0.1211038 | 0.08374391 | 0.03688333 | 0.01017435 | 0 | 0 | 0.03110659 | 0.05735322
1429 | 557.6413 | 0.001789421 | 30 | 744.5 | -684.5 | 0 | 0 | 0.01624564 | 0.03753836 | 0.08352624 | 0.1245744 | 0.1393223 | 0.1441717 | 0.1520038 | 0.1613626 | 0.1651254 | 0.1688869 | 0.1749777 | 0.180372 | 0.1854851 | 0.1854851 | 0.1854851 | 0.1854851 | 0.1854851 | 0.1854851 | 0.1854851 | 0.1854851 | 0.1854851 | 0.1854851 | 0.1854851 | 0.1854851 | 0.1854851 | 0.1854851 | 0.1854851 | 0.1854851 | 0.1854851 | 0.1854851 | 0.1854851 | 0.1854851 | 0.1854851 | 0.1854851 | 0.1854851 | 0.1854851 | 0.1854851 | 0.1854851 | 0.1854851 | 0.1854851 | 0.1854851 | 0.1854851 | 0.1854851 | 0.1854851 | 0.1854851 | 0.1854851 | 0.1854851 | 0.1854851 | 0.1854851 | 0.180372 | 0.180372 | 0.1735891 | 0.1678547 | 0.1590159 | 0.1478623 | 0.1454475 | 0.1430629 | 0.1228932 | 0.08374391 | 0.03688333 | 0.01017435 | 0 | 0 | 0.03442514 | 0.04980469
1429 | 557.8945 | 0.001790234 | 20 | 734.5 | -694.5 | 0 | 0 | 0.01624564 | 0.03753836 | 0.08352624 | 0.1245744 | 0.1393223 | 0.145962 | 0.153794 | 0.1631528 | 0.1669156 | 0.1706772 | 0.1767679 | 0.1821623 | 0.1872753 | 0.1872753 | 0.1872753 | 0.1872753 | 0.1872753 | 0.1872753 | 0.1872753 | 0.1872753 | 0.1872753 | 0.1872753 | 0.1872753 | 0.1872753 | 0.1872753 | 0.1872753 | 0.1872753 | 0.1872753 | 0.1872753 | 0.1872753 | 0.1872753 | 0.1872753 | 0.1872753 | 0.1872753 | 0.1872753 | 0.1872753 | 0.1872753 | 0.1872753 | 0.1872753 | 0.1872753 | 0.1872753 | 0.1872753 | 0.1872753 | 0.1872753 | 0.1872753 | 0.1872753 | 0.1872753 | 0.1872753 | 0.1872753 | 0.1821623 | 0.1821623 | 0.1753793 | 0.1696449 | 0.1608061 | 0.1496525 | 0.1472377 | 0.1448531 | 0.1246834 | 0.08374391 | 0.03688333 | 0.01017435 | 0 | 0 | 0.03735629 | 0.04240259
1429 | 567.5179 | 0.001821115 | 10 | 724.5 | -704.5 | 0 | 0 | 0.01624564 | 0.03753836 | 0.08352624 | 0.1245744 | 0.1411434 | 0.1477831 | 0.1556151 | 0.1649739 | 0.1687367 | 0.1724983 | 0.178589 | 0.1839834 | 0.1890964 | 0.1890964 | 0.1890964 | 0.1890964 | 0.1890964 | 0.1890964 | 0.1890964 | 0.1890964 | 0.1890964 | 0.1890964 | 0.1890964 | 0.1890964 | 0.1890964 | 0.1890964 | 0.1890964 | 0.1890964 | 0.1890964 | 0.1890964 | 0.1890964 | 0.1890964 | 0.1890964 | 0.1890964 | 0.1890964 | 0.1890964 | 0.1890964 | 0.1890964 | 0.1890964 | 0.1890964 | 0.1890964 | 0.1890964 | 0.1890964 | 0.1890964 | 0.1890964 | 0.1890964 | 0.1890964 | 0.1890964 | 0.1890964 | 0.1839834 | 0.1839834 | 0.1772004 | 0.171466 | 0.1626272 | 0.1514736 | 0.1490589 | 0.1466742 | 0.1265045 | 0.08374391 | 0.03688333 | 0.01017435 | 0 | 0 | 0.04028744 | 0.04151013
1429 | 603.6934 | 0.001937198 | 0 | 714.5 | -714.5 | 0 | 0 | 0.01624564 | 0.03753836 | 0.08352624 | 0.1245744 | 0.1430806 | 0.1497203 | 0.1575523 | 0.1669111 | 0.1706739 | 0.1744355 | 0.1805262 | 0.1859206 | 0.1910336 | 0.1910336 | 0.1910336 | 0.1910336 | 0.1910336 | 0.1910336 | 0.1910336 | 0.1910336 | 0.1910336 | 0.1910336 | 0.1910336 | 0.1910336 | 0.1910336 | 0.1910336 | 0.1910336 | 0.1910336 | 0.1910336 | 0.1910336 | 0.1910336 | 0.1910336 | 0.1910336 | 0.1910336 | 0.1910336 | 0.1910336 | 0.1910336 | 0.1910336 | 0.1910336 | 0.1910336 | 0.1910336 | 0.1910336 | 0.1910336 | 0.1910336 | 0.1910336 | 0.1910336 | 0.1910336 | 0.1910336 | 0.1910336 | 0.1859206 | 0.1859206 | 0.1791376 | 0.1734032 | 0.1645644 | 0.1534108 | 0.1509961 | 0.1486114 | 0.1265045 | 0.08374391 | 0.03688333 | 0.01017435 | 0 | 0 | 0.04292854 | 0.04061767
1429 | 539.0629 | 0.001729805 | -10 | 704.5 | -724.5 | 0 | 0 | 0.01624564 | 0.03753836 | 0.08352624 | 0.1263042 | 0.1448104 | 0.1514501 | 0.1592821 | 0.1686409 | 0.1724037 | 0.1761653 | 0.1822561 | 0.1876504 | 0.1927634 | 0.1927634 | 0.1927634 | 0.1927634 | 0.1927634 | 0.1927634 | 0.1927634 | 0.1927634 | 0.1927634 | 0.1927634 | 0.1927634 | 0.1927634 | 0.1927634 | 0.1927634 | 0.1927634 | 0.1927634 | 0.1927634 | 0.1927634 | 0.1927634 | 0.1927634 | 0.1927634 | 0.1927634 | 0.1927634 | 0.1927634 | 0.1927634 | 0.1927634 | 0.1927634 | 0.1927634 | 0.1927634 | 0.1927634 | 0.1927634 | 0.1927634 | 0.1927634 | 0.1927634 | 0.1927634 | 0.1927634 | 0.1927634 | 0.1876504 | 0.1876504 | 0.1808674 | 0.175133 | 0.1662942 | 0.1551406 | 0.1527259 | 0.1503412 | 0.1265045 | 0.08374391 | 0.03688333 | 0.01017435 | 0 | 0 | 0.04541346 | 0.03972126
1429 | 556.6751 | 0.001786321 | -20 | 694.5 | -734.5 | 0 | 0 | 0.01624564 | 0.03753836 | 0.08352624 | 0.1280905 | 0.1465967 | 0.1532364 | 0.1610684 | 0.1704272 | 0.17419 | 0.1779516 | 0.1840424 | 0.1894367 | 0.1945498 | 0.1945498 | 0.1945498 | 0.1945498 | 0.1945498 | 0.1945498 | 0.1945498 | 0.1945498 | 0.1945498 | 0.1945498 | 0.1945498 | 0.1945498 | 0.1945498 | 0.1945498 | 0.1945498 | 0.1945498 | 0.1945498 | 0.1945498 | 0.1945498 | 0.1945498 | 0.1945498 | 0.1945498 | 0.1945498 | 0.1945498 | 0.1945498 | 0.1945498 | 0.1945498 | 0.1945498 | 0.1945498 | 0.1945498 | 0.1945498 | 0.1945498 | 0.1945498 | 0.1945498 | 0.1945498 | 0.1945498 | 0.1945498 | 0.1894367 | 0.1894367 | 0.1826537 | 0.1769193 | 0.1680805 | 0.156927 | 0.1545122 | 0.1503412 | 0.1265045 | 0.08374391 | 0.03688333 | 0.01017435 | 0 | 0 | 0.04789838 | 0.03881752
1429 | 552.8534 | 0.001774058 | -30 | 684.5 | -744.5 | 0 | 0 | 0.01624564 | 0.03753836 | 0.08352624 | 0.1298646 | 0.1483708 | 0.1550105 | 0.1628425 | 0.1722013 | 0.1759641 | 0.1797257 | 0.1858164 | 0.1912108 | 0.1963238 | 0.1963238 | 0.1963238 | 0.1963238 | 0.1963238 | 0.1963238 | 0.1963238 | 0.1963238 | 0.1963238 | 0.1963238 | 0.1963238 | 0.1963238 | 0.1963238 | 0.1963238 | 0.1963238 | 0.1963238 | 0.1963238 | 0.1963238 | 0.1963238 | 0.1963238 | 0.1963238 | 0.1963238 | 0.1963238 | 0.1963238 | 0.1963238 | 0.1963238 | 0.1963238 | 0.1963238 | 0.1963238 | 0.1963238 | 0.1963238 | 0.1963238 | 0.1963238 | 0.1963238 | 0.1963238 | 0.1963238 | 0.1963238 | 0.1912108 | 0.1912108 | 0.1844278 | 0.1786934 | 0.1698546 | 0.158701 | 0.1562862 | 0.1503412 | 0.1265045 | 0.08374391 | 0.03688333 | 0.01017435 | 0 | 0 | 0.05472664 | 0.03791379
1429 | 556.6721 | 0.001786311 | -40 | 674.5 | -754.5 | 0 | 0 | 0.01624564 | 0.03753836 | 0.08531255 | 0.1316509 | 0.1501571 | 0.1567968 | 0.1646288 | 0.1739876 | 0.1777504 | 0.181512 | 0.1876027 | 0.1929971 | 0.1981101 | 0.1981101 | 0.1981101 | 0.1981101 | 0.1981101 | 0.1981101 | 0.1981101 | 0.1981101 | 0.1981101 | 0.1981101 | 0.1981101 | 0.1981101 | 0.1981101 | 0.1981101 | 0.1981101 | 0.1981101 | 0.1981101 | 0.1981101 | 0.1981101 | 0.1981101 | 0.1981101 | 0.1981101 | 0.1981101 | 0.1981101 | 0.1981101 | 0.1981101 | 0.1981101 | 0.1981101 | 0.1981101 | 0.1981101 | 0.1981101 | 0.1981101 | 0.1981101 | 0.1981101 | 0.1981101 | 0.1981101 | 0.1981101 | 0.1929971 | 0.1929971 | 0.1862141 | 0.1804797 | 0.1716409 | 0.1604873 | 0.1580726 | 0.1503412 | 0.1265045 | 0.08374391 | 0.03688333 | 0.01017435 | 0 | 0 | 0.0616526 | 0.03479265
1429 | 598.405 | 0.001920229 | -30 | 684.5 | -744.5 | 0 | 0 | 0.01624564 | 0.03753836 | 0.08531255 | 0.1335711 | 0.1520773 | 0.158717 | 0.166549 | 0.1759078 | 0.1796706 | 0.1834322 | 0.189523 | 0.1949173 | 0.2000304 | 0.2000304 | 0.2000304 | 0.2000304 | 0.2000304 | 0.2000304 | 0.2000304 | 0.2000304 | 0.2000304 | 0.2000304 | 0.2000304 | 0.2000304 | 0.2000304 | 0.2000304 | 0.2000304 | 0.2000304 | 0.2000304 | 0.2000304 | 0.2000304 | 0.2000304 | 0.2000304 | 0.2000304 | 0.2000304 | 0.2000304 | 0.2000304 | 0.2000304 | 0.2000304 | 0.2000304 | 0.2000304 | 0.2000304 | 0.2000304 | 0.2000304 | 0.2000304 | 0.2000304 | 0.2000304 | 0.2000304 | 0.2000304 | 0.1949173 | 0.1949173 | 0.1881343 | 0.1823999 | 0.1735611 | 0.1624076 | 0.1599928 | 0.1503412 | 0.1265045 | 0.08374391 | 0.03688333 | 0.01017435 | 0 | 0 | 0.05472664 | 0.03791379
1410 | 544.5218 | 0.001747322 | -20 | 685 | -725 | 0 | 0 | 0.01624564 | 0.03753836 | 0.08531255 | 0.1353185 | 0.1538246 | 0.1604643 | 0.1682964 | 0.1776552 | 0.181418 | 0.1851795 | 0.1912703 | 0.1966646 | 0.2017777 | 0.2017777 | 0.2017777 | 0.2017777 | 0.2017777 | 0.2017777 | 0.2017777 | 0.2017777 | 0.2017777 | 0.2017777 | 0.2017777 | 0.2017777 | 0.2017777 | 0.2017777 | 0.2017777 | 0.2017777 | 0.2017777 | 0.2017777 | 0.2017777 | 0.2017777 | 0.2017777 | 0.2017777 | 0.2017777 | 0.2017777 | 0.2017777 | 0.2017777 | 0.2017777 | 0.2017777 | 0.2017777 | 0.2017777 | 0.2017777 | 0.2017777 | 0.2017777 | 0.2017777 | 0.2017777 | 0.2017777 | 0.2017777 | 0.1966646 | 0.1966646 | 0.1898816 | 0.1841473 | 0.1753084 | 0.1641549 | 0.1617401 | 0.1503412 | 0.1265045 | 0.08374391 | 0.03688333 | 0.01017435 | 0 | 0 | 0.04553771 | 0.03795898
1394 | 545.5924 | 0.001750757 | -10 | 687 | -707 | 0 | 0 | 0.01624564 | 0.03753836 | 0.08531255 | 0.1353185 | 0.1555754 | 0.1622151 | 0.1700471 | 0.1794059 | 0.1831687 | 0.1869303 | 0.1930211 | 0.1984154 | 0.2035284 | 0.2035284 | 0.2035284 | 0.2035284 | 0.2035284 | 0.2035284 | 0.2035284 | 0.2035284 | 0.2035284 | 0.2035284 | 0.2035284 | 0.2035284 | 0.2035284 | 0.2035284 | 0.2035284 | 0.2035284 | 0.2035284 | 0.2035284 | 0.2035284 | 0.2035284 | 0.2035284 | 0.2035284 | 0.2035284 | 0.2035284 | 0.2035284 | 0.2035284 | 0.2035284 | 0.2035284 | 0.2035284 | 0.2035284 | 0.2035284 | 0.2035284 | 0.2035284 | 0.2035284 | 0.2035284 | 0.2035284 | 0.2035284 | 0.1984154 | 0.1984154 | 0.1916324 | 0.185898 | 0.1770592 | 0.1659056 | 0.1634909 | 0.1503412 | 0.1265045 | 0.08374391 | 0.03688333 | 0.01017435 | 0 | 0 | 0.04102023 | 0.03813972
1391 | 743.1199 | 0.002384606 | 0 | 695.5 | -695.5 | 0 | 0 | 0.01624564 | 0.03753836 | 0.08531255 | 0.1353185 | 0.15796 | 0.1645997 | 0.1724317 | 0.1817905 | 0.1855533 | 0.1893149 | 0.1954057 | 0.2008 | 0.205913 | 0.205913 | 0.205913 | 0.205913 | 0.205913 | 0.205913 | 0.205913 | 0.205913 | 0.205913 | 0.205913 | 0.205913 | 0.205913 | 0.205913 | 0.205913 | 0.205913 | 0.205913 | 0.205913 | 0.205913 | 0.205913 | 0.205913 | 0.205913 | 0.205913 | 0.205913 | 0.205913 | 0.205913 | 0.205913 | 0.205913 | 0.205913 | 0.205913 | 0.205913 | 0.205913 | 0.205913 | 0.205913 | 0.205913 | 0.205913 | 0.205913 | 0.205913 | 0.2008 | 0.2008 | 0.194017 | 0.1882826 | 0.1794438 | 0.1682902 | 0.1658755 | 0.1527258 | 0.1265045 | 0.08374391 | 0.03688333 | 0.01017435 | 0 | 0 | 0.03764941 | 0.0389079
1381 | 691.0054 | 0.002217375 | 10 | 700.5 | -680.5 | 0 | 0 | 0.01624564 | 0.03753836 | 0.08531255 | 0.1353185 | 0.15796 | 0.1668171 | 0.1746491 | 0.1840079 | 0.1877707 | 0.1915323 | 0.197623 | 0.2030174 | 0.2081304 | 0.2081304 | 0.2081304 | 0.2081304 | 0.2081304 | 0.2081304 | 0.2081304 | 0.2081304 | 0.2081304 | 0.2081304 | 0.2081304 | 0.2081304 | 0.2081304 | 0.2081304 | 0.2081304 | 0.2081304 | 0.2081304 | 0.2081304 | 0.2081304 | 0.2081304 | 0.2081304 | 0.2081304 | 0.2081304 | 0.2081304 | 0.2081304 | 0.2081304 | 0.2081304 | 0.2081304 | 0.2081304 | 0.2081304 | 0.2081304 | 0.2081304 | 0.2081304 | 0.2081304 | 0.2081304 | 0.2081304 | 0.2081304 | 0.2030174 | 0.2030174 | 0.1962344 | 0.1905 | 0.1816612 | 0.1705076 | 0.1680928 | 0.1549432 | 0.1265045 | 0.08374391 | 0.03688333 | 0.01017435 | 0 | 0 | 0.03320811 | 0.03935977
1323 | 849.5909 | 0.002726262 | 20 | 681.5 | -641.5 | 0 | 0 | 0.01624564 | 0.03753836 | 0.08531255 | 0.1353185 | 0.15796 | 0.1668171 | 0.1773754 | 0.1867342 | 0.190497 | 0.1942585 | 0.2003493 | 0.2057436 | 0.2108567 | 0.2108567 | 0.2108567 | 0.2108567 | 0.2108567 | 0.2108567 | 0.2108567 | 0.2108567 | 0.2108567 | 0.2108567 | 0.2108567 | 0.2108567 | 0.2108567 | 0.2108567 | 0.2108567 | 0.2108567 | 0.2108567 | 0.2108567 | 0.2108567 | 0.2108567 | 0.2108567 | 0.2108567 | 0.2108567 | 0.2108567 | 0.2108567 | 0.2108567 | 0.2108567 | 0.2108567 | 0.2108567 | 0.2108567 | 0.2108567 | 0.2108567 | 0.2108567 | 0.2108567 | 0.2108567 | 0.2108567 | 0.2108567 | 0.2057436 | 0.2057436 | 0.1989606 | 0.1932263 | 0.1843874 | 0.1732339 | 0.1708191 | 0.1549432 | 0.1265045 | 0.08374391 | 0.03688333 | 0.01017435 | 0 | 0 | 0.02228336 | 0.03764267
1323 | 836.1885 | 0.002683255 | 30 | 691.5 | -631.5 | 0 | 0 | 0.01624564 | 0.03753836 | 0.08531255 | 0.1353185 | 0.15796 | 0.1668171 | 0.1773754 | 0.1894174 | 0.1931802 | 0.1969418 | 0.2030325 | 0.2084269 | 0.2135399 | 0.2135399 | 0.2135399 | 0.2135399 | 0.2135399 | 0.2135399 | 0.2135399 | 0.2135399 | 0.2135399 | 0.2135399 | 0.2135399 | 0.2135399 | 0.2135399 | 0.2135399 | 0.2135399 | 0.2135399 | 0.2135399 | 0.2135399 | 0.2135399 | 0.2135399 | 0.2135399 | 0.2135399 | 0.2135399 | 0.2135399 | 0.2135399 | 0.2135399 | 0.2135399 | 0.2135399 | 0.2135399 | 0.2135399 | 0.2135399 | 0.2135399 | 0.2135399 | 0.2135399 | 0.2135399 | 0.2135399 | 0.2135399 | 0.2084269 | 0.2084269 | 0.2016439 | 0.1959095 | 0.1870707 | 0.1759171 | 0.1735024 | 0.1549432 | 0.1265045 | 0.08374391 | 0.03688333 | 0.01017435 | 0 | 0 | 0.02087512 | 0.0385464
1336 | 973.1206 | 0.003122657 | 40 | 708 | -628 | 0 | 0 | 0.01624564 | 0.03753836 | 0.08531255 | 0.1353185 | 0.15796 | 0.1668171 | 0.1773754 | 0.1925401 | 0.1963029 | 0.2000644 | 0.2061552 | 0.2115495 | 0.2166626 | 0.2166626 | 0.2166626 | 0.2166626 | 0.2166626 | 0.2166626 | 0.2166626 | 0.2166626 | 0.2166626 | 0.2166626 | 0.2166626 | 0.2166626 | 0.2166626 | 0.2166626 | 0.2166626 | 0.2166626 | 0.2166626 | 0.2166626 | 0.2166626 | 0.2166626 | 0.2166626 | 0.2166626 | 0.2166626 | 0.2166626 | 0.2166626 | 0.2166626 | 0.2166626 | 0.2166626 | 0.2166626 | 0.2166626 | 0.2166626 | 0.2166626 | 0.2166626 | 0.2166626 | 0.2166626 | 0.2166626 | 0.2166626 | 0.2115495 | 0.2115495 | 0.2047666 | 0.1990322 | 0.1901934 | 0.1790398 | 0.176625 | 0.1580658 | 0.1265045 | 0.08374391 | 0.03688333 | 0.01017435 | 0 | 0 | 0.02038224 | 0.04003757
1391 | 1056.107 | 0.003388954 | 30 | 725.5 | -665.5 | 0 | 0 | 0.01624564 | 0.03753836 | 0.08531255 | 0.1353185 | 0.15796 | 0.1668171 | 0.1807643 | 0.195929 | 0.1996918 | 0.2034534 | 0.2095442 | 0.2149385 | 0.2200515 | 0.2200515 | 0.2200515 | 0.2200515 | 0.2200515 | 0.2200515 | 0.2200515 | 0.2200515 | 0.2200515 | 0.2200515 | 0.2200515 | 0.2200515 | 0.2200515 | 0.2200515 | 0.2200515 | 0.2200515 | 0.2200515 | 0.2200515 | 0.2200515 | 0.2200515 | 0.2200515 | 0.2200515 | 0.2200515 | 0.2200515 | 0.2200515 | 0.2200515 | 0.2200515 | 0.2200515 | 0.2200515 | 0.2200515 | 0.2200515 | 0.2200515 | 0.2200515 | 0.2200515 | 0.2200515 | 0.2200515 | 0.2200515 | 0.2149385 | 0.2149385 | 0.2081555 | 0.2024211 | 0.1935823 | 0.1824288 | 0.180014 | 0.1614548 | 0.1298935 | 0.08374391 | 0.03688333 | 0.01017435 | 0 | 0 | 0.03033142 | 0.05219271
1321 | 918.3741 | 0.002946981 | 20 | 680.5 | -640.5 | 0 | 0 | 0.01624564 | 0.03753836 | 0.08531255 | 0.1353185 | 0.15796 | 0.1668171 | 0.1807643 | 0.198876 | 0.2026388 | 0.2064004 | 0.2124911 | 0.2178855 | 0.2229985 | 0.2229985 | 0.2229985 | 0.2229985 | 0.2229985 | 0.2229985 | 0.2229985 | 0.2229985 | 0.2229985 | 0.2229985 | 0.2229985 | 0.2229985 | 0.2229985 | 0.2229985 | 0.2229985 | 0.2229985 | 0.2229985 | 0.2229985 | 0.2229985 | 0.2229985 | 0.2229985 | 0.2229985 | 0.2229985 | 0.2229985 | 0.2229985 | 0.2229985 | 0.2229985 | 0.2229985 | 0.2229985 | 0.2229985 | 0.2229985 | 0.2229985 | 0.2229985 | 0.2229985 | 0.2229985 | 0.2229985 | 0.2229985 | 0.2178855 | 0.2178855 | 0.2111025 | 0.2053681 | 0.1965293 | 0.1853757 | 0.182961 | 0.1614548 | 0.1298935 | 0.08374391 | 0.03688333 | 0.01017435 | 0 | 0 | 0.02214254 | 0.0372972
1257 | 641.3453 | 0.00205802 | 10 | 638.5 | -618.5 | 0 | 0 | 0.01624564 | 0.03753836 | 0.08531255 | 0.1353185 | 0.15796 | 0.1668171 | 0.1807643 | 0.200934 | 0.2046968 | 0.2084584 | 0.2145492 | 0.2199435 | 0.2250565 | 0.2250565 | 0.2250565 | 0.2250565 | 0.2250565 | 0.2250565 | 0.2250565 | 0.2250565 | 0.2250565 | 0.2250565 | 0.2250565 | 0.2250565 | 0.2250565 | 0.2250565 | 0.2250565 | 0.2250565 | 0.2250565 | 0.2250565 | 0.2250565 | 0.2250565 | 0.2250565 | 0.2250565 | 0.2250565 | 0.2250565 | 0.2250565 | 0.2250565 | 0.2250565 | 0.2250565 | 0.2250565 | 0.2250565 | 0.2250565 | 0.2250565 | 0.2250565 | 0.2250565 | 0.2250565 | 0.2250565 | 0.2250565 | 0.2199435 | 0.2199435 | 0.2131605 | 0.2074261 | 0.1985873 | 0.1853757 | 0.182961 | 0.1614548 | 0.1298935 | 0.08374391 | 0.03688333 | 0.01017435 | 0 | 0 | 0.01904485 | 0.02115667
1257 | 771.2259 | 0.002474795 | 0 | 628.5 | -628.5 | 0 | 0 | 0.01624564 | 0.03753836 | 0.08531255 | 0.1353185 | 0.15796 | 0.1668171 | 0.1807643 | 0.2034088 | 0.2071716 | 0.2109332 | 0.217024 | 0.2224183 | 0.2275313 | 0.2275313 | 0.2275313 | 0.2275313 | 0.2275313 | 0.2275313 | 0.2275313 | 0.2275313 | 0.2275313 | 0.2275313 | 0.2275313 | 0.2275313 | 0.2275313 | 0.2275313 | 0.2275313 | 0.2275313 | 0.2275313 | 0.2275313 | 0.2275313 | 0.2275313 | 0.2275313 | 0.2275313 | 0.2275313 | 0.2275313 | 0.2275313 | 0.2275313 | 0.2275313 | 0.2275313 | 0.2275313 | 0.2275313 | 0.2275313 | 0.2275313 | 0.2275313 | 0.2275313 | 0.2275313 | 0.2275313 | 0.2275313 | 0.2224183 | 0.2224183 | 0.2156353 | 0.2099009 | 0.2010621 | 0.1853757 | 0.182961 | 0.1614548 | 0.1298935 | 0.08374391 | 0.03688333 | 0.01017435 | 0 | 0 | 0.02045265 | 0.01784873
1257 | 642.2577 | 0.002060948 | -10 | 618.5 | -638.5 | 0 | 0 | 0.01624564 | 0.03753836 | 0.08531255 | 0.1353185 | 0.15796 | 0.1668171 | 0.1807643 | 0.2054698 | 0.2092326 | 0.2129941 | 0.2190849 | 0.2244792 | 0.2295923 | 0.2295923 | 0.2295923 | 0.2295923 | 0.2295923 | 0.2295923 | 0.2295923 | 0.2295923 | 0.2295923 | 0.2295923 | 0.2295923 | 0.2295923 | 0.2295923 | 0.2295923 | 0.2295923 | 0.2295923 | 0.2295923 | 0.2295923 | 0.2295923 | 0.2295923 | 0.2295923 | 0.2295923 | 0.2295923 | 0.2295923 | 0.2295923 | 0.2295923 | 0.2295923 | 0.2295923 | 0.2295923 | 0.2295923 | 0.2295923 | 0.2295923 | 0.2295923 | 0.2295923 | 0.2295923 | 0.2295923 | 0.2295923 | 0.2244792 | 0.2244792 | 0.2176963 | 0.2119619 | 0.2031231 | 0.1853757 | 0.182961 | 0.1614548 | 0.1298935 | 0.08374391 | 0.03688333 | 0.01017435 | 0 | 0 | 0.02186089 | 0.01562595
1256 | 536.9599 | 0.001723057 | -20 | 608 | -648 | 0 | 0 | 0.01624564 | 0.03753836 | 0.08531255 | 0.1353185 | 0.15796 | 0.1668171 | 0.1824874 | 0.2071928 | 0.2109556 | 0.2147172 | 0.220808 | 0.2262023 | 0.2313153 | 0.2313153 | 0.2313153 | 0.2313153 | 0.2313153 | 0.2313153 | 0.2313153 | 0.2313153 | 0.2313153 | 0.2313153 | 0.2313153 | 0.2313153 | 0.2313153 | 0.2313153 | 0.2313153 | 0.2313153 | 0.2313153 | 0.2313153 | 0.2313153 | 0.2313153 | 0.2313153 | 0.2313153 | 0.2313153 | 0.2313153 | 0.2313153 | 0.2313153 | 0.2313153 | 0.2313153 | 0.2313153 | 0.2313153 | 0.2313153 | 0.2313153 | 0.2313153 | 0.2313153 | 0.2313153 | 0.2313153 | 0.2313153 | 0.2262023 | 0.2262023 | 0.2194193 | 0.2136849 | 0.2031231 | 0.1853757 | 0.182961 | 0.1614548 | 0.1298935 | 0.08374391 | 0.03688333 | 0.01017435 | 0 | 0 | 0.02319871 | 0.01337254
1256 | 554.7817 | 0.001780245 | -30 | 598 | -658 | 0 | 0 | 0.01624564 | 0.03753836 | 0.08531255 | 0.1353185 | 0.15796 | 0.1668171 | 0.1842676 | 0.2089731 | 0.2127359 | 0.2164974 | 0.2225882 | 0.2279825 | 0.2330956 | 0.2330956 | 0.2330956 | 0.2330956 | 0.2330956 | 0.2330956 | 0.2330956 | 0.2330956 | 0.2330956 | 0.2330956 | 0.2330956 | 0.2330956 | 0.2330956 | 0.2330956 | 0.2330956 | 0.2330956 | 0.2330956 | 0.2330956 | 0.2330956 | 0.2330956 | 0.2330956 | 0.2330956 | 0.2330956 | 0.2330956 | 0.2330956 | 0.2330956 | 0.2330956 | 0.2330956 | 0.2330956 | 0.2330956 | 0.2330956 | 0.2330956 | 0.2330956 | 0.2330956 | 0.2330956 | 0.2330956 | 0.2330956 | 0.2279825 | 0.2279825 | 0.2211996 | 0.2154652 | 0.2031231 | 0.1853757 | 0.182961 | 0.1614548 | 0.1298935 | 0.08374391 | 0.03688333 | 0.01017435 | 0 | 0 | 0.02730316 | 0.011104
1256 | 461.8153 | 0.001481924 | -40 | 588 | -668 | 0 | 0 | 0.01624564 | 0.03753836 | 0.08531255 | 0.1353185 | 0.15796 | 0.1668171 | 0.1857495 | 0.210455 | 0.2142178 | 0.2179794 | 0.2240701 | 0.2294645 | 0.2345775 | 0.2345775 | 0.2345775 | 0.2345775 | 0.2345775 | 0.2345775 | 0.2345775 | 0.2345775 | 0.2345775 | 0.2345775 | 0.2345775 | 0.2345775 | 0.2345775 | 0.2345775 | 0.2345775 | 0.2345775 | 0.2345775 | 0.2345775 | 0.2345775 | 0.2345775 | 0.2345775 | 0.2345775 | 0.2345775 | 0.2345775 | 0.2345775 | 0.2345775 | 0.2345775 | 0.2345775 | 0.2345775 | 0.2345775 | 0.2345775 | 0.2345775 | 0.2345775 | 0.2345775 | 0.2345775 | 0.2345775 | 0.2345775 | 0.2294645 | 0.2294645 | 0.2226815 | 0.2169471 | 0.2031231 | 0.1853757 | 0.182961 | 0.1614548 | 0.1298935 | 0.08374391 | 0.03688333 | 0.01017435 | 0 | 0 | 0.03654921 | 0.008565465
1256 | 455.8653 | 0.001462831 | -30 | 598 | -658 | 0 | 0 | 0.01624564 | 0.03753836 | 0.08531255 | 0.1353185 | 0.15796 | 0.1668171 | 0.1872124 | 0.2119178 | 0.2156806 | 0.2194422 | 0.225533 | 0.2309273 | 0.2360403 | 0.2360403 | 0.2360403 | 0.2360403 | 0.2360403 | 0.2360403 | 0.2360403 | 0.2360403 | 0.2360403 | 0.2360403 | 0.2360403 | 0.2360403 | 0.2360403 | 0.2360403 | 0.2360403 | 0.2360403 | 0.2360403 | 0.2360403 | 0.2360403 | 0.2360403 | 0.2360403 | 0.2360403 | 0.2360403 | 0.2360403 | 0.2360403 | 0.2360403 | 0.2360403 | 0.2360403 | 0.2360403 | 0.2360403 | 0.2360403 | 0.2360403 | 0.2360403 | 0.2360403 | 0.2360403 | 0.2360403 | 0.2360403 | 0.2309273 | 0.2309273 | 0.2241443 | 0.2184099 | 0.2031231 | 0.1853757 | 0.182961 | 0.1614548 | 0.1298935 | 0.08374391 | 0.03688333 | 0.01017435 | 0 | 0 | 0.02730316 | 0.011104
1256 | 419.663 | 0.001346661 | -20 | 608 | -648 | 0 | 0 | 0.01624564 | 0.03753836 | 0.08531255 | 0.1353185 | 0.15796 | 0.1668171 | 0.188559 | 0.2132645 | 0.2170273 | 0.2207889 | 0.2268796 | 0.2322739 | 0.237387 | 0.237387 | 0.237387 | 0.237387 | 0.237387 | 0.237387 | 0.237387 | 0.237387 | 0.237387 | 0.237387 | 0.237387 | 0.237387 | 0.237387 | 0.237387 | 0.237387 | 0.237387 | 0.237387 | 0.237387 | 0.237387 | 0.237387 | 0.237387 | 0.237387 | 0.237387 | 0.237387 | 0.237387 | 0.237387 | 0.237387 | 0.237387 | 0.237387 | 0.237387 | 0.237387 | 0.237387 | 0.237387 | 0.237387 | 0.237387 | 0.237387 | 0.237387 | 0.2322739 | 0.2322739 | 0.225491 | 0.2197566 | 0.2031231 | 0.1853757 | 0.182961 | 0.1614548 | 0.1298935 | 0.08374391 | 0.03688333 | 0.01017435 | 0 | 0 | 0.02319871 | 0.01337254
1256 | 534.8546 | 0.001716301 | 0 | 628 | -628 | 0 | 0 | 0.01624564 | 0.03753836 | 0.08531255 | 0.1353185 | 0.15796 | 0.1668171 | 0.188559 | 0.2149808 | 0.2187436 | 0.2225052 | 0.2285959 | 0.2339902 | 0.2391033 | 0.2391033 | 0.2391033 | 0.2391033 | 0.2391033 | 0.2391033 | 0.2391033 | 0.2391033 | 0.2391033 | 0.2391033 | 0.2391033 | 0.2391033 | 0.2391033 | 0.2391033 | 0.2391033 | 0.2391033 | 0.2391033 | 0.2391033 | 0.2391033 | 0.2391033 | 0.2391033 | 0.2391033 | 0.2391033 | 0.2391033 | 0.2391033 | 0.2391033 | 0.2391033 | 0.2391033 | 0.2391033 | 0.2391033 | 0.2391033 | 0.2391033 | 0.2391033 | 0.2391033 | 0.2391033 | 0.2391033 | 0.2391033 | 0.2339902 | 0.2339902 | 0.2272073 | 0.2214729 | 0.2048394 | 0.1853757 | 0.182961 | 0.1614548 | 0.1298935 | 0.08374391 | 0.03688333 | 0.01017435 | 0 | 0 | 0.02038224 | 0.01773001
1256 | 498.5253 | 0.001599723 | 10 | 638 | -618 | 0 | 0 | 0.01624564 | 0.03753836 | 0.08531255 | 0.1353185 | 0.15796 | 0.1668171 | 0.188559 | 0.2165805 | 0.2203433 | 0.2241049 | 0.2301956 | 0.23559 | 0.240703 | 0.240703 | 0.240703 | 0.240703 | 0.240703 | 0.240703 | 0.240703 | 0.240703 | 0.240703 | 0.240703 | 0.240703 | 0.240703 | 0.240703 | 0.240703 | 0.240703 | 0.240703 | 0.240703 | 0.240703 | 0.240703 | 0.240703 | 0.240703 | 0.240703 | 0.240703 | 0.240703 | 0.240703 | 0.240703 | 0.240703 | 0.240703 | 0.240703 | 0.240703 | 0.240703 | 0.240703 | 0.240703 | 0.240703 | 0.240703 | 0.240703 | 0.240703 | 0.23559 | 0.23559 | 0.228807 | 0.2230726 | 0.2064391 | 0.1853757 | 0.182961 | 0.1614548 | 0.1298935 | 0.08374391 | 0.03688333 | 0.01017435 | 0 | 0 | 0.01897447 | 0.02395513
1256 | 483.6307 | 0.001551928 | 20 | 648 | -608 | 0 | 0 | 0.01624564 | 0.03753836 | 0.08531255 | 0.1353185 | 0.15796 | 0.1668171 | 0.188559 | 0.2165805 | 0.2218952 | 0.2256568 | 0.2317476 | 0.2371419 | 0.242255 | 0.242255 | 0.242255 | 0.242255 | 0.242255 | 0.242255 | 0.242255 | 0.242255 | 0.242255 | 0.242255 | 0.242255 | 0.242255 | 0.242255 | 0.242255 | 0.242255 | 0.242255 | 0.242255 | 0.242255 | 0.242255 | 0.242255 | 0.242255 | 0.242255 | 0.242255 | 0.242255 | 0.242255 | 0.242255 | 0.242255 | 0.242255 | 0.242255 | 0.242255 | 0.242255 | 0.242255 | 0.242255 | 0.242255 | 0.242255 | 0.242255 | 0.242255 | 0.2371419 | 0.2371419 | 0.2303589 | 0.2246245 | 0.207991 | 0.1869277 | 0.182961 | 0.1614548 | 0.1298935 | 0.08374391 | 0.03688333 | 0.01017435 | 0 | 0 | 0.0175667 | 0.03018026
1255 | 492.9362 | 0.001581788 | 30 | 657.5 | -597.5 | 0 | 0 | 0.01624564 | 0.03753836 | 0.08531255 | 0.1353185 | 0.15796 | 0.1668171 | 0.188559 | 0.2165805 | 0.223477 | 0.2272386 | 0.2333294 | 0.2387237 | 0.2438367 | 0.2438367 | 0.2438367 | 0.2438367 | 0.2438367 | 0.2438367 | 0.2438367 | 0.2438367 | 0.2438367 | 0.2438367 | 0.2438367 | 0.2438367 | 0.2438367 | 0.2438367 | 0.2438367 | 0.2438367 | 0.2438367 | 0.2438367 | 0.2438367 | 0.2438367 | 0.2438367 | 0.2438367 | 0.2438367 | 0.2438367 | 0.2438367 | 0.2438367 | 0.2438367 | 0.2438367 | 0.2438367 | 0.2438367 | 0.2438367 | 0.2438367 | 0.2438367 | 0.2438367 | 0.2438367 | 0.2438367 | 0.2438367 | 0.2387237 | 0.2387237 | 0.2319407 | 0.2262063 | 0.2095728 | 0.1885094 | 0.182961 | 0.1614548 | 0.1298935 | 0.08374391 | 0.03688333 | 0.01017435 | 0 | 0 | 0.01577298 | 0.03658154
1233 | 672.0471 | 0.002156539 | 40 | 656.5 | -576.5 | 0 | 0 | 0.01624564 | 0.03753836 | 0.08531255 | 0.1353185 | 0.15796 | 0.1668171 | 0.188559 | 0.2165805 | 0.223477 | 0.2293951 | 0.2354859 | 0.2408802 | 0.2459933 | 0.2459933 | 0.2459933 | 0.2459933 | 0.2459933 | 0.2459933 | 0.2459933 | 0.2459933 | 0.2459933 | 0.2459933 | 0.2459933 | 0.2459933 | 0.2459933 | 0.2459933 | 0.2459933 | 0.2459933 | 0.2459933 | 0.2459933 | 0.2459933 | 0.2459933 | 0.2459933 | 0.2459933 | 0.2459933 | 0.2459933 | 0.2459933 | 0.2459933 | 0.2459933 | 0.2459933 | 0.2459933 | 0.2459933 | 0.2459933 | 0.2459933 | 0.2459933 | 0.2459933 | 0.2459933 | 0.2459933 | 0.2459933 | 0.2408802 | 0.2408802 | 0.2340973 | 0.2283629 | 0.2117293 | 0.190666 | 0.182961 | 0.1614548 | 0.1298935 | 0.08374391 | 0.03688333 | 0.01017435 | 0 | 0 | 0.01098607 | 0.03579324
1233 | 562.1856 | 0.001804004 | 30 | 646.5 | -586.5 | 0 | 0 | 0.01624564 | 0.03753836 | 0.08531255 | 0.1353185 | 0.15796 | 0.1668171 | 0.188559 | 0.2165805 | 0.223477 | 0.2311991 | 0.2372899 | 0.2426842 | 0.2477973 | 0.2477973 | 0.2477973 | 0.2477973 | 0.2477973 | 0.2477973 | 0.2477973 | 0.2477973 | 0.2477973 | 0.2477973 | 0.2477973 | 0.2477973 | 0.2477973 | 0.2477973 | 0.2477973 | 0.2477973 | 0.2477973 | 0.2477973 | 0.2477973 | 0.2477973 | 0.2477973 | 0.2477973 | 0.2477973 | 0.2477973 | 0.2477973 | 0.2477973 | 0.2477973 | 0.2477973 | 0.2477973 | 0.2477973 | 0.2477973 | 0.2477973 | 0.2477973 | 0.2477973 | 0.2477973 | 0.2477973 | 0.2477973 | 0.2426842 | 0.2426842 | 0.2359013 | 0.2301669 | 0.2135333 | 0.19247 | 0.182961 | 0.1614548 | 0.1298935 | 0.08374391 | 0.03688333 | 0.01017435 | 0 | 0 | 0.01326555 | 0.02924649
1233 | 717.227 | 0.002301518 | 20 | 636.5 | -596.5 | 0 | 0 | 0.01624564 | 0.03753836 | 0.08531255 | 0.1353185 | 0.15796 | 0.1668171 | 0.188559 | 0.2165805 | 0.2257785 | 0.2335007 | 0.2395914 | 0.2449857 | 0.2500988 | 0.2500988 | 0.2500988 | 0.2500988 | 0.2500988 | 0.2500988 | 0.2500988 | 0.2500988 | 0.2500988 | 0.2500988 | 0.2500988 | 0.2500988 | 0.2500988 | 0.2500988 | 0.2500988 | 0.2500988 | 0.2500988 | 0.2500988 | 0.2500988 | 0.2500988 | 0.2500988 | 0.2500988 | 0.2500988 | 0.2500988 | 0.2500988 | 0.2500988 | 0.2500988 | 0.2500988 | 0.2500988 | 0.2500988 | 0.2500988 | 0.2500988 | 0.2500988 | 0.2500988 | 0.2500988 | 0.2500988 | 0.2500988 | 0.2449857 | 0.2449857 | 0.2382028 | 0.2324684 | 0.2158349 | 0.19247 | 0.182961 | 0.1614548 | 0.1298935 | 0.08374391 | 0.03688333 | 0.01017435 | 0 | 0 | 0.01554503 | 0.02302136
1255 | 896.5289 | 0.002876881 | 10 | 637.5 | -617.5 | 0 | 0 | 0.01624564 | 0.03753836 | 0.08531255 | 0.1353185 | 0.15796 | 0.1668171 | 0.188559 | 0.2194574 | 0.2286554 | 0.2363775 | 0.2424683 | 0.2478626 | 0.2529757 | 0.2529757 | 0.2529757 | 0.2529757 | 0.2529757 | 0.2529757 | 0.2529757 | 0.2529757 | 0.2529757 | 0.2529757 | 0.2529757 | 0.2529757 | 0.2529757 | 0.2529757 | 0.2529757 | 0.2529757 | 0.2529757 | 0.2529757 | 0.2529757 | 0.2529757 | 0.2529757 | 0.2529757 | 0.2529757 | 0.2529757 | 0.2529757 | 0.2529757 | 0.2529757 | 0.2529757 | 0.2529757 | 0.2529757 | 0.2529757 | 0.2529757 | 0.2529757 | 0.2529757 | 0.2529757 | 0.2529757 | 0.2529757 | 0.2478626 | 0.2478626 | 0.2410797 | 0.2353453 | 0.2187117 | 0.19247 | 0.182961 | 0.1614548 | 0.1298935 | 0.08374391 | 0.03688333 | 0.01017435 | 0 | 0 | 0.02133198 | 0.02364388
1255 | 868.3703 | 0.002786523 | 0 | 627.5 | -627.5 | 0 | 0 | 0.01624564 | 0.03753836 | 0.08531255 | 0.1353185 | 0.15796 | 0.1668171 | 0.188559 | 0.2222439 | 0.231442 | 0.2391641 | 0.2452548 | 0.2506492 | 0.2557622 | 0.2557622 | 0.2557622 | 0.2557622 | 0.2557622 | 0.2557622 | 0.2557622 | 0.2557622 | 0.2557622 | 0.2557622 | 0.2557622 | 0.2557622 | 0.2557622 | 0.2557622 | 0.2557622 | 0.2557622 | 0.2557622 | 0.2557622 | 0.2557622 | 0.2557622 | 0.2557622 | 0.2557622 | 0.2557622 | 0.2557622 | 0.2557622 | 0.2557622 | 0.2557622 | 0.2557622 | 0.2557622 | 0.2557622 | 0.2557622 | 0.2557622 | 0.2557622 | 0.2557622 | 0.2557622 | 0.2557622 | 0.2557622 | 0.2506492 | 0.2506492 | 0.2438662 | 0.2381318 | 0.2214983 | 0.19247 | 0.182961 | 0.1614548 | 0.1298935 | 0.08374391 | 0.03688333 | 0.01017435 | 0 | 0 | 0.02422199 | 0.01755744
1255 | 923.811 | 0.002964427 | -10 | 617.5 | -637.5 | 0 | 0 | 0.01624564 | 0.03753836 | 0.08531255 | 0.1353185 | 0.15796 | 0.1668171 | 0.188559 | 0.2252083 | 0.2344064 | 0.2421285 | 0.2482193 | 0.2536136 | 0.2587266 | 0.2587266 | 0.2587266 | 0.2587266 | 0.2587266 | 0.2587266 | 0.2587266 | 0.2587266 | 0.2587266 | 0.2587266 | 0.2587266 | 0.2587266 | 0.2587266 | 0.2587266 | 0.2587266 | 0.2587266 | 0.2587266 | 0.2587266 | 0.2587266 | 0.2587266 | 0.2587266 | 0.2587266 | 0.2587266 | 0.2587266 | 0.2587266 | 0.2587266 | 0.2587266 | 0.2587266 | 0.2587266 | 0.2587266 | 0.2587266 | 0.2587266 | 0.2587266 | 0.2587266 | 0.2587266 | 0.2587266 | 0.2587266 | 0.2536136 | 0.2536136 | 0.2468306 | 0.2410962 | 0.2244627 | 0.19247 | 0.182961 | 0.1614548 | 0.1298935 | 0.08374391 | 0.03688333 | 0.01017435 | 0 | 0 | 0.02764559 | 0.01541134
1255 | 862.5529 | 0.002767856 | -20 | 607.5 | -647.5 | 0 | 0 | 0.01624564 | 0.03753836 | 0.08531255 | 0.1353185 | 0.15796 | 0.1668171 | 0.1913269 | 0.2279762 | 0.2371742 | 0.2448963 | 0.2509871 | 0.2563814 | 0.2614945 | 0.2614945 | 0.2614945 | 0.2614945 | 0.2614945 | 0.2614945 | 0.2614945 | 0.2614945 | 0.2614945 | 0.2614945 | 0.2614945 | 0.2614945 | 0.2614945 | 0.2614945 | 0.2614945 | 0.2614945 | 0.2614945 | 0.2614945 | 0.2614945 | 0.2614945 | 0.2614945 | 0.2614945 | 0.2614945 | 0.2614945 | 0.2614945 | 0.2614945 | 0.2614945 | 0.2614945 | 0.2614945 | 0.2614945 | 0.2614945 | 0.2614945 | 0.2614945 | 0.2614945 | 0.2614945 | 0.2614945 | 0.2614945 | 0.2563814 | 0.2563814 | 0.2495985 | 0.2438641 | 0.2244627 | 0.19247 | 0.182961 | 0.1614548 | 0.1298935 | 0.08374391 | 0.03688333 | 0.01017435 | 0 | 0 | 0.03108797 | 0.01326524
1261 | 885.0435 | 0.002840026 | -30 | 600.5 | -660.5 | 0 | 0 | 0.01624564 | 0.03753836 | 0.08531255 | 0.1353185 | 0.15796 | 0.1668171 | 0.1941669 | 0.2308162 | 0.2400143 | 0.2477364 | 0.2538271 | 0.2592215 | 0.2643345 | 0.2643345 | 0.2643345 | 0.2643345 | 0.2643345 | 0.2643345 | 0.2643345 | 0.2643345 | 0.2643345 | 0.2643345 | 0.2643345 | 0.2643345 | 0.2643345 | 0.2643345 | 0.2643345 | 0.2643345 | 0.2643345 | 0.2643345 | 0.2643345 | 0.2643345 | 0.2643345 | 0.2643345 | 0.2643345 | 0.2643345 | 0.2643345 | 0.2643345 | 0.2643345 | 0.2643345 | 0.2643345 | 0.2643345 | 0.2643345 | 0.2643345 | 0.2643345 | 0.2643345 | 0.2643345 | 0.2643345 | 0.2643345 | 0.2592215 | 0.2592215 | 0.2524385 | 0.2467041 | 0.2244627 | 0.19247 | 0.182961 | 0.1614548 | 0.1298935 | 0.08374391 | 0.03688333 | 0.01017435 | 0 | 0 | 0.04166563 | 0.01173864
1258 | 907.0833 | 0.00291075 | -40 | 589 | -669 | 0 | 0 | 0.01624564 | 0.03753836 | 0.08531255 | 0.1353185 | 0.15796 | 0.1697278 | 0.1970777 | 0.233727 | 0.242925 | 0.2506471 | 0.2567379 | 0.2621322 | 0.2672453 | 0.2672453 | 0.2672453 | 0.2672453 | 0.2672453 | 0.2672453 | 0.2672453 | 0.2672453 | 0.2672453 | 0.2672453 | 0.2672453 | 0.2672453 | 0.2672453 | 0.2672453 | 0.2672453 | 0.2672453 | 0.2672453 | 0.2672453 | 0.2672453 | 0.2672453 | 0.2672453 | 0.2672453 | 0.2672453 | 0.2672453 | 0.2672453 | 0.2672453 | 0.2672453 | 0.2672453 | 0.2672453 | 0.2672453 | 0.2672453 | 0.2672453 | 0.2672453 | 0.2672453 | 0.2672453 | 0.2672453 | 0.2672453 | 0.2621322 | 0.2621322 | 0.2553492 | 0.2496149 | 0.2244627 | 0.19247 | 0.182961 | 0.1614548 | 0.1298935 | 0.08374391 | 0.03688333 | 0.01017435 | 0 | 0 | 0.05332428 | 0.008819319
1267 | 855.6847 | 0.002745816 | -30 | 603.5 | -663.5 | 0 | 0 | 0.01624564 | 0.03753836 | 0.08531255 | 0.1353185 | 0.15796 | 0.1697278 | 0.1998235 | 0.2364728 | 0.2456708 | 0.2533929 | 0.2594837 | 0.264878 | 0.2699911 | 0.2699911 | 0.2699911 | 0.2699911 | 0.2699911 | 0.2699911 | 0.2699911 | 0.2699911 | 0.2699911 | 0.2699911 | 0.2699911 | 0.2699911 | 0.2699911 | 0.2699911 | 0.2699911 | 0.2699911 | 0.2699911 | 0.2699911 | 0.2699911 | 0.2699911 | 0.2699911 | 0.2699911 | 0.2699911 | 0.2699911 | 0.2699911 | 0.2699911 | 0.2699911 | 0.2699911 | 0.2699911 | 0.2699911 | 0.2699911 | 0.2699911 | 0.2699911 | 0.2699911 | 0.2699911 | 0.2699911 | 0.2699911 | 0.264878 | 0.264878 | 0.2580951 | 0.2523607 | 0.2244627 | 0.19247 | 0.182961 | 0.1614548 | 0.1298935 | 0.08374391 | 0.03688333 | 0.01017435 | 0 | 0 | 0.04578045 | 0.0124068
1267 | 895.076 | 0.002872219 | -20 | 613.5 | -653.5 | 0 | 0 | 0.01624564 | 0.03753836 | 0.08531255 | 0.1353185 | 0.15796 | 0.1697278 | 0.2026957 | 0.239345 | 0.248543 | 0.2562652 | 0.2623559 | 0.2677502 | 0.2728633 | 0.2728633 | 0.2728633 | 0.2728633 | 0.2728633 | 0.2728633 | 0.2728633 | 0.2728633 | 0.2728633 | 0.2728633 | 0.2728633 | 0.2728633 | 0.2728633 | 0.2728633 | 0.2728633 | 0.2728633 | 0.2728633 | 0.2728633 | 0.2728633 | 0.2728633 | 0.2728633 | 0.2728633 | 0.2728633 | 0.2728633 | 0.2728633 | 0.2728633 | 0.2728633 | 0.2728633 | 0.2728633 | 0.2728633 | 0.2728633 | 0.2728633 | 0.2728633 | 0.2728633 | 0.2728633 | 0.2728633 | 0.2728633 | 0.2677502 | 0.2677502 | 0.2609673 | 0.2552329 | 0.2244627 | 0.19247 | 0.182961 | 0.1614548 | 0.1298935 | 0.08374391 | 0.03688333 | 0.01017435 | 0 | 0 | 0.0331534 | 0.0145529
1267 | 958.6297 | 0.003076158 | -10 | 623.5 | -643.5 | 0 | 0 | 0.01624564 | 0.03753836 | 0.08531255 | 0.1353185 | 0.15796 | 0.1697278 | 0.2057719 | 0.2424212 | 0.2516192 | 0.2593413 | 0.2654321 | 0.2708264 | 0.2759395 | 0.2759395 | 0.2759395 | 0.2759395 | 0.2759395 | 0.2759395 | 0.2759395 | 0.2759395 | 0.2759395 | 0.2759395 | 0.2759395 | 0.2759395 | 0.2759395 | 0.2759395 | 0.2759395 | 0.2759395 | 0.2759395 | 0.2759395 | 0.2759395 | 0.2759395 | 0.2759395 | 0.2759395 | 0.2759395 | 0.2759395 | 0.2759395 | 0.2759395 | 0.2759395 | 0.2759395 | 0.2759395 | 0.2759395 | 0.2759395 | 0.2759395 | 0.2759395 | 0.2759395 | 0.2759395 | 0.2759395 | 0.2759395 | 0.2708264 | 0.2708264 | 0.2640434 | 0.2583091 | 0.2275388 | 0.19247 | 0.182961 | 0.1614548 | 0.1298935 | 0.08374391 | 0.03688333 | 0.01017435 | 0 | 0 | 0.02971102 | 0.016699
1267 | 953.7636 | 0.003060543 | 0 | 633.5 | -633.5 | 0 | 0 | 0.01624564 | 0.03753836 | 0.08531255 | 0.1353185 | 0.15796 | 0.1697278 | 0.2057719 | 0.2454817 | 0.2546797 | 0.2624019 | 0.2684926 | 0.2738869 | 0.279 | 0.279 | 0.279 | 0.279 | 0.279 | 0.279 | 0.279 | 0.279 | 0.279 | 0.279 | 0.279 | 0.279 | 0.279 | 0.279 | 0.279 | 0.279 | 0.279 | 0.279 | 0.279 | 0.279 | 0.279 | 0.279 | 0.279 | 0.279 | 0.279 | 0.279 | 0.279 | 0.279 | 0.279 | 0.279 | 0.279 | 0.279 | 0.279 | 0.279 | 0.279 | 0.279 | 0.279 | 0.2738869 | 0.2738869 | 0.267104 | 0.2613696 | 0.2305994 | 0.19247 | 0.182961 | 0.1614548 | 0.1298935 | 0.08374391 | 0.03688333 | 0.01017435 | 0 | 0 | 0.02626864 | 0.02414834

## F7bottom_comulative_column
[6 empty] | 0 | 1 | 2 | 3 | 4 | 5 | 6 | 7 | 8 | 9 | 10 | 11 | 12 | 13 | 14 | 15 | 16 | 17 | 18 | 19 | 20 | 21 | 22 | 23 | 24 | 25 | 26 | 27 | 28 | 29 | 30 | 31 | 32 | 33 | 34 | 35 | 36 | 37 | 38 | 39 | 40 | 41 | 42 | 43 | 44 | 45 | 46 | 47 | 48 | 49 | 50 | 51 | 52 | 53 | 54 | 55 | 56 | 57 | 58 | 59 | 60 | 61 | 62 | 63 | 64
ord_wdt | alpha | alpha/k | WROLL_SHIFT_POS_7 | Width1 | Width2 | -855.04 | -828.32 | -801.6 | -774.88 | -748.16 | -721.44 | -694.72 | -668 | -641.28 | -614.56 | -587.84 | -561.12 | -534.4 | -507.68 | -480.96 | -454.24 | -427.52 | -400.8 | -374.08 | -347.36 | -320.64 | -293.92 | -267.2 | -240.48 | -213.76 | -187.04 | -160.32 | -133.6 | -106.88 | -80.16 | -53.44 | -26.72 | 0 | 26.72 | 53.44 | 80.16 | 106.88 | 133.6 | 160.32 | 187.04 | 213.76 | 240.48 | 267.2 | 293.92 | 320.64 | 347.36 | 374.08 | 400.8 | 427.52 | 454.24 | 480.96 | 507.68 | 534.4 | 561.12 | 587.84 | 614.56 | 641.28 | 668 | 694.72 | 721.44 | 748.16 | 774.88 | 801.6 | 828.32 | 855.04 | C40-left | C40-right
973 | 535.5216 | 0.002205025 | 0 | 486.5 | -486.5 | 0 | 0 | 0 | 0 | 0 | 0 | 0 | 0 | 0 | 0 | 0 | 0 | 0 | 0 | 0.002205025 | 0.002205025 | 0.002205025 | 0.002205025 | 0.002205025 | 0.002205025 | 0.002205025 | 0.002205025 | 0.002205025 | 0.002205025 | 0.002205025 | 0.002205025 | 0.002205025 | 0.002205025 | 0.002205025 | 0.002205025 | 0.002205025 | 0.002205025 | 0.002205025 | 0.002205025 | 0.002205025 | 0.002205025 | 0.002205025 | 0.002205025 | 0.002205025 | 0.002205025 | 0.002205025 | 0.002205025 | 0.002205025 | 0.002205025 | 0.002205025 | 0.002205025 | 0.002205025 | 0.002205025 | 0.002205025 | 0.002205025 | 0.002205025 | 0 | 0 | 0 | 0 | 0 | 0 | 0 | 0 | 0 | 0 | 0 | 0 | 0 | 0 | 0 | 0
973 | 534.6626 | 0.002201488 | 0 | 486.5 | -486.5 | 0 | 0 | 0 | 0 | 0 | 0 | 0 | 0 | 0 | 0 | 0 | 0 | 0 | 0 | 0.004406513 | 0.004406513 | 0.004406513 | 0.004406513 | 0.004406513 | 0.004406513 | 0.004406513 | 0.004406513 | 0.004406513 | 0.004406513 | 0.004406513 | 0.004406513 | 0.004406513 | 0.004406513 | 0.004406513 | 0.004406513 | 0.004406513 | 0.004406513 | 0.004406513 | 0.004406513 | 0.004406513 | 0.004406513 | 0.004406513 | 0.004406513 | 0.004406513 | 0.004406513 | 0.004406513 | 0.004406513 | 0.004406513 | 0.004406513 | 0.004406513 | 0.004406513 | 0.004406513 | 0.004406513 | 0.004406513 | 0.004406513 | 0.004406513 | 0 | 0 | 0 | 0 | 0 | 0 | 0 | 0 | 0 | 0 | 0 | 0 | 0 | 0 | 0 | 0
973 | 523.2076 | 0.002154322 | 0 | 486.5 | -486.5 | 0 | 0 | 0 | 0 | 0 | 0 | 0 | 0 | 0 | 0 | 0 | 0 | 0 | 0 | 0.006560834 | 0.006560834 | 0.006560834 | 0.006560834 | 0.006560834 | 0.006560834 | 0.006560834 | 0.006560834 | 0.006560834 | 0.006560834 | 0.006560834 | 0.006560834 | 0.006560834 | 0.006560834 | 0.006560834 | 0.006560834 | 0.006560834 | 0.006560834 | 0.006560834 | 0.006560834 | 0.006560834 | 0.006560834 | 0.006560834 | 0.006560834 | 0.006560834 | 0.006560834 | 0.006560834 | 0.006560834 | 0.006560834 | 0.006560834 | 0.006560834 | 0.006560834 | 0.006560834 | 0.006560834 | 0.006560834 | 0.006560834 | 0.006560834 | 0 | 0 | 0 | 0 | 0 | 0 | 0 | 0 | 0 | 0 | 0 | 0 | 0 | 0 | 0 | 0
1072 | 563.9036 | 0.002321888 | 0 | 536 | -536 | 0 | 0 | 0 | 0 | 0 | 0 | 0 | 0 | 0 | 0 | 0 | 0 | 0.002321888 | 0.002321888 | 0.008882723 | 0.008882723 | 0.008882723 | 0.008882723 | 0.008882723 | 0.008882723 | 0.008882723 | 0.008882723 | 0.008882723 | 0.008882723 | 0.008882723 | 0.008882723 | 0.008882723 | 0.008882723 | 0.008882723 | 0.008882723 | 0.008882723 | 0.008882723 | 0.008882723 | 0.008882723 | 0.008882723 | 0.008882723 | 0.008882723 | 0.008882723 | 0.008882723 | 0.008882723 | 0.008882723 | 0.008882723 | 0.008882723 | 0.008882723 | 0.008882723 | 0.008882723 | 0.008882723 | 0.008882723 | 0.008882723 | 0.008882723 | 0.008882723 | 0.002321888 | 0.002321888 | 0 | 0 | 0 | 0 | 0 | 0 | 0 | 0 | 0 | 0 | 0 | 0 | 0.003692925 | 0.003692925
1072 | 610.952 | 0.002515612 | 0 | 536 | -536 | 0 | 0 | 0 | 0 | 0 | 0 | 0 | 0 | 0 | 0 | 0 | 0 | 0.0048375 | 0.0048375 | 0.01139833 | 0.01139833 | 0.01139833 | 0.01139833 | 0.01139833 | 0.01139833 | 0.01139833 | 0.01139833 | 0.01139833 | 0.01139833 | 0.01139833 | 0.01139833 | 0.01139833 | 0.01139833 | 0.01139833 | 0.01139833 | 0.01139833 | 0.01139833 | 0.01139833 | 0.01139833 | 0.01139833 | 0.01139833 | 0.01139833 | 0.01139833 | 0.01139833 | 0.01139833 | 0.01139833 | 0.01139833 | 0.01139833 | 0.01139833 | 0.01139833 | 0.01139833 | 0.01139833 | 0.01139833 | 0.01139833 | 0.01139833 | 0.01139833 | 0.0048375 | 0.0048375 | 0 | 0 | 0 | 0 | 0 | 0 | 0 | 0 | 0 | 0 | 0 | 0 | 0.003692925 | 0.003692925
1073 | 451.2191 | 0.001857907 | -10 | 526.5 | -546.5 | 0 | 0 | 0 | 0 | 0 | 0 | 0 | 0 | 0 | 0 | 0 | 0 | 0.006695407 | 0.006695407 | 0.01325624 | 0.01325624 | 0.01325624 | 0.01325624 | 0.01325624 | 0.01325624 | 0.01325624 | 0.01325624 | 0.01325624 | 0.01325624 | 0.01325624 | 0.01325624 | 0.01325624 | 0.01325624 | 0.01325624 | 0.01325624 | 0.01325624 | 0.01325624 | 0.01325624 | 0.01325624 | 0.01325624 | 0.01325624 | 0.01325624 | 0.01325624 | 0.01325624 | 0.01325624 | 0.01325624 | 0.01325624 | 0.01325624 | 0.01325624 | 0.01325624 | 0.01325624 | 0.01325624 | 0.01325624 | 0.01325624 | 0.01325624 | 0.01325624 | 0.006695407 | 0.0048375 | 0 | 0 | 0 | 0 | 0 | 0 | 0 | 0 | 0 | 0 | 0 | 0 | 0.006271097 | 0.001360293
1076 | 487.7191 | 0.002008197 | -20 | 518 | -558 | 0 | 0 | 0 | 0 | 0 | 0 | 0 | 0 | 0 | 0 | 0 | 0 | 0.008703604 | 0.008703604 | 0.01526444 | 0.01526444 | 0.01526444 | 0.01526444 | 0.01526444 | 0.01526444 | 0.01526444 | 0.01526444 | 0.01526444 | 0.01526444 | 0.01526444 | 0.01526444 | 0.01526444 | 0.01526444 | 0.01526444 | 0.01526444 | 0.01526444 | 0.01526444 | 0.01526444 | 0.01526444 | 0.01526444 | 0.01526444 | 0.01526444 | 0.01526444 | 0.01526444 | 0.01526444 | 0.01526444 | 0.01526444 | 0.01526444 | 0.01526444 | 0.01526444 | 0.01526444 | 0.01526444 | 0.01526444 | 0.01526444 | 0.01526444 | 0.01526444 | 0.008703604 | 0.0048375 | 0 | 0 | 0 | 0 | 0 | 0 | 0 | 0 | 0 | 0 | 0 | 0 | 0.006560834 | 0
1089 | 742.1077 | 0.003055649 | -30 | 514.5 | -574.5 | 0 | 0 | 0 | 0 | 0 | 0 | 0 | 0 | 0 | 0 | 0 | 0.003055649 | 0.01175925 | 0.01175925 | 0.01832009 | 0.01832009 | 0.01832009 | 0.01832009 | 0.01832009 | 0.01832009 | 0.01832009 | 0.01832009 | 0.01832009 | 0.01832009 | 0.01832009 | 0.01832009 | 0.01832009 | 0.01832009 | 0.01832009 | 0.01832009 | 0.01832009 | 0.01832009 | 0.01832009 | 0.01832009 | 0.01832009 | 0.01832009 | 0.01832009 | 0.01832009 | 0.01832009 | 0.01832009 | 0.01832009 | 0.01832009 | 0.01832009 | 0.01832009 | 0.01832009 | 0.01832009 | 0.01832009 | 0.01832009 | 0.01832009 | 0.01832009 | 0.01832009 | 0.01175925 | 0.0048375 | 0 | 0 | 0 | 0 | 0 | 0 | 0 | 0 | 0 | 0 | 0 | 0 | 0.006593408 | 0
1193 | 723.2246 | 0.002977897 | -40 | 556.5 | -636.5 | 0 | 0 | 0 | 0 | 0 | 0 | 0 | 0 | 0 | 0.002977897 | 0.002977897 | 0.006033546 | 0.01473715 | 0.01473715 | 0.02129798 | 0.02129798 | 0.02129798 | 0.02129798 | 0.02129798 | 0.02129798 | 0.02129798 | 0.02129798 | 0.02129798 | 0.02129798 | 0.02129798 | 0.02129798 | 0.02129798 | 0.02129798 | 0.02129798 | 0.02129798 | 0.02129798 | 0.02129798 | 0.02129798 | 0.02129798 | 0.02129798 | 0.02129798 | 0.02129798 | 0.02129798 | 0.02129798 | 0.02129798 | 0.02129798 | 0.02129798 | 0.02129798 | 0.02129798 | 0.02129798 | 0.02129798 | 0.02129798 | 0.02129798 | 0.02129798 | 0.02129798 | 0.02129798 | 0.01473715 | 0.007815397 | 0 | 0 | 0 | 0 | 0 | 0 | 0 | 0 | 0 | 0 | 0 | 0 | 0.01832009 | 0.008845634
1199 | 608.2115 | 0.002504327 | -30 | 569.5 | -629.5 | 0 | 0 | 0 | 0 | 0 | 0 | 0 | 0 | 0 | 0.005482225 | 0.005482225 | 0.008537874 | 0.01724148 | 0.01724148 | 0.02380231 | 0.02380231 | 0.02380231 | 0.02380231 | 0.02380231 | 0.02380231 | 0.02380231 | 0.02380231 | 0.02380231 | 0.02380231 | 0.02380231 | 0.02380231 | 0.02380231 | 0.02380231 | 0.02380231 | 0.02380231 | 0.02380231 | 0.02380231 | 0.02380231 | 0.02380231 | 0.02380231 | 0.02380231 | 0.02380231 | 0.02380231 | 0.02380231 | 0.02380231 | 0.02380231 | 0.02380231 | 0.02380231 | 0.02380231 | 0.02380231 | 0.02380231 | 0.02380231 | 0.02380231 | 0.02380231 | 0.02380231 | 0.02380231 | 0.01724148 | 0.01031972 | 0.002504327 | 0 | 0 | 0 | 0 | 0 | 0 | 0 | 0 | 0 | 0 | 0 | 0.01832009 | 0.01221325
1199 | 564.012 | 0.002322335 | -20 | 579.5 | -619.5 | 0 | 0 | 0 | 0 | 0 | 0 | 0 | 0 | 0 | 0.007804559 | 0.007804559 | 0.01086021 | 0.01956381 | 0.01956381 | 0.02612465 | 0.02612465 | 0.02612465 | 0.02612465 | 0.02612465 | 0.02612465 | 0.02612465 | 0.02612465 | 0.02612465 | 0.02612465 | 0.02612465 | 0.02612465 | 0.02612465 | 0.02612465 | 0.02612465 | 0.02612465 | 0.02612465 | 0.02612465 | 0.02612465 | 0.02612465 | 0.02612465 | 0.02612465 | 0.02612465 | 0.02612465 | 0.02612465 | 0.02612465 | 0.02612465 | 0.02612465 | 0.02612465 | 0.02612465 | 0.02612465 | 0.02612465 | 0.02612465 | 0.02612465 | 0.02612465 | 0.02612465 | 0.02612465 | 0.01956381 | 0.01264206 | 0.004826662 | 0 | 0 | 0 | 0 | 0 | 0 | 0 | 0 | 0 | 0 | 0 | 0.01736634 | 0.0149743
1216 | 501.5355 | 0.002065086 | -10 | 598 | -618 | 0 | 0 | 0 | 0 | 0 | 0 | 0 | 0 | 0 | 0.009869645 | 0.009869645 | 0.01292529 | 0.0216289 | 0.0216289 | 0.02818973 | 0.02818973 | 0.02818973 | 0.02818973 | 0.02818973 | 0.02818973 | 0.02818973 | 0.02818973 | 0.02818973 | 0.02818973 | 0.02818973 | 0.02818973 | 0.02818973 | 0.02818973 | 0.02818973 | 0.02818973 | 0.02818973 | 0.02818973 | 0.02818973 | 0.02818973 | 0.02818973 | 0.02818973 | 0.02818973 | 0.02818973 | 0.02818973 | 0.02818973 | 0.02818973 | 0.02818973 | 0.02818973 | 0.02818973 | 0.02818973 | 0.02818973 | 0.02818973 | 0.02818973 | 0.02818973 | 0.02818973 | 0.02818973 | 0.0216289 | 0.01470715 | 0.006891748 | 0.002065086 | 0 | 0 | 0 | 0 | 0 | 0 | 0 | 0 | 0 | 0 | 0.0171948 | 0.02038541
1218 | 671.0763 | 0.002763175 | 0 | 609 | -609 | 0 | 0 | 0 | 0 | 0 | 0 | 0 | 0 | 0 | 0.009869645 | 0.01263282 | 0.01568847 | 0.02439207 | 0.02439207 | 0.03095291 | 0.03095291 | 0.03095291 | 0.03095291 | 0.03095291 | 0.03095291 | 0.03095291 | 0.03095291 | 0.03095291 | 0.03095291 | 0.03095291 | 0.03095291 | 0.03095291 | 0.03095291 | 0.03095291 | 0.03095291 | 0.03095291 | 0.03095291 | 0.03095291 | 0.03095291 | 0.03095291 | 0.03095291 | 0.03095291 | 0.03095291 | 0.03095291 | 0.03095291 | 0.03095291 | 0.03095291 | 0.03095291 | 0.03095291 | 0.03095291 | 0.03095291 | 0.03095291 | 0.03095291 | 0.03095291 | 0.03095291 | 0.03095291 | 0.02439207 | 0.01747032 | 0.009654924 | 0.004828261 | 0 | 0 | 0 | 0 | 0 | 0 | 0 | 0 | 0 | 0 | 0.01616558 | 0.02272142
1233 | 551.5694 | 0.002271102 | 10 | 626.5 | -606.5 | 0 | 0 | 0 | 0 | 0 | 0 | 0 | 0 | 0 | 0.009869645 | 0.01490392 | 0.01795957 | 0.02666318 | 0.02666318 | 0.03322401 | 0.03322401 | 0.03322401 | 0.03322401 | 0.03322401 | 0.03322401 | 0.03322401 | 0.03322401 | 0.03322401 | 0.03322401 | 0.03322401 | 0.03322401 | 0.03322401 | 0.03322401 | 0.03322401 | 0.03322401 | 0.03322401 | 0.03322401 | 0.03322401 | 0.03322401 | 0.03322401 | 0.03322401 | 0.03322401 | 0.03322401 | 0.03322401 | 0.03322401 | 0.03322401 | 0.03322401 | 0.03322401 | 0.03322401 | 0.03322401 | 0.03322401 | 0.03322401 | 0.03322401 | 0.03322401 | 0.03322401 | 0.03322401 | 0.02666318 | 0.01974142 | 0.01192603 | 0.007099364 | 0.002271102 | 0 | 0 | 0 | 0 | 0 | 0 | 0 | 0 | 0 | 0.01587968 | 0.02588259
1233 | 533.583 | 0.002197043 | 20 | 636.5 | -596.5 | 0 | 0 | 0 | 0 | 0 | 0 | 0 | 0 | 0 | 0.009869645 | 0.01710097 | 0.02015661 | 0.02886022 | 0.02886022 | 0.03542105 | 0.03542105 | 0.03542105 | 0.03542105 | 0.03542105 | 0.03542105 | 0.03542105 | 0.03542105 | 0.03542105 | 0.03542105 | 0.03542105 | 0.03542105 | 0.03542105 | 0.03542105 | 0.03542105 | 0.03542105 | 0.03542105 | 0.03542105 | 0.03542105 | 0.03542105 | 0.03542105 | 0.03542105 | 0.03542105 | 0.03542105 | 0.03542105 | 0.03542105 | 0.03542105 | 0.03542105 | 0.03542105 | 0.03542105 | 0.03542105 | 0.03542105 | 0.03542105 | 0.03542105 | 0.03542105 | 0.03542105 | 0.03542105 | 0.02886022 | 0.02193847 | 0.01412307 | 0.009296406 | 0.004468145 | 0 | 0 | 0 | 0 | 0 | 0 | 0 | 0 | 0 | 0.01375955 | 0.02768949
1233 | 474.5445 | 0.00195395 | 30 | 646.5 | -586.5 | 0 | 0 | 0 | 0 | 0 | 0 | 0 | 0 | 0 | 0.009869645 | 0.01710097 | 0.02211056 | 0.03081417 | 0.03081417 | 0.037375 | 0.037375 | 0.037375 | 0.037375 | 0.037375 | 0.037375 | 0.037375 | 0.037375 | 0.037375 | 0.037375 | 0.037375 | 0.037375 | 0.037375 | 0.037375 | 0.037375 | 0.037375 | 0.037375 | 0.037375 | 0.037375 | 0.037375 | 0.037375 | 0.037375 | 0.037375 | 0.037375 | 0.037375 | 0.037375 | 0.037375 | 0.037375 | 0.037375 | 0.037375 | 0.037375 | 0.037375 | 0.037375 | 0.037375 | 0.037375 | 0.037375 | 0.037375 | 0.03081417 | 0.02389242 | 0.01607702 | 0.01125036 | 0.006422095 | 0.00195395 | 0 | 0 | 0 | 0 | 0 | 0 | 0 | 0 | 0.01050221 | 0.02949648
1233 | 570.3637 | 0.002348488 | 40 | 656.5 | -576.5 | 0 | 0 | 0 | 0 | 0 | 0 | 0 | 0 | 0 | 0.009869645 | 0.01710097 | 0.02445905 | 0.03316266 | 0.03316266 | 0.03972349 | 0.03972349 | 0.03972349 | 0.03972349 | 0.03972349 | 0.03972349 | 0.03972349 | 0.03972349 | 0.03972349 | 0.03972349 | 0.03972349 | 0.03972349 | 0.03972349 | 0.03972349 | 0.03972349 | 0.03972349 | 0.03972349 | 0.03972349 | 0.03972349 | 0.03972349 | 0.03972349 | 0.03972349 | 0.03972349 | 0.03972349 | 0.03972349 | 0.03972349 | 0.03972349 | 0.03972349 | 0.03972349 | 0.03972349 | 0.03972349 | 0.03972349 | 0.03972349 | 0.03972349 | 0.03972349 | 0.03972349 | 0.03972349 | 0.03316266 | 0.0262409 | 0.01842551 | 0.01359884 | 0.008770583 | 0.004302438 | 0 | 0 | 0 | 0 | 0 | 0 | 0 | 0 | 0.007244875 | 0.03127732
1254 | 549.3034 | 0.002261772 | 30 | 657 | -597 | 0 | 0 | 0 | 0 | 0 | 0 | 0 | 0 | 0 | 0.009869645 | 0.01936274 | 0.02672083 | 0.03542443 | 0.03542443 | 0.04198526 | 0.04198526 | 0.04198526 | 0.04198526 | 0.04198526 | 0.04198526 | 0.04198526 | 0.04198526 | 0.04198526 | 0.04198526 | 0.04198526 | 0.04198526 | 0.04198526 | 0.04198526 | 0.04198526 | 0.04198526 | 0.04198526 | 0.04198526 | 0.04198526 | 0.04198526 | 0.04198526 | 0.04198526 | 0.04198526 | 0.04198526 | 0.04198526 | 0.04198526 | 0.04198526 | 0.04198526 | 0.04198526 | 0.04198526 | 0.04198526 | 0.04198526 | 0.04198526 | 0.04198526 | 0.04198526 | 0.04198526 | 0.04198526 | 0.03542443 | 0.02850268 | 0.02068728 | 0.01586062 | 0.01103236 | 0.00656421 | 0 | 0 | 0 | 0 | 0 | 0 | 0 | 0 | 0.01392242 | 0.03136093
1255 | 448.9292 | 0.001848478 | 20 | 647.5 | -607.5 | 0 | 0 | 0 | 0 | 0 | 0 | 0 | 0 | 0 | 0.009869645 | 0.02121122 | 0.0285693 | 0.03727291 | 0.03727291 | 0.04383374 | 0.04383374 | 0.04383374 | 0.04383374 | 0.04383374 | 0.04383374 | 0.04383374 | 0.04383374 | 0.04383374 | 0.04383374 | 0.04383374 | 0.04383374 | 0.04383374 | 0.04383374 | 0.04383374 | 0.04383374 | 0.04383374 | 0.04383374 | 0.04383374 | 0.04383374 | 0.04383374 | 0.04383374 | 0.04383374 | 0.04383374 | 0.04383374 | 0.04383374 | 0.04383374 | 0.04383374 | 0.04383374 | 0.04383374 | 0.04383374 | 0.04383374 | 0.04383374 | 0.04383374 | 0.04383374 | 0.04383374 | 0.04383374 | 0.03727291 | 0.03035115 | 0.02253576 | 0.0177091 | 0.01288083 | 0.008412689 | 0 | 0 | 0 | 0 | 0 | 0 | 0 | 0 | 0.01702135 | 0.02967718
1261 | 721.971 | 0.002972735 | 10 | 640.5 | -620.5 | 0 | 0 | 0 | 0 | 0 | 0 | 0 | 0 | 0 | 0.01284238 | 0.02418395 | 0.03154204 | 0.04024564 | 0.04024564 | 0.04680648 | 0.04680648 | 0.04680648 | 0.04680648 | 0.04680648 | 0.04680648 | 0.04680648 | 0.04680648 | 0.04680648 | 0.04680648 | 0.04680648 | 0.04680648 | 0.04680648 | 0.04680648 | 0.04680648 | 0.04680648 | 0.04680648 | 0.04680648 | 0.04680648 | 0.04680648 | 0.04680648 | 0.04680648 | 0.04680648 | 0.04680648 | 0.04680648 | 0.04680648 | 0.04680648 | 0.04680648 | 0.04680648 | 0.04680648 | 0.04680648 | 0.04680648 | 0.04680648 | 0.04680648 | 0.04680648 | 0.04680648 | 0.04680648 | 0.04024564 | 0.03332389 | 0.02550849 | 0.02068183 | 0.01585357 | 0.008412689 | 0 | 0 | 0 | 0 | 0 | 0 | 0 | 0 | 0.02060125 | 0.02841229
1278 | 356.8542 | 0.001469357 | 0 | 639 | -639 | 0 | 0 | 0 | 0 | 0 | 0 | 0 | 0 | 0 | 0.01431174 | 0.02565331 | 0.0330114 | 0.041715 | 0.041715 | 0.04827583 | 0.04827583 | 0.04827583 | 0.04827583 | 0.04827583 | 0.04827583 | 0.04827583 | 0.04827583 | 0.04827583 | 0.04827583 | 0.04827583 | 0.04827583 | 0.04827583 | 0.04827583 | 0.04827583 | 0.04827583 | 0.04827583 | 0.04827583 | 0.04827583 | 0.04827583 | 0.04827583 | 0.04827583 | 0.04827583 | 0.04827583 | 0.04827583 | 0.04827583 | 0.04827583 | 0.04827583 | 0.04827583 | 0.04827583 | 0.04827583 | 0.04827583 | 0.04827583 | 0.04827583 | 0.04827583 | 0.04827583 | 0.04827583 | 0.041715 | 0.03479325 | 0.02697785 | 0.02215119 | 0.01732293 | 0.008412689 | 0 | 0 | 0 | 0 | 0 | 0 | 0 | 0 | 0.0273595 | 0.02814124
1278 | 364.8664 | 0.001502348 | -10 | 629 | -649 | 0 | 0 | 0 | 0 | 0 | 0 | 0 | 0 | 0.001502348 | 0.01581409 | 0.02715566 | 0.03451374 | 0.04321735 | 0.04321735 | 0.04977818 | 0.04977818 | 0.04977818 | 0.04977818 | 0.04977818 | 0.04977818 | 0.04977818 | 0.04977818 | 0.04977818 | 0.04977818 | 0.04977818 | 0.04977818 | 0.04977818 | 0.04977818 | 0.04977818 | 0.04977818 | 0.04977818 | 0.04977818 | 0.04977818 | 0.04977818 | 0.04977818 | 0.04977818 | 0.04977818 | 0.04977818 | 0.04977818 | 0.04977818 | 0.04977818 | 0.04977818 | 0.04977818 | 0.04977818 | 0.04977818 | 0.04977818 | 0.04977818 | 0.04977818 | 0.04977818 | 0.04977818 | 0.04977818 | 0.04321735 | 0.03629559 | 0.0284802 | 0.02365354 | 0.01882527 | 0.008412689 | 0 | 0 | 0 | 0 | 0 | 0 | 0 | 0 | 0.0316041 | 0.02633426
1278 | 387.6569 | 0.001596188 | -20 | 619 | -659 | 0 | 0 | 0 | 0 | 0 | 0 | 0 | 0 | 0.003098535 | 0.01741027 | 0.02875184 | 0.03610993 | 0.04481354 | 0.04481354 | 0.05137437 | 0.05137437 | 0.05137437 | 0.05137437 | 0.05137437 | 0.05137437 | 0.05137437 | 0.05137437 | 0.05137437 | 0.05137437 | 0.05137437 | 0.05137437 | 0.05137437 | 0.05137437 | 0.05137437 | 0.05137437 | 0.05137437 | 0.05137437 | 0.05137437 | 0.05137437 | 0.05137437 | 0.05137437 | 0.05137437 | 0.05137437 | 0.05137437 | 0.05137437 | 0.05137437 | 0.05137437 | 0.05137437 | 0.05137437 | 0.05137437 | 0.05137437 | 0.05137437 | 0.05137437 | 0.05137437 | 0.05137437 | 0.05137437 | 0.04481354 | 0.03789178 | 0.03007639 | 0.02524972 | 0.02042146 | 0.008412689 | 0 | 0 | 0 | 0 | 0 | 0 | 0 | 0 | 0.03634224 | 0.0245278
1415 | 372.1171 | 0.001532203 | -30 | 677.5 | -737.5 | 0 | 0 | 0 | 0 | 0 | 0.001532203 | 0.001532203 | 0.001532203 | 0.004630738 | 0.01894248 | 0.03028405 | 0.03764213 | 0.04634574 | 0.04634574 | 0.05290657 | 0.05290657 | 0.05290657 | 0.05290657 | 0.05290657 | 0.05290657 | 0.05290657 | 0.05290657 | 0.05290657 | 0.05290657 | 0.05290657 | 0.05290657 | 0.05290657 | 0.05290657 | 0.05290657 | 0.05290657 | 0.05290657 | 0.05290657 | 0.05290657 | 0.05290657 | 0.05290657 | 0.05290657 | 0.05290657 | 0.05290657 | 0.05290657 | 0.05290657 | 0.05290657 | 0.05290657 | 0.05290657 | 0.05290657 | 0.05290657 | 0.05290657 | 0.05290657 | 0.05290657 | 0.05290657 | 0.05290657 | 0.05290657 | 0.04634574 | 0.03942398 | 0.03160859 | 0.02678193 | 0.02195366 | 0.009944891 | 0.001532203 | 0 | 0 | 0 | 0 | 0 | 0 | 0 | 0.05137437 | 0.04126283
1415 | 397.5732 | 0.001637019 | -40 | 667.5 | -747.5 | 0 | 0 | 0 | 0 | 0 | 0.003169221 | 0.003169221 | 0.003169221 | 0.006267757 | 0.02057949 | 0.03192107 | 0.03927915 | 0.04798276 | 0.04798276 | 0.05454359 | 0.05454359 | 0.05454359 | 0.05454359 | 0.05454359 | 0.05454359 | 0.05454359 | 0.05454359 | 0.05454359 | 0.05454359 | 0.05454359 | 0.05454359 | 0.05454359 | 0.05454359 | 0.05454359 | 0.05454359 | 0.05454359 | 0.05454359 | 0.05454359 | 0.05454359 | 0.05454359 | 0.05454359 | 0.05454359 | 0.05454359 | 0.05454359 | 0.05454359 | 0.05454359 | 0.05454359 | 0.05454359 | 0.05454359 | 0.05454359 | 0.05454359 | 0.05454359 | 0.05454359 | 0.05454359 | 0.05454359 | 0.05454359 | 0.04798276 | 0.041061 | 0.03324561 | 0.02841894 | 0.02359068 | 0.01158191 | 0.001532203 | 0 | 0 | 0 | 0 | 0 | 0 | 0 | 0.05137437 | 0.03676853
1481 | 534.9055 | 0.002202488 | -30 | 710.5 | -770.5 | 0 | 0 | 0 | 0 | 0.002202488 | 0.005371709 | 0.005371709 | 0.005371709 | 0.008470245 | 0.02278198 | 0.03412355 | 0.04148164 | 0.05018524 | 0.05018524 | 0.05674608 | 0.05674608 | 0.05674608 | 0.05674608 | 0.05674608 | 0.05674608 | 0.05674608 | 0.05674608 | 0.05674608 | 0.05674608 | 0.05674608 | 0.05674608 | 0.05674608 | 0.05674608 | 0.05674608 | 0.05674608 | 0.05674608 | 0.05674608 | 0.05674608 | 0.05674608 | 0.05674608 | 0.05674608 | 0.05674608 | 0.05674608 | 0.05674608 | 0.05674608 | 0.05674608 | 0.05674608 | 0.05674608 | 0.05674608 | 0.05674608 | 0.05674608 | 0.05674608 | 0.05674608 | 0.05674608 | 0.05674608 | 0.05674608 | 0.05018524 | 0.04326349 | 0.03544809 | 0.03062143 | 0.02579317 | 0.0137844 | 0.00373469 | 0.002202488 | 0 | 0 | 0 | 0 | 0 | 0 | 0.05244896 | 0.05315475
1517 | 470.4657 | 0.001937155 | -20 | 738.5 | -778.5 | 0 | 0 | 0 | 0.001937155 | 0.004139643 | 0.007308864 | 0.007308864 | 0.007308864 | 0.0104074 | 0.02471914 | 0.03606071 | 0.0434188 | 0.0521224 | 0.0521224 | 0.05868323 | 0.05868323 | 0.05868323 | 0.05868323 | 0.05868323 | 0.05868323 | 0.05868323 | 0.05868323 | 0.05868323 | 0.05868323 | 0.05868323 | 0.05868323 | 0.05868323 | 0.05868323 | 0.05868323 | 0.05868323 | 0.05868323 | 0.05868323 | 0.05868323 | 0.05868323 | 0.05868323 | 0.05868323 | 0.05868323 | 0.05868323 | 0.05868323 | 0.05868323 | 0.05868323 | 0.05868323 | 0.05868323 | 0.05868323 | 0.05868323 | 0.05868323 | 0.05868323 | 0.05868323 | 0.05868323 | 0.05868323 | 0.05868323 | 0.0521224 | 0.04520065 | 0.03738525 | 0.03255859 | 0.02773033 | 0.01572155 | 0.005671846 | 0.004139643 | 0.001937155 | 0 | 0 | 0 | 0 | 0 | 0.05339783 | 0.05485517
1517 | 422.486 | 0.001739598 | -10 | 748.5 | -768.5 | 0 | 0 | 0 | 0.001937155 | 0.005879241 | 0.009048462 | 0.009048462 | 0.009048462 | 0.012147 | 0.02645874 | 0.03780031 | 0.04515839 | 0.053862 | 0.053862 | 0.06042283 | 0.06042283 | 0.06042283 | 0.06042283 | 0.06042283 | 0.06042283 | 0.06042283 | 0.06042283 | 0.06042283 | 0.06042283 | 0.06042283 | 0.06042283 | 0.06042283 | 0.06042283 | 0.06042283 | 0.06042283 | 0.06042283 | 0.06042283 | 0.06042283 | 0.06042283 | 0.06042283 | 0.06042283 | 0.06042283 | 0.06042283 | 0.06042283 | 0.06042283 | 0.06042283 | 0.06042283 | 0.06042283 | 0.06042283 | 0.06042283 | 0.06042283 | 0.06042283 | 0.06042283 | 0.06042283 | 0.06042283 | 0.06042283 | 0.053862 | 0.04694024 | 0.03912485 | 0.03429818 | 0.02946992 | 0.01746115 | 0.007411443 | 0.005879241 | 0.003676753 | 0.001739598 | 0 | 0 | 0 | 0 | 0.05221175 | 0.05567945
1517 | 469.362 | 0.001932611 | 0 | 758.5 | -758.5 | 0 | 0 | 0 | 0.001937155 | 0.007811852 | 0.01098107 | 0.01098107 | 0.01098107 | 0.01407961 | 0.02839135 | 0.03973292 | 0.047091 | 0.05579461 | 0.05579461 | 0.06235544 | 0.06235544 | 0.06235544 | 0.06235544 | 0.06235544 | 0.06235544 | 0.06235544 | 0.06235544 | 0.06235544 | 0.06235544 | 0.06235544 | 0.06235544 | 0.06235544 | 0.06235544 | 0.06235544 | 0.06235544 | 0.06235544 | 0.06235544 | 0.06235544 | 0.06235544 | 0.06235544 | 0.06235544 | 0.06235544 | 0.06235544 | 0.06235544 | 0.06235544 | 0.06235544 | 0.06235544 | 0.06235544 | 0.06235544 | 0.06235544 | 0.06235544 | 0.06235544 | 0.06235544 | 0.06235544 | 0.06235544 | 0.06235544 | 0.05579461 | 0.04887286 | 0.04105746 | 0.0362308 | 0.03140253 | 0.01939376 | 0.009344054 | 0.007811852 | 0.005609364 | 0.003672209 | 0 | 0 | 0 | 0 | 0.05137437 | 0.05650374
1525 | 313.6723 | 0.001291554 | 10 | 772.5 | -752.5 | 0 | 0 | 0 | 0.001937155 | 0.009103406 | 0.01227263 | 0.01227263 | 0.01227263 | 0.01537116 | 0.0296829 | 0.04102447 | 0.04838256 | 0.05708616 | 0.05708616 | 0.063647 | 0.063647 | 0.063647 | 0.063647 | 0.063647 | 0.063647 | 0.063647 | 0.063647 | 0.063647 | 0.063647 | 0.063647 | 0.063647 | 0.063647 | 0.063647 | 0.063647 | 0.063647 | 0.063647 | 0.063647 | 0.063647 | 0.063647 | 0.063647 | 0.063647 | 0.063647 | 0.063647 | 0.063647 | 0.063647 | 0.063647 | 0.063647 | 0.063647 | 0.063647 | 0.063647 | 0.063647 | 0.063647 | 0.063647 | 0.063647 | 0.063647 | 0.063647 | 0.05708616 | 0.05016441 | 0.04234901 | 0.03752235 | 0.03269409 | 0.02068532 | 0.01063561 | 0.009103406 | 0.006900918 | 0.004963763 | 0 | 0 | 0 | 0 | 0.05137437 | 0.05754791
1534 | 216.6628 | 0.0008921149 | 20 | 787 | -747 | 0 | 0 | 0 | 0.001937155 | 0.009103406 | 0.01316474 | 0.01316474 | 0.01316474 | 0.01626328 | 0.03057502 | 0.04191659 | 0.04927467 | 0.05797828 | 0.05797828 | 0.06453911 | 0.06453911 | 0.06453911 | 0.06453911 | 0.06453911 | 0.06453911 | 0.06453911 | 0.06453911 | 0.06453911 | 0.06453911 | 0.06453911 | 0.06453911 | 0.06453911 | 0.06453911 | 0.06453911 | 0.06453911 | 0.06453911 | 0.06453911 | 0.06453911 | 0.06453911 | 0.06453911 | 0.06453911 | 0.06453911 | 0.06453911 | 0.06453911 | 0.06453911 | 0.06453911 | 0.06453911 | 0.06453911 | 0.06453911 | 0.06453911 | 0.06453911 | 0.06453911 | 0.06453911 | 0.06453911 | 0.06453911 | 0.06453911 | 0.05797828 | 0.05105652 | 0.04324113 | 0.03841447 | 0.0335862 | 0.02157743 | 0.01152772 | 0.009995521 | 0.007793033 | 0.005855878 | 0.0008921149 | 0 | 0 | 0 | 0.05137437 | 0.05859914
1534 | 194.4448 | 0.0008006318 | 30 | 797 | -737 | 0 | 0 | 0 | 0.001937155 | 0.009103406 | 0.01396537 | 0.01396537 | 0.01396537 | 0.01706391 | 0.03137565 | 0.04271722 | 0.05007531 | 0.05877891 | 0.05877891 | 0.06533974 | 0.06533974 | 0.06533974 | 0.06533974 | 0.06533974 | 0.06533974 | 0.06533974 | 0.06533974 | 0.06533974 | 0.06533974 | 0.06533974 | 0.06533974 | 0.06533974 | 0.06533974 | 0.06533974 | 0.06533974 | 0.06533974 | 0.06533974 | 0.06533974 | 0.06533974 | 0.06533974 | 0.06533974 | 0.06533974 | 0.06533974 | 0.06533974 | 0.06533974 | 0.06533974 | 0.06533974 | 0.06533974 | 0.06533974 | 0.06533974 | 0.06533974 | 0.06533974 | 0.06533974 | 0.06533974 | 0.06533974 | 0.06533974 | 0.05877891 | 0.05185716 | 0.04404176 | 0.0392151 | 0.03438684 | 0.02237806 | 0.01232836 | 0.01079615 | 0.008593665 | 0.00665651 | 0.001692747 | 0 | 0 | 0 | 0.05137437 | 0.06032544
1534 | 408.3859 | 0.00168154 | 40 | 807 | -727 | 0 | 0 | 0 | 0.001937155 | 0.009103406 | 0.01564691 | 0.01564691 | 0.01564691 | 0.01874545 | 0.03305719 | 0.04439876 | 0.05175685 | 0.06046045 | 0.06046045 | 0.06702128 | 0.06702128 | 0.06702128 | 0.06702128 | 0.06702128 | 0.06702128 | 0.06702128 | 0.06702128 | 0.06702128 | 0.06702128 | 0.06702128 | 0.06702128 | 0.06702128 | 0.06702128 | 0.06702128 | 0.06702128 | 0.06702128 | 0.06702128 | 0.06702128 | 0.06702128 | 0.06702128 | 0.06702128 | 0.06702128 | 0.06702128 | 0.06702128 | 0.06702128 | 0.06702128 | 0.06702128 | 0.06702128 | 0.06702128 | 0.06702128 | 0.06702128 | 0.06702128 | 0.06702128 | 0.06702128 | 0.06702128 | 0.06702128 | 0.06046045 | 0.0535387 | 0.0457233 | 0.04089664 | 0.03606838 | 0.0240596 | 0.0140099 | 0.01247769 | 0.01027521 | 0.00833805 | 0.003374287 | 0.00168154 | 0 | 0 | 0.05137437 | 0.06218313
1534 | 388.5806 | 0.001599991 | 30 | 797 | -737 | 0 | 0 | 0 | 0.001937155 | 0.009103406 | 0.01724691 | 0.01724691 | 0.01724691 | 0.02034544 | 0.03465718 | 0.04599875 | 0.05335684 | 0.06206044 | 0.06206044 | 0.06862128 | 0.06862128 | 0.06862128 | 0.06862128 | 0.06862128 | 0.06862128 | 0.06862128 | 0.06862128 | 0.06862128 | 0.06862128 | 0.06862128 | 0.06862128 | 0.06862128 | 0.06862128 | 0.06862128 | 0.06862128 | 0.06862128 | 0.06862128 | 0.06862128 | 0.06862128 | 0.06862128 | 0.06862128 | 0.06862128 | 0.06862128 | 0.06862128 | 0.06862128 | 0.06862128 | 0.06862128 | 0.06862128 | 0.06862128 | 0.06862128 | 0.06862128 | 0.06862128 | 0.06862128 | 0.06862128 | 0.06862128 | 0.06862128 | 0.06206044 | 0.05513869 | 0.04732329 | 0.04249663 | 0.03766837 | 0.02565959 | 0.01560989 | 0.01407768 | 0.0118752 | 0.009938041 | 0.004974278 | 0.00168154 | 0 | 0 | 0.05137437 | 0.06032544
1534 | 279.6005 | 0.001151263 | 20 | 787 | -747 | 0 | 0 | 0 | 0.001937155 | 0.009103406 | 0.01839817 | 0.01839817 | 0.01839817 | 0.0214967 | 0.03580844 | 0.04715001 | 0.0545081 | 0.0632117 | 0.0632117 | 0.06977254 | 0.06977254 | 0.06977254 | 0.06977254 | 0.06977254 | 0.06977254 | 0.06977254 | 0.06977254 | 0.06977254 | 0.06977254 | 0.06977254 | 0.06977254 | 0.06977254 | 0.06977254 | 0.06977254 | 0.06977254 | 0.06977254 | 0.06977254 | 0.06977254 | 0.06977254 | 0.06977254 | 0.06977254 | 0.06977254 | 0.06977254 | 0.06977254 | 0.06977254 | 0.06977254 | 0.06977254 | 0.06977254 | 0.06977254 | 0.06977254 | 0.06977254 | 0.06977254 | 0.06977254 | 0.06977254 | 0.06977254 | 0.06977254 | 0.0632117 | 0.05628995 | 0.04847455 | 0.04364789 | 0.03881963 | 0.02681086 | 0.01676115 | 0.01522895 | 0.01302646 | 0.0110893 | 0.006125541 | 0.00168154 | 0 | 0 | 0.05137437 | 0.05859914
1534 | 400.1069 | 0.001647451 | 10 | 777 | -757 | 0 | 0 | 0 | 0.001937155 | 0.01075086 | 0.02004562 | 0.02004562 | 0.02004562 | 0.02314416 | 0.03745589 | 0.04879746 | 0.05615555 | 0.06485915 | 0.06485915 | 0.07141999 | 0.07141999 | 0.07141999 | 0.07141999 | 0.07141999 | 0.07141999 | 0.07141999 | 0.07141999 | 0.07141999 | 0.07141999 | 0.07141999 | 0.07141999 | 0.07141999 | 0.07141999 | 0.07141999 | 0.07141999 | 0.07141999 | 0.07141999 | 0.07141999 | 0.07141999 | 0.07141999 | 0.07141999 | 0.07141999 | 0.07141999 | 0.07141999 | 0.07141999 | 0.07141999 | 0.07141999 | 0.07141999 | 0.07141999 | 0.07141999 | 0.07141999 | 0.07141999 | 0.07141999 | 0.07141999 | 0.07141999 | 0.07141999 | 0.06485915 | 0.0579374 | 0.050122 | 0.04529534 | 0.04046708 | 0.02845831 | 0.0184086 | 0.0168764 | 0.01467391 | 0.01273676 | 0.007772992 | 0.00168154 | 0 | 0 | 0.05137437 | 0.05787415
1534 | 405.369 | 0.001669118 | 0 | 767 | -767 | 0 | 0 | 0 | 0.001937155 | 0.01241998 | 0.02171474 | 0.02171474 | 0.02171474 | 0.02481327 | 0.03912501 | 0.05046658 | 0.05782467 | 0.06652827 | 0.06652827 | 0.07308911 | 0.07308911 | 0.07308911 | 0.07308911 | 0.07308911 | 0.07308911 | 0.07308911 | 0.07308911 | 0.07308911 | 0.07308911 | 0.07308911 | 0.07308911 | 0.07308911 | 0.07308911 | 0.07308911 | 0.07308911 | 0.07308911 | 0.07308911 | 0.07308911 | 0.07308911 | 0.07308911 | 0.07308911 | 0.07308911 | 0.07308911 | 0.07308911 | 0.07308911 | 0.07308911 | 0.07308911 | 0.07308911 | 0.07308911 | 0.07308911 | 0.07308911 | 0.07308911 | 0.07308911 | 0.07308911 | 0.07308911 | 0.07308911 | 0.06652827 | 0.05960652 | 0.05179112 | 0.04696446 | 0.0421362 | 0.03012743 | 0.02007772 | 0.01854552 | 0.01634303 | 0.01440587 | 0.007772992 | 0.00168154 | 0 | 0 | 0.05330846 | 0.05714917
1537 | 359.7913 | 0.00148145 | -10 | 758.5 | -778.5 | 0 | 0 | 0 | 0.003418606 | 0.01390143 | 0.02319619 | 0.02319619 | 0.02319619 | 0.02629472 | 0.04060646 | 0.05194803 | 0.05930612 | 0.06800972 | 0.06800972 | 0.07457056 | 0.07457056 | 0.07457056 | 0.07457056 | 0.07457056 | 0.07457056 | 0.07457056 | 0.07457056 | 0.07457056 | 0.07457056 | 0.07457056 | 0.07457056 | 0.07457056 | 0.07457056 | 0.07457056 | 0.07457056 | 0.07457056 | 0.07457056 | 0.07457056 | 0.07457056 | 0.07457056 | 0.07457056 | 0.07457056 | 0.07457056 | 0.07457056 | 0.07457056 | 0.07457056 | 0.07457056 | 0.07457056 | 0.07457056 | 0.07457056 | 0.07457056 | 0.07457056 | 0.07457056 | 0.07457056 | 0.07457056 | 0.07457056 | 0.06800972 | 0.06108797 | 0.05327257 | 0.04844591 | 0.04361765 | 0.03160888 | 0.02155917 | 0.02002697 | 0.01782448 | 0.01588732 | 0.007772992 | 0.00168154 | 0 | 0 | 0.05730882 | 0.05650374
1537 | 340.2929 | 0.001401165 | -20 | 748.5 | -788.5 | 0 | 0 | 0 | 0.004819771 | 0.01530259 | 0.02459735 | 0.02459735 | 0.02459735 | 0.02769589 | 0.04200763 | 0.0533492 | 0.06070728 | 0.06941089 | 0.06941089 | 0.07597172 | 0.07597172 | 0.07597172 | 0.07597172 | 0.07597172 | 0.07597172 | 0.07597172 | 0.07597172 | 0.07597172 | 0.07597172 | 0.07597172 | 0.07597172 | 0.07597172 | 0.07597172 | 0.07597172 | 0.07597172 | 0.07597172 | 0.07597172 | 0.07597172 | 0.07597172 | 0.07597172 | 0.07597172 | 0.07597172 | 0.07597172 | 0.07597172 | 0.07597172 | 0.07597172 | 0.07597172 | 0.07597172 | 0.07597172 | 0.07597172 | 0.07597172 | 0.07597172 | 0.07597172 | 0.07597172 | 0.07597172 | 0.07597172 | 0.06941089 | 0.06248914 | 0.05467374 | 0.04984708 | 0.04501881 | 0.03301004 | 0.02296033 | 0.02142813 | 0.01922564 | 0.01728849 | 0.007772992 | 0.00168154 | 0 | 0 | 0.06080252 | 0.05567945
1547 | 477.3836 | 0.00196564 | -30 | 743.5 | -803.5 | 0 | 0 | 0.00196564 | 0.006785411 | 0.01726823 | 0.02656299 | 0.02656299 | 0.02656299 | 0.02966153 | 0.04397327 | 0.05531484 | 0.06267292 | 0.07137653 | 0.07137653 | 0.07793736 | 0.07793736 | 0.07793736 | 0.07793736 | 0.07793736 | 0.07793736 | 0.07793736 | 0.07793736 | 0.07793736 | 0.07793736 | 0.07793736 | 0.07793736 | 0.07793736 | 0.07793736 | 0.07793736 | 0.07793736 | 0.07793736 | 0.07793736 | 0.07793736 | 0.07793736 | 0.07793736 | 0.07793736 | 0.07793736 | 0.07793736 | 0.07793736 | 0.07793736 | 0.07793736 | 0.07793736 | 0.07793736 | 0.07793736 | 0.07793736 | 0.07793736 | 0.07793736 | 0.07793736 | 0.07793736 | 0.07793736 | 0.07793736 | 0.07137653 | 0.06445478 | 0.05663938 | 0.05181272 | 0.04698446 | 0.03497568 | 0.02492597 | 0.02339377 | 0.02119128 | 0.01728849 | 0.007772992 | 0.00168154 | 0 | 0 | 0.06668734 | 0.05526731
1555 | 492.5587 | 0.002028124 | -40 | 737.5 | -817.5 | 0 | 0 | 0.003993764 | 0.008813535 | 0.01929636 | 0.02859112 | 0.02859112 | 0.02859112 | 0.03168965 | 0.04600139 | 0.05734296 | 0.06470105 | 0.07340465 | 0.07340465 | 0.07996549 | 0.07996549 | 0.07996549 | 0.07996549 | 0.07996549 | 0.07996549 | 0.07996549 | 0.07996549 | 0.07996549 | 0.07996549 | 0.07996549 | 0.07996549 | 0.07996549 | 0.07996549 | 0.07996549 | 0.07996549 | 0.07996549 | 0.07996549 | 0.07996549 | 0.07996549 | 0.07996549 | 0.07996549 | 0.07996549 | 0.07996549 | 0.07996549 | 0.07996549 | 0.07996549 | 0.07996549 | 0.07996549 | 0.07996549 | 0.07996549 | 0.07996549 | 0.07996549 | 0.07996549 | 0.07996549 | 0.07996549 | 0.07996549 | 0.07340465 | 0.0664829 | 0.0586675 | 0.05384084 | 0.04901258 | 0.03700381 | 0.0269541 | 0.0254219 | 0.02321941 | 0.01728849 | 0.007772992 | 0.00168154 | 0 | 0 | 0.07162455 | 0.05477274
1547 | 437.535 | 0.001801562 | -30 | 743.5 | -803.5 | 0 | 0 | 0.005795327 | 0.0106151 | 0.02109792 | 0.03039268 | 0.03039268 | 0.03039268 | 0.03349122 | 0.04780295 | 0.05914452 | 0.06650261 | 0.07520621 | 0.07520621 | 0.08176705 | 0.08176705 | 0.08176705 | 0.08176705 | 0.08176705 | 0.08176705 | 0.08176705 | 0.08176705 | 0.08176705 | 0.08176705 | 0.08176705 | 0.08176705 | 0.08176705 | 0.08176705 | 0.08176705 | 0.08176705 | 0.08176705 | 0.08176705 | 0.08176705 | 0.08176705 | 0.08176705 | 0.08176705 | 0.08176705 | 0.08176705 | 0.08176705 | 0.08176705 | 0.08176705 | 0.08176705 | 0.08176705 | 0.08176705 | 0.08176705 | 0.08176705 | 0.08176705 | 0.08176705 | 0.08176705 | 0.08176705 | 0.08176705 | 0.07520621 | 0.06828446 | 0.06046906 | 0.0556424 | 0.05081414 | 0.03880537 | 0.02875566 | 0.02722346 | 0.02502097 | 0.01728849 | 0.007772992 | 0.00168154 | 0 | 0 | 0.06668734 | 0.05526731
1555 | 488.7594 | 0.00201248 | -20 | 757.5 | -797.5 | 0 | 0 | 0.005795327 | 0.01262758 | 0.0231104 | 0.03240516 | 0.03240516 | 0.03240516 | 0.0355037 | 0.04981543 | 0.061157 | 0.06851509 | 0.0772187 | 0.0772187 | 0.08377953 | 0.08377953 | 0.08377953 | 0.08377953 | 0.08377953 | 0.08377953 | 0.08377953 | 0.08377953 | 0.08377953 | 0.08377953 | 0.08377953 | 0.08377953 | 0.08377953 | 0.08377953 | 0.08377953 | 0.08377953 | 0.08377953 | 0.08377953 | 0.08377953 | 0.08377953 | 0.08377953 | 0.08377953 | 0.08377953 | 0.08377953 | 0.08377953 | 0.08377953 | 0.08377953 | 0.08377953 | 0.08377953 | 0.08377953 | 0.08377953 | 0.08377953 | 0.08377953 | 0.08377953 | 0.08377953 | 0.08377953 | 0.08377953 | 0.0772187 | 0.07029694 | 0.06248155 | 0.05765488 | 0.05282662 | 0.04081785 | 0.03076814 | 0.02923594 | 0.02703345 | 0.01930097 | 0.007772992 | 0.00168154 | 0 | 0 | 0.06433341 | 0.05642131
1555 | 473.6954 | 0.001950454 | -10 | 767.5 | -787.5 | 0 | 0 | 0.005795327 | 0.01457803 | 0.02506085 | 0.03435561 | 0.03435561 | 0.03435561 | 0.03745415 | 0.05176589 | 0.06310746 | 0.07046555 | 0.07916915 | 0.07916915 | 0.08572998 | 0.08572998 | 0.08572998 | 0.08572998 | 0.08572998 | 0.08572998 | 0.08572998 | 0.08572998 | 0.08572998 | 0.08572998 | 0.08572998 | 0.08572998 | 0.08572998 | 0.08572998 | 0.08572998 | 0.08572998 | 0.08572998 | 0.08572998 | 0.08572998 | 0.08572998 | 0.08572998 | 0.08572998 | 0.08572998 | 0.08572998 | 0.08572998 | 0.08572998 | 0.08572998 | 0.08572998 | 0.08572998 | 0.08572998 | 0.08572998 | 0.08572998 | 0.08572998 | 0.08572998 | 0.08572998 | 0.08572998 | 0.08572998 | 0.07916915 | 0.0722474 | 0.064432 | 0.05960534 | 0.05477708 | 0.0427683 | 0.0327186 | 0.03118639 | 0.0289839 | 0.02125142 | 0.007772992 | 0.00168154 | 0 | 0 | 0.06043955 | 0.05849978
1555 | 470.5923 | 0.001937677 | 0 | 777.5 | -777.5 | 0 | 0 | 0.005795327 | 0.01651571 | 0.02699853 | 0.03629329 | 0.03629329 | 0.03629329 | 0.03939183 | 0.05370356 | 0.06504513 | 0.07240322 | 0.08110683 | 0.08110683 | 0.08766766 | 0.08766766 | 0.08766766 | 0.08766766 | 0.08766766 | 0.08766766 | 0.08766766 | 0.08766766 | 0.08766766 | 0.08766766 | 0.08766766 | 0.08766766 | 0.08766766 | 0.08766766 | 0.08766766 | 0.08766766 | 0.08766766 | 0.08766766 | 0.08766766 | 0.08766766 | 0.08766766 | 0.08766766 | 0.08766766 | 0.08766766 | 0.08766766 | 0.08766766 | 0.08766766 | 0.08766766 | 0.08766766 | 0.08766766 | 0.08766766 | 0.08766766 | 0.08766766 | 0.08766766 | 0.08766766 | 0.08766766 | 0.08766766 | 0.08110683 | 0.07418507 | 0.06636968 | 0.06154301 | 0.05671475 | 0.04470598 | 0.03465627 | 0.03312407 | 0.03092158 | 0.0231891 | 0.009710669 | 0.00168154 | 0 | 0 | 0.05696097 | 0.06139367
1607 | 500.9302 | 0.002062594 | 10 | 813.5 | -793.5 | 0 | 0 | 0.005795327 | 0.0185783 | 0.02906112 | 0.03835588 | 0.03835588 | 0.03835588 | 0.04145442 | 0.05576616 | 0.06710773 | 0.07446582 | 0.08316942 | 0.08316942 | 0.08973025 | 0.08973025 | 0.08973025 | 0.08973025 | 0.08973025 | 0.08973025 | 0.08973025 | 0.08973025 | 0.08973025 | 0.08973025 | 0.08973025 | 0.08973025 | 0.08973025 | 0.08973025 | 0.08973025 | 0.08973025 | 0.08973025 | 0.08973025 | 0.08973025 | 0.08973025 | 0.08973025 | 0.08973025 | 0.08973025 | 0.08973025 | 0.08973025 | 0.08973025 | 0.08973025 | 0.08973025 | 0.08973025 | 0.08973025 | 0.08973025 | 0.08973025 | 0.08973025 | 0.08973025 | 0.08973025 | 0.08973025 | 0.08973025 | 0.08316942 | 0.07624767 | 0.06843227 | 0.06360561 | 0.05877735 | 0.04676857 | 0.03671887 | 0.03518666 | 0.03298418 | 0.02525169 | 0.01177326 | 0.003744134 | 0 | 0 | 0.06276413 | 0.07726087
1607 | 508.0923 | 0.002092084 | 20 | 823.5 | -783.5 | 0 | 0 | 0.005795327 | 0.02067039 | 0.03115321 | 0.04044797 | 0.04044797 | 0.04044797 | 0.0435465 | 0.05785824 | 0.06919981 | 0.0765579 | 0.0852615 | 0.0852615 | 0.09182234 | 0.09182234 | 0.09182234 | 0.09182234 | 0.09182234 | 0.09182234 | 0.09182234 | 0.09182234 | 0.09182234 | 0.09182234 | 0.09182234 | 0.09182234 | 0.09182234 | 0.09182234 | 0.09182234 | 0.09182234 | 0.09182234 | 0.09182234 | 0.09182234 | 0.09182234 | 0.09182234 | 0.09182234 | 0.09182234 | 0.09182234 | 0.09182234 | 0.09182234 | 0.09182234 | 0.09182234 | 0.09182234 | 0.09182234 | 0.09182234 | 0.09182234 | 0.09182234 | 0.09182234 | 0.09182234 | 0.09182234 | 0.09182234 | 0.0852615 | 0.07833975 | 0.07052435 | 0.06569769 | 0.06086943 | 0.04886066 | 0.03881095 | 0.03727875 | 0.03507626 | 0.02734378 | 0.01386535 | 0.005836218 | 0 | 0 | 0.05904811 | 0.08054723
1594 | 709.9252 | 0.002923137 | 30 | 827 | -767 | 0 | 0 | 0.005795327 | 0.02067039 | 0.03407634 | 0.04337111 | 0.04337111 | 0.04337111 | 0.04646964 | 0.06078138 | 0.07212295 | 0.07948104 | 0.08818464 | 0.08818464 | 0.09474547 | 0.09474547 | 0.09474547 | 0.09474547 | 0.09474547 | 0.09474547 | 0.09474547 | 0.09474547 | 0.09474547 | 0.09474547 | 0.09474547 | 0.09474547 | 0.09474547 | 0.09474547 | 0.09474547 | 0.09474547 | 0.09474547 | 0.09474547 | 0.09474547 | 0.09474547 | 0.09474547 | 0.09474547 | 0.09474547 | 0.09474547 | 0.09474547 | 0.09474547 | 0.09474547 | 0.09474547 | 0.09474547 | 0.09474547 | 0.09474547 | 0.09474547 | 0.09474547 | 0.09474547 | 0.09474547 | 0.09474547 | 0.09474547 | 0.08818464 | 0.08126289 | 0.07344749 | 0.06862083 | 0.06379257 | 0.05178379 | 0.04173409 | 0.04020188 | 0.0379994 | 0.03026691 | 0.01678848 | 0.008759355 | 0 | 0 | 0.05330846 | 0.08159895
1569 | 686.413 | 0.002826324 | 40 | 824.5 | -744.5 | 0 | 0 | 0.005795327 | 0.02067039 | 0.03407634 | 0.04619743 | 0.04619743 | 0.04619743 | 0.04929596 | 0.0636077 | 0.07494927 | 0.08230736 | 0.09101096 | 0.09101096 | 0.0975718 | 0.0975718 | 0.0975718 | 0.0975718 | 0.0975718 | 0.0975718 | 0.0975718 | 0.0975718 | 0.0975718 | 0.0975718 | 0.0975718 | 0.0975718 | 0.0975718 | 0.0975718 | 0.0975718 | 0.0975718 | 0.0975718 | 0.0975718 | 0.0975718 | 0.0975718 | 0.0975718 | 0.0975718 | 0.0975718 | 0.0975718 | 0.0975718 | 0.0975718 | 0.0975718 | 0.0975718 | 0.0975718 | 0.0975718 | 0.0975718 | 0.0975718 | 0.0975718 | 0.0975718 | 0.0975718 | 0.0975718 | 0.0975718 | 0.09101096 | 0.08408921 | 0.07627381 | 0.07144715 | 0.06661889 | 0.05461012 | 0.04456041 | 0.04302821 | 0.04082572 | 0.03309324 | 0.01961481 | 0.01158568 | 0 | 0 | 0.05137437 | 0.08084772
1552 | 714.1237 | 0.002940424 | 30 | 806 | -746 | 0 | 0 | 0.005795327 | 0.02067039 | 0.03407634 | 0.04913785 | 0.04913785 | 0.04913785 | 0.05223639 | 0.06654813 | 0.0778897 | 0.08524778 | 0.09395139 | 0.09395139 | 0.1005122 | 0.1005122 | 0.1005122 | 0.1005122 | 0.1005122 | 0.1005122 | 0.1005122 | 0.1005122 | 0.1005122 | 0.1005122 | 0.1005122 | 0.1005122 | 0.1005122 | 0.1005122 | 0.1005122 | 0.1005122 | 0.1005122 | 0.1005122 | 0.1005122 | 0.1005122 | 0.1005122 | 0.1005122 | 0.1005122 | 0.1005122 | 0.1005122 | 0.1005122 | 0.1005122 | 0.1005122 | 0.1005122 | 0.1005122 | 0.1005122 | 0.1005122 | 0.1005122 | 0.1005122 | 0.1005122 | 0.1005122 | 0.1005122 | 0.09395139 | 0.08702964 | 0.07921424 | 0.07438758 | 0.06955932 | 0.05755054 | 0.04750084 | 0.04596863 | 0.04376614 | 0.03603366 | 0.02255523 | 0.0145261 | 0 | 0 | 0.05137437 | 0.07347763
1552 | 832.1234 | 0.003426291 | 20 | 796 | -756 | 0 | 0 | 0.005795327 | 0.02067039 | 0.03750263 | 0.05256414 | 0.05256414 | 0.05256414 | 0.05566268 | 0.06997442 | 0.08131599 | 0.08867408 | 0.09737768 | 0.09737768 | 0.1039385 | 0.1039385 | 0.1039385 | 0.1039385 | 0.1039385 | 0.1039385 | 0.1039385 | 0.1039385 | 0.1039385 | 0.1039385 | 0.1039385 | 0.1039385 | 0.1039385 | 0.1039385 | 0.1039385 | 0.1039385 | 0.1039385 | 0.1039385 | 0.1039385 | 0.1039385 | 0.1039385 | 0.1039385 | 0.1039385 | 0.1039385 | 0.1039385 | 0.1039385 | 0.1039385 | 0.1039385 | 0.1039385 | 0.1039385 | 0.1039385 | 0.1039385 | 0.1039385 | 0.1039385 | 0.1039385 | 0.1039385 | 0.1039385 | 0.09737768 | 0.09045593 | 0.08264053 | 0.07781387 | 0.07298561 | 0.06097683 | 0.05092713 | 0.04939492 | 0.04719244 | 0.03945995 | 0.02598152 | 0.0145261 | 0 | 0 | 0.05137437 | 0.06843331
1548 | 436.2226 | 0.001796159 | 10 | 784 | -764 | 0 | 0 | 0.005795327 | 0.02067039 | 0.03929879 | 0.0543603 | 0.0543603 | 0.0543603 | 0.05745884 | 0.07177058 | 0.08311215 | 0.09047023 | 0.09917384 | 0.09917384 | 0.1057347 | 0.1057347 | 0.1057347 | 0.1057347 | 0.1057347 | 0.1057347 | 0.1057347 | 0.1057347 | 0.1057347 | 0.1057347 | 0.1057347 | 0.1057347 | 0.1057347 | 0.1057347 | 0.1057347 | 0.1057347 | 0.1057347 | 0.1057347 | 0.1057347 | 0.1057347 | 0.1057347 | 0.1057347 | 0.1057347 | 0.1057347 | 0.1057347 | 0.1057347 | 0.1057347 | 0.1057347 | 0.1057347 | 0.1057347 | 0.1057347 | 0.1057347 | 0.1057347 | 0.1057347 | 0.1057347 | 0.1057347 | 0.1057347 | 0.09917384 | 0.09225209 | 0.08443669 | 0.07961003 | 0.07478176 | 0.06277299 | 0.05272328 | 0.05119108 | 0.04898859 | 0.04125611 | 0.02777768 | 0.0145261 | 0 | 0 | 0.05281739 | 0.0632747
1548 | 424.9652 | 0.001749806 | 0 | 774 | -774 | 0 | 0 | 0.005795327 | 0.02067039 | 0.0410486 | 0.05611011 | 0.05611011 | 0.05611011 | 0.05920864 | 0.07352038 | 0.08486195 | 0.09222004 | 0.1009236 | 0.1009236 | 0.1074845 | 0.1074845 | 0.1074845 | 0.1074845 | 0.1074845 | 0.1074845 | 0.1074845 | 0.1074845 | 0.1074845 | 0.1074845 | 0.1074845 | 0.1074845 | 0.1074845 | 0.1074845 | 0.1074845 | 0.1074845 | 0.1074845 | 0.1074845 | 0.1074845 | 0.1074845 | 0.1074845 | 0.1074845 | 0.1074845 | 0.1074845 | 0.1074845 | 0.1074845 | 0.1074845 | 0.1074845 | 0.1074845 | 0.1074845 | 0.1074845 | 0.1074845 | 0.1074845 | 0.1074845 | 0.1074845 | 0.1074845 | 0.1074845 | 0.1009236 | 0.09400189 | 0.08618649 | 0.08135983 | 0.07653157 | 0.0645228 | 0.05447309 | 0.05294089 | 0.0507384 | 0.04300592 | 0.02777768 | 0.0145261 | 0 | 0 | 0.05845418 | 0.06038081
1548 | 592.5946 | 0.002440025 | -10 | 764 | -784 | 0 | 0 | 0.005795327 | 0.02311041 | 0.04348862 | 0.05855013 | 0.05855013 | 0.05855013 | 0.06164867 | 0.07596041 | 0.08730198 | 0.09466006 | 0.1033637 | 0.1033637 | 0.1099245 | 0.1099245 | 0.1099245 | 0.1099245 | 0.1099245 | 0.1099245 | 0.1099245 | 0.1099245 | 0.1099245 | 0.1099245 | 0.1099245 | 0.1099245 | 0.1099245 | 0.1099245 | 0.1099245 | 0.1099245 | 0.1099245 | 0.1099245 | 0.1099245 | 0.1099245 | 0.1099245 | 0.1099245 | 0.1099245 | 0.1099245 | 0.1099245 | 0.1099245 | 0.1099245 | 0.1099245 | 0.1099245 | 0.1099245 | 0.1099245 | 0.1099245 | 0.1099245 | 0.1099245 | 0.1099245 | 0.1099245 | 0.1099245 | 0.1033637 | 0.09644192 | 0.08862652 | 0.08379986 | 0.0789716 | 0.06696282 | 0.05691312 | 0.05538091 | 0.05317842 | 0.04544594 | 0.02777768 | 0.0145261 | 0 | 0 | 0.06409097 | 0.05748692
1548 | 596.6783 | 0.002456839 | -20 | 754 | -794 | 0 | 0 | 0.005795327 | 0.02556725 | 0.04594546 | 0.06100697 | 0.06100697 | 0.06100697 | 0.06410551 | 0.07841725 | 0.08975882 | 0.0971169 | 0.1058205 | 0.1058205 | 0.1123813 | 0.1123813 | 0.1123813 | 0.1123813 | 0.1123813 | 0.1123813 | 0.1123813 | 0.1123813 | 0.1123813 | 0.1123813 | 0.1123813 | 0.1123813 | 0.1123813 | 0.1123813 | 0.1123813 | 0.1123813 | 0.1123813 | 0.1123813 | 0.1123813 | 0.1123813 | 0.1123813 | 0.1123813 | 0.1123813 | 0.1123813 | 0.1123813 | 0.1123813 | 0.1123813 | 0.1123813 | 0.1123813 | 0.1123813 | 0.1123813 | 0.1123813 | 0.1123813 | 0.1123813 | 0.1123813 | 0.1123813 | 0.1123813 | 0.1058205 | 0.09889876 | 0.09108336 | 0.0862567 | 0.08142843 | 0.06941966 | 0.05936995 | 0.05783775 | 0.05563526 | 0.04790278 | 0.02777768 | 0.0145261 | 0 | 0 | 0.0708898 | 0.05613281
1548 | 590.3836 | 0.002430921 | -30 | 744 | -804 | 0 | 0 | 0.008226247 | 0.02799817 | 0.04837638 | 0.06343789 | 0.06343789 | 0.06343789 | 0.06653643 | 0.08084817 | 0.09218974 | 0.09954782 | 0.1082514 | 0.1082514 | 0.1148123 | 0.1148123 | 0.1148123 | 0.1148123 | 0.1148123 | 0.1148123 | 0.1148123 | 0.1148123 | 0.1148123 | 0.1148123 | 0.1148123 | 0.1148123 | 0.1148123 | 0.1148123 | 0.1148123 | 0.1148123 | 0.1148123 | 0.1148123 | 0.1148123 | 0.1148123 | 0.1148123 | 0.1148123 | 0.1148123 | 0.1148123 | 0.1148123 | 0.1148123 | 0.1148123 | 0.1148123 | 0.1148123 | 0.1148123 | 0.1148123 | 0.1148123 | 0.1148123 | 0.1148123 | 0.1148123 | 0.1148123 | 0.1148123 | 0.1082514 | 0.1013297 | 0.09351428 | 0.08868762 | 0.08385936 | 0.07185058 | 0.06180088 | 0.06026867 | 0.05806618 | 0.04790278 | 0.02777768 | 0.0145261 | 0 | 0 | 0.07851638 | 0.05530853
1548 | 569.5099 | 0.002344973 | -40 | 734 | -814 | 0 | 0 | 0.01057122 | 0.03034314 | 0.05072136 | 0.06578287 | 0.06578287 | 0.06578287 | 0.0688814 | 0.08319314 | 0.09453471 | 0.1018928 | 0.1105964 | 0.1105964 | 0.1171572 | 0.1171572 | 0.1171572 | 0.1171572 | 0.1171572 | 0.1171572 | 0.1171572 | 0.1171572 | 0.1171572 | 0.1171572 | 0.1171572 | 0.1171572 | 0.1171572 | 0.1171572 | 0.1171572 | 0.1171572 | 0.1171572 | 0.1171572 | 0.1171572 | 0.1171572 | 0.1171572 | 0.1171572 | 0.1171572 | 0.1171572 | 0.1171572 | 0.1171572 | 0.1171572 | 0.1171572 | 0.1171572 | 0.1171572 | 0.1171572 | 0.1171572 | 0.1171572 | 0.1171572 | 0.1171572 | 0.1171572 | 0.1171572 | 0.1105964 | 0.1036746 | 0.09585925 | 0.09103259 | 0.08620433 | 0.07419555 | 0.06414585 | 0.06261365 | 0.06041116 | 0.04790278 | 0.02777768 | 0.0145261 | 0 | 0 | 0.08614295 | 0.0545023
1548 | 603.2844 | 0.00248404 | -30 | 744 | -804 | 0 | 0 | 0.01305526 | 0.03282718 | 0.0532054 | 0.06826691 | 0.06826691 | 0.06826691 | 0.07136544 | 0.08567718 | 0.09701875 | 0.1043768 | 0.1130804 | 0.1130804 | 0.1196413 | 0.1196413 | 0.1196413 | 0.1196413 | 0.1196413 | 0.1196413 | 0.1196413 | 0.1196413 | 0.1196413 | 0.1196413 | 0.1196413 | 0.1196413 | 0.1196413 | 0.1196413 | 0.1196413 | 0.1196413 | 0.1196413 | 0.1196413 | 0.1196413 | 0.1196413 | 0.1196413 | 0.1196413 | 0.1196413 | 0.1196413 | 0.1196413 | 0.1196413 | 0.1196413 | 0.1196413 | 0.1196413 | 0.1196413 | 0.1196413 | 0.1196413 | 0.1196413 | 0.1196413 | 0.1196413 | 0.1196413 | 0.1196413 | 0.1130804 | 0.1061587 | 0.09834329 | 0.09351663 | 0.08868837 | 0.07667959 | 0.06662989 | 0.06509769 | 0.0628952 | 0.04790278 | 0.02777768 | 0.0145261 | 0 | 0 | 0.07851638 | 0.05530853
1548 | 583.2792 | 0.002401668 | -20 | 754 | -794 | 0 | 0 | 0.01305526 | 0.03522885 | 0.05560706 | 0.07066857 | 0.07066857 | 0.07066857 | 0.07376711 | 0.08807885 | 0.09942042 | 0.1067785 | 0.1154821 | 0.1154821 | 0.1220429 | 0.1220429 | 0.1220429 | 0.1220429 | 0.1220429 | 0.1220429 | 0.1220429 | 0.1220429 | 0.1220429 | 0.1220429 | 0.1220429 | 0.1220429 | 0.1220429 | 0.1220429 | 0.1220429 | 0.1220429 | 0.1220429 | 0.1220429 | 0.1220429 | 0.1220429 | 0.1220429 | 0.1220429 | 0.1220429 | 0.1220429 | 0.1220429 | 0.1220429 | 0.1220429 | 0.1220429 | 0.1220429 | 0.1220429 | 0.1220429 | 0.1220429 | 0.1220429 | 0.1220429 | 0.1220429 | 0.1220429 | 0.1220429 | 0.1154821 | 0.1085604 | 0.100745 | 0.0959183 | 0.09109004 | 0.07908126 | 0.06903156 | 0.06749935 | 0.06529687 | 0.05030445 | 0.02777768 | 0.0145261 | 0 | 0 | 0.0708898 | 0.05613281
1545 | 836.499 | 0.003444308 | -10 | 762.5 | -782.5 | 0 | 0 | 0.01305526 | 0.03867316 | 0.05905137 | 0.07411288 | 0.07411288 | 0.07411288 | 0.07721142 | 0.09152316 | 0.1028647 | 0.1102228 | 0.1189264 | 0.1189264 | 0.1254873 | 0.1254873 | 0.1254873 | 0.1254873 | 0.1254873 | 0.1254873 | 0.1254873 | 0.1254873 | 0.1254873 | 0.1254873 | 0.1254873 | 0.1254873 | 0.1254873 | 0.1254873 | 0.1254873 | 0.1254873 | 0.1254873 | 0.1254873 | 0.1254873 | 0.1254873 | 0.1254873 | 0.1254873 | 0.1254873 | 0.1254873 | 0.1254873 | 0.1254873 | 0.1254873 | 0.1254873 | 0.1254873 | 0.1254873 | 0.1254873 | 0.1254873 | 0.1254873 | 0.1254873 | 0.1254873 | 0.1254873 | 0.1254873 | 0.1189264 | 0.1120047 | 0.1041893 | 0.0993626 | 0.09453434 | 0.08252557 | 0.07247586 | 0.07094366 | 0.06874117 | 0.05374876 | 0.02777768 | 0.0145261 | 0 | 0 | 0.06324546 | 0.05734084
1545 | 747.1545 | 0.003076429 | 0 | 772.5 | -772.5 | 0 | 0 | 0.01305526 | 0.03867316 | 0.0621278 | 0.07718931 | 0.07718931 | 0.07718931 | 0.08028785 | 0.09459958 | 0.1059412 | 0.1132992 | 0.1220028 | 0.1220028 | 0.1285637 | 0.1285637 | 0.1285637 | 0.1285637 | 0.1285637 | 0.1285637 | 0.1285637 | 0.1285637 | 0.1285637 | 0.1285637 | 0.1285637 | 0.1285637 | 0.1285637 | 0.1285637 | 0.1285637 | 0.1285637 | 0.1285637 | 0.1285637 | 0.1285637 | 0.1285637 | 0.1285637 | 0.1285637 | 0.1285637 | 0.1285637 | 0.1285637 | 0.1285637 | 0.1285637 | 0.1285637 | 0.1285637 | 0.1285637 | 0.1285637 | 0.1285637 | 0.1285637 | 0.1285637 | 0.1285637 | 0.1285637 | 0.1285637 | 0.1220028 | 0.1150811 | 0.1072657 | 0.102439 | 0.09761077 | 0.085602 | 0.07555229 | 0.07402009 | 0.0718176 | 0.05682519 | 0.02777768 | 0.0145261 | 0 | 0 | 0.05760866 | 0.06295177
1545 | 786.6737 | 0.00323915 | 10 | 782.5 | -762.5 | 0 | 0 | 0.01305526 | 0.03867316 | 0.06536695 | 0.08042846 | 0.08042846 | 0.08042846 | 0.083527 | 0.09783873 | 0.1091803 | 0.1165384 | 0.125242 | 0.125242 | 0.1318028 | 0.1318028 | 0.1318028 | 0.1318028 | 0.1318028 | 0.1318028 | 0.1318028 | 0.1318028 | 0.1318028 | 0.1318028 | 0.1318028 | 0.1318028 | 0.1318028 | 0.1318028 | 0.1318028 | 0.1318028 | 0.1318028 | 0.1318028 | 0.1318028 | 0.1318028 | 0.1318028 | 0.1318028 | 0.1318028 | 0.1318028 | 0.1318028 | 0.1318028 | 0.1318028 | 0.1318028 | 0.1318028 | 0.1318028 | 0.1318028 | 0.1318028 | 0.1318028 | 0.1318028 | 0.1318028 | 0.1318028 | 0.1318028 | 0.125242 | 0.1183202 | 0.1105048 | 0.1056782 | 0.1008499 | 0.08884115 | 0.07879144 | 0.07725924 | 0.07505675 | 0.06006434 | 0.03101683 | 0.0145261 | 0 | 0 | 0.05197187 | 0.0685627
1545 | 763.7866 | 0.003144912 | 20 | 792.5 | -752.5 | 0 | 0 | 0.01305526 | 0.03867316 | 0.06851186 | 0.08357337 | 0.08357337 | 0.08357337 | 0.08667191 | 0.1009836 | 0.1123252 | 0.1196833 | 0.1283869 | 0.1283869 | 0.1349477 | 0.1349477 | 0.1349477 | 0.1349477 | 0.1349477 | 0.1349477 | 0.1349477 | 0.1349477 | 0.1349477 | 0.1349477 | 0.1349477 | 0.1349477 | 0.1349477 | 0.1349477 | 0.1349477 | 0.1349477 | 0.1349477 | 0.1349477 | 0.1349477 | 0.1349477 | 0.1349477 | 0.1349477 | 0.1349477 | 0.1349477 | 0.1349477 | 0.1349477 | 0.1349477 | 0.1349477 | 0.1349477 | 0.1349477 | 0.1349477 | 0.1349477 | 0.1349477 | 0.1349477 | 0.1349477 | 0.1349477 | 0.1349477 | 0.1283869 | 0.1214652 | 0.1136498 | 0.1088231 | 0.1039948 | 0.09198606 | 0.08193635 | 0.08040415 | 0.07820166 | 0.06320925 | 0.03416174 | 0.0145261 | 0 | 0 | 0.05137437 | 0.07645654
1545 | 848.26 | 0.003492734 | 30 | 802.5 | -742.5 | 0 | 0 | 0.01305526 | 0.03867316 | 0.06851186 | 0.08706611 | 0.08706611 | 0.08706611 | 0.09016464 | 0.1044764 | 0.115818 | 0.123176 | 0.1318796 | 0.1318796 | 0.1384405 | 0.1384405 | 0.1384405 | 0.1384405 | 0.1384405 | 0.1384405 | 0.1384405 | 0.1384405 | 0.1384405 | 0.1384405 | 0.1384405 | 0.1384405 | 0.1384405 | 0.1384405 | 0.1384405 | 0.1384405 | 0.1384405 | 0.1384405 | 0.1384405 | 0.1384405 | 0.1384405 | 0.1384405 | 0.1384405 | 0.1384405 | 0.1384405 | 0.1384405 | 0.1384405 | 0.1384405 | 0.1384405 | 0.1384405 | 0.1384405 | 0.1384405 | 0.1384405 | 0.1384405 | 0.1384405 | 0.1384405 | 0.1384405 | 0.1318796 | 0.1249579 | 0.1171425 | 0.1123158 | 0.1074876 | 0.0954788 | 0.08542909 | 0.08389689 | 0.0816944 | 0.06670198 | 0.03765448 | 0.01801884 | 0 | 0 | 0.05137437 | 0.08732761
1534 | 686.5328 | 0.002826818 | 40 | 807 | -727 | 0 | 0 | 0.01305526 | 0.03867316 | 0.06851186 | 0.08989293 | 0.08989293 | 0.08989293 | 0.09299146 | 0.1073032 | 0.1186448 | 0.1260029 | 0.1347065 | 0.1347065 | 0.1412673 | 0.1412673 | 0.1412673 | 0.1412673 | 0.1412673 | 0.1412673 | 0.1412673 | 0.1412673 | 0.1412673 | 0.1412673 | 0.1412673 | 0.1412673 | 0.1412673 | 0.1412673 | 0.1412673 | 0.1412673 | 0.1412673 | 0.1412673 | 0.1412673 | 0.1412673 | 0.1412673 | 0.1412673 | 0.1412673 | 0.1412673 | 0.1412673 | 0.1412673 | 0.1412673 | 0.1412673 | 0.1412673 | 0.1412673 | 0.1412673 | 0.1412673 | 0.1412673 | 0.1412673 | 0.1412673 | 0.1412673 | 0.1412673 | 0.1347065 | 0.1277847 | 0.1199693 | 0.1151426 | 0.1103144 | 0.09830561 | 0.08825591 | 0.0867237 | 0.08452122 | 0.0695288 | 0.0404813 | 0.02084566 | 0 | 0 | 0.05137437 | 0.09221959
1528 | 712.0414 | 0.00293185 | 30 | 794 | -734 | 0 | 0 | 0.01305526 | 0.03867316 | 0.06851186 | 0.09282478 | 0.09282478 | 0.09282478 | 0.09592331 | 0.110235 | 0.1215766 | 0.1289347 | 0.1376383 | 0.1376383 | 0.1441991 | 0.1441991 | 0.1441991 | 0.1441991 | 0.1441991 | 0.1441991 | 0.1441991 | 0.1441991 | 0.1441991 | 0.1441991 | 0.1441991 | 0.1441991 | 0.1441991 | 0.1441991 | 0.1441991 | 0.1441991 | 0.1441991 | 0.1441991 | 0.1441991 | 0.1441991 | 0.1441991 | 0.1441991 | 0.1441991 | 0.1441991 | 0.1441991 | 0.1441991 | 0.1441991 | 0.1441991 | 0.1441991 | 0.1441991 | 0.1441991 | 0.1441991 | 0.1441991 | 0.1441991 | 0.1441991 | 0.1441991 | 0.1441991 | 0.1376383 | 0.1307166 | 0.1229012 | 0.1180745 | 0.1132462 | 0.1012375 | 0.09118776 | 0.08965555 | 0.08745307 | 0.07246065 | 0.04341315 | 0.02084566 | 0 | 0 | 0.05137437 | 0.0780872
1528 | 753.8626 | 0.00310405 | 20 | 784 | -744 | 0 | 0 | 0.01305526 | 0.03867316 | 0.06851186 | 0.09592883 | 0.09592883 | 0.09592883 | 0.09902736 | 0.1133391 | 0.1246807 | 0.1320388 | 0.1407424 | 0.1407424 | 0.1473032 | 0.1473032 | 0.1473032 | 0.1473032 | 0.1473032 | 0.1473032 | 0.1473032 | 0.1473032 | 0.1473032 | 0.1473032 | 0.1473032 | 0.1473032 | 0.1473032 | 0.1473032 | 0.1473032 | 0.1473032 | 0.1473032 | 0.1473032 | 0.1473032 | 0.1473032 | 0.1473032 | 0.1473032 | 0.1473032 | 0.1473032 | 0.1473032 | 0.1473032 | 0.1473032 | 0.1473032 | 0.1473032 | 0.1473032 | 0.1473032 | 0.1473032 | 0.1473032 | 0.1473032 | 0.1473032 | 0.1473032 | 0.1473032 | 0.1407424 | 0.1338206 | 0.1260052 | 0.1211785 | 0.1163503 | 0.1043415 | 0.09429181 | 0.0927596 | 0.09055712 | 0.0755647 | 0.0465172 | 0.02084566 | 0 | 0 | 0.05137437 | 0.06940434
1517 | 462.5953 | 0.001904749 | 10 | 768.5 | -748.5 | 0 | 0 | 0.01305526 | 0.03867316 | 0.07041661 | 0.09783357 | 0.09783357 | 0.09783357 | 0.1009321 | 0.1152438 | 0.1265854 | 0.1339435 | 0.1426471 | 0.1426471 | 0.1492079 | 0.1492079 | 0.1492079 | 0.1492079 | 0.1492079 | 0.1492079 | 0.1492079 | 0.1492079 | 0.1492079 | 0.1492079 | 0.1492079 | 0.1492079 | 0.1492079 | 0.1492079 | 0.1492079 | 0.1492079 | 0.1492079 | 0.1492079 | 0.1492079 | 0.1492079 | 0.1492079 | 0.1492079 | 0.1492079 | 0.1492079 | 0.1492079 | 0.1492079 | 0.1492079 | 0.1492079 | 0.1492079 | 0.1492079 | 0.1492079 | 0.1492079 | 0.1492079 | 0.1492079 | 0.1492079 | 0.1492079 | 0.1492079 | 0.1426471 | 0.1357254 | 0.12791 | 0.1230833 | 0.118255 | 0.1062463 | 0.09619656 | 0.09466435 | 0.09246187 | 0.07746945 | 0.0465172 | 0.02084566 | 0 | 0 | 0.05137437 | 0.0607074
1511 | 580.6902 | 0.002391008 | 0 | 755.5 | -755.5 | 0 | 0 | 0.01305526 | 0.03867316 | 0.07280762 | 0.1002246 | 0.1002246 | 0.1002246 | 0.1033231 | 0.1176349 | 0.1289764 | 0.1363345 | 0.1450381 | 0.1450381 | 0.151599 | 0.151599 | 0.151599 | 0.151599 | 0.151599 | 0.151599 | 0.151599 | 0.151599 | 0.151599 | 0.151599 | 0.151599 | 0.151599 | 0.151599 | 0.151599 | 0.151599 | 0.151599 | 0.151599 | 0.151599 | 0.151599 | 0.151599 | 0.151599 | 0.151599 | 0.151599 | 0.151599 | 0.151599 | 0.151599 | 0.151599 | 0.151599 | 0.151599 | 0.151599 | 0.151599 | 0.151599 | 0.151599 | 0.151599 | 0.151599 | 0.151599 | 0.151599 | 0.1450381 | 0.1381164 | 0.130301 | 0.1254743 | 0.120646 | 0.1086373 | 0.09858756 | 0.09705536 | 0.09485287 | 0.07986046 | 0.0465172 | 0.02084566 | 0 | 0 | 0.05137437 | 0.05625645
1511 | 624.2041 | 0.002570178 | -10 | 745.5 | -765.5 | 0 | 0 | 0.01305526 | 0.03867316 | 0.0753778 | 0.1027948 | 0.1027948 | 0.1027948 | 0.1058933 | 0.120205 | 0.1315466 | 0.1389047 | 0.1476083 | 0.1476083 | 0.1541691 | 0.1541691 | 0.1541691 | 0.1541691 | 0.1541691 | 0.1541691 | 0.1541691 | 0.1541691 | 0.1541691 | 0.1541691 | 0.1541691 | 0.1541691 | 0.1541691 | 0.1541691 | 0.1541691 | 0.1541691 | 0.1541691 | 0.1541691 | 0.1541691 | 0.1541691 | 0.1541691 | 0.1541691 | 0.1541691 | 0.1541691 | 0.1541691 | 0.1541691 | 0.1541691 | 0.1541691 | 0.1541691 | 0.1541691 | 0.1541691 | 0.1541691 | 0.1541691 | 0.1541691 | 0.1541691 | 0.1541691 | 0.1541691 | 0.1476083 | 0.1406865 | 0.1328711 | 0.1280445 | 0.1232162 | 0.1112074 | 0.1011577 | 0.09962554 | 0.09742305 | 0.07986046 | 0.0465172 | 0.02084566 | 0 | 0 | 0.05554027 | 0.05543217
1508 | 561.762 | 0.00231307 | -20 | 734 | -774 | 0 | 0 | 0.01305526 | 0.03867316 | 0.07769087 | 0.1051078 | 0.1051078 | 0.1051078 | 0.1082064 | 0.1225181 | 0.1338597 | 0.1412178 | 0.1499214 | 0.1499214 | 0.1564822 | 0.1564822 | 0.1564822 | 0.1564822 | 0.1564822 | 0.1564822 | 0.1564822 | 0.1564822 | 0.1564822 | 0.1564822 | 0.1564822 | 0.1564822 | 0.1564822 | 0.1564822 | 0.1564822 | 0.1564822 | 0.1564822 | 0.1564822 | 0.1564822 | 0.1564822 | 0.1564822 | 0.1564822 | 0.1564822 | 0.1564822 | 0.1564822 | 0.1564822 | 0.1564822 | 0.1564822 | 0.1564822 | 0.1564822 | 0.1564822 | 0.1564822 | 0.1564822 | 0.1564822 | 0.1564822 | 0.1564822 | 0.1564822 | 0.1499214 | 0.1429996 | 0.1351842 | 0.1303576 | 0.1255293 | 0.1135205 | 0.1034708 | 0.1019386 | 0.09973612 | 0.07986046 | 0.0465172 | 0.02084566 | 0 | 0 | 0.06426198 | 0.0545023
1508 | 529.2167 | 0.002179064 | -30 | 724 | -784 | 0 | 0 | 0.01305526 | 0.04085222 | 0.07986993 | 0.1072869 | 0.1072869 | 0.1072869 | 0.1103854 | 0.1246972 | 0.1360387 | 0.1433968 | 0.1521004 | 0.1521004 | 0.1586613 | 0.1586613 | 0.1586613 | 0.1586613 | 0.1586613 | 0.1586613 | 0.1586613 | 0.1586613 | 0.1586613 | 0.1586613 | 0.1586613 | 0.1586613 | 0.1586613 | 0.1586613 | 0.1586613 | 0.1586613 | 0.1586613 | 0.1586613 | 0.1586613 | 0.1586613 | 0.1586613 | 0.1586613 | 0.1586613 | 0.1586613 | 0.1586613 | 0.1586613 | 0.1586613 | 0.1586613 | 0.1586613 | 0.1586613 | 0.1586613 | 0.1586613 | 0.1586613 | 0.1586613 | 0.1586613 | 0.1586613 | 0.1586613 | 0.1521004 | 0.1451787 | 0.1373633 | 0.1325366 | 0.1277084 | 0.1156996 | 0.1056499 | 0.1041177 | 0.1019152 | 0.07986046 | 0.0465172 | 0.02084566 | 0 | 0 | 0.07452282 | 0.05392887
1508 | 580.7705 | 0.002391338 | -40 | 714 | -794 | 0 | 0 | 0.01305526 | 0.04324356 | 0.08226127 | 0.1096782 | 0.1096782 | 0.1096782 | 0.1127768 | 0.1270885 | 0.1384301 | 0.1457882 | 0.1544918 | 0.1544918 | 0.1610526 | 0.1610526 | 0.1610526 | 0.1610526 | 0.1610526 | 0.1610526 | 0.1610526 | 0.1610526 | 0.1610526 | 0.1610526 | 0.1610526 | 0.1610526 | 0.1610526 | 0.1610526 | 0.1610526 | 0.1610526 | 0.1610526 | 0.1610526 | 0.1610526 | 0.1610526 | 0.1610526 | 0.1610526 | 0.1610526 | 0.1610526 | 0.1610526 | 0.1610526 | 0.1610526 | 0.1610526 | 0.1610526 | 0.1610526 | 0.1610526 | 0.1610526 | 0.1610526 | 0.1610526 | 0.1610526 | 0.1610526 | 0.1610526 | 0.1544918 | 0.14757 | 0.1397546 | 0.134928 | 0.1300997 | 0.1180909 | 0.1080412 | 0.106509 | 0.1019152 | 0.07986046 | 0.0465172 | 0.02084566 | 0 | 0 | 0.08731915 | 0.05335545
1508 | 520.1203 | 0.00214161 | -30 | 724 | -784 | 0 | 0 | 0.01305526 | 0.04538517 | 0.08440288 | 0.1118198 | 0.1118198 | 0.1118198 | 0.1149184 | 0.1292301 | 0.1405717 | 0.1479298 | 0.1566334 | 0.1566334 | 0.1631942 | 0.1631942 | 0.1631942 | 0.1631942 | 0.1631942 | 0.1631942 | 0.1631942 | 0.1631942 | 0.1631942 | 0.1631942 | 0.1631942 | 0.1631942 | 0.1631942 | 0.1631942 | 0.1631942 | 0.1631942 | 0.1631942 | 0.1631942 | 0.1631942 | 0.1631942 | 0.1631942 | 0.1631942 | 0.1631942 | 0.1631942 | 0.1631942 | 0.1631942 | 0.1631942 | 0.1631942 | 0.1631942 | 0.1631942 | 0.1631942 | 0.1631942 | 0.1631942 | 0.1631942 | 0.1631942 | 0.1631942 | 0.1631942 | 0.1566334 | 0.1497116 | 0.1418962 | 0.1370696 | 0.1322413 | 0.1202325 | 0.1101828 | 0.1086506 | 0.1040568 | 0.07986046 | 0.0465172 | 0.02084566 | 0 | 0 | 0.07452282 | 0.05392887
1508 | 594.425 | 0.002447561 | -20 | 734 | -774 | 0 | 0 | 0.01305526 | 0.04538517 | 0.08685044 | 0.1142674 | 0.1142674 | 0.1142674 | 0.1173659 | 0.1316777 | 0.1430192 | 0.1503773 | 0.1590809 | 0.1590809 | 0.1656418 | 0.1656418 | 0.1656418 | 0.1656418 | 0.1656418 | 0.1656418 | 0.1656418 | 0.1656418 | 0.1656418 | 0.1656418 | 0.1656418 | 0.1656418 | 0.1656418 | 0.1656418 | 0.1656418 | 0.1656418 | 0.1656418 | 0.1656418 | 0.1656418 | 0.1656418 | 0.1656418 | 0.1656418 | 0.1656418 | 0.1656418 | 0.1656418 | 0.1656418 | 0.1656418 | 0.1656418 | 0.1656418 | 0.1656418 | 0.1656418 | 0.1656418 | 0.1656418 | 0.1656418 | 0.1656418 | 0.1656418 | 0.1656418 | 0.1590809 | 0.1521592 | 0.1443438 | 0.1395171 | 0.1346889 | 0.1226801 | 0.1126304 | 0.1110982 | 0.1065044 | 0.07986046 | 0.0465172 | 0.02084566 | 0 | 0 | 0.06426198 | 0.0545023
1499 | 407.2462 | 0.001676848 | -10 | 739.5 | -759.5 | 0 | 0 | 0.01305526 | 0.04538517 | 0.08852729 | 0.1159443 | 0.1159443 | 0.1159443 | 0.1190428 | 0.1333545 | 0.1446961 | 0.1520542 | 0.1607578 | 0.1607578 | 0.1673186 | 0.1673186 | 0.1673186 | 0.1673186 | 0.1673186 | 0.1673186 | 0.1673186 | 0.1673186 | 0.1673186 | 0.1673186 | 0.1673186 | 0.1673186 | 0.1673186 | 0.1673186 | 0.1673186 | 0.1673186 | 0.1673186 | 0.1673186 | 0.1673186 | 0.1673186 | 0.1673186 | 0.1673186 | 0.1673186 | 0.1673186 | 0.1673186 | 0.1673186 | 0.1673186 | 0.1673186 | 0.1673186 | 0.1673186 | 0.1673186 | 0.1673186 | 0.1673186 | 0.1673186 | 0.1673186 | 0.1673186 | 0.1673186 | 0.1607578 | 0.153836 | 0.1460206 | 0.141194 | 0.1363657 | 0.1243569 | 0.1143072 | 0.112775 | 0.1081812 | 0.07986046 | 0.0465172 | 0.02084566 | 0 | 0 | 0.05137437 | 0.05536539
1497 | 535.4646 | 0.00220479 | 0 | 748.5 | -748.5 | 0 | 0 | 0.01305526 | 0.04538517 | 0.09073208 | 0.118149 | 0.118149 | 0.118149 | 0.1212476 | 0.1355593 | 0.1469009 | 0.154259 | 0.1629626 | 0.1629626 | 0.1695234 | 0.1695234 | 0.1695234 | 0.1695234 | 0.1695234 | 0.1695234 | 0.1695234 | 0.1695234 | 0.1695234 | 0.1695234 | 0.1695234 | 0.1695234 | 0.1695234 | 0.1695234 | 0.1695234 | 0.1695234 | 0.1695234 | 0.1695234 | 0.1695234 | 0.1695234 | 0.1695234 | 0.1695234 | 0.1695234 | 0.1695234 | 0.1695234 | 0.1695234 | 0.1695234 | 0.1695234 | 0.1695234 | 0.1695234 | 0.1695234 | 0.1695234 | 0.1695234 | 0.1695234 | 0.1695234 | 0.1695234 | 0.1695234 | 0.1629626 | 0.1560408 | 0.1482254 | 0.1433988 | 0.1385705 | 0.1265617 | 0.116512 | 0.1149798 | 0.110386 | 0.08206525 | 0.0465172 | 0.02084566 | 0 | 0 | 0.05137437 | 0.05691271
1497 | 568.6757 | 0.002341538 | 10 | 758.5 | -738.5 | 0 | 0 | 0.01305526 | 0.04538517 | 0.09073208 | 0.1204906 | 0.1204906 | 0.1204906 | 0.1235891 | 0.1379009 | 0.1492424 | 0.1566005 | 0.1653041 | 0.1653041 | 0.1718649 | 0.1718649 | 0.1718649 | 0.1718649 | 0.1718649 | 0.1718649 | 0.1718649 | 0.1718649 | 0.1718649 | 0.1718649 | 0.1718649 | 0.1718649 | 0.1718649 | 0.1718649 | 0.1718649 | 0.1718649 | 0.1718649 | 0.1718649 | 0.1718649 | 0.1718649 | 0.1718649 | 0.1718649 | 0.1718649 | 0.1718649 | 0.1718649 | 0.1718649 | 0.1718649 | 0.1718649 | 0.1718649 | 0.1718649 | 0.1718649 | 0.1718649 | 0.1718649 | 0.1718649 | 0.1718649 | 0.1718649 | 0.1718649 | 0.1653041 | 0.1583824 | 0.150567 | 0.1457403 | 0.140912 | 0.1289033 | 0.1188536 | 0.1173214 | 0.1127275 | 0.08440679 | 0.0465172 | 0.02084566 | 0 | 0 | 0.05137437 | 0.05863196
1480 | 603.4361 | 0.002484665 | 20 | 760 | -720 | 0 | 0 | 0.01305526 | 0.04538517 | 0.09073208 | 0.1204906 | 0.1229752 | 0.1229752 | 0.1260738 | 0.1403855 | 0.1517271 | 0.1590852 | 0.1677888 | 0.1677888 | 0.1743496 | 0.1743496 | 0.1743496 | 0.1743496 | 0.1743496 | 0.1743496 | 0.1743496 | 0.1743496 | 0.1743496 | 0.1743496 | 0.1743496 | 0.1743496 | 0.1743496 | 0.1743496 | 0.1743496 | 0.1743496 | 0.1743496 | 0.1743496 | 0.1743496 | 0.1743496 | 0.1743496 | 0.1743496 | 0.1743496 | 0.1743496 | 0.1743496 | 0.1743496 | 0.1743496 | 0.1743496 | 0.1743496 | 0.1743496 | 0.1743496 | 0.1743496 | 0.1743496 | 0.1743496 | 0.1743496 | 0.1743496 | 0.1743496 | 0.1677888 | 0.160867 | 0.1530516 | 0.148225 | 0.1433967 | 0.1313879 | 0.1213382 | 0.119806 | 0.1152122 | 0.08689145 | 0.0465172 | 0.02084566 | 0 | 0 | 0.05137437 | 0.05888985
1477 | 594.0528 | 0.002446029 | 30 | 768.5 | -708.5 | 0 | 0 | 0.01305526 | 0.04538517 | 0.09073208 | 0.1204906 | 0.1254213 | 0.1254213 | 0.1285198 | 0.1428315 | 0.1541731 | 0.1615312 | 0.1702348 | 0.1702348 | 0.1767956 | 0.1767956 | 0.1767956 | 0.1767956 | 0.1767956 | 0.1767956 | 0.1767956 | 0.1767956 | 0.1767956 | 0.1767956 | 0.1767956 | 0.1767956 | 0.1767956 | 0.1767956 | 0.1767956 | 0.1767956 | 0.1767956 | 0.1767956 | 0.1767956 | 0.1767956 | 0.1767956 | 0.1767956 | 0.1767956 | 0.1767956 | 0.1767956 | 0.1767956 | 0.1767956 | 0.1767956 | 0.1767956 | 0.1767956 | 0.1767956 | 0.1767956 | 0.1767956 | 0.1767956 | 0.1767956 | 0.1767956 | 0.1767956 | 0.1702348 | 0.1633131 | 0.1554977 | 0.150671 | 0.1458427 | 0.133834 | 0.1237843 | 0.1222521 | 0.1176582 | 0.08933748 | 0.0465172 | 0.02084566 | 0 | 0 | 0.05137437 | 0.06662037
1477 | 400.8009 | 0.001650309 | 40 | 778.5 | -698.5 | 0 | 0 | 0.01305526 | 0.04538517 | 0.09073208 | 0.1204906 | 0.1270716 | 0.1270716 | 0.1301701 | 0.1444819 | 0.1558234 | 0.1631815 | 0.1718851 | 0.1718851 | 0.178446 | 0.178446 | 0.178446 | 0.178446 | 0.178446 | 0.178446 | 0.178446 | 0.178446 | 0.178446 | 0.178446 | 0.178446 | 0.178446 | 0.178446 | 0.178446 | 0.178446 | 0.178446 | 0.178446 | 0.178446 | 0.178446 | 0.178446 | 0.178446 | 0.178446 | 0.178446 | 0.178446 | 0.178446 | 0.178446 | 0.178446 | 0.178446 | 0.178446 | 0.178446 | 0.178446 | 0.178446 | 0.178446 | 0.178446 | 0.178446 | 0.178446 | 0.178446 | 0.1718851 | 0.1649634 | 0.157148 | 0.1523213 | 0.147493 | 0.1354843 | 0.1254346 | 0.1239024 | 0.1193085 | 0.09098779 | 0.0481675 | 0.02084566 | 0 | 0 | 0.05027272 | 0.07721945
1477 | 557.6304 | 0.002296058 | 30 | 768.5 | -708.5 | 0 | 0 | 0.01305526 | 0.04538517 | 0.09073208 | 0.1204906 | 0.1293676 | 0.1293676 | 0.1324662 | 0.1467779 | 0.1581195 | 0.1654776 | 0.1741812 | 0.1741812 | 0.180742 | 0.180742 | 0.180742 | 0.180742 | 0.180742 | 0.180742 | 0.180742 | 0.180742 | 0.180742 | 0.180742 | 0.180742 | 0.180742 | 0.180742 | 0.180742 | 0.180742 | 0.180742 | 0.180742 | 0.180742 | 0.180742 | 0.180742 | 0.180742 | 0.180742 | 0.180742 | 0.180742 | 0.180742 | 0.180742 | 0.180742 | 0.180742 | 0.180742 | 0.180742 | 0.180742 | 0.180742 | 0.180742 | 0.180742 | 0.180742 | 0.180742 | 0.180742 | 0.1741812 | 0.1672594 | 0.159444 | 0.1546174 | 0.1497891 | 0.1377803 | 0.1277306 | 0.1261984 | 0.1216046 | 0.09328385 | 0.0481675 | 0.02084566 | 0 | 0 | 0.05137437 | 0.06662037
1474 | 498.8067 | 0.00205385 | 20 | 757 | -717 | 0 | 0 | 0.01305526 | 0.04538517 | 0.09073208 | 0.1204906 | 0.1314215 | 0.1314215 | 0.13452 | 0.1488318 | 0.1601733 | 0.1675314 | 0.176235 | 0.176235 | 0.1827959 | 0.1827959 | 0.1827959 | 0.1827959 | 0.1827959 | 0.1827959 | 0.1827959 | 0.1827959 | 0.1827959 | 0.1827959 | 0.1827959 | 0.1827959 | 0.1827959 | 0.1827959 | 0.1827959 | 0.1827959 | 0.1827959 | 0.1827959 | 0.1827959 | 0.1827959 | 0.1827959 | 0.1827959 | 0.1827959 | 0.1827959 | 0.1827959 | 0.1827959 | 0.1827959 | 0.1827959 | 0.1827959 | 0.1827959 | 0.1827959 | 0.1827959 | 0.1827959 | 0.1827959 | 0.1827959 | 0.1827959 | 0.1827959 | 0.176235 | 0.1693133 | 0.1614979 | 0.1566712 | 0.151843 | 0.1398342 | 0.1297845 | 0.1282523 | 0.1236584 | 0.0953377 | 0.0481675 | 0.02084566 | 0 | 0 | 0.05137437 | 0.05837407
1474 | 456.8307 | 0.001881013 | 10 | 747 | -727 | 0 | 0 | 0.01305526 | 0.04538517 | 0.09073208 | 0.1223716 | 0.1333025 | 0.1333025 | 0.136401 | 0.1507128 | 0.1620543 | 0.1694124 | 0.178116 | 0.178116 | 0.1846769 | 0.1846769 | 0.1846769 | 0.1846769 | 0.1846769 | 0.1846769 | 0.1846769 | 0.1846769 | 0.1846769 | 0.1846769 | 0.1846769 | 0.1846769 | 0.1846769 | 0.1846769 | 0.1846769 | 0.1846769 | 0.1846769 | 0.1846769 | 0.1846769 | 0.1846769 | 0.1846769 | 0.1846769 | 0.1846769 | 0.1846769 | 0.1846769 | 0.1846769 | 0.1846769 | 0.1846769 | 0.1846769 | 0.1846769 | 0.1846769 | 0.1846769 | 0.1846769 | 0.1846769 | 0.1846769 | 0.1846769 | 0.1846769 | 0.178116 | 0.1711943 | 0.1633789 | 0.1585522 | 0.153724 | 0.1417152 | 0.1316655 | 0.1301333 | 0.1255395 | 0.0953377 | 0.0481675 | 0.02084566 | 0 | 0 | 0.05137437 | 0.05665483
1474 | 521.0503 | 0.002145439 | 0 | 737 | -737 | 0 | 0 | 0.01305526 | 0.04538517 | 0.09073208 | 0.124517 | 0.1354479 | 0.1354479 | 0.1385465 | 0.1528582 | 0.1641998 | 0.1715579 | 0.1802615 | 0.1802615 | 0.1868223 | 0.1868223 | 0.1868223 | 0.1868223 | 0.1868223 | 0.1868223 | 0.1868223 | 0.1868223 | 0.1868223 | 0.1868223 | 0.1868223 | 0.1868223 | 0.1868223 | 0.1868223 | 0.1868223 | 0.1868223 | 0.1868223 | 0.1868223 | 0.1868223 | 0.1868223 | 0.1868223 | 0.1868223 | 0.1868223 | 0.1868223 | 0.1868223 | 0.1868223 | 0.1868223 | 0.1868223 | 0.1868223 | 0.1868223 | 0.1868223 | 0.1868223 | 0.1868223 | 0.1868223 | 0.1868223 | 0.1868223 | 0.1868223 | 0.1802615 | 0.1733397 | 0.1655243 | 0.1606977 | 0.1558694 | 0.1438606 | 0.1338109 | 0.1322787 | 0.1276849 | 0.0953377 | 0.0481675 | 0.02084566 | 0 | 0 | 0.0523071 | 0.05493558
1474 | 483.7773 | 0.001991966 | -10 | 727 | -747 | 0 | 0 | 0.01305526 | 0.04538517 | 0.09073208 | 0.126509 | 0.1374399 | 0.1374399 | 0.1405384 | 0.1548502 | 0.1661918 | 0.1735498 | 0.1822534 | 0.1822534 | 0.1888143 | 0.1888143 | 0.1888143 | 0.1888143 | 0.1888143 | 0.1888143 | 0.1888143 | 0.1888143 | 0.1888143 | 0.1888143 | 0.1888143 | 0.1888143 | 0.1888143 | 0.1888143 | 0.1888143 | 0.1888143 | 0.1888143 | 0.1888143 | 0.1888143 | 0.1888143 | 0.1888143 | 0.1888143 | 0.1888143 | 0.1888143 | 0.1888143 | 0.1888143 | 0.1888143 | 0.1888143 | 0.1888143 | 0.1888143 | 0.1888143 | 0.1888143 | 0.1888143 | 0.1888143 | 0.1888143 | 0.1888143 | 0.1888143 | 0.1822534 | 0.1753317 | 0.1675163 | 0.1626896 | 0.1578614 | 0.1458526 | 0.1358029 | 0.1342707 | 0.1296769 | 0.0953377 | 0.0481675 | 0.02084566 | 0 | 0 | 0.05639801 | 0.0541009
1474 | 489.838 | 0.002016921 | -20 | 717 | -757 | 0 | 0 | 0.01305526 | 0.04538517 | 0.092749 | 0.1285259 | 0.1394568 | 0.1394568 | 0.1425554 | 0.1568671 | 0.1682087 | 0.1755668 | 0.1842704 | 0.1842704 | 0.1908312 | 0.1908312 | 0.1908312 | 0.1908312 | 0.1908312 | 0.1908312 | 0.1908312 | 0.1908312 | 0.1908312 | 0.1908312 | 0.1908312 | 0.1908312 | 0.1908312 | 0.1908312 | 0.1908312 | 0.1908312 | 0.1908312 | 0.1908312 | 0.1908312 | 0.1908312 | 0.1908312 | 0.1908312 | 0.1908312 | 0.1908312 | 0.1908312 | 0.1908312 | 0.1908312 | 0.1908312 | 0.1908312 | 0.1908312 | 0.1908312 | 0.1908312 | 0.1908312 | 0.1908312 | 0.1908312 | 0.1908312 | 0.1908312 | 0.1842704 | 0.1773486 | 0.1695332 | 0.1647066 | 0.1598783 | 0.1478695 | 0.1378198 | 0.1362876 | 0.1296769 | 0.0953377 | 0.0481675 | 0.02084566 | 0 | 0 | 0.06048892 | 0.05352747
1474 | 483.3959 | 0.001990396 | -30 | 707 | -767 | 0 | 0 | 0.01305526 | 0.04538517 | 0.0947394 | 0.1305163 | 0.1414472 | 0.1414472 | 0.1445458 | 0.1588575 | 0.1701991 | 0.1775572 | 0.1862608 | 0.1862608 | 0.1928216 | 0.1928216 | 0.1928216 | 0.1928216 | 0.1928216 | 0.1928216 | 0.1928216 | 0.1928216 | 0.1928216 | 0.1928216 | 0.1928216 | 0.1928216 | 0.1928216 | 0.1928216 | 0.1928216 | 0.1928216 | 0.1928216 | 0.1928216 | 0.1928216 | 0.1928216 | 0.1928216 | 0.1928216 | 0.1928216 | 0.1928216 | 0.1928216 | 0.1928216 | 0.1928216 | 0.1928216 | 0.1928216 | 0.1928216 | 0.1928216 | 0.1928216 | 0.1928216 | 0.1928216 | 0.1928216 | 0.1928216 | 0.1928216 | 0.1862608 | 0.179339 | 0.1715236 | 0.1666969 | 0.1618687 | 0.1498599 | 0.1398102 | 0.138278 | 0.1296769 | 0.0953377 | 0.0481675 | 0.02084566 | 0 | 0 | 0.06974988 | 0.05263528
1474 | 471.6007 | 0.001941829 | -40 | 697 | -777 | 0 | 0 | 0.01305526 | 0.047327 | 0.09668123 | 0.1324581 | 0.1433891 | 0.1433891 | 0.1464876 | 0.1607993 | 0.1721409 | 0.179499 | 0.1882026 | 0.1882026 | 0.1947634 | 0.1947634 | 0.1947634 | 0.1947634 | 0.1947634 | 0.1947634 | 0.1947634 | 0.1947634 | 0.1947634 | 0.1947634 | 0.1947634 | 0.1947634 | 0.1947634 | 0.1947634 | 0.1947634 | 0.1947634 | 0.1947634 | 0.1947634 | 0.1947634 | 0.1947634 | 0.1947634 | 0.1947634 | 0.1947634 | 0.1947634 | 0.1947634 | 0.1947634 | 0.1947634 | 0.1947634 | 0.1947634 | 0.1947634 | 0.1947634 | 0.1947634 | 0.1947634 | 0.1947634 | 0.1947634 | 0.1947634 | 0.1947634 | 0.1882026 | 0.1812808 | 0.1734654 | 0.1686388 | 0.1638105 | 0.1518017 | 0.141752 | 0.1402198 | 0.1296769 | 0.0953377 | 0.0481675 | 0.02084566 | 0 | 0 | 0.08313944 | 0.04887416
1474 | 453.9833 | 0.001869289 | -30 | 707 | -767 | 0 | 0 | 0.01305526 | 0.047327 | 0.09855051 | 0.1343274 | 0.1452583 | 0.1452583 | 0.1483569 | 0.1626686 | 0.1740102 | 0.1813683 | 0.1900719 | 0.1900719 | 0.1966327 | 0.1966327 | 0.1966327 | 0.1966327 | 0.1966327 | 0.1966327 | 0.1966327 | 0.1966327 | 0.1966327 | 0.1966327 | 0.1966327 | 0.1966327 | 0.1966327 | 0.1966327 | 0.1966327 | 0.1966327 | 0.1966327 | 0.1966327 | 0.1966327 | 0.1966327 | 0.1966327 | 0.1966327 | 0.1966327 | 0.1966327 | 0.1966327 | 0.1966327 | 0.1966327 | 0.1966327 | 0.1966327 | 0.1966327 | 0.1966327 | 0.1966327 | 0.1966327 | 0.1966327 | 0.1966327 | 0.1966327 | 0.1966327 | 0.1900719 | 0.1831501 | 0.1753347 | 0.1705081 | 0.1656798 | 0.153671 | 0.1436213 | 0.1420891 | 0.1296769 | 0.0953377 | 0.0481675 | 0.02084566 | 0 | 0 | 0.06974988 | 0.05263528
1474 | 493.9038 | 0.002033662 | -20 | 717 | -757 | 0 | 0 | 0.01305526 | 0.047327 | 0.1005842 | 0.1363611 | 0.147292 | 0.147292 | 0.1503905 | 0.1647023 | 0.1760438 | 0.1834019 | 0.1921055 | 0.1921055 | 0.1986664 | 0.1986664 | 0.1986664 | 0.1986664 | 0.1986664 | 0.1986664 | 0.1986664 | 0.1986664 | 0.1986664 | 0.1986664 | 0.1986664 | 0.1986664 | 0.1986664 | 0.1986664 | 0.1986664 | 0.1986664 | 0.1986664 | 0.1986664 | 0.1986664 | 0.1986664 | 0.1986664 | 0.1986664 | 0.1986664 | 0.1986664 | 0.1986664 | 0.1986664 | 0.1986664 | 0.1986664 | 0.1986664 | 0.1986664 | 0.1986664 | 0.1986664 | 0.1986664 | 0.1986664 | 0.1986664 | 0.1986664 | 0.1986664 | 0.1921055 | 0.1851838 | 0.1773684 | 0.1725417 | 0.1677135 | 0.1557047 | 0.145655 | 0.1441228 | 0.1296769 | 0.0953377 | 0.0481675 | 0.02084566 | 0 | 0 | 0.06048892 | 0.05352747
1470 | 573.5532 | 0.002361621 | -10 | 725 | -745 | 0 | 0 | 0.01305526 | 0.047327 | 0.1005842 | 0.1387227 | 0.1496536 | 0.1496536 | 0.1527522 | 0.1670639 | 0.1784055 | 0.1857636 | 0.1944672 | 0.1944672 | 0.201028 | 0.201028 | 0.201028 | 0.201028 | 0.201028 | 0.201028 | 0.201028 | 0.201028 | 0.201028 | 0.201028 | 0.201028 | 0.201028 | 0.201028 | 0.201028 | 0.201028 | 0.201028 | 0.201028 | 0.201028 | 0.201028 | 0.201028 | 0.201028 | 0.201028 | 0.201028 | 0.201028 | 0.201028 | 0.201028 | 0.201028 | 0.201028 | 0.201028 | 0.201028 | 0.201028 | 0.201028 | 0.201028 | 0.201028 | 0.201028 | 0.201028 | 0.201028 | 0.1944672 | 0.1875454 | 0.17973 | 0.1749033 | 0.1700751 | 0.1580663 | 0.1480166 | 0.1464844 | 0.1320385 | 0.0953377 | 0.0481675 | 0.02084566 | 0 | 0 | 0.05557982 | 0.05398622
1470 | 543.593 | 0.002238259 | 0 | 735 | -735 | 0 | 0 | 0.01305526 | 0.047327 | 0.1005842 | 0.140961 | 0.1518919 | 0.1518919 | 0.1549904 | 0.1693022 | 0.1806437 | 0.1880018 | 0.1967054 | 0.1967054 | 0.2032663 | 0.2032663 | 0.2032663 | 0.2032663 | 0.2032663 | 0.2032663 | 0.2032663 | 0.2032663 | 0.2032663 | 0.2032663 | 0.2032663 | 0.2032663 | 0.2032663 | 0.2032663 | 0.2032663 | 0.2032663 | 0.2032663 | 0.2032663 | 0.2032663 | 0.2032663 | 0.2032663 | 0.2032663 | 0.2032663 | 0.2032663 | 0.2032663 | 0.2032663 | 0.2032663 | 0.2032663 | 0.2032663 | 0.2032663 | 0.2032663 | 0.2032663 | 0.2032663 | 0.2032663 | 0.2032663 | 0.2032663 | 0.2032663 | 0.1967054 | 0.1897837 | 0.1819683 | 0.1771416 | 0.1723133 | 0.1603046 | 0.1502549 | 0.1487227 | 0.1342767 | 0.0953377 | 0.0481675 | 0.02084566 | 0 | 0 | 0.05148891 | 0.05469497
1464 | 753.9651 | 0.003104472 | 10 | 742 | -722 | 0 | 0 | 0.01305526 | 0.047327 | 0.1005842 | 0.1440654 | 0.1549964 | 0.1549964 | 0.1580949 | 0.1724066 | 0.1837482 | 0.1911063 | 0.1998099 | 0.1998099 | 0.2063707 | 0.2063707 | 0.2063707 | 0.2063707 | 0.2063707 | 0.2063707 | 0.2063707 | 0.2063707 | 0.2063707 | 0.2063707 | 0.2063707 | 0.2063707 | 0.2063707 | 0.2063707 | 0.2063707 | 0.2063707 | 0.2063707 | 0.2063707 | 0.2063707 | 0.2063707 | 0.2063707 | 0.2063707 | 0.2063707 | 0.2063707 | 0.2063707 | 0.2063707 | 0.2063707 | 0.2063707 | 0.2063707 | 0.2063707 | 0.2063707 | 0.2063707 | 0.2063707 | 0.2063707 | 0.2063707 | 0.2063707 | 0.2063707 | 0.1998099 | 0.1928881 | 0.1850727 | 0.1802461 | 0.1754178 | 0.163409 | 0.1533593 | 0.1518271 | 0.1373812 | 0.0953377 | 0.0481675 | 0.02084566 | 0 | 0 | 0.05137437 | 0.05847946
1464 | 705.188 | 0.002903631 | 20 | 752 | -712 | 0 | 0 | 0.01305526 | 0.047327 | 0.1005842 | 0.1440654 | 0.1579 | 0.1579 | 0.1609985 | 0.1753103 | 0.1866518 | 0.1940099 | 0.2027135 | 0.2027135 | 0.2092744 | 0.2092744 | 0.2092744 | 0.2092744 | 0.2092744 | 0.2092744 | 0.2092744 | 0.2092744 | 0.2092744 | 0.2092744 | 0.2092744 | 0.2092744 | 0.2092744 | 0.2092744 | 0.2092744 | 0.2092744 | 0.2092744 | 0.2092744 | 0.2092744 | 0.2092744 | 0.2092744 | 0.2092744 | 0.2092744 | 0.2092744 | 0.2092744 | 0.2092744 | 0.2092744 | 0.2092744 | 0.2092744 | 0.2092744 | 0.2092744 | 0.2092744 | 0.2092744 | 0.2092744 | 0.2092744 | 0.2092744 | 0.2092744 | 0.2027135 | 0.1957918 | 0.1879764 | 0.1831497 | 0.1783215 | 0.1663127 | 0.156263 | 0.1547308 | 0.1402848 | 0.09824133 | 0.0481675 | 0.02084566 | 0 | 0 | 0.05137437 | 0.06388586
1464 | 718.4979 | 0.002958435 | 30 | 762 | -702 | 0 | 0 | 0.01305526 | 0.047327 | 0.1005842 | 0.1440654 | 0.1608584 | 0.1608584 | 0.163957 | 0.1782687 | 0.1896103 | 0.1969684 | 0.205672 | 0.205672 | 0.2122328 | 0.2122328 | 0.2122328 | 0.2122328 | 0.2122328 | 0.2122328 | 0.2122328 | 0.2122328 | 0.2122328 | 0.2122328 | 0.2122328 | 0.2122328 | 0.2122328 | 0.2122328 | 0.2122328 | 0.2122328 | 0.2122328 | 0.2122328 | 0.2122328 | 0.2122328 | 0.2122328 | 0.2122328 | 0.2122328 | 0.2122328 | 0.2122328 | 0.2122328 | 0.2122328 | 0.2122328 | 0.2122328 | 0.2122328 | 0.2122328 | 0.2122328 | 0.2122328 | 0.2122328 | 0.2122328 | 0.2122328 | 0.2122328 | 0.205672 | 0.1987502 | 0.1909348 | 0.1861081 | 0.1812799 | 0.1692711 | 0.1592214 | 0.1576892 | 0.1432433 | 0.1011998 | 0.0481675 | 0.02084566 | 0 | 0 | 0.05067859 | 0.06987067
1464 | 743.1346 | 0.003059877 | 40 | 772 | -692 | 0 | 0 | 0.01305526 | 0.047327 | 0.1005842 | 0.1440654 | 0.1608584 | 0.1639183 | 0.1670168 | 0.1813286 | 0.1926701 | 0.2000282 | 0.2087318 | 0.2087318 | 0.2152927 | 0.2152927 | 0.2152927 | 0.2152927 | 0.2152927 | 0.2152927 | 0.2152927 | 0.2152927 | 0.2152927 | 0.2152927 | 0.2152927 | 0.2152927 | 0.2152927 | 0.2152927 | 0.2152927 | 0.2152927 | 0.2152927 | 0.2152927 | 0.2152927 | 0.2152927 | 0.2152927 | 0.2152927 | 0.2152927 | 0.2152927 | 0.2152927 | 0.2152927 | 0.2152927 | 0.2152927 | 0.2152927 | 0.2152927 | 0.2152927 | 0.2152927 | 0.2152927 | 0.2152927 | 0.2152927 | 0.2152927 | 0.2152927 | 0.2087318 | 0.2018101 | 0.1939947 | 0.189168 | 0.1843398 | 0.172331 | 0.1622813 | 0.1607491 | 0.1463032 | 0.1042596 | 0.0481675 | 0.02084566 | 0 | 0 | 0.04951896 | 0.08560551
1464 | 708.5315 | 0.002917398 | 30 | 762 | -702 | 0 | 0 | 0.01305526 | 0.047327 | 0.1005842 | 0.1440654 | 0.1637758 | 0.1668357 | 0.1699342 | 0.184246 | 0.1955875 | 0.2029456 | 0.2116492 | 0.2116492 | 0.2182101 | 0.2182101 | 0.2182101 | 0.2182101 | 0.2182101 | 0.2182101 | 0.2182101 | 0.2182101 | 0.2182101 | 0.2182101 | 0.2182101 | 0.2182101 | 0.2182101 | 0.2182101 | 0.2182101 | 0.2182101 | 0.2182101 | 0.2182101 | 0.2182101 | 0.2182101 | 0.2182101 | 0.2182101 | 0.2182101 | 0.2182101 | 0.2182101 | 0.2182101 | 0.2182101 | 0.2182101 | 0.2182101 | 0.2182101 | 0.2182101 | 0.2182101 | 0.2182101 | 0.2182101 | 0.2182101 | 0.2182101 | 0.2182101 | 0.2116492 | 0.2047275 | 0.1969121 | 0.1920854 | 0.1872572 | 0.1752484 | 0.1651987 | 0.1636665 | 0.1492206 | 0.107177 | 0.0481675 | 0.02084566 | 0 | 0 | 0.05067859 | 0.06987067
1449 | 696.1806 | 0.002866543 | 20 | 744.5 | -704.5 | 0 | 0 | 0.01305526 | 0.047327 | 0.1005842 | 0.1440654 | 0.1666424 | 0.1697022 | 0.1728008 | 0.1871125 | 0.1984541 | 0.2058122 | 0.2145158 | 0.2145158 | 0.2210766 | 0.2210766 | 0.2210766 | 0.2210766 | 0.2210766 | 0.2210766 | 0.2210766 | 0.2210766 | 0.2210766 | 0.2210766 | 0.2210766 | 0.2210766 | 0.2210766 | 0.2210766 | 0.2210766 | 0.2210766 | 0.2210766 | 0.2210766 | 0.2210766 | 0.2210766 | 0.2210766 | 0.2210766 | 0.2210766 | 0.2210766 | 0.2210766 | 0.2210766 | 0.2210766 | 0.2210766 | 0.2210766 | 0.2210766 | 0.2210766 | 0.2210766 | 0.2210766 | 0.2210766 | 0.2210766 | 0.2210766 | 0.2210766 | 0.2145158 | 0.207594 | 0.1997786 | 0.194952 | 0.1901237 | 0.1781149 | 0.1680652 | 0.166533 | 0.1520871 | 0.107177 | 0.0481675 | 0.02084566 | 0 | 0 | 0.0509685 | 0.05983106
1449 | 802.3991 | 0.0033039 | 10 | 734.5 | -714.5 | 0 | 0 | 0.01305526 | 0.047327 | 0.1005842 | 0.1440654 | 0.1699463 | 0.1730061 | 0.1761047 | 0.1904164 | 0.201758 | 0.2091161 | 0.2178197 | 0.2178197 | 0.2243805 | 0.2243805 | 0.2243805 | 0.2243805 | 0.2243805 | 0.2243805 | 0.2243805 | 0.2243805 | 0.2243805 | 0.2243805 | 0.2243805 | 0.2243805 | 0.2243805 | 0.2243805 | 0.2243805 | 0.2243805 | 0.2243805 | 0.2243805 | 0.2243805 | 0.2243805 | 0.2243805 | 0.2243805 | 0.2243805 | 0.2243805 | 0.2243805 | 0.2243805 | 0.2243805 | 0.2243805 | 0.2243805 | 0.2243805 | 0.2243805 | 0.2243805 | 0.2243805 | 0.2243805 | 0.2243805 | 0.2243805 | 0.2243805 | 0.2178197 | 0.2108979 | 0.2030825 | 0.1982559 | 0.1934276 | 0.1814188 | 0.1713691 | 0.1698369 | 0.155391 | 0.107177 | 0.0481675 | 0.02084566 | 0 | 0 | 0.05211873 | 0.05453098
1464 | 528.3596 | 0.002175535 | 0 | 732 | -732 | 0 | 0 | 0.01305526 | 0.047327 | 0.1005842 | 0.146241 | 0.1721218 | 0.1751817 | 0.1782802 | 0.192592 | 0.2039335 | 0.2112916 | 0.2199952 | 0.2199952 | 0.226556 | 0.226556 | 0.226556 | 0.226556 | 0.226556 | 0.226556 | 0.226556 | 0.226556 | 0.226556 | 0.226556 | 0.226556 | 0.226556 | 0.226556 | 0.226556 | 0.226556 | 0.226556 | 0.226556 | 0.226556 | 0.226556 | 0.226556 | 0.226556 | 0.226556 | 0.226556 | 0.226556 | 0.226556 | 0.226556 | 0.226556 | 0.226556 | 0.226556 | 0.226556 | 0.226556 | 0.226556 | 0.226556 | 0.226556 | 0.226556 | 0.226556 | 0.226556 | 0.2199952 | 0.2130735 | 0.2052581 | 0.2004314 | 0.1956031 | 0.1835944 | 0.1735447 | 0.1720125 | 0.1575665 | 0.107177 | 0.0481675 | 0.02084566 | 0 | 0 | 0.05412276 | 0.05438762
1464 | 554.1263 | 0.00228163 | -10 | 722 | -742 | 0 | 0 | 0.01305526 | 0.047327 | 0.1005842 | 0.1485226 | 0.1744034 | 0.1774633 | 0.1805618 | 0.1948736 | 0.2062152 | 0.2135732 | 0.2222768 | 0.2222768 | 0.2288377 | 0.2288377 | 0.2288377 | 0.2288377 | 0.2288377 | 0.2288377 | 0.2288377 | 0.2288377 | 0.2288377 | 0.2288377 | 0.2288377 | 0.2288377 | 0.2288377 | 0.2288377 | 0.2288377 | 0.2288377 | 0.2288377 | 0.2288377 | 0.2288377 | 0.2288377 | 0.2288377 | 0.2288377 | 0.2288377 | 0.2288377 | 0.2288377 | 0.2288377 | 0.2288377 | 0.2288377 | 0.2288377 | 0.2288377 | 0.2288377 | 0.2288377 | 0.2288377 | 0.2288377 | 0.2288377 | 0.2288377 | 0.2288377 | 0.2222768 | 0.2153551 | 0.2075397 | 0.202713 | 0.1978848 | 0.185876 | 0.1758263 | 0.1742941 | 0.1598482 | 0.107177 | 0.0481675 | 0.02084566 | 0 | 0 | 0.06148561 | 0.05381419
1457 | 548.2054 | 0.002257251 | -20 | 708.5 | -748.5 | 0 | 0 | 0.01305526 | 0.047327 | 0.1028414 | 0.1507799 | 0.1766607 | 0.1797206 | 0.1828191 | 0.1971308 | 0.2084724 | 0.2158305 | 0.2245341 | 0.2245341 | 0.2310949 | 0.2310949 | 0.2310949 | 0.2310949 | 0.2310949 | 0.2310949 | 0.2310949 | 0.2310949 | 0.2310949 | 0.2310949 | 0.2310949 | 0.2310949 | 0.2310949 | 0.2310949 | 0.2310949 | 0.2310949 | 0.2310949 | 0.2310949 | 0.2310949 | 0.2310949 | 0.2310949 | 0.2310949 | 0.2310949 | 0.2310949 | 0.2310949 | 0.2310949 | 0.2310949 | 0.2310949 | 0.2310949 | 0.2310949 | 0.2310949 | 0.2310949 | 0.2310949 | 0.2310949 | 0.2310949 | 0.2310949 | 0.2310949 | 0.2245341 | 0.2176123 | 0.2097969 | 0.2049703 | 0.200142 | 0.1881332 | 0.1780835 | 0.1765513 | 0.1598482 | 0.107177 | 0.0481675 | 0.02084566 | 0 | 0 | 0.06778146 | 0.05304006
1464 | 539.3047 | 0.002220602 | -30 | 702 | -762 | 0 | 0 | 0.01305526 | 0.047327 | 0.105062 | 0.1530005 | 0.1788813 | 0.1819412 | 0.1850397 | 0.1993514 | 0.210693 | 0.2180511 | 0.2267547 | 0.2267547 | 0.2333155 | 0.2333155 | 0.2333155 | 0.2333155 | 0.2333155 | 0.2333155 | 0.2333155 | 0.2333155 | 0.2333155 | 0.2333155 | 0.2333155 | 0.2333155 | 0.2333155 | 0.2333155 | 0.2333155 | 0.2333155 | 0.2333155 | 0.2333155 | 0.2333155 | 0.2333155 | 0.2333155 | 0.2333155 | 0.2333155 | 0.2333155 | 0.2333155 | 0.2333155 | 0.2333155 | 0.2333155 | 0.2333155 | 0.2333155 | 0.2333155 | 0.2333155 | 0.2333155 | 0.2333155 | 0.2333155 | 0.2333155 | 0.2333155 | 0.2267547 | 0.2198329 | 0.2120175 | 0.2071909 | 0.2023626 | 0.1903538 | 0.1803041 | 0.1787719 | 0.1598482 | 0.107177 | 0.0481675 | 0.02084566 | 0 | 0 | 0.08131976 | 0.05075472
1429 | 581.4926 | 0.002394312 | -40 | 674.5 | -754.5 | 0 | 0 | 0.01305526 | 0.047327 | 0.1074563 | 0.1553948 | 0.1812756 | 0.1843355 | 0.187434 | 0.2017457 | 0.2130873 | 0.2204454 | 0.229149 | 0.229149 | 0.2357098 | 0.2357098 | 0.2357098 | 0.2357098 | 0.2357098 | 0.2357098 | 0.2357098 | 0.2357098 | 0.2357098 | 0.2357098 | 0.2357098 | 0.2357098 | 0.2357098 | 0.2357098 | 0.2357098 | 0.2357098 | 0.2357098 | 0.2357098 | 0.2357098 | 0.2357098 | 0.2357098 | 0.2357098 | 0.2357098 | 0.2357098 | 0.2357098 | 0.2357098 | 0.2357098 | 0.2357098 | 0.2357098 | 0.2357098 | 0.2357098 | 0.2357098 | 0.2357098 | 0.2357098 | 0.2357098 | 0.2357098 | 0.2357098 | 0.229149 | 0.2222273 | 0.2144119 | 0.2095852 | 0.2047569 | 0.1927482 | 0.1826985 | 0.1787719 | 0.1598482 | 0.107177 | 0.0481675 | 0.02084566 | 0 | 0 | 0.07359303 | 0.03991454
1429 | 557.6413 | 0.002296103 | -30 | 684.5 | -744.5 | 0 | 0 | 0.01305526 | 0.047327 | 0.1074563 | 0.1576909 | 0.1835717 | 0.1866316 | 0.1897301 | 0.2040418 | 0.2153834 | 0.2227415 | 0.2314451 | 0.2314451 | 0.2380059 | 0.2380059 | 0.2380059 | 0.2380059 | 0.2380059 | 0.2380059 | 0.2380059 | 0.2380059 | 0.2380059 | 0.2380059 | 0.2380059 | 0.2380059 | 0.2380059 | 0.2380059 | 0.2380059 | 0.2380059 | 0.2380059 | 0.2380059 | 0.2380059 | 0.2380059 | 0.2380059 | 0.2380059 | 0.2380059 | 0.2380059 | 0.2380059 | 0.2380059 | 0.2380059 | 0.2380059 | 0.2380059 | 0.2380059 | 0.2380059 | 0.2380059 | 0.2380059 | 0.2380059 | 0.2380059 | 0.2380059 | 0.2380059 | 0.2314451 | 0.2245234 | 0.216708 | 0.2118813 | 0.207053 | 0.1950443 | 0.1849946 | 0.1787719 | 0.1598482 | 0.107177 | 0.0481675 | 0.02084566 | 0 | 0 | 0.06390709 | 0.04417276
1429 | 557.8945 | 0.002297146 | -20 | 694.5 | -734.5 | 0 | 0 | 0.01305526 | 0.047327 | 0.1074563 | 0.159988 | 0.1858688 | 0.1889287 | 0.1920273 | 0.206339 | 0.2176806 | 0.2250387 | 0.2337423 | 0.2337423 | 0.2403031 | 0.2403031 | 0.2403031 | 0.2403031 | 0.2403031 | 0.2403031 | 0.2403031 | 0.2403031 | 0.2403031 | 0.2403031 | 0.2403031 | 0.2403031 | 0.2403031 | 0.2403031 | 0.2403031 | 0.2403031 | 0.2403031 | 0.2403031 | 0.2403031 | 0.2403031 | 0.2403031 | 0.2403031 | 0.2403031 | 0.2403031 | 0.2403031 | 0.2403031 | 0.2403031 | 0.2403031 | 0.2403031 | 0.2403031 | 0.2403031 | 0.2403031 | 0.2403031 | 0.2403031 | 0.2403031 | 0.2403031 | 0.2403031 | 0.2337423 | 0.2268205 | 0.2190051 | 0.2141784 | 0.2093502 | 0.1973414 | 0.1872917 | 0.1787719 | 0.1598482 | 0.107177 | 0.0481675 | 0.02084566 | 0 | 0 | 0.05440905 | 0.04793388
1429 | 567.5179 | 0.002336771 | -10 | 704.5 | -724.5 | 0 | 0 | 0.01305526 | 0.047327 | 0.1074563 | 0.1623248 | 0.1882056 | 0.1912655 | 0.194364 | 0.2086758 | 0.2200173 | 0.2273754 | 0.236079 | 0.236079 | 0.2426399 | 0.2426399 | 0.2426399 | 0.2426399 | 0.2426399 | 0.2426399 | 0.2426399 | 0.2426399 | 0.2426399 | 0.2426399 | 0.2426399 | 0.2426399 | 0.2426399 | 0.2426399 | 0.2426399 | 0.2426399 | 0.2426399 | 0.2426399 | 0.2426399 | 0.2426399 | 0.2426399 | 0.2426399 | 0.2426399 | 0.2426399 | 0.2426399 | 0.2426399 | 0.2426399 | 0.2426399 | 0.2426399 | 0.2426399 | 0.2426399 | 0.2426399 | 0.2426399 | 0.2426399 | 0.2426399 | 0.2426399 | 0.2426399 | 0.236079 | 0.2291573 | 0.2213419 | 0.2165152 | 0.211687 | 0.1996782 | 0.1896285 | 0.1811087 | 0.1598482 | 0.107177 | 0.0481675 | 0.02084566 | 0 | 0 | 0.05326389 | 0.051695
1429 | 603.6934 | 0.002485724 | 0 | 714.5 | -714.5 | 0 | 0 | 0.01305526 | 0.047327 | 0.1074563 | 0.1623248 | 0.1906913 | 0.1937512 | 0.1968498 | 0.2111615 | 0.2225031 | 0.2298611 | 0.2385648 | 0.2385648 | 0.2451256 | 0.2451256 | 0.2451256 | 0.2451256 | 0.2451256 | 0.2451256 | 0.2451256 | 0.2451256 | 0.2451256 | 0.2451256 | 0.2451256 | 0.2451256 | 0.2451256 | 0.2451256 | 0.2451256 | 0.2451256 | 0.2451256 | 0.2451256 | 0.2451256 | 0.2451256 | 0.2451256 | 0.2451256 | 0.2451256 | 0.2451256 | 0.2451256 | 0.2451256 | 0.2451256 | 0.2451256 | 0.2451256 | 0.2451256 | 0.2451256 | 0.2451256 | 0.2451256 | 0.2451256 | 0.2451256 | 0.2451256 | 0.2451256 | 0.2385648 | 0.231643 | 0.2238276 | 0.2190009 | 0.2141727 | 0.2021639 | 0.1921142 | 0.1835944 | 0.1598482 | 0.107177 | 0.0481675 | 0.02084566 | 0 | 0 | 0.05211873 | 0.05508394
1429 | 539.0629 | 0.002219607 | 10 | 724.5 | -704.5 | 0 | 0 | 0.01305526 | 0.047327 | 0.1074563 | 0.1623248 | 0.1929109 | 0.1959708 | 0.1990694 | 0.2133811 | 0.2247227 | 0.2320808 | 0.2407844 | 0.2407844 | 0.2473452 | 0.2473452 | 0.2473452 | 0.2473452 | 0.2473452 | 0.2473452 | 0.2473452 | 0.2473452 | 0.2473452 | 0.2473452 | 0.2473452 | 0.2473452 | 0.2473452 | 0.2473452 | 0.2473452 | 0.2473452 | 0.2473452 | 0.2473452 | 0.2473452 | 0.2473452 | 0.2473452 | 0.2473452 | 0.2473452 | 0.2473452 | 0.2473452 | 0.2473452 | 0.2473452 | 0.2473452 | 0.2473452 | 0.2473452 | 0.2473452 | 0.2473452 | 0.2473452 | 0.2473452 | 0.2473452 | 0.2473452 | 0.2473452 | 0.2407844 | 0.2338626 | 0.2260472 | 0.2212205 | 0.2163923 | 0.2043835 | 0.1943338 | 0.185814 | 0.1620678 | 0.107177 | 0.0481675 | 0.02084566 | 0 | 0 | 0.0509685 | 0.05827247
1429 | 556.6751 | 0.002292125 | 20 | 734.5 | -694.5 | 0 | 0 | 0.01305526 | 0.047327 | 0.1074563 | 0.1623248 | 0.1929109 | 0.1982629 | 0.2013615 | 0.2156732 | 0.2270148 | 0.2343729 | 0.2430765 | 0.2430765 | 0.2496373 | 0.2496373 | 0.2496373 | 0.2496373 | 0.2496373 | 0.2496373 | 0.2496373 | 0.2496373 | 0.2496373 | 0.2496373 | 0.2496373 | 0.2496373 | 0.2496373 | 0.2496373 | 0.2496373 | 0.2496373 | 0.2496373 | 0.2496373 | 0.2496373 | 0.2496373 | 0.2496373 | 0.2496373 | 0.2496373 | 0.2496373 | 0.2496373 | 0.2496373 | 0.2496373 | 0.2496373 | 0.2496373 | 0.2496373 | 0.2496373 | 0.2496373 | 0.2496373 | 0.2496373 | 0.2496373 | 0.2496373 | 0.2496373 | 0.2430765 | 0.2361547 | 0.2283393 | 0.2235127 | 0.2186844 | 0.2066756 | 0.1966259 | 0.1881062 | 0.1643599 | 0.107177 | 0.0481675 | 0.02084566 | 0 | 0 | 0.04980887 | 0.061461
1429 | 552.8534 | 0.002276389 | 30 | 744.5 | -684.5 | 0 | 0 | 0.01305526 | 0.047327 | 0.1074563 | 0.1623248 | 0.1929109 | 0.2005393 | 0.2036379 | 0.2179496 | 0.2292912 | 0.2366493 | 0.2453529 | 0.2453529 | 0.2519137 | 0.2519137 | 0.2519137 | 0.2519137 | 0.2519137 | 0.2519137 | 0.2519137 | 0.2519137 | 0.2519137 | 0.2519137 | 0.2519137 | 0.2519137 | 0.2519137 | 0.2519137 | 0.2519137 | 0.2519137 | 0.2519137 | 0.2519137 | 0.2519137 | 0.2519137 | 0.2519137 | 0.2519137 | 0.2519137 | 0.2519137 | 0.2519137 | 0.2519137 | 0.2519137 | 0.2519137 | 0.2519137 | 0.2519137 | 0.2519137 | 0.2519137 | 0.2519137 | 0.2519137 | 0.2519137 | 0.2519137 | 0.2519137 | 0.2453529 | 0.2384311 | 0.2306157 | 0.2257891 | 0.2209608 | 0.208952 | 0.1989023 | 0.1903826 | 0.1666363 | 0.107177 | 0.0481675 | 0.02084566 | 0 | 0 | 0.04864924 | 0.07022271
1429 | 556.6721 | 0.002292113 | 40 | 754.5 | -674.5 | 0 | 0 | 0.01305526 | 0.047327 | 0.1074563 | 0.1623248 | 0.1929109 | 0.2028314 | 0.20593 | 0.2202417 | 0.2315833 | 0.2389414 | 0.247645 | 0.247645 | 0.2542058 | 0.2542058 | 0.2542058 | 0.2542058 | 0.2542058 | 0.2542058 | 0.2542058 | 0.2542058 | 0.2542058 | 0.2542058 | 0.2542058 | 0.2542058 | 0.2542058 | 0.2542058 | 0.2542058 | 0.2542058 | 0.2542058 | 0.2542058 | 0.2542058 | 0.2542058 | 0.2542058 | 0.2542058 | 0.2542058 | 0.2542058 | 0.2542058 | 0.2542058 | 0.2542058 | 0.2542058 | 0.2542058 | 0.2542058 | 0.2542058 | 0.2542058 | 0.2542058 | 0.2542058 | 0.2542058 | 0.2542058 | 0.2542058 | 0.247645 | 0.2407232 | 0.2329078 | 0.2280812 | 0.2232529 | 0.2112441 | 0.2011944 | 0.1926747 | 0.1689284 | 0.1094692 | 0.0481675 | 0.02084566 | 0 | 0 | 0.04464434 | 0.07910979
1429 | 598.405 | 0.002463949 | 30 | 744.5 | -684.5 | 0 | 0 | 0.01305526 | 0.047327 | 0.1074563 | 0.1623248 | 0.1929109 | 0.2052954 | 0.2083939 | 0.2227057 | 0.2340472 | 0.2414053 | 0.2501089 | 0.2501089 | 0.2566698 | 0.2566698 | 0.2566698 | 0.2566698 | 0.2566698 | 0.2566698 | 0.2566698 | 0.2566698 | 0.2566698 | 0.2566698 | 0.2566698 | 0.2566698 | 0.2566698 | 0.2566698 | 0.2566698 | 0.2566698 | 0.2566698 | 0.2566698 | 0.2566698 | 0.2566698 | 0.2566698 | 0.2566698 | 0.2566698 | 0.2566698 | 0.2566698 | 0.2566698 | 0.2566698 | 0.2566698 | 0.2566698 | 0.2566698 | 0.2566698 | 0.2566698 | 0.2566698 | 0.2566698 | 0.2566698 | 0.2566698 | 0.2566698 | 0.2501089 | 0.2431872 | 0.2353718 | 0.2305451 | 0.2257169 | 0.2137081 | 0.2036584 | 0.1951386 | 0.1713923 | 0.1094692 | 0.0481675 | 0.02084566 | 0 | 0 | 0.04864924 | 0.07022271
1410 | 544.5218 | 0.002242083 | 20 | 725 | -685 | 0 | 0 | 0.01305526 | 0.047327 | 0.1074563 | 0.1623248 | 0.1929109 | 0.2075375 | 0.210636 | 0.2249478 | 0.2362893 | 0.2436474 | 0.252351 | 0.252351 | 0.2589119 | 0.2589119 | 0.2589119 | 0.2589119 | 0.2589119 | 0.2589119 | 0.2589119 | 0.2589119 | 0.2589119 | 0.2589119 | 0.2589119 | 0.2589119 | 0.2589119 | 0.2589119 | 0.2589119 | 0.2589119 | 0.2589119 | 0.2589119 | 0.2589119 | 0.2589119 | 0.2589119 | 0.2589119 | 0.2589119 | 0.2589119 | 0.2589119 | 0.2589119 | 0.2589119 | 0.2589119 | 0.2589119 | 0.2589119 | 0.2589119 | 0.2589119 | 0.2589119 | 0.2589119 | 0.2589119 | 0.2589119 | 0.2589119 | 0.252351 | 0.2454293 | 0.2376139 | 0.2327872 | 0.2279589 | 0.2159502 | 0.2059005 | 0.1973807 | 0.1736344 | 0.1094692 | 0.0481675 | 0.02084566 | 0 | 0 | 0.04870722 | 0.0584319
1394 | 545.5924 | 0.002246492 | 10 | 707 | -687 | 0 | 0 | 0.01305526 | 0.047327 | 0.1074563 | 0.1623248 | 0.1929109 | 0.209784 | 0.2128825 | 0.2271942 | 0.2385358 | 0.2458939 | 0.2545975 | 0.2545975 | 0.2611583 | 0.2611583 | 0.2611583 | 0.2611583 | 0.2611583 | 0.2611583 | 0.2611583 | 0.2611583 | 0.2611583 | 0.2611583 | 0.2611583 | 0.2611583 | 0.2611583 | 0.2611583 | 0.2611583 | 0.2611583 | 0.2611583 | 0.2611583 | 0.2611583 | 0.2611583 | 0.2611583 | 0.2611583 | 0.2611583 | 0.2611583 | 0.2611583 | 0.2611583 | 0.2611583 | 0.2611583 | 0.2611583 | 0.2611583 | 0.2611583 | 0.2611583 | 0.2611583 | 0.2611583 | 0.2611583 | 0.2611583 | 0.2611583 | 0.2545975 | 0.2476758 | 0.2398604 | 0.2350337 | 0.2302054 | 0.2181967 | 0.208147 | 0.1996272 | 0.1736344 | 0.1094692 | 0.0481675 | 0.02084566 | 0 | 0 | 0.04893914 | 0.05263528
1391 | 743.1199 | 0.003059817 | 0 | 695.5 | -695.5 | 0 | 0 | 0.01305526 | 0.047327 | 0.1074563 | 0.1623248 | 0.1959708 | 0.2128438 | 0.2159423 | 0.2302541 | 0.2415956 | 0.2489537 | 0.2576573 | 0.2576573 | 0.2642182 | 0.2642182 | 0.2642182 | 0.2642182 | 0.2642182 | 0.2642182 | 0.2642182 | 0.2642182 | 0.2642182 | 0.2642182 | 0.2642182 | 0.2642182 | 0.2642182 | 0.2642182 | 0.2642182 | 0.2642182 | 0.2642182 | 0.2642182 | 0.2642182 | 0.2642182 | 0.2642182 | 0.2642182 | 0.2642182 | 0.2642182 | 0.2642182 | 0.2642182 | 0.2642182 | 0.2642182 | 0.2642182 | 0.2642182 | 0.2642182 | 0.2642182 | 0.2642182 | 0.2642182 | 0.2642182 | 0.2642182 | 0.2642182 | 0.2576573 | 0.2507356 | 0.2429202 | 0.2380935 | 0.2332653 | 0.2212565 | 0.2112068 | 0.202687 | 0.1736344 | 0.1094692 | 0.0481675 | 0.02084566 | 0 | 0 | 0.04992483 | 0.04830999
1381 | 691.0054 | 0.002845234 | -10 | 680.5 | -700.5 | 0 | 0 | 0.01305526 | 0.047327 | 0.1074563 | 0.1623248 | 0.198816 | 0.215689 | 0.2187876 | 0.2330993 | 0.2444409 | 0.251799 | 0.2605026 | 0.2605026 | 0.2670634 | 0.2670634 | 0.2670634 | 0.2670634 | 0.2670634 | 0.2670634 | 0.2670634 | 0.2670634 | 0.2670634 | 0.2670634 | 0.2670634 | 0.2670634 | 0.2670634 | 0.2670634 | 0.2670634 | 0.2670634 | 0.2670634 | 0.2670634 | 0.2670634 | 0.2670634 | 0.2670634 | 0.2670634 | 0.2670634 | 0.2670634 | 0.2670634 | 0.2670634 | 0.2670634 | 0.2670634 | 0.2670634 | 0.2670634 | 0.2670634 | 0.2670634 | 0.2670634 | 0.2670634 | 0.2670634 | 0.2670634 | 0.2670634 | 0.2605026 | 0.2535808 | 0.2457654 | 0.2409387 | 0.2361105 | 0.2241017 | 0.214052 | 0.202687 | 0.1736344 | 0.1094692 | 0.0481675 | 0.02084566 | 0 | 0 | 0.05050465 | 0.04261113
1323 | 849.5909 | 0.003498214 | -20 | 641.5 | -681.5 | 0 | 0 | 0.01305526 | 0.047327 | 0.1074563 | 0.1623248 | 0.198816 | 0.2191872 | 0.2222858 | 0.2365975 | 0.2479391 | 0.2552972 | 0.2640008 | 0.2640008 | 0.2705616 | 0.2705616 | 0.2705616 | 0.2705616 | 0.2705616 | 0.2705616 | 0.2705616 | 0.2705616 | 0.2705616 | 0.2705616 | 0.2705616 | 0.2705616 | 0.2705616 | 0.2705616 | 0.2705616 | 0.2705616 | 0.2705616 | 0.2705616 | 0.2705616 | 0.2705616 | 0.2705616 | 0.2705616 | 0.2705616 | 0.2705616 | 0.2705616 | 0.2705616 | 0.2705616 | 0.2705616 | 0.2705616 | 0.2705616 | 0.2705616 | 0.2705616 | 0.2705616 | 0.2705616 | 0.2705616 | 0.2705616 | 0.2705616 | 0.2640008 | 0.257079 | 0.2492636 | 0.244437 | 0.2396087 | 0.2275999 | 0.214052 | 0.202687 | 0.1736344 | 0.1094692 | 0.0481675 | 0.02084566 | 0 | 0 | 0.04830135 | 0.02859299
1323 | 836.1885 | 0.003443029 | -30 | 631.5 | -691.5 | 0 | 0 | 0.01305526 | 0.047327 | 0.1074563 | 0.1623248 | 0.198816 | 0.2226303 | 0.2257288 | 0.2400405 | 0.2513821 | 0.2587402 | 0.2674438 | 0.2674438 | 0.2740046 | 0.2740046 | 0.2740046 | 0.2740046 | 0.2740046 | 0.2740046 | 0.2740046 | 0.2740046 | 0.2740046 | 0.2740046 | 0.2740046 | 0.2740046 | 0.2740046 | 0.2740046 | 0.2740046 | 0.2740046 | 0.2740046 | 0.2740046 | 0.2740046 | 0.2740046 | 0.2740046 | 0.2740046 | 0.2740046 | 0.2740046 | 0.2740046 | 0.2740046 | 0.2740046 | 0.2740046 | 0.2740046 | 0.2740046 | 0.2740046 | 0.2740046 | 0.2740046 | 0.2740046 | 0.2740046 | 0.2740046 | 0.2740046 | 0.2674438 | 0.2605221 | 0.2527067 | 0.24788 | 0.2430517 | 0.2275999 | 0.214052 | 0.202687 | 0.1736344 | 0.1094692 | 0.0481675 | 0.02084566 | 0 | 0 | 0.04946098 | 0.026786
1336 | 973.1206 | 0.004006851 | -40 | 628 | -708 | 0 | 0 | 0.01305526 | 0.047327 | 0.1074563 | 0.1623248 | 0.2028228 | 0.2266371 | 0.2297357 | 0.2440474 | 0.255389 | 0.262747 | 0.2714507 | 0.2714507 | 0.2780115 | 0.2780115 | 0.2780115 | 0.2780115 | 0.2780115 | 0.2780115 | 0.2780115 | 0.2780115 | 0.2780115 | 0.2780115 | 0.2780115 | 0.2780115 | 0.2780115 | 0.2780115 | 0.2780115 | 0.2780115 | 0.2780115 | 0.2780115 | 0.2780115 | 0.2780115 | 0.2780115 | 0.2780115 | 0.2780115 | 0.2780115 | 0.2780115 | 0.2780115 | 0.2780115 | 0.2780115 | 0.2780115 | 0.2780115 | 0.2780115 | 0.2780115 | 0.2780115 | 0.2780115 | 0.2780115 | 0.2780115 | 0.2780115 | 0.2714507 | 0.2645289 | 0.2567135 | 0.2518868 | 0.2470586 | 0.2275999 | 0.214052 | 0.202687 | 0.1736344 | 0.1094692 | 0.0481675 | 0.02084566 | 0 | 0 | 0.05137437 | 0.02615356
1391 | 1056.107 | 0.00434855 | -30 | 665.5 | -725.5 | 0 | 0 | 0.01305526 | 0.047327 | 0.1074563 | 0.1666733 | 0.2071714 | 0.2309857 | 0.2340842 | 0.2483959 | 0.2597375 | 0.2670956 | 0.2757992 | 0.2757992 | 0.28236 | 0.28236 | 0.28236 | 0.28236 | 0.28236 | 0.28236 | 0.28236 | 0.28236 | 0.28236 | 0.28236 | 0.28236 | 0.28236 | 0.28236 | 0.28236 | 0.28236 | 0.28236 | 0.28236 | 0.28236 | 0.28236 | 0.28236 | 0.28236 | 0.28236 | 0.28236 | 0.28236 | 0.28236 | 0.28236 | 0.28236 | 0.28236 | 0.28236 | 0.28236 | 0.28236 | 0.28236 | 0.28236 | 0.28236 | 0.28236 | 0.28236 | 0.28236 | 0.2757992 | 0.2688775 | 0.2610621 | 0.2562354 | 0.2514071 | 0.2319485 | 0.214052 | 0.202687 | 0.1736344 | 0.1094692 | 0.0481675 | 0.02084566 | 0 | 0 | 0.06697129 | 0.03891989
1321 | 918.3741 | 0.003781431 | -20 | 640.5 | -680.5 | 0 | 0 | 0.01305526 | 0.047327 | 0.1074563 | 0.1666733 | 0.2071714 | 0.2347671 | 0.2378656 | 0.2521774 | 0.2635189 | 0.270877 | 0.2795806 | 0.2795806 | 0.2861415 | 0.2861415 | 0.2861415 | 0.2861415 | 0.2861415 | 0.2861415 | 0.2861415 | 0.2861415 | 0.2861415 | 0.2861415 | 0.2861415 | 0.2861415 | 0.2861415 | 0.2861415 | 0.2861415 | 0.2861415 | 0.2861415 | 0.2861415 | 0.2861415 | 0.2861415 | 0.2861415 | 0.2861415 | 0.2861415 | 0.2861415 | 0.2861415 | 0.2861415 | 0.2861415 | 0.2861415 | 0.2861415 | 0.2861415 | 0.2861415 | 0.2861415 | 0.2861415 | 0.2861415 | 0.2861415 | 0.2861415 | 0.2861415 | 0.2795806 | 0.2726589 | 0.2648435 | 0.2600168 | 0.2551886 | 0.2319485 | 0.214052 | 0.202687 | 0.1736344 | 0.1094692 | 0.0481675 | 0.02084566 | 0 | 0 | 0.04785805 | 0.02841229
1257 | 641.3453 | 0.002640757 | -10 | 618.5 | -638.5 | 0 | 0 | 0.01305526 | 0.047327 | 0.1074563 | 0.1666733 | 0.2071714 | 0.2347671 | 0.2378656 | 0.2548181 | 0.2661597 | 0.2735178 | 0.2822214 | 0.2822214 | 0.2887822 | 0.2887822 | 0.2887822 | 0.2887822 | 0.2887822 | 0.2887822 | 0.2887822 | 0.2887822 | 0.2887822 | 0.2887822 | 0.2887822 | 0.2887822 | 0.2887822 | 0.2887822 | 0.2887822 | 0.2887822 | 0.2887822 | 0.2887822 | 0.2887822 | 0.2887822 | 0.2887822 | 0.2887822 | 0.2887822 | 0.2887822 | 0.2887822 | 0.2887822 | 0.2887822 | 0.2887822 | 0.2887822 | 0.2887822 | 0.2887822 | 0.2887822 | 0.2887822 | 0.2887822 | 0.2887822 | 0.2887822 | 0.2887822 | 0.2822214 | 0.2752996 | 0.2674842 | 0.2626576 | 0.2578293 | 0.2319485 | 0.214052 | 0.202687 | 0.1736344 | 0.1094692 | 0.0481675 | 0.02084566 | 0 | 0 | 0.02714727 | 0.02443748
1257 | 771.2259 | 0.003175544 | 0 | 628.5 | -628.5 | 0 | 0 | 0.01305526 | 0.047327 | 0.1074563 | 0.1666733 | 0.2071714 | 0.2347671 | 0.2378656 | 0.2579937 | 0.2693352 | 0.2766933 | 0.2853969 | 0.2853969 | 0.2919578 | 0.2919578 | 0.2919578 | 0.2919578 | 0.2919578 | 0.2919578 | 0.2919578 | 0.2919578 | 0.2919578 | 0.2919578 | 0.2919578 | 0.2919578 | 0.2919578 | 0.2919578 | 0.2919578 | 0.2919578 | 0.2919578 | 0.2919578 | 0.2919578 | 0.2919578 | 0.2919578 | 0.2919578 | 0.2919578 | 0.2919578 | 0.2919578 | 0.2919578 | 0.2919578 | 0.2919578 | 0.2919578 | 0.2919578 | 0.2919578 | 0.2919578 | 0.2919578 | 0.2919578 | 0.2919578 | 0.2919578 | 0.2919578 | 0.2853969 | 0.2784752 | 0.2706598 | 0.2658331 | 0.2610049 | 0.2319485 | 0.214052 | 0.202687 | 0.1736344 | 0.1094692 | 0.0481675 | 0.02084566 | 0 | 0 | 0.02290267 | 0.02624391
1257 | 642.2577 | 0.002644514 | 10 | 638.5 | -618.5 | 0 | 0 | 0.01305526 | 0.047327 | 0.1074563 | 0.1666733 | 0.2071714 | 0.2347671 | 0.2378656 | 0.2606382 | 0.2719798 | 0.2793378 | 0.2880414 | 0.2880414 | 0.2946023 | 0.2946023 | 0.2946023 | 0.2946023 | 0.2946023 | 0.2946023 | 0.2946023 | 0.2946023 | 0.2946023 | 0.2946023 | 0.2946023 | 0.2946023 | 0.2946023 | 0.2946023 | 0.2946023 | 0.2946023 | 0.2946023 | 0.2946023 | 0.2946023 | 0.2946023 | 0.2946023 | 0.2946023 | 0.2946023 | 0.2946023 | 0.2946023 | 0.2946023 | 0.2946023 | 0.2946023 | 0.2946023 | 0.2946023 | 0.2946023 | 0.2946023 | 0.2946023 | 0.2946023 | 0.2946023 | 0.2946023 | 0.2946023 | 0.2880414 | 0.2811197 | 0.2733043 | 0.2684776 | 0.2636494 | 0.2319485 | 0.214052 | 0.202687 | 0.1736344 | 0.1094692 | 0.0481675 | 0.02084566 | 0 | 0 | 0.0200505 | 0.02805089
1256 | 536.9599 | 0.002210947 | 20 | 648 | -608 | 0 | 0 | 0.01305526 | 0.047327 | 0.1074563 | 0.1666733 | 0.2071714 | 0.2347671 | 0.2378656 | 0.2606382 | 0.2741907 | 0.2815488 | 0.2902524 | 0.2902524 | 0.2968132 | 0.2968132 | 0.2968132 | 0.2968132 | 0.2968132 | 0.2968132 | 0.2968132 | 0.2968132 | 0.2968132 | 0.2968132 | 0.2968132 | 0.2968132 | 0.2968132 | 0.2968132 | 0.2968132 | 0.2968132 | 0.2968132 | 0.2968132 | 0.2968132 | 0.2968132 | 0.2968132 | 0.2968132 | 0.2968132 | 0.2968132 | 0.2968132 | 0.2968132 | 0.2968132 | 0.2968132 | 0.2968132 | 0.2968132 | 0.2968132 | 0.2968132 | 0.2968132 | 0.2968132 | 0.2968132 | 0.2968132 | 0.2968132 | 0.2902524 | 0.2833306 | 0.2755152 | 0.2706886 | 0.2658603 | 0.2341594 | 0.214052 | 0.202687 | 0.1736344 | 0.1094692 | 0.0481675 | 0.02084566 | 0 | 0 | 0.01715904 | 0.02976753
1256 | 554.7817 | 0.002284329 | 30 | 658 | -598 | 0 | 0 | 0.01305526 | 0.047327 | 0.1074563 | 0.1666733 | 0.2071714 | 0.2347671 | 0.2378656 | 0.2606382 | 0.276475 | 0.2838331 | 0.2925367 | 0.2925367 | 0.2990976 | 0.2990976 | 0.2990976 | 0.2990976 | 0.2990976 | 0.2990976 | 0.2990976 | 0.2990976 | 0.2990976 | 0.2990976 | 0.2990976 | 0.2990976 | 0.2990976 | 0.2990976 | 0.2990976 | 0.2990976 | 0.2990976 | 0.2990976 | 0.2990976 | 0.2990976 | 0.2990976 | 0.2990976 | 0.2990976 | 0.2990976 | 0.2990976 | 0.2990976 | 0.2990976 | 0.2990976 | 0.2990976 | 0.2990976 | 0.2990976 | 0.2990976 | 0.2990976 | 0.2990976 | 0.2990976 | 0.2990976 | 0.2990976 | 0.2925367 | 0.285615 | 0.2777996 | 0.2729729 | 0.2681447 | 0.2364438 | 0.214052 | 0.202687 | 0.1736344 | 0.1094692 | 0.0481675 | 0.02084566 | 0 | 0 | 0.01424815 | 0.03503416
1256 | 461.8153 | 0.001901537 | 40 | 668 | -588 | 0 | 0 | 0.01305526 | 0.047327 | 0.1074563 | 0.1666733 | 0.2071714 | 0.2347671 | 0.2378656 | 0.2606382 | 0.2783766 | 0.2857347 | 0.2944383 | 0.2944383 | 0.3009991 | 0.3009991 | 0.3009991 | 0.3009991 | 0.3009991 | 0.3009991 | 0.3009991 | 0.3009991 | 0.3009991 | 0.3009991 | 0.3009991 | 0.3009991 | 0.3009991 | 0.3009991 | 0.3009991 | 0.3009991 | 0.3009991 | 0.3009991 | 0.3009991 | 0.3009991 | 0.3009991 | 0.3009991 | 0.3009991 | 0.3009991 | 0.3009991 | 0.3009991 | 0.3009991 | 0.3009991 | 0.3009991 | 0.3009991 | 0.3009991 | 0.3009991 | 0.3009991 | 0.3009991 | 0.3009991 | 0.3009991 | 0.3009991 | 0.2944383 | 0.2875165 | 0.2797011 | 0.2748744 | 0.2700462 | 0.2383453 | 0.214052 | 0.202687 | 0.1736344 | 0.1094692 | 0.0481675 | 0.02084566 | 0 | 0 | 0.01099081 | 0.04689827
1256 | 455.8653 | 0.001877038 | 30 | 658 | -598 | 0 | 0 | 0.01305526 | 0.047327 | 0.1074563 | 0.1666733 | 0.2071714 | 0.2347671 | 0.2378656 | 0.2606382 | 0.2802536 | 0.2876117 | 0.2963153 | 0.2963153 | 0.3028761 | 0.3028761 | 0.3028761 | 0.3028761 | 0.3028761 | 0.3028761 | 0.3028761 | 0.3028761 | 0.3028761 | 0.3028761 | 0.3028761 | 0.3028761 | 0.3028761 | 0.3028761 | 0.3028761 | 0.3028761 | 0.3028761 | 0.3028761 | 0.3028761 | 0.3028761 | 0.3028761 | 0.3028761 | 0.3028761 | 0.3028761 | 0.3028761 | 0.3028761 | 0.3028761 | 0.3028761 | 0.3028761 | 0.3028761 | 0.3028761 | 0.3028761 | 0.3028761 | 0.3028761 | 0.3028761 | 0.3028761 | 0.3028761 | 0.2963153 | 0.2893935 | 0.2815781 | 0.2767515 | 0.2719232 | 0.2402223 | 0.214052 | 0.202687 | 0.1736344 | 0.1094692 | 0.0481675 | 0.02084566 | 0 | 0 | 0.01424815 | 0.03503416
1256 | 419.663 | 0.001727974 | 20 | 648 | -608 | 0 | 0 | 0.01305526 | 0.047327 | 0.1074563 | 0.1666733 | 0.2071714 | 0.2347671 | 0.2378656 | 0.2606382 | 0.2819816 | 0.2893397 | 0.2980433 | 0.2980433 | 0.3046041 | 0.3046041 | 0.3046041 | 0.3046041 | 0.3046041 | 0.3046041 | 0.3046041 | 0.3046041 | 0.3046041 | 0.3046041 | 0.3046041 | 0.3046041 | 0.3046041 | 0.3046041 | 0.3046041 | 0.3046041 | 0.3046041 | 0.3046041 | 0.3046041 | 0.3046041 | 0.3046041 | 0.3046041 | 0.3046041 | 0.3046041 | 0.3046041 | 0.3046041 | 0.3046041 | 0.3046041 | 0.3046041 | 0.3046041 | 0.3046041 | 0.3046041 | 0.3046041 | 0.3046041 | 0.3046041 | 0.3046041 | 0.3046041 | 0.2980433 | 0.2911215 | 0.2833061 | 0.2784795 | 0.2736512 | 0.2419503 | 0.214052 | 0.202687 | 0.1736344 | 0.1094692 | 0.0481675 | 0.02084566 | 0 | 0 | 0.01715904 | 0.02976753
1256 | 534.8546 | 0.002202279 | 0 | 628 | -628 | 0 | 0 | 0.01305526 | 0.047327 | 0.1074563 | 0.1666733 | 0.2071714 | 0.2347671 | 0.2378656 | 0.2628405 | 0.2841839 | 0.2915419 | 0.3002456 | 0.3002456 | 0.3068064 | 0.3068064 | 0.3068064 | 0.3068064 | 0.3068064 | 0.3068064 | 0.3068064 | 0.3068064 | 0.3068064 | 0.3068064 | 0.3068064 | 0.3068064 | 0.3068064 | 0.3068064 | 0.3068064 | 0.3068064 | 0.3068064 | 0.3068064 | 0.3068064 | 0.3068064 | 0.3068064 | 0.3068064 | 0.3068064 | 0.3068064 | 0.3068064 | 0.3068064 | 0.3068064 | 0.3068064 | 0.3068064 | 0.3068064 | 0.3068064 | 0.3068064 | 0.3068064 | 0.3068064 | 0.3068064 | 0.3068064 | 0.3068064 | 0.3002456 | 0.2933238 | 0.2855084 | 0.2806817 | 0.2758535 | 0.2419503 | 0.214052 | 0.202687 | 0.1736344 | 0.1094692 | 0.0481675 | 0.02084566 | 0 | 0 | 0.02275033 | 0.02615356
1256 | 498.5253 | 0.002052692 | -10 | 618 | -638 | 0 | 0 | 0.01305526 | 0.047327 | 0.1074563 | 0.1666733 | 0.2071714 | 0.2347671 | 0.2378656 | 0.2648932 | 0.2862366 | 0.2935946 | 0.3022982 | 0.3022982 | 0.3088591 | 0.3088591 | 0.3088591 | 0.3088591 | 0.3088591 | 0.3088591 | 0.3088591 | 0.3088591 | 0.3088591 | 0.3088591 | 0.3088591 | 0.3088591 | 0.3088591 | 0.3088591 | 0.3088591 | 0.3088591 | 0.3088591 | 0.3088591 | 0.3088591 | 0.3088591 | 0.3088591 | 0.3088591 | 0.3088591 | 0.3088591 | 0.3088591 | 0.3088591 | 0.3088591 | 0.3088591 | 0.3088591 | 0.3088591 | 0.3088591 | 0.3088591 | 0.3088591 | 0.3088591 | 0.3088591 | 0.3088591 | 0.3088591 | 0.3022982 | 0.2953765 | 0.2875611 | 0.2827344 | 0.2779062 | 0.2419503 | 0.214052 | 0.202687 | 0.1736344 | 0.1094692 | 0.0481675 | 0.02084566 | 0 | 0 | 0.03073813 | 0.02434716
1256 | 483.6307 | 0.001991363 | -20 | 608 | -648 | 0 | 0 | 0.01305526 | 0.047327 | 0.1074563 | 0.1666733 | 0.2071714 | 0.2347671 | 0.239857 | 0.2668845 | 0.2882279 | 0.295586 | 0.3042896 | 0.3042896 | 0.3108504 | 0.3108504 | 0.3108504 | 0.3108504 | 0.3108504 | 0.3108504 | 0.3108504 | 0.3108504 | 0.3108504 | 0.3108504 | 0.3108504 | 0.3108504 | 0.3108504 | 0.3108504 | 0.3108504 | 0.3108504 | 0.3108504 | 0.3108504 | 0.3108504 | 0.3108504 | 0.3108504 | 0.3108504 | 0.3108504 | 0.3108504 | 0.3108504 | 0.3108504 | 0.3108504 | 0.3108504 | 0.3108504 | 0.3108504 | 0.3108504 | 0.3108504 | 0.3108504 | 0.3108504 | 0.3108504 | 0.3108504 | 0.3108504 | 0.3042896 | 0.2973679 | 0.2895525 | 0.2847258 | 0.2779062 | 0.2419503 | 0.214052 | 0.202687 | 0.1736344 | 0.1094692 | 0.0481675 | 0.02084566 | 0 | 0 | 0.03872593 | 0.02254078
1255 | 492.9362 | 0.002029678 | -30 | 597.5 | -657.5 | 0 | 0 | 0.01305526 | 0.047327 | 0.1074563 | 0.1666733 | 0.2071714 | 0.2347671 | 0.2418867 | 0.2689142 | 0.2902576 | 0.2976157 | 0.3063193 | 0.3063193 | 0.3128801 | 0.3128801 | 0.3128801 | 0.3128801 | 0.3128801 | 0.3128801 | 0.3128801 | 0.3128801 | 0.3128801 | 0.3128801 | 0.3128801 | 0.3128801 | 0.3128801 | 0.3128801 | 0.3128801 | 0.3128801 | 0.3128801 | 0.3128801 | 0.3128801 | 0.3128801 | 0.3128801 | 0.3128801 | 0.3128801 | 0.3128801 | 0.3128801 | 0.3128801 | 0.3128801 | 0.3128801 | 0.3128801 | 0.3128801 | 0.3128801 | 0.3128801 | 0.3128801 | 0.3128801 | 0.3128801 | 0.3128801 | 0.3128801 | 0.3063193 | 0.2993975 | 0.2915821 | 0.2867555 | 0.2779062 | 0.2419503 | 0.214052 | 0.202687 | 0.1736344 | 0.1094692 | 0.0481675 | 0.02084566 | 0 | 0 | 0.04693976 | 0.02023916
1233 | 672.0471 | 0.002767172 | -40 | 576.5 | -656.5 | 0 | 0 | 0.01305526 | 0.047327 | 0.1074563 | 0.1666733 | 0.2071714 | 0.2347671 | 0.2446538 | 0.2716814 | 0.2930248 | 0.3003829 | 0.3090865 | 0.3090865 | 0.3156473 | 0.3156473 | 0.3156473 | 0.3156473 | 0.3156473 | 0.3156473 | 0.3156473 | 0.3156473 | 0.3156473 | 0.3156473 | 0.3156473 | 0.3156473 | 0.3156473 | 0.3156473 | 0.3156473 | 0.3156473 | 0.3156473 | 0.3156473 | 0.3156473 | 0.3156473 | 0.3156473 | 0.3156473 | 0.3156473 | 0.3156473 | 0.3156473 | 0.3156473 | 0.3156473 | 0.3156473 | 0.3156473 | 0.3156473 | 0.3156473 | 0.3156473 | 0.3156473 | 0.3156473 | 0.3156473 | 0.3156473 | 0.3156473 | 0.3090865 | 0.3021647 | 0.2943493 | 0.2867555 | 0.2779062 | 0.2419503 | 0.214052 | 0.202687 | 0.1736344 | 0.1094692 | 0.0481675 | 0.02084566 | 0 | 0 | 0.04592825 | 0.01409682
1233 | 562.1856 | 0.002314815 | -30 | 586.5 | -646.5 | 0 | 0 | 0.01305526 | 0.047327 | 0.1074563 | 0.1666733 | 0.2071714 | 0.2347671 | 0.2469687 | 0.2739962 | 0.2953396 | 0.3026977 | 0.3114013 | 0.3114013 | 0.3179621 | 0.3179621 | 0.3179621 | 0.3179621 | 0.3179621 | 0.3179621 | 0.3179621 | 0.3179621 | 0.3179621 | 0.3179621 | 0.3179621 | 0.3179621 | 0.3179621 | 0.3179621 | 0.3179621 | 0.3179621 | 0.3179621 | 0.3179621 | 0.3179621 | 0.3179621 | 0.3179621 | 0.3179621 | 0.3179621 | 0.3179621 | 0.3179621 | 0.3179621 | 0.3179621 | 0.3179621 | 0.3179621 | 0.3179621 | 0.3179621 | 0.3179621 | 0.3179621 | 0.3179621 | 0.3179621 | 0.3179621 | 0.3179621 | 0.3114013 | 0.3044795 | 0.2966641 | 0.2867555 | 0.2779062 | 0.2419503 | 0.214052 | 0.202687 | 0.1736344 | 0.1094692 | 0.0481675 | 0.02084566 | 0 | 0 | 0.03752776 | 0.01702175
1233 | 717.227 | 0.002953202 | -20 | 596.5 | -636.5 | 0 | 0 | 0.01305526 | 0.047327 | 0.1074563 | 0.1666733 | 0.2071714 | 0.2347671 | 0.2469687 | 0.2769494 | 0.2982928 | 0.3056509 | 0.3143545 | 0.3143545 | 0.3209153 | 0.3209153 | 0.3209153 | 0.3209153 | 0.3209153 | 0.3209153 | 0.3209153 | 0.3209153 | 0.3209153 | 0.3209153 | 0.3209153 | 0.3209153 | 0.3209153 | 0.3209153 | 0.3209153 | 0.3209153 | 0.3209153 | 0.3209153 | 0.3209153 | 0.3209153 | 0.3209153 | 0.3209153 | 0.3209153 | 0.3209153 | 0.3209153 | 0.3209153 | 0.3209153 | 0.3209153 | 0.3209153 | 0.3209153 | 0.3209153 | 0.3209153 | 0.3209153 | 0.3209153 | 0.3209153 | 0.3209153 | 0.3209153 | 0.3143545 | 0.3074327 | 0.2996173 | 0.2897087 | 0.2779062 | 0.2419503 | 0.214052 | 0.202687 | 0.1736344 | 0.1094692 | 0.0481675 | 0.02084566 | 0 | 0 | 0.02953996 | 0.01994667
1255 | 896.5289 | 0.003691482 | -10 | 617.5 | -637.5 | 0 | 0 | 0.01305526 | 0.047327 | 0.1074563 | 0.1666733 | 0.2071714 | 0.2347671 | 0.2469687 | 0.2806409 | 0.3019843 | 0.3093424 | 0.318046 | 0.318046 | 0.3246068 | 0.3246068 | 0.3246068 | 0.3246068 | 0.3246068 | 0.3246068 | 0.3246068 | 0.3246068 | 0.3246068 | 0.3246068 | 0.3246068 | 0.3246068 | 0.3246068 | 0.3246068 | 0.3246068 | 0.3246068 | 0.3246068 | 0.3246068 | 0.3246068 | 0.3246068 | 0.3246068 | 0.3246068 | 0.3246068 | 0.3246068 | 0.3246068 | 0.3246068 | 0.3246068 | 0.3246068 | 0.3246068 | 0.3246068 | 0.3246068 | 0.3246068 | 0.3246068 | 0.3246068 | 0.3246068 | 0.3246068 | 0.3246068 | 0.318046 | 0.3111242 | 0.3033088 | 0.2934002 | 0.2815977 | 0.2419503 | 0.214052 | 0.202687 | 0.1736344 | 0.1094692 | 0.0481675 | 0.02084566 | 0 | 0 | 0.03033874 | 0.02737222
1255 | 868.3703 | 0.003575539 | 0 | 627.5 | -627.5 | 0 | 0 | 0.01305526 | 0.047327 | 0.1074563 | 0.1666733 | 0.2071714 | 0.2347671 | 0.2469687 | 0.2842164 | 0.3055598 | 0.3129179 | 0.3216215 | 0.3216215 | 0.3281823 | 0.3281823 | 0.3281823 | 0.3281823 | 0.3281823 | 0.3281823 | 0.3281823 | 0.3281823 | 0.3281823 | 0.3281823 | 0.3281823 | 0.3281823 | 0.3281823 | 0.3281823 | 0.3281823 | 0.3281823 | 0.3281823 | 0.3281823 | 0.3281823 | 0.3281823 | 0.3281823 | 0.3281823 | 0.3281823 | 0.3281823 | 0.3281823 | 0.3281823 | 0.3281823 | 0.3281823 | 0.3281823 | 0.3281823 | 0.3281823 | 0.3281823 | 0.3281823 | 0.3281823 | 0.3281823 | 0.3281823 | 0.3281823 | 0.3216215 | 0.3146997 | 0.3068843 | 0.2969757 | 0.2851732 | 0.2419503 | 0.214052 | 0.202687 | 0.1736344 | 0.1094692 | 0.0481675 | 0.02084566 | 0 | 0 | 0.0225289 | 0.03108055
1255 | 923.811 | 0.003803817 | 10 | 637.5 | -617.5 | 0 | 0 | 0.01305526 | 0.047327 | 0.1074563 | 0.1666733 | 0.2071714 | 0.2347671 | 0.2469687 | 0.2880202 | 0.3093636 | 0.3167217 | 0.3254253 | 0.3254253 | 0.3319861 | 0.3319861 | 0.3319861 | 0.3319861 | 0.3319861 | 0.3319861 | 0.3319861 | 0.3319861 | 0.3319861 | 0.3319861 | 0.3319861 | 0.3319861 | 0.3319861 | 0.3319861 | 0.3319861 | 0.3319861 | 0.3319861 | 0.3319861 | 0.3319861 | 0.3319861 | 0.3319861 | 0.3319861 | 0.3319861 | 0.3319861 | 0.3319861 | 0.3319861 | 0.3319861 | 0.3319861 | 0.3319861 | 0.3319861 | 0.3319861 | 0.3319861 | 0.3319861 | 0.3319861 | 0.3319861 | 0.3319861 | 0.3319861 | 0.3254253 | 0.3185036 | 0.3106882 | 0.3007795 | 0.288977 | 0.2419503 | 0.214052 | 0.202687 | 0.1736344 | 0.1094692 | 0.0481675 | 0.02084566 | 0 | 0 | 0.01977512 | 0.03547356
1255 | 862.5529 | 0.003551585 | 20 | 647.5 | -607.5 | 0 | 0 | 0.01305526 | 0.047327 | 0.1074563 | 0.1666733 | 0.2071714 | 0.2347671 | 0.2469687 | 0.2880202 | 0.3129152 | 0.3202733 | 0.3289769 | 0.3289769 | 0.3355377 | 0.3355377 | 0.3355377 | 0.3355377 | 0.3355377 | 0.3355377 | 0.3355377 | 0.3355377 | 0.3355377 | 0.3355377 | 0.3355377 | 0.3355377 | 0.3355377 | 0.3355377 | 0.3355377 | 0.3355377 | 0.3355377 | 0.3355377 | 0.3355377 | 0.3355377 | 0.3355377 | 0.3355377 | 0.3355377 | 0.3355377 | 0.3355377 | 0.3355377 | 0.3355377 | 0.3355377 | 0.3355377 | 0.3355377 | 0.3355377 | 0.3355377 | 0.3355377 | 0.3355377 | 0.3355377 | 0.3355377 | 0.3355377 | 0.3289769 | 0.3220551 | 0.3142397 | 0.3043311 | 0.2925286 | 0.2455019 | 0.214052 | 0.202687 | 0.1736344 | 0.1094692 | 0.0481675 | 0.02084566 | 0 | 0 | 0.01702135 | 0.03989066
1261 | 885.0435 | 0.003644191 | 30 | 660.5 | -600.5 | 0 | 0 | 0.01305526 | 0.047327 | 0.1074563 | 0.1666733 | 0.2071714 | 0.2347671 | 0.2469687 | 0.2880202 | 0.3165594 | 0.3239175 | 0.3326211 | 0.3326211 | 0.3391819 | 0.3391819 | 0.3391819 | 0.3391819 | 0.3391819 | 0.3391819 | 0.3391819 | 0.3391819 | 0.3391819 | 0.3391819 | 0.3391819 | 0.3391819 | 0.3391819 | 0.3391819 | 0.3391819 | 0.3391819 | 0.3391819 | 0.3391819 | 0.3391819 | 0.3391819 | 0.3391819 | 0.3391819 | 0.3391819 | 0.3391819 | 0.3391819 | 0.3391819 | 0.3391819 | 0.3391819 | 0.3391819 | 0.3391819 | 0.3391819 | 0.3391819 | 0.3391819 | 0.3391819 | 0.3391819 | 0.3391819 | 0.3391819 | 0.3326211 | 0.3256993 | 0.3178839 | 0.3079753 | 0.2961728 | 0.2491461 | 0.214052 | 0.202687 | 0.1736344 | 0.1094692 | 0.0481675 | 0.02084566 | 0 | 0 | 0.01506248 | 0.05346343
1258 | 907.0833 | 0.00373494 | 40 | 669 | -589 | 0 | 0 | 0.01305526 | 0.047327 | 0.1074563 | 0.1666733 | 0.2071714 | 0.2347671 | 0.2469687 | 0.2880202 | 0.3202943 | 0.3276524 | 0.336356 | 0.336356 | 0.3429169 | 0.3429169 | 0.3429169 | 0.3429169 | 0.3429169 | 0.3429169 | 0.3429169 | 0.3429169 | 0.3429169 | 0.3429169 | 0.3429169 | 0.3429169 | 0.3429169 | 0.3429169 | 0.3429169 | 0.3429169 | 0.3429169 | 0.3429169 | 0.3429169 | 0.3429169 | 0.3429169 | 0.3429169 | 0.3429169 | 0.3429169 | 0.3429169 | 0.3429169 | 0.3429169 | 0.3429169 | 0.3429169 | 0.3429169 | 0.3429169 | 0.3429169 | 0.3429169 | 0.3429169 | 0.3429169 | 0.3429169 | 0.3429169 | 0.336356 | 0.3294343 | 0.3216189 | 0.3117102 | 0.2999077 | 0.252881 | 0.2177869 | 0.202687 | 0.1736344 | 0.1094692 | 0.0481675 | 0.02084566 | 0 | 0 | 0.01131655 | 0.06842327
1267 | 855.6847 | 0.003523305 | 30 | 663.5 | -603.5 | 0 | 0 | 0.01305526 | 0.047327 | 0.1074563 | 0.1666733 | 0.2071714 | 0.2347671 | 0.2469687 | 0.2880202 | 0.3238176 | 0.3311757 | 0.3398793 | 0.3398793 | 0.3464402 | 0.3464402 | 0.3464402 | 0.3464402 | 0.3464402 | 0.3464402 | 0.3464402 | 0.3464402 | 0.3464402 | 0.3464402 | 0.3464402 | 0.3464402 | 0.3464402 | 0.3464402 | 0.3464402 | 0.3464402 | 0.3464402 | 0.3464402 | 0.3464402 | 0.3464402 | 0.3464402 | 0.3464402 | 0.3464402 | 0.3464402 | 0.3464402 | 0.3464402 | 0.3464402 | 0.3464402 | 0.3464402 | 0.3464402 | 0.3464402 | 0.3464402 | 0.3464402 | 0.3464402 | 0.3464402 | 0.3464402 | 0.3464402 | 0.3398793 | 0.3329576 | 0.3251422 | 0.3152335 | 0.303431 | 0.2564043 | 0.2177869 | 0.202687 | 0.1736344 | 0.1094692 | 0.0481675 | 0.02084566 | 0 | 0 | 0.01591984 | 0.05874337
1267 | 895.076 | 0.0036855 | 20 | 653.5 | -613.5 | 0 | 0 | 0.01305526 | 0.047327 | 0.1074563 | 0.1666733 | 0.2071714 | 0.2347671 | 0.2469687 | 0.2880202 | 0.3275031 | 0.3348612 | 0.3435648 | 0.3435648 | 0.3501257 | 0.3501257 | 0.3501257 | 0.3501257 | 0.3501257 | 0.3501257 | 0.3501257 | 0.3501257 | 0.3501257 | 0.3501257 | 0.3501257 | 0.3501257 | 0.3501257 | 0.3501257 | 0.3501257 | 0.3501257 | 0.3501257 | 0.3501257 | 0.3501257 | 0.3501257 | 0.3501257 | 0.3501257 | 0.3501257 | 0.3501257 | 0.3501257 | 0.3501257 | 0.3501257 | 0.3501257 | 0.3501257 | 0.3501257 | 0.3501257 | 0.3501257 | 0.3501257 | 0.3501257 | 0.3501257 | 0.3501257 | 0.3501257 | 0.3435648 | 0.3366431 | 0.3288277 | 0.318919 | 0.3071165 | 0.2600898 | 0.2177869 | 0.202687 | 0.1736344 | 0.1094692 | 0.0481675 | 0.02084566 | 0 | 0 | 0.01867361 | 0.04254092
1267 | 958.6297 | 0.003947184 | 10 | 643.5 | -623.5 | 0 | 0 | 0.01305526 | 0.047327 | 0.1074563 | 0.1666733 | 0.2071714 | 0.2347671 | 0.2469687 | 0.2919674 | 0.3314503 | 0.3388084 | 0.347512 | 0.347512 | 0.3540729 | 0.3540729 | 0.3540729 | 0.3540729 | 0.3540729 | 0.3540729 | 0.3540729 | 0.3540729 | 0.3540729 | 0.3540729 | 0.3540729 | 0.3540729 | 0.3540729 | 0.3540729 | 0.3540729 | 0.3540729 | 0.3540729 | 0.3540729 | 0.3540729 | 0.3540729 | 0.3540729 | 0.3540729 | 0.3540729 | 0.3540729 | 0.3540729 | 0.3540729 | 0.3540729 | 0.3540729 | 0.3540729 | 0.3540729 | 0.3540729 | 0.3540729 | 0.3540729 | 0.3540729 | 0.3540729 | 0.3540729 | 0.3540729 | 0.347512 | 0.3405903 | 0.3327749 | 0.3228662 | 0.3110637 | 0.264037 | 0.2177869 | 0.202687 | 0.1736344 | 0.1094692 | 0.0481675 | 0.02084566 | 0 | 0 | 0.02142739 | 0.03812382
1267 | 953.7636 | 0.003927148 | 0 | 633.5 | -633.5 | 0 | 0 | 0.01305526 | 0.047327 | 0.1074563 | 0.1666733 | 0.2071714 | 0.2347671 | 0.2469687 | 0.2958946 | 0.3353775 | 0.3427356 | 0.3514392 | 0.3514392 | 0.358 | 0.358 | 0.358 | 0.358 | 0.358 | 0.358 | 0.358 | 0.358 | 0.358 | 0.358 | 0.358 | 0.358 | 0.358 | 0.358 | 0.358 | 0.358 | 0.358 | 0.358 | 0.358 | 0.358 | 0.358 | 0.358 | 0.358 | 0.358 | 0.358 | 0.358 | 0.358 | 0.358 | 0.358 | 0.358 | 0.358 | 0.358 | 0.358 | 0.358 | 0.358 | 0.358 | 0.358 | 0.3514392 | 0.3445174 | 0.336702 | 0.3267934 | 0.3149909 | 0.264037 | 0.2177869 | 0.202687 | 0.1736344 | 0.1094692 | 0.0481675 | 0.02084566 | 0 | 0 | 0.03098605 | 0.03370671