## f6
Real Profile-FIRST FRESH GROUND |  |  |  | Real Profile-WORN |  |  |  | Real Profile - 2ND FRESH GROUND | [7 empty] | Real Profile-FIRST FRESH GROUND |  |  | Real Profile-WORN |  |  | Real Profile - 2ND FRESH GROUND
P | X | Real Profile |  | P | X | Real Profile |  | P | X | Real Profile | Top Wear, mm | top Total Metal Loss-Grinding |  |  |  | P | X | Real Profile | P | X | Real Profile | P | X | Real Profile | Bottom Wear, mm | Bottom Total Metal Loss-Grinding
0 | 110 | 734.16 | -0.059 | 0 | 107.5 | 734.101 | 734.16 | 0 | 107.5 | 733.83 | 0 | 0.33 |  |  |  | 0 | 110 | 734.367 | 0 | 107.5 | 734.367 | 0 | 107.5 | 733.985 | 0 | 0.382
1 | 135 | 734.165 |  | 1 | 132.5 | 734.104 | 734.163 | 1 | 132.5 | 733.831 | 0.002 | 0.332 |  |  |  | 1 | 135 | 734.367 | 1 | 132.5 | 734.368 | 1 | 132.5 | 733.985 | -0.001 | 0.383
2 | 160 | 734.169 |  | 2 | 157.5 | 734.111 | 734.17 | 2 | 157.5 | 733.829 | -0.001 | 0.341 |  |  |  | 2 | 160 | 734.367 | 2 | 157.5 | 734.377 | 2 | 157.5 | 733.985 | -0.01 | 0.392
3 | 185 | 734.174 |  | 3 | 182.5 | 734.112 | 734.171 | 3 | 182.5 | 733.831 | 0.003 | 0.34 |  |  |  | 3 | 185 | 734.369 | 3 | 182.5 | 734.377 | 3 | 182.5 | 733.987 | -0.008 | 0.39
4 | 210 | 734.178 |  | 4 | 207.5 | 734.115 | 734.174 | 4 | 207.5 | 733.831 | 0.004 | 0.343 |  |  |  | 4 | 210 | 734.371 | 4 | 207.5 | 734.381 | 4 | 207.5 | 733.989 | -0.01 | 0.392
5 | 235 | 734.18 |  | 5 | 232.5 | 734.123 | 734.182 | 5 | 232.5 | 733.835 | -0.002 | 0.347 |  |  |  | 5 | 235 | 734.373 | 5 | 232.5 | 734.386 | 5 | 232.5 | 733.991 | -0.013 | 0.395
6 | 260 | 734.185 |  | 6 | 257.5 | 734.127 | 734.186 | 6 | 257.5 | 733.837 | -0.001 | 0.349 |  | Top | Bottom | 6 | 260 | 734.377 | 6 | 257.5 | 734.393 | 6 | 257.5 | 733.995 | -0.016 | 0.398
7 | 285 | 734.187 |  | 7 | 282.5 | 734.128 | 734.187 | 7 | 282.5 | 733.84 | 0 | 0.347 | Max wear | 0.027 | 0.018 | 7 | 285 | 734.38 | 7 | 282.5 | 734.383 | 7 | 282.5 | 733.998 | -0.003 | 0.385
8 | 310 | 734.19 |  | 8 | 307.5 | 734.126 | 734.185 | 8 | 307.5 | 733.844 | 0.005 | 0.341 | min. Metal loss | 0.314 | 0.364 | 8 | 310 | 734.383 | 8 | 307.5 | 734.388 | 8 | 307.5 | 734.001 | -0.005 | 0.387
9 | 335 | 734.194 |  | 9 | 332.5 | 734.123 | 734.182 | 9 | 332.5 | 733.845 | 0.012 | 0.337 |  |  |  | 9 | 335 | 734.386 | 9 | 332.5 | 734.392 | 9 | 332.5 | 734.004 | -0.006 | 0.388
10 | 360 | 734.196 |  | 10 | 357.5 | 734.127 | 734.186 | 10 | 357.5 | 733.848 | 0.01 | 0.338 |  |  |  | 10 | 360 | 734.389 | 10 | 357.5 | 734.398 | 10 | 357.5 | 734.007 | -0.009 | 0.391
11 | 385 | 734.198 |  | 11 | 382.5 | 734.131 | 734.19 | 11 | 382.5 | 733.851 | 0.008 | 0.339 |  |  |  | 11 | 385 | 734.393 | 11 | 382.5 | 734.404 | 11 | 382.5 | 734.011 | -0.011 | 0.393
12 | 410 | 734.201 |  | 12 | 407.5 | 734.134 | 734.193 | 12 | 407.5 | 733.855 | 0.008 | 0.338 |  |  |  | 12 | 410 | 734.396 | 12 | 407.5 | 734.401 | 12 | 407.5 | 734.014 | -0.005 | 0.387
13 | 435 | 734.202 |  | 13 | 432.5 | 734.131 | 734.19 | 13 | 432.5 | 733.858 | 0.012 | 0.332 |  |  |  | 13 | 435 | 734.399 | 13 | 432.5 | 734.392 | 13 | 432.5 | 734.017 | 0.007 | 0.375
14 | 460 | 734.204 |  | 14 | 457.5 | 734.141 | 734.2 | 14 | 457.5 | 733.862 | 0.004 | 0.338 |  |  |  | 14 | 460 | 734.404 | 14 | 457.5 | 734.412 | 14 | 457.5 | 734.022 | -0.008 | 0.39
15 | 485 | 734.207 |  | 15 | 482.5 | 734.137 | 734.196 | 15 | 482.5 | 733.864 | 0.011 | 0.332 |  |  |  | 15 | 485 | 734.406 | 15 | 482.5 | 734.412 | 15 | 482.5 | 734.024 | -0.006 | 0.388
16 | 510 | 734.208 |  | 16 | 507.5 | 734.14 | 734.199 | 16 | 507.5 | 733.868 | 0.009 | 0.331 |  |  |  | 16 | 510 | 734.408 | 16 | 507.5 | 734.413 | 16 | 507.5 | 734.026 | -0.005 | 0.387
17 | 535 | 734.21 |  | 17 | 532.5 | 734.137 | 734.196 | 17 | 532.5 | 733.868 | 0.014 | 0.328 |  |  |  | 17 | 535 | 734.41 | 17 | 532.5 | 734.411 | 17 | 532.5 | 734.028 | -0.001 | 0.383
18 | 560 | 734.211 |  | 18 | 557.5 | 734.145 | 734.204 | 18 | 557.5 | 733.87 | 0.007 | 0.334 |  |  |  | 18 | 560 | 734.413 | 18 | 557.5 | 734.416 | 18 | 557.5 | 734.031 | -0.003 | 0.385
19 | 585 | 734.213 |  | 19 | 582.5 | 734.145 | 734.204 | 19 | 582.5 | 733.873 | 0.009 | 0.331 |  |  |  | 19 | 585 | 734.415 | 19 | 582.5 | 734.417 | 19 | 582.5 | 734.033 | -0.002 | 0.384
20 | 610 | 734.214 |  | 20 | 607.5 | 734.145 | 734.204 | 20 | 607.5 | 733.875 | 0.01 | 0.329 |  |  |  | 20 | 610 | 734.416 | 20 | 607.5 | 734.417 | 20 | 607.5 | 734.034 | -0.001 | 0.383
21 | 635 | 734.216 |  | 21 | 632.5 | 734.14 | 734.199 | 21 | 632.5 | 733.876 | 0.017 | 0.323 |  |  |  | 21 | 635 | 734.421 | 21 | 632.5 | 734.423 | 21 | 632.5 | 734.039 | -0.002 | 0.384
22 | 660 | 734.217 |  | 22 | 657.5 | 734.142 | 734.201 | 22 | 657.5 | 733.878 | 0.016 | 0.323 |  |  |  | 22 | 660 | 734.423 | 22 | 657.5 | 734.419 | 22 | 657.5 | 734.041 | 0.004 | 0.378
23 | 685 | 734.218 |  | 23 | 682.5 | 734.142 | 734.201 | 23 | 682.5 | 733.88 | 0.017 | 0.321 |  |  |  | 23 | 685 | 734.424 | 23 | 682.5 | 734.424 | 23 | 682.5 | 734.042 | 0 | 0.382
24 | 710 | 734.218 |  | 24 | 707.5 | 734.147 | 734.206 | 24 | 707.5 | 733.88 | 0.012 | 0.326 |  |  |  | 24 | 710 | 734.425 | 24 | 707.5 | 734.431 | 24 | 707.5 | 734.043 | -0.006 | 0.388
25 | 735 | 734.219 |  | 25 | 732.5 | 734.147 | 734.206 | 25 | 732.5 | 733.882 | 0.013 | 0.324 |  |  |  | 25 | 735 | 734.427 | 25 | 732.5 | 734.422 | 25 | 732.5 | 734.045 | 0.005 | 0.377
26 | 760 | 734.22 |  | 26 | 757.5 | 734.148 | 734.207 | 26 | 757.5 | 733.883 | 0.013 | 0.324 |  |  |  | 26 | 760 | 734.426 | 26 | 757.5 | 734.418 | 26 | 757.5 | 734.044 | 0.008 | 0.374
27 | 785 | 734.22 |  | 27 | 782.5 | 734.144 | 734.203 | 27 | 782.5 | 733.884 | 0.017 | 0.319 |  |  |  | 27 | 785 | 734.428 | 27 | 782.5 | 734.422 | 27 | 782.5 | 734.046 | 0.006 | 0.376
28 | 810 | 734.222 |  | 28 | 807.5 | 734.144 | 734.203 | 28 | 807.5 | 733.885 | 0.019 | 0.318 |  |  |  | 28 | 810 | 734.429 | 28 | 807.5 | 734.48 | 28 | 807.5 | 734.047 | -0.051 | 0.433
29 | 835 | 734.221 |  | 29 | 832.5 | 734.141 | 734.2 | 29 | 832.5 | 733.886 | 0.021 | 0.314 |  |  |  | 29 | 835 | 734.432 | 29 | 832.5 | 734.433 | 29 | 832.5 | 734.05 | -0.001 | 0.383
30 | 860 | 734.22 |  | 30 | 857.5 | 734.146 | 734.205 | 30 | 857.5 | 733.886 | 0.015 | 0.319 |  |  |  | 30 | 860 | 734.432 | 30 | 857.5 | 734.428 | 30 | 857.5 | 734.05 | 0.004 | 0.378
31 | 885 | 734.221 |  | 31 | 882.5 | 734.145 | 734.204 | 31 | 882.5 | 733.886 | 0.017 | 0.318 |  |  |  | 31 | 885 | 734.433 | 31 | 882.5 | 734.43 | 31 | 882.5 | 734.051 | 0.003 | 0.379
32 | 910 | 734.221 |  | 32 | 907.5 | 734.146 | 734.205 | 32 | 907.5 | 733.886 | 0.016 | 0.319 |  |  |  | 32 | 910 | 734.432 | 32 | 907.5 | 734.438 | 32 | 907.5 | 734.05 | -0.006 | 0.388
33 | 935 | 734.222 |  | 33 | 932.5 | 734.153 | 734.212 | 33 | 932.5 | 733.886 | 0.01 | 0.326 |  |  |  | 33 | 935 | 734.432 | 33 | 932.5 | 734.432 | 33 | 932.5 | 734.05 | 0 | 0.382
34 | 960 | 734.222 |  | 34 | 957.5 | 734.148 | 734.207 | 34 | 957.5 | 733.886 | 0.015 | 0.321 |  |  |  | 34 | 960 | 734.432 | 34 | 957.5 | 734.431 | 34 | 957.5 | 734.05 | 0.001 | 0.381
35 | 985 | 734.221 |  | 35 | 982.5 | 734.144 | 734.203 | 35 | 982.5 | 733.885 | 0.018 | 0.318 |  |  |  | 35 | 985 | 734.433 | 35 | 982.5 | 734.432 | 35 | 982.5 | 734.051 | 0.001 | 0.381
36 | 1010 | 734.221 |  | 36 | 1007.5 | 734.148 | 734.207 | 36 | 1007.5 | 733.886 | 0.014 | 0.321 |  |  |  | 36 | 1010 | 734.432 | 36 | 1007.5 | 734.425 | 36 | 1007.5 | 734.05 | 0.007 | 0.375
37 | 1035 | 734.219 |  | 37 | 1032.5 | 734.141 | 734.2 | 37 | 1032.5 | 733.884 | 0.019 | 0.316 |  |  |  | 37 | 1035 | 734.433 | 37 | 1032.5 | 734.427 | 37 | 1032.5 | 734.051 | 0.006 | 0.376
38 | 1060 | 734.218 |  | 38 | 1057.5 | 734.144 | 734.203 | 38 | 1057.5 | 733.885 | 0.015 | 0.318 |  |  |  | 38 | 1060 | 734.431 | 38 | 1057.5 | 734.426 | 38 | 1057.5 | 734.049 | 0.005 | 0.377
39 | 1085 | 734.22 |  | 39 | 1082.5 | 734.143 | 734.202 | 39 | 1082.5 | 733.884 | 0.018 | 0.318 |  |  |  | 39 | 1085 | 734.432 | 39 | 1082.5 | 734.423 | 39 | 1082.5 | 734.05 | 0.009 | 0.373
40 | 1110 | 734.218 |  | 40 | 1107.5 | 734.151 | 734.21 | 40 | 1107.5 | 733.882 | 0.008 | 0.328 |  |  |  | 40 | 1110 | 734.429 | 40 | 1107.5 | 734.426 | 40 | 1107.5 | 734.047 | 0.003 | 0.379
41 | 1135 | 734.216 |  | 41 | 1132.5 | 734.141 | 734.2 | 41 | 1132.5 | 733.88 | 0.016 | 0.32 |  |  |  | 41 | 1135 | 734.43 | 41 | 1132.5 | 734.426 | 41 | 1132.5 | 734.048 | 0.004 | 0.378
42 | 1160 | 734.215 |  | 42 | 1157.5 | 734.138 | 734.197 | 42 | 1157.5 | 733.877 | 0.018 | 0.32 |  |  |  | 42 | 1160 | 734.426 | 42 | 1157.5 | 734.419 | 42 | 1157.5 | 734.044 | 0.007 | 0.375
43 | 1185 | 734.214 |  | 43 | 1182.5 | 734.139 | 734.198 | 43 | 1182.5 | 733.874 | 0.016 | 0.324 |  |  |  | 43 | 1185 | 734.426 | 43 | 1182.5 | 734.427 | 43 | 1182.5 | 734.044 | -0.001 | 0.383
44 | 1210 | 734.212 |  | 44 | 1207.5 | 734.137 | 734.196 | 44 | 1207.5 | 733.873 | 0.016 | 0.323 |  |  |  | 44 | 1210 | 734.424 | 44 | 1207.5 | 734.422 | 44 | 1207.5 | 734.042 | 0.002 | 0.38
45 | 1235 | 734.211 |  | 45 | 1232.5 | 734.141 | 734.2 | 45 | 1232.5 | 733.871 | 0.011 | 0.329 |  |  |  | 45 | 1235 | 734.424 | 45 | 1232.5 | 734.415 | 45 | 1232.5 | 734.042 | 0.009 | 0.373
46 | 1260 | 734.209 |  | 46 | 1257.5 | 734.138 | 734.197 | 46 | 1257.5 | 733.869 | 0.012 | 0.328 |  |  |  | 46 | 1260 | 734.42 | 46 | 1257.5 | 734.418 | 46 | 1257.5 | 734.038 | 0.002 | 0.38
47 | 1285 | 734.208 |  | 47 | 1282.5 | 734.139 | 734.198 | 47 | 1282.5 | 733.865 | 0.01 | 0.333 |  |  |  | 47 | 1285 | 734.419 | 47 | 1282.5 | 734.409 | 47 | 1282.5 | 734.037 | 0.01 | 0.372
48 | 1310 | 734.205 |  | 48 | 1307.5 | 734.138 | 734.197 | 48 | 1307.5 | 733.864 | 0.008 | 0.333 |  |  |  | 48 | 1310 | 734.416 | 48 | 1307.5 | 734.398 | 48 | 1307.5 | 734.034 | 0.018 | 0.364
49 | 1335 | 734.203 |  | 49 | 1332.5 | 734.134 | 734.193 | 49 | 1332.5 | 733.861 | 0.01 | 0.332 |  |  |  | 49 | 1335 | 734.414 | 49 | 1332.5 | 734.408 | 49 | 1332.5 | 734.032 | 0.006 | 0.376
50 | 1360 | 734.201 |  | 50 | 1357.5 | 734.124 | 734.183 | 50 | 1357.5 | 733.855 | 0.018 | 0.328 |  |  |  | 50 | 1360 | 734.409 | 50 | 1357.5 | 734.407 | 50 | 1357.5 | 734.027 | 0.002 | 0.38
51 | 1385 | 734.198 |  | 51 | 1382.5 | 734.123 | 734.182 | 51 | 1382.5 | 733.853 | 0.016 | 0.329 |  |  |  | 51 | 1385 | 734.406 | 51 | 1382.5 | 734.402 | 51 | 1382.5 | 734.024 | 0.004 | 0.378
52 | 1410 | 734.197 |  | 52 | 1407.5 | 734.12 | 734.179 | 52 | 1407.5 | 733.849 | 0.018 | 0.33 |  |  |  | 52 | 1410 | 734.402 | 52 | 1407.5 | 734.409 | 52 | 1407.5 | 734.02 | -0.007 | 0.389
53 | 1435 | 734.194 |  | 53 | 1432.5 | 734.124 | 734.183 | 53 | 1432.5 | 733.846 | 0.011 | 0.337 |  |  |  | 53 | 1435 | 734.401 | 53 | 1432.5 | 734.413 | 53 | 1432.5 | 734.019 | -0.012 | 0.394
54 | 1460 | 734.191 |  | 54 | 1457.5 | 734.123 | 734.182 | 54 | 1457.5 | 733.843 | 0.009 | 0.339 |  |  |  | 54 | 1460 | 734.398 | 54 | 1457.5 | 734.411 | 54 | 1457.5 | 734.016 | -0.013 | 0.395
55 | 1485 | 734.187 |  | 55 | 1482.5 | 734.122 | 734.181 | 55 | 1482.5 | 733.839 | 0.006 | 0.342 |  |  |  | 55 | 1485 | 734.395 | 55 | 1482.5 | 734.397 | 55 | 1482.5 | 734.013 | -0.002 | 0.384
56 | 1510 | 734.184 |  | 56 | 1507.5 | 734.115 | 734.174 | 56 | 1507.5 | 733.837 | 0.01 | 0.337 |  |  |  | 56 | 1510 | 734.39 | 56 | 1507.5 | 734.389 | 56 | 1507.5 | 734.008 | 0.001 | 0.381
57 | 1535 | 734.182 |  | 57 | 1532.5 | 734.111 | 734.17 | 57 | 1532.5 | 733.831 | 0.012 | 0.339 |  |  |  | 57 | 1535 | 734.387 | 57 | 1532.5 | 734.395 | 57 | 1532.5 | 734.005 | -0.008 | 0.39
58 | 1560 | 734.178 |  | 58 | 1557.5 | 734.115 | 734.174 | 58 | 1557.5 | 733.826 | 0.004 | 0.348 |  |  |  | 58 | 1560 | 734.384 | 58 | 1557.5 | 734.392 | 58 | 1557.5 | 734.002 | -0.008 | 0.39
59 | 1585 | 734.174 |  | 59 | 1582.5 | 734.114 | 734.173 | 59 | 1582.5 | 733.82 | 0.001 | 0.353 |  |  |  | 59 | 1585 | 734.379 | 59 | 1582.5 | 734.387 | 59 | 1582.5 | 733.997 | -0.008 | 0.39
60 | 1610 | 734.171 |  | 60 | 1607.5 | 734.114 | 734.173 | 60 | 1607.5 | 733.818 | -0.002 | 0.355 |  |  |  | 60 | 1610 | 734.375 | 60 | 1607.5 | 734.378 | 60 | 1607.5 | 733.993 | -0.003 | 0.385
61 | 1635 | 734.166 |  | 61 | 1632.5 | 734.104 | 734.163 | 61 | 1632.5 | 733.815 | 0.003 | 0.348 |  |  |  | 61 | 1635 | 734.375 | 61 | 1632.5 | 734.373 | 61 | 1632.5 | 733.993 | 0.002 | 0.38
62 | 1660 | 734.161 |  | 62 | 1657.5 | 734.097 | 734.156 | 62 | 1657.5 | 733.813 | 0.005 | 0.343 |  |  |  | 62 | 1660 | 734.373 | 62 | 1657.5 | 734.365 | 62 | 1657.5 | 733.991 | 0.008 | 0.374
63 | 1685 | 734.157 |  | 63 | 1682.5 | 734.089 | 734.148 | 63 | 1682.5 | 733.809 | 0.009 | 0.339 |  |  |  | 63 | 1685 | 734.373 | 63 | 1682.5 | 734.362 | 63 | 1682.5 | 733.991 | 0.011 | 0.371
64 | 1710 | 734.151 |  | 64 | 1707.5 | 734.065 | 734.124 | 64 | 1707.5 | 733.797 | 0.027 | 0.327 |  |  |  | 64 | 1710 | 734.364 | 64 | 1707.5 | 734.367 | 64 | 1707.5 | 733.982 | -0.003 | 0.385
|  |  |  | 65 | 1732.5 | 734.082 | 734.141 | 65 | 1732.5 | 733.815 | [7 empty] | 734.369 | 65 | 1732.5 | 734.354 | 65 | 1732.5 | 733.987

## f7
Real Profile-FIRST FRESH GROUND |  |  | Real Profile-WORN |  |  | Real Profile - 2ND FRESH GROUND | [7 empty] | Real Profile-FIRST FRESH GROUND |  |  | Real Profile-WORN |  |  | Real Profile - 2ND FRESH GROUND
P | X | Real Profile | P | X | Real Profile | P | X | Real Profile | Top Wear, mm | top Total Metal Loss-Grinding |  |  |  | P | X | Real Profile | P | X | Real Profile | P | X | Real Profile | Bottom Wear, mm | Bottom Total Metal Loss-Grinding
0 | 107.5 | 768.247 | 0 | 110 | 768.247 | 0 | 110 | 768.101 | 0 | 0.146 |  |  |  | 0 | 107.5 | 768.371 | 0 | 110 | 768.371 | 0 | 110 | 768.196 | 0 | 0.175
1 | 132.5 | 768.251 | 1 | 135 | 768.25 | 1 | 135 | 768.105 | 0.001 | 0.145 |  |  |  | 1 | 132.5 | 768.375 | 1 | 135 | 768.364 | 1 | 135 | 768.2 | 0.011 | 0.164
2 | 157.5 | 768.253 | 2 | 160 | 768.25 | 2 | 160 | 768.107 | 0.003 | 0.143 |  |  |  | 2 | 157.5 | 768.376 | 2 | 160 | 768.366 | 2 | 160 | 768.201 | 0.01 | 0.165
3 | 182.5 | 768.255 | 3 | 185 | 768.247 | 3 | 185 | 768.109 | 0.008 | 0.138 |  |  |  | 3 | 182.5 | 768.377 | 3 | 185 | 768.354 | 3 | 185 | 768.202 | 0.023 | 0.152
4 | 207.5 | 768.255 | 4 | 210 | 768.247 | 4 | 210 | 768.109 | 0.008 | 0.138 |  |  |  | 4 | 207.5 | 768.378 | 4 | 210 | 768.356 | 4 | 210 | 768.203 | 0.022 | 0.153
5 | 232.5 | 768.256 | 5 | 235 | 768.251 | 5 | 235 | 768.11 | 0.005 | 0.141 |  |  |  | 5 | 232.5 | 768.377 | 5 | 235 | 768.363 | 5 | 235 | 768.202 | 0.014 | 0.161
6 | 257.5 | 768.257 | 6 | 260 | 768.253 | 6 | 260 | 768.111 | 0.004 | 0.142 |  | Top | Bottom | 6 | 257.5 | 768.377 | 6 | 260 | 768.355 | 6 | 260 | 768.202 | 0.022 | 0.153
7 | 282.5 | 768.257 | 7 | 285 | 768.256 | 7 | 285 | 768.111 | 0.001 | 0.145 | Max wear | 0.008 | 0.035 | 7 | 282.5 | 768.377 | 7 | 285 | 768.347 | 7 | 285 | 768.202 | 0.03 | 0.145
8 | 307.5 | 768.258 | 8 | 310 | 768.257 | 8 | 310 | 768.112 | 0.001 | 0.145 | min. Metal loss | 0.138 | 0.14 | 8 | 307.5 | 768.377 | 8 | 310 | 768.351 | 8 | 310 | 768.202 | 0.026 | 0.149
9 | 332.5 | 768.259 | 9 | 335 | 768.261 | 9 | 335 | 768.113 | -0.002 | 0.148 |  |  |  | 9 | 332.5 | 768.378 | 9 | 335 | 768.359 | 9 | 335 | 768.203 | 0.019 | 0.156
10 | 357.5 | 768.259 | 10 | 360 | 768.267 | 10 | 360 | 768.113 | -0.008 | 0.154 |  |  |  | 10 | 357.5 | 768.378 | 10 | 360 | 768.352 | 10 | 360 | 768.203 | 0.026 | 0.149
11 | 382.5 | 768.259 | 11 | 385 | 768.27 | 11 | 385 | 768.113 | -0.011 | 0.157 |  |  |  | 11 | 382.5 | 768.378 | 11 | 385 | 768.353 | 11 | 385 | 768.203 | 0.025 | 0.15
12 | 407.5 | 768.26 | 12 | 410 | 768.269 | 12 | 410 | 768.114 | -0.009 | 0.155 |  |  |  | 12 | 407.5 | 768.379 | 12 | 410 | 768.351 | 12 | 410 | 768.204 | 0.028 | 0.147
13 | 432.5 | 768.26 | 13 | 435 | 768.272 | 13 | 435 | 768.114 | -0.012 | 0.158 |  |  |  | 13 | 432.5 | 768.379 | 13 | 435 | 768.349 | 13 | 435 | 768.204 | 0.03 | 0.145
14 | 457.5 | 768.261 | 14 | 460 | 768.271 | 14 | 460 | 768.115 | -0.01 | 0.156 |  |  |  | 14 | 457.5 | 768.379 | 14 | 460 | 768.344 | 14 | 460 | 768.204 | 0.035 | 0.14
15 | 482.5 | 768.261 | 15 | 485 | 768.272 | 15 | 485 | 768.115 | -0.011 | 0.157 |  |  |  | 15 | 482.5 | 768.38 | 15 | 485 | 768.352 | 15 | 485 | 768.205 | 0.028 | 0.147
16 | 507.5 | 768.262 | 16 | 510 | 768.275 | 16 | 510 | 768.116 | -0.013 | 0.159 |  |  |  | 16 | 507.5 | 768.381 | 16 | 510 | 768.352 | 16 | 510 | 768.206 | 0.029 | 0.146
17 | 532.5 | 768.262 | 17 | 535 | 768.273 | 17 | 535 | 768.116 | -0.011 | 0.157 |  |  |  | 17 | 532.5 | 768.382 | 17 | 535 | 768.352 | 17 | 535 | 768.207 | 0.03 | 0.145
18 | 557.5 | 768.262 | 18 | 560 | 768.272 | 18 | 560 | 768.116 | -0.01 | 0.156 |  |  |  | 18 | 557.5 | 768.381 | 18 | 560 | 768.346 | 18 | 560 | 768.206 | 0.035 | 0.14
19 | 582.5 | 768.263 | 19 | 585 | 768.273 | 19 | 585 | 768.117 | -0.01 | 0.156 |  |  |  | 19 | 582.5 | 768.382 | 19 | 585 | 768.348 | 19 | 585 | 768.207 | 0.034 | 0.141
20 | 607.5 | 768.263 | 20 | 610 | 768.274 | 20 | 610 | 768.117 | -0.011 | 0.157 |  |  |  | 20 | 607.5 | 768.382 | 20 | 610 | 768.349 | 20 | 610 | 768.207 | 0.033 | 0.142
21 | 632.5 | 768.262 | 21 | 635 | 768.272 | 21 | 635 | 768.116 | -0.01 | 0.156 |  |  |  | 21 | 632.5 | 768.381 | 21 | 635 | 768.349 | 21 | 635 | 768.206 | 0.032 | 0.143
22 | 657.5 | 768.264 | 22 | 660 | 768.272 | 22 | 660 | 768.118 | -0.008 | 0.154 |  |  |  | 22 | 657.5 | 768.385 | 22 | 660 | 768.357 | 22 | 660 | 768.21 | 0.028 | 0.147
23 | 682.5 | 768.263 | 23 | 685 | 768.273 | 23 | 685 | 768.117 | -0.01 | 0.156 |  |  |  | 23 | 682.5 | 768.383 | 23 | 685 | 768.35 | 23 | 685 | 768.208 | 0.033 | 0.142
24 | 707.5 | 768.264 | 24 | 710 | 768.273 | 24 | 710 | 768.118 | -0.009 | 0.155 |  |  |  | 24 | 707.5 | 768.384 | 24 | 710 | 768.366 | 24 | 710 | 768.209 | 0.018 | 0.157
25 | 732.5 | 768.264 | 25 | 735 | 768.272 | 25 | 735 | 768.118 | -0.008 | 0.154 |  |  |  | 25 | 732.5 | 768.384 | 25 | 735 | 768.355 | 25 | 735 | 768.209 | 0.029 | 0.146
26 | 757.5 | 768.263 | 26 | 760 | 768.269 | 26 | 760 | 768.117 | -0.006 | 0.152 |  |  |  | 26 | 757.5 | 768.384 | 26 | 760 | 768.354 | 26 | 760 | 768.209 | 0.03 | 0.145
27 | 782.5 | 768.262 | 27 | 785 | 768.268 | 27 | 785 | 768.116 | -0.006 | 0.152 |  |  |  | 27 | 782.5 | 768.383 | 27 | 785 | 768.363 | 27 | 785 | 768.208 | 0.02 | 0.155
28 | 807.5 | 768.262 | 28 | 810 | 768.269 | 28 | 810 | 768.116 | -0.007 | 0.153 |  |  |  | 28 | 807.5 | 768.383 | 28 | 810 | 768.358 | 28 | 810 | 768.208 | 0.025 | 0.15
29 | 832.5 | 768.263 | 29 | 835 | 768.27 | 29 | 835 | 768.117 | -0.007 | 0.153 |  |  |  | 29 | 832.5 | 768.384 | 29 | 835 | 768.361 | 29 | 835 | 768.209 | 0.023 | 0.152
30 | 857.5 | 768.262 | 30 | 860 | 768.275 | 30 | 860 | 768.116 | -0.013 | 0.159 |  |  |  | 30 | 857.5 | 768.384 | 30 | 860 | 768.361 | 30 | 860 | 768.209 | 0.023 | 0.152
31 | 882.5 | 768.262 | 31 | 885 | 768.28 | 31 | 885 | 768.116 | -0.018 | 0.164 |  |  |  | 31 | 882.5 | 768.383 | 31 | 885 | 768.36 | 31 | 885 | 768.208 | 0.023 | 0.152
32 | 907.5 | 768.262 | 32 | 910 | 768.321 | 32 | 910 | 768.116 | -0.059 | 0.205 |  |  |  | 32 | 907.5 | 768.383 | 32 | 910 | 768.368 | 32 | 910 | 768.208 | 0.015 | 0.16
33 | 932.5 | 768.261 | 33 | 935 | 768.279 | 33 | 935 | 768.115 | -0.018 | 0.164 |  |  |  | 33 | 932.5 | 768.383 | 33 | 935 | 768.358 | 33 | 935 | 768.208 | 0.025 | 0.15
34 | 957.5 | 768.261 | 34 | 960 | 768.276 | 34 | 960 | 768.115 | -0.015 | 0.161 |  |  |  | 34 | 957.5 | 768.383 | 34 | 960 | 768.357 | 34 | 960 | 768.208 | 0.026 | 0.149
35 | 982.5 | 768.262 | 35 | 985 | 768.271 | 35 | 985 | 768.116 | -0.009 | 0.155 |  |  |  | 35 | 982.5 | 768.384 | 35 | 985 | 768.36 | 35 | 985 | 768.209 | 0.024 | 0.151
36 | 1007.5 | 768.262 | 36 | 1010 | 768.275 | 36 | 1010 | 768.116 | -0.013 | 0.159 |  |  |  | 36 | 1007.5 | 768.383 | 36 | 1010 | 768.355 | 36 | 1010 | 768.208 | 0.028 | 0.147
37 | 1032.5 | 768.261 | 37 | 1035 | 768.277 | 37 | 1035 | 768.115 | -0.016 | 0.162 |  |  |  | 37 | 1032.5 | 768.382 | 37 | 1035 | 768.358 | 37 | 1035 | 768.207 | 0.024 | 0.151
38 | 1057.5 | 768.26 | 38 | 1060 | 768.302 | 38 | 1060 | 768.114 | -0.042 | 0.188 |  |  |  | 38 | 1057.5 | 768.381 | 38 | 1060 | 768.352 | 38 | 1060 | 768.206 | 0.029 | 0.146
39 | 1082.5 | 768.26 | 39 | 1085 | 768.275 | 39 | 1085 | 768.114 | -0.015 | 0.161 |  |  |  | 39 | 1082.5 | 768.382 | 39 | 1085 | 768.352 | 39 | 1085 | 768.207 | 0.03 | 0.145
40 | 1107.5 | 768.26 | 40 | 1110 | 768.272 | 40 | 1110 | 768.114 | -0.012 | 0.158 |  |  |  | 40 | 1107.5 | 768.381 | 40 | 1110 | 768.359 | 40 | 1110 | 768.206 | 0.022 | 0.153
41 | 1132.5 | 768.26 | 41 | 1135 | 768.281 | 41 | 1135 | 768.114 | -0.021 | 0.167 |  |  |  | 41 | 1132.5 | 768.381 | 41 | 1135 | 768.373 | 41 | 1135 | 768.206 | 0.008 | 0.167
42 | 1157.5 | 768.259 | 42 | 1160 | 768.276 | 42 | 1160 | 768.113 | -0.017 | 0.163 |  |  |  | 42 | 1157.5 | 768.38 | 42 | 1160 | 768.362 | 42 | 1160 | 768.205 | 0.018 | 0.157
43 | 1182.5 | 768.259 | 43 | 1185 | 768.273 | 43 | 1185 | 768.113 | -0.014 | 0.16 |  |  |  | 43 | 1182.5 | 768.38 | 43 | 1185 | 768.368 | 43 | 1185 | 768.205 | 0.012 | 0.163
44 | 1207.5 | 768.256 | 44 | 1210 | 768.273 | 44 | 1210 | 768.11 | -0.017 | 0.163 |  |  |  | 44 | 1207.5 | 768.378 | 44 | 1210 | 768.363 | 44 | 1210 | 768.203 | 0.015 | 0.16
45 | 1232.5 | 768.257 | 45 | 1235 | 768.268 | 45 | 1235 | 768.111 | -0.011 | 0.157 |  |  |  | 45 | 1232.5 | 768.377 | 45 | 1235 | 768.363 | 45 | 1235 | 768.202 | 0.014 | 0.161
46 | 1257.5 | 768.256 | 46 | 1260 | 768.266 | 46 | 1260 | 768.11 | -0.01 | 0.156 |  |  |  | 46 | 1257.5 | 768.378 | 46 | 1260 | 768.361 | 46 | 1260 | 768.203 | 0.017 | 0.158
47 | 1282.5 | 768.256 | 47 | 1285 | 768.275 | 47 | 1285 | 768.11 | -0.019 | 0.165 |  |  |  | 47 | 1282.5 | 768.376 | 47 | 1285 | 768.361 | 47 | 1285 | 768.201 | 0.015 | 0.16
48 | 1307.5 | 768.255 | 48 | 1310 | 768.27 | 48 | 1310 | 768.109 | -0.015 | 0.161 |  |  |  | 48 | 1307.5 | 768.376 | 48 | 1310 | 768.362 | 48 | 1310 | 768.201 | 0.014 | 0.161
49 | 1332.5 | 768.254 | 49 | 1335 | 768.268 | 49 | 1335 | 768.108 | -0.014 | 0.16 |  |  |  | 49 | 1332.5 | 768.374 | 49 | 1335 | 768.361 | 49 | 1335 | 768.199 | 0.013 | 0.162
50 | 1357.5 | 768.253 | 50 | 1360 | 768.266 | 50 | 1360 | 768.107 | -0.013 | 0.159 |  |  |  | 50 | 1357.5 | 768.373 | 50 | 1360 | 768.349 | 50 | 1360 | 768.198 | 0.024 | 0.151
51 | 1382.5 | 768.251 | 51 | 1385 | 768.267 | 51 | 1385 | 768.105 | -0.016 | 0.162 |  |  |  | 51 | 1382.5 | 768.372 | 51 | 1385 | 768.342 | 51 | 1385 | 768.197 | 0.03 | 0.145
52 | 1407.5 | 768.251 | 52 | 1410 | 768.271 | 52 | 1410 | 768.105 | -0.02 | 0.166 |  |  |  | 52 | 1407.5 | 768.372 | 52 | 1410 | 768.355 | 52 | 1410 | 768.197 | 0.017 | 0.158
53 | 1432.5 | 768.25 | 53 | 1435 | 768.272 | 53 | 1435 | 768.104 | -0.022 | 0.168 |  |  |  | 53 | 1432.5 | 768.372 | 53 | 1435 | 768.354 | 53 | 1435 | 768.197 | 0.018 | 0.157
54 | 1457.5 | 768.249 | 54 | 1460 | 768.271 | 54 | 1460 | 768.103 | -0.022 | 0.168 |  |  |  | 54 | 1457.5 | 768.371 | 54 | 1460 | 768.345 | 54 | 1460 | 768.196 | 0.026 | 0.149
55 | 1482.5 | 768.248 | 55 | 1485 | 768.269 | 55 | 1485 | 768.102 | -0.021 | 0.167 |  |  |  | 55 | 1482.5 | 768.369 | 55 | 1485 | 768.344 | 55 | 1485 | 768.194 | 0.025 | 0.15
56 | 1507.5 | 768.247 | 56 | 1510 | 768.271 | 56 | 1510 | 768.101 | -0.024 | 0.17 |  |  |  | 56 | 1507.5 | 768.368 | 56 | 1510 | 768.342 | 56 | 1510 | 768.193 | 0.026 | 0.149
57 | 1532.5 | 768.245 | 57 | 1535 | 768.278 | 57 | 1535 | 768.099 | -0.033 | 0.179 |  |  |  | 57 | 1532.5 | 768.366 | 57 | 1535 | 768.344 | 57 | 1535 | 768.191 | 0.022 | 0.153
58 | 1557.5 | 768.244 | 58 | 1560 | 768.274 | 58 | 1560 | 768.098 | -0.03 | 0.176 |  |  |  | 58 | 1557.5 | 768.365 | 58 | 1560 | 768.343 | 58 | 1560 | 768.19 | 0.022 | 0.153
59 | 1582.5 | 768.244 | 59 | 1585 | 768.268 | 59 | 1585 | 768.098 | -0.024 | 0.17 |  |  |  | 59 | 1582.5 | 768.364 | 59 | 1585 | 768.346 | 59 | 1585 | 768.189 | 0.018 | 0.157
60 | 1607.5 | 768.243 | 60 | 1610 | 768.269 | 60 | 1610 | 768.097 | -0.026 | 0.172 |  |  |  | 60 | 1607.5 | 768.363 | 60 | 1610 | 768.363 | 60 | 1610 | 768.188 | 0 | 0.175
61 | 1632.5 | 768.24 | 61 | 1635 | 768.263 | 61 | 1635 | 768.094 | -0.023 | 0.169 |  |  |  | 61 | 1632.5 | 768.36 | 61 | 1635 | 768.36 | 61 | 1635 | 768.185 | 0 | 0.175
62 | 1657.5 | 768.237 | 62 | 1660 | 768.261 | 62 | 1660 | 768.091 | -0.024 | 0.17 |  |  |  | 62 | 1657.5 | 768.359 | 62 | 1660 | 768.358 | 62 | 1660 | 768.184 | 0.001 | 0.174
63 | 1682.5 | 768.234 | 63 | 1685 | 768.262 | 63 | 1685 | 768.088 | -0.028 | 0.174 |  |  |  | 63 | 1682.5 | 768.355 | 63 | 1685 | 768.359 | 63 | 1685 | 768.18 | -0.004 | 0.179
64 | 1707.5 | 768.229 | 64 | 1710 | 768.274 | 64 | 1710 | 768.083 | -0.045 | 0.191 |  |  |  | 64 | 1707.5 | 768.356 | 64 | 1710 | 768.374 | 64 | 1710 | 768.181 | -0.018 | 0.193
65 | 1732.5 | 768.247 | [11 empty] | 65 | 1732.5 | 768.371

## Camp Data
CampaingNo_Stand6 | Serial | Date_St1PU_CampaignStartTimeWasReferencedByUsingThisColumn_ | CYLSCALEPRED_F1_DegreeC | CYLSCALEPRED_F2_DegreeC | NOLOADDUR_Sec | LOADDUR_Sec | NormHard | stripLength | CoilWt | WaterTemp_OC | TOPIDF1 | BOTIDF1 | TOPIDF2 | BOTIDF2 | TOPIDF3 | BOTIDF3 | TOPIDF4 | BOTIDF4 | TOPIDF5 | BOTIDF5 | TOPIDF6 | BOTIDF6 | TOPIDF7 | BOTIDF7 | TOPRMID | BOTRMID | TOPRMDIAM | RMTONNAGE | LineUPType | WEARKmF1 | WEARKmF2 | WEARKmF3 | WEARKmF4 | WEARKmF5 | WEARKmF6 | WEARKmF7 | RHFDOTemp | RMXTBulk | meas_FMETemp | MeasuredFMXT | FBKTemp_F1 | FBKTemp_F2 | FBKTemp_F3 | FBKTemp_F4 | FBKTemp_F5 | FBKTemp_F6 | FBKTemp_F7 | FBKTemp_F8 | timeGapPyroTime_RMX_FME__Sec | ActTimeBet_FMEPyroPU_ST1PU_Sec | ga1 | ga2 | ga3 | ga4 | ga5 | ga6 | ga7 | ga8 | AimHotVernThk | LEADSPD_F1 | TRAILSPD_F1 | LEADSPD_F2 | TRAILSPD_F2 | LEADSPD_F3 | TRAILSPD_F3 | LEADSPD_F4 | TRAILSPD_F4 | LEADSPD_F5 | TRAILSPD_F5 | LEADSPD_F6 | TRAILSPD_F6 | LEADSPD_F7 | TRAILSPD_F7 | F6OilFlowRate_Ml_min | BURWaterFlowL_min_F6 | Oil_ON___F6 | LEADSTRIPFLATNESS | AVERAGEFLATNESS | AVG_ABS_FLAT | AVG_LEAD_LEV_FLAT | AVG_LEAD_CENTRE_FLAT | HMOrderNumber | FurnaceNo | ONEFurnaceOPFlag | LaminarSprayFlag | FSU_TENS_Looper1 | FSU_TENS_Looper2 | FSU_TENS_Looper3 | FSU_TENS_Looper4 | FSU_TENS_Looper5 | FSU_TENS_Looper6 | ProgressiveTension_Looper1 | ProgressiveTension_Looper2 | ProgressiveTension_Looper3 | ProgressiveTension_Looper4 | ProgressiveTension_Looper5 | ProgressiveTension_Looper6 | AveAngle_Looper1 | AveAngle_Looper2 | AveAngle_Looper3 | AveAngle_Looper4 | AveAngle_Looper5 | AveAngle_Looper6 | Date | P_block | Page | Item | Serial_1 | Grade | ord_ga | ord_Wdt | GRT | FM | aimCr | LdCr | LeadFlat | FbkStandForce1 | FbkStandForce2 | FbkStandForce3 | FbkStandForce4 | FbkStandForce5 | FbkStandForce6 | FbkStandForce7 | RollBendingForce1 | RollBendingForce2 | RollBendingForce3 | RollBendingForce4 | RollBendingForce5 | RollBendingForce6 | RollBendingForce7 | Transfer_bar_thkness | InterstandThickness_massFlow_1 | InterstandThickness_massFlow_2 | InterstandThickness_massFlow_3 | InterstandThickness_massFlow_4 | InterstandThickness_massFlow_5 | InterstandThickness_massFlow_6 | ExtGA_thkness | TOP_WROLL_CRWN1 | TOP_WROLL_CRWN2 | TOP_WROLL_CRWN3 | TOP_WROLL_CRWN4 | TOP_WROLL_CRWN5 | TOP_WROLL_CRWN6 | TOP_WROLL_CRWN7 | CALC_BROLL_WEAR_CRWN1 | CALC_BROLL_WEAR_CRWN2 | CALC_BROLL_WEAR_CRWN3 | CALC_BROLL_WEAR_CRWN4 | CALC_BROLL_WEAR_CRWN5 | CALC_BROLL_WEAR_CRWN6 | CALC_BROLL_WEAR_CRWN7 | CALC_WROLL_THERM_CRWN1 | CALC_WROLL_THERM_CRWN2 | CALC_WROLL_THERM_CRWN3 | CALC_WROLL_THERM_CRWN4 | CALC_WROLL_THERM_CRWN5 | CALC_WROLL_THERM_CRWN6 | CALC_WROLL_THERM_CRWN7 | CALC_WROLL_WEAR_CRWN1 | CALC_WROLL_WEAR_CRWN2 | CALC_WROLL_WEAR_CRWN3 | CALC_WROLL_WEAR_CRWN4 | CALC_WROLL_WEAR_CRWN5 | CALC_WROLL_WEAR_CRWN6 | CALC_WROLL_WEAR_CRWN7 | LEARN_CRWN_ROLL_FORC_COEFF1 | LEARN_CRWN_ROLL_FORC_COEFF2 | LEARN_CRWN_ROLL_FORC_COEFF3 | LEARN_CRWN_ROLL_FORC_COEFF4 | LEARN_CRWN_ROLL_FORC_COEFF5 | LEARN_CRWN_ROLL_FORC_COEFF6 | LEARN_CRWN_ROLL_FORC_COEFF7 | LEARN_WROLL_CRWN_COEFF1 | LEARN_WROLL_CRWN_COEFF2 | LEARN_WROLL_CRWN_COEFF3 | LEARN_WROLL_CRWN_COEFF4 | LEARN_WROLL_CRWN_COEFF5 | LEARN_WROLL_CRWN_COEFF6 | LEARN_WROLL_CRWN_COEFF7 | LEARN_WROLL_THERM_WEAR_COEFF1 | LEARN_WROLL_THERM_WEAR_COEFF2 | LEARN_WROLL_THERM_WEAR_COEFF3 | LEARN_WROLL_THERM_WEAR_COEFF4 | LEARN_WROLL_THERM_WEAR_COEFF5 | LEARN_WROLL_THERM_WEAR_COEFF6 | LEARN_WROLL_THERM_WEAR_COEFF7 | LEARN_WROLL_BEND_FORC_COEFF1 | LEARN_WROLL_BEND_FORC_COEFF2 | LEARN_WROLL_BEND_FORC_COEFF3 | LEARN_WROLL_BEND_FORC_COEFF4 | LEARN_WROLL_BEND_FORC_COEFF5 | LEARN_WROLL_BEND_FORC_COEFF6 | LEARN_WROLL_BEND_FORC_COEFF7 | LEARN_BROLL_THERM_WEAR_COEFF1 | LEARN_BROLL_THERM_WEAR_COEFF2 | LEARN_BROLL_THERM_WEAR_COEFF3 | LEARN_BROLL_THERM_WEAR_COEFF4 | LEARN_BROLL_THERM_WEAR_COEFF5 | LEARN_BROLL_THERM_WEAR_COEFF6 | LEARN_BROLL_THERM_WEAR_COEFF7 | STAMP_RATIO1 | STAMP_RATIO2 | STAMP_RATIO3 | STAMP_RATIO4 | STAMP_RATIO5 | STAMP_RATIO6 | STAMP_RATIO7 | WROLL_SHIFT_POS1 | WROLL_SHIFT_POS2 | WROLL_SHIFT_POS3 | WROLL_SHIFT_POS4 | WROLL_SHIFT_POS5 | WROLL_SHIFT_POS6 | WROLL_SHIFT_POS7 | WROLL_SHIFT_POS_COEFF1 | WROLL_SHIFT_POS_COEFF2 | WROLL_SHIFT_POS_COEFF3 | WROLL_SHIFT_POS_COEFF4 | WROLL_SHIFT_POS_COEFF5 | WROLL_SHIFT_POS_COEFF6 | WROLL_SHIFT_POS_COEFF7 | F1TBRTyp | F1TBRDia | F1TBRCr | F1BBRTyp | F1BBRDia | F1BBRCr | F1TWRTyp | F1TWRDia | F1TWRCr | F1BWRTyp | F1BWRDia | F1BWRCr | F2TBRTyp | F2TBRDia | F2TBRCr | F2BBRTyp | F2BBRDia | F2BBRCr | F2TWRTyp | F2TWRDia | F2TWRCr | F2BWRTyp | F2BWRDia | F2BWRCr | F3TBRTyp | F3TBRDia | F3TBRCr | F3BBRTyp | F3BBRDia | F3BBRCr | F3TWRTyp | F3TWRDia | F3TWRCr | F3BWRTyp | F3BWRDia | F3BWRCr | F4TBRTyp | F4TBRDia | F4TBRCr | F4BBRTyp | F4BBRDia | F4BBRCr | F4TWRTyp | F4TWRDia | F4TWRCr | F4BWRTyp | F4BWRDia | F4BWRCr | F5TBRTyp | F5TBRDia | F5TBRCr | F5BBRTyp | F5BBRDia | F5BBRCr | F5TWRTyp | F5TWRDia | F5TWRCr | F5BWRTyp | F5BWRDia | F5BWRCr | F6TBRTyp | F6TBRDia | F6TBRCr | F6BBRTyp | F6BBRDia | F6BBRCr | F6TWRTyp | F6TWRDia | F6TWRCr | F6BWRTyp | F6BWRDia | F6BWRCr | F7TBRTyp | F7TBRDia | F7TBRCr | F7BBRTyp | F7BBRDia | F7BBRCr | F7TWRTyp | F7TWRDia | F7TWRCr | F7BWRTyp | F7BWRDia | F7BWRCr | WRCrownDueToStackDeflection1 | WRCrownDueToStackDeflection2 | WRCrownDueToStackDeflection3 | WRCrownDueToStackDeflection4 | WRCrownDueToStackDeflection5 | WRCrownDueToStackDeflection6 | WRCrownDueToStackDeflection7 | WRMechanicalCrown1 | WRMechanicalCrown2 | WRMechanicalCrown3 | WRMechanicalCrown4 | WRMechanicalCrown5 | WRMechanicalCrown6 | WRMechanicalCrown7 | WRThermalAndWearCrown1 | WRThermalAndWearCrown2 | WRThermalAndWearCrown3 | WRThermalAndWearCrown4 | WRThermalAndWearCrown5 | WRThermalAndWearCrown6 | WRThermalAndWearCrown7 | BURThermalWear1 | BURThermalWear2 | BURThermalWear3 | BURThermalWear4 | BURThermalWear5 | BURThermalWear6 | BURThermalWear7 | RollShiftPosition1 | RollShiftPosition2 | RollShiftPosition3 | RollShiftPosition4 | RollShiftPosition5 | RollShiftPosition6 | RollShiftPosition7 | RollBending1 | RollBending2 | RollBending3 | RollBending4 | RollBending5 | RollBending6 | RollBending7 | CM_i__LoadedRollGapCrown_1 | CM_i__LoadedRollGapCrown_2 | CM_i__LoadedRollGapCrown_3 | CM_i__LoadedRollGapCrown_4 | CM_i__LoadedRollGapCrown_5 | CM_i__LoadedRollGapCrown_6 | CM_i__LoadedRollGapCrown_7
188 | W99618 | 2017-04-16 21:19 | 35 | 35 | 4386 | 55 | 1.2401 | 629.0121 | 18841 | 30 | 139022 | 139071 | 239988 | 239996 | 139311 | 139287 | 221085 | 221093 | 220921 | 221010 | 215335 | 215350 | 215491 | 215509 | 294041 | 294025 | 1339.47 | 32178.334 | 6 | 0.7962 | 0.7962 | 0.7962 | 0.7962 | 0.7962 | 0.7962 | 0.7962 | 1203.3203 | 1120.5237 | 1071.5 | 903.4233 | 1056.8773 | 996.4152 | 979.8995 | 960.2416 | 940.585 | 930.5891 | 920.4482 | 905.5304 | 16 | 17.6 | 30.7428 | 17.8852 | 11.3194 | 8.1176 | 6.1129 | 4.672 | 3.6346 | 3.0828 | 3.081 | 92.51 | 130.96 | 151.94 | 205.8 | 214.74 | 292.09 | 284.12 | 393.22 | 376.73 | 518.96 | 484.92 | 666.71 | 586.22 | 797.15 | 0 | 46.7 | 0 | 11.01 | 12.5167 | 25.7889 | -120.8139 | 12.5167 | 1105618 | 2 |  |  | 4.1986 | 7.5964 | 9.4293 | 11.8307 | 12.9064 | 17.4193 | 4.9169 | 8.3983 | 10.3678 | 13.0441 | 15.2695 | 19.8644 | 24.9389 | 24.9901 | 25.0236 | 25.059 | 25.1221 | 25.2988 |  | 16584 | 504 | 8 |  | CC174 | 218 | 1267 | 7 | 1 | 35 | 27 | 11.01 | 2001.1357 | 1971.3 | 1431.0643 | 1326.9143 | 1367.5571 | 1341.2858 | 1021.3786 | 48.4829 | 57.9157 | 56.9621 | 59.4186 | 53.4993 | 53.6736 | 41.1757 | 30.7428 | 17.8852 | 11.3194 | 8.1176 | 6.1129 | 4.672 | 3.6346 | 3.0828 | 0 | 0 | 0 | 0 | 0 | 0.1016 | 0.0254 | 0 | 0 | 0 | 0 | 0 | 0 | 0 | 1.7e-05 | -1.6e-05 | -3.9e-05 | -8e-06 | -6e-06 | -2.4e-05 | -3.4e-05 | 0 | 0 | 0 | 0 | 0 | 0 | 0 | 0.080021 | 0.077025 | 0.075483 | 0.072655 | 0.077277 | 0.103097 | 0.097135 | -0.286075 | -0.281286 | -0.278426 | -0.277393 | -0.282461 | -0.292814 | -0.284954 | -1.370325 | -1.33728 | -1.317797 | -1.310811 | -1.345672 | -1.415468 | -1.361673 | -0.45298 | -0.41133 | -0.399636 | -0.395709 | -0.440648 | -0.608055 | -0.538257 | -0.370147 | -0.337581 | -0.318834 | -0.312116 | -0.345739 | -0.414742 | -0.362824 | 0.393596 | 0.357589 | 0.292149 | 0.240701 | 0.388316 | 0.31615 | 0.281067 | 0 | 0 | 0 | 0 | 0 | 0 | 0 | -1.902954 | -1.875531 | -1.86287 | -1.857292 | -1.886711 | 0 | 0 |  | 1452.829 | 0 |  | 1454.658 | 0 |  | 740.63 | 0 |  | 740.457 | 0 |  | 1407.922 | 0 |  | 1417.828 | 0 |  | 764.934 | 0 |  | 765.104 | 0 |  | 1406.3979 | 0 |  | 1433.068 | 0 |  | 774.744 | 0 |  | 774.742 | 0 |  | 1530.274 | 0 |  | 1531.137 | 0 |  | 780.211 | 0 |  | 780.089 | 0 |  | 1510.2841 | 0 |  | 1510.665 | 0 |  | 751.685 | 0 |  | 751.559 | 0 |  | 1517.9041 | 0 |  | 1518.234 | 0 |  | 734.22 | 0.102 |  | 734.413 | 0.102 |  | 1495.8571 | 0 |  | 1496.339 | 0 |  | 768.438 | 0.025 |  | 768.52 | 0.025 | 160.1329 | 151.8393825 | 108.021 | 96.40696 | 105.6807 | 138.2825 | 99.21161 | 0 | 0 | 0 | 0 | 0 | -29.7499024 | -7.2378316 | -0.023295525 | 0.02139648 | 0.051394083 | 0.010486488 | 0.008074032 | 0.033971232 | 0.046296882 | 0 | 0 | 0 | 0 | 0 | 0 | 0 | 0 | 0 | 0 | 0 | 0 | 0 | 0 | -21.96178 | -23.82246 | -22.76411 | -23.51247 | -23.57436 | -32.6365 | -22.16311 | 138.1478 | 128.0383 | 85.30831 | 72.90497 | 82.11442 | 75.93011 | 69.85697
188 | W99619 | 2017-04-16 21:45 | 35 | 35 | 1520 | 60 | 1.2347 | 656.8024 | 19767 | 29 | 139022 | 139071 | 239988 | 239996 | 139311 | 139287 | 221085 | 221093 | 220921 | 221010 | 215335 | 215350 | 215491 | 215509 | 294041 | 294025 | 1339.47 | 32198.7598 | 6 | 1.7331 | 1.7331 | 1.7331 | 1.7331 | 1.7331 | 1.7331 | 1.7331 | 1218.5547 | 1129.3406 | 1076.8334 | 905.8653 | 1061.4977 | 995.55 | 979.2189 | 960.763 | 942.1483 | 933.4769 | 923.157 | 909.2987 | 16.2 | 17.2 | 30.5623 | 18.1548 | 11.319 | 8.1181 | 6.0529 | 4.6154 | 3.5828 | 3.0831 | 3.1123 | 90.13 | 122.34 | 147.68 | 192.98 | 209.46 | 273.69 | 282.52 | 372.47 | 378.18 | 495.19 | 483.24 | 630.64 | 571.68 | 745.01 | 0 | 46.7 | 0 | -53.990002 | -37.4056 | 37.766 | -101.7056 | -37.4056 | 1104173 | 1 |  |  | 4.6436 | 8.5286 | 10.1679 | 12.445 | 15.4921 | 24.5621 | 5.0667 | 8.865 | 10.5983 | 17.0417 | 17.2967 | 27.8533 | 25.0812 | 24.8943 | 24.978 | 17.9792 | 17.9199 | 15.4103 |  | 16584 | 504 | 9 |  | CC654F | 208 | 1247 | 7 | 3 | 40 | 57.333332 | -53.990002 | 2103.8142 | 1984.1428 | 1500.0428 | 1504.1857 | 1582.5143 | 1396.1428 | 1131.5571 | 104.09 | 106.2679 | 104.325 | 106.9386 | 70.8729 | 38.4693 | 40.9207 | 30.5623 | 18.1548 | 11.319 | 8.1181 | 6.0529 | 4.6154 | 3.5828 | 3.0831 | 0 | 0 | 0 | 0 | 0 | 0.1016 | 0.0254 | 0 | 0 | 0 | 0 | 0 | 0 | 0 | 0.00163 | 0.001258 | 0.000987 | 0.00038 | 0.000455 | 0.000584 | 0.000496 | 0 | 0 | 1e-06 | 1e-06 | 0 | 2.9e-05 | 2.9e-05 | 0.080759 | 0.077736 | 0.076166 | 0.073298 | 0.077948 | 0.104019 | 0.09797 | -0.277375 | -0.272723 | -0.270108 | -0.269304 | -0.274398 | -0.284348 | -0.276928 | -1.377251 | -1.343987 | -1.325322 | -1.319783 | -1.356177 | -1.426159 | -1.373441 | -0.436859 | -0.396711 | -0.384991 | -0.380715 | -0.423482 | -0.584729 | -0.516702 | -0.377331 | -0.344082 | -0.326093 | -0.320469 | -0.356157 | -0.42576 | -0.373933 | 0.396291 | 0.368002 | 0.299665 | 0.243729 | 0.390916 | 0.321751 | 0.288478 | 0 | 0 | 5 | 5 | 0 | 0 | 0 | -1.839716 | -1.812657 | -1.800067 | -1.794865 | -1.822717 | 0 | 0 |  | 1452.829 | 0 |  | 1454.658 | 0 |  | 740.63 | 0 |  | 740.457 | 0 |  | 1407.922 | 0 |  | 1417.828 | 0 |  | 764.934 | 0 |  | 765.104 | 0 |  | 1406.3979 | 0 |  | 1433.068 | 0 |  | 774.744 | 0 |  | 774.742 | 0 |  | 1530.274 | 0 |  | 1531.137 | 0 |  | 780.211 | 0 |  | 780.089 | 0 |  | 1510.2841 | 0 |  | 1510.665 | 0 |  | 751.685 | 0 |  | 751.559 | 0 |  | 1517.9041 | 0 |  | 1518.234 | 0 |  | 734.22 | 0.102 |  | 734.413 | 0.102 |  | 1495.8571 | 0 |  | 1496.339 | 0 |  | 768.438 | 0.025 |  | 768.52 | 0.025 | 169.9019 | 154.2393 | 114.2523 | 110.2538 | 123.3538 | 145.2254 | 110.8586 | 0 | 0 | 0 | 0 | 0 | -28.8897568 | -7.0339712 | -2.24491913 | -1.690735646 | -1.309418136 | -0.502837323 | -0.617060535 | -0.874235467 | -0.721056525 | 0 | 0 | 0 | 0 | 0 | 0 | 0 | 0 | 0 | -9.000335 | -8.974325 | 0 | 0 | 0 | -45.47265331 | -42.15764 | -40.16419 | -40.71313 | -30.0134 | -22.49412 | -21.14381 | 122.1844 | 110.3909 | 63.77832 | 60.06351 | 92.72337 | 92.96727 | 81.95981
188 | W99620 | 2017-04-16 21:49 | 38.4989 | 36.8249 | 135 | 72 | 1.2347 | 940.5507 | 19637 | 29 | 139022 | 139071 | 239988 | 239996 | 139311 | 139287 | 221085 | 221093 | 220921 | 221010 | 215335 | 215350 | 215491 | 215509 | 294041 | 294025 | 1339.47 | 32219.1855 | 6 | 3.0417 | 3.0417 | 3.0417 | 3.0417 | 3.0417 | 3.0417 | 3.0417 | 1219.7266 | 1138.7903 | 1089.3334 | 887.4099 | 1069.759 | 989.7214 | 971.9732 | 950.6517 | 930.8984 | 920.2499 | 908.9548 | 890.6549 | 16 | 17.6 | 30.472 | 17.1099 | 9.6611 | 6.4264 | 4.4368 | 3.2933 | 2.5076 | 2.1381 | 2.1485 | 75.12 | 115.86 | 136.42 | 198 | 209.4 | 305.12 | 301.08 | 436.9 | 416.9 | 599.94 | 546.38 | 783.5 | 659.83 | 938.86 | 0 | 46.9 | 0 | 13.436364 | 16.065 | 16.065 | -61.0671 | 16.065 | 1104173 | 2 |  |  | 4.8079 | 8.8686 | 10.85 | 16.1907 | 15.7164 | 25.615 | 5.3547 | 9.2467 | 11.732 | 19.5013 | 17.352 | 29.9293 | 24.9564 | 24.9535 | 24.8311 | 17.0381 | 17.8806 | 15.724 |  | 16584 | 504 | 10 |  | CC654F | 208 | 1247 | 5 | 3 | 40 | 52.666668 | 13.436364 | 2358.207 | 2468.1287 | 1927.2142 | 1973.7643 | 1776.7357 | 1723.5143 | 1340.55 | 98.3914 | 102.3764 | 103.8579 | 107.8593 | 92.5757 | 68.06 | 45.9521 | 30.472 | 17.1099 | 9.6611 | 6.4264 | 4.4368 | 3.2933 | 2.5076 | 2.1381 | 0 | 0 | 0 | 0 | 0 | 0.1016 | 0.0254 | 0 | 0 | 0 | 0 | 0 | 0 | 0 | 0.004964 | 0.003577 | 0.00262 | 0.000588 | 0.000682 | 0.001503 | 0.001235 | 0 | 0 | 0 | 1e-06 | -3e-06 | 4.1e-05 | 4.9e-05 | 0.080676 | 0.077625 | 0.076055 | 0.073181 | 0.077879 | 0.10385 | 0.097877 | -0.278393 | -0.274114 | -0.271492 | -0.270817 | -0.275264 | -0.285525 | -0.27767 | -1.380735 | -1.34997 | -1.331043 | -1.326388 | -1.358634 | -1.43063 | -1.374949 | -0.436078 | -0.394922 | -0.383276 | -0.37868 | -0.423185 | -0.583392 | -0.516796 | -0.380933 | -0.35006 | -0.33202 | -0.32716 | -0.358627 | -0.430452 | -0.375399 | 0.39066 | 0.33029 | 0.25307 | 0.193373 | 0.298093 | 0.237251 | 0.211129 | 0 | 5 | 10 | 10 | 0 | 0 | 0 | -1.84364 | -1.816733 | -1.802116 | -1.797201 | -1.82522 | 0 | 0 |  | 1452.829 | 0 |  | 1454.658 | 0 |  | 740.63 | 0 |  | 740.457 | 0 |  | 1407.922 | 0 |  | 1417.828 | 0 |  | 764.934 | 0 |  | 765.104 | 0 |  | 1406.3979 | 0 |  | 1433.068 | 0 |  | 774.744 | 0 |  | 774.742 | 0 |  | 1530.274 | 0 |  | 1531.137 | 0 |  | 780.211 | 0 |  | 780.089 | 0 |  | 1510.2841 | 0 |  | 1510.665 | 0 |  | 751.685 | 0 |  | 751.559 | 0 |  | 1517.9041 | 0 |  | 1518.234 | 0 |  | 734.22 | 0.102 |  | 734.413 | 0.102 |  | 1495.8571 | 0 |  | 1496.339 | 0 |  | 768.438 | 0.025 |  | 768.52 | 0.025 | 190.2507 | 191.5885 | 146.5743 | 144.442 | 138.3704 | 178.987 | 131.209 | 0 | 0 | 0 | 0 | 0 | -29.00934 | -7.052818 | -6.85396854 | -4.82884269 | -3.48733266 | -0.781242532 | -0.922512486 | -2.20889272 | -1.765434516 | 0 | 0 | 0 | 0 | 0 | 0 | 0 | 0 | -9.083665 | -18.02116 | -17.97201 | 0 | 0 | 0 | -42.90632 | -40.43069 | -39.80624 | -40.84416 | -39.17665 | -39.70565952 | -23.74786 | 140.4904 | 137.2453 | 85.25954 | 84.84463 | 98.27124 | 108.0631 | 98.6429

## F6top
[6 empty] | 0 | 1 | 2 | 3 | 4 | 5 | 6 | 7 | 8 | 9 | 10 | 11 | 12 | 13 | 14 | 15 | 16 | 17 | 18 | 19 | 20 | 21 | 22 | 23 | 24 | 25 | 26 | 27 | 28 | 29 | 30 | 31 | 32 | 33 | 34 | 35 | 36 | 37 | 38 | 39 | 40 | 41 | 42 | 43 | 44 | 45 | 46 | 47 | 48 | 49 | 50 | 51 | 52 | 53 | 54 | 55 | 56 | 57 | 58 | 59 | 60 | 61 | 62 | 63 | 64
ord_wdt | alpha | alpha/k | WROLL_SHIFT_POS_6 | Width1 | Width2 | -855.04 | -828.32 | -801.6 | -774.88 | -748.16 | -721.44 | -694.72 | -668 | -641.28 | -614.56 | -587.84 | -561.12 | -534.4 | -507.68 | -480.96 | -454.24 | -427.52 | -400.8 | -374.08 | -347.36 | -320.64 | -293.92 | -267.2 | -240.48 | -213.76 | -187.04 | -160.32 | -133.6 | -106.88 | -80.16 | -53.44 | -26.72 | 0 | 26.72 | 53.44 | 80.16 | 106.88 | 133.6 | 160.32 | 187.04 | 213.76 | 240.48 | 267.2 | 293.92 | 320.64 | 347.36 | 374.08 | 400.8 | 427.52 | 454.24 | 480.96 | 507.68 | 534.4 | 561.12 | 587.84 | 614.56 | 641.28 | 668 | 694.72 | 721.44 | 748.16 | 774.88 | 801.6 | 828.32 | 855.04
1267 | 564.7971 | 0.003575902 | 0 | 633.5 | -633.5 | 0 | 0 | 0 | 0 | 0 | 0 | 0 | 0 | 0 | 0.003575902 | 0.003575902 | 0.003575902 | 0.003575902 | 0.003575902 | 0.003575902 | 0.003575902 | 0.003575902 | 0.003575902 | 0.003575902 | 0.003575902 | 0.003575902 | 0.003575902 | 0.003575902 | 0.003575902 | 0.003575902 | 0.003575902 | 0.003575902 | 0.003575902 | 0.003575902 | 0.003575902 | 0.003575902 | 0.003575902 | 0.003575902 | 0.003575902 | 0.003575902 | 0.003575902 | 0.003575902 | 0.003575902 | 0.003575902 | 0.003575902 | 0.003575902 | 0.003575902 | 0.003575902 | 0.003575902 | 0.003575902 | 0.003575902 | 0.003575902 | 0.003575902 | 0.003575902 | 0.003575902 | 0.003575902 | 0.003575902 | 0.003575902 | 0.003575902 | 0.003575902 | 0.003575902 | 0 | 0 | 0 | 0 | 0 | 0 | 0 | 0 | 0
1247 | 632.7952 | 0.004006418 | 0 | 623.5 | -623.5 | 0 | 0 | 0 | 0 | 0 | 0 | 0 | 0 | 0 | 0.004006418 | 0.004006418 | 0.004006418 | 0.004006418 | 0.004006418 | 0.004006418 | 0.004006418 | 0.004006418 | 0.004006418 | 0.004006418 | 0.004006418 | 0.004006418 | 0.004006418 | 0.004006418 | 0.004006418 | 0.004006418 | 0.004006418 | 0.004006418 | 0.004006418 | 0.004006418 | 0.004006418 | 0.004006418 | 0.004006418 | 0.004006418 | 0.004006418 | 0.004006418 | 0.004006418 | 0.004006418 | 0.004006418 | 0.004006418 | 0.004006418 | 0.004006418 | 0.004006418 | 0.004006418 | 0.004006418 | 0.004006418 | 0.004006418 | 0.004006418 | 0.004006418 | 0.004006418 | 0.004006418 | 0.004006418 | 0.004006418 | 0.004006418 | 0.004006418 | 0.004006418 | 0.004006418 | 0 | 0 | 0 | 0 | 0 | 0 | 0 | 0 | 0
1247 | 1108.41 | 0.00701768 | 0 | 623.5 | -623.5 | 0 | 0 | 0 | 0 | 0 | 0 | 0 | 0 | 0 | 0.00701768 | 0.00701768 | 0.00701768 | 0.00701768 | 0.00701768 | 0.00701768 | 0.00701768 | 0.00701768 | 0.00701768 | 0.00701768 | 0.00701768 | 0.00701768 | 0.00701768 | 0.00701768 | 0.00701768 | 0.00701768 | 0.00701768 | 0.00701768 | 0.00701768 | 0.00701768 | 0.00701768 | 0.00701768 | 0.00701768 | 0.00701768 | 0.00701768 | 0.00701768 | 0.00701768 | 0.00701768 | 0.00701768 | 0.00701768 | 0.00701768 | 0.00701768 | 0.00701768 | 0.00701768 | 0.00701768 | 0.00701768 | 0.00701768 | 0.00701768 | 0.00701768 | 0.00701768 | 0.00701768 | 0.00701768 | 0.00701768 | 0.00701768 | 0.00701768 | 0.00701768 | 0.00701768 | 0 | 0 | 0 | 0 | 0 | 0 | 0 | 0 | 0

## F6bottom
[6 empty] | 0 | 1 | 2 | 3 | 4 | 5 | 6 | 7 | 8 | 9 | 10 | 11 | 12 | 13 | 14 | 15 | 16 | 17 | 18 | 19 | 20 | 21 | 22 | 23 | 24 | 25 | 26 | 27 | 28 | 29 | 30 | 31 | 32 | 33 | 34 | 35 | 36 | 37 | 38 | 39 | 40 | 41 | 42 | 43 | 44 | 45 | 46 | 47 | 48 | 49 | 50 | 51 | 52 | 53 | 54 | 55 | 56 | 57 | 58 | 59 | 60 | 61 | 62 | 63 | 64
ord_wdt | alpha | alpha/k | WROLL_SHIFT_POS_6 | Width1 | Width2 | -855.04 | -828.32 | -801.6 | -774.88 | -748.16 | -721.44 | -694.72 | -668 | -641.28 | -614.56 | -587.84 | -561.12 | -534.4 | -507.68 | -480.96 | -454.24 | -427.52 | -400.8 | -374.08 | -347.36 | -320.64 | -293.92 | -267.2 | -240.48 | -213.76 | -187.04 | -160.32 | -133.6 | -106.88 | -80.16 | -53.44 | -26.72 | 0 | 26.72 | 53.44 | 80.16 | 106.88 | 133.6 | 160.32 | 187.04 | 213.76 | 240.48 | 267.2 | 293.92 | 320.64 | 347.36 | 374.08 | 400.8 | 427.52 | 454.24 | 480.96 | 507.68 | 534.4 | 561.12 | 587.84 | 614.56 | 641.28 | 668 | 694.72 | 721.44 | 748.16 | 774.88 | 801.6 | 828.32 | 855.04
1267 | 564.7971 | 9.796991e-05 | 0 | 633.5 | -633.5 | 0 | 0 | 0 | 0 | 0 | 0 | 0 | 0 | 0 | 9.796991e-05 | 9.796991e-05 | 9.796991e-05 | 9.796991e-05 | 9.796991e-05 | 9.796991e-05 | 9.796991e-05 | 9.796991e-05 | 9.796991e-05 | 9.796991e-05 | 9.796991e-05 | 9.796991e-05 | 9.796991e-05 | 9.796991e-05 | 9.796991e-05 | 9.796991e-05 | 9.796991e-05 | 9.796991e-05 | 9.796991e-05 | 9.796991e-05 | 9.796991e-05 | 9.796991e-05 | 9.796991e-05 | 9.796991e-05 | 9.796991e-05 | 9.796991e-05 | 9.796991e-05 | 9.796991e-05 | 9.796991e-05 | 9.796991e-05 | 9.796991e-05 | 9.796991e-05 | 9.796991e-05 | 9.796991e-05 | 9.796991e-05 | 9.796991e-05 | 9.796991e-05 | 9.796991e-05 | 9.796991e-05 | 9.796991e-05 | 9.796991e-05 | 9.796991e-05 | 9.796991e-05 | 9.796991e-05 | 9.796991e-05 | 9.796991e-05 | 9.796991e-05 | 0 | 0 | 0 | 0 | 0 | 0 | 0 | 0 | 0
1247 | 632.7952 | 0.0001097649 | 0 | 623.5 | -623.5 | 0 | 0 | 0 | 0 | 0 | 0 | 0 | 0 | 0 | 0.0001097649 | 0.0001097649 | 0.0001097649 | 0.0001097649 | 0.0001097649 | 0.0001097649 | 0.0001097649 | 0.0001097649 | 0.0001097649 | 0.0001097649 | 0.0001097649 | 0.0001097649 | 0.0001097649 | 0.0001097649 | 0.0001097649 | 0.0001097649 | 0.0001097649 | 0.0001097649 | 0.0001097649 | 0.0001097649 | 0.0001097649 | 0.0001097649 | 0.0001097649 | 0.0001097649 | 0.0001097649 | 0.0001097649 | 0.0001097649 | 0.0001097649 | 0.0001097649 | 0.0001097649 | 0.0001097649 | 0.0001097649 | 0.0001097649 | 0.0001097649 | 0.0001097649 | 0.0001097649 | 0.0001097649 | 0.0001097649 | 0.0001097649 | 0.0001097649 | 0.0001097649 | 0.0001097649 | 0.0001097649 | 0.0001097649 | 0.0001097649 | 0.0001097649 | 0.0001097649 | 0 | 0 | 0 | 0 | 0 | 0 | 0 | 0 | 0
1247 | 1108.41 | 0.0001922652 | 0 | 623.5 | -623.5 | 0 | 0 | 0 | 0 | 0 | 0 | 0 | 0 | 0 | 0.0001922652 | 0.0001922652 | 0.0001922652 | 0.0001922652 | 0.0001922652 | 0.0001922652 | 0.0001922652 | 0.0001922652 | 0.0001922652 | 0.0001922652 | 0.0001922652 | 0.0001922652 | 0.0001922652 | 0.0001922652 | 0.0001922652 | 0.0001922652 | 0.0001922652 | 0.0001922652 | 0.0001922652 | 0.0001922652 | 0.0001922652 | 0.0001922652 | 0.0001922652 | 0.0001922652 | 0.0001922652 | 0.0001922652 | 0.0001922652 | 0.0001922652 | 0.0001922652 | 0.0001922652 | 0.0001922652 | 0.0001922652 | 0.0001922652 | 0.0001922652 | 0.0001922652 | 0.0001922652 | 0.0001922652 | 0.0001922652 | 0.0001922652 | 0.0001922652 | 0.0001922652 | 0.0001922652 | 0.0001922652 | 0.0001922652 | 0.0001922652 | 0.0001922652 | 0.0001922652 | 0 | 0 | 0 | 0 | 0 | 0 | 0 | 0 | 0

## F7top
[6 empty] | 0 | 1 | 2 | 3 | 4 | 5 | 6 | 7 | 8 | 9 | 10 | 11 | 12 | 13 | 14 | 15 | 16 | 17 | 18 | 19 | 20 | 21 | 22 | 23 | 24 | 25 | 26 | 27 | 28 | 29 | 30 | 31 | 32 | 33 | 34 | 35 | 36 | 37 | 38 | 39 | 40 | 41 | 42 | 43 | 44 | 45 | 46 | 47 | 48 | 49 | 50 | 51 | 52 | 53 | 54 | 55 | 56 | 57 | 58 | 59 | 60 | 61 | 62 | 63 | 64
ord_wdt | alpha | alpha/k | WROLL_SHIFT_POS_7 | Width1 | Width2 | -855.04 | -828.32 | -801.6 | -774.88 | -748.16 | -721.44 | -694.72 | -668 | -641.28 | -614.56 | -587.84 | -561.12 | -534.4 | -507.68 | -480.96 | -454.24 | -427.52 | -400.8 | -374.08 | -347.36 | -320.64 | -293.92 | -267.2 | -240.48 | -213.76 | -187.04 | -160.32 | -133.6 | -106.88 | -80.16 | -53.44 | -26.72 | 0 | 26.72 | 53.44 | 80.16 | 106.88 | 133.6 | 160.32 | 187.04 | 213.76 | 240.48 | 267.2 | 293.92 | 320.64 | 347.36 | 374.08 | 400.8 | 427.52 | 454.24 | 480.96 | 507.68 | 534.4 | 561.12 | 587.84 | 614.56 | 641.28 | 668 | 694.72 | 721.44 | 748.16 | 774.88 | 801.6 | 828.32 | 855.04
1267 | 507.0714 | -0.005900139 | 0 | 633.5 | -633.5 | 0 | 0 | 0 | 0 | 0 | 0 | 0 | 0 | 0 | -0.005900139 | -0.005900139 | -0.005900139 | -0.005900139 | -0.005900139 | -0.005900139 | -0.005900139 | -0.005900139 | -0.005900139 | -0.005900139 | -0.005900139 | -0.005900139 | -0.005900139 | -0.005900139 | -0.005900139 | -0.005900139 | -0.005900139 | -0.005900139 | -0.005900139 | -0.005900139 | -0.005900139 | -0.005900139 | -0.005900139 | -0.005900139 | -0.005900139 | -0.005900139 | -0.005900139 | -0.005900139 | -0.005900139 | -0.005900139 | -0.005900139 | -0.005900139 | -0.005900139 | -0.005900139 | -0.005900139 | -0.005900139 | -0.005900139 | -0.005900139 | -0.005900139 | -0.005900139 | -0.005900139 | -0.005900139 | -0.005900139 | -0.005900139 | -0.005900139 | -0.005900139 | -0.005900139 | 0 | 0 | 0 | 0 | 0 | 0 | 0 | 0 | 0
1247 | 595.9979 | -0.006934862 | 0 | 623.5 | -623.5 | 0 | 0 | 0 | 0 | 0 | 0 | 0 | 0 | 0 | -0.006934862 | -0.006934862 | -0.006934862 | -0.006934862 | -0.006934862 | -0.006934862 | -0.006934862 | -0.006934862 | -0.006934862 | -0.006934862 | -0.006934862 | -0.006934862 | -0.006934862 | -0.006934862 | -0.006934862 | -0.006934862 | -0.006934862 | -0.006934862 | -0.006934862 | -0.006934862 | -0.006934862 | -0.006934862 | -0.006934862 | -0.006934862 | -0.006934862 | -0.006934862 | -0.006934862 | -0.006934862 | -0.006934862 | -0.006934862 | -0.006934862 | -0.006934862 | -0.006934862 | -0.006934862 | -0.006934862 | -0.006934862 | -0.006934862 | -0.006934862 | -0.006934862 | -0.006934862 | -0.006934862 | -0.006934862 | -0.006934862 | -0.006934862 | -0.006934862 | -0.006934862 | -0.006934862 | 0 | 0 | 0 | 0 | 0 | 0 | 0 | 0 | 0
1247 | 1011.111 | -0.011765 | 0 | 623.5 | -623.5 | 0 | 0 | 0 | 0 | 0 | 0 | 0 | 0 | 0 | -0.011765 | -0.011765 | -0.011765 | -0.011765 | -0.011765 | -0.011765 | -0.011765 | -0.011765 | -0.011765 | -0.011765 | -0.011765 | -0.011765 | -0.011765 | -0.011765 | -0.011765 | -0.011765 | -0.011765 | -0.011765 | -0.011765 | -0.011765 | -0.011765 | -0.011765 | -0.011765 | -0.011765 | -0.011765 | -0.011765 | -0.011765 | -0.011765 | -0.011765 | -0.011765 | -0.011765 | -0.011765 | -0.011765 | -0.011765 | -0.011765 | -0.011765 | -0.011765 | -0.011765 | -0.011765 | -0.011765 | -0.011765 | -0.011765 | -0.011765 | -0.011765 | -0.011765 | -0.011765 | -0.011765 | 0 | 0 | 0 | 0 | 0 | 0 | 0 | 0 | 0

## F7bottom
[6 empty] | 0 | 1 | 2 | 3 | 4 | 5 | 6 | 7 | 8 | 9 | 10 | 11 | 12 | 13 | 14 | 15 | 16 | 17 | 18 | 19 | 20 | 21 | 22 | 23 | 24 | 25 | 26 | 27 | 28 | 29 | 30 | 31 | 32 | 33 | 34 | 35 | 36 | 37 | 38 | 39 | 40 | 41 | 42 | 43 | 44 | 45 | 46 | 47 | 48 | 49 | 50 | 51 | 52 | 53 | 54 | 55 | 56 | 57 | 58 | 59 | 60 | 61 | 62 | 63 | 64
ord_wdt | alpha | alpha/k | WROLL_SHIFT_POS_7 | Width1 | Width2 | -855.04 | -828.32 | -801.6 | -774.88 | -748.16 | -721.44 | -694.72 | -668 | -641.28 | -614.56 | -587.84 | -561.12 | -534.4 | -507.68 | -480.96 | -454.24 | -427.52 | -400.8 | -374.08 | -347.36 | -320.64 | -293.92 | -267.2 | -240.48 | -213.76 | -187.04 | -160.32 | -133.6 | -106.88 | -80.16 | -53.44 | -26.72 | 0 | 26.72 | 53.44 | 80.16 | 106.88 | 133.6 | 160.32 | 187.04 | 213.76 | 240.48 | 267.2 | 293.92 | 320.64 | 347.36 | 374.08 | 400.8 | 427.52 | 454.24 | 480.96 | 507.68 | 534.4 | 561.12 | 587.84 | 614.56 | 641.28 | 668 | 694.72 | 721.44 | 748.16 | 774.88 | 801.6 | 828.32 | 855.04
1267 | 507.0714 | 0.005372484 | 0 | 633.5 | -633.5 | 0 | 0 | 0 | 0 | 0 | 0 | 0 | 0 | 0 | 0.005372484 | 0.005372484 | 0.005372484 | 0.005372484 | 0.005372484 | 0.005372484 | 0.005372484 | 0.005372484 | 0.005372484 | 0.005372484 | 0.005372484 | 0.005372484 | 0.005372484 | 0.005372484 | 0.005372484 | 0.005372484 | 0.005372484 | 0.005372484 | 0.005372484 | 0.005372484 | 0.005372484 | 0.005372484 | 0.005372484 | 0.005372484 | 0.005372484 | 0.005372484 | 0.005372484 | 0.005372484 | 0.005372484 | 0.005372484 | 0.005372484 | 0.005372484 | 0.005372484 | 0.005372484 | 0.005372484 | 0.005372484 | 0.005372484 | 0.005372484 | 0.005372484 | 0.005372484 | 0.005372484 | 0.005372484 | 0.005372484 | 0.005372484 | 0.005372484 | 0.005372484 | 0.005372484 | 0 | 0 | 0 | 0 | 0 | 0 | 0 | 0 | 0
1247 | 595.9979 | 0.006314672 | 0 | 623.5 | -623.5 | 0 | 0 | 0 | 0 | 0 | 0 | 0 | 0 | 0 | 0.006314672 | 0.006314672 | 0.006314672 | 0.006314672 | 0.006314672 | 0.006314672 | 0.006314672 | 0.006314672 | 0.006314672 | 0.006314672 | 0.006314672 | 0.006314672 | 0.006314672 | 0.006314672 | 0.006314672 | 0.006314672 | 0.006314672 | 0.006314672 | 0.006314672 | 0.006314672 | 0.006314672 | 0.006314672 | 0.006314672 | 0.006314672 | 0.006314672 | 0.006314672 | 0.006314672 | 0.006314672 | 0.006314672 | 0.006314672 | 0.006314672 | 0.006314672 | 0.006314672 | 0.006314672 | 0.006314672 | 0.006314672 | 0.006314672 | 0.006314672 | 0.006314672 | 0.006314672 | 0.006314672 | 0.006314672 | 0.006314672 | 0.006314672 | 0.006314672 | 0.006314672 | 0.006314672 | 0 | 0 | 0 | 0 | 0 | 0 | 0 | 0 | 0
1247 | 1011.111 | 0.01071284 | 0 | 623.5 | -623.5 | 0 | 0 | 0 | 0 | 0 | 0 | 0 | 0 | 0 | 0.01071284 | 0.01071284 | 0.01071284 | 0.01071284 | 0.01071284 | 0.01071284 | 0.01071284 | 0.01071284 | 0.01071284 | 0.01071284 | 0.01071284 | 0.01071284 | 0.01071284 | 0.01071284 | 0.01071284 | 0.01071284 | 0.01071284 | 0.01071284 | 0.01071284 | 0.01071284 | 0.01071284 | 0.01071284 | 0.01071284 | 0.01071284 | 0.01071284 | 0.01071284 | 0.01071284 | 0.01071284 | 0.01071284 | 0.01071284 | 0.01071284 | 0.01071284 | 0.01071284 | 0.01071284 | 0.01071284 | 0.01071284 | 0.01071284 | 0.01071284 | 0.01071284 | 0.01071284 | 0.01071284 | 0.01071284 | 0.01071284 | 0.01071284 | 0.01071284 | 0.01071284 | 0.01071284 | 0 | 0 | 0 | 0 | 0 | 0 | 0 | 0 | 0

## K_value
K_6_top | K_6_bottom | K_7_top | K_7_bottom
6.331304e-06 | 1.734604e-07 | -1.163572e-05 | 1.059512e-05

## F6top_comulative_column
[6 empty] | 0 | 1 | 2 | 3 | 4 | 5 | 6 | 7 | 8 | 9 | 10 | 11 | 12 | 13 | 14 | 15 | 16 | 17 | 18 | 19 | 20 | 21 | 22 | 23 | 24 | 25 | 26 | 27 | 28 | 29 | 30 | 31 | 32 | 33 | 34 | 35 | 36 | 37 | 38 | 39 | 40 | 41 | 42 | 43 | 44 | 45 | 46 | 47 | 48 | 49 | 50 | 51 | 52 | 53 | 54 | 55 | 56 | 57 | 58 | 59 | 60 | 61 | 62 | 63 | 64
ord_wdt | alpha | alpha/k | WROLL_SHIFT_POS_6 | Width1 | Width2 | -855.04 | -828.32 | -801.6 | -774.88 | -748.16 | -721.44 | -694.72 | -668 | -641.28 | -614.56 | -587.84 | -561.12 | -534.4 | -507.68 | -480.96 | -454.24 | -427.52 | -400.8 | -374.08 | -347.36 | -320.64 | -293.92 | -267.2 | -240.48 | -213.76 | -187.04 | -160.32 | -133.6 | -106.88 | -80.16 | -53.44 | -26.72 | 0 | 26.72 | 53.44 | 80.16 | 106.88 | 133.6 | 160.32 | 187.04 | 213.76 | 240.48 | 267.2 | 293.92 | 320.64 | 347.36 | 374.08 | 400.8 | 427.52 | 454.24 | 480.96 | 507.68 | 534.4 | 561.12 | 587.84 | 614.56 | 641.28 | 668 | 694.72 | 721.44 | 748.16 | 774.88 | 801.6 | 828.32 | 855.04 | C40-left | C40-right
1267 | 564.7971 | 0.003575902 | 0 | 633.5 | -633.5 | 0 | 0 | 0 | 0 | 0 | 0 | 0 | 0 | 0 | 0.003575902 | 0.003575902 | 0.003575902 | 0.003575902 | 0.003575902 | 0.003575902 | 0.003575902 | 0.003575902 | 0.003575902 | 0.003575902 | 0.003575902 | 0.003575902 | 0.003575902 | 0.003575902 | 0.003575902 | 0.003575902 | 0.003575902 | 0.003575902 | 0.003575902 | 0.003575902 | 0.003575902 | 0.003575902 | 0.003575902 | 0.003575902 | 0.003575902 | 0.003575902 | 0.003575902 | 0.003575902 | 0.003575902 | 0.003575902 | 0.003575902 | 0.003575902 | 0.003575902 | 0.003575902 | 0.003575902 | 0.003575902 | 0.003575902 | 0.003575902 | 0.003575902 | 0.003575902 | 0.003575902 | 0.003575902 | 0.003575902 | 0.003575902 | 0.003575902 | 0.003575902 | 0.003575902 | 0 | 0 | 0 | 0 | 0 | 0 | 0 | 0 | 0 | 0 | 0
1247 | 632.7952 | 0.004006418 | 0 | 623.5 | -623.5 | 0 | 0 | 0 | 0 | 0 | 0 | 0 | 0 | 0 | 0.00758232 | 0.00758232 | 0.00758232 | 0.00758232 | 0.00758232 | 0.00758232 | 0.00758232 | 0.00758232 | 0.00758232 | 0.00758232 | 0.00758232 | 0.00758232 | 0.00758232 | 0.00758232 | 0.00758232 | 0.00758232 | 0.00758232 | 0.00758232 | 0.00758232 | 0.00758232 | 0.00758232 | 0.00758232 | 0.00758232 | 0.00758232 | 0.00758232 | 0.00758232 | 0.00758232 | 0.00758232 | 0.00758232 | 0.00758232 | 0.00758232 | 0.00758232 | 0.00758232 | 0.00758232 | 0.00758232 | 0.00758232 | 0.00758232 | 0.00758232 | 0.00758232 | 0.00758232 | 0.00758232 | 0.00758232 | 0.00758232 | 0.00758232 | 0.00758232 | 0.00758232 | 0.00758232 | 0 | 0 | 0 | 0 | 0 | 0 | 0 | 0 | 0 | 0 | 0
1247 | 1108.41 | 0.00701768 | 0 | 623.5 | -623.5 | 0 | 0 | 0 | 0 | 0 | 0 | 0 | 0 | 0 | 0.0146 | 0.0146 | 0.0146 | 0.0146 | 0.0146 | 0.0146 | 0.0146 | 0.0146 | 0.0146 | 0.0146 | 0.0146 | 0.0146 | 0.0146 | 0.0146 | 0.0146 | 0.0146 | 0.0146 | 0.0146 | 0.0146 | 0.0146 | 0.0146 | 0.0146 | 0.0146 | 0.0146 | 0.0146 | 0.0146 | 0.0146 | 0.0146 | 0.0146 | 0.0146 | 0.0146 | 0.0146 | 0.0146 | 0.0146 | 0.0146 | 0.0146 | 0.0146 | 0.0146 | 0.0146 | 0.0146 | 0.0146 | 0.0146 | 0.0146 | 0.0146 | 0.0146 | 0.0146 | 0.0146 | 0 | 0 | 0 | 0 | 0 | 0 | 0 | 0 | 0 | 0 | 0

## F6bottom_comulative_column
[6 empty] | 0 | 1 | 2 | 3 | 4 | 5 | 6 | 7 | 8 | 9 | 10 | 11 | 12 | 13 | 14 | 15 | 16 | 17 | 18 | 19 | 20 | 21 | 22 | 23 | 24 | 25 | 26 | 27 | 28 | 29 | 30 | 31 | 32 | 33 | 34 | 35 | 36 | 37 | 38 | 39 | 40 | 41 | 42 | 43 | 44 | 45 | 46 | 47 | 48 | 49 | 50 | 51 | 52 | 53 | 54 | 55 | 56 | 57 | 58 | 59 | 60 | 61 | 62 | 63 | 64
ord_wdt | alpha | alpha/k | WROLL_SHIFT_POS_6 | Width1 | Width2 | -855.04 | -828.32 | -801.6 | -774.88 | -748.16 | -721.44 | -694.72 | -668 | -641.28 | -614.56 | -587.84 | -561.12 | -534.4 | -507.68 | -480.96 | -454.24 | -427.52 | -400.8 | -374.08 | -347.36 | -320.64 | -293.92 | -267.2 | -240.48 | -213.76 | -187.04 | -160.32 | -133.6 | -106.88 | -80.16 | -53.44 | -26.72 | 0 | 26.72 | 53.44 | 80.16 | 106.88 | 133.6 | 160.32 | 187.04 | 213.76 | 240.48 | 267.2 | 293.92 | 320.64 | 347.36 | 374.08 | 400.8 | 427.52 | 454.24 | 480.96 | 507.68 | 534.4 | 561.12 | 587.84 | 614.56 | 641.28 | 668 | 694.72 | 721.44 | 748.16 | 774.88 | 801.6 | 828.32 | 855.04 | C40-left | C40-right
1267 | 564.7971 | 9.796991e-05 | 0 | 633.5 | -633.5 | 0 | 0 | 0 | 0 | 0 | 0 | 0 | 0 | 0 | 9.796991e-05 | 9.796991e-05 | 9.796991e-05 | 9.796991e-05 | 9.796991e-05 | 9.796991e-05 | 9.796991e-05 | 9.796991e-05 | 9.796991e-05 | 9.796991e-05 | 9.796991e-05 | 9.796991e-05 | 9.796991e-05 | 9.796991e-05 | 9.796991e-05 | 9.796991e-05 | 9.796991e-05 | 9.796991e-05 | 9.796991e-05 | 9.796991e-05 | 9.796991e-05 | 9.796991e-05 | 9.796991e-05 | 9.796991e-05 | 9.796991e-05 | 9.796991e-05 | 9.796991e-05 | 9.796991e-05 | 9.796991e-05 | 9.796991e-05 | 9.796991e-05 | 9.796991e-05 | 9.796991e-05 | 9.796991e-05 | 9.796991e-05 | 9.796991e-05 | 9.796991e-05 | 9.796991e-05 | 9.796991e-05 | 9.796991e-05 | 9.796991e-05 | 9.796991e-05 | 9.796991e-05 | 9.796991e-05 | 9.796991e-05 | 9.796991e-05 | 9.796991e-05 | 0 | 0 | 0 | 0 | 0 | 0 | 0 | 0 | 0 | 0 | 0
1247 | 632.7952 | 0.0001097649 | 0 | 623.5 | -623.5 | 0 | 0 | 0 | 0 | 0 | 0 | 0 | 0 | 0 | 0.0002077348 | 0.0002077348 | 0.0002077348 | 0.0002077348 | 0.0002077348 | 0.0002077348 | 0.0002077348 | 0.0002077348 | 0.0002077348 | 0.0002077348 | 0.0002077348 | 0.0002077348 | 0.0002077348 | 0.0002077348 | 0.0002077348 | 0.0002077348 | 0.0002077348 | 0.0002077348 | 0.0002077348 | 0.0002077348 | 0.0002077348 | 0.0002077348 | 0.0002077348 | 0.0002077348 | 0.0002077348 | 0.0002077348 | 0.0002077348 | 0.0002077348 | 0.0002077348 | 0.0002077348 | 0.0002077348 | 0.0002077348 | 0.0002077348 | 0.0002077348 | 0.0002077348 | 0.0002077348 | 0.0002077348 | 0.0002077348 | 0.0002077348 | 0.0002077348 | 0.0002077348 | 0.0002077348 | 0.0002077348 | 0.0002077348 | 0.0002077348 | 0.0002077348 | 0.0002077348 | 0 | 0 | 0 | 0 | 0 | 0 | 0 | 0 | 0 | 0 | 0
1247 | 1108.41 | 0.0001922652 | 0 | 623.5 | -623.5 | 0 | 0 | 0 | 0 | 0 | 0 | 0 | 0 | 0 | 0.0004 | 0.0004 | 0.0004 | 0.0004 | 0.0004 | 0.0004 | 0.0004 | 0.0004 | 0.0004 | 0.0004 | 0.0004 | 0.0004 | 0.0004 | 0.0004 | 0.0004 | 0.0004 | 0.0004 | 0.0004 | 0.0004 | 0.0004 | 0.0004 | 0.0004 | 0.0004 | 0.0004 | 0.0004 | 0.0004 | 0.0004 | 0.0004 | 0.0004 | 0.0004 | 0.0004 | 0.0004 | 0.0004 | 0.0004 | 0.0004 | 0.0004 | 0.0004 | 0.0004 | 0.0004 | 0.0004 | 0.0004 | 0.0004 | 0.0004 | 0.0004 | 0.0004 | 0.0004 | 0.0004 | 0 | 0 | 0 | 0 | 0 | 0 | 0 | 0 | 0 | 0 | 0

## F7top_comulative_column
[6 empty] | 0 | 1 | 2 | 3 | 4 | 5 | 6 | 7 | 8 | 9 | 10 | 11 | 12 | 13 | 14 | 15 | 16 | 17 | 18 | 19 | 20 | 21 | 22 | 23 | 24 | 25 | 26 | 27 | 28 | 29 | 30 | 31 | 32 | 33 | 34 | 35 | 36 | 37 | 38 | 39 | 40 | 41 | 42 | 43 | 44 | 45 | 46 | 47 | 48 | 49 | 50 | 51 | 52 | 53 | 54 | 55 | 56 | 57 | 58 | 59 | 60 | 61 | 62 | 63 | 64
ord_wdt | alpha | alpha/k | WROLL_SHIFT_POS_7 | Width1 | Width2 | -855.04 | -828.32 | -801.6 | -774.88 | -748.16 | -721.44 | -694.72 | -668 | -641.28 | -614.56 | -587.84 | -561.12 | -534.4 | -507.68 | -480.96 | -454.24 | -427.52 | -400.8 | -374.08 | -347.36 | -320.64 | -293.92 | -267.2 | -240.48 | -213.76 | -187.04 | -160.32 | -133.6 | -106.88 | -80.16 | -53.44 | -26.72 | 0 | 26.72 | 53.44 | 80.16 | 106.88 | 133.6 | 160.32 | 187.04 | 213.76 | 240.48 | 267.2 | 293.92 | 320.64 | 347.36 | 374.08 | 400.8 | 427.52 | 454.24 | 480.96 | 507.68 | 534.4 | 561.12 | 587.84 | 614.56 | 641.28 | 668 | 694.72 | 721.44 | 748.16 | 774.88 | 801.6 | 828.32 | 855.04 | C40-left | C40-right
1267 | 507.0714 | -0.005900139 | 0 | 633.5 | -633.5 | 0 | 0 | 0 | 0 | 0 | 0 | 0 | 0 | 0 | -0.005900139 | -0.005900139 | -0.005900139 | -0.005900139 | -0.005900139 | -0.005900139 | -0.005900139 | -0.005900139 | -0.005900139 | -0.005900139 | -0.005900139 | -0.005900139 | -0.005900139 | -0.005900139 | -0.005900139 | -0.005900139 | -0.005900139 | -0.005900139 | -0.005900139 | -0.005900139 | -0.005900139 | -0.005900139 | -0.005900139 | -0.005900139 | -0.005900139 | -0.005900139 | -0.005900139 | -0.005900139 | -0.005900139 | -0.005900139 | -0.005900139 | -0.005900139 | -0.005900139 | -0.005900139 | -0.005900139 | -0.005900139 | -0.005900139 | -0.005900139 | -0.005900139 | -0.005900139 | -0.005900139 | -0.005900139 | -0.005900139 | -0.005900139 | -0.005900139 | -0.005900139 | -0.005900139 | 0 | 0 | 0 | 0 | 0 | 0 | 0 | 0 | 0 | 0 | 0
1247 | 595.9979 | -0.006934862 | 0 | 623.5 | -623.5 | 0 | 0 | 0 | 0 | 0 | 0 | 0 | 0 | 0 | -0.012835 | -0.012835 | -0.012835 | -0.012835 | -0.012835 | -0.012835 | -0.012835 | -0.012835 | -0.012835 | -0.012835 | -0.012835 | -0.012835 | -0.012835 | -0.012835 | -0.012835 | -0.012835 | -0.012835 | -0.012835 | -0.012835 | -0.012835 | -0.012835 | -0.012835 | -0.012835 | -0.012835 | -0.012835 | -0.012835 | -0.012835 | -0.012835 | -0.012835 | -0.012835 | -0.012835 | -0.012835 | -0.012835 | -0.012835 | -0.012835 | -0.012835 | -0.012835 | -0.012835 | -0.012835 | -0.012835 | -0.012835 | -0.012835 | -0.012835 | -0.012835 | -0.012835 | -0.012835 | -0.012835 | 0 | 0 | 0 | 0 | 0 | 0 | 0 | 0 | 0 | 0 | 0
1247 | 1011.111 | -0.011765 | 0 | 623.5 | -623.5 | 0 | 0 | 0 | 0 | 0 | 0 | 0 | 0 | 0 | -0.0246 | -0.0246 | -0.0246 | -0.0246 | -0.0246 | -0.0246 | -0.0246 | -0.0246 | -0.0246 | -0.0246 | -0.0246 | -0.0246 | -0.0246 | -0.0246 | -0.0246 | -0.0246 | -0.0246 | -0.0246 | -0.0246 | -0.0246 | -0.0246 | -0.0246 | -0.0246 | -0.0246 | -0.0246 | -0.0246 | -0.0246 | -0.0246 | -0.0246 | -0.0246 | -0.0246 | -0.0246 | -0.0246 | -0.0246 | -0.0246 | -0.0246 | -0.0246 | -0.0246 | -0.0246 | -0.0246 | -0.0246 | -0.0246 | -0.0246 | -0.0246 | -0.0246 | -0.0246 | -0.0246 | 0 | 0 | 0 | 0 | 0 | 0 | 0 | 0 | 0 | 0 | 0

## F7bottom_comulative_column
[6 empty] | 0 | 1 | 2 | 3 | 4 | 5 | 6 | 7 | 8 | 9 | 10 | 11 | 12 | 13 | 14 | 15 | 16 | 17 | 18 | 19 | 20 | 21 | 22 | 23 | 24 | 25 | 26 | 27 | 28 | 29 | 30 | 31 | 32 | 33 | 34 | 35 | 36 | 37 | 38 | 39 | 40 | 41 | 42 | 43 | 44 | 45 | 46 | 47 | 48 | 49 | 50 | 51 | 52 | 53 | 54 | 55 | 56 | 57 | 58 | 59 | 60 | 61 | 62 | 63 | 64
ord_wdt | alpha | alpha/k | WROLL_SHIFT_POS_7 | Width1 | Width2 | -855.04 | -828.32 | -801.6 | -774.88 | -748.16 | -721.44 | -694.72 | -668 | -641.28 | -614.56 | -587.84 | -561.12 | -534.4 | -507.68 | -480.96 | -454.24 | -427.52 | -400.8 | -374.08 | -347.36 | -320.64 | -293.92 | -267.2 | -240.48 | -213.76 | -187.04 | -160.32 | -133.6 | -106.88 | -80.16 | -53.44 | -26.72 | 0 | 26.72 | 53.44 | 80.16 | 106.88 | 133.6 | 160.32 | 187.04 | 213.76 | 240.48 | 267.2 | 293.92 | 320.64 | 347.36 | 374.08 | 400.8 | 427.52 | 454.24 | 480.96 | 507.68 | 534.4 | 561.12 | 587.84 | 614.56 | 641.28 | 668 | 694.72 | 721.44 | 748.16 | 774.88 | 801.6 | 828.32 | 855.04 | C40-left | C40-right
1267 | 507.0714 | 0.005372484 | 0 | 633.5 | -633.5 | 0 | 0 | 0 | 0 | 0 | 0 | 0 | 0 | 0 | 0.005372484 | 0.005372484 | 0.005372484 | 0.005372484 | 0.005372484 | 0.005372484 | 0.005372484 | 0.005372484 | 0.005372484 | 0.005372484 | 0.005372484 | 0.005372484 | 0.005372484 | 0.005372484 | 0.005372484 | 0.005372484 | 0.005372484 | 0.005372484 | 0.005372484 | 0.005372484 | 0.005372484 | 0.005372484 | 0.005372484 | 0.005372484 | 0.005372484 | 0.005372484 | 0.005372484 | 0.005372484 | 0.005372484 | 0.005372484 | 0.005372484 | 0.005372484 | 0.005372484 | 0.005372484 | 0.005372484 | 0.005372484 | 0.005372484 | 0.005372484 | 0.005372484 | 0.005372484 | 0.005372484 | 0.005372484 | 0.005372484 | 0.005372484 | 0.005372484 | 0.005372484 | 0.005372484 | 0 | 0 | 0 | 0 | 0 | 0 | 0 | 0 | 0 | 0 | 0
1247 | 595.9979 | 0.006314672 | 0 | 623.5 | -623.5 | 0 | 0 | 0 | 0 | 0 | 0 | 0 | 0 | 0 | 0.01168716 | 0.01168716 | 0.01168716 | 0.01168716 | 0.01168716 | 0.01168716 | 0.01168716 | 0.01168716 | 0.01168716 | 0.01168716 | 0.01168716 | 0.01168716 | 0.01168716 | 0.01168716 | 0.01168716 | 0.01168716 | 0.01168716 | 0.01168716 | 0.01168716 | 0.01168716 | 0.01168716 | 0.01168716 | 0.01168716 | 0.01168716 | 0.01168716 | 0.01168716 | 0.01168716 | 0.01168716 | 0.01168716 | 0.01168716 | 0.01168716 | 0.01168716 | 0.01168716 | 0.01168716 | 0.01168716 | 0.01168716 | 0.01168716 | 0.01168716 | 0.01168716 | 0.01168716 | 0.01168716 | 0.01168716 | 0.01168716 | 0.01168716 | 0.01168716 | 0.01168716 | 0.01168716 | 0 | 0 | 0 | 0 | 0 | 0 | 0 | 0 | 0 | 0 | 0
1247 | 1011.111 | 0.01071284 | 0 | 623.5 | -623.5 | 0 | 0 | 0 | 0 | 0 | 0 | 0 | 0 | 0 | 0.0224 | 0.0224 | 0.0224 | 0.0224 | 0.0224 | 0.0224 | 0.0224 | 0.0224 | 0.0224 | 0.0224 | 0.0224 | 0.0224 | 0.0224 | 0.0224 | 0.0224 | 0.0224 | 0.0224 | 0.0224 | 0.0224 | 0.0224 | 0.0224 | 0.0224 | 0.0224 | 0.0224 | 0.0224 | 0.0224 | 0.0224 | 0.0224 | 0.0224 | 0.0224 | 0.0224 | 0.0224 | 0.0224 | 0.0224 | 0.0224 | 0.0224 | 0.0224 | 0.0224 | 0.0224 | 0.0224 | 0.0224 | 0.0224 | 0.0224 | 0.0224 | 0.0224 | 0.0224 | 0.0224 | 0 | 0 | 0 | 0 | 0 | 0 | 0 | 0 | 0 | 0 | 0