## f6
Real Profile-FIRST FRESH GROUND |  |  |  | Real Profile-WORN |  |  | Real Profile - 2ND FRESH GROUND | [7 empty] | Real Profile-FIRST FRESH GROUND |  |  |  | Real Profile-WORN |  |  | Real Profile - 2ND FRESH GROUND
P | X | Real Profile |  | P | X | Real Profile | P | X | Real Profile | Top Wear, mm | top Total Metal Loss-Grinding |  |  |  | P | X | Real Profile |  | P | X | Real Profile | P | X | Real Profile | Bottom Wear, mm | Bottom Total Metal Loss-Grinding
0 | 110 | 748.984 | 749.009 | 0 | 110 | 749.013 | 0 | 110 | 748.505 | -0.004 | 0.508 |  |  |  | 0 | 110 | 749.355 | 749.38 | 0 | 110 | 749.374 | 0 | 110 | 748.807 | 0.006 | 0.567
1 | 135 | 748.99 | 749.015 | 1 | 135 | 749.011 | 1 | 135 | 748.511 | 0.004 | 0.5 |  |  |  | 1 | 135 | 749.361 | 749.386 | 1 | 135 | 749.371 | 1 | 135 | 748.811 | 0.015 | 0.56
2 | 160 | 748.994 | 749.019 | 2 | 160 | 749.016 | 2 | 160 | 748.515 | 0.003 | 0.501 |  |  |  | 2 | 160 | 749.365 | 749.39 | 2 | 160 | 749.369 | 2 | 160 | 748.815 | 0.021 | 0.554
3 | 185 | 748.999 | 749.024 | 3 | 185 | 749.005 | 3 | 185 | 748.52 | 0.019 | 0.485 |  |  |  | 3 | 185 | 749.368 | 749.393 | 3 | 185 | 749.351 | 3 | 185 | 748.819 | 0.042 | 0.532
4 | 210 | 749.003 | 749.028 | 4 | 210 | 749.008 | 4 | 210 | 748.522 | 0.02 | 0.486 |  |  |  | 4 | 210 | 749.37 | 749.395 | 4 | 210 | 749.343 | 4 | 210 | 748.821 | 0.052 | 0.522
5 | 235 | 749.008 | 749.033 | 5 | 235 | 748.994 | 5 | 235 | 748.525 | 0.039 | 0.469 |  |  |  | 5 | 235 | 749.373 | 749.398 | 5 | 235 | 749.331 | 5 | 235 | 748.824 | 0.067 | 0.507
6 | 260 | 749.015 | 749.04 | 6 | 260 | 748.98 | 6 | 260 | 748.529 | 0.06 | 0.451 |  | Top | Bottom | 6 | 260 | 749.377 | 749.402 | 6 | 260 | 749.301 | 6 | 260 | 748.827 | 0.101 | 0.474
7 | 285 | 749.018 | 749.043 | 7 | 285 | 748.96 | 7 | 285 | 748.531 | 0.083 | 0.429 | Max wear | 0.383 | 0.38 | 7 | 285 | 749.377 | 749.402 | 7 | 285 | 749.282 | 7 | 285 | 748.829 | 0.12 | 0.453
8 | 310 | 749.023 | 749.048 | 8 | 310 | 748.937 | 8 | 310 | 748.534 | 0.111 | 0.403 | min. Metal loss | 0.163 | 0.198 | 8 | 310 | 749.38 | 749.405 | 8 | 310 | 749.239 | 8 | 310 | 748.831 | 0.166 | 0.408
9 | 335 | 749.028 | 749.053 | 9 | 335 | 748.935 | 9 | 335 | 748.536 | 0.118 | 0.399 |  |  |  | 9 | 335 | 749.383 | 749.408 | 9 | 335 | 749.225 | 9 | 335 | 748.834 | 0.183 | 0.391
10 | 360 | 749.031 | 749.056 | 10 | 360 | 748.919 | 10 | 360 | 748.539 | 0.137 | 0.38 |  |  |  | 10 | 360 | 749.385 | 749.41 | 10 | 360 | 749.22 | 10 | 360 | 748.837 | 0.19 | 0.383
11 | 385 | 749.035 | 749.06 | 11 | 385 | 748.898 | 11 | 385 | 748.54 | 0.162 | 0.358 |  |  |  | 11 | 385 | 749.387 | 749.412 | 11 | 385 | 749.217 | 11 | 385 | 748.837 | 0.195 | 0.38
12 | 410 | 749.037 | 749.062 | 12 | 410 | 748.87 | 12 | 410 | 748.542 | 0.192 | 0.328 |  |  |  | 12 | 410 | 749.388 | 749.413 | 12 | 410 | 749.166 | 12 | 410 | 748.838 | 0.247 | 0.328
13 | 435 | 749.042 | 749.067 | 13 | 435 | 748.829 | 13 | 435 | 748.542 | 0.238 | 0.287 |  |  |  | 13 | 435 | 749.39 | 749.415 | 13 | 435 | 749.114 | 13 | 435 | 748.84 | 0.301 | 0.274
14 | 460 | 749.045 | 749.07 | 14 | 460 | 748.784 | 14 | 460 | 748.544 | 0.286 | 0.24 |  |  |  | 14 | 460 | 749.392 | 749.417 | 14 | 460 | 749.073 | 14 | 460 | 748.841 | 0.344 | 0.232
15 | 485 | 749.049 | 749.074 | 15 | 485 | 748.769 | 15 | 485 | 748.545 | 0.305 | 0.224 |  |  |  | 15 | 485 | 749.395 | 749.42 | 15 | 485 | 749.076 | 15 | 485 | 748.843 | 0.344 | 0.233
16 | 510 | 749.052 | 749.077 | 16 | 510 | 748.759 | 16 | 510 | 748.548 | 0.318 | 0.211 |  |  |  | 16 | 510 | 749.396 | 749.421 | 16 | 510 | 749.071 | 16 | 510 | 748.845 | 0.35 | 0.226
17 | 535 | 749.055 | 749.08 | 17 | 535 | 748.753 | 17 | 535 | 748.547 | 0.327 | 0.206 |  |  |  | 17 | 535 | 749.397 | 749.422 | 17 | 535 | 749.069 | 17 | 535 | 748.846 | 0.353 | 0.223
18 | 560 | 749.057 | 749.082 | 18 | 560 | 748.748 | 18 | 560 | 748.547 | 0.334 | 0.201 |  |  |  | 18 | 560 | 749.398 | 749.423 | 18 | 560 | 749.059 | 18 | 560 | 748.847 | 0.364 | 0.212
19 | 585 | 749.06 | 749.085 | 19 | 585 | 748.741 | 19 | 585 | 748.548 | 0.344 | 0.193 |  |  |  | 19 | 585 | 749.401 | 749.426 | 19 | 585 | 749.06 | 19 | 585 | 748.849 | 0.366 | 0.211
20 | 610 | 749.062 | 749.087 | 20 | 610 | 748.738 | 20 | 610 | 748.548 | 0.349 | 0.19 |  |  |  | 20 | 610 | 749.402 | 749.427 | 20 | 610 | 749.062 | 20 | 610 | 748.849 | 0.365 | 0.213
21 | 635 | 749.065 | 749.09 | 21 | 635 | 748.732 | 21 | 635 | 748.549 | 0.358 | 0.183 |  |  |  | 21 | 635 | 749.403 | 749.428 | 21 | 635 | 749.056 | 21 | 635 | 748.85 | 0.372 | 0.206
22 | 660 | 749.068 | 749.093 | 22 | 660 | 748.729 | 22 | 660 | 748.551 | 0.364 | 0.178 |  |  |  | 22 | 660 | 749.404 | 749.429 | 22 | 660 | 749.056 | 22 | 660 | 748.853 | 0.373 | 0.203
23 | 685 | 749.069 | 749.094 | 23 | 685 | 748.717 | 23 | 685 | 748.551 | 0.377 | 0.166 |  |  |  | 23 | 685 | 749.405 | 749.43 | 23 | 685 | 749.06 | 23 | 685 | 748.853 | 0.37 | 0.207
24 | 710 | 749.069 | 749.094 | 24 | 710 | 748.714 | 24 | 710 | 748.551 | 0.38 | 0.163 |  |  |  | 24 | 710 | 749.406 | 749.431 | 24 | 710 | 749.06 | 24 | 710 | 748.853 | 0.371 | 0.207
25 | 735 | 749.073 | 749.098 | 25 | 735 | 748.715 | 25 | 735 | 748.551 | 0.383 | 0.164 |  |  |  | 25 | 735 | 749.407 | 749.432 | 25 | 735 | 749.056 | 25 | 735 | 748.853 | 0.376 | 0.203
26 | 760 | 749.073 | 749.098 | 26 | 760 | 748.72 | 26 | 760 | 748.553 | 0.378 | 0.167 |  |  |  | 26 | 760 | 749.407 | 749.432 | 26 | 760 | 749.053 | 26 | 760 | 748.855 | 0.379 | 0.198
27 | 785 | 749.074 | 749.099 | 27 | 785 | 748.724 | 27 | 785 | 748.553 | 0.375 | 0.171 |  |  |  | 27 | 785 | 749.408 | 749.433 | 27 | 785 | 749.053 | 27 | 785 | 748.855 | 0.38 | 0.198
28 | 810 | 749.077 | 749.102 | 28 | 810 | 748.73 | 28 | 810 | 748.555 | 0.372 | 0.175 |  |  |  | 28 | 810 | 749.409 | 749.434 | 28 | 810 | 749.059 | 28 | 810 | 748.855 | 0.375 | 0.204
29 | 835 | 749.077 | 749.102 | 29 | 835 | 748.737 | 29 | 835 | 748.556 | 0.365 | 0.181 |  |  |  | 29 | 835 | 749.409 | 749.434 | 29 | 835 | 749.063 | 29 | 835 | 748.855 | 0.371 | 0.208
30 | 860 | 749.077 | 749.102 | 30 | 860 | 748.756 | 30 | 860 | 748.556 | 0.346 | 0.2 |  |  |  | 30 | 860 | 749.409 | 749.434 | 30 | 860 | 749.061 | 30 | 860 | 748.856 | 0.373 | 0.205
31 | 885 | 749.077 | 749.102 | 31 | 885 | 748.755 | 31 | 885 | 748.556 | 0.347 | 0.199 |  |  |  | 31 | 885 | 749.409 | 749.434 | 31 | 885 | 749.065 | 31 | 885 | 748.856 | 0.369 | 0.209
32 | 910 | 749.077 | 749.102 | 32 | 910 | 748.758 | 32 | 910 | 748.556 | 0.344 | 0.202 |  |  |  | 32 | 910 | 749.409 | 749.434 | 32 | 910 | 749.067 | 32 | 910 | 748.856 | 0.367 | 0.211
33 | 935 | 749.078 | 749.103 | 33 | 935 | 748.754 | 33 | 935 | 748.557 | 0.349 | 0.197 |  |  |  | 33 | 935 | 749.409 | 749.434 | 33 | 935 | 749.067 | 33 | 935 | 748.857 | 0.367 | 0.21
34 | 960 | 749.079 | 749.104 | 34 | 960 | 748.75 | 34 | 960 | 748.556 | 0.354 | 0.194 |  |  |  | 34 | 960 | 749.409 | 749.434 | 34 | 960 | 749.067 | 34 | 960 | 748.857 | 0.367 | 0.21
35 | 985 | 749.078 | 749.103 | 35 | 985 | 748.745 | 35 | 985 | 748.556 | 0.358 | 0.189 |  |  |  | 35 | 985 | 749.409 | 749.434 | 35 | 985 | 749.074 | 35 | 985 | 748.857 | 0.36 | 0.217
36 | 1010 | 749.077 | 749.102 | 36 | 1010 | 748.744 | 36 | 1010 | 748.555 | 0.358 | 0.189 |  |  |  | 36 | 1010 | 749.408 | 749.433 | 36 | 1010 | 749.072 | 36 | 1010 | 748.856 | 0.361 | 0.216
37 | 1035 | 749.076 | 749.101 | 37 | 1035 | 748.741 | 37 | 1035 | 748.554 | 0.36 | 0.187 |  |  |  | 37 | 1035 | 749.406 | 749.431 | 37 | 1035 | 749.071 | 37 | 1035 | 748.855 | 0.36 | 0.216
38 | 1060 | 749.075 | 749.1 | 38 | 1060 | 748.744 | 38 | 1060 | 748.553 | 0.356 | 0.191 |  |  |  | 38 | 1060 | 749.405 | 749.43 | 38 | 1060 | 749.07 | 38 | 1060 | 748.855 | 0.36 | 0.215
39 | 1085 | 749.076 | 749.101 | 39 | 1085 | 748.744 | 39 | 1085 | 748.552 | 0.357 | 0.192 |  |  |  | 39 | 1085 | 749.404 | 749.429 | 39 | 1085 | 749.077 | 39 | 1085 | 748.854 | 0.352 | 0.223
40 | 1110 | 749.074 | 749.099 | 40 | 1110 | 748.74 | 40 | 1110 | 748.553 | 0.359 | 0.187 |  |  |  | 40 | 1110 | 749.403 | 749.428 | 40 | 1110 | 749.076 | 40 | 1110 | 748.853 | 0.352 | 0.223
41 | 1135 | 749.072 | 749.097 | 41 | 1135 | 748.748 | 41 | 1135 | 748.552 | 0.349 | 0.196 |  |  |  | 41 | 1135 | 749.4 | 749.425 | 41 | 1135 | 749.078 | 41 | 1135 | 748.853 | 0.347 | 0.225
42 | 1160 | 749.071 | 749.096 | 42 | 1160 | 748.751 | 42 | 1160 | 748.55 | 0.345 | 0.201 |  |  |  | 42 | 1160 | 749.399 | 749.424 | 42 | 1160 | 749.081 | 42 | 1160 | 748.851 | 0.343 | 0.23
43 | 1185 | 749.069 | 749.094 | 43 | 1185 | 748.753 | 43 | 1185 | 748.549 | 0.341 | 0.204 |  |  |  | 43 | 1185 | 749.397 | 749.422 | 43 | 1185 | 749.086 | 43 | 1185 | 748.85 | 0.336 | 0.236
44 | 1210 | 749.066 | 749.091 | 44 | 1210 | 748.756 | 44 | 1210 | 748.548 | 0.335 | 0.208 |  |  |  | 44 | 1210 | 749.395 | 749.42 | 44 | 1210 | 749.083 | 44 | 1210 | 748.848 | 0.337 | 0.235
45 | 1235 | 749.065 | 749.09 | 45 | 1235 | 748.757 | 45 | 1235 | 748.545 | 0.333 | 0.212 |  |  |  | 45 | 1235 | 749.394 | 749.419 | 45 | 1235 | 749.083 | 45 | 1235 | 748.847 | 0.336 | 0.236
46 | 1260 | 749.063 | 749.088 | 46 | 1260 | 748.759 | 46 | 1260 | 748.545 | 0.329 | 0.214 |  |  |  | 46 | 1260 | 749.393 | 749.418 | 46 | 1260 | 749.081 | 46 | 1260 | 748.847 | 0.337 | 0.234
47 | 1285 | 749.061 | 749.086 | 47 | 1285 | 748.769 | 47 | 1285 | 748.543 | 0.317 | 0.226 |  |  |  | 47 | 1285 | 749.389 | 749.414 | 47 | 1285 | 749.083 | 47 | 1285 | 748.845 | 0.331 | 0.238
48 | 1310 | 749.057 | 749.082 | 48 | 1310 | 748.775 | 48 | 1310 | 748.542 | 0.307 | 0.233 |  |  |  | 48 | 1310 | 749.387 | 749.412 | 48 | 1310 | 749.089 | 48 | 1310 | 748.843 | 0.323 | 0.246
49 | 1335 | 749.054 | 749.079 | 49 | 1335 | 748.781 | 49 | 1335 | 748.539 | 0.298 | 0.242 |  |  |  | 49 | 1335 | 749.386 | 749.411 | 49 | 1335 | 749.102 | 49 | 1335 | 748.841 | 0.309 | 0.261
50 | 1360 | 749.051 | 749.076 | 50 | 1360 | 748.814 | 50 | 1360 | 748.538 | 0.262 | 0.276 |  |  |  | 50 | 1360 | 749.384 | 749.409 | 50 | 1360 | 749.147 | 50 | 1360 | 748.839 | 0.262 | 0.308
51 | 1385 | 749.049 | 749.074 | 51 | 1385 | 748.845 | 51 | 1385 | 748.537 | 0.229 | 0.308 |  |  |  | 51 | 1385 | 749.381 | 749.406 | 51 | 1385 | 749.185 | 51 | 1385 | 748.837 | 0.221 | 0.348
52 | 1410 | 749.046 | 749.071 | 52 | 1410 | 748.885 | 52 | 1410 | 748.535 | 0.186 | 0.35 |  |  |  | 52 | 1410 | 749.38 | 749.405 | 52 | 1410 | 749.21 | 52 | 1410 | 748.835 | 0.195 | 0.375
53 | 1435 | 749.042 | 749.067 | 53 | 1435 | 748.907 | 53 | 1435 | 748.533 | 0.16 | 0.374 |  |  |  | 53 | 1435 | 749.377 | 749.402 | 53 | 1435 | 749.246 | 53 | 1435 | 748.833 | 0.156 | 0.413
54 | 1460 | 749.037 | 749.062 | 54 | 1460 | 748.916 | 54 | 1460 | 748.528 | 0.146 | 0.388 |  |  |  | 54 | 1460 | 749.374 | 749.399 | 54 | 1460 | 749.271 | 54 | 1460 | 748.83 | 0.128 | 0.441
55 | 1485 | 749.032 | 749.057 | 55 | 1485 | 748.934 | 55 | 1485 | 748.527 | 0.123 | 0.407 |  |  |  | 55 | 1485 | 749.371 | 749.396 | 55 | 1485 | 749.282 | 55 | 1485 | 748.826 | 0.114 | 0.456
56 | 1510 | 749.029 | 749.054 | 56 | 1510 | 748.96 | 56 | 1510 | 748.522 | 0.094 | 0.438 |  |  |  | 56 | 1510 | 749.369 | 749.394 | 56 | 1510 | 749.292 | 56 | 1510 | 748.823 | 0.102 | 0.469
57 | 1535 | 749.025 | 749.05 | 57 | 1535 | 748.981 | 57 | 1535 | 748.521 | 0.069 | 0.46 |  |  |  | 57 | 1535 | 749.367 | 749.392 | 57 | 1535 | 749.305 | 57 | 1535 | 748.821 | 0.087 | 0.484
58 | 1560 | 749.02 | 749.045 | 58 | 1560 | 748.99 | 58 | 1560 | 748.515 | 0.055 | 0.475 |  |  |  | 58 | 1560 | 749.362 | 749.387 | 58 | 1560 | 749.327 | 58 | 1560 | 748.817 | 0.06 | 0.51
59 | 1585 | 749.016 | 749.041 | 59 | 1585 | 749.004 | 59 | 1585 | 748.511 | 0.037 | 0.493 |  |  |  | 59 | 1585 | 749.359 | 749.384 | 59 | 1585 | 749.354 | 59 | 1585 | 748.814 | 0.03 | 0.54
60 | 1610 | 749.011 | 749.036 | 60 | 1610 | 749.017 | 60 | 1610 | 748.507 | 0.019 | 0.51 |  |  |  | 60 | 1610 | 749.356 | 749.381 | 60 | 1610 | 749.366 | 60 | 1610 | 748.809 | 0.015 | 0.557
61 | 1635 | 749.006 | 749.031 | 61 | 1635 | 749.024 | 61 | 1635 | 748.503 | 0.007 | 0.521 |  |  |  | 61 | 1635 | 749.349 | 749.374 | 61 | 1635 | 749.37 | 61 | 1635 | 748.806 | 0.004 | 0.564
62 | 1660 | 749.001 | 749.026 | 62 | 1660 | 749.026 | 62 | 1660 | 748.497 | 0 | 0.529 |  |  |  | 62 | 1660 | 749.344 | 749.369 | 62 | 1660 | 749.372 | 62 | 1660 | 748.801 | -0.003 | 0.571
63 | 1685 | 748.995 | 749.02 | 63 | 1685 | 749.024 | 63 | 1685 | 748.49 | -0.004 | 0.534 |  |  |  | 63 | 1685 | 749.336 | 749.361 | 63 | 1685 | 749.372 | 63 | 1685 | 748.794 | -0.011 | 0.578
64 | 1710 | 748.989 | 749.014 | 64 | 1710 | 749.023 | 64 | 1710 | 748.516 | -0.009 | 0.507 |  |  |  | 64 | 1710 | 749.329 | 749.354 | 64 | 1710 | 749.37 | 64 | 1710 | 748.785 | -0.016 | 0.585

## f7
Real Profile-FIRST FRESH GROUND |  |  | Real Profile-WORN |  |  | Real Profile - 2ND FRESH GROUND | [7 empty] | Real Profile-FIRST FRESH GROUND |  |  | Real Profile-WORN |  |  | Real Profile - 2ND FRESH GROUND
P | X | Real Profile | P | X | Real Profile | P | X | Real Profile | Top Wear, mm | top Total Metal Loss-Grinding |  |  |  | P | X | Real Profile | P | X | Real Profile | P | X | Real Profile | Bottom Wear, mm | Bottom Total Metal Loss-Grinding
0 | 110 | 778.118 | 0 | 110 | 778.111 | 0 | 110 | 777.705 | 0.007 | 0.406 |  |  |  | 0 | 110 | 778.131 | 0 | 110 | 778.107 | 0 | 110 | 777.6 | 0.024 | 0.507
1 | 135 | 778.122 | 1 | 135 | 778.11 | 1 | 135 | 777.708 | 0.012 | 0.402 |  |  |  | 1 | 135 | 778.134 | 1 | 135 | 778.103 | 1 | 135 | 777.601 | 0.031 | 0.502
2 | 160 | 778.124 | 2 | 160 | 778.104 | 2 | 160 | 777.709 | 0.02 | 0.395 |  |  |  | 2 | 160 | 778.137 | 2 | 160 | 778.101 | 2 | 160 | 777.602 | 0.036 | 0.499
3 | 185 | 778.124 | 3 | 185 | 778.094 | 3 | 185 | 777.709 | 0.03 | 0.385 |  |  |  | 3 | 185 | 778.137 | 3 | 185 | 778.072 | 3 | 185 | 777.602 | 0.065 | 0.47
4 | 210 | 778.125 | 4 | 210 | 778.087 | 4 | 210 | 777.708 | 0.038 | 0.379 |  |  |  | 4 | 210 | 778.139 | 4 | 210 | 778.065 | 4 | 210 | 777.6 | 0.074 | 0.465
5 | 235 | 778.126 | 5 | 235 | 778.071 | 5 | 235 | 777.71 | 0.055 | 0.361 |  |  |  | 5 | 235 | 778.139 | 5 | 235 | 778.038 | 5 | 235 | 777.6 | 0.101 | 0.438
6 | 260 | 778.126 | 6 | 260 | 778.053 | 6 | 260 | 777.709 | 0.073 | 0.344 |  | Top | Bottom | 6 | 260 | 778.139 | 6 | 260 | 778.001 | 6 | 260 | 777.601 | 0.138 | 0.4
7 | 285 | 778.126 | 7 | 285 | 778.039 | 7 | 285 | 777.708 | 0.087 | 0.331 | Max wear | 0.246 | 0.422 | 7 | 285 | 778.138 | 7 | 285 | 777.976 | 7 | 285 | 777.598 | 0.162 | 0.378
8 | 310 | 778.126 | 8 | 310 | 778.013 | 8 | 310 | 777.707 | 0.113 | 0.306 | min. Metal loss | 0.185 | 0.136 | 8 | 310 | 778.138 | 8 | 310 | 777.942 | 8 | 310 | 777.598 | 0.196 | 0.344
9 | 335 | 778.127 | 9 | 335 | 777.997 | 9 | 335 | 777.708 | 0.13 | 0.289 |  |  |  | 9 | 335 | 778.139 | 9 | 335 | 777.939 | 9 | 335 | 777.597 | 0.2 | 0.342
10 | 360 | 778.127 | 10 | 360 | 777.998 | 10 | 360 | 777.707 | 0.129 | 0.291 |  |  |  | 10 | 360 | 778.141 | 10 | 360 | 777.923 | 10 | 360 | 777.596 | 0.218 | 0.327
11 | 385 | 778.127 | 11 | 385 | 778.001 | 11 | 385 | 777.706 | 0.126 | 0.295 |  |  |  | 11 | 385 | 778.141 | 11 | 385 | 777.906 | 11 | 385 | 777.595 | 0.235 | 0.311
12 | 410 | 778.129 | 12 | 410 | 777.971 | 12 | 410 | 777.706 | 0.158 | 0.265 |  |  |  | 12 | 410 | 778.141 | 12 | 410 | 777.871 | 12 | 410 | 777.594 | 0.27 | 0.277
13 | 435 | 778.129 | 13 | 435 | 777.94 | 13 | 435 | 777.705 | 0.189 | 0.235 |  |  |  | 13 | 435 | 778.142 | 13 | 435 | 777.806 | 13 | 435 | 777.591 | 0.336 | 0.215
14 | 460 | 778.129 | 14 | 460 | 777.898 | 14 | 460 | 777.704 | 0.231 | 0.194 |  |  |  | 14 | 460 | 778.141 | 14 | 460 | 777.775 | 14 | 460 | 777.59 | 0.366 | 0.185
15 | 485 | 778.13 | 15 | 485 | 777.89 | 15 | 485 | 777.704 | 0.24 | 0.186 |  |  |  | 15 | 485 | 778.142 | 15 | 485 | 777.746 | 15 | 485 | 777.59 | 0.396 | 0.156
16 | 510 | 778.131 | 16 | 510 | 777.889 | 16 | 510 | 777.703 | 0.242 | 0.186 |  |  |  | 16 | 510 | 778.142 | 16 | 510 | 777.731 | 16 | 510 | 777.589 | 0.411 | 0.142
17 | 535 | 778.132 | 17 | 535 | 777.897 | 17 | 535 | 777.703 | 0.235 | 0.194 |  |  |  | 17 | 535 | 778.144 | 17 | 535 | 777.73 | 17 | 535 | 777.587 | 0.414 | 0.143
18 | 560 | 778.131 | 18 | 560 | 777.896 | 18 | 560 | 777.702 | 0.235 | 0.194 |  |  |  | 18 | 560 | 778.144 | 18 | 560 | 777.722 | 18 | 560 | 777.586 | 0.422 | 0.136
19 | 585 | 778.13 | 19 | 585 | 777.896 | 19 | 585 | 777.703 | 0.234 | 0.193 |  |  |  | 19 | 585 | 778.144 | 19 | 585 | 777.724 | 19 | 585 | 777.587 | 0.42 | 0.137
20 | 610 | 778.131 | 20 | 610 | 777.903 | 20 | 610 | 777.703 | 0.228 | 0.2 |  |  |  | 20 | 610 | 778.145 | 20 | 610 | 777.729 | 20 | 610 | 777.586 | 0.416 | 0.143
21 | 635 | 778.131 | 21 | 635 | 777.899 | 21 | 635 | 777.703 | 0.232 | 0.196 |  |  |  | 21 | 635 | 778.145 | 21 | 635 | 777.743 | 21 | 635 | 777.587 | 0.402 | 0.156
22 | 660 | 778.132 | 22 | 660 | 777.893 | 22 | 660 | 777.702 | 0.239 | 0.191 |  |  |  | 22 | 660 | 778.147 | 22 | 660 | 777.751 | 22 | 660 | 777.589 | 0.396 | 0.162
23 | 685 | 778.133 | 23 | 685 | 777.887 | 23 | 685 | 777.702 | 0.246 | 0.185 |  |  |  | 23 | 685 | 778.148 | 23 | 685 | 777.756 | 23 | 685 | 777.589 | 0.392 | 0.167
24 | 710 | 778.133 | 24 | 710 | 777.895 | 24 | 710 | 777.701 | 0.238 | 0.194 |  |  |  | 24 | 710 | 778.148 | 24 | 710 | 777.756 | 24 | 710 | 777.589 | 0.392 | 0.167
25 | 735 | 778.133 | 25 | 735 | 777.901 | 25 | 735 | 777.701 | 0.232 | 0.2 |  |  |  | 25 | 735 | 778.149 | 25 | 735 | 777.763 | 25 | 735 | 777.59 | 0.386 | 0.173
26 | 760 | 778.134 | 26 | 760 | 777.9 | 26 | 760 | 777.701 | 0.234 | 0.199 |  |  |  | 26 | 760 | 778.148 | 26 | 760 | 777.763 | 26 | 760 | 777.589 | 0.385 | 0.174
27 | 785 | 778.133 | 27 | 785 | 777.896 | 27 | 785 | 777.702 | 0.237 | 0.194 |  |  |  | 27 | 785 | 778.149 | 27 | 785 | 777.76 | 27 | 785 | 777.59 | 0.389 | 0.17
28 | 810 | 778.135 | 28 | 810 | 777.895 | 28 | 810 | 777.702 | 0.24 | 0.193 |  |  |  | 28 | 810 | 778.149 | 28 | 810 | 777.753 | 28 | 810 | 777.589 | 0.396 | 0.164
29 | 835 | 778.134 | 29 | 835 | 777.9 | 29 | 835 | 777.702 | 0.234 | 0.198 |  |  |  | 29 | 835 | 778.149 | 29 | 835 | 777.753 | 29 | 835 | 777.589 | 0.396 | 0.164
30 | 860 | 778.134 | 30 | 860 | 777.909 | 30 | 860 | 777.701 | 0.225 | 0.208 |  |  |  | 30 | 860 | 778.15 | 30 | 860 | 777.751 | 30 | 860 | 777.588 | 0.399 | 0.163
31 | 885 | 778.133 | 31 | 885 | 777.91 | 31 | 885 | 777.702 | 0.223 | 0.208 |  |  |  | 31 | 885 | 778.149 | 31 | 885 | 777.761 | 31 | 885 | 777.588 | 0.388 | 0.173
32 | 910 | 778.134 | 32 | 910 | 777.914 | 32 | 910 | 777.702 | 0.22 | 0.212 |  |  |  | 32 | 910 | 778.151 | 32 | 910 | 777.758 | 32 | 910 | 777.591 | 0.393 | 0.167
33 | 935 | 778.134 | 33 | 935 | 777.906 | 33 | 935 | 777.702 | 0.228 | 0.204 |  |  |  | 33 | 935 | 778.149 | 33 | 935 | 777.762 | 33 | 935 | 777.591 | 0.387 | 0.171
34 | 960 | 778.134 | 34 | 960 | 777.909 | 34 | 960 | 777.702 | 0.225 | 0.207 |  |  |  | 34 | 960 | 778.15 | 34 | 960 | 777.764 | 34 | 960 | 777.59 | 0.386 | 0.174
35 | 985 | 778.134 | 35 | 985 | 777.908 | 35 | 985 | 777.702 | 0.226 | 0.206 |  |  |  | 35 | 985 | 778.151 | 35 | 985 | 777.764 | 35 | 985 | 777.591 | 0.387 | 0.173
36 | 1010 | 778.134 | 36 | 1010 | 777.904 | 36 | 1010 | 777.701 | 0.23 | 0.203 |  |  |  | 36 | 1010 | 778.152 | 36 | 1010 | 777.767 | 36 | 1010 | 777.589 | 0.385 | 0.178
37 | 1035 | 778.134 | 37 | 1035 | 777.916 | 37 | 1035 | 777.701 | 0.218 | 0.215 |  |  |  | 37 | 1035 | 778.151 | 37 | 1035 | 777.771 | 37 | 1035 | 777.589 | 0.38 | 0.182
38 | 1060 | 778.133 | 38 | 1060 | 777.909 | 38 | 1060 | 777.701 | 0.224 | 0.208 |  |  |  | 38 | 1060 | 778.149 | 38 | 1060 | 777.776 | 38 | 1060 | 777.589 | 0.373 | 0.187
39 | 1085 | 778.134 | 39 | 1085 | 777.923 | 39 | 1085 | 777.702 | 0.211 | 0.221 |  |  |  | 39 | 1085 | 778.151 | 39 | 1085 | 777.771 | 39 | 1085 | 777.59 | 0.38 | 0.181
40 | 1110 | 778.133 | 40 | 1110 | 777.919 | 40 | 1110 | 777.701 | 0.214 | 0.218 |  |  |  | 40 | 1110 | 778.15 | 40 | 1110 | 777.775 | 40 | 1110 | 777.589 | 0.375 | 0.186
41 | 1135 | 778.134 | 41 | 1135 | 777.921 | 41 | 1135 | 777.7 | 0.213 | 0.221 |  |  |  | 41 | 1135 | 778.15 | 41 | 1135 | 777.77 | 41 | 1135 | 777.588 | 0.38 | 0.182
42 | 1160 | 778.134 | 42 | 1160 | 777.909 | 42 | 1160 | 777.701 | 0.225 | 0.208 |  |  |  | 42 | 1160 | 778.15 | 42 | 1160 | 777.768 | 42 | 1160 | 777.588 | 0.382 | 0.18
43 | 1185 | 778.133 | 43 | 1185 | 777.898 | 43 | 1185 | 777.7 | 0.235 | 0.198 |  |  |  | 43 | 1185 | 778.149 | 43 | 1185 | 777.767 | 43 | 1185 | 777.587 | 0.382 | 0.18
44 | 1210 | 778.134 | 44 | 1210 | 777.896 | 44 | 1210 | 777.698 | 0.238 | 0.198 |  |  |  | 44 | 1210 | 778.149 | 44 | 1210 | 777.768 | 44 | 1210 | 777.586 | 0.381 | 0.182
45 | 1235 | 778.133 | 45 | 1235 | 777.894 | 45 | 1235 | 777.701 | 0.239 | 0.193 |  |  |  | 45 | 1235 | 778.147 | 45 | 1235 | 777.772 | 45 | 1235 | 777.588 | 0.375 | 0.184
46 | 1260 | 778.133 | 46 | 1260 | 777.892 | 46 | 1260 | 777.7 | 0.241 | 0.192 |  |  |  | 46 | 1260 | 778.147 | 46 | 1260 | 777.782 | 46 | 1260 | 777.589 | 0.365 | 0.193
47 | 1285 | 778.131 | 47 | 1285 | 777.886 | 47 | 1285 | 777.699 | 0.245 | 0.187 |  |  |  | 47 | 1285 | 778.148 | 47 | 1285 | 777.783 | 47 | 1285 | 777.587 | 0.365 | 0.196
48 | 1310 | 778.132 | 48 | 1310 | 777.886 | 48 | 1310 | 777.699 | 0.246 | 0.187 |  |  |  | 48 | 1310 | 778.146 | 48 | 1310 | 777.79 | 48 | 1310 | 777.587 | 0.356 | 0.203
49 | 1335 | 778.133 | 49 | 1335 | 777.89 | 49 | 1335 | 777.699 | 0.243 | 0.191 |  |  |  | 49 | 1335 | 778.147 | 49 | 1335 | 777.798 | 49 | 1335 | 777.587 | 0.349 | 0.211
50 | 1360 | 778.131 | 50 | 1360 | 777.909 | 50 | 1360 | 777.699 | 0.222 | 0.21 |  |  |  | 50 | 1360 | 778.145 | 50 | 1360 | 777.815 | 50 | 1360 | 777.586 | 0.33 | 0.229
51 | 1385 | 778.13 | 51 | 1385 | 777.944 | 51 | 1385 | 777.7 | 0.186 | 0.244 |  |  |  | 51 | 1385 | 778.143 | 51 | 1385 | 777.854 | 51 | 1385 | 777.587 | 0.289 | 0.267
52 | 1410 | 778.13 | 52 | 1410 | 777.969 | 52 | 1410 | 777.7 | 0.161 | 0.269 |  |  |  | 52 | 1410 | 778.144 | 52 | 1410 | 777.895 | 52 | 1410 | 777.587 | 0.249 | 0.308
53 | 1435 | 778.13 | 53 | 1435 | 777.995 | 53 | 1435 | 777.701 | 0.135 | 0.294 |  |  |  | 53 | 1435 | 778.143 | 53 | 1435 | 777.925 | 53 | 1435 | 777.586 | 0.218 | 0.339
54 | 1460 | 778.129 | 54 | 1460 | 778.005 | 54 | 1460 | 777.7 | 0.124 | 0.305 |  |  |  | 54 | 1460 | 778.143 | 54 | 1460 | 777.925 | 54 | 1460 | 777.584 | 0.218 | 0.341
55 | 1485 | 778.127 | 55 | 1485 | 778.013 | 55 | 1485 | 777.7 | 0.114 | 0.313 |  |  |  | 55 | 1485 | 778.14 | 55 | 1485 | 777.916 | 55 | 1485 | 777.584 | 0.224 | 0.332
56 | 1510 | 778.126 | 56 | 1510 | 778.017 | 56 | 1510 | 777.7 | 0.109 | 0.317 |  |  |  | 56 | 1510 | 778.138 | 56 | 1510 | 777.941 | 56 | 1510 | 777.584 | 0.197 | 0.357
57 | 1535 | 778.126 | 57 | 1535 | 778.032 | 57 | 1535 | 777.701 | 0.094 | 0.331 |  |  |  | 57 | 1535 | 778.138 | 57 | 1535 | 777.975 | 57 | 1535 | 777.584 | 0.163 | 0.391
58 | 1560 | 778.124 | 58 | 1560 | 778.053 | 58 | 1560 | 777.699 | 0.071 | 0.354 |  |  |  | 58 | 1560 | 778.136 | 58 | 1560 | 777.999 | 58 | 1560 | 777.581 | 0.137 | 0.418
59 | 1585 | 778.124 | 59 | 1585 | 778.074 | 59 | 1585 | 777.7 | 0.05 | 0.374 |  |  |  | 59 | 1585 | 778.134 | 59 | 1585 | 778.032 | 59 | 1585 | 777.581 | 0.102 | 0.451
60 | 1610 | 778.123 | 60 | 1610 | 778.089 | 60 | 1610 | 777.698 | 0.034 | 0.391 |  |  |  | 60 | 1610 | 778.133 | 60 | 1610 | 778.06 | 60 | 1610 | 777.58 | 0.073 | 0.48
61 | 1635 | 778.122 | 61 | 1635 | 778.093 | 61 | 1635 | 777.698 | 0.029 | 0.395 |  |  |  | 61 | 1635 | 778.132 | 61 | 1635 | 778.084 | 61 | 1635 | 777.579 | 0.048 | 0.505
62 | 1660 | 778.121 | 62 | 1660 | 778.099 | 62 | 1660 | 777.695 | 0.022 | 0.404 |  |  |  | 62 | 1660 | 778.131 | 62 | 1660 | 778.094 | 62 | 1660 | 777.578 | 0.037 | 0.516
63 | 1685 | 778.118 | 63 | 1685 | 778.099 | 63 | 1685 | 777.693 | 0.019 | 0.406 |  |  |  | 63 | 1685 | 778.128 | 63 | 1685 | 778.097 | 63 | 1685 | 777.574 | 0.031 | 0.523
64 | 1710 | 778.115 | 64 | 1710 | 778.108 | 64 | 1710 | 777.702 | 0.007 | 0.406 |  |  |  | 64 | 1710 | 778.127 | 64 | 1710 | 778.112 | 64 | 1710 | 777.573 | 0.015 | 0.539

## Camp Data
CampaingNo_Stand6 | Serial | Date_St1PU_CampaignStartTimeWasReferencedByUsingThisColumn_ | CYLSCALEPRED_F1_DegreeC | CYLSCALEPRED_F2_DegreeC | NOLOADDUR_Sec | LOADDUR_Sec | NormHard | stripLength | CoilWt | WaterTemp_OC | TOPIDF1 | BOTIDF1 | TOPIDF2 | BOTIDF2 | TOPIDF3 | BOTIDF3 | TOPIDF4 | BOTIDF4 | TOPIDF5 | BOTIDF5 | TOPIDF6 | BOTIDF6 | TOPIDF7 | BOTIDF7 | TOPRMID | BOTRMID | TOPRMDIAM | RMTONNAGE | LineUPType | WEARKmF1 | WEARKmF2 | WEARKmF3 | WEARKmF4 | WEARKmF5 | WEARKmF6 | WEARKmF7 | RHFDOTemp | RMXTBulk | meas_FMETemp | MeasuredFMXT | FBKTemp_F1 | FBKTemp_F2 | FBKTemp_F3 | FBKTemp_F4 | FBKTemp_F5 | FBKTemp_F6 | FBKTemp_F7 | FBKTemp_F8 | timeGapPyroTime_RMX_FME__Sec | ActTimeBet_FMEPyroPU_ST1PU_Sec | ga1 | ga2 | ga3 | ga4 | ga5 | ga6 | ga7 | ga8 | AimHotVernThk | LEADSPD_F1 | TRAILSPD_F1 | LEADSPD_F2 | TRAILSPD_F2 | LEADSPD_F3 | TRAILSPD_F3 | LEADSPD_F4 | TRAILSPD_F4 | LEADSPD_F5 | TRAILSPD_F5 | LEADSPD_F6 | TRAILSPD_F6 | LEADSPD_F7 | TRAILSPD_F7 | F6OilFlowRate_Ml_min | BURWaterFlowL_min_F6 | Oil_ON___F6 | LEADSTRIPFLATNESS | AVERAGEFLATNESS | AVG_ABS_FLAT | AVG_LEAD_LEV_FLAT | AVG_LEAD_CENTRE_FLAT | HMOrderNumber | FurnaceNo | ONEFurnaceOPFlag | LaminarSprayFlag | FSU_TENS_Looper1 | FSU_TENS_Looper2 | FSU_TENS_Looper3 | FSU_TENS_Looper4 | FSU_TENS_Looper5 | FSU_TENS_Looper6 | ProgressiveTension_Looper1 | ProgressiveTension_Looper2 | ProgressiveTension_Looper3 | ProgressiveTension_Looper4 | ProgressiveTension_Looper5 | ProgressiveTension_Looper6 | AveAngle_Looper1 | AveAngle_Looper2 | AveAngle_Looper3 | AveAngle_Looper4 | AveAngle_Looper5 | AveAngle_Looper6 | Date | P_block | Page | Item | Serial_1 | Grade | ord_ga | ord_Wdt | GRT | FM | aimCr | LdCr | LeadFlat | FbkStandForce1 | FbkStandForce2 | FbkStandForce3 | FbkStandForce4 | FbkStandForce5 | FbkStandForce6 | FbkStandForce7 | RollBendingForce1 | RollBendingForce2 | RollBendingForce3 | RollBendingForce4 | RollBendingForce5 | RollBendingForce6 | RollBendingForce7 | Transfer_bar_thkness | InterstandThickness_massFlow_1 | InterstandThickness_massFlow_2 | InterstandThickness_massFlow_3 | InterstandThickness_massFlow_4 | InterstandThickness_massFlow_5 | InterstandThickness_massFlow_6 | ExtGA_thkness | TOP_WROLL_CRWN1 | TOP_WROLL_CRWN2 | TOP_WROLL_CRWN3 | TOP_WROLL_CRWN4 | TOP_WROLL_CRWN5 | TOP_WROLL_CRWN6 | TOP_WROLL_CRWN7 | CALC_BROLL_WEAR_CRWN1 | CALC_BROLL_WEAR_CRWN2 | CALC_BROLL_WEAR_CRWN3 | CALC_BROLL_WEAR_CRWN4 | CALC_BROLL_WEAR_CRWN5 | CALC_BROLL_WEAR_CRWN6 | CALC_BROLL_WEAR_CRWN7 | CALC_WROLL_THERM_CRWN1 | CALC_WROLL_THERM_CRWN2 | CALC_WROLL_THERM_CRWN3 | CALC_WROLL_THERM_CRWN4 | CALC_WROLL_THERM_CRWN5 | CALC_WROLL_THERM_CRWN6 | CALC_WROLL_THERM_CRWN7 | CALC_WROLL_WEAR_CRWN1 | CALC_WROLL_WEAR_CRWN2 | CALC_WROLL_WEAR_CRWN3 | CALC_WROLL_WEAR_CRWN4 | CALC_WROLL_WEAR_CRWN5 | CALC_WROLL_WEAR_CRWN6 | CALC_WROLL_WEAR_CRWN7 | LEARN_CRWN_ROLL_FORC_COEFF1 | LEARN_CRWN_ROLL_FORC_COEFF2 | LEARN_CRWN_ROLL_FORC_COEFF3 | LEARN_CRWN_ROLL_FORC_COEFF4 | LEARN_CRWN_ROLL_FORC_COEFF5 | LEARN_CRWN_ROLL_FORC_COEFF6 | LEARN_CRWN_ROLL_FORC_COEFF7 | LEARN_WROLL_CRWN_COEFF1 | LEARN_WROLL_CRWN_COEFF2 | LEARN_WROLL_CRWN_COEFF3 | LEARN_WROLL_CRWN_COEFF4 | LEARN_WROLL_CRWN_COEFF5 | LEARN_WROLL_CRWN_COEFF6 | LEARN_WROLL_CRWN_COEFF7 | LEARN_WROLL_THERM_WEAR_COEFF1 | LEARN_WROLL_THERM_WEAR_COEFF2 | LEARN_WROLL_THERM_WEAR_COEFF3 | LEARN_WROLL_THERM_WEAR_COEFF4 | LEARN_WROLL_THERM_WEAR_COEFF5 | LEARN_WROLL_THERM_WEAR_COEFF6 | LEARN_WROLL_THERM_WEAR_COEFF7 | LEARN_WROLL_BEND_FORC_COEFF1 | LEARN_WROLL_BEND_FORC_COEFF2 | LEARN_WROLL_BEND_FORC_COEFF3 | LEARN_WROLL_BEND_FORC_COEFF4 | LEARN_WROLL_BEND_FORC_COEFF5 | LEARN_WROLL_BEND_FORC_COEFF6 | LEARN_WROLL_BEND_FORC_COEFF7 | LEARN_BROLL_THERM_WEAR_COEFF1 | LEARN_BROLL_THERM_WEAR_COEFF2 | LEARN_BROLL_THERM_WEAR_COEFF3 | LEARN_BROLL_THERM_WEAR_COEFF4 | LEARN_BROLL_THERM_WEAR_COEFF5 | LEARN_BROLL_THERM_WEAR_COEFF6 | LEARN_BROLL_THERM_WEAR_COEFF7 | STAMP_RATIO1 | STAMP_RATIO2 | STAMP_RATIO3 | STAMP_RATIO4 | STAMP_RATIO5 | STAMP_RATIO6 | STAMP_RATIO7 | WROLL_SHIFT_POS1 | WROLL_SHIFT_POS2 | WROLL_SHIFT_POS3 | WROLL_SHIFT_POS4 | WROLL_SHIFT_POS5 | WROLL_SHIFT_POS6 | WROLL_SHIFT_POS7 | WROLL_SHIFT_POS_COEFF1 | WROLL_SHIFT_POS_COEFF2 | WROLL_SHIFT_POS_COEFF3 | WROLL_SHIFT_POS_COEFF4 | WROLL_SHIFT_POS_COEFF5 | WROLL_SHIFT_POS_COEFF6 | WROLL_SHIFT_POS_COEFF7 | F1TBRTyp | F1TBRDia | F1TBRCr | F1BBRTyp | F1BBRDia | F1BBRCr | F1TWRTyp | F1TWRDia | F1TWRCr | F1BWRTyp | F1BWRDia | F1BWRCr | F2TBRTyp | F2TBRDia | F2TBRCr | F2BBRTyp | F2BBRDia | F2BBRCr | F2TWRTyp | F2TWRDia | F2TWRCr | F2BWRTyp | F2BWRDia | F2BWRCr | F3TBRTyp | F3TBRDia | F3TBRCr | F3BBRTyp | F3BBRDia | F3BBRCr | F3TWRTyp | F3TWRDia | F3TWRCr | F3BWRTyp | F3BWRDia | F3BWRCr | F4TBRTyp | F4TBRDia | F4TBRCr | F4BBRTyp | F4BBRDia | F4BBRCr | F4TWRTyp | F4TWRDia | F4TWRCr | F4BWRTyp | F4BWRDia | F4BWRCr | F5TBRTyp | F5TBRDia | F5TBRCr | F5BBRTyp | F5BBRDia | F5BBRCr | F5TWRTyp | F5TWRDia | F5TWRCr | F5BWRTyp | F5BWRDia | F5BWRCr | F6TBRTyp | F6TBRDia | F6TBRCr | F6BBRTyp | F6BBRDia | F6BBRCr | F6TWRTyp | F6TWRDia | F6TWRCr | F6BWRTyp | F6BWRDia | F6BWRCr | F7TBRTyp | F7TBRDia | F7TBRCr | F7BBRTyp | F7BBRDia | F7BBRCr | F7TWRTyp | F7TWRDia | F7TWRCr | F7BWRTyp | F7BWRDia | F7BWRCr | WRCrownDueToStackDeflection1 | WRCrownDueToStackDeflection2 | WRCrownDueToStackDeflection3 | WRCrownDueToStackDeflection4 | WRCrownDueToStackDeflection5 | WRCrownDueToStackDeflection6 | WRCrownDueToStackDeflection7 | WRMechanicalCrown1 | WRMechanicalCrown2 | WRMechanicalCrown3 | WRMechanicalCrown4 | WRMechanicalCrown5 | WRMechanicalCrown6 | WRMechanicalCrown7 | WRThermalAndWearCrown1 | WRThermalAndWearCrown2 | WRThermalAndWearCrown3 | WRThermalAndWearCrown4 | WRThermalAndWearCrown5 | WRThermalAndWearCrown6 | WRThermalAndWearCrown7 | BURThermalWear1 | BURThermalWear2 | BURThermalWear3 | BURThermalWear4 | BURThermalWear5 | BURThermalWear6 | BURThermalWear7 | RollShiftPosition1 | RollShiftPosition2 | RollShiftPosition3 | RollShiftPosition4 | RollShiftPosition5 | RollShiftPosition6 | RollShiftPosition7 | RollBending1 | RollBending2 | RollBending3 | RollBending4 | RollBending5 | RollBending6 | RollBending7 | CM_i__LoadedRollGapCrown_1 | CM_i__LoadedRollGapCrown_2 | CM_i__LoadedRollGapCrown_3 | CM_i__LoadedRollGapCrown_4 | CM_i__LoadedRollGapCrown_5 | CM_i__LoadedRollGapCrown_6 | CM_i__LoadedRollGapCrown_7
2 | W74827 | 2017-03-08 23:56 | 51.6029 | 53.165 | 410 | 44 | 1.1118 | 493.5167 | 13349 | 29 | 239962 | 239921 | 139204 | 139212 | 139337 | 139295 | 220947 | 220954 | 239939 | 239632 | 215384 | 215319 | 215590 | 215608 | 293381 | 293365 | 1303.17 | 14086.4229 | 6 | 270.1734 | 270.1734 | 266.6115 | 106.5213 | 106.5213 | 0.4132 | 0.4132 | 1199.8047 | 1124.3038 | 1075.8334 | 887.1564 | 1073.5515 | 1005.1006 | 982.3887 | 961.6467 | 941.3809 | 930.7578 | 917.1113 | 900.5612 | 16 | 18.8 | 32.5466 | 20.8925 | 13.6005 | 9.723 | 7.1328 | 5.0977 | 3.9442 | 3.3411 | 3.3357 | 85.25 | 131.61 | 132.3 | 200.92 | 187.86 | 285.45 | 256.85 | 390.72 | 351.74 | 547.17 | 461.64 | 707.41 | 558.17 | 842.84 | 0 | 47.6 | 0 | 5.75 | 5.6013 | 5.6013 | 1.2911 | 5.6013 | 6104007 | 1 |  |  | 3.6086 | 6.4921 | 8.07 | 9.9186 | 11.0993 | 14.7079 | 3.8525 | 7.2049 | 8.8328 | 10.4869 | 12.5295 | 17.0852 | 24.9639 | 24.9901 | 25.0463 | 24.9042 | 25.1425 | 25.1067 |  | 10683 | 536 | 1 |  | CC040 | 330 | 1027 | 8 | 8 | 35 | 23.166668 | 5.75 | 1398.1714 | 1278.9286 | 1162.2572 | 1070.2 | 1094.2928 | 965.3929 | 795.1572 | 68.8079 | 63.635 | 53.7686 | 56.6264 | 55.0271 | 66.5743 | 61.5214 | 32.5466 | 20.8925 | 13.6005 | 9.723 | 7.1328 | 5.0977 | 3.9442 | 3.3411 | 0 | 0 | 0 | 0 | 0 | 0.1016 | 0.0254 | 0 | 0 | 0 | 0 | 0 | 0 | 0 | 0.055306 | 0.052327 | 0.048174 | 0.028912 | 0.038009 | -9e-06 | -1e-05 | -0.000251 | -0.000669 | -0.001708 | -0.000241 | -0.000392 | 0 | 0 | 0.08478 | 0.080987 | 0.078679 | 0.080591 | 0.091223 | 0.106158 | 0.100898 | -0.189829 | -0.187061 | -0.185483 | -0.187636 | -0.194612 | -0.193083 | -0.188966 | -1.402622 | -1.373173 | -1.356598 | -1.379448 | -1.453663 | -1.439938 | -1.396247 | -0.28545 | -0.263326 | -0.251806 | -0.274243 | -0.335408 | -0.365531 | -0.329764 | -0.4043 | -0.373053 | -0.355339 | -0.379572 | -0.457545 | -0.438173 | -0.392811 | 0.422882 | 0.393533 | 0.361291 | 0.319193 | 0.509832 | 0.426194 | 0.375915 | -15 | -15 | -15 | -15 | -15 | 0 | 0 | -1.204001 | -1.188752 | -1.178553 | -1.190357 | -1.228479 | 0 | 0 |  | 1402.08 | 0 |  | 1422.2729 | 0 |  | 743.351 | 0 |  | 743.166 | 0 |  | 1407.16 | 0 |  | 1430.579 | 0 |  | 764.716 | 0 |  | 764.629 | 0 |  | 1417.015 | 0 |  | 1450.746 | 0 |  | 777.023 | 0 |  | 777.239 | 0 |  | 1497.584 | 0 |  | 1502.6639 | 0 |  | 757.118 | 0 |  | 756.913 | 0 |  | 1452.118 | 0 |  | 1453.871 | 0 |  | 704.481 | 0 |  | 704.314 | 0 |  | 1512.24 | 0 |  | 1512.5699 | 0 |  | 749.077 | 0.102 |  | 749.325 | 0.102 |  | 1499.184 | 0 |  | 1500.327 | 0 |  | 778.134 | 0.025 |  | 778.151 | 0.025 | 118.537 | 103.5766 | 91.44523 | 86.2484882 | 99.82467 | 102.4842 | 80.22977 | 0 | 0 | 0 | 0 | 0 | -19.6172328 | -4.7997364 | -77.22135421 | -70.93537 | -63.03568 | -39.55015 | -54.68244 | 0.012959442 | 0.01396247 | 0 | 0 | 0 | 0 | 0 | 0 | 0 | 18.060015 | 17.83128 | 17.678295 | 17.855355 | 18.427185 | 0 | 0 | -19.64122 | -16.75675001 | -13.53926 | -15.52939 | -18.45653 | -24.33497 | -20.28754 | 39.73442 | 33.71575 | 32.54859 | 49.0243 | 45.11289 | 58.54494 | 55.15645
2 | W74828 | 2017-03-08 23:58 | 51.9859 | 53.5402 | 38 | 51 | 1.1118 | 507.4466 | 20674 | 29 | 239962 | 239921 | 139204 | 139212 | 139337 | 139295 | 220947 | 220954 | 239939 | 239632 | 215384 | 215319 | 215590 | 215608 | 293381 | 293365 | 1303.17 | 14086.4229 | 6 | 270.4423 | 270.4423 | 266.8803 | 106.7902 | 106.7902 | 0.6821 | 0.6821 | 1175.1953 | 1099.2767 | 1050.1666 | 907.1233 | 1061.0251 | 1009.5729 | 992.634 | 976.9828 | 961.5797 | 949.6589 | 936.2549 | 921.1061 | 15.8 | 17 | 32.4534 | 22.505 | 15.7714 | 11.8753 | 8.9904 | 6.8492 | 5.4393 | 4.6199 | 4.6209 | 104.76 | 124.12 | 150.25 | 176.14 | 201.87 | 236.7 | 265.49 | 313.7 | 349.99 | 414.18 | 444.02 | 524.12 | 528.78 | 618.76 | 0 | 47.5 | 0 | 41.490002 | 31.0191 | 31.0191 | -29.3185 | 31.0191 | 2102396 | 2 |  |  | 2.5129 | 4.4457 | 5.33 | 6.6221 | 7.5314 | 9.7314 | 2.896 | 5.148 | 6.19 | 7.86 | 9.06 | 11.57 | 24.9112 | 24.9721 | 25.0275 | 25.0261 | 25.0018 | 24.9651 |  | 10683 | 536 | 2 |  | CC040 | 457 | 1127 | 10 | 8 | 35 | 9 | 41.490002 | 1350.0143 | 1226.9714 | 1118.3143 | 1048.4071 | 980.7786 | 906.2571 | 853.4572 | 64.7843 | 58.1679 | 56.9814 | 55.2429 | 53.4293 | 62.8543 | 76.9871 | 32.4534 | 22.505 | 15.7714 | 11.8753 | 8.9904 | 6.8492 | 5.4393 | 4.6199 | 0 | 0 | 0 | 0 | 0 | 0.1016 | 0.0254 | 0 | 0 | 0 | 0 | 0 | 0 | 0 | 0.070259 | 0.065501 | 0.06105 | 0.040718 | 0.050884 | 0.004393 | 0.003848 | -0.001109 | -0.003397 | -0.008313 | -0.001173 | -0.001725 | -9.1e-05 | -4.4e-05 | 0.084232 | 0.080462 | 0.078166 | 0.080062 | 0.090656 | 0.105235 | 0.099941 | -0.22616 | -0.222893 | -0.221037 | -0.223635 | -0.231736 | -0.230063 | -0.225556 | -1.385269 | -1.356454 | -1.340406 | -1.363138 | -1.435981 | -1.424465 | -1.384664 | -0.348623 | -0.321521 | -0.307409 | -0.334696 | -0.410283 | -0.44724 | -0.401889 | -0.390325 | -0.360432 | -0.343469 | -0.367248 | -0.439626 | -0.42307 | -0.382682 | 0.420388 | 0.396401 | 0.370532 | 0.345284 | 0.570835 | 0.491719 | 0.440169 | -25 | -25 | -25 | -25 | -20 | 0 | 0 | -1.457377 | -1.438991 | -1.426797 | -1.440839 | -1.486941 | 0 | 0 |  | 1402.08 | 0 |  | 1422.2729 | 0 |  | 743.351 | 0 |  | 743.166 | 0 |  | 1407.16 | 0 |  | 1430.579 | 0 |  | 764.716 | 0 |  | 764.629 | 0 |  | 1417.015 | 0 |  | 1450.746 | 0 |  | 777.023 | 0 |  | 777.239 | 0 |  | 1497.584 | 0 |  | 1502.6639 | 0 |  | 757.118 | 0 |  | 756.913 | 0 |  | 1452.118 | 0 |  | 1453.871 | 0 |  | 704.481 | 0 |  | 704.314 | 0 |  | 1512.24 | 0 |  | 1512.5699 | 0 |  | 749.077 | 0.102 |  | 749.325 | 0.102 |  | 1499.184 | 0 |  | 1500.327 | 0 |  | 778.134 | 0.025 |  | 778.151 | 0.025 | 113.7144 | 98.72457 | 87.41416 | 83.93757 | 88.91346 | 95.36997 | 85.29537 | 0 | 0 | 0 | 0 | 0 | -23.3744008 | -5.7291224 | -95.79135135 | -84.24122 | -70.68899 | -53.90529221 | -70.59139 | -6.12804843 | -5.267261856 | 0 | 0 | 0 | 0 | 0 | 0 | 0 | 36.434425 | 35.974775 | 35.669925 | 36.020975 | 29.73882 | 0 | 0 | -22.5853 | -18.7022 | -17.5166 | -18.48958 | -21.92113 | -28.11096 | -30.94027 | 31.77218 | 31.75593 | 34.87849 | 47.56367 | 26.13976 | 37.75656 | 43.35871
2 | W74829 | 2017-03-08 23:59 | 52.0662 | 53.6786 | 60 | 52 | 1.1118 | 555.0599 | 21090 | 29 | 239962 | 239921 | 139204 | 139212 | 139337 | 139295 | 220947 | 220954 | 239939 | 239632 | 215384 | 215319 | 215590 | 215608 | 293381 | 293365 | 1303.17 | 14123.7217 | 6 | 270.8176 | 270.8176 | 267.2556 | 107.1655 | 107.1655 | 1.0574 | 1.0574 | 1183.3984 | 1100.1965 | 1050.6666 | 893.6375 | 1039.9957 | 983.356 | 965.6068 | 949.7028 | 933.5648 | 923.5602 | 912.0566 | 898.2819 | 16 | 18 | 32.5658 | 22.2296 | 15.218 | 11.2674 | 8.4212 | 6.3092 | 4.8958 | 4.1026 | 4.105 | 94.28 | 128.45 | 138.18 | 186.05 | 189.17 | 254.13 | 251.9 | 341.08 | 338.25 | 457.37 | 435.64 | 591.49 | 527.36 | 711.15 | 0 | 47.5 | 0 | 38.07 | 27.7093 | 27.7093 | -25.7852 | 27.7093 | 2103019 | 1 |  |  | 3.6593 | 6.5564 | 7.9457 | 9.7636 | 10.8971 | 13.9721 | 4.4538 | 7.2077 | 8.8365 | 10.8865 | 12.1096 | 15.8615 | 24.9918 | 24.9407 | 25.0331 | 25.1076 | 25.0089 | 24.9659 |  | 10683 | 536 | 3 |  | CC040 | 406 | 1184 | 9 | 8 | 35 | 6 | 38.07 | 1444.05 | 1319.3 | 1189.1786 | 1120.0286 | 1050.6357 | 1030.8 | 932.3571 | 57.7014 | 55.4714 | 49.9221 | 48.5179 | 45.6671 | 37.1064 | 88.2257 | 32.5658 | 22.2296 | 15.218 | 11.2674 | 8.4212 | 6.3092 | 4.8958 | 4.1026 | 0 | 0 | 0 | 0 | 0 | 0.1016 | 0.0254 | 0 | 0 | 0 | 0 | 0 | 0 | 0 | 0.074688 | 0.06901 | 0.064411 | 0.045029 | 0.057626 | 0.005364 | 0.00477 | -0.001348 | -0.004126 | -0.01014 | -0.001526 | -0.002439 | -0.000981 | -0.000543 | 0.083191 | 0.079469 | 0.077208 | 0.079082 | 0.089542 | 0.103731 | 0.098542 | -0.249013 | -0.245387 | -0.243256 | -0.246115 | -0.254991 | -0.25359 | -0.248456 | -1.373481 | -1.344687 | -1.327817 | -1.350615 | -1.421126 | -1.415546 | -1.374718 | -0.387677 | -0.357613 | -0.342097 | -0.372508 | -0.456489 | -0.496604 | -0.4468 | -0.381106 | -0.351705 | -0.334623 | -0.357663 | -0.428564 | -0.414851 | -0.374014 | 0.415463 | 0.387421 | 0.357139 | 0.316768 | 0.513711 | 0.434122 | 0.382667 | -30 | -30 | -30 | -30 | -30 | 0 | 0 | -1.627909 | -1.607581 | -1.594708 | -1.611083 | -1.662922 | 0 | 0 |  | 1402.08 | 0 |  | 1422.2729 | 0 |  | 743.351 | 0 |  | 743.166 | 0 |  | 1407.16 | 0 |  | 1430.579 | 0 |  | 764.716 | 0 |  | 764.629 | 0 |  | 1417.015 | 0 |  | 1450.746 | 0 |  | 777.023 | 0 |  | 777.239 | 0 |  | 1497.584 | 0 |  | 1502.6639 | 0 |  | 757.118 | 0 |  | 756.913 | 0 |  | 1452.118 | 0 |  | 1453.871 | 0 |  | 704.481 | 0 |  | 704.314 | 0 |  | 1512.24 | 0 |  | 1512.5699 | 0 |  | 749.077 | 0.102 |  | 749.325 | 0.102 |  | 1499.184 | 0 |  | 1500.327 | 0 |  | 778.134 | 0.025 |  | 778.151 | 0.025 | 120.132 | 104.8434517 | 91.8141 | 88.5741 | 94.07602 | 106.9259148 | 91.87633 | 0 | 0 | 0 | 0 | 0 | -25.764744 | -6.3107824 | -100.7311 | -87.24867 | -72.06196 | -58.7558 | -78.42768 | -6.204338118 | -5.810932986 | 0 | 0 | 0 | 0 | 0 | 0 | 0 | 48.83727 | 48.22743 | 47.84124 | 48.33249 | 49.88766 | 0 | 0 | -22.36951 | -19.83729 | -17.0782 | -18.07331 | -20.84653 | -18.42719 | -39.41924276 | 45.86863 | 45.98492 | 50.51518 | 60.07748 | 44.68947 | 56.52965 | 40.33538
2 | W74830 | 2017-03-09 00:01 | 52.585 | 53.8944 | 27 | 39 | 1.1853 | 452.6801 | 15985 | 29 | 239962 | 239921 | 139204 | 139212 | 139337 | 139295 | 220947 | 220954 | 239939 | 239632 | 215384 | 215319 | 215590 | 215608 | 293381 | 293365 | 1303.17 | 14123.7217 | 6 | 271.1969 | 271.1969 | 267.635 | 107.5448 | 107.5448 | 1.4367 | 1.4367 | 1159.9609 | 1089.3123 | 1042.3334 | 906.5528 | 1054.7831 | 998.1981 | 980.5907 | 963.9199 | 947.3436 | 938.5771 | 926.6824 | 913.3711 | 16 | 17 | 32.4362 | 21.1824 | 14.0986 | 10.1332 | 7.4058 | 5.4174 | 4.2617 | 3.6003 | 3.5999 | 98.75 | 130.25 | 149.88 | 195.91 | 210.87 | 275.54 | 286.55 | 379.44 | 391.34 | 525.3 | 506.92 | 672.59 | 610.57 | 789.41 | 0 | 47.4 | 0 | 41.639999 | 36.2424 | 39.1656 | -100.0126 | 36.2424 | 6201052 | 2 |  |  | 3.9329 | 6.8929 | 8.57 | 10.4064 | 11.935 | 15.3886 | 4.7627 | 7.5961 | 9.6843 | 11.3412 | 13.2941 | 17.7549 | 24.8023 | 25.0349 | 25.0576 | 25.0347 | 25.0085 | 24.8593 |  | 10683 | 536 | 4 |  | EA061 | 356 | 1248 | 8 | 5 | 35 | 13 | 41.639999 | 1734.5643 | 1572.6143 | 1405.45 | 1282.0786 | 1221.75 | 1091.3214 | 1222.9714 | 55.9807 | 54.0521 | 49.6743 | 50.0607 | 49.9086 | 43.6821 | 100.3114 | 32.4362 | 21.1824 | 14.0986 | 10.1332 | 7.4058 | 5.4174 | 4.2617 | 3.6003 | 0 | 0 | 0 | 0 | 0 | 0.1016 | 0.0254 | 0 | 0 | 0 | 0 | 0 | 0 | 0 | 0.084078 | 0.077459 | 0.07252 | 0.05226 | 0.064774 | 0.008567 | 0.007577 | -0.001897 | -0.005775 | -0.014088 | -0.002334 | -0.003495 | -0.002041 | -0.001199 | 0.081202 | 0.077573 | 0.075366 | 0.077202 | 0.087414 | 0.101166 | 0.09597 | -0.277142 | -0.273105 | -0.27077 | -0.273817 | -0.283696 | -0.281891 | -0.277038 | -1.351716 | -1.323828 | -1.30792 | -1.32898 | -1.398407 | -1.39424 | -1.359888 | -0.436538 | -0.402779 | -0.385284 | -0.419823 | -0.514451 | -0.56187 | -0.502451 | -0.365972 | -0.337532 | -0.321204 | -0.34262 | -0.410583 | -0.394078 | -0.360809 | 0.407647 | 0.373321 | 0.34338 | 0.278585 | 0.441634 | 0.370248 | 0.324945 | -40 | -40 | -40 | -40 | -40 | 0 | 0 | -1.842616 | -1.819706 | -1.806001 | -1.825403 | -1.884992 | 0 | 0 |  | 1402.08 | 0 |  | 1422.2729 | 0 |  | 743.351 | 0 |  | 743.166 | 0 |  | 1407.16 | 0 |  | 1430.579 | 0 |  | 764.716 | 0 |  | 764.629 | 0 |  | 1417.015 | 0 |  | 1450.746 | 0 |  | 777.023 | 0 |  | 777.239 | 0 |  | 1497.584 | 0 |  | 1502.6639 | 0 |  | 757.118 | 0 |  | 756.913 | 0 |  | 1452.118 | 0 |  | 1453.871 | 0 |  | 704.481 | 0 |  | 704.314 | 0 |  | 1512.24 | 0 |  | 1512.5699 | 0 |  | 749.077 | 0.102 |  | 749.325 | 0.102 |  | 1499.184 | 0 |  | 1500.327 | 0 |  | 778.134 | 0.025 |  | 778.151 | 0.025 | 140.8501 | 121.9924 | 105.9231447 | 98.97903 | 106.7980545 | 110.4046 | 117.3686 | 0 | 0 | 0 | 0 | 0 | -28.6401256 | -7.0367652 | -111.0854 | -94.89729 | -76.42438144 | -66.35065548 | -85.69298 | -9.09881024 | -8.673365664 | 0 | 0 | 0 | 0 | 0 | 0 | 0 | 73.70464 | 72.78824 | 72.24004 | 73.01612 | 75.39968 | 0 | 0 | -24.4377 | -21.77105 | -19.13871 | -21.01663 | -25.67553 | -24.54366 | -50.40156 | 79.03165 | 78.11231 | 82.60009 | 84.62786 | 70.82922 | 48.12202 | 51.25687
2 | W74831 | 2017-03-09 00:03 | 52.0977 | 53.4773 | 80 | 39 | 1.1422 | 432.3413 | 15252 | 29 | 239962 | 239921 | 139204 | 139212 | 139337 | 139295 | 220947 | 220954 | 239939 | 239632 | 215384 | 215319 | 215590 | 215608 | 293381 | 293365 | 1303.17 | 14139.2793 | 6 | 271.5508 | 271.5508 | 267.9889 | 107.8988 | 107.8988 | 1.7906 | 1.7906 | 0 | 1086.0458 | 1040.1666 | 896.8443 | 1029.8857 | 971.8763 | 955.8848 | 941.2558 | 927.0624 | 919.857 | 911.7028 | 898.1451 | 16 | 17.2 | 32.2307 | 21.5653 | 14.3413 | 10.3516 | 7.5446 | 5.5112 | 4.1903 | 3.5985 | 3.5973 | 91.83 | 125.85 | 139.05 | 188.66 | 195.75 | 264.45 | 267.89 | 363.74 | 370.28 | 500.54 | 484.4 | 658.48 | 577.76 | 781.28 | 0 | 47.6 | 0 | -13.31 | -8.0627 | 11.045 | -49.6118 | -8.0627 | 6201052 | 1 |  |  | 3.8586 | 7 | 8.3636 | 10.2593 | 11.7893 | 16.1314 | 4.9648 | 7.563 | 8.8037 | 11.1593 | 12.6981 | 18.5389 | 25.0256 | 24.8613 | 24.9916 | 25.0154 | 24.9241 | 24.9644 |  | 10683 | 536 | 5 |  | CC061 | 356 | 1248 | 8 | 5 | 35 | 33 | -13.31 | 1742.6857 | 1657.1285 | 1480.8785 | 1403.6857 | 1322.4857 | 1432.3429 | 1081.5929 | 60.005 | 56.535 | 55.3629 | 55.3093 | 51.055 | 55.7643 | 97.995 | 32.2307 | 21.5653 | 14.3413 | 10.3516 | 7.5446 | 5.5112 | 4.1903 | 3.5985 | 0 | 0 | 0 | 0 | 0 | 0.1016 | 0.0254 | 0 | 0 | 0 | 0 | 0 | 0 | 0 | 0.076754 | 0.069924 | 0.065223 | 0.048702 | 0.057676 | 0.007159 | 0.006371 | -0.001938 | -0.00588 | -0.014226 | -0.002451 | -0.003771 | -0.002029 | -0.001184 | 0.081223 | 0.077579 | 0.075373 | 0.0772 | 0.08741 | 0.100991 | 0.096041 | -0.276611 | -0.272681 | -0.270334 | -0.273496 | -0.283385 | -0.282839 | -0.276481 | -1.346338 | -1.318217 | -1.302387 | -1.32405 | -1.39338 | -1.403369 | -1.358552 | -0.435714 | -0.401563 | -0.384183 | -0.418267 | -0.512473 | -0.556457 | -0.50256 | -0.366791 | -0.339436 | -0.322873 | -0.345288 | -0.413959 | -0.403288 | -0.359543 | 0.409072 | 0.375109 | 0.347184 | 0.280103 | 0.440566 | 0.365081 | 0.324768 | -50 | -50 | -50 | -50 | -50 | 0 | 0 | -1.840079 | -1.817199 | -1.803514 | -1.822887 | -1.882393 | 0 | 0 |  | 1402.08 | 0 |  | 1422.2729 | 0 |  | 743.351 | 0 |  | 743.166 | 0 |  | 1407.16 | 0 |  | 1430.579 | 0 |  | 764.716 | 0 |  | 764.629 | 0 |  | 1417.015 | 0 |  | 1450.746 | 0 |  | 777.023 | 0 |  | 777.239 | 0 |  | 1497.584 | 0 |  | 1502.6639 | 0 |  | 757.118 | 0 |  | 756.913 | 0 |  | 1452.118 | 0 |  | 1453.871 | 0 |  | 704.481 | 0 |  | 704.314 | 0 |  | 1512.24 | 0 |  | 1512.5699 | 0 |  | 749.077 | 0.102 |  | 749.325 | 0.102 |  | 1499.184 | 0 |  | 1500.327 | 0 |  | 778.134 | 0.025 |  | 778.151 | 0.025 | 141.5462 | 128.5584 | 111.6183 | 108.3645 | 115.5985 | 144.6537 | 103.8773 | 0 | 0 | 0 | 0 | 0 | -28.7364424 | -7.0226174 | -100.7276 | -84.42389 | -66.41783 | -61.23863655 | -75.1101489 | -7.19928297 | -7.046809224 | 0 | 0 | 0 | 0 | 0 | 0 | 0 | 92.00395 | 90.85995 | 90.1757 | 91.14435 | 94.11965 | 0 | 0 | -26.14501857 | -22.70236 | -21.26949 | -23.13405 | -26.16431 | -31.03044 | -49.2483672 | 106.6775 | 112.2921 | 114.1066 | 115.1362 | 108.4437 | 77.68758 | 40.55947
2 | W74832 | 2017-03-09 00:04 | 52.4646 | 53.7519 | 42 | 47 | 1.1619 | 512.5746 | 19288 | 29 | 239962 | 239921 | 139204 | 139212 | 139337 | 139295 | 220947 | 220954 | 239939 | 239632 | 215384 | 215319 | 215590 | 215608 | 293381 | 293365 | 1303.17 | 14178.6758 | 6 | 271.9463 | 271.9463 | 268.3843 | 108.2942 | 108.2942 | 2.1861 | 2.1861 | 1169.3359 | 1089.595 | 1044.8334 | 889.8554 | 1039.6731 | 980.6002 | 963.5012 | 946.4166 | 929.565 | 919.8153 | 907.9061 | 893.0999 | 15.8 | 17.8 | 32.4084 | 21.4637 | 14.1972 | 10.3879 | 7.6943 | 5.7557 | 4.5273 | 3.8529 | 3.8501 | 93.94 | 135.26 | 143.18 | 204.21 | 198.92 | 281.75 | 266.79 | 380.54 | 359.19 | 511.07 | 459.48 | 652.27 | 548.19 | 773.06 | 50.1 | 47.7 | 21.2742 | 0 | -4.6172 | 8.5355 | -13.626 | -4.6172 | 6211020 | 2 |  |  | 3.7686 | 7.0393 | 8.5 | 10.4729 | 11.8979 | 15.4736 | 4.2 | 7.5463 | 9.4685 | 11.3815 | 12.9259 | 16.9019 | 24.9749 | 24.8714 | 24.9824 | 25.0971 | 24.9919 | 24.9691 |  | 10683 | 536 | 6 |  | CC100 | 381 | 1251 | 9 | 1 | 35 | 11.5 | 0 | 1707.0643 | 1647.9357 | 1412.3715 | 1336.9429 | 1220.5215 | 1201.6428 | 1113.2142 | 57.4293 | 56.3707 | 58.8586 | 54.1543 | 50.4336 | 71.6693 | 83.5593 | 32.4084 | 21.4637 | 14.1972 | 10.3879 | 7.6943 | 5.7557 | 4.5273 | 3.8529 | 0 | 0 | 0 | 0 | 0 | 0.1016 | 0.0254 | 0 | 0 | 0 | 0 | 0 | 0 | 0 | 0.073026 | 0.066218 | 0.062127 | 0.046647 | 0.054198 | 0.006843 | 0.006029 | -0.001985 | -0.005917 | -0.014288 | -0.002454 | -0.003863 | -0.001651 | -0.000936 | 0.081309 | 0.077659 | 0.075464 | 0.077292 | 0.087529 | 0.101221 | 0.096143 | -0.275364 | -0.271476 | -0.268722 | -0.272136 | -0.281807 | -0.281052 | -0.275458 | -1.342291 | -1.314357 | -1.291918 | -1.319131 | -1.387035 | -1.398246 | -1.358578 | -0.434058 | -0.399962 | -0.383058 | -0.417019 | -0.511502 | -0.556746 | -0.500469 | -0.367166 | -0.339969 | -0.322352 | -0.344783 | -0.411992 | -0.398877 | -0.360255 | 0.408153 | 0.373548 | 0.347882 | 0.284549 | 0.457211 | 0.386832 | 0.343305 | -55 | -55 | -60 | -55 | -55 | -10 | 10 | -1.835112 | -1.812436 | -1.79674 | -1.817484 | -1.876549 | 0 | 0 |  | 1402.08 | 0 |  | 1422.2729 | 0 |  | 743.351 | 0 |  | 743.166 | 0 |  | 1407.16 | 0 |  | 1430.579 | 0 |  | 764.716 | 0 |  | 764.629 | 0 |  | 1417.015 | 0 |  | 1450.746 | 0 |  | 777.023 | 0 |  | 777.239 | 0 |  | 1497.584 | 0 |  | 1502.6639 | 0 |  | 757.118 | 0 |  | 756.913 | 0 |  | 1452.118 | 0 |  | 1453.871 | 0 |  | 704.481 | 0 |  | 704.314 | 0 |  | 1512.24 | 0 |  | 1512.5699 | 0 |  | 749.077 | 0.102 |  | 749.325 | 0.102 |  | 1499.184 | 0 |  | 1500.327 | 0 |  | 778.134 | 0.025 |  | 778.151 | 0.025 | 138.7997 | 127.977 | 106.5832 | 103.335 | 106.831 | 121.6315 | 107.0278 | 0 | 0 | 0 | 0 | 0 | -28.5548832 | -6.9966332 | -95.35769 | -79.25704 | -61.80407 | -58.29636 | -69.81641 | -7.259693232 | -6.919237754 | 0 | 0 | 0 | 0 | 0 | 0 | 0 | 100.93116 | 99.68398 | 107.8044 | 99.96162 | 103.210195 | 0 | 0 | -24.92765 | -22.54614 | -22.54626 | -22.58337 | -25.79689 | -39.9016 | -41.81884 | 119.4455 | 125.8578 | 130.0373 | 122.4169 | 114.4279 | 45.91531 | 51.29304
2 | W74833 | 2017-03-09 00:05 | 52.8236 | 54.0296 | 31 | 45 | 1.1118 | 478.3037 | 19480 | 29 | 239962 | 239921 | 139204 | 139212 | 139337 | 139295 | 220947 | 220954 | 239939 | 239632 | 215384 | 215319 | 215590 | 215608 | 293381 | 293365 | 1303.17 | 14198.374 | 6 | 272.2697 | 272.2697 | 268.7077 | 108.6176 | 108.6176 | 2.5095 | 2.5095 | 1182.2266 | 1101.5957 | 1054 | 890.0629 | 1048.2261 | 990.4561 | 971.2538 | 953.5093 | 935.6502 | 924.7258 | 911.9805 | 896.8839 | 16 | 19.8 | 32.7034 | 22.3177 | 15.0845 | 11.0722 | 8.2442 | 6.174 | 4.8388 | 4.1091 | 4.1038 | 94.32 | 141.07 | 139.54 | 207.41 | 192.22 | 285.71 | 257.2 | 383.61 | 345.63 | 515.62 | 441.43 | 661.37 | 529.52 | 783.11 | 50.3 | 47.5 | 17.2749 | 1.53 | 1.5061 | 1.6709 | -0.3545 | 1.5061 | 6211145 | 1 |  |  | 3.6357 | 6.5171 | 7.9829 | 9.7721 | 11.1193 | 14.1386 | 4.0942 | 7.1327 | 8.9519 | 11.0404 | 12.3173 | 16.0365 | 24.8481 | 24.9523 | 25.005 | 25.0823 | 25.0509 | 24.9431 |  | 10683 | 536 | 7 |  | CC040 | 406 | 1266 | 9 | 8 | 35 | 8.5 | 1.53 | 1514.5428 | 1453.0143 | 1282.7715 | 1183.6143 | 1100.1072 | 1066.3643 | 932.3643 | 55.8579 | 56.8036 | 52.1229 | 50.855 | 48.2121 | 64.9529 | 80.1243 | 32.7034 | 22.3177 | 15.0845 | 11.0722 | 8.2442 | 6.174 | 4.8388 | 4.1091 | 0 | 0 | 0 | 0 | 0 | 0.1016 | 0.0254 | 0 | 0 | 0 | 0 | 0 | 0 | 0 | 0.074071 | 0.066808 | 0.062457 | 0.047126 | 0.05481 | 0.00822 | 0.007202 | -0.002299 | -0.006778 | -0.016211 | -0.002716 | -0.004511 | -0.002194 | -0.001256 | 0.080631 | 0.077015 | 0.074827 | 0.076645 | 0.086792 | 0.100369 | 0.095382 | -0.282682 | -0.278639 | -0.276175 | -0.279279 | -0.289369 | -0.288846 | -0.282796 | -1.322667 | -1.294683 | -1.278158 | -1.297604 | -1.367112 | -1.384634 | -1.343605 | -0.450714 | -0.415424 | -0.397511 | -0.432948 | -0.53086 | -0.578395 | -0.521202 | -0.35728 | -0.33053 | -0.314219 | -0.335628 | -0.401453 | -0.388421 | -0.34883 | 0.409141 | 0.377716 | 0.357655 | 0.294283 | 0.47391 | 0.402052 | 0.355737 | -65 | -65 | -65 | -65 | -65 | -20 | 20 | -1.888756 | -1.865268 | -1.850853 | -1.870264 | -1.930786 | 0 | 0 |  | 1402.08 | 0 |  | 1422.2729 | 0 |  | 743.351 | 0 |  | 743.166 | 0 |  | 1407.16 | 0 |  | 1430.579 | 0 |  | 764.716 | 0 |  | 764.629 | 0 |  | 1417.015 | 0 |  | 1450.746 | 0 |  | 777.023 | 0 |  | 777.239 | 0 |  | 1497.584 | 0 |  | 1502.6639 | 0 |  | 757.118 | 0 |  | 756.913 | 0 |  | 1452.118 | 0 |  | 1453.871 | 0 |  | 704.481 | 0 |  | 704.314 | 0 |  | 1512.24 | 0 |  | 1512.5699 | 0 |  | 749.077 | 0.102 |  | 749.325 | 0.102 |  | 1499.184 | 0 |  | 1500.327 | 0 |  | 778.134 | 0.025 |  | 778.151 | 0.025 | 122.1191 | 111.9039 | 95.98594 | 90.71812 | 95.4805 | 107.0299 | 88.93077 | 0 | 0 | 0 | 0 | 0 | -29.3467536 | -7.1830184 | -94.93046 | -77.71982049 | -59.10969 | -57.62659364 | -68.76437 | -8.343804484 | -7.98907533 | 0 | 0 | 0 | 0 | 0 | 0 | 0 | 122.76914 | 121.24242 | 120.305445 | 121.56716 | 125.50109 | 0 | 0 | -25.17594 | -23.59758 | -20.71943 | -22.01757054 | -25.59388 | -37.56843 | -41.76095 | 124.7818 | 131.8289 | 136.4623 | 132.6411 | 126.6234 | 31.77093 | 31.99773
2 | W74834 | 2017-03-09 00:07 | 52.7086 | 53.9996 | 50 | 43 | 1.1118 | 477.4482 | 19439 | 29 | 239962 | 239921 | 139204 | 139212 | 139337 | 139295 | 220947 | 220954 | 239939 | 239632 | 215384 | 215319 | 215590 | 215608 | 293381 | 293365 | 1303.17 | 14198.374 | 6 | 272.5925 | 272.5925 | 269.0305 | 108.9404 | 108.9404 | 2.8323 | 2.8323 | 1169.3359 | 1104.3617 | 1052.8334 | 901.4133 | 1035.0474 | 981.8834 | 965.7906 | 951.2357 | 936.4991 | 927.6541 | 916.8483 | 904.166 | 15.8 | 27.8 | 32.2855 | 22.4167 | 15.2546 | 11.2247 | 8.3168 | 6.2185 | 4.8812 | 4.1052 | 4.0993 | 99.29 | 144.63 | 146.33 | 211.17 | 201.86 | 289.21 | 270.6 | 389.72 | 366.28 | 523.92 | 467.18 | 672.45 | 562.94 | 803.66 | 50 | 47.7 | 13.4177 | -0.29 | 0.1917 | 1.9032 | -0.1051 | 0.1917 | 6211145 | 2 |  |  | 3.6064 | 6.2829 | 7.7293 | 9.4186 | 10.9379 | 14.1221 | 4.69 | 6.912 | 8.664 | 10.95 | 12.4 | 15.872 | 24.8709 | 25.0465 | 25.0879 | 25.0198 | 25.1314 | 24.9496 |  | 10683 | 536 | 8 |  | CC040 | 406 | 1266 | 9 | 8 | 35 | 28.5 | -0.29 | 1561.5714 | 1565.5571 | 1380.9286 | 1309.65 | 1181.6857 | 1151.9429 | 1107 | 37.0471 | 37.1057 | 41.3543 | 38.3764 | 34.4807 | 64.1086 | 72.9421 | 32.2855 | 22.4167 | 15.2546 | 11.2247 | 8.3168 | 6.2185 | 4.8812 | 4.1052 | 0 | 0 | 0 | 0 | 0 | 0.1016 | 0.0254 | 0 | 0 | 0 | 0 | 0 | 0 | 0 | 0.072142 | 0.064909 | 0.0603 | 0.045746 | 0.05337 | 0.008629 | 0.007567 | -0.002435 | -0.007111 | -0.017102 | -0.00285 | -0.004803 | -0.002204 | -0.001248 | 0.08061 | 0.076982 | 0.074796 | 0.07661 | 0.086757 | 0.100305 | 0.095224 | -0.282376 | -0.278544 | -0.276072 | -0.279323 | -0.289247 | -0.289072 | -0.283634 | -1.311845 | -1.286172 | -1.269701 | -1.291474 | -1.357973 | -1.381983 | -1.344875 | -0.45046 | -0.41477 | -0.396907 | -0.43217 | -0.530095 | -0.577382 | -0.517933 | -0.358251 | -0.332436 | -0.315991 | -0.337806 | -0.403628 | -0.390536 | -0.354682 | 0.410021 | 0.378881 | 0.360082 | 0.295725 | 0.47426 | 0.402699 | 0.355411 | -75 | -75 | -75 | -75 | -75 | -30 | 30 | -1.88482 | -1.861361 | -1.846861 | -1.86613 | -1.926433 | 0 | 0 |  | 1402.08 | 0 |  | 1422.2729 | 0 |  | 743.351 | 0 |  | 743.166 | 0 |  | 1407.16 | 0 |  | 1430.579 | 0 |  | 764.716 | 0 |  | 764.629 | 0 |  | 1417.015 | 0 |  | 1450.746 | 0 |  | 777.023 | 0 |  | 777.239 | 0 |  | 1497.584 | 0 |  | 1502.6639 | 0 |  | 757.118 | 0 |  | 756.913 | 0 |  | 1452.118 | 0 |  | 1453.871 | 0 |  | 704.481 | 0 |  | 704.314 | 0 |  | 1512.24 | 0 |  | 1512.5699 | 0 |  | 749.077 | 0.102 |  | 749.325 | 0.102 |  | 1499.184 | 0 |  | 1500.327 | 0 |  | 778.134 | 0.025 |  | 778.151 | 0.025 | 125.8783 | 120.5197 | 103.2879 | 100.3322865 | 102.5195 | 115.5456 | 105.412968 | 0 | 0 | 0 | 0 | 0 | -29.3697152 | -7.2043036 | -91.44478 | -74.33817 | -54.84854 | -55.39907 | -65.95267 | -8.879240775 | -8.498265125 | 0 | 0 | 0 | 0 | 0 | 0 | 0 | 141.3615 | 139.602075 | 138.514575 | 139.95975 | 144.482475 | 0 | 0 | -16.68824 | -15.39033 | -16.41381 | -16.58513 | -18.27805 | -37.01515 | -37.77912 | 159.1068 | 170.3933 | 170.5402 | 168.3078 | 162.7713 | 40.28152 | 51.93128
2 | W74835 | 2017-03-09 00:09 | 52.1359 | 53.6288 | 89 | 46 | 1.251 | 457.0367 | 22495 | 29 | 239962 | 239921 | 139204 | 139212 | 139337 | 139295 | 220947 | 220954 | 239939 | 239632 | 215384 | 215319 | 215590 | 215608 | 293381 | 293365 | 1303.17 | 14245.3115 | 6 | 272.8964 | 272.8964 | 269.3345 | 109.2443 | 109.2443 | 3.1362 | 3.1362 | 1152.9297 | 1079.9751 | 1039.5 | 914.087 | 1039.406 | 989.262 | 976.128 | 963.1868 | 950.6914 | 943.7119 | 934.2508 | 922.025 | 16.4 | 17 | 32.1264 | 22.2804 | 15.6418 | 11.778 | 8.9586 | 6.9059 | 5.6034 | 4.8824 | 4.8768 | 109.75 | 131.94 | 159.17 | 187.78 | 214.72 | 252.13 | 282.59 | 332.27 | 369.91 | 433.2 | 456 | 535.89 | 529.99 | 619.81 | 48.2 | 47.5 | 13.7542 | -4.79 | -3.1495 | 6.7103 | -0.5098 | -3.1495 | 6205122 | 1 |  |  | 3.0964 | 5.4236 | 6.5607 | 8.0064 | 9.5043 | 12.8529 | 2.998 | 5.918 | 7.292 | 9.076 | 10.506 | 14.778 | 24.9607 | 25.0134 | 25.0293 | 25.0683 | 24.9776 | 24.9856 |  | 10683 | 536 | 9 |  | EA652E | 483 | 1289 | 10 | 3 | 40 | 72 | -4.79 | 1835.7142 | 1778.95 | 1548.3643 | 1524.5571 | 1377.0929 | 1316.3857 | 1251.3286 | 90.4057 | 101.1614 | 107.1571 | 90.5357 | 46.3593 | 65.4957 | 71.68 | 32.1264 | 22.2804 | 15.6418 | 11.778 | 8.9586 | 6.9059 | 5.6034 | 4.8824 | 0 | 0 | 0 | 0 | 0 | 0.1016 | 0.0254 | 0 | 0 | 0 | 0 | 0 | 0 | 0 | 0.070432 | 0.06369 | 0.059182 | 0.046358 | 0.052485 | 0.009941 | 0.00885 | -0.002703 | -0.007956 | -0.018834 | -0.0034 | -0.0055 | -0.002541 | -0.001451 | 0.079722 | 0.076138 | 0.073982 | 0.075768 | 0.085798 | 0.099129 | 0.094141 | -0.291724 | -0.287715 | -0.285076 | -0.288546 | -0.298863 | -0.298326 | -0.292488 | -1.307656 | -1.28175 | -1.264797 | -1.287204 | -1.353902 | -1.370307 | -1.332075 | -0.465772 | -0.429006 | -0.410761 | -0.446934 | -0.547985 | -0.597169 | -0.53643 | -0.353832 | -0.328029 | -0.311307 | -0.333523 | -0.399003 | -0.38557 | -0.348837 | 0.408932 | 0.380006 | 0.367557 | 0.305589 | 0.503675 | 0.439933 | 0.400352 | -75 | -75 | -75 | -75 | -75 | -40 | 40 | -1.951372 | -1.927084 | -1.912426 | -1.933436 | -1.995837 | 0 | 0 |  | 1402.08 | 0 |  | 1422.2729 | 0 |  | 743.351 | 0 |  | 743.166 | 0 |  | 1407.16 | 0 |  | 1430.579 | 0 |  | 764.716 | 0 |  | 764.629 | 0 |  | 1417.015 | 0 |  | 1450.746 | 0 |  | 777.023 | 0 |  | 777.239 | 0 |  | 1497.584 | 0 |  | 1502.6639 | 0 |  | 757.118 | 0 |  | 756.913 | 0 |  | 1452.118 | 0 |  | 1453.871 | 0 |  | 704.481 | 0 |  | 704.314 | 0 |  | 1512.24 | 0 |  | 1512.5699 | 0 |  | 749.077 | 0.102 |  | 749.325 | 0.102 |  | 1499.184 | 0 |  | 1500.327 | 0 |  | 778.134 | 0.025 |  | 778.151 | 0.025 | 146.3468 | 135.4456951 | 114.5511 | 115.5126 | 118.1518 | 130.492 | 117.8013 | 0 | 0 | 0 | 0 | 0 | -30.3099216 | -7.4291952 | -88.56623 | -71.4370545 | -51.03203 | -55.29571 | -63.61308547 | -10.1402718 | -9.856022925 | 0 | 0 | 0 | 0 | 0 | 0 | 0 | 146.3529 | 144.5313 | 143.43195 | 145.0077 | 149.687775 | 0 | 0 | -42.10844 | -43.39885 | -44.01596 | -40.46348 | -25.4042 | -39.112 | -38.4513024 | 162.025 | 165.1411 | 162.9351 | 164.7612 | 178.8223 | 50.9298 | 62.06481
2 | W74836 | 2017-03-09 00:11 | 52.8643 | 54.2539 | 41 | 60 | 1.2821 | 579.6848 | 24083 | 29 | 239962 | 239921 | 139204 | 139212 | 139337 | 139295 | 220947 | 220954 | 239939 | 239632 | 215384 | 215319 | 215590 | 215608 | 293381 | 293365 | 1303.17 | 14245.3115 | 6 | 273.3875 | 273.3875 | 269.8256 | 109.7354 | 109.7354 | 3.6273 | 3.6273 | 1165.8203 | 1097.5358 | 1037.8334 | 892.0939 | 1058.5696 | 995.2903 | 976.8604 | 959.4701 | 942.9149 | 933.5891 | 921.4659 | 904.9516 | 15.8 | 17.6 | 32.2255 | 21.2151 | 14.2438 | 10.3653 | 7.7146 | 5.8338 | 4.6615 | 4.105 | 4.0959 | 87.47 | 128.23 | 133.25 | 191.46 | 186.02 | 266.25 | 251.11 | 361.54 | 331.71 | 479.16 | 413.12 | 601.26 | 480.42 | 694.03 | 50.8 | 47.4 | 36.0816 | -47.933334 | -32.15 | 32.15 | -2.1641 | -32.15 | 2101798 | 2 |  |  | 4.8029 | 8.3864 | 10.3479 | 13.13 | 15.1614 | 20.4429 | 5.6737 | 9.1175 | 11.4386 | 13.8491 | 16.2228 | 21.9702 | 24.8931 | 24.9796 | 25.0936 | 25.1222 | 24.9092 | 24.9197 |  | 10683 | 536 | 10 |  | EA654 | 406 | 1296 | 9 | 3 | 40 | 57.5 | -47.933334 | 1912.3785 | 1848.6 | 1671.9071 | 1653.3357 | 1512.4785 | 1474.7357 | 1229.4857 | 121.6786 | 122.7586 | 123.0386 | 122.6886 | 70.6921 | 74.7043 | 65.9714 | 32.2255 | 21.2151 | 14.2438 | 10.3653 | 7.7146 | 5.8338 | 4.6615 | 4.105 | 0 | 0 | 0 | 0 | 0 | 0.1016 | 0.0254 | 0 | 0 | 0 | 0 | 0 | 0 | 0 | 0.069763 | 0.063063 | 0.058578 | 0.04612 | 0.051896 | 0.01029 | 0.009161 | -0.002788 | -0.008011 | -0.018557 | -0.003644 | -0.005836 | -0.00265 | -0.001509 | 0.079428 | 0.075867 | 0.07371 | 0.075491 | 0.085473 | 0.0987 | 0.09383 | -0.29467 | -0.290722 | -0.288466 | -0.291418 | -0.301997 | -0.301879 | -0.29534 | -1.306822 | -1.28485 | -1.274207 | -1.286119 | -1.353774 | -1.377418 | -1.335377 | -0.47022 | -0.433488 | -0.414713 | -0.45133 | -0.552844 | -0.602109 | -0.543013 | -0.352916 | -0.326337 | -0.310465 | -0.332415 | -0.398829 | -0.386006 | -0.345424 | 0.404461 | 0.369071 | 0.336573 | 0.273612 | 0.444224 | 0.382518 | 0.347356 | -75 | -70 | -65 | -75 | -75 | -30 | 30 | -1.975237 | -1.952592 | -1.939312 | -1.956818 | -2.020508 | 0 | 0 |  | 1402.08 | 0 |  | 1422.2729 | 0 |  | 743.351 | 0 |  | 743.166 | 0 |  | 1407.16 | 0 |  | 1430.579 | 0 |  | 764.716 | 0 |  | 764.629 | 0 |  | 1417.015 | 0 |  | 1450.746 | 0 |  | 777.023 | 0 |  | 777.239 | 0 |  | 1497.584 | 0 |  | 1502.6639 | 0 |  | 757.118 | 0 |  | 756.913 | 0 |  | 1452.118 | 0 |  | 1453.871 | 0 |  | 704.481 | 0 |  | 704.314 | 0 |  | 1512.24 | 0 |  | 1512.5699 | 0 |  | 749.077 | 0.102 |  | 749.325 | 0.102 |  | 1499.184 | 0 |  | 1500.327 | 0 |  | 778.134 | 0.025 |  | 778.151 | 0.025 | 151.8964 | 140.2477362 | 123.2363 | 124.812 | 129.2761 | 145.5564 | 115.3626 | 0 | 0 | 0 | 0 | 0 | -30.6709064 | -7.501636 | -87.52440345 | -70.7335622 | -50.99504 | -54.62919 | -62.35483044 | -10.52347352 | -10.2183 | 0 | 0 | 0 | 0 | 0 | 0 | 0 | 148.142775 | 136.68144 | 126.05528 | 146.76135 | 151.5381 | 0 | 0 | -57.21571 | -53.21438 | -51.02571 | -55.37305 | -39.0817 | -44.98013 | -35.82333 | 155.2991 | 152.9812 | 147.2708 | 161.5711 | 179.3776 | 59.3819 | 61.81937
2 | W74837 | 2017-03-09 00:13 | 53.183 | 54.6438 | 56 | 57 | 1.2821 | 580.1246 | 24110 | 29 | 239962 | 239921 | 139204 | 139212 | 139337 | 139295 | 220947 | 220954 | 239939 | 239632 | 215384 | 215319 | 215590 | 215608 | 293381 | 293365 | 1303.17 | 14269.5674 | 6 | 273.879 | 273.879 | 270.3171 | 110.2269 | 110.2269 | 4.1188 | 4.1188 | 1162.3047 | 1088.9657 | 1032.5 | 902.25 | 1055.5015 | 997.4048 | 981.9236 | 966.22 | 951.0747 | 942.5193 | 930.193 | 914.7067 | 16 | 17.4 | 32.2757 | 21.1835 | 13.9375 | 10.1057 | 7.5191 | 5.7373 | 4.6378 | 4.1094 | 4.0959 | 96.38 | 133.23 | 148.48 | 202.39 | 208.35 | 282.76 | 280.07 | 382.26 | 368.21 | 505.11 | 452.73 | 627.14 | 524.27 | 718.19 | 48.9 | 47.2 | 31.5593 | -36.355553 | -26.0663 | 26.0869 | 1.3343 | -26.0663 | 2101798 | 1 |  |  | 4.635 | 8.1321 | 10.2586 | 12.9514 | 15.3307 | 20.2471 | 5.1491 | 9.0943 | 11.3396 | 14.1774 | 16.817 | 23.3604 | 24.9872 | 25.0644 | 25.0956 | 24.9466 | 24.8916 | 25.0096 |  | 10683 | 536 | 11 |  | EA654 | 406 | 1296 | 9 | 3 | 40 | 46 | -36.355553 | 1969.1285 | 1904.2643 | 1645.15 | 1594.0215 | 1462.4429 | 1349.6072 | 1171.4071 | 102.3721 | 106.3836 | 105.8636 | 110.0107 | 92.9321 | 94.7393 | 59.0614 | 32.2757 | 21.1835 | 13.9375 | 10.1057 | 7.5191 | 5.7373 | 4.6378 | 4.1094 | 0 | 0 | 0 | 0 | 0 | 0.1016 | 0.0254 | 0 | 0 | 0 | 0 | 0 | 0 | 0 | 0.06923 | 0.062154 | 0.057206 | 0.045592 | 0.050633 | 0.01005 | 0.008915 | -0.002556 | -0.007556 | -0.018175 | -0.00313 | -0.005841 | -0.002848 | -0.001616 | 0.079408 | 0.075845 | 0.0737 | 0.075486 | 0.085474 | 0.098758 | 0.093856 | -0.295768 | -0.291511 | -0.288864 | -0.292271 | -0.301924 | -0.301749 | -0.29538 | -1.324964 | -1.29616 | -1.279851 | -1.301861 | -1.352236 | -1.379118 | -1.337696 | -0.470336 | -0.433469 | -0.415099 | -0.451963 | -0.553911 | -0.604269 | -0.544411 | -0.353135 | -0.326818 | -0.310034 | -0.331485 | -0.397083 | -0.382652 | -0.343505 | 0.403844 | 0.366538 | 0.330783 | 0.269518 | 0.439032 | 0.382031 | 0.347349 | -60 | -60 | -60 | -60 | -75 | -20 | 20 | -1.9805 | -1.955804 | -1.940742 | -1.962204 | -2.020007 | 0 | 0 |  | 1402.08 | 0 |  | 1422.2729 | 0 |  | 743.351 | 0 |  | 743.166 | 0 |  | 1407.16 | 0 |  | 1430.579 | 0 |  | 764.716 | 0 |  | 764.629 | 0 |  | 1417.015 | 0 |  | 1450.746 | 0 |  | 777.023 | 0 |  | 777.239 | 0 |  | 1497.584 | 0 |  | 1502.6639 | 0 |  | 757.118 | 0 |  | 756.913 | 0 |  | 1452.118 | 0 |  | 1453.871 | 0 |  | 704.481 | 0 |  | 704.314 | 0 |  | 1512.24 | 0 |  | 1512.5699 | 0 |  | 749.077 | 0.102 |  | 749.325 | 0.102 |  | 1499.184 | 0 |  | 1500.327 | 0 |  | 778.134 | 0.025 |  | 778.151 | 0.025 | 156.3646 | 144.4289 | 121.247555 | 120.3263 | 125.0008 | 133.2845 | 109.9436 | 0 | 0 | 0 | 0 | 0 | -30.6576984 | -7.502652 | -88.34065 | -70.76774368 | -49.95386 | -55.27962 | -60.56935 | -9.932407836 | -9.763843104 | 0 | 0 | 0 | 0 | 0 | 0 | 0 | 118.83 | 117.34824 | 116.44452 | 117.73224 | 151.500525 | 0 | 0 | -48.14928 | -46.11399 | -43.94387 | -49.72077 | -51.47611 | -57.24802 | -32.15368 | 138.7046 | 144.8954 | 143.7943 | 133.0582 | 164.4559 | 35.44638 | 60.52341
2 | W74838 | 2017-03-09 00:15 | 53.0873 | 54.6485 | 60 | 48 | 1.251 | 478.8563 | 23024 | 29 | 239962 | 239921 | 139204 | 139212 | 139337 | 139295 | 220947 | 220954 | 239939 | 239632 | 215384 | 215319 | 215590 | 215608 | 293381 | 293365 | 1303.17 | 14292.9473 | 6 | 274.1974 | 274.1974 | 270.6355 | 110.5453 | 110.5453 | 4.4372 | 4.4372 | 1179.8828 | 1089.6298 | 1041.1666 | 911.8851 | 1040.424 | 987.3436 | 973.0641 | 958.8837 | 945.0201 | 937.0244 | 925.5267 | 911.2868 | 16.2 | 17 | 32.1948 | 21.9206 | 14.9493 | 11.07 | 8.3089 | 6.3945 | 5.1854 | 4.6213 | 4.6118 | 103.61 | 126.35 | 152.6 | 184.51 | 208.98 | 251.89 | 277.73 | 336.27 | 363.96 | 442.42 | 448.06 | 547.49 | 517.35 | 624.32 | 50.7 | 47.4 | 17.0075 | 1.266667 | 2.1565 | 4.2217 | 1.2549 | 2.1565 | 6208579 | 2 |  |  | 3.1093 | 5.5664 | 6.7164 | 8.4657 | 10.1057 | 14.1407 | 3.324 | 6.45 | 7.776 | 9.252 | 10.922 | 18.304 | 25.1404 | 24.8421 | 25.0903 | 25.0346 | 24.8712 | 24.5459 |  | 10683 | 536 | 12 |  | EA652E | 457 | 1331 | 10 | 3 | 40 | 42 | 1.266667 | 1917.0143 | 1831.9642 | 1607.5072 | 1553.1285 | 1418.3143 | 1309.4785 | 1131.8429 | 93.2114 | 94.9036 | 90.525 | 91.4236 | 90.2214 | 100.54 | 60.8586 | 32.1948 | 21.9206 | 14.9493 | 11.07 | 8.3089 | 6.3945 | 5.1854 | 4.6213 | 0 | 0 | 0 | 0 | 0 | 0.1016 | 0.0254 | 0 | 0 | 0 | 0 | 0 | 0 | 0 | 0.07431 | 0.065594 | 0.060452 | 0.049518 | 0.055532 | 0.013276 | 0.011936 | -0.003036 | -0.008882 | -0.021195 | -0.003813 | -0.006628 | -0.004024 | -0.002295 | 0.077701 | 0.074215 | 0.072113 | 0.073855 | 0.083634 | 0.09657 | 0.091773 | -0.31166 | -0.30723 | -0.304421 | -0.308093 | -0.317957 | -0.317499 | -0.310838 | -1.320843 | -1.293253 | -1.276206 | -1.298649 | -1.34413 | -1.366473 | -1.325797 | -0.499159 | -0.46005 | -0.440468 | -0.479355 | -0.58776 | -0.641859 | -0.578149 | -0.339532 | -0.314199 | -0.298244 | -0.319341 | -0.381996 | -0.367705 | -0.330262 | 0.404255 | 0.371623 | 0.345747 | 0.28462 | 0.466679 | 0.406757 | 0.370895 | -50 | -50 | -50 | -50 | -70 | -10 | 10 | -2.096473 | -2.070314 | -2.054409 | -2.077151 | -2.137179 | 0 | 0 |  | 1402.08 | 0 |  | 1422.2729 | 0 |  | 743.351 | 0 |  | 743.166 | 0 |  | 1407.16 | 0 |  | 1430.579 | 0 |  | 764.716 | 0 |  | 764.629 | 0 |  | 1417.015 | 0 |  | 1450.746 | 0 |  | 777.023 | 0 |  | 777.239 | 0 |  | 1497.584 | 0 |  | 1502.6639 | 0 |  | 757.118 | 0 |  | 756.913 | 0 |  | 1452.118 | 0 |  | 1453.871 | 0 |  | 704.481 | 0 |  | 704.314 | 0 |  | 1512.24 | 0 |  | 1512.5699 | 0 |  | 749.077 | 0.102 |  | 749.325 | 0.102 |  | 1499.184 | 0 |  | 1500.327 | 0 |  | 778.134 | 0.025 |  | 778.151 | 0.025 | 148.9539 | 135.9592 | 115.9222 | 114.7063 | 118.6193 | 126.4563 | 103.8726 | 0 | 0 | 0 | 0 | 0 | -32.2578984 | -7.8952852 | -94.14176 | -73.34296 | -50.10002 | -59.35475 | -65.73333352 | -12.64261 | -12.78201 | 0 | 0 | 0 | 0 | 0 | 0 | 0 | 104.82365 | 103.5157 | 102.72045 | 103.85755 | 149.60253 | 0 | 0 | -46.52731 | -43.66040118 | -39.8733657 | -43.82436 | -53.02853 | -64.53250386 | -35.18534 | 113.1085 | 122.4716 | 128.6692 | 115.3847 | 149.46 | 17.02333 | 48.00999
2 | W74839 | 2017-03-09 00:16 | 52.9361 | 54.6196 | 62 | 48 | 1.251 | 479.5777 | 23044 | 29 | 239962 | 239921 | 139204 | 139212 | 139337 | 139295 | 220947 | 220954 | 239939 | 239632 | 215384 | 215319 | 215590 | 215608 | 293381 | 293365 | 1303.17 | 14316.1514 | 6 | 274.5164 | 274.5164 | 270.9544 | 110.8642 | 110.8642 | 4.7561 | 4.7561 | 1169.3359 | 1087.6119 | 1047 | 914.6849 | 1039.0742 | 986.8666 | 973.796 | 961.165 | 948.5031 | 940.7495 | 930.3725 | 916.7011 | 16.4 | 17 | 32.3559 | 22.2143 | 15.0899 | 11.1347 | 8.3774 | 6.4666 | 5.2208 | 4.621 | 4.6094 | 105.24 | 127.58 | 155.94 | 187.69 | 214.54 | 257.24 | 284.37 | 342.55 | 371.21 | 447.62 | 458.14 | 555.65 | 529.75 | 635.37 | 49.2 | 47.4 | 17.9543 | -0.43 | 0.3266 | 2.7321 | 1.3717 | 0.3266 | 6208579 | 1 |  |  | 3.0314 | 5.4779 | 6.7521 | 8.3929 | 9.7907 | 13.3743 | 3.066 | 5.868 | 7.844 | 9.594 | 10.606 | 15.246 | 25.0382 | 24.9397 | 24.9961 | 24.8818 | 24.8384 | 24.8925 |  | 10683 | 536 | 13 |  | EA652E | 457 | 1331 | 10 | 3 | 40 | 57.25 | -0.43 | 1914.6714 | 1901.35 | 1645.8857 | 1573.9 | 1431.8643 | 1380.2643 | 1189.4642 | 56.7693 | 57.7079 | 56.3093 | 54.1521 | 80.7921 | 97.0793 | 57.6421 | 32.3559 | 22.2143 | 15.0899 | 11.1347 | 8.3774 | 6.4666 | 5.2208 | 4.621 | 0 | 0 | 0 | 0 | 0 | 0.1016 | 0.0254 | 0 | 0 | 0 | 0 | 0 | 0 | 0 | 0.070142 | 0.062198 | 0.057087 | 0.047716 | 0.052244 | 0.012656 | 0.011727 | -0.003045 | -0.009058 | -0.021473 | -0.00397 | -0.006346 | -0.005033 | -0.002924 | 0.077742 | 0.074243 | 0.07214 | 0.073889 | 0.083672 | 0.09658 | 0.091773 | -0.31096 | -0.306739 | -0.303945 | -0.30752 | -0.318298 | -0.317493 | -0.310894 | -1.314602 | -1.288871 | -1.27194 | -1.293757 | -1.356749 | -1.36926 | -1.328746 | -0.49881 | -0.459292 | -0.439718 | -0.478799 | -0.587082 | -0.640199 | -0.576361 | -0.339371 | -0.314915 | -0.298979 | -0.319615 | -0.382315 | -0.369475 | -0.332234 | 0.404722 | 0.371542 | 0.344887 | 0.284393 | 0.467806 | 0.406184 | 0.37078 | -55 | -55 | -55 | -55 | -60 | 0 | 0 | -2.094142 | -2.068047 | -2.052235 | -2.074938 | -2.140455 | 0 | 0 |  | 1402.08 | 0 |  | 1422.2729 | 0 |  | 743.351 | 0 |  | 743.166 | 0 |  | 1407.16 | 0 |  | 1430.579 | 0 |  | 764.716 | 0 |  | 764.629 | 0 |  | 1417.015 | 0 |  | 1450.746 | 0 |  | 777.023 | 0 |  | 777.239 | 0 |  | 1497.584 | 0 |  | 1502.6639 | 0 |  | 757.118 | 0 |  | 756.913 | 0 |  | 1452.118 | 0 |  | 1453.871 | 0 |  | 704.481 | 0 |  | 704.314 | 0 |  | 1512.24 | 0 |  | 1512.5699 | 0 |  | 749.077 | 0.102 |  | 749.325 | 0.102 |  | 1499.184 | 0 |  | 1500.327 | 0 |  | 778.134 | 0.025 |  | 778.151 | 0.025 | 148.8504 | 141.1619 | 118.7342 | 116.2938971 | 119.8069 | 133.3059 | 109.1607 | 0 | 0 | 0 | 0 | 0 | -32.2572888 | -7.8967076 | -88.20585 | -68.49060494 | -45.29887116 | -56.59669 | -62.27207 | -10.43786898 | -11.69695 | 0 | 0 | 0 | 0 | 0 | 0 | 0 | 115.17781 | 113.742585 | 112.872925 | 114.12159 | 128.4273 | 0 | 0 | -28.31709 | -26.50478 | -24.76021 | -25.92797 | -47.43159 | -62.15007 | -33.22266 | 147.5052 | 159.9091 | 161.548 | 147.8908 | 138.5306 | 28.4607 | 56.34438
2 | W74840 | 2017-03-09 00:19 | 52.4862 | 54.351 | 85 | 48 | 1.251 | 477.8719 | 22953 | 29 | 239962 | 239921 | 139204 | 139212 | 139337 | 139295 | 220947 | 220954 | 239939 | 239632 | 215384 | 215319 | 215590 | 215608 | 293381 | 293365 | 1303.17 | 14359.2578 | 6 | 274.8341 | 274.8341 | 271.2722 | 111.182 | 111.182 | 5.0739 | 5.0739 | 1170.5078 | 1085.9441 | 1047.8334 | 915.1096 | 1039.662 | 987.6465 | 974.8619 | 962.3356 | 949.8142 | 942.3689 | 931.541 | 917.926 | 16.2 | 17.2 | 32.3604 | 22.0407 | 14.9374 | 11.0122 | 8.2971 | 6.3888 | 5.1927 | 4.6256 | 4.6042 | 104.94 | 128.43 | 157.04 | 188.95 | 216.1 | 259.22 | 287.25 | 345.27 | 373.94 | 453.2 | 460.46 | 560.23 | 529.56 | 638.6 | 48.8 | 47.5 | 19.0789 | -4.32 | -3.5908 | 7.3057 | 0.746 | -3.5908 | 6208579 | 2 |  |  | 3.0264 | 5.455 | 6.83 | 8.5921 | 10.0843 | 13.935 | 3.17 | 5.978 | 7.534 | 9.676 | 10.828 | 17.522 | 25.1137 | 24.8849 | 25.0719 | 25.1518 | 24.9858 | 24.7742 |  | 10683 | 536 | 14 |  | EA652E | 457 | 1331 | 10 | 3 | 40 | 52 | -4.32 | 1916.5286 | 1867.5571 | 1622.7357 | 1539.2858 | 1426.7643 | 1310.4429 | 1134.8785 | 96.8486 | 98.1164 | 98.7314 | 97.4929 | 93.39 | 101.9757 | 58.5129 | 32.3604 | 22.0407 | 14.9374 | 11.0122 | 8.2971 | 6.3888 | 5.1927 | 4.6256 | 0 | 0 | 0 | 0 | 0 | 0.1016 | 0.0254 | 0 | 0 | 0 | 0 | 0 | 0 | 0 | 0.067152 | 0.059878 | 0.055126 | 0.046455 | 0.049923 | 0.012748 | 0.011667 | -0.003045 | -0.009059 | -0.021185 | -0.003971 | -0.006348 | -0.005733 | -0.003119 | 0.077771 | 0.074277 | 0.072175 | 0.073928 | 0.08371 | 0.096665 | 0.091857 | -0.310736 | -0.306427 | -0.303833 | -0.30713 | -0.317982 | -0.316861 | -0.310253 | -1.315132 | -1.288849 | -1.275996 | -1.293278 | -1.356772 | -1.366729 | -1.326156 | -0.498151 | -0.458938 | -0.439462 | -0.478645 | -0.586601 | -0.640638 | -0.576892 | -0.339905 | -0.314907 | -0.2988 | -0.319171 | -0.382352 | -0.367969 | -0.330751 | 0.404308 | 0.370463 | 0.342516 | 0.282009 | 0.464143 | 0.404641 | 0.370452 | -55 | -55 | -50 | -55 | -60 | 10 | -10 | -2.094367 | -2.068247 | -2.053944 | -2.075105 | -2.140685 | 0 | 0 |  | 1402.08 | 0 |  | 1422.2729 | 0 |  | 743.351 | 0 |  | 743.166 | 0 |  | 1407.16 | 0 |  | 1430.579 | 0 |  | 764.716 | 0 |  | 764.629 | 0 |  | 1417.015 | 0 |  | 1450.746 | 0 |  | 777.023 | 0 |  | 777.239 | 0 |  | 1497.584 | 0 |  | 1502.6639 | 0 |  | 757.118 | 0 |  | 756.913 | 0 |  | 1452.118 | 0 |  | 1453.871 | 0 |  | 704.481 | 0 |  | 704.314 | 0 |  | 1512.24 | 0 |  | 1512.5699 | 0 |  | 749.077 | 0.102 |  | 749.325 | 0.102 |  | 1499.184 | 0 |  | 1500.327 | 0 |  | 778.134 | 0.025 |  | 778.151 | 0.025 | 149.0503 | 138.7165 | 117.1209 | 113.7963 | 119.4344 | 126.674 | 104.2465 | 0 | 0 | 0 | 0 | 0 | -32.1930776 | -7.8804262 | -84.30917 | -65.49802 | -43.30858 | -54.94362 | -59.1213399 | -9.587603935 | -11.33598 | 0 | 0 | 0 | 0 | 0 | 0 | 0 | 115.190185 | 113.753585 | 102.6972 | 114.130775 | 128.4411 | 0 | 0 | -48.24523 | -45.02934 | -43.3887 | -46.66449 | -54.78266739 | -65.32951 | -33.75562 | 131.6861 | 141.9428 | 133.1209 | 126.319 | 133.9715 | 19.56377 | 51.2745
2 | W74841 | 2017-03-09 00:20 | 52.4917 | 54.3101 | 41 | 38 | 1.251 | 370.2794 | 19737 | 29 | 239962 | 239921 | 139204 | 139212 | 139337 | 139295 | 220947 | 220954 | 239939 | 239632 | 215384 | 215319 | 215590 | 215608 | 293381 | 293365 | 1303.17 | 14359.2578 | 6 | 275.0803 | 275.0803 | 271.5184 | 111.4282 | 111.4282 | 5.3201 | 5.3201 | 1171.6797 | 1095.3444 | 1046.8334 | 924.7986 | 1050.8763 | 1000.0383 | 986.6884 | 973.403 | 960.2385 | 951.9526 | 941.1708 | 927.8616 | 16.4 | 16.8 | 32.3569 | 22.3078 | 15.2391 | 11.3444 | 8.6009 | 6.7399 | 5.4999 | 4.885 | 4.8625 | 110.5 | 129.57 | 163.28 | 189.67 | 222.5 | 257.76 | 292.62 | 340.04 | 377.1 | 439.82 | 462.07 | 541.51 | 530.02 | 615.65 | 20.9 | 47.4 | 2.4658 | -4.23 | -1.8071 | 4.4104 | 1.3645 | -1.8071 | 6202411 | 1 |  |  | 3.0364 | 5.1964 | 6.5336 | 8.3679 | 9.6636 | 13.205 | 3.002 | 5.888 | 7.104 | 8.704 | 10.962 | 14.57 | 24.8027 | 24.9656 | 24.9497 | 24.9387 | 24.8919 | 25.0154 |  | 10683 | 536 | 15 |  | EA652E | 483 | 1396 | 10 | 3 | 40 | 35.75 | -4.23 | 1929.0929 | 1872.8071 | 1603.5143 | 1521.6215 | 1350.4857 | 1296.8071 | 1164.4 | 96.5064 | 99.2836 | 98.575 | 97.5757 | 92.3471 | 102.2971 | 62.135 | 32.3569 | 22.3078 | 15.2391 | 11.3444 | 8.6009 | 6.7399 | 5.4999 | 4.885 | 0 | 0 | 0 | 0 | 0 | 0.1016 | 0.0254 | 0 | 0 | 0 | 0 | 0 | 0 | 0 | 0.079863 | 0.072015 | 0.064314 | 0.05659 | 0.061824 | 0.017568 | 0.016125 | -0.00421 | -0.012652 | -0.029591 | -0.006203 | -0.009611 | -0.009356 | -0.005429 | 0.073977 | 0.070657 | 0.068659 | 0.070323 | 0.079644 | 0.091848 | 0.087248 | -0.339727 | -0.334913 | -0.331811 | -0.335721 | -0.347017 | -0.345463 | -0.338519 | -1.298219 | -1.271245 | -1.254272 | -1.275832 | -1.331737 | -1.333177 | -1.294987 | -0.553018 | -0.509659 | -0.488075 | -0.531432 | -0.652147 | -0.712421 | -0.64061 | -0.312191 | -0.28895 | -0.274099 | -0.293054 | -0.349682 | -0.337553 | -0.30457 | 0.400057 | 0.365715 | 0.334917 | 0.277154 | 0.45932 | 0.401014 | 0.367817 | -45 | -45 | -45 | -45 | -55 | 20 | -20 | -2.299511 | -2.270756 | -2.253367 | -2.278265 | -2.34886 | 0 | 0 |  | 1402.08 | 0 |  | 1422.2729 | 0 |  | 743.351 | 0 |  | 743.166 | 0 |  | 1407.16 | 0 |  | 1430.579 | 0 |  | 764.716 | 0 |  | 764.629 | 0 |  | 1417.015 | 0 |  | 1450.746 | 0 |  | 777.023 | 0 |  | 777.239 | 0 |  | 1497.584 | 0 |  | 1502.6639 | 0 |  | 757.118 | 0 |  | 756.913 | 0 |  | 1452.118 | 0 |  | 1453.871 | 0 |  | 704.481 | 0 |  | 704.314 | 0 |  | 1512.24 | 0 |  | 1512.5699 | 0 |  | 749.077 | 0.102 |  | 749.325 | 0.102 |  | 1499.184 | 0 |  | 1500.327 | 0 |  | 778.134 | 0.025 |  | 778.151 | 0.025 | 142.7085 | 132.3269 | 110.0957 | 107.005 | 107.5581 | 119.1091 | 101.5915712 | 0 | 0 | 0 | 0 | 0 | -35.0990408 | -8.5983826 | -98.21416 | -75.46492 | -43.55209 | -64.28535 | -69.53398 | -10.94805 | -13.85118 | 0 | 0 | 0 | 0 | 0 | 0 | 0 | 103.477995 | 102.18402 | 101.401515 | 102.521925 | 129.1873 | 0 | 0 | -53.36978 | -50.60078 | -48.11199 | -51.85485 | -60.22388 | -72.8786 | -39.80430235 | 94.60256 | 108.4453 | 119.8331 | 93.38672 | 106.9875 | 0.1834459177 | 39.33771
2 | W74842 | 2017-03-09 00:22 | 52.1524 | 54.104 | 59 | 39 | 1.251 | 371.3712 | 19796 | 29 | 239962 | 239921 | 139204 | 139212 | 139337 | 139295 | 220947 | 220954 | 239939 | 239632 | 215384 | 215319 | 215590 | 215608 | 293381 | 293365 | 1303.17 | 14379.1113 | 6 | 275.3273 | 275.3273 | 271.7653 | 111.6752 | 111.6752 | 5.5671 | 5.5671 | 1179.8828 | 1103.0132 | 1057.5 | 928.8929 | 1057.7034 | 1006.0736 | 992.7093 | 979.4333 | 966.0806 | 958.2521 | 947.9015 | 934.8531 | 16.2 | 17.2 | 32.1013 | 22.2873 | 15.2255 | 11.3428 | 8.6185 | 6.7071 | 5.4747 | 4.883 | 4.859 | 108.67 | 127.85 | 160.42 | 186.37 | 218.4 | 253.17 | 287.17 | 333.27 | 370.5 | 433.55 | 454.05 | 533.9 | 519.58 | 606.63 | 41.1 | 47.5 | 4.3127 | -21.388889 | -13.8514 | 14.0276 | 3.9762 | -13.8514 | 6202411 | 2 |  |  | 2.86 | 5.1543 | 6.4243 | 8.1021 | 9.4986 | 13.1121 | 2.486 | 5.584 | 7.474 | 8.97 | 10.194 | 15.47 | 25 | 24.8839 | 24.9606 | 25.1635 | 24.9796 | 24.8649 |  | 10683 | 536 | 16 |  | EA652E | 483 | 1396 | 10 | 3 | 40 | 45.5 | -21.388889 | 1865.4143 | 1837.1929 | 1580.1072 | 1479.8429 | 1381.2643 | 1266.4071 | 1125.5929 | 81.3579 | 82.245 | 78.1421 | 80.4936 | 89.3164 | 101.4986 | 54.1 | 32.1013 | 22.2873 | 15.2255 | 11.3428 | 8.6185 | 6.7071 | 5.4747 | 4.883 | 0 | 0 | 0 | 0 | 0 | 0.1016 | 0.0254 | 0 | 0 | 0 | 0 | 0 | 0 | 0 | 0.073879 | 0.066293 | 0.060285 | 0.053821 | 0.057157 | 0.016443 | 0.014982 | -0.004208 | -0.012645 | -0.029574 | -0.006201 | -0.009607 | -0.009816 | -0.00566 | 0.073981 | 0.070656 | 0.068659 | 0.07033 | 0.079634 | 0.091849 | 0.087267 | -0.339626 | -0.334905 | -0.331741 | -0.335534 | -0.347145 | -0.345208 | -0.338086 | -1.297836 | -1.271372 | -1.253595 | -1.274517 | -1.332743 | -1.328618 | -1.28921 | -0.553695 | -0.510025 | -0.488477 | -0.532205 | -0.65218 | -0.712871 | -0.641579 | -0.311198 | -0.288449 | -0.273527 | -0.291888 | -0.349756 | -0.337079 | -0.303452 | 0.39991 | 0.365298 | 0.334216 | 0.276979 | 0.458141 | 0.400086 | 0.367635 | -45 | -45 | -45 | -45 | -55 | 30 | -30 | -2.29882 | -2.27012 | -2.252807 | -2.277661 | -2.348134 | 0 | 0 |  | 1402.08 | 0 |  | 1422.2729 | 0 |  | 743.351 | 0 |  | 743.166 | 0 |  | 1407.16 | 0 |  | 1430.579 | 0 |  | 764.716 | 0 |  | 764.629 | 0 |  | 1417.015 | 0 |  | 1450.746 | 0 |  | 777.023 | 0 |  | 777.239 | 0 |  | 1497.584 | 0 |  | 1502.6639 | 0 |  | 757.118 | 0 |  | 756.913 | 0 |  | 1452.118 | 0 |  | 1453.871 | 0 |  | 704.481 | 0 |  | 704.314 | 0 |  | 1512.24 | 0 |  | 1512.5699 | 0 |  | 749.077 | 0.102 |  | 749.325 | 0.102 |  | 1499.184 | 0 |  | 1500.327 | 0 |  | 778.134 | 0.025 |  | 778.151 | 0.025 | 138.0052 | 129.8087 | 108.4886 | 104.0774 | 109.9956 | 116.3182 | 98.22712 | 0 | 0 | 0 | 0 | 0 | -35.0731328 | -8.5873844 | -90.42153 | -68.20657 | -38.49916 | -60.69249954 | -63.37192965 | -8.804751486 | -12.01801562 | 0 | 0 | 0 | 0 | 0 | 0 | 0 | 103.4469 | 102.1554 | 101.376315 | 102.494745 | 129.14737 | 0 | 0 | -45.04746 | -41.94701 | -38.17062 | -42.8391 | -58.25037 | -72.35541 | -34.7094239 | 105.9831 | 121.8105 | 133.1951 | 103.0405 | 117.5207 | 0.08493296 | 42.91229
2 | W74843 | 2017-03-09 00:24 | 51.7845 | 53.8924 | 80 | 44 | 1.251 | 455.8181 | 20601 | 29 | 239962 | 239921 | 139204 | 139212 | 139337 | 139295 | 220947 | 220954 | 239939 | 239632 | 215384 | 215319 | 215590 | 215608 | 293381 | 293365 | 1303.17 | 14399.8574 | 6 | 275.714 | 275.714 | 272.1521 | 112.0619 | 112.0619 | 5.9538 | 5.9538 | 1183.3984 | 1105.7612 | 1054.6666 | 923.6242 | 1061.3728 | 1006.3781 | 992.3534 | 978.5041 | 965.1834 | 958.1197 | 948.2795 | 935.2426 | 16.4 | 17.6 | 32.0733 | 21.4043 | 14.3078 | 10.4114 | 7.6965 | 5.8407 | 4.6686 | 4.1019 | 4.0768 | 100.11 | 119.6 | 153.32 | 178.33 | 214.46 | 248.22 | 290.39 | 336.13 | 383.19 | 448.5 | 478.71 | 563.64 | 557.3 | 650.91 | 50 | 47.4 | 13.0742 | 3.5 | 4.6056 | 4.6056 | 0.5335 | 4.6056 | 6206375 | 1 |  |  | 4.48 | 7.89 | 9.7429 | 12.4143 | 14.4914 | 19.6679 | 4.816 | 8.36 | 10.608 | 13.534 | 16.252 | 22.524 | 25.1693 | 24.9547 | 25.1082 | 24.9252 | 25.0964 | 25.163 |  | 10683 | 536 | 17 |  | EA652E | 406 | 1409 | 9 | 3 | 35 | 30.4 | 3.5 | 2019.5929 | 1906.5428 | 1675.1215 | 1594.3357 | 1471.2357 | 1431.7572 | 1261.1357 | 117.5771 | 122.2479 | 122.3271 | 122.0979 | 106.5257 | 93.3979 | 51.5214 | 32.0733 | 21.4043 | 14.3078 | 10.4114 | 7.6965 | 5.8407 | 4.6686 | 4.1019 | 0 | 0 | 0 | 0 | 0 | 0.1016 | 0.0254 | 0 | 0 | 0 | 0 | 0 | 0 | 0 | 0.071447 | 0.06416 | 0.058812 | 0.053298 | 0.055816 | 0.016872 | 0.015319 | -0.004317 | -0.012948 | -0.030172 | -0.00648 | -0.009552 | -0.01074 | -0.006168 | 0.073084 | 0.069813 | 0.067838 | 0.069486 | 0.078683 | 0.090697 | 0.086174 | -0.346014 | -0.341004 | -0.337856 | -0.34177 | -0.353599 | -0.350995 | -0.343775 | -1.298794 | -1.271719 | -1.254794 | -1.276017 | -1.334992 | -1.317028 | -1.278449 | -0.590573 | -0.544716 | -0.521617 | -0.568157 | -0.696435 | -0.760557 | -0.684459 | -0.306818 | -0.283309 | -0.268791 | -0.287073 | -0.343696 | -0.332262 | -0.299097 | 0.396166 | 0.356812 | 0.313188 | 0.252736 | 0.40858 | 0.349818 | 0.316459 | -35 | -35 | -35 | -35 | -45 | 40 | -40 | -2.339975 | -2.310645 | -2.292492 | -2.317893 | -2.390676 | 0 | 0 |  | 1402.08 | 0 |  | 1422.2729 | 0 |  | 743.351 | 0 |  | 743.166 | 0 |  | 1407.16 | 0 |  | 1430.579 | 0 |  | 764.716 | 0 |  | 764.629 | 0 |  | 1417.015 | 0 |  | 1450.746 | 0 |  | 777.023 | 0 |  | 777.239 | 0 |  | 1497.584 | 0 |  | 1502.6639 | 0 |  | 757.118 | 0 |  | 756.913 | 0 |  | 1452.118 | 0 |  | 1453.871 | 0 |  | 704.481 | 0 |  | 704.314 | 0 |  | 1512.24 | 0 |  | 1512.5699 | 0 |  | 749.077 | 0.102 |  | 749.325 | 0.102 |  | 1499.184 | 0 |  | 1500.327 | 0 |  | 778.134 | 0.025 |  | 778.151 | 0.025 | 147.5999 | 133.1015 | 113.6369 | 110.784 | 115.7612 | 129.8561 | 108.6771 | 0 | 0 | 0 | 0 | 0 | -35.661092 | -8.731885 | -87.18804122 | -65.12727 | -35.93730016 | -59.74056 | -61.76207 | -8.076015696 | -11.69909 | 0 | 0 | 0 | 0 | 0 | 0 | 0 | 81.899125 | 80.872575 | 80.23722 | 81.126255 | 107.58042 | 0 | 0 | -69.43786 | -66.59039 | -63.80789 | -69.37078 | -74.18823 | -71.03443 | -35.26429 | 72.87315 | 82.25639 | 94.12892 | 62.79892 | 87.39136 | 15.08455 | 52.98185
2 | W74844 | 2017-03-09 00:26 | 51.2762 | 53.5458 | 70 | 48 | 1.1619 | 338.575 | 26488 | 29 | 239962 | 239921 | 139204 | 139212 | 139337 | 139295 | 220947 | 220954 | 239939 | 239632 | 215384 | 215319 | 215590 | 215608 | 293381 | 293365 | 1303.17 | 14427.291 | 6 | 275.9038 | 275.9038 | 272.3419 | 112.2517 | 112.2517 | 6.1436 | 6.1436 | 1204.4922 | 1114.3726 | 1060.3334 | 887.0537 | 1059.969 | 998.7346 | 978.3091 | 960.7195 | 942.918 | 931.0715 | 917.4333 | 902.5526 | 17 | 22 | 31.9721 | 23.7684 | 17.8915 | 14.077 | 11.2071 | 8.9631 | 7.4092 | 6.6398 | 6.6251 | 90.95 | 144.6 | 121.92 | 192.05 | 155.33 | 245.96 | 193.46 | 308.64 | 243.86 | 387.34 | 293.16 | 470.16 | 335.27 | 527.8 | 50.2 | 47.5 | 22.5917 | 54.783329 | 33.3743 | 33.5957 | 8.5822 | 33.3743 | 1104732 | 2 |  |  | 2.5279 | 4.5936 | 5.5121 | 6.9436 | 7.94 | 10.5007 | 3.0353 | 4.9667 | 6.2216 | 7.8529 | 8.6059 | 12.0902 | 24.9325 | 24.9534 | 25.0249 | 25.1017 | 24.9771 | 25.015 |  | 10683 | 536 | 18 |  | CC100 | 648 | 1534 | 12 | 1 | 25 | -40.200001 | 54.783329 | 1605.9572 | 1502 | 1409.0143 | 1297.9928 | 1272.5929 | 1140.5571 | 932.7571 | 88.7336 | 86.5614 | 78.485 | 90.2493 | 97.7786 | 90.8214 | 60.0921 | 31.9721 | 23.7684 | 17.8915 | 14.077 | 11.2071 | 8.9631 | 7.4092 | 6.6398 | 0 | 0 | 0 | 0 | 0 | 0.1016 | 0.0254 | 0 | 0 | 0 | 0 | 0 | 0 | 0 | 0.089481 | 0.081189 | 0.075883 | 0.067968 | 0.071701 | 0.025772 | 0.023714 | -0.007052 | -0.021184 | -0.049185 | -0.012939 | -0.016178 | -0.019432 | -0.011251 | 0.062629 | 0.059823 | 0.058107 | 0.059518 | 0.067383 | 0.077527 | 0.073727 | -0.400511 | -0.394734 | -0.391797 | -0.396484 | -0.410983 | -0.406729 | -0.397577 | -1.235705 | -1.209701 | -1.197927 | -1.220195 | -1.284822 | -1.254793 | -1.214664 | -0.716413 | -0.660577 | -0.630876 | -0.687177 | -0.841334 | -0.92314 | -0.834606 | -0.242747 | -0.224308 | -0.214479 | -0.229047 | -0.275183 | -0.264811 | -0.235984 | 0.39444 | 0.368878 | 0.354122 | 0.304669 | 0.515523 | 0.45835 | 0.423369 | -35 | -35 | -30 | -25 | -25 | 30 | -30 | -2.644844 | -2.610981 | -2.593305 | -2.622152 | -2.708367 | 0 | 0 |  | 1402.08 | 0 |  | 1422.2729 | 0 |  | 743.351 | 0 |  | 743.166 | 0 |  | 1407.16 | 0 |  | 1430.579 | 0 |  | 764.716 | 0 |  | 764.629 | 0 |  | 1417.015 | 0 |  | 1450.746 | 0 |  | 777.023 | 0 |  | 777.239 | 0 |  | 1497.584 | 0 |  | 1502.6639 | 0 |  | 757.118 | 0 |  | 756.913 | 0 |  | 1452.118 | 0 |  | 1453.871 | 0 |  | 704.481 | 0 |  | 704.314 | 0 |  | 1512.24 | 0 |  | 1512.5699 | 0 |  | 749.077 | 0.102 |  | 749.325 | 0.102 |  | 1499.184 | 0 |  | 1500.327 | 0 |  | 778.134 | 0.025 |  | 778.151 | 0.025 | 100.5795 | 89.854146 | 81.87359 | 77.25394 | 85.75113 | 88.42397 | 68.76938 | 0 | 0 | 0 | 0 | 0 | -41.3236664 | -10.0984558 | -101.8579 | -72.58811 | -31.98226 | -67.14611 | -71.33717 | -7.95538762 | -15.13836 | 0 | 0 | 0 | 0 | 0 | 0 | 0 | 92.56954 | 91.384335 | 77.79915 | 65.5538 | 67.709175 | 0 | 0 | -63.5699 | -57.18047 | -49.51430286 | -62.01724 | -82.26446 | -83.84087 | -50.15323 | 27.7212 | 51.4699 | 78.17619 | 13.64438 | -0.1413301777 | -44.69595 | -6.620658
2 | W74845 | 2017-03-09 00:28 | 50.5052 | 52.7376 | 96 | 52 | 1.3593 | 214.8805 | 24922 | 29 | 239962 | 239921 | 139204 | 139212 | 139337 | 139295 | 220947 | 220954 | 239939 | 239632 | 215384 | 215319 | 215590 | 215608 | 293381 | 293365 | 1303.17 | 14452.5537 | 6 | 276.0518 | 276.0518 | 272.4899 | 112.3997 | 112.3997 | 6.2916 | 6.2916 | 1198.6328 | 1109.4603 | 1058 | 857.9702 | 1045.2599 | 981.9982 | 959.4185 | 940.5006 | 921.4989 | 904.1612 | 885.2364 | 865.4913 | 16.8 | 23.2 | 32.1142 | 24.3897 | 19.8875 | 16.5876 | 14.1163 | 12.063 | 10.5905 | 9.6865 | 9.6625 | 82.98 | 114.75 | 104.87 | 141.69 | 126.66 | 170.85 | 147.35 | 200.99 | 173.25 | 236.34 | 195.1 | 270.16 | 217.45 | 297.36 | 50.9 | 47.4 | 27.7952 | 0.75 | 2.3363 | 2.3443 | -0.0227 | 2.3363 | 102784 | 1 |  |  | 3.1129 | 5.5729 | 6.7543 | 8.705 | 9.6557 | 12.3129 | 3.6796 | 6.0185 | 7.087 | 9.413 | 10.6611 | 12.7574 | 24.7989 | 24.8612 | 25.1572 | 25.1377 | 24.8992 | 25.0335 |  | 10683 | 537 | 1 |  | CC656B | 945 | 1534 | 14 | 7 | 20 | 24.666668 | 0.75 | 1705.5857 | 1537.1571 | 1499.3643 | 1339.1 | 1329.8429 | 1216.8643 | 1130.1857 | 91.8136 | 92.7886 | 83.1729 | 92.2886 | 98.0571 | 82.9307 | 52.6114 | 32.1142 | 24.3897 | 19.8875 | 16.5876 | 14.1163 | 12.063 | 10.5905 | 9.6865 | 0 | 0 | 0 | 0 | 0 | 0.1016 | 0.0254 | 0 | 0 | 0 | 0 | 0 | 0 | 0 | 0.07944 | 0.071896 | 0.066187 | 0.063104 | 0.062664 | 0.021666 | 0.019889 | -0.007052 | -0.021185 | -0.049186 | -0.01294 | -0.016181 | -0.020767 | -0.011991 | 0.062518 | 0.059735 | 0.058013 | 0.059426 | 0.067277 | 0.077376 | 0.073497 | -0.401542 | -0.395334 | -0.392579 | -0.397172 | -0.411827 | -0.40793 | -0.39978 | -1.238243 | -1.210386 | -1.199408 | -1.221257 | -1.287021 | -1.260921 | -1.225016 | -0.715073 | -0.660609 | -0.630363 | -0.686939 | -0.840761 | -0.92184 | -0.82879 | -0.244571 | -0.224712 | -0.215423 | -0.229735 | -0.27629 | -0.266199 | -0.240333 | 0.397152 | 0.378976 | 0.360754 | 0.351088 | 0.626195 | 0.583805 | 0.555389 | -35 | -35 | -30 | -25 | -25 | 20 | -20 | -2.646348 | -2.611777 | -2.594266 | -2.623281 | -2.709659 | 0 | 0 |  | 1402.08 | 0 |  | 1422.2729 | 0 |  | 743.351 | 0 |  | 743.166 | 0 |  | 1407.16 | 0 |  | 1430.579 | 0 |  | 764.716 | 0 |  | 764.629 | 0 |  | 1417.015 | 0 |  | 1450.746 | 0 |  | 777.023 | 0 |  | 777.239 | 0 |  | 1497.584 | 0 |  | 1502.6639 | 0 |  | 757.118 | 0 |  | 756.913 | 0 |  | 1452.118 | 0 |  | 1453.871 | 0 |  | 704.481 | 0 |  | 704.314 | 0 |  | 1512.24 | 0 |  | 1512.5699 | 0 |  | 749.077 | 0.102 |  | 749.325 | 0.102 |  | 1499.184 | 0 |  | 1500.327 | 0 |  | 778.134 | 0.025 |  | 778.151 | 0.025 | 106.6298 | 91.82208 | 86.98262 | 79.5773566 | 89.46784 | 94.15609 | 83.06526 | 0 | 0 | 0 | 0 | 0 | -41.445688 | -10.154412 | -89.63393 | -61.37988 | -20.39114 | -61.26314 | -59.8246 | -1.133567979 | -9.675176368 | 0 | 0 | 0 | 0 | 0 | 0 | 0 | 92.62218 | 91.412195 | 77.82798 | 65.582025 | 67.741475 | 0 | 0 | -65.65343 | -61.29698 | -52.42912 | -63.39664 | -82.44259 | -76.44884 | -43.6038 | 43.96463 | 60.55741 | 91.99035 | 20.49961 | 14.94213 | -24.872 | 19.63187
2 | W74846 | 2017-03-09 00:30 | 49.8883 | 52.1913 | 83 | 53 | 1.4382 | 174.3745 | 26165 | 29 | 239962 | 239921 | 139204 | 139212 | 139337 | 139295 | 220947 | 220954 | 239939 | 239632 | 215384 | 215319 | 215590 | 215608 | 293381 | 293365 | 1303.17 | 14479.5859 | 6 | 276.1657 | 276.1657 | 272.4899 | 112.5136 | 112.3997 | 6.4055 | 6.4055 | 1196.2891 | 1111.7893 | 1073.5 | 866.5488 | 1036.7688 | 979.8468 | 956.7614 | 944.3272 | 926.4352 | 916.5444 | 898.9545 | 880.6691 | 16.4 | 33.4 | 32.3252 | 25.4869 | 20.4502 | 20.4502 | 16.6843 | 16.6843 | 14.1026 | 12.5119 | 12.4886 | 81.77 | 115.59 | 103.64 | 144.72 | 0 | 158.58 | 126.05 | 177.82 | 0 | 194.63 | 148.51 | 212.26 | 171.25 | 240.13 | 49 | 47.4 | 27.6618 | 0.966667 | 1.9567 | 1.9567 | -0.5605 | 1.9567 | 1104800 | 2 |  |  | 3.105 | 0 | 5.9986 | 0 | 8.9743 | 12.6429 | 3.4519 | 0 | 6.4463 | 0 | 10.2519 | 11.5148 | 24.8459 | 0 | 24.9514 | 0 | 24.9796 | 22.4704 |  | 10683 | 537 | 2 |  | EA727 | 1229 | 1534 | 16 | 6 | 20 | 26 | 0.966667 | 1670.6357 | 1580.8 | 0 | 1464.9071 | 0 | 1384.3 | 1414.7428 | 102.7407 | 103.6479 | 0 | 98.9329 | 0 | 77.8821 | 50.9179 | 32.3252 | 25.4869 | 20.4502 | 20.4502 | 16.6843 | 16.6843 | 14.1026 | 12.5119 | 0 | 0 | 0 | 0 | 0 | 0.1016 | 0.0254 | 0 | 0 | 0 | 0 | 0 | 0 | 0 | 0.074204 | 0.06676 | 0 | 0.060154 | 0 | 0.020394 | 0.018734 | -0.007053 | -0.021186 | 0 | -0.012941 | 0 | -0.020284 | -0.011692 | 0.062447 | 0.059646 | 0.058356 | 0.059322 | 0.06765 | 0.077206 | 0.073285 | -0.401414 | -0.395701 | -0.382913 | -0.397923 | -0.401995 | -0.409113 | -0.401533 | -1.235411 | -1.209745 | -1.159495 | -1.222277 | -1.243647 | -1.265418 | -1.231935 | -0.71783 | -0.661652 | -0.664492 | -0.686818 | -0.884222 | -0.92067 | -0.825453 | -0.242324 | -0.224154 | -0.183524 | -0.230376 | -0.23703 | -0.267637 | -0.243414 | 0.400315 | 0.382407 | 1 | 0.36146 | 1 | 0.706172 | 0.65853 | -35 | -35 | 0 | -25 | 0 | 10 | -10 | -2.645441 | -2.61184 | 0 | -2.624959 | 0 | 0 | 0 |  | 1402.08 | 0 |  | 1422.2729 | 0 |  | 743.351 | 0 |  | 743.166 | 0 |  | 1407.16 | 0 |  | 1430.579 | 0 |  | 764.716 | 0 |  | 764.629 | 0 |  | 1417.015 | 0 |  | 1450.746 | 0 |  | 777.023 | 0 |  | 777.239 | 0 |  | 1497.584 | 0 |  | 1502.6639 | 0 |  | 757.118 | 0 |  | 756.913 | 0 |  | 1452.118 | 0 |  | 1453.871 | 0 |  | 704.481 | 0 |  | 704.314 | 0 |  | 1512.24 | 0 |  | 1512.5699 | 0 |  | 749.077 | 0.102 |  | 749.325 | 0.102 |  | 1499.184 | 0 |  | 1500.327 | 0 |  | 778.134 | 0.025 |  | 778.151 | 0.025 | 104.3262 | 94.2883968 | 0 | 86.90122 | 0 | 106.8762658 | 103.6794 | 0 | 0 | 0 | 0 | 0 | -41.5658808 | -10.1989382 | -82.95908 | -55.13291863 | 0 | -57.70736 | 0 | -0.13919598 | -8.67528627 | 0 | 0 | 0 | 0 | 0 | 0 | 0 | 92.590435 | 91.4144 | 0 | 65.623975 | 0 | 0 | 0 | -73.75036 | -68.57884 | 0 | -67.9489 | 0 | -71.70371 | -42.03033 | 40.20718 | 61.99104 | 0 | 26.86893 | 0 | -6.532523987 | 42.77487
2 | W74847 | 2017-03-09 00:33 | 49.1712 | 51.4654 | 107 | 51 | 1.3877 | 207.9452 | 24083 | 29 | 239962 | 239921 | 139204 | 139212 | 139337 | 139295 | 220947 | 220954 | 239939 | 239632 | 215384 | 215319 | 215590 | 215608 | 293381 | 293365 | 1303.17 | 14503.9854 | 6 | 276.3134 | 276.3134 | 272.6375 | 112.6612 | 112.5474 | 6.5531 | 6.5531 | 1198.6328 | 1111.9875 | 1056 | 866.3118 | 1073.5746 | 1007.5374 | 984.3621 | 964.7422 | 945.575 | 927.7377 | 908.7269 | 889.1099 | 16.6 | 17 | 32.5581 | 24.244 | 19.5426 | 16.3692 | 13.899 | 11.8316 | 10.4549 | 9.6774 | 9.6304 | 82.56 | 112.88 | 105.78 | 141.73 | 127.72 | 170.23 | 149.45 | 200.55 | 174.96 | 236.45 | 196.49 | 268.73 | 217.37 | 292.62 | 51.6 | 47.3 | 24.2521 | 0.075 | 0.3985 | 0.6126 | -0.738 | 0.3985 | 102875 | 1 |  |  | 3.1171 | 5.4443 | 6.7593 | 8.6357 | 9.7936 | 12.5257 | 3.3564 | 5.8964 | 6.2836 | 9.5273 | 10.9491 | 13.6491 | 24.8921 | 25.1203 | 25.0635 | 25.1954 | 24.826 | 24.9107 |  | 10683 | 537 | 3 |  | EA656 | 945 | 1534 | 14 | 7 | 20 | 29.333334 | 0.075 | 1819.6215 | 1576.9785 | 1445.2643 | 1328.4429 | 1329.0286 | 1148.5286 | 1019.2429 | 96.7643 | 100.3607 | 51.0364 | 97.9143 | 51.7929 | 83.3364 | 52.8857 | 32.5581 | 24.244 | 19.5426 | 16.3692 | 13.899 | 11.8316 | 10.4549 | 9.6774 | 0 | 0 | 0 | 0 | 0 | 0.1016 | 0.0254 | 0 | 0 | 0 | 0 | 0 | 0 | 0 | 0.069276 | 0.062267 | 0.055387 | 0.057537 | 0.051309 | 0.019829 | 0.018282 | -0.007061 | -0.021275 | -0.048362 | -0.012941 | -0.016139 | -0.020105 | -0.011594 | 0.062596 | 0.059817 | 0.058107 | 0.059516 | 0.067373 | 0.077529 | 0.073675 | -0.401453 | -0.395072 | -0.39219 | -0.39648 | -0.411487 | -0.407161 | -0.398643 | -1.242121 | -1.2135 | -1.203732 | -1.220348 | -1.290046 | -1.261731 | -1.224151 | -0.714265 | -0.66042 | -0.631137 | -0.68735 | -0.840777 | -0.923505 | -0.832052 | -0.244946 | -0.224486 | -0.214229 | -0.228892 | -0.275756 | -0.264559 | -0.237689 | 0.396741 | 0.377812 | 0.359402 | 0.347547 | 0.621552 | 0.580582 | 0.554123 | -25 | -25 | -5 | -25 | -5 | 0 | 0 | -2.648551 | -2.61395 | -2.597425 | -2.62315 | -2.711463 | 0 | 0 |  | 1402.08 | 0 |  | 1422.2729 | 0 |  | 743.351 | 0 |  | 743.166 | 0 |  | 1407.16 | 0 |  | 1430.579 | 0 |  | 764.716 | 0 |  | 764.629 | 0 |  | 1417.015 | 0 |  | 1450.746 | 0 |  | 777.023 | 0 |  | 777.239 | 0 |  | 1497.584 | 0 |  | 1502.6639 | 0 |  | 757.118 | 0 |  | 756.913 | 0 |  | 1452.118 | 0 |  | 1453.871 | 0 |  | 704.481 | 0 |  | 704.314 | 0 |  | 1512.24 | 0 |  | 1512.5699 | 0 |  | 749.077 | 0.102 |  | 749.325 | 0.102 |  | 1499.184 | 0 |  | 1500.327 | 0 |  | 778.134 | 0.025 |  | 778.151 | 0.025 | 113.901 | 94.33012 | 83.97997 | 79.06361 | 89.54064 | 89.04427 | 75.09272 | 0 | 0 | 0 | 0 | 0 | -41.3675576 | -10.1255322 | -77.27856 | -49.743792 | -8.4562173 | -54.42264 | -45.37091782 | 0.348237756 | -8.187121888 | 0 | 0 | 0 | 0 | 0 | 0 | 0 | 66.213775 | 65.34875 | 12.987125 | 65.57875 | 13.557315 | 0 | 0 | -69.11535 | -66.28021 | -32.21096 | -67.30139 | -43.54628 | -76.96158 | -44.00365 | 33.72089 | 43.65487 | 56.29992 | 22.91832 | 14.18076 | -28.93663 | 12.77641
2 | W74848 | 2017-03-09 00:35 | 49.0985 | 51.3575 | 69 | 47 | 1.1619 | 357.5476 | 27024 | 29 | 239962 | 239921 | 139204 | 139212 | 139337 | 139295 | 220947 | 220954 | 239939 | 239632 | 215384 | 215319 | 215590 | 215608 | 293381 | 293365 | 1303.17 | 14531.4131 | 6 | 276.5138 | 276.5138 | 272.838 | 112.8617 | 112.7478 | 6.7536 | 6.7536 | 1212.6953 | 1119.8729 | 1066.5 | 893.1736 | 1056.4469 | 999.071 | 980.595 | 964.3688 | 948.3668 | 935.3107 | 920.981 | 905.3322 | 16.4 | 27 | 32.0372 | 23.1713 | 17.2278 | 13.596 | 10.771 | 8.5743 | 7.081 | 6.3186 | 6.2904 | 97.21 | 147.41 | 131.66 | 197.55 | 168.98 | 253.12 | 212.12 | 319.44 | 268.12 | 403.52 | 324.63 | 490.53 | 373.73 | 553.73 | 50 | 47.5 | 21.9512 | 27.699999 | 26.5909 | 26.5909 | 17.6091 | 26.5909 | 1104733 | 2 |  |  | 2.41 | 4.6057 | 5.4993 | 6.925 | 7.7229 | 10.2936 | 2.51 | 5.056 | 6.328 | 7.932 | 8.692 | 12.36 | 25.044 | 24.9816 | 25.0783 | 25.0675 | 24.9673 | 24.7969 |  | 10683 | 537 | 4 |  | CC100 | 620 | 1534 | 12 | 1 | 25 | -14.6 | 27.699999 | 1736.3071 | 1540.9785 | 1375.4 | 1321.0215 | 1267.1428 | 1140.4714 | 977.9786 | 62.1493 | 53.4807 | 53.4664 | 60.1057 | 53.1157 | 81.8107 | 56.7364 | 32.0372 | 23.1713 | 17.2278 | 13.596 | 10.771 | 8.5743 | 7.081 | 6.3186 | 0 | 0 | 0 | 0 | 0 | 0.1016 | 0.0254 | 0 | 0 | 0 | 0 | 0 | 0 | 0 | 0.0669 | 0.05972 | 0.053189 | 0.055927 | 0.049305 | 0.018894 | 0.017399 | -0.007062 | -0.021276 | -0.049448 | -0.012942 | -0.016263 | -0.02007 | -0.011566 | 0.062581 | 0.059786 | 0.058085 | 0.059486 | 0.067351 | 0.077486 | 0.073673 | -0.401449 | -0.395465 | -0.392154 | -0.396817 | -0.411499 | -0.407388 | -0.398397 | -1.242067 | -1.215194 | -1.201349 | -1.221304 | -1.289097 | -1.261568 | -1.221983 | -0.714984 | -0.659884 | -0.631161 | -0.686798 | -0.841175 | -0.922965 | -0.833584 | -0.244338 | -0.225148 | -0.214315 | -0.229566 | -0.275505 | -0.265061 | -0.236739 | 0.393286 | 0.366389 | 0.347969 | 0.29788 | 0.502039 | 0.443635 | 0.407066 | -25 | -25 | -20 | -25 | -10 | -10 | 10 | -2.647167 | -2.613298 | -2.595227 | -2.622231 | -2.710412 | 0 | 0 |  | 1402.08 | 0 |  | 1422.2729 | 0 |  | 743.351 | 0 |  | 743.166 | 0 |  | 1407.16 | 0 |  | 1430.579 | 0 |  | 764.716 | 0 |  | 764.629 | 0 |  | 1417.015 | 0 |  | 1450.746 | 0 |  | 777.023 | 0 |  | 777.239 | 0 |  | 1497.584 | 0 |  | 1502.6639 | 0 |  | 757.118 | 0 |  | 756.913 | 0 |  | 1452.118 | 0 |  | 1453.871 | 0 |  | 704.481 | 0 |  | 704.314 | 0 |  | 1512.24 | 0 |  | 1512.5699 | 0 |  | 749.077 | 0.102 |  | 749.325 | 0.102 |  | 1499.184 | 0 |  | 1500.327 | 0 |  | 778.134 | 0.025 |  | 778.151 | 0.025 | 108.6598 | 92.12894 | 79.890109 | 78.58228 | 85.34333 | 88.37057 | 72.05062 | 0 | 0 | 0 | 0 | 0 | -41.3906208 | -10.1192838 | -74.32281 | -46.71692 | -4.494246609 | -52.49775244 | -42.59434 | 1.483603968 | -7.127826839 | 0 | 0 | 0 | 0 | 0 | 0 | 0 | 66.179175 | 65.33245 | 51.90454 | 65.555775 | 27.10412 | 0 | 0 | -44.43576 | -35.29106 | -33.74591 | -41.28047 | -44.6796 | -75.50841 | -47.29456 | 56.08045 | 75.45341 | 93.5545 | 50.35983 | 25.17351 | -27.04486 | 7.508952
2 | W74849 | 2017-03-09 00:37 | 49.2558 | 51.4272 | 75 | 45 | 1.251 | 450.2401 | 20333 | 29 | 239962 | 239921 | 139204 | 139212 | 139337 | 139295 | 220947 | 220954 | 239939 | 239632 | 215384 | 215319 | 215590 | 215608 | 293381 | 293365 | 1303.17 | 14551.8613 | 6 | 276.8958 | 276.8958 | 273.22 | 113.2437 | 113.1298 | 7.1356 | 7.1356 | 1209.1797 | 1127.3718 | 1091.3334 | 919.3455 | 1057.2003 | 1000.196 | 984.8046 | 969.8024 | 955.8732 | 947.8069 | 937.7731 | 924.7606 | 16 | 28.2 | 32.3736 | 21.4333 | 14.3119 | 10.4854 | 7.7379 | 5.9073 | 4.7172 | 4.0985 | 4.083 | 94.77 | 121.5 | 143.88 | 181.03 | 200.65 | 249.96 | 270.49 | 338.48 | 357.77 | 450.24 | 448.3 | 564.7 | 527.13 | 657.37 | 48 | 47.6 | 16.5694 | -9.839999 | -6.8971 | 7.4347 | 4.448 | -6.8971 | 6206375 | 1 |  |  | 4.3607 | 7.7221 | 9.49 | 11.9814 | 13.8764 | 18.7729 | 4.5558 | 8.5077 | 10.3673 | 13.1077 | 14.6885 | 20.3712 | 25.0469 | 24.9373 | 25.0575 | 25.0953 | 25.0821 | 24.9228 |  | 10683 | 537 | 5 |  | EA652E | 406 | 1409 | 9 | 3 | 35 | 47.799999 | -9.839999 | 2058.7571 | 1908.7715 | 1662.7 | 1612.8572 | 1460.9214 | 1428.1714 | 1369.45 | 63.6586 | 56.5136 | 55.025 | 59.8286 | 48.3736 | 63.9107 | 54.7279 | 32.3736 | 21.4333 | 14.3119 | 10.4854 | 7.7379 | 5.9073 | 4.7172 | 4.0985 | 0 | 0 | 0 | 0 | 0 | 0.1016 | 0.0254 | 0 | 0 | 0 | 0 | 0 | 0 | 0 | 0.050395 | 0.044152 | 0.039117 | 0.042929 | 0.035269 | 0.011867 | 0.010655 | -0.004132 | -0.012517 | -0.029202 | -0.006343 | -0.008311 | -0.011769 | -0.006827 | 0.073093 | 0.069821 | 0.067847 | 0.069486 | 0.078689 | 0.090681 | 0.086112 | -0.346355 | -0.341325 | -0.338105 | -0.34223 | -0.354561 | -0.351787 | -0.344981 | -1.30493 | -1.2774 | -1.259523 | -1.282458 | -1.351119 | -1.329556 | -1.293118 | -0.590066 | -0.544232 | -0.52122 | -0.567241 | -0.695702 | -0.759246 | -0.68179 | -0.307385 | -0.283864 | -0.269227 | -0.288271 | -0.344557 | -0.333673 | -0.302147 | 0.396691 | 0.357971 | 0.316184 | 0.255955 | 0.413957 | 0.353006 | 0.316855 | -25 | -25 | -25 | -25 | -15 | -20 | 20 | -2.341098 | -2.311847 | -2.293926 | -2.319318 | -2.39616 | 0 | 0 |  | 1402.08 | 0 |  | 1422.2729 | 0 |  | 743.351 | 0 |  | 743.166 | 0 |  | 1407.16 | 0 |  | 1430.579 | 0 |  | 764.716 | 0 |  | 764.629 | 0 |  | 1417.015 | 0 |  | 1450.746 | 0 |  | 777.023 | 0 |  | 777.239 | 0 |  | 1497.584 | 0 |  | 1502.6639 | 0 |  | 757.118 | 0 |  | 756.913 | 0 |  | 1452.118 | 0 |  | 1453.871 | 0 |  | 704.481 | 0 |  | 704.314 | 0 |  | 1512.24 | 0 |  | 1512.5699 | 0 |  | 749.077 | 0.102 |  | 749.325 | 0.102 |  | 1499.184 | 0 |  | 1500.327 | 0 |  | 778.134 | 0.025 |  | 778.151 | 0.025 | 150.4807 | 133.2723 | 112.8092069 | 112.071 | 114.9584 | 129.508 | 117.9260784 | 0 | 0 | 0 | 0 | 0 | -35.7415592 | -8.7625174 | -60.36997659 | -40.410549 | -12.48817 | -46.92001 | -36.42347 | -0.130296488 | -4.950055704 | 0 | 0 | 0 | 0 | 0 | 0 | 0 | 58.52745 | 57.796175 | 57.34815 | 57.98295 | 35.9424 | 0 | 0 | -37.56278 | -30.75651 | -28.6801305 | -33.93723 | -33.65361 | -48.52394 | -37.31293 | 111.0754 | 119.9015 | 128.9891 | 89.1967 | 80.82377 | 45.11221 | 66.90057
2 | W74850 | 2017-03-09 00:39 | 50.1186 | 52.0978 | 73 | 61 | 1.1619 | 814.6853 | 23285 | 29 | 239962 | 239921 | 139204 | 139212 | 139337 | 139295 | 220947 | 220954 | 239939 | 239632 | 215384 | 215319 | 215590 | 215608 | 293381 | 293365 | 1303.17 | 14575.8145 | 6 | 277.7509 | 277.7509 | 274.075 | 114.0988 | 113.9849 | 7.9907 | 7.9907 | 1213.8672 | 1124.996 | 1075.8334 | 879.4115 | 1069.325 | 995.6436 | 975.864 | 954.7363 | 934.2844 | 924.0396 | 910.2978 | 891.7894 | 16 | 17.4 | 30.7481 | 18.2671 | 10.8893 | 7.6394 | 5.4934 | 3.9326 | 3.0354 | 2.6013 | 2.5772 | 87.11 | 138.55 | 148.44 | 228.26 | 217.06 | 330.74 | 301.51 | 462.13 | 413.6 | 650.82 | 542.74 | 845.03 | 653.96 | 998.9 | 50.4 | 47.4 | 39.3809 | 0.418181 | 1.7479 | 8.715 | 29.6271 | 1.7479 | 1103456 | 2 |  |  | 3.8579 | 7.1043 | 9.035 | 11.4293 | 13.0993 | 16.8829 | 4.3238 | 7.4556 | 10.0937 | 12.4032 | 15.1556 | 21.1333 | 24.9529 | 25.1044 | 25.114 | 24.8847 | 25.502 | 24.2074 |  | 10683 | 537 | 6 |  | CC100 | 257 | 1407 | 6 | 1 | 25 | 17.166668 | 0.418181 | 2136.1785 | 1974.7 | 1640.3 | 1535.3 | 1531.5428 | 1408.1357 | 1149.9785 | 98.6057 | 96.3464 | 92.015 | 99.1043 | 73.5586 | 71.8014 | 67.3921 | 30.7481 | 18.2671 | 10.8893 | 7.6394 | 5.4934 | 3.9326 | 3.0354 | 2.6013 | 0 | 0 | 0 | 0 | 0 | 0.1016 | 0.0254 | 0 | 0 | 0 | 0 | 0 | 0 | 0 | 0.050621 | 0.044187 | 0.039014 | 0.042201 | 0.035367 | 0.012785 | 0.011515 | -0.004116 | -0.01247 | -0.029262 | -0.006243 | -0.008273 | -0.012328 | -0.006947 | 0.073273 | 0.069995 | 0.068024 | 0.069678 | 0.078882 | 0.090947 | 0.086503 | -0.345242 | -0.340207 | -0.336987 | -0.340863 | -0.353453 | -0.350062 | -0.342071 | -1.306658 | -1.278986 | -1.262447 | -1.283659 | -1.353087 | -1.325014 | -1.282059 | -0.587258 | -0.541705 | -0.519194 | -0.565603 | -0.692288 | -0.75694 | -0.684233 | -0.309091 | -0.285352 | -0.270038 | -0.288274 | -0.346655 | -0.333845 | -0.297081 | 0.381365 | 0.321336 | 0.253168 | 0.197104 | 0.301309 | 0.245318 | 0.215661 | -25 | -25 | -20 | -20 | -15 | -30 | 30 | -2.341492 | -2.312361 | -2.293786 | -2.31903 | -2.39632 | 0 | 0 |  | 1402.08 | 0 |  | 1422.2729 | 0 |  | 743.351 | 0 |  | 743.166 | 0 |  | 1407.16 | 0 |  | 1430.579 | 0 |  | 764.716 | 0 |  | 764.629 | 0 |  | 1417.015 | 0 |  | 1450.746 | 0 |  | 777.023 | 0 |  | 777.239 | 0 |  | 1497.584 | 0 |  | 1502.6639 | 0 |  | 757.118 | 0 |  | 756.913 | 0 |  | 1452.118 | 0 |  | 1453.871 | 0 |  | 704.481 | 0 |  | 704.314 | 0 |  | 1512.24 | 0 |  | 1512.5699 | 0 |  | 749.077 | 0.102 |  | 749.325 | 0.102 |  | 1499.184 | 0 |  | 1500.327 | 0 |  | 778.134 | 0.025 |  | 778.151 | 0.025 | 156.5242 | 138.2191265 | 111.5797672 | 106.9766334 | 120.8112 | 128.0657 | 99.47659 | 0 | 0 | 0 | 0 | 0 | -35.5662992 | -8.6886034 | -60.76613029 | -40.5656 | -12.31138 | -46.15781 | -36.66054 | -0.605531398 | -5.856445512 | 0 | 0 | 0 | 0 | 0 | 0 | 0 | 58.5373 | 57.809025 | 45.87572 | 46.3806 | 35.9448 | 0 | 0 | -57.90699 | -52.19133 | -47.77363591 | -56.05369 | -50.92374 | -54.34935 | -46.1119 | 96.38839 | 103.2712 | 97.37047 | 51.14573 | 69.17168 | 37.54454 | 38.81964
2 | W74851 | 2017-03-09 00:41 | 50.7493 | 52.7313 | 73 | 60 | 1.1619 | 811.9835 | 23177 | 29 | 239962 | 239921 | 139204 | 139212 | 139337 | 139295 | 220947 | 220954 | 239939 | 239632 | 215384 | 215319 | 215590 | 215608 | 293381 | 293365 | 1303.17 | 14599.7344 | 6 | 278.6031 | 278.6031 | 274.9272 | 114.951 | 114.8371 | 8.8429 | 8.8429 | 1223.2422 | 1121.3708 | 1072.8334 | 881.285 | 1068.2806 | 994.3934 | 975.3206 | 955.4719 | 936.2099 | 925.3763 | 911.5676 | 894.5158 | 16 | 17.4 | 30.7259 | 18.6428 | 11.0568 | 7.7357 | 5.5498 | 4.0159 | 3.0994 | 2.5962 | 2.5792 | 86.72 | 134.96 | 147.3 | 224.53 | 215.42 | 326.32 | 299.52 | 455.27 | 415.93 | 632.22 | 543.48 | 823.35 | 659.74 | 995.96 | 49.6 | 47.6 | 39.1608 | 2.1 | 2.1 | 4.8776 | 3.9856 | 2.1 | 1103456 | 1 |  |  | 3.6536 | 6.9136 | 8.5357 | 10.6393 | 11.8157 | 14.9386 | 4.1349 | 7.4476 | 9.3349 | 11.5302 | 12.8825 | 16.1587 | 24.9244 | 25.0189 | 25.1236 | 25.0513 | 25.0074 | 24.8626 |  | 10683 | 537 | 7 |  | CC100 | 257 | 1407 | 6 | 1 | 25 | 24 | 2.1 | 2099.1143 | 2019.8071 | 1675.1215 | 1556.2928 | 1498.1786 | 1435.8286 | 1394.1857 | 70.5229 | 63.8693 | 51.3786 | 52.0243 | 60.4207 | 67.9793 | 63.6207 | 30.7259 | 18.6428 | 11.0568 | 7.7357 | 5.5498 | 4.0159 | 3.0994 | 2.5962 | 0 | 0 | 0 | 0 | 0 | 0.1016 | 0.0254 | 0 | 0 | 0 | 0 | 0 | 0 | 0 | 0.051522 | 0.044523 | 0.039165 | 0.041722 | 0.035566 | 0.014307 | 0.012843 | -0.004117 | -0.012471 | -0.02909 | -0.006309 | -0.008277 | -0.013728 | -0.007874 | 0.0732 | 0.069915 | 0.067945 | 0.069596 | 0.078799 | 0.090823 | 0.08622 | -0.345592 | -0.34078 | -0.337443 | -0.341352 | -0.353955 | -0.350434 | -0.343894 | -1.30446 | -1.278809 | -1.260264 | -1.281589 | -1.352565 | -1.3191 | -1.284459 | -0.588638 | -0.542504 | -0.519918 | -0.566306 | -0.693698 | -0.757572 | -0.679526 | -0.308094 | -0.285139 | -0.269909 | -0.288271 | -0.34583 | -0.33421 | -0.303587 | 0.383537 | 0.325296 | 0.256897 | 0.200034 | 0.304874 | 0.249311 | 0.215802 | -25 | -25 | -25 | -25 | -15 | -40 | 40 | -2.340005 | -2.310986 | -2.292277 | -2.317474 | -2.39533 | 0 | 0 |  | 1402.08 | 0 |  | 1422.2729 | 0 |  | 743.351 | 0 |  | 743.166 | 0 |  | 1407.16 | 0 |  | 1430.579 | 0 |  | 764.716 | 0 |  | 764.629 | 0 |  | 1417.015 | 0 |  | 1450.746 | 0 |  | 777.023 | 0 |  | 777.239 | 0 |  | 1497.584 | 0 |  | 1502.6639 | 0 |  | 757.118 | 0 |  | 756.913 | 0 |  | 1452.118 | 0 |  | 1453.871 | 0 |  | 704.481 | 0 |  | 704.314 | 0 |  | 1512.24 | 0 |  | 1512.5699 | 0 |  | 749.077 | 0.102 |  | 749.325 | 0.102 |  | 1499.184 | 0 |  | 1500.327 | 0 |  | 778.134 | 0.025 |  | 778.151 | 0.025 | 153.6552 | 141.2148 | 113.8161 | 108.3118 | 118.055 | 130.4063 | 120.2067 | 0 | 0 | 0 | 0 | 0 | -35.6040944 | -8.7349076 | -61.8379263 | -40.98839 | -12.6971598 | -45.38491 | -36.91015 | -0.7637589 | -6.382476771 | 0 | 0 | 0 | 0 | 0 | 0 | 0 | 58.500125 | 57.77465 | 57.306925 | 57.93685 | 35.92995 | 0 | 0 | -41.51246 | -34.64935 | -26.71266 | -29.46167 | -41.91372 | -51.49921 | -43.23192 | 108.8049 | 123.3517 | 131.7132 | 91.40202 | 75.16106 | 42.53919 | 61.85739
2 | W74852 | 2017-03-09 00:43 | 51.6958 | 53.6117 | 49 | 61 | 1.1619 | 809.1046 | 23111 | 29 | 239962 | 239921 | 139204 | 139212 | 139337 | 139295 | 220947 | 220954 | 239939 | 239632 | 215384 | 215319 | 215590 | 215608 | 293381 | 293365 | 1303.17 | 14623.5391 | 6 | 279.4523 | 279.4523 | 275.7764 | 115.8002 | 115.6863 | 9.6921 | 9.6921 | 1219.7266 | 1135.3064 | 1077.3334 | 888.8517 | 1077.8735 | 1003.285 | 984.8264 | 965.3098 | 946.6774 | 936.2637 | 922.6367 | 904.6198 | 16 | 18.4 | 30.5387 | 18.6266 | 10.9799 | 7.6578 | 5.4457 | 3.9497 | 3.0587 | 2.5976 | 2.5785 | 85.75 | 135.13 | 147.74 | 226.98 | 217.63 | 331.09 | 303.56 | 464.97 | 424.6 | 644.29 | 551.09 | 836.15 | 660.08 | 996.05 | 49.9 | 47.4 | 40.5522 | -0.690909 | -0.0165 | 12.3457 | 37.9331 | -0.0165 | 1103456 | 2 |  |  | 3.5779 | 6.9064 | 8.5893 | 10.6207 | 12.1121 | 15.6536 | 3.8855 | 7.2129 | 9.1516 | 11.5387 | 13.4823 | 17.1597 | 24.9797 | 24.9432 | 24.9351 | 25.1601 | 24.9865 | 24.9682 |  | 10683 | 537 | 8 |  | CC100 | 257 | 1407 | 6 | 1 | 25 | 25.333332 | -0.690909 | 2071.1143 | 2053.0571 | 1705.6571 | 1611.3572 | 1500.35 | 1463.8572 | 1263.1428 | 53.8829 | 53.6264 | 53.9607 | 53.485 | 57.6386 | 68.1171 | 60.8514 | 30.5387 | 18.6266 | 10.9799 | 7.6578 | 5.4457 | 3.9497 | 3.0587 | 2.5976 | 0 | 0 | 0 | 0 | 0 | 0.1016 | 0.0254 | 0 | 0 | 0 | 0 | 0 | 0 | 0 | 0.052452 | 0.044966 | 0.039175 | 0.041372 | 0.035702 | 0.014522 | 0.013044 | -0.004117 | -0.012471 | -0.029091 | -0.006309 | -0.00828 | -0.012378 | -0.006921 | 0.073195 | 0.069905 | 0.067936 | 0.069581 | 0.078794 | 0.09081 | 0.086301 | -0.345609 | -0.340902 | -0.337558 | -0.341559 | -0.353983 | -0.350868 | -0.343507 | -1.304323 | -1.279232 | -1.260653 | -1.282464 | -1.35248 | -1.325701 | -1.286496 | -0.588773 | -0.542316 | -0.519757 | -0.56586 | -0.693817 | -0.757494 | -0.682288 | -0.307967 | -0.285492 | -0.270224 | -0.289022 | -0.345741 | -0.334387 | -0.300267 | 0.383916 | 0.32309 | 0.254319 | 0.197012 | 0.298642 | 0.245766 | 0.215752 | -25 | -25 | -25 | -25 | -15 | -30 | 30 | -2.340007 | -2.310989 | -2.292278 | -2.317477 | -2.395259 | 0 | 0 |  | 1402.08 | 0 |  | 1422.2729 | 0 |  | 743.351 | 0 |  | 743.166 | 0 |  | 1407.16 | 0 |  | 1430.579 | 0 |  | 764.716 | 0 |  | 764.629 | 0 |  | 1417.015 | 0 |  | 1450.746 | 0 |  | 777.023 | 0 |  | 777.239 | 0 |  | 1497.584 | 0 |  | 1502.6639 | 0 |  | 757.118 | 0 |  | 756.913 | 0 |  | 1452.118 | 0 |  | 1453.871 | 0 |  | 704.481 | 0 |  | 704.314 | 0 |  | 1512.24 | 0 |  | 1512.5699 | 0 |  | 749.077 | 0.102 |  | 749.325 | 0.102 |  | 1499.184 | 0 |  | 1500.327 | 0 |  | 778.134 | 0.025 |  | 778.151 | 0.025 | 151.5952 | 143.519 | 115.8755 | 112.1198 | 118.2185779 | 132.9329 | 109.0105 | 0 | 0 | 0 | 0 | 0 | -35.6481888 | -8.7250778 | -63.04445 | -41.56864384 | -12.71242 | -44.96704 | -37.08770656 | -2.842302944 | -7.877215008 | 0 | 0 | 0 | 0 | 0 | 0 | 0 | 58.500175 | 57.774725 | 57.30695 | 57.936925 | 35.928885 | 0 | 0 | -31.7248 | -29.08245 | -28.04645 | -30.2650221 | -39.99064 | -51.59829 | -41.51818 | 115.3261 | 130.6426 | 132.4236 | 94.82471 | 77.06912 | 42.84409 | 50.89001
2 | W74853 | 2017-03-09 00:45 | 52.242 | 54.2757 | 66 | 61 | 1.1619 | 819.6926 | 23429 | 29 | 239962 | 239921 | 139204 | 139212 | 139337 | 139295 | 220947 | 220954 | 239939 | 239632 | 215384 | 215319 | 215590 | 215608 | 293381 | 293365 | 1303.17 | 14647.3467 | 6 | 280.3126 | 280.3126 | 276.6367 | 116.6605 | 116.5466 | 10.5524 | 10.5524 | 1227.9297 | 1130.7303 | 1079.8334 | 887.8221 | 1074.7566 | 1000.2805 | 981.7552 | 961.8906 | 942.816 | 932.9312 | 918.3425 | 899.436 | 16 | 17.6 | 31.0038 | 18.9462 | 11.0832 | 7.7041 | 5.4859 | 3.9135 | 3.0364 | 2.6004 | 2.5792 | 85.27 | 133.62 | 147.09 | 226.78 | 215.97 | 331.31 | 301.65 | 465.26 | 423.73 | 652.6 | 549.35 | 842.55 | 659.84 | 996.98 | 50.8 | 47.6 | 40.0688 | -11.627273 | -8.8008 | 19.878 | 26.5181 | -8.8008 | 1103456 | 1 |  |  | 3.6986 | 7.0429 | 8.6986 | 10.7421 | 12.6179 | 15.9943 | 4.146 | 7.6349 | 9.2587 | 11.2317 | 13.4302 | 19.4111 | 24.8251 | 25.0063 | 25.0193 | 25.0576 | 24.8779 | 24.3343 |  | 10683 | 537 | 9 |  | CC100 | 257 | 1407 | 6 | 1 | 25 | 22.333332 | -11.627273 | 2060.55 | 2083.0071 | 1729.4357 | 1608.7 | 1559.6357 | 1432.4214 | 1188.65 | 55.4414 | 52.79 | 50.1893 | 51.2571 | 53.8143 | 65.3236 | 54.4764 | 31.0038 | 18.9462 | 11.0832 | 7.7041 | 5.4859 | 3.9135 | 3.0364 | 2.6004 | 0 | 0 | 0 | 0 | 0 | 0.1016 | 0.0254 | 0 | 0 | 0 | 0 | 0 | 0 | 0 | 0.053032 | 0.045254 | 0.039171 | 0.041058 | 0.035867 | 0.015475 | 0.013934 | -0.004117 | -0.012471 | -0.029092 | -0.006309 | -0.008283 | -0.011795 | -0.006739 | 0.073224 | 0.069927 | 0.067958 | 0.069607 | 0.07881 | 0.090847 | 0.086397 | -0.345423 | -0.340808 | -0.337446 | -0.34139 | -0.354029 | -0.350921 | -0.343026 | -1.304507 | -1.279888 | -1.2612 | -1.282718 | -1.353946 | -1.330421 | -1.288145 | -0.588391 | -0.541698 | -0.519224 | -0.565451 | -0.692527 | -0.757036 | -0.68384 | -0.308156 | -0.286069 | -0.270693 | -0.289264 | -0.347209 | -0.334543 | -0.298138 | 0.384841 | 0.324968 | 0.255986 | 0.19833 | 0.29921 | 0.246896 | 0.215802 | -25 | -25 | -25 | -25 | -15 | -20 | 20 | -2.340667 | -2.311596 | -2.292635 | -2.317862 | -2.395803 | 0 | 0 |  | 1402.08 | 0 |  | 1422.2729 | 0 |  | 743.351 | 0 |  | 743.166 | 0 |  | 1407.16 | 0 |  | 1430.579 | 0 |  | 764.716 | 0 |  | 764.629 | 0 |  | 1417.015 | 0 |  | 1450.746 | 0 |  | 777.023 | 0 |  | 777.239 | 0 |  | 1497.584 | 0 |  | 1502.6639 | 0 |  | 757.118 | 0 |  | 756.913 | 0 |  | 1452.118 | 0 |  | 1453.871 | 0 |  | 704.481 | 0 |  | 704.314 | 0 |  | 1512.24 | 0 |  | 1512.5699 | 0 |  | 749.077 | 0.102 |  | 749.325 | 0.102 |  | 1499.184 | 0 |  | 1500.327 | 0 |  | 778.134 | 0.025 |  | 778.151 | 0.025 | 150.8817132 | 145.6584 | 117.529 | 111.9767809 | 122.9149 | 130.1312 | 102.6958 | 0 | 0 | 0 | 0 | 0 | -35.6535736 | -8.7128604 | -63.80996 | -41.95857 | -12.7116348 | -44.57317 | -37.34725 | -4.89594928 | -9.268203275 | 0 | 0 | 0 | 0 | 0 | 0 | 0 | 58.516675 | 57.7899 | 57.315875 | 57.94655 | 35.937045 | 0 | 0 | -32.62122 | -28.59623742 | -26.05949 | -28.98338 | -37.26786 | -49.45232 | -37.25314 | 112.9672 | 132.8935 | 136.0737 | 96.36678 | 84.23683 | 40.12935 | 47.46159
2 | W74854 | 2017-03-09 00:47 | 53.0095 | 55.0612 | 50 | 61 | 1.1619 | 814.2604 | 23274 | 29 | 239962 | 239921 | 139204 | 139212 | 139337 | 139295 | 220947 | 220954 | 239939 | 239632 | 215384 | 215319 | 215590 | 215608 | 293381 | 293365 | 1303.17 | 14671.1563 | 6 | 281.1671 | 281.1671 | 277.4913 | 117.5151 | 117.4012 | 11.4069 | 11.4069 | 1230.2734 | 1137.147 | 1087.1666 | 889.6298 | 1080.9546 | 1006.1934 | 987.2009 | 967.1385 | 947.8841 | 938.1432 | 923.776 | 905.5958 | 16 | 19 | 30.8276 | 18.8943 | 11.0897 | 7.7665 | 5.5423 | 3.9518 | 3.0498 | 2.6024 | 2.5778 | 85.4 | 133.24 | 146.86 | 223.73 | 215.07 | 325.11 | 300.2 | 456.95 | 420.21 | 641.41 | 544.08 | 834.56 | 659.79 | 992.86 | 49.2 | 47.5 | 39.4692 | 27.818182 | 24.7056 | 24.7056 | 49.912 | 24.7056 | 1103456 | 2 |  |  | 3.6521 | 7.0021 | 8.6921 | 10.5636 | 12.4957 | 16.1857 | 4.1242 | 7.421 | 9.0403 | 11.0935 | 13.9387 | 20.7016 | 24.9387 | 25.0166 | 25.0103 | 25.1079 | 24.8121 | 23.1394 |  | 10683 | 537 | 10 |  | CC100 | 257 | 1407 | 6 | 1 | 25 | 10.666666 | 27.818182 | 2024.2142 | 1983.9071 | 1649.4071 | 1563.1285 | 1538.6428 | 1411.15 | 1112.8857 | 76.8436 | 79.6321 | 94.8086 | 94.645 | 66.3164 | 85.2857 | 58.8057 | 30.8276 | 18.8943 | 11.0897 | 7.7665 | 5.5423 | 3.9518 | 3.0498 | 2.6024 | 0 | 0 | 0 | 0 | 0 | 0.1016 | 0.0254 | 0 | 0 | 0 | 0 | 0 | 0 | 0 | 0.053623 | 0.045456 | 0.039025 | 0.04077 | 0.035866 | 0.01543 | 0.013901 | -0.004117 | -0.012472 | -0.029093 | -0.00631 | -0.008287 | -0.01158 | -0.006609 | 0.073315 | 0.070017 | 0.068045 | 0.069693 | 0.0789 | 0.090965 | 0.086551 | -0.344684 | -0.340032 | -0.336688 | -0.340665 | -0.353386 | -0.3504 | -0.342143 | -1.303723 | -1.278871 | -1.260248 | -1.281979 | -1.353753 | -1.332839 | -1.288386 | -0.588125 | -0.54159 | -0.519077 | -0.565158 | -0.691781 | -0.756322 | -0.68472 | -0.307521 | -0.285271 | -0.269967 | -0.288681 | -0.347087 | -0.334318 | -0.296344 | 0.384451 | 0.325007 | 0.256676 | 0.199269 | 0.301501 | 0.248914 | 0.215703 | -25 | -25 | -25 | -25 | -15 | -10 | 10 | -2.340321 | -2.311278 | -2.292453 | -2.317667 | -2.395581 | 0 | 0 |  | 1402.08 | 0 |  | 1422.2729 | 0 |  | 743.351 | 0 |  | 743.166 | 0 |  | 1407.16 | 0 |  | 1430.579 | 0 |  | 764.716 | 0 |  | 764.629 | 0 |  | 1417.015 | 0 |  | 1450.746 | 0 |  | 777.023 | 0 |  | 777.239 | 0 |  | 1497.584 | 0 |  | 1502.6639 | 0 |  | 757.118 | 0 |  | 756.913 | 0 |  | 1452.118 | 0 |  | 1453.871 | 0 |  | 704.481 | 0 |  | 704.314 | 0 |  | 1512.24 | 0 |  | 1512.5699 | 0 |  | 749.077 | 0.102 |  | 749.325 | 0.102 |  | 1499.184 | 0 |  | 1500.327 | 0 |  | 778.134 | 0.025 |  | 778.151 | 0.025 | 148.4053 | 138.9072 | 112.2339 | 108.9391 | 121.3989 | 128.3653 | 96.32137 | 0 | 0 | 0 | 0 | 0 | -35.60064 | -8.6904322 | -64.54211 | -42.18228 | -12.51678 | -44.17699634 | -37.33515 | -5.13143015 | -9.394910712 | 0 | 0 | 0 | 0 | 0 | 0 | 0 | 58.508025 | 57.78195 | 57.311325 | 57.941675 | 35.933715 | 0 | 0 | -45.19364225 | -43.12795 | -49.21296 | -53.48937891 | -45.87643 | -64.50345 | -40.26544 | 97.17754 | 111.3789 | 107.8155 | 69.21441 | 74.12105 | 23.12974 | 37.97059
2 | W74855 | 2017-03-09 00:49 | 53.3775 | 55.5879 | 66 | 61 | 1.1619 | 810.8223 | 23182 | 29 | 239962 | 239921 | 139204 | 139212 | 139337 | 139295 | 220947 | 220954 | 239939 | 239632 | 215384 | 215319 | 215590 | 215608 | 293381 | 293365 | 1303.17 | 14694.9658 | 6 | 282.0182 | 282.0182 | 278.3423 | 118.366 | 118.2522 | 12.2579 | 12.2579 | 1229.1016 | 1134.0825 | 1082.5 | 892.1346 | 1078.8893 | 1004.0369 | 985.5994 | 965.8733 | 946.8806 | 936.6179 | 922.4148 | 905.4614 | 16 | 18.6 | 30.5747 | 18.7189 | 11.0649 | 7.7312 | 5.5368 | 4.0014 | 3.0946 | 2.6 | 2.5798 | 85.75 | 133.13 | 147.73 | 224.25 | 215.72 | 325.69 | 300.53 | 454.3 | 417.43 | 632.72 | 539.7 | 824.91 | 659.67 | 989.72 | 49.8 | 47.5 | 40.363 | -3.490909 | -1.1242 | 12.0961 | 11.1633 | -1.1242 | 1103456 | 1 |  |  | 3.5314 | 6.8229 | 8.4457 | 10.6121 | 12.0964 | 14.7214 | 3.9016 | 7.2063 | 9.0794 | 11.2349 | 13.4619 | 18.3317 | 25.0071 | 25.0586 | 24.9889 | 25.029 | 24.9164 | 24.5257 |  | 10683 | 537 | 11 |  | CC100 | 257 | 1407 | 6 | 1 | 25 | 23 | -3.490909 | 2065.9785 | 2060.5642 | 1700.8928 | 1589.8785 | 1516.5929 | 1456.1 | 1363.1786 | 52.0186 | 52.4171 | 52.6257 | 54.1721 | 53.3486 | 68.0293 | 59.5471 | 30.5747 | 18.7189 | 11.0649 | 7.7312 | 5.5368 | 4.0014 | 3.0946 | 2.6 | 0 | 0 | 0 | 0 | 0 | 0.1016 | 0.0254 | 0 | 0 | 0 | 0 | 0 | 0 | 0 | 0.054051 | 0.045689 | 0.039042 | 0.040488 | 0.035953 | 0.015801 | 0.01431 | -0.00421 | -0.012587 | -0.029189 | -0.00631 | -0.008513 | -0.011259 | -0.006406 | 0.07319 | 0.069898 | 0.067931 | 0.069579 | 0.078782 | 0.090805 | 0.086269 | -0.34549 | -0.340773 | -0.337452 | -0.34152 | -0.354016 | -0.351334 | -0.344174 | -1.3019 | -1.276274 | -1.258368 | -1.282006 | -1.351445 | -1.333742 | -1.295026 | -0.588931 | -0.542354 | -0.519865 | -0.566177 | -0.693646 | -0.757702 | -0.681616 | -0.307813 | -0.285511 | -0.270136 | -0.288623 | -0.346096 | -0.334219 | -0.30115 | 0.384489 | 0.324578 | 0.256575 | 0.199562 | 0.304172 | 0.25144 | 0.215845 | -30 | -30 | -30 | -25 | -20 | 0 | 0 | -2.338772 | -2.30979 | -2.291191 | -2.317275 | -2.394446 | 0 | 0 |  | 1402.08 | 0 |  | 1422.2729 | 0 |  | 743.351 | 0 |  | 743.166 | 0 |  | 1407.16 | 0 |  | 1430.579 | 0 |  | 764.716 | 0 |  | 764.629 | 0 |  | 1417.015 | 0 |  | 1450.746 | 0 |  | 777.023 | 0 |  | 777.239 | 0 |  | 1497.584 | 0 |  | 1502.6639 | 0 |  | 757.118 | 0 |  | 756.913 | 0 |  | 1452.118 | 0 |  | 1453.871 | 0 |  | 704.481 | 0 |  | 704.314 | 0 |  | 1512.24 | 0 |  | 1512.5699 | 0 |  | 749.077 | 0.102 |  | 749.325 | 0.102 |  | 1499.184 | 0 |  | 1500.327 | 0 |  | 778.134 | 0.025 |  | 778.151 | 0.025 | 151.209 | 144.0293 | 115.5433 | 110.6222 | 119.4802 | 132.2211605 | 117.6001 | 0 | 0 | 0 | 0 | 0 | -35.6955344 | -8.7420196 | -64.8879979 | -42.24722 | -12.3987 | -43.8164 | -37.0836508 | -6.057856164 | -10.23589 | 0 | 0 | 0 | 0 | 0 | 0 | 0 | 70.16316 | 69.2937 | 68.73573 | 57.931875 | 47.88892 | 0 | 0 | -30.63537 | -28.42862 | -27.35826 | -30.671 | -37.00504 | -51.54594 | -40.58826 | 125.8488 | 142.6472 | 144.5221 | 94.06663 | 93.28045 | 38.92183 | 58.03389
2 | W74856 | 2017-03-09 00:51 | 54.081 | 56.3137 | 46 | 61 | 1.1619 | 812.3847 | 23224 | 29 | 239962 | 239921 | 139204 | 139212 | 139337 | 139295 | 220947 | 220954 | 239939 | 239632 | 215384 | 215319 | 215590 | 215608 | 293381 | 293365 | 1303.17 | 14718.7588 | 6 | 282.8708 | 282.8708 | 279.1949 | 119.2187 | 119.1048 | 13.1106 | 13.1106 | 1234.9609 | 1140.9799 | 1088 | 890.4211 | 1078.9968 | 1005.1166 | 986.7017 | 966.9493 | 948.0101 | 938.4943 | 924.6927 | 907.3262 | 16 | 21 | 30.6434 | 18.8074 | 11.0734 | 7.7313 | 5.5101 | 3.9705 | 3.0698 | 2.5997 | 2.5826 | 85.28 | 134.02 | 147.19 | 224.37 | 215.92 | 326.47 | 301.4 | 457.03 | 421.41 | 637.6 | 544.79 | 830.62 | 660 | 992.95 | 50.4 | 47.5 | 39.9485 | -8.299999 | -6.9976 | 10.1464 | 9.7584 | -6.9976 | 1103456 | 2 |  |  | 3.6429 | 7.0093 | 8.6864 | 10.7721 | 12.4086 | 15.485 | 3.9645 | 7.3371 | 9.1081 | 11.5048 | 13.529 | 18.3903 | 25.0302 | 24.9965 | 24.9604 | 25.1466 | 24.9391 | 24.6974 |  | 10683 | 537 | 12 |  | CC100 | 257 | 1407 | 6 | 1 | 25 | 22.833332 | -8.299999 | 2046.2214 | 2046.6215 | 1711.8 | 1612.0929 | 1531.4857 | 1455.7572 | 1270.6428 | 52.3343 | 53.305 | 54.6864 | 57.4557 | 54.995 | 67.5107 | 56.8057 | 30.6434 | 18.8074 | 11.0734 | 7.7313 | 5.5101 | 3.9705 | 3.0698 | 2.5997 | 0 | 0 | 0 | 0 | 0 | 0.1016 | 0.0254 | 0 | 0 | 0 | 0 | 0 | 0 | 0 | 0.056172 | 0.047397 | 0.0402 | 0.040236 | 0.035955 | 0.016809 | 0.01526 | -0.00421 | -0.012588 | -0.029191 | -0.00631 | -0.008517 | -0.011208 | -0.006343 | 0.073197 | 0.069901 | 0.067931 | 0.069578 | 0.078783 | 0.090806 | 0.086319 | -0.34539 | -0.340725 | -0.337445 | -0.341537 | -0.35401 | -0.35129 | -0.343696 | -1.301375 | -1.276028 | -1.258335 | -1.282104 | -1.351418 | -1.332993 | -1.291893 | -0.589244 | -0.542491 | -0.519881 | -0.56612 | -0.693661 | -0.757706 | -0.68317 | -0.307344 | -0.285302 | -0.270109 | -0.288707 | -0.34607 | -0.334211 | -0.299303 | 0.384527 | 0.32482 | 0.256147 | 0.198763 | 0.301508 | 0.249186 | 0.216043 | -30 | -30 | -30 | -25 | -20 | 10 | -10 | -2.3396 | -2.310553 | -2.291654 | -2.317785 | -2.395058 | 0 | 0 |  | 1402.08 | 0 |  | 1422.2729 | 0 |  | 743.351 | 0 |  | 743.166 | 0 |  | 1407.16 | 0 |  | 1430.579 | 0 |  | 764.716 | 0 |  | 764.629 | 0 |  | 1417.015 | 0 |  | 1450.746 | 0 |  | 777.023 | 0 |  | 777.239 | 0 |  | 1497.584 | 0 |  | 1502.6639 | 0 |  | 757.118 | 0 |  | 756.913 | 0 |  | 1452.118 | 0 |  | 1453.871 | 0 |  | 704.481 | 0 |  | 704.314 | 0 |  | 1512.24 | 0 |  | 1512.5699 | 0 |  | 749.077 | 0.102 |  | 749.325 | 0.102 |  | 1499.184 | 0 |  | 1500.327 | 0 |  | 778.134 | 0.025 |  | 778.151 | 0.025 | 149.7773 | 143.0609 | 116.2842858 | 112.1662 | 120.655 | 132.1915 | 109.6806 | 0 | 0 | 0 | 0 | 0 | -35.691064 | -8.7298784 | -67.62204775 | -44.41726 | -13.85301 | -43.49666 | -37.08021 | -7.466093793 | -11.51981 | 0 | 0 | 0 | 0 | 0 | 0 | 0 | 70.188 | 69.31659 | 68.74962 | 57.944625 | 47.90116 | 0 | 0 | -30.83767 | -28.91748 | -28.43042 | -32.52682 | -38.14789 | -51.15326 | -38.80795 | 121.5055 | 139.0427 | 142.7505 | 94.08734 | 93.3281 | 37.88107 | 50.62298
2 | W74857 | 2017-03-09 00:53 | 54.672 | 56.9608 | 49 | 61 | 1.1619 | 819.5822 | 23385 | 29 | 239962 | 239921 | 139204 | 139212 | 139337 | 139295 | 220947 | 220954 | 239939 | 239632 | 215384 | 215319 | 215590 | 215608 | 293381 | 293365 | 1303.17 | 14766.3613 | 6 | 283.731 | 283.731 | 280.0551 | 120.0788 | 119.965 | 13.9707 | 13.9707 | 1239.6484 | 1141.5425 | 1089.5 | 891.4086 | 1080.9672 | 1006.316 | 987.1546 | 966.4645 | 946.6357 | 936.6279 | 922.3459 | 905.0476 | 16 | 20 | 30.7241 | 18.7799 | 11.0484 | 7.717 | 5.5142 | 3.975 | 3.084 | 2.5955 | 2.5852 | 85.88 | 133.91 | 147.76 | 225.62 | 216.06 | 326.38 | 301.33 | 456.55 | 421.38 | 638.14 | 544.21 | 829.77 | 659.93 | 995.83 | 50.5 | 47.6 | 40.2053 | -1.163636 | -1.1641 | 3.3672 | 0.6578 | -1.1641 | 1103456 | 1 |  |  | 3.6879 | 7.0221 | 8.6764 | 10.7207 | 12.4029 | 15.3157 | 4.1597 | 7.2919 | 9.0855 | 11.2645 | 13.5129 | 17.0339 | 24.8621 | 25.0456 | 24.9801 | 25.0656 | 24.9931 | 24.9004 |  | 10683 | 537 | 13 |  | CC100 | 257 | 1407 | 6 | 1 | 25 | 12.666666 | -1.163636 | 2042.6 | 2042.0215 | 1695.4857 | 1595.5571 | 1520.8214 | 1428.2142 | 1362.1786 | 75.4736 | 80.4243 | 95.6907 | 94.7979 | 62.9121 | 68.5993 | 62.1879 | 30.7241 | 18.7799 | 11.0484 | 7.717 | 5.5142 | 3.975 | 3.084 | 2.5955 | 0 | 0 | 0 | 0 | 0 | 0.1016 | 0.0254 | 0 | 0 | 0 | 0 | 0 | 0 | 0 | 0.057549 | 0.048706 | 0.041011 | 0.040014 | 0.036094 | 0.016812 | 0.015292 | -0.00421 | -0.012588 | -0.029193 | -0.00631 | -0.008521 | -0.01146 | -0.006419 | 0.073217 | 0.069922 | 0.067953 | 0.069599 | 0.078806 | 0.090839 | 0.086277 | -0.34527 | -0.340589 | -0.337278 | -0.341401 | -0.35387 | -0.350959 | -0.344001 | -1.30163 | -1.276181 | -1.258321 | -1.282259 | -1.351589 | -1.330344 | -1.292502 | -0.588884 | -0.542214 | -0.519703 | -0.565831 | -0.693301 | -0.757504 | -0.680684 | -0.307592 | -0.28545 | -0.270113 | -0.288857 | -0.346258 | -0.334147 | -0.302011 | 0.384457 | 0.324661 | 0.256438 | 0.19919 | 0.301805 | 0.249819 | 0.216227 | -30 | -30 | -30 | -25 | -20 | 20 | -20 | -2.339363 | -2.310335 | -2.291528 | -2.317649 | -2.395008 | 0 | 0 |  | 1402.08 | 0 |  | 1422.2729 | 0 |  | 743.351 | 0 |  | 743.166 | 0 |  | 1407.16 | 0 |  | 1430.579 | 0 |  | 764.716 | 0 |  | 764.629 | 0 |  | 1417.015 | 0 |  | 1450.746 | 0 |  | 777.023 | 0 |  | 777.239 | 0 |  | 1497.584 | 0 |  | 1502.6639 | 0 |  | 757.118 | 0 |  | 756.913 | 0 |  | 1452.118 | 0 |  | 1453.871 | 0 |  | 704.481 | 0 |  | 704.314 | 0 |  | 1512.24 | 0 |  | 1512.5699 | 0 |  | 749.077 | 0.102 |  | 749.325 | 0.102 |  | 1499.184 | 0 |  | 1500.327 | 0 |  | 778.134 | 0.025 |  | 778.151 | 0.025 | 149.5530442 | 142.7822 | 115.2133 | 111.0492 | 119.8499 | 129.7375 | 117.5247 | 0 | 0 | 0 | 0 | 0 | -35.6574344 | -8.7376254 | -69.42764257 | -46.09311 | -14.87084 | -43.21726 | -37.26736 | -7.120001088 | -11.46837 | 0 | 0 | 0 | 0 | 0 | 0 | 0 | 70.18089 | 69.31005 | 68.74584 | 57.941225 | 47.90016 | 0 | 0 | -44.4452 | -43.60718 | -49.73074 | -53.63959 | -43.61702 | -51.96424 | -42.33031 | 105.8611 | 122.392 | 119.3576 | 72.13356 | 86.86563 | 34.99587 | 54.98838
2 | W74858 | 2017-03-09 00:55 | 55.2604 | 57.5777 | 45 | 61 | 1.1619 | 815.5969 | 23286 | 29 | 239962 | 239921 | 139204 | 139212 | 139337 | 139295 | 220947 | 220954 | 239939 | 239632 | 215384 | 215319 | 215590 | 215608 | 293381 | 293365 | 1303.17 | 14766.3613 | 6 | 284.5869 | 284.5869 | 280.9111 | 120.9349 | 120.821 | 14.8267 | 14.8267 | 1243.1641 | 1146.3601 | 1091.5 | 890.7692 | 1073.7197 | 999.0258 | 981.3268 | 962.3845 | 944.1341 | 935.1424 | 921.5139 | 904.2081 | 16 | 24.4 | 30.2559 | 18.607 | 11.049 | 7.7344 | 5.5265 | 3.9686 | 3.068 | 2.5959 | 2.5855 | 85.71 | 133.27 | 147.41 | 223.28 | 216.11 | 324.14 | 301.73 | 453.68 | 423.51 | 635.13 | 548.01 | 832.65 | 660.18 | 996.04 | 50.3 | 47.5 | 41.6096 | -11.390909 | -9.1891 | 9.2884 | 3.5473 | -9.1891 | 1103456 | 2 |  |  | 3.6414 | 7.0464 | 8.6593 | 10.6407 | 12.4021 | 15.3664 | 3.7871 | 7.2532 | 9.1177 | 11.4823 | 13.75 | 16.8161 | 25.0986 | 25.0561 | 24.9677 | 25.0976 | 24.9945 | 24.911 |  | 10683 | 537 | 14 |  | CC100 | 257 | 1407 | 6 | 1 | 25 | 22.833332 | -11.390909 | 2021.9572 | 2032.0215 | 1709 | 1608.0286 | 1542.9572 | 1449.6571 | 1292.1571 | 43.025 | 43.345 | 40.3693 | 44.3514 | 51.3757 | 67.18 | 54.0979 | 30.2559 | 18.607 | 11.049 | 7.7344 | 5.5265 | 3.9686 | 3.068 | 2.5959 | 0 | 0 | 0 | 0 | 0 | 0.1016 | 0.0254 | 0 | 0 | 0 | 0 | 0 | 0 | 0 | 0.058983 | 0.049656 | 0.041594 | 0.039816 | 0.036515 | 0.017208 | 0.015714 | -0.004305 | -0.012901 | -0.029195 | -0.006311 | -0.008652 | -0.01336 | -0.007454 | 0.073234 | 0.069936 | 0.067964 | 0.069614 | 0.078819 | 0.090855 | 0.08633 | -0.344987 | -0.340343 | -0.337245 | -0.341307 | -0.353694 | -0.350649 | -0.343362 | -1.298981 | -1.273762 | -1.258798 | -1.282426 | -1.349817 | -1.326277 | -1.286665 | -0.588716 | -0.54196 | -0.51931 | -0.565584 | -0.692805 | -0.757077 | -0.681457 | -0.307623 | -0.28563 | -0.270517 | -0.289013 | -0.346737 | -0.334441 | -0.300866 | 0.384415 | 0.324628 | 0.256016 | 0.198676 | 0.300042 | 0.248034 | 0.216248 | -35 | -35 | -30 | -25 | -25 | 30 | -30 | -2.338563 | -2.309525 | -2.291685 | -2.317817 | -2.394441 | 0 | 0 |  | 1402.08 | 0 |  | 1422.2729 | 0 |  | 743.351 | 0 |  | 743.166 | 0 |  | 1407.16 | 0 |  | 1430.579 | 0 |  | 764.716 | 0 |  | 764.629 | 0 |  | 1417.015 | 0 |  | 1450.746 | 0 |  | 777.023 | 0 |  | 777.239 | 0 |  | 1497.584 | 0 |  | 1502.6639 | 0 |  | 757.118 | 0 |  | 756.913 | 0 |  | 1452.118 | 0 |  | 1453.871 | 0 |  | 704.481 | 0 |  | 704.314 | 0 |  | 1512.24 | 0 |  | 1512.5699 | 0 |  | 749.077 | 0.102 |  | 749.325 | 0.102 |  | 1499.184 | 0 |  | 1500.327 | 0 |  | 778.134 | 0.025 |  | 778.151 | 0.025 | 148.076 | 142.1115 | 116.150476 | 111.9413 | 121.6143 | 131.7086 | 111.5519 | 0 | 0 | 0 | 0 | 0 | -35.6259384 | -8.7213948 | -71.02568 | -46.81712231 | -15.60784 | -42.96768313 | -37.60995 | -5.103513896 | -10.6278529 | 0 | 0 | 0 | 0 | 0 | 0 | 0 | 81.849705 | 80.833375 | 68.75055 | 57.945425 | 59.861025 | 0 | 0 | -25.3295059 | -23.4912562 | -20.96418 | -25.08444 | -35.59334 | -50.86043286 | -36.86539 | 133.5705 | 152.6365 | 148.329 | 101.8346 | 108.2721 | 40.11871 | 55.33728
2 | W74859 | 2017-03-09 00:57 | 55.4895 | 57.9503 | 65 | 61 | 1.1619 | 817.0183 | 23328 | 28 | 239962 | 239921 | 139204 | 139212 | 139337 | 139295 | 220947 | 220954 | 239939 | 239632 | 215384 | 215319 | 215590 | 215608 | 293381 | 293365 | 1303.17 | 14813.9961 | 6 | 285.4445 | 285.4445 | 281.7686 | 121.7923 | 121.6785 | 15.6842 | 15.6842 | 1252.5391 | 1135.7665 | 1085.8334 | 897 | 1071.5514 | 998.4616 | 981.0671 | 962.1673 | 943.7975 | 934.6953 | 921.0048 | 903.9656 | 16 | 17.4 | 30.746 | 18.7303 | 11.053 | 7.7239 | 5.5316 | 3.9762 | 3.08 | 2.5975 | 2.5899 | 85.77 | 132.85 | 147.93 | 222.63 | 216.77 | 323.7 | 302.13 | 454.34 | 423.84 | 635 | 547.8 | 827.5 | 660.1 | 993.98 | 49.9 | 47.9 | 41.5175 | 48.627274 | 42.2711 | 42.2711 | -39.6023 | 42.2711 | 1103456 | 1 |  |  | 3.6879 | 7.03 | 8.7386 | 10.8586 | 12.4579 | 15.4057 | 4.1921 | 7.3825 | 9.0444 | 11.3968 | 14.0333 | 16.0698 | 24.9109 | 25.0567 | 25.053 | 25.0005 | 25.0176 | 25.0788 |  | 10683 | 537 | 15 |  | CC100 | 257 | 1407 | 6 | 1 | 25 | 13.166667 | 48.627274 | 2055.4714 | 2037.0643 | 1689.5215 | 1575.4785 | 1525.2572 | 1427.4357 | 1323.1285 | 68.93 | 70.06 | 76.4121 | 76.8414 | 57.1721 | 81.7629 | 63.8629 | 30.746 | 18.7303 | 11.053 | 7.7239 | 5.5316 | 3.9762 | 3.08 | 2.5975 | 0 | 0 | 0 | 0 | 0 | 0.1016 | 0.0254 | 0 | 0 | 0 | 0 | 0 | 0 | 0 | 0.057633 | 0.048433 | 0.041691 | 0.039607 | 0.036493 | 0.018069 | 0.016576 | -0.004306 | -0.012902 | -0.029196 | -0.006311 | -0.008655 | -0.015136 | -0.008185 | 0.07322 | 0.069926 | 0.067957 | 0.069608 | 0.078812 | 0.090844 | 0.086281 | -0.345166 | -0.340468 | -0.337307 | -0.341356 | -0.35378 | -0.350375 | -0.343411 | -1.299706 | -1.274197 | -1.258899 | -1.282456 | -1.350324 | -1.320186 | -1.282282 | -0.588335 | -0.541764 | -0.519304 | -0.565619 | -0.692809 | -0.757058 | -0.680272 | -0.308268 | -0.285995 | -0.270595 | -0.289035 | -0.346821 | -0.334546 | -0.302382 | 0.384549 | 0.324867 | 0.256367 | 0.198986 | 0.300563 | 0.248511 | 0.216559 | -35 | -35 | -30 | -25 | -25 | 40 | -40 | -2.338696 | -2.309647 | -2.291754 | -2.317889 | -2.39452 | 0 | 0 |  | 1402.08 | 0 |  | 1422.2729 | 0 |  | 743.351 | 0 |  | 743.166 | 0 |  | 1407.16 | 0 |  | 1430.579 | 0 |  | 764.716 | 0 |  | 764.629 | 0 |  | 1417.015 | 0 |  | 1450.746 | 0 |  | 777.023 | 0 |  | 777.239 | 0 |  | 1497.584 | 0 |  | 1502.6639 | 0 |  | 757.118 | 0 |  | 756.913 | 0 |  | 1452.118 | 0 |  | 1453.871 | 0 |  | 704.481 | 0 |  | 704.314 | 0 |  | 1512.24 | 0 |  | 1512.5699 | 0 |  | 749.077 | 0.102 |  | 749.325 | 0.102 |  | 1499.184 | 0 |  | 1500.327 | 0 |  | 778.134 | 0.025 |  | 778.151 | 0.025 | 150.5016 | 142.4438 | 114.8148 | 109.6659 | 120.2086 | 129.674 | 114.1609 | 0 | 0 | 0 | 0 | 0 | -35.5981 | -8.7226394 | -69.30942 | -45.27349 | -15.72994 | -42.70065 | -37.59032 | -3.872105538 | -10.75963 | 0 | 0 | 0 | 0 | 0 | 0 | 0 | 81.85436 | 80.837645 | 68.75262 | 57.947225 | 59.863 | 0 | 0 | -40.55393155 | -37.95598584 | -39.68111 | -43.46296 | -39.60935 | -61.89926 | -43.44414 | 122.4926 | 140.0519 | 128.1564 | 81.44952 | 102.8719 | 28.30451 | 51.23444
2 | W74860 | 2017-03-09 00:59 | 56.1735 | 58.6121 | 39 | 61 | 1.1619 | 813.7361 | 23264 | 28 | 239962 | 239921 | 139204 | 139212 | 139337 | 139295 | 220947 | 220954 | 239939 | 239632 | 215384 | 215319 | 215590 | 215608 | 293381 | 293365 | 1303.17 | 14813.9961 | 6 | 286.2985 | 286.2985 | 282.6227 | 122.6464 | 122.5325 | 16.5383 | 16.5383 | 1250.1953 | 1148.8278 | 1100 | 894.2191 | 1075.2692 | 1002.3135 | 984.6116 | 965.4918 | 946.9088 | 938.0751 | 924.4804 | 906.2538 | 16 | 24.2 | 31.0051 | 18.8868 | 11.0726 | 7.6917 | 5.4839 | 3.9242 | 3.0337 | 2.6015 | 2.5919 | 86.08 | 133.37 | 148.27 | 224.93 | 217.2 | 328.08 | 303.26 | 461.31 | 425.76 | 645.68 | 551.02 | 839.49 | 659.98 | 994 | 50.1 | 47.6 | 39.6419 | -16.054546 | -14.2623 | 14.2623 | 4.0823 | -14.2623 | 1103456 | 2 |  |  | 3.6171 | 7.055 | 8.7836 | 10.7871 | 12.5657 | 16.4636 | 3.9095 | 7.3841 | 8.9905 | 11.2349 | 13.573 | 20.0492 | 25.0028 | 25.0049 | 25.0311 | 25.1796 | 24.8832 | 23.9396 |  | 10683 | 537 | 16 |  | CC100 | 257 | 1407 | 6 | 1 | 25 | 24.166668 | -16.054546 | 2042.3857 | 2046.7285 | 1714.9429 | 1603.8572 | 1546.2142 | 1438.1143 | 1148.2928 | 34.18 | 33.6843 | 35.0643 | 36.9664 | 46.4079 | 64.5807 | 52.8114 | 31.0051 | 18.8868 | 11.0726 | 7.6917 | 5.4839 | 3.9242 | 3.0337 | 2.6015 | 0 | 0 | 0 | 0 | 0 | 0.1016 | 0.0254 | 0 | 0 | 0 | 0 | 0 | 0 | 0 | 0.057676 | 0.048092 | 0.042032 | 0.039398 | 0.036551 | 0.017915 | 0.016388 | -0.004306 | -0.012902 | -0.029198 | -0.006311 | -0.008659 | -0.013413 | -0.007429 | 0.073254 | 0.069955 | 0.067984 | 0.069633 | 0.078839 | 0.090877 | 0.086464 | -0.344865 | -0.340226 | -0.337105 | -0.341184 | -0.353615 | -0.350521 | -0.342279 | -1.299162 | -1.273957 | -1.258857 | -1.28259 | -1.350536 | -1.326065 | -1.281811 | -0.588415 | -0.541673 | -0.519107 | -0.565304 | -0.692376 | -0.756594 | -0.684762 | -0.307802 | -0.285811 | -0.270579 | -0.289171 | -0.347053 | -0.334748 | -0.296859 | 0.384237 | 0.324077 | 0.255427 | 0.198219 | 0.299058 | 0.247165 | 0.216701 | -35 | -35 | -30 | -25 | -25 | 30 | -30 | -2.338679 | -2.309632 | -2.291745 | -2.317881 | -2.39451 | 0 | 0 |  | 1402.08 | 0 |  | 1422.2729 | 0 |  | 743.351 | 0 |  | 743.166 | 0 |  | 1407.16 | 0 |  | 1430.579 | 0 |  | 764.716 | 0 |  | 764.629 | 0 |  | 1417.015 | 0 |  | 1450.746 | 0 |  | 777.023 | 0 |  | 777.239 | 0 |  | 1497.584 | 0 |  | 1502.6639 | 0 |  | 757.118 | 0 |  | 756.913 | 0 |  | 1452.118 | 0 |  | 1453.871 | 0 |  | 704.481 | 0 |  | 704.314 | 0 |  | 1512.24 | 0 |  | 1512.5699 | 0 |  | 749.077 | 0.102 |  | 749.325 | 0.102 |  | 1499.184 | 0 |  | 1500.327 | 0 |  | 778.134 | 0.025 |  | 778.151 | 0.025 | 149.6129 | 143.1789 | 116.5887 | 111.6814 | 121.902 | 130.6915 | 99.28599 | 0 | 0 | 0 | 0 | 0 | -35.6129336 | -8.6938866 | -69.33627594 | -44.83054683 | -16.15617 | -42.43705533 | -37.66915 | -5.96994463 | -11.48374 | 0 | 0 | 0 | 0 | 0 | 0 | 0 | 81.853765 | 80.83712 | 68.75235 | 57.947025 | 59.86275 | 0 | 0 | -20.1120247 | -18.24588 | -18.20212 | -20.89725 | -32.13172 | -48.86137 | -36.16324 | 142.0184 | 160.9396 | 150.9827 | 106.2941 | 111.9639 | 40.24726 | 42.94512
2 | W74861 | 2017-03-09 01:01 | 56.1595 | 58.798 | 76 | 61 | 1.1619 | 813.2631 | 23227 | 28 | 239962 | 239921 | 139204 | 139212 | 139337 | 139295 | 220947 | 220954 | 239939 | 239632 | 215384 | 215319 | 215590 | 215608 | 293381 | 293365 | 1303.17 | 14837.8457 | 6 | 287.152 | 287.152 | 283.4762 | 123.4999 | 123.3861 | 17.3918 | 17.3918 | 1263.0859 | 1142.1588 | 1087 | 896.5095 | 1072.5533 | 1000.1172 | 982.8971 | 964.0917 | 945.8888 | 935.3561 | 920.591 | 902.853 | 16 | 17.2 | 30.9863 | 18.607 | 10.8248 | 7.5071 | 5.3582 | 3.9124 | 3.0481 | 2.5981 | 2.5926 | 86.48 | 134.27 | 150.03 | 227.62 | 221.78 | 333.38 | 310.15 | 469.66 | 428.99 | 644.76 | 547.38 | 833.67 | 660.04 | 993.87 | 50.5 | 47.8 | 39.726 | 17.872728 | 15.58 | 15.58 | -11.8862 | 15.58 | 1103456 | 1 |  |  | 3.7157 | 7.0786 | 8.675 | 10.8386 | 12.5136 | 15.3843 | 4.3429 | 7.6413 | 9.2698 | 11.1667 | 13.3889 | 18.4032 | 24.8093 | 24.966 | 24.9817 | 25.0119 | 24.8494 | 24.3702 |  | 10683 | 537 | 17 |  | CC100 | 257 | 1407 | 6 | 1 | 25 | 14.833333 | 17.872728 | 2078.0715 | 2044.6714 | 1701.2 | 1578.9928 | 1458.3429 | 1400.9071 | 1261.05 | 57.2 | 57.4786 | 70.7021 | 68.2743 | 52.0121 | 80.8636 | 50.775 | 30.9863 | 18.607 | 10.8248 | 7.5071 | 5.3582 | 3.9124 | 3.0481 | 2.5981 | 0 | 0 | 0 | 0 | 0 | 0.1016 | 0.0254 | 0 | 0 | 0 | 0 | 0 | 0 | 0 | 0.057063 | 0.047656 | 0.041819 | 0.039165 | 0.036493 | 0.018511 | 0.016958 | -0.004306 | -0.012902 | -0.0292 | -0.006311 | -0.008662 | -0.011576 | -0.006372 | 0.07322 | 0.069928 | 0.06796 | 0.069609 | 0.078827 | 0.09086 | 0.086341 | -0.345182 | -0.340442 | -0.337279 | -0.341352 | -0.35356 | -0.350835 | -0.343493 | -1.299857 | -1.274125 | -1.258816 | -1.282503 | -1.349203 | -1.330204 | -1.290335 | -0.588228 | -0.541791 | -0.519334 | -0.565578 | -0.693531 | -0.757452 | -0.682029 | -0.308404 | -0.285934 | -0.270528 | -0.289077 | -0.345716 | -0.334033 | -0.300232 | 0.383914 | 0.321887 | 0.252658 | 0.195233 | 0.29872 | 0.249218 | 0.21675 | -35 | -35 | -30 | -25 | -25 | 20 | -20 | -2.338772 | -2.309718 | -2.291793 | -2.317931 | -2.393635 | 0 | 0 |  | 1402.08 | 0 |  | 1422.2729 | 0 |  | 743.351 | 0 |  | 743.166 | 0 |  | 1407.16 | 0 |  | 1430.579 | 0 |  | 764.716 | 0 |  | 764.629 | 0 |  | 1417.015 | 0 |  | 1450.746 | 0 |  | 777.023 | 0 |  | 777.239 | 0 |  | 1497.584 | 0 |  | 1502.6639 | 0 |  | 757.118 | 0 |  | 756.913 | 0 |  | 1452.118 | 0 |  | 1453.871 | 0 |  | 704.481 | 0 |  | 704.314 | 0 |  | 1512.24 | 0 |  | 1512.5699 | 0 |  | 749.077 | 0.102 |  | 749.325 | 0.102 |  | 1499.184 | 0 |  | 1500.327 | 0 |  | 778.134 | 0.025 |  | 778.151 | 0.025 | 152.1564 | 142.9798 | 115.613552 | 109.9121 | 114.9568 | 127.2864 | 108.8803 | 0 | 0 | 0 | 0 | 0 | -35.644836 | -8.7247222 | -68.57656 | -44.28094025 | -15.885 | -42.13535 | -37.54967 | -9.22496474 | -13.65948631 | 0 | 0 | 0 | 0 | 0 | 0 | 0 | 81.85702 | 80.84013 | 68.75379 | 57.948275 | 59.840875 | 0 | 0 | -33.6466416 | -31.14139 | -36.718 | -38.61444 | -36.072 | -61.2503 | -34.63002 | 131.7902 | 148.3976 | 131.7643 | 87.11059 | 101.176 | 21.16632 | 51.86609
2 | W74862 | 2017-03-09 01:04 | 56.182 | 58.9328 | 94 | 67 | 1.2392 | 855.8551 | 22225 | 28 | 239962 | 239921 | 139204 | 139212 | 139337 | 139295 | 220947 | 220954 | 239939 | 239632 | 215384 | 215319 | 215590 | 215608 | 293381 | 293365 | 1303.17 | 14860.6602 | 6 | 288.2253 | 288.2253 | 284.5495 | 124.5732 | 124.4594 | 18.4651 | 18.4651 | 1251.3672 | 1153.8917 | 1109.3334 | 902.0449 | 1084.9229 | 1007.5363 | 988.3412 | 967.5155 | 948.6038 | 937.9946 | 924.0643 | 907.8636 | 16 | 19.2 | 30.2297 | 17.1779 | 9.846 | 6.7942 | 4.7901 | 3.5293 | 2.7935 | 2.391 | 2.3973 | 82.95 | 122.45 | 146.24 | 209.97 | 218.1 | 308.01 | 312.25 | 443.04 | 426.44 | 603.03 | 546.81 | 774.96 | 650.79 | 919.18 | 51.1 | 47.5 | 43.1373 | -29.572725 | -21.9128 | 23.9053 | 14.5519 | -21.9128 | 1104548 | 2 |  |  | 4.3743 | 8.2057 | 9.9029 | 13.0421 | 14.9429 | 21.6671 | 4.7261 | 8.7464 | 10.5333 | 14.7043 | 17.4029 | 30.0406 | 24.9861 | 25.0868 | 25.1345 | 18.0719 | 17.8641 | 17.0734 |  | 10683 | 537 | 18 |  | CC654F | 234 | 1391 | 6 | 3 | 40 | 43.666664 | -29.572725 | 2239.7571 | 2097.4714 | 1715.1215 | 1665.7072 | 1622.5571 | 1645.0215 | 1499.7786 | 55.9157 | 56.075 | 66.2671 | 70.8086 | 60.4964 | 68.3779 | 48.4764 | 30.2297 | 17.1779 | 9.846 | 6.7942 | 4.7901 | 3.5293 | 2.7935 | 2.391 | 0 | 0 | 0 | 0 | 0 | 0.1016 | 0.0254 | 0 | 0 | 0 | 0 | 0 | 0 | 0 | 0.052789 | 0.044 | 0.038382 | 0.036781 | 0.033459 | 0.016682 | 0.015308 | -0.003903 | -0.01164 | -0.026844 | -0.005421 | -0.007789 | -0.009845 | -0.005342 | 0.074288 | 0.070964 | 0.068973 | 0.07064 | 0.079987 | 0.09219 | 0.087611 | -0.338273 | -0.333367 | -0.330157 | -0.334263 | -0.346328 | -0.344033 | -0.336793 | -1.309047 | -1.281719 | -1.265706 | -1.290175 | -1.357887 | -1.343151 | -1.302809 | -0.546495 | -0.504097 | -0.483512 | -0.526224 | -0.644899 | -0.703433 | -0.633501 | -0.31766 | -0.293294 | -0.276982 | -0.296545 | -0.355269 | -0.344124 | -0.309092 | 0.379144 | 0.307262 | 0.238452 | 0.180023 | 0.27766 | 0.230518 | 0.205511 | -35 | -35 | -30 | -25 | -25 | 10 | -10 | -2.295495 | -2.26604 | -2.246512 | -2.272249 | -2.346186 | 0 | 0 |  | 1402.08 | 0 |  | 1422.2729 | 0 |  | 743.351 | 0 |  | 743.166 | 0 |  | 1407.16 | 0 |  | 1430.579 | 0 |  | 764.716 | 0 |  | 764.629 | 0 |  | 1417.015 | 0 |  | 1450.746 | 0 |  | 777.023 | 0 |  | 777.239 | 0 |  | 1497.584 | 0 |  | 1502.6639 | 0 |  | 757.118 | 0 |  | 756.913 | 0 |  | 1452.118 | 0 |  | 1453.871 | 0 |  | 704.481 | 0 |  | 704.314 | 0 |  | 1512.24 | 0 |  | 1512.5699 | 0 |  | 749.077 | 0.102 |  | 749.325 | 0.102 |  | 1499.184 | 0 |  | 1500.327 | 0 |  | 778.134 | 0.025 |  | 778.151 | 0.025 | 166.3871 | 148.845 | 118.2971 | 117.6656 | 129.7835 | 151.6545 | 131.3971 | 0 | 0 | 0 | 0 | 0 | -34.9537528 | -8.5545422 | -63.99407 | -41.47642684 | -14.60372 | -40.459888 | -34.85695929 | -9.183123387 | -12.98379 | 0 | 0 | 0 | 0 | 0 | 0 | 0 | 80.342325 | 79.3114 | 67.39536 | 56.806225 | 58.65465 | 0 | 0 | -30.55765 | -28.26724 | -32.04094 | -37.26118 | -39.01407 | -48.09927 | -30.70985 | 152.1777 | 158.4127 | 139.0478 | 96.75071 | 114.5671 | 59.41838 | 79.14892
2 | W74863 | 2017-03-09 01:06 | 56.2968 | 59.074 | 57 | 52 | 1.2349 | 625.1401 | 18104 | 28 | 239962 | 239921 | 139204 | 139212 | 139337 | 139295 | 220947 | 220954 | 239939 | 239632 | 215384 | 215319 | 215590 | 215608 | 293381 | 293365 | 1303.17 | 14879.0039 | 6 | 288.9495 | 288.9495 | 285.2737 | 125.2974 | 125.1835 | 19.1893 | 19.1893 | 1250.1953 | 1157.4828 | 1088.1666 | 903.0878 | 1092.072 | 1017.2083 | 999.6545 | 980.7128 | 962.0795 | 950.1904 | 936.738 | 921.1617 | 16 | 23.4 | 30.845 | 18.1364 | 10.5046 | 7.2846 | 5.1727 | 3.9164 | 3.1045 | 2.6622 | 2.6699 | 85.54 | 119.89 | 148.63 | 204.48 | 219.93 | 300.1 | 308.18 | 420.71 | 414.73 | 558.11 | 521.32 | 709.1 | 614.43 | 837.68 | 50.6 | 47.5 | 26.8959 | 4.64 | 5.7012 | 12.7025 | 16.0772 | 5.7012 | 1104094 | 1 |  |  | 3.9664 | 7.7121 | 9.6007 | 12.58 | 14.6471 | 17.7793 | 4.503 | 8.3485 | 9.9894 | 13.5076 | 17.3288 | 21.7152 | 24.8982 | 24.9679 | 24.9742 | 17.935 | 18.0826 | 18.2932 |  | 10683 | 538 | 1 |  | EA652 | 262 | 1391 | 6 | 3 | 40 | 32 | 4.64 | 2183.5356 | 2105.8928 | 1751.4785 | 1606.9642 | 1470.3643 | 1534.5929 | 1438.9642 | 74.8764 | 81.7136 | 102.07 | 103.8414 | 67.8336 | 88.5257 | 48.2493 | 30.845 | 18.1364 | 10.5046 | 7.2846 | 5.1727 | 3.9164 | 3.1045 | 2.6622 | 0 | 0 | 0 | 0 | 0 | 0.1016 | 0.0254 | 0 | 0 | 0 | 0 | 0 | 0 | 0 | 0.054377 | 0.045094 | 0.038152 | 0.036679 | 0.03412 | 0.016683 | 0.015297 | -0.00388 | -0.011578 | -0.026713 | -0.005377 | -0.007731 | -0.01095 | -0.006006 | 0.074302 | 0.070968 | 0.068973 | 0.070654 | 0.080021 | 0.092232 | 0.087619 | -0.33806 | -0.33331 | -0.330166 | -0.334038 | -0.34581 | -0.343741 | -0.336785 | -1.307955 | -1.281474 | -1.265825 | -1.28901 | -1.355081 | -1.342154 | -1.303464 | -0.547093 | -0.504212 | -0.483441 | -0.526823 | -0.646598 | -0.704551 | -0.633634 | -0.316662 | -0.293083 | -0.277082 | -0.29552 | -0.352451 | -0.342561 | -0.308893 | 0.382153 | 0.317386 | 0.248495 | 0.191866 | 0.301132 | 0.25375 | 0.22526 | -35 | -35 | -30 | -25 | -25 | 0 | 0 | -2.289388 | -2.260229 | -2.242548 | -2.268235 | -2.341798 | 0 | 0 |  | 1402.08 | 0 |  | 1422.2729 | 0 |  | 743.351 | 0 |  | 743.166 | 0 |  | 1407.16 | 0 |  | 1430.579 | 0 |  | 764.716 | 0 |  | 764.629 | 0 |  | 1417.015 | 0 |  | 1450.746 | 0 |  | 777.023 | 0 |  | 777.239 | 0 |  | 1497.584 | 0 |  | 1502.6639 | 0 |  | 757.118 | 0 |  | 756.913 | 0 |  | 1452.118 | 0 |  | 1453.871 | 0 |  | 704.481 | 0 |  | 704.314 | 0 |  | 1512.24 | 0 |  | 1512.5699 | 0 |  | 749.077 | 0.102 |  | 749.325 | 0.102 |  | 1499.184 | 0 |  | 1500.327 | 0 |  | 778.134 | 0.025 |  | 778.151 | 0.025 | 162.2411 | 149.451 | 120.8047 | 113.5384 | 117.66 | 141.5386 | 126.0806 | 0 | 0 | 0 | 0 | 0 | -34.9240856 | -8.554339 | -66.0478 | -42.94988 | -14.47977 | -40.34859102 | -35.75923 | -7.694568882 | -12.11048 | 0 | 0 | 0 | 0 | 0 | 0 | 0 | 80.12858 | 79.108015 | 67.27644 | 56.705875 | 58.54495 | 0 | 0 | -40.96435 | -41.20098 | -49.34482287 | -54.70604 | -43.86107 | -62.37087 | -30.5724 | 135.3575 | 144.4082 | 124.2566 | 75.18969 | 96.58467 | 36.54905 | 74.84338
2 | W74864 | 2017-03-09 01:08 | 56.2079 | 59.0731 | 68 | 53 | 1.2349 | 623.3666 | 18070 | 28 | 239962 | 239921 | 139204 | 139212 | 139337 | 139295 | 220947 | 220954 | 239939 | 239632 | 215384 | 215319 | 215590 | 215608 | 293381 | 293365 | 1303.17 | 14897.4404 | 6 | 289.6717 | 289.6717 | 285.9958 | 126.0196 | 125.9057 | 19.9115 | 19.9115 | 1246.6797 | 1142.7422 | 1083.1666 | 900.0048 | 1094.2896 | 1017.0498 | 998.4559 | 978.7561 | 959.8435 | 947.8186 | 933.9628 | 917.7209 | 16 | 18 | 30.837 | 18.2395 | 10.6737 | 7.3905 | 5.2088 | 3.901 | 3.0896 | 2.6635 | 2.6705 | 81.89 | 116.93 | 143.6 | 198.61 | 212.38 | 290.66 | 299.97 | 412.33 | 406.31 | 554.88 | 511.32 | 708.25 | 603.29 | 830.81 | 50.5 | 47.5 | 29.5477 | 2.02 | 3.1706 | 6.3985 | 9.6096 | 3.1706 | 1104094 | 2 |  |  | 3.9879 | 7.655 | 9.3564 | 12.2314 | 14.4621 | 19.0443 | 4.4176 | 7.9691 | 10.0029 | 13.0059 | 16.575 | 24.8412 | 24.9147 | 25.0321 | 24.9109 | 17.7899 | 18.0056 | 17.7197 |  | 10683 | 538 | 2 |  | EA652 | 262 | 1391 | 6 | 3 | 40 | 41.333336 | 2.02 | 2174.0786 | 2119.1499 | 1757.5358 | 1648.7 | 1494.5286 | 1541.7786 | 1382.8143 | 58.3521 | 61.7871 | 72.0793 | 74.2029 | 62.0357 | 87.3893 | 46.2257 | 30.837 | 18.2395 | 10.6737 | 7.3905 | 5.2088 | 3.901 | 3.0896 | 2.6635 | 0 | 0 | 0 | 0 | 0 | 0.1016 | 0.0254 | 0 | 0 | 0 | 0 | 0 | 0 | 0 | 0.054759 | 0.045409 | 0.037938 | 0.036669 | 0.034285 | 0.017178 | 0.015759 | -0.00388 | -0.011578 | -0.026713 | -0.005377 | -0.007731 | -0.009771 | -0.0053 | 0.074262 | 0.070929 | 0.068934 | 0.070606 | 0.079971 | 0.092178 | 0.087589 | -0.338316 | -0.333573 | -0.33045 | -0.334461 | -0.346179 | -0.344001 | -0.336861 | -1.307509 | -1.281101 | -1.265576 | -1.289503 | -1.355217 | -1.341151 | -1.301525 | -0.547743 | -0.504777 | -0.483922 | -0.526954 | -0.646996 | -0.705239 | -0.634861 | -0.316221 | -0.292729 | -0.276848 | -0.295926 | -0.352556 | -0.3423 | -0.307848 | 0.383654 | 0.320853 | 0.251406 | 0.192874 | 0.301385 | 0.253581 | 0.2253 | -35 | -35 | -30 | -25 | -25 | -10 | 10 | -2.289253 | -2.260115 | -2.242487 | -2.268171 | -2.341712 | 0 | 0 |  | 1402.08 | 0 |  | 1422.2729 | 0 |  | 743.351 | 0 |  | 743.166 | 0 |  | 1407.16 | 0 |  | 1430.579 | 0 |  | 764.716 | 0 |  | 764.629 | 0 |  | 1417.015 | 0 |  | 1450.746 | 0 |  | 777.023 | 0 |  | 777.239 | 0 |  | 1497.584 | 0 |  | 1502.6639 | 0 |  | 757.118 | 0 |  | 756.913 | 0 |  | 1452.118 | 0 |  | 1453.871 | 0 |  | 704.481 | 0 |  | 704.314 | 0 |  | 1512.24 | 0 |  | 1512.5699 | 0 |  | 749.077 | 0.102 |  | 749.325 | 0.102 |  | 1499.184 | 0 |  | 1500.327 | 0 |  | 778.134 | 0.025 |  | 778.151 | 0.025 | 161.4514 | 150.3092 | 121.154 | 116.4081122 | 119.5189 | 142.1181 | 121.1193 | 0 | 0 | 0 | 0 | 0 | -34.9505016 | -8.5562694 | -66.52475 | -43.34093 | -14.2060906 | -40.35113 | -35.98643 | -9.933905457 | -13.61265 | 0 | 0 | 0 | 0 | 0 | 0 | 0 | 80.123855 | 79.104025 | 67.27461 | 56.704275 | 58.5428 | 0 | 0 | -31.96195 | -31.18871 | -34.88076 | -39.10151 | -40.13685 | -61.63034 | -29.34689 | 143.0886 | 154.8836 | 139.3417 | 93.65974 | 101.9385 | 35.60332 | 69.60350822
2 | W74865 | 2017-03-09 01:10 | 56.2476 | 59.1655 | 62 | 54 | 1.2349 | 627.2445 | 18107 | 28 | 239962 | 239921 | 139204 | 139212 | 139337 | 139295 | 220947 | 220954 | 239939 | 239632 | 215384 | 215319 | 215590 | 215608 | 293381 | 293365 | 1303.17 | 14934.1201 | 6 | 290.4007 | 290.4007 | 286.7248 | 126.7486 | 126.6347 | 20.6404 | 20.6404 | 1250.1953 | 1155.5864 | 1084.8334 | 896.1132 | 1097.5022 | 1018.9555 | 999.293 | 978.7039 | 958.9255 | 946.4285 | 931.4278 | 914.6217 | 16.2 | 21.4 | 31.1344 | 18.3468 | 10.6893 | 7.3676 | 5.1975 | 3.8625 | 3.0791 | 2.6525 | 2.6645 | 81.03 | 117.9 | 140.61 | 200.79 | 206.81 | 294.84 | 291.98 | 416.95 | 397.08 | 561.24 | 500.69 | 707.77 | 589.23 | 829.41 | 48.5 | 47.7 | 30.099 | 4.12 | 6.3708 | 7.7136 | 12.0968 | 6.3708 | 1104094 | 1 |  |  | 3.9279 | 7.5471 | 9.2979 | 11.9971 | 14.4586 | 19.2686 | 4.4406 | 7.9043 | 9.629 | 12.4754 | 16.1362 | 24.8029 | 24.9693 | 24.9256 | 24.9413 | 17.8721 | 18.0756 | 17.7481 |  | 10683 | 538 | 3 |  | EA652 | 262 | 1391 | 6 | 3 | 40 | 38.333336 | 4.12 | 2167.2571 | 2124.3428 | 1781.6215 | 1671.1357 | 1553.2142 | 1500.6929 | 1480.1929 | 63.455 | 66.6843 | 79.0957 | 81.3929 | 62.8993 | 86.5086 | 48.7629 | 31.1344 | 18.3468 | 10.6893 | 7.3676 | 5.1975 | 3.8625 | 3.0791 | 2.6525 | 0 | 0 | 0 | 0 | 0 | 0.1016 | 0.0254 | 0 | 0 | 0 | 0 | 0 | 0 | 0 | 0.055201 | 0.045584 | 0.037793 | 0.036616 | 0.034309 | 0.017657 | 0.016145 | -0.003879 | -0.011575 | -0.026707 | -0.005374 | -0.007729 | -0.009403 | -0.004837 | 0.074266 | 0.07093 | 0.068934 | 0.070607 | 0.079963 | 0.09219 | 0.087554 | -0.33828 | -0.333576 | -0.330473 | -0.334462 | -0.346298 | -0.343756 | -0.337001 | -1.307409 | -1.28121 | -1.265795 | -1.289604 | -1.355697 | -1.337838 | -1.30036 | -0.547778 | -0.504701 | -0.483795 | -0.52688 | -0.64642 | -0.705462 | -0.633782 | -0.316132 | -0.292825 | -0.277032 | -0.296017 | -0.353459 | -0.341959 | -0.30926 | 0.383366 | 0.32087 | 0.251686 | 0.193252 | 0.300627 | 0.253057 | 0.224877 | -35 | -35 | -30 | -25 | -25 | -20 | 20 | -2.288905 | -2.259813 | -2.24226 | -2.26794 | -2.341443 | 0 | 0 |  | 1402.08 | 0 |  | 1422.2729 | 0 |  | 743.351 | 0 |  | 743.166 | 0 |  | 1407.16 | 0 |  | 1430.579 | 0 |  | 764.716 | 0 |  | 764.629 | 0 |  | 1417.015 | 0 |  | 1450.746 | 0 |  | 777.023 | 0 |  | 777.239 | 0 |  | 1497.584 | 0 |  | 1502.6639 | 0 |  | 757.118 | 0 |  | 756.913 | 0 |  | 1452.118 | 0 |  | 1453.871 | 0 |  | 704.481 | 0 |  | 704.314 | 0 |  | 1512.24 | 0 |  | 1512.5699 | 0 |  | 749.077 | 0.102 |  | 749.325 | 0.102 |  | 1499.184 | 0 |  | 1500.327 | 0 |  | 778.134 | 0.025 |  | 778.151 | 0.025 | 160.9535 | 150.6796 | 122.8143 | 117.9939 | 124.1997 | 138.3489 | 129.5968 | 0 | 0 | 0 | 0 | 0 | -34.9256096 | -8.5598254 | -67.09884 | -43.57267089 | -14.03260337 | -40.28981 | -36.03442626 | -11.04251 | -14.70447088 | 0 | 0 | 0 | 0 | 0 | 0 | 0 | 80.111675 | 79.093455 | 67.2678 | 56.6985 | 58.536075 | 0 | 0 | -34.75925299 | -33.65563 | -38.2661 | -42.88429 | -40.65937 | -61.02853 | -30.90505 | 139.2071 | 152.5448 | 137.7834 | 91.51828 | 106.042 | 31.35222 | 75.42746
2 | W74866 | 2017-03-09 01:11 | 56.6094 | 59.4256 | 48 | 55 | 1.2349 | 629.5838 | 18173 | 28 | 239962 | 239921 | 139204 | 139212 | 139337 | 139295 | 220947 | 220954 | 239939 | 239632 | 215384 | 215319 | 215590 | 215608 | 293381 | 293365 | 1303.17 | 14934.1201 | 6 | 291.1324 | 291.1324 | 287.4565 | 127.4803 | 127.3664 | 21.3721 | 21.3721 | 1250.1953 | 1160.1941 | 1104.1666 | 886.1553 | 1091.5488 | 1010.2397 | 989.6201 | 968.2863 | 948.0505 | 935.7136 | 919.3676 | 902.4542 | 16.2 | 24.4 | 30.9801 | 18.2028 | 10.6917 | 7.3648 | 5.1817 | 3.8342 | 3.0613 | 2.655 | 2.6635 | 78.09 | 117.38 | 134.91 | 199.14 | 199.33 | 290.86 | 281.43 | 414.43 | 381.77 | 562.25 | 482.31 | 709.7 | 569.03 | 826.97 | 51.1 | 47.6 | 30.0097 | 5.29 | 6.2137 | 6.255 | 12.2075 | 6.2137 | 1104094 | 2 |  |  | 4.0336 | 7.7443 | 9.4943 | 12.1964 | 14.43 | 21.62 | 4.2887 | 8.2592 | 10.1099 | 12.6986 | 17.2577 | 29.0099 | 24.9132 | 24.8851 | 24.9051 | 17.8931 | 18.0989 | 16.7349 |  | 10683 | 538 | 4 |  | EA652 | 262 | 1391 | 6 | 3 | 40 | 39.833336 | 5.29 | 2195.9358 | 2176.8071 | 1819.5215 | 1733.9214 | 1626.1215 | 1496.55 | 1452.6643 | 64.5271 | 70.61 | 82.5071 | 84.9971 | 64.7164 | 88.8314 | 47.565 | 30.9801 | 18.2028 | 10.6917 | 7.3648 | 5.1817 | 3.8342 | 3.0613 | 2.655 | 0 | 0 | 0 | 0 | 0 | 0.1016 | 0.0254 | 0 | 0 | 0 | 0 | 0 | 0 | 0 | 0.056008 | 0.046066 | 0.037909 | 0.036565 | 0.034567 | 0.017945 | 0.016101 | -0.003879 | -0.011575 | -0.026706 | -0.005373 | -0.007729 | -0.011564 | -0.006327 | 0.074278 | 0.070941 | 0.068942 | 0.07061 | 0.079964 | 0.092217 | 0.087581 | -0.338236 | -0.333544 | -0.330479 | -0.334551 | -0.346442 | -0.343343 | -0.336588 | -1.307852 | -1.281705 | -1.266492 | -1.290766 | -1.357203 | -1.333038 | -1.295649 | -0.547381 | -0.504304 | -0.483316 | -0.526123 | -0.645319 | -0.705404 | -0.633763 | -0.316549 | -0.293265 | -0.277625 | -0.29705 | -0.354985 | -0.341786 | -0.309062 | 0.383618 | 0.321636 | 0.252016 | 0.193148 | 0.299894 | 0.251872 | 0.224809 | -35 | -35 | -30 | -25 | -25 | -30 | 30 | -2.289568 | -2.260369 | -2.242554 | -2.26824 | -2.341851 | 0 | 0 |  | 1402.08 | 0 |  | 1422.2729 | 0 |  | 743.351 | 0 |  | 743.166 | 0 |  | 1407.16 | 0 |  | 1430.579 | 0 |  | 764.716 | 0 |  | 764.629 | 0 |  | 1417.015 | 0 |  | 1450.746 | 0 |  | 777.023 | 0 |  | 777.239 | 0 |  | 1497.584 | 0 |  | 1502.6639 | 0 |  | 757.118 | 0 |  | 756.913 | 0 |  | 1452.118 | 0 |  | 1453.871 | 0 |  | 704.481 | 0 |  | 704.314 | 0 |  | 1512.24 | 0 |  | 1512.5699 | 0 |  | 749.077 | 0.102 |  | 749.325 | 0.102 |  | 1499.184 | 0 |  | 1500.327 | 0 |  | 778.134 | 0.025 |  | 778.151 | 0.025 | 163.1097 | 154.4249 | 125.4415 | 122.4322 | 130.0312 | 138.0074 | 127.2258 | 0 | 0 | 0 | 0 | 0 | -34.8836488 | -8.5493352 | -68.17702 | -44.20729 | -14.18851 | -40.26157 | -36.42461 | -8.506115478 | -12.66367 | 0 | 0 | 0 | 0 | 0 | 0 | 0 | 80.13488 | 79.112915 | 67.27662 | 56.706 | 58.546275 | 0 | 0 | -35.32091 | -35.60890544 | -39.877 | -44.71893 | -41.76272 | -62.66202 | -30.14494 | 139.7467 | 153.7216 | 138.6526 | 94.15769 | 110.3901 | 31.95556 | 75.86785
2 | W74867 | 2017-03-09 01:13 | 57.173 | 59.9511 | 64 | 73 | 1.3877 | 752.3394 | 24128 | 28 | 239962 | 239921 | 139204 | 139212 | 139337 | 139295 | 220947 | 220954 | 239939 | 239632 | 215384 | 215319 | 215590 | 215608 | 293381 | 293365 | 1303.17 | 14983.042 | 6 | 292.0351 | 292.0351 | 288.3593 | 128.383 | 128.2691 | 22.2749 | 22.2749 | 1272.4609 | 1164.5582 | 1088.8334 | 897.0956 | 1110.4885 | 1028.2665 | 1004.3069 | 981.6185 | 959.9302 | 946.2355 | 930.2407 | 912.1109 | 16 | 20.4 | 32.4847 | 19.4056 | 11.9049 | 8.3248 | 5.9535 | 4.4981 | 3.5467 | 3.0581 | 3.0804 | 74.54 | 114.2 | 124.07 | 184.69 | 181.17 | 267.28 | 253.07 | 377.45 | 336.96 | 503.3 | 427.41 | 637.85 | 503.37 | 750.52 | 50.4 | 47.7 | 47.3723 | 6.022222 | 8.5978 | 8.6464 | 8.8983 | 8.5978 | 1104627 | 1 |  |  | 4.4864 | 8.3821 | 10.4414 | 13.8707 | 16.0193 | 21.8 | 4.7419 | 8.9946 | 10.6068 | 14.6054 | 19.3243 | 28.1851 | 24.9292 | 24.8845 | 24.9773 | 18.1429 | 17.9001 | 17.4776 |  | 10683 | 538 | 5 |  | EA656 | 300 | 1344 | 7 | 7 | 40 | 44.833336 | 6.022222 | 2161.5 | 2026.0643 | 1789.6143 | 1791.9714 | 1610.4286 | 1618.3214 | 1493.2285 | 92.3293 | 103.4957 | 100.7957 | 112.0136 | 76.6993 | 92.5421 | 53.1379 | 32.4847 | 19.4056 | 11.9049 | 8.3248 | 5.9535 | 4.4981 | 3.5467 | 3.0581 | 0 | 0 | 0 | 0 | 0 | 0.1016 | 0.0254 | 0 | 0 | 0 | 0 | 0 | 0 | 0 | 0.047559 | 0.038332 | 0.031002 | 0.030908 | 0.028131 | 0.014682 | 0.013246 | -0.003027 | -0.008999 | -0.021035 | -0.003995 | -0.00579 | -0.005949 | -0.00299 | 0.077091 | 0.073643 | 0.071557 | 0.073291 | 0.082997 | 0.095753 | 0.090971 | -0.317311 | -0.312688 | -0.310128 | -0.31386 | -0.324945 | -0.322207 | -0.31563 | -1.327327 | -1.299488 | -1.287682 | -1.311286 | -1.377023 | -1.350301 | -1.311054 | -0.507449 | -0.468132 | -0.448183 | -0.488002 | -0.598446 | -0.652145 | -0.586681 | -0.336739 | -0.310786 | -0.295067 | -0.315465 | -0.377202 | -0.36545 | -0.329243 | 0.393865 | 0.35679 | 0.283462 | 0.221599 | 0.353327 | 0.296006 | 0.264038 | -35 | -35 | -25 | -20 | -25 | -40 | 40 | -2.146557 | -2.11963 | -2.10407 | -2.128201 | -2.196701 | 0 | 0 |  | 1402.08 | 0 |  | 1422.2729 | 0 |  | 743.351 | 0 |  | 743.166 | 0 |  | 1407.16 | 0 |  | 1430.579 | 0 |  | 764.716 | 0 |  | 764.629 | 0 |  | 1417.015 | 0 |  | 1450.746 | 0 |  | 777.023 | 0 |  | 777.239 | 0 |  | 1497.584 | 0 |  | 1502.6639 | 0 |  | 757.118 | 0 |  | 756.913 | 0 |  | 1452.118 | 0 |  | 1453.871 | 0 |  | 704.481 | 0 |  | 704.314 | 0 |  | 1512.24 | 0 |  | 1512.5699 | 0 |  | 749.077 | 0.102 |  | 749.325 | 0.102 |  | 1499.184 | 0 |  | 1500.327 | 0 |  | 778.134 | 0.025 |  | 778.151 | 0.025 | 166.6321965 | 149.2055 | 128.0594 | 131.3354 | 133.6607 | 154.9591 | 135.8405 | 0 | 0 | 0 | 0 | 0 | -32.7362312 | -8.017002 | -59.10853 | -38.11788 | -12.83433 | -35.29064 | -30.76407 | -11.79218 | -13.44617 | 0 | 0 | 0 | 0 | 0 | 0 | 0 | 75.129495 | 74.18705 | 52.60175 | 42.56402 | 54.917525 | 0 | 0 | -46.85241 | -48.44965 | -45.17492 | -54.66286 | -45.90039 | -60.35087 | -31.175 | 135.8008 | 136.825 | 122.6519 | 83.94589 | 111.9138 | 50.07985 | 83.20232
2 | W74868 | 2017-03-09 01:15 | 58.3708 | 60.9663 | 22 | 72 | 1.3877 | 757.0972 | 24203 | 28 | 239962 | 239921 | 139204 | 139212 | 139337 | 139295 | 220947 | 220954 | 239939 | 239632 | 215384 | 215319 | 215590 | 215608 | 293381 | 293365 | 1303.17 | 15000.1572 | 6 | 292.9479 | 292.9479 | 289.272 | 129.2958 | 129.1819 | 23.1876 | 23.1876 | 1267.7734 | 1163.0614 | 1088.1666 | 906.2387 | 1105.9973 | 1027.7089 | 1005.8508 | 984.6568 | 964.554 | 951.7116 | 935.9775 | 919.8656 | 16 | 21.4 | 32.5973 | 19.8884 | 12.0698 | 8.43 | 5.9673 | 4.5139 | 3.5197 | 3.0498 | 3.0644 | 76.12 | 111.02 | 127.78 | 180.25 | 187.47 | 261.3 | 261.1 | 369.72 | 348.41 | 492.47 | 441.01 | 628.96 | 525.15 | 738.42 | 50.3 | 48 | 45.0517 | -4.88 | -2.2626 | 5.4663 | 13.9423 | -2.2626 | 1104627 | 2 |  |  | 4.245 | 7.7707 | 9.835 | 13.0443 | 14.9664 | 27.7486 | 4.6786 | 8.1386 | 10.2329 | 15.0643 | 16.0343 | 34.9471 | 24.9884 | 24.9405 | 24.9265 | 18.2294 | 17.8212 | 14.7689 |  | 10683 | 538 | 6 |  | EA656 | 300 | 1344 | 7 | 7 | 40 | 39.666664 | -4.88 | 2101.8286 | 2035.7572 | 1757.1643 | 1768.6285 | 1558.9071 | 1628.1786 | 1218.3643 | 102.1771 | 102.5314 | 104.8114 | 112.0121 | 81.0286 | 95.1571 | 53.5871 | 32.5973 | 19.8884 | 12.0698 | 8.43 | 5.9673 | 4.5139 | 3.5197 | 3.0498 | 0 | 0 | 0 | 0 | 0 | 0.1016 | 0.0254 | 0 | 0 | 0 | 0 | 0 | 0 | 0 | 0.050705 | 0.040364 | 0.031758 | 0.030928 | 0.029384 | 0.015368 | 0.013776 | -0.002994 | -0.008952 | -0.020877 | -0.004076 | -0.005791 | -0.005141 | -0.002521 | 0.077138 | 0.073677 | 0.071593 | 0.073322 | 0.083043 | 0.095794 | 0.091192 | -0.317021 | -0.312593 | -0.309975 | -0.313714 | -0.324558 | -0.322275 | -0.314348 | -1.329571 | -1.303135 | -1.290916 | -1.313488 | -1.376887 | -1.357498 | -1.310547 | -0.507252 | -0.46749 | -0.447721 | -0.487211 | -0.597996 | -0.651187 | -0.590707 | -0.336299 | -0.311252 | -0.295217 | -0.316178 | -0.377077 | -0.366081 | -0.322724 | 0.394663 | 0.357329 | 0.283672 | 0.220812 | 0.351811 | 0.294492 | 0.26289 | -30 | -30 | -15 | -15 | -25 | -30 | 30 | -2.146091 | -2.119297 | -2.104513 | -2.127997 | -2.19586 | 0 | 0 |  | 1402.08 | 0 |  | 1422.2729 | 0 |  | 743.351 | 0 |  | 743.166 | 0 |  | 1407.16 | 0 |  | 1430.579 | 0 |  | 764.716 | 0 |  | 764.629 | 0 |  | 1417.015 | 0 |  | 1450.746 | 0 |  | 777.023 | 0 |  | 777.239 | 0 |  | 1497.584 | 0 |  | 1502.6639 | 0 |  | 757.118 | 0 |  | 756.913 | 0 |  | 1452.118 | 0 |  | 1453.871 | 0 |  | 704.481 | 0 |  | 704.314 | 0 |  | 1512.24 | 0 |  | 1512.5699 | 0 |  | 749.077 | 0.102 |  | 749.325 | 0.102 |  | 1499.184 | 0 |  | 1500.327 | 0 |  | 778.134 | 0.025 |  | 778.151 | 0.025 | 162.1309 | 149.9885 | 125.8007 | 129.6794 | 129.4563 | 155.9697 | 111.1051 | 0 | 0 | 0 | 0 | 0 | -32.74314 | -7.9844392 | -63.43516 | -40.93407662 | -14.04646 | -35.26978 | -32.48489 | -13.88313 | -14.75021 | 0 | 0 | 0 | 0 | 0 | 0 | 0 | 64.38273 | 63.57891 | 31.567695 | 31.919955 | 54.8965 | 0 | 0 | -51.82954 | -47.9324 | -46.92626 | -54.57353 | -48.45478 | -61.96507 | -31.65428 | 111.2489 | 124.7009 | 96.39564 | 71.75603 | 103.4131 | 47.3784 | 56.71616
2 | W74869 | 2017-03-09 01:17 | 58.4922 | 61.0495 | 39 | 51 | 1.4664 | 526.6346 | 17018 | 28 | 239962 | 239921 | 139204 | 139212 | 139337 | 139295 | 220947 | 220954 | 239939 | 239632 | 215384 | 215319 | 215590 | 215608 | 293381 | 293365 | 1303.17 | 15017.3076 | 6 | 293.7 | 293.7 | 290.0241 | 130.0479 | 129.934 | 23.9397 | 23.9397 | 1244.3359 | 1156.3267 | 1111.3334 | 928.5613 | 1104.0898 | 1037.7738 | 1016.9739 | 996.8768 | 978.4033 | 967.1268 | 951.8568 | 939.3078 | 16 | 21.4 | 32.7515 | 20.1394 | 12.3781 | 8.7748 | 6.2658 | 4.7169 | 3.6613 | 3.0869 | 3.1169 | 79.63 | 105.15 | 129.52 | 170.1 | 188.25 | 243.65 | 262.89 | 344.85 | 349.16 | 464.66 | 444.42 | 600.95 | 544.64 | 711.9 | 50.9 | 47.7 | 23.8445 | 7.290001 | 6.9465 | 6.9465 | 14.8224 | 6.9465 | 1104599 | 1 |  |  | 4.1821 | 8.0479 | 10.025 | 13.3736 | 14.8936 | 31.7871 | 4.9851 | 8.7358 | 10.6418 | 14.4701 | 16.297 | 35.6149 | 25.131 | 24.9201 | 24.9775 | 18.2534 | 17.9878 | 13.2105 |  | 10683 | 538 | 7 |  | EA778 | 305 | 1338 | 7 | 7 | 40 | 40.666664 | 7.290001 | 2123.043 | 2036.1786 | 1777.6 | 1853.6 | 1644.2572 | 1645.4357 | 1423.0571 | 103.265 | 102.5057 | 103.9136 | 108.7686 | 75.84 | 93.5014 | 56.6971 | 32.7515 | 20.1394 | 12.3781 | 8.7748 | 6.2658 | 4.7169 | 3.6613 | 3.0869 | 0 | 0 | 0 | 0 | 0 | 0.1016 | 0.0254 | 0 | 0 | 0 | 0 | 0 | 0 | 0 | 0.053658 | 0.042717 | 0.032163 | 0.030286 | 0.029998 | 0.016554 | 0.01478 | -0.002912 | -0.008669 | -0.020263 | -0.003972 | -0.005565 | -0.00422 | -0.001937 | 0.077427 | 0.073947 | 0.071853 | 0.073577 | 0.083319 | 0.096139 | 0.09139 | -0.314653 | -0.310355 | -0.307771 | -0.311659 | -0.322592 | -0.320292 | -0.313362 | -1.331933 | -1.306018 | -1.293547 | -1.317378 | -1.381765 | -1.365831 | -1.323813 | -0.50294 | -0.463242 | -0.443548 | -0.48221 | -0.591282 | -0.64489 | -0.581439 | -0.338241 | -0.313581 | -0.297639 | -0.319672 | -0.382371 | -0.369318 | -0.330685 | 0.397343 | 0.36581 | 0.292605 | 0.228919 | 0.367079 | 0.306928 | 0.267999 | -30 | -30 | -15 | -15 | -25 | -20 | 20 | -2.127212 | -2.100642 | -2.085959 | -2.109252 | -2.176493 | 0 | 0 |  | 1402.08 | 0 |  | 1422.2729 | 0 |  | 743.351 | 0 |  | 743.166 | 0 |  | 1407.16 | 0 |  | 1430.579 | 0 |  | 764.716 | 0 |  | 764.629 | 0 |  | 1417.015 | 0 |  | 1450.746 | 0 |  | 777.023 | 0 |  | 777.239 | 0 |  | 1497.584 | 0 |  | 1502.6639 | 0 |  | 757.118 | 0 |  | 756.913 | 0 |  | 1452.118 | 0 |  | 1453.871 | 0 |  | 704.481 | 0 |  | 704.314 | 0 |  | 1512.24 | 0 |  | 1512.5699 | 0 |  | 749.077 | 0.102 |  | 749.325 | 0.102 |  | 1499.184 | 0 |  | 1500.327 | 0 |  | 778.134 | 0.025 |  | 778.151 | 0.025 | 164.3809 | 150.5693 | 127.7258928 | 136.3823272 | 136.9979 | 158.1905 | 130.0532 | 0 | 0 | 0 | 0 | 0 | -32.5416672 | -7.9593948 | -67.59027 | -44.4673 | -15.3932093 | -34.66548 | -33.76066 | -16.84616 | -17.00173 | 0 | 0 | 0 | 0 | 0 | 0 | 0 | 63.81636 | 63.01926 | 31.289385 | 31.63878 | 54.412325 | 0 | 0 | -51.9360991 | -47.48495 | -46.09067 | -52.44931 | -44.84282688 | -60.29812 | -32.96591 | 108.6708 | 121.6363 | 97.5314 | 80.90632 | 112.8067 | 48.5046 | 72.12616
2 | W74870 | 2017-03-09 01:18 | 58.5491 | 61.0709 | 45 | 51 | 1.4664 | 526.4728 | 17007 | 28 | 239962 | 239921 | 139204 | 139212 | 139337 | 139295 | 220947 | 220954 | 239939 | 239632 | 215384 | 215319 | 215590 | 215608 | 293381 | 293365 | 1303.17 | 15017.3076 | 6 | 294.4518 | 294.4518 | 290.776 | 130.7997 | 130.6858 | 24.6916 | 24.6916 | 1243.1641 | 1156.5314 | 1109.1666 | 924.6667 | 1101.9895 | 1036.3932 | 1016.1925 | 996.1804 | 977.4141 | 965.1581 | 951.3857 | 938.2831 | 16 | 24.6 | 32.774 | 19.7242 | 11.9893 | 8.4994 | 6.1338 | 4.7056 | 3.6641 | 3.0886 | 3.1281 | 80.44 | 106.73 | 134.32 | 175.75 | 193.74 | 251.9 | 267.16 | 350.11 | 351.3 | 461.86 | 447.61 | 595.4 | 542.12 | 709.67 | 48.9 | 47.6 | 25.6034 | 10.270001 | 8.7472 | 8.7472 | 8.3893 | 8.7472 | 1104599 | 2 |  |  | 4.3336 | 8.2807 | 10.185 | 13.7807 | 14.7514 | 20.7357 | 4.5397 | 8.7015 | 10.7324 | 15.5632 | 16.2632 | 29.5647 | 24.8236 | 24.8702 | 24.906 | 18.115 | 18.1144 | 16.6838 |  | 10683 | 538 | 8 |  | EA778 | 305 | 1338 | 7 | 7 | 40 | 40.333336 | 10.270001 | 2198.0928 | 2082.0715 | 1789.6786 | 1820.0857 | 1563.6357 | 1731.9857 | 1649.4 | 107.45 | 103.5779 | 106.1493 | 109.2743 | 79.0071 | 93.7614 | 55.9336 | 32.774 | 19.7242 | 11.9893 | 8.4994 | 6.1338 | 4.7056 | 3.6641 | 3.0886 | 0 | 0 | 0 | 0 | 0 | 0.1016 | 0.0254 | 0 | 0 | 0 | 0 | 0 | 0 | 0 | 0.055134 | 0.044231 | 0.032943 | 0.030455 | 0.0319 | 0.016803 | 0.015064 | -0.002912 | -0.008669 | -0.020264 | -0.003972 | -0.005567 | -0.004334 | -0.001986 | 0.07741 | 0.073935 | 0.071845 | 0.073575 | 0.08333 | 0.096094 | 0.091265 | -0.314887 | -0.31049 | -0.307846 | -0.311651 | -0.322431 | -0.320724 | -0.314412 | -1.333285 | -1.306458 | -1.29363 | -1.316958 | -1.380688 | -1.369758 | -1.331456 | -0.50258 | -0.463108 | -0.44358 | -0.482484 | -0.592203 | -0.644125 | -0.578722 | -0.339077 | -0.313979 | -0.29771 | -0.31928 | -0.380775 | -0.370713 | -0.335183 | 0.396084 | 0.361613 | 0.290005 | 0.228817 | 0.370506 | 0.309172 | 0.268807 | -30 | -30 | -15 | -15 | -25 | -10 | 10 | -2.126983 | -2.100436 | -2.085836 | -2.10913 | -2.176342 | 0 | 0 |  | 1402.08 | 0 |  | 1422.2729 | 0 |  | 743.351 | 0 |  | 743.166 | 0 |  | 1407.16 | 0 |  | 1430.579 | 0 |  | 764.716 | 0 |  | 764.629 | 0 |  | 1417.015 | 0 |  | 1450.746 | 0 |  | 777.023 | 0 |  | 777.239 | 0 |  | 1497.584 | 0 |  | 1502.6639 | 0 |  | 757.118 | 0 |  | 756.913 | 0 |  | 1452.118 | 0 |  | 1453.871 | 0 |  | 704.481 | 0 |  | 704.314 | 0 |  | 1512.24 | 0 |  | 1512.5699 | 0 |  | 749.077 | 0.102 |  | 749.325 | 0.102 |  | 1499.184 | 0 |  | 1500.327 | 0 |  | 778.134 | 0.025 |  | 778.151 | 0.025 | 170.1544 | 153.938 | 128.5795 | 133.9128 | 130.2978 | 166.4334 | 150.532491 | 0 | 0 | 0 | 0 | 0 | -32.5855584 | -7.9860648 | -69.62680927 | -46.46026 | -16.40193477 | -34.877 | -36.35766 | -17.07951 | -17.41278 | 0 | 0 | 0 | 0 | 0 | 0 | 0 | 63.80949 | 63.01308 | 31.28754 | 31.63695 | 54.40855 | 0 | 0 | -54.002221 | -47.96775 | -47.08571 | -52.7231 | -46.78824 | -60.39406 | -32.37 | 110.3348 | 122.523 | 96.37936 | 77.94966 | 101.5604 | 56.3743 | 92.76364
2 | W74871 | 2017-03-09 01:20 | 58.6242 | 61.1239 | 51 | 54 | 1.4664 | 549.387 | 17755 | 28 | 239962 | 239921 | 139204 | 139212 | 139337 | 139295 | 220947 | 220954 | 239939 | 239632 | 215384 | 215319 | 215590 | 215608 | 293381 | 293365 | 1303.17 | 15053.1465 | 6 | 295.2364 | 295.2364 | 291.5606 | 131.5843 | 131.4704 | 25.4762 | 25.4762 | 1240.8203 | 1153.7218 | 1108.1666 | 919.3825 | 1103.5303 | 1036.8739 | 1016.2346 | 995.7055 | 976.1445 | 963.5946 | 948.9791 | 933.6821 | 16 | 22.4 | 32.7457 | 19.473 | 11.717 | 8.2789 | 5.9885 | 4.5825 | 3.5811 | 3.0868 | 3.1291 | 79.52 | 107.67 | 133.73 | 178.89 | 194.14 | 257.49 | 268.94 | 358.57 | 352.85 | 473.68 | 446.16 | 605.17 | 531.05 | 710.48 | 51.3 | 47.5 | 28.3019 | -25.280003 | -17.9906 | 17.9956 | 20.8264 | -17.9906 | 1104599 | 1 |  |  | 4.3264 | 8.3479 | 10.3671 | 13.9343 | 15.3857 | 22.3 | 4.5029 | 8.887 | 10.7609 | 15.8638 | 16.0304 | 30.6478 | 24.7997 | 24.9212 | 24.8826 | 18.2676 | 18.0913 | 16.6584 |  | 10683 | 538 | 9 |  | EA778 | 305 | 1338 | 7 | 7 | 40 | 40.5 | -25.280003 | 2227.3215 | 2105.5356 | 1803.4572 | 1817.7786 | 1582.0428 | 1703.9857 | 1419.0643 | 108.1971 | 104.5907 | 104.3871 | 111.9664 | 81.47 | 79.3943 | 57.8107 | 32.7457 | 19.473 | 11.717 | 8.2789 | 5.9885 | 4.5825 | 3.5811 | 3.0868 | 0 | 0 | 0 | 0 | 0 | 0.1016 | 0.0254 | 0 | 0 | 0 | 0 | 0 | 0 | 0 | 0.055921 | 0.045135 | 0.033462 | 0.030622 | 0.033076 | 0.017214 | 0.015531 | -0.002913 | -0.00867 | -0.020265 | -0.003972 | -0.005568 | -0.005143 | -0.002393 | 0.077379 | 0.073906 | 0.071818 | 0.073554 | 0.083298 | 0.096066 | 0.091359 | -0.315161 | -0.310741 | -0.308088 | -0.311803 | -0.322684 | -0.320955 | -0.313731 | -1.333312 | -1.306371 | -1.293503 | -1.316278 | -1.380552 | -1.37015 | -1.326344 | -0.502902 | -0.463458 | -0.443935 | -0.483131 | -0.592677 | -0.644878 | -0.582341 | -0.339088 | -0.313886 | -0.297586 | -0.318639 | -0.380617 | -0.370183 | -0.330014 | 0.394807 | 0.356229 | 0.284591 | 0.223912 | 0.361673 | 0.303571 | 0.268879 | -30 | -30 | -15 | -15 | -25 | 0 | 0 | -2.127513 | -2.100912 | -2.086117 | -2.109405 | -2.176678 | 0 | 0 |  | 1402.08 | 0 |  | 1422.2729 | 0 |  | 743.351 | 0 |  | 743.166 | 0 |  | 1407.16 | 0 |  | 1430.579 | 0 |  | 764.716 | 0 |  | 764.629 | 0 |  | 1417.015 | 0 |  | 1450.746 | 0 |  | 777.023 | 0 |  | 777.239 | 0 |  | 1497.584 | 0 |  | 1502.6639 | 0 |  | 757.118 | 0 |  | 756.913 | 0 |  | 1452.118 | 0 |  | 1453.871 | 0 |  | 704.481 | 0 |  | 704.314 | 0 |  | 1512.24 | 0 |  | 1512.5699 | 0 |  | 749.077 | 0.102 |  | 749.325 | 0.102 |  | 1499.184 | 0 |  | 1500.327 | 0 |  | 778.134 | 0.025 |  | 778.151 | 0.025 | 172.3479 | 155.6117 | 129.5207 | 133.7049 | 131.781 | 163.6951 | 129.6443 | 0 | 0 | 0 | 0 | 0 | -32.609028 | -7.9687674 | -70.6762 | -47.63682 | -17.07036 | -35.0788087 | -37.97622 | -16.53908065 | -17.42551 | 0 | 0 | 0 | 0 | 0 | 0 | 0 | 63.82539 | 63.02736 | 31.291755 | 31.641075 | 54.41695 | 0 | 0 | -54.41254 | -48.4734 | -46.34109 | -54.09444 | -48.28539519 | -51.19964 | -33.66554 | 111.0846 | 122.5289 | 97.401 | 76.17271 | 99.93633 | 63.34734 | 70.58448
2 | W74872 | 2017-03-09 01:22 | 58.6925 | 61.1598 | 49 | 53 | 1.4664 | 546.1895 | 17625 | 28 | 239962 | 239921 | 139204 | 139212 | 139337 | 139295 | 220947 | 220954 | 239939 | 239632 | 215384 | 215319 | 215590 | 215608 | 293381 | 293365 | 1303.17 | 15053.1465 | 6 | 296.0164 | 296.0164 | 292.3406 | 132.3643 | 132.2505 | 26.2562 | 26.2562 | 1241.9922 | 1158.0002 | 1119.1666 | 918.6215 | 1097.6028 | 1031.3818 | 1011.0396 | 990.8137 | 971.5922 | 959.3345 | 945.3293 | 930.2337 | 16 | 26.4 | 32.394 | 19.3465 | 11.7107 | 8.2835 | 6.0292 | 4.5966 | 3.5991 | 3.0822 | 3.1309 | 80.63 | 108.87 | 134.99 | 180.01 | 196.24 | 258.18 | 272.42 | 357.36 | 356.85 | 472.75 | 450.9 | 606.06 | 537.95 | 714.9 | 50.3 | 47.5 | 26.5388 | 4.8 | 4.4367 | 4.4367 | 8.7413 | 4.4367 | 1103797 | 2 |  |  | 4.335 | 8.3436 | 10.3857 | 14.0557 | 15.3979 | 20.48 | 4.5191 | 8.8412 | 10.7191 | 15.3382 | 16.0162 | 27.5324 | 24.8201 | 24.9531 | 24.9819 | 18.2469 | 17.9938 | 17.2514 |  | 10683 | 538 | 10 |  | EA778 | 305 | 1338 | 7 | 7 | 40 | 39.5 | 4.8 | 2230.3999 | 2119.5 | 1813.2428 | 1810.1643 | 1592.8071 | 1711.4572 | 1528.4714 | 107.7114 | 105.1014 | 103.0114 | 108.525 | 80.1371 | 95.8536 | 52.9157 | 32.394 | 19.3465 | 11.7107 | 8.2835 | 6.0292 | 4.5966 | 3.5991 | 3.0822 | 0 | 0 | 0 | 0 | 0 | 0.1016 | 0.0254 | 0 | 0 | 0 | 0 | 0 | 0 | 0 | 0.056957 | 0.046051 | 0.033776 | 0.030723 | 0.033814 | 0.018065 | 0.016309 | -0.002913 | -0.00867 | -0.020266 | -0.003972 | -0.00557 | -0.006184 | -0.002941 | 0.077387 | 0.073913 | 0.071823 | 0.073558 | 0.083302 | 0.096064 | 0.091286 | -0.315108 | -0.310692 | -0.308072 | -0.311785 | -0.322694 | -0.320928 | -0.314233 | -1.333501 | -1.306577 | -1.2939 | -1.316669 | -1.381141 | -1.369842 | -1.329171 | -0.502701 | -0.463264 | -0.443664 | -0.482844 | -0.592227 | -0.644372 | -0.580132 | -0.339275 | -0.314078 | -0.297938 | -0.319005 | -0.381246 | -0.370782 | -0.333314 | 0.395015 | 0.356757 | 0.28527 | 0.224296 | 0.362773 | 0.304825 | 0.269008 | -30 | -30 | -15 | -15 | -25 | 10 | -10 | -2.127458 | -2.100863 | -2.086089 | -2.109378 | -2.176646 | 0 | 0 |  | 1402.08 | 0 |  | 1422.2729 | 0 |  | 743.351 | 0 |  | 743.166 | 0 |  | 1407.16 | 0 |  | 1430.579 | 0 |  | 764.716 | 0 |  | 764.629 | 0 |  | 1417.015 | 0 |  | 1450.746 | 0 |  | 777.023 | 0 |  | 777.239 | 0 |  | 1497.584 | 0 |  | 1502.6639 | 0 |  | 757.118 | 0 |  | 756.913 | 0 |  | 1452.118 | 0 |  | 1453.871 | 0 |  | 704.481 | 0 |  | 704.314 | 0 |  | 1512.24 | 0 |  | 1512.5699 | 0 |  | 749.077 | 0.102 |  | 749.325 | 0.102 |  | 1499.184 | 0 |  | 1500.327 | 0 |  | 778.134 | 0.025 |  | 778.151 | 0.025 | 172.604 | 156.6586035 | 130.2325 | 133.1521 | 132.684 | 164.4094 | 139.528 | 0 | 0 | 0 | 0 | 0 | -32.6062848 | -7.9815182 | -72.06773 | -48.84115 | -17.480589 | -35.22221 | -39.00895 | -16.27509 | -17.76836 | 0 | 0 | 0 | 0 | 0 | 0 | 0 | 63.82374 | 63.02589 | 31.291335 | 31.64067 | 54.41615 | 0 | 0 | -54.14663 | -48.68969 | -45.70245 | -52.4006451 | -47.45935 | -61.76538 | -30.69809 | 110.2133 | 122.1536 | 98.34083 | 77.16988 | 100.6319 | 53.76267 | 83.08007322
2 | W74873 | 2017-03-09 01:24 | 58.8626 | 61.4086 | 58 | 66 | 1.2349 | 735.7075 | 23283 | 28 | 239962 | 239921 | 139204 | 139212 | 139337 | 139295 | 220947 | 220954 | 239939 | 239632 | 215384 | 215319 | 215590 | 215608 | 293381 | 293365 | 1303.17 | 15093.3477 | 6 | 296.7921 | 296.7921 | 293.1162 | 133.14 | 133.0261 | 27.0319 | 27.0319 | 1238.4766 | 1140.3662 | 1086.3334 | 908.0479 | 1091.3961 | 1017.8202 | 997.4986 | 977.8702 | 958.8529 | 946.6072 | 933.732 | 918.1875 | 15.8 | 17.8 | 32.0905 | 19.5698 | 12.0906 | 8.5184 | 6.1071 | 4.6056 | 3.6124 | 3.0782 | 3.1323 | 81.85 | 120.62 | 133.95 | 195.01 | 193.5 | 281 | 270.53 | 393.63 | 363.61 | 525.52 | 466.08 | 672.96 | 550.63 | 799.15 | 49.4 | 47.8 | 43.7049 | 12.98 | 12.7729 | 12.7729 | 6.661 | 12.7729 | 1105033 | 1 |  |  | 4.31 | 7.9793 | 9.6786 | 12.4207 | 14.1971 | 18.7993 | 4.7821 | 8.5134 | 10.2149 | 13.1716 | 18.0313 | 22.2552 | 24.9747 | 24.9399 | 24.9086 | 17.9456 | 17.828 | 18.2052 |  | 10683 | 538 | 11 |  | EA652 | 305 | 1317 | 7 | 3 | 40 | 32.5 | 12.98 | 2012.3214 | 1847.9714 | 1618.45 | 1524.3071 | 1394.0215 | 1503.2142 | 1442.8928 | 88.195 | 85.9271 | 78.6271 | 86.8907 | 77.7979 | 91.9807 | 56.1621 | 32.0905 | 19.5698 | 12.0906 | 8.5184 | 6.1071 | 4.6056 | 3.6124 | 3.0782 | 0 | 0 | 0 | 0 | 0 | 0.1016 | 0.0254 | 0 | 0 | 0 | 0 | 0 | 0 | 0 | 0.052407 | 0.042012 | 0.03097 | 0.02852 | 0.03064 | 0.01629 | 0.014686 | -0.002634 | -0.007811 | -0.018582 | -0.003489 | -0.005059 | -0.005488 | -0.00253 | 0.07851 | 0.074998 | 0.072875 | 0.074647 | 0.08454 | 0.097571 | 0.092657 | -0.30532 | -0.300871 | -0.29836 | -0.301803 | -0.312273 | -0.31047 | -0.304427 | -1.340436 | -1.31232 | -1.299748 | -1.321675 | -1.385818 | -1.372564 | -1.334463 | -0.485546 | -0.447919 | -0.42888 | -0.467181 | -0.573315 | -0.623426 | -0.559893 | -0.34651 | -0.319796 | -0.303489 | -0.324047 | -0.386636 | -0.376477 | -0.340797 | 0.397109 | 0.368691 | 0.296273 | 0.232364 | 0.369341 | 0.3076 | 0.273907 | -30 | -30 | -15 | -15 | -25 | 20 | -20 | -2.05942 | -2.033447 | -2.01938 | -2.04176 | -2.106169 | 0 | 0 |  | 1402.08 | 0 |  | 1422.2729 | 0 |  | 743.351 | 0 |  | 743.166 | 0 |  | 1407.16 | 0 |  | 1430.579 | 0 |  | 764.716 | 0 |  | 764.629 | 0 |  | 1417.015 | 0 |  | 1450.746 | 0 |  | 777.023 | 0 |  | 777.239 | 0 |  | 1497.584 | 0 |  | 1502.6639 | 0 |  | 757.118 | 0 |  | 756.913 | 0 |  | 1452.118 | 0 |  | 1453.871 | 0 |  | 704.481 | 0 |  | 704.314 | 0 |  | 1512.24 | 0 |  | 1512.5699 | 0 |  | 749.077 | 0.102 |  | 749.325 | 0.102 |  | 1499.184 | 0 |  | 1500.327 | 0 |  | 778.134 | 0.025 |  | 778.151 | 0.025 | 157.9874 | 138.5942 | 117.9445 | 113.785 | 117.8506 | 146.6701 | 133.6941 | 0 | 0 | 0 | 0 | 0 | -31.543752 | -7.7324458 | -66.71752 | -44.88265632 | -16.10128 | -33.08285 | -35.45061 | -14.82644 | -16.22173 | 0 | 0 | 0 | 0 | 0 | 0 | 0 | 61.7826 | 61.00341 | 30.2907 | 30.6264 | 52.654225 | 0 | 0 | -42.82272947 | -38.48838 | -33.72159 | -40.59368 | -44.6027 | -57.34316 | -31.44477 | 110.2297 | 116.2265 | 98.41237 | 70.73482 | 90.45149 | 42.95676 | 78.29517
2 | W74874 | 2017-03-09 01:26 | 58.5988 | 61.1244 | 52 | 51 | 1.4158 | 416.977 | 16307 | 28 | 239962 | 239921 | 139204 | 139212 | 139337 | 139295 | 220947 | 220954 | 239939 | 239632 | 215384 | 215319 | 215590 | 215608 | 293381 | 293365 | 1303.17 | 15109.9473 | 6 | 297.2033 | 297.2033 | 293.5275 | 133.5512 | 133.4374 | 27.4431 | 27.4431 | 1259.5703 | 1176.264 | 1119 | 893.1375 | 1088.7987 | 1013.802 | 991.8737 | 971.6032 | 952.1594 | 939.7789 | 926.6128 | 909.0874 | 16 | 36.4 | 31.7085 | 20.0732 | 13.1475 | 9.5318 | 7.0837 | 5.549 | 4.4205 | 3.8531 | 3.8884 | 76.57 | 105.44 | 120.55 | 161.31 | 169.58 | 225.72 | 226.63 | 305.22 | 295.21 | 392.63 | 367.1 | 492.79 | 428.36 | 572.65 | 51 | 47.7 | 26.0317 | 0.05 | 1.45 | 1.9333 | 3.3855 | 1.45 | 6207508 | 2 |  |  | 4.8986 | 8.8336 | 11.105 | 14.2614 | 16.3007 | 21.2836 | 5.2544 | 9.0471 | 11.2824 | 15.1618 | 16.8765 | 21.7324 | 24.9496 | 24.9474 | 25.0245 | 24.8896 | 24.9861 | 25.0238 |  | 10683 | 538 | 12 |  | CC654B | 381 | 1297 | 9 | 7 | 40 | 44.5 | 0.05 | 1984.3071 | 1904.7 | 1726.3 | 1715.1428 | 1491.4143 | 1527.4429 | 1365.5786 | 105.2671 | 105.48 | 104.4379 | 109.8264 | 84.8307 | 76.24 | 62.9243 | 31.7085 | 20.0732 | 13.1475 | 9.5318 | 7.0837 | 5.549 | 4.4205 | 3.8531 | 0 | 0 | 0 | 0 | 0 | 0.1016 | 0.0254 | 0 | 0 | 0 | 0 | 0 | 0 | 0 | 0.049154 | 0.03896 | 0.030172 | 0.02675 | 0.028094 | 0.015207 | 0.01366 | -0.002361 | -0.007114 | -0.017256 | -0.003103 | -0.004459 | -0.005035 | -0.002252 | 0.079442 | 0.075882 | 0.073724 | 0.075501 | 0.085504 | 0.09871 | 0.093783 | -0.296527 | -0.292295 | -0.289985 | -0.29356 | -0.303796 | -0.301818 | -0.295612 | -1.346902 | -1.319213 | -1.30724 | -1.330925 | -1.395853 | -1.378581 | -1.337833 | -0.46987 | -0.433212 | -0.414427 | -0.450832 | -0.55308 | -0.60149 | -0.541169 | -0.353183 | -0.326481 | -0.310651 | -0.333027 | -0.397736 | -0.386596 | -0.348184 | 0.400584 | 0.361166 | 0.320373 | 0.260888 | 0.428338 | 0.367708 | 0.332924 | -30 | -30 | -15 | -15 | -25 | 30 | -30 | -1.992385 | -1.967684 | -1.954138 | -1.975932 | -2.038842 | 0 | 0 |  | 1402.08 | 0 |  | 1422.2729 | 0 |  | 743.351 | 0 |  | 743.166 | 0 |  | 1407.16 | 0 |  | 1430.579 | 0 |  | 764.716 | 0 |  | 764.629 | 0 |  | 1417.015 | 0 |  | 1450.746 | 0 |  | 777.023 | 0 |  | 777.239 | 0 |  | 1497.584 | 0 |  | 1502.6639 | 0 |  | 757.118 | 0 |  | 756.913 | 0 |  | 1452.118 | 0 |  | 1453.871 | 0 |  | 704.481 | 0 |  | 704.314 | 0 |  | 1512.24 | 0 |  | 1512.5699 | 0 |  | 749.077 | 0.102 |  | 749.325 | 0.102 |  | 1499.184 | 0 |  | 1500.327 | 0 |  | 778.134 | 0.025 |  | 778.151 | 0.025 | 157.6373 | 144.5324454 | 127.2697412 | 129.495 | 127.5219 | 150.7739 | 128.0681 | 0 | 0 | 0 | 0 | 0 | -30.6647088 | -7.5085448 | -63.02559 | -42.01166 | -16.88431184 | -31.47238 | -32.99099 | -14.02293 | -15.262 | 0 | 0 | 0 | 0 | 0 | 0 | 0 | 59.77155 | 59.03052 | 29.31207 | 29.63898 | 50.97105 | 0 | 0 | -49.46185 | -45.69520176 | -43.28189 | -49.51326 | -46.91816 | -45.8575976 | -34.05268 | 104.9214 | 115.8561 | 96.41561 | 78.14834 | 98.58379 | 60.22866 | 71.24483
2 | W74875 | 2017-03-09 01:27 | 58.329 | 60.8548 | 51 | 49 | 1.4158 | 414.5741 | 16225 | 28 | 239962 | 239921 | 139204 | 139212 | 139337 | 139295 | 220947 | 220954 | 239939 | 239632 | 215384 | 215319 | 215590 | 215608 | 293381 | 293365 | 1303.17 | 15126.5469 | 6 | 297.6122 | 297.6122 | 293.9364 | 133.9601 | 133.8463 | 27.852 | 27.852 | 1245.5078 | 1169.4023 | 1113 | 896.4581 | 1085.9294 | 1013.7182 | 993.2863 | 973.8184 | 955.106 | 942.2728 | 928.8544 | 911.4677 | 16.2 | 35.4 | 31.7598 | 20.0529 | 12.9337 | 9.342 | 6.9418 | 5.5009 | 4.4089 | 3.85 | 3.8828 | 80.35 | 109.09 | 127.64 | 169.28 | 180.45 | 238.2 | 241.91 | 321.06 | 312.44 | 409.43 | 386.1 | 511.1 | 448.42 | 594.42 | 48.3 | 47.4 | 20.5494 | -6.225001 | -1.8368 | 5.1564 | 5.3221 | -1.8368 | 6207508 | 1 |  |  | 4.5279 | 8.345 | 10.6843 | 13.9864 | 15.88 | 20.7571 | 4.8369 | 8.5215 | 11.2815 | 14.64 | 16.6892 | 21.4108 | 24.8661 | 24.9496 | 24.8446 | 25.0026 | 25.0507 | 25.1106 |  | 10683 | 538 | 13 |  | CC654B | 381 | 1297 | 9 | 7 | 40 | 38.833336 | -6.225001 | 1999.55 | 1959.0714 | 1717.2858 | 1702.8357 | 1432.6072 | 1473.8572 | 1357.2142 | 101.1957 | 102.6436 | 107.0864 | 111.5929 | 94.2093 | 80.1721 | 64.86 | 31.7598 | 20.0529 | 12.9337 | 9.342 | 6.9418 | 5.5009 | 4.4089 | 3.85 | 0 | 0 | 0 | 0 | 0 | 0.1016 | 0.0254 | 0 | 0 | 0 | 0 | 0 | 0 | 0 | 0.049695 | 0.039387 | 0.031573 | 0.027255 | 0.029629 | 0.015766 | 0.014194 | -0.002324 | -0.007119 | -0.01725 | -0.003142 | -0.004463 | -0.006864 | -0.003442 | 0.079354 | 0.075787 | 0.073639 | 0.075415 | 0.085426 | 0.098627 | 0.093688 | -0.297469 | -0.293381 | -0.290923 | -0.294477 | -0.304459 | -0.302154 | -0.29608 | -1.347899 | -1.321194 | -1.307954 | -1.331169 | -1.393693 | -1.369257 | -1.330029 | -0.471489 | -0.434273 | -0.41574 | -0.452297 | -0.555683 | -0.604277 | -0.543323 | -0.352397 | -0.3267 | -0.310212 | -0.332477 | -0.395353 | -0.384492 | -0.346933 | 0.400481 | 0.359007 | 0.315665 | 0.256705 | 0.424029 | 0.365923 | 0.332515 | -25 | -25 | -10 | -10 | -25 | 40 | -40 | -1.992331 | -1.967701 | -1.954059 | -1.975845 | -2.038163 | 0 | 0 |  | 1402.08 | 0 |  | 1422.2729 | 0 |  | 743.351 | 0 |  | 743.166 | 0 |  | 1407.16 | 0 |  | 1430.579 | 0 |  | 764.716 | 0 |  | 764.629 | 0 |  | 1417.015 | 0 |  | 1450.746 | 0 |  | 777.023 | 0 |  | 777.239 | 0 |  | 1497.584 | 0 |  | 1502.6639 | 0 |  | 757.118 | 0 |  | 756.913 | 0 |  | 1452.118 | 0 |  | 1453.871 | 0 |  | 704.481 | 0 |  | 704.314 | 0 |  | 1512.24 | 0 |  | 1512.5699 | 0 |  | 749.077 | 0.102 |  | 749.325 | 0.102 |  | 1499.184 | 0 |  | 1500.327 | 0 |  | 778.134 | 0.025 |  | 778.151 | 0.025 | 158.6722907 | 148.4721 | 126.4592 | 128.4194 | 122.3819 | 145.3621 | 127.1547 | 0 | 0 | 0 | 0 | 0 | -30.6988464 | -7.520432 | -63.85132 | -42.63229 | -18.73383 | -32.09848 | -35.07368 | -12.18913 | -14.30047 | 0 | 0 | 0 | 0 | 0 | 0 | 0 | 49.808275 | 49.192525 | 19.54059 | 19.75845 | 50.954075 | 0 | 0 | -47.71266 | -44.57534 | -44.5201 | -50.47313 | -52.35051 | -48.44616 | -35.23992978 | 96.91658 | 110.457 | 82.74587 | 65.60619 | 85.91179 | 54.02799 | 70.09385
2 | W74876 | 2017-03-09 01:29 | 58.4286 | 60.8447 | 34 | 49 | 1.4158 | 416.3896 | 16284 | 28 | 239962 | 239921 | 139204 | 139212 | 139337 | 139295 | 220947 | 220954 | 239939 | 239632 | 215384 | 215319 | 215590 | 215608 | 293381 | 293365 | 1303.17 | 15142.0537 | 6 | 298.0229 | 298.0229 | 294.3471 | 134.3708 | 134.2569 | 28.2627 | 28.2627 | 1259.5703 | 1180.7972 | 1124.6666 | 902.4461 | 1091.7531 | 1019.7339 | 999.4509 | 980.0736 | 961.1966 | 948.5782 | 935.3925 | 918.2592 | 16.2 | 36.2 | 31.9151 | 20.031 | 12.8243 | 9.2526 | 6.8943 | 5.4586 | 4.3889 | 3.854 | 3.8784 | 80.73 | 108.21 | 128.61 | 168.41 | 181.26 | 236.73 | 243.35 | 318.93 | 312.84 | 407.46 | 385.41 | 506.72 | 445.13 | 585.32 | 49.3 | 47.7 | 22.9099 | -6.037501 | -2.4917 | 4.8358 | 1.25 | -2.4917 | 6207508 | 2 |  |  | 4.3614 | 8.2821 | 10.4593 | 13.8436 | 15.7229 | 20.7693 | 4.75 | 8.6258 | 10.8636 | 14.1045 | 15.8076 | 20.853 | 24.9766 | 24.8682 | 24.9369 | 25.1851 | 25.0986 | 25.0044 |  | 10683 | 538 | 14 |  | CC654B | 381 | 1297 | 9 | 7 | 40 | 36.666664 | -6.037501 | 1979.4785 | 1916.8857 | 1663.8857 | 1636.5643 | 1396.6643 | 1422.6643 | 1289.8643 | 104.1543 | 102.3164 | 102.7636 | 109.3843 | 90.695 | 77.3514 | 62.9893 | 31.9151 | 20.031 | 12.8243 | 9.2526 | 6.8943 | 5.4586 | 4.3889 | 3.854 | 0 | 0 | 0 | 0 | 0 | 0.1016 | 0.0254 | 0 | 0 | 0 | 0 | 0 | 0 | 0 | 0.051591 | 0.040847 | 0.032481 | 0.027599 | 0.030598 | 0.01636 | 0.014725 | -0.002324 | -0.00712 | -0.017251 | -0.003142 | -0.004465 | -0.005048 | -0.00224 | 0.079433 | 0.075865 | 0.073719 | 0.075502 | 0.085513 | 0.098743 | 0.093807 | -0.296729 | -0.292582 | -0.290079 | -0.293553 | -0.303638 | -0.30161 | -0.295485 | -1.348986 | -1.321555 | -1.307979 | -1.330862 | -1.394125 | -1.376564 | -1.336738 | -0.470045 | -0.433077 | -0.41473 | -0.451412 | -0.554124 | -0.602767 | -0.542179 | -0.3531 | -0.327056 | -0.310247 | -0.332041 | -0.395836 | -0.384611 | -0.346679 | 0.399864 | 0.357817 | 0.313505 | 0.254856 | 0.421947 | 0.364551 | 0.332211 | -25 | -25 | -10 | -10 | -25 | 30 | -30 | -1.991923 | -1.967322 | -1.953761 | -1.975522 | -2.037699 | 0 | 0 |  | 1402.08 | 0 |  | 1422.2729 | 0 |  | 743.351 | 0 |  | 743.166 | 0 |  | 1407.16 | 0 |  | 1430.579 | 0 |  | 764.716 | 0 |  | 764.629 | 0 |  | 1417.015 | 0 |  | 1450.746 | 0 |  | 777.023 | 0 |  | 777.239 | 0 |  | 1497.584 | 0 |  | 1502.6639 | 0 |  | 757.118 | 0 |  | 756.913 | 0 |  | 1452.118 | 0 |  | 1453.871 | 0 |  | 704.481 | 0 |  | 704.314 | 0 |  | 1512.24 | 0 |  | 1512.5699 | 0 |  | 749.077 | 0.102 |  | 749.325 | 0.102 |  | 1499.184 | 0 |  | 1500.327 | 0 |  | 778.134 | 0.025 |  | 778.151 | 0.025 | 157.2359 | 145.4245 | 122.66 | 123.5639 | 119.433 | 140.4781 | 120.9983 | 0 | 0 | 0 | 0 | 0 | -30.643576 | -7.505319 | -66.46049 | -44.57209 | -19.92052017 | -32.54889 | -36.43267 | -15.57169 | -16.68917393 | 0 | 0 | 0 | 0 | 0 | 0 | 0 | 49.798075 | 49.18305 | 19.53761 | 19.75522 | 50.942475 | 0 | 0 | -48.95721 | -44.31088 | -42.61915 | -49.37739 | -50.25627618 | -46.62487 | -34.15148 | 91.61629 | 105.7246 | 79.65793 | 61.39282 | 83.68648 | 47.638 | 62.65233
2 | W74877 | 2017-03-09 01:30 | 58.0561 | 60.4918 | 54 | 46 | 1.4158 | 388.4391 | 15207 | 28 | 239962 | 239921 | 139204 | 139212 | 139337 | 139295 | 220947 | 220954 | 239939 | 239632 | 215384 | 215319 | 215590 | 215608 | 293381 | 293365 | 1303.17 | 15157.5605 | 6 | 298.406 | 298.406 | 294.7302 | 134.7539 | 134.6401 | 28.6458 | 28.6458 | 1238.4766 | 1168.7107 | 1112.1666 | 898.8431 | 1085.967 | 1013.6212 | 993.9102 | 975.4651 | 957.6882 | 945.4836 | 932.8454 | 915.9267 | 16 | 35.6 | 31.8831 | 20.1719 | 12.9737 | 9.3378 | 6.9157 | 5.4753 | 4.3972 | 3.8515 | 3.8757 | 79.82 | 106.23 | 127.7 | 165.42 | 181.04 | 233.57 | 243.69 | 315.6 | 314.37 | 402.71 | 388.33 | 502.11 | 449.02 | 582.34 | 49.4 | 47.4 | 16.7637 | -11.587499 | -6.0864 | 6.7052 | 2.6 | -6.0864 | 6207508 | 1 |  |  | 4.4579 | 8.0843 | 10.3514 | 13.8686 | 15.6907 | 20.8393 | 4.7554 | 8.4231 | 10.9815 | 14.4985 | 16.3323 | 21.82 | 24.8498 | 24.9897 | 24.9041 | 25.0821 | 25.0961 | 25.1516 |  | 10683 | 538 | 15 |  | CC654B | 381 | 1297 | 9 | 7 | 40 | 39 | -11.587499 | 2010.8572 | 2012.7 | 1752.6857 | 1734.7357 | 1445.3643 | 1470.0143 | 1346.6357 | 94.355 | 92.8286 | 95.665 | 98.5893 | 91.8114 | 80.7929 | 63.0407 | 31.8831 | 20.1719 | 12.9737 | 9.3378 | 6.9157 | 5.4753 | 4.3972 | 3.8515 | 0 | 0 | 0 | 0 | 0 | 0.1016 | 0.0254 | 0 | 0 | 0 | 0 | 0 | 0 | 0 | 0.052828 | 0.042073 | 0.033471 | 0.028014 | 0.0315 | 0.016521 | 0.014905 | -0.002323 | -0.007119 | -0.017247 | -0.003142 | -0.004465 | -0.004186 | -0.001825 | 0.079397 | 0.075824 | 0.073674 | 0.07545 | 0.085469 | 0.098684 | 0.093746 | -0.297077 | -0.293036 | -0.290592 | -0.294151 | -0.304063 | -0.30226 | -0.296154 | -1.34862 | -1.322163 | -1.308816 | -1.332121 | -1.39419 | -1.381287 | -1.341532 | -0.47074 | -0.433471 | -0.414912 | -0.451371 | -0.554716 | -0.603351 | -0.542589 | -0.352728 | -0.327253 | -0.310875 | -0.333243 | -0.395903 | -0.384774 | -0.347016 | 0.400868 | 0.358974 | 0.31465 | 0.25496 | 0.422073 | 0.364299 | 0.332041 | -25 | -25 | -10 | -10 | -25 | 20 | -20 | -1.991833 | -1.967227 | -1.953653 | -1.975418 | -2.037624 | 0 | 0 |  | 1402.08 | 0 |  | 1422.2729 | 0 |  | 743.351 | 0 |  | 743.166 | 0 |  | 1407.16 | 0 |  | 1430.579 | 0 |  | 764.716 | 0 |  | 764.629 | 0 |  | 1417.015 | 0 |  | 1450.746 | 0 |  | 777.023 | 0 |  | 777.239 | 0 |  | 1497.584 | 0 |  | 1502.6639 | 0 |  | 757.118 | 0 |  | 756.913 | 0 |  | 1452.118 | 0 |  | 1453.871 | 0 |  | 704.481 | 0 |  | 704.314 | 0 |  | 1512.24 | 0 |  | 1512.5699 | 0 |  | 749.077 | 0.102 |  | 749.325 | 0.102 |  | 1499.184 | 0 |  | 1500.327 | 0 |  | 778.134 | 0.025 |  | 778.151 | 0.025 | 159.656 | 152.6109648 | 129.1274 | 130.8858 | 123.5338 | 145.0669 | 126.2417 | 0 | 0 | 0 | 0 | 0 | -30.709616 | -7.5223116 | -68.1120531 | -46.21489 | -21.23423 | -33.13251 | -37.69192665 | -17.03818 | -17.54723856 | 0 | 0 | 0 | 0 | 0 | 0 | 0 | 49.795825 | 49.180675 | 19.53653 | 19.75418 | 50.9406 | 0 | 0 | -44.4166727 | -40.23851 | -39.69255648 | -44.50035 | -50.92925 | -48.74648 | -34.20519 | 96.92313 | 115.3382 | 87.73711 | 73.00712 | 85.85326 | 48.57262 | 66.96697
2 | W74878 | 2017-03-09 01:32 | 58.0144 | 60.3747 | 44 | 49 | 1.4158 | 387.874 | 15190 | 28 | 239962 | 239921 | 139204 | 139212 | 139337 | 139295 | 220947 | 220954 | 239939 | 239632 | 215384 | 215319 | 215590 | 215608 | 293381 | 293365 | 1303.17 | 15173.2764 | 6 | 298.7886 | 298.7886 | 295.1128 | 135.1365 | 135.0226 | 29.0284 | 29.0284 | 1268.9453 | 1183.2106 | 1129.1666 | 896.6837 | 1092.053 | 1015.817 | 994.3623 | 974.1956 | 954.6664 | 941.4417 | 928.0889 | 909.989 | 16 | 36.6 | 32.0546 | 19.9487 | 12.7548 | 9.1969 | 6.8451 | 5.4424 | 4.3572 | 3.8525 | 3.8728 | 75.26 | 102.33 | 121.76 | 160 | 171.93 | 224.94 | 230.49 | 303.37 | 296.42 | 386.31 | 364.16 | 482.32 | 420.04 | 554.43 | 50.3 | 47.8 | 19.9339 | -5.928571 | 0.1703 | 6.0288 | 4.9288 | 0.1703 | 6207508 | 2 |  |  | 4.3736 | 8.2307 | 10.535 | 14.0764 | 15.9021 | 21.2229 | 4.713 | 8.4522 | 11.0203 | 14.5986 | 16.5406 | 22.6739 | 25.0339 | 24.9567 | 24.9229 | 24.9112 | 25.1208 | 25.1421 |  | 10683 | 538 | 16 |  | CC654B | 381 | 1297 | 9 | 7 | 40 | 37 | -5.928571 | 2014.0428 | 1988.3357 | 1750.4143 | 1716.9143 | 1441.2285 | 1530.9714 | 1260.1571 | 95.4993 | 93.3729 | 95.7493 | 95.5064 | 90.3179 | 95.0093 | 52.7386 | 32.0546 | 19.9487 | 12.7548 | 9.1969 | 6.8451 | 5.4424 | 4.3572 | 3.8525 | 0 | 0 | 0 | 0 | 0 | 0.1016 | 0.0254 | 0 | 0 | 0 | 0 | 0 | 0 | 0 | 0.053611 | 0.042818 | 0.034069 | 0.028312 | 0.032013 | 0.017102 | 0.015433 | -0.002324 | -0.007122 | -0.017256 | -0.003144 | -0.004469 | -0.003113 | -0.001222 | 0.07939 | 0.075824 | 0.073675 | 0.075451 | 0.085468 | 0.09865 | 0.093791 | -0.297167 | -0.293039 | -0.290583 | -0.294145 | -0.304083 | -0.302602 | -0.295961 | -1.349319 | -1.322303 | -1.308881 | -1.332204 | -1.394444 | -1.385478 | -1.342257 | -0.470395 | -0.433388 | -0.414864 | -0.451311 | -0.554557 | -0.602486 | -0.543539 | -0.353423 | -0.327384 | -0.310934 | -0.333323 | -0.396183 | -0.386276 | -0.345323 | 0.399544 | 0.356688 | 0.311392 | 0.252925 | 0.419427 | 0.363018 | 0.331815 | -25 | -25 | -10 | -10 | -25 | 10 | -10 | -1.99222 | -1.967605 | -1.954013 | -1.97579 | -2.038032 | 0 | 0 |  | 1402.08 | 0 |  | 1422.2729 | 0 |  | 743.351 | 0 |  | 743.166 | 0 |  | 1407.16 | 0 |  | 1430.579 | 0 |  | 764.716 | 0 |  | 764.629 | 0 |  | 1417.015 | 0 |  | 1450.746 | 0 |  | 777.023 | 0 |  | 777.239 | 0 |  | 1497.584 | 0 |  | 1502.6639 | 0 |  | 757.118 | 0 |  | 756.913 | 0 |  | 1452.118 | 0 |  | 1453.871 | 0 |  | 704.481 | 0 |  | 704.314 | 0 |  | 1512.24 | 0 |  | 1512.5699 | 0 |  | 749.077 | 0.102 |  | 749.325 | 0.102 |  | 1499.184 | 0 |  | 1500.327 | 0 |  | 778.134 | 0.025 |  | 778.151 | 0.025 | 159.8949 | 150.7636 | 128.9618 | 129.5429 | 123.1789 | 151.0303 | 118.1914 | 0 | 0 | 0 | 0 | 0 | -30.7443632 | -7.5174094 | -69.20252 | -47.20093 | -22.00622 | -33.52891 | -38.40857 | -19.38145 | -19.07481 | 0 | 0 | 0 | 0 | 0 | 0 | 0 | 49.8055 | 49.190125 | 19.54013 | 19.7579 | 50.9508 | 0 | 0 | -44.92239 | -40.46669 | -39.72294 | -43.10309 | -50.08642 | -57.24177 | -28.66549 | 95.57544 | 112.2861 | 86.77275 | 72.6688 | 85.63473 | 43.66274 | 62.93369
2 | W74879 | 2017-03-09 01:34 | 57.6733 | 60.0472 | 59 | 47 | 1.4158 | 393.0397 | 15374 | 28 | 239962 | 239921 | 139204 | 139212 | 139337 | 139295 | 220947 | 220954 | 239939 | 239632 | 215384 | 215319 | 215590 | 215608 | 293381 | 293365 | 1303.17 | 15188.7832 | 6 | 299.1763 | 299.1763 | 295.5004 | 135.5242 | 135.4103 | 29.4161 | 29.4161 | 1246.6797 | 1171.4213 | 1111.5 | 896.5646 | 1088.4022 | 1014.4683 | 994.2568 | 974.9228 | 956.1684 | 943.1324 | 929.554 | 912.2182 | 16.2 | 36.6 | 32.1705 | 20.1327 | 12.8818 | 9.2743 | 6.9036 | 5.4752 | 4.4105 | 3.8487 | 3.8721 | 77.75 | 105.49 | 125.85 | 164.99 | 178.33 | 232 | 238.37 | 312.62 | 307.04 | 399.51 | 377.57 | 495.87 | 438.26 | 576.3 | 49.9 | 47.5 | 20.6546 | 1.6625 | 3.3667 | 3.3946 | -0.8104 | 3.3667 | 6207508 | 1 |  |  | 4.4029 | 8.3236 | 10.6057 | 14.1036 | 15.9343 | 21.0157 | 4.6075 | 8.7478 | 10.7881 | 14.9448 | 17.0045 | 21.7493 | 24.8477 | 24.924 | 24.9591 | 25.1264 | 25.1916 | 25.088 |  | 10683 | 538 | 17 |  | CC654B | 381 | 1297 | 9 | 7 | 40 | 40.333336 | 1.6625 | 2049.1499 | 2054.45 | 1782.3643 | 1764.1285 | 1473.4071 | 1493.5428 | 1422.5358 | 87.6207 | 85.3114 | 85.06 | 88.8914 | 90.6114 | 95.4464 | 51.4307 | 32.1705 | 20.1327 | 12.8818 | 9.2743 | 6.9036 | 5.4752 | 4.4105 | 3.8487 | 0 | 0 | 0 | 0 | 0 | 0.1016 | 0.0254 | 0 | 0 | 0 | 0 | 0 | 0 | 0 | 0.05415 | 0.04332 | 0.034604 | 0.028608 | 0.032441 | 0.01776 | 0.016072 | -0.002324 | -0.007121 | -0.017255 | -0.003144 | -0.004471 | -0.002476 | -0.000834 | 0.079392 | 0.075817 | 0.073673 | 0.075448 | 0.085469 | 0.098682 | 0.093704 | -0.297147 | -0.293145 | -0.290623 | -0.29419 | -0.304086 | -0.302423 | -0.29659 | -1.349381 | -1.323168 | -1.30932 | -1.332678 | -1.394661 | -1.385077 | -1.346966 | -0.470327 | -0.43298 | -0.414649 | -0.451066 | -0.5544 | -0.603069 | -0.541438 | -0.353485 | -0.328199 | -0.311335 | -0.333778 | -0.396422 | -0.385133 | -0.348939 | 0.400328 | 0.357593 | 0.312752 | 0.254295 | 0.421606 | 0.364852 | 0.331771 | -25 | -25 | -10 | -10 | -25 | 0 | 0 | -1.992347 | -1.96772 | -1.95409 | -1.975873 | -2.038178 | 0 | 0 |  | 1402.08 | 0 |  | 1422.2729 | 0 |  | 743.351 | 0 |  | 743.166 | 0 |  | 1407.16 | 0 |  | 1430.579 | 0 |  | 764.716 | 0 |  | 764.629 | 0 |  | 1417.015 | 0 |  | 1450.746 | 0 |  | 777.023 | 0 |  | 777.239 | 0 |  | 1497.584 | 0 |  | 1502.6639 | 0 |  | 757.118 | 0 |  | 756.913 | 0 |  | 1452.118 | 0 |  | 1453.871 | 0 |  | 704.481 | 0 |  | 704.314 | 0 |  | 1512.24 | 0 |  | 1512.5699 | 0 |  | 749.077 | 0.102 |  | 749.325 | 0.102 |  | 1499.184 | 0 |  | 1500.327 | 0 |  | 778.134 | 0.025 |  | 778.151 | 0.025 | 162.6861 | 155.7622 | 131.3121 | 133.1 | 125.9306 | 147.3858 | 133.2973 | 0 | 0 | 0 | 0 | 0 | -30.7261768 | -7.533386 | -69.93302 | -47.89736 | -22.71539268 | -33.93531 | -39.00866817 | -21.16952 | -20.52507 | 0 | 0 | 0 | 0 | 0 | 0 | 0 | 49.808675 | 49.193 | 19.5409 | 19.75873 | 50.95445 | 0 | 0 | -41.21038 | -36.93813 | -35.27004394 | -40.09589 | -50.23496016 | -57.56077 | -27.84654 | 101.3514 | 120.1197 | 92.86759 | 78.8275 | 87.64145 | 37.92933192 | 77.39231
2 | W74880 | 2017-03-09 01:35 | 57.6488 | 59.9227 | 47 | 49 | 1.4158 | 388.4553 | 15211 | 28 | 239962 | 239921 | 139204 | 139212 | 139337 | 139295 | 220947 | 220954 | 239939 | 239632 | 215384 | 215319 | 215590 | 215608 | 293381 | 293365 | 1303.17 | 15188.7832 | 6 | 299.5594 | 299.5594 | 295.8836 | 135.9073 | 135.7934 | 29.7992 | 29.7992 | 1263.0859 | 1181.0817 | 1128.1666 | 895.7373 | 1090.7163 | 1014.3639 | 993.0204 | 972.9924 | 953.5511 | 940.611 | 927.3196 | 909.4795 | 16 | 36.6 | 32.1005 | 19.8159 | 12.6809 | 9.1531 | 6.854 | 5.4512 | 4.3732 | 3.854 | 3.8734 | 74.55 | 102.35 | 120.55 | 159.57 | 170.68 | 224.25 | 228.37 | 300.9 | 293.73 | 383.31 | 360.84 | 478.78 | 416.67 | 551.55 | 50.4 | 47.5 | 21.9298 | -2.5 | 2.6873 | 6.021 | 4.855 | 2.6873 | 6207508 | 2 |  |  | 4.4736 | 8.4443 | 10.8936 | 14.4236 | 16.1164 | 21.7157 | 4.7789 | 8.7563 | 11.3479 | 15.1915 | 16.9352 | 23.3296 | 25.04 | 24.9567 | 24.888 | 25.0129 | 25.1585 | 25.1853 |  | 10683 | 538 | 18 |  | CC654B | 381 | 1297 | 9 | 7 | 40 | 37.666664 | -2.5 | 2035.6428 | 1983.1357 | 1741.9572 | 1698.7142 | 1445.0358 | 1528.3357 | 1300.1571 | 93.54 | 91.015 | 92.6171 | 94.8486 | 92.3293 | 96.4507 | 53.1021 | 32.1005 | 19.8159 | 12.6809 | 9.1531 | 6.854 | 5.4512 | 4.3732 | 3.854 | 0 | 0 | 0 | 0 | 0 | 0.1016 | 0.0254 | 0 | 0 | 0 | 0 | 0 | 0 | 0 | 0.054675 | 0.043699 | 0.034937 | 0.028797 | 0.032777 | 0.017659 | 0.016018 | -0.002324 | -0.007122 | -0.017256 | -0.003144 | -0.004473 | -0.002605 | -0.00091 | 0.079404 | 0.075841 | 0.073692 | 0.075472 | 0.08549 | 0.098686 | 0.09379 | -0.297046 | -0.292873 | -0.2904 | -0.29392 | -0.303876 | -0.302329 | -0.295936 | -1.349842 | -1.322522 | -1.30888 | -1.332048 | -1.394447 | -1.384935 | -1.343269 | -0.469891 | -0.433051 | -0.414574 | -0.451125 | -0.554243 | -0.602342 | -0.542609 | -0.353947 | -0.327595 | -0.311063 | -0.333177 | -0.396188 | -0.385926 | -0.346406 | 0.399414 | 0.356602 | 0.310939 | 0.253159 | 0.419956 | 0.363276 | 0.331861 | -25 | -25 | -10 | -10 | -25 | -10 | 10 | -1.992662 | -1.968011 | -1.954303 | -1.976098 | -2.038495 | 0 | 0 |  | 1402.08 | 0 |  | 1422.2729 | 0 |  | 743.351 | 0 |  | 743.166 | 0 |  | 1407.16 | 0 |  | 1430.579 | 0 |  | 764.716 | 0 |  | 764.629 | 0 |  | 1417.015 | 0 |  | 1450.746 | 0 |  | 777.023 | 0 |  | 777.239 | 0 |  | 1497.584 | 0 |  | 1502.6639 | 0 |  | 757.118 | 0 |  | 756.913 | 0 |  | 1452.118 | 0 |  | 1453.871 | 0 |  | 704.481 | 0 |  | 704.314 | 0 |  | 1512.24 | 0 |  | 1512.5699 | 0 |  | 749.077 | 0.102 |  | 749.325 | 0.102 |  | 1499.184 | 0 |  | 1500.327 | 0 |  | 778.134 | 0.025 |  | 778.151 | 0.025 | 161.6382 | 150.403 | 128.3683 | 128.2054 | 123.5361 | 150.8253 | 121.9417 | 0 | 0 | 0 | 0 | 0 | -30.7166264 | -7.5167744 | -70.66558 | -48.37389 | -23.14230728 | -34.17103 | -39.46843 | -20.84881149 | -20.29411 | 0 | 0 | 0 | 0 | 0 | 0 | 0 | 49.81655 | 49.200275 | 19.54303 | 19.76098 | 50.962375 | 0 | 0 | -43.95360414 | -39.41414 | -38.39664 | -42.78857 | -51.17287 | -58.09631 | -28.81368 | 96.83555 | 111.8152 | 86.37239 | 71.00674 | 83.85719 | 41.16359 | 65.31717
2 | W74881 | 2017-03-09 01:37 | 58.0831 | 60.2991 | 47 | 61 | 1.4664 | 646.1891 | 20247 | 28 | 239962 | 239921 | 139204 | 139212 | 139337 | 139295 | 220947 | 220954 | 239939 | 239632 | 215384 | 215319 | 215590 | 215608 | 293381 | 293365 | 1303.17 | 15230.0576 | 6 | 300.4748 | 300.4748 | 296.799 | 136.8227 | 136.7088 | 30.7146 | 30.7146 | 1208.0078 | 1139.2341 | 1092.6666 | 918.5561 | 1096.4905 | 1032.0447 | 1012.8716 | 994.2711 | 976.713 | 965.5339 | 951.895 | 937.1987 | 15.8 | 20.4 | 32.735 | 19.6575 | 11.9316 | 8.3736 | 6.0136 | 4.5458 | 3.6066 | 3.1111 | 3.1547 | 80.66 | 113.65 | 134.19 | 184.93 | 196.52 | 267.79 | 273.06 | 376.4 | 360.57 | 504.92 | 456.59 | 642.25 | 539.35 | 750.05 | 49.9 | 47.5 | 35.7205 | 2.56 | 5.3626 | 5.9391 | -2.0324 | 5.3626 | 1104600 | 1 |  |  | 4.5643 | 8.4986 | 10.6871 | 14.2121 | 16.3593 | 21.0364 | 5.1368 | 8.9838 | 11.6309 | 15.8926 | 21.8838 | 26 | 24.9753 | 24.9226 | 24.8895 | 18.3419 | 17.5825 | 17.7034 |  | 10683 | 539 | 1 |  | EA778 | 305 | 1287 | 7 | 7 | 40 | 38 | 2.56 | 2177.5144 | 2055.8501 | 1808.8143 | 1830.35 | 1591.9928 | 1535.1285 | 1526.8857 | 106.8286 | 101.485 | 105.8157 | 109.5479 | 92.3436 | 98.9464 | 53.5164 | 32.735 | 19.6575 | 11.9316 | 8.3736 | 6.0136 | 4.5458 | 3.6066 | 3.1111 | 0 | 0 | 0 | 0 | 0 | 0.1016 | 0.0254 | 0 | 0 | 0 | 0 | 0 | 0 | 0 | 0.053461 | 0.04245 | 0.033631 | 0.027631 | 0.031735 | 0.017288 | 0.0157 | -0.002256 | -0.006867 | -0.01658 | -0.002987 | -0.004263 | -0.002517 | -0.00086 | 0.079738 | 0.076156 | 0.073999 | 0.075782 | 0.085828 | 0.09914 | 0.094118 | -0.293767 | -0.289697 | -0.287237 | -0.290779 | -0.300796 | -0.298656 | -0.293036 | -1.353876 | -1.326844 | -1.313074 | -1.336706 | -1.40043 | -1.385054 | -1.347856 | -0.462975 | -0.426523 | -0.408367 | -0.444206 | -0.545193 | -0.594197 | -0.533023 | -0.358055 | -0.33175 | -0.314941 | -0.337706 | -0.402817 | -0.388886 | -0.353175 | 0.399309 | 0.371346 | 0.296158 | 0.23345 | 0.376321 | 0.3169 | 0.282687 | -25 | -25 | -10 | -10 | -25 | -20 | 20 | -1.964336 | -1.939767 | -1.925667 | -1.947173 | -2.008887 | 0 | 0 |  | 1402.08 | 0 |  | 1422.2729 | 0 |  | 743.351 | 0 |  | 743.166 | 0 |  | 1407.16 | 0 |  | 1430.579 | 0 |  | 764.716 | 0 |  | 764.629 | 0 |  | 1417.015 | 0 |  | 1450.746 | 0 |  | 777.023 | 0 |  | 777.239 | 0 |  | 1497.584 | 0 |  | 1502.6639 | 0 |  | 757.118 | 0 |  | 756.913 | 0 |  | 1452.118 | 0 |  | 1453.871 | 0 |  | 704.481 | 0 |  | 704.314 | 0 |  | 1512.24 | 0 |  | 1512.5699 | 0 |  | 749.077 | 0.102 |  | 749.325 | 0.102 |  | 1499.184 | 0 |  | 1500.327 | 0 |  | 778.134 | 0.025 |  | 778.151 | 0.025 | 173.6306 | 156.5653 | 133.8504 | 138.7075837 | 136.6376 | 152.1926 | 143.7074 | 0 | 0 | 0 | 0 | 0 | -30.3434496 | -7.4431144 | -69.32522058 | -47.21309 | -22.38922 | -32.94178 | -38.47261296 | -20.45863 | -20.00218304 | 0 | 0 | 0 | 0 | 0 | 0 | 0 | 49.1084 | 48.494175 | 19.25667 | 19.47173 | 50.222175 | 0 | 0 | -49.45897 | -43.28569 | -43.21164 | -48.66183 | -50.34508 | -58.79365 | -28.52547 | 103.9549 | 114.5607 | 87.50625 | 76.5757 | 98.04204 | 42.5969 | 87.73666
2 | W74882 | 2017-03-09 01:39 | 58.4723 | 60.6281 | 46 | 59 | 1.4664 | 647.3656 | 20177 | 28 | 239962 | 239921 | 139204 | 139212 | 139337 | 139295 | 220947 | 220954 | 239939 | 239632 | 215384 | 215319 | 215590 | 215608 | 293381 | 293365 | 1303.17 | 15230.0576 | 6 | 301.3962 | 301.3962 | 297.7204 | 137.7441 | 137.6302 | 31.636 | 31.636 | 1222.0703 | 1137.6843 | 1092.3334 | 918.9333 | 1083.6783 | 1022.3183 | 1004.9689 | 987.5816 | 971.2684 | 961.1378 | 949.6438 | 934.3901 | 15.8 | 25.4 | 32.7375 | 19.5925 | 11.8411 | 8.3359 | 6.0021 | 4.5691 | 3.5586 | 3.0933 | 3.1357 | 82.92 | 115.22 | 139.59 | 189.37 | 203.14 | 274.1 | 280.95 | 383.23 | 372.9 | 509.53 | 473.77 | 652.64 | 558.63 | 764.23 | 51 | 47.7 | 36.2745 | -7.24 | -4.3747 | 6.4547 | 4.2033 | -4.3747 | 1104600 | 2 |  |  | 4.4757 | 8.6321 | 10.7836 | 14.32 | 15.73 | 22.0164 | 4.5742 | 9.0394 | 11.0152 | 16.5091 | 17.5955 | 28.3379 | 24.9928 | 24.9491 | 25.0105 | 18.0961 | 18.1121 | 17.5424 |  | 10683 | 539 | 2 |  | EA778 | 305 | 1287 | 7 | 7 | 40 | 41.833336 | -7.24 | 2221.1929 | 2105.2715 | 1834.8286 | 1837.7072 | 1559.4143 | 1696.35 | 1388.5143 | 103.1757 | 102.95 | 106.1357 | 108.2 | 89.4529 | 96.2929 | 48.4314 | 32.7375 | 19.5925 | 11.8411 | 8.3359 | 6.0021 | 4.5691 | 3.5586 | 3.0933 | 0 | 0 | 0 | 0 | 0 | 0.1016 | 0.0254 | 0 | 0 | 0 | 0 | 0 | 0 | 0 | 0.054565 | 0.043309 | 0.03428 | 0.027798 | 0.032418 | 0.018124 | 0.016505 | -0.002256 | -0.006867 | -0.016581 | -0.002987 | -0.004264 | -0.002984 | -0.001129 | 0.079713 | 0.076135 | 0.073982 | 0.075762 | 0.085814 | 0.099046 | 0.094183 | -0.294055 | -0.289936 | -0.287442 | -0.29101 | -0.300923 | -0.299077 | -0.292439 | -1.354804 | -1.327459 | -1.313478 | -1.337269 | -1.400282 | -1.383432 | -1.340191 | -0.462742 | -0.426436 | -0.408372 | -0.444146 | -0.545492 | -0.592766 | -0.535044 | -0.35898 | -0.332329 | -0.315309 | -0.338248 | -0.402651 | -0.391989 | -0.349866 | 0.399366 | 0.369646 | 0.295162 | 0.233005 | 0.374436 | 0.313502 | 0.281267 | -25 | -25 | -10 | -10 | -25 | -30 | 30 | -1.964536 | -1.939945 | -1.925751 | -1.94722 | -2.008965 | 0 | 0 |  | 1402.08 | 0 |  | 1422.2729 | 0 |  | 743.351 | 0 |  | 743.166 | 0 |  | 1407.16 | 0 |  | 1430.579 | 0 |  | 764.716 | 0 |  | 764.629 | 0 |  | 1417.015 | 0 |  | 1450.746 | 0 |  | 777.023 | 0 |  | 777.239 | 0 |  | 1497.584 | 0 |  | 1502.6639 | 0 |  | 757.118 | 0 |  | 756.913 | 0 |  | 1452.118 | 0 |  | 1453.871 | 0 |  | 704.481 | 0 |  | 704.314 | 0 |  | 1512.24 | 0 |  | 1512.5699 | 0 |  | 749.077 | 0.102 |  | 749.325 | 0.102 |  | 1499.184 | 0 |  | 1500.327 | 0 |  | 778.134 | 0.025 |  | 778.151 | 0.025 | 177.0579 | 160.2848 | 135.7443 | 139.2284 | 133.8196 | 168.0166821 | 130.7744 | 0 | 0 | 0 | 0 | 0 | -30.3862232 | -7.4279506 | -70.86844 | -48.37526 | -23.24725 | -33.17898 | -39.42354 | -20.94516048 | -20.60678 | 0 | 0 | 0 | 0 | 0 | 0 | 0 | 49.1134 | 48.498625 | 19.25751 | 19.4722 | 50.224125 | 0 | 0 | -47.74373 | -43.9015862 | -43.34285 | -48.0565972 | -48.79584 | -57.07916 | -25.91293 | 107.5592 | 116.5066 | 88.4117 | 77.46499 | 95.82432 | 59.60614 | 76.82678
2 | W74883 | 2017-03-09 01:41 | 58.83 | 60.9754 | 49 | 62 | 1.3877 | 633.0096 | 19027 | 28 | 239962 | 239921 | 139204 | 139212 | 139337 | 139295 | 220947 | 220954 | 239939 | 239632 | 215384 | 215319 | 215590 | 215608 | 293381 | 293365 | 1303.17 | 15268.291 | 6 | 302.1513 | 302.1513 | 298.4754 | 138.4992 | 138.3853 | 32.3911 | 32.3911 | 1211.5234 | 1135.7943 | 1079.5 | 894.0359 | 1085.0607 | 1009.5002 | 989.626 | 969.6037 | 949.6882 | 936.9307 | 921.855 | 905.366 | 16 | 19.6 | 32.7705 | 19.4907 | 11.5608 | 8.0775 | 5.8733 | 4.5024 | 3.5678 | 3.0843 | 3.1249 | 77.42 | 112.55 | 131.88 | 187.55 | 192.73 | 272.25 | 265.26 | 376.52 | 349.44 | 495.4 | 440.45 | 624.23 | 517.68 | 730.99 | 50 | 47.7 | 37.3494 | 5.577777 | 6.455 | 6.455 | 0.127 | 6.455 | 1104052 | 1 |  |  | 4.3957 | 8.5279 | 10.7386 | 14.0893 | 15.7393 | 20.4893 | 4.5746 | 9.1493 | 11.2042 | 16.3789 | 18.3972 | 25.1817 | 24.9046 | 24.848 | 24.9391 | 18.2147 | 18.0809 | 17.9679 |  | 10683 | 539 | 3 |  | EA656 | 305 | 1247 | 7 | 7 | 40 | 41 | 5.577777 | 2119.6001 | 2003.8357 | 1695.9785 | 1642.1357 | 1463.7858 | 1484.0929 | 1432.8214 | 96.4479 | 98.1029 | 99.5379 | 110.62 | 97.0086 | 98.6 | 53.9107 | 32.7705 | 19.4907 | 11.5608 | 8.0775 | 5.8733 | 4.5024 | 3.5678 | 3.0843 | 0 | 0 | 0 | 0 | 0 | 0.1016 | 0.0254 | 0 | 0 | 0 | 0 | 0 | 0 | 0 | 0.046891 | 0.036476 | 0.028314 | 0.023153 | 0.026553 | 0.015683 | 0.014153 | -0.001815 | -0.005566 | -0.013754 | -0.002298 | -0.003313 | -0.001892 | -0.000512 | 0.081343 | 0.077698 | 0.075508 | 0.077347 | 0.087594 | 0.101253 | 0.096154 | -0.275876 | -0.271932 | -0.269492 | -0.272565 | -0.282033 | -0.279807 | -0.274362 | -1.368867 | -1.340681 | -1.325857 | -1.347971 | -1.412783 | -1.388528 | -1.350002 | -0.429748 | -0.396247 | -0.379714 | -0.413728 | -0.507524 | -0.551984 | -0.495729 | -0.373453 | -0.345182 | -0.326832 | -0.348712 | -0.416555 | -0.403806 | -0.365544 | 0.401645 | 0.352659 | 0.298742 | 0.237599 | 0.383891 | 0.324401 | 0.290659 | -25 | -25 | -10 | -10 | -25 | -40 | 40 | -1.831555 | -1.808738 | -1.795928 | -1.815836 | -1.87326 | 0 | 0 |  | 1402.08 | 0 |  | 1422.2729 | 0 |  | 743.351 | 0 |  | 743.166 | 0 |  | 1407.16 | 0 |  | 1430.579 | 0 |  | 764.716 | 0 |  | 764.629 | 0 |  | 1417.015 | 0 |  | 1450.746 | 0 |  | 777.023 | 0 |  | 777.239 | 0 |  | 1497.584 | 0 |  | 1502.6639 | 0 |  | 757.118 | 0 |  | 756.913 | 0 |  | 1452.118 | 0 |  | 1453.871 | 0 |  | 704.481 | 0 |  | 704.314 | 0 |  | 1512.24 | 0 |  | 1512.5699 | 0 |  | 749.077 | 0.102 |  | 749.325 | 0.102 |  | 1499.184 | 0 |  | 1500.327 | 0 |  | 778.134 | 0.025 |  | 778.151 | 0.025 | 172.4146 | 155.694 | 128.0599 | 127.0143 | 128.2189 | 150.2689 | 137.7715 | 0 | 0 | 0 | 0 | 0 | -28.4283912 | -6.9687948 | -61.70305 | -41.44044971 | -19.30447792 | -28.11194 | -32.83307692 | -19.14919 | -18.41538 | 0 | 0 | 0 | 0 | 0 | 0 | 0 | 45.788875 | 45.21845 | 17.95928 | 18.15836 | 46.8315 | 0 | 0 | -41.44829 | -38.87298 | -37.79593 | -45.76659136 | -49.23419 | -54.4256224 | -26.7251 | 115.0522 | 120.599 | 88.91881 | 71.2941 | 92.98308 | 48.26566 | 85.66224
2 | W74884 | 2017-03-09 01:42 | 59.2336 | 61.3849 | 41 | 63 | 1.3877 | 624.4885 | 18771 | 28 | 239962 | 239921 | 139204 | 139212 | 139337 | 139295 | 220947 | 220954 | 239939 | 239632 | 215384 | 215319 | 215590 | 215608 | 293381 | 293365 | 1303.17 | 15287.9873 | 6 | 302.8962 | 302.8962 | 299.2203 | 139.2441 | 139.1302 | 33.136 | 33.136 | 1236.1328 | 1165.6947 | 1091.3334 | 892.2133 | 1093.3135 | 1013.6951 | 992.1607 | 971.2978 | 951.4754 | 938.4201 | 924.5431 | 907.1895 | 16.2 | 28.2 | 32.1802 | 19.4875 | 11.7351 | 8.228 | 5.9316 | 4.5541 | 3.5785 | 3.0852 | 3.1252 | 74.8 | 109.01 | 126.73 | 179.06 | 185.06 | 259.62 | 257.83 | 361.1 | 341.39 | 473.84 | 432.89 | 603.68 | 506.93 | 709.13 | 50.3 | 47.7 | 38.4287 | 4.822222 | 5.2661 | 5.2942 | -1.1158 | 5.2661 | 1104054 | 2 |  |  | 4.2529 | 8.4043 | 10.3821 | 13.945 | 15.4164 | 20.4457 | 4.5597 | 8.6403 | 10.6417 | 16.2625 | 16.3069 | 21.9153 | 25.0051 | 24.8997 | 24.9089 | 18.1855 | 18.0935 | 18.2773 |  | 10683 | 539 | 4 |  | EA656 | 305 | 1247 | 7 | 7 | 40 | 41.166664 | 4.822222 | 2012.45 | 1986.9143 | 1719.4572 | 1725.7643 | 1468.5428 | 1567.0857 | 1455.5714 | 103.0079 | 102.3621 | 102.4121 | 112.7679 | 97.7657 | 95.0814 | 54.2914 | 32.1802 | 19.4875 | 11.7351 | 8.228 | 5.9316 | 4.5541 | 3.5785 | 3.0852 | 0 | 0 | 0 | 0 | 0 | 0.1016 | 0.0254 | 0 | 0 | 0 | 0 | 0 | 0 | 0 | 0.048839 | 0.037984 | 0.030966 | 0.02383 | 0.027713 | 0.01663 | 0.01499 | -0.001815 | -0.005567 | -0.013755 | -0.002298 | -0.003314 | -0.001569 | -0.000308 | 0.081351 | 0.077694 | 0.075499 | 0.077325 | 0.087579 | 0.101184 | 0.096114 | -0.275782 | -0.271997 | -0.269622 | -0.272847 | -0.2822 | -0.280553 | -0.274957 | -1.367209 | -1.340155 | -1.325889 | -1.348955 | -1.412933 | -1.397478 | -1.35815 | -0.430633 | -0.39663 | -0.379926 | -0.413526 | -0.507685 | -0.551141 | -0.495467 | -0.371744 | -0.34467 | -0.32673 | -0.349692 | -0.416729 | -0.40607 | -0.366547 | 0.402718 | 0.354737 | 0.302167 | 0.238063 | 0.383852 | 0.323214 | 0.290683 | -25 | -25 | -10 | -10 | -25 | -30 | 30 | -1.831067 | -1.808299 | -1.795627 | -1.815677 | -1.873019 | 0 | 0 |  | 1402.08 | 0 |  | 1422.2729 | 0 |  | 743.351 | 0 |  | 743.166 | 0 |  | 1407.16 | 0 |  | 1430.579 | 0 |  | 764.716 | 0 |  | 764.629 | 0 |  | 1417.015 | 0 |  | 1450.746 | 0 |  | 777.023 | 0 |  | 777.239 | 0 |  | 1497.584 | 0 |  | 1502.6639 | 0 |  | 757.118 | 0 |  | 756.913 | 0 |  | 1452.118 | 0 |  | 1453.871 | 0 |  | 704.481 | 0 |  | 704.314 | 0 |  | 1512.24 | 0 |  | 1512.5699 | 0 |  | 749.077 | 0.102 |  | 749.325 | 0.102 |  | 1499.184 | 0 |  | 1500.327 | 0 |  | 778.134 | 0.025 |  | 778.151 | 0.025 | 163.7148 | 154.3713 | 129.8173 | 133.4447 | 128.6135 | 158.564 | 139.9008 | 0 | 0 | 0 | 0 | 0 | -28.5041848 | -6.9839078 | -64.29164 | -43.4438 | -22.81988 | -29.04569906 | -34.47415 | -21.04742 | -19.9403583 | 0 | 0 | 0 | 0 | 0 | 0 | 0 | 45.776675 | 45.207475 | 17.95627 | 18.15677 | 46.825475 | 0 | 0 | -44.3586 | -40.59988 | -38.90902 | -46.63246 | -49.63418 | -52.40326 | -26.8996 | 100.8413 | 115.5351 | 86.04467 | 75.92334 | 91.33065 | 56.60914 | 86.07693
2 | W74885 | 2017-03-09 01:44 | 60.2524 | 62.0612 | 28 | 67 | 1.2258 | 770.8812 | 19299 | 28 | 239962 | 239921 | 139204 | 139212 | 139337 | 139295 | 220947 | 220954 | 239939 | 239632 | 215384 | 215319 | 215590 | 215608 | 293381 | 293365 | 1303.17 | 15307.6836 | 6 | 303.7456 | 303.7456 | 300.0698 | 140.0935 | 139.9796 | 33.9854 | 33.9854 | 1233.7891 | 1156.0348 | 1087.8334 | 858.7051 | 1091.7555 | 1002.8391 | 975.9832 | 947.9497 | 920.832 | 905.2556 | 885.202 | 861.8667 | 16 | 18.6 | 30.3227 | 17.0977 | 9.9081 | 6.9174 | 4.9752 | 3.7179 | 2.9356 | 2.5633 | 2.5921 | 73.84 | 125.03 | 130.91 | 214.04 | 193.59 | 312.06 | 268.66 | 435.74 | 362.03 | 586.33 | 457.75 | 745.05 | 536.02 | 870.8 | 50.4 | 47.3 | 42.5059 | 4.32 | 5.3818 | 5.4665 | 3.7459 | 5.3818 | 2102780 | 1 |  |  | 3.93 | 7.6493 | 9.5214 | 12.2379 | 13.3164 | 17.6421 | 4.1051 | 8.0526 | 9.8526 | 12.6936 | 14.0385 | 18.6872 | 24.961 | 25.0098 | 25.0721 | 25.0411 | 24.9157 | 25.1862 |  | 10683 | 539 | 5 |  | CC170 | 254 | 1245 | 6 | 1 | 35 | 18.666668 | 4.32 | 1960.4928 | 1901.9143 | 1636.8643 | 1549.5143 | 1447.3928 | 1274.9286 | 1181.8286 | 53.9593 | 53.2036 | 50.9279 | 54.805 | 72.02 | 87.5871 | 47.1464 | 30.3227 | 17.0977 | 9.9081 | 6.9174 | 4.9752 | 3.7179 | 2.9356 | 2.5633 | 0 | 0 | 0 | 0 | 0 | 0.1016 | 0.0254 | 0 | 0 | 0 | 0 | 0 | 0 | 0 | 0.050428 | 0.039127 | 0.032697 | 0.02428 | 0.028528 | 0.016926 | 0.015241 | -0.001804 | -0.005529 | -0.01372 | -0.002217 | -0.003294 | -0.001059 | 1.5e-05 | 0.081344 | 0.077691 | 0.075494 | 0.077322 | 0.087552 | 0.101286 | 0.096226 | -0.275872 | -0.272037 | -0.26954 | -0.272768 | -0.282523 | -0.2802 | -0.274505 | -1.366693 | -1.339308 | -1.322084 | -1.345442 | -1.414035 | -1.397264 | -1.357072 | -0.431069 | -0.397164 | -0.380371 | -0.41406 | -0.507439 | -0.553931 | -0.498372 | -0.371213 | -0.343843 | -0.3261 | -0.348889 | -0.417987 | -0.400963 | -0.361274 | 0.392423 | 0.339497 | 0.26774 | 0.20988 | 0.329573 | 0.277569 | 0.248797 | -25 | -25 | -20 | -20 | -25 | -20 | 20 | -1.827484 | -1.804866 | -1.790969 | -1.810647 | -1.868992 | 0 | 0 |  | 1402.08 | 0 |  | 1422.2729 | 0 |  | 743.351 | 0 |  | 743.166 | 0 |  | 1407.16 | 0 |  | 1430.579 | 0 |  | 764.716 | 0 |  | 764.629 | 0 |  | 1417.015 | 0 |  | 1450.746 | 0 |  | 777.023 | 0 |  | 777.239 | 0 |  | 1497.584 | 0 |  | 1502.6639 | 0 |  | 757.118 | 0 |  | 756.913 | 0 |  | 1452.118 | 0 |  | 1453.871 | 0 |  | 704.481 | 0 |  | 704.314 | 0 |  | 1512.24 | 0 |  | 1512.5699 | 0 |  | 749.077 | 0.102 |  | 749.325 | 0.102 |  | 1499.184 | 0 |  | 1500.327 | 0 |  | 778.134 | 0.025 |  | 778.151 | 0.025 | 159.4743 | 147.7616 | 123.5734 | 119.8115 | 126.7221 | 129.1324 | 113.7226 | 0 | 0 | 0 | 0 | 0 | -28.46832 | -6.972427 | -66.45408 | -44.99807 | -25.08919 | -29.68449 | -35.68175919 | -22.17039 | -20.70349 | 0 | 0 | 0 | 0 | 0 | 0 | 0 | 45.6871 | 45.12165 | 35.81938 | 36.21294 | 46.7248 | 0 | 0 | -23.26018 | -21.13055 | -19.3715 | -22.6925583 | -36.54575678 | -48.51721 | -23.49645 | 115.4472 | 126.7546 | 114.9321 | 103.6474 | 101.2194 | 29.9765 | 62.55028
2 | W74886 | 2017-03-09 01:45 | 61.1072 | 62.6619 | 27 | 64 | 1.2258 | 769.4014 | 19267 | 28 | 239962 | 239921 | 139204 | 139212 | 139337 | 139295 | 220947 | 220954 | 239939 | 239632 | 215384 | 215319 | 215590 | 215608 | 293381 | 293365 | 1303.17 | 15307.6836 | 6 | 304.5934 | 304.5934 | 300.9176 | 140.9413 | 140.8274 | 34.8332 | 34.8332 | 1233.7891 | 1154.2218 | 1086 | 872.8636 | 1090.1366 | 1009.1175 | 986.5788 | 962.2097 | 938.2039 | 923.3826 | 905.6078 | 884.0624 | 16 | 23.4 | 30.9142 | 17.4129 | 9.9531 | 6.9378 | 5.0187 | 3.7768 | 2.9481 | 2.5639 | 2.5963 | 79.81 | 127.96 | 141.66 | 221.38 | 208.6 | 321.6 | 287.9 | 446.47 | 386.52 | 596.26 | 493.1 | 766.17 | 580.52 | 897.39 | 50 | 47.5 | 38.8843 | 5.02 | 4.7162 | 4.7162 | -0.0779 | 4.7162 | 2102780 | 2 |  |  | 3.7621 | 7.5393 | 9.5114 | 12.0821 | 12.8421 | 16.7757 | 4.15 | 8.0444 | 9.875 | 12.4667 | 13.2361 | 18.0194 | 24.9529 | 24.9312 | 25.0254 | 25.0877 | 24.9606 | 24.9357 |  | 10683 | 539 | 6 |  | CC170 | 254 | 1245 | 6 | 1 | 35 | 17.833332 | 5.02 | 1946.5428 | 1894.8715 | 1591.0786 | 1476.9714 | 1335.6 | 1250.9928 | 1135.9286 | 57.56 | 58.3543 | 59.0543 | 60.3271 | 55.2464 | 77.5586 | 38.7229 | 30.9142 | 17.4129 | 9.9531 | 6.9378 | 5.0187 | 3.7768 | 2.9481 | 2.5639 | 0 | 0 | 0 | 0 | 0 | 0.1016 | 0.0254 | 0 | 0 | 0 | 0 | 0 | 0 | 0 | 0.052213 | 0.040375 | 0.034617 | 0.02506 | 0.029433 | 0.017988 | 0.016173 | -0.001818 | -0.005525 | -0.013533 | -0.002169 | -0.003328 | -0.001018 | 5.4e-05 | 0.08134 | 0.077688 | 0.0755 | 0.077331 | 0.087573 | 0.101284 | 0.096246 | -0.275775 | -0.271924 | -0.269291 | -0.272457 | -0.282149 | -0.280388 | -0.274537 | -1.362855 | -1.335434 | -1.316805 | -1.339424 | -1.408403 | -1.399732 | -1.358158 | -0.431531 | -0.397633 | -0.381086 | -0.414955 | -0.508941 | -0.554483 | -0.499361 | -0.370545 | -0.343113 | -0.324715 | -0.347111 | -0.414855 | -0.400363 | -0.359838 | 0.393025 | 0.339915 | 0.269221 | 0.211952 | 0.334413 | 0.279531 | 0.249137 | -30 | -30 | -30 | -30 | -30 | -10 | 10 | -1.826241 | -1.803671 | -1.789316 | -1.808915 | -1.867682 | 0 | 0 |  | 1402.08 | 0 |  | 1422.2729 | 0 |  | 743.351 | 0 |  | 743.166 | 0 |  | 1407.16 | 0 |  | 1430.579 | 0 |  | 764.716 | 0 |  | 764.629 | 0 |  | 1417.015 | 0 |  | 1450.746 | 0 |  | 777.023 | 0 |  | 777.239 | 0 |  | 1497.584 | 0 |  | 1502.6639 | 0 |  | 757.118 | 0 |  | 756.913 | 0 |  | 1452.118 | 0 |  | 1453.871 | 0 |  | 704.481 | 0 |  | 704.314 | 0 |  | 1512.24 | 0 |  | 1512.5699 | 0 |  | 749.077 | 0.102 |  | 749.325 | 0.102 |  | 1499.184 | 0 |  | 1500.327 | 0 |  | 778.134 | 0.025 |  | 778.151 | 0.025 | 158.3318 | 147.2088 | 120.1264343 | 114.2157 | 116.9624988 | 126.7056 | 109.3286 | 0 | 0 | 0 | 0 | 0 | -28.4874208 | -6.9732398 | -68.68108 | -46.5398749 | -27.76351662 | -30.66075 | -36.76636 | -23.75345204 | -22.03883 | 0 | 0 | 0 | 0 | 0 | 0 | 0 | 54.78723 | 54.11013 | 53.67948 | 54.26745 | 56.03046 | 0 | 0 | -24.83892436 | -23.2036 | -22.50477 | -25.03303 | -28.11716 | -43.00493 | -19.33671 | 119.599 | 131.5754 | 123.5376 | 112.7893 | 108.1094 | 31.45976 | 60.97981
2 | W74887 | 2017-03-09 01:47 | 61.4951 | 63.0065 | 45 | 64 | 1.2258 | 769.6934 | 19242 | 28 | 239962 | 239921 | 139204 | 139212 | 139337 | 139295 | 220947 | 220954 | 239939 | 239632 | 215384 | 215319 | 215590 | 215608 | 293381 | 293365 | 1303.17 | 15347.0762 | 6 | 305.4416 | 305.4416 | 301.7657 | 141.7894 | 141.6756 | 35.6813 | 35.6813 | 1226.7578 | 1150.8309 | 1087.8334 | 877.0316 | 1090.4187 | 1008.0751 | 985.4177 | 961.0653 | 936.9384 | 921.6395 | 903.5013 | 883.179 | 16 | 18.6 | 30.7038 | 17.364 | 9.9105 | 6.9045 | 5.0145 | 3.7982 | 2.9904 | 2.5595 | 2.5959 | 78.8 | 126.64 | 140.79 | 219.55 | 207.68 | 319.15 | 286.47 | 440.95 | 385.65 | 587.42 | 490.62 | 758.68 | 575.64 | 892.89 | 50.3 | 47.6 | 39.9007 | 21 | 21.2481 | 21.2481 | -13.9669 | 21.2481 | 2102780 | 1 |  |  | 3.7229 | 7.4007 | 9.2429 | 11.6407 | 12.5607 | 17.3564 | 3.8014 | 7.7973 | 9.689 | 12.6808 | 13.2589 | 18.6685 | 24.8717 | 24.9738 | 25.0773 | 25.1169 | 25.0309 | 25.3645 |  | 10683 | 539 | 7 |  | CC170 | 254 | 1245 | 6 | 1 | 35 | 22.166668 | 21 | 1957.9214 | 1883.55 | 1572.7715 | 1456.5286 | 1316.15 | 1223.5571 | 1338.5786 | 55.1814 | 53.4621 | 54.9836 | 56.5836 | 55.5164 | 74.1614 | 39.0457 | 30.7038 | 17.364 | 9.9105 | 6.9045 | 5.0145 | 3.7982 | 2.9904 | 2.5595 | 0 | 0 | 0 | 0 | 0 | 0.1016 | 0.0254 | 0 | 0 | 0 | 0 | 0 | 0 | 0 | 0.054313 | 0.042158 | 0.034992 | 0.026142 | 0.030895 | 0.018881 | 0.01699 | -0.001855 | -0.005625 | -0.013768 | -0.002255 | -0.003465 | -0.001276 | -9.3e-05 | 0.081336 | 0.077684 | 0.075495 | 0.07733 | 0.087575 | 0.101294 | 0.096091 | -0.275549 | -0.2717 | -0.269081 | -0.272196 | -0.281839 | -0.280362 | -0.275536 | -1.357093 | -1.329778 | -1.311312 | -1.333486 | -1.401896 | -1.400005 | -1.365511 | -0.431444 | -0.397557 | -0.380984 | -0.41498 | -0.509099 | -0.55477 | -0.496199 | -0.370809 | -0.343349 | -0.325021 | -0.347096 | -0.414523 | -0.399852 | -0.366073 | 0.393265 | 0.339185 | 0.268289 | 0.211209 | 0.33258 | 0.27864 | 0.249105 | -40 | -40 | -40 | -40 | -40 | 0 | 0 | -1.824122 | -1.801594 | -1.787287 | -1.806818 | -1.865433 | 0 | 0 |  | 1402.08 | 0 |  | 1422.2729 | 0 |  | 743.351 | 0 |  | 743.166 | 0 |  | 1407.16 | 0 |  | 1430.579 | 0 |  | 764.716 | 0 |  | 764.629 | 0 |  | 1417.015 | 0 |  | 1450.746 | 0 |  | 777.023 | 0 |  | 777.239 | 0 |  | 1497.584 | 0 |  | 1502.6639 | 0 |  | 757.118 | 0 |  | 756.913 | 0 |  | 1452.118 | 0 |  | 1453.871 | 0 |  | 704.481 | 0 |  | 704.314 | 0 |  | 1512.24 | 0 |  | 1512.5699 | 0 |  | 749.077 | 0.102 |  | 749.325 | 0.102 |  | 1499.184 | 0 |  | 1500.327 | 0 |  | 778.134 | 0.025 |  | 778.151 | 0.025 | 159.2495 | 146.3216982 | 118.7364 | 112.6334 | 115.2618 | 123.939 | 128.6254 | 0 | 0 | 0 | 0 | 0 | -28.4847792 | -6.9986144 | -71.19038 | -48.58078 | -27.83129 | -31.85298 | -38.45400728 | -24.64709 | -23.07304 | 0 | 0 | 0 | 0 | 0 | 0 | 0 | 72.96488 | 72.06376 | 71.49148 | 72.27272 | 74.61732 | 0 | 0 | -23.80768 | -21.25423 | -20.94787 | -23.48106 | -28.26334 | -41.14252 | -19.37444 | 137.2163 | 148.5504 | 141.4487 | 129.572 | 123.1618 | 29.66461 | 79.17927
2 | W74888 | 2017-03-09 01:49 | 62.2396 | 63.5907 | 29 | 65 | 1.2258 | 768.2558 | 19240 | 28 | 239962 | 239921 | 139204 | 139212 | 139337 | 139295 | 220947 | 220954 | 239939 | 239632 | 215384 | 215319 | 215590 | 215608 | 293381 | 293365 | 1303.17 | 15366.7725 | 6 | 306.2881 | 306.2881 | 302.6123 | 142.636 | 142.5221 | 36.5279 | 36.5279 | 1229.1016 | 1152.7092 | 1081.5 | 865.9471 | 1092.2727 | 1007.6033 | 984.2358 | 959.1959 | 934.3644 | 918.7382 | 900.1288 | 877.4508 | 16 | 21.4 | 30.8798 | 17.4271 | 9.8308 | 6.8312 | 4.9353 | 3.727 | 2.9264 | 2.5631 | 2.5957 | 76.58 | 124.81 | 138.13 | 220.6 | 204.13 | 322.33 | 281.76 | 447.63 | 379.68 | 595.64 | 481.91 | 759.65 | 559.01 | 883.32 | 51.1 | 47.7 | 41.3485 | -26.77 | -20.8466 | 21.7151 | 12.3438 | -20.8466 | 2102780 | 2 |  |  | 3.6593 | 7.5057 | 9.395 | 11.8421 | 12.8507 | 17.7257 | 4.0513 | 7.7211 | 9.4974 | 12.6684 | 13.5724 | 18 | 24.9554 | 24.8942 | 25.0287 | 25.1242 | 24.9486 | 24.9708 |  | 10683 | 539 | 8 |  | CC170 | 254 | 1245 | 6 | 1 | 35 | 31.333334 | -26.77 | 1993 | 1933.6357 | 1629.2285 | 1513.15 | 1353.3785 | 1256.7858 | 1134.8857 | 57.8229 | 58.985 | 62.54 | 59.38 | 57.405 | 48.3264 | 39.3836 | 30.8798 | 17.4271 | 9.8308 | 6.8312 | 4.9353 | 3.727 | 2.9264 | 2.5631 | 0 | 0 | 0 | 0 | 0 | 0.1016 | 0.0254 | 0 | 0 | 0 | 0 | 0 | 0 | 0 | 0.057599 | 0.044811 | 0.036468 | 0.02702 | 0.032845 | 0.018985 | 0.017095 | -0.001887 | -0.005734 | -0.013938 | -0.002339 | -0.003714 | -0.001297 | -9.3e-05 | 0.08133 | 0.077672 | 0.075481 | 0.077312 | 0.087556 | 0.101264 | 0.096227 | -0.275272 | -0.271514 | -0.268881 | -0.272078 | -0.281703 | -0.280564 | -0.2747 | -1.348846 | -1.322291 | -1.303254 | -1.326446 | -1.39441 | -1.399774 | -1.358 | -0.431866 | -0.397711 | -0.381071 | -0.414949 | -0.509107 | -0.554752 | -0.499607 | -0.370277 | -0.343443 | -0.325268 | -0.347678 | -0.415109 | -0.400408 | -0.359861 | 0.392965 | 0.336744 | 0.265668 | 0.208714 | 0.328071 | 0.275214 | 0.249089 | -50 | -50 | -50 | -50 | -50 | 10 | -10 | -1.82194 | -1.799427 | -1.785121 | -1.804659 | -1.86326 | 0 | 0 |  | 1402.08 | 0 |  | 1422.2729 | 0 |  | 743.351 | 0 |  | 743.166 | 0 |  | 1407.16 | 0 |  | 1430.579 | 0 |  | 764.716 | 0 |  | 764.629 | 0 |  | 1417.015 | 0 |  | 1450.746 | 0 |  | 777.023 | 0 |  | 777.239 | 0 |  | 1497.584 | 0 |  | 1502.6639 | 0 |  | 757.118 | 0 |  | 756.913 | 0 |  | 1452.118 | 0 |  | 1453.871 | 0 |  | 704.481 | 0 |  | 704.314 | 0 |  | 1512.24 | 0 |  | 1512.5699 | 0 |  | 749.077 | 0.102 |  | 749.325 | 0.102 |  | 1499.184 | 0 |  | 1500.327 | 0 |  | 778.134 | 0.025 |  | 778.151 | 0.025 | 162.09069 | 150.1894 | 122.9758 | 116.9846528 | 118.4964 | 127.2672 | 109.2066 | 0 | 0 | 0 | 0 | 0 | -28.5053024 | -6.97738 | -75.14691 | -51.67117 | -29.36231262 | -32.73801 | -40.62055771 | -24.7592 | -23.088716 | 0 | 0 | 0 | 0 | 0 | 0 | 0 | 91.097 | 89.97135 | 89.25605 | 90.23295 | 93.163 | 0 | 0 | -24.97174 | -23.45898 | -23.83218034 | -24.63967162 | -29.22529 | -26.80917 | -19.67632 | 153.069 | 165.0306 | 159.0374 | 149.8399 | 141.8136 | 47.19349 | 59.46423
2 | W74889 | 2017-03-09 01:51 | 62.6792 | 63.9892 | 38 | 65 | 1.2258 | 771.7078 | 19300 | 28 | 239962 | 239921 | 139204 | 139212 | 139337 | 139295 | 220947 | 220954 | 239939 | 239632 | 215384 | 215319 | 215590 | 215608 | 293381 | 293365 | 1303.17 | 15386.4688 | 6 | 307.1385 | 307.1385 | 303.4626 | 143.4863 | 143.3725 | 37.3782 | 37.3782 | 1226.7578 | 1149.3663 | 1095.1666 | 874.5964 | 1084.2156 | 1002.4982 | 980.8204 | 957.0811 | 933.4364 | 918.6723 | 901.303 | 880.025 | 16 | 19.2 | 30.8202 | 17.4198 | 9.8617 | 6.8495 | 4.9625 | 3.7372 | 2.9434 | 2.5623 | 2.5928 | 77.9 | 126.8 | 140.27 | 222.3 | 207.02 | 323.03 | 285.85 | 447.96 | 385.65 | 596.53 | 489.1 | 762.97 | 571.25 | 891.48 | 50.6 | 47.7 | 40.9352 | -2.89 | -1.6172 | 4.0887 | 5.8536 | -1.6172 | 2102780 | 1 |  |  | 3.7014 | 7.5707 | 9.5114 | 11.9479 | 12.9193 | 17.3957 | 4.0676 | 7.6905 | 9.5351 | 12.2514 | 13.0797 | 17.9 | 24.8722 | 24.9042 | 24.9616 | 25.1307 | 25.0031 | 24.8916 |  | 10683 | 539 | 9 |  | CC170 | 254 | 1245 | 6 | 1 | 35 | 32 | -2.89 | 1984.8429 | 1929.2072 | 1610.1428 | 1488.4572 | 1349.6714 | 1290.9071 | 1226.0571 | 53.7386 | 52.8736 | 58.37 | 55.6557 | 54.1864 | 71.805 | 37.6043 | 30.8202 | 17.4198 | 9.8617 | 6.8495 | 4.9625 | 3.7372 | 2.9434 | 2.5623 | 0 | 0 | 0 | 0 | 0 | 0.1016 | 0.0254 | 0 | 0 | 0 | 0 | 0 | 0 | 0 | 0.060204 | 0.046993 | 0.037899 | 0.027819 | 0.034236 | 0.019776 | 0.017812 | -0.001987 | -0.005839 | -0.01405 | -0.002397 | -0.003835 | -0.002136 | -0.000618 | 0.081334 | 0.077683 | 0.075495 | 0.077326 | 0.087574 | 0.101263 | 0.096182 | -0.27478 | -0.27094 | -0.268312 | -0.271467 | -0.281281 | -0.28037 | -0.274785 | -1.340676 | -1.313676 | -1.295324 | -1.317542 | -1.390021 | -1.398262 | -1.358304 | -0.430991 | -0.397147 | -0.380637 | -0.414464 | -0.508584 | -0.553726 | -0.497685 | -0.371623 | -0.344089 | -0.325621 | -0.348086 | -0.415422 | -0.401594 | -0.36279 | 0.393197 | 0.33758 | 0.266931 | 0.209795 | 0.32973 | 0.27659 | 0.248854 | -60 | -60 | -60 | -60 | -55 | 20 | -20 | -1.819092 | -1.796613 | -1.782322 | -1.801837 | -1.861905 | 0 | 0 |  | 1402.08 | 0 |  | 1422.2729 | 0 |  | 743.351 | 0 |  | 743.166 | 0 |  | 1407.16 | 0 |  | 1430.579 | 0 |  | 764.716 | 0 |  | 764.629 | 0 |  | 1417.015 | 0 |  | 1450.746 | 0 |  | 777.023 | 0 |  | 777.239 | 0 |  | 1497.584 | 0 |  | 1502.6639 | 0 |  | 757.118 | 0 |  | 756.913 | 0 |  | 1452.118 | 0 |  | 1453.871 | 0 |  | 704.481 | 0 |  | 704.314 | 0 |  | 1512.24 | 0 |  | 1512.5699 | 0 |  | 749.077 | 0.102 |  | 749.325 | 0.102 |  | 1499.184 | 0 |  | 1500.327 | 0 |  | 778.134 | 0.025 |  | 778.151 | 0.025 | 161.4352 | 149.8666 | 121.5577 | 115.0964 | 118.1961 | 130.7211 | 117.9246 | 0 | 0 | 0 | 0 | 0 | -28.485592 | -6.979539 | -78.05013 | -54.06302 | -30.89218 | -33.49455 | -42.25803 | -24.66534168 | -23.35468 | 0 | 0 | 0 | 0 | 0 | 0 | 0 | 109.14552 | 107.79678 | 106.93932 | 108.11022 | 102.404775 | 0 | 0 | -23.16085 | -20.99859 | -22.21778169 | -23.06728 | -27.55834 | -39.76029543 | -18.7151 | 169.3697 | 182.6018 | 175.3871 | 166.6448 | 150.7845 | 37.8099 | 68.87531
2 | W74890 | 2017-03-09 01:52 | 63.2684 | 64.48 | 32 | 66 | 1.2258 | 769.9073 | 19253 | 28 | 239962 | 239921 | 139204 | 139212 | 139337 | 139295 | 220947 | 220954 | 239939 | 239632 | 215384 | 215319 | 215590 | 215608 | 293381 | 293365 | 1303.17 | 15406.165 | 6 | 307.9868 | 307.9868 | 304.311 | 144.3347 | 144.2208 | 38.2266 | 38.2266 | 1230.2734 | 1152.3455 | 1090.3334 | 864.0736 | 1093.1414 | 1007.1606 | 983.4794 | 957.9898 | 932.7131 | 916.5187 | 897.4509 | 875.1165 | 16.2 | 20.2 | 30.8231 | 17.3997 | 9.8538 | 6.8467 | 4.9424 | 3.7254 | 2.9447 | 2.5605 | 2.5916 | 74.99 | 124.12 | 135.49 | 217.23 | 200.96 | 315.89 | 278.16 | 439.56 | 375.34 | 586.72 | 473.48 | 751.72 | 549.63 | 878.13 | 50.4 | 47.8 | 42.6849 | -3.34 | -1.2877 | 4.6136 | 4.6426 | -1.2877 | 2102780 | 2 |  |  | 3.6529 | 7.4779 | 9.4586 | 11.8057 | 13.0307 | 17.6286 | 4.0338 | 7.8247 | 9.7312 | 12.6403 | 13.587 | 18.0286 | 25.0679 | 24.9622 | 25.0456 | 25.129 | 25.1209 | 24.9211 |  | 10683 | 539 | 10 |  | CC170 | 254 | 1245 | 6 | 1 | 35 | 32.166664 | -3.34 | 1969.3572 | 1947.5 | 1636.9143 | 1528.8357 | 1361.1714 | 1286.5428 | 1252.0215 | 54.5557 | 57.14 | 61.195 | 61.7979 | 60.4864 | 75.855 | 37.54 | 30.8231 | 17.3997 | 9.8538 | 6.8467 | 4.9424 | 3.7254 | 2.9447 | 2.5605 | 0 | 0 | 0 | 0 | 0 | 0.1016 | 0.0254 | 0 | 0 | 0 | 0 | 0 | 0 | 0 | 0.060126 | 0.046772 | 0.03734 | 0.028012 | 0.03385 | 0.020443 | 0.01841 | -0.002057 | -0.005953 | -0.014336 | -0.002442 | -0.003885 | -0.00368 | -0.001528 | 0.081341 | 0.077684 | 0.075495 | 0.077328 | 0.08758 | 0.101287 | 0.096169 | -0.274447 | -0.270679 | -0.268074 | -0.271197 | -0.280977 | -0.280012 | -0.274662 | -1.334759 | -1.308342 | -1.290206 | -1.312126 | -1.38447 | -1.392159 | -1.354203 | -0.43121 | -0.397163 | -0.380598 | -0.414504 | -0.50878 | -0.554189 | -0.497399 | -0.371052 | -0.344022 | -0.325694 | -0.347959 | -0.414908 | -0.400647 | -0.363327 | 0.393224 | 0.336288 | 0.26508 | 0.207976 | 0.326416 | 0.275527 | 0.248757 | -65 | -65 | -65 | -65 | -60 | 30 | -30 | -1.817537 | -1.795069 | -1.780777 | -1.800289 | -1.860466 | 0 | 0 |  | 1402.08 | 0 |  | 1422.2729 | 0 |  | 743.351 | 0 |  | 743.166 | 0 |  | 1407.16 | 0 |  | 1430.579 | 0 |  | 764.716 | 0 |  | 764.629 | 0 |  | 1417.015 | 0 |  | 1450.746 | 0 |  | 777.023 | 0 |  | 777.239 | 0 |  | 1497.584 | 0 |  | 1502.6639 | 0 |  | 757.118 | 0 |  | 756.913 | 0 |  | 1452.118 | 0 |  | 1453.871 | 0 |  | 704.481 | 0 |  | 704.314 | 0 |  | 1512.24 | 0 |  | 1512.5699 | 0 |  | 749.077 | 0.102 |  | 749.325 | 0.102 |  | 1499.184 | 0 |  | 1500.327 | 0 |  | 778.134 | 0.025 |  | 778.151 | 0.025 | 160.1895 | 151.28959 | 123.5788 | 118.2218 | 119.2114 | 130.3101 | 120.4057 | 0 | 0 | 0 | 0 | 0 | -28.4492192 | -6.9764148 | -77.50812 | -53.40521 | -29.6799 | -33.55106182 | -41.48564355 | -23.33676 | -22.86166 | 0 | 0 | 0 | 0 | 0 | 0 | 0 | 118.139905 | 116.679485 | 115.750505 | 117.018785 | 111.62796 | 0 | 0 | -23.52496 | -22.69389382 | -23.29069461 | -25.61548 | -30.77427 | -42.03801 | -18.67235846 | 177.2963 | 191.87 | 186.3588 | 176.0741 | 158.5794 | 36.48607 | 71.89523
2 | W74891 | 2017-03-09 01:54 | 63.732 | 64.8931 | 33 | 65 | 1.2258 | 770.834 | 19294 | 28 | 239962 | 239921 | 139204 | 139212 | 139337 | 139295 | 220947 | 220954 | 239939 | 239632 | 215384 | 215319 | 215590 | 215608 | 293381 | 293365 | 1303.17 | 15425.8613 | 6 | 308.8362 | 308.8362 | 305.1604 | 145.1841 | 145.0702 | 39.076 | 39.076 | 1222.0703 | 1144.6172 | 1097.1666 | 867.2889 | 1081.9282 | 999.2124 | 977.0469 | 952.6673 | 928.3284 | 913.0337 | 895.1571 | 872.4561 | 16 | 19.2 | 30.8835 | 17.5163 | 9.9029 | 6.8732 | 4.9733 | 3.7474 | 2.933 | 2.5631 | 2.5934 | 76.83 | 126.11 | 138.69 | 221.99 | 205.46 | 323.18 | 284.76 | 449.01 | 386.22 | 599.2 | 489.04 | 767.44 | 570.04 | 890 | 50.2 | 47.6 | 42.3077 | -21.370001 | -16.5541 | 16.5541 | 11.9865 | -16.5541 | 2102780 | 1 |  |  | 3.7886 | 7.6814 | 9.5007 | 12.0507 | 13.2271 | 17.7321 | 4.1743 | 8 | 9.8419 | 12.2081 | 13.3446 | 18.1811 | 24.8939 | 24.9165 | 24.9465 | 24.874 | 24.9006 | 25.0171 |  | 10683 | 539 | 11 |  | CC170 | 254 | 1245 | 6 | 1 | 35 | 33.666664 | -21.370001 | 1960.8071 | 1945.2428 | 1624.6285 | 1505.8715 | 1352.0072 | 1337.9 | 1133.9642 | 52.8279 | 48.7014 | 52.5143 | 52.9914 | 52.2264 | 67.4214 | 37.5764 | 30.8835 | 17.5163 | 9.9029 | 6.8732 | 4.9733 | 3.7474 | 2.933 | 2.5631 | 0 | 0 | 0 | 0 | 0 | 0.1016 | 0.0254 | 0 | 0 | 0 | 0 | 0 | 0 | 0 | 0.060471 | 0.046857 | 0.037041 | 0.027675 | 0.033808 | 0.020492 | 0.018469 | -0.002057 | -0.005953 | -0.014336 | -0.002441 | -0.003886 | -0.005773 | -0.002805 | 0.081339 | 0.077682 | 0.075493 | 0.077326 | 0.087574 | 0.10124 | 0.096241 | -0.274469 | -0.270707 | -0.268045 | -0.271228 | -0.281049 | -0.280025 | -0.273927 | -1.33524 | -1.308855 | -1.289578 | -1.312654 | -1.385308 | -1.38835 | -1.344835 | -0.430941 | -0.3969 | -0.380365 | -0.414228 | -0.508308 | -0.553007 | -0.498733 | -0.371559 | -0.344534 | -0.32614 | -0.348497 | -0.41588 | -0.402846 | -0.360619 | 0.393952 | 0.339262 | 0.267862 | 0.21009 | 0.32842 | 0.276266 | 0.248903 | -65 | -65 | -65 | -65 | -60 | 40 | -40 | -1.81775 | -1.795268 | -1.780934 | -1.800474 | -1.860712 | 0 | 0 |  | 1402.08 | 0 |  | 1422.2729 | 0 |  | 743.351 | 0 |  | 743.166 | 0 |  | 1407.16 | 0 |  | 1430.579 | 0 |  | 764.716 | 0 |  | 764.629 | 0 |  | 1417.015 | 0 |  | 1450.746 | 0 |  | 777.023 | 0 |  | 777.239 | 0 |  | 1497.584 | 0 |  | 1502.6639 | 0 |  | 757.118 | 0 |  | 756.913 | 0 |  | 1452.118 | 0 |  | 1453.871 | 0 |  | 704.481 | 0 |  | 704.314 | 0 |  | 1512.24 | 0 |  | 1512.5699 | 0 |  | 749.077 | 0.102 |  | 749.325 | 0.102 |  | 1499.184 | 0 |  | 1500.327 | 0 |  | 778.134 | 0.025 |  | 778.151 | 0.025 | 159.4901 | 151.1104 | 122.6481 | 116.443 | 118.4007 | 135.448996 | 109.1338 | 0 | 0 | 0 | 0 | 0 | -28.45054 | -6.9577458 | -77.99670936 | -53.53740492 | -29.27986849 | -33.12351 | -41.45119 | -20.43512365 | -21.06549544 | 0 | 0 | 0 | 0 | 0 | 0 | 0 | 118.15375 | 116.69242 | 115.76071 | 117.03081 | 111.64272 | 0 | 0 | -22.76571 | -19.32958566 | -19.9746 | -21.95052 | -26.5471 | -37.28451 | -18.74059 | 176.8814 | 194.9358 | 189.1543 | 178.3998 | 162.0451 | 49.27883 | 62.37002
2 | W74892 | 2017-03-09 01:56 | 64.0731 | 65.2111 | 34 | 63 | 1.2258 | 770.3817 | 19262 | 29 | 239962 | 239921 | 139204 | 139212 | 139337 | 139295 | 220947 | 220954 | 239939 | 239632 | 215384 | 215319 | 215590 | 215608 | 293381 | 293365 | 1303.17 | 15445.5576 | 6 | 309.6851 | 309.6851 | 306.0092 | 146.033 | 145.9191 | 39.9249 | 39.9249 | 1220.8984 | 1146.8525 | 1107 | 871.9818 | 1086.9069 | 1005.3947 | 983.6805 | 959.6893 | 935.8242 | 920.8936 | 902.6396 | 881.1436 | 16 | 21.6 | 30.6022 | 17.4076 | 9.91 | 6.9077 | 4.9876 | 3.7495 | 2.9418 | 2.5607 | 2.591 | 79.96 | 127.07 | 143.54 | 221.47 | 212.16 | 321.42 | 293.46 | 448.31 | 398.32 | 598.74 | 502.1 | 766.97 | 587.62 | 898.74 | 50.4 | 47.7 | 39.9833 | -4.29 | -3.8919 | 5.911 | 5.1632 | -3.8919 | 2102780 | 2 |  |  | 3.7093 | 7.565 | 9.4529 | 11.6886 | 13.0679 | 17.06 | 4.2028 | 7.9389 | 10.2792 | 12.7944 | 13.8194 | 17.5528 | 25.1478 | 24.9373 | 24.9671 | 25.1259 | 24.9501 | 24.9516 |  | 10683 | 539 | 12 |  | CC170 | 254 | 1245 | 6 | 1 | 35 | 28 | -4.29 | 1942.9071 | 1911.2928 | 1595.4714 | 1494.1643 | 1341.15 | 1244.9286 | 1210.3143 | 55.2164 | 54.8793 | 59.0079 | 57.8521 | 55.99 | 74.9279 | 37.5264 | 30.6022 | 17.4076 | 9.91 | 6.9077 | 4.9876 | 3.7495 | 2.9418 | 2.5607 | 0 | 0 | 0 | 0 | 0 | 0.1016 | 0.0254 | 0 | 0 | 0 | 0 | 0 | 0 | 0 | 0.061051 | 0.047168 | 0.037091 | 0.027474 | 0.034017 | 0.020788 | 0.018664 | -0.002057 | -0.005954 | -0.014337 | -0.002441 | -0.003887 | -0.003616 | -0.001458 | 0.081357 | 0.077701 | 0.075512 | 0.077343 | 0.087595 | 0.101314 | 0.096205 | -0.274259 | -0.270472 | -0.267803 | -0.271003 | -0.280802 | -0.279783 | -0.274403 | -1.334765 | -1.308198 | -1.288871 | -1.312071 | -1.38459 | -1.391913 | -1.354112 | -0.43095 | -0.396984 | -0.380464 | -0.414278 | -0.508418 | -0.553988 | -0.497415 | -0.371057 | -0.343877 | -0.325454 | -0.347901 | -0.415043 | -0.400392 | -0.362713 | 0.393647 | 0.338726 | 0.267644 | 0.21003 | 0.328409 | 0.27751 | 0.248708 | -65 | -65 | -65 | -65 | -60 | 30 | -30 | -1.817531 | -1.795065 | -1.780774 | -1.800284 | -1.860458 | 0 | 0 |  | 1402.08 | 0 |  | 1422.2729 | 0 |  | 743.351 | 0 |  | 743.166 | 0 |  | 1407.16 | 0 |  | 1430.579 | 0 |  | 764.716 | 0 |  | 764.629 | 0 |  | 1417.015 | 0 |  | 1450.746 | 0 |  | 777.023 | 0 |  | 777.239 | 0 |  | 1497.584 | 0 |  | 1502.6639 | 0 |  | 757.118 | 0 |  | 756.913 | 0 |  | 1452.118 | 0 |  | 1453.871 | 0 |  | 704.481 | 0 |  | 704.314 | 0 |  | 1512.24 | 0 |  | 1512.5699 | 0 |  | 749.077 | 0.102 |  | 749.325 | 0.102 |  | 1499.184 | 0 |  | 1500.327 | 0 |  | 778.134 | 0.025 |  | 778.151 | 0.025 | 158.0691 | 148.5094 | 120.4772 | 115.5631 | 117.478 | 126.1287 | 116.4383 | 0 | 0 | 0 | 0 | 0 | -28.4259528 | -6.9698362 | -78.74312641 | -53.91607 | -29.32697 | -32.84507 | -41.7176967 | -23.90193 | -23.29885 | 0 | 0 | 0 | 0 | 0 | 0 | 0 | 118.139515 | 116.679225 | 115.75031 | 117.01846 | 111.62748 | 0 | 0 | -23.79550758 | -21.7862 | -22.45038 | -23.96685 | -28.46632382 | -41.50916 | -18.66619 | 173.67 | 189.4863 | 184.4502 | 175.7697 | 158.9215 | 32.29166 | 67.50341
2 | W74893 | 2017-03-09 01:57 | 64.2753 | 65.4607 | 40 | 64 | 1.2258 | 774.5885 | 19381 | 29 | 239962 | 239921 | 139204 | 139212 | 139337 | 139295 | 220947 | 220954 | 239939 | 239632 | 215384 | 215319 | 215590 | 215608 | 293381 | 293365 | 1303.17 | 15465.2539 | 6 | 310.5386 | 310.5386 | 306.8628 | 146.8865 | 146.7726 | 40.7784 | 40.7784 | 1217.3828 | 1138.1628 | 1074 | 868.4633 | 1076.7611 | 996.8123 | 975.5324 | 951.822 | 928.1411 | 913.2036 | 894.9683 | 872.8405 | 16 | 19.4 | 30.8196 | 17.5368 | 9.8926 | 6.8719 | 4.9631 | 3.7362 | 2.9394 | 2.5632 | 2.5935 | 79.89 | 127 | 143.69 | 223.84 | 212.46 | 325.96 | 294.64 | 452.78 | 400.11 | 605.59 | 506.8 | 773.95 | 589.79 | 901.84 | 49.8 | 47.9 | 39.2173 | -15.200002 | -12.5869 | 12.6085 | 8.1162 | -12.5869 | 2102780 | 1 |  |  | 3.8714 | 7.635 | 9.4771 | 12.0221 | 13.1179 | 17.37 | 4.1861 | 7.7639 | 10.0694 | 12.4542 | 13.5417 | 18 | 24.8052 | 25.0028 | 24.9584 | 24.947 | 24.9646 | 25.0538 |  | 10683 | 539 | 13 |  | CC170 | 254 | 1245 | 6 | 1 | 35 | 33.333336 | -15.200002 | 1936.8572 | 1924.4071 | 1605.8572 | 1490.8785 | 1335.0571 | 1242.9071 | 1181.8 | 51.1964 | 51.1907 | 55.0336 | 54.2993 | 52.5629 | 70.2357 | 37.4521 | 30.8196 | 17.5368 | 9.8926 | 6.8719 | 4.9631 | 3.7362 | 2.9394 | 2.5632 | 0 | 0 | 0 | 0 | 0 | 0.1016 | 0.0254 | 0 | 0 | 0 | 0 | 0 | 0 | 0 | 0.061843 | 0.047896 | 0.037582 | 0.027772 | 0.034484 | 0.020704 | 0.01859 | -0.00212 | -0.006139 | -0.014766 | -0.002472 | -0.003874 | -0.002017 | -0.000488 | 0.081342 | 0.077686 | 0.075497 | 0.077329 | 0.087579 | 0.101292 | 0.096222 | -0.274222 | -0.270399 | -0.267789 | -0.270921 | -0.280737 | -0.280181 | -0.274537 | -1.330304 | -1.302778 | -1.284668 | -1.306561 | -1.379254 | -1.397259 | -1.357149 | -0.431096 | -0.397069 | -0.380528 | -0.414397 | -0.508563 | -0.554163 | -0.498363 | -0.371214 | -0.344147 | -0.325763 | -0.348112 | -0.415298 | -0.400575 | -0.361351 | 0.393948 | 0.339417 | 0.268077 | 0.210043 | 0.328378 | 0.276201 | 0.24891 | -70 | -70 | -70 | -70 | -65 | 20 | -20 | -1.815974 | -1.793514 | -1.779194 | -1.798714 | -1.859029 | 0 | 0 |  | 1402.08 | 0 |  | 1422.2729 | 0 |  | 743.351 | 0 |  | 743.166 | 0 |  | 1407.16 | 0 |  | 1430.579 | 0 |  | 764.716 | 0 |  | 764.629 | 0 |  | 1417.015 | 0 |  | 1450.746 | 0 |  | 777.023 | 0 |  | 777.239 | 0 |  | 1497.584 | 0 |  | 1502.6639 | 0 |  | 757.118 | 0 |  | 756.913 | 0 |  | 1452.118 | 0 |  | 1453.871 | 0 |  | 704.481 | 0 |  | 704.314 | 0 |  | 1512.24 | 0 |  | 1512.5699 | 0 |  | 749.077 | 0.102 |  | 749.325 | 0.102 |  | 1499.184 | 0 |  | 1500.327 | 0 |  | 778.134 | 0.025 |  | 778.151 | 0.025 | 157.5478 | 149.4995 | 121.2374 | 115.2881 | 116.923 | 125.8965 | 113.7151596 | 0 | 0 | 0 | 0 | 0 | -28.4663896 | -6.9732398 | -79.44975 | -54.4001 | -29.31099 | -33.0559933 | -42.21896494 | -26.11058 | -24.56711 | 0 | 0 | 0 | 0 | 0 | 0 | 0 | 127.11818 | 125.54598 | 124.54358 | 125.90998 | 120.836885 | 0 | 0 | -22.07056 | -20.32624 | -20.94183 | -22.50147 | -26.73155 | -38.92203 | -18.66474 | 183.1457 | 200.3191 | 195.5282 | 185.6407 | 168.8093 | 32.39755 | 63.51007
2 | W74894 | 2017-03-09 01:59 | 64.4551 | 65.6841 | 39 | 63 | 1.2258 | 769.1398 | 19227 | 29 | 239962 | 239921 | 139204 | 139212 | 139337 | 139295 | 220947 | 220954 | 239939 | 239632 | 215384 | 215319 | 215590 | 215608 | 293381 | 293365 | 1303.17 | 15465.2539 | 6 | 311.3861 | 311.3861 | 307.7103 | 147.734 | 147.6201 | 41.6259 | 41.6259 | 1222.0703 | 1145.9283 | 1099.1666 | 868.9863 | 1081.3356 | 1000.2681 | 978.4969 | 954.2874 | 930.2302 | 914.7145 | 896.1439 | 874.4865 | 16 | 23.4 | 30.6517 | 17.471 | 9.9053 | 6.8986 | 4.9795 | 3.7605 | 2.9566 | 2.5594 | 2.5903 | 79.91 | 126.47 | 143.69 | 221.35 | 212.47 | 321.81 | 294.29 | 446.98 | 399.58 | 596.77 | 506.03 | 764.14 | 589.17 | 898.79 | 49.3 | 47.8 | 38.2107 | -2.26 | -1.7178 | 3.1222 | 2.3274 | -1.7178 | 2102781 | 2 |  |  | 3.6771 | 7.5207 | 9.3443 | 11.7221 | 12.7507 | 17.4993 | 4.0681 | 7.9625 | 9.9333 | 13.0583 | 13.0875 | 18.1472 | 24.9726 | 24.997 | 24.9819 | 25.0336 | 25.0807 | 24.9699 |  | 10683 | 539 | 14 |  | CC170 | 254 | 1245 | 6 | 1 | 35 | 31.666666 | -2.26 | 1934.9429 | 1917.3214 | 1600.6285 | 1497.6357 | 1330.3572 | 1248.5857 | 1245.3429 | 52.5414 | 52.7171 | 58.9207 | 58.1814 | 57.395 | 75.7829 | 37.5407 | 30.6517 | 17.471 | 9.9053 | 6.8986 | 4.9795 | 3.7605 | 2.9566 | 2.5594 | 0 | 0 | 0 | 0 | 0 | 0.1016 | 0.0254 | 0 | 0 | 0 | 0 | 0 | 0 | 0 | 0.063904 | 0.049648 | 0.038938 | 0.028023 | 0.03471 | 0.021259 | 0.019059 | -0.00212 | -0.006139 | -0.014768 | -0.002472 | -0.003874 | -0.001142 | 8.9e-05 | 0.081337 | 0.077681 | 0.075494 | 0.077325 | 0.087579 | 0.101289 | 0.096137 | -0.274286 | -0.270515 | -0.26783 | -0.27097 | -0.280734 | -0.280344 | -0.275191 | -1.33016 | -1.303796 | -1.284378 | -1.306325 | -1.378631 | -1.399689 | -1.362808 | -0.431273 | -0.397237 | -0.380741 | -0.414604 | -0.508997 | -0.554444 | -0.496939 | -0.371062 | -0.343993 | -0.325483 | -0.347872 | -0.414573 | -0.400317 | -0.364401 | 0.393741 | 0.338367 | 0.267519 | 0.209812 | 0.328074 | 0.275941 | 0.248651 | -70 | -70 | -70 | -70 | -65 | 10 | -10 | -1.8157 | -1.79326 | -1.778992 | -1.798475 | -1.85871 | 0 | 0 |  | 1402.08 | 0 |  | 1422.2729 | 0 |  | 743.351 | 0 |  | 743.166 | 0 |  | 1407.16 | 0 |  | 1430.579 | 0 |  | 764.716 | 0 |  | 764.629 | 0 |  | 1417.015 | 0 |  | 1450.746 | 0 |  | 777.023 | 0 |  | 777.239 | 0 |  | 1497.584 | 0 |  | 1502.6639 | 0 |  | 757.118 | 0 |  | 756.913 | 0 |  | 1452.118 | 0 |  | 1453.871 | 0 |  | 704.481 | 0 |  | 704.314 | 0 |  | 1512.24 | 0 |  | 1512.5699 | 0 |  | 749.077 | 0.102 |  | 749.325 | 0.102 |  | 1499.184 | 0 |  | 1500.327 | 0 |  | 778.134 | 0.025 |  | 778.151 | 0.025 | 157.3825 | 148.9394 | 120.8378 | 115.8047 | 116.5114 | 126.468 | 119.7235 | 0 | 0 | 0 | 0 | 0 | -28.4829504 | -6.9898514 | -82.18260544 | -56.72686 | -31.04341626 | -33.37791 | -42.51147 | -28.15754 | -26.09505 | 0 | 0 | 0 | 0 | 0 | 0 | 0 | 127.099 | 125.5282 | 124.52944 | 125.89325 | 120.81615 | 0 | 0 | -22.65969 | -20.94118 | -22.43353 | -24.12224 | -29.21388 | -42.01737 | -18.65544 | 179.6392 | 196.7996 | 191.8903 | 184.1978 | 165.6022 | 27.81013 | 67.98319
2 | W74895 | 2017-03-09 02:01 | 64.3763 | 65.7152 | 50 | 62 | 1.2258 | 772.2762 | 18914 | 28 | 239962 | 239921 | 139204 | 139212 | 139337 | 139295 | 220947 | 220954 | 239939 | 239632 | 215384 | 215319 | 215590 | 215608 | 293381 | 293365 | 1303.17 | 15484.9502 | 6 | 312.2371 | 312.2371 | 308.5613 | 148.585 | 148.4711 | 42.4769 | 42.4769 | 1218.5547 | 1140.3315 | 1077.3334 | 871.5953 | 1078.2728 | 998.5914 | 977.5367 | 953.8957 | 930.3203 | 915.2874 | 897.0377 | 874.8038 | 16 | 21.4 | 30.6413 | 17.464 | 9.9174 | 6.889 | 4.9825 | 3.7509 | 2.9425 | 2.5602 | 2.5926 | 82 | 127.67 | 146.87 | 223.67 | 217.52 | 325.51 | 302.02 | 451.61 | 411.04 | 604.47 | 521.27 | 775.78 | 604.88 | 907.96 | 49.9 | 47.6 | 39.3914 | -23.310001 | -23.6965 | 23.6965 | 11.0489 | -23.6965 | 2102781 | 1 |  |  | 3.7721 | 7.5693 | 9.3707 | 11.8464 | 12.7807 | 17.475 | 4.2057 | 7.8486 | 9.5814 | 13.0043 | 13.4914 | 18.2543 | 24.9821 | 24.9582 | 25.0279 | 25.0569 | 24.9953 | 25.0241 |  | 10683 | 539 | 15 |  | CC170 | 254 | 1245 | 6 | 1 | 35 | 36.166664 | -23.310001 | 1932.4071 | 1914.6714 | 1591.6285 | 1473.9214 | 1325.4357 | 1248.8 | 1153.3286 | 36.7986 | 32.5664 | 34.2586 | 35.7836 | 47.4914 | 71.1586 | 37.5043 | 30.6413 | 17.464 | 9.9174 | 6.889 | 4.9825 | 3.7509 | 2.9425 | 2.5602 | 0 | 0 | 0 | 0 | 0 | 0.1016 | 0.0254 | 0 | 0 | 0 | 0 | 0 | 0 | 0 | 0.065206 | 0.050965 | 0.039934 | 0.028593 | 0.035166 | 0.021679 | 0.01947 | -0.002178 | -0.006346 | -0.015308 | -0.002548 | -0.003888 | -0.001164 | 8.8e-05 | 0.081338 | 0.077682 | 0.075493 | 0.077328 | 0.087577 | 0.101283 | 0.096216 | -0.273992 | -0.270222 | -0.267553 | -0.270711 | -0.280482 | -0.280397 | -0.274728 | -1.324195 | -1.297934 | -1.278631 | -1.301477 | -1.373051 | -1.400882 | -1.360531 | -0.431143 | -0.397123 | -0.380588 | -0.414542 | -0.508737 | -0.554162 | -0.498427 | -0.371256 | -0.344157 | -0.325753 | -0.3479 | -0.415058 | -0.400737 | -0.361366 | 0.394174 | 0.339545 | 0.268094 | 0.209934 | 0.327469 | 0.275097 | 0.248837 | -75 | -75 | -75 | -75 | -70 | 0 | 0 | -1.813912 | -1.791486 | -1.777214 | -1.796693 | -1.857037 | 0 | 0 |  | 1402.08 | 0 |  | 1422.2729 | 0 |  | 743.351 | 0 |  | 743.166 | 0 |  | 1407.16 | 0 |  | 1430.579 | 0 |  | 764.716 | 0 |  | 764.629 | 0 |  | 1417.015 | 0 |  | 1450.746 | 0 |  | 777.023 | 0 |  | 777.239 | 0 |  | 1497.584 | 0 |  | 1502.6639 | 0 |  | 757.118 | 0 |  | 756.913 | 0 |  | 1452.118 | 0 |  | 1453.871 | 0 |  | 704.481 | 0 |  | 704.314 | 0 |  | 1512.24 | 0 |  | 1512.5699 | 0 |  | 749.077 | 0.102 |  | 749.325 | 0.102 |  | 1499.184 | 0 |  | 1500.327 | 0 |  | 778.134 | 0.025 |  | 778.151 | 0.025 | 157.1781 | 148.7355 | 120.1568 | 113.9754 | 116.0777 | 126.4822104 | 110.9687 | 0 | 0 | 0 | 0 | 0 | -28.4883352 | -6.9780912 | -83.46136246 | -57.91252 | -31.48757 | -33.89697 | -42.94629 | -28.73909423 | -26.60927 | 0 | 0 | 0 | 0 | 0 | 0 | 0 | 136.0434 | 134.36145 | 133.29105 | 134.751975 | 129.99259 | 0 | 0 | -15.86546 | -12.93287 | -13.03841 | -14.83381 | -24.16063 | -39.43339 | -18.69316 | 193.8947 | 212.2516 | 208.9219 | 199.9966 | 178.9634 | 29.82139 | 58.68815
2 | W74896 | 2017-03-09 02:03 | 64.439 | 65.8834 | 45 | 63 | 1.2258 | 772.8432 | 19347 | 28 | 239962 | 239921 | 139204 | 139212 | 139337 | 139295 | 220947 | 220954 | 239939 | 239632 | 215384 | 215319 | 215590 | 215608 | 293381 | 293365 | 1303.17 | 15504.6465 | 6 | 313.0887 | 313.0887 | 309.4129 | 149.4366 | 149.3227 | 43.3285 | 43.3285 | 1222.0703 | 1145.8256 | 1099.5 | 877.7569 | 1094.5154 | 1013.1094 | 990.7189 | 965.9628 | 941.1941 | 925.7217 | 906.8304 | 883.5717 | 16 | 17.8 | 31.0236 | 17.5532 | 9.862 | 6.8353 | 4.9419 | 3.6961 | 2.9116 | 2.5637 | 2.5936 | 81.37 | 126.68 | 146.14 | 224.64 | 216.38 | 327.33 | 299.32 | 454.64 | 405.8 | 610.58 | 512.25 | 777.37 | 595.11 | 897.19 | 50.6 | 47.5 | 38.6155 | -63.82 | -53.5642 | 53.5642 | 25.3781 | -53.5642 | 2102781 | 2 |  |  | 3.7171 | 7.4714 | 9.3043 | 11.6486 | 12.875 | 17.0907 | 3.9592 | 7.7817 | 9.6915 | 12.0479 | 13.5873 | 18.1634 | 24.8585 | 24.9403 | 24.9441 | 24.9654 | 24.8851 | 24.9679 |  | 10683 | 539 | 16 |  | CC170 | 254 | 1245 | 6 | 1 | 35 | 33.833336 | -63.82 | 1925.7142 | 1892.1 | 1570.1215 | 1460.1643 | 1331.9714 | 1222.6929 | 998.7429 | 33.8157 | 37.3279 | 38.7714 | 37.9 | 44.6257 | 71.5443 | 37.4779 | 31.0236 | 17.5532 | 9.862 | 6.8353 | 4.9419 | 3.6961 | 2.9116 | 2.5637 | 0 | 0 | 0 | 0 | 0 | 0.1016 | 0.0254 | 0 | 0 | 0 | 0 | 0 | 0 | 0 | 0.06591 | 0.051704 | 0.040378 | 0.02881 | 0.03636 | 0.021418 | 0.01927 | -0.002178 | -0.006346 | -0.015308 | -0.002548 | -0.00389 | -0.0011 | 0.000138 | 0.081349 | 0.077693 | 0.075506 | 0.077339 | 0.087581 | 0.101297 | 0.096335 | -0.273859 | -0.270082 | -0.267394 | -0.270573 | -0.28044 | -0.280251 | -0.273935 | -1.323705 | -1.297385 | -1.277951 | -1.300943 | -1.373189 | -1.39962 | -1.354927 | -0.43127 | -0.397267 | -0.380776 | -0.414681 | -0.508573 | -0.554211 | -0.50087 | -0.370734 | -0.343604 | -0.325088 | -0.347349 | -0.415218 | -0.400431 | -0.35678 | 0.393256 | 0.337125 | 0.266209 | 0.208944 | 0.326614 | 0.275639 | 0.248919 | -75 | -75 | -75 | -75 | -70 | -10 | 10 | -1.813491 | -1.791095 | -1.776877 | -1.796286 | -1.856491 | 0 | 0 |  | 1402.08 | 0 |  | 1422.2729 | 0 |  | 743.351 | 0 |  | 743.166 | 0 |  | 1407.16 | 0 |  | 1430.579 | 0 |  | 764.716 | 0 |  | 764.629 | 0 |  | 1417.015 | 0 |  | 1450.746 | 0 |  | 777.023 | 0 |  | 777.239 | 0 |  | 1497.584 | 0 |  | 1502.6639 | 0 |  | 757.118 | 0 |  | 756.913 | 0 |  | 1452.118 | 0 |  | 1453.871 | 0 |  | 704.481 | 0 |  | 704.314 | 0 |  | 1512.24 | 0 |  | 1512.5699 | 0 |  | 749.077 | 0.102 |  | 749.325 | 0.102 |  | 1499.184 | 0 |  | 1500.327 | 0 |  | 778.134 | 0.025 |  | 778.151 | 0.025 | 156.6549 | 147.0029253 | 118.5536 | 112.9276 | 116.6554 | 123.8551 | 96.2139 | 0 | 0 | 0 | 0 | 0 | -28.4735016 | -6.957949 | -84.36236706 | -58.84678883 | -32.03823157 | -34.16537 | -44.58744683 | -28.43747916 | -26.29642 | 0 | 0 | 0 | 0 | 0 | 0 | 0 | 136.011825 | 134.332125 | 133.265775 | 134.72145 | 129.95437 | 0 | 0 | -14.5837 | -14.82914 | -14.76322 | -15.7164099 | -22.69543 | -39.65064 | -18.77156 | 193.7207 | 207.6591 | 205.0179 | 197.7673 | 179.3269 | 27.2935 | 44.18797
2 | W74897 | 2017-03-09 02:05 | 64.0724 | 65.7048 | 67 | 63 | 1.2258 | 772.7879 | 19339 | 28 | 239962 | 239921 | 139204 | 139212 | 139337 | 139295 | 220947 | 220954 | 239939 | 239632 | 215384 | 215319 | 215590 | 215608 | 293381 | 293365 | 1303.17 | 15544.0391 | 6 | 313.9402 | 313.9402 | 310.2644 | 150.2881 | 150.1743 | 44.18 | 44.18 | 1213.8672 | 1138.525 | 1082.3334 | 875.0417 | 1077.5504 | 998.0536 | 977.5925 | 954.8021 | 931.9748 | 917.895 | 900.3791 | 879.2368 | 16 | 20.2 | 30.7794 | 17.5851 | 9.9539 | 6.9284 | 5.0085 | 3.7467 | 2.9447 | 2.5627 | 2.5918 | 80.63 | 126.51 | 144.29 | 222.06 | 213.91 | 323.13 | 297.01 | 448.64 | 403.77 | 603.7 | 510.54 | 773.08 | 598.56 | 904.79 | 48.5 | 47.7 | 38.5847 | -26.73 | -24.3858 | 24.3858 | 6.6925 | -24.3858 | 2102780 | 1 |  |  | 3.8221 | 7.5221 | 9.3829 | 11.8429 | 13.0329 | 16.6893 | 3.9366 | 7.7268 | 10.1028 | 12.5732 | 13.6746 | 17.6028 | 24.9187 | 25.0229 | 24.9189 | 25.0164 | 24.8919 | 25.0494 |  | 10683 | 539 | 17 |  | CC170 | 254 | 1245 | 6 | 1 | 35 | 36 | -26.73 | 1922.8572 | 1904.7142 | 1582.1143 | 1480.0428 | 1342.4214 | 1250.4143 | 1160.0571 | 34.3821 | 32.6264 | 36.1143 | 37.135 | 43.0893 | 73.2329 | 37.4321 | 30.7794 | 17.5851 | 9.9539 | 6.9284 | 5.0085 | 3.7467 | 2.9447 | 2.5627 | 0 | 0 | 0 | 0 | 0 | 0.1016 | 0.0254 | 0 | 0 | 0 | 0 | 0 | 0 | 0 | 0.065862 | 0.051895 | 0.040601 | 0.029024 | 0.03699 | 0.02175 | 0.019549 | -0.002179 | -0.006346 | -0.015309 | -0.002547 | -0.003891 | -0.002004 | -0.000394 | 0.081344 | 0.077686 | 0.075499 | 0.077332 | 0.087576 | 0.101289 | 0.096226 | -0.27392 | -0.270164 | -0.267483 | -0.270663 | -0.280493 | -0.28019 | -0.274515 | -1.323912 | -1.297739 | -1.278356 | -1.30135 | -1.373344 | -1.396936 | -1.356886 | -0.431223 | -0.397163 | -0.380657 | -0.414554 | -0.508548 | -0.554163 | -0.498521 | -0.370954 | -0.343961 | -0.325484 | -0.347768 | -0.4154 | -0.40063 | -0.361098 | 0.394847 | 0.341384 | 0.269562 | 0.211244 | 0.329877 | 0.27836 | 0.248773 | -75 | -75 | -75 | -75 | -70 | -20 | 20 | -1.813964 | -1.791534 | -1.777252 | -1.796738 | -1.857097 | 0 | 0 |  | 1402.08 | 0 |  | 1422.2729 | 0 |  | 743.351 | 0 |  | 743.166 | 0 |  | 1407.16 | 0 |  | 1430.579 | 0 |  | 764.716 | 0 |  | 764.629 | 0 |  | 1417.015 | 0 |  | 1450.746 | 0 |  | 777.023 | 0 |  | 777.239 | 0 |  | 1497.584 | 0 |  | 1502.6639 | 0 |  | 757.118 | 0 |  | 756.913 | 0 |  | 1452.118 | 0 |  | 1453.871 | 0 |  | 704.481 | 0 |  | 704.314 | 0 |  | 1512.24 | 0 |  | 1512.5699 | 0 |  | 749.077 | 0.102 |  | 749.325 | 0.102 |  | 1499.184 | 0 |  | 1500.327 | 0 |  | 778.134 | 0.025 |  | 778.151 | 0.025 | 156.4129 | 147.9696 | 119.448 | 114.4547 | 117.5639 | 126.6532 | 111.6277 | 0 | 0 | 0 | 0 | 0 | -28.467304 | -6.972681 | -84.31069 | -59.11071 | -32.33218 | -34.45584395 | -45.45631 | -27.5839 | -25.99115133 | 0 | 0 | 0 | 0 | 0 | 0 | 0 | 136.0473 | 134.36505 | 133.2939 | 134.75535 | 129.99679 | 0 | 0 | -14.82635 | -12.958 | -13.74716 | -15.39446279 | -21.91298 | -40.58296 | -18.66069 | 193.3232 | 210.266 | 206.6626 | 199.3597 | 180.1914 | 30.01905 | 60.00313
2 | W74898 | 2017-03-09 02:07 | 64.3778 | 65.9703 | 35 | 63 | 1.2258 | 766.8297 | 19175 | 28 | 239962 | 239921 | 139204 | 139212 | 139337 | 139295 | 220947 | 220954 | 239939 | 239632 | 215384 | 215319 | 215590 | 215608 | 293381 | 293365 | 1303.17 | 15544.0391 | 6 | 314.7852 | 314.7852 | 311.1094 | 151.1331 | 151.0192 | 45.025 | 45.025 | 1217.3828 | 1136.1769 | 1079 | 872.1514 | 1079.8416 | 999.9907 | 978.9231 | 955.3074 | 931.7082 | 916.548 | 898.3176 | 877.2589 | 16 | 19.4 | 30.9543 | 17.5975 | 9.9377 | 6.9175 | 4.9876 | 3.7623 | 2.9744 | 2.56 | 2.5926 | 80.21 | 124.74 | 144.49 | 218.66 | 213.96 | 317.97 | 296.61 | 443.18 | 403.19 | 592.01 | 509.25 | 759.72 | 593.51 | 893.68 | 50.3 | 47.6 | 39.5134 | 1.3 | 0.882 | 4.8863 | 1.3468 | 0.882 | 2102780 | 2 |  |  | 3.6579 | 7.5014 | 9.3643 | 11.625 | 12.8679 | 17.8171 | 4.0676 | 7.8915 | 9.7592 | 12.7972 | 13.6169 | 19.4254 | 25.0302 | 24.9927 | 24.9769 | 25.0789 | 25.0243 | 25.4611 |  | 10683 | 539 | 18 |  | CC170 | 254 | 1245 | 6 | 1 | 35 | 37 | 1.3 | 1937.2357 | 1919.3071 | 1602.9928 | 1501.3071 | 1323.3643 | 1249.6929 | 1283.9071 | 37.64 | 38.1121 | 46.7979 | 47.83 | 48.9964 | 76.8064 | 37.27 | 30.9543 | 17.5975 | 9.9377 | 6.9175 | 4.9876 | 3.7623 | 2.9744 | 2.56 | 0 | 0 | 0 | 0 | 0 | 0.1016 | 0.0254 | 0 | 0 | 0 | 0 | 0 | 0 | 0 | 0.066948 | 0.052571 | 0.040964 | 0.029135 | 0.037518 | 0.022092 | 0.019883 | -0.002179 | -0.006346 | -0.015309 | -0.002546 | -0.003892 | -0.004043 | -0.001723 | 0.081335 | 0.077677 | 0.07549 | 0.077323 | 0.087577 | 0.101289 | 0.096121 | -0.274037 | -0.27028 | -0.267659 | -0.270772 | -0.280489 | -0.280031 | -0.274991 | -1.323963 | -1.297798 | -1.27967 | -1.301356 | -1.372542 | -1.391644 | -1.355848 | -0.431351 | -0.397277 | -0.380761 | -0.414696 | -0.509108 | -0.554611 | -0.496763 | -0.371009 | -0.344021 | -0.325559 | -0.347776 | -0.414464 | -0.40013 | -0.364888 | 0.394194 | 0.339201 | 0.267917 | 0.209989 | 0.327924 | 0.276788 | 0.248837 | -75 | -75 | -75 | -75 | -70 | -30 | 30 | -1.813844 | -1.791422 | -1.777162 | -1.796632 | -1.856955 | 0 | 0 |  | 1402.08 | 0 |  | 1422.2729 | 0 |  | 743.351 | 0 |  | 743.166 | 0 |  | 1407.16 | 0 |  | 1430.579 | 0 |  | 764.716 | 0 |  | 764.629 | 0 |  | 1417.015 | 0 |  | 1450.746 | 0 |  | 777.023 | 0 |  | 777.239 | 0 |  | 1497.584 | 0 |  | 1502.6639 | 0 |  | 757.118 | 0 |  | 756.913 | 0 |  | 1452.118 | 0 |  | 1453.871 | 0 |  | 704.481 | 0 |  | 704.314 | 0 |  | 1512.24 | 0 |  | 1512.5699 | 0 |  | 749.077 | 0.102 |  | 749.325 | 0.102 |  | 1499.184 | 0 |  | 1500.327 | 0 |  | 778.134 | 0.025 |  | 778.151 | 0.025 | 157.5651 | 149.086 | 121.0099 | 116.0856 | 115.8963 | 126.5801 | 123.4104 | 0 | 0 | 0 | 0 | 0 | -28.4511496 | -6.9847714 | -85.75176 | -59.99071255 | -32.82993385 | -34.60175 | -46.1531 | -25.11778 | -24.62219968 | 0 | 0 | 0 | 0 | 0 | 0 | 0 | 136.0383 | 134.35665 | 133.28715 | 134.7474 | 129.98685 | 0 | 0 | -16.23605164 | -15.14106 | -17.81882 | -19.83490968 | -24.94446 | -42.59767 | -18.51435701 | 191.6156 | 208.3109 | 203.6483 | 196.3963 | 174.7856 | 30.41354 | 73.28911
2 | W74899 | 2017-03-09 02:08 | 64.4891 | 66.1211 | 46 | 64 | 1.2258 | 776.0795 | 19440 | 28 | 239962 | 239921 | 139204 | 139212 | 139337 | 139295 | 220947 | 220954 | 239939 | 239632 | 215384 | 215319 | 215590 | 215608 | 293381 | 293365 | 1303.17 | 15563.7354 | 6 | 315.6404 | 315.6404 | 311.9646 | 151.9883 | 151.8744 | 45.8802 | 45.8802 | 1209.1797 | 1136.8961 | 1074.6666 | 867.955 | 1074.0724 | 993.9885 | 973.7425 | 951.2894 | 928.8557 | 914.2836 | 896.0409 | 873.4849 | 16 | 18.2 | 31.0653 | 17.6321 | 9.9195 | 6.8591 | 4.942 | 3.7021 | 2.9256 | 2.5647 | 2.5941 | 78.59 | 126.04 | 141.92 | 222.95 | 209.99 | 325.23 | 292.39 | 453.68 | 398.21 | 610.22 | 502.75 | 775.27 | 582.28 | 897.02 | 50.2 | 47.6 | 40.8717 | -45.779999 | -39.77 | 39.77 | 14.5393 | -39.77 | 2102780 | 1 |  |  | 3.795 | 7.66 | 9.4843 | 11.9329 | 13.0986 | 17.5929 | 4.2767 | 8.0082 | 9.8973 | 12.0192 | 13.6562 | 18.2247 | 24.8946 | 24.9398 | 24.9671 | 24.9586 | 24.8799 | 25.0287 |  | 10683 | 540 | 1 |  | CC170 | 254 | 1245 | 6 | 1 | 35 | 37.166664 | -45.779999 | 1951.9857 | 1944.0215 | 1613.5215 | 1498.2214 | 1345.35 | 1246.3286 | 1075.2643 | 44.4464 | 43.9164 | 46.5707 | 47.8907 | 44.2343 | 71.2736 | 37.365 | 31.0653 | 17.6321 | 9.9195 | 6.8591 | 4.942 | 3.7021 | 2.9256 | 2.5647 | 0 | 0 | 0 | 0 | 0 | 0.1016 | 0.0254 | 0 | 0 | 0 | 0 | 0 | 0 | 0 | 0.067827 | 0.053279 | 0.041499 | 0.02933 | 0.038119 | 0.02191 | 0.019781 | -0.002179 | -0.006347 | -0.01531 | -0.002546 | -0.003894 | -0.006095 | -0.003068 | 0.081335 | 0.077676 | 0.075488 | 0.077321 | 0.087567 | 0.101276 | 0.096262 | -0.274033 | -0.270296 | -0.26762 | -0.270803 | -0.280605 | -0.279846 | -0.273862 | -1.324133 | -1.298097 | -1.278752 | -1.301766 | -1.37355 | -1.386335 | -1.344169 | -0.431238 | -0.397121 | -0.380603 | -0.41449 | -0.50858 | -0.554222 | -0.49963 | -0.37119 | -0.344322 | -0.325871 | -0.348198 | -0.415643 | -0.400792 | -0.359276 | 0.394156 | 0.338873 | 0.267495 | 0.20905 | 0.325751 | 0.27512 | 0.248959 | -75 | -75 | -75 | -75 | -70 | -40 | 40 | -1.814124 | -1.791681 | -1.777365 | -1.796871 | -1.857274 | 0 | 0 |  | 1402.08 | 0 |  | 1422.2729 | 0 |  | 743.351 | 0 |  | 743.166 | 0 |  | 1407.16 | 0 |  | 1430.579 | 0 |  | 764.716 | 0 |  | 764.629 | 0 |  | 1417.015 | 0 |  | 1450.746 | 0 |  | 777.023 | 0 |  | 777.239 | 0 |  | 1497.584 | 0 |  | 1502.6639 | 0 |  | 757.118 | 0 |  | 756.913 | 0 |  | 1452.118 | 0 |  | 1453.871 | 0 |  | 704.481 | 0 |  | 704.314 | 0 |  | 1512.24 | 0 |  | 1512.5699 | 0 |  | 749.077 | 0.102 |  | 749.325 | 0.102 |  | 1499.184 | 0 |  | 1500.327 | 0 |  | 778.134 | 0.025 |  | 778.151 | 0.025 | 158.7648 | 151.0038 | 121.8015 | 115.844 | 117.8083 | 126.2232 | 103.5071 | 0 | 0 | 0 | 0 | 0 | -28.4323536 | -6.9560948 | -86.92668 | -60.92229 | -33.48924 | -34.8665 | -47.00974875 | -21.92489 | -22.4651 | 0 | 0 | 0 | 0 | 0 | 0 | 0 | 136.0593 | 134.376075 | 133.302375 | 134.765325 | 130.00918 | 0 | 0 | -19.16698 | -17.44012 | -17.72495 | -19.85022 | -22.49668 | -39.5014 | -18.66867495 | 188.7304 | 207.0175 | 203.8897 | 195.8926 | 178.311 | 36.36454 | 55.41723
2 | W74900 | 2017-03-09 02:10 | 64.5741 | 66.2238 | 45 | 63 | 1.2258 | 771.2428 | 19293 | 28 | 239962 | 239921 | 139204 | 139212 | 139337 | 139295 | 220947 | 220954 | 239939 | 239632 | 215384 | 215319 | 215590 | 215608 | 293381 | 293365 | 1303.17 | 15583.4316 | 6 | 316.4902 | 316.4902 | 312.8144 | 152.8381 | 152.7242 | 46.73 | 46.73 | 1216.2109 | 1137.7457 | 1082.5 | 871.3516 | 1083.4164 | 1001.9089 | 979.88 | 955.3207 | 930.7449 | 915.4652 | 896.3546 | 873.9135 | 16 | 17.4 | 30.6409 | 17.3008 | 9.8142 | 6.8555 | 4.9653 | 3.7225 | 2.9459 | 2.5615 | 2.5922 | 80.26 | 126.24 | 144.81 | 221.83 | 213.7 | 321.99 | 296.11 | 447.58 | 401.42 | 601.09 | 505.16 | 765.34 | 588.33 | 894.17 | 50.5 | 47.6 | 40.1332 | -16.470001 | -15.336 | 15.336 | 3.1066 | -15.336 | 2102780 | 2 |  |  | 3.7036 | 7.6021 | 9.3614 | 11.6414 | 12.9621 | 16.9057 | 3.9028 | 7.7861 | 9.7972 | 12.2028 | 13.8333 | 17.6222 | 24.9152 | 24.9861 | 24.9773 | 25.0574 | 24.8661 | 25.0271 |  | 10683 | 540 | 2 |  | CC170 | 254 | 1245 | 6 | 1 | 35 | 35.666664 | -16.470001 | 1930.6143 | 1903.4286 | 1582.9 | 1479.0929 | 1356.7214 | 1243 | 1190.6571 | 40.2536 | 40.0029 | 46.4271 | 49.8471 | 46.4007 | 74.25 | 37.3093 | 30.6409 | 17.3008 | 9.8142 | 6.8555 | 4.9653 | 3.7225 | 2.9459 | 2.5615 | 0 | 0 | 0 | 0 | 0 | 0.1016 | 0.0254 | 0 | 0 | 0 | 0 | 0 | 0 | 0 | 0.068573 | 0.053838 | 0.041883 | 0.0295 | 0.038539 | 0.02205 | 0.019894 | -0.002179 | -0.006347 | -0.01531 | -0.002545 | -0.003895 | -0.003976 | -0.001653 | 0.081339 | 0.077682 | 0.075496 | 0.07733 | 0.087567 | 0.101289 | 0.096199 | -0.273977 | -0.270219 | -0.267523 | -0.270688 | -0.280601 | -0.280004 | -0.274508 | -1.324019 | -1.297831 | -1.278348 | -1.301242 | -1.373797 | -1.391937 | -1.353374 | -0.431234 | -0.397179 | -0.380711 | -0.414654 | -0.5084 | -0.55434 | -0.498108 | -0.371069 | -0.344054 | -0.325476 | -0.347658 | -0.415931 | -0.400426 | -0.362012 | 0.393404 | 0.337292 | 0.266498 | 0.209028 | 0.326718 | 0.276685 | 0.248805 | -75 | -75 | -75 | -75 | -70 | -30 | 30 | -1.813711 | -1.7913 | -1.777059 | -1.796508 | -1.85679 | 0 | 0 |  | 1402.08 | 0 |  | 1422.2729 | 0 |  | 743.351 | 0 |  | 743.166 | 0 |  | 1407.16 | 0 |  | 1430.579 | 0 |  | 764.716 | 0 |  | 764.629 | 0 |  | 1417.015 | 0 |  | 1450.746 | 0 |  | 777.023 | 0 |  | 777.239 | 0 |  | 1497.584 | 0 |  | 1502.6639 | 0 |  | 757.118 | 0 |  | 756.913 | 0 |  | 1452.118 | 0 |  | 1453.871 | 0 |  | 704.481 | 0 |  | 704.314 | 0 |  | 1512.24 | 0 |  | 1512.5699 | 0 |  | 749.077 | 0.102 |  | 749.325 | 0.102 |  | 1499.184 | 0 |  | 1500.327 | 0 |  | 778.134 | 0.025 |  | 778.151 | 0.025 | 157.0342 | 147.8621 | 119.5026184 | 114.3783 | 118.804 | 125.902227 | 114.54 | 0 | 0 | 0 | 0 | 0 | -28.4484064 | -6.9725032 | -87.90692 | -61.63529 | -33.96954 | -35.07497811 | -47.59382 | -25.15787 | -24.6869 | 0 | 0 | 0 | 0 | 0 | 0 | 0 | 136.028325 | 134.3475 | 133.279425 | 134.7381 | 129.9753 | 0 | 0 | -17.35872 | -15.88831 | -17.67531 | -20.6693 | -23.59011588 | -41.159745 | -18.58406 | 187.7969 | 204.686 | 201.1372 | 193.3721 | 177.5954 | 31.13621 | 64.29656
2 | W74901 | 2017-03-09 02:12 | 64.2873 | 66.0789 | 65 | 64 | 1.2258 | 774.4012 | 19383 | 28 | 239962 | 239921 | 139204 | 139212 | 139337 | 139295 | 220947 | 220954 | 239939 | 239632 | 215384 | 215319 | 215590 | 215608 | 293381 | 293365 | 1303.17 | 15603.1279 | 6 | 317.3435 | 317.3435 | 313.6677 | 153.6914 | 153.5776 | 47.5833 | 47.5833 | 1210.3516 | 1136.6555 | 1089.3334 | 872.2283 | 1075.3125 | 996.4317 | 976.5996 | 954.7839 | 932.7265 | 918.6893 | 901.1252 | 879.1792 | 16 | 18.6 | 30.9385 | 17.5477 | 9.8835 | 6.8579 | 4.9588 | 3.7044 | 2.9194 | 2.5643 | 2.5945 | 80.57 | 126.21 | 144.51 | 222.83 | 213.55 | 325.16 | 296.52 | 452.3 | 402.1 | 609.01 | 506.96 | 776.94 | 589.55 | 898.65 | 50.2 | 47.5 | 41.0299 | -80.620003 | -70.9859 | 70.9859 | 18.3541 | -70.9859 | 2102780 | 1 |  |  | 3.8086 | 7.6786 | 9.465 | 11.8657 | 13.0957 | 17.28 | 4.4264 | 8.075 | 9.8181 | 12.3028 | 13.5125 | 18.4875 | 24.8883 | 24.9395 | 25.021 | 25.1607 | 24.9056 | 25.0272 |  | 10683 | 540 | 3 |  | CC170 | 254 | 1245 | 6 | 1 | 35 | 34.166664 | -80.620003 | 1942.5 | 1913.8572 | 1596.2072 | 1464.2928 | 1351.2786 | 1242.9143 | 1036.6357 | 43.2879 | 40.2893 | 44.06 | 46.7236 | 44.1436 | 70.4436 | 37.3893 | 30.9385 | 17.5477 | 9.8835 | 6.8579 | 4.9588 | 3.7044 | 2.9194 | 2.5643 | 0 | 0 | 0 | 0 | 0 | 0.1016 | 0.0254 | 0 | 0 | 0 | 0 | 0 | 0 | 0 | 0.06832 | 0.053758 | 0.041892 | 0.029653 | 0.038598 | 0.02164 | 0.019546 | -0.002179 | -0.006347 | -0.015311 | -0.002545 | -0.003897 | -0.001879 | -0.000263 | 0.081363 | 0.077706 | 0.075515 | 0.077353 | 0.087591 | 0.101308 | 0.096317 | -0.273694 | -0.269922 | -0.267329 | -0.270398 | -0.280321 | -0.280011 | -0.273868 | -1.32405 | -1.297744 | -1.279791 | -1.3012 | -1.373894 | -1.397719 | -1.354128 | -0.430827 | -0.396851 | -0.380283 | -0.414291 | -0.507888 | -0.553522 | -0.499564 | -0.371101 | -0.343965 | -0.325673 | -0.34761 | -0.416039 | -0.401039 | -0.358479 | 0.393664 | 0.338394 | 0.26701 | 0.209171 | 0.32701 | 0.276353 | 0.248991 | -75 | -75 | -75 | -75 | -70 | -20 | 20 | -1.814039 | -1.791605 | -1.777306 | -1.796803 | -1.857183 | 0 | 0 |  | 1402.08 | 0 |  | 1422.2729 | 0 |  | 743.351 | 0 |  | 743.166 | 0 |  | 1407.16 | 0 |  | 1430.579 | 0 |  | 764.716 | 0 |  | 764.629 | 0 |  | 1417.015 | 0 |  | 1450.746 | 0 |  | 777.023 | 0 |  | 777.239 | 0 |  | 1497.584 | 0 |  | 1502.6639 | 0 |  | 757.118 | 0 |  | 756.913 | 0 |  | 1452.118 | 0 |  | 1453.871 | 0 |  | 704.481 | 0 |  | 704.314 | 0 |  | 1512.24 | 0 |  | 1512.5699 | 0 |  | 749.077 | 0.102 |  | 749.325 | 0.102 |  | 1499.184 | 0 |  | 1500.327 | 0 |  | 778.134 | 0.025 |  | 778.151 | 0.025 | 158.0476275 | 148.7182 | 120.5376 | 113.2674 | 118.3598 | 125.9172 | 99.84564 | 0 | 0 | 0 | 0 | 0 | -28.4491176 | -6.9562472 | -87.57399105 | -61.52734 | -34.01812 | -35.2729296 | -47.6755 | -27.62033 | -26.11165 | 0 | 0 | 0 | 0 | 0 | 0 | 0 | 136.052925 | 134.370375 | 133.29795 | 134.760225 | 130.00281 | 0 | 0 | -18.6496 | -15.98885 | -16.75526898 | -19.35717 | -22.42 | -38.99208 | -18.67835 | 187.877 | 205.5724 | 203.0621 | 193.3976 | 178.2672 | 30.85564 | 48.0994
2 | W74902 | 2017-03-09 02:14 | 64.4113 | 66.2219 | 46 | 64 | 1.2258 | 770.8458 | 19259 | 28 | 239962 | 239921 | 139204 | 139212 | 139337 | 139295 | 220947 | 220954 | 239939 | 239632 | 215384 | 215319 | 215590 | 215608 | 293381 | 293365 | 1303.17 | 15622.8242 | 6 | 318.193 | 318.193 | 314.5171 | 154.5408 | 154.427 | 48.4327 | 48.4327 | 1218.5547 | 1144.2152 | 1090.5 | 870.0721 | 1089.3375 | 1006.1769 | 983.3539 | 958.0184 | 932.7896 | 916.2822 | 896.2859 | 874.3141 | 16 | 17.6 | 30.7278 | 17.2657 | 9.7041 | 6.7575 | 4.8888 | 3.7026 | 2.9544 | 2.5581 | 2.5925 | 79.27 | 126.27 | 143.29 | 223.23 | 211.81 | 325.21 | 292.85 | 451.28 | 394.88 | 602.89 | 495.41 | 769.56 | 576.65 | 890.47 | 50.4 | 47.6 | 39.7531 | -4.88 | -4.1123 | 7.0461 | 2.1117 | -4.1123 | 2102780 | 2 |  |  | 3.6593 | 7.4586 | 9.2936 | 11.7379 | 12.9129 | 17.6243 | 3.9959 | 7.7151 | 9.826 | 12.4479 | 13.2192 | 19.2753 | 24.9949 | 24.9143 | 24.9925 | 25.0586 | 24.9816 | 25.0924 |  | 10683 | 540 | 4 |  | CC170 | 254 | 1245 | 6 | 1 | 35 | 34.166664 | -4.88 | 1962.0786 | 1924.8429 | 1596.65 | 1487.9071 | 1326.0215 | 1178.3857 | 1332.5286 | 36.0771 | 32.9057 | 41.5807 | 40.3886 | 45.425 | 76.03 | 37.2371 | 30.7278 | 17.2657 | 9.7041 | 6.7575 | 4.8888 | 3.7026 | 2.9544 | 2.5581 | 0 | 0 | 0 | 0 | 0 | 0.1016 | 0.0254 | 0 | 0 | 0 | 0 | 0 | 0 | 0 | 0.068778 | 0.05412 | 0.041988 | 0.029739 | 0.038787 | 0.022 | 0.019819 | -0.002179 | -0.006347 | -0.015311 | -0.002544 | -0.003898 | -0.000938 | 0.000322 | 0.08134 | 0.077682 | 0.075497 | 0.077329 | 0.087578 | 0.101327 | 0.096109 | -0.273969 | -0.270218 | -0.267507 | -0.270696 | -0.28047 | -0.280098 | -0.275367 | -1.323984 | -1.297853 | -1.278261 | -1.301315 | -1.372909 | -1.398056 | -1.364367 | -0.431245 | -0.397166 | -0.38074 | -0.41462 | -0.508818 | -0.55515 | -0.49625 | -0.371031 | -0.344076 | -0.325392 | -0.347733 | -0.414892 | -0.398848 | -0.365707 | 0.392663 | 0.334652 | 0.264479 | 0.207606 | 0.326055 | 0.276879 | 0.24883 | -75 | -75 | -75 | -75 | -70 | -10 | 10 | -1.813504 | -1.791105 | -1.776885 | -1.796299 | -1.856509 | 0 | 0 |  | 1402.08 | 0 |  | 1422.2729 | 0 |  | 743.351 | 0 |  | 743.166 | 0 |  | 1407.16 | 0 |  | 1430.579 | 0 |  | 764.716 | 0 |  | 764.629 | 0 |  | 1417.015 | 0 |  | 1450.746 | 0 |  | 777.023 | 0 |  | 777.239 | 0 |  | 1497.584 | 0 |  | 1502.6639 | 0 |  | 757.118 | 0 |  | 756.913 | 0 |  | 1452.118 | 0 |  | 1453.871 | 0 |  | 704.481 | 0 |  | 704.314 | 0 |  | 1512.24 | 0 |  | 1512.5699 | 0 |  | 749.077 | 0.102 |  | 749.325 | 0.102 |  | 1499.184 | 0 |  | 1500.327 | 0 |  | 778.134 | 0.025 |  | 778.151 | 0.025 | 159.5955 | 149.5256 | 120.5423 | 115.0584 | 116.1303 | 119.4023 | 128.068 | 0 | 0 | 0 | 0 | 0 | -28.4579568 | -6.9943218 | -88.17601 | -62.00233 | -34.10017 | -35.38926 | -47.89942 | -29.44586 | -27.47972 | 0 | 0 | 0 | 0 | 0 | 0 | 0 | 136.0128 | 134.332875 | 133.266375 | 134.722425 | 129.95563 | 0 | 0 | -15.55807 | -13.06903 | -15.83144 | -16.74592 | -23.11305765 | -42.2080545 | -18.47891 | 191.8742 | 208.7872 | 203.8771 | 197.6456 | 175.0735 | 19.29042 | 75.11504
2 | W74903 | 2017-03-09 02:16 | 64.1384 | 66.0883 | 65 | 64 | 1.2258 | 771.5099 | 19315 | 28 | 239962 | 239921 | 139204 | 139212 | 139337 | 139295 | 220947 | 220954 | 239939 | 239632 | 215384 | 215319 | 215590 | 215608 | 293381 | 293365 | 1303.17 | 15642.5215 | 6 | 319.0431 | 319.0431 | 315.3672 | 155.391 | 155.2771 | 49.2829 | 49.2829 | 1205.6641 | 1137.3516 | 1076.3334 | 869.2 | 1075.113 | 995.1458 | 974.935 | 952.5973 | 930.0225 | 915.0974 | 897.4069 | 875.0444 | 16 | 19.2 | 30.8168 | 17.5184 | 9.8399 | 6.8193 | 4.9241 | 3.7151 | 2.9315 | 2.5638 | 2.5934 | 79.47 | 126.58 | 143.24 | 224.23 | 211.97 | 326.49 | 294.8 | 453.86 | 399.92 | 604.23 | 506.04 | 770.8 | 584.41 | 895.15 | 49.8 | 47.6 | 38.691 | -57.68 | -52.52 | 52.52 | 23.3296 | -52.52 | 2102780 | 1 |  |  | 3.8271 | 7.6314 | 9.5136 | 11.9786 | 13.0257 | 17.8357 | 4.0458 | 7.9222 | 9.9014 | 12.5375 | 13.1375 | 18.9139 | 24.8306 | 24.9692 | 24.9502 | 24.966 | 24.9924 | 25.0407 |  | 10683 | 540 | 5 |  | CC170 | 254 | 1245 | 6 | 1 | 35 | 35.833336 | -57.68 | 1950.4572 | 1930.3 | 1616.9 | 1484.75 | 1317.0714 | 1264.2858 | 1095.9785 | 36.8529 | 33.6293 | 37.5471 | 36.2521 | 39.5057 | 71.5007 | 37.345 | 30.8168 | 17.5184 | 9.8399 | 6.8193 | 4.9241 | 3.7151 | 2.9315 | 2.5638 | 0 | 0 | 0 | 0 | 0 | 0.1016 | 0.0254 | 0 | 0 | 0 | 0 | 0 | 0 | 0 | 0.068639 | 0.054065 | 0.041987 | 0.029857 | 0.038788 | 0.022193 | 0.020051 | -0.002179 | -0.006347 | -0.015311 | -0.002543 | -0.003899 | -0.001038 | 0.000276 | 0.081346 | 0.077687 | 0.075498 | 0.077335 | 0.087586 | 0.10128 | 0.096258 | -0.273896 | -0.270158 | -0.267487 | -0.270627 | -0.280385 | -0.28039 | -0.274447 | -1.324022 | -1.297967 | -1.278645 | -1.301378 | -1.372879 | -1.401344 | -1.359078 | -0.431121 | -0.397021 | -0.380498 | -0.41449 | -0.508705 | -0.553802 | -0.499051 | -0.371071 | -0.34419 | -0.325765 | -0.347797 | -0.414854 | -0.401205 | -0.359992 | 0.393659 | 0.337893 | 0.266387 | 0.208313 | 0.325747 | 0.274243 | 0.248903 | -75 | -75 | -75 | -75 | -70 | 0 | 0 | -1.814158 | -1.791714 | -1.777389 | -1.796899 | -1.857312 | 0 | 0 |  | 1402.08 | 0 |  | 1422.2729 | 0 |  | 743.351 | 0 |  | 743.166 | 0 |  | 1407.16 | 0 |  | 1430.579 | 0 |  | 764.716 | 0 |  | 764.629 | 0 |  | 1417.015 | 0 |  | 1450.746 | 0 |  | 777.023 | 0 |  | 777.239 | 0 |  | 1497.584 | 0 |  | 1502.6639 | 0 |  | 757.118 | 0 |  | 756.913 | 0 |  | 1452.118 | 0 |  | 1453.871 | 0 |  | 704.481 | 0 |  | 704.314 | 0 |  | 1512.24 | 0 |  | 1512.5699 | 0 |  | 749.077 | 0.102 |  | 749.325 | 0.102 |  | 1499.184 | 0 |  | 1500.327 | 0 |  | 778.134 | 0.025 |  | 778.151 | 0.025 | 158.6619 | 149.9592161 | 122.0727162 | 114.8231 | 115.357 | 128.0469 | 105.4967 | 0 | 0 | 0 | 0 | 0 | -28.487624 | -6.9709538 | -87.99450212 | -61.93639 | -34.10913402 | -35.54584 | -47.89838 | -29.64543232 | -27.62598 | 0 | 0 | 0 | 0 | 0 | 0 | 0 | 136.06185 | 134.37855 | 133.304175 | 134.767425 | 130.01184 | 0 | 0 | -15.88806 | -13.35154 | -14.2866 | -15.02613 | -20.09675 | -39.59723 | -18.63706 | 190.8412 | 209.0498 | 206.9812 | 199.0186 | 177.3737 | 30.31658 | 52.26271
2 | W74904 | 2017-03-09 02:18 | 64.3282 | 66.2695 | 45 | 66 | 1.2258 | 770.5637 | 19284 | 28 | 239962 | 239921 | 139204 | 139212 | 139337 | 139295 | 220947 | 220954 | 239939 | 239632 | 215384 | 215319 | 215590 | 215608 | 293381 | 293365 | 1303.17 | 15662.2168 | 6 | 319.8922 | 319.8922 | 316.2163 | 156.2401 | 156.1262 | 50.132 | 50.132 | 1218.5547 | 1144.6476 | 1086 | 863.9561 | 1086.5271 | 1001.5892 | 978.6774 | 953.87 | 929.1132 | 912.5615 | 892.6848 | 869.1893 | 16 | 17.6 | 30.7146 | 17.2695 | 9.7355 | 6.7609 | 4.8863 | 3.6877 | 2.9287 | 2.5619 | 2.5916 | 77.02 | 124.86 | 138.97 | 222.37 | 205.74 | 323.76 | 285.65 | 450.19 | 386.61 | 599.82 | 484.34 | 759.62 | 561.07 | 880.4 | 49.6 | 47.5 | 43.0769 | -43.810001 | -37.6612 | 37.6612 | 13.249 | -37.6612 | 2102780 | 2 |  |  | 3.6664 | 7.57 | 9.3371 | 11.8529 | 13.1393 | 17.1679 | 3.9507 | 7.8347 | 9.8053 | 12.2107 | 13.7747 | 17.5067 | 25.0366 | 24.9307 | 24.9251 | 24.9361 | 24.9022 | 24.9986 |  | 10683 | 540 | 6 |  | CC170 | 254 | 1245 | 6 | 1 | 35 | 35.833336 | -43.810001 | 1941.2285 | 1929.4429 | 1615.4357 | 1502.3357 | 1331.7928 | 1245.6643 | 1151.15 | 35.7179 | 36.7164 | 38.17 | 37.4836 | 39.275 | 72.67 | 37.3536 | 30.7146 | 17.2695 | 9.7355 | 6.7609 | 4.8863 | 3.6877 | 2.9287 | 2.5619 | 0 | 0 | 0 | 0 | 0 | 0.1016 | 0.0254 | 0 | 0 | 0 | 0 | 0 | 0 | 0 | 0.069111 | 0.054316 | 0.04209 | 0.029925 | 0.038949 | 0.021838 | 0.01971 | -0.002179 | -0.006348 | -0.015312 | -0.002543 | -0.003901 | -0.001205 | 0.000183 | 0.081334 | 0.077676 | 0.075488 | 0.077319 | 0.087567 | 0.101275 | 0.096213 | -0.274045 | -0.270291 | -0.267622 | -0.270826 | -0.280598 | -0.280437 | -0.27474 | -1.323903 | -1.29775 | -1.278457 | -1.301609 | -1.37317 | -1.399791 | -1.359278 | -0.4314 | -0.397319 | -0.380772 | -0.414616 | -0.508837 | -0.554399 | -0.498737 | -0.370945 | -0.343973 | -0.325584 | -0.348037 | -0.415199 | -0.400606 | -0.361066 | 0.392765 | 0.334975 | 0.264471 | 0.206867 | 0.323769 | 0.275136 | 0.248757 | -75 | -75 | -75 | -75 | -70 | 10 | -10 | -1.813717 | -1.791304 | -1.777064 | -1.796513 | -1.856798 | 0 | 0 |  | 1402.08 | 0 |  | 1422.2729 | 0 |  | 743.351 | 0 |  | 743.166 | 0 |  | 1407.16 | 0 |  | 1430.579 | 0 |  | 764.716 | 0 |  | 764.629 | 0 |  | 1417.015 | 0 |  | 1450.746 | 0 |  | 777.023 | 0 |  | 777.239 | 0 |  | 1497.584 | 0 |  | 1502.6639 | 0 |  | 757.118 | 0 |  | 756.913 | 0 |  | 1452.118 | 0 |  | 1453.871 | 0 |  | 704.481 | 0 |  | 704.314 | 0 |  | 1512.24 | 0 |  | 1512.5699 | 0 |  | 749.077 | 0.102 |  | 749.325 | 0.102 |  | 1499.184 | 0 |  | 1500.327 | 0 |  | 778.134 | 0.025 |  | 778.151 | 0.025 | 157.8879 | 149.8714 | 121.946 | 116.1591 | 116.6211 | 126.1547 | 110.7556 | 0 | 0 | 0 | 0 | 0 | -28.4923992 | -6.978396 | -88.61148 | -62.250472 | -34.23452 | -35.64066 | -48.12686216 | -28.88189 | -27.04012 | 0 | 0 | 0 | 0 | 0 | 0 | 0 | 136.028775 | 134.3478 | 133.2798 | 134.738475 | 129.97586 | 0 | 0 | -15.40870206 | -14.58812 | -14.53406724 | -15.5413 | -19.98457 | -40.28817533 | -18.62962 | 189.8965 | 207.3806 | 206.4572 | 199.7156 | 178.4855 | 28.49219 | 58.10746
2 | W74905 | 2017-03-09 02:20 | 64.0793 | 66.1301 | 64 | 64 | 1.2258 | 774.9282 | 19402 | 28 | 239962 | 239921 | 139204 | 139212 | 139337 | 139295 | 220947 | 220954 | 239939 | 239632 | 215384 | 215319 | 215590 | 215608 | 293381 | 293365 | 1303.17 | 15681.9131 | 6 | 320.7461 | 320.7461 | 317.0703 | 157.094 | 156.9801 | 50.9859 | 50.9859 | 1212.6953 | 1141.564 | 1077.6666 | 867.8767 | 1074.9269 | 994.438 | 973.7844 | 950.9994 | 928.0934 | 912.9485 | 894.5029 | 871.9301 | 16 | 20.4 | 30.6731 | 17.3965 | 9.8507 | 6.8552 | 4.9456 | 3.7304 | 2.9235 | 2.5646 | 2.5889 | 79.96 | 127.27 | 143.61 | 223.4 | 212.98 | 324.97 | 295.73 | 451.85 | 401.86 | 602.81 | 504.42 | 771.39 | 586.4 | 897.28 | 50.6 | 47.6 | 40.2812 | -54.180004 | -49.4515 | 49.4515 | 17.2912 | -49.4515 | 2102780 | 1 |  |  | 3.765 | 7.6564 | 9.42 | 11.8686 | 13.1071 | 17.2829 | 4.2264 | 8.0403 | 10.1333 | 12.8861 | 14.1653 | 18.3097 | 24.9299 | 25.0036 | 24.9681 | 25.0039 | 25.0015 | 24.9946 |  | 10683 | 540 | 7 |  | CC170 | 254 | 1245 | 6 | 1 | 35 | 37.333336 | -54.180004 | 1930.8785 | 1917.9286 | 1597.9071 | 1478.6215 | 1317.7285 | 1270.7643 | 1084.8715 | 37.3 | 33.8543 | 34.19 | 34.4743 | 39.1229 | 73.635 | 37.4321 | 30.6731 | 17.3965 | 9.8507 | 6.8552 | 4.9456 | 3.7304 | 2.9235 | 2.5646 | 0 | 0 | 0 | 0 | 0 | 0.1016 | 0.0254 | 0 | 0 | 0 | 0 | 0 | 0 | 0 | 0.069026 | 0.054307 | 0.042122 | 0.030022 | 0.038969 | 0.022156 | 0.019976 | -0.00218 | -0.006348 | -0.015312 | -0.002542 | -0.003902 | -0.002911 | -0.000872 | 0.081357 | 0.077698 | 0.075509 | 0.077343 | 0.087596 | 0.101292 | 0.096276 | -0.273765 | -0.270012 | -0.267406 | -0.270515 | -0.280269 | -0.28013 | -0.274131 | -1.324016 | -1.297843 | -1.279804 | -1.301486 | -1.372997 | -1.398004 | -1.355153 | -0.430946 | -0.396907 | -0.380371 | -0.414274 | -0.508438 | -0.553511 | -0.498953 | -0.371064 | -0.344065 | -0.325686 | -0.347906 | -0.414989 | -0.401327 | -0.3598 | 0.393431 | 0.33723 | 0.266126 | 0.208246 | 0.325125 | 0.275618 | 0.248538 | -75 | -75 | -75 | -75 | -70 | 20 | -20 | -1.814032 | -1.791597 | -1.7773 | -1.796796 | -1.857175 | 0 | 0 |  | 1402.08 | 0 |  | 1422.2729 | 0 |  | 743.351 | 0 |  | 743.166 | 0 |  | 1407.16 | 0 |  | 1430.579 | 0 |  | 764.716 | 0 |  | 764.629 | 0 |  | 1417.015 | 0 |  | 1450.746 | 0 |  | 777.023 | 0 |  | 777.239 | 0 |  | 1497.584 | 0 |  | 1502.6639 | 0 |  | 757.118 | 0 |  | 756.913 | 0 |  | 1452.118 | 0 |  | 1453.871 | 0 |  | 704.481 | 0 |  | 704.314 | 0 |  | 1512.24 | 0 |  | 1512.5699 | 0 |  | 749.077 | 0.102 |  | 749.325 | 0.102 |  | 1499.184 | 0 |  | 1500.327 | 0 |  | 778.134 | 0.025 |  | 778.151 | 0.025 | 157.0905 | 149.0192 | 120.6564 | 114.361 | 115.4277 | 128.7183 | 104.4471 | 0 | 0 | 0 | 0 | 0 | -28.461208 | -6.9629274 | -88.50517 | -62.24325 | -34.31154524 | -35.76483528 | -48.14689 | -26.90458698 | -25.88884 | 0 | 0 | 0 | 0 | 0 | 0 | 0 | 136.0524 | 134.369775 | 133.2975 | 134.7597 | 130.00225 | 0 | 0 | -16.0742858 | -13.43701 | -13.00488449 | -14.28181 | -19.89157 | -40.75778 | -18.67686 | 188.5634 | 207.7087 | 206.6374 | 199.0741 | 177.3915 | 32.59468 | 52.91846
2 | W74906 | 2017-03-09 02:22 | 64.2493 | 66.2816 | 44 | 64 | 1.2258 | 772.7533 | 19309 | 28 | 239962 | 239921 | 139204 | 139212 | 139337 | 139295 | 220947 | 220954 | 239939 | 239632 | 215384 | 215319 | 215590 | 215608 | 293381 | 293365 | 1303.17 | 15701.6094 | 6 | 321.5976 | 321.5976 | 317.9218 | 157.9455 | 157.8316 | 51.8374 | 51.8374 | 1220.8984 | 1145.4824 | 1105.3334 | 872.8514 | 1087.2056 | 1005.3807 | 983.7599 | 960.0105 | 936.1459 | 920.2974 | 900.3714 | 878.0712 | 16 | 17.6 | 30.8235 | 17.3253 | 9.7675 | 6.7895 | 4.8919 | 3.6744 | 2.941 | 2.5585 | 2.5897 | 79.78 | 126.2 | 144.65 | 223.06 | 213.62 | 324.12 | 296.28 | 452.84 | 401.16 | 606.54 | 502.28 | 771.84 | 582.81 | 891.92 | 50.5 | 47.5 | 39.934 | -13.839999 | -13.7468 | 13.8043 | 4.5633 | -13.7468 | 2102780 | 2 |  |  | 3.7 | 7.4757 | 9.2686 | 11.4807 | 12.7921 | 17.4736 | 3.9667 | 7.7181 | 9.7764 | 12.3306 | 13.4972 | 18.8542 | 24.8753 | 24.9251 | 24.9464 | 25.1661 | 25.0426 | 25.3215 |  | 10683 | 540 | 8 |  | CC170 | 254 | 1245 | 6 | 1 | 35 | 33.833336 | -13.839999 | 1944.3286 | 1916.7786 | 1603.3071 | 1492.2357 | 1338.2643 | 1179.75 | 1222.7214 | 39.7593 | 36.3214 | 42.9736 | 44.525 | 42.2014 | 76.2443 | 37.3536 | 30.8235 | 17.3253 | 9.7675 | 6.7895 | 4.8919 | 3.6744 | 2.941 | 2.5585 | 0 | 0 | 0 | 0 | 0 | 0.1016 | 0.0254 | 0 | 0 | 0 | 0 | 0 | 0 | 0 | 0.069556 | 0.054705 | 0.042247 | 0.030082 | 0.039156 | 0.022433 | 0.02023 | -0.00218 | -0.006348 | -0.015313 | -0.002541 | -0.003904 | -0.006041 | -0.002853 | 0.081339 | 0.07768 | 0.075492 | 0.077326 | 0.087572 | 0.101325 | 0.096155 | -0.273988 | -0.270242 | -0.267567 | -0.270734 | -0.280543 | -0.279792 | -0.274761 | -1.323998 | -1.297896 | -1.278555 | -1.301463 | -1.373295 | -1.390372 | -1.354632 | -0.431262 | -0.39717 | -0.380649 | -0.414582 | -0.508662 | -0.555191 | -0.497251 | -0.371046 | -0.344119 | -0.325678 | -0.347885 | -0.415344 | -0.398827 | -0.363735 | 0.392796 | 0.335038 | 0.264439 | 0.207206 | 0.32405 | 0.275589 | 0.248603 | -75 | -75 | -75 | -75 | -70 | 30 | -30 | -1.813566 | -1.791161 | -1.776937 | -1.796361 | -1.856593 | 0 | 0 |  | 1402.08 | 0 |  | 1422.2729 | 0 |  | 743.351 | 0 |  | 743.166 | 0 |  | 1407.16 | 0 |  | 1430.579 | 0 |  | 764.716 | 0 |  | 764.629 | 0 |  | 1417.015 | 0 |  | 1450.746 | 0 |  | 777.023 | 0 |  | 777.239 | 0 |  | 1497.584 | 0 |  | 1502.6639 | 0 |  | 757.118 | 0 |  | 756.913 | 0 |  | 1452.118 | 0 |  | 1453.871 | 0 |  | 704.481 | 0 |  | 704.314 | 0 |  | 1512.24 | 0 |  | 1512.5699 | 0 |  | 749.077 | 0.102 |  | 749.325 | 0.102 |  | 1499.184 | 0 |  | 1500.327 | 0 |  | 778.134 | 0.025 |  | 778.151 | 0.025 | 158.1497 | 148.8954 | 121.0369 | 115.3886 | 117.1945 | 119.5382 | 117.5708 | 0 | 0 | 0 | 0 | 0 | -28.4268672 | -6.9789294 | -89.20569 | -62.76236 | -34.43660037 | -35.84359 | -48.41139534 | -22.79098 | -23.53944 | 0 | 0 | 0 | 0 | 0 | 0 | 0 | 136.01745 | 134.337075 | 133.270275 | 134.727075 | 129.96151 | 0 | 0 | -17.14668 | -14.42577 | -16.35786 | -18.45926355 | -21.46625 | -42.33015 | -18.57411 | 187.8148 | 206.0443 | 203.5127 | 195.8128 | 177.2783 | 25.99017 | 68.47829
2 | W74907 | 2017-03-09 02:24 | 63.9747 | 66.0993 | 68 | 64 | 1.2258 | 773.1263 | 19348 | 28 | 239962 | 239921 | 139204 | 139212 | 139337 | 139295 | 220947 | 220954 | 239939 | 239632 | 215384 | 215319 | 215590 | 215608 | 293381 | 293365 | 1303.17 | 15721.3057 | 6 | 322.4495 | 322.4495 | 318.7737 | 158.7974 | 158.6835 | 52.6893 | 52.6893 | 1215.0391 | 1146.323 | 1082.6666 | 866.8099 | 1079.7186 | 998.0094 | 976.5525 | 953.0965 | 929.5658 | 913.9885 | 894.4899 | 871.5695 | 16 | 21.4 | 30.6591 | 17.2679 | 9.7738 | 6.8007 | 4.9139 | 3.6814 | 2.9234 | 2.5627 | 2.5911 | 79.98 | 126.4 | 143.99 | 222.96 | 213.01 | 324.05 | 295.66 | 452.12 | 401.1 | 608.47 | 504.46 | 769.26 | 582.8 | 893.87 | 49.3 | 47.6 | 40.9728 | -32.519997 | -26.4599 | 26.4599 | 7.557 | -26.4599 | 2102780 | 1 |  |  | 3.8186 | 7.6307 | 9.4679 | 11.8643 | 13.045 | 17.5486 | 4.3292 | 7.8889 | 9.9472 | 12.1514 | 13.6917 | 18.1639 | 24.9138 | 24.9814 | 24.9843 | 25.1829 | 24.9463 | 24.9998 |  | 10683 | 540 | 9 |  | CC170 | 254 | 1245 | 6 | 1 | 35 | 38.166664 | -32.519997 | 1926.15 | 1905.55 | 1590.0143 | 1476.3 | 1333.0643 | 1194 | 1148.6428 | 40.2407 | 38.7429 | 37.8679 | 39.7336 | 38.175 | 71.3771 | 37.3679 | 30.6591 | 17.2679 | 9.7738 | 6.8007 | 4.9139 | 3.6814 | 2.9234 | 2.5627 | 0 | 0 | 0 | 0 | 0 | 0.1016 | 0.0254 | 0 | 0 | 0 | 0 | 0 | 0 | 0 | 0.069437 | 0.05469 | 0.042274 | 0.030176 | 0.039077 | 0.021986 | 0.019884 | -0.00218 | -0.006348 | -0.015313 | -0.002541 | -0.003905 | -0.009918 | -0.005226 | 0.081346 | 0.077689 | 0.075499 | 0.077335 | 0.087577 | 0.101315 | 0.096219 | -0.273892 | -0.27013 | -0.267477 | -0.270627 | -0.28048 | -0.279582 | -0.274072 | -1.32378 | -1.297565 | -1.278372 | -1.30116 | -1.373315 | -1.385143 | -1.345695 | -0.431268 | -0.397222 | -0.380641 | -0.414621 | -0.508549 | -0.554695 | -0.498328 | -0.370814 | -0.343786 | -0.325499 | -0.347573 | -0.415365 | -0.399564 | -0.361441 | 0.392808 | 0.335799 | 0.265053 | 0.207387 | 0.323966 | 0.274173 | 0.248716 | -75 | -75 | -75 | -75 | -70 | 40 | -40 | -1.814075 | -1.791638 | -1.777332 | -1.796832 | -1.857223 | 0 | 0 |  | 1402.08 | 0 |  | 1422.2729 | 0 |  | 743.351 | 0 |  | 743.166 | 0 |  | 1407.16 | 0 |  | 1430.579 | 0 |  | 764.716 | 0 |  | 764.629 | 0 |  | 1417.015 | 0 |  | 1450.746 | 0 |  | 777.023 | 0 |  | 777.239 | 0 |  | 1497.584 | 0 |  | 1502.6639 | 0 |  | 757.118 | 0 |  | 756.913 | 0 |  | 1452.118 | 0 |  | 1453.871 | 0 |  | 704.481 | 0 |  | 704.314 | 0 |  | 1512.24 | 0 |  | 1512.5699 | 0 |  | 749.077 | 0.102 |  | 749.325 | 0.102 |  | 1499.184 | 0 |  | 1500.327 | 0 |  | 778.134 | 0.025 |  | 778.151 | 0.025 | 156.6845979 | 148.0403 | 120.0445 | 114.1696605 | 116.7458 | 120.97011 | 110.5213 | 0 | 0 | 0 | 0 | 0 | -28.4055312 | -6.9614288 | -89.03347146 | -62.72688723 | -34.46619 | -35.9575566 | -48.30223518 | -16.71591 | -19.72519731 | 0 | 0 | 0 | 0 | 0 | 0 | 0 | 136.055625 | 134.37285 | 133.2999 | 134.7624 | 130.00561 | 0 | 0 | -17.35453 | -15.38953 | -14.41408 | -16.47438 | -19.41386 | -39.59252 | -18.62147 | 186.3522 | 204.2967 | 204.4641 | 196.5001 | 179.0353 | 36.25615 | 65.21316
2 | W74908 | 2017-03-09 02:26 | 64.0882 | 66.1841 | 48 | 64 | 1.2258 | 768.9927 | 19248 | 28 | 239962 | 239921 | 139204 | 139212 | 139337 | 139295 | 220947 | 220954 | 239939 | 239632 | 215384 | 215319 | 215590 | 215608 | 293381 | 293365 | 1303.17 | 15741.002 | 6 | 323.2968 | 323.2968 | 319.621 | 159.6447 | 159.5309 | 53.5366 | 53.5366 | 1220.8984 | 1146.0779 | 1092.8334 | 867.7285 | 1076.725 | 995.9354 | 975.4842 | 952.6885 | 930.1097 | 915.2084 | 896.6094 | 874.2828 | 16 | 23.4 | 30.7195 | 17.2857 | 9.7669 | 6.8056 | 4.9083 | 3.6927 | 2.9322 | 2.5622 | 2.5919 | 79.89 | 125.93 | 144.12 | 223 | 213.4 | 323.86 | 295.45 | 451.19 | 401.01 | 604.49 | 504.34 | 765.98 | 582.64 | 890.92 | 50.6 | 47.5 | 40.2318 | -37.5 | -31.2649 | 31.2649 | 11.9682 | -31.2649 | 2102781 | 2 |  |  | 3.6907 | 7.6707 | 9.3786 | 11.8221 | 12.935 | 17.4393 | 3.8778 | 7.7667 | 9.55 | 12.9542 | 13.8111 | 18.3667 | 24.9966 | 24.9487 | 24.9723 | 25.1228 | 24.9254 | 25.0598 |  | 10683 | 540 | 10 |  | CC170 | 254 | 1245 | 6 | 1 | 35 | 34.833336 | -37.5 | 1949.2715 | 1922.7928 | 1592.0857 | 1489.35 | 1331.7858 | 1234.1 | 1136.9143 | 45.9671 | 47.7257 | 56.9864 | 56.3857 | 44.4314 | 74.9136 | 37.3886 | 30.7195 | 17.2857 | 9.7669 | 6.8056 | 4.9083 | 3.6927 | 2.9322 | 2.5622 | 0 | 0 | 0 | 0 | 0 | 0.1016 | 0.0254 | 0 | 0 | 0 | 0 | 0 | 0 | 0 | 0.069708 | 0.054881 | 0.042274 | 0.030219 | 0.03913 | 0.022058 | 0.019939 | -0.00218 | -0.006348 | -0.015314 | -0.00254 | -0.003906 | -0.00597 | -0.002783 | 0.081343 | 0.077687 | 0.0755 | 0.077332 | 0.087579 | 0.101301 | 0.096234 | -0.273928 | -0.27016 | -0.267467 | -0.270665 | -0.28046 | -0.279937 | -0.274275 | -1.32404 | -1.297791 | -1.278321 | -1.30144 | -1.373197 | -1.392259 | -1.35213 | -0.431153 | -0.397129 | -0.380657 | -0.414503 | -0.5086 | -0.554377 | -0.498645 | -0.371091 | -0.344013 | -0.325449 | -0.34786 | -0.415227 | -0.400172 | -0.360833 | 0.392713 | 0.335127 | 0.264782 | 0.207231 | 0.323882 | 0.274158 | 0.248781 | -75 | -75 | -75 | -75 | -70 | 30 | -30 | -1.813908 | -1.791462 | -1.777197 | -1.796672 | -1.85701 | 0 | 0 |  | 1402.08 | 0 |  | 1422.2729 | 0 |  | 743.351 | 0 |  | 743.166 | 0 |  | 1407.16 | 0 |  | 1430.579 | 0 |  | 764.716 | 0 |  | 764.629 | 0 |  | 1417.015 | 0 |  | 1450.746 | 0 |  | 777.023 | 0 |  | 777.239 | 0 |  | 1497.584 | 0 |  | 1502.6639 | 0 |  | 757.118 | 0 |  | 756.913 | 0 |  | 1452.118 | 0 |  | 1453.871 | 0 |  | 704.481 | 0 |  | 704.314 | 0 |  | 1512.24 | 0 |  | 1512.5699 | 0 |  | 749.077 | 0.102 |  | 749.325 | 0.102 |  | 1499.184 | 0 |  | 1500.327 | 0 |  | 778.134 | 0.025 |  | 778.151 | 0.025 | 158.5596 | 149.376 | 120.2025 | 115.1744142 | 116.6365 | 125.0155641 | 109.4098 | 0 | 0 | 0 | 0 | 0 | -28.4415992 | -6.966585 | -89.40977312 | -62.98569 | -34.46353416 | -36.02255776 | -48.36949 | -22.39866 | -23.19714228 | 0 | 0 | 0 | 0 | 0 | 0 | 0 | 136.0431 | 134.35965 | 133.289775 | 134.7504 | 129.9907 | 0 | 0 | -19.81885 | -18.95326 | -21.69227 | -23.37204 | -22.59781004 | -41.53038 | -18.64364 | 185.3741 | 201.7967 | 197.3364 | 190.5302 | 175.6599 | 32.64493 | 60.60245
2 | W74909 | 2017-03-09 02:29 | 63.2178 | 65.511 | 85 | 59 | 1.2821 | 699.9874 | 20453 | 28 | 239962 | 239921 | 139204 | 139212 | 139337 | 139295 | 220947 | 220954 | 239939 | 239632 | 215384 | 215319 | 215590 | 215608 | 293381 | 293365 | 1303.17 | 15781.6582 | 6 | 324.0898 | 324.0898 | 320.4139 | 160.4376 | 160.3238 | 54.3295 | 54.3295 | 1210.3516 | 1117.3884 | 1058.6666 | 909.1005 | 1063.5002 | 998.6751 | 982.1629 | 965.2222 | 948.8437 | 939.3084 | 929.8831 | 915.5158 | 16 | 18 | 32.4363 | 19.8499 | 12.1535 | 8.5462 | 6.112 | 4.5874 | 3.5347 | 3.0111 | 3.0596 | 86.82 | 120.69 | 142.73 | 195.9 | 207.16 | 282.37 | 290.69 | 398.6 | 395.5 | 533.39 | 510.8 | 690.41 | 605.74 | 823.58 | 49 | 48 | 34.4889 | 0.53 | -0.4628 | 5.4752 | 2.5966 | -0.4628 | 1102785 | 1 |  |  | 4.6579 | 8.5714 | 10.21 | 12.8564 | 14.7729 | 21.0336 | 5.1381 | 8.746 | 10.8143 | 14.2413 | 14.6476 | 24.0238 | 24.8331 | 24.9681 | 24.9182 | 17.9493 | 17.9663 | 18.2699 |  | 10683 | 540 | 11 |  | EA654 | 295 | 1241 | 7 | 3 | 40 | 57.5 | 0.53 | 1925.9071 | 1830.1929 | 1570.55 | 1494.8928 | 1378.9071 | 1501.3643 | 1415.6 | 97.5293 | 110.6364 | 122.1893 | 120.0271 | 59.69 | 70.4543 | 37.4471 | 32.4363 | 19.8499 | 12.1535 | 8.5462 | 6.112 | 4.5874 | 3.5347 | 3.0111 | 0 | 0 | 0 | 0 | 0 | 0.1016 | 0.0254 | 0 | 0 | 0 | 0 | 0 | 0 | 0 | 0.06769 | 0.053392 | 0.041124 | 0.029638 | 0.03796 | 0.021128 | 0.019121 | -0.002138 | -0.006219 | -0.014916 | -0.00245 | -0.003811 | -0.002308 | -0.000449 | 0.081502 | 0.077848 | 0.075651 | 0.077486 | 0.087742 | 0.101369 | 0.096289 | -0.271959 | -0.268092 | -0.2655 | -0.268671 | -0.278531 | -0.27894 | -0.273353 | -1.325717 | -1.29856 | -1.279629 | -1.302753 | -1.375538 | -1.404515 | -1.364424 | -0.427404 | -0.394023 | -0.377467 | -0.411037 | -0.503897 | -0.546674 | -0.491451 | -0.372865 | -0.344774 | -0.326703 | -0.34918 | -0.417923 | -0.407911 | -0.368208 | 0.404408 | 0.36018 | 0.313079 | 0.245803 | 0.388227 | 0.322156 | 0.286932 | -75 | -75 | -75 | -75 | -70 | 20 | -20 | -1.802532 | -1.779732 | -1.765546 | -1.785113 | -1.844556 | 0 | 0 |  | 1402.08 | 0 |  | 1422.2729 | 0 |  | 743.351 | 0 |  | 743.166 | 0 |  | 1407.16 | 0 |  | 1430.579 | 0 |  | 764.716 | 0 |  | 764.629 | 0 |  | 1417.015 | 0 |  | 1450.746 | 0 |  | 777.023 | 0 |  | 777.239 | 0 |  | 1497.584 | 0 |  | 1502.6639 | 0 |  | 757.118 | 0 |  | 756.913 | 0 |  | 1452.118 | 0 |  | 1453.871 | 0 |  | 704.481 | 0 |  | 704.314 | 0 |  | 1512.24 | 0 |  | 1512.5699 | 0 |  | 749.077 | 0.102 |  | 749.325 | 0.102 |  | 1499.184 | 0 |  | 1500.327 | 0 |  | 778.134 | 0.025 |  | 778.151 | 0.025 | 156.9653 | 142.4769 | 118.8137 | 115.8333 | 120.9881 | 152.1918 | 136.3067084 | 0 | 0 | 0 | 0 | 0 | -28.340304 | -6.9431662 | -86.9034 | -61.25697088 | -33.53652 | -35.41925 | -46.97325 | -26.4329723 | -25.47652 | 0 | 0 | 0 | 0 | 0 | 0 | 0 | 135.1899 | 133.4799 | 132.41595 | 133.883475 | 129.11892 | 0 | 0 | -41.68441 | -43.59329 | -46.12243 | -49.33558 | -30.07761193 | -38.51553 | -18.40341 | 163.5674 | 171.1065 | 171.5707 | 164.9619 | 173.0561 | 58.90299 | 85.4836
2 | W74910 | 2017-03-09 02:30 | 63.4582 | 65.7268 | 34 | 62 | 1.2349 | 778.6649 | 19324 | 28 | 239962 | 239921 | 139204 | 139212 | 139337 | 139295 | 220947 | 220954 | 239939 | 239632 | 215384 | 215319 | 215590 | 215608 | 293381 | 293365 | 1303.17 | 15781.6582 | 6 | 325.0074 | 325.0074 | 321.3316 | 161.3553 | 161.2414 | 55.2472 | 55.2472 | 1211.5234 | 1124.5863 | 1064.1666 | 896.9526 | 1080.3782 | 1007.1049 | 990.2726 | 971.5613 | 953.5814 | 942.1348 | 929.8334 | 913.1356 | 16 | 17.4 | 30.5349 | 17.911 | 10.4757 | 7.2792 | 5.1298 | 3.8739 | 3.0074 | 2.5793 | 2.6225 | 88.91 | 124.03 | 154.43 | 211.81 | 228.39 | 308.56 | 325.42 | 438.78 | 442.92 | 585.2 | 562.8 | 756.49 | 659.99 | 900.69 | 48.6 | 47.6 | 39.645 | -9.354547 | -7.4329 | 8.7123 | 7.4664 | -7.4329 | 1104509 | 2 |  |  | 4.34 | 8.0857 | 9.7407 | 12.7714 | 14.86 | 19.455 | 4.8594 | 8.6484 | 10.2859 | 16.5719 | 18.0688 | 19.4703 | 24.903 | 24.9862 | 24.9719 | 17.9927 | 18.1264 | 18.2344 |  | 10683 | 540 | 12 |  | EA652 | 254 | 1231 | 6 | 3 | 40 | 48.666664 | -9.354547 | 1983.4429 | 1885.9429 | 1595.9572 | 1519.4071 | 1373.3357 | 1487.0786 | 1349.0643 | 103.6579 | 102.2557 | 100.715 | 103.6021 | 97.71 | 84.6743 | 37.6079 | 30.5349 | 17.911 | 10.4757 | 7.2792 | 5.1298 | 3.8739 | 3.0074 | 2.5793 | 0 | 0 | 0 | 0 | 0 | 0.1016 | 0.0254 | 0 | 0 | 0 | 0 | 0 | 0 | 0 | 0.065373 | 0.051388 | 0.039621 | 0.028215 | 0.036363 | 0.020545 | 0.018498 | -0.002023 | -0.005685 | -0.013438 | -0.002195 | -0.00357 | -0.000468 | 0.000697 | 0.081841 | 0.078171 | 0.075966 | 0.07781 | 0.088126 | 0.101852 | 0.096767 | -0.267572 | -0.264055 | -0.261777 | -0.264847 | -0.273827 | -0.274318 | -0.268706 | -1.329143 | -1.308079 | -1.29558 | -1.317734 | -1.377589 | -1.409385 | -1.368325 | -0.419232 | -0.386445 | -0.370291 | -0.403223 | -0.494959 | -0.536969 | -0.483111 | -0.376489 | -0.348246 | -0.329777 | -0.352463 | -0.420213 | -0.410029 | -0.369321 | 0.397266 | 0.355493 | 0.281048 | 0.216142 | 0.338944 | 0.283937 | 0.25448 | -75 | -70 | -65 | -65 | -70 | 10 | -10 | -1.770417 | -1.749932 | -1.737516 | -1.756711 | -1.811641 | 0 | 0 |  | 1402.08 | 0 |  | 1422.2729 | 0 |  | 743.351 | 0 |  | 743.166 | 0 |  | 1407.16 | 0 |  | 1430.579 | 0 |  | 764.716 | 0 |  | 764.629 | 0 |  | 1417.015 | 0 |  | 1450.746 | 0 |  | 777.023 | 0 |  | 777.239 | 0 |  | 1497.584 | 0 |  | 1502.6639 | 0 |  | 757.118 | 0 |  | 756.913 | 0 |  | 1452.118 | 0 |  | 1453.871 | 0 |  | 704.481 | 0 |  | 704.314 | 0 |  | 1512.24 | 0 |  | 1512.5699 | 0 |  | 749.077 | 0.102 |  | 749.325 | 0.102 |  | 1499.184 | 0 |  | 1500.327 | 0 |  | 778.134 | 0.025 |  | 778.151 | 0.025 | 162.327 | 147.426 | 121.2385 | 118.2251 | 121.0266 | 151.4619 | 130.5449 | 0 | 0 | 0 | 0 | 0 | -27.8707088 | -6.8251324 | -84.20120905 | -59.78313 | -33.92217114 | -34.28743868 | -45.17528 | -28.29622 | -26.265 | 0 | 0 | 0 | 0 | 0 | 0 | 0 | 132.781275 | 122.49524 | 112.93854 | 114.186215 | 126.81487 | 0 | 0 | -43.45671 | -39.5162 | -37.29386 | -41.77475 | -48.36244389 | -45.46747 | -18.16879 | 167.4503 | 170.6219 | 162.961 | 156.3491 | 154.3037 | 49.82752 | 79.28598
2 | W74911 | 2017-03-09 02:33 | 62.8106 | 65.2975 | 83 | 61 | 1.2349 | 784.0087 | 19346 | 28 | 239962 | 239921 | 139204 | 139212 | 139337 | 139295 | 220947 | 220954 | 239939 | 239632 | 215384 | 215319 | 215590 | 215608 | 293381 | 293365 | 1303.17 | 15822.0215 | 6 | 325.9343 | 325.9343 | 322.2585 | 162.2822 | 162.1684 | 56.1741 | 56.1741 | 1213.8672 | 1121.0388 | 1070.1666 | 892.3365 | 1070.3799 | 998.1401 | 981.8463 | 962.9072 | 945.1633 | 934.0706 | 920.0661 | 903.0475 | 16 | 17.6 | 31.0531 | 18.0591 | 10.3735 | 7.1858 | 5.0103 | 3.7314 | 2.9621 | 2.5633 | 2.611 | 88.47 | 123.68 | 155.03 | 213.48 | 229.39 | 312.4 | 326.85 | 449.61 | 446.19 | 610.18 | 563.86 | 773.99 | 659.67 | 902.9 | 49.3 | 47.5 | 38.0871 | -3.454545 | -2.8429 | 6.4594 | 4.4699 | -2.8429 | 1104509 | 1 |  |  | 4.2607 | 8.2493 | 9.78 | 12.7257 | 15.2071 | 19.9186 | 4.7 | 8.6297 | 10.4422 | 14.5953 | 19.1391 | 22.6734 | 24.9725 | 24.9891 | 24.8133 | 18.0424 | 18.0511 | 18.0572 |  | 10683 | 540 | 13 |  | EA652 | 254 | 1231 | 6 | 3 | 40 | 45.333336 | -3.454545 | 2011.0286 | 1927.0358 | 1608.2643 | 1556.3 | 1437.0072 | 1352.8214 | 1349.8357 | 97.9057 | 96.3336 | 99.7764 | 103.6729 | 100.9264 | 86.1557 | 39.3429 | 31.0531 | 18.0591 | 10.3735 | 7.1858 | 5.0103 | 3.7314 | 2.9621 | 2.5633 | 0 | 0 | 0 | 0 | 0 | 0.1016 | 0.0254 | 0 | 0 | 0 | 0 | 0 | 0 | 0 | 0.06494 | 0.051723 | 0.040248 | 0.028742 | 0.036674 | 0.021016 | 0.018981 | -0.001896 | -0.00546 | -0.01324 | -0.002096 | -0.003524 | 9.7e-05 | 0.001056 | 0.081846 | 0.078173 | 0.075974 | 0.077813 | 0.088121 | 0.101927 | 0.096764 | -0.268072 | -0.264487 | -0.262106 | -0.265236 | -0.274173 | -0.273839 | -0.268684 | -1.342876 | -1.31979 | -1.305866 | -1.328613 | -1.386303 | -1.407855 | -1.370023 | -0.41868 | -0.38587 | -0.369903 | -0.402645 | -0.493948 | -0.537752 | -0.482397 | -0.37726 | -0.349137 | -0.330207 | -0.353334 | -0.422029 | -0.407661 | -0.370211 | 0.397583 | 0.353575 | 0.27938 | 0.214763 | 0.335848 | 0.282928 | 0.253533 | -65 | -60 | -55 | -55 | -65 | 0 | 0 | -1.774072 | -1.753283 | -1.740566 | -1.759802 | -1.813472 | 0 | 0 |  | 1402.08 | 0 |  | 1422.2729 | 0 |  | 743.351 | 0 |  | 743.166 | 0 |  | 1407.16 | 0 |  | 1430.579 | 0 |  | 764.716 | 0 |  | 764.629 | 0 |  | 1417.015 | 0 |  | 1450.746 | 0 |  | 777.023 | 0 |  | 777.239 | 0 |  | 1497.584 | 0 |  | 1502.6639 | 0 |  | 757.118 | 0 |  | 756.913 | 0 |  | 1452.118 | 0 |  | 1453.871 | 0 |  | 704.481 | 0 |  | 704.314 | 0 |  | 1512.24 | 0 |  | 1512.5699 | 0 |  | 749.077 | 0.102 |  | 749.325 | 0.102 |  | 1499.184 | 0 |  | 1500.327 | 0 |  | 778.134 | 0.025 |  | 778.151 | 0.025 | 164.5946 | 150.6422 | 122.1863 | 121.1003719 | 126.6305 | 137.889 | 130.6155 | 0 | 0 | 0 | 0 | 0 | -27.8220424 | -6.8245736 | -84.66027 | -61.05744477 | -35.26883 | -35.40222 | -45.95594445 | -29.72404 | -27.45115 | 0 | 0 | 0 | 0 | 0 | 0 | 0 | 115.31468 | 105.19698 | 95.73113 | 96.78911 | 117.87568 | 0 | 0 | -40.99116 | -37.17225 | -36.90759 | -41.74337 | -49.85239 | -46.3304 | -18.9789 | 154.2579 | 157.6095 | 145.741 | 140.7439 | 148.6979 | 34.01254 | 77.36088
2 | W74912 | 2017-03-09 02:34 | 63.5235 | 65.8321 | 21 | 68 | 1.3877 | 794.3241 | 20328 | 28 | 239962 | 239921 | 139204 | 139212 | 139337 | 139295 | 220947 | 220954 | 239939 | 239632 | 215384 | 215319 | 215590 | 215608 | 293381 | 293365 | 1303.17 | 15822.0215 | 6 | 326.9743 | 326.9743 | 323.2985 | 163.3222 | 163.2083 | 57.2141 | 57.2141 | 1236.1328 | 1157.0845 | 1090.1666 | 891.2613 | 1092.6372 | 1010.1681 | 988.8503 | 966.6827 | 945.6308 | 933.2623 | 919.1962 | 900.1158 | 16 | 17.6 | 30.7304 | 18.131 | 10.6952 | 7.4534 | 5.3335 | 4.0057 | 3.0981 | 2.6673 | 2.7013 | 77.95 | 120.19 | 134.2 | 201.51 | 197.74 | 293.68 | 277.58 | 414.95 | 374.97 | 555.65 | 477.8 | 718 | 565.89 | 846.92 | 48.5 | 47.7 | 42.2688 | -15.839998 | -9.322 | 11.4572 | 5.5526 | -9.322 | 1115528 | 2 |  |  | 4.6957 | 9.0321 | 10.9507 | 14.2336 | 16.2071 | 20.4343 | 5.0296 | 9.3845 | 11.6 | 15.6831 | 16.7521 | 23.8732 | 24.892 | 24.9048 | 24.9104 | 18.2614 | 17.8266 | 17.942 |  | 10683 | 540 | 14 |  | EA656 | 264 | 1226 | 6 | 7 | 40 | 50.333336 | -15.839998 | 2001.0929 | 1939.6786 | 1672.6143 | 1679.8715 | 1575.5143 | 1645.1714 | 1448.6929 | 93.9886 | 94.7407 | 94.8207 | 105.0493 | 95.2829 | 90.4864 | 40.12 | 30.7304 | 18.131 | 10.6952 | 7.4534 | 5.3335 | 4.0057 | 3.0981 | 2.6673 | 0 | 0 | 0 | 0 | 0 | 0.1016 | 0.0254 | 0 | 0 | 0 | 0 | 0 | 0 | 0 | 0.065199 | 0.050765 | 0.039111 | 0.028059 | 0.0365 | 0.02023 | 0.018255 | -0.001771 | -0.00529 | -0.012947 | -0.001996 | -0.003328 | -0.000164 | 0.000888 | 0.081952 | 0.078274 | 0.076065 | 0.077901 | 0.088198 | 0.101932 | 0.096869 | -0.267038 | -0.263482 | -0.260985 | -0.264155 | -0.273577 | -0.273095 | -0.267359 | -1.353276 | -1.330257 | -1.312089 | -1.335338 | -1.401176 | -1.413834 | -1.371582 | -0.415905 | -0.383295 | -0.367214 | -0.399571 | -0.48933 | -0.531572 | -0.478699 | -0.378625 | -0.350446 | -0.332046 | -0.355696 | -0.427066 | -0.414737 | -0.37256 | 0.398364 | 0.360828 | 0.286507 | 0.223694 | 0.352865 | 0.294943 | 0.262095 | -55 | -50 | -50 | -50 | -55 | -10 | 10 | -1.762326 | -1.74156 | -1.727218 | -1.74643 | -1.802097 | 0 | 0 |  | 1402.08 | 0 |  | 1422.2729 | 0 |  | 743.351 | 0 |  | 743.166 | 0 |  | 1407.16 | 0 |  | 1430.579 | 0 |  | 764.716 | 0 |  | 764.629 | 0 |  | 1417.015 | 0 |  | 1450.746 | 0 |  | 777.023 | 0 |  | 777.239 | 0 |  | 1497.584 | 0 |  | 1502.6639 | 0 |  | 757.118 | 0 |  | 756.913 | 0 |  | 1452.118 | 0 |  | 1453.871 | 0 |  | 704.481 | 0 |  | 704.314 | 0 |  | 1512.24 | 0 |  | 1512.5699 | 0 |  | 749.077 | 0.102 |  | 749.325 | 0.102 |  | 1499.184 | 0 |  | 1500.327 | 0 |  | 778.134 | 0.025 |  | 778.151 | 0.025 | 163.9936 | 151.8264 | 127.2274 | 130.8637 | 138.9572 | 167.6956 | 140.3334 | 0 | 0 | 0 | 0 | 0 | -27.746452 | -6.7909186 | -85.83559 | -60.49344 | -34.3295 | -34.80291 | -46.47981 | -28.36999 | -26.25619 | 0 | 0 | 0 | 0 | 0 | 0 | 0 | 96.92793 | 87.078 | 86.3609 | 87.3215 | 99.115335 | 0 | 0 | -39.09033 | -36.31364 | -34.81949 | -41.97465 | -46.62478 | -48.10004 | -19.20540388 | 135.9956 | 142.0973 | 144.4393 | 141.4076 | 144.968 | 63.47912948 | 88.08092
2 | W74913 | 2017-03-09 02:36 | 63.2332 | 65.7516 | 66 | 66 | 1.3877 | 793.3409 | 20281 | 28 | 239962 | 239921 | 139204 | 139212 | 139337 | 139295 | 220947 | 220954 | 239939 | 239632 | 215384 | 215319 | 215590 | 215608 | 293381 | 293365 | 1303.17 | 15842.5967 | 6 | 328.013 | 328.013 | 324.3372 | 164.3609 | 164.247 | 58.2528 | 58.2528 | 1244.3359 | 1159.2288 | 1079.6666 | 896.6981 | 1090.2356 | 1011.0281 | 991.2802 | 970.0332 | 949.5722 | 936.4211 | 922.0928 | 903.2767 | 16 | 18.2 | 30.6703 | 18.0226 | 10.4771 | 7.2714 | 5.1918 | 3.9718 | 3.0947 | 2.6716 | 2.7006 | 82.82 | 123.69 | 143.79 | 208.92 | 213.23 | 305.86 | 299.71 | 427.99 | 399.72 | 565.82 | 506.18 | 728.16 | 595.75 | 858.23 | 50.8 | 47.7 | 41.9048 | -0.68 | -0.7241 | 4.5255 | 5.9818 | -0.7241 | 1115528 | 1 |  |  | 4.4621 | 8.5129 | 10.6914 | 14.4314 | 15.9921 | 20.585 | 4.9119 | 8.9701 | 11.3716 | 16.9806 | 17.0522 | 25.3224 | 24.9306 | 25.0311 | 24.8398 | 18.0892 | 17.8606 | 17.9449 |  | 10683 | 540 | 15 |  | EA656 | 264 | 1226 | 6 | 7 | 40 | 42 | -0.68 | 1996.9143 | 1929.5929 | 1628.3857 | 1572.8643 | 1431.3286 | 1537.1215 | 1383.7572 | 100.0943 | 98.485 | 92.975 | 98.7671 | 92.8636 | 74.265 | 37.5529 | 30.6703 | 18.0226 | 10.4771 | 7.2714 | 5.1918 | 3.9718 | 3.0947 | 2.6716 | 0 | 0 | 0 | 0 | 0 | 0.1016 | 0.0254 | 0 | 0 | 0 | 0 | 0 | 0 | 0 | 0.065164 | 0.051446 | 0.039759 | 0.028345 | 0.036594 | 0.020688 | 0.01868 | -0.001734 | -0.005197 | -0.012788 | -0.00205 | -0.003359 | -0.000793 | 0.000485 | 0.082018 | 0.078337 | 0.07613 | 0.077977 | 0.088299 | 0.102066 | 0.096985 | -0.266496 | -0.262919 | -0.260381 | -0.263436 | -0.272481 | -0.271783 | -0.266144 | -1.362245 | -1.338265 | -1.319654 | -1.34227 | -1.403075 | -1.409611 | -1.367976 | -0.414341 | -0.381829 | -0.365929 | -0.398469 | -0.488533 | -0.530434 | -0.477472 | -0.379138 | -0.350986 | -0.332235 | -0.355106 | -0.42491 | -0.413364 | -0.371781 | 0.398014 | 0.356734 | 0.281613 | 0.219537 | 0.349643 | 0.293363 | 0.262038 | -45 | -40 | -40 | -40 | -50 | -20 | 20 | -1.76415 | -1.743178 | -1.729098 | -1.748333 | -1.803018 | 0 | 0 |  | 1402.08 | 0 |  | 1422.2729 | 0 |  | 743.351 | 0 |  | 743.166 | 0 |  | 1407.16 | 0 |  | 1430.579 | 0 |  | 764.716 | 0 |  | 764.629 | 0 |  | 1417.015 | 0 |  | 1450.746 | 0 |  | 777.023 | 0 |  | 777.239 | 0 |  | 1497.584 | 0 |  | 1502.6639 | 0 |  | 757.118 | 0 |  | 756.913 | 0 |  | 1452.118 | 0 |  | 1453.871 | 0 |  | 704.481 | 0 |  | 704.314 | 0 |  | 1512.24 | 0 |  | 1512.5699 | 0 |  | 749.077 | 0.102 |  | 749.325 | 0.102 |  | 1499.184 | 0 |  | 1500.327 | 0 |  | 778.134 | 0.025 |  | 778.151 | 0.025 | 163.7829 | 151.1585 | 123.969 | 122.6472 | 126.3849 | 156.8878 | 134.2037 | 0 | 0 | 0 | 0 | 0 | -27.6131528 | -6.7600576 | -86.40720035 | -61.89342 | -35.59239 | -35.29498965 | -46.6312 | -28.04421 | -26.21726004 | 0 | 0 | 0 | 0 | 0 | 0 | 0 | 79.38675 | 69.72712 | 69.16392 | 69.93332 | 90.1509 | 0 | 0 | -41.47317 | -37.60443 | -34.02225 | -39.35563 | -45.36693 | -39.39268101 | -17.93046 | 115.2893 | 121.3878 | 123.5183 | 117.9299 | 124.5377 | 61.8378 | 83.29592
2 | W74914 | 2017-03-09 02:38 | 63.8376 | 66.2554 | 46 | 75 | 1.3908 | 1056.6737 | 22379 | 28 | 239962 | 239921 | 139204 | 139212 | 139337 | 139295 | 220947 | 220954 | 239939 | 239632 | 215384 | 215319 | 215590 | 215608 | 293381 | 293365 | 1303.17 | 15887.9971 | 6 | 329.3929 | 329.3929 | 325.7171 | 165.7408 | 165.627 | 59.6327 | 59.6327 | 1205.6641 | 1125.9567 | 1074.3334 | 883.25 | 1091.0696 | 1022.4754 | 1000.423 | 976.7771 | 954.4221 | 939.2661 | 923.1602 | 902.4067 | 15.8 | 17.8 | 31.364 | 17.5658 | 9.9533 | 6.9838 | 4.9076 | 3.6593 | 2.8256 | 2.4072 | 2.4375 | 86.91 | 120.01 | 150.58 | 220.69 | 221.33 | 325 | 310.56 | 459.05 | 422.81 | 617.54 | 543.35 | 804.78 | 660.04 | 964.91 | 50.6 | 47.6 | 49.6183 | 8.5 | 8.794 | 8.794 | 7.7478 | 8.794 | 1103418 | 2 |  |  | 4.0507 | 7.8586 | 9.8836 | 12.76 | 15.0786 | 18.5464 | 4.4691 | 8.4603 | 10.3221 | 13.6544 | 16.6662 | 21.3926 | 24.8003 | 25.0261 | 24.9769 | 25.1437 | 25.2409 | 23.8919 |  | 10683 | 540 | 16 |  | EA072 | 234 | 1127 | 6 | 6 | 35 | 38.666664 | 8.5 | 2066.8357 | 1847.3143 | 1602.0857 | 1493.9572 | 1282.1857 | 1378.5215 | 1324.5571 | 116.4807 | 110.705 | 110.52 | 105.0464 | 97.3143 | 80.43 | 45.8279 | 31.364 | 17.5658 | 9.9533 | 6.9838 | 4.9076 | 3.6593 | 2.8256 | 2.4072 | 0 | 0 | 0 | 0 | 0 | 0.1016 | 0.0254 | 0 | 0 | 0 | 0 | 0 | 0 | 0 | 0.045928 | 0.034977 | 0.02597 | 0.017776 | 0.023653 | 0.013735 | 0.012293 | -0.001027 | -0.00327 | -0.008022 | -0.001119 | -0.001654 | 0.001085 | 0.001445 | 0.084115 | 0.080354 | 0.078078 | 0.079968 | 0.090578 | 0.104958 | 0.099667 | -0.226862 | -0.223627 | -0.221591 | -0.224239 | -0.231777 | -0.230784 | -0.226318 | -1.392216 | -1.365075 | -1.34715 | -1.370661 | -1.432716 | -1.428137 | -1.388722 | -0.344446 | -0.317773 | -0.304222 | -0.331145 | -0.406743 | -0.440989 | -0.395974 | -0.402369 | -0.37127 | -0.352476 | -0.377165 | -0.448804 | -0.436484 | -0.395335 | 0.403181 | 0.369949 | 0.294582 | 0.230203 | 0.362147 | 0.301185 | 0.264197 | -35 | -30 | -30 | -30 | -40 | -30 | 30 | -1.464009 | -1.446472 | -1.435028 | -1.451095 | -1.496644 | 0 | 0 |  | 1402.08 | 0 |  | 1422.2729 | 0 |  | 743.351 | 0 |  | 743.166 | 0 |  | 1407.16 | 0 |  | 1430.579 | 0 |  | 764.716 | 0 |  | 764.629 | 0 |  | 1417.015 | 0 |  | 1450.746 | 0 |  | 777.023 | 0 |  | 777.239 | 0 |  | 1497.584 | 0 |  | 1502.6639 | 0 |  | 757.118 | 0 |  | 756.913 | 0 |  | 1452.118 | 0 |  | 1453.871 | 0 |  | 704.481 | 0 |  | 704.314 | 0 |  | 1512.24 | 0 |  | 1512.5699 | 0 |  | 749.077 | 0.102 |  | 749.325 | 0.102 |  | 1499.184 | 0 |  | 1500.327 | 0 |  | 778.134 | 0.025 |  | 778.151 | 0.025 | 173.8519 | 148.4391 | 125.0876 | 119.4688 | 116.1378 | 144.6869 | 132.0146 | 0 | 0 | 0 | 0 | 0 | -23.4476544 | -5.7484772 | -62.51189 | -43.28243 | -24.1786482 | -22.8311 | -31.51832 | -21.16499034 | -19.07826 | 0 | 0 | 0 | 0 | 0 | 0 | 0 | 51.240315 | 43.39416 | 43.05084 | 43.53285 | 59.86576 | 0 | 0 | -40.12131 | -35.17906 | -33.62261544 | -34.78559 | -39.58191 | -35.46874527 | -18.14666 | 122.459 | 113.3718 | 110.3372 | 105.3849 | 104.9033 | 64.60547 | 89.04124
2 | W74915 | 2017-03-09 02:40 | 64.8156 | 66.9214 | 25 | 75 | 1.3908 | 1056.5212 | 22385 | 28 | 239962 | 239921 | 139204 | 139212 | 139337 | 139295 | 220947 | 220954 | 239939 | 239632 | 215384 | 215319 | 215590 | 215608 | 293381 | 293365 | 1303.17 | 15910.6973 | 6 | 330.7727 | 330.7727 | 327.0969 | 167.1206 | 167.0067 | 61.0125 | 61.0125 | 1212.6953 | 1139.1232 | 1075.5 | 886.8969 | 1096.3165 | 1027.3159 | 1003.8362 | 980.1218 | 958.4883 | 944.4089 | 929.2015 | 908.1924 | 15.8 | 18.4 | 31.1527 | 17.3376 | 10.0398 | 7.0324 | 4.9362 | 3.6383 | 2.7812 | 2.4084 | 2.4361 | 85.62 | 128.06 | 149.84 | 226.3 | 218.34 | 338.76 | 308.34 | 484.34 | 425.59 | 658.72 | 555.37 | 862.96 | 660.09 | 1030.71 | 50.9 | 47.8 | 49.581 | 8.745454 | 8.9797 | 8.9797 | 7.1695 | 8.9797 | 1103418 | 1 |  |  | 3.905 | 8.0264 | 9.7379 | 12.2729 | 14.1236 | 18.8329 | 4.4985 | 8.425 | 10.1412 | 12.6794 | 14.925 | 22.2985 | 24.8847 | 24.9589 | 24.9581 | 25.1294 | 24.7106 | 23.7889 |  | 10683 | 540 | 17 |  | EA072 | 234 | 1127 | 6 | 6 | 35 | 31.666666 | 8.745454 | 2035.7428 | 1795.1215 | 1551.7858 | 1455.8143 | 1272.8071 | 1326.1285 | 1236.6857 | 117.2136 | 114.1814 | 114.66 | 103.8657 | 99.4286 | 83.2257 | 50.5914 | 31.1527 | 17.3376 | 10.0398 | 7.0324 | 4.9362 | 3.6383 | 2.7812 | 2.4084 | 0 | 0 | 0 | 0 | 0 | 0.1016 | 0.0254 | 0 | 0 | 0 | 0 | 0 | 0 | 0 | 0.048763 | 0.036944 | 0.027433 | 0.01798 | 0.026948 | 0.014996 | 0.013492 | -0.001028 | -0.003271 | -0.008024 | -0.001119 | -0.001654 | 0.000989 | 0.001406 | 0.084124 | 0.080376 | 0.078097 | 0.079981 | 0.09059 | 0.104993 | 0.099766 | -0.226617 | -0.223246 | -0.221217 | -0.223946 | -0.231482 | -0.230174 | -0.225419 | -1.39295 | -1.364532 | -1.34632 | -1.370891 | -1.432674 | -1.420478 | -1.379244 | -0.343969 | -0.317692 | -0.304086 | -0.330817 | -0.406256 | -0.440747 | -0.396826 | -0.402538 | -0.370189 | -0.351632 | -0.376877 | -0.448739 | -0.435639 | -0.391751 | 0.403307 | 0.352192 | 0.29923 | 0.232714 | 0.362602 | 0.298692 | 0.264067 | -35 | -30 | -30 | -30 | -40 | -40 | 40 | -1.46392 | -1.445883 | -1.434945 | -1.450999 | -1.496515 | 0 | 0 |  | 1402.08 | 0 |  | 1422.2729 | 0 |  | 743.351 | 0 |  | 743.166 | 0 |  | 1407.16 | 0 |  | 1430.579 | 0 |  | 764.716 | 0 |  | 764.629 | 0 |  | 1417.015 | 0 |  | 1450.746 | 0 |  | 777.023 | 0 |  | 777.239 | 0 |  | 1497.584 | 0 |  | 1502.6639 | 0 |  | 757.118 | 0 |  | 756.913 | 0 |  | 1452.118 | 0 |  | 1453.871 | 0 |  | 704.481 | 0 |  | 704.314 | 0 |  | 1512.24 | 0 |  | 1512.5699 | 0 |  | 749.077 | 0.102 |  | 749.325 | 0.102 |  | 1499.184 | 0 |  | 1500.327 | 0 |  | 778.134 | 0.025 |  | 778.151 | 0.025 | 171.2548 | 144.2847 | 121.1898 | 116.4375 | 115.3036 | 139.2342 | 123.3792 | 0 | 0 | 0 | 0 | 0 | -23.3856784 | -5.7256426 | -66.49246825 | -45.94789 | -26.13072488 | -23.11459 | -36.23806 | -22.70634083 | -20.54798 | 0 | 0 | 0 | 0 | 0 | 0 | 0 | 51.2372 | 43.37649 | 43.04835 | 43.52997 | 59.8606 | 0 | 0 | -40.31784 | -36.27452 | -34.86650076 | -34.36054 | -40.39347 | -36.68148 | -20.07598 | 115.6817 | 105.4388 | 103.2409 | 102.4923 | 98.53267 | 56.46071 | 77.02958
2 | W74916 | 2017-03-09 02:42 | 65.5802 | 67.539 | 28 | 76 | 1.3908 | 1053.8486 | 22304 | 28 | 239962 | 239921 | 139204 | 139212 | 139337 | 139295 | 220947 | 220954 | 239939 | 239632 | 215384 | 215319 | 215590 | 215608 | 293381 | 293365 | 1303.17 | 15933.3975 | 6 | 332.149 | 332.149 | 328.4731 | 168.4968 | 168.383 | 62.3887 | 62.3887 | 1224.4141 | 1133.4174 | 1073.6666 | 884.3273 | 1090.2617 | 1020.1008 | 996.6287 | 972.6602 | 950.6376 | 936.9399 | 922.759 | 902.2261 | 15.8 | 18.6 | 30.9757 | 17.6766 | 10.2753 | 7.2029 | 5.093 | 3.7366 | 2.8108 | 2.4058 | 2.4324 | 83.9 | 130.18 | 146.75 | 228.32 | 213.57 | 336.57 | 302.75 | 475.73 | 421.53 | 648.66 | 555.97 | 859.63 | 660.24 | 1033.88 | 49.6 | 47.7 | 49.9654 | 19.381817 | 19.8369 | 19.8369 | -8.5185 | 19.8369 | 1103418 | 2 |  |  | 3.8579 | 8.0193 | 9.5693 | 12.0443 | 14.4693 | 18.8307 | 4.1522 | 8.7687 | 9.7567 | 12.4507 | 16.3701 | 21.5761 | 24.9739 | 24.9764 | 25.1183 | 24.951 | 25.0236 | 24.9718 |  | 10683 | 540 | 18 |  | EA072 | 234 | 1127 | 6 | 6 | 35 | 35.333336 | 19.381817 | 2024.2572 | 1823.2928 | 1560.5857 | 1466.5786 | 1322.6643 | 1406.7643 | 1351.3286 | 105.2257 | 101.4886 | 97.095 | 89.8414 | 94.9207 | 82.7736 | 54.9186 | 30.9757 | 17.6766 | 10.2753 | 7.2029 | 5.093 | 3.7366 | 2.8108 | 2.4058 | 0 | 0 | 0 | 0 | 0 | 0.1016 | 0.0254 | 0 | 0 | 0 | 0 | 0 | 0 | 0 | 0.051898 | 0.039415 | 0.02942 | 0.018358 | 0.030157 | 0.016612 | 0.014936 | -0.001028 | -0.003271 | -0.008025 | -0.001117 | -0.001654 | 0.001217 | 0.001569 | 0.084121 | 0.080367 | 0.078091 | 0.079977 | 0.090573 | 0.104944 | 0.099661 | -0.226666 | -0.22335 | -0.221296 | -0.223986 | -0.231651 | -0.230656 | -0.226176 | -1.39313 | -1.365203 | -1.346768 | -1.370666 | -1.433912 | -1.429302 | -1.39011 | -0.343951 | -0.317528 | -0.303993 | -0.330774 | -0.405853 | -0.440043 | -0.395232 | -0.402737 | -0.370886 | -0.352084 | -0.377161 | -0.450247 | -0.43773 | -0.396153 | 0.404879 | 0.354468 | 0.303124 | 0.235328 | 0.364129 | 0.29706 | 0.263728 | -35 | -30 | -30 | -30 | -40 | -30 | 30 | -1.463948 | -1.445905 | -1.434974 | -1.451025 | -1.496552 | 0 | 0 |  | 1402.08 | 0 |  | 1422.2729 | 0 |  | 743.351 | 0 |  | 743.166 | 0 |  | 1407.16 | 0 |  | 1430.579 | 0 |  | 764.716 | 0 |  | 764.629 | 0 |  | 1417.015 | 0 |  | 1450.746 | 0 |  | 777.023 | 0 |  | 777.239 | 0 |  | 1497.584 | 0 |  | 1502.6639 | 0 |  | 757.118 | 0 |  | 756.913 | 0 |  | 1452.118 | 0 |  | 1453.871 | 0 |  | 704.481 | 0 |  | 704.314 | 0 |  | 1512.24 | 0 |  | 1512.5699 | 0 |  | 749.077 | 0.102 |  | 749.325 | 0.102 |  | 1499.184 | 0 |  | 1500.327 | 0 |  | 778.134 | 0.025 |  | 778.151 | 0.025 | 170.2825 | 146.5326 | 121.8677 | 117.2926 | 119.7977 | 147.6315 | 134.6748 | 0 | 0 | 0 | 0 | 0 | -23.4346496 | -5.7448704 | -70.8685231 | -49.3439 | -28.81410136 | -23.63165 | -40.87079 | -25.48303 | -22.94376555 | 0 | 0 | 0 | 0 | 0 | 0 | 0 | 51.23818 | 43.37715 | 43.04922 | 43.53075 | 59.86208 | 0 | 0 | -36.19248 | -32.22547 | -29.5162 | -29.7172 | -38.52385 | -36.42394 | -21.70559 | 114.4597 | 108.3404 | 106.5866 | 107.4745 | 100.2651 | 62.28985 | 84.28054
2 | W74917 | 2017-03-09 02:43 | 66.2691 | 68.1197 | 24 | 75 | 1.3908 | 1053.717 | 22323 | 28 | 239962 | 239921 | 139204 | 139212 | 139337 | 139295 | 220947 | 220954 | 239939 | 239632 | 215384 | 215319 | 215590 | 215608 | 293381 | 293365 | 1303.17 | 15948.2695 | 6 | 333.5251 | 333.5251 | 329.8492 | 169.8729 | 169.759 | 63.7648 | 63.7648 | 1206.8359 | 1134.7498 | 1071 | 887.2197 | 1092.6368 | 1021.3528 | 998.1003 | 974.6796 | 952.744 | 939.4257 | 925.8294 | 904.826 | 15.8 | 17.4 | 30.4627 | 17.7151 | 10.3757 | 7.2794 | 5.1251 | 3.749 | 2.7915 | 2.4097 | 2.4291 | 83.47 | 128.97 | 145.65 | 224.5 | 213.04 | 329.77 | 302.84 | 468.63 | 422.62 | 641.25 | 558.13 | 857.77 | 660.33 | 1035.71 | 49.8 | 47.4 | 48.4976 | -0.7 | 1.2648 | 4.3795 | 12.1074 | 1.2648 | 1103418 | 1 |  |  | 3.8929 | 7.9614 | 9.5686 | 11.9936 | 13.5079 | 18.2929 | 4.1029 | 8.7706 | 10.5088 | 13.0941 | 14.6676 | 19.9235 | 24.9865 | 24.9376 | 24.9758 | 25.0674 | 24.9238 | 25.137 |  | 10683 | 541 | 1 |  | EA072 | 234 | 1127 | 6 | 6 | 35 | 32.5 | -0.7 | 1965.6143 | 1799.7858 | 1562.8857 | 1466.4642 | 1329.5215 | 1422.1643 | 1245.1072 | 105.545 | 101.1921 | 89.0264 | 92.3486 | 95.3879 | 55.315 | 62.7314 | 30.4627 | 17.7151 | 10.3757 | 7.2794 | 5.1251 | 3.749 | 2.7915 | 2.4097 | 0 | 0 | 0 | 0 | 0 | 0.1016 | 0.0254 | 0 | 0 | 0 | 0 | 0 | 0 | 0 | 0.054427 | 0.041448 | 0.031041 | 0.01884 | 0.032654 | 0.017453 | 0.01571 | -0.001028 | -0.003271 | -0.008026 | -0.001116 | -0.001653 | 0.001394 | 0.001699 | 0.084132 | 0.080374 | 0.078089 | 0.079985 | 0.09058 | 0.104947 | 0.099732 | -0.226451 | -0.223173 | -0.221205 | -0.223798 | -0.231483 | -0.230681 | -0.225862 | -1.392701 | -1.365084 | -1.347374 | -1.370456 | -1.433921 | -1.434478 | -1.392088 | -0.343843 | -0.317335 | -0.303598 | -0.3306 | -0.405557 | -0.439628 | -0.395911 | -0.402261 | -0.370758 | -0.352688 | -0.376933 | -0.45025 | -0.43799 | -0.393521 | 0.405435 | 0.354838 | 0.302848 | 0.234993 | 0.36287 | 0.295007 | 0.263434 | -35 | -30 | -30 | -30 | -40 | -20 | 20 | -1.464046 | -1.445984 | -1.435065 | -1.451107 | -1.496665 | 0 | 0 |  | 1402.08 | 0 |  | 1422.2729 | 0 |  | 743.351 | 0 |  | 743.166 | 0 |  | 1407.16 | 0 |  | 1430.579 | 0 |  | 764.716 | 0 |  | 764.629 | 0 |  | 1417.015 | 0 |  | 1450.746 | 0 |  | 777.023 | 0 |  | 777.239 | 0 |  | 1497.584 | 0 |  | 1502.6639 | 0 |  | 757.118 | 0 |  | 756.913 | 0 |  | 1452.118 | 0 |  | 1453.871 | 0 |  | 704.481 | 0 |  | 704.314 | 0 |  | 1512.24 | 0 |  | 1512.5699 | 0 |  | 749.077 | 0.102 |  | 749.325 | 0.102 |  | 1499.184 | 0 |  | 1500.327 | 0 |  | 778.134 | 0.025 |  | 778.151 | 0.025 | 165.3711 | 144.656 | 122.0442 | 117.2951 | 120.4281 | 149.2519 | 124.177 | 0 | 0 | 0 | 0 | 0 | -23.4371896 | -5.7368948 | -74.36884 | -52.11481 | -31.00981261 | -24.28996 | -44.45298 | -27.03561 | -24.23486 | 0 | 0 | 0 | 0 | 0 | 0 | 0 | 51.24161 | 43.37952 | 43.05195 | 43.53321 | 59.8666 | 0 | 0 | -36.29091 | -32.1118 | -27.02824 | -30.53044716 | -38.68523 | -24.31802282 | -24.83605 | 105.9529 | 103.8089 | 107.0581 | 106.0079 | 97.15644 | 74.46106 | 69.36923
2 | W74918 | 2017-03-09 02:45 | 66.9258 | 68.4191 | 13 | 61 | 1.2349 | 768.3993 | 14689 | 28 | 239962 | 239921 | 139204 | 139212 | 139337 | 139295 | 220947 | 220954 | 239939 | 239632 | 215384 | 215319 | 215590 | 215608 | 293381 | 293365 | 1303.17 | 15948.2695 | 6 | 334.582 | 334.582 | 330.9062 | 170.9299 | 170.816 | 64.8218 | 64.8218 | 1232.6172 | 1162.1705 | 1107.1666 | 878.3684 | 1105.6395 | 1017.7736 | 992.5118 | 968.0849 | 945.7794 | 932.2189 | 914.775 | 897.2267 | 16.2 | 17.8 | 30.7898 | 16.9949 | 9.7163 | 6.5523 | 4.4562 | 3.287 | 2.5347 | 2.1576 | 2.1776 | 76.11 | 113.6 | 134.78 | 195.56 | 201.82 | 294.34 | 292.2 | 432.85 | 411.59 | 595.82 | 534.2 | 775.88 | 645.25 | 913.96 | 50.4 | 47.3 | 28.259 | 0 | 9.7548 | 9.7548 | 12.9918 | 9.7548 | 1104111 | 2 |  |  | 4.3107 | 8.2529 | 10.0443 | 13.5271 | 14.8871 | 23.325 | 4.8104 | 8.9597 | 10.6649 | 17.087 | 17.5896 | 32.4701 | 24.9141 | 24.8904 | 24.9483 | 17.4407 | 18.0499 | 16.2966 |  | 10683 | 541 | 2 |  | EA652 | 213 | 1130 | 5 | 3 | 40 | 37.166664 | 0 | 1968.1143 | 1771.3071 | 1584.6357 | 1509.2643 | 1385.7858 | 1411 | 1462.5857 | 81.0736 | 76.2314 | 64.0336 | 66.8214 | 97.7721 | 61.95 | 69.28 | 30.7898 | 16.9949 | 9.7163 | 6.5523 | 4.4562 | 3.287 | 2.5347 | 2.1576 | 0 | 0 | 0 | 0 | 0 | 0.1016 | 0.0254 | 0 | 0 | 0 | 0 | 0 | 0 | 0 | 0.057286 | 0.043605 | 0.032976 | 0.019675 | 0.035177 | 0.01921 | 0.017142 | -0.001047 | -0.003363 | -0.007564 | -0.001084 | -0.001686 | 0.001779 | 0.001956 | 0.084078 | 0.080327 | 0.078042 | 0.07993 | 0.090527 | 0.104912 | 0.099597 | -0.228066 | -0.224716 | -0.222601 | -0.225305 | -0.233086 | -0.232218 | -0.227857 | -1.392012 | -1.363981 | -1.342535 | -1.366755 | -1.43279 | -1.434893 | -1.396548 | -0.346599 | -0.320009 | -0.306122 | -0.333157 | -0.408964 | -0.443871 | -0.398169 | -0.40156 | -0.369668 | -0.351762 | -0.376593 | -0.448954 | -0.435336 | -0.395373 | 0.401504 | 0.363751 | 0.284513 | 0.21666 | 0.33012 | 0.272251 | 0.239618 | -35 | -30 | -35 | -35 | -40 | -10 | 10 | -1.471796 | -1.453649 | -1.441748 | -1.457723 | -1.503828 | 0 | 0 |  | 1402.08 | 0 |  | 1422.2729 | 0 |  | 743.351 | 0 |  | 743.166 | 0 |  | 1407.16 | 0 |  | 1430.579 | 0 |  | 764.716 | 0 |  | 764.629 | 0 |  | 1417.015 | 0 |  | 1450.746 | 0 |  | 777.023 | 0 |  | 777.239 | 0 |  | 1497.584 | 0 |  | 1502.6639 | 0 |  | 757.118 | 0 |  | 756.913 | 0 |  | 1452.118 | 0 |  | 1453.871 | 0 |  | 704.481 | 0 |  | 704.314 | 0 |  | 1512.24 | 0 |  | 1512.5699 | 0 |  | 749.077 | 0.102 |  | 749.325 | 0.102 |  | 1499.184 | 0 |  | 1500.327 | 0 |  | 778.134 | 0.025 |  | 778.151 | 0.025 | 165.4751 | 142.2838 | 123.6681 | 120.6355 | 125.451 | 148.030832 | 145.6691 | 0 | 0 | 0 | 0 | 0 | -23.5933488 | -5.7875678 | -78.28536 | -54.88932 | -34.11649942 | -25.40934 | -47.98556989 | -30.11697 | -26.67127 | 0 | 0 | 0 | 0 | 0 | 0 | 0 | 51.51286 | 43.60947 | 50.46118 | 51.020305 | 60.15312 | 0 | 0 | -28.10003 | -24.39473 | -19.60209 | -22.26202 | -39.98527 | -27.49780845 | -27.58514832 | 110.6026 | 106.6092 | 120.4107 | 123.9844 | 97.63331 | 66.82271 | 85.62516
2 | W74919 | 2017-03-09 02:47 | 66.9718 | 68.467 | 58 | 76 | 1.3908 | 1055.2523 | 22337 | 28 | 239962 | 239921 | 139204 | 139212 | 139337 | 139295 | 220947 | 220954 | 239939 | 239632 | 215384 | 215319 | 215590 | 215608 | 293381 | 293365 | 1303.17 | 15990.9824 | 6 | 335.9601 | 335.9601 | 332.2843 | 172.308 | 172.1941 | 66.1999 | 66.1999 | 1223.2422 | 1150 | 1084.1666 | 884.6951 | 1105.87 | 1032.3325 | 1006.4845 | 981.3047 | 956.9612 | 941.7408 | 925.5546 | 904.4602 | 15.8 | 18.4 | 31.0578 | 17.166 | 10.1027 | 7.0292 | 4.9832 | 3.6661 | 2.7989 | 2.4066 | 2.4336 | 82.2 | 130.03 | 142.22 | 232.93 | 208.28 | 343.24 | 293.1 | 484.87 | 402.88 | 658.29 | 523.2 | 863.58 | 625.33 | 1031.85 | 48.8 | 47.5 | 49.375 | 6.254546 | 6.5397 | 6.5397 | 2.6954 | 6.5397 | 1103418 | 1 |  |  | 3.975 | 8.05 | 9.7614 | 12.3021 | 14.2021 | 18.4136 | 4.3282 | 8.6451 | 10.0859 | 12.3944 | 14.2296 | 20.5521 | 24.8365 | 24.9169 | 25.0526 | 25.1158 | 24.7996 | 24.6659 |  | 10683 | 541 | 3 |  | EA072 | 234 | 1127 | 6 | 6 | 35 | 33.166664 | 6.254546 | 2008.8071 | 1772.5 | 1573.9572 | 1450.5428 | 1328.7428 | 1358.5929 | 1311.5643 | 93.0571 | 82.3221 | 74.2743 | 70.735 | 86.3736 | 51.2893 | 62.3136 | 31.0578 | 17.166 | 10.1027 | 7.0292 | 4.9832 | 3.6661 | 2.7989 | 2.4066 | 0 | 0 | 0 | 0 | 0 | 0.1016 | 0.0254 | 0 | 0 | 0 | 0 | 0 | 0 | 0 | 0.057922 | 0.044666 | 0.033963 | 0.020052 | 0.035858 | 0.020036 | 0.017194 | -0.001028 | -0.003271 | -0.007364 | -0.001063 | -0.001652 | 0.00172 | 0.001942 | 0.084131 | 0.080379 | 0.078095 | 0.079991 | 0.090576 | 0.104972 | 0.099676 | -0.226541 | -0.223203 | -0.221078 | -0.223689 | -0.231592 | -0.230783 | -0.226338 | -1.392459 | -1.364334 | -1.342667 | -1.366248 | -1.433822 | -1.437115 | -1.397624 | -0.344098 | -0.317724 | -0.303999 | -0.331046 | -0.405802 | -0.44036 | -0.395344 | -0.401999 | -0.369983 | -0.351843 | -0.375996 | -0.450136 | -0.436595 | -0.395613 | 0.402451 | 0.352184 | 0.297699 | 0.232404 | 0.362607 | 0.299492 | 0.263837 | -35 | -30 | -35 | -35 | -40 | 0 | 0 | -1.464063 | -1.445999 | -1.434406 | -1.450381 | -1.496608 | 0 | 0 |  | 1402.08 | 0 |  | 1422.2729 | 0 |  | 743.351 | 0 |  | 743.166 | 0 |  | 1407.16 | 0 |  | 1430.579 | 0 |  | 764.716 | 0 |  | 764.629 | 0 |  | 1417.015 | 0 |  | 1450.746 | 0 |  | 777.023 | 0 |  | 777.239 | 0 |  | 1497.584 | 0 |  | 1502.6639 | 0 |  | 757.118 | 0 |  | 756.913 | 0 |  | 1452.118 | 0 |  | 1453.871 | 0 |  | 704.481 | 0 |  | 704.314 | 0 |  | 1512.24 | 0 |  | 1512.5699 | 0 |  | 749.077 | 0.102 |  | 749.325 | 0.102 |  | 1499.184 | 0 |  | 1500.327 | 0 |  | 778.134 | 0.025 |  | 778.151 | 0.025 | 169.003 | 142.4717775 | 122.9182 | 116.0304 | 120.3522 | 142.6142 | 130.7315 | 0 | 0 | 0 | 0 | 0 | -23.4475528 | -5.7489852 | -79.22256 | -56.47660593 | -35.7136 | -25.94368 | -49.04532 | -31.26587394 | -26.74493 | 0 | 0 | 0 | 0 | 0 | 0 | 0 | 51.242205 | 43.37997 | 50.20421 | 50.763335 | 59.86432 | 0 | 0 | -32.02076 | -26.15571 | -22.57931 | -23.41653881 | -35.05058 | -22.58576 | -24.63531 | 109.0018 | 103.2194 | 114.8295 | 117.4335 | 96.12063 | 65.31503 | 73.60226
2 | W74920 | 2017-03-09 02:49 | 67.3015 | 68.7255 | 30 | 72 | 1.3877 | 805.3553 | 19766 | 28 | 239962 | 239921 | 139204 | 139212 | 139337 | 139295 | 220947 | 220954 | 239939 | 239632 | 215384 | 215319 | 215590 | 215608 | 293381 | 293365 | 1303.17 | 16009.4404 | 6 | 336.9734 | 336.9734 | 333.2975 | 173.3213 | 173.2074 | 67.2132 | 67.2132 | 1261.9141 | 1166.2386 | 1083.8334 | 892.8666 | 1091.7013 | 1013.2178 | 989.4904 | 968.038 | 947.6049 | 934.9561 | 921.3253 | 903.4663 | 16 | 29.4 | 32.2548 | 18.8438 | 11.5045 | 8.0078 | 5.7027 | 4.317 | 3.331 | 2.8502 | 2.8693 | 77.32 | 117.63 | 129.56 | 189.84 | 191.04 | 276.82 | 269.15 | 390.65 | 362.87 | 520.28 | 465.19 | 674.08 | 550.72 | 800.9 | 50.3 | 47.6 | 45.7017 | 1.77 | 1.9936 | 5.8053 | 4.3216 | 1.9936 | 1103279 | 2 |  |  | 4.5071 | 8.4771 | 10.5014 | 13.8964 | 15.6036 | 20.3371 | 4.8653 | 8.6847 | 11.0625 | 16.4528 | 16.3667 | 22.0556 | 24.894 | 24.9791 | 24.9254 | 18.1544 | 18.1758 | 18.2301 |  | 10683 | 541 | 4 |  | EA656 | 282 | 1101 | 7 | 7 | 40 | 43.666664 | 1.77 | 1925.85 | 1695.0857 | 1550.8143 | 1527.1643 | 1380.2715 | 1463.8429 | 1389.5072 | 101.2086 | 102.2371 | 104.5579 | 111.0879 | 102.195 | 55.7871 | 62.5886 | 32.2548 | 18.8438 | 11.5045 | 8.0078 | 5.7027 | 4.317 | 3.331 | 2.8502 | 0 | 0 | 0 | 0 | 0 | 0.1016 | 0.0254 | 0 | 0 | 0 | 0 | 0 | 0 | 0 | 0.052874 | 0.040404 | 0.030204 | 0.017617 | 0.031574 | 0.017521 | 0.015275 | -0.000799 | -0.002499 | -0.005858 | -0.000771 | -0.001361 | 0.001683 | 0.001867 | 0.084398 | 0.080644 | 0.078347 | 0.080244 | 0.090869 | 0.105333 | 0.100036 | -0.216685 | -0.213466 | -0.211486 | -0.214039 | -0.221515 | -0.220949 | -0.216607 | -1.39538 | -1.368134 | -1.346881 | -1.371034 | -1.437553 | -1.442858 | -1.402297 | -0.327058 | -0.30222 | -0.289033 | -0.314601 | -0.385834 | -0.417909 | -0.375429 | -0.406843 | -0.373608 | -0.35577 | -0.380725 | -0.455122 | -0.443217 | -0.400882 | 0.411906 | 0.370794 | 0.329603 | 0.259584 | 0.415234 | 0.34764 | 0.310529 | -35 | -30 | -35 | -35 | -40 | 10 | -10 | -1.389359 | -1.372295 | -1.361449 | -1.376532 | -1.420189 | 0 | 0 |  | 1402.08 | 0 |  | 1422.2729 | 0 |  | 743.351 | 0 |  | 743.166 | 0 |  | 1407.16 | 0 |  | 1430.579 | 0 |  | 764.716 | 0 |  | 764.629 | 0 |  | 1417.015 | 0 |  | 1450.746 | 0 |  | 777.023 | 0 |  | 777.239 | 0 |  | 1497.584 | 0 |  | 1502.6639 | 0 |  | 757.118 | 0 |  | 756.913 | 0 |  | 1452.118 | 0 |  | 1453.871 | 0 |  | 704.481 | 0 |  | 704.314 | 0 |  | 1512.24 | 0 |  | 1512.5699 | 0 |  | 749.077 | 0.102 |  | 749.325 | 0.102 |  | 1499.184 | 0 |  | 1500.327 | 0 |  | 778.134 | 0.025 |  | 778.151 | 0.025 | 162.5378883 | 136.6985 | 121.5016 | 122.5458 | 125.4239 | 154.191 | 139.0007 | 0 | 0 | 0 | 0 | 0 | -22.4484184 | -5.5018178 | -72.6644135 | -51.85911927 | -32.79116 | -23.09644 | -43.43279 | -27.70865 | -24.03818 | 0 | 0 | 0 | 0 | 0 | 0 | 0 | 48.627565 | 41.16885 | 47.650715 | 48.17862 | 56.80756 | 0 | 0 | -33.10108 | -30.8981 | -30.22068 | -34.94836 | -39.43030563 | -23.31393 | -23.49758 | 105.4 | 95.11013 | 106.1405 | 112.6796 | 99.36836 | 80.71997 | 85.96317
2 | W74921 | 2017-03-09 02:50 | 67.5498 | 68.953 | 28 | 69 | 1.2349 | 883.7065 | 18214 | 28 | 239962 | 239921 | 139204 | 139212 | 139337 | 139295 | 220947 | 220954 | 239939 | 239632 | 215384 | 215319 | 215590 | 215608 | 293381 | 293365 | 1303.17 | 16027.8965 | 6 | 338.0248 | 338.0248 | 334.349 | 174.3727 | 174.2588 | 68.2646 | 68.2646 | 1251.3672 | 1147.5991 | 1084.8334 | 889.9299 | 1075.5656 | 998.4932 | 977.9266 | 957.6113 | 938.428 | 925.9281 | 911.8361 | 893.8185 | 16 | 21.4 | 30.6302 | 17.6333 | 10.3701 | 7.1146 | 4.9552 | 3.7547 | 2.9316 | 2.5401 | 2.5602 | 83.01 | 132.91 | 142.95 | 222.39 | 212.53 | 329.77 | 304.6 | 471.32 | 414.7 | 630.45 | 527.79 | 808.68 | 617.44 | 950.95 | 50.4 | 47.9 | 45.027 | 1.4 | 2.2735 | 3.5148 | 3.1903 | 2.2735 | 1104826 | 1 |  |  | 4.3171 | 8.165 | 9.985 | 13.625 | 15.3143 | 20.0393 | 4.6826 | 8.4754 | 10.9319 | 17.4942 | 18.0232 | 24.1928 | 24.9204 | 24.9616 | 24.8295 | 17.587 | 18.0555 | 18.0322 |  | 10683 | 541 | 5 |  | EA652 | 251 | 1040 | 6 | 3 | 40 | 41.333336 | 1.4 | 1817.6072 | 1601.3429 | 1415.1143 | 1349.3785 | 1224.3928 | 1277.4857 | 1212.0072 | 100.82 | 97.5907 | 97.6443 | 98.6643 | 100.5664 | 54.7857 | 63.9543 | 30.6302 | 17.6333 | 10.3701 | 7.1146 | 4.9552 | 3.7547 | 2.9316 | 2.5401 | 0 | 0 | 0 | 0 | 0 | 0.1016 | 0.0254 | 0 | 0 | 0 | 0 | 0 | 0 | 0 | 0.042313 | 0.032067 | 0.022989 | 0.012761 | 0.023307 | 0.013531 | 0.011571 | -0.000416 | -0.000959 | -0.002405 | -0.000227 | -0.000729 | 0.001503 | 0.001616 | 0.084681 | 0.08091 | 0.078614 | 0.080519 | 0.091196 | 0.105928 | 0.100608 | -0.192687 | -0.189828 | -0.188128 | -0.19037 | -0.196842 | -0.196107 | -0.192217 | -1.404711 | -1.376626 | -1.358845 | -1.382498 | -1.446526 | -1.444862 | -1.403735 | -0.286917 | -0.265032 | -0.253655 | -0.276119 | -0.33903 | -0.367071 | -0.329883 | -0.413356 | -0.379966 | -0.361016 | -0.386221 | -0.460088 | -0.447555 | -0.404472 | 0.412244 | 0.367821 | 0.322229 | 0.250254 | 0.396915 | 0.334447 | 0.30104 | -30 | -25 | -25 | -25 | -35 | 20 | -20 | -1.228983 | -1.213739 | -1.204244 | -1.217292 | -1.254757 | 0 | 0 |  | 1402.08 | 0 |  | 1422.2729 | 0 |  | 743.351 | 0 |  | 743.166 | 0 |  | 1407.16 | 0 |  | 1430.579 | 0 |  | 764.716 | 0 |  | 764.629 | 0 |  | 1417.015 | 0 |  | 1450.746 | 0 |  | 777.023 | 0 |  | 777.239 | 0 |  | 1497.584 | 0 |  | 1502.6639 | 0 |  | 757.118 | 0 |  | 756.913 | 0 |  | 1452.118 | 0 |  | 1453.871 | 0 |  | 704.481 | 0 |  | 704.314 | 0 |  | 1512.24 | 0 |  | 1512.5699 | 0 |  | 749.077 | 0.102 |  | 749.325 | 0.102 |  | 1499.184 | 0 |  | 1500.327 | 0 |  | 778.134 | 0.025 |  | 778.151 | 0.025 | 153.9168 | 129.5647 | 111.2478 | 108.6506 | 111.6597 | 135.3215 | 121.9376 | 0 | 0 | 0 | 0 | 0 | -19.9244712 | -4.8823118 | -58.85318 | -42.82408 | -27.97046548 | -17.32823 | -32.65966 | -21.72206 | -18.51105 | 0 | 0 | 0 | 0 | 0 | 0 | 0 | 36.86949 | 30.343475 | 30.1061 | 30.4323 | 43.916495 | 0 | 0 | -28.92697194 | -25.86466 | -24.76796 | -27.24309 | -34.09503 | -20.11024 | -21.09744 | 103.0061 | 91.21939 | 88.61547 | 94.51159 | 88.82153 | 73.56474 | 77.44682
2 | W74922 | 2017-03-09 02:52 | 67.593 | 69.119 | 35 | 69 | 1.2349 | 882.3079 | 18228 | 28 | 239962 | 239921 | 139204 | 139212 | 139337 | 139295 | 220947 | 220954 | 239939 | 239632 | 215384 | 215319 | 215590 | 215608 | 293381 | 293365 | 1303.17 | 16045.5762 | 6 | 339.0746 | 339.0746 | 335.3988 | 175.4225 | 175.3086 | 69.3144 | 69.3144 | 1253.7109 | 1144.958 | 1078 | 897.2817 | 1088.1864 | 1011.0289 | 991.0309 | 970.7457 | 951.6067 | 938.8815 | 925.1193 | 906.7779 | 16 | 17.6 | 30.5166 | 17.7718 | 10.4034 | 7.1545 | 4.9935 | 3.7579 | 2.9207 | 2.538 | 2.5584 | 84.96 | 128.85 | 147.57 | 216.32 | 219.71 | 319.93 | 316.05 | 458.47 | 430.61 | 617.22 | 548.69 | 798.6 | 640.38 | 938.87 | 50.4 | 47.4 | 45.0077 | 3.627273 | 1.1664 | 8.8266 | 12.9958 | 1.1664 | 1104826 | 2 |  |  | 4.2157 | 8.1321 | 9.7629 | 12.9779 | 15.0607 | 20.2871 | 4.4242 | 8.5152 | 10.5545 | 15.453 | 18.8091 | 24.2015 | 24.9861 | 24.9461 | 24.9064 | 17.9523 | 18.1512 | 18.0202 |  | 10683 | 541 | 6 |  | EA652 | 251 | 1040 | 6 | 3 | 40 | 36.666664 | 3.627273 | 1708.1786 | 1555.1 | 1368.8643 | 1292.8071 | 1178.5786 | 1252.5571 | 1099.1285 | 90.4864 | 91.28 | 90.345 | 101.2279 | 107.4793 | 59.065 | 59.7021 | 30.5166 | 17.7718 | 10.4034 | 7.1545 | 4.9935 | 3.7579 | 2.9207 | 2.538 | 0 | 0 | 0 | 0 | 0 | 0.1016 | 0.0254 | 0 | 0 | 0 | 0 | 0 | 0 | 0 | 0.047995 | 0.035436 | 0.027136 | 0.013492 | 0.025682 | 0.015167 | 0.0131 | -0.000418 | -0.000961 | -0.00241 | -0.000228 | -0.000731 | 0.00147 | 0.001618 | 0.084697 | 0.080916 | 0.078621 | 0.080532 | 0.091214 | 0.105935 | 0.10067 | -0.193707 | -0.190879 | -0.189166 | -0.191371 | -0.19785 | -0.197032 | -0.192903 | -1.404118 | -1.375833 | -1.358016 | -1.381157 | -1.444846 | -1.4386 | -1.395678 | -0.289148 | -0.266891 | -0.255445 | -0.278197 | -0.341667 | -0.369689 | -0.333018 | -0.41157 | -0.379153 | -0.360194 | -0.384801 | -0.458043 | -0.44658 | -0.401179 | 0.413228 | 0.367975 | 0.322256 | 0.249654 | 0.395835 | 0.333419 | 0.300842 | -30 | -25 | -25 | -25 | -35 | 30 | -30 | -1.229102 | -1.213855 | -1.204325 | -1.217353 | -1.254771 | 0 | 0 |  | 1402.08 | 0 |  | 1422.2729 | 0 |  | 743.351 | 0 |  | 743.166 | 0 |  | 1407.16 | 0 |  | 1430.579 | 0 |  | 764.716 | 0 |  | 764.629 | 0 |  | 1417.015 | 0 |  | 1450.746 | 0 |  | 777.023 | 0 |  | 777.239 | 0 |  | 1497.584 | 0 |  | 1502.6639 | 0 |  | 757.118 | 0 |  | 756.913 | 0 |  | 1452.118 | 0 |  | 1453.871 | 0 |  | 704.481 | 0 |  | 704.314 | 0 |  | 1512.24 | 0 |  | 1512.5699 | 0 |  | 749.077 | 0.102 |  | 749.325 | 0.102 |  | 1499.184 | 0 |  | 1500.327 | 0 |  | 778.134 | 0.025 |  | 778.151 | 0.025 | 144.6776 | 125.8324716 | 107.6215 | 104.1123 | 107.5029 | 132.6896 | 110.6493 | 0 | 0 | 0 | 0 | 0 | -20.0184512 | -4.8997362 | -66.80372 | -47.43184 | -33.5783 | -18.31967 | -36.05035 | -23.9339882 | -20.54159 | 0 | 0 | 0 | 0 | 0 | 0 | 0 | 36.87306 | 30.346375 | 30.108125 | 30.433825 | 43.916985 | 0 | 0 | -26.16396 | -24.36181048 | -23.07818 | -28.1613 | -36.72213 | -21.83568 | -19.88187 | 88.58298 | 84.38519 | 81.07312 | 88.0652 | 78.64737 | 66.90152 | 65.32607
2 | W74923 | 2017-03-09 02:54 | 68.4084 | 69.8068 | 12 | 74 | 1.2349 | 989.2003 | 17363 | 28 | 239962 | 239921 | 139204 | 139212 | 139337 | 139295 | 220947 | 220954 | 239939 | 239632 | 215384 | 215319 | 215590 | 215608 | 293381 | 293365 | 1303.17 | 16063.2578 | 6 | 340.3 | 340.3 | 336.6241 | 176.6479 | 176.534 | 70.5398 | 70.5398 | 1238.4766 | 1163.0321 | 1095 | 891.9258 | 1103.6152 | 1023.5532 | 1002.3818 | 981.1758 | 961.367 | 948.2687 | 932.399 | 913.5883 | 15.8 | 20.2 | 30.8748 | 17.5644 | 9.9361 | 6.7434 | 4.642 | 3.436 | 2.6916 | 2.3407 | 2.3774 | 82.87 | 128.4 | 147.5 | 223.14 | 221.77 | 335.21 | 321.51 | 485.13 | 442.96 | 656.62 | 565.13 | 839.59 | 659.6 | 982.91 | 50.1 | 47.5 | 46 | -12.309092 | -10 | 15.3917 | 14.4812 | -10 | 1103860 | 1 |  |  | 4.0129 | 8.02 | 9.6929 | 13.6143 | 15.1586 | 20.9057 | 4.4557 | 8.7957 | 10.34 | 16.8514 | 19.1086 | 27.6614 | 24.9626 | 24.8936 | 25.0179 | 17.9418 | 18.0735 | 17.7934 |  | 10683 | 541 | 7 |  | EA652 | 229 | 958 | 6 | 3 | 40 | 42.666664 | -12.309092 | 1605.85 | 1469.6 | 1299.7214 | 1216.8 | 1084.4286 | 1097.5571 | 1044.7928 | 60.6707 | 62.7264 | 63.2486 | 66.0579 | 100.7071 | 64.3629 | 46.6386 | 30.8748 | 17.5644 | 9.9361 | 6.7434 | 4.642 | 3.436 | 2.6916 | 2.3407 | 0 | 0 | 0 | 0 | 0 | 0.1016 | 0.0254 | 0 | 0 | 0 | 0 | 0 | 0 | 0 | 0.033893 | 0.02381 | 0.017086 | 0.008071 | 0.016258 | 0.010712 | 0.008841 | -2.9e-05 | -2e-06 | 1.2e-05 | 6.4e-05 | -0.0002 | 0.001197 | 0.001288 | 0.084311 | 0.080544 | 0.07826 | 0.08016 | 0.090799 | 0.105783 | 0.100494 | -0.163972 | -0.161603 | -0.160144 | -0.162037 | -0.167473 | -0.166474 | -0.163078 | -1.405442 | -1.377425 | -1.359481 | -1.382958 | -1.446119 | -1.431601 | -1.389448 | -0.241189 | -0.22256 | -0.213036 | -0.231944 | -0.285023 | -0.308806 | -0.27788 | -0.412628 | -0.380427 | -0.361277 | -0.386286 | -0.459027 | -0.44509 | -0.401173 | 0.418811 | 0.374491 | 0.333917 | 0.258325 | 0.406888 | 0.343876 | 0.309887 | -30 | -25 | -25 | -25 | -35 | 40 | -40 | -1.039757 | -1.026795 | -1.018221 | -1.029091 | -1.060297 | 0 | 0 |  | 1402.08 | 0 |  | 1422.2729 | 0 |  | 743.351 | 0 |  | 743.166 | 0 |  | 1407.16 | 0 |  | 1430.579 | 0 |  | 764.716 | 0 |  | 764.629 | 0 |  | 1417.015 | 0 |  | 1450.746 | 0 |  | 777.023 | 0 |  | 777.239 | 0 |  | 1497.584 | 0 |  | 1502.6639 | 0 |  | 757.118 | 0 |  | 756.913 | 0 |  | 1452.118 | 0 |  | 1453.871 | 0 |  | 704.481 | 0 |  | 704.314 | 0 |  | 1512.24 | 0 |  | 1512.5699 | 0 |  | 749.077 | 0.102 |  | 749.325 | 0.102 |  | 1499.184 | 0 |  | 1500.327 | 0 |  | 778.134 | 0.025 |  | 778.151 | 0.025 | 135.3908 | 118.3674624 | 101.7162 | 97.538688 | 98.46503 | 116.1029 | 104.9954 | 0 | 0 | 0 | 0 | 0 | -16.9137584 | -4.1421812 | -47.59389 | -32.7937344 | -23.24441 | -11.25036333 | -23.22178 | -17.04894 | -14.07372 | 0 | 0 | 0 | 0 | 0 | 0 | 0 | 31.19271 | 25.669875 | 25.455525 | 25.727275 | 37.110395 | 0 | 0 | -14.63311 | -13.96039 | -13.47423 | -15.32173 | -28.70384 | -19.87565 | -12.95993 | 104.3565 | 97.28322 | 90.45309 | 96.69387 | 83.64981 | 62.26454 | 73.81957
2 | W74924 | 2017-03-09 02:55 | 69.0979 | 70.4477 | 15 | 74 | 1.2349 | 998.2219 | 17350 | 28 | 239962 | 239921 | 139204 | 139212 | 139337 | 139295 | 220947 | 220954 | 239939 | 239632 | 215384 | 215319 | 215590 | 215608 | 293381 | 293365 | 1303.17 | 16080.9395 | 6 | 341.5416 | 341.5416 | 337.8657 | 177.8895 | 177.7756 | 71.7813 | 71.7813 | 1240.8203 | 1159.6414 | 1084.6666 | 892.6277 | 1106.7286 | 1025.8815 | 1004.0303 | 982.2919 | 961.9975 | 949.175 | 934.9953 | 917.0665 | 15.4 | 19.2 | 30.8786 | 17.5972 | 9.9355 | 6.8103 | 4.7063 | 3.4731 | 2.6936 | 2.3153 | 2.3597 | 81.44 | 127.04 | 144.94 | 220.52 | 217.22 | 328.97 | 313.58 | 475.26 | 435.67 | 645.84 | 562.4 | 833.81 | 659.67 | 985.9 | 50.6 | 47.1 | 42.4328 | 8.845454 | 7.8758 | 7.8758 | 6.5439 | 7.8758 | 1103860 | 2 |  |  | 3.97 | 7.8821 | 9.5143 | 12.3014 | 14.3257 | 18.695 | 4.34 | 8.5714 | 10.2457 | 15.9129 | 16.5557 | 18.9671 | 24.8995 | 24.9478 | 24.9739 | 17.9834 | 18.0563 | 18.241 |  | 10683 | 541 | 8 |  | EA652 | 229 | 958 | 6 | 3 | 40 | 36.666664 | 8.845454 | 1607.0143 | 1455.2643 | 1269.1857 | 1196.5714 | 1082.6643 | 1159.15 | 1145.7142 | 84.9821 | 80.4479 | 85.8536 | 83.7179 | 98.9243 | 77.8757 | 44.2079 | 30.8786 | 17.5972 | 9.9355 | 6.8103 | 4.7063 | 3.4731 | 2.6936 | 2.3153 | 0 | 0 | 0 | 0 | 0 | 0.1016 | 0.0254 | 0 | 0 | 0 | 0 | 0 | 0 | 0 | 0.038534 | 0.027438 | 0.020175 | 0.00865 | 0.019096 | 0.011707 | 0.009721 | -2.9e-05 | -2e-06 | 1.2e-05 | 6.5e-05 | -0.000197 | 0.001294 | 0.001371 | 0.084325 | 0.080555 | 0.078276 | 0.080172 | 0.090801 | 0.105725 | 0.100383 | -0.164102 | -0.161742 | -0.160253 | -0.162164 | -0.167686 | -0.167042 | -0.163851 | -1.404763 | -1.376894 | -1.358885 | -1.382286 | -1.446401 | -1.440961 | -1.401676 | -0.241638 | -0.222946 | -0.213502 | -0.232377 | -0.285303 | -0.308393 | -0.276799 | -0.411864 | -0.379862 | -0.360248 | -0.385556 | -0.459381 | -0.447998 | -0.406265 | 0.419403 | 0.375453 | 0.337054 | 0.261703 | 0.40942 | 0.342821 | 0.307995 | -30 | -25 | -25 | -25 | -35 | 30 | -30 | -1.039604 | -1.026607 | -1.017902 | -1.028728 | -1.059818 | 0 | 0 |  | 1402.08 | 0 |  | 1422.2729 | 0 |  | 743.351 | 0 |  | 743.166 | 0 |  | 1407.16 | 0 |  | 1430.579 | 0 |  | 764.716 | 0 |  | 764.629 | 0 |  | 1417.015 | 0 |  | 1450.746 | 0 |  | 777.023 | 0 |  | 777.239 | 0 |  | 1497.584 | 0 |  | 1502.6639 | 0 |  | 757.118 | 0 |  | 756.913 | 0 |  | 1452.118 | 0 |  | 1453.871 | 0 |  | 704.481 | 0 |  | 704.314 | 0 |  | 1512.24 | 0 |  | 1512.5699 | 0 |  | 749.077 | 0.102 |  | 749.325 | 0.102 |  | 1499.184 | 0 |  | 1500.327 | 0 |  | 778.134 | 0.025 |  | 778.151 | 0.025 | 135.5115 | 117.2288 | 99.34678 | 95.93152 | 98.307 | 122.5511 | 115.0102 | 0 | 0 | 0 | 0 | 0 | -16.9714672 | -4.1618154 | -54.0904 | -37.77646 | -27.43181 | -12.04662249 | -27.33553 | -18.73393 | -15.54739 | 0 | 0 | 0 | 0 | 0 | 0 | 0 | 31.18812 | 25.665175 | 25.44755 | 25.7182 | 37.09363 | 0 | 0 | -20.5349 | -17.93554 | -18.32992 | -19.45411 | -28.2234 | -24.01632 | -12.2367 | 92.0743 | 87.18199 | 79.0326 | 90.14899 | 79.8417 | 62.82941 | 83.06432
2 | W74925 | 2017-03-09 02:56 | 69.7679 | 71.0509 | 12 | 74 | 1.2349 | 1002.3179 | 17394 | 28 | 239962 | 239921 | 139204 | 139212 | 139337 | 139295 | 220947 | 220954 | 239939 | 239632 | 215384 | 215319 | 215590 | 215608 | 293381 | 293365 | 1303.17 | 16098.6191 | 6 | 342.7895 | 342.7895 | 339.1136 | 179.1374 | 179.0235 | 73.0293 | 73.0293 | 1238.4766 | 1152.1356 | 1086.1666 | 884.4396 | 1101.7219 | 1018.5508 | 995.6764 | 972.9059 | 951.2886 | 937.1825 | 921.5225 | 901.1517 | 15.6 | 17.6 | 30.9712 | 17.6826 | 9.9894 | 6.8013 | 4.6766 | 3.4478 | 2.6803 | 2.3121 | 2.3506 | 80.95 | 126.04 | 145.17 | 217.99 | 218.54 | 325.68 | 316.58 | 472.52 | 442.22 | 645.09 | 567.25 | 831.19 | 660.22 | 983.95 | 49.9 | 47.2 | 40.5849 | 9.781818 | 9.5891 | 9.5891 | -3.8008 | 9.5891 | 1103860 | 1 |  |  | 3.8343 | 7.8307 | 9.4586 | 16.1493 | 14.6586 | 22.06 | 4.3493 | 8.1549 | 10.1437 | 17.0577 | 16.2887 | 24.493 | 24.9721 | 24.9897 | 24.9831 | 16.7745 | 18.0281 | 19.5182 |  | 10683 | 541 | 9 |  | EA652 | 229 | 958 | 6 | 3 | 40 | 39.166664 | 9.781818 | 1607.7572 | 1491.0857 | 1309.9928 | 1236.7 | 1135.6857 | 1168.5786 | 1143.4714 | 62.9421 | 59.1686 | 62.9107 | 64.5364 | 91.9 | 77.2636 | 41.5693 | 30.9712 | 17.6826 | 9.9894 | 6.8013 | 4.6766 | 3.4478 | 2.6803 | 2.3121 | 0 | 0 | 0 | 0 | 0 | 0.1016 | 0.0254 | 0 | 0 | 0 | 0 | 0 | 0 | 0 | 0.04314 | 0.031447 | 0.023373 | 0.00946 | 0.022268 | 0.013408 | 0.011247 | -3e-05 | -2e-06 | 1.2e-05 | 6.7e-05 | -0.000194 | 0.001364 | 0.001444 | 0.084311 | 0.080536 | 0.078253 | 0.080152 | 0.090773 | 0.105694 | 0.100349 | -0.163962 | -0.161651 | -0.160199 | -0.162085 | -0.167633 | -0.167049 | -0.163866 | -1.405417 | -1.378103 | -1.360507 | -1.383637 | -1.44818 | -1.446801 | -1.407195 | -0.241181 | -0.222407 | -0.212899 | -0.231785 | -0.284481 | -0.307678 | -0.276097 | -0.4126 | -0.381149 | -0.36192 | -0.387025 | -0.461599 | -0.449186 | -0.407563 | 0.419634 | 0.374917 | 0.334836 | 0.258885 | 0.403211 | 0.339386 | 0.307026 | -30 | -25 | -25 | -25 | -35 | 20 | -20 | -1.039654 | -1.026672 | -1.018005 | -1.028849 | -1.059979 | 0 | 0 |  | 1402.08 | 0 |  | 1422.2729 | 0 |  | 743.351 | 0 |  | 743.166 | 0 |  | 1407.16 | 0 |  | 1430.579 | 0 |  | 764.716 | 0 |  | 764.629 | 0 |  | 1417.015 | 0 |  | 1450.746 | 0 |  | 777.023 | 0 |  | 777.239 | 0 |  | 1497.584 | 0 |  | 1502.6639 | 0 |  | 757.118 | 0 |  | 756.913 | 0 |  | 1452.118 | 0 |  | 1453.871 | 0 |  | 704.481 | 0 |  | 704.314 | 0 |  | 1512.24 | 0 |  | 1512.5699 | 0 |  | 749.077 | 0.102 |  | 749.325 | 0.102 |  | 1499.184 | 0 |  | 1500.327 | 0 |  | 778.134 | 0.025 |  | 778.151 | 0.025 | 135.5516 | 120.0861 | 102.5109 | 99.1239784 | 103.0896 | 123.5117 | 114.7462 | 0 | 0 | 0 | 0 | 0 | -16.9721784 | -4.1621964 | -60.58752687 | -43.33445 | -31.81546 | -13.18191 | -31.96712532 | -21.37214 | -17.85871 | 0 | 0 | 0 | 0 | 0 | 0 | 0 | 31.18962 | 25.6668 | 25.450125 | 25.721225 | 37.099265 | 0 | 0 | -15.18044 | -13.15951 | -13.39363 | -14.95857 | -26.1438039 | -23.77231 | -11.47716 | 90.97327 | 89.25891828 | 82.75191 | 96.70472 | 82.07793 | 61.39511 | 81.24814
2 | W74926 | 2017-03-09 02:58 | 70.4341 | 71.6216 | 13 | 74 | 1.2349 | 1001.6746 | 17426 | 28 | 239962 | 239921 | 139204 | 139212 | 139337 | 139295 | 220947 | 220954 | 239939 | 239632 | 215384 | 215319 | 215590 | 215608 | 293381 | 293365 | 1303.17 | 16116.2988 | 6 | 344.0366 | 344.0366 | 340.3608 | 180.3845 | 180.2706 | 74.2764 | 74.2764 | 1249.0234 | 1158.3202 | 1087.8334 | 887.9095 | 1106.1025 | 1023.3987 | 1001.1935 | 978.7975 | 957.7075 | 943.6202 | 928.8968 | 908.7947 | 15.6 | 18.4 | 30.7298 | 17.3149 | 9.8221 | 6.7367 | 4.6566 | 3.4704 | 2.6871 | 2.3189 | 2.3518 | 82.18 | 127.26 | 147.19 | 220.86 | 221.28 | 328.35 | 320.19 | 476.01 | 445.61 | 641.71 | 568.47 | 832.22 | 660.15 | 985.9 | 50.4 | 47.2 | 40.9639 | 4.272727 | 6.1951 | 6.1951 | 5.6483 | 6.1951 | 1103860 | 2 |  |  | 3.9307 | 7.9936 | 9.5114 | 16.7436 | 14.9871 | 19.6736 | 4.393 | 8.3761 | 10.3338 | 18.5718 | 17.3986 | 21.269 | 25.0107 | 24.9915 | 24.9621 | 16.3238 | 18.1269 | 18.4694 |  | 10683 | 541 | 10 |  | EA652 | 229 | 958 | 6 | 3 | 40 | 38 | 4.272727 | 1632.6929 | 1485.35 | 1285.2786 | 1219.4357 | 1070.8143 | 1212.1857 | 1100.2715 | 67.7586 | 63.2829 | 65.4586 | 68.1579 | 91.5229 | 80.7607 | 40.9907 | 30.7298 | 17.3149 | 9.8221 | 6.7367 | 4.6566 | 3.4704 | 2.6871 | 2.3189 | 0 | 0 | 0 | 0 | 0 | 0.1016 | 0.0254 | 0 | 0 | 0 | 0 | 0 | 0 | 0 | 0.047144 | 0.034962 | 0.026178 | 0.010364 | 0.025015 | 0.015149 | 0.012818 | -3e-05 | -2e-06 | 1.3e-05 | 6.9e-05 | -0.000191 | 0.001424 | 0.001515 | 0.084309 | 0.08054 | 0.078261 | 0.080159 | 0.0908 | 0.105687 | 0.100414 | -0.163983 | -0.161629 | -0.160145 | -0.16205 | -0.167462 | -0.167145 | -0.163712 | -1.405603 | -1.377769 | -1.359798 | -1.38343 | -1.446009 | -1.449873 | -1.40733 | -0.241149 | -0.222485 | -0.21305 | -0.231927 | -0.285046 | -0.307606 | -0.276868 | -0.41281 | -0.380793 | -0.361189 | -0.386354 | -0.45889 | -0.449506 | -0.404717 | 0.418628 | 0.373355 | 0.332256 | 0.256845 | 0.401191 | 0.338974 | 0.307155 | -30 | -25 | -25 | -25 | -35 | 10 | -10 | -1.039726 | -1.026764 | -1.018166 | -1.029038 | -1.060233 | 0 | 0 |  | 1402.08 | 0 |  | 1422.2729 | 0 |  | 743.351 | 0 |  | 743.166 | 0 |  | 1407.16 | 0 |  | 1430.579 | 0 |  | 764.716 | 0 |  | 764.629 | 0 |  | 1417.015 | 0 |  | 1450.746 | 0 |  | 777.023 | 0 |  | 777.239 | 0 |  | 1497.584 | 0 |  | 1502.6639 | 0 |  | 757.118 | 0 |  | 756.913 | 0 |  | 1452.118 | 0 |  | 1453.871 | 0 |  | 704.481 | 0 |  | 704.314 | 0 |  | 1512.24 | 0 |  | 1512.5699 | 0 |  | 749.077 | 0.102 |  | 749.325 | 0.102 |  | 1499.184 | 0 |  | 1500.327 | 0 |  | 778.134 | 0.025 |  | 778.151 | 0.025 | 137.6507 | 119.630089 | 100.5872 | 97.74875 | 97.22993844 | 128.1123 | 110.4827 | 0 | 0 | 0 | 0 | 0 | -16.981932 | -4.1582848 | -66.22358 | -48.16680424 | -35.61447 | -14.43332519 | -35.89573 | -24.02875 | -20.17126089 | 0 | 0 | 0 | 0 | 0 | 0 | 0 | 31.19178 | 25.6691 | 25.45415 | 25.72595 | 37.108155 | 0 | 0 | -16.33992 | -14.0795 | -13.94595473 | -15.80766 | -26.08824 | -24.84248 | -11.34901 | 86.27899 | 83.05289 | 76.48091 | 93.23371 | 72.35413 | 62.25912 | 74.8041
2 | W74927 | 2017-03-09 02:59 | 71.0228 | 72.1216 | 12 | 73 | 1.2349 | 1001.9825 | 17411 | 28 | 239962 | 239921 | 139204 | 139212 | 139337 | 139295 | 220947 | 220954 | 239939 | 239632 | 215384 | 215319 | 215590 | 215608 | 293381 | 293365 | 1303.17 | 16134.4824 | 6 | 345.2841 | 345.2841 | 341.6083 | 181.632 | 181.5181 | 75.5239 | 75.5239 | 1232.6172 | 1148.84 | 1086.5 | 879.9052 | 1099.8538 | 1016.4035 | 993.1056 | 969.6929 | 947.5394 | 932.9464 | 916.868 | 895.407 | 15.8 | 17.6 | 30.9203 | 17.3871 | 9.9088 | 6.7619 | 4.6632 | 3.4637 | 2.6831 | 2.3169 | 2.3563 | 81.61 | 125.15 | 146.45 | 219.65 | 219.83 | 328.17 | 318.27 | 474.43 | 445.19 | 643.48 | 566.53 | 831.18 | 660.04 | 980.94 | 50.2 | 47.3 | 39.9857 | 1.790909 | 2.3676 | 2.7331 | 2.1324 | 2.3676 | 1103860 | 1 |  |  | 4.0036 | 8.1236 | 9.6943 | 17.1407 | 15.2036 | 19.665 | 4.3606 | 8.431 | 10.6873 | 18.4324 | 16.2296 | 19.9085 | 24.9338 | 24.9257 | 24.8635 | 15.7758 | 17.9489 | 18.2109 |  | 10683 | 541 | 11 |  | EA652 | 229 | 958 | 6 | 3 | 40 | 30.500002 | 1.790909 | 1617.1857 | 1511.4286 | 1313.4214 | 1241.0786 | 1132.3928 | 1215.0571 | 1141.2 | 61.3943 | 60.3714 | 61.4443 | 63.0021 | 79.0007 | 73.9921 | 38.7271 | 30.9203 | 17.3871 | 9.9088 | 6.7619 | 4.6632 | 3.4637 | 2.6831 | 2.3169 | 0 | 0 | 0 | 0 | 0 | 0.1016 | 0.0254 | 0 | 0 | 0 | 0 | 0 | 0 | 0 | 0.050514 | 0.037905 | 0.028479 | 0.011263 | 0.027296 | 0.016232 | 0.013808 | -3e-05 | -2e-06 | 1.3e-05 | 7.1e-05 | -0.000188 | 0.001445 | 0.001562 | 0.084307 | 0.080533 | 0.078251 | 0.08015 | 0.090776 | 0.105666 | 0.100375 | -0.16405 | -0.161732 | -0.160271 | -0.162165 | -0.167676 | -0.167286 | -0.163919 | -1.405898 | -1.378503 | -1.3608 | -1.384307 | -1.448103 | -1.451624 | -1.409987 | -0.241153 | -0.222396 | -0.212909 | -0.231804 | -0.284593 | -0.307425 | -0.276479 | -0.413143 | -0.381575 | -0.362223 | -0.387308 | -0.461503 | -0.450549 | -0.406456 | 0.419023 | 0.374181 | 0.334055 | 0.258412 | 0.401852 | 0.340575 | 0.307656 | -30 | -25 | -25 | -25 | -35 | 0 | 0 | -1.039669 | -1.026722 | -1.018171 | -1.029063 | -1.060297 | 0 | 0 |  | 1402.08 | 0 |  | 1422.2729 | 0 |  | 743.351 | 0 |  | 743.166 | 0 |  | 1407.16 | 0 |  | 1430.579 | 0 |  | 764.716 | 0 |  | 764.629 | 0 |  | 1417.015 | 0 |  | 1450.746 | 0 |  | 777.023 | 0 |  | 777.239 | 0 |  | 1497.584 | 0 |  | 1502.6639 | 0 |  | 757.118 | 0 |  | 756.913 | 0 |  | 1452.118 | 0 |  | 1453.871 | 0 |  | 704.481 | 0 |  | 704.314 | 0 |  | 1512.24 | 0 |  | 1512.5699 | 0 |  | 749.077 | 0.102 |  | 749.325 | 0.102 |  | 1499.184 | 0 |  | 1500.327 | 0 |  | 778.134 | 0.025 |  | 778.151 | 0.025 | 136.3401 | 121.7199 | 102.7765 | 99.47244979 | 102.7941 | 128.3902 | 114.54795 | 0 | 0 | 0 | 0 | 0 | -16.9962576 | -4.1635426 | -70.97535 | -52.2494 | -38.7719136 | -15.68974 | -39.25518 | -25.66036 | -21.67150019 | 0 | 0 | 0 | 0 | 0 | 0 | 0 | 31.19007 | 25.66805 | 25.454275 | 25.726575 | 37.110395 | 0 | 0 | -14.80542 | -13.42636 | -13.08204 | -14.60414 | -22.48305 | -22.74702 | -10.70723 | 81.74937055 | 81.71217 | 76.37685 | 94.90515 | 78.16626 | 62.98659 | 78.00568
2 | W74928 | 2017-03-09 03:01 | 71.4898 | 72.6134 | 17 | 75 | 1.2349 | 1022.0219 | 17766 | 28 | 239962 | 239921 | 139204 | 139212 | 139337 | 139295 | 220947 | 220954 | 239939 | 239632 | 215384 | 215319 | 215590 | 215608 | 293381 | 293365 | 1303.17 | 16152.4463 | 6 | 346.5566 | 346.5566 | 342.8807 | 182.9045 | 182.7906 | 76.7964 | 76.7964 | 1246.6797 | 1154.0267 | 1093.5 | 886.7056 | 1103.6401 | 1022.7587 | 1000.678 | 978.7067 | 958.3195 | 944.8366 | 929.1215 | 909.5404 | 15.8 | 17.4 | 31.0309 | 17.3274 | 9.7751 | 6.6807 | 4.5967 | 3.4019 | 2.6702 | 2.3166 | 2.358 | 83.37 | 129.61 | 148.99 | 225.35 | 222.31 | 336.43 | 322.25 | 488.85 | 448.03 | 665.73 | 567.82 | 847.82 | 660.07 | 990.98 | 50.1 | 47.1 | 40.852 | 1.672727 | 1.8174 | 4.2765 | 3.3235 | 1.8174 | 1103860 | 2 |  |  | 4.0229 | 8.1457 | 9.7507 | 13.3586 | 15.2636 | 19.7386 | 4.6529 | 8.6814 | 10.4286 | 17.1214 | 17.9114 | 20.99 | 24.9868 | 24.9066 | 24.988 | 17.8204 | 17.9015 | 18.263 |  | 10683 | 541 | 12 |  | EA652 | 229 | 958 | 6 | 3 | 40 | 31 | 1.672727 | 1646.8785 | 1471.8785 | 1284.8643 | 1213.6285 | 1082.65 | 1109.0072 | 1091.5786 | 68.2657 | 66.58 | 61.3307 | 63.3629 | 66.8864 | 70.9157 | 38.0171 | 31.0309 | 17.3274 | 9.7751 | 6.6807 | 4.5967 | 3.4019 | 2.6702 | 2.3166 | 0 | 0 | 0 | 0 | 0 | 0.1016 | 0.0254 | 0 | 0 | 0 | 0 | 0 | 0 | 0 | 0.053656 | 0.040544 | 0.030535 | 0.01213 | 0.02943 | 0.017533 | 0.014972 | -3.8e-05 | -5.2e-05 | -0.000119 | 4.3e-05 | -0.000185 | 0.001353 | 0.001532 | 0.084304 | 0.080544 | 0.078262 | 0.080159 | 0.090792 | 0.105747 | 0.1004 | -0.163892 | -0.16143 | -0.159974 | -0.161867 | -0.167489 | -0.166913 | -0.163743 | -1.402084 | -1.371777 | -1.354332 | -1.377324 | -1.446591 | -1.447161 | -1.408071 | -0.241032 | -0.222532 | -0.213043 | -0.231905 | -0.28486 | -0.308307 | -0.276676 | -0.413248 | -0.380404 | -0.361084 | -0.386312 | -0.459617 | -0.446725 | -0.405289 | 0.417933 | 0.372826 | 0.331733 | 0.256467 | 0.400704 | 0.340419 | 0.307838 | -35 | -35 | -35 | -35 | -35 | -10 | 10 | -1.039207 | -1.025865 | -1.017341 | -1.028231 | -1.060376 | 0 | 0 |  | 1402.08 | 0 |  | 1422.2729 | 0 |  | 743.351 | 0 |  | 743.166 | 0 |  | 1407.16 | 0 |  | 1430.579 | 0 |  | 764.716 | 0 |  | 764.629 | 0 |  | 1417.015 | 0 |  | 1450.746 | 0 |  | 777.023 | 0 |  | 777.239 | 0 |  | 1497.584 | 0 |  | 1502.6639 | 0 |  | 757.118 | 0 |  | 756.913 | 0 |  | 1452.118 | 0 |  | 1453.871 | 0 |  | 704.481 | 0 |  | 704.314 | 0 |  | 1512.24 | 0 |  | 1512.5699 | 0 |  | 749.077 | 0.102 |  | 749.325 | 0.102 |  | 1499.184 | 0 |  | 1500.327 | 0 |  | 778.134 | 0.025 |  | 778.151 | 0.025 | 138.8384 | 118.551 | 100.556 | 97.28325 | 98.2959588 | 117.2742 | 109.5945 | 0 | 0 | 0 | 0 | 0 | -16.9583608 | -4.1590722 | -75.17694 | -55.54599 | -41.19336 | -16.76617 | -42.30555 | -27.33108 | -23.2388 | 0 | 0 | 0 | 0 | 0 | 0 | 0 | 36.372245 | 35.905275 | 35.606935 | 35.988085 | 37.11316 | 0 | 0 | -16.45422 | -14.81618056 | -13.06608 | -14.69417 | -19.05326 | -21.86381 | -10.51842 | 83.57953 | 84.09408206 | 81.90355 | 101.811 | 74.05031 | 51.12093 | 71.6782
2 | W74929 | 2017-03-09 03:02 | 72.0033 | 73.1457 | 11 | 74 | 1.2349 | 1023.0202 | 17774 | 28 | 239962 | 239921 | 139204 | 139212 | 139337 | 139295 | 220947 | 220954 | 239939 | 239632 | 215384 | 215319 | 215590 | 215608 | 293381 | 293365 | 1303.17 | 16170.4014 | 6 | 347.8303 | 347.8303 | 344.1544 | 184.1782 | 184.0643 | 78.0701 | 78.0701 | 1236.1328 | 1147.4788 | 1079.1666 | 878.3766 | 1097.9216 | 1015.74 | 992.8121 | 969.462 | 947.9202 | 934.0723 | 916.7228 | 895.2638 | 15.6 | 17.8 | 31.3694 | 17.6799 | 9.8518 | 6.7335 | 4.6044 | 3.3657 | 2.6493 | 2.3155 | 2.3603 | 81.38 | 127.24 | 146.73 | 222.87 | 219.9 | 333.17 | 318.54 | 484.06 | 445.08 | 669.74 | 568.79 | 850.68 | 659.61 | 987.96 | 49.2 | 47.3 | 40.4105 | 0 | -1.6043 | 3.4486 | 1.3586 | -1.6043 | 1103860 | 1 |  |  | 3.9321 | 8.1386 | 9.6321 | 12.3907 | 15.355 | 20.3921 | 4.431 | 8.6028 | 10.4648 | 14.6366 | 18.1915 | 22.6718 | 24.9412 | 24.9243 | 24.91 | 18.0244 | 17.9339 | 17.9542 |  | 10683 | 541 | 13 |  | EA652 | 229 | 958 | 6 | 3 | 40 | 0 | 0 | 1657.7285 | 1526.4071 | 1327.1285 | 1266.0643 | 1201.15 | 1113.6 | 1121.9429 | 68.5836 | 55.7829 | 68.1221 | 66.2329 | 74.0993 | 69.9464 | 37.6529 | 31.3694 | 17.6799 | 9.8518 | 6.7335 | 4.6044 | 3.3657 | 2.6493 | 2.3155 | 0 | 0 | 0 | 0 | 0 | 0.1016 | 0.0254 | 0 | 0 | 0 | 0 | 0 | 0 | 0 | 0.057519 | 0.043766 | 0.033126 | 0.013583 | 0.031828 | 0.018788 | 0.016151 | -7.2e-05 | -0.000143 | -0.000352 | -3.9e-05 | -0.000217 | 0.000834 | 0.001222 | 0 | 0 | 0 | 0 | 0 | 0 | 0 | 0 | 0 | 0 | 0 | 0 | 0 | 0 | 0 | 0 | 0 | 0 | 0 | 0 | 0 | 0 | 0 | 0 | 0 | 0 | 0 | 0 | 0 | 0 | 0 | 0 | 0 | 0 | 0 | 0.419252 | 0.374136 | 0.33446 | 0.258494 | 0.40271 | 0.340004 | 0.308063 | -45 | -45 | -45 | -45 | -45 | -20 | 20 | -1.038117 | -1.024782 | -1.016251 | -1.027123 | -1.059218 | 0 | 0 |  | 1402.08 | 0 |  | 1422.2729 | 0 |  | 743.351 | 0 |  | 743.166 | 0 |  | 1407.16 | 0 |  | 1430.579 | 0 |  | 764.716 | 0 |  | 764.629 | 0 |  | 1417.015 | 0 |  | 1450.746 | 0 |  | 777.023 | 0 |  | 777.239 | 0 |  | 1497.584 | 0 |  | 1502.6639 | 0 |  | 757.118 | 0 |  | 756.913 | 0 |  | 1452.118 | 0 |  | 1453.871 | 0 |  | 704.481 | 0 |  | 704.314 | 0 |  | 1512.24 | 0 |  | 1512.5699 | 0 |  | 749.077 | 0.102 |  | 749.325 | 0.102 |  | 1499.184 | 0 |  | 1500.327 | 0 |  | 778.134 | 0.025 |  | 778.151 | 0.025 | 0 | 0 | 0 | 0 | 0 | 0 | 0 | 0 | 0 | 0 | 0 | 0 | 0 | 0 | 0 | 0 | 0 | 0 | 0 | 0 | 0 | 0 | 0 | 0 | 0 | 0 | 0 | 0 | 46.715265 | 46.11519 | 45.731295 | 46.220535 | 47.66481 | 0 | 0 | 0 | 0 | 0 | 0 | 0 | 0 | 0 | 46.715265 | 46.11519 | 45.731295 | 46.220535 | 47.66481 | 0 | 0
2 | W74930 | 2017-03-09 03:04 | 72.5458 | 73.623 | 11 | 75 | 1.2349 | 1015.794 | 17649 | 28 | 239962 | 239921 | 139204 | 139212 | 139337 | 139295 | 220947 | 220954 | 239939 | 239632 | 215384 | 215319 | 215590 | 215608 | 293381 | 293365 | 1303.17 | 16188.3564 | 6 | 349.095 | 349.095 | 345.4191 | 185.4429 | 185.329 | 79.3348 | 79.3348 | 1251.3672 | 1153.2981 | 1086.5 | 884.1073 | 1103.0979 | 1019.1238 | 995.9959 | 972.7139 | 950.9183 | 935.9808 | 920.4438 | 899.3702 | 15.4 | 17.6 | 30.7577 | 17.0978 | 9.6568 | 6.6422 | 4.6002 | 3.4316 | 2.6844 | 2.3135 | 2.3581 | 82.42 | 130.16 | 148.08 | 226.03 | 221.71 | 336.55 | 320.79 | 485.54 | 444.56 | 654.26 | 570.06 | 837.08 | 660.05 | 991.8 | 49.8 | 47.3 | 41.3914 | 0.263636 | -0.0174 | 1.9765 | -0.3735 | -0.0174 | 1103860 | 2 |  |  | 3.9736 | 8.22 | 9.7793 | 17.0114 | 14.835 | 23.9121 | 4.4028 | 8.3239 | 10.3451 | 17.7718 | 17.0817 | 25.2676 | 24.9016 | 24.9686 | 24.9863 | 16.4195 | 18.0464 | 20.0462 |  | 10683 | 541 | 14 |  | EA652 | 229 | 958 | 6 | 3 | 40 | 32 | 0.263636 | 1654.4429 | 1496.0072 | 1293.6786 | 1222.7 | 1095.3286 | 1189.2715 | 1157.95 | 67.5664 | 58.5429 | 59.1829 | 58.2257 | 61.2721 | 61.1543 | 37.6521 | 30.7577 | 17.0978 | 9.6568 | 6.6422 | 4.6002 | 3.4316 | 2.6844 | 2.3135 | 0 | 0 | 0 | 0 | 0 | 0.1016 | 0.0254 | 0 | 0 | 0 | 0 | 0 | 0 | 0 | 0.062382 | 0.048076 | 0.036562 | 0.015225 | 0.035013 | 0.019552 | 0.016916 | -0.000125 | -0.000499 | -0.001346 | -0.000154 | -0.000255 | -0.000407 | 0.000378 | 0.084301 | 0.080532 | 0.078253 | 0.080151 | 0.090781 | 0.105673 | 0.100342 | -0.163599 | -0.161076 | -0.159615 | -0.161491 | -0.167239 | -0.166962 | -0.163756 | -1.391032 | -1.357089 | -1.33997 | -1.362297 | -1.435792 | -1.442302 | -1.403194 | -0.240954 | -0.222317 | -0.21288 | -0.231736 | -0.284612 | -0.307372 | -0.275976 | -0.413527 | -0.381394 | -0.361811 | -0.387048 | -0.460693 | -0.450139 | -0.407828 | 0.418562 | 0.372996 | 0.332274 | 0.256928 | 0.402837 | 0.338653 | 0.307827 | -50 | -55 | -55 | -55 | -50 | -30 | 30 | -1.037428 | -1.023333 | -1.014831 | -1.025695 | -1.058565 | 0 | 0 |  | 1402.08 | 0 |  | 1422.2729 | 0 |  | 743.351 | 0 |  | 743.166 | 0 |  | 1407.16 | 0 |  | 1430.579 | 0 |  | 764.716 | 0 |  | 764.629 | 0 |  | 1417.015 | 0 |  | 1450.746 | 0 |  | 777.023 | 0 |  | 777.239 | 0 |  | 1497.584 | 0 |  | 1502.6639 | 0 |  | 757.118 | 0 |  | 756.913 | 0 |  | 1452.118 | 0 |  | 1453.871 | 0 |  | 704.481 | 0 |  | 704.314 | 0 |  | 1512.24 | 0 |  | 1512.5699 | 0 |  | 749.077 | 0.102 |  | 749.325 | 0.102 |  | 1499.184 | 0 |  | 1500.327 | 0 |  | 778.134 | 0.025 |  | 778.151 | 0.025 | 139.4712 | 120.4765 | 101.2342 | 98.0006277 | 99.43503 | 125.6739 | 116.1910189 | 0 | 0 | 0 | 0 | 0 | -16.9633392 | -4.1594024 | -86.60148 | -64.56622 | -47.18838352 | -20.53118 | -49.90526 | -27.61287179 | -24.26684 | 0 | 0 | 0 | 0 | 0 | 0 | 0 | 51.8714 | 56.283315 | 55.815705 | 56.413225 | 52.92825 | 0 | 0 | -16.28039 | -13.01508 | -12.59886 | -13.49299 | -17.43877 | -18.79712 | -10.39108 | 88.46072 | 99.17846 | 97.2627 | 120.3897 | 85.01924 | 62.30056 | 77.3737
2 | W74931 | 2017-03-09 03:05 | 72.9588 | 74.0289 | 12 | 74 | 1.2349 | 1016.5939 | 17665 | 28 | 239962 | 239921 | 139204 | 139212 | 139337 | 139295 | 220947 | 220954 | 239939 | 239632 | 215384 | 215319 | 215590 | 215608 | 293381 | 293365 | 1303.17 | 16206.0381 | 6 | 350.3607 | 350.3607 | 346.6848 | 186.7086 | 186.5947 | 80.6005 | 80.6005 | 1241.9922 | 1146.1178 | 1074 | 877.8826 | 1095.8181 | 1012.408 | 989.4765 | 966.2606 | 944.4396 | 929.6636 | 913.3677 | 891.7977 | 16 | 17.6 | 30.6481 | 17.0988 | 9.6591 | 6.6265 | 4.5812 | 3.4285 | 2.6791 | 2.3154 | 2.3569 | 82.99 | 129.27 | 149.45 | 225.71 | 223.77 | 336.43 | 323.41 | 485.09 | 449.79 | 654.38 | 570.08 | 837.43 | 660.22 | 989.8 | 50 | 47.3 | 40.2837 | -0.009091 | -1.7081 | 6.5376 | 1.6181 | -1.7081 | 1103860 | 1 |  |  | 4.1043 | 8.4243 | 9.9579 | 17.3393 | 15.3579 | 20.3586 | 4.5343 | 8.6771 | 10.9729 | 18.8329 | 17.0871 | 19.6886 | 24.9361 | 24.9591 | 24.8568 | 16.0043 | 18.1476 | 18.1839 |  | 10683 | 541 | 15 |  | EA652 | 229 | 958 | 6 | 3 | 40 | 37 | -0.009091 | 1662.35 | 1522.0571 | 1313.3357 | 1250.2072 | 1134.0215 | 1209.9642 | 1165.4071 | 63.0364 | 56.0214 | 61.8429 | 64.3943 | 70.1136 | 60.9121 | 37.6214 | 30.6481 | 17.0988 | 9.6591 | 6.6265 | 4.5812 | 3.4285 | 2.6791 | 2.3154 | 0 | 0 | 0 | 0 | 0 | 0.1016 | 0.0254 | 0 | 0 | 0 | 0 | 0 | 0 | 0 | 0.063792 | 0.049224 | 0.037565 | 0.016354 | 0.03599 | 0.02057 | 0.01784 | -0.000231 | -0.000663 | -0.001733 | -0.000199 | -0.000297 | -0.001592 | -0.000447 | 0.084301 | 0.08053 | 0.078251 | 0.080148 | 0.090778 | 0.105671 | 0.100357 | -0.163445 | -0.161063 | -0.159549 | -0.161479 | -0.167238 | -0.166899 | -0.16364 | -1.381493 | -1.352504 | -1.33347 | -1.357706 | -1.431424 | -1.435517 | -1.396099 | -0.241049 | -0.222363 | -0.212925 | -0.23178 | -0.284667 | -0.307504 | -0.27628 | -0.413766 | -0.381831 | -0.362223 | -0.387518 | -0.461242 | -0.450334 | -0.407286 | 0.418125 | 0.372256 | 0.330684 | 0.255535 | 0.399011 | 0.338809 | 0.307704 | -60 | -60 | -60 | -60 | -55 | -40 | 40 | -1.035898 | -1.022628 | -1.014247 | -1.025151 | -1.058187 | 0 | 0 |  | 1402.08 | 0 |  | 1422.2729 | 0 |  | 743.351 | 0 |  | 743.166 | 0 |  | 1407.16 | 0 |  | 1430.579 | 0 |  | 764.716 | 0 |  | 764.629 | 0 |  | 1417.015 | 0 |  | 1450.746 | 0 |  | 777.023 | 0 |  | 777.239 | 0 |  | 1497.584 | 0 |  | 1502.6639 | 0 |  | 757.118 | 0 |  | 756.913 | 0 |  | 1452.118 | 0 |  | 1453.871 | 0 |  | 704.481 | 0 |  | 704.314 | 0 |  | 1512.24 | 0 |  | 1512.5699 | 0 |  | 749.077 | 0.102 |  | 749.325 | 0.102 |  | 1499.184 | 0 |  | 1500.327 | 0 |  | 778.134 | 0.025 |  | 778.151 | 0.025 | 140.1378 | 122.5713 | 102.7698 | 100.2016 | 102.9442 | 127.8581 | 116.9568 | 0 | 0 | 0 | 0 | 0 | -16.9569384 | -4.156456 | -87.80908 | -65.67895 | -47.78089704 | -21.93374043 | -51.09182 | -27.24324 | -24.28235 | 0 | 0 | 0 | 0 | 0 | 0 | 0 | 62.15388 | 61.35768 | 60.85482 | 61.50906 | 58.200285 | 0 | 0 | -15.19486 | -12.45709 | -13.1679 | -14.92531 | -19.95903 | -18.73071 | -10.39404 | 99.28771 | 105.7929 | 102.6759 | 124.8516 | 90.09364 | 64.92723 | 78.12391
2 | W74932 | 2017-03-09 03:07 | 73.2865 | 74.4089 | 14 | 73 | 1.2349 | 991.3185 | 17253 | 28 | 239962 | 239921 | 139204 | 139212 | 139337 | 139295 | 220947 | 220954 | 239939 | 239632 | 215384 | 215319 | 215590 | 215608 | 293381 | 293365 | 1303.17 | 16218.0654 | 6 | 351.5949 | 351.5949 | 347.9191 | 187.9428 | 187.8289 | 81.8347 | 81.8347 | 1247.8516 | 1150.8907 | 1087.3334 | 881.1818 | 1100.3572 | 1018.3276 | 995.6146 | 972.653 | 951.1682 | 936.8362 | 920.0774 | 898.5073 | 15.6 | 17.6 | 30.956 | 17.1272 | 9.5354 | 6.5426 | 4.5098 | 3.3539 | 2.6421 | 2.3187 | 2.3583 | 83.12 | 128.48 | 150.05 | 227.72 | 224.98 | 340.64 | 325.52 | 493.87 | 451.61 | 668.97 | 570.36 | 849.03 | 659.84 | 982.93 | 48.8 | 47.4 | 39.6552 | -15.190908 | -12.8902 | 13.1671 | 3.4196 | -12.8902 | 1103769 | 2 |  |  | 4.0814 | 8.3579 | 9.8971 | 13.7814 | 15.5929 | 20.4114 | 4.4718 | 8.7155 | 10.693 | 17.3845 | 17.3366 | 24.3437 | 24.9299 | 24.9367 | 24.8839 | 17.7647 | 18.0361 | 18.0016 |  | 10683 | 541 | 16 |  | EA652 | 229 | 958 | 6 | 3 | 40 | 35.5 | -15.190908 | 1666.75 | 1500.8572 | 1289.85 | 1222.2858 | 1111.6 | 1125.8715 | 1045.7285 | 70.8721 | 60.6493 | 64.025 | 64.1171 | 68.4836 | 59.2507 | 37.6036 | 30.956 | 17.1272 | 9.5354 | 6.5426 | 4.5098 | 3.3539 | 2.6421 | 2.3187 | 0 | 0 | 0 | 0 | 0 | 0.1016 | 0.0254 | 0 | 0 | 0 | 0 | 0 | 0 | 0 | 0.065055 | 0.050201 | 0.038364 | 0.016705 | 0.036772 | 0.020688 | 0.017927 | -0.000231 | -0.000664 | -0.001733 | -0.000197 | -0.000294 | -0.000179 | 0.000603 | 0.084303 | 0.080534 | 0.078258 | 0.080154 | 0.090783 | 0.105731 | 0.100451 | -0.163345 | -0.160948 | -0.159414 | -0.161351 | -0.167122 | -0.166782 | -0.163388 | -1.381138 | -1.351973 | -1.332685 | -1.357013 | -1.430896 | -1.439914 | -1.398579 | -0.241014 | -0.222369 | -0.212985 | -0.231822 | -0.284668 | -0.308104 | -0.2773 | -0.413359 | -0.381255 | -0.361395 | -0.386749 | -0.460575 | -0.447491 | -0.403056 | 0.417713 | 0.371567 | 0.32928 | 0.254407 | 0.397917 | 0.339119 | 0.307846 | -60 | -60 | -60 | -60 | -55 | -30 | 30 | -1.035904 | -1.022626 | -1.014212 | -1.025102 | -1.058107 | 0 | 0 |  | 1402.08 | 0 |  | 1422.2729 | 0 |  | 743.351 | 0 |  | 743.166 | 0 |  | 1407.16 | 0 |  | 1430.579 | 0 |  | 764.716 | 0 |  | 764.629 | 0 |  | 1417.015 | 0 |  | 1450.746 | 0 |  | 777.023 | 0 |  | 777.239 | 0 |  | 1497.584 | 0 |  | 1502.6639 | 0 |  | 757.118 | 0 |  | 756.913 | 0 |  | 1452.118 | 0 |  | 1453.871 | 0 |  | 704.481 | 0 |  | 704.314 | 0 |  | 1512.24 | 0 |  | 1512.5699 | 0 |  | 749.077 | 0.102 |  | 749.325 | 0.102 |  | 1499.184 | 0 |  | 1500.327 | 0 |  | 778.134 | 0.025 |  | 778.151 | 0.025 | 140.512 | 120.87 | 100.9410813 | 97.9711 | 100.9143828 | 119.0395 | 105.0445 | 0 | 0 | 0 | 0 | 0 | -16.9450512 | -4.1500552 | -89.53089 | -66.97269 | -48.81758 | -22.40157 | -52.19622 | -29.5312 | -25.91566887 | 0 | 0 | 0 | 0 | 0 | 0 | 0 | 62.15424 | 61.35756 | 60.85272 | 61.50612 | 58.195885 | 0 | 0 | -17.08117 | -13.48652 | -13.63636 | -14.86375 | -19.49509 | -18.25538 | -10.42747828 | 96.05421 | 101.7684 | 99.33985244 | 122.2119 | 87.41895 | 54.30789 | 64.55127
2 | W74933 | 2017-03-09 03:08 | 73.0478 | 74.1869 | 12 | 54 | 1.2349 | 679.3278 | 11819 | 28 | 239962 | 239921 | 139204 | 139212 | 139337 | 139295 | 220947 | 220954 | 239939 | 239632 | 215384 | 215319 | 215590 | 215608 | 293381 | 293365 | 1303.17 | 16230.3828 | 6 | 352.4407 | 352.4407 | 348.7649 | 188.7886 | 188.6747 | 82.6805 | 82.6805 | 0 | 1141.6259 | 1072 | 878.0346 | 1081.5619 | 1000.1848 | 978.3044 | 956.0056 | 935.164 | 922.1898 | 906.5562 | 885.8029 | 16 | 17.4 | 30.9066 | 17.2687 | 9.7286 | 6.6801 | 4.6001 | 3.411 | 2.656 | 2.3105 | 2.3535 | 81.87 | 113.19 | 147.33 | 197.87 | 220.8 | 295.04 | 320.67 | 427.78 | 446.19 | 585.22 | 568.52 | 750.43 | 660.05 | 880.91 | 50.8 | 47.4 | 22.1463 | -5.918182 | -7.9669 | 9.0596 | 2.9934 | -7.9669 | 1103252 | 1 |  |  | 4.2436 | 8.3671 | 9.9786 | 14.4843 | 15.3836 | 20.52 | 4.3704 | 8.7507 | 10.7761 | 18.2493 | 17.3155 | 20.0324 | 24.9679 | 24.9672 | 24.8896 | 17.4542 | 18.0845 | 17.9059 |  | 10683 | 541 | 17 |  | EA652 | 229 | 958 | 6 | 3 | 40 | 31.5 | -5.918182 | 1668.6072 | 1521.65 | 1315.8928 | 1259.2572 | 1194.55 | 1191.2858 | 1155.8 | 53.8729 | 51.495 | 51.8314 | 55.5821 | 55.7264 | 72.1771 | 37.5907 | 30.9066 | 17.2687 | 9.7286 | 6.6801 | 4.6001 | 3.411 | 2.656 | 2.3105 | 0 | 0 | 0 | 0 | 0 | 0.1016 | 0.0254 | 0 | 0 | 0 | 0 | 0 | 0 | 0 | 0.066759 | 0.05154 | 0.039468 | 0.017425 | 0.037654 | 0.021378 | 0.018511 | -0.000264 | -0.000815 | -0.002065 | -0.000236 | -0.000392 | 0.001168 | 0.001543 | 0.084276 | 0.080509 | 0.078231 | 0.080127 | 0.090731 | 0.105646 | 0.100304 | -0.162871 | -0.160448 | -0.15897 | -0.160868 | -0.166769 | -0.166689 | -0.163528 | -1.377889 | -1.347625 | -1.329715 | -1.352856 | -1.428655 | -1.447914 | -1.408997 | -0.240023 | -0.221466 | -0.212062 | -0.230832 | -0.283027 | -0.306286 | -0.274857 | -0.414675 | -0.382423 | -0.362812 | -0.388187 | -0.464396 | -0.450845 | -0.409026 | 0.418757 | 0.373317 | 0.332817 | 0.256771 | 0.400828 | 0.339019 | 0.307371 | -65 | -65 | -65 | -65 | -60 | -20 | 20 | -1.034813 | -1.021566 | -1.013244 | -1.024155 | -1.057286 | 0 | 0 |  | 1402.08 | 0 |  | 1422.2729 | 0 |  | 743.351 | 0 |  | 743.166 | 0 |  | 1407.16 | 0 |  | 1430.579 | 0 |  | 764.716 | 0 |  | 764.629 | 0 |  | 1417.015 | 0 |  | 1450.746 | 0 |  | 777.023 | 0 |  | 777.239 | 0 |  | 1497.584 | 0 |  | 1502.6639 | 0 |  | 757.118 | 0 |  | 756.913 | 0 |  | 1452.118 | 0 |  | 1453.871 | 0 |  | 704.481 | 0 |  | 704.314 | 0 |  | 1512.24 | 0 |  | 1512.5699 | 0 |  | 749.077 | 0.102 |  | 749.325 | 0.102 |  | 1499.184 | 0 |  | 1500.327 | 0 |  | 778.134 | 0.025 |  | 778.151 | 0.025 | 140.6235 | 122.5065 | 102.9436 | 100.9005 | 108.3827 | 125.8546 | 115.9313632 | 0 | 0 | 0 | 0 | 0 | -16.9356024 | -4.1536112 | -91.62273 | -68.35828 | -49.73533 | -23.25424 | -53.23454261 | -32.64467 | -28.25603 | 0 | 0 | 0 | 0 | 0 | 0 | 0 | 67.262845 | 66.40179 | 65.86086 | 66.570075 | 63.43716 | 0 | 0 | -12.93074 | -11.40439167 | -10.99147 | -12.83013 | -15.77208 | -22.10684 | -10.33207 | 103.3329 | 109.1456 | 108.0777 | 131.3862 | 102.8133 | 54.16747 | 73.18966
2 | W74934 | 2017-03-09 03:09 | 72.6256 | 73.936 | 21 | 56 | 1.2349 | 686.9186 | 11972 | 28 | 239962 | 239921 | 139204 | 139212 | 139337 | 139295 | 220947 | 220954 | 239939 | 239632 | 215384 | 215319 | 215590 | 215608 | 293381 | 293365 | 1303.17 | 16248.0645 | 6 | 353.2959 | 353.2959 | 349.6201 | 189.6438 | 189.5299 | 83.5357 | 83.5357 | 1238.4766 | 1158.9456 | 1105.5 | 889.8956 | 1096.882 | 1015.5829 | 994.4375 | 972.6324 | 952.594 | 939.0534 | 922.9956 | 902.6801 | 16 | 18.6 | 30.7348 | 17.079 | 9.4728 | 6.4788 | 4.4598 | 3.3063 | 2.6305 | 2.3189 | 2.3547 | 83.67 | 115.17 | 151.71 | 204.81 | 227.24 | 306.21 | 329.26 | 442.86 | 451.64 | 599.82 | 572.58 | 757.2 | 659.92 | 871.33 | 50.2 | 47.5 | 23.7643 | -25.381817 | -22.8838 | 22.9458 | 18.7923 | -22.8838 | 1103252 | 2 |  |  | 4.0536 | 8.46 | 9.9957 | 13.3364 | 15.5714 | 21.6621 | 4.4887 | 8.9296 | 10.662 | 15.6042 | 18.2239 | 27.8183 | 24.9286 | 24.9329 | 24.9323 | 17.9381 | 17.9125 | 17.8178 |  | 10683 | 541 | 18 |  | EA652 | 229 | 958 | 6 | 3 | 40 | 30 | -25.381817 | 1634.8429 | 1478.4642 | 1264.6285 | 1191.0428 | 1061.1786 | 1064.75 | 1009.6786 | 60.385 | 56.485 | 60.475 | 57.4071 | 61.18 | 75.2471 | 37.5464 | 30.7348 | 17.079 | 9.4728 | 6.4788 | 4.4598 | 3.3063 | 2.6305 | 2.3189 | 0 | 0 | 0 | 0 | 0 | 0.1016 | 0.0254 | 0 | 0 | 0 | 0 | 0 | 0 | 0 | 0.06837 | 0.05297 | 0.040736 | 0.018346 | 0.039034 | 0.022146 | 0.019208 | -0.000361 | -0.001116 | -0.002769 | -0.000309 | -0.000611 | 0.001828 | 0.001997 | 0.084285 | 0.080519 | 0.078245 | 0.08014 | 0.09077 | 0.105751 | 0.100471 | -0.162371 | -0.159976 | -0.158464 | -0.160369 | -0.165944 | -0.166163 | -0.162769 | -1.369544 | -1.340462 | -1.322195 | -1.345354 | -1.413121 | -1.446238 | -1.404293 | -0.239958 | -0.221429 | -0.21212 | -0.230861 | -0.283564 | -0.307212 | -0.276533 | -0.413269 | -0.380994 | -0.360967 | -0.386385 | -0.459772 | -0.445704 | -0.401398 | 0.417248 | 0.370317 | 0.326715 | 0.251892 | 0.397814 | 0.33733 | 0.30748 | -70 | -70 | -70 | -70 | -70 | -10 | 10 | -1.033901 | -1.020659 | -1.012306 | -1.023194 | -1.055305 | 0 | 0 |  | 1402.08 | 0 |  | 1422.2729 | 0 |  | 743.351 | 0 |  | 743.166 | 0 |  | 1407.16 | 0 |  | 1430.579 | 0 |  | 764.716 | 0 |  | 764.629 | 0 |  | 1417.015 | 0 |  | 1450.746 | 0 |  | 777.023 | 0 |  | 777.239 | 0 |  | 1497.584 | 0 |  | 1502.6639 | 0 |  | 757.118 | 0 |  | 756.913 | 0 |  | 1452.118 | 0 |  | 1453.871 | 0 |  | 704.481 | 0 |  | 704.314 | 0 |  | 1512.24 | 0 |  | 1512.5699 | 0 |  | 749.077 | 0.102 |  | 749.325 | 0.102 |  | 1499.184 | 0 |  | 1500.327 | 0 |  | 778.134 | 0.025 |  | 778.151 | 0.025 | 137.7927 | 119.0445 | 98.95086 | 95.45017 | 96.32318 | 112.5984 | 101.4434 | 0 | 0 | 0 | 0 | 0 | -16.8821608 | -4.1343326 | -93.14132 | -69.50832 | -50.19978 | -24.26615 | -54.29635 | -34.67211 | -29.77803 | 0 | 0 | 0 | 0 | 0 | 0 | 0 | 72.37307 | 71.44613 | 70.86142 | 71.62358 | 73.87135 | 0 | 0 | -14.48986383 | -12.50742 | -12.827957 | -13.25306 | -17.34844552 | -23.11681 | -10.38282 | 102.5346 | 108.4749 | 106.7845 | 129.5545 | 98.54974 | 37.92729 | 57.14823
2 | W74935 | 2017-03-09 03:11 | 72.8462 | 74.2662 | 17 | 74 | 1.2349 | 1003.0887 | 17428 | 28 | 239962 | 239921 | 139204 | 139212 | 139337 | 139295 | 220947 | 220954 | 239939 | 239632 | 215384 | 215319 | 215590 | 215608 | 293381 | 293365 | 1303.17 | 16265.7441 | 6 | 354.5448 | 354.5448 | 350.869 | 190.8927 | 190.7788 | 84.7846 | 84.7846 | 1227.9297 | 1153.2802 | 1091.1666 | 882.9565 | 1099.8951 | 1017.9279 | 995.914 | 973.8272 | 953.085 | 939.1656 | 923.9581 | 904.5349 | 16 | 17.6 | 30.9245 | 17.2959 | 9.6526 | 6.6033 | 4.5594 | 3.3846 | 2.6608 | 2.3127 | 2.3572 | 82.56 | 129.84 | 148.62 | 227.32 | 222.77 | 339.84 | 322.23 | 491.1 | 445.8 | 664.15 | 568.84 | 844.74 | 660.08 | 988.99 | 50.8 | 47.3 | 40.7566 | -10.727273 | -12.4707 | 13.355 | 4.5957 | -12.4707 | 1103860 | 1 |  |  | 3.9429 | 8.1443 | 9.5379 | 12.8207 | 14.9307 | 19.8857 | 4.4771 | 8.4786 | 10.4129 | 16.5343 | 18.0071 | 19.8514 | 24.8741 | 24.9334 | 24.9958 | 17.9834 | 18.0918 | 18.1841 |  | 10683 | 542 | 1 |  | EA652 | 229 | 958 | 6 | 3 | 40 | 35 | -10.727273 | 1627.0215 | 1482.2285 | 1290.2643 | 1211.4357 | 1100.9 | 1128.9642 | 1139.7072 | 48.7507 | 42.4214 | 47.1407 | 49.88 | 54.7293 | 81.0393 | 37.5621 | 30.9245 | 17.2959 | 9.6526 | 6.6033 | 4.5594 | 3.3846 | 2.6608 | 2.3127 | 0 | 0 | 0 | 0 | 0 | 0.1016 | 0.0254 | 0 | 0 | 0 | 0 | 0 | 0 | 0 | 0.069737 | 0.05419 | 0.041697 | 0.019171 | 0.0399 | 0.022389 | 0.019446 | -0.000479 | -0.001464 | -0.003589 | -0.000391 | -0.000703 | 0.002006 | 0.002131 | 0.084313 | 0.080541 | 0.078264 | 0.080162 | 0.090793 | 0.105732 | 0.100361 | -0.162884 | -0.160518 | -0.158985 | -0.160906 | -0.166515 | -0.167036 | -0.163949 | -1.363784 | -1.33527 | -1.316013 | -1.34006 | -1.407746 | -1.448821 | -1.410579 | -0.241247 | -0.222523 | -0.213124 | -0.232019 | -0.284939 | -0.308198 | -0.276283 | -0.41251 | -0.38078 | -0.360989 | -0.386082 | -0.459635 | -0.44746 | -0.407064 | 0.418409 | 0.372563 | 0.33132 | 0.256169 | 0.401838 | 0.339104 | 0.307742 | -75 | -75 | -75 | -75 | -75 | 0 | 0 | -1.032568 | -1.019281 | -1.010718 | -1.021499 | -1.053352 | 0 | 0 |  | 1402.08 | 0 |  | 1422.2729 | 0 |  | 743.351 | 0 |  | 743.166 | 0 |  | 1407.16 | 0 |  | 1430.579 | 0 |  | 764.716 | 0 |  | 764.629 | 0 |  | 1417.015 | 0 |  | 1450.746 | 0 |  | 777.023 | 0 |  | 777.239 | 0 |  | 1497.584 | 0 |  | 1502.6639 | 0 |  | 757.118 | 0 |  | 756.913 | 0 |  | 1452.118 | 0 |  | 1453.871 | 0 |  | 704.481 | 0 |  | 704.314 | 0 |  | 1512.24 | 0 |  | 1512.5699 | 0 |  | 749.077 | 0.102 |  | 749.325 | 0.102 |  | 1499.184 | 0 |  | 1500.327 | 0 |  | 778.134 | 0.025 |  | 778.151 | 0.025 | 137.1791 | 119.3802 | 100.9812 | 97.11111 | 99.9540137 | 119.3676 | 114.3822 | 0 | 0 | 0 | 0 | 0 | -16.9708576 | -4.1643046 | -94.45295 | -70.40344602 | -50.15062 | -25.1663268 | -55.17942 | -35.34399 | -30.43606 | 0 | 0 | 0 | 0 | 0 | 0 | 0 | 77.4426 | 76.446075 | 75.80385 | 76.612425 | 79.0014 | 0 | 0 | -11.76096 | -9.439737 | -10.04681 | -11.57310772 | -15.59451 | -24.97615 | -10.37777 | 108.4078 | 115.9831 | 116.5877 | 136.9841 | 108.1815 | 42.07665 | 69.40402
2 | W74936 | 2017-03-09 03:12 | 73.0934 | 74.5626 | 16 | 74 | 1.2349 | 998.3762 | 17362 | 28 | 239962 | 239921 | 139204 | 139212 | 139337 | 139295 | 220947 | 220954 | 239939 | 239632 | 215384 | 215319 | 215590 | 215608 | 293381 | 293365 | 1303.17 | 16277.7715 | 6 | 355.7878 | 355.7878 | 352.112 | 192.1357 | 192.0219 | 86.0276 | 86.0276 | 1238.4766 | 1161.8839 | 1105.8334 | 886.6435 | 1100.5039 | 1018.3959 | 996.728 | 975.3471 | 955.0491 | 941.5168 | 927.3969 | 908.2625 | 15.6 | 20.4 | 30.476 | 17.0388 | 9.6612 | 6.6117 | 4.5756 | 3.4185 | 2.6845 | 2.3159 | 2.3553 | 82.88 | 129.38 | 149.13 | 225.36 | 223.29 | 336.58 | 323.41 | 486.58 | 450.05 | 654.35 | 572.51 | 838.73 | 660.16 | 990.97 | 49.9 | 47.2 | 40.1709 | -6.8 | -9.3401 | 12.5869 | 7.919 | -9.3401 | 1103860 | 2 |  |  | 3.9557 | 7.9814 | 9.4914 | 16.775 | 14.7079 | 24.8279 | 4.7443 | 8.5043 | 10.4643 | 18.6914 | 17.1143 | 24.53 | 24.957 | 24.9476 | 24.9651 | 16.3811 | 18.1559 | 20.4329 |  | 10683 | 542 | 2 |  | EA652 | 229 | 958 | 6 | 3 | 40 | 36.5 | -6.8 | 1593.4714 | 1470.3857 | 1282.4714 | 1203.4429 | 1057.7357 | 1148.4286 | 1122.5714 | 48.9943 | 45.2393 | 47.6871 | 49.4221 | 56.8679 | 85.2357 | 37.5443 | 30.476 | 17.0388 | 9.6612 | 6.6117 | 4.5756 | 3.4185 | 2.6845 | 2.3159 | 0 | 0 | 0 | 0 | 0 | 0.1016 | 0.0254 | 0 | 0 | 0 | 0 | 0 | 0 | 0 | 0.073153 | 0.057084 | 0.043912 | 0.01991 | 0.042008 | 0.023004 | 0.019994 | -0.000479 | -0.001464 | -0.003589 | -0.000389 | -0.0007 | 0.001937 | 0.002111 | 0.08432 | 0.080548 | 0.078268 | 0.080169 | 0.090813 | 0.105725 | 0.10037 | -0.16299 | -0.160611 | -0.159106 | -0.16101 | -0.166536 | -0.167184 | -0.16403 | -1.363549 | -1.3349 | -1.315995 | -1.339813 | -1.406459 | -1.448479 | -1.409347 | -0.241505 | -0.222791 | -0.213308 | -0.23227 | -0.28552 | -0.308324 | -0.27659 | -0.412238 | -0.380373 | -0.360971 | -0.385805 | -0.457985 | -0.44797 | -0.406793 | 0.418048 | 0.372163 | 0.330211 | 0.254991 | 0.398073 | 0.337132 | 0.307539 | -75 | -75 | -75 | -75 | -75 | 10 | -10 | -1.03255 | -1.019258 | -1.010681 | -1.021454 | -1.053293 | 0 | 0 |  | 1402.08 | 0 |  | 1422.2729 | 0 |  | 743.351 | 0 |  | 743.166 | 0 |  | 1407.16 | 0 |  | 1430.579 | 0 |  | 764.716 | 0 |  | 764.629 | 0 |  | 1417.015 | 0 |  | 1450.746 | 0 |  | 777.023 | 0 |  | 777.239 | 0 |  | 1497.584 | 0 |  | 1502.6639 | 0 |  | 757.118 | 0 |  | 756.913 | 0 |  | 1452.118 | 0 |  | 1453.871 | 0 |  | 704.481 | 0 |  | 704.314 | 0 |  | 1512.24 | 0 |  | 1512.5699 | 0 |  | 749.077 | 0.102 |  | 749.325 | 0.102 |  | 1499.184 | 0 |  | 1500.327 | 0 |  | 778.134 | 0.025 |  | 778.151 | 0.025 | 134.3615 | 118.4366 | 100.3765 | 96.47881 | 96.05615 | 121.4176 | 112.6725 | 0 | 0 | 0 | 0 | 0 | -16.9858944 | -4.166362 | -99.09456 | -74.247138 | -53.06487 | -26.15449 | -58.09801 | -36.12651 | -31.15362 | 0 | 0 | 0 | 0 | 0 | 0 | 0 | 77.44125 | 76.44435 | 75.801075 | 76.60905 | 78.996975 | 0 | 0 | -11.83237 | -10.07891 | -10.17204 | -11.47927 | -16.23692 | -26.28021 | -10.38438 | 100.8758 | 110.5549 | 112.9406 | 135.4541 | 100.7182 | 42.02499 | 66.96814
2 | W74937 | 2017-03-09 03:14 | 72.8266 | 74.3095 | 13 | 54 | 1.2349 | 681.0506 | 11877 | 28 | 239962 | 239921 | 139204 | 139212 | 139337 | 139295 | 220947 | 220954 | 239939 | 239632 | 215384 | 215319 | 215590 | 215608 | 293381 | 293365 | 1303.17 | 16277.7715 | 6 | 356.6358 | 356.6358 | 352.9599 | 192.9837 | 192.8698 | 86.8756 | 86.8756 | 1225.5859 | 1139.8427 | 1071.6666 | 874.9524 | 1081.9117 | 999.7803 | 977.1354 | 954.2711 | 932.7984 | 919.4761 | 903.4743 | 881.3792 | 16 | 17.8 | 30.7969 | 17.2546 | 9.757 | 6.7058 | 4.6178 | 3.4123 | 2.6522 | 2.3137 | 2.3542 | 81.6 | 112.88 | 146.98 | 198.11 | 220.58 | 295.77 | 320.48 | 428.55 | 450.49 | 586.98 | 571.5 | 755.63 | 660.51 | 882.78 | 49.3 | 47.6 | 20.878 | -12.318182 | -9.9167 | 11.3439 | -2.3856 | -9.9167 | 1103252 | 1 |  |  | 4.1371 | 8.19 | 9.6936 | 16.4086 | 15.4214 | 20.3664 | 4.2831 | 8.3141 | 10.7648 | 18.6817 | 16.3901 | 20.1479 | 24.9451 | 25.0208 | 24.8516 | 16.7392 | 17.9287 | 17.9896 |  | 10683 | 542 | 3 |  | EA652 | 229 | 958 | 6 | 3 | 40 | 37.5 | -12.318182 | 1655.35 | 1521.1143 | 1316.2428 | 1272.3715 | 1203.7715 | 1216.6786 | 1103.25 | 36.4457 | 30.1971 | 36.0507 | 42.7043 | 40.725 | 72.6521 | 37.6014 | 30.7969 | 17.2546 | 9.757 | 6.7058 | 4.6178 | 3.4123 | 2.6522 | 2.3137 | 0 | 0 | 0 | 0 | 0 | 0.1016 | 0.0254 | 0 | 0 | 0 | 0 | 0 | 0 | 0 | 0.076142 | 0.059492 | 0.045922 | 0.020761 | 0.043895 | 0.023878 | 0.020748 | -0.00048 | -0.001465 | -0.003593 | -0.000387 | -0.000696 | 0.001243 | 0.001658 | 0.08429 | 0.08052 | 0.078242 | 0.080135 | 0.09074 | 0.105642 | 0.100361 | -0.162954 | -0.160581 | -0.159061 | -0.161014 | -0.166774 | -0.167179 | -0.163773 | -1.365497 | -1.336866 | -1.31776 | -1.342204 | -1.411773 | -1.448931 | -1.406615 | -0.240737 | -0.222071 | -0.212654 | -0.231425 | -0.283746 | -0.306981 | -0.27617 | -0.414498 | -0.382535 | -0.362852 | -0.388488 | -0.464799 | -0.451538 | -0.406964 | 0.418677 | 0.373444 | 0.332788 | 0.256554 | 0.397382 | 0.337707 | 0.307405 | -75 | -75 | -75 | -75 | -75 | 20 | -20 | -1.032787 | -1.019535 | -1.011098 | -1.02193 | -1.053909 | 0 | 0 |  | 1402.08 | 0 |  | 1422.2729 | 0 |  | 743.351 | 0 |  | 743.166 | 0 |  | 1407.16 | 0 |  | 1430.579 | 0 |  | 764.716 | 0 |  | 764.629 | 0 |  | 1417.015 | 0 |  | 1450.746 | 0 |  | 777.023 | 0 |  | 777.239 | 0 |  | 1497.584 | 0 |  | 1502.6639 | 0 |  | 757.118 | 0 |  | 756.913 | 0 |  | 1452.118 | 0 |  | 1453.871 | 0 |  | 704.481 | 0 |  | 704.314 | 0 |  | 1512.24 | 0 |  | 1512.5699 | 0 |  | 749.077 | 0.102 |  | 749.325 | 0.102 |  | 1499.184 | 0 |  | 1500.327 | 0 |  | 778.134 | 0.025 |  | 778.151 | 0.025 | 139.5294515 | 122.4801 | 102.9855 | 101.9615 | 109.2302 | 128.5324 | 110.7233 | 0 | 0 | 0 | 0 | 0 | -16.9853864 | -4.1598342 | -103.3162 | -77.57432 | -55.77946304 | -27.34606 | -60.98718 | -36.3986 | -31.51661569 | 0 | 0 | 0 | 0 | 0 | 0 | 0 | 77.459025 | 76.465125 | 75.83235 | 76.64475 | 79.043175 | 0 | 0 | -8.773828 | -6.7059 | -7.666326 | -9.882843 | -11.55555585 | -22.30281 | -10.38438 | 104.8984 | 114.665 | 115.372 | 141.3773 | 115.7307 | 52.84556 | 64.66244
2 | W74938 | 2017-03-09 03:15 | 71.9192 | 73.6878 | 43 | 55 | 1.2349 | 692.9799 | 12087 | 28 | 239962 | 239921 | 139204 | 139212 | 139337 | 139295 | 220947 | 220954 | 239939 | 239632 | 215384 | 215319 | 215590 | 215608 | 293381 | 293365 | 1303.17 | 16307.7412 | 6 | 357.4986 | 357.4986 | 353.8227 | 193.8465 | 193.7326 | 87.7383 | 87.7383 | 1233.7891 | 1152.0687 | 1102.5 | 885.9783 | 1081.6265 | 1001.3025 | 980.9732 | 960.1305 | 940.945 | 928.4521 | 914.4696 | 894.8446 | 16 | 18.2 | 30.4608 | 17.024 | 9.566 | 6.5547 | 4.5312 | 3.3889 | 2.6519 | 2.3153 | 2.3549 | 83.17 | 116.61 | 149.56 | 204.24 | 224.54 | 304.64 | 325.95 | 439.47 | 449.73 | 593.39 | 569.35 | 761.23 | 660.92 | 889.99 | 50.6 | 47.2 | 23.882 | -13.663636 | -13.9913 | 14.9183 | 5.9452 | -13.9913 | 1105022 | 2 |  |  | 4.2329 | 8.5279 | 9.9921 | 17.3971 | 15.655 | 20.6314 | 4.5507 | 8.6944 | 11.2014 | 18.8183 | 17.3859 | 23.0676 | 24.8952 | 24.9706 | 24.8585 | 16.901 | 18.1333 | 18.1232 |  | 10683 | 542 | 4 |  | EA652 | 229 | 958 | 6 | 3 | 40 | 38.5 | -13.663636 | 1640.4429 | 1489.3572 | 1278.9286 | 1216.8857 | 1113.7 | 1177.0643 | 1082.6428 | 33.1436 | 31.3471 | 35.2021 | 36.95 | 41.3207 | 75.0907 | 37.5643 | 30.4608 | 17.024 | 9.566 | 6.5547 | 4.5312 | 3.3889 | 2.6519 | 2.3153 | 0 | 0 | 0 | 0 | 0 | 0.1016 | 0.0254 | 0 | 0 | 0 | 0 | 0 | 0 | 0 | 0.076587 | 0.060161 | 0.046777 | 0.021625 | 0.044735 | 0.024042 | 0.020992 | -0.00048 | -0.001465 | -0.003593 | -0.000386 | -0.000694 | -0.000548 | 0.000417 | 0.08429 | 0.080525 | 0.07825 | 0.080146 | 0.090768 | 0.105678 | 0.100387 | -0.162858 | -0.160453 | -0.158906 | -0.160842 | -0.166493 | -0.166839 | -0.163479 | -1.365289 | -1.336269 | -1.316836 | -1.341087 | -1.409356 | -1.441995 | -1.400609 | -0.240657 | -0.222081 | -0.212733 | -0.231551 | -0.284225 | -0.307264 | -0.276347 | -0.414257 | -0.381877 | -0.361866 | -0.387234 | -0.461698 | -0.449792 | -0.405748 | 0.417746 | 0.37181 | 0.329344 | 0.253762 | 0.398944 | 0.338612 | 0.307486 | -75 | -75 | -75 | -75 | -75 | 30 | -30 | -1.033011 | -1.019797 | -1.011525 | -1.022435 | -1.054596 | 0 | 0 |  | 1402.08 | 0 |  | 1422.2729 | 0 |  | 743.351 | 0 |  | 743.166 | 0 |  | 1407.16 | 0 |  | 1430.579 | 0 |  | 764.716 | 0 |  | 764.629 | 0 |  | 1417.015 | 0 |  | 1450.746 | 0 |  | 777.023 | 0 |  | 777.239 | 0 |  | 1497.584 | 0 |  | 1502.6639 | 0 |  | 757.118 | 0 |  | 756.913 | 0 |  | 1452.118 | 0 |  | 1453.871 | 0 |  | 704.481 | 0 |  | 704.314 | 0 |  | 1512.24 | 0 |  | 1512.5699 | 0 |  | 749.077 | 0.102 |  | 749.325 | 0.102 |  | 1499.184 | 0 |  | 1500.327 | 0 |  | 778.134 | 0.025 |  | 778.151 | 0.025 | 138.2729 | 119.9305 | 100.0762 | 97.52852 | 101.0883216 | 124.3898 | 108.6833 | 0 | 0 | 0 | 0 | 0 | -16.9508424 | -4.1523666 | -103.908 | -78.43365 | -56.86625 | -28.48335 | -62.06945 | -33.87823053 | -29.98564 | 0 | 0 | 0 | 0 | 0 | 0 | 0 | 77.475825 | 76.484775 | 75.864375 | 76.682625 | 79.0947 | 0 | 0 | -7.976239 | -6.961595 | -7.488648 | -8.55580945 | -11.74438 | -23.07267 | -10.38078 | 103.8645 | 111.02 | 111.5856 | 137.172 | 106.3692 | 50.48806 | 64.16448
2 | W74939 | 2017-03-09 03:16 | 72.2871 | 74.0605 | 15 | 73 | 1.2349 | 992.4591 | 17250 | 28 | 239962 | 239921 | 139204 | 139212 | 139337 | 139295 | 220947 | 220954 | 239939 | 239632 | 215384 | 215319 | 215590 | 215608 | 293381 | 293365 | 1303.17 | 16325.4355 | 6 | 358.7342 | 358.7342 | 355.0584 | 195.0821 | 194.9682 | 88.974 | 88.974 | 1229.1016 | 1152.4138 | 1080.8334 | 882.9783 | 1096.3868 | 1015.3688 | 994.1575 | 972.6987 | 952.6522 | 938.4576 | 922.7881 | 902.8906 | 15.8 | 17.6 | 30.7289 | 17.1706 | 9.5767 | 6.5303 | 4.4912 | 3.3644 | 2.6608 | 2.3158 | 2.3598 | 83.22 | 130.21 | 150.47 | 228.72 | 226.65 | 342.47 | 328.58 | 497.02 | 451.92 | 664.86 | 570.98 | 842.47 | 659.93 | 986.92 | 51.2 | 47.2 | 39.5248 | -19.1 | -18.0894 | 19.0768 | 6.8824 | -18.0894 | 1103860 | 1 |  |  | 4.0743 | 8.1057 | 9.7493 | 17.3157 | 15.5357 | 20.47 | 4.3614 | 8.5729 | 10.7014 | 18.4043 | 19.6757 | 22.9371 | 24.9016 | 24.9376 | 24.9293 | 16.5074 | 18.1268 | 18.2381 |  | 10683 | 542 | 5 |  | EA652 | 229 | 958 | 6 | 3 | 40 | 33.5 | -19.1 | 1642.8785 | 1498.2786 | 1298.1143 | 1223.4714 | 1070.4143 | 1124.4071 | 1110.5072 | 46.0229 | 36.6114 | 50.3064 | 50.5214 | 60.4786 | 88.8886 | 37.5221 | 30.7289 | 17.1706 | 9.5767 | 6.5303 | 4.4912 | 3.3644 | 2.6608 | 2.3158 | 0 | 0 | 0 | 0 | 0 | 0.1016 | 0.0254 | 0 | 0 | 0 | 0 | 0 | 0 | 0 | 0.077498 | 0.060768 | 0.047251 | 0.022039 | 0.045106 | 0.024308 | 0.021255 | -0.00048 | -0.001464 | -0.003591 | -0.000385 | -0.000691 | -0.002465 | -0.000916 | 0.084308 | 0.080535 | 0.078257 | 0.080155 | 0.090807 | 0.105751 | 0.100401 | -0.162913 | -0.160546 | -0.159027 | -0.160946 | -0.166413 | -0.166581 | -0.163424 | -1.364236 | -1.335691 | -1.316598 | -1.34063 | -1.406623 | -1.43217 | -1.393424 | -0.241131 | -0.222421 | -0.21299 | -0.231878 | -0.285219 | -0.308416 | -0.276737 | -0.413034 | -0.381243 | -0.361613 | -0.386722 | -0.458195 | -0.446597 | -0.405307 | 0.417696 | 0.37129 | 0.327708 | 0.252743 | 0.398448 | 0.338894 | 0.308021 | -75 | -75 | -75 | -75 | -75 | 40 | -40 | -1.032681 | -1.019422 | -1.010958 | -1.021787 | -1.053734 | 0 | 0 |  | 1402.08 | 0 |  | 1422.2729 | 0 |  | 743.351 | 0 |  | 743.166 | 0 |  | 1407.16 | 0 |  | 1430.579 | 0 |  | 764.716 | 0 |  | 764.629 | 0 |  | 1417.015 | 0 |  | 1450.746 | 0 |  | 777.023 | 0 |  | 777.239 | 0 |  | 1497.584 | 0 |  | 1502.6639 | 0 |  | 757.118 | 0 |  | 756.913 | 0 |  | 1452.118 | 0 |  | 1453.871 | 0 |  | 704.481 | 0 |  | 704.314 | 0 |  | 1512.24 | 0 |  | 1512.5699 | 0 |  | 749.077 | 0.102 |  | 749.325 | 0.102 |  | 1499.184 | 0 |  | 1500.327 | 0 |  | 778.134 | 0.025 |  | 778.151 | 0.025 | 138.5078 | 120.6639 | 101.5865 | 98.06735 | 97.20111 | 118.9072 | 111.496 | 0 | 0 | 0 | 0 | 0 | -16.9246296 | -4.1509696 | -105.0707 | -79.21182 | -57.48266868 | -29.03000202 | -62.47516 | -31.28288931 | -28.34085 | 0 | 0 | 0 | 0 | 0 | 0 | 0 | 77.451075 | 76.45665 | 75.82185 | 76.634025 | 79.03005 | 0 | 0 | -11.09755 | -8.143144 | -10.71476 | -11.7148 | -17.24965 | -27.41467 | -10.38375 | 99.7906 | 109.7656 | 109.211 | 133.9566 | 96.50635 | 43.28499 | 68.62046
2 | W74940 | 2017-03-09 03:18 | 72.5089 | 74.3651 | 21 | 74 | 1.2349 | 1000.7537 | 17410 | 28 | 239962 | 239921 | 139204 | 139212 | 139337 | 139295 | 220947 | 220954 | 239939 | 239632 | 215384 | 215319 | 215590 | 215608 | 293381 | 293365 | 1303.17 | 16343.3926 | 6 | 359.9802 | 359.9802 | 356.3044 | 196.3281 | 196.2142 | 90.22 | 90.22 | 1234.9609 | 1158.6602 | 1099.1666 | 888.7854 | 1107.2985 | 1025.8074 | 1003.7159 | 981.6913 | 961.0147 | 947.4893 | 931.8207 | 911.9177 | 15.8 | 18.6 | 31.0813 | 17.2512 | 9.6431 | 6.5781 | 4.5367 | 3.3542 | 2.6558 | 2.3186 | 2.3625 | 82.82 | 129.84 | 149.28 | 229.08 | 223.51 | 345.2 | 322.88 | 500.09 | 449.65 | 674.72 | 571.11 | 852.69 | 659.93 | 989.89 | 48.9 | 47.3 | 39.8582 | -19.981819 | -20.3485 | 20.4654 | 11.2962 | -20.3485 | 1103860 | 2 |  |  | 3.9336 | 8.0036 | 9.4771 | 12.4236 | 15.1636 | 19.69 | 4.5268 | 8.3507 | 10.1338 | 15.8352 | 18.5592 | 21.5761 | 24.9364 | 24.8916 | 24.9781 | 17.9299 | 18.0114 | 18.3388 |  | 10683 | 542 | 6 |  | EA652 | 229 | 958 | 6 | 3 | 40 | 38 | -19.981819 | 1619.3 | 1473.8286 | 1272.2643 | 1197.4071 | 1072.7142 | 1084.0643 | 1059.4857 | 53.0314 | 50.6886 | 54.8821 | 52.1136 | 53.0529 | 83.1721 | 37.5071 | 31.0813 | 17.2512 | 9.6431 | 6.5781 | 4.5367 | 3.3542 | 2.6558 | 2.3186 | 0 | 0 | 0 | 0 | 0 | 0.1016 | 0.0254 | 0 | 0 | 0 | 0 | 0 | 0 | 0 | 0.079423 | 0.062588 | 0.0486 | 0.02283 | 0.046359 | 0.024136 | 0.021105 | -0.00048 | -0.001464 | -0.003592 | -0.000383 | -0.000687 | -0.000349 | 0.000602 | 0.084325 | 0.080552 | 0.078275 | 0.080171 | 0.090805 | 0.105773 | 0.100448 | -0.163002 | -0.160631 | -0.1591 | -0.16104 | -0.166637 | -0.166878 | -0.163621 | -1.363237 | -1.334689 | -1.315481 | -1.339716 | -1.407197 | -1.438966 | -1.398905 | -0.241639 | -0.222894 | -0.21347 | -0.232352 | -0.285399 | -0.309 | -0.277588 | -0.411875 | -0.380142 | -0.360423 | -0.385696 | -0.458932 | -0.445787 | -0.403399 | 0.418037 | 0.37227 | 0.33086 | 0.255956 | 0.399371 | 0.339063 | 0.30831 | -75 | -75 | -75 | -75 | -75 | 30 | -30 | -1.032484 | -1.019181 | -1.01056 | -1.021322 | -1.053114 | 0 | 0 |  | 1402.08 | 0 |  | 1422.2729 | 0 |  | 743.351 | 0 |  | 743.166 | 0 |  | 1407.16 | 0 |  | 1430.579 | 0 |  | 764.716 | 0 |  | 764.629 | 0 |  | 1417.015 | 0 |  | 1450.746 | 0 |  | 777.023 | 0 |  | 777.239 | 0 |  | 1497.584 | 0 |  | 1502.6639 | 0 |  | 757.118 | 0 |  | 756.913 | 0 |  | 1452.118 | 0 |  | 1453.871 | 0 |  | 704.481 | 0 |  | 704.314 | 0 |  | 1512.24 | 0 |  | 1512.5699 | 0 |  | 749.077 | 0.102 |  | 749.325 | 0.102 |  | 1499.184 | 0 |  | 1500.327 | 0 |  | 778.134 | 0.025 |  | 778.151 | 0.025 | 136.5474725 | 118.7198 | 99.58649 | 95.99732 | 97.40781 | 114.6647 | 106.4232 | 0 | 0 | 0 | 0 | 0 | -16.9548048 | -4.1559734 | -107.618 | -81.58153 | -59.20717 | -30.07261 | -64.2695 | -34.22868 | -30.36603 | 0 | 0 | 0 | 0 | 0 | 0 | 0 | 77.4363 | 76.438575 | 75.792 | 76.59915 | 78.98355 | 0 | 0 | -12.81445 | -11.29818 | -11.71568 | -12.1087 | -15.14124 | -25.7001789 | -10.41152 | 93.5513 | 102.2787 | 104.4556 | 130.4152 | 96.98062 | 37.78107 | 61.48969
2 | W74941 | 2017-03-09 03:19 | 72.9614 | 74.7319 | 11 | 74 | 1.2349 | 1020.7599 | 17738 | 28 | 239962 | 239921 | 139204 | 139212 | 139337 | 139295 | 220947 | 220954 | 239939 | 239632 | 215384 | 215319 | 215590 | 215608 | 293381 | 293365 | 1303.17 | 16355.6094 | 6 | 361.2511 | 361.2511 | 357.5752 | 197.599 | 197.4851 | 91.4909 | 91.4909 | 1227.9297 | 1141.3739 | 1073.8334 | 877.7629 | 1094.7939 | 1011.5258 | 988.3838 | 965.0829 | 943.4084 | 929.7138 | 913.8216 | 892.0001 | 15.8 | 17.8 | 30.8292 | 17.196 | 9.7894 | 6.7407 | 4.6472 | 3.4263 | 2.6546 | 2.3169 | 2.3604 | 82.09 | 127.69 | 147.23 | 222.3 | 220.36 | 330.06 | 319.41 | 478.6 | 446.62 | 658.96 | 569.22 | 847.24 | 660.16 | 989.93 | 48.5 | 47.4 | 40.5941 | -16.181818 | -18.6395 | 18.6395 | 6.6032 | -18.6395 | 1103769 | 1 |  |  | 4.01 | 7.9793 | 9.495 | 16.3936 | 16.4307 | 19.6164 | 4.3183 | 8.4873 | 10.5127 | 17.0324 | 18.8634 | 20.5239 | 24.9612 | 24.9811 | 24.8358 | 16.5761 | 18.739 | 18.1274 |  | 10683 | 542 | 7 |  | EA652 | 229 | 958 | 6 | 3 | 40 | 35.5 | -16.181818 | 1655.8214 | 1516.85 | 1315.45 | 1263.7572 | 1188.3572 | 1221.4214 | 1107.6714 | 45.0557 | 37.8936 | 43.1707 | 45.5279 | 49.3464 | 85.2829 | 37.55 | 30.8292 | 17.196 | 9.7894 | 6.7407 | 4.6472 | 3.4263 | 2.6546 | 2.3169 | 0 | 0 | 0 | 0 | 0 | 0.1016 | 0.0254 | 0 | 0 | 0 | 0 | 0 | 0 | 0 | 0.081457 | 0.064162 | 0.049769 | 0.023467 | 0.047479 | 0.024591 | 0.021486 | -0.00048 | -0.001464 | -0.003593 | -0.000382 | -0.000684 | 0.00162 | 0.002014 | 0.084303 | 0.080531 | 0.078251 | 0.080144 | 0.090758 | 0.105667 | 0.1004 | -0.162983 | -0.160619 | -0.159109 | -0.161066 | -0.166776 | -0.167202 | -0.163752 | -1.364679 | -1.336174 | -1.317193 | -1.341661 | -1.410588 | -1.447998 | -1.405444 | -0.241082 | -0.222366 | -0.212912 | -0.231699 | -0.284242 | -0.307447 | -0.27678 | -0.413549 | -0.381774 | -0.362247 | -0.387879 | -0.463279 | -0.450507 | -0.405369 | 0.418811 | 0.373735 | 0.333705 | 0.257783 | 0.401014 | 0.339423 | 0.308085 | -75 | -75 | -75 | -75 | -75 | 20 | -20 | -1.032514 | -1.019218 | -1.010621 | -1.02139 | -1.053206 | 0 | 0 |  | 1402.08 | 0 |  | 1422.2729 | 0 |  | 743.351 | 0 |  | 743.166 | 0 |  | 1407.16 | 0 |  | 1430.579 | 0 |  | 764.716 | 0 |  | 764.629 | 0 |  | 1417.015 | 0 |  | 1450.746 | 0 |  | 777.023 | 0 |  | 777.239 | 0 |  | 1497.584 | 0 |  | 1502.6639 | 0 |  | 757.118 | 0 |  | 756.913 | 0 |  | 1452.118 | 0 |  | 1453.871 | 0 |  | 704.481 | 0 |  | 704.314 | 0 |  | 1512.24 | 0 |  | 1512.5699 | 0 |  | 749.077 | 0.102 |  | 749.325 | 0.102 |  | 1499.184 | 0 |  | 1500.327 | 0 |  | 778.134 | 0.025 |  | 778.151 | 0.025 | 139.5907 | 122.1534 | 102.9353 | 101.2826 | 107.8529 | 129.0639 | 111.2102 | 0 | 0 | 0 | 0 | 0 | -16.9877232 | -4.1593008 | -110.5076 | -83.77544 | -60.8227 | -30.97224 | -66.00846546 | -37.95348 | -33.027934 | 0 | 0 | 0 | 0 | 0 | 0 | 0 | 77.43855 | 76.44135 | 75.796575 | 76.60425 | 78.99045 | 0 | 0 | -10.86212 | -8.426248 | -9.19156 | -10.54877 | -14.02632 | -26.21997 | -10.393089 | 95.65953 | 106.3931 | 108.7176 | 136.3658 | 106.8086 | 47.90276 | 63.62988476
2 | W74942 | 2017-03-09 03:21 | 72.7805 | 74.5381 | 13 | 56 | 1.2349 | 694.5164 | 12096 | 28 | 239962 | 239921 | 139204 | 139212 | 139337 | 139295 | 220947 | 220954 | 239939 | 239632 | 215384 | 215319 | 215590 | 215608 | 293381 | 293365 | 1303.17 | 16373.291 | 6 | 362.1158 | 362.1158 | 358.4399 | 198.4637 | 198.3498 | 92.3556 | 92.3556 | 1245.5078 | 1152.8625 | 1089.8334 | 886.069 | 1095.6597 | 1013.5922 | 991.7316 | 969.5567 | 948.944 | 934.9418 | 920.1766 | 900.1764 | 15.8 | 18 | 30.7133 | 17.0484 | 9.6275 | 6.6228 | 4.569 | 3.4305 | 2.6772 | 2.3128 | 2.3584 | 83.79 | 115.85 | 150.04 | 201.12 | 224.23 | 299.05 | 323.85 | 431.64 | 447.98 | 582.04 | 568.66 | 746.42 | 660.36 | 878.86 | 51.1 | 47.5 | 23.2075 | -9.854547 | -12.1289 | 12.3101 | 7.0691 | -12.1289 | 1103252 | 2 |  |  | 4.1121 | 8.275 | 9.8943 | 16.62 | 15.1929 | 20.3321 | 4.4214 | 8.6971 | 10.7871 | 18.7286 | 16.9943 | 19.7086 | 24.9137 | 24.9311 | 24.9131 | 16.9617 | 18.134 | 18.1623 |  | 10683 | 542 | 8 |  | EA652 | 229 | 958 | 6 | 3 | 40 | 33 | -9.854547 | 1651.6786 | 1501.5786 | 1299.7786 | 1242.3928 | 1106.1428 | 1212.0929 | 1169.9286 | 41.1114 | 38.84 | 41.5871 | 44.5864 | 50.0221 | 79.2007 | 37.5836 | 30.7133 | 17.0484 | 9.6275 | 6.6228 | 4.569 | 3.4305 | 2.6772 | 2.3128 | 0 | 0 | 0 | 0 | 0 | 0.1016 | 0.0254 | 0 | 0 | 0 | 0 | 0 | 0 | 0 | 0.083623 | 0.065978 | 0.051204 | 0.024226 | 0.048927 | 0.025346 | 0.022185 | -0.000481 | -0.001466 | -0.003596 | -0.00038 | -0.00068 | 0.002503 | 0.002661 | 0.084291 | 0.080522 | 0.078244 | 0.080139 | 0.090773 | 0.105661 | 0.100328 | -0.162529 | -0.160151 | -0.158637 | -0.16057 | -0.166132 | -0.16679 | -0.163581 | -1.3646 | -1.335856 | -1.316774 | -1.341027 | -1.408337 | -1.450525 | -1.410584 | -0.240375 | -0.221764 | -0.212359 | -0.231143 | -0.283973 | -0.30659 | -0.275233 | -0.413455 | -0.381423 | -0.361799 | -0.387166 | -0.460392 | -0.450223 | -0.408063 | 0.417583 | 0.371951 | 0.330595 | 0.25561 | 0.401112 | 0.339425 | 0.307854 | -75 | -75 | -75 | -75 | -75 | 10 | -10 | -1.032817 | -1.019573 | -1.011152 | -1.021997 | -1.053997 | 0 | 0 |  | 1402.08 | 0 |  | 1422.2729 | 0 |  | 743.351 | 0 |  | 743.166 | 0 |  | 1407.16 | 0 |  | 1430.579 | 0 |  | 764.716 | 0 |  | 764.629 | 0 |  | 1417.015 | 0 |  | 1450.746 | 0 |  | 777.023 | 0 |  | 777.239 | 0 |  | 1497.584 | 0 |  | 1502.6639 | 0 |  | 757.118 | 0 |  | 756.913 | 0 |  | 1452.118 | 0 |  | 1453.871 | 0 |  | 704.481 | 0 |  | 704.314 | 0 |  | 1512.24 | 0 |  | 1512.5699 | 0 |  | 749.077 | 0.102 |  | 749.325 | 0.102 |  | 1499.184 | 0 |  | 1500.327 | 0 |  | 778.134 | 0.025 |  | 778.151 | 0.025 | 139.2216 | 120.9101 | 101.6999 | 99.56412 | 100.4079 | 128.0709 | 117.3766 | 0 | 0 | 0 | 0 | 0 | -16.945864 | -4.1549574 | -113.4555732 | -86.17874 | -62.68898 | -31.97813 | -67.94804 | -40.39567 | -35.04737 | 0 | 0 | 0 | 0 | 0 | 0 | 0 | 77.461275 | 76.467975 | 75.8364 | 76.649775 | 79.049775 | 0 | 0 | -9.882152775 | -8.61331376 | -8.831395 | -10.30583 | -14.20493 | -24.28214 | -10.34425 | 93.34519 | 102.586 | 106.0159 | 133.9299 | 97.30471 | 46.44727 | 67.83002
2 | W74943 | 2017-03-09 03:22 | 72.9764 | 74.7685 | 19 | 73 | 1.2349 | 1003.5856 | 17439 | 28 | 239962 | 239921 | 139204 | 139212 | 139337 | 139295 | 220947 | 220954 | 239939 | 239632 | 215384 | 215319 | 215590 | 215608 | 293381 | 293365 | 1303.17 | 16391.4551 | 6 | 363.3653 | 363.3653 | 359.6895 | 199.7132 | 199.5993 | 93.6051 | 93.6051 | 1219.7266 | 1149.0836 | 1079.6666 | 876.3261 | 1089.3148 | 1008.7833 | 987.3619 | 965.3402 | 945.2109 | 931.9452 | 915.4563 | 895.1169 | 15.8 | 22.2 | 30.7164 | 17.0175 | 9.5576 | 6.5648 | 4.5177 | 3.3462 | 2.648 | 2.3147 | 2.3636 | 84.03 | 131.15 | 150.33 | 228.17 | 224.91 | 339.19 | 325.77 | 491.98 | 451.76 | 675.25 | 570.51 | 855.05 | 659.89 | 989.87 | 50.9 | 47.9 | 38.7491 | -27.181818 | -26.4298 | 26.4298 | 11.8298 | -26.4298 | 1103860 | 1 |  |  | 4.1414 | 8.4243 | 9.8693 | 16.935 | 15.735 | 21.2157 | 4.55 | 8.9843 | 10.91 | 17.4171 | 19.5486 | 25.2386 | 24.9497 | 24.9633 | 24.924 | 17.0767 | 18.1394 | 18.0137 |  | 10683 | 542 | 9 |  | EA652 | 229 | 958 | 6 | 3 | 40 | 36.5 | -27.181818 | 1659.8785 | 1519.7928 | 1302.8785 | 1255.1428 | 1166.1072 | 1119.1714 | 1115.3143 | 43.5879 | 42.4579 | 47.2914 | 50.2921 | 61.63 | 85.0714 | 37.5907 | 30.7164 | 17.0175 | 9.5576 | 6.5648 | 4.5177 | 3.3462 | 2.648 | 2.3147 | 0 | 0 | 0 | 0 | 0 | 0.1016 | 0.0254 | 0 | 0 | 0 | 0 | 0 | 0 | 0 | 0.084584 | 0.066892 | 0.052072 | 0.024798 | 0.049647 | 0.025605 | 0.022447 | -0.000481 | -0.001466 | -0.003597 | -0.000379 | -0.000679 | 0.002657 | 0.002793 | 0.084303 | 0.080532 | 0.078257 | 0.080151 | 0.090779 | 0.105757 | 0.100397 | -0.162963 | -0.160584 | -0.159039 | -0.160995 | -0.166614 | -0.166956 | -0.163826 | -1.364672 | -1.335993 | -1.316592 | -1.341058 | -1.408876 | -1.447783 | -1.409041 | -0.241053 | -0.222375 | -0.213009 | -0.231803 | -0.284652 | -0.30852 | -0.276713 | -0.41354 | -0.381574 | -0.361607 | -0.387203 | -0.461084 | -0.446316 | -0.405483 | 0.417637 | 0.371602 | 0.329792 | 0.254473 | 0.398559 | 0.339149 | 0.308409 | -75 | -75 | -75 | -75 | -75 | 0 | 0 | -1.032906 | -1.019676 | -1.011324 | -1.022197 | -1.054268 | 0 | 0 |  | 1402.08 | 0 |  | 1422.2729 | 0 |  | 743.351 | 0 |  | 743.166 | 0 |  | 1407.16 | 0 |  | 1430.579 | 0 |  | 764.716 | 0 |  | 764.629 | 0 |  | 1417.015 | 0 |  | 1450.746 | 0 |  | 777.023 | 0 |  | 777.239 | 0 |  | 1497.584 | 0 |  | 1502.6639 | 0 |  | 757.118 | 0 |  | 756.913 | 0 |  | 1452.118 | 0 |  | 1453.871 | 0 |  | 704.481 | 0 |  | 704.314 | 0 |  | 1512.24 | 0 |  | 1512.5699 | 0 |  | 749.077 | 0.102 |  | 749.325 | 0.102 |  | 1499.184 | 0 |  | 1500.327 | 0 |  | 778.134 | 0.025 |  | 778.151 | 0.025 | 139.9327 | 122.392 | 101.9594 | 100.601 | 105.858 | 118.3602 | 111.9742 | 0 | 0 | 0 | 0 | 0 | -16.9627296 | -4.1611804 | -114.773 | -87.40868 | -63.8217972 | -32.7473 | -68.98984 | -40.91724 | -35.56419484 | 0 | 0 | 0 | 0 | 0 | 0 | 0 | 77.46795 | 76.4757 | 75.8493 | 76.664775 | 79.0701 | 0 | 0 | -10.50699 | -9.441576 | -10.07349 | -11.65786 | -17.54310276 | -26.24623 | -10.40184 | 92.12068 | 102.0174 | 103.9134 | 132.8606 | 98.3952 | 34.23401 | 61.847
2 | W74944 | 2017-03-09 03:24 | 72.7847 | 74.7861 | 36 | 75 | 1.2349 | 1017.6111 | 17678 | 28 | 239962 | 239921 | 139204 | 139212 | 139337 | 139295 | 220947 | 220954 | 239939 | 239632 | 215384 | 215319 | 215590 | 215608 | 293381 | 293365 | 1303.17 | 16409.1367 | 6 | 364.6322 | 364.6322 | 360.9564 | 200.9801 | 200.8663 | 94.872 | 94.872 | 1222.0703 | 1140.0114 | 1073 | 876.4935 | 1089.8412 | 1008.72 | 986.9098 | 964.6998 | 943.772 | 929.7845 | 914.5942 | 893.9803 | 16 | 17.4 | 30.9535 | 17.1168 | 9.5718 | 6.5618 | 4.5289 | 3.3911 | 2.6576 | 2.3156 | 2.3641 | 82.98 | 130.64 | 149.37 | 230.06 | 223.33 | 344.79 | 322.76 | 497.38 | 447.77 | 667.44 | 571.22 | 850.59 | 659.94 | 993.89 | 50 | 47.4 | 41.2676 | -11.163637 | -13.7719 | 14.2563 | 9.3695 | -13.7719 | 1103860 | 2 |  |  | 4.1057 | 8.3579 | 9.7893 | 13.0429 | 15.3221 | 20.6771 | 4.58 | 8.66 | 10.6729 | 16.4571 | 16.8971 | 20.1886 | 24.905 | 24.9391 | 24.9022 | 17.8161 | 18.0757 | 18.0704 |  | 10683 | 542 | 10 |  | EA652 | 229 | 958 | 6 | 3 | 40 | 33 | -11.163637 | 1645.3 | 1513.8643 | 1301.4357 | 1227.5428 | 1113.3214 | 1172.6285 | 1118.6929 | 43.375 | 41.87 | 47.1207 | 45.0264 | 47.48 | 75.9679 | 37.5807 | 30.9535 | 17.1168 | 9.5718 | 6.5618 | 4.5289 | 3.3911 | 2.6576 | 2.3156 | 0 | 0 | 0 | 0 | 0 | 0.1016 | 0.0254 | 0 | 0 | 0 | 0 | 0 | 0 | 0 | 0.084988 | 0.067438 | 0.052605 | 0.025508 | 0.049988 | 0.025864 | 0.022772 | -0.000481 | -0.001466 | -0.003598 | -0.000378 | -0.000675 | 0.002414 | 0.002658 | 0.084302 | 0.080534 | 0.078257 | 0.080155 | 0.090787 | 0.10569 | 0.100372 | -0.163 | -0.160607 | -0.159071 | -0.160999 | -0.166594 | -0.167193 | -0.163923 | -1.364779 | -1.335934 | -1.316653 | -1.34077 | -1.408297 | -1.449616 | -1.40919 | -0.241074 | -0.22243 | -0.213037 | -0.231911 | -0.284857 | -0.307743 | -0.276459 | -0.413665 | -0.38151 | -0.361671 | -0.386879 | -0.460342 | -0.449433 | -0.406629 | 0.417884 | 0.372305 | 0.331314 | 0.256222 | 0.401215 | 0.338854 | 0.308466 | -75 | -75 | -75 | -75 | -75 | -10 | 10 | -1.032796 | -1.019547 | -1.01111 | -1.021936 | -1.053916 | 0 | 0 |  | 1402.08 | 0 |  | 1422.2729 | 0 |  | 743.351 | 0 |  | 743.166 | 0 |  | 1407.16 | 0 |  | 1430.579 | 0 |  | 764.716 | 0 |  | 764.629 | 0 |  | 1417.015 | 0 |  | 1450.746 | 0 |  | 777.023 | 0 |  | 777.239 | 0 |  | 1497.584 | 0 |  | 1502.6639 | 0 |  | 757.118 | 0 |  | 756.913 | 0 |  | 1452.118 | 0 |  | 1453.871 | 0 |  | 704.481 | 0 |  | 704.314 | 0 |  | 1512.24 | 0 |  | 1512.5699 | 0 |  | 749.077 | 0.102 |  | 749.325 | 0.102 |  | 1499.184 | 0 |  | 1500.327 | 0 |  | 778.134 | 0.025 |  | 778.151 | 0.025 | 138.7020806 | 121.9175 | 101.8465 | 98.39369 | 101.0751 | 123.9351 | 112.2854 | 0 | 0 | 0 | 0 | 0 | -16.9868088 | -4.1636442 | -115.3334 | -88.13424 | -64.52521 | -33.6935501 | -69.44735 | -40.99224 | -35.8357017 | 0 | 0 | 0 | 0 | 0 | 0 | 0 | 77.4597 | 76.466025 | 75.83325 | 76.6452 | 79.0437 | 0 | 0 | -10.45658475 | -9.3131441 | -10.03845 | -10.44212 | -13.52501036 | -23.37859 | -10.38952 | 90.37182 | 100.9362 | 103.116 | 130.9032 | 97.14645 | 42.57747 | 61.89658
2 | W74945 | 2017-03-09 03:26 | 73.1976 | 75.1506 | 12 | 74 | 1.2349 | 1009.7347 | 17555 | 28 | 239962 | 239921 | 139204 | 139212 | 139337 | 139295 | 220947 | 220954 | 239939 | 239632 | 215384 | 215319 | 215590 | 215608 | 293381 | 293365 | 1303.17 | 16426.8164 | 6 | 365.8894 | 365.8894 | 362.2136 | 202.2373 | 202.1234 | 96.1292 | 96.1292 | 1219.7266 | 1146.9316 | 1083.5 | 880.0435 | 1101.462 | 1018.9466 | 996.2318 | 973.2197 | 952.0449 | 938.033 | 921.1748 | 899.496 | 15.8 | 17.6 | 30.8059 | 17.0441 | 9.5175 | 6.5657 | 4.5048 | 3.331 | 2.6193 | 2.318 | 2.3611 | 83.37 | 129.87 | 150.51 | 228.88 | 225.08 | 340.5 | 326.27 | 494.26 | 452.59 | 677.21 | 572.56 | 863.66 | 660.1 | 990.02 | 50.8 | 47.5 | 39.0903 | -74.981819 | -61.3142 | 61.3142 | 15.5119 | -61.3142 | 1103860 | 1 |  |  | 4.0114 | 8.1636 | 9.6093 | 12.7393 | 15.2793 | 23.5807 | 4.3357 | 8.57 | 10.4186 | 15.7257 | 16.4986 | 31.23 | 24.9249 | 24.9649 | 24.9234 | 17.9091 | 17.8261 | 17.3256 |  | 10683 | 542 | 11 |  | EA652 | 229 | 958 | 6 | 3 | 40 | 30.5 | -74.981819 | 1652.3572 | 1482.0857 | 1282.1643 | 1230.5143 | 1118.0643 | 1132.3643 | 949.8714 | 37.4843 | 41.7864 | 50.7257 | 48.2507 | 54.4486 | 89.1714 | 37.5707 | 30.8059 | 17.0441 | 9.5175 | 6.5657 | 4.5048 | 3.331 | 2.6193 | 2.318 | 0 | 0 | 0 | 0 | 0 | 0.1016 | 0.0254 | 0 | 0 | 0 | 0 | 0 | 0 | 0 | 0.08601 | 0.068076 | 0.053059 | 0.025937 | 0.050382 | 0.026318 | 0.023205 | -0.000481 | -0.001464 | -0.003594 | -0.000376 | -0.000671 | 0.001139 | 0.001814 | 0.0843 | 0.080533 | 0.078257 | 0.080147 | 0.090776 | 0.105738 | 0.100554 | -0.162676 | -0.16028 | -0.158746 | -0.160724 | -0.16632 | -0.166644 | -0.162893 | -1.364283 | -1.33536 | -1.31607 | -1.340824 | -1.408482 | -1.444349 | -1.398156 | -0.240728 | -0.222129 | -0.212753 | -0.231458 | -0.284267 | -0.307826 | -0.278333 | -0.413088 | -0.380878 | -0.361049 | -0.386939 | -0.460577 | -0.446906 | -0.398237 | 0.41763 | 0.37143 | 0.329387 | 0.253957 | 0.397385 | 0.338053 | 0.308167 | -75 | -75 | -75 | -75 | -75 | -20 | 20 | -1.032513 | -1.01923 | -1.010677 | -1.021427 | -1.053278 | 0 | 0 |  | 1402.08 | 0 |  | 1422.2729 | 0 |  | 743.351 | 0 |  | 743.166 | 0 |  | 1407.16 | 0 |  | 1430.579 | 0 |  | 764.716 | 0 |  | 764.629 | 0 |  | 1417.015 | 0 |  | 1450.746 | 0 |  | 777.023 | 0 |  | 777.239 | 0 |  | 1497.584 | 0 |  | 1502.6639 | 0 |  | 757.118 | 0 |  | 756.913 | 0 |  | 1452.118 | 0 |  | 1453.871 | 0 |  | 704.481 | 0 |  | 704.314 | 0 |  | 1512.24 | 0 |  | 1512.5699 | 0 |  | 749.077 | 0.102 |  | 749.325 | 0.102 |  | 1499.184 | 0 |  | 1500.327 | 0 |  | 778.134 | 0.025 |  | 778.151 | 0.025 | 139.2937 | 119.3568 | 100.3383 | 98.62203 | 101.4934 | 119.7339 | 95.51337 | 0 | 0 | 0 | 0 | 0 | -16.9310304 | -4.1374822 | -116.6858 | -88.95100032 | -65.09940255 | -34.2728 | -70.01705 | -39.65749 | -34.98046 | 0 | 0 | 0 | 0 | 0 | 0 | 0 | 77.438475 | 76.44225 | 75.800775 | 76.607025 | 78.99585 | 0 | 0 | -9.023521 | -9.281971 | -10.79204 | -11.16801 | -15.47794 | -27.44928 | -10.45717 | 91.02291 | 97.56609 | 100.2477 | 129.7882 | 94.99427 | 35.69614 | 45.93826
2 | W74946 | 2017-03-09 03:27 | 73.4387 | 75.4259 | 16 | 74 | 1.2349 | 998.8075 | 16928 | 28 | 239962 | 239921 | 139204 | 139212 | 139337 | 139295 | 220947 | 220954 | 239939 | 239632 | 215384 | 215319 | 215590 | 215608 | 293381 | 293365 | 1303.17 | 16444.7734 | 6 | 367.1329 | 367.1329 | 363.4571 | 203.4808 | 203.367 | 97.3727 | 97.3727 | 1230.2734 | 1156.7086 | 1103 | 891.3636 | 1101.7015 | 1020.3289 | 998.9927 | 977.4605 | 957.1397 | 943.7539 | 929.4458 | 911.6445 | 15.8 | 18 | 30.5456 | 17.039 | 9.5877 | 6.6123 | 4.5934 | 3.4243 | 2.685 | 2.3138 | 2.3641 | 83.26 | 130.32 | 149.6 | 225.33 | 223.15 | 333.72 | 320.86 | 480.59 | 443.39 | 649.24 | 565.56 | 836.95 | 659.85 | 987.92 | 49.7 | 47.6 | 40.6095 | -13.145453 | -15.3102 | 15.5417 | 7.3299 | -15.3102 | 1103860 | 2 |  |  | 3.92 | 8.0686 | 9.5129 | 13.4143 | 14.7829 | 19.1157 | 4.338 | 8.6761 | 10.6592 | 17.6563 | 18.2155 | 19.8014 | 24.9994 | 25.0013 | 24.9963 | 17.7575 | 18.1078 | 18.2936 |  | 10683 | 542 | 12 |  | EA652 | 229 | 958 | 6 | 3 | 40 | 30.5 | -13.145453 | 1605.2214 | 1453.3928 | 1244.1428 | 1172 | 1031.1857 | 1145.1285 | 1164.6215 | 53.9586 | 46.5993 | 47.4136 | 48.8086 | 52.7071 | 83.2407 | 37.5693 | 30.5456 | 17.039 | 9.5877 | 6.6123 | 4.5934 | 3.4243 | 2.685 | 2.3138 | 0 | 0 | 0 | 0 | 0 | 0.1016 | 0.0254 | 0 | 0 | 0 | 0 | 0 | 0 | 0 | 0.087593 | 0.069284 | 0.054084 | 0.026593 | 0.051404 | 0.026541 | 0.023443 | -0.000481 | -0.001464 | -0.003594 | -0.000374 | -0.000667 | -0.00173 | -0.000156 | 0.084312 | 0.080542 | 0.078269 | 0.080169 | 0.090807 | 0.105724 | 0.100338 | -0.162647 | -0.160265 | -0.158712 | -0.16062 | -0.16617 | -0.166623 | -0.163598 | -1.363396 | -1.334656 | -1.315146 | -1.339057 | -1.406111 | -1.440015 | -1.402667 | -0.241004 | -0.222349 | -0.213011 | -0.231924 | -0.284978 | -0.307734 | -0.27569 | -0.412058 | -0.380105 | -0.360065 | -0.384955 | -0.457538 | -0.447602 | -0.407873 | 0.418083 | 0.372298 | 0.332062 | 0.257809 | 0.404873 | 0.34247 | 0.308487 | -75 | -75 | -75 | -75 | -75 | -30 | 30 | -1.032447 | -1.019148 | -1.010541 | -1.021195 | -1.052979 | 0 | 0 |  | 1402.08 | 0 |  | 1422.2729 | 0 |  | 743.351 | 0 |  | 743.166 | 0 |  | 1407.16 | 0 |  | 1430.579 | 0 |  | 764.716 | 0 |  | 764.629 | 0 |  | 1417.015 | 0 |  | 1450.746 | 0 |  | 777.023 | 0 |  | 777.239 | 0 |  | 1497.584 | 0 |  | 1502.6639 | 0 |  | 757.118 | 0 |  | 756.913 | 0 |  | 1452.118 | 0 |  | 1453.871 | 0 |  | 704.481 | 0 |  | 704.314 | 0 |  | 1512.24 | 0 |  | 1512.5699 | 0 |  | 749.077 | 0.102 |  | 749.325 | 0.102 |  | 1499.184 | 0 |  | 1500.327 | 0 |  | 778.134 | 0.025 |  | 778.151 | 0.025 | 135.3394 | 117.0592 | 97.37781 | 93.958068 | 93.63888 | 121.0676 | 116.8558 | 0 | 0 | 0 | 0 | 0 | -16.9288968 | -4.1553892 | -118.7682 | -90.51636992 | -66.40172154 | -35.10874 | -71.34185 | -35.72821 | -32.66391 | 0 | 0 | 0 | 0 | 0 | 0 | 0 | 77.433525 | 76.4361 | 75.790575 | 76.589625 | 78.973425 | 0 | 0 | -13.00424 | -10.36131 | -10.09962 | -11.31989 | -15.02036 | -25.61599 | -10.35748 | 81.00056 | 92.61759 | 96.66705 | 124.1191 | 86.25009 | 42.79446 | 69.67902
2 | W74947 | 2017-03-09 03:29 | 73.4992 | 75.5734 | 22 | 74 | 1.2349 | 1022.034 | 17747 | 28 | 239962 | 239921 | 139204 | 139212 | 139337 | 139295 | 220947 | 220954 | 239939 | 239632 | 215384 | 215319 | 215590 | 215608 | 293381 | 293365 | 1303.17 | 16462.7305 | 6 | 368.4054 | 368.4054 | 364.7296 | 204.7533 | 204.6394 | 98.6452 | 98.6452 | 1215.0391 | 1142.3389 | 1075.1666 | 876.8826 | 1087.0267 | 1005.7696 | 983.9745 | 961.8696 | 941.4622 | 929.0209 | 912.2858 | 891.6238 | 15.8 | 18.2 | 30.8121 | 17.1758 | 9.7226 | 6.6555 | 4.5783 | 3.3423 | 2.6426 | 2.3145 | 2.3641 | 82.72 | 129.53 | 148.75 | 224.57 | 222.44 | 335.01 | 322.06 | 485.73 | 450.63 | 674.68 | 571.71 | 858 | 660.07 | 993.9 | 49 | 47.3 | 40.6804 | -12.618183 | -16.0462 | 16.4479 | 3.7588 | -16.0462 | 1103860 | 1 |  |  | 3.95 | 8.0836 | 9.5264 | 12.2429 | 15.1586 | 20.5829 | 4.4086 | 8.6771 | 10.56 | 14.08 | 18.2271 | 23.0771 | 24.9263 | 24.8985 | 24.9822 | 17.9318 | 18.0481 | 18.0826 |  | 10683 | 542 | 13 |  | EA652 | 229 | 958 | 6 | 3 | 40 | 34 | -12.618183 | 1629.1285 | 1514.5072 | 1315.6571 | 1264.8643 | 1204.2214 | 1112.7928 | 1115.6571 | 43.6614 | 38.9143 | 40.0914 | 43.0264 | 52.575 | 84.7864 | 37.6079 | 30.8121 | 17.1758 | 9.7226 | 6.6555 | 4.5783 | 3.3423 | 2.6426 | 2.3145 | 0 | 0 | 0 | 0 | 0 | 0.1016 | 0.0254 | 0 | 0 | 0 | 0 | 0 | 0 | 0 | 0.088705 | 0.070321 | 0.054901 | 0.027198 | 0.052186 | 0.026972 | 0.023868 | -0.000481 | -0.001464 | -0.003595 | -0.000372 | -0.000663 | -0.005228 | -0.002567 | 0.084301 | 0.08053 | 0.07825 | 0.080142 | 0.090756 | 0.105744 | 0.100379 | -0.162891 | -0.160523 | -0.159013 | -0.160977 | -0.166684 | -0.166546 | -0.163441 | -1.364613 | -1.336052 | -1.317059 | -1.34163 | -1.410552 | -1.432405 | -1.394281 | -0.240957 | -0.222262 | -0.212816 | -0.231571 | -0.284085 | -0.308229 | -0.276397 | -0.413472 | -0.381639 | -0.362105 | -0.387844 | -0.463233 | -0.446865 | -0.40619 | 0.418383 | 0.372869 | 0.332084 | 0.256611 | 0.398945 | 0.338679 | 0.308487 | -75 | -75 | -75 | -75 | -75 | -40 | 40 | -1.032548 | -1.019273 | -1.010748 | -1.021497 | -1.053371 | 0 | 0 |  | 1402.08 | 0 |  | 1422.2729 | 0 |  | 743.351 | 0 |  | 743.166 | 0 |  | 1407.16 | 0 |  | 1430.579 | 0 |  | 764.716 | 0 |  | 764.629 | 0 |  | 1417.015 | 0 |  | 1450.746 | 0 |  | 777.023 | 0 |  | 777.239 | 0 |  | 1497.584 | 0 |  | 1502.6639 | 0 |  | 757.118 | 0 |  | 756.913 | 0 |  | 1452.118 | 0 |  | 1453.871 | 0 |  | 704.481 | 0 |  | 704.314 | 0 |  | 1512.24 | 0 |  | 1512.5699 | 0 |  | 749.077 | 0.102 |  | 749.325 | 0.102 |  | 1499.184 | 0 |  | 1500.327 | 0 |  | 778.134 | 0.025 |  | 778.151 | 0.025 | 137.3372 | 121.9633 | 102.9502 | 101.3688 | 109.2903 | 117.6712 | 111.9885 | 0 | 0 | 0 | 0 | 0 | -16.9210736 | -4.1514014 | -120.3916 | -91.99653 | -67.57303 | -35.99056638 | -72.67587 | -31.14621432 | -29.69958 | 0 | 0 | 0 | 0 | 0 | 0 | 0 | 77.4411 | 76.445475 | 75.8061 | 76.612275 | 79.002825 | 0 | 0 | -10.52052 | -8.64917 | -8.532091 | -9.963666 | -14.93577 | -26.13363 | -10.39471 | 83.86612 | 97.76304 | 102.6511 | 132.0268 | 100.6815 | 43.47025 | 67.74285
2 | W74948 | 2017-03-09 03:30 | 73.9114 | 75.8885 | 11 | 75 | 1.2349 | 1017.3482 | 17672 | 28 | 239962 | 239921 | 139204 | 139212 | 139337 | 139295 | 220947 | 220954 | 239939 | 239632 | 215384 | 215319 | 215590 | 215608 | 293381 | 293365 | 1303.17 | 16480.6855 | 6 | 369.6721 | 369.6721 | 365.9962 | 206.02 | 205.9061 | 99.9118 | 99.9118 | 1234.9609 | 1150.8043 | 1084.8334 | 883.3535 | 1098.2499 | 1015.5765 | 993.0054 | 970.2621 | 948.6194 | 933.8573 | 918.569 | 897.5513 | 15.4 | 17.6 | 30.712 | 16.9131 | 9.5596 | 6.5788 | 4.5593 | 3.4148 | 2.6799 | 2.3133 | 2.3641 | 83.3 | 131.16 | 149.7 | 228.59 | 224.27 | 340.25 | 322.88 | 489.45 | 447.53 | 658.17 | 571.22 | 840.58 | 660.12 | 994.01 | 51 | 47.4 | 41.4909 | -9.49091 | -12.2287 | 13.014 | 0.6066 | -12.2287 | 1103860 | 2 |  |  | 3.9521 | 8.0764 | 9.6429 | 16.9371 | 14.7264 | 23.4557 | 4.3817 | 8.3746 | 10.5127 | 17.7338 | 16.0465 | 25.2761 | 24.9858 | 24.9883 | 24.9072 | 16.2263 | 18.0378 | 20.1681 |  | 10683 | 542 | 14 |  | EA652 | 229 | 958 | 6 | 3 | 40 | 28.5 | -9.49091 | 1644.2715 | 1500.7786 | 1296.4357 | 1216.8643 | 1086.4572 | 1190.5286 | 1152.9572 | 49.8657 | 40.7593 | 41.1707 | 39.4621 | 38.0921 | 75.0543 | 37.6114 | 30.712 | 16.9131 | 9.5596 | 6.5788 | 4.5593 | 3.4148 | 2.6799 | 2.3133 | 0 | 0 | 0 | 0 | 0 | 0.1016 | 0.0254 | 0 | 0 | 0 | 0 | 0 | 0 | 0 | 0.089876 | 0.071225 | 0.055562 | 0.02769 | 0.052696 | 0.026708 | 0.023619 | -0.000482 | -0.001466 | -0.003599 | -0.000371 | -0.00066 | -0.001505 | 5.6e-05 | 0.084308 | 0.080534 | 0.078255 | 0.080153 | 0.090784 | 0.105672 | 0.100361 | -0.162964 | -0.160609 | -0.159091 | -0.161018 | -0.166621 | -0.167086 | -0.163795 | -1.364294 | -1.335908 | -1.316827 | -1.340944 | -1.408563 | -1.443039 | -1.402521 | -0.241192 | -0.222443 | -0.213008 | -0.23188 | -0.284797 | -0.307527 | -0.276335 | -0.413101 | -0.381482 | -0.361857 | -0.387074 | -0.460682 | -0.450306 | -0.407133 | 0.417808 | 0.371997 | 0.330453 | 0.256315 | 0.401464 | 0.33858 | 0.308474 | -75 | -75 | -75 | -75 | -75 | -30 | 30 | -1.032625 | -1.01935 | -1.010819 | -1.021519 | -1.053386 | 0 | 0 |  | 1402.08 | 0 |  | 1422.2729 | 0 |  | 743.351 | 0 |  | 743.166 | 0 |  | 1407.16 | 0 |  | 1430.579 | 0 |  | 764.716 | 0 |  | 764.629 | 0 |  | 1417.015 | 0 |  | 1450.746 | 0 |  | 777.023 | 0 |  | 777.239 | 0 |  | 1497.584 | 0 |  | 1502.6639 | 0 |  | 757.118 | 0 |  | 756.913 | 0 |  | 1452.118 | 0 |  | 1453.871 | 0 |  | 704.481 | 0 |  | 704.314 | 0 |  | 1512.24 | 0 |  | 1512.5699 | 0 |  | 749.077 | 0.102 |  | 749.325 | 0.102 |  | 1499.184 | 0 |  | 1500.327 | 0 |  | 778.134 | 0.025 |  | 778.151 | 0.025 | 138.6252 | 120.8637 | 101.4526 | 97.53532 | 98.63293 | 125.8055 | 115.7119 | 0 | 0 | 0 | 0 | 0 | -16.9759376 | -4.160393 | -121.9597 | -93.19161 | -68.42628 | -36.63325 | -73.29598 | -36.36891 | -33.20468 | 0 | 0 | 0 | 0 | 0 | 0 | 0 | 77.446875 | 76.45125 | 75.811425 | 76.613925 | 79.00395 | 0 | 0 | -12.02721 | -9.066621 | -8.769688 | -9.150471748 | -10.84852 | -23.08122 | -10.39335 | 82.08521 | 95.05673 | 100.068 | 128.3655 | 93.49238 | 49.37946 | 67.95351
2 | W74949 | 2017-03-09 03:32 | 74.2644 | 76.1693 | 12 | 74 | 1.2349 | 1022.4928 | 17774 | 28 | 239962 | 239921 | 139204 | 139212 | 139337 | 139295 | 220947 | 220954 | 239939 | 239632 | 215384 | 215319 | 215590 | 215608 | 293381 | 293365 | 1303.17 | 16498.6406 | 6 | 370.9451 | 370.9451 | 367.2693 | 207.293 | 207.1791 | 101.1849 | 101.1849 | 1223.2422 | 1143.09 | 1072.3334 | 874.8217 | 1095.6805 | 1013.5805 | 990.5037 | 966.8885 | 944.914 | 930.7049 | 912.3643 | 889.9085 | 15.8 | 17.6 | 30.7007 | 16.8243 | 9.5068 | 6.5506 | 4.5151 | 3.3299 | 2.6256 | 2.3172 | 2.3613 | 84.12 | 131.25 | 151.76 | 228.99 | 226.72 | 341.08 | 326.69 | 492.41 | 452.99 | 681.11 | 571.26 | 864.14 | 659.85 | 993.99 | 50.5 | 47.6 | 40.6671 | -44.00909 | -35.6435 | 35.6435 | 1.3864 | -35.6435 | 1103860 | 1 |  |  | 4.0857 | 8.2936 | 9.9007 | 12.8057 | 15.4864 | 22.5864 | 4.562 | 9.1014 | 11.1197 | 15.1845 | 17.8873 | 29.3972 | 25 | 24.9721 | 24.798 | 17.9354 | 17.9533 | 17.4891 |  | 10683 | 542 | 15 |  | EA652 | 229 | 958 | 6 | 3 | 40 | 36 | -44.00909 | 1670.8857 | 1520.8857 | 1309.6571 | 1257.8928 | 1183.9642 | 1127.4357 | 1023.5786 | 43.6186 | 40.3193 | 48.0779 | 49.0657 | 56.0857 | 82.6393 | 37.665 | 30.7007 | 16.8243 | 9.5068 | 6.5506 | 4.5151 | 3.3299 | 2.6256 | 2.3172 | 0 | 0 | 0 | 0 | 0 | 0.1016 | 0.0254 | 0 | 0 | 0 | 0 | 0 | 0 | 0 | 0.091307 | 0.072446 | 0.056594 | 0.028281 | 0.053617 | 0.027179 | 0.024004 | -0.000482 | -0.001466 | -0.003601 | -0.000369 | -0.000657 | 0.001581 | 0.002235 | 0.084297 | 0.080528 | 0.078251 | 0.080144 | 0.090761 | 0.105743 | 0.100482 | -0.162959 | -0.160572 | -0.159045 | -0.161005 | -0.166687 | -0.166878 | -0.163401 | -1.36504 | -1.336264 | -1.317073 | -1.341585 | -1.410195 | -1.444749 | -1.401893 | -0.240911 | -0.222264 | -0.212858 | -0.23163 | -0.284239 | -0.30828 | -0.277706 | -0.413968 | -0.381873 | -0.362119 | -0.387793 | -0.462775 | -0.446921 | -0.401705 | 0.417016 | 0.370695 | 0.328016 | 0.254012 | 0.397636 | 0.338912 | 0.30817 | -75 | -75 | -75 | -75 | -75 | -20 | 20 | -1.032792 | -1.019547 | -1.011127 | -1.021881 | -1.05386 | 0 | 0 |  | 1402.08 | 0 |  | 1422.2729 | 0 |  | 743.351 | 0 |  | 743.166 | 0 |  | 1407.16 | 0 |  | 1430.579 | 0 |  | 764.716 | 0 |  | 764.629 | 0 |  | 1417.015 | 0 |  | 1450.746 | 0 |  | 777.023 | 0 |  | 777.239 | 0 |  | 1497.584 | 0 |  | 1502.6639 | 0 |  | 757.118 | 0 |  | 756.913 | 0 |  | 1452.118 | 0 |  | 1453.871 | 0 |  | 704.481 | 0 |  | 704.314 | 0 |  | 1512.24 | 0 |  | 1512.5699 | 0 |  | 749.077 | 0.102 |  | 749.325 | 0.102 |  | 1499.184 | 0 |  | 1500.327 | 0 |  | 778.134 | 0.025 |  | 778.151 | 0.025 | 140.8507 | 122.4739 | 102.482 | 100.8126 | 107.4578 | 119.2184 | 102.8512 | 0 | 0 | 0 | 0 | 0 | -16.9548048 | -4.1503854 | -123.979758 | -94.84801872 | -69.79565 | -37.44632052 | -74.6839272 | -41.55098124 | -36.78427 | 0 | 0 | 0 | 0 | 0 | 0 | 0 | 77.4594 | 76.466025 | 75.834525 | 76.641075 | 79.0395 | 0 | 0 | -10.5082 | -8.961529 | -10.23377 | -11.36509 | -15.94174 | -25.47604 | -10.45979649 | 83.82209 | 95.13036 | 98.28709 | 128.6422 | 95.8716 | 35.2366 | 51.45677
2 | W74950 | 2017-03-09 03:33 | 73.8401 | 76.0094 | 40 | 74 | 1.2349 | 1018.9138 | 17693 | 28 | 239962 | 239921 | 139204 | 139212 | 139337 | 139295 | 220947 | 220954 | 239939 | 239632 | 215384 | 215319 | 215590 | 215608 | 293381 | 293365 | 1303.17 | 16498.6406 | 6 | 372.2137 | 372.2137 | 368.5379 | 208.5616 | 208.4477 | 102.4535 | 102.4535 | 1227.9297 | 1141.6406 | 1082.1666 | 876.3668 | 1080.3438 | 1000.9762 | 979.9381 | 958.2903 | 938.0935 | 925.45 | 910.2284 | 890.8188 | 16 | 21.2 | 30.6699 | 16.9506 | 9.5295 | 6.5639 | 4.5451 | 3.3615 | 2.6539 | 2.3138 | 2.3641 | 84.14 | 132.3 | 150.45 | 229.18 | 223.95 | 340.02 | 322.01 | 489.3 | 443.89 | 674.06 | 567.12 | 858.42 | 659.52 | 994.93 | 50.8 | 47.4 | 41.849 | -11.299999 | -12.875 | 14.835 | 4.8729 | -12.875 | 1103860 | 2 |  |  | 4.3021 | 8.6329 | 10.0971 | 13.24 | 15.33 | 20.7543 | 4.9155 | 8.8183 | 10.8577 | 14.9141 | 18.2225 | 23.4028 | 24.8805 | 24.9656 | 24.9361 | 17.9114 | 18.0041 | 18.0153 |  | 10683 | 542 | 16 |  | EA652 | 229 | 958 | 6 | 3 | 40 | 27.5 | -11.299999 | 1656.5857 | 1507.9928 | 1298.2214 | 1232.3785 | 1184.9214 | 1134.6857 | 1175.5286 | 38.8036 | 41.6886 | 45.9829 | 42.2186 | 46.7414 | 79.2671 | 37.6314 | 30.6699 | 16.9506 | 9.5295 | 6.5639 | 4.5451 | 3.3615 | 2.6539 | 2.3138 | 0 | 0 | 0 | 0 | 0 | 0.1016 | 0.0254 | 0 | 0 | 0 | 0 | 0 | 0 | 0 | 0.091182 | 0.072575 | 0.056842 | 0.028926 | 0.053829 | 0.027631 | 0.024443 | -0.000481 | -0.001464 | -0.003596 | -0.000367 | -0.000652 | 0.003051 | 0.003269 | 0.084298 | 0.080535 | 0.078259 | 0.080153 | 0.090763 | 0.105722 | 0.10034 | -0.163071 | -0.160635 | -0.159102 | -0.161055 | -0.166795 | -0.167126 | -0.164078 | -1.365199 | -1.335857 | -1.316615 | -1.341025 | -1.410277 | -1.448505 | -1.410765 | -0.241034 | -0.222499 | -0.213095 | -0.231908 | -0.284406 | -0.308194 | -0.27615 | -0.414153 | -0.381425 | -0.361632 | -0.387166 | -0.462881 | -0.447999 | -0.408062 | 0.417372 | 0.371852 | 0.331128 | 0.25715 | 0.40457 | 0.340914 | 0.308492 | -75 | -75 | -75 | -75 | -75 | -10 | 10 | -1.032846 | -1.019635 | -1.011358 | -1.022111 | -1.054226 | 0 | 0 |  | 1402.08 | 0 |  | 1422.2729 | 0 |  | 743.351 | 0 |  | 743.166 | 0 |  | 1407.16 | 0 |  | 1430.579 | 0 |  | 764.716 | 0 |  | 764.629 | 0 |  | 1417.015 | 0 |  | 1450.746 | 0 |  | 777.023 | 0 |  | 777.239 | 0 |  | 1497.584 | 0 |  | 1502.6639 | 0 |  | 757.118 | 0 |  | 756.913 | 0 |  | 1452.118 | 0 |  | 1453.871 | 0 |  | 704.481 | 0 |  | 704.314 | 0 |  | 1512.24 | 0 |  | 1512.5699 | 0 |  | 749.077 | 0.102 |  | 749.325 | 0.102 |  | 1499.184 | 0 |  | 1500.327 | 0 |  | 778.134 | 0.025 |  | 778.151 | 0.025 | 139.6469 | 121.4462 | 101.5975 | 98.77883 | 107.547 | 119.9612 | 117.9525 | 0 | 0 | 0 | 0 | 0 | -16.9800016 | -4.1675812 | -123.8249 | -94.99413 | -70.10448229 | -38.29833 | -74.9943 | -44.44303041 | -39.09511968 | 0 | 0 | 0 | 0 | 0 | 0 | 0 | 77.46345 | 76.472625 | 75.85185 | 76.658325 | 79.06695 | 0 | 0 | -9.352987 | -9.275672 | -9.798726 | -9.790831 | -13.29353 | -24.42964 | -10.39191111 | 83.93241 | 93.64903 | 97.54615 | 127.348 | 98.32614 | 34.10856 | 64.29793
2 | W74951 | 2017-03-09 03:36 | 73.2433 | 75.6619 | 54 | 74 | 1.2349 | 1017.2224 | 17660 | 28 | 239962 | 239921 | 139204 | 139212 | 139337 | 139295 | 220947 | 220954 | 239939 | 239632 | 215384 | 215319 | 215590 | 215608 | 293381 | 293365 | 1303.17 | 16528.8105 | 6 | 373.4802 | 373.4802 | 369.8044 | 209.8281 | 209.7142 | 103.72 | 103.72 | 1202.1484 | 1119.4325 | 1064.1666 | 872.4978 | 1060.7213 | 982.9266 | 963.3491 | 942.7826 | 923.3362 | 910.7869 | 896.8076 | 877.3751 | 16 | 17.8 | 30.9117 | 17.0934 | 9.5172 | 6.505 | 4.4955 | 3.3703 | 2.6612 | 2.31 | 2.3611 | 82.21 | 129.39 | 149.24 | 227.1 | 223.84 | 339.5 | 324.16 | 491 | 446.97 | 663.6 | 572.03 | 848.52 | 659.81 | 992.82 | 50.6 | 47.5 | 41.4427 | -9.027273 | -11.8022 | 11.9543 | 1.3239 | -11.8022 | 1103860 | 1 |  |  | 4.2771 | 8.76 | 10.1993 | 13.5579 | 15.8621 | 24.5357 | 4.7114 | 8.9214 | 11.1743 | 16.8971 | 19.4429 | 27.2486 | 24.972 | 24.888 | 24.9459 | 17.9705 | 17.9325 | 19.2854 |  | 10683 | 542 | 17 |  | EA652 | 229 | 958 | 6 | 3 | 40 | 37 | -9.027273 | 1686.6786 | 1551.1428 | 1327.5714 | 1254.9642 | 1161.7285 | 1171.7357 | 1181.2786 | 37.0757 | 37.7543 | 38.7264 | 38.0036 | 34.7221 | 69.9914 | 37.5036 | 30.9117 | 17.0934 | 9.5172 | 6.505 | 4.4955 | 3.3703 | 2.6612 | 2.31 | 0 | 0 | 0 | 0 | 0 | 0.1016 | 0.0254 | 0 | 0 | 0 | 0 | 0 | 0 | 0 | 0.09002 | 0.071791 | 0.056432 | 0.029657 | 0.053301 | 0.027434 | 0.024339 | -0.000504 | -0.001529 | -0.00375 | -0.000382 | -0.000668 | 0.003362 | 0.003516 | 0.084295 | 0.080531 | 0.078257 | 0.080155 | 0.090769 | 0.105681 | 0.10032 | -0.163549 | -0.161123 | -0.15957 | -0.161494 | -0.167229 | -0.167719 | -0.164592 | -1.36629 | -1.337119 | -1.317679 | -1.341705 | -1.410754 | -1.451468 | -1.412822 | -0.241411 | -0.222805 | -0.213426 | -0.232359 | -0.285019 | -0.308374 | -0.276536 | -0.41542 | -0.382814 | -0.362767 | -0.38793 | -0.463495 | -0.450379 | -0.409374 | 0.418182 | 0.371967 | 0.329912 | 0.254742 | 0.400529 | 0.337235 | 0.307521 | -75 | -75 | -75 | -75 | -75 | 0 | 0 | -1.036955 | -1.023708 | -1.015535 | -1.026427 | -1.058829 | 0 | 0 |  | 1402.08 | 0 |  | 1422.2729 | 0 |  | 743.351 | 0 |  | 743.166 | 0 |  | 1407.16 | 0 |  | 1430.579 | 0 |  | 764.716 | 0 |  | 764.629 | 0 |  | 1417.015 | 0 |  | 1450.746 | 0 |  | 777.023 | 0 |  | 777.239 | 0 |  | 1497.584 | 0 |  | 1502.6639 | 0 |  | 757.118 | 0 |  | 756.913 | 0 |  | 1452.118 | 0 |  | 1453.871 | 0 |  | 704.481 | 0 |  | 704.314 | 0 |  | 1512.24 | 0 |  | 1512.5699 | 0 |  | 749.077 | 0.102 |  | 749.325 | 0.102 |  | 1499.184 | 0 |  | 1500.327 | 0 |  | 778.134 | 0.025 |  | 778.151 | 0.025 | 142.1786 | 124.9151 | 103.8918 | 100.5917 | 105.4489 | 123.8302 | 118.5059 | 0 | 0 | 0 | 0 | 0 | -17.0402504 | -4.1806368 | -122.3048 | -93.94866 | -69.41797 | -39.27841 | -74.25222 | -44.69941 | -39.35415681 | 0 | 0 | 0 | 0 | 0 | 0 | 0 | 77.771625 | 76.7781 | 76.165125 | 76.982025 | 79.412175 | 0 | 0 | -8.950482 | -8.411847 | -8.265221 | -8.830478 | -9.896458 | -21.58353 | -10.3711 | 88.6949 | 99.33268 | 102.3737 | 129.4648 | 100.7124 | 40.50701 | 64.59998
2 | W74952 | 2017-03-09 03:37 | 72.7316 | 75.2814 | 25 | 57 | 1.2349 | 702.5712 | 12259 | 28 | 239962 | 239921 | 139204 | 139212 | 139337 | 139295 | 220947 | 220954 | 239939 | 239632 | 215384 | 215319 | 215590 | 215608 | 293381 | 293365 | 1303.17 | 16540.9902 | 6 | 374.3549 | 374.3549 | 370.6791 | 210.7028 | 210.5889 | 104.5947 | 104.5947 | 1223.2422 | 1136.0796 | 1085.1666 | 886.1261 | 1074.5405 | 997.5428 | 978.9337 | 959.2882 | 941.2924 | 930.101 | 915.7458 | 896.8851 | 16 | 18.6 | 30.8441 | 17.199 | 9.4841 | 6.5082 | 4.466 | 3.3188 | 2.6089 | 2.3202 | 2.3549 | 83.85 | 112.46 | 152.05 | 200.87 | 228.79 | 299.61 | 332.2 | 433.79 | 454.17 | 594.26 | 573.17 | 759.36 | 660.99 | 869.88 | 49.6 | 47.8 | 24.7672 | -85.363632 | -66.4486 | 66.4486 | 30.1306 | -66.4486 | 1103252 | 2 |  |  | 4.1586 | 8.3014 | 9.9636 | 13.4371 | 15.6636 | 24.1836 | 4.431 | 9.2803 | 10.8873 | 14.7648 | 17.8972 | 33.4549 | 24.9783 | 25.0204 | 24.9339 | 17.8106 | 17.8381 | 17.0256 |  | 10683 | 542 | 18 |  | EA652 | 229 | 958 | 6 | 3 | 40 | 33.5 | -85.363632 | 1713.4357 | 1541.3357 | 1321.3715 | 1242.9 | 1160.2214 | 1170.9214 | 937.4929 | 29.6314 | 33.7579 | 39.8314 | 44.0343 | 52.7507 | 85.53 | 37.5393 | 30.8441 | 17.199 | 9.4841 | 6.5082 | 4.466 | 3.3188 | 2.6089 | 2.3202 | 0 | 0 | 0 | 0 | 0 | 0.1016 | 0.0254 | 0 | 0 | 0 | 0 | 0 | 0 | 0 | 0.087821 | 0.071485 | 0.056141 | 0.029557 | 0.052883 | 0.027288 | 0.0242 | -0.000482 | -0.001465 | -0.003598 | -0.000364 | -0.000645 | 0.003153 | 0.003386 | 0.084266 | 0.080505 | 0.078231 | 0.080129 | 0.090748 | 0.105704 | 0.100554 | -0.162377 | -0.159957 | -0.158412 | -0.160326 | -0.165964 | -0.166343 | -0.162483 | -1.365966 | -1.336672 | -1.317203 | -1.341265 | -1.409608 | -1.44842 | -1.400556 | -0.239631 | -0.22119 | -0.211887 | -0.230673 | -0.28313 | -0.30664 | -0.277655 | -0.41504 | -0.382319 | -0.362255 | -0.387432 | -0.462019 | -0.4479 | -0.397743 | 0.41761 | 0.370337 | 0.325794 | 0.250536 | 0.396708 | 0.336869 | 0.307495 | -75 | -75 | -75 | -75 | -75 | 10 | -10 | -1.032888 | -1.01967 | -1.011387 | -1.022181 | -1.054302 | 0 | 0 |  | 1402.08 | 0 |  | 1422.2729 | 0 |  | 743.351 | 0 |  | 743.166 | 0 |  | 1407.16 | 0 |  | 1430.579 | 0 |  | 764.716 | 0 |  | 764.629 | 0 |  | 1417.015 | 0 |  | 1450.746 | 0 |  | 777.023 | 0 |  | 777.239 | 0 |  | 1497.584 | 0 |  | 1502.6639 | 0 |  | 757.118 | 0 |  | 756.913 | 0 |  | 1452.118 | 0 |  | 1453.871 | 0 |  | 704.481 | 0 |  | 704.314 | 0 |  | 1512.24 | 0 |  | 1512.5699 | 0 |  | 749.077 | 0.102 |  | 749.325 | 0.102 |  | 1499.184 | 0 |  | 1500.327 | 0 |  | 778.134 | 0.025 |  | 778.151 | 0.025 | 144.3844 | 124.0852 | 103.3722 | 99.5923341 | 105.2878 | 123.7711 | 94.26866 | 0 | 0 | 0 | 0 | 0 | -16.9004488 | -4.1270682 | -119.3021 | -93.59377344 | -69.2098 | -39.15555 | -73.6351 | -44.09135322 | -38.63574 | 0 | 0 | 0 | 0 | 0 | 0 | 0 | 77.4666 | 76.47525 | 75.854025 | 76.663575 | 79.07265 | 0 | 0 | -7.100602 | -7.466909901 | -8.439756 | -10.15752 | -14.93531 | -26.2269192 | -10.42297 | 95.44827 | 99.4998 | 101.5767 | 126.9428 | 95.79001 | 36.55235 | 41.08288
2 | W74953 | 2017-03-09 03:39 | 71.9587 | 74.7047 | 36 | 56 | 1.2349 | 700.3206 | 12185 | 28 | 239962 | 239921 | 139204 | 139212 | 139337 | 139295 | 220947 | 220954 | 239939 | 239632 | 215384 | 215319 | 215590 | 215608 | 293381 | 293365 | 1303.17 | 16540.9902 | 6 | 375.2268 | 375.2268 | 371.551 | 211.5747 | 211.4608 | 105.4666 | 105.4666 | 1218.5547 | 1124.5784 | 1066.8334 | 881.5565 | 1066.1516 | 988.6611 | 969.8299 | 949.7799 | 931.6307 | 921.2497 | 907.791 | 890.2563 | 16.2 | 17.6 | 30.9065 | 17.4788 | 9.7077 | 6.6427 | 4.5626 | 3.3579 | 2.6539 | 2.3138 | 2.3609 | 81.98 | 114.73 | 147.94 | 202.87 | 221.35 | 302.27 | 321.37 | 438.32 | 441.33 | 606.85 | 563.86 | 769.3 | 659.58 | 891.79 | 48.9 | 47.6 | 25.6872 | -7.190909 | -10.3493 | 12.7435 | 2.0464 | -10.3493 | 1103252 | 1 |  |  | 4.2307 | 8.4957 | 9.9679 | 13.3729 | 15.4507 | 20.5443 | 4.5028 | 9.0282 | 10.6606 | 14.5423 | 17.5746 | 23.8676 | 24.8972 | 24.9401 | 24.9431 | 17.952 | 17.8722 | 17.7404 |  | 10683 | 543 | 1 |  | EA652 | 229 | 958 | 6 | 3 | 40 | 39 | -7.190909 | 1724.95 | 1560.1357 | 1338.9714 | 1264.1857 | 1221.7214 | 1170.7858 | 1221.7572 | 43.9021 | 39.9979 | 39.3457 | 33.6464 | 32.4214 | 71.26 | 37.5807 | 30.9065 | 17.4788 | 9.7077 | 6.6427 | 4.5626 | 3.3579 | 2.6539 | 2.3138 | 0 | 0 | 0 | 0 | 0 | 0.1016 | 0.0254 | 0 | 0 | 0 | 0 | 0 | 0 | 0 | 0.088058 | 0.071256 | 0.056053 | 0.029832 | 0.052523 | 0.027492 | 0.024398 | -0.000482 | -0.001466 | -0.003599 | -0.000363 | -0.000643 | 0.001596 | 0.00228 | 0.084264 | 0.080503 | 0.07823 | 0.080123 | 0.090716 | 0.105657 | 0.100274 | -0.16265 | -0.160219 | -0.158673 | -0.160621 | -0.166432 | -0.166663 | -0.16364 | -1.366707 | -1.337327 | -1.317853 | -1.342294 | -1.412655 | -1.447454 | -1.409927 | -0.239803 | -0.221365 | -0.212053 | -0.230773 | -0.282742 | -0.306442 | -0.274543 | -0.415901 | -0.383039 | -0.362949 | -0.388588 | -0.465928 | -0.450332 | -0.410377 | 0.419236 | 0.373593 | 0.333813 | 0.257506 | 0.406913 | 0.342641 | 0.308136 | -75 | -75 | -75 | -75 | -75 | 20 | -20 | -1.032922 | -1.019709 | -1.011451 | -1.022312 | -1.054474 | 0 | 0 |  | 1402.08 | 0 |  | 1422.2729 | 0 |  | 743.351 | 0 |  | 743.166 | 0 |  | 1407.16 | 0 |  | 1430.579 | 0 |  | 764.716 | 0 |  | 764.629 | 0 |  | 1417.015 | 0 |  | 1450.746 | 0 |  | 777.023 | 0 |  | 777.239 | 0 |  | 1497.584 | 0 |  | 1502.6639 | 0 |  | 757.118 | 0 |  | 756.913 | 0 |  | 1452.118 | 0 |  | 1453.871 | 0 |  | 704.481 | 0 |  | 704.314 | 0 |  | 1512.24 | 0 |  | 1512.5699 | 0 |  | 749.077 | 0.102 |  | 749.325 | 0.102 |  | 1499.184 | 0 |  | 1500.327 | 0 |  | 778.134 | 0.025 |  | 778.151 | 0.025 | 145.3511868 | 125.5956 | 104.7477 | 101.2904 | 110.8297 | 123.7017 | 122.5105 | 0 | 0 | 0 | 0 | 0 | -16.9329608 | -4.156456 | -119.6907 | -93.33205133 | -69.12666 | -39.55606 | -73.2885414 | -42.10354 | -37.61403 | 0 | 0 | 0 | 0 | 0 | 0 | 0 | 77.46915 | 76.478175 | 75.858825 | 76.6734 | 79.08555 | 0 | 0 | -10.52786 | -8.854135 | -8.343374 | -7.764681 | -9.166891 | -21.83705692 | -10.31752 | 92.60175 | 99.88759 | 103.1365 | 130.643 | 107.4598 | 42.82816 | 70.42247
2 | W74954 | 2017-03-09 03:41 | 71.4706 | 74.6097 | 51 | 74 | 1.2349 | 1017.1859 | 17657 | 28 | 239962 | 239921 | 139204 | 139212 | 139337 | 139295 | 220947 | 220954 | 239939 | 239632 | 215384 | 215319 | 215590 | 215608 | 293381 | 293365 | 1303.17 | 16577.0352 | 6 | 376.4933 | 376.4933 | 372.8174 | 212.8412 | 212.7273 | 106.733 | 106.733 | 1222.0703 | 1132.6011 | 1068.6666 | 880.9739 | 1078.0609 | 997.3159 | 979.453 | 958.4202 | 939.0286 | 927.8215 | 912.409 | 892.4757 | 15.8 | 18.2 | 30.4626 | 17.3904 | 9.3474 | 6.4675 | 4.4797 | 3.3148 | 2.6229 | 2.3164 | 2.361 | 81.27 | 128.26 | 151.14 | 230.7 | 227.2 | 344.79 | 328.95 | 497.02 | 453.82 | 678.01 | 574.72 | 860.31 | 659.94 | 994.8 | 49 | 47.3 | 39.8449 | -29.59091 | -26.9912 | 26.9912 | 6.3606 | -26.9912 | 1103769 | 2 |  |  | 4.1964 | 8.4521 | 10.0871 | 13.8943 | 15.5729 | 21.4479 | 4.4859 | 8.8197 | 11.2338 | 15.4634 | 18.0859 | 27.2338 | 24.9384 | 25.003 | 24.9059 | 17.8817 | 18.0487 | 18.1242 |  | 10683 | 543 | 2 |  | EA652 | 229 | 958 | 6 | 3 | 40 | 36.5 | -29.59091 | 1640.3 | 1581.6786 | 1309.7428 | 1225.2357 | 1166.0286 | 1123.5286 | 1066.4429 | 40.5186 | 39.1621 | 44.7079 | 45.4814 | 47.4571 | 79.3279 | 37.5971 | 30.4626 | 17.3904 | 9.3474 | 6.4675 | 4.4797 | 3.3148 | 2.6229 | 2.3164 | 0 | 0 | 0 | 0 | 0 | 0.1016 | 0.0254 | 0 | 0 | 0 | 0 | 0 | 0 | 0 | 0.087076 | 0.070297 | 0.055403 | 0.030011 | 0.051694 | 0.027074 | 0.024103 | -0.000483 | -0.001467 | -0.003602 | -0.000363 | -0.000642 | -0.00217 | -0.000416 | 0.08429 | 0.080509 | 0.078247 | 0.080146 | 0.090757 | 0.105734 | 0.100437 | -0.162681 | -0.160382 | -0.158754 | -0.160664 | -0.166382 | -0.166491 | -0.163135 | -1.364977 | -1.337184 | -1.316778 | -1.340731 | -1.409876 | -1.440063 | -1.398294 | -0.240484 | -0.221661 | -0.21253 | -0.231396 | -0.283802 | -0.30769 | -0.276724 | -0.413893 | -0.382883 | -0.361803 | -0.386834 | -0.462364 | -0.447 | -0.403352 | 0.419688 | 0.37064 | 0.327499 | 0.252699 | 0.396885 | 0.337156 | 0.308137 | -75 | -75 | -75 | -75 | -75 | 30 | -30 | -1.032972 | -1.020119 | -1.011485 | -1.022376 | -1.055496 | 0 | 0 |  | 1402.08 | 0 |  | 1422.2729 | 0 |  | 743.351 | 0 |  | 743.166 | 0 |  | 1407.16 | 0 |  | 1430.579 | 0 |  | 764.716 | 0 |  | 764.629 | 0 |  | 1417.015 | 0 |  | 1450.746 | 0 |  | 777.023 | 0 |  | 777.239 | 0 |  | 1497.584 | 0 |  | 1502.6639 | 0 |  | 757.118 | 0 |  | 756.913 | 0 |  | 1452.118 | 0 |  | 1453.871 | 0 |  | 704.481 | 0 |  | 704.314 | 0 |  | 1512.24 | 0 |  | 1512.5699 | 0 |  | 749.077 | 0.102 |  | 749.325 | 0.102 |  | 1499.184 | 0 |  | 1500.327 | 0 |  | 778.134 | 0.025 |  | 778.151 | 0.025 | 138.260887 | 127.3394 | 102.4834 | 98.19774 | 105.8253 | 118.7952 | 107.1103 | 0 | 0 | 0 | 0 | 0 | -16.9154856 | -4.143629 | -118.1975 | -92.03837472 | -68.21042 | -39.74999 | -71.97699 | -35.86333 | -33.12139 | 0 | 0 | 0 | 0 | 0 | 0 | 0 | 77.4729 | 76.508925 | 75.861375 | 76.6782 | 79.1622 | 0 | 0 | -9.744075 | -8.68071 | -9.501769987 | -10.52421 | -13.46842 | -24.4084 | -10.40402 | 87.79226 | 103.1292 | 100.6326 | 124.6017 | 99.54205 | 41.60796 | 59.44129
2 | W74955 | 2017-03-09 03:42 | 71.6359 | 74.9686 | 16 | 73 | 1.2349 | 975.9385 | 18012 | 28 | 239962 | 239921 | 139204 | 139212 | 139337 | 139295 | 220947 | 220954 | 239939 | 239632 | 215384 | 215319 | 215590 | 215608 | 293381 | 293365 | 1303.17 | 16595.125 | 6 | 377.6544 | 377.6544 | 373.9786 | 214.0023 | 213.8885 | 107.8942 | 107.8942 | 1229.1016 | 1140.1798 | 1073.1666 | 896.467 | 1086.0676 | 1010.2885 | 992.8652 | 972.8467 | 953.9729 | 942.8026 | 928.3758 | 909.849 | 16 | 17.2 | 30.6486 | 18.0784 | 10.0202 | 7.0103 | 4.904 | 3.6417 | 2.8751 | 2.5384 | 2.5851 | 87.18 | 132.78 | 157.13 | 235.15 | 231.03 | 346.55 | 329.02 | 493.16 | 452.68 | 671.46 | 573.28 | 853.49 | 659.79 | 979.97 | 50.3 | 47.4 | 46.9621 | -24.727272 | -21.9074 | 21.9074 | 8.9483 | -21.9074 | 1103788 | 1 |  |  | 4.0236 | 8.1779 | 9.605 | 12.8493 | 14.7779 | 20.8021 | 4.6453 | 8.7625 | 10.7172 | 15.5609 | 17.7813 | 26.8922 | 24.919 | 24.9546 | 24.8711 | 17.9322 | 18.0951 | 18.0191 |  | 10683 | 543 | 3 |  | EA652 | 251 | 930 | 6 | 3 | 40 | 31 | -24.727272 | 1528.0215 | 1475.4785 | 1215.45 | 1140.75 | 1073.3572 | 1062.55 | 947.7928 | 51.4214 | 49.8343 | 48.6729 | 46.6886 | 47.4786 | 81.8843 | 37.7207 | 30.6486 | 18.0784 | 10.0202 | 7.0103 | 4.904 | 3.6417 | 2.8751 | 2.5384 | 0 | 0 | 0 | 0 | 0 | 0.1016 | 0.0254 | 0 | 0 | 0 | 0 | 0 | 0 | 0 | 0.078172 | 0.062515 | 0.048714 | 0.024911 | 0.045447 | 0.024218 | 0.021417 | -0.000238 | -0.000689 | -0.001787 | -0.00016 | -0.000322 | -0.000424 | 0.00075 | 0.083977 | 0.080208 | 0.077953 | 0.079843 | 0.090418 | 0.105438 | 0.100193 | -0.152613 | -0.150473 | -0.148952 | -0.150757 | -0.156096 | -0.156117 | -0.152841 | -1.362537 | -1.335007 | -1.314704 | -1.338788 | -1.407497 | -1.431638 | -1.388334 | -0.224964 | -0.207312 | -0.198759 | -0.216368 | -0.265455 | -0.287532 | -0.259067 | -0.411063 | -0.380493 | -0.359596 | -0.384656 | -0.459318 | -0.445125 | -0.400008 | 0.423548 | 0.380338 | 0.352732 | 0.277268 | 0.439463 | 0.374739 | 0.342427 | -75 | -75 | -75 | -75 | -75 | 40 | -40 | -0.974764 | -0.962537 | -0.953729 | -0.963686 | -0.994586 | 0 | 0 |  | 1402.08 | 0 |  | 1422.2729 | 0 |  | 743.351 | 0 |  | 743.166 | 0 |  | 1407.16 | 0 |  | 1430.579 | 0 |  | 764.716 | 0 |  | 764.629 | 0 |  | 1417.015 | 0 |  | 1450.746 | 0 |  | 777.023 | 0 |  | 777.239 | 0 |  | 1497.584 | 0 |  | 1502.6639 | 0 |  | 757.118 | 0 |  | 756.913 | 0 |  | 1452.118 | 0 |  | 1453.871 | 0 |  | 704.481 | 0 |  | 704.314 | 0 |  | 1512.24 | 0 |  | 1512.5699 | 0 |  | 749.077 | 0.102 |  | 749.325 | 0.102 |  | 1499.184 | 0 |  | 1500.327 | 0 |  | 778.134 | 0.025 |  | 778.151 | 0.025 | 128.3187 | 118.3452 | 94.74797385 | 91.08090225 | 97.05081 | 112.0331469 | 94.9622 | 0 | 0 | 0 | 0 | 0 | -15.8614872 | -3.8821614 | -106.188 | -82.53814 | -61.69511 | -33.13634 | -63.5133 | -34.06439 | -30.7752 | 0 | 0 | 0 | 0 | 0 | 0 | 0 | 73.1073 | 72.190275 | 71.529675 | 72.27645 | 74.59395 | 0 | 0 | -11.56796 | -10.33125 | -9.674177 | -10.10192 | -12.60343 | -23.54436 | -9.772189 | 83.67004 | 97.66606 | 94.90836 | 120.1191 | 95.52803 | 38.56291 | 50.53265
2 | W74956 | 2017-03-09 03:44 | 71.7154 | 75.2741 | 20 | 75 | 1.2349 | 970.9442 | 17904 | 28 | 239962 | 239921 | 139204 | 139212 | 139337 | 139295 | 220947 | 220954 | 239939 | 239632 | 215384 | 215319 | 215590 | 215608 | 293381 | 293365 | 1303.17 | 16613.2168 | 6 | 378.8097 | 378.8097 | 375.1339 | 215.1576 | 215.0437 | 109.0495 | 109.0495 | 1230.2734 | 1149.0127 | 1088 | 896.5519 | 1091.3768 | 1012.5522 | 993.5604 | 972.209 | 952.0521 | 939.8571 | 924.7677 | 906.0577 | 15.6 | 17.6 | 30.7453 | 18.0946 | 10.0239 | 7.0201 | 4.9155 | 3.6729 | 2.9019 | 2.5383 | 2.5826 | 83.22 | 132.97 | 150.79 | 235.17 | 221.08 | 344.47 | 314.79 | 487.69 | 435 | 657.44 | 549.92 | 833.16 | 632.63 | 972.9 | 48.8 | 47.5 | 47.5989 | -8.527273 | -11.8461 | 12.656 | 4.0525 | -11.8461 | 1103788 | 2 |  |  | 3.8229 | 8.2257 | 9.4679 | 13.2486 | 14.6243 | 20.1207 | 4.4235 | 8.7676 | 10.0412 | 17.4853 | 15.9132 | 20.3206 | 24.9406 | 24.9117 | 24.9583 | 17.7354 | 18.1468 | 18.0521 |  | 10683 | 543 | 4 |  | EA652 | 251 | 930 | 6 | 3 | 40 | 32.5 | -8.527273 | 1536.7072 | 1477.0428 | 1211.5643 | 1146.0358 | 1063.2858 | 1079.4 | 1032.8928 | 50.775 | 46.0771 | 46.5029 | 48.1671 | 46.9164 | 79.6536 | 37.6436 | 30.7453 | 18.0946 | 10.0239 | 7.0201 | 4.9155 | 3.6729 | 2.9019 | 2.5383 | 0 | 0 | 0 | 0 | 0 | 0.1016 | 0.0254 | 0 | 0 | 0 | 0 | 0 | 0 | 0 | 0.079101 | 0.06336 | 0.049275 | 0.025247 | 0.046074 | 0.024825 | 0.021858 | -0.000238 | -0.00069 | -0.001787 | -0.000159 | -0.000319 | 0.002799 | 0.003063 | 0.083973 | 0.080203 | 0.07795 | 0.079838 | 0.090415 | 0.105404 | 0.100088 | -0.152528 | -0.150394 | -0.148864 | -0.150682 | -0.156002 | -0.156279 | -0.153249 | -1.362556 | -1.335081 | -1.314664 | -1.338924 | -1.407424 | -1.439645 | -1.399422 | -0.224819 | -0.207167 | -0.198643 | -0.216205 | -0.265307 | -0.286988 | -0.257697 | -0.411086 | -0.380573 | -0.359554 | -0.384808 | -0.459224 | -0.446532 | -0.404516 | 0.423328 | 0.380032 | 0.352627 | 0.27735 | 0.437784 | 0.37427 | 0.342162 | -75 | -75 | -75 | -75 | -75 | 30 | -30 | -0.974709 | -0.962475 | -0.953616 | -0.963554 | -0.994433 | 0 | 0 |  | 1402.08 | 0 |  | 1422.2729 | 0 |  | 743.351 | 0 |  | 743.166 | 0 |  | 1407.16 | 0 |  | 1430.579 | 0 |  | 764.716 | 0 |  | 764.629 | 0 |  | 1417.015 | 0 |  | 1450.746 | 0 |  | 777.023 | 0 |  | 777.239 | 0 |  | 1497.584 | 0 |  | 1502.6639 | 0 |  | 757.118 | 0 |  | 756.913 | 0 |  | 1452.118 | 0 |  | 1453.871 | 0 |  | 704.481 | 0 |  | 704.314 | 0 |  | 1512.24 | 0 |  | 1512.5699 | 0 |  | 749.077 | 0.102 |  | 749.325 | 0.102 |  | 1499.184 | 0 |  | 1500.327 | 0 |  | 778.134 | 0.025 |  | 778.151 | 0.025 | 129.0419 | 118.4633 | 94.44144 | 91.49721 | 96.13699 | 113.7730776 | 103.3802 | 0 | 0 | 0 | 0 | 0 | -15.8779464 | -3.8925246 | -107.4553 | -83.66952627 | -62.43076 | -33.59093 | -64.39668512 | -39.76875348 | -34.875 | 0 | 0 | 0 | 0 | 0 | 0 | 0 | 73.103175 | 72.185625 | 71.5212 | 72.26655 | 74.582475 | 0 | 0 | -11.41518 | -9.545655 | -9.237476 | -10.41397 | -12.44725 | -22.85963 | -9.700643 | 83.27465 | 97.43371 | 94.2944 | 119.7589 | 93.87553 | 35.26675 | 54.91201
2 | W74957 | 2017-03-09 03:45 | 71.8983 | 75.6152 | 15 | 74 | 1.2349 | 973.1277 | 17946 | 28 | 239962 | 239921 | 139204 | 139212 | 139337 | 139295 | 220947 | 220954 | 239939 | 239632 | 215384 | 215319 | 215590 | 215608 | 293381 | 293365 | 1303.17 | 16630.7129 | 6 | 379.9675 | 379.9675 | 376.2917 | 216.3154 | 216.2016 | 110.2073 | 110.2073 | 1234.9609 | 1148.9501 | 1080 | 898.6635 | 1094.9497 | 1017.5477 | 999.1241 | 978.0759 | 958.5669 | 946.8452 | 930.8864 | 912.323 | 15.4 | 18.2 | 30.5441 | 18.0263 | 10.0437 | 7.0412 | 4.9003 | 3.618 | 2.8956 | 2.5358 | 2.5795 | 85.61 | 133.48 | 154.87 | 232.87 | 227.72 | 339.85 | 325.07 | 485.85 | 451.1 | 672.11 | 567.18 | 847.64 | 650.82 | 977.07 | 49.9 | 47.5 | 47.7273 | -11.954548 | -15.0841 | 16.2048 | 3.7095 | -15.0841 | 1103788 | 1 |  |  | 3.805 | 8.015 | 9.4271 | 14.1107 | 15.7371 | 20.5479 | 4.353 | 8.9348 | 10.2758 | 17.4227 | 21.5742 | 21.7106 | 25.0501 | 24.9913 | 24.9791 | 17.443 | 17.8222 | 18.2493 |  | 10683 | 543 | 5 |  | EA652 | 251 | 930 | 6 | 3 | 40 | 28.5 | -11.954548 | 1533.65 | 1459.7214 | 1202.1357 | 1150.2142 | 1079.0143 | 994.6214 | 1027.15 | 50.6 | 47.5443 | 45.0229 | 46.8579 | 54.3243 | 78.105 | 37.6636 | 30.5441 | 18.0263 | 10.0437 | 7.0412 | 4.9003 | 3.618 | 2.8956 | 2.5358 | 0 | 0 | 0 | 0 | 0 | 0.1016 | 0.0254 | 0 | 0 | 0 | 0 | 0 | 0 | 0 | 0.080004 | 0.064166 | 0.049805 | 0.025593 | 0.046684 | 0.026155 | 0.02298 | -0.000238 | -0.00069 | -0.001787 | -0.000158 | -0.000317 | 0.003768 | 0.00376 | 0.083979 | 0.080212 | 0.077959 | 0.079845 | 0.090426 | 0.105494 | 0.100103 | -0.152679 | -0.150519 | -0.148985 | -0.15082 | -0.156124 | -0.156265 | -0.153485 | -1.362584 | -1.334811 | -1.314363 | -1.338812 | -1.40704 | -1.440873 | -1.404223 | -0.225055 | -0.207445 | -0.198915 | -0.216461 | -0.265687 | -0.288331 | -0.258082 | -0.411117 | -0.380276 | -0.359232 | -0.384682 | -0.458731 | -0.442629 | -0.404104 | 0.42329 | 0.379995 | 0.352023 | 0.276194 | 0.434302 | 0.372833 | 0.341834 | -75 | -75 | -75 | -75 | -75 | 20 | -20 | -0.974707 | -0.962473 | -0.953612 | -0.963549 | -0.994427 | 0 | 0 |  | 1402.08 | 0 |  | 1422.2729 | 0 |  | 743.351 | 0 |  | 743.166 | 0 |  | 1407.16 | 0 |  | 1430.579 | 0 |  | 764.716 | 0 |  | 764.629 | 0 |  | 1417.015 | 0 |  | 1450.746 | 0 |  | 777.023 | 0 |  | 777.239 | 0 |  | 1497.584 | 0 |  | 1502.6639 | 0 |  | 757.118 | 0 |  | 756.913 | 0 |  | 1452.118 | 0 |  | 1453.871 | 0 |  | 704.481 | 0 |  | 704.314 | 0 |  | 1512.24 | 0 |  | 1512.5699 | 0 |  | 749.077 | 0.102 |  | 749.325 | 0.102 |  | 1499.184 | 0 |  | 1500.327 | 0 |  | 778.134 | 0.025 |  | 778.151 | 0.025 | 128.7944 | 117.0872 | 93.7173 | 91.83885 | 97.57095 | 104.9266 | 102.8208 | 0 | 0 | 0 | 0 | 0 | -15.876524 | -3.898519 | -108.6879 | -84.72846 | -63.11308 | -34.05268322 | -65.24022368 | -43.11524 | -37.54892302 | 0 | 0 | 0 | 0 | 0 | 0 | 0 | 73.103025 | 72.185475 | 71.5209 | 72.266175 | 74.582025 | 0 | 0 | -11.387783 | -9.862827 | -8.95573 | -10.14291 | -14.43326 | -22.52009 | -9.720297 | 81.82176 | 94.68136 | 93.16938 | 119.9094 | 92.47949 | 23.41473 | 51.65306
2 | W74958 | 2017-03-09 03:47 | 71.9556 | 75.8556 | 18 | 73 | 1.2349 | 942.9846 | 17456 | 28 | 239962 | 239921 | 139204 | 139212 | 139337 | 139295 | 220947 | 220954 | 239939 | 239632 | 215384 | 215319 | 215590 | 215608 | 293381 | 293365 | 1303.17 | 16648.209 | 6 | 381.0895 | 381.0895 | 377.4137 | 217.4374 | 217.3235 | 111.3293 | 111.3293 | 1232.6172 | 1148.314 | 1090 | 892.5093 | 1094.6121 | 1014.1048 | 993.7825 | 971.337 | 949.9528 | 938.3129 | 921.6081 | 900.7608 | 15.8 | 17.4 | 30.8914 | 18.2245 | 10.1586 | 7.0975 | 4.9646 | 3.6312 | 2.8345 | 2.541 | 2.5832 | 81.37 | 129.91 | 147 | 229.09 | 216.43 | 336.49 | 308.18 | 480.06 | 430.26 | 665.63 | 543.49 | 844.46 | 622.37 | 963.62 | 49.4 | 47.4 | 47.0418 | -121.800003 | -97.943 | 97.943 | 15.749 | -97.943 | 1103776 | 2 |  |  | 3.9793 | 8.1179 | 9.5971 | 12.4164 | 17.0986 | 25.5557 | 4.4377 | 8.8333 | 10.4232 | 15.4623 | 18.5406 | 33.6275 | 24.9501 | 24.937 | 24.8591 | 17.9886 | 19.2303 | 16.7079 |  | 10683 | 543 | 6 |  | EA652 | 251 | 930 | 6 | 3 | 40 | 29.5 | -121.800003 | 1544.2428 | 1487.9857 | 1223.2072 | 1182.2786 | 1155.1072 | 1099.6 | 818.6786 | 39.5907 | 41.5 | 49.0093 | 50.8679 | 49.065 | 85.4357 | 37.6829 | 30.8914 | 18.2245 | 10.1586 | 7.0975 | 4.9646 | 3.6312 | 2.8345 | 2.541 | 0 | 0 | 0 | 0 | 0 | 0.1016 | 0.0254 | 0 | 0 | 0 | 0 | 0 | 0 | 0 | 0.080768 | 0.064932 | 0.050357 | 0.026002 | 0.047317 | 0.02648 | 0.023273 | -0.000239 | -0.00069 | -0.001788 | -0.000156 | -0.000314 | 0.004197 | 0.004087 | 0.083993 | 0.080223 | 0.077969 | 0.079852 | 0.090411 | 0.105432 | 0.100342 | -0.153169 | -0.151022 | -0.149485 | -0.151348 | -0.156813 | -0.157063 | -0.153262 | -1.362936 | -1.3354 | -1.31497 | -1.339708 | -1.40979 | -1.447032 | -1.397208 | -0.225735 | -0.208022 | -0.199464 | -0.216999 | -0.265903 | -0.288311 | -0.261741 | -0.411524 | -0.380923 | -0.359877 | -0.385686 | -0.462255 | -0.446365 | -0.394293 | 0.423635 | 0.380671 | 0.353489 | 0.27805 | 0.435308 | 0.37217 | 0.342216 | -75 | -75 | -75 | -75 | -75 | 10 | -10 | -0.974794 | -0.962564 | -0.95374 | -0.96369 | -0.994583 | 0 | 0 |  | 1402.08 | 0 |  | 1422.2729 | 0 |  | 743.351 | 0 |  | 743.166 | 0 |  | 1407.16 | 0 |  | 1430.579 | 0 |  | 764.716 | 0 |  | 764.629 | 0 |  | 1417.015 | 0 |  | 1450.746 | 0 |  | 777.023 | 0 |  | 777.239 | 0 |  | 1497.584 | 0 |  | 1502.6639 | 0 |  | 757.118 | 0 |  | 756.913 | 0 |  | 1452.118 | 0 |  | 1453.871 | 0 |  | 704.481 | 0 |  | 704.314 | 0 |  | 1512.24 | 0 |  | 1512.5699 | 0 |  | 749.077 | 0.102 |  | 749.325 | 0.102 |  | 1499.184 | 0 |  | 1500.327 | 0 |  | 778.134 | 0.025 |  | 778.151 | 0.025 | 129.7056 | 119.3707 | 95.37224 | 94.40731 | 104.4344 | 115.9330272 | 82.14785 | 0 | 0 | 0 | 0 | 0 | -15.9576008 | -3.8928548 | -109.7559 | -85.7887668 | -63.86677793 | -34.62609 | -66.26435937 | -44.3906 | -38.22761088 | 0 | 0 | 0 | 0 | 0 | 0 | 0 | 73.10955 | 72.1923 | 71.5305 | 72.27675 | 74.593725 | 0 | 0 | -8.937007 | -8.632913 | -9.775591 | -11.03828 | -13.04653 | -24.63205 | -9.86316 | 84.12226 | 97.1413 | 93.26037 | 121.0197 | 99.71723 | 30.95277 | 30.16422
2 | W74959 | 2017-03-09 03:48 | 72.1462 | 76.114 | 12 | 72 | 1.2349 | 942.341 | 17367 | 28 | 239962 | 239921 | 139204 | 139212 | 139337 | 139295 | 220947 | 220954 | 239939 | 239632 | 215384 | 215319 | 215590 | 215608 | 293381 | 293365 | 1303.17 | 16663.1719 | 6 | 382.2107 | 382.2107 | 378.5349 | 218.5586 | 218.4447 | 112.4505 | 112.4505 | 1232.6172 | 1154.7153 | 1094.8334 | 903.3396 | 1095.2106 | 1017.1599 | 998.9965 | 978.9827 | 959.7909 | 948.48 | 934.2068 | 918.061 | 15.4 | 20.8 | 30.5884 | 18.123 | 10.1845 | 7.1304 | 5.005 | 3.7257 | 2.942 | 2.529 | 2.5839 | 84.89 | 129.79 | 152.06 | 227.08 | 223.8 | 331.91 | 317.68 | 471.42 | 439.2 | 641.22 | 560 | 823.21 | 651.34 | 963.86 | 50.8 | 47.5 | 45.5474 | -8.363636 | -11.3754 | 12.2858 | 7.1896 | -11.3754 | 1103787 | 1 |  |  | 3.9586 | 8.1014 | 9.5886 | 13.3364 | 14.6471 | 19.185 | 4.5273 | 8.7424 | 10.3106 | 17.1803 | 18.6318 | 19.1545 | 24.9862 | 24.9303 | 24.9657 | 17.7755 | 18.0936 | 18.2804 |  | 10683 | 543 | 7 |  | EA652 | 251 | 930 | 6 | 3 | 40 | 24.5 | -8.363636 | 1504.1571 | 1440.3928 | 1199.9286 | 1131.5571 | 1069.3071 | 1078.5643 | 1181.9071 | 51.29 | 44.8636 | 45.0114 | 46.9471 | 50.3379 | 78.1243 | 37.7321 | 30.5884 | 18.123 | 10.1845 | 7.1304 | 5.005 | 3.7257 | 2.942 | 2.529 | 0 | 0 | 0 | 0 | 0 | 0.1016 | 0.0254 | 0 | 0 | 0 | 0 | 0 | 0 | 0 | 0.081505 | 0.06561 | 0.050819 | 0.026373 | 0.047789 | 0.02699 | 0.023708 | -0.000239 | -0.000691 | -0.001788 | -0.000155 | -0.000311 | 0.004309 | 0.004141 | 0.084009 | 0.080236 | 0.07798 | 0.079871 | 0.09045 | 0.105446 | 0.100036 | -0.15318 | -0.151048 | -0.149522 | -0.151331 | -0.156689 | -0.157142 | -0.154415 | -1.361944 | -1.33462 | -1.314336 | -1.338379 | -1.407034 | -1.447433 | -1.411495 | -0.226093 | -0.208314 | -0.199718 | -0.217419 | -0.266753 | -0.288614 | -0.258146 | -0.410372 | -0.380064 | -0.3592 | -0.384193 | -0.458721 | -0.445922 | -0.407998 | 0.42414 | 0.382219 | 0.356943 | 0.281725 | 0.444994 | 0.378315 | 0.34229 | -75 | -75 | -75 | -75 | -75 | 0 | 0 | -0.974745 | -0.962512 | -0.953641 | -0.963563 | -0.994438 | 0 | 0 |  | 1402.08 | 0 |  | 1422.2729 | 0 |  | 743.351 | 0 |  | 743.166 | 0 |  | 1407.16 | 0 |  | 1430.579 | 0 |  | 764.716 | 0 |  | 764.629 | 0 |  | 1417.015 | 0 |  | 1450.746 | 0 |  | 777.023 | 0 |  | 777.239 | 0 |  | 1497.584 | 0 |  | 1502.6639 | 0 |  | 757.118 | 0 |  | 756.913 | 0 |  | 1452.118 | 0 |  | 1453.871 | 0 |  | 704.481 | 0 |  | 704.314 | 0 |  | 1512.24 | 0 |  | 1512.5699 | 0 |  | 749.077 | 0.102 |  | 749.325 | 0.102 |  | 1499.184 | 0 |  | 1500.327 | 0 |  | 778.134 | 0.025 |  | 778.151 | 0.025 | 126.3627 | 115.5714 | 93.57043 | 90.3786 | 96.71883 | 113.7303 | 118.2333 | 0 | 0 | 0 | 0 | 0 | -15.9656272 | -3.922141 | -110.6797 | -86.64219578 | -64.44321 | -35.08962 | -66.80316 | -45.30321 | -39.30872 | 0 | 0 | 0 | 0 | 0 | 0 | 0 | 73.105875 | 72.1884 | 71.523075 | 72.267225 | 74.58285 | 0 | 0 | -11.59630997 | -9.345716 | -8.989587 | -10.20719 | -13.42779 | -22.54777 | -9.740391 | 77.19256 | 91.77184 | 91.66071 | 117.349 | 91.07073 | 29.91369 | 65.262
2 | W74960 | 2017-03-09 03:50 | 71.7771 | 75.8185 | 24 | 68 | 1.3877 | 666.6997 | 14843 | 28 | 239962 | 239921 | 139204 | 139212 | 139337 | 139295 | 220947 | 220954 | 239939 | 239632 | 215384 | 215319 | 215590 | 215608 | 293381 | 293365 | 1303.17 | 16678.1191 | 6 | 382.9927 | 382.9927 | 379.3169 | 219.3406 | 219.2267 | 113.2325 | 113.2325 | 1236.1328 | 1165.2686 | 1099.1666 | 884.8217 | 1085.7484 | 1004.6958 | 982.1634 | 961.024 | 941.0349 | 929.0691 | 911.8057 | 891.3264 | 15.6 | 27.8 | 32.7511 | 19.8838 | 12.0937 | 8.4716 | 5.9976 | 4.4935 | 3.5926 | 3.1541 | 3.2017 | 72.77 | 109.12 | 122.05 | 175.77 | 178.07 | 260.26 | 249.01 | 368.56 | 336.41 | 497.46 | 421.34 | 618.24 | 487.07 | 709.53 | 50.6 | 47.4 | 43.2157 | -28.211113 | -20.613 | 20.6544 | 2.8528 | -20.613 | 1104143 | 2 |  |  | 4.495 | 8.6221 | 10.5507 | 14.1871 | 16.2171 | 21.635 | 4.8959 | 9.1081 | 10.3351 | 15.6878 | 16.8311 | 23.4392 | 24.9501 | 24.9194 | 25.0504 | 17.932 | 17.9807 | 17.9919 |  | 10683 | 543 | 8 |  | EA656 | 312 | 900 | 7 | 7 | 40 | 44.5 | -28.211113 | 1486.2572 | 1463.8785 | 1340.0358 | 1337.45 | 1246.4714 | 1095.1072 | 1040.8071 | 74.1929 | 75.3471 | 84.545 | 78.3621 | 44.9636 | 73.3564 | 37.6907 | 32.7511 | 19.8838 | 12.0937 | 8.4716 | 5.9976 | 4.4935 | 3.5926 | 3.1541 | 0 | 0 | 0 | 0 | 0 | 0.1016 | 0.0254 | 0 | 0 | 0 | 0 | 0 | 0 | 0 | 0.072048 | 0.057621 | 0.044255 | 0.021835 | 0.041524 | 0.024258 | 0.021253 | -7.3e-05 | -0.000144 | -0.000345 | 8e-06 | -9.1e-05 | 0.004166 | 0.00392 | 0.083546 | 0.079793 | 0.07752 | 0.079381 | 0.089889 | 0.10493 | 0.099646 | -0.142995 | -0.141014 | -0.139776 | -0.141592 | -0.146637 | -0.14679 | -0.143935 | -1.361742 | -1.334548 | -1.316758 | -1.34252 | -1.411829 | -1.4476 | -1.40758 | -0.209529 | -0.193029 | -0.184612 | -0.20065 | -0.246076 | -0.266973 | -0.239801 | -0.410213 | -0.380056 | -0.361852 | -0.388917 | -0.464963 | -0.44728 | -0.404849 | 0.430693 | 0.39957 | 0.366946 | 0.324545 | 0.527224 | 0.45747 | 0.418831 | -75 | -75 | -75 | -75 | -75 | -10 | 10 | -0.915274 | -0.90391 | -0.896343 | -0.905965 | -0.935039 | 0 | 0 |  | 1402.08 | 0 |  | 1422.2729 | 0 |  | 743.351 | 0 |  | 743.166 | 0 |  | 1407.16 | 0 |  | 1430.579 | 0 |  | 764.716 | 0 |  | 764.629 | 0 |  | 1417.015 | 0 |  | 1450.746 | 0 |  | 777.023 | 0 |  | 777.239 | 0 |  | 1497.584 | 0 |  | 1502.6639 | 0 |  | 757.118 | 0 |  | 756.913 | 0 |  | 1452.118 | 0 |  | 1453.871 | 0 |  | 704.481 | 0 |  | 704.314 | 0 |  | 1512.24 | 0 |  | 1512.5699 | 0 |  | 749.077 | 0.102 |  | 749.325 | 0.102 |  | 1499.184 | 0 |  | 1500.327 | 0 |  | 778.134 | 0.025 |  | 778.151 | 0.025 | 124.1708 | 116.8073 | 103.8796 | 106.1681 | 112.0441 | 114.9096 | 103.7123 | 0 | 0 | 0 | 0 | 0 | -14.913864 | -3.655949 | -98.01138045 | -76.70582 | -57.81884378 | -29.32466436 | -58.49631 | -41.1465824 | -35.43301134 | 0 | 0 | 0 | 0 | 0 | 0 | 0 | 68.64555 | 67.79325 | 67.225725 | 67.947375 | 70.127925 | 0 | 0 | -15.54556 | -14.54418 | -15.60802154 | -15.72336 | -11.06446 | -19.58418 | -9.038268 | 79.25945 | 93.35052 | 97.67843 | 129.0675 | 112.6112 | 39.26497 | 55.58504
2 | W74961 | 2017-03-09 03:51 | 71.5141 | 75.5448 | 20 | 64 | 1.3877 | 667.0287 | 14841 | 28 | 239962 | 239921 | 139204 | 139212 | 139337 | 139295 | 220947 | 220954 | 239939 | 239632 | 215384 | 215319 | 215590 | 215608 | 293381 | 293365 | 1303.17 | 16693.0801 | 6 | 383.7751 | 383.7751 | 380.0993 | 220.123 | 220.0091 | 114.0149 | 114.0149 | 1240.8203 | 1159.863 | 1088.3334 | 899.3925 | 1095.093 | 1017.8025 | 997.1188 | 976.5566 | 956.1156 | 943.6476 | 928.025 | 909.0171 | 16 | 26.6 | 32.1873 | 19.2673 | 11.6093 | 8.2045 | 5.9575 | 4.5663 | 3.6156 | 3.1559 | 3.1958 | 80.53 | 115.81 | 136.37 | 190.71 | 198.27 | 275.58 | 273.71 | 380.57 | 366.75 | 501.68 | 459.16 | 635.14 | 530.81 | 739.96 | 51 | 47.5 | 39.5021 | -17.579998 | -13.5692 | 13.7108 | 0.9314 | -13.5692 | 1104143 | 1 |  |  | 4.4236 | 8.6743 | 10.9329 | 14.6886 | 16.0379 | 21.615 | 5.2853 | 9.4309 | 11.8691 | 19.6221 | 18.9544 | 24.7603 | 24.8891 | 24.9697 | 24.9349 | 17.939 | 18.1481 | 18.217 |  | 10683 | 543 | 9 |  | EA656 | 312 | 900 | 7 | 7 | 40 | 36 | -17.579998 | 1512.4357 | 1433.2285 | 1258.35 | 1210.8572 | 1089.2643 | 1110.1072 | 1028.4928 | 101.6693 | 106.0229 | 120.9707 | 115.8571 | 64.3421 | 85.3471 | 37.7671 | 32.1873 | 19.2673 | 11.6093 | 8.2045 | 5.9575 | 4.5663 | 3.6156 | 3.1559 | 0 | 0 | 0 | 0 | 0 | 0.1016 | 0.0254 | 0 | 0 | 0 | 0 | 0 | 0 | 0 | 0.07621 | 0.061435 | 0.047617 | 0.022922 | 0.044747 | 0.025293 | 0.022227 | -7.4e-05 | -0.000147 | -0.000352 | 6e-06 | -9.2e-05 | 0.00396 | 0.003741 | 0.083539 | 0.079795 | 0.077534 | 0.079417 | 0.089936 | 0.104954 | 0.099676 | -0.142783 | -0.140748 | -0.13944 | -0.141112 | -0.146099 | -0.146422 | -0.143548 | -1.36149 | -1.333544 | -1.314801 | -1.338644 | -1.407197 | -1.443151 | -1.402769 | -0.209263 | -0.192924 | -0.184687 | -0.201095 | -0.246751 | -0.266949 | -0.239863 | -0.409922 | -0.378956 | -0.35977 | -0.384573 | -0.459032 | -0.445658 | -0.403065 | 0.429618 | 0.397082 | 0.364233 | 0.322669 | 0.526733 | 0.45603 | 0.417996 | -75 | -75 | -75 | -75 | -75 | -20 | 20 | -0.916258 | -0.904881 | -0.897293 | -0.906859 | -0.935954 | 0 | 0 |  | 1402.08 | 0 |  | 1422.2729 | 0 |  | 743.351 | 0 |  | 743.166 | 0 |  | 1407.16 | 0 |  | 1430.579 | 0 |  | 764.716 | 0 |  | 764.629 | 0 |  | 1417.015 | 0 |  | 1450.746 | 0 |  | 777.023 | 0 |  | 777.239 | 0 |  | 1497.584 | 0 |  | 1502.6639 | 0 |  | 757.118 | 0 |  | 756.913 | 0 |  | 1452.118 | 0 |  | 1453.871 | 0 |  | 704.481 | 0 |  | 704.314 | 0 |  | 1512.24 | 0 |  | 1512.5699 | 0 |  | 749.077 | 0.102 |  | 749.325 | 0.102 |  | 1499.184 | 0 |  | 1500.327 | 0 |  | 778.134 | 0.025 |  | 778.151 | 0.025 | 126.3474 | 114.3645 | 97.5649089 | 96.16265 | 97.96407 | 116.5102 | 102.516 | 0 | 0 | 0 | 0 | 0 | -14.8764752 | -3.6461192 | -103.6584 | -81.73024 | -62.14407 | -30.69243 | -62.83838 | -42.2165 | -36.42711 | 0 | 0 | 0 | 0 | 0 | 0 | 0 | 68.71935 | 67.866075 | 67.296975 | 68.014425 | 70.19655 | 0 | 0 | -21.27562 | -20.45436 | -22.34172 | -23.29828 | -15.87648 | -22.78332 | -9.05893 | 70.13269 | 80.04594 | 80.3761 | 110.1864 | 89.44576 | 36.6339 | 53.38389
2 | W74962 | 2017-03-09 03:53 | 71.3741 | 75.4067 | 17 | 66 | 1.3877 | 669.2154 | 14899 | 28 | 239962 | 239921 | 139204 | 139212 | 139337 | 139295 | 220947 | 220954 | 239939 | 239632 | 215384 | 215319 | 215590 | 215608 | 293381 | 293365 | 1303.17 | 16708.043 | 6 | 384.5601 | 384.5601 | 380.8842 | 220.9079 | 220.7941 | 114.7998 | 114.7998 | 1226.7578 | 1155.8164 | 1083.3334 | 894.2955 | 1084.4686 | 1007.0938 | 986.9 | 966.9589 | 947.647 | 936.0085 | 919.7817 | 899.7886 | 15.8 | 22.4 | 32.4498 | 19.5182 | 11.609 | 8.1862 | 5.8928 | 4.4672 | 3.5692 | 3.155 | 3.1988 | 77.54 | 112.64 | 131.51 | 187.69 | 191.31 | 272.49 | 266.26 | 379.69 | 358.18 | 506.64 | 446.87 | 635.25 | 512.6 | 727.85 | 50.9 | 47.5 | 41.6465 | -53.900002 | -45.909 | 45.909 | 9.9281 | -45.909 | 1105030 | 2 |  |  | 4.3943 | 8.75 | 10.845 | 14.3536 | 16.275 | 22.2893 | 4.9183 | 9.2056 | 11.4704 | 17.0662 | 18.8056 | 24.993 | 24.9119 | 24.9092 | 24.9949 | 18.0293 | 18.1381 | 18.116 |  | 10683 | 543 | 10 |  | EA656 | 312 | 900 | 7 | 7 | 40 | 43.5 | -53.900002 | 1482.8857 | 1449.7715 | 1254.9857 | 1234.4286 | 1138.1571 | 1060.5857 | 940.2714 | 70.9357 | 71.5393 | 76.2993 | 72.9993 | 44.9179 | 74.4171 | 37.8014 | 32.4498 | 19.5182 | 11.609 | 8.1862 | 5.8928 | 4.4672 | 3.5692 | 3.155 | 0 | 0 | 0 | 0 | 0 | 0.1016 | 0.0254 | 0 | 0 | 0 | 0 | 0 | 0 | 0 | 0.077424 | 0.063921 | 0.049863 | 0.023976 | 0.047012 | 0.025727 | 0.022646 | -7.4e-05 | -0.000147 | -0.000352 | 6e-06 | -9.1e-05 | 0.003472 | 0.003153 | 0.083542 | 0.07979 | 0.077533 | 0.079405 | 0.089917 | 0.104967 | 0.099727 | -0.142929 | -0.140941 | -0.139606 | -0.14135 | -0.14638 | -0.146429 | -0.143443 | -1.361773 | -1.334469 | -1.315372 | -1.340182 | -1.409287 | -1.437966 | -1.396601 | -0.209412 | -0.192941 | -0.184764 | -0.200994 | -0.246518 | -0.267273 | -0.240592 | -0.410249 | -0.37997 | -0.360377 | -0.386296 | -0.461708 | -0.445405 | -0.40108 | 0.429817 | 0.397033 | 0.364141 | 0.320852 | 0.522103 | 0.453764 | 0.418337 | -75 | -75 | -75 | -75 | -75 | -30 | 30 | -0.916118 | -0.904745 | -0.897182 | -0.906812 | -0.935921 | 0 | 0 |  | 1402.08 | 0 |  | 1422.2729 | 0 |  | 743.351 | 0 |  | 743.166 | 0 |  | 1407.16 | 0 |  | 1430.579 | 0 |  | 764.716 | 0 |  | 764.629 | 0 |  | 1417.015 | 0 |  | 1450.746 | 0 |  | 777.023 | 0 |  | 777.239 | 0 |  | 1497.584 | 0 |  | 1502.6639 | 0 |  | 757.118 | 0 |  | 756.913 | 0 |  | 1452.118 | 0 |  | 1453.871 | 0 |  | 704.481 | 0 |  | 704.314 | 0 |  | 1512.24 | 0 |  | 1512.5699 | 0 |  | 749.077 | 0.102 |  | 749.325 | 0.102 |  | 1499.184 | 0 |  | 1500.327 | 0 |  | 778.134 | 0.025 |  | 778.151 | 0.025 | 123.8832 | 115.6773 | 97.30281 | 98.0198 | 102.3397 | 111.3265 | 93.77045 | 0 | 0 | 0 | 0 | 0 | -14.8771864 | -3.6434522 | -105.3331 | -85.10443 | -65.12538 | -32.14024 | -66.12516 | -41.98717 | -36.03091 | 0 | 0 | 0 | 0 | 0 | 0 | 0 | 68.70885 | 67.855875 | 67.28865 | 68.0109 | 70.194075 | 0 | 0 | -14.85479 | -13.80286 | -14.09736 | -14.67242 | -11.07307 | -19.88968 | -9.094714 | 72.40416 | 84.62585 | 85.36871 | 119.218 | 95.33552 | 34.57246 | 45.00137008
2 | W74963 | 2017-03-09 03:54 | 71.1119 | 75.186 | 19 | 64 | 1.3877 | 665.1638 | 14816 | 28 | 239962 | 239921 | 139204 | 139212 | 139337 | 139295 | 220947 | 220954 | 239939 | 239632 | 215384 | 215319 | 215590 | 215608 | 293381 | 293365 | 1303.17 | 16723.0039 | 6 | 385.3402 | 385.3402 | 381.6644 | 221.6881 | 221.5743 | 115.58 | 115.58 | 1224.4141 | 1155.8331 | 1096.5 | 904.0977 | 1084.3241 | 1008.9705 | 989.7834 | 970.7861 | 952.3796 | 941.6357 | 926.8167 | 908.1165 | 16 | 22.4 | 32.2125 | 19.4926 | 11.6296 | 8.2074 | 5.9251 | 4.4916 | 3.5912 | 3.1513 | 3.1971 | 80.05 | 113.83 | 135.23 | 189.1 | 196.65 | 274.14 | 272.95 | 381.1 | 367.09 | 508.19 | 459.96 | 638.98 | 529.21 | 738.02 | 50.5 | 47.6 | 40.3814 | -18.230001 | -15.5935 | 16.5828 | 4.155 | -15.5935 | 1105030 | 1 |  |  | 4.4064 | 8.7786 | 10.8693 | 14.3057 | 16.0329 | 21.6636 | 5.0897 | 9.2382 | 10.875 | 17.2971 | 17.3779 | 22.2221 | 24.9019 | 24.9586 | 25.015 | 18.0895 | 18.0406 | 18.083 |  | 10683 | 543 | 11 |  | EA656 | 312 | 900 | 7 | 7 | 40 | 31.5 | -18.230001 | 1478 | 1435.6357 | 1237.5286 | 1214.4429 | 1107.0714 | 1057.4214 | 990.3643 | 91.9679 | 98.485 | 111.3557 | 101.5714 | 49.1007 | 73.8429 | 37.7743 | 32.2125 | 19.4926 | 11.6296 | 8.2074 | 5.9251 | 4.4916 | 3.5912 | 3.1513 | 0 | 0 | 0 | 0 | 0 | 0.1016 | 0.0254 | 0 | 0 | 0 | 0 | 0 | 0 | 0 | 0.078365 | 0.065838 | 0.051622 | 0.025073 | 0.047607 | 0.026301 | 0.023206 | -7.4e-05 | -0.000148 | -0.000352 | 7e-06 | -9e-05 | 0.002149 | 0.001993 | 0.083566 | 0.079815 | 0.077557 | 0.07943 | 0.089947 | 0.104976 | 0.099705 | -0.143459 | -0.141451 | -0.140112 | -0.141861 | -0.146903 | -0.146868 | -0.143959 | -1.361956 | -1.334489 | -1.315404 | -1.340184 | -1.409199 | -1.431823 | -1.391399 | -0.210218 | -0.193713 | -0.185501 | -0.201802 | -0.247529 | -0.268144 | -0.241025 | -0.410455 | -0.379986 | -0.360406 | -0.386293 | -0.461588 | -0.446285 | -0.403256 | 0.430013 | 0.397458 | 0.364742 | 0.322614 | 0.525021 | 0.454906 | 0.418169 | -75 | -75 | -75 | -75 | -75 | -40 | 40 | -0.916069 | -0.904693 | -0.897098 | -0.906804 | -0.9359 | 0 | 0 |  | 1402.08 | 0 |  | 1422.2729 | 0 |  | 743.351 | 0 |  | 743.166 | 0 |  | 1407.16 | 0 |  | 1430.579 | 0 |  | 764.716 | 0 |  | 764.629 | 0 |  | 1417.015 | 0 |  | 1450.746 | 0 |  | 777.023 | 0 |  | 777.239 | 0 |  | 1497.584 | 0 |  | 1502.6639 | 0 |  | 757.118 | 0 |  | 756.913 | 0 |  | 1452.118 | 0 |  | 1453.871 | 0 |  | 704.481 | 0 |  | 704.314 | 0 |  | 1512.24 | 0 |  | 1512.5699 | 0 |  | 749.077 | 0.102 |  | 749.325 | 0.102 |  | 1499.184 | 0 |  | 1500.327 | 0 |  | 778.134 | 0.025 |  | 778.151 | 0.025 | 123.510548 | 114.5853 | 95.97901 | 96.4632 | 99.57775 | 111.0039 | 98.74427 | 0 | 0 | 0 | 0 | 0 | -14.9217888 | -3.6565586 | -106.6289 | -87.66258241 | -67.44076308 | -33.61181472 | -66.96091 | -40.73536435 | -35.06186 | 0 | 0 | 0 | 0 | 0 | 0 | 0 | 68.705175 | 67.851975 | 67.28235 | 68.0103 | 70.1925 | 0 | 0 | -19.33331 | -19.07782 | -20.65659 | -20.49731 | -12.15385 | -19.80053 | -9.104551 | 66.25352 | 75.69683 | 75.164 | 110.3644 | 90.6555 | 35.54619 | 50.9213
2 | W74964 | 2017-03-09 03:56 | 70.9487 | 75.068 | 20 | 67 | 1.3877 | 665.0961 | 14817 | 28 | 239962 | 239921 | 139204 | 139212 | 139337 | 139295 | 220947 | 220954 | 239939 | 239632 | 215384 | 215319 | 215590 | 215608 | 293381 | 293365 | 1303.17 | 16723.0039 | 6 | 386.1204 | 386.1204 | 382.4445 | 222.4683 | 222.3544 | 116.3602 | 116.3602 | 1222.0703 | 1152.6583 | 1080.8334 | 893.1637 | 1084.6355 | 1006.4436 | 985.9784 | 965.9836 | 946.1625 | 934.5103 | 918.3684 | 898.7832 | 16 | 19.4 | 32.5155 | 19.6141 | 11.5884 | 8.1739 | 5.9016 | 4.4832 | 3.594 | 3.1526 | 3.1959 | 75.24 | 110.83 | 128.48 | 184.8 | 187.82 | 268.56 | 259.94 | 372.87 | 349.64 | 495.88 | 435.84 | 619.94 | 499.44 | 717.68 | 49.8 | 47.7 | 42.504 | -23.988888 | -21.2574 | 21.2574 | 2.5097 | -21.2574 | 1105030 | 2 |  |  | 4.4057 | 8.8593 | 10.9871 | 14.5621 | 16.3964 | 22.38 | 4.8042 | 9.2292 | 11.5222 | 17.4542 | 17.9556 | 22.1597 | 24.8827 | 24.8884 | 25.0255 | 17.9702 | 18.0835 | 17.9107 |  | 10683 | 543 | 12 |  | EA656 | 312 | 900 | 7 | 7 | 40 | 44.5 | -23.988888 | 1489.75 | 1467.8715 | 1268.3071 | 1246.8572 | 1159.2643 | 1065.9642 | 1018.5428 | 36.5914 | 37.3864 | 39.6679 | 44.7071 | 40.9814 | 75.8979 | 37.8307 | 32.5155 | 19.6141 | 11.5884 | 8.1739 | 5.9016 | 4.4832 | 3.594 | 3.1526 | 0 | 0 | 0 | 0 | 0 | 0.1016 | 0.0254 | 0 | 0 | 0 | 0 | 0 | 0 | 0 | 0.079033 | 0.067148 | 0.052865 | 0.026048 | 0.047852 | 0.026123 | 0.023047 | -7.5e-05 | -0.000148 | -0.000352 | 7e-06 | -9e-05 | 0.003554 | 0.003229 | 0.083559 | 0.079804 | 0.077549 | 0.079424 | 0.089936 | 0.104978 | 0.099669 | -0.143341 | -0.141362 | -0.140008 | -0.14174 | -0.146802 | -0.146864 | -0.144086 | -1.362026 | -1.334913 | -1.315618 | -1.340194 | -1.409543 | -1.438414 | -1.399993 | -0.210004 | -0.19345 | -0.185286 | -0.201608 | -0.247215 | -0.267979 | -0.240475 | -0.410538 | -0.380453 | -0.360635 | -0.386305 | -0.46203 | -0.445896 | -0.404581 | 0.429782 | 0.396448 | 0.363096 | 0.320101 | 0.520575 | 0.453167 | 0.41805 | -75 | -75 | -75 | -75 | -75 | -30 | 30 | -0.916186 | -0.904818 | -0.8973 | -0.907034 | -0.936178 | 0 | 0 |  | 1402.08 | 0 |  | 1422.2729 | 0 |  | 743.351 | 0 |  | 743.166 | 0 |  | 1407.16 | 0 |  | 1430.579 | 0 |  | 764.716 | 0 |  | 764.629 | 0 |  | 1417.015 | 0 |  | 1450.746 | 0 |  | 777.023 | 0 |  | 777.239 | 0 |  | 1497.584 | 0 |  | 1502.6639 | 0 |  | 757.118 | 0 |  | 756.913 | 0 |  | 1452.118 | 0 |  | 1453.871 | 0 |  | 704.481 | 0 |  | 704.314 | 0 |  | 1512.24 | 0 |  | 1512.5699 | 0 |  | 749.077 | 0.102 |  | 749.325 | 0.102 |  | 1499.184 | 0 |  | 1500.327 | 0 |  | 778.134 | 0.025 |  | 778.151 | 0.025 | 124.482 | 117.142 | 98.35595 | 99.03039 | 104.2596 | 111.9028 | 101.5171 | 0 | 0 | 0 | 0 | 0 | -14.9213824 | -3.6597844 | -107.5428 | -89.439171 | -69.08705 | -34.91875467 | -67.32259 | -42.68781 | -36.78622 | 0 | 0 | 0 | 0 | 0 | 0 | 0 | 68.71395 | 67.86135 | 67.2975 | 68.02755 | 70.21335 | 0 | 0 | -7.68434 | -7.23239908 | -7.349907 | -9.013309 | -10.13122 | -20.33904 | -9.097338 | 77.96878 | 88.3318 | 89.21649 | 123.1259 | 97.01913 | 33.95455 | 51.9738
2 | W74965 | 2017-03-09 03:58 | 69.8667 | 74.1914 | 67 | 65 | 1.3877 | 666.7039 | 14831 | 28 | 239962 | 239921 | 139204 | 139212 | 139337 | 139295 | 220947 | 220954 | 239939 | 239632 | 215384 | 215319 | 215590 | 215608 | 293381 | 293365 | 1303.17 | 16737.9648 | 6 | 386.9024 | 386.9024 | 383.2265 | 223.2503 | 223.1364 | 117.1422 | 117.1422 | 1230.2734 | 1146.2965 | 1075.6666 | 899.4495 | 1078.7299 | 1002.2861 | 983.2899 | 964.587 | 946.1677 | 935.9136 | 920.9622 | 902.0156 | 15.8 | 17.8 | 32.1119 | 19.3865 | 11.5401 | 8.1341 | 5.9026 | 4.4689 | 3.581 | 3.1497 | 3.1963 | 78.38 | 112.96 | 133.07 | 187.79 | 194.19 | 272.96 | 269.82 | 378.88 | 362.44 | 504.96 | 452.22 | 633.18 | 518.89 | 731.05 | 50 | 47.7 | 40.3265 | -45.511112 | -33.4124 | 33.4124 | 3.7581 | -33.4124 | 1104143 | 1 |  |  | 4.4729 | 8.8693 | 11.0743 | 14.6271 | 16.415 | 22.2071 | 4.86 | 9.35 | 11.6971 | 16.6171 | 17.73 | 22.5043 | 24.9833 | 24.9502 | 25.019 | 17.9875 | 18.0228 | 18.0644 |  | 10683 | 543 | 13 |  | EA656 | 312 | 900 | 7 | 7 | 40 | 37 | -45.511112 | 1487.7715 | 1458.1857 | 1256.6285 | 1211.3857 | 1134 | 1046.8572 | 980.1643 | 59.5036 | 60.9686 | 63.01 | 62.2364 | 36.0393 | 69.5836 | 37.7536 | 32.1119 | 19.3865 | 11.5401 | 8.1341 | 5.9026 | 4.4689 | 3.581 | 3.1497 | 0 | 0 | 0 | 0 | 0 | 0.1016 | 0.0254 | 0 | 0 | 0 | 0 | 0 | 0 | 0 | 0.078696 | 0.066576 | 0.05266 | 0.027117 | 0.04719 | 0.026137 | 0.023176 | -7.5e-05 | -0.000149 | -0.000352 | 7e-06 | -8.9e-05 | 0.004111 | 0.003886 | 0.08354 | 0.079786 | 0.077533 | 0.079411 | 0.089913 | 0.104956 | 0.099685 | -0.14306 | -0.141082 | -0.139722 | -0.141434 | -0.146528 | -0.146673 | -0.14378 | -1.362328 | -1.335169 | -1.315751 | -1.340104 | -1.410039 | -1.443573 | -1.403248 | -0.209449 | -0.192946 | -0.184825 | -0.20115 | -0.246521 | -0.26729 | -0.240244 | -0.410891 | -0.380737 | -0.36078 | -0.386208 | -0.462669 | -0.446122 | -0.403168 | 0.430015 | 0.396986 | 0.363808 | 0.320789 | 0.522046 | 0.453722 | 0.418089 | -75 | -75 | -75 | -75 | -75 | -20 | 20 | -0.916208 | -0.90484 | -0.897333 | -0.90707 | -0.936224 | 0 | 0 |  | 1402.08 | 0 |  | 1422.2729 | 0 |  | 743.351 | 0 |  | 743.166 | 0 |  | 1407.16 | 0 |  | 1430.579 | 0 |  | 764.716 | 0 |  | 764.629 | 0 |  | 1417.015 | 0 |  | 1450.746 | 0 |  | 777.023 | 0 |  | 777.239 | 0 |  | 1497.584 | 0 |  | 1502.6639 | 0 |  | 757.118 | 0 |  | 756.913 | 0 |  | 1452.118 | 0 |  | 1453.871 | 0 |  | 704.481 | 0 |  | 704.314 | 0 |  | 1512.24 | 0 |  | 1512.5699 | 0 |  | 749.077 | 0.102 |  | 749.325 | 0.102 |  | 1499.184 | 0 |  | 1500.327 | 0 |  | 778.134 | 0.025 |  | 778.151 | 0.025 | 124.2884 | 116.3428 | 97.43018 | 96.19735 | 101.961342 | 109.8739 | 97.70768 | 0 | 0 | 0 | 0 | 0 | -14.9019768 | -3.652012 | -107.1076 | -88.69127 | -68.8243 | -36.34898 | -66.41425 | -43.6652 | -37.9747 | 0 | 0 | 0 | 0 | 0 | 0 | 0 | 68.7156 | 67.863 | 67.299975 | 68.03025 | 70.2168 | 0 | 0 | -12.46297 | -11.76365 | -11.64582325 | -12.51885186 | -8.884444 | -18.599 | -9.070076 | 73.43347 | 83.75089 | 84.26003 | 115.3598 | 96.87945 | 32.70777 | 47.01089
2 | W74966 | 2017-03-09 04:00 | 68.8705 | 73.3339 | 73 | 66 | 1.3877 | 664.0084 | 14781 | 29 | 239962 | 239921 | 139204 | 139212 | 139337 | 139295 | 220947 | 220954 | 239939 | 239632 | 215384 | 215319 | 215590 | 215608 | 293381 | 293365 | 1303.17 | 16752.9258 | 6 | 387.6812 | 387.6812 | 384.0054 | 224.0291 | 223.9152 | 117.921 | 117.921 | 1220.8984 | 1154.715 | 1083.3334 | 894.0538 | 1085.5282 | 1007.1433 | 986.8371 | 967.2144 | 947.5857 | 936.0837 | 920.4384 | 900.9193 | 16 | 21.4 | 32.3147 | 19.3892 | 11.5394 | 8.1221 | 5.8969 | 4.4899 | 3.5899 | 3.1523 | 3.1977 | 76.57 | 112.33 | 130.59 | 187.35 | 190.87 | 272.92 | 264.23 | 377.95 | 353.75 | 501.25 | 440.87 | 626.52 | 505.78 | 722.23 | 50 | 47.6 | 41.2238 | -47.622223 | -38.0254 | 38.0254 | 3.5095 | -38.0254 | 1104143 | 2 |  |  | 4.3921 | 8.7336 | 11.0529 | 14.6657 | 16.37 | 22.2693 | 4.9 | 9.0042 | 11.8417 | 17.4222 | 18.3111 | 22.8389 | 24.9569 | 24.9599 | 24.9434 | 18.0119 | 18.1496 | 18.1772 |  | 10683 | 543 | 14 |  | EA656 | 312 | 900 | 7 | 7 | 40 | 41 | -47.622223 | 1488.6929 | 1469.0286 | 1273.5714 | 1225.6143 | 1144.2 | 1067.8357 | 1004.7928 | 44.4657 | 37.9807 | 42.3721 | 47.7836 | 43.515 | 77.2293 | 37.6779 | 32.3147 | 19.3892 | 11.5394 | 8.1221 | 5.8969 | 4.4899 | 3.5899 | 3.1523 | 0 | 0 | 0 | 0 | 0 | 0.1016 | 0.0254 | 0 | 0 | 0 | 0 | 0 | 0 | 0 | 0.076459 | 0.0653 | 0.051876 | 0.027672 | 0.046172 | 0.025887 | 0.02302 | -7.5e-05 | -0.000149 | -0.000352 | 8e-06 | -8.8e-05 | 0.004365 | 0.004119 | 0.08355 | 0.079795 | 0.077539 | 0.079422 | 0.089927 | 0.104966 | 0.099685 | -0.143109 | -0.141133 | -0.139787 | -0.14147 | -0.146554 | -0.146803 | -0.143932 | -1.36187 | -1.334774 | -1.315549 | -1.339503 | -1.409254 | -1.446308 | -1.406102 | -0.209674 | -0.193143 | -0.18498 | -0.201396 | -0.246856 | -0.267526 | -0.24036 | -0.41036 | -0.380303 | -0.360564 | -0.385533 | -0.461663 | -0.445855 | -0.403328 | 0.429661 | 0.396496 | 0.362898 | 0.319737 | 0.521537 | 0.45364 | 0.418223 | -75 | -75 | -75 | -75 | -75 | -10 | 10 | -0.916198 | -0.904829 | -0.897306 | -0.907041 | -0.936182 | 0 | 0 |  | 1402.08 | 0 |  | 1422.2729 | 0 |  | 743.351 | 0 |  | 743.166 | 0 |  | 1407.16 | 0 |  | 1430.579 | 0 |  | 764.716 | 0 |  | 764.629 | 0 |  | 1417.015 | 0 |  | 1450.746 | 0 |  | 777.023 | 0 |  | 777.239 | 0 |  | 1497.584 | 0 |  | 1502.6639 | 0 |  | 757.118 | 0 |  | 756.913 | 0 |  | 1452.118 | 0 |  | 1453.871 | 0 |  | 704.481 | 0 |  | 704.314 | 0 |  | 1512.24 | 0 |  | 1512.5699 | 0 |  | 749.077 | 0.102 |  | 749.325 | 0.102 |  | 1499.184 | 0 |  | 1500.327 | 0 |  | 778.134 | 0.025 |  | 778.151 | 0.025 | 124.3803 | 117.2211 | 98.75145 | 97.34074 | 102.8944734 | 112.0864 | 100.1628 | 0 | 0 | 0 | 0 | 0 | -14.9151848 | -3.6558728 | -104.0251 | -86.96186 | -67.78235 | -37.07744304 | -64.94406 | -43.75371 | -38.1602 | 0 | 0 | 0 | 0 | 0 | 0 | 0 | 68.71485 | 67.862175 | 67.29795 | 68.028075 | 70.21365 | 0 | 0 | -9.323301 | -7.335706 | -7.837991058 | -9.623426 | -10.74193884 | -20.66085 | -9.056260044 | 79.74676 | 90.78574 | 90.42907 | 118.6679 | 97.42212 | 32.7567 | 49.29044
2 | W74967 | 2017-03-09 04:02 | 67.9005 | 72.4897 | 73 | 65 | 1.3877 | 668.0921 | 14861 | 29 | 239962 | 239921 | 139204 | 139212 | 139337 | 139295 | 220947 | 220954 | 239939 | 239632 | 215384 | 215319 | 215590 | 215608 | 293381 | 293365 | 1303.17 | 16767.8867 | 6 | 388.4648 | 388.4648 | 384.789 | 224.8127 | 224.6989 | 118.7046 | 118.7046 | 1230.2734 | 1160.4128 | 1092.8334 | 898.0876 | 1083.9774 | 1007.0383 | 986.9575 | 967.4528 | 948.1984 | 936.9272 | 921.7763 | 902.1491 | 16 | 23.4 | 32.0862 | 19.347 | 11.5736 | 8.1421 | 5.9036 | 4.4845 | 3.5689 | 3.1515 | 3.1971 | 79.16 | 113.82 | 133.68 | 187.96 | 195.55 | 273.32 | 271.79 | 379.91 | 363.91 | 505.28 | 453.87 | 636.41 | 521.01 | 733.34 | 49.7 | 47.6 | 39.3295 | -64.23333 | -56.4575 | 56.4575 | 8.6828 | -56.4575 | 1105030 | 1 |  |  | 4.3821 | 8.7093 | 10.9614 | 14.5529 | 16.2229 | 22.0014 | 4.7913 | 9.187 | 11.4942 | 17.0203 | 17.1826 | 23.3188 | 24.9804 | 24.9999 | 24.9728 | 17.9398 | 17.9467 | 18.0494 |  | 10683 | 543 | 15 |  | EA656 | 312 | 900 | 7 | 7 | 40 | 38 | -64.23333 | 1469.0428 | 1437.2572 | 1240.5215 | 1193.1929 | 1122.3357 | 1063.1 | 934.5857 | 42.3193 | 41.7771 | 39.1664 | 46.18 | 38.8721 | 74.9443 | 37.7721 | 32.0862 | 19.347 | 11.5736 | 8.1421 | 5.9036 | 4.4845 | 3.5689 | 3.1515 | 0 | 0 | 0 | 0 | 0 | 0.1016 | 0.0254 | 0 | 0 | 0 | 0 | 0 | 0 | 0 | 0.074703 | 0.064322 | 0.051294 | 0.028079 | 0.045248 | 0.025381 | 0.022572 | -7.5e-05 | -0.000149 | -0.000352 | 8e-06 | -8.8e-05 | 0.004415 | 0.004182 | 0.083545 | 0.079794 | 0.077537 | 0.079419 | 0.089921 | 0.104951 | 0.099723 | -0.142993 | -0.140999 | -0.139658 | -0.141345 | -0.146441 | -0.146741 | -0.143699 | -1.361806 | -1.334435 | -1.315266 | -1.339285 | -1.409254 | -1.447714 | -1.404986 | -0.209506 | -0.19304 | -0.184872 | -0.201265 | -0.246644 | -0.267186 | -0.240633 | -0.410286 | -0.379931 | -0.360263 | -0.38529 | -0.461664 | -0.446313 | -0.401382 | 0.429557 | 0.396762 | 0.363395 | 0.319926 | 0.521872 | 0.453723 | 0.418165 | -75 | -75 | -75 | -75 | -75 | 0 | 0 | -0.916112 | -0.904738 | -0.897161 | -0.906876 | -0.935983 | 0 | 0 |  | 1402.08 | 0 |  | 1422.2729 | 0 |  | 743.351 | 0 |  | 743.166 | 0 |  | 1407.16 | 0 |  | 1430.579 | 0 |  | 764.716 | 0 |  | 764.629 | 0 |  | 1417.015 | 0 |  | 1450.746 | 0 |  | 777.023 | 0 |  | 777.239 | 0 |  | 1497.584 | 0 |  | 1502.6639 | 0 |  | 757.118 | 0 |  | 756.913 | 0 |  | 1452.118 | 0 |  | 1453.871 | 0 |  | 704.481 | 0 |  | 704.314 | 0 |  | 1512.24 | 0 |  | 1512.5699 | 0 |  | 749.077 | 0.102 |  | 749.325 | 0.102 |  | 1499.184 | 0 |  | 1500.327 | 0 |  | 778.134 | 0.025 |  | 778.151 | 0.025 | 122.7312 | 114.6845 | 96.18632 | 94.76219 | 100.9215 | 111.5734081 | 93.19969 | 0 | 0 | 0 | 0 | 0 | -14.9088856 | -3.6499546 | -101.6289 | -85.6347 | -67.00228 | -37.6165 | -63.64191064 | -43.13609 | -37.589 | 0 | 0 | 0 | 0 | 0 | 0 | 0 | 68.7084 | 67.85535 | 67.287075 | 68.0157 | 70.198725 | 0 | 0 | -8.866147 | -8.064651384 | -7.240771 | -9.2944177 | -9.58757 | -20.02407 | -9.089214 | 80.94458 | 88.8405 | 89.23034 | 115.867 | 97.89079 | 33.50437 | 42.87153
2 | W74968 | 2017-03-09 04:04 | 67.2483 | 71.9324 | 54 | 63 | 1.3877 | 662.9256 | 14752 | 29 | 239962 | 239921 | 139204 | 139212 | 139337 | 139295 | 220947 | 220954 | 239939 | 239632 | 215384 | 215319 | 215590 | 215608 | 293381 | 293365 | 1303.17 | 16782.8477 | 6 | 389.2424 | 389.2424 | 385.5666 | 225.5903 | 225.4764 | 119.4822 | 119.4822 | 1217.3828 | 1148.3523 | 1089 | 900.91 | 1073.2972 | 1000.4916 | 982.4197 | 964.6564 | 947.3617 | 937.3295 | 923.2845 | 905.0328 | 16 | 23.4 | 32.2658 | 19.7094 | 11.71 | 8.2476 | 5.9364 | 4.5042 | 3.5961 | 3.1536 | 3.1992 | 81.13 | 114.14 | 136.74 | 189.35 | 200.1 | 274.95 | 278.65 | 382.97 | 374.19 | 509.73 | 467.26 | 641.84 | 537.76 | 743.43 | 49.8 | 47.6 | 39.1414 | -40.869999 | -31.9696 | 31.9696 | -1.2702 | -31.9696 | 1104143 | 2 |  |  | 4.5143 | 8.6893 | 10.9493 | 14.5929 | 16.3607 | 21.8986 | 4.8761 | 9.5657 | 11.694 | 17.4761 | 18.1776 | 23.7881 | 24.9278 | 24.9782 | 24.9849 | 18.0314 | 18.0218 | 18.1526 |  | 10683 | 543 | 16 |  | EA656 | 312 | 900 | 7 | 7 | 40 | 50.5 | -40.869999 | 1487.9429 | 1453.0571 | 1249 | 1215.7357 | 1113.7428 | 1068.8857 | 994.7072 | 41.0521 | 36.9664 | 37.0593 | 35.7271 | 32.7014 | 71.9871 | 37.6986 | 32.2658 | 19.7094 | 11.71 | 8.2476 | 5.9364 | 4.5042 | 3.5961 | 3.1536 | 0 | 0 | 0 | 0 | 0 | 0.1016 | 0.0254 | 0 | 0 | 0 | 0 | 0 | 0 | 0 | 0.074299 | 0.06423 | 0.05135 | 0.028479 | 0.044851 | 0.025356 | 0.022536 | -7.6e-05 | -0.00015 | -0.000352 | 8e-06 | -8.7e-05 | 0.004211 | 0.004062 | 0.083545 | 0.079793 | 0.07754 | 0.079414 | 0.089926 | 0.104955 | 0.09969 | -0.143089 | -0.141097 | -0.139739 | -0.14147 | -0.146517 | -0.146798 | -0.143871 | -1.362091 | -1.334758 | -1.315368 | -1.339967 | -1.409235 | -1.446881 | -1.405634 | -0.209572 | -0.193093 | -0.184962 | -0.20125 | -0.246792 | -0.267351 | -0.240364 | -0.410617 | -0.380285 | -0.360372 | -0.386053 | -0.461639 | -0.446277 | -0.403038 | 0.430057 | 0.397727 | 0.3646 | 0.321454 | 0.523953 | 0.455263 | 0.418379 | -75 | -75 | -75 | -75 | -75 | 10 | -10 | -0.916164 | -0.904795 | -0.897271 | -0.907006 | -0.936145 | 0 | 0 |  | 1402.08 | 0 |  | 1422.2729 | 0 |  | 743.351 | 0 |  | 743.166 | 0 |  | 1407.16 | 0 |  | 1430.579 | 0 |  | 764.716 | 0 |  | 764.629 | 0 |  | 1417.015 | 0 |  | 1450.746 | 0 |  | 777.023 | 0 |  | 777.239 | 0 |  | 1497.584 | 0 |  | 1502.6639 | 0 |  | 757.118 | 0 |  | 756.913 | 0 |  | 1452.118 | 0 |  | 1453.871 | 0 |  | 704.481 | 0 |  | 704.314 | 0 |  | 1512.24 | 0 |  | 1512.5699 | 0 |  | 749.077 | 0.102 |  | 749.325 | 0.102 |  | 1499.184 | 0 |  | 1500.327 | 0 |  | 778.134 | 0.025 |  | 778.151 | 0.025 | 124.3102 | 115.9438 | 96.84746 | 96.54643 | 100.1544 | 112.1849 | 99.16236 | 0 | 0 | 0 | 0 | 0 | -14.9146768 | -3.6543234 | -101.0985 | -85.53129264 | -67.08114 | -38.17164 | -63.08299554 | -42.77993 | -37.38705 | 0 | 0 | 0 | 0 | 0 | 0 | 0 | 68.7123 | 67.859625 | 67.295325 | 68.02545 | 70.210875 | 0 | 0 | -8.603371 | -7.137953 | -6.854562 | -7.190078875 | -8.070444 | -19.24582 | -9.061386 | 83.32064 | 91.13416 | 90.20709 | 119.2102 | 99.21187 | 35.24447 | 49.0596
2 | W74969 | 2017-03-09 04:06 | 67.0286 | 71.7952 | 51 | 71 | 1.2349 | 923.5377 | 15869 | 29 | 239962 | 239921 | 139204 | 139212 | 139337 | 139295 | 220947 | 220954 | 239939 | 239632 | 215384 | 215319 | 215590 | 215608 | 293381 | 293365 | 1303.17 | 16798.7676 | 6 | 390.3158 | 390.3158 | 386.6399 | 226.6637 | 226.5498 | 120.5555 | 120.5555 | 1223.2422 | 1131.9004 | 1064 | 898.6177 | 1079.1838 | 1006.9461 | 989.8591 | 971.3403 | 953.5027 | 944.2119 | 928.2955 | 911.8806 | 15.8 | 18 | 31.0375 | 18.2408 | 10.4592 | 7.3088 | 5.13 | 3.7528 | 2.9913 | 2.649 | 2.6901 | 89.41 | 133.81 | 155.39 | 227.9 | 228.92 | 334.93 | 323.88 | 474.81 | 444.85 | 660.46 | 559.98 | 832.98 | 647.44 | 951 | 49.3 | 47.5 | 45.8088 | -28.154543 | -24.257 | 24.4235 | 0.6523 | -24.257 | 1103285 | 1 |  |  | 4.1457 | 8.0043 | 9.7657 | 12.86 | 15.3564 | 22.425 | 4.8698 | 8.6825 | 11.2429 | 14.7889 | 21.419 | 32.3968 | 24.9226 | 25.0107 | 24.8948 | 17.8829 | 17.9521 | 17.3562 |  | 10683 | 543 | 17 |  | EA652 | 262 | 829 | 6 | 3 | 40 | 29 | -28.154543 | 1391.8143 | 1298.45 | 1107.6714 | 1035.8572 | 1026.05 | 869.8143 | 842.1429 | 45.0893 | 42.0636 | 46.9607 | 51.6664 | 56.8043 | 95.3907 | 37.6821 | 31.0375 | 18.2408 | 10.4592 | 7.3088 | 5.13 | 3.7528 | 2.9913 | 2.649 | 0 | 0 | 0 | 0 | 0 | 0.1016 | 0.0254 | 0 | 0 | 0 | 0 | 0 | 0 | 0 | 0.055847 | 0.047145 | 0.03696 | 0.017844 | 0.032263 | 0.018993 | 0.016534 | 8e-06 | 7.4e-05 | 0.000202 | 0.000179 | 5.2e-05 | 0.003458 | 0.003197 | 0.082122 | 0.078447 | 0.076233 | 0.078086 | 0.088413 | 0.103596 | 0.098355 | -0.119932 | -0.118194 | -0.117042 | -0.118444 | -0.122707 | -0.122627 | -0.120297 | -1.356465 | -1.32815 | -1.30863 | -1.332333 | -1.401824 | -1.431504 | -1.392418 | -0.173552 | -0.160074 | -0.15337 | -0.167002 | -0.204681 | -0.222774 | -0.199895 | -0.404504 | -0.373425 | -0.353602 | -0.377939 | -0.452694 | -0.432879 | -0.392865 | 0.431355 | 0.397254 | 0.363308 | 0.315542 | 0.505591 | 0.436343 | 0.398881 | -75 | -75 | -75 | -75 | -75 | 20 | -20 | -0.788892 | -0.778874 | -0.771129 | -0.77892 | -0.803675 | 0 | 0 |  | 1402.08 | 0 |  | 1422.2729 | 0 |  | 743.351 | 0 |  | 743.166 | 0 |  | 1407.16 | 0 |  | 1430.579 | 0 |  | 764.716 | 0 |  | 764.629 | 0 |  | 1417.015 | 0 |  | 1450.746 | 0 |  | 777.023 | 0 |  | 777.239 | 0 |  | 1497.584 | 0 |  | 1502.6639 | 0 |  | 757.118 | 0 |  | 756.913 | 0 |  | 1452.118 | 0 |  | 1453.871 | 0 |  | 704.481 | 0 |  | 704.314 | 0 |  | 1512.24 | 0 |  | 1512.5699 | 0 |  | 749.077 | 0.102 |  | 749.325 | 0.102 |  | 1499.184 | 0 |  | 1500.327 | 0 |  | 778.134 | 0.025 |  | 778.151 | 0.025 | 114.2986 | 101.8595 | 84.44111 | 80.88595 | 90.71615865 | 90.10928 | 82.82896 | 0 | 0 | 0 | 0 | 0 | -12.4589032 | -3.0555438 | -75.76535 | -62.71391485 | -48.63130806 | -24.01264 | -45.29994256 | -32.1387 | -27.4738 | 0 | 0 | 0 | 0 | 0 | 0 | 0 | 59.1669 | 58.41555 | 57.834675 | 58.419 | 60.275625 | 0 | 0 | -7.825338 | -6.733289 | -7.202362559 | -8.628392 | -11.62676 | -21.25057 | -7.532463 | 89.87478 | 90.82785 | 86.44212 | 106.6639 | 94.06508 | 24.26111 | 44.76716
2 | W74970 | 2017-03-09 04:09 | 66.5932 | 71.5282 | 61 | 71 | 1.2349 | 930.5883 | 15966 | 28 | 239962 | 239921 | 139204 | 139212 | 139337 | 139295 | 220947 | 220954 | 239939 | 239632 | 215384 | 215319 | 215590 | 215608 | 293381 | 293365 | 1303.17 | 16815.0645 | 6 | 391.3973 | 391.3973 | 387.7215 | 227.7452 | 227.6313 | 121.6371 | 121.6371 | 1209.1797 | 1114.6532 | 1054 | 898.0931 | 1066.6715 | 995.5692 | 979.6373 | 961.7545 | 944.8707 | 936.4048 | 924.7073 | 909.5587 | 15.8 | 17.6 | 30.923 | 18.5254 | 10.6569 | 7.5097 | 5.2884 | 3.8811 | 3.0452 | 2.6454 | 2.6912 | 88.47 | 131.27 | 153.24 | 222.18 | 224.07 | 324.24 | 316.4 | 459.42 | 437.27 | 639.08 | 563.51 | 817.42 | 655.39 | 954 | 50.8 | 47.4 | 44.0616 | -10.49091 | -13.2879 | 13.7106 | -4.8894 | -13.2879 | 1104108 | 2 |  |  | 4.1571 | 8.27 | 9.795 | 12.7343 | 14.205 | 21.3807 | 5.0645 | 9.0903 | 10.7581 | 14.6726 | 17.3226 | 25.5258 | 24.9217 | 24.9792 | 24.8562 | 17.9708 | 17.9526 | 18.0888 |  | 10683 | 543 | 18 |  | EA652 | 262 | 829 | 6 | 3 | 40 | 32 | -10.49091 | 1371.35 | 1321.5072 | 1103.4572 | 1056.1357 | 1038.25 | 973.3929 | 962.95 | 45.5486 | 47.6664 | 55.8929 | 55.9086 | 55.4307 | 88.9793 | 37.5886 | 30.923 | 18.5254 | 10.6569 | 7.5097 | 5.2884 | 3.8811 | 3.0452 | 2.6454 | 0 | 0 | 0 | 0 | 0 | 0.1016 | 0.0254 | 0 | 0 | 0 | 0 | 0 | 0 | 0 | 0.059168 | 0.04984 | 0.039374 | 0.018953 | 0.035046 | 0.020451 | 0.017848 | 7e-06 | 7.4e-05 | 0.000201 | 0.000179 | 5.3e-05 | 0.003409 | 0.00319 | 0.082123 | 0.078441 | 0.076232 | 0.078079 | 0.088399 | 0.103459 | 0.098215 | -0.11993 | -0.118229 | -0.117053 | -0.118486 | -0.122803 | -0.122903 | -0.12059 | -1.35641 | -1.32869 | -1.308784 | -1.332982 | -1.404273 | -1.432652 | -1.393747 | -0.173563 | -0.159993 | -0.153349 | -0.166899 | -0.204473 | -0.221354 | -0.198531 | -0.40444 | -0.374014 | -0.353766 | -0.378662 | -0.454107 | -0.439339 | -0.39915 | 0.432692 | 0.399374 | 0.36729 | 0.322915 | 0.516485 | 0.437213 | 0.399012 | -75 | -75 | -75 | -75 | -75 | 30 | -30 | -0.788974 | -0.778965 | -0.771283 | -0.779089 | -0.803869 | 0 | 0 |  | 1402.08 | 0 |  | 1422.2729 | 0 |  | 743.351 | 0 |  | 743.166 | 0 |  | 1407.16 | 0 |  | 1430.579 | 0 |  | 764.716 | 0 |  | 764.629 | 0 |  | 1417.015 | 0 |  | 1450.746 | 0 |  | 777.023 | 0 |  | 777.239 | 0 |  | 1497.584 | 0 |  | 1502.6639 | 0 |  | 757.118 | 0 |  | 756.913 | 0 |  | 1452.118 | 0 |  | 1453.871 | 0 |  | 704.481 | 0 |  | 704.314 | 0 |  | 1512.24 | 0 |  | 1512.5699 | 0 |  | 749.077 | 0.102 |  | 749.325 | 0.102 |  | 1499.184 | 0 |  | 1500.327 | 0 |  | 778.134 | 0.025 |  | 778.151 | 0.025 | 112.6194 | 103.6603 | 84.11875 | 82.46202 | 91.78026175 | 100.7063 | 94.57613425 | 0 | 0 | 0 | 0 | 0 | -12.4869448 | -3.062986 | -80.26556175 | -66.32023266 | -51.7951268 | -25.50261 | -49.28858 | -34.18307672 | -29.32165 | 0 | 0 | 0 | 0 | 0 | 0 | 0 | 59.17305 | 58.422375 | 57.846225 | 58.431675 | 60.290175 | 0 | 0 | -7.905552 | -7.62629 | -8.57112 | -9.331089 | -11.33408 | -19.69592 | -7.462502 | 83.62131 | 88.13619828 | 81.59873 | 106.06 | 91.44778 | 34.34031 | 54.729
2 | W74971 | 2017-03-09 04:11 | 66.0774 | 71.0155 | 62 | 67 | 1.3877 | 690.283 | 13798 | 28 | 239962 | 239921 | 139204 | 139212 | 139337 | 139295 | 220947 | 220954 | 239939 | 239632 | 215384 | 215319 | 215590 | 215608 | 293381 | 293365 | 1303.17 | 16828.9453 | 6 | 392.2069 | 392.2069 | 388.5311 | 228.5548 | 228.441 | 122.4467 | 122.4467 | 1220.8984 | 1136.9393 | 1071.3334 | 899.6267 | 1082.0076 | 1007.9537 | 988.456 | 970.1779 | 952.6879 | 942.7416 | 929.3953 | 912.6315 | 15.8 | 20.4 | 32.8449 | 19.9227 | 12.0475 | 8.4656 | 6.0294 | 4.5554 | 3.618 | 3.1591 | 3.1959 | 77.59 | 113.03 | 129.42 | 184.69 | 188.56 | 269.03 | 263.52 | 378.72 | 355.73 | 505.14 | 447.31 | 638.13 | 518.81 | 739.56 | 50.4 | 47.5 | 42.1514 | -23.744444 | -16.7979 | 16.8588 | -0.6465 | -16.7979 | 1104149 | 1 |  |  | 4.5007 | 8.5979 | 10.6857 | 14.5064 | 16.0579 | 21.24 | 5.0797 | 9.3971 | 11.3203 | 18.0638 | 19.2188 | 25.7884 | 24.9027 | 24.9058 | 24.9117 | 18.0614 | 18.1382 | 18.1576 |  | 10683 | 544 | 1 |  | EA656 | 312 | 807 | 7 | 7 | 40 | 47 | -23.744444 | 1316.5143 | 1272.0072 | 1144.4 | 1130.7142 | 1014.0286 | 991.8357 | 909.9572 | 49.5979 | 51.5686 | 54.4979 | 66.9371 | 56.8129 | 84.3607 | 37.6229 | 32.8449 | 19.9227 | 12.0475 | 8.4656 | 6.0294 | 4.5554 | 3.618 | 3.1591 | 0 | 0 | 0 | 0 | 0 | 0.1016 | 0.0254 | 0 | 0 | 0 | 0 | 0 | 0 | 0 | 0.054845 | 0.045979 | 0.036122 | 0.016717 | 0.032387 | 0.018852 | 0.016378 | 1.5e-05 | 9.4e-05 | 0.000248 | 0.000182 | 6.1e-05 | 0.003138 | 0.002941 | 0.08162 | 0.077962 | 0.075748 | 0.077585 | 0.087863 | 0.102911 | 0.097746 | -0.113381 | -0.111762 | -0.11075 | -0.112097 | -0.116071 | -0.116104 | -0.113784 | -1.353776 | -1.325927 | -1.307745 | -1.331772 | -1.401105 | -1.423411 | -1.382327 | -0.163681 | -0.150911 | -0.144404 | -0.157187 | -0.192913 | -0.208663 | -0.187614 | -0.401556 | -0.371145 | -0.352812 | -0.377474 | -0.45028 | -0.436717 | -0.394465 | 0.437345 | 0.410552 | 0.382288 | 0.357363 | 0.585866 | 0.508864 | 0.466269 | -75 | -75 | -75 | -75 | -75 | 40 | -40 | -0.751972 | -0.742569 | -0.735833 | -0.743646 | -0.76727 | 0 | 0 |  | 1402.08 | 0 |  | 1422.2729 | 0 |  | 743.351 | 0 |  | 743.166 | 0 |  | 1407.16 | 0 |  | 1430.579 | 0 |  | 764.716 | 0 |  | 764.629 | 0 |  | 1417.015 | 0 |  | 1450.746 | 0 |  | 777.023 | 0 |  | 777.239 | 0 |  | 1497.584 | 0 |  | 1502.6639 | 0 |  | 757.118 | 0 |  | 756.913 | 0 |  | 1452.118 | 0 |  | 1453.871 | 0 |  | 704.481 | 0 |  | 704.314 | 0 |  | 1512.24 | 0 |  | 1512.5699 | 0 |  | 749.077 | 0.102 |  | 749.325 | 0.102 |  | 1499.184 | 0 |  | 1500.327 | 0 |  | 778.134 | 0.025 |  | 778.151 | 0.025 | 107.4539 | 99.16823 | 86.6860112 | 87.72646 | 89.09559 | 102.0708 | 88.94468 | 0 | 0 | 0 | 0 | 0 | -11.7961664 | -2.8901136 | -74.26815136 | -61.08943 | -47.56268565 | -22.50562 | -45.46305504 | -31.30080789 | -26.70518 | 0 | 0 | 0 | 0 | 0 | 0 | 0 | 56.3979 | 55.692675 | 55.187475 | 55.77345 | 57.54525 | 0 | 0 | -8.118234 | -7.782269 | -7.869715 | -10.52164 | -10.95995 | -17.60296 | -7.058583 | 81.46541 | 85.9892 | 86.44109 | 110.4727 | 90.21784 | 41.37087 | 52.2908
2 | W74972 | 2017-03-09 04:13 | 66.1249 | 70.951 | 49 | 70 | 1.2349 | 927.6986 | 13241 | 28 | 239962 | 239921 | 139204 | 139212 | 139337 | 139295 | 220947 | 220954 | 239939 | 239632 | 215384 | 215319 | 215590 | 215608 | 293381 | 293365 | 1303.17 | 16842.2344 | 6 | 393.3573 | 393.3573 | 389.6815 | 229.7052 | 229.5913 | 123.5971 | 123.5971 | 1199.8047 | 1123.8702 | 1062.1666 | 880.8515 | 1074.2339 | 995.3028 | 976.8058 | 956.6635 | 938.5402 | 929.8753 | 915.3833 | 896.5682 | 15.8 | 17.8 | 30.7232 | 17.3755 | 9.7841 | 6.7588 | 4.6701 | 3.3745 | 2.6501 | 2.3381 | 2.3738 | 82.04 | 121.95 | 148.26 | 215.65 | 222.05 | 321.37 | 320.49 | 466.25 | 448.32 | 658.16 | 571.32 | 840.62 | 660.1 | 967.9 | 49.3 | 47.5 | 44.3689 | -44.200001 | -38.2717 | 38.2717 | -51.3507 | -38.2717 | 1104416 | 2 |  |  | 4.3293 | 8.3914 | 10.0014 | 16.9836 | 15.1214 | 23.76 | 4.8577 | 9.1423 | 11.5493 | 17.3183 | 16.7915 | 31.2634 | 24.8879 | 25.0128 | 24.7861 | 19.1831 | 17.8145 | 17.7068 |  | 10683 | 544 | 2 |  | EA652 | 231 | 776 | 6 | 3 | 40 | 44 | -44.200001 | 1356.4286 | 1300.9642 | 1103.45 | 1095.1643 | 1065.7786 | 959.25 | 874.0714 | 43.5493 | 49.6443 | 52.9329 | 55.8436 | 50.3729 | 89.6586 | 37.5886 | 30.7232 | 17.3755 | 9.7841 | 6.7588 | 4.6701 | 3.3745 | 2.6501 | 2.3381 | 0 | 0 | 0 | 0 | 0 | 0.1016 | 0.0254 | 0 | 0 | 0 | 0 | 0 | 0 | 0 | 0.049209 | 0.040865 | 0.031867 | 0.014157 | 0.028657 | 0.016782 | 0.014391 | 1.8e-05 | 9.9e-05 | 0.00026 | 0.000173 | 5.7e-05 | 0.002803 | 0.002568 | 0.080864 | 0.077243 | 0.075062 | 0.076874 | 0.087031 | 0.102087 | 0.096984 | -0.105131 | -0.103616 | -0.102614 | -0.103909 | -0.107711 | -0.107689 | -0.1055 | -1.35315 | -1.32507 | -1.305732 | -1.330579 | -1.402044 | -1.427417 | -1.386081 | -0.150645 | -0.138925 | -0.133088 | -0.144748 | -0.177285 | -0.192208 | -0.172998 | -0.401034 | -0.3704 | -0.350881 | -0.376358 | -0.451727 | -0.434628 | -0.391661 | 0.434173 | 0.399044 | 0.364218 | 0.312657 | 0.494255 | 0.423204 | 0.387206 | -75 | -75 | -75 | -75 | -75 | 30 | -30 | -0.703696 | -0.694802 | -0.687668 | -0.694719 | -0.716828 | 0 | 0 |  | 1402.08 | 0 |  | 1422.2729 | 0 |  | 743.351 | 0 |  | 743.166 | 0 |  | 1407.16 | 0 |  | 1430.579 | 0 |  | 764.716 | 0 |  | 764.629 | 0 |  | 1417.015 | 0 |  | 1450.746 | 0 |  | 777.023 | 0 |  | 777.239 | 0 |  | 1497.584 | 0 |  | 1502.6639 | 0 |  | 757.118 | 0 |  | 756.913 | 0 |  | 1452.118 | 0 |  | 1453.871 | 0 |  | 704.481 | 0 |  | 704.314 | 0 |  | 1512.24 | 0 |  | 1512.5699 | 0 |  | 749.077 | 0.102 |  | 749.325 | 0.102 |  | 1499.184 | 0 |  | 1500.327 | 0 |  | 778.134 | 0.025 |  | 778.151 | 0.025 | 109.6862 | 100.4904 | 82.8271639 | 84.18966 | 92.75578 | 97.92695475 | 84.77094 | 0 | 0 | 0 | 0 | 0 | -10.9412024 | -2.6797 | -66.61151505 | -54.28016748 | -41.94925 | -19.06719707 | -40.25829 | -27.95596 | -23.50655 | 0 | 0 | 0 | 0 | 0 | 0 | 0 | 52.7772 | 52.11015 | 51.5751 | 52.103925 | 53.7621 | 0 | 0 | -6.560484 | -6.896834 | -7.044734 | -8.083249 | -8.93036 | -17.2331 | -6.502753 | 89.29144 | 91.42353 | 85.40828 | 109.1431 | 97.32923 | 41.79669 | 52.08194
2 | W74973 | 2017-03-09 04:15 | 66.1595 | 70.9512 | 54 | 73 | 1.2349 | 978.6872 | 13223 | 29 | 239962 | 239921 | 139204 | 139212 | 139337 | 139295 | 220947 | 220954 | 239939 | 239632 | 215384 | 215319 | 215590 | 215608 | 293381 | 293365 | 1303.17 | 16855.5449 | 6 | 394.5709 | 394.5709 | 390.8951 | 230.9188 | 230.8049 | 124.8107 | 124.8107 | 1206.8359 | 1128.6677 | 1064.8334 | 883.1009 | 1062.311 | 984.3171 | 967.2236 | 947.5546 | 929.0757 | 919.106 | 906.4695 | 888.0712 | 15.4 | 17.8 | 30.7447 | 17.4454 | 9.5824 | 6.6413 | 4.614 | 3.4236 | 2.6866 | 2.3344 | 2.3744 | 82.3 | 126.21 | 150.66 | 224.86 | 224.31 | 335.34 | 322.01 | 480.87 | 445.57 | 655.6 | 569.98 | 838.91 | 660.84 | 983.92 | 49.9 | 47.7 | 47.4711 | -15.645453 | -17.2224 | 17.2224 | -21.1022 | -17.2224 | 1104040 | 1 |  |  | 4.4279 | 8.8036 | 10.3307 | 18.2964 | 15.3421 | 29.3907 | 5.0986 | 9.2254 | 11.5155 | 20.4718 | 17.4268 | 28.2268 | 24.9381 | 24.9334 | 24.9199 | 17.4011 | 18.021 | 18.5973 |  | 10683 | 544 | 3 |  | EA652 | 231 | 735 | 6 | 3 | 40 | 36.5 | -15.645453 | 1284.5215 | 1238.65 | 1040.6929 | 988.1929 | 932.3286 | 963.9214 | 882.9714 | 74.7664 | 77.2271 | 85.7043 | 80.9007 | 39.4793 | 57.5629 | 37.5864 | 30.7447 | 17.4454 | 9.5824 | 6.6413 | 4.614 | 3.4236 | 2.6866 | 2.3344 | 0 | 0 | 0 | 0 | 0 | 0.1016 | 0.0254 | 0 | 0 | 0 | 0 | 0 | 0 | 0 | 0.043227 | 0.035606 | 0.027456 | 0.010937 | 0.024811 | 0.014433 | 0.012211 | 1.7e-05 | 9.2e-05 | 0.000241 | 0.000156 | 4.6e-05 | 0.002188 | 0.002006 | 0.079704 | 0.07613 | 0.073983 | 0.07578 | 0.085803 | 0.100715 | 0.095675 | -0.093626 | -0.092299 | -0.091391 | -0.092498 | -0.095837 | -0.096144 | -0.094197 | -1.350029 | -1.322453 | -1.302847 | -1.326684 | -1.396994 | -1.432542 | -1.390943 | -0.133224 | -0.122806 | -0.117683 | -0.128113 | -0.15705 | -0.169333 | -0.152348 | -0.397709 | -0.367802 | -0.348095 | -0.372317 | -0.445678 | -0.43472 | -0.392015 | 0.437187 | 0.403519 | 0.371103 | 0.327296 | 0.523782 | 0.447425 | 0.409408 | -75 | -75 | -75 | -75 | -75 | 20 | -20 | -0.63735 | -0.629274 | -0.622706 | -0.629067 | -0.649054 | 0 | 0 |  | 1402.08 | 0 |  | 1422.2729 | 0 |  | 743.351 | 0 |  | 743.166 | 0 |  | 1407.16 | 0 |  | 1430.579 | 0 |  | 764.716 | 0 |  | 764.629 | 0 |  | 1417.015 | 0 |  | 1450.746 | 0 |  | 777.023 | 0 |  | 777.239 | 0 |  | 1497.584 | 0 |  | 1502.6639 | 0 |  | 757.118 | 0 |  | 756.913 | 0 |  | 1452.118 | 0 |  | 1453.871 | 0 |  | 704.481 | 0 |  | 704.314 | 0 |  | 1512.24 | 0 |  | 1512.5699 | 0 |  | 749.077 | 0.102 |  | 749.325 | 0.102 |  | 1499.184 | 0 |  | 1500.327 | 0 |  | 778.134 | 0.025 |  | 778.151 | 0.025 | 102.3815 | 94.2984245 | 76.99358 | 74.88526 | 79.99659 | 97.08134 | 84.47829 | 0 | 0 | 0 | 0 | 0 | -9.7682304 | -2.3926038 | -58.38065 | -47.20893 | -36.08495 | -14.71691 | -34.72508 | -23.81028 | -19.77504 | 0 | 0 | 0 | 0 | 0 | 0 | 0 | 47.80125 | 47.19555 | 46.70295 | 47.180025 | 48.67905 | 0 | 0 | -9.960679 | -9.483951 | -10.08594 | -10.36443 | -6.200224065 | -9.747299 | -5.726213 | 81.84142 | 84.8011 | 77.52564 | 96.98395 | 87.75034 | 53.75553 | 56.58444

## F6top
[6 empty] | 0 | 1 | 2 | 3 | 4 | 5 | 6 | 7 | 8 | 9 | 10 | 11 | 12 | 13 | 14 | 15 | 16 | 17 | 18 | 19 | 20 | 21 | 22 | 23 | 24 | 25 | 26 | 27 | 28 | 29 | 30 | 31 | 32 | 33 | 34 | 35 | 36 | 37 | 38 | 39 | 40 | 41 | 42 | 43 | 44 | 45 | 46 | 47 | 48 | 49 | 50 | 51 | 52 | 53 | 54 | 55 | 56 | 57 | 58 | 59 | 60 | 61 | 62 | 63 | 64
ord_wdt | alpha | alpha/k | WROLL_SHIFT_POS_6 | Width1 | Width2 | -855.04 | -828.32 | -801.6 | -774.88 | -748.16 | -721.44 | -694.72 | -668 | -641.28 | -614.56 | -587.84 | -561.12 | -534.4 | -507.68 | -480.96 | -454.24 | -427.52 | -400.8 | -374.08 | -347.36 | -320.64 | -293.92 | -267.2 | -240.48 | -213.76 | -187.04 | -160.32 | -133.6 | -106.88 | -80.16 | -53.44 | -26.72 | 0 | 26.72 | 53.44 | 80.16 | 106.88 | 133.6 | 160.32 | 187.04 | 213.76 | 240.48 | 267.2 | 293.92 | 320.64 | 347.36 | 374.08 | 400.8 | 427.52 | 454.24 | 480.96 | 507.68 | 534.4 | 561.12 | 587.84 | 614.56 | 641.28 | 668 | 694.72 | 721.44 | 748.16 | 774.88 | 801.6 | 828.32 | 855.04
1027 | 392.976 | 0.001282741 | 0 | 513.5 | -513.5 | 0 | 0 | 0 | 0 | 0 | 0 | 0 | 0 | 0 | 0 | 0 | 0 | 0 | 0.001282741 | 0.001282741 | 0.001282741 | 0.001282741 | 0.001282741 | 0.001282741 | 0.001282741 | 0.001282741 | 0.001282741 | 0.001282741 | 0.001282741 | 0.001282741 | 0.001282741 | 0.001282741 | 0.001282741 | 0.001282741 | 0.001282741 | 0.001282741 | 0.001282741 | 0.001282741 | 0.001282741 | 0.001282741 | 0.001282741 | 0.001282741 | 0.001282741 | 0.001282741 | 0.001282741 | 0.001282741 | 0.001282741 | 0.001282741 | 0.001282741 | 0.001282741 | 0.001282741 | 0.001282741 | 0.001282741 | 0.001282741 | 0.001282741 | 0.001282741 | 0.001282741 | 0 | 0 | 0 | 0 | 0 | 0 | 0 | 0 | 0 | 0 | 0 | 0 | 0
1127 | 346.5831 | 0.001131307 | 0 | 563.5 | -563.5 | 0 | 0 | 0 | 0 | 0 | 0 | 0 | 0 | 0 | 0 | 0 | 0.001131307 | 0.001131307 | 0.001131307 | 0.001131307 | 0.001131307 | 0.001131307 | 0.001131307 | 0.001131307 | 0.001131307 | 0.001131307 | 0.001131307 | 0.001131307 | 0.001131307 | 0.001131307 | 0.001131307 | 0.001131307 | 0.001131307 | 0.001131307 | 0.001131307 | 0.001131307 | 0.001131307 | 0.001131307 | 0.001131307 | 0.001131307 | 0.001131307 | 0.001131307 | 0.001131307 | 0.001131307 | 0.001131307 | 0.001131307 | 0.001131307 | 0.001131307 | 0.001131307 | 0.001131307 | 0.001131307 | 0.001131307 | 0.001131307 | 0.001131307 | 0.001131307 | 0.001131307 | 0.001131307 | 0.001131307 | 0.001131307 | 0 | 0 | 0 | 0 | 0 | 0 | 0 | 0 | 0 | 0 | 0
1184 | 404.9469 | 0.001321816 | 0 | 592 | -592 | 0 | 0 | 0 | 0 | 0 | 0 | 0 | 0 | 0 | 0 | 0.001321816 | 0.001321816 | 0.001321816 | 0.001321816 | 0.001321816 | 0.001321816 | 0.001321816 | 0.001321816 | 0.001321816 | 0.001321816 | 0.001321816 | 0.001321816 | 0.001321816 | 0.001321816 | 0.001321816 | 0.001321816 | 0.001321816 | 0.001321816 | 0.001321816 | 0.001321816 | 0.001321816 | 0.001321816 | 0.001321816 | 0.001321816 | 0.001321816 | 0.001321816 | 0.001321816 | 0.001321816 | 0.001321816 | 0.001321816 | 0.001321816 | 0.001321816 | 0.001321816 | 0.001321816 | 0.001321816 | 0.001321816 | 0.001321816 | 0.001321816 | 0.001321816 | 0.001321816 | 0.001321816 | 0.001321816 | 0.001321816 | 0.001321816 | 0.001321816 | 0 | 0 | 0 | 0 | 0 | 0 | 0 | 0 | 0 | 0
1248 | 334.4147 | 0.001091587 | 0 | 624 | -624 | 0 | 0 | 0 | 0 | 0 | 0 | 0 | 0 | 0 | 0.001091587 | 0.001091587 | 0.001091587 | 0.001091587 | 0.001091587 | 0.001091587 | 0.001091587 | 0.001091587 | 0.001091587 | 0.001091587 | 0.001091587 | 0.001091587 | 0.001091587 | 0.001091587 | 0.001091587 | 0.001091587 | 0.001091587 | 0.001091587 | 0.001091587 | 0.001091587 | 0.001091587 | 0.001091587 | 0.001091587 | 0.001091587 | 0.001091587 | 0.001091587 | 0.001091587 | 0.001091587 | 0.001091587 | 0.001091587 | 0.001091587 | 0.001091587 | 0.001091587 | 0.001091587 | 0.001091587 | 0.001091587 | 0.001091587 | 0.001091587 | 0.001091587 | 0.001091587 | 0.001091587 | 0.001091587 | 0.001091587 | 0.001091587 | 0.001091587 | 0.001091587 | 0.001091587 | 0 | 0 | 0 | 0 | 0 | 0 | 0 | 0 | 0
1248 | 426.1235 | 0.00139094 | 0 | 624 | -624 | 0 | 0 | 0 | 0 | 0 | 0 | 0 | 0 | 0 | 0.00139094 | 0.00139094 | 0.00139094 | 0.00139094 | 0.00139094 | 0.00139094 | 0.00139094 | 0.00139094 | 0.00139094 | 0.00139094 | 0.00139094 | 0.00139094 | 0.00139094 | 0.00139094 | 0.00139094 | 0.00139094 | 0.00139094 | 0.00139094 | 0.00139094 | 0.00139094 | 0.00139094 | 0.00139094 | 0.00139094 | 0.00139094 | 0.00139094 | 0.00139094 | 0.00139094 | 0.00139094 | 0.00139094 | 0.00139094 | 0.00139094 | 0.00139094 | 0.00139094 | 0.00139094 | 0.00139094 | 0.00139094 | 0.00139094 | 0.00139094 | 0.00139094 | 0.00139094 | 0.00139094 | 0.00139094 | 0.00139094 | 0.00139094 | 0.00139094 | 0.00139094 | 0.00139094 | 0 | 0 | 0 | 0 | 0 | 0 | 0 | 0 | 0
1251 | 419.0093 | 0.001367718 | -10 | 615.5 | -635.5 | 0 | 0 | 0 | 0 | 0 | 0 | 0 | 0 | 0 | 0.001367718 | 0.001367718 | 0.001367718 | 0.001367718 | 0.001367718 | 0.001367718 | 0.001367718 | 0.001367718 | 0.001367718 | 0.001367718 | 0.001367718 | 0.001367718 | 0.001367718 | 0.001367718 | 0.001367718 | 0.001367718 | 0.001367718 | 0.001367718 | 0.001367718 | 0.001367718 | 0.001367718 | 0.001367718 | 0.001367718 | 0.001367718 | 0.001367718 | 0.001367718 | 0.001367718 | 0.001367718 | 0.001367718 | 0.001367718 | 0.001367718 | 0.001367718 | 0.001367718 | 0.001367718 | 0.001367718 | 0.001367718 | 0.001367718 | 0.001367718 | 0.001367718 | 0.001367718 | 0.001367718 | 0.001367718 | 0.001367718 | 0.001367718 | 0.001367718 | 0.001367718 | 0.001367718 | 0 | 0 | 0 | 0 | 0 | 0 | 0 | 0 | 0
1266 | 342.1249 | 0.001116754 | -20 | 613 | -653 | 0 | 0 | 0 | 0 | 0 | 0 | 0 | 0 | 0.001116754 | 0.001116754 | 0.001116754 | 0.001116754 | 0.001116754 | 0.001116754 | 0.001116754 | 0.001116754 | 0.001116754 | 0.001116754 | 0.001116754 | 0.001116754 | 0.001116754 | 0.001116754 | 0.001116754 | 0.001116754 | 0.001116754 | 0.001116754 | 0.001116754 | 0.001116754 | 0.001116754 | 0.001116754 | 0.001116754 | 0.001116754 | 0.001116754 | 0.001116754 | 0.001116754 | 0.001116754 | 0.001116754 | 0.001116754 | 0.001116754 | 0.001116754 | 0.001116754 | 0.001116754 | 0.001116754 | 0.001116754 | 0.001116754 | 0.001116754 | 0.001116754 | 0.001116754 | 0.001116754 | 0.001116754 | 0.001116754 | 0.001116754 | 0.001116754 | 0.001116754 | 0.001116754 | 0 | 0 | 0 | 0 | 0 | 0 | 0 | 0 | 0 | 0
1266 | 365.3686 | 0.001192626 | -30 | 603 | -663 | 0 | 0 | 0 | 0 | 0 | 0 | 0 | 0 | 0.001192626 | 0.001192626 | 0.001192626 | 0.001192626 | 0.001192626 | 0.001192626 | 0.001192626 | 0.001192626 | 0.001192626 | 0.001192626 | 0.001192626 | 0.001192626 | 0.001192626 | 0.001192626 | 0.001192626 | 0.001192626 | 0.001192626 | 0.001192626 | 0.001192626 | 0.001192626 | 0.001192626 | 0.001192626 | 0.001192626 | 0.001192626 | 0.001192626 | 0.001192626 | 0.001192626 | 0.001192626 | 0.001192626 | 0.001192626 | 0.001192626 | 0.001192626 | 0.001192626 | 0.001192626 | 0.001192626 | 0.001192626 | 0.001192626 | 0.001192626 | 0.001192626 | 0.001192626 | 0.001192626 | 0.001192626 | 0.001192626 | 0.001192626 | 0.001192626 | 0.001192626 | 0.001192626 | 0 | 0 | 0 | 0 | 0 | 0 | 0 | 0 | 0 | 0
1289 | 406.6896 | 0.001327505 | -40 | 604.5 | -684.5 | 0 | 0 | 0 | 0 | 0 | 0 | 0 | 0.001327505 | 0.001327505 | 0.001327505 | 0.001327505 | 0.001327505 | 0.001327505 | 0.001327505 | 0.001327505 | 0.001327505 | 0.001327505 | 0.001327505 | 0.001327505 | 0.001327505 | 0.001327505 | 0.001327505 | 0.001327505 | 0.001327505 | 0.001327505 | 0.001327505 | 0.001327505 | 0.001327505 | 0.001327505 | 0.001327505 | 0.001327505 | 0.001327505 | 0.001327505 | 0.001327505 | 0.001327505 | 0.001327505 | 0.001327505 | 0.001327505 | 0.001327505 | 0.001327505 | 0.001327505 | 0.001327505 | 0.001327505 | 0.001327505 | 0.001327505 | 0.001327505 | 0.001327505 | 0.001327505 | 0.001327505 | 0.001327505 | 0.001327505 | 0.001327505 | 0.001327505 | 0.001327505 | 0.001327505 | 0 | 0 | 0 | 0 | 0 | 0 | 0 | 0 | 0 | 0
1296 | 580.8829 | 0.001896101 | -30 | 618 | -678 | 0 | 0 | 0 | 0 | 0 | 0 | 0 | 0.001896101 | 0.001896101 | 0.001896101 | 0.001896101 | 0.001896101 | 0.001896101 | 0.001896101 | 0.001896101 | 0.001896101 | 0.001896101 | 0.001896101 | 0.001896101 | 0.001896101 | 0.001896101 | 0.001896101 | 0.001896101 | 0.001896101 | 0.001896101 | 0.001896101 | 0.001896101 | 0.001896101 | 0.001896101 | 0.001896101 | 0.001896101 | 0.001896101 | 0.001896101 | 0.001896101 | 0.001896101 | 0.001896101 | 0.001896101 | 0.001896101 | 0.001896101 | 0.001896101 | 0.001896101 | 0.001896101 | 0.001896101 | 0.001896101 | 0.001896101 | 0.001896101 | 0.001896101 | 0.001896101 | 0.001896101 | 0.001896101 | 0.001896101 | 0.001896101 | 0.001896101 | 0.001896101 | 0.001896101 | 0.001896101 | 0 | 0 | 0 | 0 | 0 | 0 | 0 | 0 | 0
1296 | 535.2912 | 0.001747282 | -20 | 628 | -668 | 0 | 0 | 0 | 0 | 0 | 0 | 0 | 0 | 0.001747282 | 0.001747282 | 0.001747282 | 0.001747282 | 0.001747282 | 0.001747282 | 0.001747282 | 0.001747282 | 0.001747282 | 0.001747282 | 0.001747282 | 0.001747282 | 0.001747282 | 0.001747282 | 0.001747282 | 0.001747282 | 0.001747282 | 0.001747282 | 0.001747282 | 0.001747282 | 0.001747282 | 0.001747282 | 0.001747282 | 0.001747282 | 0.001747282 | 0.001747282 | 0.001747282 | 0.001747282 | 0.001747282 | 0.001747282 | 0.001747282 | 0.001747282 | 0.001747282 | 0.001747282 | 0.001747282 | 0.001747282 | 0.001747282 | 0.001747282 | 0.001747282 | 0.001747282 | 0.001747282 | 0.001747282 | 0.001747282 | 0.001747282 | 0.001747282 | 0.001747282 | 0.001747282 | 0.001747282 | 0 | 0 | 0 | 0 | 0 | 0 | 0 | 0 | 0
1331 | 419.8628 | 0.001370504 | -10 | 655.5 | -675.5 | 0 | 0 | 0 | 0 | 0 | 0 | 0 | 0.001370504 | 0.001370504 | 0.001370504 | 0.001370504 | 0.001370504 | 0.001370504 | 0.001370504 | 0.001370504 | 0.001370504 | 0.001370504 | 0.001370504 | 0.001370504 | 0.001370504 | 0.001370504 | 0.001370504 | 0.001370504 | 0.001370504 | 0.001370504 | 0.001370504 | 0.001370504 | 0.001370504 | 0.001370504 | 0.001370504 | 0.001370504 | 0.001370504 | 0.001370504 | 0.001370504 | 0.001370504 | 0.001370504 | 0.001370504 | 0.001370504 | 0.001370504 | 0.001370504 | 0.001370504 | 0.001370504 | 0.001370504 | 0.001370504 | 0.001370504 | 0.001370504 | 0.001370504 | 0.001370504 | 0.001370504 | 0.001370504 | 0.001370504 | 0.001370504 | 0.001370504 | 0.001370504 | 0.001370504 | 0.001370504 | 0.001370504 | 0 | 0 | 0 | 0 | 0 | 0 | 0 | 0
1331 | 440.1919 | 0.001436862 | 0 | 665.5 | -665.5 | 0 | 0 | 0 | 0 | 0 | 0 | 0 | 0 | 0.001436862 | 0.001436862 | 0.001436862 | 0.001436862 | 0.001436862 | 0.001436862 | 0.001436862 | 0.001436862 | 0.001436862 | 0.001436862 | 0.001436862 | 0.001436862 | 0.001436862 | 0.001436862 | 0.001436862 | 0.001436862 | 0.001436862 | 0.001436862 | 0.001436862 | 0.001436862 | 0.001436862 | 0.001436862 | 0.001436862 | 0.001436862 | 0.001436862 | 0.001436862 | 0.001436862 | 0.001436862 | 0.001436862 | 0.001436862 | 0.001436862 | 0.001436862 | 0.001436862 | 0.001436862 | 0.001436862 | 0.001436862 | 0.001436862 | 0.001436862 | 0.001436862 | 0.001436862 | 0.001436862 | 0.001436862 | 0.001436862 | 0.001436862 | 0.001436862 | 0.001436862 | 0.001436862 | 0.001436862 | 0.001436862 | 0 | 0 | 0 | 0 | 0 | 0 | 0 | 0
1331 | 419.1084 | 0.001368042 | 10 | 675.5 | -655.5 | 0 | 0 | 0 | 0 | 0 | 0 | 0 | 0 | 0.001368042 | 0.001368042 | 0.001368042 | 0.001368042 | 0.001368042 | 0.001368042 | 0.001368042 | 0.001368042 | 0.001368042 | 0.001368042 | 0.001368042 | 0.001368042 | 0.001368042 | 0.001368042 | 0.001368042 | 0.001368042 | 0.001368042 | 0.001368042 | 0.001368042 | 0.001368042 | 0.001368042 | 0.001368042 | 0.001368042 | 0.001368042 | 0.001368042 | 0.001368042 | 0.001368042 | 0.001368042 | 0.001368042 | 0.001368042 | 0.001368042 | 0.001368042 | 0.001368042 | 0.001368042 | 0.001368042 | 0.001368042 | 0.001368042 | 0.001368042 | 0.001368042 | 0.001368042 | 0.001368042 | 0.001368042 | 0.001368042 | 0.001368042 | 0.001368042 | 0.001368042 | 0.001368042 | 0.001368042 | 0.001368042 | 0.001368042 | 0 | 0 | 0 | 0 | 0 | 0 | 0
1396 | 305.5127 | 0.0009972459 | 20 | 718 | -678 | 0 | 0 | 0 | 0 | 0 | 0 | 0 | 0.0009972459 | 0.0009972459 | 0.0009972459 | 0.0009972459 | 0.0009972459 | 0.0009972459 | 0.0009972459 | 0.0009972459 | 0.0009972459 | 0.0009972459 | 0.0009972459 | 0.0009972459 | 0.0009972459 | 0.0009972459 | 0.0009972459 | 0.0009972459 | 0.0009972459 | 0.0009972459 | 0.0009972459 | 0.0009972459 | 0.0009972459 | 0.0009972459 | 0.0009972459 | 0.0009972459 | 0.0009972459 | 0.0009972459 | 0.0009972459 | 0.0009972459 | 0.0009972459 | 0.0009972459 | 0.0009972459 | 0.0009972459 | 0.0009972459 | 0.0009972459 | 0.0009972459 | 0.0009972459 | 0.0009972459 | 0.0009972459 | 0.0009972459 | 0.0009972459 | 0.0009972459 | 0.0009972459 | 0.0009972459 | 0.0009972459 | 0.0009972459 | 0.0009972459 | 0.0009972459 | 0.0009972459 | 0.0009972459 | 0.0009972459 | 0.0009972459 | 0.0009972459 | 0 | 0 | 0 | 0 | 0 | 0
1396 | 300.4848 | 0.000980834 | 30 | 728 | -668 | 0 | 0 | 0 | 0 | 0 | 0 | 0 | 0 | 0.000980834 | 0.000980834 | 0.000980834 | 0.000980834 | 0.000980834 | 0.000980834 | 0.000980834 | 0.000980834 | 0.000980834 | 0.000980834 | 0.000980834 | 0.000980834 | 0.000980834 | 0.000980834 | 0.000980834 | 0.000980834 | 0.000980834 | 0.000980834 | 0.000980834 | 0.000980834 | 0.000980834 | 0.000980834 | 0.000980834 | 0.000980834 | 0.000980834 | 0.000980834 | 0.000980834 | 0.000980834 | 0.000980834 | 0.000980834 | 0.000980834 | 0.000980834 | 0.000980834 | 0.000980834 | 0.000980834 | 0.000980834 | 0.000980834 | 0.000980834 | 0.000980834 | 0.000980834 | 0.000980834 | 0.000980834 | 0.000980834 | 0.000980834 | 0.000980834 | 0.000980834 | 0.000980834 | 0.000980834 | 0.000980834 | 0.000980834 | 0.000980834 | 0.000980834 | 0 | 0 | 0 | 0 | 0
1409 | 406.9568 | 0.001328377 | 40 | 744.5 | -664.5 | 0 | 0 | 0 | 0 | 0 | 0 | 0 | 0 | 0.001328377 | 0.001328377 | 0.001328377 | 0.001328377 | 0.001328377 | 0.001328377 | 0.001328377 | 0.001328377 | 0.001328377 | 0.001328377 | 0.001328377 | 0.001328377 | 0.001328377 | 0.001328377 | 0.001328377 | 0.001328377 | 0.001328377 | 0.001328377 | 0.001328377 | 0.001328377 | 0.001328377 | 0.001328377 | 0.001328377 | 0.001328377 | 0.001328377 | 0.001328377 | 0.001328377 | 0.001328377 | 0.001328377 | 0.001328377 | 0.001328377 | 0.001328377 | 0.001328377 | 0.001328377 | 0.001328377 | 0.001328377 | 0.001328377 | 0.001328377 | 0.001328377 | 0.001328377 | 0.001328377 | 0.001328377 | 0.001328377 | 0.001328377 | 0.001328377 | 0.001328377 | 0.001328377 | 0.001328377 | 0.001328377 | 0.001328377 | 0.001328377 | 0.001328377 | 0 | 0 | 0 | 0 | 0
1534 | 225.5954 | 0.0007363821 | 30 | 797 | -737 | 0 | 0 | 0 | 0 | 0 | 0.0007363821 | 0.0007363821 | 0.0007363821 | 0.0007363821 | 0.0007363821 | 0.0007363821 | 0.0007363821 | 0.0007363821 | 0.0007363821 | 0.0007363821 | 0.0007363821 | 0.0007363821 | 0.0007363821 | 0.0007363821 | 0.0007363821 | 0.0007363821 | 0.0007363821 | 0.0007363821 | 0.0007363821 | 0.0007363821 | 0.0007363821 | 0.0007363821 | 0.0007363821 | 0.0007363821 | 0.0007363821 | 0.0007363821 | 0.0007363821 | 0.0007363821 | 0.0007363821 | 0.0007363821 | 0.0007363821 | 0.0007363821 | 0.0007363821 | 0.0007363821 | 0.0007363821 | 0.0007363821 | 0.0007363821 | 0.0007363821 | 0.0007363821 | 0.0007363821 | 0.0007363821 | 0.0007363821 | 0.0007363821 | 0.0007363821 | 0.0007363821 | 0.0007363821 | 0.0007363821 | 0.0007363821 | 0.0007363821 | 0.0007363821 | 0.0007363821 | 0.0007363821 | 0.0007363821 | 0.0007363821 | 0.0007363821 | 0.0007363821 | 0.0007363821 | 0 | 0 | 0
1534 | 155.9065 | 0.0005089056 | 20 | 787 | -747 | 0 | 0 | 0 | 0 | 0 | 0.0005089056 | 0.0005089056 | 0.0005089056 | 0.0005089056 | 0.0005089056 | 0.0005089056 | 0.0005089056 | 0.0005089056 | 0.0005089056 | 0.0005089056 | 0.0005089056 | 0.0005089056 | 0.0005089056 | 0.0005089056 | 0.0005089056 | 0.0005089056 | 0.0005089056 | 0.0005089056 | 0.0005089056 | 0.0005089056 | 0.0005089056 | 0.0005089056 | 0.0005089056 | 0.0005089056 | 0.0005089056 | 0.0005089056 | 0.0005089056 | 0.0005089056 | 0.0005089056 | 0.0005089056 | 0.0005089056 | 0.0005089056 | 0.0005089056 | 0.0005089056 | 0.0005089056 | 0.0005089056 | 0.0005089056 | 0.0005089056 | 0.0005089056 | 0.0005089056 | 0.0005089056 | 0.0005089056 | 0.0005089056 | 0.0005089056 | 0.0005089056 | 0.0005089056 | 0.0005089056 | 0.0005089056 | 0.0005089056 | 0.0005089056 | 0.0005089056 | 0.0005089056 | 0.0005089056 | 0.0005089056 | 0.0005089056 | 0.0005089056 | 0.0005089056 | 0 | 0 | 0
1534 | 139.6085 | 0.0004557062 | 10 | 777 | -757 | 0 | 0 | 0 | 0 | 0.0004557062 | 0.0004557062 | 0.0004557062 | 0.0004557062 | 0.0004557062 | 0.0004557062 | 0.0004557062 | 0.0004557062 | 0.0004557062 | 0.0004557062 | 0.0004557062 | 0.0004557062 | 0.0004557062 | 0.0004557062 | 0.0004557062 | 0.0004557062 | 0.0004557062 | 0.0004557062 | 0.0004557062 | 0.0004557062 | 0.0004557062 | 0.0004557062 | 0.0004557062 | 0.0004557062 | 0.0004557062 | 0.0004557062 | 0.0004557062 | 0.0004557062 | 0.0004557062 | 0.0004557062 | 0.0004557062 | 0.0004557062 | 0.0004557062 | 0.0004557062 | 0.0004557062 | 0.0004557062 | 0.0004557062 | 0.0004557062 | 0.0004557062 | 0.0004557062 | 0.0004557062 | 0.0004557062 | 0.0004557062 | 0.0004557062 | 0.0004557062 | 0.0004557062 | 0.0004557062 | 0.0004557062 | 0.0004557062 | 0.0004557062 | 0.0004557062 | 0.0004557062 | 0.0004557062 | 0.0004557062 | 0.0004557062 | 0.0004557062 | 0.0004557062 | 0.0004557062 | 0 | 0 | 0
1534 | 144.1133 | 0.0004704107 | 0 | 767 | -767 | 0 | 0 | 0 | 0 | 0.0004704107 | 0.0004704107 | 0.0004704107 | 0.0004704107 | 0.0004704107 | 0.0004704107 | 0.0004704107 | 0.0004704107 | 0.0004704107 | 0.0004704107 | 0.0004704107 | 0.0004704107 | 0.0004704107 | 0.0004704107 | 0.0004704107 | 0.0004704107 | 0.0004704107 | 0.0004704107 | 0.0004704107 | 0.0004704107 | 0.0004704107 | 0.0004704107 | 0.0004704107 | 0.0004704107 | 0.0004704107 | 0.0004704107 | 0.0004704107 | 0.0004704107 | 0.0004704107 | 0.0004704107 | 0.0004704107 | 0.0004704107 | 0.0004704107 | 0.0004704107 | 0.0004704107 | 0.0004704107 | 0.0004704107 | 0.0004704107 | 0.0004704107 | 0.0004704107 | 0.0004704107 | 0.0004704107 | 0.0004704107 | 0.0004704107 | 0.0004704107 | 0.0004704107 | 0.0004704107 | 0.0004704107 | 0.0004704107 | 0.0004704107 | 0.0004704107 | 0.0004704107 | 0.0004704107 | 0.0004704107 | 0.0004704107 | 0.0004704107 | 0.0004704107 | 0 | 0 | 0 | 0
1534 | 237.2025 | 0.0007742695 | -10 | 757 | -777 | 0 | 0 | 0 | 0.0007742695 | 0.0007742695 | 0.0007742695 | 0.0007742695 | 0.0007742695 | 0.0007742695 | 0.0007742695 | 0.0007742695 | 0.0007742695 | 0.0007742695 | 0.0007742695 | 0.0007742695 | 0.0007742695 | 0.0007742695 | 0.0007742695 | 0.0007742695 | 0.0007742695 | 0.0007742695 | 0.0007742695 | 0.0007742695 | 0.0007742695 | 0.0007742695 | 0.0007742695 | 0.0007742695 | 0.0007742695 | 0.0007742695 | 0.0007742695 | 0.0007742695 | 0.0007742695 | 0.0007742695 | 0.0007742695 | 0.0007742695 | 0.0007742695 | 0.0007742695 | 0.0007742695 | 0.0007742695 | 0.0007742695 | 0.0007742695 | 0.0007742695 | 0.0007742695 | 0.0007742695 | 0.0007742695 | 0.0007742695 | 0.0007742695 | 0.0007742695 | 0.0007742695 | 0.0007742695 | 0.0007742695 | 0.0007742695 | 0.0007742695 | 0.0007742695 | 0.0007742695 | 0.0007742695 | 0.0007742695 | 0.0007742695 | 0.0007742695 | 0.0007742695 | 0.0007742695 | 0 | 0 | 0 | 0
1409 | 396.51 | 0.001294277 | -20 | 684.5 | -724.5 | 0 | 0 | 0 | 0 | 0 | 0.001294277 | 0.001294277 | 0.001294277 | 0.001294277 | 0.001294277 | 0.001294277 | 0.001294277 | 0.001294277 | 0.001294277 | 0.001294277 | 0.001294277 | 0.001294277 | 0.001294277 | 0.001294277 | 0.001294277 | 0.001294277 | 0.001294277 | 0.001294277 | 0.001294277 | 0.001294277 | 0.001294277 | 0.001294277 | 0.001294277 | 0.001294277 | 0.001294277 | 0.001294277 | 0.001294277 | 0.001294277 | 0.001294277 | 0.001294277 | 0.001294277 | 0.001294277 | 0.001294277 | 0.001294277 | 0.001294277 | 0.001294277 | 0.001294277 | 0.001294277 | 0.001294277 | 0.001294277 | 0.001294277 | 0.001294277 | 0.001294277 | 0.001294277 | 0.001294277 | 0.001294277 | 0.001294277 | 0.001294277 | 0.001294277 | 0.001294277 | 0.001294277 | 0.001294277 | 0.001294277 | 0 | 0 | 0 | 0 | 0 | 0 | 0
1407 | 698.7387 | 0.002280803 | -30 | 673.5 | -733.5 | 0 | 0 | 0 | 0 | 0 | 0.002280803 | 0.002280803 | 0.002280803 | 0.002280803 | 0.002280803 | 0.002280803 | 0.002280803 | 0.002280803 | 0.002280803 | 0.002280803 | 0.002280803 | 0.002280803 | 0.002280803 | 0.002280803 | 0.002280803 | 0.002280803 | 0.002280803 | 0.002280803 | 0.002280803 | 0.002280803 | 0.002280803 | 0.002280803 | 0.002280803 | 0.002280803 | 0.002280803 | 0.002280803 | 0.002280803 | 0.002280803 | 0.002280803 | 0.002280803 | 0.002280803 | 0.002280803 | 0.002280803 | 0.002280803 | 0.002280803 | 0.002280803 | 0.002280803 | 0.002280803 | 0.002280803 | 0.002280803 | 0.002280803 | 0.002280803 | 0.002280803 | 0.002280803 | 0.002280803 | 0.002280803 | 0.002280803 | 0.002280803 | 0.002280803 | 0.002280803 | 0.002280803 | 0.002280803 | 0.002280803 | 0 | 0 | 0 | 0 | 0 | 0 | 0
1407 | 694.0907 | 0.002265631 | -40 | 663.5 | -743.5 | 0 | 0 | 0 | 0 | 0 | 0.002265631 | 0.002265631 | 0.002265631 | 0.002265631 | 0.002265631 | 0.002265631 | 0.002265631 | 0.002265631 | 0.002265631 | 0.002265631 | 0.002265631 | 0.002265631 | 0.002265631 | 0.002265631 | 0.002265631 | 0.002265631 | 0.002265631 | 0.002265631 | 0.002265631 | 0.002265631 | 0.002265631 | 0.002265631 | 0.002265631 | 0.002265631 | 0.002265631 | 0.002265631 | 0.002265631 | 0.002265631 | 0.002265631 | 0.002265631 | 0.002265631 | 0.002265631 | 0.002265631 | 0.002265631 | 0.002265631 | 0.002265631 | 0.002265631 | 0.002265631 | 0.002265631 | 0.002265631 | 0.002265631 | 0.002265631 | 0.002265631 | 0.002265631 | 0.002265631 | 0.002265631 | 0.002265631 | 0.002265631 | 0.002265631 | 0.002265631 | 0.002265631 | 0.002265631 | 0 | 0 | 0 | 0 | 0 | 0 | 0 | 0
1407 | 714.899 | 0.002333553 | -30 | 673.5 | -733.5 | 0 | 0 | 0 | 0 | 0 | 0.002333553 | 0.002333553 | 0.002333553 | 0.002333553 | 0.002333553 | 0.002333553 | 0.002333553 | 0.002333553 | 0.002333553 | 0.002333553 | 0.002333553 | 0.002333553 | 0.002333553 | 0.002333553 | 0.002333553 | 0.002333553 | 0.002333553 | 0.002333553 | 0.002333553 | 0.002333553 | 0.002333553 | 0.002333553 | 0.002333553 | 0.002333553 | 0.002333553 | 0.002333553 | 0.002333553 | 0.002333553 | 0.002333553 | 0.002333553 | 0.002333553 | 0.002333553 | 0.002333553 | 0.002333553 | 0.002333553 | 0.002333553 | 0.002333553 | 0.002333553 | 0.002333553 | 0.002333553 | 0.002333553 | 0.002333553 | 0.002333553 | 0.002333553 | 0.002333553 | 0.002333553 | 0.002333553 | 0.002333553 | 0.002333553 | 0.002333553 | 0.002333553 | 0.002333553 | 0.002333553 | 0 | 0 | 0 | 0 | 0 | 0 | 0
1407 | 714.6755 | 0.002332823 | -20 | 683.5 | -723.5 | 0 | 0 | 0 | 0 | 0 | 0.002332823 | 0.002332823 | 0.002332823 | 0.002332823 | 0.002332823 | 0.002332823 | 0.002332823 | 0.002332823 | 0.002332823 | 0.002332823 | 0.002332823 | 0.002332823 | 0.002332823 | 0.002332823 | 0.002332823 | 0.002332823 | 0.002332823 | 0.002332823 | 0.002332823 | 0.002332823 | 0.002332823 | 0.002332823 | 0.002332823 | 0.002332823 | 0.002332823 | 0.002332823 | 0.002332823 | 0.002332823 | 0.002332823 | 0.002332823 | 0.002332823 | 0.002332823 | 0.002332823 | 0.002332823 | 0.002332823 | 0.002332823 | 0.002332823 | 0.002332823 | 0.002332823 | 0.002332823 | 0.002332823 | 0.002332823 | 0.002332823 | 0.002332823 | 0.002332823 | 0.002332823 | 0.002332823 | 0.002332823 | 0.002332823 | 0.002332823 | 0.002332823 | 0.002332823 | 0.002332823 | 0 | 0 | 0 | 0 | 0 | 0 | 0
1407 | 696.8593 | 0.002274668 | -10 | 693.5 | -713.5 | 0 | 0 | 0 | 0 | 0 | 0 | 0.002274668 | 0.002274668 | 0.002274668 | 0.002274668 | 0.002274668 | 0.002274668 | 0.002274668 | 0.002274668 | 0.002274668 | 0.002274668 | 0.002274668 | 0.002274668 | 0.002274668 | 0.002274668 | 0.002274668 | 0.002274668 | 0.002274668 | 0.002274668 | 0.002274668 | 0.002274668 | 0.002274668 | 0.002274668 | 0.002274668 | 0.002274668 | 0.002274668 | 0.002274668 | 0.002274668 | 0.002274668 | 0.002274668 | 0.002274668 | 0.002274668 | 0.002274668 | 0.002274668 | 0.002274668 | 0.002274668 | 0.002274668 | 0.002274668 | 0.002274668 | 0.002274668 | 0.002274668 | 0.002274668 | 0.002274668 | 0.002274668 | 0.002274668 | 0.002274668 | 0.002274668 | 0.002274668 | 0.002274668 | 0.002274668 | 0.002274668 | 0.002274668 | 0.002274668 | 0 | 0 | 0 | 0 | 0 | 0 | 0
1407 | 705.0041 | 0.002301254 | 0 | 703.5 | -703.5 | 0 | 0 | 0 | 0 | 0 | 0 | 0.002301254 | 0.002301254 | 0.002301254 | 0.002301254 | 0.002301254 | 0.002301254 | 0.002301254 | 0.002301254 | 0.002301254 | 0.002301254 | 0.002301254 | 0.002301254 | 0.002301254 | 0.002301254 | 0.002301254 | 0.002301254 | 0.002301254 | 0.002301254 | 0.002301254 | 0.002301254 | 0.002301254 | 0.002301254 | 0.002301254 | 0.002301254 | 0.002301254 | 0.002301254 | 0.002301254 | 0.002301254 | 0.002301254 | 0.002301254 | 0.002301254 | 0.002301254 | 0.002301254 | 0.002301254 | 0.002301254 | 0.002301254 | 0.002301254 | 0.002301254 | 0.002301254 | 0.002301254 | 0.002301254 | 0.002301254 | 0.002301254 | 0.002301254 | 0.002301254 | 0.002301254 | 0.002301254 | 0.002301254 | 0.002301254 | 0.002301254 | 0.002301254 | 0.002301254 | 0.002301254 | 0 | 0 | 0 | 0 | 0 | 0
1407 | 711.8193 | 0.0023235 | 10 | 713.5 | -693.5 | 0 | 0 | 0 | 0 | 0 | 0 | 0 | 0.0023235 | 0.0023235 | 0.0023235 | 0.0023235 | 0.0023235 | 0.0023235 | 0.0023235 | 0.0023235 | 0.0023235 | 0.0023235 | 0.0023235 | 0.0023235 | 0.0023235 | 0.0023235 | 0.0023235 | 0.0023235 | 0.0023235 | 0.0023235 | 0.0023235 | 0.0023235 | 0.0023235 | 0.0023235 | 0.0023235 | 0.0023235 | 0.0023235 | 0.0023235 | 0.0023235 | 0.0023235 | 0.0023235 | 0.0023235 | 0.0023235 | 0.0023235 | 0.0023235 | 0.0023235 | 0.0023235 | 0.0023235 | 0.0023235 | 0.0023235 | 0.0023235 | 0.0023235 | 0.0023235 | 0.0023235 | 0.0023235 | 0.0023235 | 0.0023235 | 0.0023235 | 0.0023235 | 0.0023235 | 0.0023235 | 0.0023235 | 0.0023235 | 0.0023235 | 0 | 0 | 0 | 0 | 0 | 0
1407 | 700.1618 | 0.002285448 | 20 | 723.5 | -683.5 | 0 | 0 | 0 | 0 | 0 | 0 | 0 | 0.002285448 | 0.002285448 | 0.002285448 | 0.002285448 | 0.002285448 | 0.002285448 | 0.002285448 | 0.002285448 | 0.002285448 | 0.002285448 | 0.002285448 | 0.002285448 | 0.002285448 | 0.002285448 | 0.002285448 | 0.002285448 | 0.002285448 | 0.002285448 | 0.002285448 | 0.002285448 | 0.002285448 | 0.002285448 | 0.002285448 | 0.002285448 | 0.002285448 | 0.002285448 | 0.002285448 | 0.002285448 | 0.002285448 | 0.002285448 | 0.002285448 | 0.002285448 | 0.002285448 | 0.002285448 | 0.002285448 | 0.002285448 | 0.002285448 | 0.002285448 | 0.002285448 | 0.002285448 | 0.002285448 | 0.002285448 | 0.002285448 | 0.002285448 | 0.002285448 | 0.002285448 | 0.002285448 | 0.002285448 | 0.002285448 | 0.002285448 | 0.002285448 | 0.002285448 | 0.002285448 | 0 | 0 | 0 | 0 | 0
1407 | 711.016 | 0.002320878 | 30 | 733.5 | -673.5 | 0 | 0 | 0 | 0 | 0 | 0 | 0 | 0.002320878 | 0.002320878 | 0.002320878 | 0.002320878 | 0.002320878 | 0.002320878 | 0.002320878 | 0.002320878 | 0.002320878 | 0.002320878 | 0.002320878 | 0.002320878 | 0.002320878 | 0.002320878 | 0.002320878 | 0.002320878 | 0.002320878 | 0.002320878 | 0.002320878 | 0.002320878 | 0.002320878 | 0.002320878 | 0.002320878 | 0.002320878 | 0.002320878 | 0.002320878 | 0.002320878 | 0.002320878 | 0.002320878 | 0.002320878 | 0.002320878 | 0.002320878 | 0.002320878 | 0.002320878 | 0.002320878 | 0.002320878 | 0.002320878 | 0.002320878 | 0.002320878 | 0.002320878 | 0.002320878 | 0.002320878 | 0.002320878 | 0.002320878 | 0.002320878 | 0.002320878 | 0.002320878 | 0.002320878 | 0.002320878 | 0.002320878 | 0.002320878 | 0.002320878 | 0.002320878 | 0 | 0 | 0 | 0 | 0
1407 | 699.0353 | 0.002281771 | 40 | 743.5 | -663.5 | 0 | 0 | 0 | 0 | 0 | 0 | 0 | 0 | 0.002281771 | 0.002281771 | 0.002281771 | 0.002281771 | 0.002281771 | 0.002281771 | 0.002281771 | 0.002281771 | 0.002281771 | 0.002281771 | 0.002281771 | 0.002281771 | 0.002281771 | 0.002281771 | 0.002281771 | 0.002281771 | 0.002281771 | 0.002281771 | 0.002281771 | 0.002281771 | 0.002281771 | 0.002281771 | 0.002281771 | 0.002281771 | 0.002281771 | 0.002281771 | 0.002281771 | 0.002281771 | 0.002281771 | 0.002281771 | 0.002281771 | 0.002281771 | 0.002281771 | 0.002281771 | 0.002281771 | 0.002281771 | 0.002281771 | 0.002281771 | 0.002281771 | 0.002281771 | 0.002281771 | 0.002281771 | 0.002281771 | 0.002281771 | 0.002281771 | 0.002281771 | 0.002281771 | 0.002281771 | 0.002281771 | 0.002281771 | 0.002281771 | 0.002281771 | 0 | 0 | 0 | 0 | 0
1407 | 713.2374 | 0.002328129 | 30 | 733.5 | -673.5 | 0 | 0 | 0 | 0 | 0 | 0 | 0 | 0.002328129 | 0.002328129 | 0.002328129 | 0.002328129 | 0.002328129 | 0.002328129 | 0.002328129 | 0.002328129 | 0.002328129 | 0.002328129 | 0.002328129 | 0.002328129 | 0.002328129 | 0.002328129 | 0.002328129 | 0.002328129 | 0.002328129 | 0.002328129 | 0.002328129 | 0.002328129 | 0.002328129 | 0.002328129 | 0.002328129 | 0.002328129 | 0.002328129 | 0.002328129 | 0.002328129 | 0.002328129 | 0.002328129 | 0.002328129 | 0.002328129 | 0.002328129 | 0.002328129 | 0.002328129 | 0.002328129 | 0.002328129 | 0.002328129 | 0.002328129 | 0.002328129 | 0.002328129 | 0.002328129 | 0.002328129 | 0.002328129 | 0.002328129 | 0.002328129 | 0.002328129 | 0.002328129 | 0.002328129 | 0.002328129 | 0.002328129 | 0.002328129 | 0.002328129 | 0.002328129 | 0 | 0 | 0 | 0 | 0
1407 | 690.1968 | 0.002252921 | 20 | 723.5 | -683.5 | 0 | 0 | 0 | 0 | 0 | 0 | 0 | 0.002252921 | 0.002252921 | 0.002252921 | 0.002252921 | 0.002252921 | 0.002252921 | 0.002252921 | 0.002252921 | 0.002252921 | 0.002252921 | 0.002252921 | 0.002252921 | 0.002252921 | 0.002252921 | 0.002252921 | 0.002252921 | 0.002252921 | 0.002252921 | 0.002252921 | 0.002252921 | 0.002252921 | 0.002252921 | 0.002252921 | 0.002252921 | 0.002252921 | 0.002252921 | 0.002252921 | 0.002252921 | 0.002252921 | 0.002252921 | 0.002252921 | 0.002252921 | 0.002252921 | 0.002252921 | 0.002252921 | 0.002252921 | 0.002252921 | 0.002252921 | 0.002252921 | 0.002252921 | 0.002252921 | 0.002252921 | 0.002252921 | 0.002252921 | 0.002252921 | 0.002252921 | 0.002252921 | 0.002252921 | 0.002252921 | 0.002252921 | 0.002252921 | 0.002252921 | 0.002252921 | 0 | 0 | 0 | 0 | 0
1391 | 866.3145 | 0.002827799 | 10 | 705.5 | -685.5 | 0 | 0 | 0 | 0 | 0 | 0 | 0 | 0.002827799 | 0.002827799 | 0.002827799 | 0.002827799 | 0.002827799 | 0.002827799 | 0.002827799 | 0.002827799 | 0.002827799 | 0.002827799 | 0.002827799 | 0.002827799 | 0.002827799 | 0.002827799 | 0.002827799 | 0.002827799 | 0.002827799 | 0.002827799 | 0.002827799 | 0.002827799 | 0.002827799 | 0.002827799 | 0.002827799 | 0.002827799 | 0.002827799 | 0.002827799 | 0.002827799 | 0.002827799 | 0.002827799 | 0.002827799 | 0.002827799 | 0.002827799 | 0.002827799 | 0.002827799 | 0.002827799 | 0.002827799 | 0.002827799 | 0.002827799 | 0.002827799 | 0.002827799 | 0.002827799 | 0.002827799 | 0.002827799 | 0.002827799 | 0.002827799 | 0.002827799 | 0.002827799 | 0.002827799 | 0.002827799 | 0.002827799 | 0.002827799 | 0.002827799 | 0 | 0 | 0 | 0 | 0 | 0
1391 | 591.4151 | 0.00193048 | 0 | 695.5 | -695.5 | 0 | 0 | 0 | 0 | 0 | 0 | 0.00193048 | 0.00193048 | 0.00193048 | 0.00193048 | 0.00193048 | 0.00193048 | 0.00193048 | 0.00193048 | 0.00193048 | 0.00193048 | 0.00193048 | 0.00193048 | 0.00193048 | 0.00193048 | 0.00193048 | 0.00193048 | 0.00193048 | 0.00193048 | 0.00193048 | 0.00193048 | 0.00193048 | 0.00193048 | 0.00193048 | 0.00193048 | 0.00193048 | 0.00193048 | 0.00193048 | 0.00193048 | 0.00193048 | 0.00193048 | 0.00193048 | 0.00193048 | 0.00193048 | 0.00193048 | 0.00193048 | 0.00193048 | 0.00193048 | 0.00193048 | 0.00193048 | 0.00193048 | 0.00193048 | 0.00193048 | 0.00193048 | 0.00193048 | 0.00193048 | 0.00193048 | 0.00193048 | 0.00193048 | 0.00193048 | 0.00193048 | 0.00193048 | 0.00193048 | 0.00193048 | 0 | 0 | 0 | 0 | 0 | 0
1391 | 595.6469 | 0.001944294 | -10 | 685.5 | -705.5 | 0 | 0 | 0 | 0 | 0 | 0 | 0.001944294 | 0.001944294 | 0.001944294 | 0.001944294 | 0.001944294 | 0.001944294 | 0.001944294 | 0.001944294 | 0.001944294 | 0.001944294 | 0.001944294 | 0.001944294 | 0.001944294 | 0.001944294 | 0.001944294 | 0.001944294 | 0.001944294 | 0.001944294 | 0.001944294 | 0.001944294 | 0.001944294 | 0.001944294 | 0.001944294 | 0.001944294 | 0.001944294 | 0.001944294 | 0.001944294 | 0.001944294 | 0.001944294 | 0.001944294 | 0.001944294 | 0.001944294 | 0.001944294 | 0.001944294 | 0.001944294 | 0.001944294 | 0.001944294 | 0.001944294 | 0.001944294 | 0.001944294 | 0.001944294 | 0.001944294 | 0.001944294 | 0.001944294 | 0.001944294 | 0.001944294 | 0.001944294 | 0.001944294 | 0.001944294 | 0.001944294 | 0.001944294 | 0.001944294 | 0 | 0 | 0 | 0 | 0 | 0 | 0
1391 | 582.9525 | 0.001902857 | -20 | 675.5 | -715.5 | 0 | 0 | 0 | 0 | 0 | 0 | 0.001902857 | 0.001902857 | 0.001902857 | 0.001902857 | 0.001902857 | 0.001902857 | 0.001902857 | 0.001902857 | 0.001902857 | 0.001902857 | 0.001902857 | 0.001902857 | 0.001902857 | 0.001902857 | 0.001902857 | 0.001902857 | 0.001902857 | 0.001902857 | 0.001902857 | 0.001902857 | 0.001902857 | 0.001902857 | 0.001902857 | 0.001902857 | 0.001902857 | 0.001902857 | 0.001902857 | 0.001902857 | 0.001902857 | 0.001902857 | 0.001902857 | 0.001902857 | 0.001902857 | 0.001902857 | 0.001902857 | 0.001902857 | 0.001902857 | 0.001902857 | 0.001902857 | 0.001902857 | 0.001902857 | 0.001902857 | 0.001902857 | 0.001902857 | 0.001902857 | 0.001902857 | 0.001902857 | 0.001902857 | 0.001902857 | 0.001902857 | 0.001902857 | 0.001902857 | 0 | 0 | 0 | 0 | 0 | 0 | 0
1391 | 587.4573 | 0.001917561 | -30 | 665.5 | -725.5 | 0 | 0 | 0 | 0 | 0 | 0.001917561 | 0.001917561 | 0.001917561 | 0.001917561 | 0.001917561 | 0.001917561 | 0.001917561 | 0.001917561 | 0.001917561 | 0.001917561 | 0.001917561 | 0.001917561 | 0.001917561 | 0.001917561 | 0.001917561 | 0.001917561 | 0.001917561 | 0.001917561 | 0.001917561 | 0.001917561 | 0.001917561 | 0.001917561 | 0.001917561 | 0.001917561 | 0.001917561 | 0.001917561 | 0.001917561 | 0.001917561 | 0.001917561 | 0.001917561 | 0.001917561 | 0.001917561 | 0.001917561 | 0.001917561 | 0.001917561 | 0.001917561 | 0.001917561 | 0.001917561 | 0.001917561 | 0.001917561 | 0.001917561 | 0.001917561 | 0.001917561 | 0.001917561 | 0.001917561 | 0.001917561 | 0.001917561 | 0.001917561 | 0.001917561 | 0.001917561 | 0.001917561 | 0.001917561 | 0 | 0 | 0 | 0 | 0 | 0 | 0 | 0
1344 | 781.0998 | 0.002549644 | -40 | 632 | -712 | 0 | 0 | 0 | 0 | 0 | 0 | 0.002549644 | 0.002549644 | 0.002549644 | 0.002549644 | 0.002549644 | 0.002549644 | 0.002549644 | 0.002549644 | 0.002549644 | 0.002549644 | 0.002549644 | 0.002549644 | 0.002549644 | 0.002549644 | 0.002549644 | 0.002549644 | 0.002549644 | 0.002549644 | 0.002549644 | 0.002549644 | 0.002549644 | 0.002549644 | 0.002549644 | 0.002549644 | 0.002549644 | 0.002549644 | 0.002549644 | 0.002549644 | 0.002549644 | 0.002549644 | 0.002549644 | 0.002549644 | 0.002549644 | 0.002549644 | 0.002549644 | 0.002549644 | 0.002549644 | 0.002549644 | 0.002549644 | 0.002549644 | 0.002549644 | 0.002549644 | 0.002549644 | 0.002549644 | 0.002549644 | 0.002549644 | 0.002549644 | 0.002549644 | 0.002549644 | 0.002549644 | 0 | 0 | 0 | 0 | 0 | 0 | 0 | 0 | 0
1344 | 794.7309 | 0.002594138 | -30 | 642 | -702 | 0 | 0 | 0 | 0 | 0 | 0 | 0.002594138 | 0.002594138 | 0.002594138 | 0.002594138 | 0.002594138 | 0.002594138 | 0.002594138 | 0.002594138 | 0.002594138 | 0.002594138 | 0.002594138 | 0.002594138 | 0.002594138 | 0.002594138 | 0.002594138 | 0.002594138 | 0.002594138 | 0.002594138 | 0.002594138 | 0.002594138 | 0.002594138 | 0.002594138 | 0.002594138 | 0.002594138 | 0.002594138 | 0.002594138 | 0.002594138 | 0.002594138 | 0.002594138 | 0.002594138 | 0.002594138 | 0.002594138 | 0.002594138 | 0.002594138 | 0.002594138 | 0.002594138 | 0.002594138 | 0.002594138 | 0.002594138 | 0.002594138 | 0.002594138 | 0.002594138 | 0.002594138 | 0.002594138 | 0.002594138 | 0.002594138 | 0.002594138 | 0.002594138 | 0.002594138 | 0.002594138 | 0.002594138 | 0 | 0 | 0 | 0 | 0 | 0 | 0 | 0
1338 | 546.0362 | 0.001782356 | -20 | 649 | -689 | 0 | 0 | 0 | 0 | 0 | 0 | 0 | 0.001782356 | 0.001782356 | 0.001782356 | 0.001782356 | 0.001782356 | 0.001782356 | 0.001782356 | 0.001782356 | 0.001782356 | 0.001782356 | 0.001782356 | 0.001782356 | 0.001782356 | 0.001782356 | 0.001782356 | 0.001782356 | 0.001782356 | 0.001782356 | 0.001782356 | 0.001782356 | 0.001782356 | 0.001782356 | 0.001782356 | 0.001782356 | 0.001782356 | 0.001782356 | 0.001782356 | 0.001782356 | 0.001782356 | 0.001782356 | 0.001782356 | 0.001782356 | 0.001782356 | 0.001782356 | 0.001782356 | 0.001782356 | 0.001782356 | 0.001782356 | 0.001782356 | 0.001782356 | 0.001782356 | 0.001782356 | 0.001782356 | 0.001782356 | 0.001782356 | 0.001782356 | 0.001782356 | 0.001782356 | 0.001782356 | 0.001782356 | 0 | 0 | 0 | 0 | 0 | 0 | 0 | 0
1338 | 574.4583 | 0.00187513 | -10 | 659 | -679 | 0 | 0 | 0 | 0 | 0 | 0 | 0 | 0.00187513 | 0.00187513 | 0.00187513 | 0.00187513 | 0.00187513 | 0.00187513 | 0.00187513 | 0.00187513 | 0.00187513 | 0.00187513 | 0.00187513 | 0.00187513 | 0.00187513 | 0.00187513 | 0.00187513 | 0.00187513 | 0.00187513 | 0.00187513 | 0.00187513 | 0.00187513 | 0.00187513 | 0.00187513 | 0.00187513 | 0.00187513 | 0.00187513 | 0.00187513 | 0.00187513 | 0.00187513 | 0.00187513 | 0.00187513 | 0.00187513 | 0.00187513 | 0.00187513 | 0.00187513 | 0.00187513 | 0.00187513 | 0.00187513 | 0.00187513 | 0.00187513 | 0.00187513 | 0.00187513 | 0.00187513 | 0.00187513 | 0.00187513 | 0.00187513 | 0.00187513 | 0.00187513 | 0.00187513 | 0.00187513 | 0.00187513 | 0 | 0 | 0 | 0 | 0 | 0 | 0 | 0
1338 | 603.0874 | 0.001968581 | 0 | 669 | -669 | 0 | 0 | 0 | 0 | 0 | 0 | 0 | 0.001968581 | 0.001968581 | 0.001968581 | 0.001968581 | 0.001968581 | 0.001968581 | 0.001968581 | 0.001968581 | 0.001968581 | 0.001968581 | 0.001968581 | 0.001968581 | 0.001968581 | 0.001968581 | 0.001968581 | 0.001968581 | 0.001968581 | 0.001968581 | 0.001968581 | 0.001968581 | 0.001968581 | 0.001968581 | 0.001968581 | 0.001968581 | 0.001968581 | 0.001968581 | 0.001968581 | 0.001968581 | 0.001968581 | 0.001968581 | 0.001968581 | 0.001968581 | 0.001968581 | 0.001968581 | 0.001968581 | 0.001968581 | 0.001968581 | 0.001968581 | 0.001968581 | 0.001968581 | 0.001968581 | 0.001968581 | 0.001968581 | 0.001968581 | 0.001968581 | 0.001968581 | 0.001968581 | 0.001968581 | 0.001968581 | 0.001968581 | 0.001968581 | 0 | 0 | 0 | 0 | 0 | 0 | 0
1338 | 598.3016 | 0.001952959 | 10 | 679 | -659 | 0 | 0 | 0 | 0 | 0 | 0 | 0 | 0 | 0.001952959 | 0.001952959 | 0.001952959 | 0.001952959 | 0.001952959 | 0.001952959 | 0.001952959 | 0.001952959 | 0.001952959 | 0.001952959 | 0.001952959 | 0.001952959 | 0.001952959 | 0.001952959 | 0.001952959 | 0.001952959 | 0.001952959 | 0.001952959 | 0.001952959 | 0.001952959 | 0.001952959 | 0.001952959 | 0.001952959 | 0.001952959 | 0.001952959 | 0.001952959 | 0.001952959 | 0.001952959 | 0.001952959 | 0.001952959 | 0.001952959 | 0.001952959 | 0.001952959 | 0.001952959 | 0.001952959 | 0.001952959 | 0.001952959 | 0.001952959 | 0.001952959 | 0.001952959 | 0.001952959 | 0.001952959 | 0.001952959 | 0.001952959 | 0.001952959 | 0.001952959 | 0.001952959 | 0.001952959 | 0.001952959 | 0.001952959 | 0 | 0 | 0 | 0 | 0 | 0 | 0
1317 | 715.5521 | 0.002335685 | 20 | 678.5 | -638.5 | 0 | 0 | 0 | 0 | 0 | 0 | 0 | 0 | 0 | 0.002335685 | 0.002335685 | 0.002335685 | 0.002335685 | 0.002335685 | 0.002335685 | 0.002335685 | 0.002335685 | 0.002335685 | 0.002335685 | 0.002335685 | 0.002335685 | 0.002335685 | 0.002335685 | 0.002335685 | 0.002335685 | 0.002335685 | 0.002335685 | 0.002335685 | 0.002335685 | 0.002335685 | 0.002335685 | 0.002335685 | 0.002335685 | 0.002335685 | 0.002335685 | 0.002335685 | 0.002335685 | 0.002335685 | 0.002335685 | 0.002335685 | 0.002335685 | 0.002335685 | 0.002335685 | 0.002335685 | 0.002335685 | 0.002335685 | 0.002335685 | 0.002335685 | 0.002335685 | 0.002335685 | 0.002335685 | 0.002335685 | 0.002335685 | 0.002335685 | 0.002335685 | 0.002335685 | 0.002335685 | 0.002335685 | 0 | 0 | 0 | 0 | 0 | 0 | 0
1297 | 428.0318 | 0.001397169 | 30 | 678.5 | -618.5 | 0 | 0 | 0 | 0 | 0 | 0 | 0 | 0 | 0 | 0.001397169 | 0.001397169 | 0.001397169 | 0.001397169 | 0.001397169 | 0.001397169 | 0.001397169 | 0.001397169 | 0.001397169 | 0.001397169 | 0.001397169 | 0.001397169 | 0.001397169 | 0.001397169 | 0.001397169 | 0.001397169 | 0.001397169 | 0.001397169 | 0.001397169 | 0.001397169 | 0.001397169 | 0.001397169 | 0.001397169 | 0.001397169 | 0.001397169 | 0.001397169 | 0.001397169 | 0.001397169 | 0.001397169 | 0.001397169 | 0.001397169 | 0.001397169 | 0.001397169 | 0.001397169 | 0.001397169 | 0.001397169 | 0.001397169 | 0.001397169 | 0.001397169 | 0.001397169 | 0.001397169 | 0.001397169 | 0.001397169 | 0.001397169 | 0.001397169 | 0.001397169 | 0.001397169 | 0.001397169 | 0.001397169 | 0 | 0 | 0 | 0 | 0 | 0 | 0
1297 | 411.3846 | 0.00134283 | 40 | 688.5 | -608.5 | 0 | 0 | 0 | 0 | 0 | 0 | 0 | 0 | 0 | 0 | 0.00134283 | 0.00134283 | 0.00134283 | 0.00134283 | 0.00134283 | 0.00134283 | 0.00134283 | 0.00134283 | 0.00134283 | 0.00134283 | 0.00134283 | 0.00134283 | 0.00134283 | 0.00134283 | 0.00134283 | 0.00134283 | 0.00134283 | 0.00134283 | 0.00134283 | 0.00134283 | 0.00134283 | 0.00134283 | 0.00134283 | 0.00134283 | 0.00134283 | 0.00134283 | 0.00134283 | 0.00134283 | 0.00134283 | 0.00134283 | 0.00134283 | 0.00134283 | 0.00134283 | 0.00134283 | 0.00134283 | 0.00134283 | 0.00134283 | 0.00134283 | 0.00134283 | 0.00134283 | 0.00134283 | 0.00134283 | 0.00134283 | 0.00134283 | 0.00134283 | 0.00134283 | 0.00134283 | 0.00134283 | 0 | 0 | 0 | 0 | 0 | 0 | 0
1297 | 401.0683 | 0.001309156 | 30 | 678.5 | -618.5 | 0 | 0 | 0 | 0 | 0 | 0 | 0 | 0 | 0 | 0.001309156 | 0.001309156 | 0.001309156 | 0.001309156 | 0.001309156 | 0.001309156 | 0.001309156 | 0.001309156 | 0.001309156 | 0.001309156 | 0.001309156 | 0.001309156 | 0.001309156 | 0.001309156 | 0.001309156 | 0.001309156 | 0.001309156 | 0.001309156 | 0.001309156 | 0.001309156 | 0.001309156 | 0.001309156 | 0.001309156 | 0.001309156 | 0.001309156 | 0.001309156 | 0.001309156 | 0.001309156 | 0.001309156 | 0.001309156 | 0.001309156 | 0.001309156 | 0.001309156 | 0.001309156 | 0.001309156 | 0.001309156 | 0.001309156 | 0.001309156 | 0.001309156 | 0.001309156 | 0.001309156 | 0.001309156 | 0.001309156 | 0.001309156 | 0.001309156 | 0.001309156 | 0.001309156 | 0.001309156 | 0.001309156 | 0 | 0 | 0 | 0 | 0 | 0 | 0
1297 | 385.6188 | 0.001258726 | 20 | 668.5 | -628.5 | 0 | 0 | 0 | 0 | 0 | 0 | 0 | 0 | 0 | 0.001258726 | 0.001258726 | 0.001258726 | 0.001258726 | 0.001258726 | 0.001258726 | 0.001258726 | 0.001258726 | 0.001258726 | 0.001258726 | 0.001258726 | 0.001258726 | 0.001258726 | 0.001258726 | 0.001258726 | 0.001258726 | 0.001258726 | 0.001258726 | 0.001258726 | 0.001258726 | 0.001258726 | 0.001258726 | 0.001258726 | 0.001258726 | 0.001258726 | 0.001258726 | 0.001258726 | 0.001258726 | 0.001258726 | 0.001258726 | 0.001258726 | 0.001258726 | 0.001258726 | 0.001258726 | 0.001258726 | 0.001258726 | 0.001258726 | 0.001258726 | 0.001258726 | 0.001258726 | 0.001258726 | 0.001258726 | 0.001258726 | 0.001258726 | 0.001258726 | 0.001258726 | 0.001258726 | 0.001258726 | 0.001258726 | 0 | 0 | 0 | 0 | 0 | 0 | 0
1297 | 404.8116 | 0.001321374 | 10 | 658.5 | -638.5 | 0 | 0 | 0 | 0 | 0 | 0 | 0 | 0 | 0 | 0.001321374 | 0.001321374 | 0.001321374 | 0.001321374 | 0.001321374 | 0.001321374 | 0.001321374 | 0.001321374 | 0.001321374 | 0.001321374 | 0.001321374 | 0.001321374 | 0.001321374 | 0.001321374 | 0.001321374 | 0.001321374 | 0.001321374 | 0.001321374 | 0.001321374 | 0.001321374 | 0.001321374 | 0.001321374 | 0.001321374 | 0.001321374 | 0.001321374 | 0.001321374 | 0.001321374 | 0.001321374 | 0.001321374 | 0.001321374 | 0.001321374 | 0.001321374 | 0.001321374 | 0.001321374 | 0.001321374 | 0.001321374 | 0.001321374 | 0.001321374 | 0.001321374 | 0.001321374 | 0.001321374 | 0.001321374 | 0.001321374 | 0.001321374 | 0.001321374 | 0.001321374 | 0.001321374 | 0.001321374 | 0 | 0 | 0 | 0 | 0 | 0 | 0 | 0
1297 | 394.9484 | 0.001289179 | 0 | 648.5 | -648.5 | 0 | 0 | 0 | 0 | 0 | 0 | 0 | 0 | 0.001289179 | 0.001289179 | 0.001289179 | 0.001289179 | 0.001289179 | 0.001289179 | 0.001289179 | 0.001289179 | 0.001289179 | 0.001289179 | 0.001289179 | 0.001289179 | 0.001289179 | 0.001289179 | 0.001289179 | 0.001289179 | 0.001289179 | 0.001289179 | 0.001289179 | 0.001289179 | 0.001289179 | 0.001289179 | 0.001289179 | 0.001289179 | 0.001289179 | 0.001289179 | 0.001289179 | 0.001289179 | 0.001289179 | 0.001289179 | 0.001289179 | 0.001289179 | 0.001289179 | 0.001289179 | 0.001289179 | 0.001289179 | 0.001289179 | 0.001289179 | 0.001289179 | 0.001289179 | 0.001289179 | 0.001289179 | 0.001289179 | 0.001289179 | 0.001289179 | 0.001289179 | 0.001289179 | 0.001289179 | 0.001289179 | 0 | 0 | 0 | 0 | 0 | 0 | 0 | 0
1297 | 403.3966 | 0.001316756 | -10 | 638.5 | -658.5 | 0 | 0 | 0 | 0 | 0 | 0 | 0 | 0 | 0.001316756 | 0.001316756 | 0.001316756 | 0.001316756 | 0.001316756 | 0.001316756 | 0.001316756 | 0.001316756 | 0.001316756 | 0.001316756 | 0.001316756 | 0.001316756 | 0.001316756 | 0.001316756 | 0.001316756 | 0.001316756 | 0.001316756 | 0.001316756 | 0.001316756 | 0.001316756 | 0.001316756 | 0.001316756 | 0.001316756 | 0.001316756 | 0.001316756 | 0.001316756 | 0.001316756 | 0.001316756 | 0.001316756 | 0.001316756 | 0.001316756 | 0.001316756 | 0.001316756 | 0.001316756 | 0.001316756 | 0.001316756 | 0.001316756 | 0.001316756 | 0.001316756 | 0.001316756 | 0.001316756 | 0.001316756 | 0.001316756 | 0.001316756 | 0.001316756 | 0.001316756 | 0.001316756 | 0.001316756 | 0 | 0 | 0 | 0 | 0 | 0 | 0 | 0 | 0
1287 | 664.8778 | 0.002170275 | -20 | 623.5 | -663.5 | 0 | 0 | 0 | 0 | 0 | 0 | 0 | 0 | 0.002170275 | 0.002170275 | 0.002170275 | 0.002170275 | 0.002170275 | 0.002170275 | 0.002170275 | 0.002170275 | 0.002170275 | 0.002170275 | 0.002170275 | 0.002170275 | 0.002170275 | 0.002170275 | 0.002170275 | 0.002170275 | 0.002170275 | 0.002170275 | 0.002170275 | 0.002170275 | 0.002170275 | 0.002170275 | 0.002170275 | 0.002170275 | 0.002170275 | 0.002170275 | 0.002170275 | 0.002170275 | 0.002170275 | 0.002170275 | 0.002170275 | 0.002170275 | 0.002170275 | 0.002170275 | 0.002170275 | 0.002170275 | 0.002170275 | 0.002170275 | 0.002170275 | 0.002170275 | 0.002170275 | 0.002170275 | 0.002170275 | 0.002170275 | 0.002170275 | 0.002170275 | 0.002170275 | 0.002170275 | 0 | 0 | 0 | 0 | 0 | 0 | 0 | 0 | 0
1287 | 741.7019 | 0.002421042 | -30 | 613.5 | -673.5 | 0 | 0 | 0 | 0 | 0 | 0 | 0 | 0.002421042 | 0.002421042 | 0.002421042 | 0.002421042 | 0.002421042 | 0.002421042 | 0.002421042 | 0.002421042 | 0.002421042 | 0.002421042 | 0.002421042 | 0.002421042 | 0.002421042 | 0.002421042 | 0.002421042 | 0.002421042 | 0.002421042 | 0.002421042 | 0.002421042 | 0.002421042 | 0.002421042 | 0.002421042 | 0.002421042 | 0.002421042 | 0.002421042 | 0.002421042 | 0.002421042 | 0.002421042 | 0.002421042 | 0.002421042 | 0.002421042 | 0.002421042 | 0.002421042 | 0.002421042 | 0.002421042 | 0.002421042 | 0.002421042 | 0.002421042 | 0.002421042 | 0.002421042 | 0.002421042 | 0.002421042 | 0.002421042 | 0.002421042 | 0.002421042 | 0.002421042 | 0.002421042 | 0.002421042 | 0 | 0 | 0 | 0 | 0 | 0 | 0 | 0 | 0 | 0
1247 | 651.27 | 0.002125857 | -40 | 583.5 | -663.5 | 0 | 0 | 0 | 0 | 0 | 0 | 0 | 0 | 0.002125857 | 0.002125857 | 0.002125857 | 0.002125857 | 0.002125857 | 0.002125857 | 0.002125857 | 0.002125857 | 0.002125857 | 0.002125857 | 0.002125857 | 0.002125857 | 0.002125857 | 0.002125857 | 0.002125857 | 0.002125857 | 0.002125857 | 0.002125857 | 0.002125857 | 0.002125857 | 0.002125857 | 0.002125857 | 0.002125857 | 0.002125857 | 0.002125857 | 0.002125857 | 0.002125857 | 0.002125857 | 0.002125857 | 0.002125857 | 0.002125857 | 0.002125857 | 0.002125857 | 0.002125857 | 0.002125857 | 0.002125857 | 0.002125857 | 0.002125857 | 0.002125857 | 0.002125857 | 0.002125857 | 0.002125857 | 0.002125857 | 0.002125857 | 0.002125857 | 0.002125857 | 0 | 0 | 0 | 0 | 0 | 0 | 0 | 0 | 0 | 0 | 0
1247 | 676.6016 | 0.002208544 | -30 | 593.5 | -653.5 | 0 | 0 | 0 | 0 | 0 | 0 | 0 | 0 | 0.002208544 | 0.002208544 | 0.002208544 | 0.002208544 | 0.002208544 | 0.002208544 | 0.002208544 | 0.002208544 | 0.002208544 | 0.002208544 | 0.002208544 | 0.002208544 | 0.002208544 | 0.002208544 | 0.002208544 | 0.002208544 | 0.002208544 | 0.002208544 | 0.002208544 | 0.002208544 | 0.002208544 | 0.002208544 | 0.002208544 | 0.002208544 | 0.002208544 | 0.002208544 | 0.002208544 | 0.002208544 | 0.002208544 | 0.002208544 | 0.002208544 | 0.002208544 | 0.002208544 | 0.002208544 | 0.002208544 | 0.002208544 | 0.002208544 | 0.002208544 | 0.002208544 | 0.002208544 | 0.002208544 | 0.002208544 | 0.002208544 | 0.002208544 | 0.002208544 | 0.002208544 | 0.002208544 | 0 | 0 | 0 | 0 | 0 | 0 | 0 | 0 | 0 | 0
1245 | 689.2972 | 0.002249984 | -20 | 602.5 | -642.5 | 0 | 0 | 0 | 0 | 0 | 0 | 0 | 0 | 0.002249984 | 0.002249984 | 0.002249984 | 0.002249984 | 0.002249984 | 0.002249984 | 0.002249984 | 0.002249984 | 0.002249984 | 0.002249984 | 0.002249984 | 0.002249984 | 0.002249984 | 0.002249984 | 0.002249984 | 0.002249984 | 0.002249984 | 0.002249984 | 0.002249984 | 0.002249984 | 0.002249984 | 0.002249984 | 0.002249984 | 0.002249984 | 0.002249984 | 0.002249984 | 0.002249984 | 0.002249984 | 0.002249984 | 0.002249984 | 0.002249984 | 0.002249984 | 0.002249984 | 0.002249984 | 0.002249984 | 0.002249984 | 0.002249984 | 0.002249984 | 0.002249984 | 0.002249984 | 0.002249984 | 0.002249984 | 0.002249984 | 0.002249984 | 0.002249984 | 0.002249984 | 0.002249984 | 0 | 0 | 0 | 0 | 0 | 0 | 0 | 0 | 0 | 0
1245 | 672.3529 | 0.002194675 | -10 | 612.5 | -632.5 | 0 | 0 | 0 | 0 | 0 | 0 | 0 | 0 | 0 | 0.002194675 | 0.002194675 | 0.002194675 | 0.002194675 | 0.002194675 | 0.002194675 | 0.002194675 | 0.002194675 | 0.002194675 | 0.002194675 | 0.002194675 | 0.002194675 | 0.002194675 | 0.002194675 | 0.002194675 | 0.002194675 | 0.002194675 | 0.002194675 | 0.002194675 | 0.002194675 | 0.002194675 | 0.002194675 | 0.002194675 | 0.002194675 | 0.002194675 | 0.002194675 | 0.002194675 | 0.002194675 | 0.002194675 | 0.002194675 | 0.002194675 | 0.002194675 | 0.002194675 | 0.002194675 | 0.002194675 | 0.002194675 | 0.002194675 | 0.002194675 | 0.002194675 | 0.002194675 | 0.002194675 | 0.002194675 | 0.002194675 | 0.002194675 | 0.002194675 | 0.002194675 | 0 | 0 | 0 | 0 | 0 | 0 | 0 | 0 | 0 | 0
1245 | 647.4385 | 0.00211335 | 0 | 622.5 | -622.5 | 0 | 0 | 0 | 0 | 0 | 0 | 0 | 0 | 0 | 0.00211335 | 0.00211335 | 0.00211335 | 0.00211335 | 0.00211335 | 0.00211335 | 0.00211335 | 0.00211335 | 0.00211335 | 0.00211335 | 0.00211335 | 0.00211335 | 0.00211335 | 0.00211335 | 0.00211335 | 0.00211335 | 0.00211335 | 0.00211335 | 0.00211335 | 0.00211335 | 0.00211335 | 0.00211335 | 0.00211335 | 0.00211335 | 0.00211335 | 0.00211335 | 0.00211335 | 0.00211335 | 0.00211335 | 0.00211335 | 0.00211335 | 0.00211335 | 0.00211335 | 0.00211335 | 0.00211335 | 0.00211335 | 0.00211335 | 0.00211335 | 0.00211335 | 0.00211335 | 0.00211335 | 0.00211335 | 0.00211335 | 0.00211335 | 0.00211335 | 0.00211335 | 0.00211335 | 0 | 0 | 0 | 0 | 0 | 0 | 0 | 0 | 0
1245 | 679.25 | 0.002217188 | 10 | 632.5 | -612.5 | 0 | 0 | 0 | 0 | 0 | 0 | 0 | 0 | 0 | 0 | 0.002217188 | 0.002217188 | 0.002217188 | 0.002217188 | 0.002217188 | 0.002217188 | 0.002217188 | 0.002217188 | 0.002217188 | 0.002217188 | 0.002217188 | 0.002217188 | 0.002217188 | 0.002217188 | 0.002217188 | 0.002217188 | 0.002217188 | 0.002217188 | 0.002217188 | 0.002217188 | 0.002217188 | 0.002217188 | 0.002217188 | 0.002217188 | 0.002217188 | 0.002217188 | 0.002217188 | 0.002217188 | 0.002217188 | 0.002217188 | 0.002217188 | 0.002217188 | 0.002217188 | 0.002217188 | 0.002217188 | 0.002217188 | 0.002217188 | 0.002217188 | 0.002217188 | 0.002217188 | 0.002217188 | 0.002217188 | 0.002217188 | 0.002217188 | 0.002217188 | 0.002217188 | 0 | 0 | 0 | 0 | 0 | 0 | 0 | 0 | 0
1245 | 696.5611 | 0.002273695 | 20 | 642.5 | -602.5 | 0 | 0 | 0 | 0 | 0 | 0 | 0 | 0 | 0 | 0 | 0.002273695 | 0.002273695 | 0.002273695 | 0.002273695 | 0.002273695 | 0.002273695 | 0.002273695 | 0.002273695 | 0.002273695 | 0.002273695 | 0.002273695 | 0.002273695 | 0.002273695 | 0.002273695 | 0.002273695 | 0.002273695 | 0.002273695 | 0.002273695 | 0.002273695 | 0.002273695 | 0.002273695 | 0.002273695 | 0.002273695 | 0.002273695 | 0.002273695 | 0.002273695 | 0.002273695 | 0.002273695 | 0.002273695 | 0.002273695 | 0.002273695 | 0.002273695 | 0.002273695 | 0.002273695 | 0.002273695 | 0.002273695 | 0.002273695 | 0.002273695 | 0.002273695 | 0.002273695 | 0.002273695 | 0.002273695 | 0.002273695 | 0.002273695 | 0.002273695 | 0.002273695 | 0.002273695 | 0 | 0 | 0 | 0 | 0 | 0 | 0 | 0
1245 | 691.7944 | 0.002258136 | 30 | 652.5 | -592.5 | 0 | 0 | 0 | 0 | 0 | 0 | 0 | 0 | 0 | 0 | 0.002258136 | 0.002258136 | 0.002258136 | 0.002258136 | 0.002258136 | 0.002258136 | 0.002258136 | 0.002258136 | 0.002258136 | 0.002258136 | 0.002258136 | 0.002258136 | 0.002258136 | 0.002258136 | 0.002258136 | 0.002258136 | 0.002258136 | 0.002258136 | 0.002258136 | 0.002258136 | 0.002258136 | 0.002258136 | 0.002258136 | 0.002258136 | 0.002258136 | 0.002258136 | 0.002258136 | 0.002258136 | 0.002258136 | 0.002258136 | 0.002258136 | 0.002258136 | 0.002258136 | 0.002258136 | 0.002258136 | 0.002258136 | 0.002258136 | 0.002258136 | 0.002258136 | 0.002258136 | 0.002258136 | 0.002258136 | 0.002258136 | 0.002258136 | 0.002258136 | 0.002258136 | 0.002258136 | 0 | 0 | 0 | 0 | 0 | 0 | 0 | 0
1245 | 723.8835 | 0.00236288 | 40 | 662.5 | -582.5 | 0 | 0 | 0 | 0 | 0 | 0 | 0 | 0 | 0 | 0 | 0 | 0.00236288 | 0.00236288 | 0.00236288 | 0.00236288 | 0.00236288 | 0.00236288 | 0.00236288 | 0.00236288 | 0.00236288 | 0.00236288 | 0.00236288 | 0.00236288 | 0.00236288 | 0.00236288 | 0.00236288 | 0.00236288 | 0.00236288 | 0.00236288 | 0.00236288 | 0.00236288 | 0.00236288 | 0.00236288 | 0.00236288 | 0.00236288 | 0.00236288 | 0.00236288 | 0.00236288 | 0.00236288 | 0.00236288 | 0.00236288 | 0.00236288 | 0.00236288 | 0.00236288 | 0.00236288 | 0.00236288 | 0.00236288 | 0.00236288 | 0.00236288 | 0.00236288 | 0.00236288 | 0.00236288 | 0.00236288 | 0.00236288 | 0.00236288 | 0.00236288 | 0.00236288 | 0 | 0 | 0 | 0 | 0 | 0 | 0 | 0
1245 | 670.543 | 0.002188767 | 30 | 652.5 | -592.5 | 0 | 0 | 0 | 0 | 0 | 0 | 0 | 0 | 0 | 0 | 0.002188767 | 0.002188767 | 0.002188767 | 0.002188767 | 0.002188767 | 0.002188767 | 0.002188767 | 0.002188767 | 0.002188767 | 0.002188767 | 0.002188767 | 0.002188767 | 0.002188767 | 0.002188767 | 0.002188767 | 0.002188767 | 0.002188767 | 0.002188767 | 0.002188767 | 0.002188767 | 0.002188767 | 0.002188767 | 0.002188767 | 0.002188767 | 0.002188767 | 0.002188767 | 0.002188767 | 0.002188767 | 0.002188767 | 0.002188767 | 0.002188767 | 0.002188767 | 0.002188767 | 0.002188767 | 0.002188767 | 0.002188767 | 0.002188767 | 0.002188767 | 0.002188767 | 0.002188767 | 0.002188767 | 0.002188767 | 0.002188767 | 0.002188767 | 0.002188767 | 0.002188767 | 0.002188767 | 0 | 0 | 0 | 0 | 0 | 0 | 0 | 0
1245 | 674.3171 | 0.002201087 | 20 | 642.5 | -602.5 | 0 | 0 | 0 | 0 | 0 | 0 | 0 | 0 | 0 | 0 | 0.002201087 | 0.002201087 | 0.002201087 | 0.002201087 | 0.002201087 | 0.002201087 | 0.002201087 | 0.002201087 | 0.002201087 | 0.002201087 | 0.002201087 | 0.002201087 | 0.002201087 | 0.002201087 | 0.002201087 | 0.002201087 | 0.002201087 | 0.002201087 | 0.002201087 | 0.002201087 | 0.002201087 | 0.002201087 | 0.002201087 | 0.002201087 | 0.002201087 | 0.002201087 | 0.002201087 | 0.002201087 | 0.002201087 | 0.002201087 | 0.002201087 | 0.002201087 | 0.002201087 | 0.002201087 | 0.002201087 | 0.002201087 | 0.002201087 | 0.002201087 | 0.002201087 | 0.002201087 | 0.002201087 | 0.002201087 | 0.002201087 | 0.002201087 | 0.002201087 | 0.002201087 | 0.002201087 | 0 | 0 | 0 | 0 | 0 | 0 | 0 | 0
1245 | 667.7285 | 0.00217958 | 10 | 632.5 | -612.5 | 0 | 0 | 0 | 0 | 0 | 0 | 0 | 0 | 0 | 0 | 0.00217958 | 0.00217958 | 0.00217958 | 0.00217958 | 0.00217958 | 0.00217958 | 0.00217958 | 0.00217958 | 0.00217958 | 0.00217958 | 0.00217958 | 0.00217958 | 0.00217958 | 0.00217958 | 0.00217958 | 0.00217958 | 0.00217958 | 0.00217958 | 0.00217958 | 0.00217958 | 0.00217958 | 0.00217958 | 0.00217958 | 0.00217958 | 0.00217958 | 0.00217958 | 0.00217958 | 0.00217958 | 0.00217958 | 0.00217958 | 0.00217958 | 0.00217958 | 0.00217958 | 0.00217958 | 0.00217958 | 0.00217958 | 0.00217958 | 0.00217958 | 0.00217958 | 0.00217958 | 0.00217958 | 0.00217958 | 0.00217958 | 0.00217958 | 0.00217958 | 0.00217958 | 0 | 0 | 0 | 0 | 0 | 0 | 0 | 0 | 0
1245 | 673.9902 | 0.00220002 | 0 | 622.5 | -622.5 | 0 | 0 | 0 | 0 | 0 | 0 | 0 | 0 | 0 | 0.00220002 | 0.00220002 | 0.00220002 | 0.00220002 | 0.00220002 | 0.00220002 | 0.00220002 | 0.00220002 | 0.00220002 | 0.00220002 | 0.00220002 | 0.00220002 | 0.00220002 | 0.00220002 | 0.00220002 | 0.00220002 | 0.00220002 | 0.00220002 | 0.00220002 | 0.00220002 | 0.00220002 | 0.00220002 | 0.00220002 | 0.00220002 | 0.00220002 | 0.00220002 | 0.00220002 | 0.00220002 | 0.00220002 | 0.00220002 | 0.00220002 | 0.00220002 | 0.00220002 | 0.00220002 | 0.00220002 | 0.00220002 | 0.00220002 | 0.00220002 | 0.00220002 | 0.00220002 | 0.00220002 | 0.00220002 | 0.00220002 | 0.00220002 | 0.00220002 | 0.00220002 | 0.00220002 | 0 | 0 | 0 | 0 | 0 | 0 | 0 | 0 | 0
1245 | 668.3053 | 0.002181463 | -10 | 612.5 | -632.5 | 0 | 0 | 0 | 0 | 0 | 0 | 0 | 0 | 0 | 0.002181463 | 0.002181463 | 0.002181463 | 0.002181463 | 0.002181463 | 0.002181463 | 0.002181463 | 0.002181463 | 0.002181463 | 0.002181463 | 0.002181463 | 0.002181463 | 0.002181463 | 0.002181463 | 0.002181463 | 0.002181463 | 0.002181463 | 0.002181463 | 0.002181463 | 0.002181463 | 0.002181463 | 0.002181463 | 0.002181463 | 0.002181463 | 0.002181463 | 0.002181463 | 0.002181463 | 0.002181463 | 0.002181463 | 0.002181463 | 0.002181463 | 0.002181463 | 0.002181463 | 0.002181463 | 0.002181463 | 0.002181463 | 0.002181463 | 0.002181463 | 0.002181463 | 0.002181463 | 0.002181463 | 0.002181463 | 0.002181463 | 0.002181463 | 0.002181463 | 0.002181463 | 0 | 0 | 0 | 0 | 0 | 0 | 0 | 0 | 0 | 0
1245 | 675.4631 | 0.002204827 | -20 | 602.5 | -642.5 | 0 | 0 | 0 | 0 | 0 | 0 | 0 | 0 | 0.002204827 | 0.002204827 | 0.002204827 | 0.002204827 | 0.002204827 | 0.002204827 | 0.002204827 | 0.002204827 | 0.002204827 | 0.002204827 | 0.002204827 | 0.002204827 | 0.002204827 | 0.002204827 | 0.002204827 | 0.002204827 | 0.002204827 | 0.002204827 | 0.002204827 | 0.002204827 | 0.002204827 | 0.002204827 | 0.002204827 | 0.002204827 | 0.002204827 | 0.002204827 | 0.002204827 | 0.002204827 | 0.002204827 | 0.002204827 | 0.002204827 | 0.002204827 | 0.002204827 | 0.002204827 | 0.002204827 | 0.002204827 | 0.002204827 | 0.002204827 | 0.002204827 | 0.002204827 | 0.002204827 | 0.002204827 | 0.002204827 | 0.002204827 | 0.002204827 | 0.002204827 | 0.002204827 | 0 | 0 | 0 | 0 | 0 | 0 | 0 | 0 | 0 | 0
1245 | 662.4811 | 0.002162452 | -30 | 592.5 | -652.5 | 0 | 0 | 0 | 0 | 0 | 0 | 0 | 0 | 0.002162452 | 0.002162452 | 0.002162452 | 0.002162452 | 0.002162452 | 0.002162452 | 0.002162452 | 0.002162452 | 0.002162452 | 0.002162452 | 0.002162452 | 0.002162452 | 0.002162452 | 0.002162452 | 0.002162452 | 0.002162452 | 0.002162452 | 0.002162452 | 0.002162452 | 0.002162452 | 0.002162452 | 0.002162452 | 0.002162452 | 0.002162452 | 0.002162452 | 0.002162452 | 0.002162452 | 0.002162452 | 0.002162452 | 0.002162452 | 0.002162452 | 0.002162452 | 0.002162452 | 0.002162452 | 0.002162452 | 0.002162452 | 0.002162452 | 0.002162452 | 0.002162452 | 0.002162452 | 0.002162452 | 0.002162452 | 0.002162452 | 0.002162452 | 0.002162452 | 0.002162452 | 0.002162452 | 0 | 0 | 0 | 0 | 0 | 0 | 0 | 0 | 0 | 0
1245 | 681.0689 | 0.002223126 | -40 | 582.5 | -662.5 | 0 | 0 | 0 | 0 | 0 | 0 | 0 | 0 | 0.002223126 | 0.002223126 | 0.002223126 | 0.002223126 | 0.002223126 | 0.002223126 | 0.002223126 | 0.002223126 | 0.002223126 | 0.002223126 | 0.002223126 | 0.002223126 | 0.002223126 | 0.002223126 | 0.002223126 | 0.002223126 | 0.002223126 | 0.002223126 | 0.002223126 | 0.002223126 | 0.002223126 | 0.002223126 | 0.002223126 | 0.002223126 | 0.002223126 | 0.002223126 | 0.002223126 | 0.002223126 | 0.002223126 | 0.002223126 | 0.002223126 | 0.002223126 | 0.002223126 | 0.002223126 | 0.002223126 | 0.002223126 | 0.002223126 | 0.002223126 | 0.002223126 | 0.002223126 | 0.002223126 | 0.002223126 | 0.002223126 | 0.002223126 | 0.002223126 | 0.002223126 | 0 | 0 | 0 | 0 | 0 | 0 | 0 | 0 | 0 | 0 | 0
1245 | 669.5288 | 0.002185457 | -30 | 592.5 | -652.5 | 0 | 0 | 0 | 0 | 0 | 0 | 0 | 0 | 0.002185457 | 0.002185457 | 0.002185457 | 0.002185457 | 0.002185457 | 0.002185457 | 0.002185457 | 0.002185457 | 0.002185457 | 0.002185457 | 0.002185457 | 0.002185457 | 0.002185457 | 0.002185457 | 0.002185457 | 0.002185457 | 0.002185457 | 0.002185457 | 0.002185457 | 0.002185457 | 0.002185457 | 0.002185457 | 0.002185457 | 0.002185457 | 0.002185457 | 0.002185457 | 0.002185457 | 0.002185457 | 0.002185457 | 0.002185457 | 0.002185457 | 0.002185457 | 0.002185457 | 0.002185457 | 0.002185457 | 0.002185457 | 0.002185457 | 0.002185457 | 0.002185457 | 0.002185457 | 0.002185457 | 0.002185457 | 0.002185457 | 0.002185457 | 0.002185457 | 0.002185457 | 0.002185457 | 0 | 0 | 0 | 0 | 0 | 0 | 0 | 0 | 0 | 0
1245 | 679.0677 | 0.002216594 | -20 | 602.5 | -642.5 | 0 | 0 | 0 | 0 | 0 | 0 | 0 | 0 | 0.002216594 | 0.002216594 | 0.002216594 | 0.002216594 | 0.002216594 | 0.002216594 | 0.002216594 | 0.002216594 | 0.002216594 | 0.002216594 | 0.002216594 | 0.002216594 | 0.002216594 | 0.002216594 | 0.002216594 | 0.002216594 | 0.002216594 | 0.002216594 | 0.002216594 | 0.002216594 | 0.002216594 | 0.002216594 | 0.002216594 | 0.002216594 | 0.002216594 | 0.002216594 | 0.002216594 | 0.002216594 | 0.002216594 | 0.002216594 | 0.002216594 | 0.002216594 | 0.002216594 | 0.002216594 | 0.002216594 | 0.002216594 | 0.002216594 | 0.002216594 | 0.002216594 | 0.002216594 | 0.002216594 | 0.002216594 | 0.002216594 | 0.002216594 | 0.002216594 | 0.002216594 | 0.002216594 | 0 | 0 | 0 | 0 | 0 | 0 | 0 | 0 | 0 | 0
1245 | 631.7334 | 0.002062086 | -10 | 612.5 | -632.5 | 0 | 0 | 0 | 0 | 0 | 0 | 0 | 0 | 0 | 0.002062086 | 0.002062086 | 0.002062086 | 0.002062086 | 0.002062086 | 0.002062086 | 0.002062086 | 0.002062086 | 0.002062086 | 0.002062086 | 0.002062086 | 0.002062086 | 0.002062086 | 0.002062086 | 0.002062086 | 0.002062086 | 0.002062086 | 0.002062086 | 0.002062086 | 0.002062086 | 0.002062086 | 0.002062086 | 0.002062086 | 0.002062086 | 0.002062086 | 0.002062086 | 0.002062086 | 0.002062086 | 0.002062086 | 0.002062086 | 0.002062086 | 0.002062086 | 0.002062086 | 0.002062086 | 0.002062086 | 0.002062086 | 0.002062086 | 0.002062086 | 0.002062086 | 0.002062086 | 0.002062086 | 0.002062086 | 0.002062086 | 0.002062086 | 0.002062086 | 0.002062086 | 0 | 0 | 0 | 0 | 0 | 0 | 0 | 0 | 0 | 0
1245 | 685.191 | 0.002236581 | 0 | 622.5 | -622.5 | 0 | 0 | 0 | 0 | 0 | 0 | 0 | 0 | 0 | 0.002236581 | 0.002236581 | 0.002236581 | 0.002236581 | 0.002236581 | 0.002236581 | 0.002236581 | 0.002236581 | 0.002236581 | 0.002236581 | 0.002236581 | 0.002236581 | 0.002236581 | 0.002236581 | 0.002236581 | 0.002236581 | 0.002236581 | 0.002236581 | 0.002236581 | 0.002236581 | 0.002236581 | 0.002236581 | 0.002236581 | 0.002236581 | 0.002236581 | 0.002236581 | 0.002236581 | 0.002236581 | 0.002236581 | 0.002236581 | 0.002236581 | 0.002236581 | 0.002236581 | 0.002236581 | 0.002236581 | 0.002236581 | 0.002236581 | 0.002236581 | 0.002236581 | 0.002236581 | 0.002236581 | 0.002236581 | 0.002236581 | 0.002236581 | 0.002236581 | 0.002236581 | 0.002236581 | 0 | 0 | 0 | 0 | 0 | 0 | 0 | 0 | 0
1245 | 674.4154 | 0.002201408 | 10 | 632.5 | -612.5 | 0 | 0 | 0 | 0 | 0 | 0 | 0 | 0 | 0 | 0 | 0.002201408 | 0.002201408 | 0.002201408 | 0.002201408 | 0.002201408 | 0.002201408 | 0.002201408 | 0.002201408 | 0.002201408 | 0.002201408 | 0.002201408 | 0.002201408 | 0.002201408 | 0.002201408 | 0.002201408 | 0.002201408 | 0.002201408 | 0.002201408 | 0.002201408 | 0.002201408 | 0.002201408 | 0.002201408 | 0.002201408 | 0.002201408 | 0.002201408 | 0.002201408 | 0.002201408 | 0.002201408 | 0.002201408 | 0.002201408 | 0.002201408 | 0.002201408 | 0.002201408 | 0.002201408 | 0.002201408 | 0.002201408 | 0.002201408 | 0.002201408 | 0.002201408 | 0.002201408 | 0.002201408 | 0.002201408 | 0.002201408 | 0.002201408 | 0.002201408 | 0.002201408 | 0 | 0 | 0 | 0 | 0 | 0 | 0 | 0 | 0
1245 | 693.8629 | 0.002264888 | 20 | 642.5 | -602.5 | 0 | 0 | 0 | 0 | 0 | 0 | 0 | 0 | 0 | 0 | 0.002264888 | 0.002264888 | 0.002264888 | 0.002264888 | 0.002264888 | 0.002264888 | 0.002264888 | 0.002264888 | 0.002264888 | 0.002264888 | 0.002264888 | 0.002264888 | 0.002264888 | 0.002264888 | 0.002264888 | 0.002264888 | 0.002264888 | 0.002264888 | 0.002264888 | 0.002264888 | 0.002264888 | 0.002264888 | 0.002264888 | 0.002264888 | 0.002264888 | 0.002264888 | 0.002264888 | 0.002264888 | 0.002264888 | 0.002264888 | 0.002264888 | 0.002264888 | 0.002264888 | 0.002264888 | 0.002264888 | 0.002264888 | 0.002264888 | 0.002264888 | 0.002264888 | 0.002264888 | 0.002264888 | 0.002264888 | 0.002264888 | 0.002264888 | 0.002264888 | 0.002264888 | 0.002264888 | 0 | 0 | 0 | 0 | 0 | 0 | 0 | 0
1245 | 637.0183 | 0.002079337 | 30 | 652.5 | -592.5 | 0 | 0 | 0 | 0 | 0 | 0 | 0 | 0 | 0 | 0 | 0.002079337 | 0.002079337 | 0.002079337 | 0.002079337 | 0.002079337 | 0.002079337 | 0.002079337 | 0.002079337 | 0.002079337 | 0.002079337 | 0.002079337 | 0.002079337 | 0.002079337 | 0.002079337 | 0.002079337 | 0.002079337 | 0.002079337 | 0.002079337 | 0.002079337 | 0.002079337 | 0.002079337 | 0.002079337 | 0.002079337 | 0.002079337 | 0.002079337 | 0.002079337 | 0.002079337 | 0.002079337 | 0.002079337 | 0.002079337 | 0.002079337 | 0.002079337 | 0.002079337 | 0.002079337 | 0.002079337 | 0.002079337 | 0.002079337 | 0.002079337 | 0.002079337 | 0.002079337 | 0.002079337 | 0.002079337 | 0.002079337 | 0.002079337 | 0.002079337 | 0.002079337 | 0.002079337 | 0 | 0 | 0 | 0 | 0 | 0 | 0 | 0
1245 | 649.9725 | 0.002121622 | 40 | 662.5 | -582.5 | 0 | 0 | 0 | 0 | 0 | 0 | 0 | 0 | 0 | 0 | 0 | 0.002121622 | 0.002121622 | 0.002121622 | 0.002121622 | 0.002121622 | 0.002121622 | 0.002121622 | 0.002121622 | 0.002121622 | 0.002121622 | 0.002121622 | 0.002121622 | 0.002121622 | 0.002121622 | 0.002121622 | 0.002121622 | 0.002121622 | 0.002121622 | 0.002121622 | 0.002121622 | 0.002121622 | 0.002121622 | 0.002121622 | 0.002121622 | 0.002121622 | 0.002121622 | 0.002121622 | 0.002121622 | 0.002121622 | 0.002121622 | 0.002121622 | 0.002121622 | 0.002121622 | 0.002121622 | 0.002121622 | 0.002121622 | 0.002121622 | 0.002121622 | 0.002121622 | 0.002121622 | 0.002121622 | 0.002121622 | 0.002121622 | 0.002121622 | 0.002121622 | 0.002121622 | 0 | 0 | 0 | 0 | 0 | 0 | 0 | 0
1245 | 666.0743 | 0.002174181 | 30 | 652.5 | -592.5 | 0 | 0 | 0 | 0 | 0 | 0 | 0 | 0 | 0 | 0 | 0.002174181 | 0.002174181 | 0.002174181 | 0.002174181 | 0.002174181 | 0.002174181 | 0.002174181 | 0.002174181 | 0.002174181 | 0.002174181 | 0.002174181 | 0.002174181 | 0.002174181 | 0.002174181 | 0.002174181 | 0.002174181 | 0.002174181 | 0.002174181 | 0.002174181 | 0.002174181 | 0.002174181 | 0.002174181 | 0.002174181 | 0.002174181 | 0.002174181 | 0.002174181 | 0.002174181 | 0.002174181 | 0.002174181 | 0.002174181 | 0.002174181 | 0.002174181 | 0.002174181 | 0.002174181 | 0.002174181 | 0.002174181 | 0.002174181 | 0.002174181 | 0.002174181 | 0.002174181 | 0.002174181 | 0.002174181 | 0.002174181 | 0.002174181 | 0.002174181 | 0.002174181 | 0.002174181 | 0 | 0 | 0 | 0 | 0 | 0 | 0 | 0
1241 | 721.4017 | 0.002354779 | 20 | 640.5 | -600.5 | 0 | 0 | 0 | 0 | 0 | 0 | 0 | 0 | 0 | 0 | 0.002354779 | 0.002354779 | 0.002354779 | 0.002354779 | 0.002354779 | 0.002354779 | 0.002354779 | 0.002354779 | 0.002354779 | 0.002354779 | 0.002354779 | 0.002354779 | 0.002354779 | 0.002354779 | 0.002354779 | 0.002354779 | 0.002354779 | 0.002354779 | 0.002354779 | 0.002354779 | 0.002354779 | 0.002354779 | 0.002354779 | 0.002354779 | 0.002354779 | 0.002354779 | 0.002354779 | 0.002354779 | 0.002354779 | 0.002354779 | 0.002354779 | 0.002354779 | 0.002354779 | 0.002354779 | 0.002354779 | 0.002354779 | 0.002354779 | 0.002354779 | 0.002354779 | 0.002354779 | 0.002354779 | 0.002354779 | 0.002354779 | 0.002354779 | 0.002354779 | 0.002354779 | 0 | 0 | 0 | 0 | 0 | 0 | 0 | 0 | 0
1231 | 806.7466 | 0.002633359 | 10 | 625.5 | -605.5 | 0 | 0 | 0 | 0 | 0 | 0 | 0 | 0 | 0 | 0 | 0.002633359 | 0.002633359 | 0.002633359 | 0.002633359 | 0.002633359 | 0.002633359 | 0.002633359 | 0.002633359 | 0.002633359 | 0.002633359 | 0.002633359 | 0.002633359 | 0.002633359 | 0.002633359 | 0.002633359 | 0.002633359 | 0.002633359 | 0.002633359 | 0.002633359 | 0.002633359 | 0.002633359 | 0.002633359 | 0.002633359 | 0.002633359 | 0.002633359 | 0.002633359 | 0.002633359 | 0.002633359 | 0.002633359 | 0.002633359 | 0.002633359 | 0.002633359 | 0.002633359 | 0.002633359 | 0.002633359 | 0.002633359 | 0.002633359 | 0.002633359 | 0.002633359 | 0.002633359 | 0.002633359 | 0.002633359 | 0.002633359 | 0.002633359 | 0.002633359 | 0.002633359 | 0 | 0 | 0 | 0 | 0 | 0 | 0 | 0 | 0
1231 | 745.595 | 0.00243375 | 0 | 615.5 | -615.5 | 0 | 0 | 0 | 0 | 0 | 0 | 0 | 0 | 0 | 0.00243375 | 0.00243375 | 0.00243375 | 0.00243375 | 0.00243375 | 0.00243375 | 0.00243375 | 0.00243375 | 0.00243375 | 0.00243375 | 0.00243375 | 0.00243375 | 0.00243375 | 0.00243375 | 0.00243375 | 0.00243375 | 0.00243375 | 0.00243375 | 0.00243375 | 0.00243375 | 0.00243375 | 0.00243375 | 0.00243375 | 0.00243375 | 0.00243375 | 0.00243375 | 0.00243375 | 0.00243375 | 0.00243375 | 0.00243375 | 0.00243375 | 0.00243375 | 0.00243375 | 0.00243375 | 0.00243375 | 0.00243375 | 0.00243375 | 0.00243375 | 0.00243375 | 0.00243375 | 0.00243375 | 0.00243375 | 0.00243375 | 0.00243375 | 0.00243375 | 0.00243375 | 0.00243375 | 0 | 0 | 0 | 0 | 0 | 0 | 0 | 0 | 0
1226 | 917.6876 | 0.00299549 | -10 | 603 | -623 | 0 | 0 | 0 | 0 | 0 | 0 | 0 | 0 | 0 | 0.00299549 | 0.00299549 | 0.00299549 | 0.00299549 | 0.00299549 | 0.00299549 | 0.00299549 | 0.00299549 | 0.00299549 | 0.00299549 | 0.00299549 | 0.00299549 | 0.00299549 | 0.00299549 | 0.00299549 | 0.00299549 | 0.00299549 | 0.00299549 | 0.00299549 | 0.00299549 | 0.00299549 | 0.00299549 | 0.00299549 | 0.00299549 | 0.00299549 | 0.00299549 | 0.00299549 | 0.00299549 | 0.00299549 | 0.00299549 | 0.00299549 | 0.00299549 | 0.00299549 | 0.00299549 | 0.00299549 | 0.00299549 | 0.00299549 | 0.00299549 | 0.00299549 | 0.00299549 | 0.00299549 | 0.00299549 | 0.00299549 | 0.00299549 | 0.00299549 | 0.00299549 | 0 | 0 | 0 | 0 | 0 | 0 | 0 | 0 | 0 | 0
1226 | 858.6782 | 0.002802873 | -20 | 593 | -633 | 0 | 0 | 0 | 0 | 0 | 0 | 0 | 0 | 0 | 0.002802873 | 0.002802873 | 0.002802873 | 0.002802873 | 0.002802873 | 0.002802873 | 0.002802873 | 0.002802873 | 0.002802873 | 0.002802873 | 0.002802873 | 0.002802873 | 0.002802873 | 0.002802873 | 0.002802873 | 0.002802873 | 0.002802873 | 0.002802873 | 0.002802873 | 0.002802873 | 0.002802873 | 0.002802873 | 0.002802873 | 0.002802873 | 0.002802873 | 0.002802873 | 0.002802873 | 0.002802873 | 0.002802873 | 0.002802873 | 0.002802873 | 0.002802873 | 0.002802873 | 0.002802873 | 0.002802873 | 0.002802873 | 0.002802873 | 0.002802873 | 0.002802873 | 0.002802873 | 0.002802873 | 0.002802873 | 0.002802873 | 0.002802873 | 0.002802873 | 0.002802873 | 0 | 0 | 0 | 0 | 0 | 0 | 0 | 0 | 0 | 0
1127 | 1101.113 | 0.003594223 | -30 | 533.5 | -593.5 | 0 | 0 | 0 | 0 | 0 | 0 | 0 | 0 | 0 | 0 | 0.003594223 | 0.003594223 | 0.003594223 | 0.003594223 | 0.003594223 | 0.003594223 | 0.003594223 | 0.003594223 | 0.003594223 | 0.003594223 | 0.003594223 | 0.003594223 | 0.003594223 | 0.003594223 | 0.003594223 | 0.003594223 | 0.003594223 | 0.003594223 | 0.003594223 | 0.003594223 | 0.003594223 | 0.003594223 | 0.003594223 | 0.003594223 | 0.003594223 | 0.003594223 | 0.003594223 | 0.003594223 | 0.003594223 | 0.003594223 | 0.003594223 | 0.003594223 | 0.003594223 | 0.003594223 | 0.003594223 | 0.003594223 | 0.003594223 | 0.003594223 | 0.003594223 | 0.003594223 | 0.003594223 | 0.003594223 | 0 | 0 | 0 | 0 | 0 | 0 | 0 | 0 | 0 | 0 | 0 | 0 | 0
1127 | 1076.555 | 0.003514061 | -40 | 523.5 | -603.5 | 0 | 0 | 0 | 0 | 0 | 0 | 0 | 0 | 0 | 0 | 0.003514061 | 0.003514061 | 0.003514061 | 0.003514061 | 0.003514061 | 0.003514061 | 0.003514061 | 0.003514061 | 0.003514061 | 0.003514061 | 0.003514061 | 0.003514061 | 0.003514061 | 0.003514061 | 0.003514061 | 0.003514061 | 0.003514061 | 0.003514061 | 0.003514061 | 0.003514061 | 0.003514061 | 0.003514061 | 0.003514061 | 0.003514061 | 0.003514061 | 0.003514061 | 0.003514061 | 0.003514061 | 0.003514061 | 0.003514061 | 0.003514061 | 0.003514061 | 0.003514061 | 0.003514061 | 0.003514061 | 0.003514061 | 0.003514061 | 0.003514061 | 0.003514061 | 0.003514061 | 0.003514061 | 0.003514061 | 0 | 0 | 0 | 0 | 0 | 0 | 0 | 0 | 0 | 0 | 0 | 0 | 0
1127 | 1125.914 | 0.003675177 | -30 | 533.5 | -593.5 | 0 | 0 | 0 | 0 | 0 | 0 | 0 | 0 | 0 | 0 | 0.003675177 | 0.003675177 | 0.003675177 | 0.003675177 | 0.003675177 | 0.003675177 | 0.003675177 | 0.003675177 | 0.003675177 | 0.003675177 | 0.003675177 | 0.003675177 | 0.003675177 | 0.003675177 | 0.003675177 | 0.003675177 | 0.003675177 | 0.003675177 | 0.003675177 | 0.003675177 | 0.003675177 | 0.003675177 | 0.003675177 | 0.003675177 | 0.003675177 | 0.003675177 | 0.003675177 | 0.003675177 | 0.003675177 | 0.003675177 | 0.003675177 | 0.003675177 | 0.003675177 | 0.003675177 | 0.003675177 | 0.003675177 | 0.003675177 | 0.003675177 | 0.003675177 | 0.003675177 | 0.003675177 | 0.003675177 | 0 | 0 | 0 | 0 | 0 | 0 | 0 | 0 | 0 | 0 | 0 | 0 | 0
1127 | 1147.824 | 0.003746694 | -20 | 543.5 | -583.5 | 0 | 0 | 0 | 0 | 0 | 0 | 0 | 0 | 0 | 0 | 0 | 0.003746694 | 0.003746694 | 0.003746694 | 0.003746694 | 0.003746694 | 0.003746694 | 0.003746694 | 0.003746694 | 0.003746694 | 0.003746694 | 0.003746694 | 0.003746694 | 0.003746694 | 0.003746694 | 0.003746694 | 0.003746694 | 0.003746694 | 0.003746694 | 0.003746694 | 0.003746694 | 0.003746694 | 0.003746694 | 0.003746694 | 0.003746694 | 0.003746694 | 0.003746694 | 0.003746694 | 0.003746694 | 0.003746694 | 0.003746694 | 0.003746694 | 0.003746694 | 0.003746694 | 0.003746694 | 0.003746694 | 0.003746694 | 0.003746694 | 0.003746694 | 0.003746694 | 0.003746694 | 0.003746694 | 0.003746694 | 0 | 0 | 0 | 0 | 0 | 0 | 0 | 0 | 0 | 0 | 0 | 0
1130 | 816.7326 | 0.002665955 | -10 | 555 | -575 | 0 | 0 | 0 | 0 | 0 | 0 | 0 | 0 | 0 | 0 | 0 | 0.002665955 | 0.002665955 | 0.002665955 | 0.002665955 | 0.002665955 | 0.002665955 | 0.002665955 | 0.002665955 | 0.002665955 | 0.002665955 | 0.002665955 | 0.002665955 | 0.002665955 | 0.002665955 | 0.002665955 | 0.002665955 | 0.002665955 | 0.002665955 | 0.002665955 | 0.002665955 | 0.002665955 | 0.002665955 | 0.002665955 | 0.002665955 | 0.002665955 | 0.002665955 | 0.002665955 | 0.002665955 | 0.002665955 | 0.002665955 | 0.002665955 | 0.002665955 | 0.002665955 | 0.002665955 | 0.002665955 | 0.002665955 | 0.002665955 | 0.002665955 | 0.002665955 | 0.002665955 | 0.002665955 | 0.002665955 | 0 | 0 | 0 | 0 | 0 | 0 | 0 | 0 | 0 | 0 | 0 | 0
1127 | 1093.801 | 0.003570354 | 0 | 563.5 | -563.5 | 0 | 0 | 0 | 0 | 0 | 0 | 0 | 0 | 0 | 0 | 0 | 0.003570354 | 0.003570354 | 0.003570354 | 0.003570354 | 0.003570354 | 0.003570354 | 0.003570354 | 0.003570354 | 0.003570354 | 0.003570354 | 0.003570354 | 0.003570354 | 0.003570354 | 0.003570354 | 0.003570354 | 0.003570354 | 0.003570354 | 0.003570354 | 0.003570354 | 0.003570354 | 0.003570354 | 0.003570354 | 0.003570354 | 0.003570354 | 0.003570354 | 0.003570354 | 0.003570354 | 0.003570354 | 0.003570354 | 0.003570354 | 0.003570354 | 0.003570354 | 0.003570354 | 0.003570354 | 0.003570354 | 0.003570354 | 0.003570354 | 0.003570354 | 0.003570354 | 0.003570354 | 0.003570354 | 0.003570354 | 0.003570354 | 0 | 0 | 0 | 0 | 0 | 0 | 0 | 0 | 0 | 0 | 0
1101 | 916.2107 | 0.002990669 | 10 | 560.5 | -540.5 | 0 | 0 | 0 | 0 | 0 | 0 | 0 | 0 | 0 | 0 | 0 | 0 | 0.002990669 | 0.002990669 | 0.002990669 | 0.002990669 | 0.002990669 | 0.002990669 | 0.002990669 | 0.002990669 | 0.002990669 | 0.002990669 | 0.002990669 | 0.002990669 | 0.002990669 | 0.002990669 | 0.002990669 | 0.002990669 | 0.002990669 | 0.002990669 | 0.002990669 | 0.002990669 | 0.002990669 | 0.002990669 | 0.002990669 | 0.002990669 | 0.002990669 | 0.002990669 | 0.002990669 | 0.002990669 | 0.002990669 | 0.002990669 | 0.002990669 | 0.002990669 | 0.002990669 | 0.002990669 | 0.002990669 | 0.002990669 | 0.002990669 | 0.002990669 | 0.002990669 | 0.002990669 | 0.002990669 | 0 | 0 | 0 | 0 | 0 | 0 | 0 | 0 | 0 | 0 | 0 | 0
1040 | 940.5391 | 0.003070081 | 20 | 540 | -500 | 0 | 0 | 0 | 0 | 0 | 0 | 0 | 0 | 0 | 0 | 0 | 0 | 0 | 0 | 0.003070081 | 0.003070081 | 0.003070081 | 0.003070081 | 0.003070081 | 0.003070081 | 0.003070081 | 0.003070081 | 0.003070081 | 0.003070081 | 0.003070081 | 0.003070081 | 0.003070081 | 0.003070081 | 0.003070081 | 0.003070081 | 0.003070081 | 0.003070081 | 0.003070081 | 0.003070081 | 0.003070081 | 0.003070081 | 0.003070081 | 0.003070081 | 0.003070081 | 0.003070081 | 0.003070081 | 0.003070081 | 0.003070081 | 0.003070081 | 0.003070081 | 0.003070081 | 0.003070081 | 0.003070081 | 0.003070081 | 0.003070081 | 0.003070081 | 0.003070081 | 0.003070081 | 0 | 0 | 0 | 0 | 0 | 0 | 0 | 0 | 0 | 0 | 0 | 0
1040 | 923.3982 | 0.00301413 | 30 | 550 | -490 | 0 | 0 | 0 | 0 | 0 | 0 | 0 | 0 | 0 | 0 | 0 | 0 | 0 | 0 | 0.00301413 | 0.00301413 | 0.00301413 | 0.00301413 | 0.00301413 | 0.00301413 | 0.00301413 | 0.00301413 | 0.00301413 | 0.00301413 | 0.00301413 | 0.00301413 | 0.00301413 | 0.00301413 | 0.00301413 | 0.00301413 | 0.00301413 | 0.00301413 | 0.00301413 | 0.00301413 | 0.00301413 | 0.00301413 | 0.00301413 | 0.00301413 | 0.00301413 | 0.00301413 | 0.00301413 | 0.00301413 | 0.00301413 | 0.00301413 | 0.00301413 | 0.00301413 | 0.00301413 | 0.00301413 | 0.00301413 | 0.00301413 | 0.00301413 | 0.00301413 | 0.00301413 | 0 | 0 | 0 | 0 | 0 | 0 | 0 | 0 | 0 | 0 | 0 | 0
958 | 985.5555 | 0.003217022 | 40 | 519 | -439 | 0 | 0 | 0 | 0 | 0 | 0 | 0 | 0 | 0 | 0 | 0 | 0 | 0 | 0 | 0 | 0 | 0.003217022 | 0.003217022 | 0.003217022 | 0.003217022 | 0.003217022 | 0.003217022 | 0.003217022 | 0.003217022 | 0.003217022 | 0.003217022 | 0.003217022 | 0.003217022 | 0.003217022 | 0.003217022 | 0.003217022 | 0.003217022 | 0.003217022 | 0.003217022 | 0.003217022 | 0.003217022 | 0.003217022 | 0.003217022 | 0.003217022 | 0.003217022 | 0.003217022 | 0.003217022 | 0.003217022 | 0.003217022 | 0.003217022 | 0.003217022 | 0.003217022 | 0.003217022 | 0.003217022 | 0.003217022 | 0.003217022 | 0.003217022 | 0 | 0 | 0 | 0 | 0 | 0 | 0 | 0 | 0 | 0 | 0 | 0 | 0
958 | 1038.187 | 0.003388819 | 30 | 509 | -449 | 0 | 0 | 0 | 0 | 0 | 0 | 0 | 0 | 0 | 0 | 0 | 0 | 0 | 0 | 0 | 0 | 0.003388819 | 0.003388819 | 0.003388819 | 0.003388819 | 0.003388819 | 0.003388819 | 0.003388819 | 0.003388819 | 0.003388819 | 0.003388819 | 0.003388819 | 0.003388819 | 0.003388819 | 0.003388819 | 0.003388819 | 0.003388819 | 0.003388819 | 0.003388819 | 0.003388819 | 0.003388819 | 0.003388819 | 0.003388819 | 0.003388819 | 0.003388819 | 0.003388819 | 0.003388819 | 0.003388819 | 0.003388819 | 0.003388819 | 0.003388819 | 0.003388819 | 0.003388819 | 0.003388819 | 0.003388819 | 0.003388819 | 0.003388819 | 0 | 0 | 0 | 0 | 0 | 0 | 0 | 0 | 0 | 0 | 0 | 0 | 0
958 | 1054.681 | 0.00344266 | 20 | 499 | -459 | 0 | 0 | 0 | 0 | 0 | 0 | 0 | 0 | 0 | 0 | 0 | 0 | 0 | 0 | 0 | 0.00344266 | 0.00344266 | 0.00344266 | 0.00344266 | 0.00344266 | 0.00344266 | 0.00344266 | 0.00344266 | 0.00344266 | 0.00344266 | 0.00344266 | 0.00344266 | 0.00344266 | 0.00344266 | 0.00344266 | 0.00344266 | 0.00344266 | 0.00344266 | 0.00344266 | 0.00344266 | 0.00344266 | 0.00344266 | 0.00344266 | 0.00344266 | 0.00344266 | 0.00344266 | 0.00344266 | 0.00344266 | 0.00344266 | 0.00344266 | 0.00344266 | 0.00344266 | 0.00344266 | 0.00344266 | 0.00344266 | 0.00344266 | 0 | 0 | 0 | 0 | 0 | 0 | 0 | 0 | 0 | 0 | 0 | 0 | 0 | 0
958 | 1093.776 | 0.003570273 | 10 | 489 | -469 | 0 | 0 | 0 | 0 | 0 | 0 | 0 | 0 | 0 | 0 | 0 | 0 | 0 | 0 | 0 | 0.003570273 | 0.003570273 | 0.003570273 | 0.003570273 | 0.003570273 | 0.003570273 | 0.003570273 | 0.003570273 | 0.003570273 | 0.003570273 | 0.003570273 | 0.003570273 | 0.003570273 | 0.003570273 | 0.003570273 | 0.003570273 | 0.003570273 | 0.003570273 | 0.003570273 | 0.003570273 | 0.003570273 | 0.003570273 | 0.003570273 | 0.003570273 | 0.003570273 | 0.003570273 | 0.003570273 | 0.003570273 | 0.003570273 | 0.003570273 | 0.003570273 | 0.003570273 | 0.003570273 | 0.003570273 | 0.003570273 | 0.003570273 | 0 | 0 | 0 | 0 | 0 | 0 | 0 | 0 | 0 | 0 | 0 | 0 | 0 | 0
958 | 1097.392 | 0.003582075 | 0 | 479 | -479 | 0 | 0 | 0 | 0 | 0 | 0 | 0 | 0 | 0 | 0 | 0 | 0 | 0 | 0 | 0 | 0.003582075 | 0.003582075 | 0.003582075 | 0.003582075 | 0.003582075 | 0.003582075 | 0.003582075 | 0.003582075 | 0.003582075 | 0.003582075 | 0.003582075 | 0.003582075 | 0.003582075 | 0.003582075 | 0.003582075 | 0.003582075 | 0.003582075 | 0.003582075 | 0.003582075 | 0.003582075 | 0.003582075 | 0.003582075 | 0.003582075 | 0.003582075 | 0.003582075 | 0.003582075 | 0.003582075 | 0.003582075 | 0.003582075 | 0.003582075 | 0.003582075 | 0.003582075 | 0.003582075 | 0.003582075 | 0.003582075 | 0 | 0 | 0 | 0 | 0 | 0 | 0 | 0 | 0 | 0 | 0 | 0 | 0 | 0 | 0
958 | 1026.447 | 0.003350498 | -10 | 469 | -489 | 0 | 0 | 0 | 0 | 0 | 0 | 0 | 0 | 0 | 0 | 0 | 0 | 0 | 0 | 0.003350498 | 0.003350498 | 0.003350498 | 0.003350498 | 0.003350498 | 0.003350498 | 0.003350498 | 0.003350498 | 0.003350498 | 0.003350498 | 0.003350498 | 0.003350498 | 0.003350498 | 0.003350498 | 0.003350498 | 0.003350498 | 0.003350498 | 0.003350498 | 0.003350498 | 0.003350498 | 0.003350498 | 0.003350498 | 0.003350498 | 0.003350498 | 0.003350498 | 0.003350498 | 0.003350498 | 0.003350498 | 0.003350498 | 0.003350498 | 0.003350498 | 0.003350498 | 0.003350498 | 0.003350498 | 0.003350498 | 0.003350498 | 0 | 0 | 0 | 0 | 0 | 0 | 0 | 0 | 0 | 0 | 0 | 0 | 0 | 0 | 0
958 | 1039.349 | 0.003392615 | -20 | 459 | -499 | 0 | 0 | 0 | 0 | 0 | 0 | 0 | 0 | 0 | 0 | 0 | 0 | 0 | 0 | 0.003392615 | 0.003392615 | 0.003392615 | 0.003392615 | 0.003392615 | 0.003392615 | 0.003392615 | 0.003392615 | 0.003392615 | 0.003392615 | 0.003392615 | 0.003392615 | 0.003392615 | 0.003392615 | 0.003392615 | 0.003392615 | 0.003392615 | 0.003392615 | 0.003392615 | 0.003392615 | 0.003392615 | 0.003392615 | 0.003392615 | 0.003392615 | 0.003392615 | 0.003392615 | 0.003392615 | 0.003392615 | 0.003392615 | 0.003392615 | 0.003392615 | 0.003392615 | 0.003392615 | 0.003392615 | 0.003392615 | 0.003392615 | 0 | 0 | 0 | 0 | 0 | 0 | 0 | 0 | 0 | 0 | 0 | 0 | 0 | 0 | 0
958 | 1086.784 | 0.003547451 | -30 | 449 | -509 | 0 | 0 | 0 | 0 | 0 | 0 | 0 | 0 | 0 | 0 | 0 | 0 | 0 | 0.003547451 | 0.003547451 | 0.003547451 | 0.003547451 | 0.003547451 | 0.003547451 | 0.003547451 | 0.003547451 | 0.003547451 | 0.003547451 | 0.003547451 | 0.003547451 | 0.003547451 | 0.003547451 | 0.003547451 | 0.003547451 | 0.003547451 | 0.003547451 | 0.003547451 | 0.003547451 | 0.003547451 | 0.003547451 | 0.003547451 | 0.003547451 | 0.003547451 | 0.003547451 | 0.003547451 | 0.003547451 | 0.003547451 | 0.003547451 | 0.003547451 | 0.003547451 | 0.003547451 | 0.003547451 | 0.003547451 | 0.003547451 | 0 | 0 | 0 | 0 | 0 | 0 | 0 | 0 | 0 | 0 | 0 | 0 | 0 | 0 | 0 | 0
958 | 1109.664 | 0.003622135 | -40 | 439 | -519 | 0 | 0 | 0 | 0 | 0 | 0 | 0 | 0 | 0 | 0 | 0 | 0 | 0 | 0.003622135 | 0.003622135 | 0.003622135 | 0.003622135 | 0.003622135 | 0.003622135 | 0.003622135 | 0.003622135 | 0.003622135 | 0.003622135 | 0.003622135 | 0.003622135 | 0.003622135 | 0.003622135 | 0.003622135 | 0.003622135 | 0.003622135 | 0.003622135 | 0.003622135 | 0.003622135 | 0.003622135 | 0.003622135 | 0.003622135 | 0.003622135 | 0.003622135 | 0.003622135 | 0.003622135 | 0.003622135 | 0.003622135 | 0.003622135 | 0.003622135 | 0.003622135 | 0.003622135 | 0.003622135 | 0.003622135 | 0.003622135 | 0 | 0 | 0 | 0 | 0 | 0 | 0 | 0 | 0 | 0 | 0 | 0 | 0 | 0 | 0 | 0
958 | 1022.426 | 0.003337374 | -30 | 449 | -509 | 0 | 0 | 0 | 0 | 0 | 0 | 0 | 0 | 0 | 0 | 0 | 0 | 0 | 0.003337374 | 0.003337374 | 0.003337374 | 0.003337374 | 0.003337374 | 0.003337374 | 0.003337374 | 0.003337374 | 0.003337374 | 0.003337374 | 0.003337374 | 0.003337374 | 0.003337374 | 0.003337374 | 0.003337374 | 0.003337374 | 0.003337374 | 0.003337374 | 0.003337374 | 0.003337374 | 0.003337374 | 0.003337374 | 0.003337374 | 0.003337374 | 0.003337374 | 0.003337374 | 0.003337374 | 0.003337374 | 0.003337374 | 0.003337374 | 0.003337374 | 0.003337374 | 0.003337374 | 0.003337374 | 0.003337374 | 0.003337374 | 0 | 0 | 0 | 0 | 0 | 0 | 0 | 0 | 0 | 0 | 0 | 0 | 0 | 0 | 0 | 0
958 | 734.8653 | 0.002398726 | -20 | 459 | -499 | 0 | 0 | 0 | 0 | 0 | 0 | 0 | 0 | 0 | 0 | 0 | 0 | 0 | 0 | 0.002398726 | 0.002398726 | 0.002398726 | 0.002398726 | 0.002398726 | 0.002398726 | 0.002398726 | 0.002398726 | 0.002398726 | 0.002398726 | 0.002398726 | 0.002398726 | 0.002398726 | 0.002398726 | 0.002398726 | 0.002398726 | 0.002398726 | 0.002398726 | 0.002398726 | 0.002398726 | 0.002398726 | 0.002398726 | 0.002398726 | 0.002398726 | 0.002398726 | 0.002398726 | 0.002398726 | 0.002398726 | 0.002398726 | 0.002398726 | 0.002398726 | 0.002398726 | 0.002398726 | 0.002398726 | 0.002398726 | 0.002398726 | 0 | 0 | 0 | 0 | 0 | 0 | 0 | 0 | 0 | 0 | 0 | 0 | 0 | 0 | 0
958 | 673.0249 | 0.002196869 | -10 | 469 | -489 | 0 | 0 | 0 | 0 | 0 | 0 | 0 | 0 | 0 | 0 | 0 | 0 | 0 | 0 | 0.002196869 | 0.002196869 | 0.002196869 | 0.002196869 | 0.002196869 | 0.002196869 | 0.002196869 | 0.002196869 | 0.002196869 | 0.002196869 | 0.002196869 | 0.002196869 | 0.002196869 | 0.002196869 | 0.002196869 | 0.002196869 | 0.002196869 | 0.002196869 | 0.002196869 | 0.002196869 | 0.002196869 | 0.002196869 | 0.002196869 | 0.002196869 | 0.002196869 | 0.002196869 | 0.002196869 | 0.002196869 | 0.002196869 | 0.002196869 | 0.002196869 | 0.002196869 | 0.002196869 | 0.002196869 | 0.002196869 | 0.002196869 | 0 | 0 | 0 | 0 | 0 | 0 | 0 | 0 | 0 | 0 | 0 | 0 | 0 | 0 | 0
958 | 1027.451 | 0.003353776 | 0 | 479 | -479 | 0 | 0 | 0 | 0 | 0 | 0 | 0 | 0 | 0 | 0 | 0 | 0 | 0 | 0 | 0 | 0.003353776 | 0.003353776 | 0.003353776 | 0.003353776 | 0.003353776 | 0.003353776 | 0.003353776 | 0.003353776 | 0.003353776 | 0.003353776 | 0.003353776 | 0.003353776 | 0.003353776 | 0.003353776 | 0.003353776 | 0.003353776 | 0.003353776 | 0.003353776 | 0.003353776 | 0.003353776 | 0.003353776 | 0.003353776 | 0.003353776 | 0.003353776 | 0.003353776 | 0.003353776 | 0.003353776 | 0.003353776 | 0.003353776 | 0.003353776 | 0.003353776 | 0.003353776 | 0.003353776 | 0.003353776 | 0.003353776 | 0 | 0 | 0 | 0 | 0 | 0 | 0 | 0 | 0 | 0 | 0 | 0 | 0 | 0 | 0
958 | 1032.498 | 0.00337025 | 10 | 489 | -469 | 0 | 0 | 0 | 0 | 0 | 0 | 0 | 0 | 0 | 0 | 0 | 0 | 0 | 0 | 0 | 0.00337025 | 0.00337025 | 0.00337025 | 0.00337025 | 0.00337025 | 0.00337025 | 0.00337025 | 0.00337025 | 0.00337025 | 0.00337025 | 0.00337025 | 0.00337025 | 0.00337025 | 0.00337025 | 0.00337025 | 0.00337025 | 0.00337025 | 0.00337025 | 0.00337025 | 0.00337025 | 0.00337025 | 0.00337025 | 0.00337025 | 0.00337025 | 0.00337025 | 0.00337025 | 0.00337025 | 0.00337025 | 0.00337025 | 0.00337025 | 0.00337025 | 0.00337025 | 0.00337025 | 0.00337025 | 0.00337025 | 0.00337025 | 0 | 0 | 0 | 0 | 0 | 0 | 0 | 0 | 0 | 0 | 0 | 0 | 0 | 0
958 | 754.5543 | 0.002462995 | 20 | 499 | -459 | 0 | 0 | 0 | 0 | 0 | 0 | 0 | 0 | 0 | 0 | 0 | 0 | 0 | 0 | 0 | 0.002462995 | 0.002462995 | 0.002462995 | 0.002462995 | 0.002462995 | 0.002462995 | 0.002462995 | 0.002462995 | 0.002462995 | 0.002462995 | 0.002462995 | 0.002462995 | 0.002462995 | 0.002462995 | 0.002462995 | 0.002462995 | 0.002462995 | 0.002462995 | 0.002462995 | 0.002462995 | 0.002462995 | 0.002462995 | 0.002462995 | 0.002462995 | 0.002462995 | 0.002462995 | 0.002462995 | 0.002462995 | 0.002462995 | 0.002462995 | 0.002462995 | 0.002462995 | 0.002462995 | 0.002462995 | 0.002462995 | 0.002462995 | 0 | 0 | 0 | 0 | 0 | 0 | 0 | 0 | 0 | 0 | 0 | 0 | 0 | 0
958 | 743.3707 | 0.00242649 | 30 | 509 | -449 | 0 | 0 | 0 | 0 | 0 | 0 | 0 | 0 | 0 | 0 | 0 | 0 | 0 | 0 | 0 | 0 | 0.00242649 | 0.00242649 | 0.00242649 | 0.00242649 | 0.00242649 | 0.00242649 | 0.00242649 | 0.00242649 | 0.00242649 | 0.00242649 | 0.00242649 | 0.00242649 | 0.00242649 | 0.00242649 | 0.00242649 | 0.00242649 | 0.00242649 | 0.00242649 | 0.00242649 | 0.00242649 | 0.00242649 | 0.00242649 | 0.00242649 | 0.00242649 | 0.00242649 | 0.00242649 | 0.00242649 | 0.00242649 | 0.00242649 | 0.00242649 | 0.00242649 | 0.00242649 | 0.00242649 | 0.00242649 | 0.00242649 | 0.00242649 | 0 | 0 | 0 | 0 | 0 | 0 | 0 | 0 | 0 | 0 | 0 | 0 | 0
958 | 1013.817 | 0.003309272 | 40 | 519 | -439 | 0 | 0 | 0 | 0 | 0 | 0 | 0 | 0 | 0 | 0 | 0 | 0 | 0 | 0 | 0 | 0 | 0.003309272 | 0.003309272 | 0.003309272 | 0.003309272 | 0.003309272 | 0.003309272 | 0.003309272 | 0.003309272 | 0.003309272 | 0.003309272 | 0.003309272 | 0.003309272 | 0.003309272 | 0.003309272 | 0.003309272 | 0.003309272 | 0.003309272 | 0.003309272 | 0.003309272 | 0.003309272 | 0.003309272 | 0.003309272 | 0.003309272 | 0.003309272 | 0.003309272 | 0.003309272 | 0.003309272 | 0.003309272 | 0.003309272 | 0.003309272 | 0.003309272 | 0.003309272 | 0.003309272 | 0.003309272 | 0.003309272 | 0.003309272 | 0 | 0 | 0 | 0 | 0 | 0 | 0 | 0 | 0 | 0 | 0 | 0 | 0
958 | 988.6605 | 0.003227158 | 30 | 509 | -449 | 0 | 0 | 0 | 0 | 0 | 0 | 0 | 0 | 0 | 0 | 0 | 0 | 0 | 0 | 0 | 0 | 0.003227158 | 0.003227158 | 0.003227158 | 0.003227158 | 0.003227158 | 0.003227158 | 0.003227158 | 0.003227158 | 0.003227158 | 0.003227158 | 0.003227158 | 0.003227158 | 0.003227158 | 0.003227158 | 0.003227158 | 0.003227158 | 0.003227158 | 0.003227158 | 0.003227158 | 0.003227158 | 0.003227158 | 0.003227158 | 0.003227158 | 0.003227158 | 0.003227158 | 0.003227158 | 0.003227158 | 0.003227158 | 0.003227158 | 0.003227158 | 0.003227158 | 0.003227158 | 0.003227158 | 0.003227158 | 0.003227158 | 0.003227158 | 0 | 0 | 0 | 0 | 0 | 0 | 0 | 0 | 0 | 0 | 0 | 0 | 0
958 | 1135.878 | 0.003707702 | 20 | 499 | -459 | 0 | 0 | 0 | 0 | 0 | 0 | 0 | 0 | 0 | 0 | 0 | 0 | 0 | 0 | 0 | 0.003707702 | 0.003707702 | 0.003707702 | 0.003707702 | 0.003707702 | 0.003707702 | 0.003707702 | 0.003707702 | 0.003707702 | 0.003707702 | 0.003707702 | 0.003707702 | 0.003707702 | 0.003707702 | 0.003707702 | 0.003707702 | 0.003707702 | 0.003707702 | 0.003707702 | 0.003707702 | 0.003707702 | 0.003707702 | 0.003707702 | 0.003707702 | 0.003707702 | 0.003707702 | 0.003707702 | 0.003707702 | 0.003707702 | 0.003707702 | 0.003707702 | 0.003707702 | 0.003707702 | 0.003707702 | 0.003707702 | 0.003707702 | 0 | 0 | 0 | 0 | 0 | 0 | 0 | 0 | 0 | 0 | 0 | 0 | 0 | 0
958 | 759.1195 | 0.002477896 | 10 | 489 | -469 | 0 | 0 | 0 | 0 | 0 | 0 | 0 | 0 | 0 | 0 | 0 | 0 | 0 | 0 | 0 | 0.002477896 | 0.002477896 | 0.002477896 | 0.002477896 | 0.002477896 | 0.002477896 | 0.002477896 | 0.002477896 | 0.002477896 | 0.002477896 | 0.002477896 | 0.002477896 | 0.002477896 | 0.002477896 | 0.002477896 | 0.002477896 | 0.002477896 | 0.002477896 | 0.002477896 | 0.002477896 | 0.002477896 | 0.002477896 | 0.002477896 | 0.002477896 | 0.002477896 | 0.002477896 | 0.002477896 | 0.002477896 | 0.002477896 | 0.002477896 | 0.002477896 | 0.002477896 | 0.002477896 | 0.002477896 | 0.002477896 | 0.002477896 | 0 | 0 | 0 | 0 | 0 | 0 | 0 | 0 | 0 | 0 | 0 | 0 | 0 | 0
958 | 1024.855 | 0.003345301 | 0 | 479 | -479 | 0 | 0 | 0 | 0 | 0 | 0 | 0 | 0 | 0 | 0 | 0 | 0 | 0 | 0 | 0 | 0.003345301 | 0.003345301 | 0.003345301 | 0.003345301 | 0.003345301 | 0.003345301 | 0.003345301 | 0.003345301 | 0.003345301 | 0.003345301 | 0.003345301 | 0.003345301 | 0.003345301 | 0.003345301 | 0.003345301 | 0.003345301 | 0.003345301 | 0.003345301 | 0.003345301 | 0.003345301 | 0.003345301 | 0.003345301 | 0.003345301 | 0.003345301 | 0.003345301 | 0.003345301 | 0.003345301 | 0.003345301 | 0.003345301 | 0.003345301 | 0.003345301 | 0.003345301 | 0.003345301 | 0.003345301 | 0.003345301 | 0 | 0 | 0 | 0 | 0 | 0 | 0 | 0 | 0 | 0 | 0 | 0 | 0 | 0 | 0
958 | 1085.302 | 0.003542613 | -10 | 469 | -489 | 0 | 0 | 0 | 0 | 0 | 0 | 0 | 0 | 0 | 0 | 0 | 0 | 0 | 0 | 0.003542613 | 0.003542613 | 0.003542613 | 0.003542613 | 0.003542613 | 0.003542613 | 0.003542613 | 0.003542613 | 0.003542613 | 0.003542613 | 0.003542613 | 0.003542613 | 0.003542613 | 0.003542613 | 0.003542613 | 0.003542613 | 0.003542613 | 0.003542613 | 0.003542613 | 0.003542613 | 0.003542613 | 0.003542613 | 0.003542613 | 0.003542613 | 0.003542613 | 0.003542613 | 0.003542613 | 0.003542613 | 0.003542613 | 0.003542613 | 0.003542613 | 0.003542613 | 0.003542613 | 0.003542613 | 0.003542613 | 0.003542613 | 0 | 0 | 0 | 0 | 0 | 0 | 0 | 0 | 0 | 0 | 0 | 0 | 0 | 0 | 0
958 | 1056.224 | 0.003447697 | -20 | 459 | -499 | 0 | 0 | 0 | 0 | 0 | 0 | 0 | 0 | 0 | 0 | 0 | 0 | 0 | 0 | 0.003447697 | 0.003447697 | 0.003447697 | 0.003447697 | 0.003447697 | 0.003447697 | 0.003447697 | 0.003447697 | 0.003447697 | 0.003447697 | 0.003447697 | 0.003447697 | 0.003447697 | 0.003447697 | 0.003447697 | 0.003447697 | 0.003447697 | 0.003447697 | 0.003447697 | 0.003447697 | 0.003447697 | 0.003447697 | 0.003447697 | 0.003447697 | 0.003447697 | 0.003447697 | 0.003447697 | 0.003447697 | 0.003447697 | 0.003447697 | 0.003447697 | 0.003447697 | 0.003447697 | 0.003447697 | 0.003447697 | 0.003447697 | 0 | 0 | 0 | 0 | 0 | 0 | 0 | 0 | 0 | 0 | 0 | 0 | 0 | 0 | 0
958 | 1028.85 | 0.003358343 | -30 | 449 | -509 | 0 | 0 | 0 | 0 | 0 | 0 | 0 | 0 | 0 | 0 | 0 | 0 | 0 | 0.003358343 | 0.003358343 | 0.003358343 | 0.003358343 | 0.003358343 | 0.003358343 | 0.003358343 | 0.003358343 | 0.003358343 | 0.003358343 | 0.003358343 | 0.003358343 | 0.003358343 | 0.003358343 | 0.003358343 | 0.003358343 | 0.003358343 | 0.003358343 | 0.003358343 | 0.003358343 | 0.003358343 | 0.003358343 | 0.003358343 | 0.003358343 | 0.003358343 | 0.003358343 | 0.003358343 | 0.003358343 | 0.003358343 | 0.003358343 | 0.003358343 | 0.003358343 | 0.003358343 | 0.003358343 | 0.003358343 | 0.003358343 | 0 | 0 | 0 | 0 | 0 | 0 | 0 | 0 | 0 | 0 | 0 | 0 | 0 | 0 | 0 | 0
958 | 1039.776 | 0.003394008 | -40 | 439 | -519 | 0 | 0 | 0 | 0 | 0 | 0 | 0 | 0 | 0 | 0 | 0 | 0 | 0 | 0.003394008 | 0.003394008 | 0.003394008 | 0.003394008 | 0.003394008 | 0.003394008 | 0.003394008 | 0.003394008 | 0.003394008 | 0.003394008 | 0.003394008 | 0.003394008 | 0.003394008 | 0.003394008 | 0.003394008 | 0.003394008 | 0.003394008 | 0.003394008 | 0.003394008 | 0.003394008 | 0.003394008 | 0.003394008 | 0.003394008 | 0.003394008 | 0.003394008 | 0.003394008 | 0.003394008 | 0.003394008 | 0.003394008 | 0.003394008 | 0.003394008 | 0.003394008 | 0.003394008 | 0.003394008 | 0.003394008 | 0.003394008 | 0 | 0 | 0 | 0 | 0 | 0 | 0 | 0 | 0 | 0 | 0 | 0 | 0 | 0 | 0 | 0
958 | 1091.333 | 0.003562298 | -30 | 449 | -509 | 0 | 0 | 0 | 0 | 0 | 0 | 0 | 0 | 0 | 0 | 0 | 0 | 0 | 0.003562298 | 0.003562298 | 0.003562298 | 0.003562298 | 0.003562298 | 0.003562298 | 0.003562298 | 0.003562298 | 0.003562298 | 0.003562298 | 0.003562298 | 0.003562298 | 0.003562298 | 0.003562298 | 0.003562298 | 0.003562298 | 0.003562298 | 0.003562298 | 0.003562298 | 0.003562298 | 0.003562298 | 0.003562298 | 0.003562298 | 0.003562298 | 0.003562298 | 0.003562298 | 0.003562298 | 0.003562298 | 0.003562298 | 0.003562298 | 0.003562298 | 0.003562298 | 0.003562298 | 0.003562298 | 0.003562298 | 0.003562298 | 0 | 0 | 0 | 0 | 0 | 0 | 0 | 0 | 0 | 0 | 0 | 0 | 0 | 0 | 0 | 0
958 | 1061.993 | 0.003466526 | -20 | 459 | -499 | 0 | 0 | 0 | 0 | 0 | 0 | 0 | 0 | 0 | 0 | 0 | 0 | 0 | 0 | 0.003466526 | 0.003466526 | 0.003466526 | 0.003466526 | 0.003466526 | 0.003466526 | 0.003466526 | 0.003466526 | 0.003466526 | 0.003466526 | 0.003466526 | 0.003466526 | 0.003466526 | 0.003466526 | 0.003466526 | 0.003466526 | 0.003466526 | 0.003466526 | 0.003466526 | 0.003466526 | 0.003466526 | 0.003466526 | 0.003466526 | 0.003466526 | 0.003466526 | 0.003466526 | 0.003466526 | 0.003466526 | 0.003466526 | 0.003466526 | 0.003466526 | 0.003466526 | 0.003466526 | 0.003466526 | 0.003466526 | 0.003466526 | 0 | 0 | 0 | 0 | 0 | 0 | 0 | 0 | 0 | 0 | 0 | 0 | 0 | 0 | 0
958 | 1052.177 | 0.003434486 | -10 | 469 | -489 | 0 | 0 | 0 | 0 | 0 | 0 | 0 | 0 | 0 | 0 | 0 | 0 | 0 | 0 | 0.003434486 | 0.003434486 | 0.003434486 | 0.003434486 | 0.003434486 | 0.003434486 | 0.003434486 | 0.003434486 | 0.003434486 | 0.003434486 | 0.003434486 | 0.003434486 | 0.003434486 | 0.003434486 | 0.003434486 | 0.003434486 | 0.003434486 | 0.003434486 | 0.003434486 | 0.003434486 | 0.003434486 | 0.003434486 | 0.003434486 | 0.003434486 | 0.003434486 | 0.003434486 | 0.003434486 | 0.003434486 | 0.003434486 | 0.003434486 | 0.003434486 | 0.003434486 | 0.003434486 | 0.003434486 | 0.003434486 | 0.003434486 | 0 | 0 | 0 | 0 | 0 | 0 | 0 | 0 | 0 | 0 | 0 | 0 | 0 | 0 | 0
958 | 1079.977 | 0.00352523 | 0 | 479 | -479 | 0 | 0 | 0 | 0 | 0 | 0 | 0 | 0 | 0 | 0 | 0 | 0 | 0 | 0 | 0 | 0.00352523 | 0.00352523 | 0.00352523 | 0.00352523 | 0.00352523 | 0.00352523 | 0.00352523 | 0.00352523 | 0.00352523 | 0.00352523 | 0.00352523 | 0.00352523 | 0.00352523 | 0.00352523 | 0.00352523 | 0.00352523 | 0.00352523 | 0.00352523 | 0.00352523 | 0.00352523 | 0.00352523 | 0.00352523 | 0.00352523 | 0.00352523 | 0.00352523 | 0.00352523 | 0.00352523 | 0.00352523 | 0.00352523 | 0.00352523 | 0.00352523 | 0.00352523 | 0.00352523 | 0.00352523 | 0.00352523 | 0 | 0 | 0 | 0 | 0 | 0 | 0 | 0 | 0 | 0 | 0 | 0 | 0 | 0 | 0
958 | 763.6961 | 0.002492835 | 10 | 489 | -469 | 0 | 0 | 0 | 0 | 0 | 0 | 0 | 0 | 0 | 0 | 0 | 0 | 0 | 0 | 0 | 0.002492835 | 0.002492835 | 0.002492835 | 0.002492835 | 0.002492835 | 0.002492835 | 0.002492835 | 0.002492835 | 0.002492835 | 0.002492835 | 0.002492835 | 0.002492835 | 0.002492835 | 0.002492835 | 0.002492835 | 0.002492835 | 0.002492835 | 0.002492835 | 0.002492835 | 0.002492835 | 0.002492835 | 0.002492835 | 0.002492835 | 0.002492835 | 0.002492835 | 0.002492835 | 0.002492835 | 0.002492835 | 0.002492835 | 0.002492835 | 0.002492835 | 0.002492835 | 0.002492835 | 0.002492835 | 0.002492835 | 0.002492835 | 0 | 0 | 0 | 0 | 0 | 0 | 0 | 0 | 0 | 0 | 0 | 0 | 0 | 0
958 | 746.1912 | 0.002435696 | 20 | 499 | -459 | 0 | 0 | 0 | 0 | 0 | 0 | 0 | 0 | 0 | 0 | 0 | 0 | 0 | 0 | 0 | 0.002435696 | 0.002435696 | 0.002435696 | 0.002435696 | 0.002435696 | 0.002435696 | 0.002435696 | 0.002435696 | 0.002435696 | 0.002435696 | 0.002435696 | 0.002435696 | 0.002435696 | 0.002435696 | 0.002435696 | 0.002435696 | 0.002435696 | 0.002435696 | 0.002435696 | 0.002435696 | 0.002435696 | 0.002435696 | 0.002435696 | 0.002435696 | 0.002435696 | 0.002435696 | 0.002435696 | 0.002435696 | 0.002435696 | 0.002435696 | 0.002435696 | 0.002435696 | 0.002435696 | 0.002435696 | 0.002435696 | 0.002435696 | 0 | 0 | 0 | 0 | 0 | 0 | 0 | 0 | 0 | 0 | 0 | 0 | 0 | 0
958 | 1053.539 | 0.003438933 | 30 | 509 | -449 | 0 | 0 | 0 | 0 | 0 | 0 | 0 | 0 | 0 | 0 | 0 | 0 | 0 | 0 | 0 | 0 | 0.003438933 | 0.003438933 | 0.003438933 | 0.003438933 | 0.003438933 | 0.003438933 | 0.003438933 | 0.003438933 | 0.003438933 | 0.003438933 | 0.003438933 | 0.003438933 | 0.003438933 | 0.003438933 | 0.003438933 | 0.003438933 | 0.003438933 | 0.003438933 | 0.003438933 | 0.003438933 | 0.003438933 | 0.003438933 | 0.003438933 | 0.003438933 | 0.003438933 | 0.003438933 | 0.003438933 | 0.003438933 | 0.003438933 | 0.003438933 | 0.003438933 | 0.003438933 | 0.003438933 | 0.003438933 | 0.003438933 | 0.003438933 | 0 | 0 | 0 | 0 | 0 | 0 | 0 | 0 | 0 | 0 | 0 | 0 | 0
930 | 984.4553 | 0.003213431 | 40 | 505 | -425 | 0 | 0 | 0 | 0 | 0 | 0 | 0 | 0 | 0 | 0 | 0 | 0 | 0 | 0 | 0 | 0 | 0 | 0.003213431 | 0.003213431 | 0.003213431 | 0.003213431 | 0.003213431 | 0.003213431 | 0.003213431 | 0.003213431 | 0.003213431 | 0.003213431 | 0.003213431 | 0.003213431 | 0.003213431 | 0.003213431 | 0.003213431 | 0.003213431 | 0.003213431 | 0.003213431 | 0.003213431 | 0.003213431 | 0.003213431 | 0.003213431 | 0.003213431 | 0.003213431 | 0.003213431 | 0.003213431 | 0.003213431 | 0.003213431 | 0.003213431 | 0.003213431 | 0.003213431 | 0.003213431 | 0.003213431 | 0.003213431 | 0 | 0 | 0 | 0 | 0 | 0 | 0 | 0 | 0 | 0 | 0 | 0 | 0 | 0
930 | 985.7215 | 0.003217564 | 30 | 495 | -435 | 0 | 0 | 0 | 0 | 0 | 0 | 0 | 0 | 0 | 0 | 0 | 0 | 0 | 0 | 0 | 0 | 0.003217564 | 0.003217564 | 0.003217564 | 0.003217564 | 0.003217564 | 0.003217564 | 0.003217564 | 0.003217564 | 0.003217564 | 0.003217564 | 0.003217564 | 0.003217564 | 0.003217564 | 0.003217564 | 0.003217564 | 0.003217564 | 0.003217564 | 0.003217564 | 0.003217564 | 0.003217564 | 0.003217564 | 0.003217564 | 0.003217564 | 0.003217564 | 0.003217564 | 0.003217564 | 0.003217564 | 0.003217564 | 0.003217564 | 0.003217564 | 0.003217564 | 0.003217564 | 0.003217564 | 0.003217564 | 0.003217564 | 0 | 0 | 0 | 0 | 0 | 0 | 0 | 0 | 0 | 0 | 0 | 0 | 0 | 0
930 | 911.4254 | 0.002975049 | 20 | 485 | -445 | 0 | 0 | 0 | 0 | 0 | 0 | 0 | 0 | 0 | 0 | 0 | 0 | 0 | 0 | 0 | 0 | 0.002975049 | 0.002975049 | 0.002975049 | 0.002975049 | 0.002975049 | 0.002975049 | 0.002975049 | 0.002975049 | 0.002975049 | 0.002975049 | 0.002975049 | 0.002975049 | 0.002975049 | 0.002975049 | 0.002975049 | 0.002975049 | 0.002975049 | 0.002975049 | 0.002975049 | 0.002975049 | 0.002975049 | 0.002975049 | 0.002975049 | 0.002975049 | 0.002975049 | 0.002975049 | 0.002975049 | 0.002975049 | 0.002975049 | 0.002975049 | 0.002975049 | 0.002975049 | 0.002975049 | 0.002975049 | 0.002975049 | 0 | 0 | 0 | 0 | 0 | 0 | 0 | 0 | 0 | 0 | 0 | 0 | 0 | 0
930 | 999.5041 | 0.003262553 | 10 | 475 | -455 | 0 | 0 | 0 | 0 | 0 | 0 | 0 | 0 | 0 | 0 | 0 | 0 | 0 | 0 | 0 | 0.003262553 | 0.003262553 | 0.003262553 | 0.003262553 | 0.003262553 | 0.003262553 | 0.003262553 | 0.003262553 | 0.003262553 | 0.003262553 | 0.003262553 | 0.003262553 | 0.003262553 | 0.003262553 | 0.003262553 | 0.003262553 | 0.003262553 | 0.003262553 | 0.003262553 | 0.003262553 | 0.003262553 | 0.003262553 | 0.003262553 | 0.003262553 | 0.003262553 | 0.003262553 | 0.003262553 | 0.003262553 | 0.003262553 | 0.003262553 | 0.003262553 | 0.003262553 | 0.003262553 | 0.003262553 | 0.003262553 | 0 | 0 | 0 | 0 | 0 | 0 | 0 | 0 | 0 | 0 | 0 | 0 | 0 | 0 | 0
930 | 939.4579 | 0.003066552 | 0 | 465 | -465 | 0 | 0 | 0 | 0 | 0 | 0 | 0 | 0 | 0 | 0 | 0 | 0 | 0 | 0 | 0 | 0.003066552 | 0.003066552 | 0.003066552 | 0.003066552 | 0.003066552 | 0.003066552 | 0.003066552 | 0.003066552 | 0.003066552 | 0.003066552 | 0.003066552 | 0.003066552 | 0.003066552 | 0.003066552 | 0.003066552 | 0.003066552 | 0.003066552 | 0.003066552 | 0.003066552 | 0.003066552 | 0.003066552 | 0.003066552 | 0.003066552 | 0.003066552 | 0.003066552 | 0.003066552 | 0.003066552 | 0.003066552 | 0.003066552 | 0.003066552 | 0.003066552 | 0.003066552 | 0.003066552 | 0.003066552 | 0.003066552 | 0 | 0 | 0 | 0 | 0 | 0 | 0 | 0 | 0 | 0 | 0 | 0 | 0 | 0 | 0
900 | 712.2148 | 0.002324791 | -10 | 440 | -460 | 0 | 0 | 0 | 0 | 0 | 0 | 0 | 0 | 0 | 0 | 0 | 0 | 0 | 0 | 0 | 0.002324791 | 0.002324791 | 0.002324791 | 0.002324791 | 0.002324791 | 0.002324791 | 0.002324791 | 0.002324791 | 0.002324791 | 0.002324791 | 0.002324791 | 0.002324791 | 0.002324791 | 0.002324791 | 0.002324791 | 0.002324791 | 0.002324791 | 0.002324791 | 0.002324791 | 0.002324791 | 0.002324791 | 0.002324791 | 0.002324791 | 0.002324791 | 0.002324791 | 0.002324791 | 0.002324791 | 0.002324791 | 0.002324791 | 0.002324791 | 0.002324791 | 0.002324791 | 0.002324791 | 0.002324791 | 0 | 0 | 0 | 0 | 0 | 0 | 0 | 0 | 0 | 0 | 0 | 0 | 0 | 0 | 0 | 0
900 | 718.1411 | 0.002344136 | -20 | 430 | -470 | 0 | 0 | 0 | 0 | 0 | 0 | 0 | 0 | 0 | 0 | 0 | 0 | 0 | 0 | 0 | 0.002344136 | 0.002344136 | 0.002344136 | 0.002344136 | 0.002344136 | 0.002344136 | 0.002344136 | 0.002344136 | 0.002344136 | 0.002344136 | 0.002344136 | 0.002344136 | 0.002344136 | 0.002344136 | 0.002344136 | 0.002344136 | 0.002344136 | 0.002344136 | 0.002344136 | 0.002344136 | 0.002344136 | 0.002344136 | 0.002344136 | 0.002344136 | 0.002344136 | 0.002344136 | 0.002344136 | 0.002344136 | 0.002344136 | 0.002344136 | 0.002344136 | 0.002344136 | 0.002344136 | 0.002344136 | 0 | 0 | 0 | 0 | 0 | 0 | 0 | 0 | 0 | 0 | 0 | 0 | 0 | 0 | 0 | 0
900 | 697.1041 | 0.002275468 | -30 | 420 | -480 | 0 | 0 | 0 | 0 | 0 | 0 | 0 | 0 | 0 | 0 | 0 | 0 | 0 | 0 | 0 | 0.002275468 | 0.002275468 | 0.002275468 | 0.002275468 | 0.002275468 | 0.002275468 | 0.002275468 | 0.002275468 | 0.002275468 | 0.002275468 | 0.002275468 | 0.002275468 | 0.002275468 | 0.002275468 | 0.002275468 | 0.002275468 | 0.002275468 | 0.002275468 | 0.002275468 | 0.002275468 | 0.002275468 | 0.002275468 | 0.002275468 | 0.002275468 | 0.002275468 | 0.002275468 | 0.002275468 | 0.002275468 | 0.002275468 | 0.002275468 | 0.002275468 | 0.002275468 | 0.002275468 | 0 | 0 | 0 | 0 | 0 | 0 | 0 | 0 | 0 | 0 | 0 | 0 | 0 | 0 | 0 | 0 | 0
900 | 685.7793 | 0.002238501 | -40 | 410 | -490 | 0 | 0 | 0 | 0 | 0 | 0 | 0 | 0 | 0 | 0 | 0 | 0 | 0 | 0 | 0.002238501 | 0.002238501 | 0.002238501 | 0.002238501 | 0.002238501 | 0.002238501 | 0.002238501 | 0.002238501 | 0.002238501 | 0.002238501 | 0.002238501 | 0.002238501 | 0.002238501 | 0.002238501 | 0.002238501 | 0.002238501 | 0.002238501 | 0.002238501 | 0.002238501 | 0.002238501 | 0.002238501 | 0.002238501 | 0.002238501 | 0.002238501 | 0.002238501 | 0.002238501 | 0.002238501 | 0.002238501 | 0.002238501 | 0.002238501 | 0.002238501 | 0.002238501 | 0.002238501 | 0.002238501 | 0 | 0 | 0 | 0 | 0 | 0 | 0 | 0 | 0 | 0 | 0 | 0 | 0 | 0 | 0 | 0 | 0
900 | 690.9956 | 0.002255528 | -30 | 420 | -480 | 0 | 0 | 0 | 0 | 0 | 0 | 0 | 0 | 0 | 0 | 0 | 0 | 0 | 0 | 0 | 0.002255528 | 0.002255528 | 0.002255528 | 0.002255528 | 0.002255528 | 0.002255528 | 0.002255528 | 0.002255528 | 0.002255528 | 0.002255528 | 0.002255528 | 0.002255528 | 0.002255528 | 0.002255528 | 0.002255528 | 0.002255528 | 0.002255528 | 0.002255528 | 0.002255528 | 0.002255528 | 0.002255528 | 0.002255528 | 0.002255528 | 0.002255528 | 0.002255528 | 0.002255528 | 0.002255528 | 0.002255528 | 0.002255528 | 0.002255528 | 0.002255528 | 0.002255528 | 0.002255528 | 0 | 0 | 0 | 0 | 0 | 0 | 0 | 0 | 0 | 0 | 0 | 0 | 0 | 0 | 0 | 0 | 0
900 | 682.0918 | 0.002226465 | -20 | 430 | -470 | 0 | 0 | 0 | 0 | 0 | 0 | 0 | 0 | 0 | 0 | 0 | 0 | 0 | 0 | 0 | 0.002226465 | 0.002226465 | 0.002226465 | 0.002226465 | 0.002226465 | 0.002226465 | 0.002226465 | 0.002226465 | 0.002226465 | 0.002226465 | 0.002226465 | 0.002226465 | 0.002226465 | 0.002226465 | 0.002226465 | 0.002226465 | 0.002226465 | 0.002226465 | 0.002226465 | 0.002226465 | 0.002226465 | 0.002226465 | 0.002226465 | 0.002226465 | 0.002226465 | 0.002226465 | 0.002226465 | 0.002226465 | 0.002226465 | 0.002226465 | 0.002226465 | 0.002226465 | 0.002226465 | 0.002226465 | 0 | 0 | 0 | 0 | 0 | 0 | 0 | 0 | 0 | 0 | 0 | 0 | 0 | 0 | 0 | 0
900 | 691.8002 | 0.002258155 | -10 | 440 | -460 | 0 | 0 | 0 | 0 | 0 | 0 | 0 | 0 | 0 | 0 | 0 | 0 | 0 | 0 | 0 | 0.002258155 | 0.002258155 | 0.002258155 | 0.002258155 | 0.002258155 | 0.002258155 | 0.002258155 | 0.002258155 | 0.002258155 | 0.002258155 | 0.002258155 | 0.002258155 | 0.002258155 | 0.002258155 | 0.002258155 | 0.002258155 | 0.002258155 | 0.002258155 | 0.002258155 | 0.002258155 | 0.002258155 | 0.002258155 | 0.002258155 | 0.002258155 | 0.002258155 | 0.002258155 | 0.002258155 | 0.002258155 | 0.002258155 | 0.002258155 | 0.002258155 | 0.002258155 | 0.002258155 | 0.002258155 | 0 | 0 | 0 | 0 | 0 | 0 | 0 | 0 | 0 | 0 | 0 | 0 | 0 | 0 | 0 | 0
900 | 696.8686 | 0.002274699 | 0 | 450 | -450 | 0 | 0 | 0 | 0 | 0 | 0 | 0 | 0 | 0 | 0 | 0 | 0 | 0 | 0 | 0 | 0 | 0.002274699 | 0.002274699 | 0.002274699 | 0.002274699 | 0.002274699 | 0.002274699 | 0.002274699 | 0.002274699 | 0.002274699 | 0.002274699 | 0.002274699 | 0.002274699 | 0.002274699 | 0.002274699 | 0.002274699 | 0.002274699 | 0.002274699 | 0.002274699 | 0.002274699 | 0.002274699 | 0.002274699 | 0.002274699 | 0.002274699 | 0.002274699 | 0.002274699 | 0.002274699 | 0.002274699 | 0.002274699 | 0.002274699 | 0.002274699 | 0.002274699 | 0.002274699 | 0.002274699 | 0 | 0 | 0 | 0 | 0 | 0 | 0 | 0 | 0 | 0 | 0 | 0 | 0 | 0 | 0 | 0
900 | 690.4439 | 0.002253727 | 10 | 460 | -440 | 0 | 0 | 0 | 0 | 0 | 0 | 0 | 0 | 0 | 0 | 0 | 0 | 0 | 0 | 0 | 0 | 0.002253727 | 0.002253727 | 0.002253727 | 0.002253727 | 0.002253727 | 0.002253727 | 0.002253727 | 0.002253727 | 0.002253727 | 0.002253727 | 0.002253727 | 0.002253727 | 0.002253727 | 0.002253727 | 0.002253727 | 0.002253727 | 0.002253727 | 0.002253727 | 0.002253727 | 0.002253727 | 0.002253727 | 0.002253727 | 0.002253727 | 0.002253727 | 0.002253727 | 0.002253727 | 0.002253727 | 0.002253727 | 0.002253727 | 0.002253727 | 0.002253727 | 0.002253727 | 0.002253727 | 0.002253727 | 0 | 0 | 0 | 0 | 0 | 0 | 0 | 0 | 0 | 0 | 0 | 0 | 0 | 0 | 0
829 | 858.1212 | 0.002801055 | 20 | 434.5 | -394.5 | 0 | 0 | 0 | 0 | 0 | 0 | 0 | 0 | 0 | 0 | 0 | 0 | 0 | 0 | 0 | 0 | 0 | 0 | 0.002801055 | 0.002801055 | 0.002801055 | 0.002801055 | 0.002801055 | 0.002801055 | 0.002801055 | 0.002801055 | 0.002801055 | 0.002801055 | 0.002801055 | 0.002801055 | 0.002801055 | 0.002801055 | 0.002801055 | 0.002801055 | 0.002801055 | 0.002801055 | 0.002801055 | 0.002801055 | 0.002801055 | 0.002801055 | 0.002801055 | 0.002801055 | 0.002801055 | 0.002801055 | 0.002801055 | 0.002801055 | 0.002801055 | 0.002801055 | 0.002801055 | 0 | 0 | 0 | 0 | 0 | 0 | 0 | 0 | 0 | 0 | 0 | 0 | 0 | 0 | 0 | 0
829 | 949.2197 | 0.003098416 | 30 | 444.5 | -384.5 | 0 | 0 | 0 | 0 | 0 | 0 | 0 | 0 | 0 | 0 | 0 | 0 | 0 | 0 | 0 | 0 | 0 | 0 | 0.003098416 | 0.003098416 | 0.003098416 | 0.003098416 | 0.003098416 | 0.003098416 | 0.003098416 | 0.003098416 | 0.003098416 | 0.003098416 | 0.003098416 | 0.003098416 | 0.003098416 | 0.003098416 | 0.003098416 | 0.003098416 | 0.003098416 | 0.003098416 | 0.003098416 | 0.003098416 | 0.003098416 | 0.003098416 | 0.003098416 | 0.003098416 | 0.003098416 | 0.003098416 | 0.003098416 | 0.003098416 | 0.003098416 | 0.003098416 | 0.003098416 | 0 | 0 | 0 | 0 | 0 | 0 | 0 | 0 | 0 | 0 | 0 | 0 | 0 | 0 | 0 | 0
807 | 740.7782 | 0.002418027 | 40 | 443.5 | -363.5 | 0 | 0 | 0 | 0 | 0 | 0 | 0 | 0 | 0 | 0 | 0 | 0 | 0 | 0 | 0 | 0 | 0 | 0 | 0 | 0.002418027 | 0.002418027 | 0.002418027 | 0.002418027 | 0.002418027 | 0.002418027 | 0.002418027 | 0.002418027 | 0.002418027 | 0.002418027 | 0.002418027 | 0.002418027 | 0.002418027 | 0.002418027 | 0.002418027 | 0.002418027 | 0.002418027 | 0.002418027 | 0.002418027 | 0.002418027 | 0.002418027 | 0.002418027 | 0.002418027 | 0.002418027 | 0.002418027 | 0.002418027 | 0.002418027 | 0.002418027 | 0.002418027 | 0.002418027 | 0 | 0 | 0 | 0 | 0 | 0 | 0 | 0 | 0 | 0 | 0 | 0 | 0 | 0 | 0 | 0
776 | 1011.761 | 0.003302561 | 30 | 418 | -358 | 0 | 0 | 0 | 0 | 0 | 0 | 0 | 0 | 0 | 0 | 0 | 0 | 0 | 0 | 0 | 0 | 0 | 0 | 0 | 0.003302561 | 0.003302561 | 0.003302561 | 0.003302561 | 0.003302561 | 0.003302561 | 0.003302561 | 0.003302561 | 0.003302561 | 0.003302561 | 0.003302561 | 0.003302561 | 0.003302561 | 0.003302561 | 0.003302561 | 0.003302561 | 0.003302561 | 0.003302561 | 0.003302561 | 0.003302561 | 0.003302561 | 0.003302561 | 0.003302561 | 0.003302561 | 0.003302561 | 0.003302561 | 0.003302561 | 0.003302561 | 0.003302561 | 0 | 0 | 0 | 0 | 0 | 0 | 0 | 0 | 0 | 0 | 0 | 0 | 0 | 0 | 0 | 0 | 0
735 | 1115.245 | 0.003640353 | 20 | 387.5 | -347.5 | 0 | 0 | 0 | 0 | 0 | 0 | 0 | 0 | 0 | 0 | 0 | 0 | 0 | 0 | 0 | 0 | 0 | 0 | 0 | 0.003640353 | 0.003640353 | 0.003640353 | 0.003640353 | 0.003640353 | 0.003640353 | 0.003640353 | 0.003640353 | 0.003640353 | 0.003640353 | 0.003640353 | 0.003640353 | 0.003640353 | 0.003640353 | 0.003640353 | 0.003640353 | 0.003640353 | 0.003640353 | 0.003640353 | 0.003640353 | 0.003640353 | 0.003640353 | 0.003640353 | 0.003640353 | 0.003640353 | 0.003640353 | 0.003640353 | 0.003640353 | 0 | 0 | 0 | 0 | 0 | 0 | 0 | 0 | 0 | 0 | 0 | 0 | 0 | 0 | 0 | 0 | 0 | 0

## F6bottom
[6 empty] | 0 | 1 | 2 | 3 | 4 | 5 | 6 | 7 | 8 | 9 | 10 | 11 | 12 | 13 | 14 | 15 | 16 | 17 | 18 | 19 | 20 | 21 | 22 | 23 | 24 | 25 | 26 | 27 | 28 | 29 | 30 | 31 | 32 | 33 | 34 | 35 | 36 | 37 | 38 | 39 | 40 | 41 | 42 | 43 | 44 | 45 | 46 | 47 | 48 | 49 | 50 | 51 | 52 | 53 | 54 | 55 | 56 | 57 | 58 | 59 | 60 | 61 | 62 | 63 | 64
ord_wdt | alpha | alpha/k | WROLL_SHIFT_POS_6 | Width1 | Width2 | -855.04 | -828.32 | -801.6 | -774.88 | -748.16 | -721.44 | -694.72 | -668 | -641.28 | -614.56 | -587.84 | -561.12 | -534.4 | -507.68 | -480.96 | -454.24 | -427.52 | -400.8 | -374.08 | -347.36 | -320.64 | -293.92 | -267.2 | -240.48 | -213.76 | -187.04 | -160.32 | -133.6 | -106.88 | -80.16 | -53.44 | -26.72 | 0 | 26.72 | 53.44 | 80.16 | 106.88 | 133.6 | 160.32 | 187.04 | 213.76 | 240.48 | 267.2 | 293.92 | 320.64 | 347.36 | 374.08 | 400.8 | 427.52 | 454.24 | 480.96 | 507.68 | 534.4 | 561.12 | 587.84 | 614.56 | 641.28 | 668 | 694.72 | 721.44 | 748.16 | 774.88 | 801.6 | 828.32 | 855.04
1027 | 392.976 | 0.001358674 | 0 | 513.5 | -513.5 | 0 | 0 | 0 | 0 | 0 | 0 | 0 | 0 | 0 | 0 | 0 | 0 | 0 | 0.001358674 | 0.001358674 | 0.001358674 | 0.001358674 | 0.001358674 | 0.001358674 | 0.001358674 | 0.001358674 | 0.001358674 | 0.001358674 | 0.001358674 | 0.001358674 | 0.001358674 | 0.001358674 | 0.001358674 | 0.001358674 | 0.001358674 | 0.001358674 | 0.001358674 | 0.001358674 | 0.001358674 | 0.001358674 | 0.001358674 | 0.001358674 | 0.001358674 | 0.001358674 | 0.001358674 | 0.001358674 | 0.001358674 | 0.001358674 | 0.001358674 | 0.001358674 | 0.001358674 | 0.001358674 | 0.001358674 | 0.001358674 | 0.001358674 | 0.001358674 | 0.001358674 | 0 | 0 | 0 | 0 | 0 | 0 | 0 | 0 | 0 | 0 | 0 | 0 | 0
1127 | 346.5831 | 0.001198275 | 0 | 563.5 | -563.5 | 0 | 0 | 0 | 0 | 0 | 0 | 0 | 0 | 0 | 0 | 0 | 0.001198275 | 0.001198275 | 0.001198275 | 0.001198275 | 0.001198275 | 0.001198275 | 0.001198275 | 0.001198275 | 0.001198275 | 0.001198275 | 0.001198275 | 0.001198275 | 0.001198275 | 0.001198275 | 0.001198275 | 0.001198275 | 0.001198275 | 0.001198275 | 0.001198275 | 0.001198275 | 0.001198275 | 0.001198275 | 0.001198275 | 0.001198275 | 0.001198275 | 0.001198275 | 0.001198275 | 0.001198275 | 0.001198275 | 0.001198275 | 0.001198275 | 0.001198275 | 0.001198275 | 0.001198275 | 0.001198275 | 0.001198275 | 0.001198275 | 0.001198275 | 0.001198275 | 0.001198275 | 0.001198275 | 0.001198275 | 0.001198275 | 0 | 0 | 0 | 0 | 0 | 0 | 0 | 0 | 0 | 0 | 0
1184 | 404.9469 | 0.001400062 | 0 | 592 | -592 | 0 | 0 | 0 | 0 | 0 | 0 | 0 | 0 | 0 | 0 | 0.001400062 | 0.001400062 | 0.001400062 | 0.001400062 | 0.001400062 | 0.001400062 | 0.001400062 | 0.001400062 | 0.001400062 | 0.001400062 | 0.001400062 | 0.001400062 | 0.001400062 | 0.001400062 | 0.001400062 | 0.001400062 | 0.001400062 | 0.001400062 | 0.001400062 | 0.001400062 | 0.001400062 | 0.001400062 | 0.001400062 | 0.001400062 | 0.001400062 | 0.001400062 | 0.001400062 | 0.001400062 | 0.001400062 | 0.001400062 | 0.001400062 | 0.001400062 | 0.001400062 | 0.001400062 | 0.001400062 | 0.001400062 | 0.001400062 | 0.001400062 | 0.001400062 | 0.001400062 | 0.001400062 | 0.001400062 | 0.001400062 | 0.001400062 | 0.001400062 | 0 | 0 | 0 | 0 | 0 | 0 | 0 | 0 | 0 | 0
1248 | 334.4147 | 0.001156204 | 0 | 624 | -624 | 0 | 0 | 0 | 0 | 0 | 0 | 0 | 0 | 0 | 0.001156204 | 0.001156204 | 0.001156204 | 0.001156204 | 0.001156204 | 0.001156204 | 0.001156204 | 0.001156204 | 0.001156204 | 0.001156204 | 0.001156204 | 0.001156204 | 0.001156204 | 0.001156204 | 0.001156204 | 0.001156204 | 0.001156204 | 0.001156204 | 0.001156204 | 0.001156204 | 0.001156204 | 0.001156204 | 0.001156204 | 0.001156204 | 0.001156204 | 0.001156204 | 0.001156204 | 0.001156204 | 0.001156204 | 0.001156204 | 0.001156204 | 0.001156204 | 0.001156204 | 0.001156204 | 0.001156204 | 0.001156204 | 0.001156204 | 0.001156204 | 0.001156204 | 0.001156204 | 0.001156204 | 0.001156204 | 0.001156204 | 0.001156204 | 0.001156204 | 0.001156204 | 0.001156204 | 0 | 0 | 0 | 0 | 0 | 0 | 0 | 0 | 0
1248 | 426.1235 | 0.001473278 | 0 | 624 | -624 | 0 | 0 | 0 | 0 | 0 | 0 | 0 | 0 | 0 | 0.001473278 | 0.001473278 | 0.001473278 | 0.001473278 | 0.001473278 | 0.001473278 | 0.001473278 | 0.001473278 | 0.001473278 | 0.001473278 | 0.001473278 | 0.001473278 | 0.001473278 | 0.001473278 | 0.001473278 | 0.001473278 | 0.001473278 | 0.001473278 | 0.001473278 | 0.001473278 | 0.001473278 | 0.001473278 | 0.001473278 | 0.001473278 | 0.001473278 | 0.001473278 | 0.001473278 | 0.001473278 | 0.001473278 | 0.001473278 | 0.001473278 | 0.001473278 | 0.001473278 | 0.001473278 | 0.001473278 | 0.001473278 | 0.001473278 | 0.001473278 | 0.001473278 | 0.001473278 | 0.001473278 | 0.001473278 | 0.001473278 | 0.001473278 | 0.001473278 | 0.001473278 | 0.001473278 | 0 | 0 | 0 | 0 | 0 | 0 | 0 | 0 | 0
1251 | 419.0093 | 0.001448681 | -10 | 635.5 | -615.5 | 0 | 0 | 0 | 0 | 0 | 0 | 0 | 0 | 0 | 0.001448681 | 0.001448681 | 0.001448681 | 0.001448681 | 0.001448681 | 0.001448681 | 0.001448681 | 0.001448681 | 0.001448681 | 0.001448681 | 0.001448681 | 0.001448681 | 0.001448681 | 0.001448681 | 0.001448681 | 0.001448681 | 0.001448681 | 0.001448681 | 0.001448681 | 0.001448681 | 0.001448681 | 0.001448681 | 0.001448681 | 0.001448681 | 0.001448681 | 0.001448681 | 0.001448681 | 0.001448681 | 0.001448681 | 0.001448681 | 0.001448681 | 0.001448681 | 0.001448681 | 0.001448681 | 0.001448681 | 0.001448681 | 0.001448681 | 0.001448681 | 0.001448681 | 0.001448681 | 0.001448681 | 0.001448681 | 0.001448681 | 0.001448681 | 0.001448681 | 0.001448681 | 0.001448681 | 0 | 0 | 0 | 0 | 0 | 0 | 0 | 0 | 0
1266 | 342.1249 | 0.001182861 | -20 | 653 | -613 | 0 | 0 | 0 | 0 | 0 | 0 | 0 | 0 | 0 | 0 | 0.001182861 | 0.001182861 | 0.001182861 | 0.001182861 | 0.001182861 | 0.001182861 | 0.001182861 | 0.001182861 | 0.001182861 | 0.001182861 | 0.001182861 | 0.001182861 | 0.001182861 | 0.001182861 | 0.001182861 | 0.001182861 | 0.001182861 | 0.001182861 | 0.001182861 | 0.001182861 | 0.001182861 | 0.001182861 | 0.001182861 | 0.001182861 | 0.001182861 | 0.001182861 | 0.001182861 | 0.001182861 | 0.001182861 | 0.001182861 | 0.001182861 | 0.001182861 | 0.001182861 | 0.001182861 | 0.001182861 | 0.001182861 | 0.001182861 | 0.001182861 | 0.001182861 | 0.001182861 | 0.001182861 | 0.001182861 | 0.001182861 | 0.001182861 | 0.001182861 | 0.001182861 | 0.001182861 | 0 | 0 | 0 | 0 | 0 | 0 | 0 | 0
1266 | 365.3686 | 0.001263224 | -30 | 663 | -603 | 0 | 0 | 0 | 0 | 0 | 0 | 0 | 0 | 0 | 0 | 0.001263224 | 0.001263224 | 0.001263224 | 0.001263224 | 0.001263224 | 0.001263224 | 0.001263224 | 0.001263224 | 0.001263224 | 0.001263224 | 0.001263224 | 0.001263224 | 0.001263224 | 0.001263224 | 0.001263224 | 0.001263224 | 0.001263224 | 0.001263224 | 0.001263224 | 0.001263224 | 0.001263224 | 0.001263224 | 0.001263224 | 0.001263224 | 0.001263224 | 0.001263224 | 0.001263224 | 0.001263224 | 0.001263224 | 0.001263224 | 0.001263224 | 0.001263224 | 0.001263224 | 0.001263224 | 0.001263224 | 0.001263224 | 0.001263224 | 0.001263224 | 0.001263224 | 0.001263224 | 0.001263224 | 0.001263224 | 0.001263224 | 0.001263224 | 0.001263224 | 0.001263224 | 0.001263224 | 0 | 0 | 0 | 0 | 0 | 0 | 0 | 0
1289 | 406.6896 | 0.001406087 | -40 | 684.5 | -604.5 | 0 | 0 | 0 | 0 | 0 | 0 | 0 | 0 | 0 | 0 | 0.001406087 | 0.001406087 | 0.001406087 | 0.001406087 | 0.001406087 | 0.001406087 | 0.001406087 | 0.001406087 | 0.001406087 | 0.001406087 | 0.001406087 | 0.001406087 | 0.001406087 | 0.001406087 | 0.001406087 | 0.001406087 | 0.001406087 | 0.001406087 | 0.001406087 | 0.001406087 | 0.001406087 | 0.001406087 | 0.001406087 | 0.001406087 | 0.001406087 | 0.001406087 | 0.001406087 | 0.001406087 | 0.001406087 | 0.001406087 | 0.001406087 | 0.001406087 | 0.001406087 | 0.001406087 | 0.001406087 | 0.001406087 | 0.001406087 | 0.001406087 | 0.001406087 | 0.001406087 | 0.001406087 | 0.001406087 | 0.001406087 | 0.001406087 | 0.001406087 | 0.001406087 | 0.001406087 | 0.001406087 | 0 | 0 | 0 | 0 | 0 | 0 | 0
1296 | 580.8829 | 0.002008342 | -30 | 678 | -618 | 0 | 0 | 0 | 0 | 0 | 0 | 0 | 0 | 0 | 0.002008342 | 0.002008342 | 0.002008342 | 0.002008342 | 0.002008342 | 0.002008342 | 0.002008342 | 0.002008342 | 0.002008342 | 0.002008342 | 0.002008342 | 0.002008342 | 0.002008342 | 0.002008342 | 0.002008342 | 0.002008342 | 0.002008342 | 0.002008342 | 0.002008342 | 0.002008342 | 0.002008342 | 0.002008342 | 0.002008342 | 0.002008342 | 0.002008342 | 0.002008342 | 0.002008342 | 0.002008342 | 0.002008342 | 0.002008342 | 0.002008342 | 0.002008342 | 0.002008342 | 0.002008342 | 0.002008342 | 0.002008342 | 0.002008342 | 0.002008342 | 0.002008342 | 0.002008342 | 0.002008342 | 0.002008342 | 0.002008342 | 0.002008342 | 0.002008342 | 0.002008342 | 0.002008342 | 0.002008342 | 0.002008342 | 0 | 0 | 0 | 0 | 0 | 0 | 0
1296 | 535.2912 | 0.001850713 | -20 | 668 | -628 | 0 | 0 | 0 | 0 | 0 | 0 | 0 | 0 | 0 | 0.001850713 | 0.001850713 | 0.001850713 | 0.001850713 | 0.001850713 | 0.001850713 | 0.001850713 | 0.001850713 | 0.001850713 | 0.001850713 | 0.001850713 | 0.001850713 | 0.001850713 | 0.001850713 | 0.001850713 | 0.001850713 | 0.001850713 | 0.001850713 | 0.001850713 | 0.001850713 | 0.001850713 | 0.001850713 | 0.001850713 | 0.001850713 | 0.001850713 | 0.001850713 | 0.001850713 | 0.001850713 | 0.001850713 | 0.001850713 | 0.001850713 | 0.001850713 | 0.001850713 | 0.001850713 | 0.001850713 | 0.001850713 | 0.001850713 | 0.001850713 | 0.001850713 | 0.001850713 | 0.001850713 | 0.001850713 | 0.001850713 | 0.001850713 | 0.001850713 | 0.001850713 | 0.001850713 | 0.001850713 | 0 | 0 | 0 | 0 | 0 | 0 | 0 | 0
1331 | 419.8628 | 0.001451632 | -10 | 675.5 | -655.5 | 0 | 0 | 0 | 0 | 0 | 0 | 0 | 0 | 0.001451632 | 0.001451632 | 0.001451632 | 0.001451632 | 0.001451632 | 0.001451632 | 0.001451632 | 0.001451632 | 0.001451632 | 0.001451632 | 0.001451632 | 0.001451632 | 0.001451632 | 0.001451632 | 0.001451632 | 0.001451632 | 0.001451632 | 0.001451632 | 0.001451632 | 0.001451632 | 0.001451632 | 0.001451632 | 0.001451632 | 0.001451632 | 0.001451632 | 0.001451632 | 0.001451632 | 0.001451632 | 0.001451632 | 0.001451632 | 0.001451632 | 0.001451632 | 0.001451632 | 0.001451632 | 0.001451632 | 0.001451632 | 0.001451632 | 0.001451632 | 0.001451632 | 0.001451632 | 0.001451632 | 0.001451632 | 0.001451632 | 0.001451632 | 0.001451632 | 0.001451632 | 0.001451632 | 0.001451632 | 0.001451632 | 0.001451632 | 0 | 0 | 0 | 0 | 0 | 0 | 0
1331 | 440.1919 | 0.001521918 | 0 | 665.5 | -665.5 | 0 | 0 | 0 | 0 | 0 | 0 | 0 | 0 | 0.001521918 | 0.001521918 | 0.001521918 | 0.001521918 | 0.001521918 | 0.001521918 | 0.001521918 | 0.001521918 | 0.001521918 | 0.001521918 | 0.001521918 | 0.001521918 | 0.001521918 | 0.001521918 | 0.001521918 | 0.001521918 | 0.001521918 | 0.001521918 | 0.001521918 | 0.001521918 | 0.001521918 | 0.001521918 | 0.001521918 | 0.001521918 | 0.001521918 | 0.001521918 | 0.001521918 | 0.001521918 | 0.001521918 | 0.001521918 | 0.001521918 | 0.001521918 | 0.001521918 | 0.001521918 | 0.001521918 | 0.001521918 | 0.001521918 | 0.001521918 | 0.001521918 | 0.001521918 | 0.001521918 | 0.001521918 | 0.001521918 | 0.001521918 | 0.001521918 | 0.001521918 | 0.001521918 | 0.001521918 | 0.001521918 | 0 | 0 | 0 | 0 | 0 | 0 | 0 | 0
1331 | 419.1084 | 0.001449024 | 10 | 655.5 | -675.5 | 0 | 0 | 0 | 0 | 0 | 0 | 0 | 0.001449024 | 0.001449024 | 0.001449024 | 0.001449024 | 0.001449024 | 0.001449024 | 0.001449024 | 0.001449024 | 0.001449024 | 0.001449024 | 0.001449024 | 0.001449024 | 0.001449024 | 0.001449024 | 0.001449024 | 0.001449024 | 0.001449024 | 0.001449024 | 0.001449024 | 0.001449024 | 0.001449024 | 0.001449024 | 0.001449024 | 0.001449024 | 0.001449024 | 0.001449024 | 0.001449024 | 0.001449024 | 0.001449024 | 0.001449024 | 0.001449024 | 0.001449024 | 0.001449024 | 0.001449024 | 0.001449024 | 0.001449024 | 0.001449024 | 0.001449024 | 0.001449024 | 0.001449024 | 0.001449024 | 0.001449024 | 0.001449024 | 0.001449024 | 0.001449024 | 0.001449024 | 0.001449024 | 0.001449024 | 0.001449024 | 0.001449024 | 0 | 0 | 0 | 0 | 0 | 0 | 0 | 0
1396 | 305.5127 | 0.001056278 | 20 | 678 | -718 | 0 | 0 | 0 | 0 | 0 | 0 | 0.001056278 | 0.001056278 | 0.001056278 | 0.001056278 | 0.001056278 | 0.001056278 | 0.001056278 | 0.001056278 | 0.001056278 | 0.001056278 | 0.001056278 | 0.001056278 | 0.001056278 | 0.001056278 | 0.001056278 | 0.001056278 | 0.001056278 | 0.001056278 | 0.001056278 | 0.001056278 | 0.001056278 | 0.001056278 | 0.001056278 | 0.001056278 | 0.001056278 | 0.001056278 | 0.001056278 | 0.001056278 | 0.001056278 | 0.001056278 | 0.001056278 | 0.001056278 | 0.001056278 | 0.001056278 | 0.001056278 | 0.001056278 | 0.001056278 | 0.001056278 | 0.001056278 | 0.001056278 | 0.001056278 | 0.001056278 | 0.001056278 | 0.001056278 | 0.001056278 | 0.001056278 | 0.001056278 | 0.001056278 | 0.001056278 | 0.001056278 | 0.001056278 | 0.001056278 | 0 | 0 | 0 | 0 | 0 | 0 | 0
1396 | 300.4848 | 0.001038895 | 30 | 668 | -728 | 0 | 0 | 0 | 0 | 0 | 0.001038895 | 0.001038895 | 0.001038895 | 0.001038895 | 0.001038895 | 0.001038895 | 0.001038895 | 0.001038895 | 0.001038895 | 0.001038895 | 0.001038895 | 0.001038895 | 0.001038895 | 0.001038895 | 0.001038895 | 0.001038895 | 0.001038895 | 0.001038895 | 0.001038895 | 0.001038895 | 0.001038895 | 0.001038895 | 0.001038895 | 0.001038895 | 0.001038895 | 0.001038895 | 0.001038895 | 0.001038895 | 0.001038895 | 0.001038895 | 0.001038895 | 0.001038895 | 0.001038895 | 0.001038895 | 0.001038895 | 0.001038895 | 0.001038895 | 0.001038895 | 0.001038895 | 0.001038895 | 0.001038895 | 0.001038895 | 0.001038895 | 0.001038895 | 0.001038895 | 0.001038895 | 0.001038895 | 0.001038895 | 0.001038895 | 0.001038895 | 0.001038895 | 0.001038895 | 0 | 0 | 0 | 0 | 0 | 0 | 0 | 0
1409 | 406.9568 | 0.001407011 | 40 | 664.5 | -744.5 | 0 | 0 | 0 | 0 | 0 | 0.001407011 | 0.001407011 | 0.001407011 | 0.001407011 | 0.001407011 | 0.001407011 | 0.001407011 | 0.001407011 | 0.001407011 | 0.001407011 | 0.001407011 | 0.001407011 | 0.001407011 | 0.001407011 | 0.001407011 | 0.001407011 | 0.001407011 | 0.001407011 | 0.001407011 | 0.001407011 | 0.001407011 | 0.001407011 | 0.001407011 | 0.001407011 | 0.001407011 | 0.001407011 | 0.001407011 | 0.001407011 | 0.001407011 | 0.001407011 | 0.001407011 | 0.001407011 | 0.001407011 | 0.001407011 | 0.001407011 | 0.001407011 | 0.001407011 | 0.001407011 | 0.001407011 | 0.001407011 | 0.001407011 | 0.001407011 | 0.001407011 | 0.001407011 | 0.001407011 | 0.001407011 | 0.001407011 | 0.001407011 | 0.001407011 | 0.001407011 | 0.001407011 | 0.001407011 | 0 | 0 | 0 | 0 | 0 | 0 | 0 | 0
1534 | 225.5954 | 0.0007799725 | 30 | 737 | -797 | 0 | 0 | 0 | 0.0007799725 | 0.0007799725 | 0.0007799725 | 0.0007799725 | 0.0007799725 | 0.0007799725 | 0.0007799725 | 0.0007799725 | 0.0007799725 | 0.0007799725 | 0.0007799725 | 0.0007799725 | 0.0007799725 | 0.0007799725 | 0.0007799725 | 0.0007799725 | 0.0007799725 | 0.0007799725 | 0.0007799725 | 0.0007799725 | 0.0007799725 | 0.0007799725 | 0.0007799725 | 0.0007799725 | 0.0007799725 | 0.0007799725 | 0.0007799725 | 0.0007799725 | 0.0007799725 | 0.0007799725 | 0.0007799725 | 0.0007799725 | 0.0007799725 | 0.0007799725 | 0.0007799725 | 0.0007799725 | 0.0007799725 | 0.0007799725 | 0.0007799725 | 0.0007799725 | 0.0007799725 | 0.0007799725 | 0.0007799725 | 0.0007799725 | 0.0007799725 | 0.0007799725 | 0.0007799725 | 0.0007799725 | 0.0007799725 | 0.0007799725 | 0.0007799725 | 0.0007799725 | 0.0007799725 | 0.0007799725 | 0.0007799725 | 0.0007799725 | 0.0007799725 | 0 | 0 | 0 | 0 | 0
1534 | 155.9065 | 0.0005390304 | 20 | 747 | -787 | 0 | 0 | 0 | 0.0005390304 | 0.0005390304 | 0.0005390304 | 0.0005390304 | 0.0005390304 | 0.0005390304 | 0.0005390304 | 0.0005390304 | 0.0005390304 | 0.0005390304 | 0.0005390304 | 0.0005390304 | 0.0005390304 | 0.0005390304 | 0.0005390304 | 0.0005390304 | 0.0005390304 | 0.0005390304 | 0.0005390304 | 0.0005390304 | 0.0005390304 | 0.0005390304 | 0.0005390304 | 0.0005390304 | 0.0005390304 | 0.0005390304 | 0.0005390304 | 0.0005390304 | 0.0005390304 | 0.0005390304 | 0.0005390304 | 0.0005390304 | 0.0005390304 | 0.0005390304 | 0.0005390304 | 0.0005390304 | 0.0005390304 | 0.0005390304 | 0.0005390304 | 0.0005390304 | 0.0005390304 | 0.0005390304 | 0.0005390304 | 0.0005390304 | 0.0005390304 | 0.0005390304 | 0.0005390304 | 0.0005390304 | 0.0005390304 | 0.0005390304 | 0.0005390304 | 0.0005390304 | 0.0005390304 | 0.0005390304 | 0.0005390304 | 0.0005390304 | 0.0005390304 | 0 | 0 | 0 | 0 | 0
1534 | 139.6085 | 0.0004826819 | 10 | 757 | -777 | 0 | 0 | 0 | 0.0004826819 | 0.0004826819 | 0.0004826819 | 0.0004826819 | 0.0004826819 | 0.0004826819 | 0.0004826819 | 0.0004826819 | 0.0004826819 | 0.0004826819 | 0.0004826819 | 0.0004826819 | 0.0004826819 | 0.0004826819 | 0.0004826819 | 0.0004826819 | 0.0004826819 | 0.0004826819 | 0.0004826819 | 0.0004826819 | 0.0004826819 | 0.0004826819 | 0.0004826819 | 0.0004826819 | 0.0004826819 | 0.0004826819 | 0.0004826819 | 0.0004826819 | 0.0004826819 | 0.0004826819 | 0.0004826819 | 0.0004826819 | 0.0004826819 | 0.0004826819 | 0.0004826819 | 0.0004826819 | 0.0004826819 | 0.0004826819 | 0.0004826819 | 0.0004826819 | 0.0004826819 | 0.0004826819 | 0.0004826819 | 0.0004826819 | 0.0004826819 | 0.0004826819 | 0.0004826819 | 0.0004826819 | 0.0004826819 | 0.0004826819 | 0.0004826819 | 0.0004826819 | 0.0004826819 | 0.0004826819 | 0.0004826819 | 0.0004826819 | 0.0004826819 | 0.0004826819 | 0 | 0 | 0 | 0
1534 | 144.1133 | 0.0004982568 | 0 | 767 | -767 | 0 | 0 | 0 | 0 | 0.0004982568 | 0.0004982568 | 0.0004982568 | 0.0004982568 | 0.0004982568 | 0.0004982568 | 0.0004982568 | 0.0004982568 | 0.0004982568 | 0.0004982568 | 0.0004982568 | 0.0004982568 | 0.0004982568 | 0.0004982568 | 0.0004982568 | 0.0004982568 | 0.0004982568 | 0.0004982568 | 0.0004982568 | 0.0004982568 | 0.0004982568 | 0.0004982568 | 0.0004982568 | 0.0004982568 | 0.0004982568 | 0.0004982568 | 0.0004982568 | 0.0004982568 | 0.0004982568 | 0.0004982568 | 0.0004982568 | 0.0004982568 | 0.0004982568 | 0.0004982568 | 0.0004982568 | 0.0004982568 | 0.0004982568 | 0.0004982568 | 0.0004982568 | 0.0004982568 | 0.0004982568 | 0.0004982568 | 0.0004982568 | 0.0004982568 | 0.0004982568 | 0.0004982568 | 0.0004982568 | 0.0004982568 | 0.0004982568 | 0.0004982568 | 0.0004982568 | 0.0004982568 | 0.0004982568 | 0.0004982568 | 0.0004982568 | 0.0004982568 | 0.0004982568 | 0 | 0 | 0 | 0
1534 | 237.2025 | 0.0008201027 | -10 | 777 | -757 | 0 | 0 | 0 | 0 | 0.0008201027 | 0.0008201027 | 0.0008201027 | 0.0008201027 | 0.0008201027 | 0.0008201027 | 0.0008201027 | 0.0008201027 | 0.0008201027 | 0.0008201027 | 0.0008201027 | 0.0008201027 | 0.0008201027 | 0.0008201027 | 0.0008201027 | 0.0008201027 | 0.0008201027 | 0.0008201027 | 0.0008201027 | 0.0008201027 | 0.0008201027 | 0.0008201027 | 0.0008201027 | 0.0008201027 | 0.0008201027 | 0.0008201027 | 0.0008201027 | 0.0008201027 | 0.0008201027 | 0.0008201027 | 0.0008201027 | 0.0008201027 | 0.0008201027 | 0.0008201027 | 0.0008201027 | 0.0008201027 | 0.0008201027 | 0.0008201027 | 0.0008201027 | 0.0008201027 | 0.0008201027 | 0.0008201027 | 0.0008201027 | 0.0008201027 | 0.0008201027 | 0.0008201027 | 0.0008201027 | 0.0008201027 | 0.0008201027 | 0.0008201027 | 0.0008201027 | 0.0008201027 | 0.0008201027 | 0.0008201027 | 0.0008201027 | 0.0008201027 | 0.0008201027 | 0.0008201027 | 0 | 0 | 0
1409 | 396.51 | 0.001370892 | -20 | 724.5 | -684.5 | 0 | 0 | 0 | 0 | 0 | 0 | 0 | 0.001370892 | 0.001370892 | 0.001370892 | 0.001370892 | 0.001370892 | 0.001370892 | 0.001370892 | 0.001370892 | 0.001370892 | 0.001370892 | 0.001370892 | 0.001370892 | 0.001370892 | 0.001370892 | 0.001370892 | 0.001370892 | 0.001370892 | 0.001370892 | 0.001370892 | 0.001370892 | 0.001370892 | 0.001370892 | 0.001370892 | 0.001370892 | 0.001370892 | 0.001370892 | 0.001370892 | 0.001370892 | 0.001370892 | 0.001370892 | 0.001370892 | 0.001370892 | 0.001370892 | 0.001370892 | 0.001370892 | 0.001370892 | 0.001370892 | 0.001370892 | 0.001370892 | 0.001370892 | 0.001370892 | 0.001370892 | 0.001370892 | 0.001370892 | 0.001370892 | 0.001370892 | 0.001370892 | 0.001370892 | 0.001370892 | 0.001370892 | 0.001370892 | 0.001370892 | 0.001370892 | 0 | 0 | 0 | 0 | 0
1407 | 698.7387 | 0.002415816 | -30 | 733.5 | -673.5 | 0 | 0 | 0 | 0 | 0 | 0 | 0 | 0.002415816 | 0.002415816 | 0.002415816 | 0.002415816 | 0.002415816 | 0.002415816 | 0.002415816 | 0.002415816 | 0.002415816 | 0.002415816 | 0.002415816 | 0.002415816 | 0.002415816 | 0.002415816 | 0.002415816 | 0.002415816 | 0.002415816 | 0.002415816 | 0.002415816 | 0.002415816 | 0.002415816 | 0.002415816 | 0.002415816 | 0.002415816 | 0.002415816 | 0.002415816 | 0.002415816 | 0.002415816 | 0.002415816 | 0.002415816 | 0.002415816 | 0.002415816 | 0.002415816 | 0.002415816 | 0.002415816 | 0.002415816 | 0.002415816 | 0.002415816 | 0.002415816 | 0.002415816 | 0.002415816 | 0.002415816 | 0.002415816 | 0.002415816 | 0.002415816 | 0.002415816 | 0.002415816 | 0.002415816 | 0.002415816 | 0.002415816 | 0.002415816 | 0.002415816 | 0.002415816 | 0 | 0 | 0 | 0 | 0
1407 | 694.0907 | 0.002399746 | -40 | 743.5 | -663.5 | 0 | 0 | 0 | 0 | 0 | 0 | 0 | 0 | 0.002399746 | 0.002399746 | 0.002399746 | 0.002399746 | 0.002399746 | 0.002399746 | 0.002399746 | 0.002399746 | 0.002399746 | 0.002399746 | 0.002399746 | 0.002399746 | 0.002399746 | 0.002399746 | 0.002399746 | 0.002399746 | 0.002399746 | 0.002399746 | 0.002399746 | 0.002399746 | 0.002399746 | 0.002399746 | 0.002399746 | 0.002399746 | 0.002399746 | 0.002399746 | 0.002399746 | 0.002399746 | 0.002399746 | 0.002399746 | 0.002399746 | 0.002399746 | 0.002399746 | 0.002399746 | 0.002399746 | 0.002399746 | 0.002399746 | 0.002399746 | 0.002399746 | 0.002399746 | 0.002399746 | 0.002399746 | 0.002399746 | 0.002399746 | 0.002399746 | 0.002399746 | 0.002399746 | 0.002399746 | 0.002399746 | 0.002399746 | 0.002399746 | 0.002399746 | 0 | 0 | 0 | 0 | 0
1407 | 714.899 | 0.002471689 | -30 | 733.5 | -673.5 | 0 | 0 | 0 | 0 | 0 | 0 | 0 | 0.002471689 | 0.002471689 | 0.002471689 | 0.002471689 | 0.002471689 | 0.002471689 | 0.002471689 | 0.002471689 | 0.002471689 | 0.002471689 | 0.002471689 | 0.002471689 | 0.002471689 | 0.002471689 | 0.002471689 | 0.002471689 | 0.002471689 | 0.002471689 | 0.002471689 | 0.002471689 | 0.002471689 | 0.002471689 | 0.002471689 | 0.002471689 | 0.002471689 | 0.002471689 | 0.002471689 | 0.002471689 | 0.002471689 | 0.002471689 | 0.002471689 | 0.002471689 | 0.002471689 | 0.002471689 | 0.002471689 | 0.002471689 | 0.002471689 | 0.002471689 | 0.002471689 | 0.002471689 | 0.002471689 | 0.002471689 | 0.002471689 | 0.002471689 | 0.002471689 | 0.002471689 | 0.002471689 | 0.002471689 | 0.002471689 | 0.002471689 | 0.002471689 | 0.002471689 | 0.002471689 | 0 | 0 | 0 | 0 | 0
1407 | 714.6755 | 0.002470916 | -20 | 723.5 | -683.5 | 0 | 0 | 0 | 0 | 0 | 0 | 0 | 0.002470916 | 0.002470916 | 0.002470916 | 0.002470916 | 0.002470916 | 0.002470916 | 0.002470916 | 0.002470916 | 0.002470916 | 0.002470916 | 0.002470916 | 0.002470916 | 0.002470916 | 0.002470916 | 0.002470916 | 0.002470916 | 0.002470916 | 0.002470916 | 0.002470916 | 0.002470916 | 0.002470916 | 0.002470916 | 0.002470916 | 0.002470916 | 0.002470916 | 0.002470916 | 0.002470916 | 0.002470916 | 0.002470916 | 0.002470916 | 0.002470916 | 0.002470916 | 0.002470916 | 0.002470916 | 0.002470916 | 0.002470916 | 0.002470916 | 0.002470916 | 0.002470916 | 0.002470916 | 0.002470916 | 0.002470916 | 0.002470916 | 0.002470916 | 0.002470916 | 0.002470916 | 0.002470916 | 0.002470916 | 0.002470916 | 0.002470916 | 0.002470916 | 0.002470916 | 0.002470916 | 0 | 0 | 0 | 0 | 0
1407 | 696.8593 | 0.002409318 | -10 | 713.5 | -693.5 | 0 | 0 | 0 | 0 | 0 | 0 | 0 | 0.002409318 | 0.002409318 | 0.002409318 | 0.002409318 | 0.002409318 | 0.002409318 | 0.002409318 | 0.002409318 | 0.002409318 | 0.002409318 | 0.002409318 | 0.002409318 | 0.002409318 | 0.002409318 | 0.002409318 | 0.002409318 | 0.002409318 | 0.002409318 | 0.002409318 | 0.002409318 | 0.002409318 | 0.002409318 | 0.002409318 | 0.002409318 | 0.002409318 | 0.002409318 | 0.002409318 | 0.002409318 | 0.002409318 | 0.002409318 | 0.002409318 | 0.002409318 | 0.002409318 | 0.002409318 | 0.002409318 | 0.002409318 | 0.002409318 | 0.002409318 | 0.002409318 | 0.002409318 | 0.002409318 | 0.002409318 | 0.002409318 | 0.002409318 | 0.002409318 | 0.002409318 | 0.002409318 | 0.002409318 | 0.002409318 | 0.002409318 | 0.002409318 | 0.002409318 | 0 | 0 | 0 | 0 | 0 | 0
1407 | 705.0041 | 0.002437478 | 0 | 703.5 | -703.5 | 0 | 0 | 0 | 0 | 0 | 0 | 0.002437478 | 0.002437478 | 0.002437478 | 0.002437478 | 0.002437478 | 0.002437478 | 0.002437478 | 0.002437478 | 0.002437478 | 0.002437478 | 0.002437478 | 0.002437478 | 0.002437478 | 0.002437478 | 0.002437478 | 0.002437478 | 0.002437478 | 0.002437478 | 0.002437478 | 0.002437478 | 0.002437478 | 0.002437478 | 0.002437478 | 0.002437478 | 0.002437478 | 0.002437478 | 0.002437478 | 0.002437478 | 0.002437478 | 0.002437478 | 0.002437478 | 0.002437478 | 0.002437478 | 0.002437478 | 0.002437478 | 0.002437478 | 0.002437478 | 0.002437478 | 0.002437478 | 0.002437478 | 0.002437478 | 0.002437478 | 0.002437478 | 0.002437478 | 0.002437478 | 0.002437478 | 0.002437478 | 0.002437478 | 0.002437478 | 0.002437478 | 0.002437478 | 0.002437478 | 0.002437478 | 0 | 0 | 0 | 0 | 0 | 0
1407 | 711.8193 | 0.002461041 | 10 | 693.5 | -713.5 | 0 | 0 | 0 | 0 | 0 | 0 | 0.002461041 | 0.002461041 | 0.002461041 | 0.002461041 | 0.002461041 | 0.002461041 | 0.002461041 | 0.002461041 | 0.002461041 | 0.002461041 | 0.002461041 | 0.002461041 | 0.002461041 | 0.002461041 | 0.002461041 | 0.002461041 | 0.002461041 | 0.002461041 | 0.002461041 | 0.002461041 | 0.002461041 | 0.002461041 | 0.002461041 | 0.002461041 | 0.002461041 | 0.002461041 | 0.002461041 | 0.002461041 | 0.002461041 | 0.002461041 | 0.002461041 | 0.002461041 | 0.002461041 | 0.002461041 | 0.002461041 | 0.002461041 | 0.002461041 | 0.002461041 | 0.002461041 | 0.002461041 | 0.002461041 | 0.002461041 | 0.002461041 | 0.002461041 | 0.002461041 | 0.002461041 | 0.002461041 | 0.002461041 | 0.002461041 | 0.002461041 | 0.002461041 | 0.002461041 | 0 | 0 | 0 | 0 | 0 | 0 | 0
1407 | 700.1618 | 0.002420736 | 20 | 683.5 | -723.5 | 0 | 0 | 0 | 0 | 0 | 0.002420736 | 0.002420736 | 0.002420736 | 0.002420736 | 0.002420736 | 0.002420736 | 0.002420736 | 0.002420736 | 0.002420736 | 0.002420736 | 0.002420736 | 0.002420736 | 0.002420736 | 0.002420736 | 0.002420736 | 0.002420736 | 0.002420736 | 0.002420736 | 0.002420736 | 0.002420736 | 0.002420736 | 0.002420736 | 0.002420736 | 0.002420736 | 0.002420736 | 0.002420736 | 0.002420736 | 0.002420736 | 0.002420736 | 0.002420736 | 0.002420736 | 0.002420736 | 0.002420736 | 0.002420736 | 0.002420736 | 0.002420736 | 0.002420736 | 0.002420736 | 0.002420736 | 0.002420736 | 0.002420736 | 0.002420736 | 0.002420736 | 0.002420736 | 0.002420736 | 0.002420736 | 0.002420736 | 0.002420736 | 0.002420736 | 0.002420736 | 0.002420736 | 0.002420736 | 0.002420736 | 0 | 0 | 0 | 0 | 0 | 0 | 0
1407 | 711.016 | 0.002458263 | 30 | 673.5 | -733.5 | 0 | 0 | 0 | 0 | 0 | 0.002458263 | 0.002458263 | 0.002458263 | 0.002458263 | 0.002458263 | 0.002458263 | 0.002458263 | 0.002458263 | 0.002458263 | 0.002458263 | 0.002458263 | 0.002458263 | 0.002458263 | 0.002458263 | 0.002458263 | 0.002458263 | 0.002458263 | 0.002458263 | 0.002458263 | 0.002458263 | 0.002458263 | 0.002458263 | 0.002458263 | 0.002458263 | 0.002458263 | 0.002458263 | 0.002458263 | 0.002458263 | 0.002458263 | 0.002458263 | 0.002458263 | 0.002458263 | 0.002458263 | 0.002458263 | 0.002458263 | 0.002458263 | 0.002458263 | 0.002458263 | 0.002458263 | 0.002458263 | 0.002458263 | 0.002458263 | 0.002458263 | 0.002458263 | 0.002458263 | 0.002458263 | 0.002458263 | 0.002458263 | 0.002458263 | 0.002458263 | 0.002458263 | 0.002458263 | 0.002458263 | 0 | 0 | 0 | 0 | 0 | 0 | 0
1407 | 699.0353 | 0.002416841 | 40 | 663.5 | -743.5 | 0 | 0 | 0 | 0 | 0 | 0.002416841 | 0.002416841 | 0.002416841 | 0.002416841 | 0.002416841 | 0.002416841 | 0.002416841 | 0.002416841 | 0.002416841 | 0.002416841 | 0.002416841 | 0.002416841 | 0.002416841 | 0.002416841 | 0.002416841 | 0.002416841 | 0.002416841 | 0.002416841 | 0.002416841 | 0.002416841 | 0.002416841 | 0.002416841 | 0.002416841 | 0.002416841 | 0.002416841 | 0.002416841 | 0.002416841 | 0.002416841 | 0.002416841 | 0.002416841 | 0.002416841 | 0.002416841 | 0.002416841 | 0.002416841 | 0.002416841 | 0.002416841 | 0.002416841 | 0.002416841 | 0.002416841 | 0.002416841 | 0.002416841 | 0.002416841 | 0.002416841 | 0.002416841 | 0.002416841 | 0.002416841 | 0.002416841 | 0.002416841 | 0.002416841 | 0.002416841 | 0.002416841 | 0.002416841 | 0 | 0 | 0 | 0 | 0 | 0 | 0 | 0
1407 | 713.2374 | 0.002465944 | 30 | 673.5 | -733.5 | 0 | 0 | 0 | 0 | 0 | 0.002465944 | 0.002465944 | 0.002465944 | 0.002465944 | 0.002465944 | 0.002465944 | 0.002465944 | 0.002465944 | 0.002465944 | 0.002465944 | 0.002465944 | 0.002465944 | 0.002465944 | 0.002465944 | 0.002465944 | 0.002465944 | 0.002465944 | 0.002465944 | 0.002465944 | 0.002465944 | 0.002465944 | 0.002465944 | 0.002465944 | 0.002465944 | 0.002465944 | 0.002465944 | 0.002465944 | 0.002465944 | 0.002465944 | 0.002465944 | 0.002465944 | 0.002465944 | 0.002465944 | 0.002465944 | 0.002465944 | 0.002465944 | 0.002465944 | 0.002465944 | 0.002465944 | 0.002465944 | 0.002465944 | 0.002465944 | 0.002465944 | 0.002465944 | 0.002465944 | 0.002465944 | 0.002465944 | 0.002465944 | 0.002465944 | 0.002465944 | 0.002465944 | 0.002465944 | 0.002465944 | 0 | 0 | 0 | 0 | 0 | 0 | 0
1407 | 690.1968 | 0.002386283 | 20 | 683.5 | -723.5 | 0 | 0 | 0 | 0 | 0 | 0.002386283 | 0.002386283 | 0.002386283 | 0.002386283 | 0.002386283 | 0.002386283 | 0.002386283 | 0.002386283 | 0.002386283 | 0.002386283 | 0.002386283 | 0.002386283 | 0.002386283 | 0.002386283 | 0.002386283 | 0.002386283 | 0.002386283 | 0.002386283 | 0.002386283 | 0.002386283 | 0.002386283 | 0.002386283 | 0.002386283 | 0.002386283 | 0.002386283 | 0.002386283 | 0.002386283 | 0.002386283 | 0.002386283 | 0.002386283 | 0.002386283 | 0.002386283 | 0.002386283 | 0.002386283 | 0.002386283 | 0.002386283 | 0.002386283 | 0.002386283 | 0.002386283 | 0.002386283 | 0.002386283 | 0.002386283 | 0.002386283 | 0.002386283 | 0.002386283 | 0.002386283 | 0.002386283 | 0.002386283 | 0.002386283 | 0.002386283 | 0.002386283 | 0.002386283 | 0.002386283 | 0 | 0 | 0 | 0 | 0 | 0 | 0
1391 | 866.3145 | 0.002995192 | 10 | 685.5 | -705.5 | 0 | 0 | 0 | 0 | 0 | 0 | 0.002995192 | 0.002995192 | 0.002995192 | 0.002995192 | 0.002995192 | 0.002995192 | 0.002995192 | 0.002995192 | 0.002995192 | 0.002995192 | 0.002995192 | 0.002995192 | 0.002995192 | 0.002995192 | 0.002995192 | 0.002995192 | 0.002995192 | 0.002995192 | 0.002995192 | 0.002995192 | 0.002995192 | 0.002995192 | 0.002995192 | 0.002995192 | 0.002995192 | 0.002995192 | 0.002995192 | 0.002995192 | 0.002995192 | 0.002995192 | 0.002995192 | 0.002995192 | 0.002995192 | 0.002995192 | 0.002995192 | 0.002995192 | 0.002995192 | 0.002995192 | 0.002995192 | 0.002995192 | 0.002995192 | 0.002995192 | 0.002995192 | 0.002995192 | 0.002995192 | 0.002995192 | 0.002995192 | 0.002995192 | 0.002995192 | 0.002995192 | 0.002995192 | 0.002995192 | 0 | 0 | 0 | 0 | 0 | 0 | 0
1391 | 591.4151 | 0.002044756 | 0 | 695.5 | -695.5 | 0 | 0 | 0 | 0 | 0 | 0 | 0.002044756 | 0.002044756 | 0.002044756 | 0.002044756 | 0.002044756 | 0.002044756 | 0.002044756 | 0.002044756 | 0.002044756 | 0.002044756 | 0.002044756 | 0.002044756 | 0.002044756 | 0.002044756 | 0.002044756 | 0.002044756 | 0.002044756 | 0.002044756 | 0.002044756 | 0.002044756 | 0.002044756 | 0.002044756 | 0.002044756 | 0.002044756 | 0.002044756 | 0.002044756 | 0.002044756 | 0.002044756 | 0.002044756 | 0.002044756 | 0.002044756 | 0.002044756 | 0.002044756 | 0.002044756 | 0.002044756 | 0.002044756 | 0.002044756 | 0.002044756 | 0.002044756 | 0.002044756 | 0.002044756 | 0.002044756 | 0.002044756 | 0.002044756 | 0.002044756 | 0.002044756 | 0.002044756 | 0.002044756 | 0.002044756 | 0.002044756 | 0.002044756 | 0.002044756 | 0.002044756 | 0 | 0 | 0 | 0 | 0 | 0
1391 | 595.6469 | 0.002059387 | -10 | 705.5 | -685.5 | 0 | 0 | 0 | 0 | 0 | 0 | 0 | 0.002059387 | 0.002059387 | 0.002059387 | 0.002059387 | 0.002059387 | 0.002059387 | 0.002059387 | 0.002059387 | 0.002059387 | 0.002059387 | 0.002059387 | 0.002059387 | 0.002059387 | 0.002059387 | 0.002059387 | 0.002059387 | 0.002059387 | 0.002059387 | 0.002059387 | 0.002059387 | 0.002059387 | 0.002059387 | 0.002059387 | 0.002059387 | 0.002059387 | 0.002059387 | 0.002059387 | 0.002059387 | 0.002059387 | 0.002059387 | 0.002059387 | 0.002059387 | 0.002059387 | 0.002059387 | 0.002059387 | 0.002059387 | 0.002059387 | 0.002059387 | 0.002059387 | 0.002059387 | 0.002059387 | 0.002059387 | 0.002059387 | 0.002059387 | 0.002059387 | 0.002059387 | 0.002059387 | 0.002059387 | 0.002059387 | 0.002059387 | 0.002059387 | 0.002059387 | 0 | 0 | 0 | 0 | 0 | 0
1391 | 582.9525 | 0.002015497 | -20 | 715.5 | -675.5 | 0 | 0 | 0 | 0 | 0 | 0 | 0 | 0.002015497 | 0.002015497 | 0.002015497 | 0.002015497 | 0.002015497 | 0.002015497 | 0.002015497 | 0.002015497 | 0.002015497 | 0.002015497 | 0.002015497 | 0.002015497 | 0.002015497 | 0.002015497 | 0.002015497 | 0.002015497 | 0.002015497 | 0.002015497 | 0.002015497 | 0.002015497 | 0.002015497 | 0.002015497 | 0.002015497 | 0.002015497 | 0.002015497 | 0.002015497 | 0.002015497 | 0.002015497 | 0.002015497 | 0.002015497 | 0.002015497 | 0.002015497 | 0.002015497 | 0.002015497 | 0.002015497 | 0.002015497 | 0.002015497 | 0.002015497 | 0.002015497 | 0.002015497 | 0.002015497 | 0.002015497 | 0.002015497 | 0.002015497 | 0.002015497 | 0.002015497 | 0.002015497 | 0.002015497 | 0.002015497 | 0.002015497 | 0.002015497 | 0.002015497 | 0 | 0 | 0 | 0 | 0 | 0
1391 | 587.4573 | 0.002031072 | -30 | 725.5 | -665.5 | 0 | 0 | 0 | 0 | 0 | 0 | 0 | 0 | 0.002031072 | 0.002031072 | 0.002031072 | 0.002031072 | 0.002031072 | 0.002031072 | 0.002031072 | 0.002031072 | 0.002031072 | 0.002031072 | 0.002031072 | 0.002031072 | 0.002031072 | 0.002031072 | 0.002031072 | 0.002031072 | 0.002031072 | 0.002031072 | 0.002031072 | 0.002031072 | 0.002031072 | 0.002031072 | 0.002031072 | 0.002031072 | 0.002031072 | 0.002031072 | 0.002031072 | 0.002031072 | 0.002031072 | 0.002031072 | 0.002031072 | 0.002031072 | 0.002031072 | 0.002031072 | 0.002031072 | 0.002031072 | 0.002031072 | 0.002031072 | 0.002031072 | 0.002031072 | 0.002031072 | 0.002031072 | 0.002031072 | 0.002031072 | 0.002031072 | 0.002031072 | 0.002031072 | 0.002031072 | 0.002031072 | 0.002031072 | 0.002031072 | 0.002031072 | 0 | 0 | 0 | 0 | 0
1344 | 781.0998 | 0.002700571 | -40 | 712 | -632 | 0 | 0 | 0 | 0 | 0 | 0 | 0 | 0 | 0 | 0.002700571 | 0.002700571 | 0.002700571 | 0.002700571 | 0.002700571 | 0.002700571 | 0.002700571 | 0.002700571 | 0.002700571 | 0.002700571 | 0.002700571 | 0.002700571 | 0.002700571 | 0.002700571 | 0.002700571 | 0.002700571 | 0.002700571 | 0.002700571 | 0.002700571 | 0.002700571 | 0.002700571 | 0.002700571 | 0.002700571 | 0.002700571 | 0.002700571 | 0.002700571 | 0.002700571 | 0.002700571 | 0.002700571 | 0.002700571 | 0.002700571 | 0.002700571 | 0.002700571 | 0.002700571 | 0.002700571 | 0.002700571 | 0.002700571 | 0.002700571 | 0.002700571 | 0.002700571 | 0.002700571 | 0.002700571 | 0.002700571 | 0.002700571 | 0.002700571 | 0.002700571 | 0.002700571 | 0.002700571 | 0.002700571 | 0.002700571 | 0 | 0 | 0 | 0 | 0 | 0
1344 | 794.7309 | 0.002747699 | -30 | 702 | -642 | 0 | 0 | 0 | 0 | 0 | 0 | 0 | 0 | 0.002747699 | 0.002747699 | 0.002747699 | 0.002747699 | 0.002747699 | 0.002747699 | 0.002747699 | 0.002747699 | 0.002747699 | 0.002747699 | 0.002747699 | 0.002747699 | 0.002747699 | 0.002747699 | 0.002747699 | 0.002747699 | 0.002747699 | 0.002747699 | 0.002747699 | 0.002747699 | 0.002747699 | 0.002747699 | 0.002747699 | 0.002747699 | 0.002747699 | 0.002747699 | 0.002747699 | 0.002747699 | 0.002747699 | 0.002747699 | 0.002747699 | 0.002747699 | 0.002747699 | 0.002747699 | 0.002747699 | 0.002747699 | 0.002747699 | 0.002747699 | 0.002747699 | 0.002747699 | 0.002747699 | 0.002747699 | 0.002747699 | 0.002747699 | 0.002747699 | 0.002747699 | 0.002747699 | 0.002747699 | 0.002747699 | 0.002747699 | 0.002747699 | 0 | 0 | 0 | 0 | 0 | 0
1338 | 546.0362 | 0.001887863 | -20 | 689 | -649 | 0 | 0 | 0 | 0 | 0 | 0 | 0 | 0 | 0.001887863 | 0.001887863 | 0.001887863 | 0.001887863 | 0.001887863 | 0.001887863 | 0.001887863 | 0.001887863 | 0.001887863 | 0.001887863 | 0.001887863 | 0.001887863 | 0.001887863 | 0.001887863 | 0.001887863 | 0.001887863 | 0.001887863 | 0.001887863 | 0.001887863 | 0.001887863 | 0.001887863 | 0.001887863 | 0.001887863 | 0.001887863 | 0.001887863 | 0.001887863 | 0.001887863 | 0.001887863 | 0.001887863 | 0.001887863 | 0.001887863 | 0.001887863 | 0.001887863 | 0.001887863 | 0.001887863 | 0.001887863 | 0.001887863 | 0.001887863 | 0.001887863 | 0.001887863 | 0.001887863 | 0.001887863 | 0.001887863 | 0.001887863 | 0.001887863 | 0.001887863 | 0.001887863 | 0.001887863 | 0.001887863 | 0.001887863 | 0 | 0 | 0 | 0 | 0 | 0 | 0
1338 | 574.4583 | 0.001986129 | -10 | 679 | -659 | 0 | 0 | 0 | 0 | 0 | 0 | 0 | 0 | 0.001986129 | 0.001986129 | 0.001986129 | 0.001986129 | 0.001986129 | 0.001986129 | 0.001986129 | 0.001986129 | 0.001986129 | 0.001986129 | 0.001986129 | 0.001986129 | 0.001986129 | 0.001986129 | 0.001986129 | 0.001986129 | 0.001986129 | 0.001986129 | 0.001986129 | 0.001986129 | 0.001986129 | 0.001986129 | 0.001986129 | 0.001986129 | 0.001986129 | 0.001986129 | 0.001986129 | 0.001986129 | 0.001986129 | 0.001986129 | 0.001986129 | 0.001986129 | 0.001986129 | 0.001986129 | 0.001986129 | 0.001986129 | 0.001986129 | 0.001986129 | 0.001986129 | 0.001986129 | 0.001986129 | 0.001986129 | 0.001986129 | 0.001986129 | 0.001986129 | 0.001986129 | 0.001986129 | 0.001986129 | 0.001986129 | 0.001986129 | 0 | 0 | 0 | 0 | 0 | 0 | 0
1338 | 603.0874 | 0.002085112 | 0 | 669 | -669 | 0 | 0 | 0 | 0 | 0 | 0 | 0 | 0.002085112 | 0.002085112 | 0.002085112 | 0.002085112 | 0.002085112 | 0.002085112 | 0.002085112 | 0.002085112 | 0.002085112 | 0.002085112 | 0.002085112 | 0.002085112 | 0.002085112 | 0.002085112 | 0.002085112 | 0.002085112 | 0.002085112 | 0.002085112 | 0.002085112 | 0.002085112 | 0.002085112 | 0.002085112 | 0.002085112 | 0.002085112 | 0.002085112 | 0.002085112 | 0.002085112 | 0.002085112 | 0.002085112 | 0.002085112 | 0.002085112 | 0.002085112 | 0.002085112 | 0.002085112 | 0.002085112 | 0.002085112 | 0.002085112 | 0.002085112 | 0.002085112 | 0.002085112 | 0.002085112 | 0.002085112 | 0.002085112 | 0.002085112 | 0.002085112 | 0.002085112 | 0.002085112 | 0.002085112 | 0.002085112 | 0.002085112 | 0.002085112 | 0 | 0 | 0 | 0 | 0 | 0 | 0
1338 | 598.3016 | 0.002068565 | 10 | 659 | -679 | 0 | 0 | 0 | 0 | 0 | 0 | 0 | 0.002068565 | 0.002068565 | 0.002068565 | 0.002068565 | 0.002068565 | 0.002068565 | 0.002068565 | 0.002068565 | 0.002068565 | 0.002068565 | 0.002068565 | 0.002068565 | 0.002068565 | 0.002068565 | 0.002068565 | 0.002068565 | 0.002068565 | 0.002068565 | 0.002068565 | 0.002068565 | 0.002068565 | 0.002068565 | 0.002068565 | 0.002068565 | 0.002068565 | 0.002068565 | 0.002068565 | 0.002068565 | 0.002068565 | 0.002068565 | 0.002068565 | 0.002068565 | 0.002068565 | 0.002068565 | 0.002068565 | 0.002068565 | 0.002068565 | 0.002068565 | 0.002068565 | 0.002068565 | 0.002068565 | 0.002068565 | 0.002068565 | 0.002068565 | 0.002068565 | 0.002068565 | 0.002068565 | 0.002068565 | 0.002068565 | 0.002068565 | 0 | 0 | 0 | 0 | 0 | 0 | 0 | 0
1317 | 715.5521 | 0.002473947 | 20 | 638.5 | -678.5 | 0 | 0 | 0 | 0 | 0 | 0 | 0 | 0.002473947 | 0.002473947 | 0.002473947 | 0.002473947 | 0.002473947 | 0.002473947 | 0.002473947 | 0.002473947 | 0.002473947 | 0.002473947 | 0.002473947 | 0.002473947 | 0.002473947 | 0.002473947 | 0.002473947 | 0.002473947 | 0.002473947 | 0.002473947 | 0.002473947 | 0.002473947 | 0.002473947 | 0.002473947 | 0.002473947 | 0.002473947 | 0.002473947 | 0.002473947 | 0.002473947 | 0.002473947 | 0.002473947 | 0.002473947 | 0.002473947 | 0.002473947 | 0.002473947 | 0.002473947 | 0.002473947 | 0.002473947 | 0.002473947 | 0.002473947 | 0.002473947 | 0.002473947 | 0.002473947 | 0.002473947 | 0.002473947 | 0.002473947 | 0.002473947 | 0.002473947 | 0.002473947 | 0.002473947 | 0.002473947 | 0 | 0 | 0 | 0 | 0 | 0 | 0 | 0 | 0
1297 | 428.0318 | 0.001479875 | 30 | 618.5 | -678.5 | 0 | 0 | 0 | 0 | 0 | 0 | 0 | 0.001479875 | 0.001479875 | 0.001479875 | 0.001479875 | 0.001479875 | 0.001479875 | 0.001479875 | 0.001479875 | 0.001479875 | 0.001479875 | 0.001479875 | 0.001479875 | 0.001479875 | 0.001479875 | 0.001479875 | 0.001479875 | 0.001479875 | 0.001479875 | 0.001479875 | 0.001479875 | 0.001479875 | 0.001479875 | 0.001479875 | 0.001479875 | 0.001479875 | 0.001479875 | 0.001479875 | 0.001479875 | 0.001479875 | 0.001479875 | 0.001479875 | 0.001479875 | 0.001479875 | 0.001479875 | 0.001479875 | 0.001479875 | 0.001479875 | 0.001479875 | 0.001479875 | 0.001479875 | 0.001479875 | 0.001479875 | 0.001479875 | 0.001479875 | 0.001479875 | 0.001479875 | 0.001479875 | 0.001479875 | 0.001479875 | 0 | 0 | 0 | 0 | 0 | 0 | 0 | 0 | 0
1297 | 411.3846 | 0.001422319 | 40 | 608.5 | -688.5 | 0 | 0 | 0 | 0 | 0 | 0 | 0 | 0.001422319 | 0.001422319 | 0.001422319 | 0.001422319 | 0.001422319 | 0.001422319 | 0.001422319 | 0.001422319 | 0.001422319 | 0.001422319 | 0.001422319 | 0.001422319 | 0.001422319 | 0.001422319 | 0.001422319 | 0.001422319 | 0.001422319 | 0.001422319 | 0.001422319 | 0.001422319 | 0.001422319 | 0.001422319 | 0.001422319 | 0.001422319 | 0.001422319 | 0.001422319 | 0.001422319 | 0.001422319 | 0.001422319 | 0.001422319 | 0.001422319 | 0.001422319 | 0.001422319 | 0.001422319 | 0.001422319 | 0.001422319 | 0.001422319 | 0.001422319 | 0.001422319 | 0.001422319 | 0.001422319 | 0.001422319 | 0.001422319 | 0.001422319 | 0.001422319 | 0.001422319 | 0.001422319 | 0.001422319 | 0 | 0 | 0 | 0 | 0 | 0 | 0 | 0 | 0 | 0
1297 | 401.0683 | 0.001386652 | 30 | 618.5 | -678.5 | 0 | 0 | 0 | 0 | 0 | 0 | 0 | 0.001386652 | 0.001386652 | 0.001386652 | 0.001386652 | 0.001386652 | 0.001386652 | 0.001386652 | 0.001386652 | 0.001386652 | 0.001386652 | 0.001386652 | 0.001386652 | 0.001386652 | 0.001386652 | 0.001386652 | 0.001386652 | 0.001386652 | 0.001386652 | 0.001386652 | 0.001386652 | 0.001386652 | 0.001386652 | 0.001386652 | 0.001386652 | 0.001386652 | 0.001386652 | 0.001386652 | 0.001386652 | 0.001386652 | 0.001386652 | 0.001386652 | 0.001386652 | 0.001386652 | 0.001386652 | 0.001386652 | 0.001386652 | 0.001386652 | 0.001386652 | 0.001386652 | 0.001386652 | 0.001386652 | 0.001386652 | 0.001386652 | 0.001386652 | 0.001386652 | 0.001386652 | 0.001386652 | 0.001386652 | 0.001386652 | 0 | 0 | 0 | 0 | 0 | 0 | 0 | 0 | 0
1297 | 385.6188 | 0.001333237 | 20 | 628.5 | -668.5 | 0 | 0 | 0 | 0 | 0 | 0 | 0 | 0.001333237 | 0.001333237 | 0.001333237 | 0.001333237 | 0.001333237 | 0.001333237 | 0.001333237 | 0.001333237 | 0.001333237 | 0.001333237 | 0.001333237 | 0.001333237 | 0.001333237 | 0.001333237 | 0.001333237 | 0.001333237 | 0.001333237 | 0.001333237 | 0.001333237 | 0.001333237 | 0.001333237 | 0.001333237 | 0.001333237 | 0.001333237 | 0.001333237 | 0.001333237 | 0.001333237 | 0.001333237 | 0.001333237 | 0.001333237 | 0.001333237 | 0.001333237 | 0.001333237 | 0.001333237 | 0.001333237 | 0.001333237 | 0.001333237 | 0.001333237 | 0.001333237 | 0.001333237 | 0.001333237 | 0.001333237 | 0.001333237 | 0.001333237 | 0.001333237 | 0.001333237 | 0.001333237 | 0.001333237 | 0.001333237 | 0 | 0 | 0 | 0 | 0 | 0 | 0 | 0 | 0
1297 | 404.8116 | 0.001399594 | 10 | 638.5 | -658.5 | 0 | 0 | 0 | 0 | 0 | 0 | 0 | 0 | 0.001399594 | 0.001399594 | 0.001399594 | 0.001399594 | 0.001399594 | 0.001399594 | 0.001399594 | 0.001399594 | 0.001399594 | 0.001399594 | 0.001399594 | 0.001399594 | 0.001399594 | 0.001399594 | 0.001399594 | 0.001399594 | 0.001399594 | 0.001399594 | 0.001399594 | 0.001399594 | 0.001399594 | 0.001399594 | 0.001399594 | 0.001399594 | 0.001399594 | 0.001399594 | 0.001399594 | 0.001399594 | 0.001399594 | 0.001399594 | 0.001399594 | 0.001399594 | 0.001399594 | 0.001399594 | 0.001399594 | 0.001399594 | 0.001399594 | 0.001399594 | 0.001399594 | 0.001399594 | 0.001399594 | 0.001399594 | 0.001399594 | 0.001399594 | 0.001399594 | 0.001399594 | 0.001399594 | 0.001399594 | 0 | 0 | 0 | 0 | 0 | 0 | 0 | 0 | 0
1297 | 394.9484 | 0.001365493 | 0 | 648.5 | -648.5 | 0 | 0 | 0 | 0 | 0 | 0 | 0 | 0 | 0.001365493 | 0.001365493 | 0.001365493 | 0.001365493 | 0.001365493 | 0.001365493 | 0.001365493 | 0.001365493 | 0.001365493 | 0.001365493 | 0.001365493 | 0.001365493 | 0.001365493 | 0.001365493 | 0.001365493 | 0.001365493 | 0.001365493 | 0.001365493 | 0.001365493 | 0.001365493 | 0.001365493 | 0.001365493 | 0.001365493 | 0.001365493 | 0.001365493 | 0.001365493 | 0.001365493 | 0.001365493 | 0.001365493 | 0.001365493 | 0.001365493 | 0.001365493 | 0.001365493 | 0.001365493 | 0.001365493 | 0.001365493 | 0.001365493 | 0.001365493 | 0.001365493 | 0.001365493 | 0.001365493 | 0.001365493 | 0.001365493 | 0.001365493 | 0.001365493 | 0.001365493 | 0.001365493 | 0.001365493 | 0.001365493 | 0 | 0 | 0 | 0 | 0 | 0 | 0 | 0
1297 | 403.3966 | 0.001394702 | -10 | 658.5 | -638.5 | 0 | 0 | 0 | 0 | 0 | 0 | 0 | 0 | 0 | 0.001394702 | 0.001394702 | 0.001394702 | 0.001394702 | 0.001394702 | 0.001394702 | 0.001394702 | 0.001394702 | 0.001394702 | 0.001394702 | 0.001394702 | 0.001394702 | 0.001394702 | 0.001394702 | 0.001394702 | 0.001394702 | 0.001394702 | 0.001394702 | 0.001394702 | 0.001394702 | 0.001394702 | 0.001394702 | 0.001394702 | 0.001394702 | 0.001394702 | 0.001394702 | 0.001394702 | 0.001394702 | 0.001394702 | 0.001394702 | 0.001394702 | 0.001394702 | 0.001394702 | 0.001394702 | 0.001394702 | 0.001394702 | 0.001394702 | 0.001394702 | 0.001394702 | 0.001394702 | 0.001394702 | 0.001394702 | 0.001394702 | 0.001394702 | 0.001394702 | 0.001394702 | 0.001394702 | 0.001394702 | 0 | 0 | 0 | 0 | 0 | 0 | 0 | 0
1287 | 664.8778 | 0.002298745 | -20 | 663.5 | -623.5 | 0 | 0 | 0 | 0 | 0 | 0 | 0 | 0 | 0 | 0.002298745 | 0.002298745 | 0.002298745 | 0.002298745 | 0.002298745 | 0.002298745 | 0.002298745 | 0.002298745 | 0.002298745 | 0.002298745 | 0.002298745 | 0.002298745 | 0.002298745 | 0.002298745 | 0.002298745 | 0.002298745 | 0.002298745 | 0.002298745 | 0.002298745 | 0.002298745 | 0.002298745 | 0.002298745 | 0.002298745 | 0.002298745 | 0.002298745 | 0.002298745 | 0.002298745 | 0.002298745 | 0.002298745 | 0.002298745 | 0.002298745 | 0.002298745 | 0.002298745 | 0.002298745 | 0.002298745 | 0.002298745 | 0.002298745 | 0.002298745 | 0.002298745 | 0.002298745 | 0.002298745 | 0.002298745 | 0.002298745 | 0.002298745 | 0.002298745 | 0.002298745 | 0.002298745 | 0.002298745 | 0 | 0 | 0 | 0 | 0 | 0 | 0 | 0
1287 | 741.7019 | 0.002564357 | -30 | 673.5 | -613.5 | 0 | 0 | 0 | 0 | 0 | 0 | 0 | 0 | 0 | 0 | 0.002564357 | 0.002564357 | 0.002564357 | 0.002564357 | 0.002564357 | 0.002564357 | 0.002564357 | 0.002564357 | 0.002564357 | 0.002564357 | 0.002564357 | 0.002564357 | 0.002564357 | 0.002564357 | 0.002564357 | 0.002564357 | 0.002564357 | 0.002564357 | 0.002564357 | 0.002564357 | 0.002564357 | 0.002564357 | 0.002564357 | 0.002564357 | 0.002564357 | 0.002564357 | 0.002564357 | 0.002564357 | 0.002564357 | 0.002564357 | 0.002564357 | 0.002564357 | 0.002564357 | 0.002564357 | 0.002564357 | 0.002564357 | 0.002564357 | 0.002564357 | 0.002564357 | 0.002564357 | 0.002564357 | 0.002564357 | 0.002564357 | 0.002564357 | 0.002564357 | 0.002564357 | 0.002564357 | 0.002564357 | 0 | 0 | 0 | 0 | 0 | 0 | 0
1247 | 651.27 | 0.002251698 | -40 | 663.5 | -583.5 | 0 | 0 | 0 | 0 | 0 | 0 | 0 | 0 | 0 | 0 | 0 | 0.002251698 | 0.002251698 | 0.002251698 | 0.002251698 | 0.002251698 | 0.002251698 | 0.002251698 | 0.002251698 | 0.002251698 | 0.002251698 | 0.002251698 | 0.002251698 | 0.002251698 | 0.002251698 | 0.002251698 | 0.002251698 | 0.002251698 | 0.002251698 | 0.002251698 | 0.002251698 | 0.002251698 | 0.002251698 | 0.002251698 | 0.002251698 | 0.002251698 | 0.002251698 | 0.002251698 | 0.002251698 | 0.002251698 | 0.002251698 | 0.002251698 | 0.002251698 | 0.002251698 | 0.002251698 | 0.002251698 | 0.002251698 | 0.002251698 | 0.002251698 | 0.002251698 | 0.002251698 | 0.002251698 | 0.002251698 | 0.002251698 | 0.002251698 | 0.002251698 | 0.002251698 | 0 | 0 | 0 | 0 | 0 | 0 | 0 | 0
1247 | 676.6016 | 0.002339279 | -30 | 653.5 | -593.5 | 0 | 0 | 0 | 0 | 0 | 0 | 0 | 0 | 0 | 0 | 0.002339279 | 0.002339279 | 0.002339279 | 0.002339279 | 0.002339279 | 0.002339279 | 0.002339279 | 0.002339279 | 0.002339279 | 0.002339279 | 0.002339279 | 0.002339279 | 0.002339279 | 0.002339279 | 0.002339279 | 0.002339279 | 0.002339279 | 0.002339279 | 0.002339279 | 0.002339279 | 0.002339279 | 0.002339279 | 0.002339279 | 0.002339279 | 0.002339279 | 0.002339279 | 0.002339279 | 0.002339279 | 0.002339279 | 0.002339279 | 0.002339279 | 0.002339279 | 0.002339279 | 0.002339279 | 0.002339279 | 0.002339279 | 0.002339279 | 0.002339279 | 0.002339279 | 0.002339279 | 0.002339279 | 0.002339279 | 0.002339279 | 0.002339279 | 0.002339279 | 0.002339279 | 0.002339279 | 0 | 0 | 0 | 0 | 0 | 0 | 0 | 0
1245 | 689.2972 | 0.002383173 | -20 | 642.5 | -602.5 | 0 | 0 | 0 | 0 | 0 | 0 | 0 | 0 | 0 | 0 | 0.002383173 | 0.002383173 | 0.002383173 | 0.002383173 | 0.002383173 | 0.002383173 | 0.002383173 | 0.002383173 | 0.002383173 | 0.002383173 | 0.002383173 | 0.002383173 | 0.002383173 | 0.002383173 | 0.002383173 | 0.002383173 | 0.002383173 | 0.002383173 | 0.002383173 | 0.002383173 | 0.002383173 | 0.002383173 | 0.002383173 | 0.002383173 | 0.002383173 | 0.002383173 | 0.002383173 | 0.002383173 | 0.002383173 | 0.002383173 | 0.002383173 | 0.002383173 | 0.002383173 | 0.002383173 | 0.002383173 | 0.002383173 | 0.002383173 | 0.002383173 | 0.002383173 | 0.002383173 | 0.002383173 | 0.002383173 | 0.002383173 | 0.002383173 | 0.002383173 | 0.002383173 | 0.002383173 | 0 | 0 | 0 | 0 | 0 | 0 | 0 | 0
1245 | 672.3529 | 0.00232459 | -10 | 632.5 | -612.5 | 0 | 0 | 0 | 0 | 0 | 0 | 0 | 0 | 0 | 0 | 0.00232459 | 0.00232459 | 0.00232459 | 0.00232459 | 0.00232459 | 0.00232459 | 0.00232459 | 0.00232459 | 0.00232459 | 0.00232459 | 0.00232459 | 0.00232459 | 0.00232459 | 0.00232459 | 0.00232459 | 0.00232459 | 0.00232459 | 0.00232459 | 0.00232459 | 0.00232459 | 0.00232459 | 0.00232459 | 0.00232459 | 0.00232459 | 0.00232459 | 0.00232459 | 0.00232459 | 0.00232459 | 0.00232459 | 0.00232459 | 0.00232459 | 0.00232459 | 0.00232459 | 0.00232459 | 0.00232459 | 0.00232459 | 0.00232459 | 0.00232459 | 0.00232459 | 0.00232459 | 0.00232459 | 0.00232459 | 0.00232459 | 0.00232459 | 0.00232459 | 0.00232459 | 0 | 0 | 0 | 0 | 0 | 0 | 0 | 0 | 0
1245 | 647.4385 | 0.002238451 | 0 | 622.5 | -622.5 | 0 | 0 | 0 | 0 | 0 | 0 | 0 | 0 | 0 | 0.002238451 | 0.002238451 | 0.002238451 | 0.002238451 | 0.002238451 | 0.002238451 | 0.002238451 | 0.002238451 | 0.002238451 | 0.002238451 | 0.002238451 | 0.002238451 | 0.002238451 | 0.002238451 | 0.002238451 | 0.002238451 | 0.002238451 | 0.002238451 | 0.002238451 | 0.002238451 | 0.002238451 | 0.002238451 | 0.002238451 | 0.002238451 | 0.002238451 | 0.002238451 | 0.002238451 | 0.002238451 | 0.002238451 | 0.002238451 | 0.002238451 | 0.002238451 | 0.002238451 | 0.002238451 | 0.002238451 | 0.002238451 | 0.002238451 | 0.002238451 | 0.002238451 | 0.002238451 | 0.002238451 | 0.002238451 | 0.002238451 | 0.002238451 | 0.002238451 | 0.002238451 | 0.002238451 | 0 | 0 | 0 | 0 | 0 | 0 | 0 | 0 | 0
1245 | 679.25 | 0.002348436 | 10 | 612.5 | -632.5 | 0 | 0 | 0 | 0 | 0 | 0 | 0 | 0 | 0 | 0.002348436 | 0.002348436 | 0.002348436 | 0.002348436 | 0.002348436 | 0.002348436 | 0.002348436 | 0.002348436 | 0.002348436 | 0.002348436 | 0.002348436 | 0.002348436 | 0.002348436 | 0.002348436 | 0.002348436 | 0.002348436 | 0.002348436 | 0.002348436 | 0.002348436 | 0.002348436 | 0.002348436 | 0.002348436 | 0.002348436 | 0.002348436 | 0.002348436 | 0.002348436 | 0.002348436 | 0.002348436 | 0.002348436 | 0.002348436 | 0.002348436 | 0.002348436 | 0.002348436 | 0.002348436 | 0.002348436 | 0.002348436 | 0.002348436 | 0.002348436 | 0.002348436 | 0.002348436 | 0.002348436 | 0.002348436 | 0.002348436 | 0.002348436 | 0.002348436 | 0.002348436 | 0 | 0 | 0 | 0 | 0 | 0 | 0 | 0 | 0 | 0
1245 | 696.5611 | 0.002408287 | 20 | 602.5 | -642.5 | 0 | 0 | 0 | 0 | 0 | 0 | 0 | 0 | 0.002408287 | 0.002408287 | 0.002408287 | 0.002408287 | 0.002408287 | 0.002408287 | 0.002408287 | 0.002408287 | 0.002408287 | 0.002408287 | 0.002408287 | 0.002408287 | 0.002408287 | 0.002408287 | 0.002408287 | 0.002408287 | 0.002408287 | 0.002408287 | 0.002408287 | 0.002408287 | 0.002408287 | 0.002408287 | 0.002408287 | 0.002408287 | 0.002408287 | 0.002408287 | 0.002408287 | 0.002408287 | 0.002408287 | 0.002408287 | 0.002408287 | 0.002408287 | 0.002408287 | 0.002408287 | 0.002408287 | 0.002408287 | 0.002408287 | 0.002408287 | 0.002408287 | 0.002408287 | 0.002408287 | 0.002408287 | 0.002408287 | 0.002408287 | 0.002408287 | 0.002408287 | 0.002408287 | 0 | 0 | 0 | 0 | 0 | 0 | 0 | 0 | 0 | 0
1245 | 691.7944 | 0.002391807 | 30 | 592.5 | -652.5 | 0 | 0 | 0 | 0 | 0 | 0 | 0 | 0 | 0.002391807 | 0.002391807 | 0.002391807 | 0.002391807 | 0.002391807 | 0.002391807 | 0.002391807 | 0.002391807 | 0.002391807 | 0.002391807 | 0.002391807 | 0.002391807 | 0.002391807 | 0.002391807 | 0.002391807 | 0.002391807 | 0.002391807 | 0.002391807 | 0.002391807 | 0.002391807 | 0.002391807 | 0.002391807 | 0.002391807 | 0.002391807 | 0.002391807 | 0.002391807 | 0.002391807 | 0.002391807 | 0.002391807 | 0.002391807 | 0.002391807 | 0.002391807 | 0.002391807 | 0.002391807 | 0.002391807 | 0.002391807 | 0.002391807 | 0.002391807 | 0.002391807 | 0.002391807 | 0.002391807 | 0.002391807 | 0.002391807 | 0.002391807 | 0.002391807 | 0.002391807 | 0.002391807 | 0 | 0 | 0 | 0 | 0 | 0 | 0 | 0 | 0 | 0
1245 | 723.8835 | 0.002502751 | 40 | 582.5 | -662.5 | 0 | 0 | 0 | 0 | 0 | 0 | 0 | 0 | 0.002502751 | 0.002502751 | 0.002502751 | 0.002502751 | 0.002502751 | 0.002502751 | 0.002502751 | 0.002502751 | 0.002502751 | 0.002502751 | 0.002502751 | 0.002502751 | 0.002502751 | 0.002502751 | 0.002502751 | 0.002502751 | 0.002502751 | 0.002502751 | 0.002502751 | 0.002502751 | 0.002502751 | 0.002502751 | 0.002502751 | 0.002502751 | 0.002502751 | 0.002502751 | 0.002502751 | 0.002502751 | 0.002502751 | 0.002502751 | 0.002502751 | 0.002502751 | 0.002502751 | 0.002502751 | 0.002502751 | 0.002502751 | 0.002502751 | 0.002502751 | 0.002502751 | 0.002502751 | 0.002502751 | 0.002502751 | 0.002502751 | 0.002502751 | 0.002502751 | 0.002502751 | 0 | 0 | 0 | 0 | 0 | 0 | 0 | 0 | 0 | 0 | 0
1245 | 670.543 | 0.002318332 | 30 | 592.5 | -652.5 | 0 | 0 | 0 | 0 | 0 | 0 | 0 | 0 | 0.002318332 | 0.002318332 | 0.002318332 | 0.002318332 | 0.002318332 | 0.002318332 | 0.002318332 | 0.002318332 | 0.002318332 | 0.002318332 | 0.002318332 | 0.002318332 | 0.002318332 | 0.002318332 | 0.002318332 | 0.002318332 | 0.002318332 | 0.002318332 | 0.002318332 | 0.002318332 | 0.002318332 | 0.002318332 | 0.002318332 | 0.002318332 | 0.002318332 | 0.002318332 | 0.002318332 | 0.002318332 | 0.002318332 | 0.002318332 | 0.002318332 | 0.002318332 | 0.002318332 | 0.002318332 | 0.002318332 | 0.002318332 | 0.002318332 | 0.002318332 | 0.002318332 | 0.002318332 | 0.002318332 | 0.002318332 | 0.002318332 | 0.002318332 | 0.002318332 | 0.002318332 | 0.002318332 | 0 | 0 | 0 | 0 | 0 | 0 | 0 | 0 | 0 | 0
1245 | 674.3171 | 0.002331381 | 20 | 602.5 | -642.5 | 0 | 0 | 0 | 0 | 0 | 0 | 0 | 0 | 0.002331381 | 0.002331381 | 0.002331381 | 0.002331381 | 0.002331381 | 0.002331381 | 0.002331381 | 0.002331381 | 0.002331381 | 0.002331381 | 0.002331381 | 0.002331381 | 0.002331381 | 0.002331381 | 0.002331381 | 0.002331381 | 0.002331381 | 0.002331381 | 0.002331381 | 0.002331381 | 0.002331381 | 0.002331381 | 0.002331381 | 0.002331381 | 0.002331381 | 0.002331381 | 0.002331381 | 0.002331381 | 0.002331381 | 0.002331381 | 0.002331381 | 0.002331381 | 0.002331381 | 0.002331381 | 0.002331381 | 0.002331381 | 0.002331381 | 0.002331381 | 0.002331381 | 0.002331381 | 0.002331381 | 0.002331381 | 0.002331381 | 0.002331381 | 0.002331381 | 0.002331381 | 0.002331381 | 0 | 0 | 0 | 0 | 0 | 0 | 0 | 0 | 0 | 0
1245 | 667.7285 | 0.002308601 | 10 | 612.5 | -632.5 | 0 | 0 | 0 | 0 | 0 | 0 | 0 | 0 | 0 | 0.002308601 | 0.002308601 | 0.002308601 | 0.002308601 | 0.002308601 | 0.002308601 | 0.002308601 | 0.002308601 | 0.002308601 | 0.002308601 | 0.002308601 | 0.002308601 | 0.002308601 | 0.002308601 | 0.002308601 | 0.002308601 | 0.002308601 | 0.002308601 | 0.002308601 | 0.002308601 | 0.002308601 | 0.002308601 | 0.002308601 | 0.002308601 | 0.002308601 | 0.002308601 | 0.002308601 | 0.002308601 | 0.002308601 | 0.002308601 | 0.002308601 | 0.002308601 | 0.002308601 | 0.002308601 | 0.002308601 | 0.002308601 | 0.002308601 | 0.002308601 | 0.002308601 | 0.002308601 | 0.002308601 | 0.002308601 | 0.002308601 | 0.002308601 | 0.002308601 | 0.002308601 | 0 | 0 | 0 | 0 | 0 | 0 | 0 | 0 | 0 | 0
1245 | 673.9902 | 0.002330251 | 0 | 622.5 | -622.5 | 0 | 0 | 0 | 0 | 0 | 0 | 0 | 0 | 0 | 0.002330251 | 0.002330251 | 0.002330251 | 0.002330251 | 0.002330251 | 0.002330251 | 0.002330251 | 0.002330251 | 0.002330251 | 0.002330251 | 0.002330251 | 0.002330251 | 0.002330251 | 0.002330251 | 0.002330251 | 0.002330251 | 0.002330251 | 0.002330251 | 0.002330251 | 0.002330251 | 0.002330251 | 0.002330251 | 0.002330251 | 0.002330251 | 0.002330251 | 0.002330251 | 0.002330251 | 0.002330251 | 0.002330251 | 0.002330251 | 0.002330251 | 0.002330251 | 0.002330251 | 0.002330251 | 0.002330251 | 0.002330251 | 0.002330251 | 0.002330251 | 0.002330251 | 0.002330251 | 0.002330251 | 0.002330251 | 0.002330251 | 0.002330251 | 0.002330251 | 0.002330251 | 0.002330251 | 0 | 0 | 0 | 0 | 0 | 0 | 0 | 0 | 0
1245 | 668.3053 | 0.002310596 | -10 | 632.5 | -612.5 | 0 | 0 | 0 | 0 | 0 | 0 | 0 | 0 | 0 | 0 | 0.002310596 | 0.002310596 | 0.002310596 | 0.002310596 | 0.002310596 | 0.002310596 | 0.002310596 | 0.002310596 | 0.002310596 | 0.002310596 | 0.002310596 | 0.002310596 | 0.002310596 | 0.002310596 | 0.002310596 | 0.002310596 | 0.002310596 | 0.002310596 | 0.002310596 | 0.002310596 | 0.002310596 | 0.002310596 | 0.002310596 | 0.002310596 | 0.002310596 | 0.002310596 | 0.002310596 | 0.002310596 | 0.002310596 | 0.002310596 | 0.002310596 | 0.002310596 | 0.002310596 | 0.002310596 | 0.002310596 | 0.002310596 | 0.002310596 | 0.002310596 | 0.002310596 | 0.002310596 | 0.002310596 | 0.002310596 | 0.002310596 | 0.002310596 | 0.002310596 | 0.002310596 | 0 | 0 | 0 | 0 | 0 | 0 | 0 | 0 | 0
1245 | 675.4631 | 0.002335343 | -20 | 642.5 | -602.5 | 0 | 0 | 0 | 0 | 0 | 0 | 0 | 0 | 0 | 0 | 0.002335343 | 0.002335343 | 0.002335343 | 0.002335343 | 0.002335343 | 0.002335343 | 0.002335343 | 0.002335343 | 0.002335343 | 0.002335343 | 0.002335343 | 0.002335343 | 0.002335343 | 0.002335343 | 0.002335343 | 0.002335343 | 0.002335343 | 0.002335343 | 0.002335343 | 0.002335343 | 0.002335343 | 0.002335343 | 0.002335343 | 0.002335343 | 0.002335343 | 0.002335343 | 0.002335343 | 0.002335343 | 0.002335343 | 0.002335343 | 0.002335343 | 0.002335343 | 0.002335343 | 0.002335343 | 0.002335343 | 0.002335343 | 0.002335343 | 0.002335343 | 0.002335343 | 0.002335343 | 0.002335343 | 0.002335343 | 0.002335343 | 0.002335343 | 0.002335343 | 0.002335343 | 0.002335343 | 0 | 0 | 0 | 0 | 0 | 0 | 0 | 0
1245 | 662.4811 | 0.002290459 | -30 | 652.5 | -592.5 | 0 | 0 | 0 | 0 | 0 | 0 | 0 | 0 | 0 | 0 | 0.002290459 | 0.002290459 | 0.002290459 | 0.002290459 | 0.002290459 | 0.002290459 | 0.002290459 | 0.002290459 | 0.002290459 | 0.002290459 | 0.002290459 | 0.002290459 | 0.002290459 | 0.002290459 | 0.002290459 | 0.002290459 | 0.002290459 | 0.002290459 | 0.002290459 | 0.002290459 | 0.002290459 | 0.002290459 | 0.002290459 | 0.002290459 | 0.002290459 | 0.002290459 | 0.002290459 | 0.002290459 | 0.002290459 | 0.002290459 | 0.002290459 | 0.002290459 | 0.002290459 | 0.002290459 | 0.002290459 | 0.002290459 | 0.002290459 | 0.002290459 | 0.002290459 | 0.002290459 | 0.002290459 | 0.002290459 | 0.002290459 | 0.002290459 | 0.002290459 | 0.002290459 | 0.002290459 | 0 | 0 | 0 | 0 | 0 | 0 | 0 | 0
1245 | 681.0689 | 0.002354725 | -40 | 662.5 | -582.5 | 0 | 0 | 0 | 0 | 0 | 0 | 0 | 0 | 0 | 0 | 0 | 0.002354725 | 0.002354725 | 0.002354725 | 0.002354725 | 0.002354725 | 0.002354725 | 0.002354725 | 0.002354725 | 0.002354725 | 0.002354725 | 0.002354725 | 0.002354725 | 0.002354725 | 0.002354725 | 0.002354725 | 0.002354725 | 0.002354725 | 0.002354725 | 0.002354725 | 0.002354725 | 0.002354725 | 0.002354725 | 0.002354725 | 0.002354725 | 0.002354725 | 0.002354725 | 0.002354725 | 0.002354725 | 0.002354725 | 0.002354725 | 0.002354725 | 0.002354725 | 0.002354725 | 0.002354725 | 0.002354725 | 0.002354725 | 0.002354725 | 0.002354725 | 0.002354725 | 0.002354725 | 0.002354725 | 0.002354725 | 0.002354725 | 0.002354725 | 0.002354725 | 0.002354725 | 0 | 0 | 0 | 0 | 0 | 0 | 0 | 0
1245 | 669.5288 | 0.002314826 | -30 | 652.5 | -592.5 | 0 | 0 | 0 | 0 | 0 | 0 | 0 | 0 | 0 | 0 | 0.002314826 | 0.002314826 | 0.002314826 | 0.002314826 | 0.002314826 | 0.002314826 | 0.002314826 | 0.002314826 | 0.002314826 | 0.002314826 | 0.002314826 | 0.002314826 | 0.002314826 | 0.002314826 | 0.002314826 | 0.002314826 | 0.002314826 | 0.002314826 | 0.002314826 | 0.002314826 | 0.002314826 | 0.002314826 | 0.002314826 | 0.002314826 | 0.002314826 | 0.002314826 | 0.002314826 | 0.002314826 | 0.002314826 | 0.002314826 | 0.002314826 | 0.002314826 | 0.002314826 | 0.002314826 | 0.002314826 | 0.002314826 | 0.002314826 | 0.002314826 | 0.002314826 | 0.002314826 | 0.002314826 | 0.002314826 | 0.002314826 | 0.002314826 | 0.002314826 | 0.002314826 | 0.002314826 | 0 | 0 | 0 | 0 | 0 | 0 | 0 | 0
1245 | 679.0677 | 0.002347806 | -20 | 642.5 | -602.5 | 0 | 0 | 0 | 0 | 0 | 0 | 0 | 0 | 0 | 0 | 0.002347806 | 0.002347806 | 0.002347806 | 0.002347806 | 0.002347806 | 0.002347806 | 0.002347806 | 0.002347806 | 0.002347806 | 0.002347806 | 0.002347806 | 0.002347806 | 0.002347806 | 0.002347806 | 0.002347806 | 0.002347806 | 0.002347806 | 0.002347806 | 0.002347806 | 0.002347806 | 0.002347806 | 0.002347806 | 0.002347806 | 0.002347806 | 0.002347806 | 0.002347806 | 0.002347806 | 0.002347806 | 0.002347806 | 0.002347806 | 0.002347806 | 0.002347806 | 0.002347806 | 0.002347806 | 0.002347806 | 0.002347806 | 0.002347806 | 0.002347806 | 0.002347806 | 0.002347806 | 0.002347806 | 0.002347806 | 0.002347806 | 0.002347806 | 0.002347806 | 0.002347806 | 0.002347806 | 0 | 0 | 0 | 0 | 0 | 0 | 0 | 0
1245 | 631.7334 | 0.002184152 | -10 | 632.5 | -612.5 | 0 | 0 | 0 | 0 | 0 | 0 | 0 | 0 | 0 | 0 | 0.002184152 | 0.002184152 | 0.002184152 | 0.002184152 | 0.002184152 | 0.002184152 | 0.002184152 | 0.002184152 | 0.002184152 | 0.002184152 | 0.002184152 | 0.002184152 | 0.002184152 | 0.002184152 | 0.002184152 | 0.002184152 | 0.002184152 | 0.002184152 | 0.002184152 | 0.002184152 | 0.002184152 | 0.002184152 | 0.002184152 | 0.002184152 | 0.002184152 | 0.002184152 | 0.002184152 | 0.002184152 | 0.002184152 | 0.002184152 | 0.002184152 | 0.002184152 | 0.002184152 | 0.002184152 | 0.002184152 | 0.002184152 | 0.002184152 | 0.002184152 | 0.002184152 | 0.002184152 | 0.002184152 | 0.002184152 | 0.002184152 | 0.002184152 | 0.002184152 | 0.002184152 | 0 | 0 | 0 | 0 | 0 | 0 | 0 | 0 | 0
1245 | 685.191 | 0.002368976 | 0 | 622.5 | -622.5 | 0 | 0 | 0 | 0 | 0 | 0 | 0 | 0 | 0 | 0.002368976 | 0.002368976 | 0.002368976 | 0.002368976 | 0.002368976 | 0.002368976 | 0.002368976 | 0.002368976 | 0.002368976 | 0.002368976 | 0.002368976 | 0.002368976 | 0.002368976 | 0.002368976 | 0.002368976 | 0.002368976 | 0.002368976 | 0.002368976 | 0.002368976 | 0.002368976 | 0.002368976 | 0.002368976 | 0.002368976 | 0.002368976 | 0.002368976 | 0.002368976 | 0.002368976 | 0.002368976 | 0.002368976 | 0.002368976 | 0.002368976 | 0.002368976 | 0.002368976 | 0.002368976 | 0.002368976 | 0.002368976 | 0.002368976 | 0.002368976 | 0.002368976 | 0.002368976 | 0.002368976 | 0.002368976 | 0.002368976 | 0.002368976 | 0.002368976 | 0.002368976 | 0.002368976 | 0 | 0 | 0 | 0 | 0 | 0 | 0 | 0 | 0
1245 | 674.4154 | 0.002331721 | 10 | 612.5 | -632.5 | 0 | 0 | 0 | 0 | 0 | 0 | 0 | 0 | 0 | 0.002331721 | 0.002331721 | 0.002331721 | 0.002331721 | 0.002331721 | 0.002331721 | 0.002331721 | 0.002331721 | 0.002331721 | 0.002331721 | 0.002331721 | 0.002331721 | 0.002331721 | 0.002331721 | 0.002331721 | 0.002331721 | 0.002331721 | 0.002331721 | 0.002331721 | 0.002331721 | 0.002331721 | 0.002331721 | 0.002331721 | 0.002331721 | 0.002331721 | 0.002331721 | 0.002331721 | 0.002331721 | 0.002331721 | 0.002331721 | 0.002331721 | 0.002331721 | 0.002331721 | 0.002331721 | 0.002331721 | 0.002331721 | 0.002331721 | 0.002331721 | 0.002331721 | 0.002331721 | 0.002331721 | 0.002331721 | 0.002331721 | 0.002331721 | 0.002331721 | 0.002331721 | 0 | 0 | 0 | 0 | 0 | 0 | 0 | 0 | 0 | 0
1245 | 693.8629 | 0.002398958 | 20 | 602.5 | -642.5 | 0 | 0 | 0 | 0 | 0 | 0 | 0 | 0 | 0.002398958 | 0.002398958 | 0.002398958 | 0.002398958 | 0.002398958 | 0.002398958 | 0.002398958 | 0.002398958 | 0.002398958 | 0.002398958 | 0.002398958 | 0.002398958 | 0.002398958 | 0.002398958 | 0.002398958 | 0.002398958 | 0.002398958 | 0.002398958 | 0.002398958 | 0.002398958 | 0.002398958 | 0.002398958 | 0.002398958 | 0.002398958 | 0.002398958 | 0.002398958 | 0.002398958 | 0.002398958 | 0.002398958 | 0.002398958 | 0.002398958 | 0.002398958 | 0.002398958 | 0.002398958 | 0.002398958 | 0.002398958 | 0.002398958 | 0.002398958 | 0.002398958 | 0.002398958 | 0.002398958 | 0.002398958 | 0.002398958 | 0.002398958 | 0.002398958 | 0.002398958 | 0.002398958 | 0 | 0 | 0 | 0 | 0 | 0 | 0 | 0 | 0 | 0
1245 | 637.0183 | 0.002202424 | 30 | 592.5 | -652.5 | 0 | 0 | 0 | 0 | 0 | 0 | 0 | 0 | 0.002202424 | 0.002202424 | 0.002202424 | 0.002202424 | 0.002202424 | 0.002202424 | 0.002202424 | 0.002202424 | 0.002202424 | 0.002202424 | 0.002202424 | 0.002202424 | 0.002202424 | 0.002202424 | 0.002202424 | 0.002202424 | 0.002202424 | 0.002202424 | 0.002202424 | 0.002202424 | 0.002202424 | 0.002202424 | 0.002202424 | 0.002202424 | 0.002202424 | 0.002202424 | 0.002202424 | 0.002202424 | 0.002202424 | 0.002202424 | 0.002202424 | 0.002202424 | 0.002202424 | 0.002202424 | 0.002202424 | 0.002202424 | 0.002202424 | 0.002202424 | 0.002202424 | 0.002202424 | 0.002202424 | 0.002202424 | 0.002202424 | 0.002202424 | 0.002202424 | 0.002202424 | 0.002202424 | 0 | 0 | 0 | 0 | 0 | 0 | 0 | 0 | 0 | 0
1245 | 649.9725 | 0.002247212 | 40 | 582.5 | -662.5 | 0 | 0 | 0 | 0 | 0 | 0 | 0 | 0 | 0.002247212 | 0.002247212 | 0.002247212 | 0.002247212 | 0.002247212 | 0.002247212 | 0.002247212 | 0.002247212 | 0.002247212 | 0.002247212 | 0.002247212 | 0.002247212 | 0.002247212 | 0.002247212 | 0.002247212 | 0.002247212 | 0.002247212 | 0.002247212 | 0.002247212 | 0.002247212 | 0.002247212 | 0.002247212 | 0.002247212 | 0.002247212 | 0.002247212 | 0.002247212 | 0.002247212 | 0.002247212 | 0.002247212 | 0.002247212 | 0.002247212 | 0.002247212 | 0.002247212 | 0.002247212 | 0.002247212 | 0.002247212 | 0.002247212 | 0.002247212 | 0.002247212 | 0.002247212 | 0.002247212 | 0.002247212 | 0.002247212 | 0.002247212 | 0.002247212 | 0.002247212 | 0 | 0 | 0 | 0 | 0 | 0 | 0 | 0 | 0 | 0 | 0
1245 | 666.0743 | 0.002302882 | 30 | 592.5 | -652.5 | 0 | 0 | 0 | 0 | 0 | 0 | 0 | 0 | 0.002302882 | 0.002302882 | 0.002302882 | 0.002302882 | 0.002302882 | 0.002302882 | 0.002302882 | 0.002302882 | 0.002302882 | 0.002302882 | 0.002302882 | 0.002302882 | 0.002302882 | 0.002302882 | 0.002302882 | 0.002302882 | 0.002302882 | 0.002302882 | 0.002302882 | 0.002302882 | 0.002302882 | 0.002302882 | 0.002302882 | 0.002302882 | 0.002302882 | 0.002302882 | 0.002302882 | 0.002302882 | 0.002302882 | 0.002302882 | 0.002302882 | 0.002302882 | 0.002302882 | 0.002302882 | 0.002302882 | 0.002302882 | 0.002302882 | 0.002302882 | 0.002302882 | 0.002302882 | 0.002302882 | 0.002302882 | 0.002302882 | 0.002302882 | 0.002302882 | 0.002302882 | 0.002302882 | 0 | 0 | 0 | 0 | 0 | 0 | 0 | 0 | 0 | 0
1241 | 721.4017 | 0.002494171 | 20 | 600.5 | -640.5 | 0 | 0 | 0 | 0 | 0 | 0 | 0 | 0 | 0 | 0.002494171 | 0.002494171 | 0.002494171 | 0.002494171 | 0.002494171 | 0.002494171 | 0.002494171 | 0.002494171 | 0.002494171 | 0.002494171 | 0.002494171 | 0.002494171 | 0.002494171 | 0.002494171 | 0.002494171 | 0.002494171 | 0.002494171 | 0.002494171 | 0.002494171 | 0.002494171 | 0.002494171 | 0.002494171 | 0.002494171 | 0.002494171 | 0.002494171 | 0.002494171 | 0.002494171 | 0.002494171 | 0.002494171 | 0.002494171 | 0.002494171 | 0.002494171 | 0.002494171 | 0.002494171 | 0.002494171 | 0.002494171 | 0.002494171 | 0.002494171 | 0.002494171 | 0.002494171 | 0.002494171 | 0.002494171 | 0.002494171 | 0.002494171 | 0.002494171 | 0.002494171 | 0 | 0 | 0 | 0 | 0 | 0 | 0 | 0 | 0 | 0
1231 | 806.7466 | 0.002789242 | 10 | 605.5 | -625.5 | 0 | 0 | 0 | 0 | 0 | 0 | 0 | 0 | 0 | 0.002789242 | 0.002789242 | 0.002789242 | 0.002789242 | 0.002789242 | 0.002789242 | 0.002789242 | 0.002789242 | 0.002789242 | 0.002789242 | 0.002789242 | 0.002789242 | 0.002789242 | 0.002789242 | 0.002789242 | 0.002789242 | 0.002789242 | 0.002789242 | 0.002789242 | 0.002789242 | 0.002789242 | 0.002789242 | 0.002789242 | 0.002789242 | 0.002789242 | 0.002789242 | 0.002789242 | 0.002789242 | 0.002789242 | 0.002789242 | 0.002789242 | 0.002789242 | 0.002789242 | 0.002789242 | 0.002789242 | 0.002789242 | 0.002789242 | 0.002789242 | 0.002789242 | 0.002789242 | 0.002789242 | 0.002789242 | 0.002789242 | 0.002789242 | 0.002789242 | 0.002789242 | 0 | 0 | 0 | 0 | 0 | 0 | 0 | 0 | 0 | 0
1231 | 745.595 | 0.002577817 | 0 | 615.5 | -615.5 | 0 | 0 | 0 | 0 | 0 | 0 | 0 | 0 | 0 | 0.002577817 | 0.002577817 | 0.002577817 | 0.002577817 | 0.002577817 | 0.002577817 | 0.002577817 | 0.002577817 | 0.002577817 | 0.002577817 | 0.002577817 | 0.002577817 | 0.002577817 | 0.002577817 | 0.002577817 | 0.002577817 | 0.002577817 | 0.002577817 | 0.002577817 | 0.002577817 | 0.002577817 | 0.002577817 | 0.002577817 | 0.002577817 | 0.002577817 | 0.002577817 | 0.002577817 | 0.002577817 | 0.002577817 | 0.002577817 | 0.002577817 | 0.002577817 | 0.002577817 | 0.002577817 | 0.002577817 | 0.002577817 | 0.002577817 | 0.002577817 | 0.002577817 | 0.002577817 | 0.002577817 | 0.002577817 | 0.002577817 | 0.002577817 | 0.002577817 | 0.002577817 | 0.002577817 | 0 | 0 | 0 | 0 | 0 | 0 | 0 | 0 | 0
1226 | 917.6876 | 0.003172809 | -10 | 623 | -603 | 0 | 0 | 0 | 0 | 0 | 0 | 0 | 0 | 0 | 0 | 0.003172809 | 0.003172809 | 0.003172809 | 0.003172809 | 0.003172809 | 0.003172809 | 0.003172809 | 0.003172809 | 0.003172809 | 0.003172809 | 0.003172809 | 0.003172809 | 0.003172809 | 0.003172809 | 0.003172809 | 0.003172809 | 0.003172809 | 0.003172809 | 0.003172809 | 0.003172809 | 0.003172809 | 0.003172809 | 0.003172809 | 0.003172809 | 0.003172809 | 0.003172809 | 0.003172809 | 0.003172809 | 0.003172809 | 0.003172809 | 0.003172809 | 0.003172809 | 0.003172809 | 0.003172809 | 0.003172809 | 0.003172809 | 0.003172809 | 0.003172809 | 0.003172809 | 0.003172809 | 0.003172809 | 0.003172809 | 0.003172809 | 0.003172809 | 0.003172809 | 0.003172809 | 0 | 0 | 0 | 0 | 0 | 0 | 0 | 0 | 0
1226 | 858.6782 | 0.00296879 | -20 | 633 | -593 | 0 | 0 | 0 | 0 | 0 | 0 | 0 | 0 | 0 | 0 | 0.00296879 | 0.00296879 | 0.00296879 | 0.00296879 | 0.00296879 | 0.00296879 | 0.00296879 | 0.00296879 | 0.00296879 | 0.00296879 | 0.00296879 | 0.00296879 | 0.00296879 | 0.00296879 | 0.00296879 | 0.00296879 | 0.00296879 | 0.00296879 | 0.00296879 | 0.00296879 | 0.00296879 | 0.00296879 | 0.00296879 | 0.00296879 | 0.00296879 | 0.00296879 | 0.00296879 | 0.00296879 | 0.00296879 | 0.00296879 | 0.00296879 | 0.00296879 | 0.00296879 | 0.00296879 | 0.00296879 | 0.00296879 | 0.00296879 | 0.00296879 | 0.00296879 | 0.00296879 | 0.00296879 | 0.00296879 | 0.00296879 | 0.00296879 | 0.00296879 | 0.00296879 | 0 | 0 | 0 | 0 | 0 | 0 | 0 | 0 | 0
1127 | 1101.113 | 0.003806984 | -30 | 593.5 | -533.5 | 0 | 0 | 0 | 0 | 0 | 0 | 0 | 0 | 0 | 0 | 0 | 0 | 0 | 0.003806984 | 0.003806984 | 0.003806984 | 0.003806984 | 0.003806984 | 0.003806984 | 0.003806984 | 0.003806984 | 0.003806984 | 0.003806984 | 0.003806984 | 0.003806984 | 0.003806984 | 0.003806984 | 0.003806984 | 0.003806984 | 0.003806984 | 0.003806984 | 0.003806984 | 0.003806984 | 0.003806984 | 0.003806984 | 0.003806984 | 0.003806984 | 0.003806984 | 0.003806984 | 0.003806984 | 0.003806984 | 0.003806984 | 0.003806984 | 0.003806984 | 0.003806984 | 0.003806984 | 0.003806984 | 0.003806984 | 0.003806984 | 0.003806984 | 0.003806984 | 0.003806984 | 0.003806984 | 0.003806984 | 0.003806984 | 0 | 0 | 0 | 0 | 0 | 0 | 0 | 0 | 0 | 0
1127 | 1076.555 | 0.003722077 | -40 | 603.5 | -523.5 | 0 | 0 | 0 | 0 | 0 | 0 | 0 | 0 | 0 | 0 | 0 | 0 | 0 | 0.003722077 | 0.003722077 | 0.003722077 | 0.003722077 | 0.003722077 | 0.003722077 | 0.003722077 | 0.003722077 | 0.003722077 | 0.003722077 | 0.003722077 | 0.003722077 | 0.003722077 | 0.003722077 | 0.003722077 | 0.003722077 | 0.003722077 | 0.003722077 | 0.003722077 | 0.003722077 | 0.003722077 | 0.003722077 | 0.003722077 | 0.003722077 | 0.003722077 | 0.003722077 | 0.003722077 | 0.003722077 | 0.003722077 | 0.003722077 | 0.003722077 | 0.003722077 | 0.003722077 | 0.003722077 | 0.003722077 | 0.003722077 | 0.003722077 | 0.003722077 | 0.003722077 | 0.003722077 | 0.003722077 | 0.003722077 | 0 | 0 | 0 | 0 | 0 | 0 | 0 | 0 | 0 | 0
1127 | 1125.914 | 0.00389273 | -30 | 593.5 | -533.5 | 0 | 0 | 0 | 0 | 0 | 0 | 0 | 0 | 0 | 0 | 0 | 0 | 0 | 0.00389273 | 0.00389273 | 0.00389273 | 0.00389273 | 0.00389273 | 0.00389273 | 0.00389273 | 0.00389273 | 0.00389273 | 0.00389273 | 0.00389273 | 0.00389273 | 0.00389273 | 0.00389273 | 0.00389273 | 0.00389273 | 0.00389273 | 0.00389273 | 0.00389273 | 0.00389273 | 0.00389273 | 0.00389273 | 0.00389273 | 0.00389273 | 0.00389273 | 0.00389273 | 0.00389273 | 0.00389273 | 0.00389273 | 0.00389273 | 0.00389273 | 0.00389273 | 0.00389273 | 0.00389273 | 0.00389273 | 0.00389273 | 0.00389273 | 0.00389273 | 0.00389273 | 0.00389273 | 0.00389273 | 0.00389273 | 0 | 0 | 0 | 0 | 0 | 0 | 0 | 0 | 0 | 0
1127 | 1147.824 | 0.003968481 | -20 | 583.5 | -543.5 | 0 | 0 | 0 | 0 | 0 | 0 | 0 | 0 | 0 | 0 | 0 | 0 | 0.003968481 | 0.003968481 | 0.003968481 | 0.003968481 | 0.003968481 | 0.003968481 | 0.003968481 | 0.003968481 | 0.003968481 | 0.003968481 | 0.003968481 | 0.003968481 | 0.003968481 | 0.003968481 | 0.003968481 | 0.003968481 | 0.003968481 | 0.003968481 | 0.003968481 | 0.003968481 | 0.003968481 | 0.003968481 | 0.003968481 | 0.003968481 | 0.003968481 | 0.003968481 | 0.003968481 | 0.003968481 | 0.003968481 | 0.003968481 | 0.003968481 | 0.003968481 | 0.003968481 | 0.003968481 | 0.003968481 | 0.003968481 | 0.003968481 | 0.003968481 | 0.003968481 | 0.003968481 | 0.003968481 | 0.003968481 | 0 | 0 | 0 | 0 | 0 | 0 | 0 | 0 | 0 | 0 | 0
1130 | 816.7326 | 0.002823768 | -10 | 575 | -555 | 0 | 0 | 0 | 0 | 0 | 0 | 0 | 0 | 0 | 0 | 0 | 0 | 0.002823768 | 0.002823768 | 0.002823768 | 0.002823768 | 0.002823768 | 0.002823768 | 0.002823768 | 0.002823768 | 0.002823768 | 0.002823768 | 0.002823768 | 0.002823768 | 0.002823768 | 0.002823768 | 0.002823768 | 0.002823768 | 0.002823768 | 0.002823768 | 0.002823768 | 0.002823768 | 0.002823768 | 0.002823768 | 0.002823768 | 0.002823768 | 0.002823768 | 0.002823768 | 0.002823768 | 0.002823768 | 0.002823768 | 0.002823768 | 0.002823768 | 0.002823768 | 0.002823768 | 0.002823768 | 0.002823768 | 0.002823768 | 0.002823768 | 0.002823768 | 0.002823768 | 0.002823768 | 0.002823768 | 0.002823768 | 0 | 0 | 0 | 0 | 0 | 0 | 0 | 0 | 0 | 0 | 0
1127 | 1093.801 | 0.003781702 | 0 | 563.5 | -563.5 | 0 | 0 | 0 | 0 | 0 | 0 | 0 | 0 | 0 | 0 | 0 | 0.003781702 | 0.003781702 | 0.003781702 | 0.003781702 | 0.003781702 | 0.003781702 | 0.003781702 | 0.003781702 | 0.003781702 | 0.003781702 | 0.003781702 | 0.003781702 | 0.003781702 | 0.003781702 | 0.003781702 | 0.003781702 | 0.003781702 | 0.003781702 | 0.003781702 | 0.003781702 | 0.003781702 | 0.003781702 | 0.003781702 | 0.003781702 | 0.003781702 | 0.003781702 | 0.003781702 | 0.003781702 | 0.003781702 | 0.003781702 | 0.003781702 | 0.003781702 | 0.003781702 | 0.003781702 | 0.003781702 | 0.003781702 | 0.003781702 | 0.003781702 | 0.003781702 | 0.003781702 | 0.003781702 | 0.003781702 | 0.003781702 | 0 | 0 | 0 | 0 | 0 | 0 | 0 | 0 | 0 | 0 | 0
1101 | 916.2107 | 0.003167703 | 10 | 540.5 | -560.5 | 0 | 0 | 0 | 0 | 0 | 0 | 0 | 0 | 0 | 0 | 0 | 0 | 0.003167703 | 0.003167703 | 0.003167703 | 0.003167703 | 0.003167703 | 0.003167703 | 0.003167703 | 0.003167703 | 0.003167703 | 0.003167703 | 0.003167703 | 0.003167703 | 0.003167703 | 0.003167703 | 0.003167703 | 0.003167703 | 0.003167703 | 0.003167703 | 0.003167703 | 0.003167703 | 0.003167703 | 0.003167703 | 0.003167703 | 0.003167703 | 0.003167703 | 0.003167703 | 0.003167703 | 0.003167703 | 0.003167703 | 0.003167703 | 0.003167703 | 0.003167703 | 0.003167703 | 0.003167703 | 0.003167703 | 0.003167703 | 0.003167703 | 0.003167703 | 0.003167703 | 0.003167703 | 0.003167703 | 0 | 0 | 0 | 0 | 0 | 0 | 0 | 0 | 0 | 0 | 0 | 0
1040 | 940.5391 | 0.003251816 | 20 | 500 | -540 | 0 | 0 | 0 | 0 | 0 | 0 | 0 | 0 | 0 | 0 | 0 | 0 | 0.003251816 | 0.003251816 | 0.003251816 | 0.003251816 | 0.003251816 | 0.003251816 | 0.003251816 | 0.003251816 | 0.003251816 | 0.003251816 | 0.003251816 | 0.003251816 | 0.003251816 | 0.003251816 | 0.003251816 | 0.003251816 | 0.003251816 | 0.003251816 | 0.003251816 | 0.003251816 | 0.003251816 | 0.003251816 | 0.003251816 | 0.003251816 | 0.003251816 | 0.003251816 | 0.003251816 | 0.003251816 | 0.003251816 | 0.003251816 | 0.003251816 | 0.003251816 | 0.003251816 | 0.003251816 | 0.003251816 | 0.003251816 | 0.003251816 | 0.003251816 | 0.003251816 | 0 | 0 | 0 | 0 | 0 | 0 | 0 | 0 | 0 | 0 | 0 | 0 | 0 | 0
1040 | 923.3982 | 0.003192553 | 30 | 490 | -550 | 0 | 0 | 0 | 0 | 0 | 0 | 0 | 0 | 0 | 0 | 0 | 0 | 0.003192553 | 0.003192553 | 0.003192553 | 0.003192553 | 0.003192553 | 0.003192553 | 0.003192553 | 0.003192553 | 0.003192553 | 0.003192553 | 0.003192553 | 0.003192553 | 0.003192553 | 0.003192553 | 0.003192553 | 0.003192553 | 0.003192553 | 0.003192553 | 0.003192553 | 0.003192553 | 0.003192553 | 0.003192553 | 0.003192553 | 0.003192553 | 0.003192553 | 0.003192553 | 0.003192553 | 0.003192553 | 0.003192553 | 0.003192553 | 0.003192553 | 0.003192553 | 0.003192553 | 0.003192553 | 0.003192553 | 0.003192553 | 0.003192553 | 0.003192553 | 0.003192553 | 0 | 0 | 0 | 0 | 0 | 0 | 0 | 0 | 0 | 0 | 0 | 0 | 0 | 0
958 | 985.5555 | 0.003407455 | 40 | 439 | -519 | 0 | 0 | 0 | 0 | 0 | 0 | 0 | 0 | 0 | 0 | 0 | 0 | 0 | 0.003407455 | 0.003407455 | 0.003407455 | 0.003407455 | 0.003407455 | 0.003407455 | 0.003407455 | 0.003407455 | 0.003407455 | 0.003407455 | 0.003407455 | 0.003407455 | 0.003407455 | 0.003407455 | 0.003407455 | 0.003407455 | 0.003407455 | 0.003407455 | 0.003407455 | 0.003407455 | 0.003407455 | 0.003407455 | 0.003407455 | 0.003407455 | 0.003407455 | 0.003407455 | 0.003407455 | 0.003407455 | 0.003407455 | 0.003407455 | 0.003407455 | 0.003407455 | 0.003407455 | 0.003407455 | 0.003407455 | 0.003407455 | 0 | 0 | 0 | 0 | 0 | 0 | 0 | 0 | 0 | 0 | 0 | 0 | 0 | 0 | 0 | 0
958 | 1038.187 | 0.003589422 | 30 | 449 | -509 | 0 | 0 | 0 | 0 | 0 | 0 | 0 | 0 | 0 | 0 | 0 | 0 | 0 | 0.003589422 | 0.003589422 | 0.003589422 | 0.003589422 | 0.003589422 | 0.003589422 | 0.003589422 | 0.003589422 | 0.003589422 | 0.003589422 | 0.003589422 | 0.003589422 | 0.003589422 | 0.003589422 | 0.003589422 | 0.003589422 | 0.003589422 | 0.003589422 | 0.003589422 | 0.003589422 | 0.003589422 | 0.003589422 | 0.003589422 | 0.003589422 | 0.003589422 | 0.003589422 | 0.003589422 | 0.003589422 | 0.003589422 | 0.003589422 | 0.003589422 | 0.003589422 | 0.003589422 | 0.003589422 | 0.003589422 | 0.003589422 | 0 | 0 | 0 | 0 | 0 | 0 | 0 | 0 | 0 | 0 | 0 | 0 | 0 | 0 | 0 | 0
958 | 1054.681 | 0.003646449 | 20 | 459 | -499 | 0 | 0 | 0 | 0 | 0 | 0 | 0 | 0 | 0 | 0 | 0 | 0 | 0 | 0 | 0.003646449 | 0.003646449 | 0.003646449 | 0.003646449 | 0.003646449 | 0.003646449 | 0.003646449 | 0.003646449 | 0.003646449 | 0.003646449 | 0.003646449 | 0.003646449 | 0.003646449 | 0.003646449 | 0.003646449 | 0.003646449 | 0.003646449 | 0.003646449 | 0.003646449 | 0.003646449 | 0.003646449 | 0.003646449 | 0.003646449 | 0.003646449 | 0.003646449 | 0.003646449 | 0.003646449 | 0.003646449 | 0.003646449 | 0.003646449 | 0.003646449 | 0.003646449 | 0.003646449 | 0.003646449 | 0.003646449 | 0.003646449 | 0 | 0 | 0 | 0 | 0 | 0 | 0 | 0 | 0 | 0 | 0 | 0 | 0 | 0 | 0
958 | 1093.776 | 0.003781617 | 10 | 469 | -489 | 0 | 0 | 0 | 0 | 0 | 0 | 0 | 0 | 0 | 0 | 0 | 0 | 0 | 0 | 0.003781617 | 0.003781617 | 0.003781617 | 0.003781617 | 0.003781617 | 0.003781617 | 0.003781617 | 0.003781617 | 0.003781617 | 0.003781617 | 0.003781617 | 0.003781617 | 0.003781617 | 0.003781617 | 0.003781617 | 0.003781617 | 0.003781617 | 0.003781617 | 0.003781617 | 0.003781617 | 0.003781617 | 0.003781617 | 0.003781617 | 0.003781617 | 0.003781617 | 0.003781617 | 0.003781617 | 0.003781617 | 0.003781617 | 0.003781617 | 0.003781617 | 0.003781617 | 0.003781617 | 0.003781617 | 0.003781617 | 0.003781617 | 0 | 0 | 0 | 0 | 0 | 0 | 0 | 0 | 0 | 0 | 0 | 0 | 0 | 0 | 0
958 | 1097.392 | 0.003794118 | 0 | 479 | -479 | 0 | 0 | 0 | 0 | 0 | 0 | 0 | 0 | 0 | 0 | 0 | 0 | 0 | 0 | 0 | 0.003794118 | 0.003794118 | 0.003794118 | 0.003794118 | 0.003794118 | 0.003794118 | 0.003794118 | 0.003794118 | 0.003794118 | 0.003794118 | 0.003794118 | 0.003794118 | 0.003794118 | 0.003794118 | 0.003794118 | 0.003794118 | 0.003794118 | 0.003794118 | 0.003794118 | 0.003794118 | 0.003794118 | 0.003794118 | 0.003794118 | 0.003794118 | 0.003794118 | 0.003794118 | 0.003794118 | 0.003794118 | 0.003794118 | 0.003794118 | 0.003794118 | 0.003794118 | 0.003794118 | 0.003794118 | 0.003794118 | 0 | 0 | 0 | 0 | 0 | 0 | 0 | 0 | 0 | 0 | 0 | 0 | 0 | 0 | 0
958 | 1026.447 | 0.003548832 | -10 | 489 | -469 | 0 | 0 | 0 | 0 | 0 | 0 | 0 | 0 | 0 | 0 | 0 | 0 | 0 | 0 | 0 | 0.003548832 | 0.003548832 | 0.003548832 | 0.003548832 | 0.003548832 | 0.003548832 | 0.003548832 | 0.003548832 | 0.003548832 | 0.003548832 | 0.003548832 | 0.003548832 | 0.003548832 | 0.003548832 | 0.003548832 | 0.003548832 | 0.003548832 | 0.003548832 | 0.003548832 | 0.003548832 | 0.003548832 | 0.003548832 | 0.003548832 | 0.003548832 | 0.003548832 | 0.003548832 | 0.003548832 | 0.003548832 | 0.003548832 | 0.003548832 | 0.003548832 | 0.003548832 | 0.003548832 | 0.003548832 | 0.003548832 | 0.003548832 | 0 | 0 | 0 | 0 | 0 | 0 | 0 | 0 | 0 | 0 | 0 | 0 | 0 | 0
958 | 1039.349 | 0.003593442 | -20 | 499 | -459 | 0 | 0 | 0 | 0 | 0 | 0 | 0 | 0 | 0 | 0 | 0 | 0 | 0 | 0 | 0 | 0.003593442 | 0.003593442 | 0.003593442 | 0.003593442 | 0.003593442 | 0.003593442 | 0.003593442 | 0.003593442 | 0.003593442 | 0.003593442 | 0.003593442 | 0.003593442 | 0.003593442 | 0.003593442 | 0.003593442 | 0.003593442 | 0.003593442 | 0.003593442 | 0.003593442 | 0.003593442 | 0.003593442 | 0.003593442 | 0.003593442 | 0.003593442 | 0.003593442 | 0.003593442 | 0.003593442 | 0.003593442 | 0.003593442 | 0.003593442 | 0.003593442 | 0.003593442 | 0.003593442 | 0.003593442 | 0.003593442 | 0.003593442 | 0 | 0 | 0 | 0 | 0 | 0 | 0 | 0 | 0 | 0 | 0 | 0 | 0 | 0
958 | 1086.784 | 0.003757444 | -30 | 509 | -449 | 0 | 0 | 0 | 0 | 0 | 0 | 0 | 0 | 0 | 0 | 0 | 0 | 0 | 0 | 0 | 0 | 0.003757444 | 0.003757444 | 0.003757444 | 0.003757444 | 0.003757444 | 0.003757444 | 0.003757444 | 0.003757444 | 0.003757444 | 0.003757444 | 0.003757444 | 0.003757444 | 0.003757444 | 0.003757444 | 0.003757444 | 0.003757444 | 0.003757444 | 0.003757444 | 0.003757444 | 0.003757444 | 0.003757444 | 0.003757444 | 0.003757444 | 0.003757444 | 0.003757444 | 0.003757444 | 0.003757444 | 0.003757444 | 0.003757444 | 0.003757444 | 0.003757444 | 0.003757444 | 0.003757444 | 0.003757444 | 0.003757444 | 0.003757444 | 0 | 0 | 0 | 0 | 0 | 0 | 0 | 0 | 0 | 0 | 0 | 0 | 0
958 | 1109.664 | 0.003836548 | -40 | 519 | -439 | 0 | 0 | 0 | 0 | 0 | 0 | 0 | 0 | 0 | 0 | 0 | 0 | 0 | 0 | 0 | 0 | 0.003836548 | 0.003836548 | 0.003836548 | 0.003836548 | 0.003836548 | 0.003836548 | 0.003836548 | 0.003836548 | 0.003836548 | 0.003836548 | 0.003836548 | 0.003836548 | 0.003836548 | 0.003836548 | 0.003836548 | 0.003836548 | 0.003836548 | 0.003836548 | 0.003836548 | 0.003836548 | 0.003836548 | 0.003836548 | 0.003836548 | 0.003836548 | 0.003836548 | 0.003836548 | 0.003836548 | 0.003836548 | 0.003836548 | 0.003836548 | 0.003836548 | 0.003836548 | 0.003836548 | 0.003836548 | 0.003836548 | 0.003836548 | 0 | 0 | 0 | 0 | 0 | 0 | 0 | 0 | 0 | 0 | 0 | 0 | 0
958 | 1022.426 | 0.003534931 | -30 | 509 | -449 | 0 | 0 | 0 | 0 | 0 | 0 | 0 | 0 | 0 | 0 | 0 | 0 | 0 | 0 | 0 | 0 | 0.003534931 | 0.003534931 | 0.003534931 | 0.003534931 | 0.003534931 | 0.003534931 | 0.003534931 | 0.003534931 | 0.003534931 | 0.003534931 | 0.003534931 | 0.003534931 | 0.003534931 | 0.003534931 | 0.003534931 | 0.003534931 | 0.003534931 | 0.003534931 | 0.003534931 | 0.003534931 | 0.003534931 | 0.003534931 | 0.003534931 | 0.003534931 | 0.003534931 | 0.003534931 | 0.003534931 | 0.003534931 | 0.003534931 | 0.003534931 | 0.003534931 | 0.003534931 | 0.003534931 | 0.003534931 | 0.003534931 | 0.003534931 | 0 | 0 | 0 | 0 | 0 | 0 | 0 | 0 | 0 | 0 | 0 | 0 | 0
958 | 734.8653 | 0.00254072 | -20 | 499 | -459 | 0 | 0 | 0 | 0 | 0 | 0 | 0 | 0 | 0 | 0 | 0 | 0 | 0 | 0 | 0 | 0.00254072 | 0.00254072 | 0.00254072 | 0.00254072 | 0.00254072 | 0.00254072 | 0.00254072 | 0.00254072 | 0.00254072 | 0.00254072 | 0.00254072 | 0.00254072 | 0.00254072 | 0.00254072 | 0.00254072 | 0.00254072 | 0.00254072 | 0.00254072 | 0.00254072 | 0.00254072 | 0.00254072 | 0.00254072 | 0.00254072 | 0.00254072 | 0.00254072 | 0.00254072 | 0.00254072 | 0.00254072 | 0.00254072 | 0.00254072 | 0.00254072 | 0.00254072 | 0.00254072 | 0.00254072 | 0.00254072 | 0.00254072 | 0 | 0 | 0 | 0 | 0 | 0 | 0 | 0 | 0 | 0 | 0 | 0 | 0 | 0
958 | 673.0249 | 0.002326913 | -10 | 489 | -469 | 0 | 0 | 0 | 0 | 0 | 0 | 0 | 0 | 0 | 0 | 0 | 0 | 0 | 0 | 0 | 0.002326913 | 0.002326913 | 0.002326913 | 0.002326913 | 0.002326913 | 0.002326913 | 0.002326913 | 0.002326913 | 0.002326913 | 0.002326913 | 0.002326913 | 0.002326913 | 0.002326913 | 0.002326913 | 0.002326913 | 0.002326913 | 0.002326913 | 0.002326913 | 0.002326913 | 0.002326913 | 0.002326913 | 0.002326913 | 0.002326913 | 0.002326913 | 0.002326913 | 0.002326913 | 0.002326913 | 0.002326913 | 0.002326913 | 0.002326913 | 0.002326913 | 0.002326913 | 0.002326913 | 0.002326913 | 0.002326913 | 0.002326913 | 0 | 0 | 0 | 0 | 0 | 0 | 0 | 0 | 0 | 0 | 0 | 0 | 0 | 0
958 | 1027.451 | 0.003552304 | 0 | 479 | -479 | 0 | 0 | 0 | 0 | 0 | 0 | 0 | 0 | 0 | 0 | 0 | 0 | 0 | 0 | 0 | 0.003552304 | 0.003552304 | 0.003552304 | 0.003552304 | 0.003552304 | 0.003552304 | 0.003552304 | 0.003552304 | 0.003552304 | 0.003552304 | 0.003552304 | 0.003552304 | 0.003552304 | 0.003552304 | 0.003552304 | 0.003552304 | 0.003552304 | 0.003552304 | 0.003552304 | 0.003552304 | 0.003552304 | 0.003552304 | 0.003552304 | 0.003552304 | 0.003552304 | 0.003552304 | 0.003552304 | 0.003552304 | 0.003552304 | 0.003552304 | 0.003552304 | 0.003552304 | 0.003552304 | 0.003552304 | 0.003552304 | 0 | 0 | 0 | 0 | 0 | 0 | 0 | 0 | 0 | 0 | 0 | 0 | 0 | 0 | 0
958 | 1032.498 | 0.003569753 | 10 | 469 | -489 | 0 | 0 | 0 | 0 | 0 | 0 | 0 | 0 | 0 | 0 | 0 | 0 | 0 | 0 | 0.003569753 | 0.003569753 | 0.003569753 | 0.003569753 | 0.003569753 | 0.003569753 | 0.003569753 | 0.003569753 | 0.003569753 | 0.003569753 | 0.003569753 | 0.003569753 | 0.003569753 | 0.003569753 | 0.003569753 | 0.003569753 | 0.003569753 | 0.003569753 | 0.003569753 | 0.003569753 | 0.003569753 | 0.003569753 | 0.003569753 | 0.003569753 | 0.003569753 | 0.003569753 | 0.003569753 | 0.003569753 | 0.003569753 | 0.003569753 | 0.003569753 | 0.003569753 | 0.003569753 | 0.003569753 | 0.003569753 | 0.003569753 | 0 | 0 | 0 | 0 | 0 | 0 | 0 | 0 | 0 | 0 | 0 | 0 | 0 | 0 | 0
958 | 754.5543 | 0.002608793 | 20 | 459 | -499 | 0 | 0 | 0 | 0 | 0 | 0 | 0 | 0 | 0 | 0 | 0 | 0 | 0 | 0 | 0.002608793 | 0.002608793 | 0.002608793 | 0.002608793 | 0.002608793 | 0.002608793 | 0.002608793 | 0.002608793 | 0.002608793 | 0.002608793 | 0.002608793 | 0.002608793 | 0.002608793 | 0.002608793 | 0.002608793 | 0.002608793 | 0.002608793 | 0.002608793 | 0.002608793 | 0.002608793 | 0.002608793 | 0.002608793 | 0.002608793 | 0.002608793 | 0.002608793 | 0.002608793 | 0.002608793 | 0.002608793 | 0.002608793 | 0.002608793 | 0.002608793 | 0.002608793 | 0.002608793 | 0.002608793 | 0.002608793 | 0.002608793 | 0 | 0 | 0 | 0 | 0 | 0 | 0 | 0 | 0 | 0 | 0 | 0 | 0 | 0 | 0
958 | 743.3707 | 0.002570127 | 30 | 449 | -509 | 0 | 0 | 0 | 0 | 0 | 0 | 0 | 0 | 0 | 0 | 0 | 0 | 0 | 0.002570127 | 0.002570127 | 0.002570127 | 0.002570127 | 0.002570127 | 0.002570127 | 0.002570127 | 0.002570127 | 0.002570127 | 0.002570127 | 0.002570127 | 0.002570127 | 0.002570127 | 0.002570127 | 0.002570127 | 0.002570127 | 0.002570127 | 0.002570127 | 0.002570127 | 0.002570127 | 0.002570127 | 0.002570127 | 0.002570127 | 0.002570127 | 0.002570127 | 0.002570127 | 0.002570127 | 0.002570127 | 0.002570127 | 0.002570127 | 0.002570127 | 0.002570127 | 0.002570127 | 0.002570127 | 0.002570127 | 0.002570127 | 0 | 0 | 0 | 0 | 0 | 0 | 0 | 0 | 0 | 0 | 0 | 0 | 0 | 0 | 0 | 0
958 | 1013.817 | 0.003505166 | 40 | 439 | -519 | 0 | 0 | 0 | 0 | 0 | 0 | 0 | 0 | 0 | 0 | 0 | 0 | 0 | 0.003505166 | 0.003505166 | 0.003505166 | 0.003505166 | 0.003505166 | 0.003505166 | 0.003505166 | 0.003505166 | 0.003505166 | 0.003505166 | 0.003505166 | 0.003505166 | 0.003505166 | 0.003505166 | 0.003505166 | 0.003505166 | 0.003505166 | 0.003505166 | 0.003505166 | 0.003505166 | 0.003505166 | 0.003505166 | 0.003505166 | 0.003505166 | 0.003505166 | 0.003505166 | 0.003505166 | 0.003505166 | 0.003505166 | 0.003505166 | 0.003505166 | 0.003505166 | 0.003505166 | 0.003505166 | 0.003505166 | 0.003505166 | 0 | 0 | 0 | 0 | 0 | 0 | 0 | 0 | 0 | 0 | 0 | 0 | 0 | 0 | 0 | 0
958 | 988.6605 | 0.003418191 | 30 | 449 | -509 | 0 | 0 | 0 | 0 | 0 | 0 | 0 | 0 | 0 | 0 | 0 | 0 | 0 | 0.003418191 | 0.003418191 | 0.003418191 | 0.003418191 | 0.003418191 | 0.003418191 | 0.003418191 | 0.003418191 | 0.003418191 | 0.003418191 | 0.003418191 | 0.003418191 | 0.003418191 | 0.003418191 | 0.003418191 | 0.003418191 | 0.003418191 | 0.003418191 | 0.003418191 | 0.003418191 | 0.003418191 | 0.003418191 | 0.003418191 | 0.003418191 | 0.003418191 | 0.003418191 | 0.003418191 | 0.003418191 | 0.003418191 | 0.003418191 | 0.003418191 | 0.003418191 | 0.003418191 | 0.003418191 | 0.003418191 | 0.003418191 | 0 | 0 | 0 | 0 | 0 | 0 | 0 | 0 | 0 | 0 | 0 | 0 | 0 | 0 | 0 | 0
958 | 1135.878 | 0.003927181 | 20 | 459 | -499 | 0 | 0 | 0 | 0 | 0 | 0 | 0 | 0 | 0 | 0 | 0 | 0 | 0 | 0 | 0.003927181 | 0.003927181 | 0.003927181 | 0.003927181 | 0.003927181 | 0.003927181 | 0.003927181 | 0.003927181 | 0.003927181 | 0.003927181 | 0.003927181 | 0.003927181 | 0.003927181 | 0.003927181 | 0.003927181 | 0.003927181 | 0.003927181 | 0.003927181 | 0.003927181 | 0.003927181 | 0.003927181 | 0.003927181 | 0.003927181 | 0.003927181 | 0.003927181 | 0.003927181 | 0.003927181 | 0.003927181 | 0.003927181 | 0.003927181 | 0.003927181 | 0.003927181 | 0.003927181 | 0.003927181 | 0.003927181 | 0.003927181 | 0 | 0 | 0 | 0 | 0 | 0 | 0 | 0 | 0 | 0 | 0 | 0 | 0 | 0 | 0
958 | 759.1195 | 0.002624577 | 10 | 469 | -489 | 0 | 0 | 0 | 0 | 0 | 0 | 0 | 0 | 0 | 0 | 0 | 0 | 0 | 0 | 0.002624577 | 0.002624577 | 0.002624577 | 0.002624577 | 0.002624577 | 0.002624577 | 0.002624577 | 0.002624577 | 0.002624577 | 0.002624577 | 0.002624577 | 0.002624577 | 0.002624577 | 0.002624577 | 0.002624577 | 0.002624577 | 0.002624577 | 0.002624577 | 0.002624577 | 0.002624577 | 0.002624577 | 0.002624577 | 0.002624577 | 0.002624577 | 0.002624577 | 0.002624577 | 0.002624577 | 0.002624577 | 0.002624577 | 0.002624577 | 0.002624577 | 0.002624577 | 0.002624577 | 0.002624577 | 0.002624577 | 0.002624577 | 0 | 0 | 0 | 0 | 0 | 0 | 0 | 0 | 0 | 0 | 0 | 0 | 0 | 0 | 0
958 | 1024.855 | 0.003543328 | 0 | 479 | -479 | 0 | 0 | 0 | 0 | 0 | 0 | 0 | 0 | 0 | 0 | 0 | 0 | 0 | 0 | 0 | 0.003543328 | 0.003543328 | 0.003543328 | 0.003543328 | 0.003543328 | 0.003543328 | 0.003543328 | 0.003543328 | 0.003543328 | 0.003543328 | 0.003543328 | 0.003543328 | 0.003543328 | 0.003543328 | 0.003543328 | 0.003543328 | 0.003543328 | 0.003543328 | 0.003543328 | 0.003543328 | 0.003543328 | 0.003543328 | 0.003543328 | 0.003543328 | 0.003543328 | 0.003543328 | 0.003543328 | 0.003543328 | 0.003543328 | 0.003543328 | 0.003543328 | 0.003543328 | 0.003543328 | 0.003543328 | 0.003543328 | 0 | 0 | 0 | 0 | 0 | 0 | 0 | 0 | 0 | 0 | 0 | 0 | 0 | 0 | 0
958 | 1085.302 | 0.003752319 | -10 | 489 | -469 | 0 | 0 | 0 | 0 | 0 | 0 | 0 | 0 | 0 | 0 | 0 | 0 | 0 | 0 | 0 | 0.003752319 | 0.003752319 | 0.003752319 | 0.003752319 | 0.003752319 | 0.003752319 | 0.003752319 | 0.003752319 | 0.003752319 | 0.003752319 | 0.003752319 | 0.003752319 | 0.003752319 | 0.003752319 | 0.003752319 | 0.003752319 | 0.003752319 | 0.003752319 | 0.003752319 | 0.003752319 | 0.003752319 | 0.003752319 | 0.003752319 | 0.003752319 | 0.003752319 | 0.003752319 | 0.003752319 | 0.003752319 | 0.003752319 | 0.003752319 | 0.003752319 | 0.003752319 | 0.003752319 | 0.003752319 | 0.003752319 | 0.003752319 | 0 | 0 | 0 | 0 | 0 | 0 | 0 | 0 | 0 | 0 | 0 | 0 | 0 | 0
958 | 1056.224 | 0.003651785 | -20 | 499 | -459 | 0 | 0 | 0 | 0 | 0 | 0 | 0 | 0 | 0 | 0 | 0 | 0 | 0 | 0 | 0 | 0.003651785 | 0.003651785 | 0.003651785 | 0.003651785 | 0.003651785 | 0.003651785 | 0.003651785 | 0.003651785 | 0.003651785 | 0.003651785 | 0.003651785 | 0.003651785 | 0.003651785 | 0.003651785 | 0.003651785 | 0.003651785 | 0.003651785 | 0.003651785 | 0.003651785 | 0.003651785 | 0.003651785 | 0.003651785 | 0.003651785 | 0.003651785 | 0.003651785 | 0.003651785 | 0.003651785 | 0.003651785 | 0.003651785 | 0.003651785 | 0.003651785 | 0.003651785 | 0.003651785 | 0.003651785 | 0.003651785 | 0.003651785 | 0 | 0 | 0 | 0 | 0 | 0 | 0 | 0 | 0 | 0 | 0 | 0 | 0 | 0
958 | 1028.85 | 0.003557141 | -30 | 509 | -449 | 0 | 0 | 0 | 0 | 0 | 0 | 0 | 0 | 0 | 0 | 0 | 0 | 0 | 0 | 0 | 0 | 0.003557141 | 0.003557141 | 0.003557141 | 0.003557141 | 0.003557141 | 0.003557141 | 0.003557141 | 0.003557141 | 0.003557141 | 0.003557141 | 0.003557141 | 0.003557141 | 0.003557141 | 0.003557141 | 0.003557141 | 0.003557141 | 0.003557141 | 0.003557141 | 0.003557141 | 0.003557141 | 0.003557141 | 0.003557141 | 0.003557141 | 0.003557141 | 0.003557141 | 0.003557141 | 0.003557141 | 0.003557141 | 0.003557141 | 0.003557141 | 0.003557141 | 0.003557141 | 0.003557141 | 0.003557141 | 0.003557141 | 0.003557141 | 0 | 0 | 0 | 0 | 0 | 0 | 0 | 0 | 0 | 0 | 0 | 0 | 0
958 | 1039.776 | 0.003594918 | -40 | 519 | -439 | 0 | 0 | 0 | 0 | 0 | 0 | 0 | 0 | 0 | 0 | 0 | 0 | 0 | 0 | 0 | 0 | 0.003594918 | 0.003594918 | 0.003594918 | 0.003594918 | 0.003594918 | 0.003594918 | 0.003594918 | 0.003594918 | 0.003594918 | 0.003594918 | 0.003594918 | 0.003594918 | 0.003594918 | 0.003594918 | 0.003594918 | 0.003594918 | 0.003594918 | 0.003594918 | 0.003594918 | 0.003594918 | 0.003594918 | 0.003594918 | 0.003594918 | 0.003594918 | 0.003594918 | 0.003594918 | 0.003594918 | 0.003594918 | 0.003594918 | 0.003594918 | 0.003594918 | 0.003594918 | 0.003594918 | 0.003594918 | 0.003594918 | 0.003594918 | 0 | 0 | 0 | 0 | 0 | 0 | 0 | 0 | 0 | 0 | 0 | 0 | 0
958 | 1091.333 | 0.00377317 | -30 | 509 | -449 | 0 | 0 | 0 | 0 | 0 | 0 | 0 | 0 | 0 | 0 | 0 | 0 | 0 | 0 | 0 | 0 | 0.00377317 | 0.00377317 | 0.00377317 | 0.00377317 | 0.00377317 | 0.00377317 | 0.00377317 | 0.00377317 | 0.00377317 | 0.00377317 | 0.00377317 | 0.00377317 | 0.00377317 | 0.00377317 | 0.00377317 | 0.00377317 | 0.00377317 | 0.00377317 | 0.00377317 | 0.00377317 | 0.00377317 | 0.00377317 | 0.00377317 | 0.00377317 | 0.00377317 | 0.00377317 | 0.00377317 | 0.00377317 | 0.00377317 | 0.00377317 | 0.00377317 | 0.00377317 | 0.00377317 | 0.00377317 | 0.00377317 | 0.00377317 | 0 | 0 | 0 | 0 | 0 | 0 | 0 | 0 | 0 | 0 | 0 | 0 | 0
958 | 1061.993 | 0.003671729 | -20 | 499 | -459 | 0 | 0 | 0 | 0 | 0 | 0 | 0 | 0 | 0 | 0 | 0 | 0 | 0 | 0 | 0 | 0.003671729 | 0.003671729 | 0.003671729 | 0.003671729 | 0.003671729 | 0.003671729 | 0.003671729 | 0.003671729 | 0.003671729 | 0.003671729 | 0.003671729 | 0.003671729 | 0.003671729 | 0.003671729 | 0.003671729 | 0.003671729 | 0.003671729 | 0.003671729 | 0.003671729 | 0.003671729 | 0.003671729 | 0.003671729 | 0.003671729 | 0.003671729 | 0.003671729 | 0.003671729 | 0.003671729 | 0.003671729 | 0.003671729 | 0.003671729 | 0.003671729 | 0.003671729 | 0.003671729 | 0.003671729 | 0.003671729 | 0.003671729 | 0 | 0 | 0 | 0 | 0 | 0 | 0 | 0 | 0 | 0 | 0 | 0 | 0 | 0
958 | 1052.177 | 0.003637792 | -10 | 489 | -469 | 0 | 0 | 0 | 0 | 0 | 0 | 0 | 0 | 0 | 0 | 0 | 0 | 0 | 0 | 0 | 0.003637792 | 0.003637792 | 0.003637792 | 0.003637792 | 0.003637792 | 0.003637792 | 0.003637792 | 0.003637792 | 0.003637792 | 0.003637792 | 0.003637792 | 0.003637792 | 0.003637792 | 0.003637792 | 0.003637792 | 0.003637792 | 0.003637792 | 0.003637792 | 0.003637792 | 0.003637792 | 0.003637792 | 0.003637792 | 0.003637792 | 0.003637792 | 0.003637792 | 0.003637792 | 0.003637792 | 0.003637792 | 0.003637792 | 0.003637792 | 0.003637792 | 0.003637792 | 0.003637792 | 0.003637792 | 0.003637792 | 0.003637792 | 0 | 0 | 0 | 0 | 0 | 0 | 0 | 0 | 0 | 0 | 0 | 0 | 0 | 0
958 | 1079.977 | 0.003733908 | 0 | 479 | -479 | 0 | 0 | 0 | 0 | 0 | 0 | 0 | 0 | 0 | 0 | 0 | 0 | 0 | 0 | 0 | 0.003733908 | 0.003733908 | 0.003733908 | 0.003733908 | 0.003733908 | 0.003733908 | 0.003733908 | 0.003733908 | 0.003733908 | 0.003733908 | 0.003733908 | 0.003733908 | 0.003733908 | 0.003733908 | 0.003733908 | 0.003733908 | 0.003733908 | 0.003733908 | 0.003733908 | 0.003733908 | 0.003733908 | 0.003733908 | 0.003733908 | 0.003733908 | 0.003733908 | 0.003733908 | 0.003733908 | 0.003733908 | 0.003733908 | 0.003733908 | 0.003733908 | 0.003733908 | 0.003733908 | 0.003733908 | 0.003733908 | 0 | 0 | 0 | 0 | 0 | 0 | 0 | 0 | 0 | 0 | 0 | 0 | 0 | 0 | 0
958 | 763.6961 | 0.002640399 | 10 | 469 | -489 | 0 | 0 | 0 | 0 | 0 | 0 | 0 | 0 | 0 | 0 | 0 | 0 | 0 | 0 | 0.002640399 | 0.002640399 | 0.002640399 | 0.002640399 | 0.002640399 | 0.002640399 | 0.002640399 | 0.002640399 | 0.002640399 | 0.002640399 | 0.002640399 | 0.002640399 | 0.002640399 | 0.002640399 | 0.002640399 | 0.002640399 | 0.002640399 | 0.002640399 | 0.002640399 | 0.002640399 | 0.002640399 | 0.002640399 | 0.002640399 | 0.002640399 | 0.002640399 | 0.002640399 | 0.002640399 | 0.002640399 | 0.002640399 | 0.002640399 | 0.002640399 | 0.002640399 | 0.002640399 | 0.002640399 | 0.002640399 | 0.002640399 | 0 | 0 | 0 | 0 | 0 | 0 | 0 | 0 | 0 | 0 | 0 | 0 | 0 | 0 | 0
958 | 746.1912 | 0.002579878 | 20 | 459 | -499 | 0 | 0 | 0 | 0 | 0 | 0 | 0 | 0 | 0 | 0 | 0 | 0 | 0 | 0 | 0.002579878 | 0.002579878 | 0.002579878 | 0.002579878 | 0.002579878 | 0.002579878 | 0.002579878 | 0.002579878 | 0.002579878 | 0.002579878 | 0.002579878 | 0.002579878 | 0.002579878 | 0.002579878 | 0.002579878 | 0.002579878 | 0.002579878 | 0.002579878 | 0.002579878 | 0.002579878 | 0.002579878 | 0.002579878 | 0.002579878 | 0.002579878 | 0.002579878 | 0.002579878 | 0.002579878 | 0.002579878 | 0.002579878 | 0.002579878 | 0.002579878 | 0.002579878 | 0.002579878 | 0.002579878 | 0.002579878 | 0.002579878 | 0 | 0 | 0 | 0 | 0 | 0 | 0 | 0 | 0 | 0 | 0 | 0 | 0 | 0 | 0
958 | 1053.539 | 0.003642502 | 30 | 449 | -509 | 0 | 0 | 0 | 0 | 0 | 0 | 0 | 0 | 0 | 0 | 0 | 0 | 0 | 0.003642502 | 0.003642502 | 0.003642502 | 0.003642502 | 0.003642502 | 0.003642502 | 0.003642502 | 0.003642502 | 0.003642502 | 0.003642502 | 0.003642502 | 0.003642502 | 0.003642502 | 0.003642502 | 0.003642502 | 0.003642502 | 0.003642502 | 0.003642502 | 0.003642502 | 0.003642502 | 0.003642502 | 0.003642502 | 0.003642502 | 0.003642502 | 0.003642502 | 0.003642502 | 0.003642502 | 0.003642502 | 0.003642502 | 0.003642502 | 0.003642502 | 0.003642502 | 0.003642502 | 0.003642502 | 0.003642502 | 0.003642502 | 0 | 0 | 0 | 0 | 0 | 0 | 0 | 0 | 0 | 0 | 0 | 0 | 0 | 0 | 0 | 0
930 | 984.4553 | 0.003403651 | 40 | 425 | -505 | 0 | 0 | 0 | 0 | 0 | 0 | 0 | 0 | 0 | 0 | 0 | 0 | 0 | 0 | 0.003403651 | 0.003403651 | 0.003403651 | 0.003403651 | 0.003403651 | 0.003403651 | 0.003403651 | 0.003403651 | 0.003403651 | 0.003403651 | 0.003403651 | 0.003403651 | 0.003403651 | 0.003403651 | 0.003403651 | 0.003403651 | 0.003403651 | 0.003403651 | 0.003403651 | 0.003403651 | 0.003403651 | 0.003403651 | 0.003403651 | 0.003403651 | 0.003403651 | 0.003403651 | 0.003403651 | 0.003403651 | 0.003403651 | 0.003403651 | 0.003403651 | 0.003403651 | 0.003403651 | 0.003403651 | 0 | 0 | 0 | 0 | 0 | 0 | 0 | 0 | 0 | 0 | 0 | 0 | 0 | 0 | 0 | 0 | 0
930 | 985.7215 | 0.003408029 | 30 | 435 | -495 | 0 | 0 | 0 | 0 | 0 | 0 | 0 | 0 | 0 | 0 | 0 | 0 | 0 | 0 | 0.003408029 | 0.003408029 | 0.003408029 | 0.003408029 | 0.003408029 | 0.003408029 | 0.003408029 | 0.003408029 | 0.003408029 | 0.003408029 | 0.003408029 | 0.003408029 | 0.003408029 | 0.003408029 | 0.003408029 | 0.003408029 | 0.003408029 | 0.003408029 | 0.003408029 | 0.003408029 | 0.003408029 | 0.003408029 | 0.003408029 | 0.003408029 | 0.003408029 | 0.003408029 | 0.003408029 | 0.003408029 | 0.003408029 | 0.003408029 | 0.003408029 | 0.003408029 | 0.003408029 | 0.003408029 | 0.003408029 | 0 | 0 | 0 | 0 | 0 | 0 | 0 | 0 | 0 | 0 | 0 | 0 | 0 | 0 | 0 | 0
930 | 911.4254 | 0.003151158 | 20 | 445 | -485 | 0 | 0 | 0 | 0 | 0 | 0 | 0 | 0 | 0 | 0 | 0 | 0 | 0 | 0 | 0.003151158 | 0.003151158 | 0.003151158 | 0.003151158 | 0.003151158 | 0.003151158 | 0.003151158 | 0.003151158 | 0.003151158 | 0.003151158 | 0.003151158 | 0.003151158 | 0.003151158 | 0.003151158 | 0.003151158 | 0.003151158 | 0.003151158 | 0.003151158 | 0.003151158 | 0.003151158 | 0.003151158 | 0.003151158 | 0.003151158 | 0.003151158 | 0.003151158 | 0.003151158 | 0.003151158 | 0.003151158 | 0.003151158 | 0.003151158 | 0.003151158 | 0.003151158 | 0.003151158 | 0.003151158 | 0.003151158 | 0 | 0 | 0 | 0 | 0 | 0 | 0 | 0 | 0 | 0 | 0 | 0 | 0 | 0 | 0 | 0
930 | 999.5041 | 0.003455681 | 10 | 455 | -475 | 0 | 0 | 0 | 0 | 0 | 0 | 0 | 0 | 0 | 0 | 0 | 0 | 0 | 0 | 0 | 0.003455681 | 0.003455681 | 0.003455681 | 0.003455681 | 0.003455681 | 0.003455681 | 0.003455681 | 0.003455681 | 0.003455681 | 0.003455681 | 0.003455681 | 0.003455681 | 0.003455681 | 0.003455681 | 0.003455681 | 0.003455681 | 0.003455681 | 0.003455681 | 0.003455681 | 0.003455681 | 0.003455681 | 0.003455681 | 0.003455681 | 0.003455681 | 0.003455681 | 0.003455681 | 0.003455681 | 0.003455681 | 0.003455681 | 0.003455681 | 0.003455681 | 0.003455681 | 0.003455681 | 0.003455681 | 0.003455681 | 0 | 0 | 0 | 0 | 0 | 0 | 0 | 0 | 0 | 0 | 0 | 0 | 0 | 0 | 0
930 | 939.4579 | 0.003248078 | 0 | 465 | -465 | 0 | 0 | 0 | 0 | 0 | 0 | 0 | 0 | 0 | 0 | 0 | 0 | 0 | 0 | 0 | 0.003248078 | 0.003248078 | 0.003248078 | 0.003248078 | 0.003248078 | 0.003248078 | 0.003248078 | 0.003248078 | 0.003248078 | 0.003248078 | 0.003248078 | 0.003248078 | 0.003248078 | 0.003248078 | 0.003248078 | 0.003248078 | 0.003248078 | 0.003248078 | 0.003248078 | 0.003248078 | 0.003248078 | 0.003248078 | 0.003248078 | 0.003248078 | 0.003248078 | 0.003248078 | 0.003248078 | 0.003248078 | 0.003248078 | 0.003248078 | 0.003248078 | 0.003248078 | 0.003248078 | 0.003248078 | 0.003248078 | 0 | 0 | 0 | 0 | 0 | 0 | 0 | 0 | 0 | 0 | 0 | 0 | 0 | 0 | 0
900 | 712.2148 | 0.002462408 | -10 | 460 | -440 | 0 | 0 | 0 | 0 | 0 | 0 | 0 | 0 | 0 | 0 | 0 | 0 | 0 | 0 | 0 | 0 | 0.002462408 | 0.002462408 | 0.002462408 | 0.002462408 | 0.002462408 | 0.002462408 | 0.002462408 | 0.002462408 | 0.002462408 | 0.002462408 | 0.002462408 | 0.002462408 | 0.002462408 | 0.002462408 | 0.002462408 | 0.002462408 | 0.002462408 | 0.002462408 | 0.002462408 | 0.002462408 | 0.002462408 | 0.002462408 | 0.002462408 | 0.002462408 | 0.002462408 | 0.002462408 | 0.002462408 | 0.002462408 | 0.002462408 | 0.002462408 | 0.002462408 | 0.002462408 | 0.002462408 | 0.002462408 | 0 | 0 | 0 | 0 | 0 | 0 | 0 | 0 | 0 | 0 | 0 | 0 | 0 | 0 | 0
900 | 718.1411 | 0.002482898 | -20 | 470 | -430 | 0 | 0 | 0 | 0 | 0 | 0 | 0 | 0 | 0 | 0 | 0 | 0 | 0 | 0 | 0 | 0 | 0.002482898 | 0.002482898 | 0.002482898 | 0.002482898 | 0.002482898 | 0.002482898 | 0.002482898 | 0.002482898 | 0.002482898 | 0.002482898 | 0.002482898 | 0.002482898 | 0.002482898 | 0.002482898 | 0.002482898 | 0.002482898 | 0.002482898 | 0.002482898 | 0.002482898 | 0.002482898 | 0.002482898 | 0.002482898 | 0.002482898 | 0.002482898 | 0.002482898 | 0.002482898 | 0.002482898 | 0.002482898 | 0.002482898 | 0.002482898 | 0.002482898 | 0.002482898 | 0.002482898 | 0.002482898 | 0 | 0 | 0 | 0 | 0 | 0 | 0 | 0 | 0 | 0 | 0 | 0 | 0 | 0 | 0
900 | 697.1041 | 0.002410165 | -30 | 480 | -420 | 0 | 0 | 0 | 0 | 0 | 0 | 0 | 0 | 0 | 0 | 0 | 0 | 0 | 0 | 0 | 0 | 0 | 0.002410165 | 0.002410165 | 0.002410165 | 0.002410165 | 0.002410165 | 0.002410165 | 0.002410165 | 0.002410165 | 0.002410165 | 0.002410165 | 0.002410165 | 0.002410165 | 0.002410165 | 0.002410165 | 0.002410165 | 0.002410165 | 0.002410165 | 0.002410165 | 0.002410165 | 0.002410165 | 0.002410165 | 0.002410165 | 0.002410165 | 0.002410165 | 0.002410165 | 0.002410165 | 0.002410165 | 0.002410165 | 0.002410165 | 0.002410165 | 0.002410165 | 0.002410165 | 0.002410165 | 0 | 0 | 0 | 0 | 0 | 0 | 0 | 0 | 0 | 0 | 0 | 0 | 0 | 0 | 0
900 | 685.7793 | 0.00237101 | -40 | 490 | -410 | 0 | 0 | 0 | 0 | 0 | 0 | 0 | 0 | 0 | 0 | 0 | 0 | 0 | 0 | 0 | 0 | 0 | 0.00237101 | 0.00237101 | 0.00237101 | 0.00237101 | 0.00237101 | 0.00237101 | 0.00237101 | 0.00237101 | 0.00237101 | 0.00237101 | 0.00237101 | 0.00237101 | 0.00237101 | 0.00237101 | 0.00237101 | 0.00237101 | 0.00237101 | 0.00237101 | 0.00237101 | 0.00237101 | 0.00237101 | 0.00237101 | 0.00237101 | 0.00237101 | 0.00237101 | 0.00237101 | 0.00237101 | 0.00237101 | 0.00237101 | 0.00237101 | 0.00237101 | 0.00237101 | 0.00237101 | 0.00237101 | 0 | 0 | 0 | 0 | 0 | 0 | 0 | 0 | 0 | 0 | 0 | 0 | 0 | 0
900 | 690.9956 | 0.002389045 | -30 | 480 | -420 | 0 | 0 | 0 | 0 | 0 | 0 | 0 | 0 | 0 | 0 | 0 | 0 | 0 | 0 | 0 | 0 | 0 | 0.002389045 | 0.002389045 | 0.002389045 | 0.002389045 | 0.002389045 | 0.002389045 | 0.002389045 | 0.002389045 | 0.002389045 | 0.002389045 | 0.002389045 | 0.002389045 | 0.002389045 | 0.002389045 | 0.002389045 | 0.002389045 | 0.002389045 | 0.002389045 | 0.002389045 | 0.002389045 | 0.002389045 | 0.002389045 | 0.002389045 | 0.002389045 | 0.002389045 | 0.002389045 | 0.002389045 | 0.002389045 | 0.002389045 | 0.002389045 | 0.002389045 | 0.002389045 | 0.002389045 | 0 | 0 | 0 | 0 | 0 | 0 | 0 | 0 | 0 | 0 | 0 | 0 | 0 | 0 | 0
900 | 682.0918 | 0.002358261 | -20 | 470 | -430 | 0 | 0 | 0 | 0 | 0 | 0 | 0 | 0 | 0 | 0 | 0 | 0 | 0 | 0 | 0 | 0 | 0.002358261 | 0.002358261 | 0.002358261 | 0.002358261 | 0.002358261 | 0.002358261 | 0.002358261 | 0.002358261 | 0.002358261 | 0.002358261 | 0.002358261 | 0.002358261 | 0.002358261 | 0.002358261 | 0.002358261 | 0.002358261 | 0.002358261 | 0.002358261 | 0.002358261 | 0.002358261 | 0.002358261 | 0.002358261 | 0.002358261 | 0.002358261 | 0.002358261 | 0.002358261 | 0.002358261 | 0.002358261 | 0.002358261 | 0.002358261 | 0.002358261 | 0.002358261 | 0.002358261 | 0.002358261 | 0 | 0 | 0 | 0 | 0 | 0 | 0 | 0 | 0 | 0 | 0 | 0 | 0 | 0 | 0
900 | 691.8002 | 0.002391827 | -10 | 460 | -440 | 0 | 0 | 0 | 0 | 0 | 0 | 0 | 0 | 0 | 0 | 0 | 0 | 0 | 0 | 0 | 0 | 0.002391827 | 0.002391827 | 0.002391827 | 0.002391827 | 0.002391827 | 0.002391827 | 0.002391827 | 0.002391827 | 0.002391827 | 0.002391827 | 0.002391827 | 0.002391827 | 0.002391827 | 0.002391827 | 0.002391827 | 0.002391827 | 0.002391827 | 0.002391827 | 0.002391827 | 0.002391827 | 0.002391827 | 0.002391827 | 0.002391827 | 0.002391827 | 0.002391827 | 0.002391827 | 0.002391827 | 0.002391827 | 0.002391827 | 0.002391827 | 0.002391827 | 0.002391827 | 0.002391827 | 0.002391827 | 0 | 0 | 0 | 0 | 0 | 0 | 0 | 0 | 0 | 0 | 0 | 0 | 0 | 0 | 0
900 | 696.8686 | 0.00240935 | 0 | 450 | -450 | 0 | 0 | 0 | 0 | 0 | 0 | 0 | 0 | 0 | 0 | 0 | 0 | 0 | 0 | 0 | 0 | 0.00240935 | 0.00240935 | 0.00240935 | 0.00240935 | 0.00240935 | 0.00240935 | 0.00240935 | 0.00240935 | 0.00240935 | 0.00240935 | 0.00240935 | 0.00240935 | 0.00240935 | 0.00240935 | 0.00240935 | 0.00240935 | 0.00240935 | 0.00240935 | 0.00240935 | 0.00240935 | 0.00240935 | 0.00240935 | 0.00240935 | 0.00240935 | 0.00240935 | 0.00240935 | 0.00240935 | 0.00240935 | 0.00240935 | 0.00240935 | 0.00240935 | 0.00240935 | 0.00240935 | 0 | 0 | 0 | 0 | 0 | 0 | 0 | 0 | 0 | 0 | 0 | 0 | 0 | 0 | 0 | 0
900 | 690.4439 | 0.002387138 | 10 | 440 | -460 | 0 | 0 | 0 | 0 | 0 | 0 | 0 | 0 | 0 | 0 | 0 | 0 | 0 | 0 | 0 | 0.002387138 | 0.002387138 | 0.002387138 | 0.002387138 | 0.002387138 | 0.002387138 | 0.002387138 | 0.002387138 | 0.002387138 | 0.002387138 | 0.002387138 | 0.002387138 | 0.002387138 | 0.002387138 | 0.002387138 | 0.002387138 | 0.002387138 | 0.002387138 | 0.002387138 | 0.002387138 | 0.002387138 | 0.002387138 | 0.002387138 | 0.002387138 | 0.002387138 | 0.002387138 | 0.002387138 | 0.002387138 | 0.002387138 | 0.002387138 | 0.002387138 | 0.002387138 | 0.002387138 | 0.002387138 | 0 | 0 | 0 | 0 | 0 | 0 | 0 | 0 | 0 | 0 | 0 | 0 | 0 | 0 | 0 | 0
829 | 858.1212 | 0.002966864 | 20 | 394.5 | -434.5 | 0 | 0 | 0 | 0 | 0 | 0 | 0 | 0 | 0 | 0 | 0 | 0 | 0 | 0 | 0 | 0 | 0.002966864 | 0.002966864 | 0.002966864 | 0.002966864 | 0.002966864 | 0.002966864 | 0.002966864 | 0.002966864 | 0.002966864 | 0.002966864 | 0.002966864 | 0.002966864 | 0.002966864 | 0.002966864 | 0.002966864 | 0.002966864 | 0.002966864 | 0.002966864 | 0.002966864 | 0.002966864 | 0.002966864 | 0.002966864 | 0.002966864 | 0.002966864 | 0.002966864 | 0.002966864 | 0.002966864 | 0.002966864 | 0.002966864 | 0.002966864 | 0.002966864 | 0 | 0 | 0 | 0 | 0 | 0 | 0 | 0 | 0 | 0 | 0 | 0 | 0 | 0 | 0 | 0 | 0 | 0
829 | 949.2197 | 0.003281828 | 30 | 384.5 | -444.5 | 0 | 0 | 0 | 0 | 0 | 0 | 0 | 0 | 0 | 0 | 0 | 0 | 0 | 0 | 0 | 0 | 0.003281828 | 0.003281828 | 0.003281828 | 0.003281828 | 0.003281828 | 0.003281828 | 0.003281828 | 0.003281828 | 0.003281828 | 0.003281828 | 0.003281828 | 0.003281828 | 0.003281828 | 0.003281828 | 0.003281828 | 0.003281828 | 0.003281828 | 0.003281828 | 0.003281828 | 0.003281828 | 0.003281828 | 0.003281828 | 0.003281828 | 0.003281828 | 0.003281828 | 0.003281828 | 0.003281828 | 0.003281828 | 0.003281828 | 0.003281828 | 0.003281828 | 0 | 0 | 0 | 0 | 0 | 0 | 0 | 0 | 0 | 0 | 0 | 0 | 0 | 0 | 0 | 0 | 0 | 0
807 | 740.7782 | 0.002561163 | 40 | 363.5 | -443.5 | 0 | 0 | 0 | 0 | 0 | 0 | 0 | 0 | 0 | 0 | 0 | 0 | 0 | 0 | 0 | 0 | 0.002561163 | 0.002561163 | 0.002561163 | 0.002561163 | 0.002561163 | 0.002561163 | 0.002561163 | 0.002561163 | 0.002561163 | 0.002561163 | 0.002561163 | 0.002561163 | 0.002561163 | 0.002561163 | 0.002561163 | 0.002561163 | 0.002561163 | 0.002561163 | 0.002561163 | 0.002561163 | 0.002561163 | 0.002561163 | 0.002561163 | 0.002561163 | 0.002561163 | 0.002561163 | 0.002561163 | 0.002561163 | 0.002561163 | 0.002561163 | 0 | 0 | 0 | 0 | 0 | 0 | 0 | 0 | 0 | 0 | 0 | 0 | 0 | 0 | 0 | 0 | 0 | 0 | 0
776 | 1011.761 | 0.003498057 | 30 | 358 | -418 | 0 | 0 | 0 | 0 | 0 | 0 | 0 | 0 | 0 | 0 | 0 | 0 | 0 | 0 | 0 | 0 | 0 | 0.003498057 | 0.003498057 | 0.003498057 | 0.003498057 | 0.003498057 | 0.003498057 | 0.003498057 | 0.003498057 | 0.003498057 | 0.003498057 | 0.003498057 | 0.003498057 | 0.003498057 | 0.003498057 | 0.003498057 | 0.003498057 | 0.003498057 | 0.003498057 | 0.003498057 | 0.003498057 | 0.003498057 | 0.003498057 | 0.003498057 | 0.003498057 | 0.003498057 | 0.003498057 | 0.003498057 | 0.003498057 | 0.003498057 | 0 | 0 | 0 | 0 | 0 | 0 | 0 | 0 | 0 | 0 | 0 | 0 | 0 | 0 | 0 | 0 | 0 | 0 | 0
735 | 1115.245 | 0.003855845 | 20 | 347.5 | -387.5 | 0 | 0 | 0 | 0 | 0 | 0 | 0 | 0 | 0 | 0 | 0 | 0 | 0 | 0 | 0 | 0 | 0 | 0 | 0.003855845 | 0.003855845 | 0.003855845 | 0.003855845 | 0.003855845 | 0.003855845 | 0.003855845 | 0.003855845 | 0.003855845 | 0.003855845 | 0.003855845 | 0.003855845 | 0.003855845 | 0.003855845 | 0.003855845 | 0.003855845 | 0.003855845 | 0.003855845 | 0.003855845 | 0.003855845 | 0.003855845 | 0.003855845 | 0.003855845 | 0.003855845 | 0.003855845 | 0.003855845 | 0.003855845 | 0.003855845 | 0 | 0 | 0 | 0 | 0 | 0 | 0 | 0 | 0 | 0 | 0 | 0 | 0 | 0 | 0 | 0 | 0 | 0 | 0

## F7top
[6 empty] | 0 | 1 | 2 | 3 | 4 | 5 | 6 | 7 | 8 | 9 | 10 | 11 | 12 | 13 | 14 | 15 | 16 | 17 | 18 | 19 | 20 | 21 | 22 | 23 | 24 | 25 | 26 | 27 | 28 | 29 | 30 | 31 | 32 | 33 | 34 | 35 | 36 | 37 | 38 | 39 | 40 | 41 | 42 | 43 | 44 | 45 | 46 | 47 | 48 | 49 | 50 | 51 | 52 | 53 | 54 | 55 | 56 | 57 | 58 | 59 | 60 | 61 | 62 | 63 | 64
ord_wdt | alpha | alpha/k | WROLL_SHIFT_POS_7 | Width1 | Width2 | -855.04 | -828.32 | -801.6 | -774.88 | -748.16 | -721.44 | -694.72 | -668 | -641.28 | -614.56 | -587.84 | -561.12 | -534.4 | -507.68 | -480.96 | -454.24 | -427.52 | -400.8 | -374.08 | -347.36 | -320.64 | -293.92 | -267.2 | -240.48 | -213.76 | -187.04 | -160.32 | -133.6 | -106.88 | -80.16 | -53.44 | -26.72 | 0 | 26.72 | 53.44 | 80.16 | 106.88 | 133.6 | 160.32 | 187.04 | 213.76 | 240.48 | 267.2 | 293.92 | 320.64 | 347.36 | 374.08 | 400.8 | 427.52 | 454.24 | 480.96 | 507.68 | 534.4 | 561.12 | 587.84 | 614.56 | 641.28 | 668 | 694.72 | 721.44 | 748.16 | 774.88 | 801.6 | 828.32 | 855.04
1027 | 382.1065 | 0.0007478463 | 0 | 513.5 | -513.5 | 0 | 0 | 0 | 0 | 0 | 0 | 0 | 0 | 0 | 0 | 0 | 0 | 0 | 0.0007478463 | 0.0007478463 | 0.0007478463 | 0.0007478463 | 0.0007478463 | 0.0007478463 | 0.0007478463 | 0.0007478463 | 0.0007478463 | 0.0007478463 | 0.0007478463 | 0.0007478463 | 0.0007478463 | 0.0007478463 | 0.0007478463 | 0.0007478463 | 0.0007478463 | 0.0007478463 | 0.0007478463 | 0.0007478463 | 0.0007478463 | 0.0007478463 | 0.0007478463 | 0.0007478463 | 0.0007478463 | 0.0007478463 | 0.0007478463 | 0.0007478463 | 0.0007478463 | 0.0007478463 | 0.0007478463 | 0.0007478463 | 0.0007478463 | 0.0007478463 | 0.0007478463 | 0.0007478463 | 0.0007478463 | 0.0007478463 | 0.0007478463 | 0 | 0 | 0 | 0 | 0 | 0 | 0 | 0 | 0 | 0 | 0 | 0 | 0
1127 | 384.2803 | 0.0007521009 | 0 | 563.5 | -563.5 | 0 | 0 | 0 | 0 | 0 | 0 | 0 | 0 | 0 | 0 | 0 | 0.0007521009 | 0.0007521009 | 0.0007521009 | 0.0007521009 | 0.0007521009 | 0.0007521009 | 0.0007521009 | 0.0007521009 | 0.0007521009 | 0.0007521009 | 0.0007521009 | 0.0007521009 | 0.0007521009 | 0.0007521009 | 0.0007521009 | 0.0007521009 | 0.0007521009 | 0.0007521009 | 0.0007521009 | 0.0007521009 | 0.0007521009 | 0.0007521009 | 0.0007521009 | 0.0007521009 | 0.0007521009 | 0.0007521009 | 0.0007521009 | 0.0007521009 | 0.0007521009 | 0.0007521009 | 0.0007521009 | 0.0007521009 | 0.0007521009 | 0.0007521009 | 0.0007521009 | 0.0007521009 | 0.0007521009 | 0.0007521009 | 0.0007521009 | 0.0007521009 | 0.0007521009 | 0.0007521009 | 0.0007521009 | 0 | 0 | 0 | 0 | 0 | 0 | 0 | 0 | 0 | 0 | 0
1184 | 437.0896 | 0.0008554574 | 0 | 592 | -592 | 0 | 0 | 0 | 0 | 0 | 0 | 0 | 0 | 0 | 0 | 0.0008554574 | 0.0008554574 | 0.0008554574 | 0.0008554574 | 0.0008554574 | 0.0008554574 | 0.0008554574 | 0.0008554574 | 0.0008554574 | 0.0008554574 | 0.0008554574 | 0.0008554574 | 0.0008554574 | 0.0008554574 | 0.0008554574 | 0.0008554574 | 0.0008554574 | 0.0008554574 | 0.0008554574 | 0.0008554574 | 0.0008554574 | 0.0008554574 | 0.0008554574 | 0.0008554574 | 0.0008554574 | 0.0008554574 | 0.0008554574 | 0.0008554574 | 0.0008554574 | 0.0008554574 | 0.0008554574 | 0.0008554574 | 0.0008554574 | 0.0008554574 | 0.0008554574 | 0.0008554574 | 0.0008554574 | 0.0008554574 | 0.0008554574 | 0.0008554574 | 0.0008554574 | 0.0008554574 | 0.0008554574 | 0.0008554574 | 0.0008554574 | 0 | 0 | 0 | 0 | 0 | 0 | 0 | 0 | 0 | 0
1248 | 443.6016 | 0.0008682026 | 0 | 624 | -624 | 0 | 0 | 0 | 0 | 0 | 0 | 0 | 0 | 0 | 0.0008682026 | 0.0008682026 | 0.0008682026 | 0.0008682026 | 0.0008682026 | 0.0008682026 | 0.0008682026 | 0.0008682026 | 0.0008682026 | 0.0008682026 | 0.0008682026 | 0.0008682026 | 0.0008682026 | 0.0008682026 | 0.0008682026 | 0.0008682026 | 0.0008682026 | 0.0008682026 | 0.0008682026 | 0.0008682026 | 0.0008682026 | 0.0008682026 | 0.0008682026 | 0.0008682026 | 0.0008682026 | 0.0008682026 | 0.0008682026 | 0.0008682026 | 0.0008682026 | 0.0008682026 | 0.0008682026 | 0.0008682026 | 0.0008682026 | 0.0008682026 | 0.0008682026 | 0.0008682026 | 0.0008682026 | 0.0008682026 | 0.0008682026 | 0.0008682026 | 0.0008682026 | 0.0008682026 | 0.0008682026 | 0.0008682026 | 0.0008682026 | 0.0008682026 | 0.0008682026 | 0 | 0 | 0 | 0 | 0 | 0 | 0 | 0 | 0
1248 | 374.6933 | 0.0007333375 | 0 | 624 | -624 | 0 | 0 | 0 | 0 | 0 | 0 | 0 | 0 | 0 | 0.0007333375 | 0.0007333375 | 0.0007333375 | 0.0007333375 | 0.0007333375 | 0.0007333375 | 0.0007333375 | 0.0007333375 | 0.0007333375 | 0.0007333375 | 0.0007333375 | 0.0007333375 | 0.0007333375 | 0.0007333375 | 0.0007333375 | 0.0007333375 | 0.0007333375 | 0.0007333375 | 0.0007333375 | 0.0007333375 | 0.0007333375 | 0.0007333375 | 0.0007333375 | 0.0007333375 | 0.0007333375 | 0.0007333375 | 0.0007333375 | 0.0007333375 | 0.0007333375 | 0.0007333375 | 0.0007333375 | 0.0007333375 | 0.0007333375 | 0.0007333375 | 0.0007333375 | 0.0007333375 | 0.0007333375 | 0.0007333375 | 0.0007333375 | 0.0007333375 | 0.0007333375 | 0.0007333375 | 0.0007333375 | 0.0007333375 | 0.0007333375 | 0.0007333375 | 0.0007333375 | 0 | 0 | 0 | 0 | 0 | 0 | 0 | 0 | 0
1251 | 456.1194 | 0.0008927019 | 10 | 635.5 | -615.5 | 0 | 0 | 0 | 0 | 0 | 0 | 0 | 0 | 0 | 0.0008927019 | 0.0008927019 | 0.0008927019 | 0.0008927019 | 0.0008927019 | 0.0008927019 | 0.0008927019 | 0.0008927019 | 0.0008927019 | 0.0008927019 | 0.0008927019 | 0.0008927019 | 0.0008927019 | 0.0008927019 | 0.0008927019 | 0.0008927019 | 0.0008927019 | 0.0008927019 | 0.0008927019 | 0.0008927019 | 0.0008927019 | 0.0008927019 | 0.0008927019 | 0.0008927019 | 0.0008927019 | 0.0008927019 | 0.0008927019 | 0.0008927019 | 0.0008927019 | 0.0008927019 | 0.0008927019 | 0.0008927019 | 0.0008927019 | 0.0008927019 | 0.0008927019 | 0.0008927019 | 0.0008927019 | 0.0008927019 | 0.0008927019 | 0.0008927019 | 0.0008927019 | 0.0008927019 | 0.0008927019 | 0.0008927019 | 0.0008927019 | 0.0008927019 | 0.0008927019 | 0 | 0 | 0 | 0 | 0 | 0 | 0 | 0 | 0
1266 | 352.2538 | 0.0006894196 | 20 | 653 | -613 | 0 | 0 | 0 | 0 | 0 | 0 | 0 | 0 | 0 | 0 | 0.0006894196 | 0.0006894196 | 0.0006894196 | 0.0006894196 | 0.0006894196 | 0.0006894196 | 0.0006894196 | 0.0006894196 | 0.0006894196 | 0.0006894196 | 0.0006894196 | 0.0006894196 | 0.0006894196 | 0.0006894196 | 0.0006894196 | 0.0006894196 | 0.0006894196 | 0.0006894196 | 0.0006894196 | 0.0006894196 | 0.0006894196 | 0.0006894196 | 0.0006894196 | 0.0006894196 | 0.0006894196 | 0.0006894196 | 0.0006894196 | 0.0006894196 | 0.0006894196 | 0.0006894196 | 0.0006894196 | 0.0006894196 | 0.0006894196 | 0.0006894196 | 0.0006894196 | 0.0006894196 | 0.0006894196 | 0.0006894196 | 0.0006894196 | 0.0006894196 | 0.0006894196 | 0.0006894196 | 0.0006894196 | 0.0006894196 | 0.0006894196 | 0.0006894196 | 0.0006894196 | 0 | 0 | 0 | 0 | 0 | 0 | 0 | 0
1266 | 417.4843 | 0.0008170867 | 30 | 663 | -603 | 0 | 0 | 0 | 0 | 0 | 0 | 0 | 0 | 0 | 0 | 0.0008170867 | 0.0008170867 | 0.0008170867 | 0.0008170867 | 0.0008170867 | 0.0008170867 | 0.0008170867 | 0.0008170867 | 0.0008170867 | 0.0008170867 | 0.0008170867 | 0.0008170867 | 0.0008170867 | 0.0008170867 | 0.0008170867 | 0.0008170867 | 0.0008170867 | 0.0008170867 | 0.0008170867 | 0.0008170867 | 0.0008170867 | 0.0008170867 | 0.0008170867 | 0.0008170867 | 0.0008170867 | 0.0008170867 | 0.0008170867 | 0.0008170867 | 0.0008170867 | 0.0008170867 | 0.0008170867 | 0.0008170867 | 0.0008170867 | 0.0008170867 | 0.0008170867 | 0.0008170867 | 0.0008170867 | 0.0008170867 | 0.0008170867 | 0.0008170867 | 0.0008170867 | 0.0008170867 | 0.0008170867 | 0.0008170867 | 0.0008170867 | 0.0008170867 | 0.0008170867 | 0 | 0 | 0 | 0 | 0 | 0 | 0 | 0
1289 | 443.6797 | 0.0008683553 | 40 | 684.5 | -604.5 | 0 | 0 | 0 | 0 | 0 | 0 | 0 | 0 | 0 | 0 | 0.0008683553 | 0.0008683553 | 0.0008683553 | 0.0008683553 | 0.0008683553 | 0.0008683553 | 0.0008683553 | 0.0008683553 | 0.0008683553 | 0.0008683553 | 0.0008683553 | 0.0008683553 | 0.0008683553 | 0.0008683553 | 0.0008683553 | 0.0008683553 | 0.0008683553 | 0.0008683553 | 0.0008683553 | 0.0008683553 | 0.0008683553 | 0.0008683553 | 0.0008683553 | 0.0008683553 | 0.0008683553 | 0.0008683553 | 0.0008683553 | 0.0008683553 | 0.0008683553 | 0.0008683553 | 0.0008683553 | 0.0008683553 | 0.0008683553 | 0.0008683553 | 0.0008683553 | 0.0008683553 | 0.0008683553 | 0.0008683553 | 0.0008683553 | 0.0008683553 | 0.0008683553 | 0.0008683553 | 0.0008683553 | 0.0008683553 | 0.0008683553 | 0.0008683553 | 0.0008683553 | 0.0008683553 | 0 | 0 | 0 | 0 | 0 | 0 | 0
1296 | 549.9338 | 0.001076312 | 30 | 678 | -618 | 0 | 0 | 0 | 0 | 0 | 0 | 0 | 0 | 0 | 0.001076312 | 0.001076312 | 0.001076312 | 0.001076312 | 0.001076312 | 0.001076312 | 0.001076312 | 0.001076312 | 0.001076312 | 0.001076312 | 0.001076312 | 0.001076312 | 0.001076312 | 0.001076312 | 0.001076312 | 0.001076312 | 0.001076312 | 0.001076312 | 0.001076312 | 0.001076312 | 0.001076312 | 0.001076312 | 0.001076312 | 0.001076312 | 0.001076312 | 0.001076312 | 0.001076312 | 0.001076312 | 0.001076312 | 0.001076312 | 0.001076312 | 0.001076312 | 0.001076312 | 0.001076312 | 0.001076312 | 0.001076312 | 0.001076312 | 0.001076312 | 0.001076312 | 0.001076312 | 0.001076312 | 0.001076312 | 0.001076312 | 0.001076312 | 0.001076312 | 0.001076312 | 0.001076312 | 0.001076312 | 0.001076312 | 0 | 0 | 0 | 0 | 0 | 0 | 0
1296 | 524.3535 | 0.001026247 | 20 | 668 | -628 | 0 | 0 | 0 | 0 | 0 | 0 | 0 | 0 | 0 | 0.001026247 | 0.001026247 | 0.001026247 | 0.001026247 | 0.001026247 | 0.001026247 | 0.001026247 | 0.001026247 | 0.001026247 | 0.001026247 | 0.001026247 | 0.001026247 | 0.001026247 | 0.001026247 | 0.001026247 | 0.001026247 | 0.001026247 | 0.001026247 | 0.001026247 | 0.001026247 | 0.001026247 | 0.001026247 | 0.001026247 | 0.001026247 | 0.001026247 | 0.001026247 | 0.001026247 | 0.001026247 | 0.001026247 | 0.001026247 | 0.001026247 | 0.001026247 | 0.001026247 | 0.001026247 | 0.001026247 | 0.001026247 | 0.001026247 | 0.001026247 | 0.001026247 | 0.001026247 | 0.001026247 | 0.001026247 | 0.001026247 | 0.001026247 | 0.001026247 | 0.001026247 | 0.001026247 | 0.001026247 | 0 | 0 | 0 | 0 | 0 | 0 | 0 | 0
1331 | 407.2052 | 0.0007969687 | 10 | 675.5 | -655.5 | 0 | 0 | 0 | 0 | 0 | 0 | 0 | 0 | 0.0007969687 | 0.0007969687 | 0.0007969687 | 0.0007969687 | 0.0007969687 | 0.0007969687 | 0.0007969687 | 0.0007969687 | 0.0007969687 | 0.0007969687 | 0.0007969687 | 0.0007969687 | 0.0007969687 | 0.0007969687 | 0.0007969687 | 0.0007969687 | 0.0007969687 | 0.0007969687 | 0.0007969687 | 0.0007969687 | 0.0007969687 | 0.0007969687 | 0.0007969687 | 0.0007969687 | 0.0007969687 | 0.0007969687 | 0.0007969687 | 0.0007969687 | 0.0007969687 | 0.0007969687 | 0.0007969687 | 0.0007969687 | 0.0007969687 | 0.0007969687 | 0.0007969687 | 0.0007969687 | 0.0007969687 | 0.0007969687 | 0.0007969687 | 0.0007969687 | 0.0007969687 | 0.0007969687 | 0.0007969687 | 0.0007969687 | 0.0007969687 | 0.0007969687 | 0.0007969687 | 0.0007969687 | 0.0007969687 | 0.0007969687 | 0 | 0 | 0 | 0 | 0 | 0 | 0
1331 | 428.5804 | 0.0008388035 | 0 | 665.5 | -665.5 | 0 | 0 | 0 | 0 | 0 | 0 | 0 | 0 | 0.0008388035 | 0.0008388035 | 0.0008388035 | 0.0008388035 | 0.0008388035 | 0.0008388035 | 0.0008388035 | 0.0008388035 | 0.0008388035 | 0.0008388035 | 0.0008388035 | 0.0008388035 | 0.0008388035 | 0.0008388035 | 0.0008388035 | 0.0008388035 | 0.0008388035 | 0.0008388035 | 0.0008388035 | 0.0008388035 | 0.0008388035 | 0.0008388035 | 0.0008388035 | 0.0008388035 | 0.0008388035 | 0.0008388035 | 0.0008388035 | 0.0008388035 | 0.0008388035 | 0.0008388035 | 0.0008388035 | 0.0008388035 | 0.0008388035 | 0.0008388035 | 0.0008388035 | 0.0008388035 | 0.0008388035 | 0.0008388035 | 0.0008388035 | 0.0008388035 | 0.0008388035 | 0.0008388035 | 0.0008388035 | 0.0008388035 | 0.0008388035 | 0.0008388035 | 0.0008388035 | 0.0008388035 | 0.0008388035 | 0 | 0 | 0 | 0 | 0 | 0 | 0 | 0
1331 | 407.458 | 0.0007974634 | -10 | 655.5 | -675.5 | 0 | 0 | 0 | 0 | 0 | 0 | 0 | 0.0007974634 | 0.0007974634 | 0.0007974634 | 0.0007974634 | 0.0007974634 | 0.0007974634 | 0.0007974634 | 0.0007974634 | 0.0007974634 | 0.0007974634 | 0.0007974634 | 0.0007974634 | 0.0007974634 | 0.0007974634 | 0.0007974634 | 0.0007974634 | 0.0007974634 | 0.0007974634 | 0.0007974634 | 0.0007974634 | 0.0007974634 | 0.0007974634 | 0.0007974634 | 0.0007974634 | 0.0007974634 | 0.0007974634 | 0.0007974634 | 0.0007974634 | 0.0007974634 | 0.0007974634 | 0.0007974634 | 0.0007974634 | 0.0007974634 | 0.0007974634 | 0.0007974634 | 0.0007974634 | 0.0007974634 | 0.0007974634 | 0.0007974634 | 0.0007974634 | 0.0007974634 | 0.0007974634 | 0.0007974634 | 0.0007974634 | 0.0007974634 | 0.0007974634 | 0.0007974634 | 0.0007974634 | 0.0007974634 | 0.0007974634 | 0 | 0 | 0 | 0 | 0 | 0 | 0 | 0
1396 | 308.8491 | 0.0006044693 | -20 | 678 | -718 | 0 | 0 | 0 | 0 | 0 | 0 | 0.0006044693 | 0.0006044693 | 0.0006044693 | 0.0006044693 | 0.0006044693 | 0.0006044693 | 0.0006044693 | 0.0006044693 | 0.0006044693 | 0.0006044693 | 0.0006044693 | 0.0006044693 | 0.0006044693 | 0.0006044693 | 0.0006044693 | 0.0006044693 | 0.0006044693 | 0.0006044693 | 0.0006044693 | 0.0006044693 | 0.0006044693 | 0.0006044693 | 0.0006044693 | 0.0006044693 | 0.0006044693 | 0.0006044693 | 0.0006044693 | 0.0006044693 | 0.0006044693 | 0.0006044693 | 0.0006044693 | 0.0006044693 | 0.0006044693 | 0.0006044693 | 0.0006044693 | 0.0006044693 | 0.0006044693 | 0.0006044693 | 0.0006044693 | 0.0006044693 | 0.0006044693 | 0.0006044693 | 0.0006044693 | 0.0006044693 | 0.0006044693 | 0.0006044693 | 0.0006044693 | 0.0006044693 | 0.0006044693 | 0.0006044693 | 0.0006044693 | 0.0006044693 | 0 | 0 | 0 | 0 | 0 | 0 | 0
1396 | 299.4361 | 0.0005860465 | -30 | 668 | -728 | 0 | 0 | 0 | 0 | 0 | 0.0005860465 | 0.0005860465 | 0.0005860465 | 0.0005860465 | 0.0005860465 | 0.0005860465 | 0.0005860465 | 0.0005860465 | 0.0005860465 | 0.0005860465 | 0.0005860465 | 0.0005860465 | 0.0005860465 | 0.0005860465 | 0.0005860465 | 0.0005860465 | 0.0005860465 | 0.0005860465 | 0.0005860465 | 0.0005860465 | 0.0005860465 | 0.0005860465 | 0.0005860465 | 0.0005860465 | 0.0005860465 | 0.0005860465 | 0.0005860465 | 0.0005860465 | 0.0005860465 | 0.0005860465 | 0.0005860465 | 0.0005860465 | 0.0005860465 | 0.0005860465 | 0.0005860465 | 0.0005860465 | 0.0005860465 | 0.0005860465 | 0.0005860465 | 0.0005860465 | 0.0005860465 | 0.0005860465 | 0.0005860465 | 0.0005860465 | 0.0005860465 | 0.0005860465 | 0.0005860465 | 0.0005860465 | 0.0005860465 | 0.0005860465 | 0.0005860465 | 0.0005860465 | 0 | 0 | 0 | 0 | 0 | 0 | 0 | 0
1409 | 407.9833 | 0.0007984916 | -40 | 664.5 | -744.5 | 0 | 0 | 0 | 0 | 0 | 0.0007984916 | 0.0007984916 | 0.0007984916 | 0.0007984916 | 0.0007984916 | 0.0007984916 | 0.0007984916 | 0.0007984916 | 0.0007984916 | 0.0007984916 | 0.0007984916 | 0.0007984916 | 0.0007984916 | 0.0007984916 | 0.0007984916 | 0.0007984916 | 0.0007984916 | 0.0007984916 | 0.0007984916 | 0.0007984916 | 0.0007984916 | 0.0007984916 | 0.0007984916 | 0.0007984916 | 0.0007984916 | 0.0007984916 | 0.0007984916 | 0.0007984916 | 0.0007984916 | 0.0007984916 | 0.0007984916 | 0.0007984916 | 0.0007984916 | 0.0007984916 | 0.0007984916 | 0.0007984916 | 0.0007984916 | 0.0007984916 | 0.0007984916 | 0.0007984916 | 0.0007984916 | 0.0007984916 | 0.0007984916 | 0.0007984916 | 0.0007984916 | 0.0007984916 | 0.0007984916 | 0.0007984916 | 0.0007984916 | 0.0007984916 | 0.0007984916 | 0.0007984916 | 0 | 0 | 0 | 0 | 0 | 0 | 0 | 0
1534 | 205.8724 | 0.0004029267 | -30 | 737 | -797 | 0 | 0 | 0 | 0.0004029267 | 0.0004029267 | 0.0004029267 | 0.0004029267 | 0.0004029267 | 0.0004029267 | 0.0004029267 | 0.0004029267 | 0.0004029267 | 0.0004029267 | 0.0004029267 | 0.0004029267 | 0.0004029267 | 0.0004029267 | 0.0004029267 | 0.0004029267 | 0.0004029267 | 0.0004029267 | 0.0004029267 | 0.0004029267 | 0.0004029267 | 0.0004029267 | 0.0004029267 | 0.0004029267 | 0.0004029267 | 0.0004029267 | 0.0004029267 | 0.0004029267 | 0.0004029267 | 0.0004029267 | 0.0004029267 | 0.0004029267 | 0.0004029267 | 0.0004029267 | 0.0004029267 | 0.0004029267 | 0.0004029267 | 0.0004029267 | 0.0004029267 | 0.0004029267 | 0.0004029267 | 0.0004029267 | 0.0004029267 | 0.0004029267 | 0.0004029267 | 0.0004029267 | 0.0004029267 | 0.0004029267 | 0.0004029267 | 0.0004029267 | 0.0004029267 | 0.0004029267 | 0.0004029267 | 0.0004029267 | 0.0004029267 | 0.0004029267 | 0.0004029267 | 0 | 0 | 0 | 0 | 0
1534 | 158.3148 | 0.0003098485 | -20 | 747 | -787 | 0 | 0 | 0 | 0.0003098485 | 0.0003098485 | 0.0003098485 | 0.0003098485 | 0.0003098485 | 0.0003098485 | 0.0003098485 | 0.0003098485 | 0.0003098485 | 0.0003098485 | 0.0003098485 | 0.0003098485 | 0.0003098485 | 0.0003098485 | 0.0003098485 | 0.0003098485 | 0.0003098485 | 0.0003098485 | 0.0003098485 | 0.0003098485 | 0.0003098485 | 0.0003098485 | 0.0003098485 | 0.0003098485 | 0.0003098485 | 0.0003098485 | 0.0003098485 | 0.0003098485 | 0.0003098485 | 0.0003098485 | 0.0003098485 | 0.0003098485 | 0.0003098485 | 0.0003098485 | 0.0003098485 | 0.0003098485 | 0.0003098485 | 0.0003098485 | 0.0003098485 | 0.0003098485 | 0.0003098485 | 0.0003098485 | 0.0003098485 | 0.0003098485 | 0.0003098485 | 0.0003098485 | 0.0003098485 | 0.0003098485 | 0.0003098485 | 0.0003098485 | 0.0003098485 | 0.0003098485 | 0.0003098485 | 0.0003098485 | 0.0003098485 | 0.0003098485 | 0.0003098485 | 0 | 0 | 0 | 0 | 0
1534 | 160.8182 | 0.0003147481 | -10 | 757 | -777 | 0 | 0 | 0 | 0.0003147481 | 0.0003147481 | 0.0003147481 | 0.0003147481 | 0.0003147481 | 0.0003147481 | 0.0003147481 | 0.0003147481 | 0.0003147481 | 0.0003147481 | 0.0003147481 | 0.0003147481 | 0.0003147481 | 0.0003147481 | 0.0003147481 | 0.0003147481 | 0.0003147481 | 0.0003147481 | 0.0003147481 | 0.0003147481 | 0.0003147481 | 0.0003147481 | 0.0003147481 | 0.0003147481 | 0.0003147481 | 0.0003147481 | 0.0003147481 | 0.0003147481 | 0.0003147481 | 0.0003147481 | 0.0003147481 | 0.0003147481 | 0.0003147481 | 0.0003147481 | 0.0003147481 | 0.0003147481 | 0.0003147481 | 0.0003147481 | 0.0003147481 | 0.0003147481 | 0.0003147481 | 0.0003147481 | 0.0003147481 | 0.0003147481 | 0.0003147481 | 0.0003147481 | 0.0003147481 | 0.0003147481 | 0.0003147481 | 0.0003147481 | 0.0003147481 | 0.0003147481 | 0.0003147481 | 0.0003147481 | 0.0003147481 | 0.0003147481 | 0.0003147481 | 0.0003147481 | 0 | 0 | 0 | 0
1534 | 138.166 | 0.000270414 | 0 | 767 | -767 | 0 | 0 | 0 | 0 | 0.000270414 | 0.000270414 | 0.000270414 | 0.000270414 | 0.000270414 | 0.000270414 | 0.000270414 | 0.000270414 | 0.000270414 | 0.000270414 | 0.000270414 | 0.000270414 | 0.000270414 | 0.000270414 | 0.000270414 | 0.000270414 | 0.000270414 | 0.000270414 | 0.000270414 | 0.000270414 | 0.000270414 | 0.000270414 | 0.000270414 | 0.000270414 | 0.000270414 | 0.000270414 | 0.000270414 | 0.000270414 | 0.000270414 | 0.000270414 | 0.000270414 | 0.000270414 | 0.000270414 | 0.000270414 | 0.000270414 | 0.000270414 | 0.000270414 | 0.000270414 | 0.000270414 | 0.000270414 | 0.000270414 | 0.000270414 | 0.000270414 | 0.000270414 | 0.000270414 | 0.000270414 | 0.000270414 | 0.000270414 | 0.000270414 | 0.000270414 | 0.000270414 | 0.000270414 | 0.000270414 | 0.000270414 | 0.000270414 | 0.000270414 | 0.000270414 | 0 | 0 | 0 | 0
1534 | 227.9491 | 0.0004461345 | 10 | 777 | -757 | 0 | 0 | 0 | 0 | 0.0004461345 | 0.0004461345 | 0.0004461345 | 0.0004461345 | 0.0004461345 | 0.0004461345 | 0.0004461345 | 0.0004461345 | 0.0004461345 | 0.0004461345 | 0.0004461345 | 0.0004461345 | 0.0004461345 | 0.0004461345 | 0.0004461345 | 0.0004461345 | 0.0004461345 | 0.0004461345 | 0.0004461345 | 0.0004461345 | 0.0004461345 | 0.0004461345 | 0.0004461345 | 0.0004461345 | 0.0004461345 | 0.0004461345 | 0.0004461345 | 0.0004461345 | 0.0004461345 | 0.0004461345 | 0.0004461345 | 0.0004461345 | 0.0004461345 | 0.0004461345 | 0.0004461345 | 0.0004461345 | 0.0004461345 | 0.0004461345 | 0.0004461345 | 0.0004461345 | 0.0004461345 | 0.0004461345 | 0.0004461345 | 0.0004461345 | 0.0004461345 | 0.0004461345 | 0.0004461345 | 0.0004461345 | 0.0004461345 | 0.0004461345 | 0.0004461345 | 0.0004461345 | 0.0004461345 | 0.0004461345 | 0.0004461345 | 0.0004461345 | 0.0004461345 | 0.0004461345 | 0 | 0 | 0
1409 | 437.6021 | 0.0008564604 | 20 | 724.5 | -684.5 | 0 | 0 | 0 | 0 | 0 | 0 | 0 | 0.0008564604 | 0.0008564604 | 0.0008564604 | 0.0008564604 | 0.0008564604 | 0.0008564604 | 0.0008564604 | 0.0008564604 | 0.0008564604 | 0.0008564604 | 0.0008564604 | 0.0008564604 | 0.0008564604 | 0.0008564604 | 0.0008564604 | 0.0008564604 | 0.0008564604 | 0.0008564604 | 0.0008564604 | 0.0008564604 | 0.0008564604 | 0.0008564604 | 0.0008564604 | 0.0008564604 | 0.0008564604 | 0.0008564604 | 0.0008564604 | 0.0008564604 | 0.0008564604 | 0.0008564604 | 0.0008564604 | 0.0008564604 | 0.0008564604 | 0.0008564604 | 0.0008564604 | 0.0008564604 | 0.0008564604 | 0.0008564604 | 0.0008564604 | 0.0008564604 | 0.0008564604 | 0.0008564604 | 0.0008564604 | 0.0008564604 | 0.0008564604 | 0.0008564604 | 0.0008564604 | 0.0008564604 | 0.0008564604 | 0.0008564604 | 0.0008564604 | 0.0008564604 | 0.0008564604 | 0 | 0 | 0 | 0 | 0
1407 | 665.864 | 0.001303207 | 30 | 733.5 | -673.5 | 0 | 0 | 0 | 0 | 0 | 0 | 0 | 0.001303207 | 0.001303207 | 0.001303207 | 0.001303207 | 0.001303207 | 0.001303207 | 0.001303207 | 0.001303207 | 0.001303207 | 0.001303207 | 0.001303207 | 0.001303207 | 0.001303207 | 0.001303207 | 0.001303207 | 0.001303207 | 0.001303207 | 0.001303207 | 0.001303207 | 0.001303207 | 0.001303207 | 0.001303207 | 0.001303207 | 0.001303207 | 0.001303207 | 0.001303207 | 0.001303207 | 0.001303207 | 0.001303207 | 0.001303207 | 0.001303207 | 0.001303207 | 0.001303207 | 0.001303207 | 0.001303207 | 0.001303207 | 0.001303207 | 0.001303207 | 0.001303207 | 0.001303207 | 0.001303207 | 0.001303207 | 0.001303207 | 0.001303207 | 0.001303207 | 0.001303207 | 0.001303207 | 0.001303207 | 0.001303207 | 0.001303207 | 0.001303207 | 0.001303207 | 0.001303207 | 0 | 0 | 0 | 0 | 0
1407 | 804.5883 | 0.001574714 | 40 | 743.5 | -663.5 | 0 | 0 | 0 | 0 | 0 | 0 | 0 | 0 | 0.001574714 | 0.001574714 | 0.001574714 | 0.001574714 | 0.001574714 | 0.001574714 | 0.001574714 | 0.001574714 | 0.001574714 | 0.001574714 | 0.001574714 | 0.001574714 | 0.001574714 | 0.001574714 | 0.001574714 | 0.001574714 | 0.001574714 | 0.001574714 | 0.001574714 | 0.001574714 | 0.001574714 | 0.001574714 | 0.001574714 | 0.001574714 | 0.001574714 | 0.001574714 | 0.001574714 | 0.001574714 | 0.001574714 | 0.001574714 | 0.001574714 | 0.001574714 | 0.001574714 | 0.001574714 | 0.001574714 | 0.001574714 | 0.001574714 | 0.001574714 | 0.001574714 | 0.001574714 | 0.001574714 | 0.001574714 | 0.001574714 | 0.001574714 | 0.001574714 | 0.001574714 | 0.001574714 | 0.001574714 | 0.001574714 | 0.001574714 | 0.001574714 | 0.001574714 | 0 | 0 | 0 | 0 | 0
1407 | 726.3786 | 0.001421644 | 30 | 733.5 | -673.5 | 0 | 0 | 0 | 0 | 0 | 0 | 0 | 0.001421644 | 0.001421644 | 0.001421644 | 0.001421644 | 0.001421644 | 0.001421644 | 0.001421644 | 0.001421644 | 0.001421644 | 0.001421644 | 0.001421644 | 0.001421644 | 0.001421644 | 0.001421644 | 0.001421644 | 0.001421644 | 0.001421644 | 0.001421644 | 0.001421644 | 0.001421644 | 0.001421644 | 0.001421644 | 0.001421644 | 0.001421644 | 0.001421644 | 0.001421644 | 0.001421644 | 0.001421644 | 0.001421644 | 0.001421644 | 0.001421644 | 0.001421644 | 0.001421644 | 0.001421644 | 0.001421644 | 0.001421644 | 0.001421644 | 0.001421644 | 0.001421644 | 0.001421644 | 0.001421644 | 0.001421644 | 0.001421644 | 0.001421644 | 0.001421644 | 0.001421644 | 0.001421644 | 0.001421644 | 0.001421644 | 0.001421644 | 0.001421644 | 0.001421644 | 0.001421644 | 0 | 0 | 0 | 0 | 0
1407 | 692.4859 | 0.001355311 | 20 | 723.5 | -683.5 | 0 | 0 | 0 | 0 | 0 | 0 | 0 | 0.001355311 | 0.001355311 | 0.001355311 | 0.001355311 | 0.001355311 | 0.001355311 | 0.001355311 | 0.001355311 | 0.001355311 | 0.001355311 | 0.001355311 | 0.001355311 | 0.001355311 | 0.001355311 | 0.001355311 | 0.001355311 | 0.001355311 | 0.001355311 | 0.001355311 | 0.001355311 | 0.001355311 | 0.001355311 | 0.001355311 | 0.001355311 | 0.001355311 | 0.001355311 | 0.001355311 | 0.001355311 | 0.001355311 | 0.001355311 | 0.001355311 | 0.001355311 | 0.001355311 | 0.001355311 | 0.001355311 | 0.001355311 | 0.001355311 | 0.001355311 | 0.001355311 | 0.001355311 | 0.001355311 | 0.001355311 | 0.001355311 | 0.001355311 | 0.001355311 | 0.001355311 | 0.001355311 | 0.001355311 | 0.001355311 | 0.001355311 | 0.001355311 | 0.001355311 | 0.001355311 | 0 | 0 | 0 | 0 | 0
1407 | 644.0503 | 0.001260514 | 10 | 713.5 | -693.5 | 0 | 0 | 0 | 0 | 0 | 0 | 0 | 0.001260514 | 0.001260514 | 0.001260514 | 0.001260514 | 0.001260514 | 0.001260514 | 0.001260514 | 0.001260514 | 0.001260514 | 0.001260514 | 0.001260514 | 0.001260514 | 0.001260514 | 0.001260514 | 0.001260514 | 0.001260514 | 0.001260514 | 0.001260514 | 0.001260514 | 0.001260514 | 0.001260514 | 0.001260514 | 0.001260514 | 0.001260514 | 0.001260514 | 0.001260514 | 0.001260514 | 0.001260514 | 0.001260514 | 0.001260514 | 0.001260514 | 0.001260514 | 0.001260514 | 0.001260514 | 0.001260514 | 0.001260514 | 0.001260514 | 0.001260514 | 0.001260514 | 0.001260514 | 0.001260514 | 0.001260514 | 0.001260514 | 0.001260514 | 0.001260514 | 0.001260514 | 0.001260514 | 0.001260514 | 0.001260514 | 0.001260514 | 0.001260514 | 0.001260514 | 0 | 0 | 0 | 0 | 0 | 0
1407 | 785.569 | 0.00153749 | 0 | 703.5 | -703.5 | 0 | 0 | 0 | 0 | 0 | 0 | 0.00153749 | 0.00153749 | 0.00153749 | 0.00153749 | 0.00153749 | 0.00153749 | 0.00153749 | 0.00153749 | 0.00153749 | 0.00153749 | 0.00153749 | 0.00153749 | 0.00153749 | 0.00153749 | 0.00153749 | 0.00153749 | 0.00153749 | 0.00153749 | 0.00153749 | 0.00153749 | 0.00153749 | 0.00153749 | 0.00153749 | 0.00153749 | 0.00153749 | 0.00153749 | 0.00153749 | 0.00153749 | 0.00153749 | 0.00153749 | 0.00153749 | 0.00153749 | 0.00153749 | 0.00153749 | 0.00153749 | 0.00153749 | 0.00153749 | 0.00153749 | 0.00153749 | 0.00153749 | 0.00153749 | 0.00153749 | 0.00153749 | 0.00153749 | 0.00153749 | 0.00153749 | 0.00153749 | 0.00153749 | 0.00153749 | 0.00153749 | 0.00153749 | 0.00153749 | 0.00153749 | 0 | 0 | 0 | 0 | 0 | 0
1407 | 733.6537 | 0.001435883 | -10 | 693.5 | -713.5 | 0 | 0 | 0 | 0 | 0 | 0 | 0.001435883 | 0.001435883 | 0.001435883 | 0.001435883 | 0.001435883 | 0.001435883 | 0.001435883 | 0.001435883 | 0.001435883 | 0.001435883 | 0.001435883 | 0.001435883 | 0.001435883 | 0.001435883 | 0.001435883 | 0.001435883 | 0.001435883 | 0.001435883 | 0.001435883 | 0.001435883 | 0.001435883 | 0.001435883 | 0.001435883 | 0.001435883 | 0.001435883 | 0.001435883 | 0.001435883 | 0.001435883 | 0.001435883 | 0.001435883 | 0.001435883 | 0.001435883 | 0.001435883 | 0.001435883 | 0.001435883 | 0.001435883 | 0.001435883 | 0.001435883 | 0.001435883 | 0.001435883 | 0.001435883 | 0.001435883 | 0.001435883 | 0.001435883 | 0.001435883 | 0.001435883 | 0.001435883 | 0.001435883 | 0.001435883 | 0.001435883 | 0.001435883 | 0.001435883 | 0 | 0 | 0 | 0 | 0 | 0 | 0
1407 | 793.4736 | 0.001552961 | -20 | 683.5 | -723.5 | 0 | 0 | 0 | 0 | 0 | 0.001552961 | 0.001552961 | 0.001552961 | 0.001552961 | 0.001552961 | 0.001552961 | 0.001552961 | 0.001552961 | 0.001552961 | 0.001552961 | 0.001552961 | 0.001552961 | 0.001552961 | 0.001552961 | 0.001552961 | 0.001552961 | 0.001552961 | 0.001552961 | 0.001552961 | 0.001552961 | 0.001552961 | 0.001552961 | 0.001552961 | 0.001552961 | 0.001552961 | 0.001552961 | 0.001552961 | 0.001552961 | 0.001552961 | 0.001552961 | 0.001552961 | 0.001552961 | 0.001552961 | 0.001552961 | 0.001552961 | 0.001552961 | 0.001552961 | 0.001552961 | 0.001552961 | 0.001552961 | 0.001552961 | 0.001552961 | 0.001552961 | 0.001552961 | 0.001552961 | 0.001552961 | 0.001552961 | 0.001552961 | 0.001552961 | 0.001552961 | 0.001552961 | 0.001552961 | 0.001552961 | 0 | 0 | 0 | 0 | 0 | 0 | 0
1407 | 749.0258 | 0.001465969 | -30 | 673.5 | -733.5 | 0 | 0 | 0 | 0 | 0 | 0.001465969 | 0.001465969 | 0.001465969 | 0.001465969 | 0.001465969 | 0.001465969 | 0.001465969 | 0.001465969 | 0.001465969 | 0.001465969 | 0.001465969 | 0.001465969 | 0.001465969 | 0.001465969 | 0.001465969 | 0.001465969 | 0.001465969 | 0.001465969 | 0.001465969 | 0.001465969 | 0.001465969 | 0.001465969 | 0.001465969 | 0.001465969 | 0.001465969 | 0.001465969 | 0.001465969 | 0.001465969 | 0.001465969 | 0.001465969 | 0.001465969 | 0.001465969 | 0.001465969 | 0.001465969 | 0.001465969 | 0.001465969 | 0.001465969 | 0.001465969 | 0.001465969 | 0.001465969 | 0.001465969 | 0.001465969 | 0.001465969 | 0.001465969 | 0.001465969 | 0.001465969 | 0.001465969 | 0.001465969 | 0.001465969 | 0.001465969 | 0.001465969 | 0.001465969 | 0.001465969 | 0 | 0 | 0 | 0 | 0 | 0 | 0
1407 | 768.3157 | 0.001503722 | -40 | 663.5 | -743.5 | 0 | 0 | 0 | 0 | 0 | 0.001503722 | 0.001503722 | 0.001503722 | 0.001503722 | 0.001503722 | 0.001503722 | 0.001503722 | 0.001503722 | 0.001503722 | 0.001503722 | 0.001503722 | 0.001503722 | 0.001503722 | 0.001503722 | 0.001503722 | 0.001503722 | 0.001503722 | 0.001503722 | 0.001503722 | 0.001503722 | 0.001503722 | 0.001503722 | 0.001503722 | 0.001503722 | 0.001503722 | 0.001503722 | 0.001503722 | 0.001503722 | 0.001503722 | 0.001503722 | 0.001503722 | 0.001503722 | 0.001503722 | 0.001503722 | 0.001503722 | 0.001503722 | 0.001503722 | 0.001503722 | 0.001503722 | 0.001503722 | 0.001503722 | 0.001503722 | 0.001503722 | 0.001503722 | 0.001503722 | 0.001503722 | 0.001503722 | 0.001503722 | 0.001503722 | 0.001503722 | 0.001503722 | 0.001503722 | 0 | 0 | 0 | 0 | 0 | 0 | 0 | 0
1407 | 664.1132 | 0.001299781 | -30 | 673.5 | -733.5 | 0 | 0 | 0 | 0 | 0 | 0.001299781 | 0.001299781 | 0.001299781 | 0.001299781 | 0.001299781 | 0.001299781 | 0.001299781 | 0.001299781 | 0.001299781 | 0.001299781 | 0.001299781 | 0.001299781 | 0.001299781 | 0.001299781 | 0.001299781 | 0.001299781 | 0.001299781 | 0.001299781 | 0.001299781 | 0.001299781 | 0.001299781 | 0.001299781 | 0.001299781 | 0.001299781 | 0.001299781 | 0.001299781 | 0.001299781 | 0.001299781 | 0.001299781 | 0.001299781 | 0.001299781 | 0.001299781 | 0.001299781 | 0.001299781 | 0.001299781 | 0.001299781 | 0.001299781 | 0.001299781 | 0.001299781 | 0.001299781 | 0.001299781 | 0.001299781 | 0.001299781 | 0.001299781 | 0.001299781 | 0.001299781 | 0.001299781 | 0.001299781 | 0.001299781 | 0.001299781 | 0.001299781 | 0.001299781 | 0.001299781 | 0 | 0 | 0 | 0 | 0 | 0 | 0
1407 | 728.9022 | 0.001426584 | -20 | 683.5 | -723.5 | 0 | 0 | 0 | 0 | 0 | 0.001426584 | 0.001426584 | 0.001426584 | 0.001426584 | 0.001426584 | 0.001426584 | 0.001426584 | 0.001426584 | 0.001426584 | 0.001426584 | 0.001426584 | 0.001426584 | 0.001426584 | 0.001426584 | 0.001426584 | 0.001426584 | 0.001426584 | 0.001426584 | 0.001426584 | 0.001426584 | 0.001426584 | 0.001426584 | 0.001426584 | 0.001426584 | 0.001426584 | 0.001426584 | 0.001426584 | 0.001426584 | 0.001426584 | 0.001426584 | 0.001426584 | 0.001426584 | 0.001426584 | 0.001426584 | 0.001426584 | 0.001426584 | 0.001426584 | 0.001426584 | 0.001426584 | 0.001426584 | 0.001426584 | 0.001426584 | 0.001426584 | 0.001426584 | 0.001426584 | 0.001426584 | 0.001426584 | 0.001426584 | 0.001426584 | 0.001426584 | 0.001426584 | 0.001426584 | 0.001426584 | 0 | 0 | 0 | 0 | 0 | 0 | 0
1391 | 922.7844 | 0.001806044 | -10 | 685.5 | -705.5 | 0 | 0 | 0 | 0 | 0 | 0 | 0.001806044 | 0.001806044 | 0.001806044 | 0.001806044 | 0.001806044 | 0.001806044 | 0.001806044 | 0.001806044 | 0.001806044 | 0.001806044 | 0.001806044 | 0.001806044 | 0.001806044 | 0.001806044 | 0.001806044 | 0.001806044 | 0.001806044 | 0.001806044 | 0.001806044 | 0.001806044 | 0.001806044 | 0.001806044 | 0.001806044 | 0.001806044 | 0.001806044 | 0.001806044 | 0.001806044 | 0.001806044 | 0.001806044 | 0.001806044 | 0.001806044 | 0.001806044 | 0.001806044 | 0.001806044 | 0.001806044 | 0.001806044 | 0.001806044 | 0.001806044 | 0.001806044 | 0.001806044 | 0.001806044 | 0.001806044 | 0.001806044 | 0.001806044 | 0.001806044 | 0.001806044 | 0.001806044 | 0.001806044 | 0.001806044 | 0.001806044 | 0.001806044 | 0.001806044 | 0 | 0 | 0 | 0 | 0 | 0 | 0
1391 | 646.6961 | 0.001265692 | 0 | 695.5 | -695.5 | 0 | 0 | 0 | 0 | 0 | 0 | 0.001265692 | 0.001265692 | 0.001265692 | 0.001265692 | 0.001265692 | 0.001265692 | 0.001265692 | 0.001265692 | 0.001265692 | 0.001265692 | 0.001265692 | 0.001265692 | 0.001265692 | 0.001265692 | 0.001265692 | 0.001265692 | 0.001265692 | 0.001265692 | 0.001265692 | 0.001265692 | 0.001265692 | 0.001265692 | 0.001265692 | 0.001265692 | 0.001265692 | 0.001265692 | 0.001265692 | 0.001265692 | 0.001265692 | 0.001265692 | 0.001265692 | 0.001265692 | 0.001265692 | 0.001265692 | 0.001265692 | 0.001265692 | 0.001265692 | 0.001265692 | 0.001265692 | 0.001265692 | 0.001265692 | 0.001265692 | 0.001265692 | 0.001265692 | 0.001265692 | 0.001265692 | 0.001265692 | 0.001265692 | 0.001265692 | 0.001265692 | 0.001265692 | 0.001265692 | 0.001265692 | 0 | 0 | 0 | 0 | 0 | 0
1391 | 619.6982 | 0.001212853 | 10 | 705.5 | -685.5 | 0 | 0 | 0 | 0 | 0 | 0 | 0 | 0.001212853 | 0.001212853 | 0.001212853 | 0.001212853 | 0.001212853 | 0.001212853 | 0.001212853 | 0.001212853 | 0.001212853 | 0.001212853 | 0.001212853 | 0.001212853 | 0.001212853 | 0.001212853 | 0.001212853 | 0.001212853 | 0.001212853 | 0.001212853 | 0.001212853 | 0.001212853 | 0.001212853 | 0.001212853 | 0.001212853 | 0.001212853 | 0.001212853 | 0.001212853 | 0.001212853 | 0.001212853 | 0.001212853 | 0.001212853 | 0.001212853 | 0.001212853 | 0.001212853 | 0.001212853 | 0.001212853 | 0.001212853 | 0.001212853 | 0.001212853 | 0.001212853 | 0.001212853 | 0.001212853 | 0.001212853 | 0.001212853 | 0.001212853 | 0.001212853 | 0.001212853 | 0.001212853 | 0.001212853 | 0.001212853 | 0.001212853 | 0.001212853 | 0.001212853 | 0 | 0 | 0 | 0 | 0 | 0
1391 | 667.4643 | 0.001306339 | 20 | 715.5 | -675.5 | 0 | 0 | 0 | 0 | 0 | 0 | 0 | 0.001306339 | 0.001306339 | 0.001306339 | 0.001306339 | 0.001306339 | 0.001306339 | 0.001306339 | 0.001306339 | 0.001306339 | 0.001306339 | 0.001306339 | 0.001306339 | 0.001306339 | 0.001306339 | 0.001306339 | 0.001306339 | 0.001306339 | 0.001306339 | 0.001306339 | 0.001306339 | 0.001306339 | 0.001306339 | 0.001306339 | 0.001306339 | 0.001306339 | 0.001306339 | 0.001306339 | 0.001306339 | 0.001306339 | 0.001306339 | 0.001306339 | 0.001306339 | 0.001306339 | 0.001306339 | 0.001306339 | 0.001306339 | 0.001306339 | 0.001306339 | 0.001306339 | 0.001306339 | 0.001306339 | 0.001306339 | 0.001306339 | 0.001306339 | 0.001306339 | 0.001306339 | 0.001306339 | 0.001306339 | 0.001306339 | 0.001306339 | 0.001306339 | 0.001306339 | 0 | 0 | 0 | 0 | 0 | 0
1391 | 657.4938 | 0.001286825 | 30 | 725.5 | -665.5 | 0 | 0 | 0 | 0 | 0 | 0 | 0 | 0 | 0.001286825 | 0.001286825 | 0.001286825 | 0.001286825 | 0.001286825 | 0.001286825 | 0.001286825 | 0.001286825 | 0.001286825 | 0.001286825 | 0.001286825 | 0.001286825 | 0.001286825 | 0.001286825 | 0.001286825 | 0.001286825 | 0.001286825 | 0.001286825 | 0.001286825 | 0.001286825 | 0.001286825 | 0.001286825 | 0.001286825 | 0.001286825 | 0.001286825 | 0.001286825 | 0.001286825 | 0.001286825 | 0.001286825 | 0.001286825 | 0.001286825 | 0.001286825 | 0.001286825 | 0.001286825 | 0.001286825 | 0.001286825 | 0.001286825 | 0.001286825 | 0.001286825 | 0.001286825 | 0.001286825 | 0.001286825 | 0.001286825 | 0.001286825 | 0.001286825 | 0.001286825 | 0.001286825 | 0.001286825 | 0.001286825 | 0.001286825 | 0.001286825 | 0.001286825 | 0 | 0 | 0 | 0 | 0
1344 | 835.874 | 0.001635945 | 40 | 712 | -632 | 0 | 0 | 0 | 0 | 0 | 0 | 0 | 0 | 0 | 0.001635945 | 0.001635945 | 0.001635945 | 0.001635945 | 0.001635945 | 0.001635945 | 0.001635945 | 0.001635945 | 0.001635945 | 0.001635945 | 0.001635945 | 0.001635945 | 0.001635945 | 0.001635945 | 0.001635945 | 0.001635945 | 0.001635945 | 0.001635945 | 0.001635945 | 0.001635945 | 0.001635945 | 0.001635945 | 0.001635945 | 0.001635945 | 0.001635945 | 0.001635945 | 0.001635945 | 0.001635945 | 0.001635945 | 0.001635945 | 0.001635945 | 0.001635945 | 0.001635945 | 0.001635945 | 0.001635945 | 0.001635945 | 0.001635945 | 0.001635945 | 0.001635945 | 0.001635945 | 0.001635945 | 0.001635945 | 0.001635945 | 0.001635945 | 0.001635945 | 0.001635945 | 0.001635945 | 0.001635945 | 0.001635945 | 0.001635945 | 0 | 0 | 0 | 0 | 0 | 0
1344 | 686.3246 | 0.001343252 | 30 | 702 | -642 | 0 | 0 | 0 | 0 | 0 | 0 | 0 | 0 | 0.001343252 | 0.001343252 | 0.001343252 | 0.001343252 | 0.001343252 | 0.001343252 | 0.001343252 | 0.001343252 | 0.001343252 | 0.001343252 | 0.001343252 | 0.001343252 | 0.001343252 | 0.001343252 | 0.001343252 | 0.001343252 | 0.001343252 | 0.001343252 | 0.001343252 | 0.001343252 | 0.001343252 | 0.001343252 | 0.001343252 | 0.001343252 | 0.001343252 | 0.001343252 | 0.001343252 | 0.001343252 | 0.001343252 | 0.001343252 | 0.001343252 | 0.001343252 | 0.001343252 | 0.001343252 | 0.001343252 | 0.001343252 | 0.001343252 | 0.001343252 | 0.001343252 | 0.001343252 | 0.001343252 | 0.001343252 | 0.001343252 | 0.001343252 | 0.001343252 | 0.001343252 | 0.001343252 | 0.001343252 | 0.001343252 | 0.001343252 | 0.001343252 | 0 | 0 | 0 | 0 | 0 | 0
1338 | 560.1129 | 0.001096235 | 20 | 689 | -649 | 0 | 0 | 0 | 0 | 0 | 0 | 0 | 0 | 0.001096235 | 0.001096235 | 0.001096235 | 0.001096235 | 0.001096235 | 0.001096235 | 0.001096235 | 0.001096235 | 0.001096235 | 0.001096235 | 0.001096235 | 0.001096235 | 0.001096235 | 0.001096235 | 0.001096235 | 0.001096235 | 0.001096235 | 0.001096235 | 0.001096235 | 0.001096235 | 0.001096235 | 0.001096235 | 0.001096235 | 0.001096235 | 0.001096235 | 0.001096235 | 0.001096235 | 0.001096235 | 0.001096235 | 0.001096235 | 0.001096235 | 0.001096235 | 0.001096235 | 0.001096235 | 0.001096235 | 0.001096235 | 0.001096235 | 0.001096235 | 0.001096235 | 0.001096235 | 0.001096235 | 0.001096235 | 0.001096235 | 0.001096235 | 0.001096235 | 0.001096235 | 0.001096235 | 0.001096235 | 0.001096235 | 0.001096235 | 0 | 0 | 0 | 0 | 0 | 0 | 0
1338 | 649.0017 | 0.001270205 | 10 | 679 | -659 | 0 | 0 | 0 | 0 | 0 | 0 | 0 | 0 | 0.001270205 | 0.001270205 | 0.001270205 | 0.001270205 | 0.001270205 | 0.001270205 | 0.001270205 | 0.001270205 | 0.001270205 | 0.001270205 | 0.001270205 | 0.001270205 | 0.001270205 | 0.001270205 | 0.001270205 | 0.001270205 | 0.001270205 | 0.001270205 | 0.001270205 | 0.001270205 | 0.001270205 | 0.001270205 | 0.001270205 | 0.001270205 | 0.001270205 | 0.001270205 | 0.001270205 | 0.001270205 | 0.001270205 | 0.001270205 | 0.001270205 | 0.001270205 | 0.001270205 | 0.001270205 | 0.001270205 | 0.001270205 | 0.001270205 | 0.001270205 | 0.001270205 | 0.001270205 | 0.001270205 | 0.001270205 | 0.001270205 | 0.001270205 | 0.001270205 | 0.001270205 | 0.001270205 | 0.001270205 | 0.001270205 | 0.001270205 | 0 | 0 | 0 | 0 | 0 | 0 | 0
1338 | 582.6723 | 0.001140387 | 0 | 669 | -669 | 0 | 0 | 0 | 0 | 0 | 0 | 0 | 0.001140387 | 0.001140387 | 0.001140387 | 0.001140387 | 0.001140387 | 0.001140387 | 0.001140387 | 0.001140387 | 0.001140387 | 0.001140387 | 0.001140387 | 0.001140387 | 0.001140387 | 0.001140387 | 0.001140387 | 0.001140387 | 0.001140387 | 0.001140387 | 0.001140387 | 0.001140387 | 0.001140387 | 0.001140387 | 0.001140387 | 0.001140387 | 0.001140387 | 0.001140387 | 0.001140387 | 0.001140387 | 0.001140387 | 0.001140387 | 0.001140387 | 0.001140387 | 0.001140387 | 0.001140387 | 0.001140387 | 0.001140387 | 0.001140387 | 0.001140387 | 0.001140387 | 0.001140387 | 0.001140387 | 0.001140387 | 0.001140387 | 0.001140387 | 0.001140387 | 0.001140387 | 0.001140387 | 0.001140387 | 0.001140387 | 0.001140387 | 0.001140387 | 0 | 0 | 0 | 0 | 0 | 0 | 0
1338 | 623.9425 | 0.00122116 | -10 | 659 | -679 | 0 | 0 | 0 | 0 | 0 | 0 | 0 | 0.00122116 | 0.00122116 | 0.00122116 | 0.00122116 | 0.00122116 | 0.00122116 | 0.00122116 | 0.00122116 | 0.00122116 | 0.00122116 | 0.00122116 | 0.00122116 | 0.00122116 | 0.00122116 | 0.00122116 | 0.00122116 | 0.00122116 | 0.00122116 | 0.00122116 | 0.00122116 | 0.00122116 | 0.00122116 | 0.00122116 | 0.00122116 | 0.00122116 | 0.00122116 | 0.00122116 | 0.00122116 | 0.00122116 | 0.00122116 | 0.00122116 | 0.00122116 | 0.00122116 | 0.00122116 | 0.00122116 | 0.00122116 | 0.00122116 | 0.00122116 | 0.00122116 | 0.00122116 | 0.00122116 | 0.00122116 | 0.00122116 | 0.00122116 | 0.00122116 | 0.00122116 | 0.00122116 | 0.00122116 | 0.00122116 | 0.00122116 | 0 | 0 | 0 | 0 | 0 | 0 | 0 | 0
1317 | 806.0342 | 0.001577544 | -20 | 638.5 | -678.5 | 0 | 0 | 0 | 0 | 0 | 0 | 0 | 0.001577544 | 0.001577544 | 0.001577544 | 0.001577544 | 0.001577544 | 0.001577544 | 0.001577544 | 0.001577544 | 0.001577544 | 0.001577544 | 0.001577544 | 0.001577544 | 0.001577544 | 0.001577544 | 0.001577544 | 0.001577544 | 0.001577544 | 0.001577544 | 0.001577544 | 0.001577544 | 0.001577544 | 0.001577544 | 0.001577544 | 0.001577544 | 0.001577544 | 0.001577544 | 0.001577544 | 0.001577544 | 0.001577544 | 0.001577544 | 0.001577544 | 0.001577544 | 0.001577544 | 0.001577544 | 0.001577544 | 0.001577544 | 0.001577544 | 0.001577544 | 0.001577544 | 0.001577544 | 0.001577544 | 0.001577544 | 0.001577544 | 0.001577544 | 0.001577544 | 0.001577544 | 0.001577544 | 0.001577544 | 0.001577544 | 0 | 0 | 0 | 0 | 0 | 0 | 0 | 0 | 0
1297 | 439.0246 | 0.0008592445 | -30 | 618.5 | -678.5 | 0 | 0 | 0 | 0 | 0 | 0 | 0 | 0.0008592445 | 0.0008592445 | 0.0008592445 | 0.0008592445 | 0.0008592445 | 0.0008592445 | 0.0008592445 | 0.0008592445 | 0.0008592445 | 0.0008592445 | 0.0008592445 | 0.0008592445 | 0.0008592445 | 0.0008592445 | 0.0008592445 | 0.0008592445 | 0.0008592445 | 0.0008592445 | 0.0008592445 | 0.0008592445 | 0.0008592445 | 0.0008592445 | 0.0008592445 | 0.0008592445 | 0.0008592445 | 0.0008592445 | 0.0008592445 | 0.0008592445 | 0.0008592445 | 0.0008592445 | 0.0008592445 | 0.0008592445 | 0.0008592445 | 0.0008592445 | 0.0008592445 | 0.0008592445 | 0.0008592445 | 0.0008592445 | 0.0008592445 | 0.0008592445 | 0.0008592445 | 0.0008592445 | 0.0008592445 | 0.0008592445 | 0.0008592445 | 0.0008592445 | 0.0008592445 | 0.0008592445 | 0.0008592445 | 0 | 0 | 0 | 0 | 0 | 0 | 0 | 0 | 0
1297 | 433.821 | 0.0008490603 | -40 | 608.5 | -688.5 | 0 | 0 | 0 | 0 | 0 | 0 | 0 | 0.0008490603 | 0.0008490603 | 0.0008490603 | 0.0008490603 | 0.0008490603 | 0.0008490603 | 0.0008490603 | 0.0008490603 | 0.0008490603 | 0.0008490603 | 0.0008490603 | 0.0008490603 | 0.0008490603 | 0.0008490603 | 0.0008490603 | 0.0008490603 | 0.0008490603 | 0.0008490603 | 0.0008490603 | 0.0008490603 | 0.0008490603 | 0.0008490603 | 0.0008490603 | 0.0008490603 | 0.0008490603 | 0.0008490603 | 0.0008490603 | 0.0008490603 | 0.0008490603 | 0.0008490603 | 0.0008490603 | 0.0008490603 | 0.0008490603 | 0.0008490603 | 0.0008490603 | 0.0008490603 | 0.0008490603 | 0.0008490603 | 0.0008490603 | 0.0008490603 | 0.0008490603 | 0.0008490603 | 0.0008490603 | 0.0008490603 | 0.0008490603 | 0.0008490603 | 0.0008490603 | 0.0008490603 | 0 | 0 | 0 | 0 | 0 | 0 | 0 | 0 | 0 | 0
1297 | 414.0988 | 0.0008104605 | -30 | 618.5 | -678.5 | 0 | 0 | 0 | 0 | 0 | 0 | 0 | 0.0008104605 | 0.0008104605 | 0.0008104605 | 0.0008104605 | 0.0008104605 | 0.0008104605 | 0.0008104605 | 0.0008104605 | 0.0008104605 | 0.0008104605 | 0.0008104605 | 0.0008104605 | 0.0008104605 | 0.0008104605 | 0.0008104605 | 0.0008104605 | 0.0008104605 | 0.0008104605 | 0.0008104605 | 0.0008104605 | 0.0008104605 | 0.0008104605 | 0.0008104605 | 0.0008104605 | 0.0008104605 | 0.0008104605 | 0.0008104605 | 0.0008104605 | 0.0008104605 | 0.0008104605 | 0.0008104605 | 0.0008104605 | 0.0008104605 | 0.0008104605 | 0.0008104605 | 0.0008104605 | 0.0008104605 | 0.0008104605 | 0.0008104605 | 0.0008104605 | 0.0008104605 | 0.0008104605 | 0.0008104605 | 0.0008104605 | 0.0008104605 | 0.0008104605 | 0.0008104605 | 0.0008104605 | 0.0008104605 | 0 | 0 | 0 | 0 | 0 | 0 | 0 | 0 | 0
1297 | 403.3045 | 0.0007893344 | -20 | 628.5 | -668.5 | 0 | 0 | 0 | 0 | 0 | 0 | 0 | 0.0007893344 | 0.0007893344 | 0.0007893344 | 0.0007893344 | 0.0007893344 | 0.0007893344 | 0.0007893344 | 0.0007893344 | 0.0007893344 | 0.0007893344 | 0.0007893344 | 0.0007893344 | 0.0007893344 | 0.0007893344 | 0.0007893344 | 0.0007893344 | 0.0007893344 | 0.0007893344 | 0.0007893344 | 0.0007893344 | 0.0007893344 | 0.0007893344 | 0.0007893344 | 0.0007893344 | 0.0007893344 | 0.0007893344 | 0.0007893344 | 0.0007893344 | 0.0007893344 | 0.0007893344 | 0.0007893344 | 0.0007893344 | 0.0007893344 | 0.0007893344 | 0.0007893344 | 0.0007893344 | 0.0007893344 | 0.0007893344 | 0.0007893344 | 0.0007893344 | 0.0007893344 | 0.0007893344 | 0.0007893344 | 0.0007893344 | 0.0007893344 | 0.0007893344 | 0.0007893344 | 0.0007893344 | 0.0007893344 | 0 | 0 | 0 | 0 | 0 | 0 | 0 | 0 | 0
1297 | 376.856 | 0.0007375702 | -10 | 638.5 | -658.5 | 0 | 0 | 0 | 0 | 0 | 0 | 0 | 0 | 0.0007375702 | 0.0007375702 | 0.0007375702 | 0.0007375702 | 0.0007375702 | 0.0007375702 | 0.0007375702 | 0.0007375702 | 0.0007375702 | 0.0007375702 | 0.0007375702 | 0.0007375702 | 0.0007375702 | 0.0007375702 | 0.0007375702 | 0.0007375702 | 0.0007375702 | 0.0007375702 | 0.0007375702 | 0.0007375702 | 0.0007375702 | 0.0007375702 | 0.0007375702 | 0.0007375702 | 0.0007375702 | 0.0007375702 | 0.0007375702 | 0.0007375702 | 0.0007375702 | 0.0007375702 | 0.0007375702 | 0.0007375702 | 0.0007375702 | 0.0007375702 | 0.0007375702 | 0.0007375702 | 0.0007375702 | 0.0007375702 | 0.0007375702 | 0.0007375702 | 0.0007375702 | 0.0007375702 | 0.0007375702 | 0.0007375702 | 0.0007375702 | 0.0007375702 | 0.0007375702 | 0.0007375702 | 0 | 0 | 0 | 0 | 0 | 0 | 0 | 0 | 0
1297 | 431.0818 | 0.0008436991 | 0 | 648.5 | -648.5 | 0 | 0 | 0 | 0 | 0 | 0 | 0 | 0 | 0.0008436991 | 0.0008436991 | 0.0008436991 | 0.0008436991 | 0.0008436991 | 0.0008436991 | 0.0008436991 | 0.0008436991 | 0.0008436991 | 0.0008436991 | 0.0008436991 | 0.0008436991 | 0.0008436991 | 0.0008436991 | 0.0008436991 | 0.0008436991 | 0.0008436991 | 0.0008436991 | 0.0008436991 | 0.0008436991 | 0.0008436991 | 0.0008436991 | 0.0008436991 | 0.0008436991 | 0.0008436991 | 0.0008436991 | 0.0008436991 | 0.0008436991 | 0.0008436991 | 0.0008436991 | 0.0008436991 | 0.0008436991 | 0.0008436991 | 0.0008436991 | 0.0008436991 | 0.0008436991 | 0.0008436991 | 0.0008436991 | 0.0008436991 | 0.0008436991 | 0.0008436991 | 0.0008436991 | 0.0008436991 | 0.0008436991 | 0.0008436991 | 0.0008436991 | 0.0008436991 | 0.0008436991 | 0.0008436991 | 0 | 0 | 0 | 0 | 0 | 0 | 0 | 0
1297 | 389.4009 | 0.0007621226 | 10 | 658.5 | -638.5 | 0 | 0 | 0 | 0 | 0 | 0 | 0 | 0 | 0 | 0.0007621226 | 0.0007621226 | 0.0007621226 | 0.0007621226 | 0.0007621226 | 0.0007621226 | 0.0007621226 | 0.0007621226 | 0.0007621226 | 0.0007621226 | 0.0007621226 | 0.0007621226 | 0.0007621226 | 0.0007621226 | 0.0007621226 | 0.0007621226 | 0.0007621226 | 0.0007621226 | 0.0007621226 | 0.0007621226 | 0.0007621226 | 0.0007621226 | 0.0007621226 | 0.0007621226 | 0.0007621226 | 0.0007621226 | 0.0007621226 | 0.0007621226 | 0.0007621226 | 0.0007621226 | 0.0007621226 | 0.0007621226 | 0.0007621226 | 0.0007621226 | 0.0007621226 | 0.0007621226 | 0.0007621226 | 0.0007621226 | 0.0007621226 | 0.0007621226 | 0.0007621226 | 0.0007621226 | 0.0007621226 | 0.0007621226 | 0.0007621226 | 0.0007621226 | 0.0007621226 | 0.0007621226 | 0 | 0 | 0 | 0 | 0 | 0 | 0 | 0
1287 | 766.6332 | 0.001500429 | 20 | 663.5 | -623.5 | 0 | 0 | 0 | 0 | 0 | 0 | 0 | 0 | 0 | 0.001500429 | 0.001500429 | 0.001500429 | 0.001500429 | 0.001500429 | 0.001500429 | 0.001500429 | 0.001500429 | 0.001500429 | 0.001500429 | 0.001500429 | 0.001500429 | 0.001500429 | 0.001500429 | 0.001500429 | 0.001500429 | 0.001500429 | 0.001500429 | 0.001500429 | 0.001500429 | 0.001500429 | 0.001500429 | 0.001500429 | 0.001500429 | 0.001500429 | 0.001500429 | 0.001500429 | 0.001500429 | 0.001500429 | 0.001500429 | 0.001500429 | 0.001500429 | 0.001500429 | 0.001500429 | 0.001500429 | 0.001500429 | 0.001500429 | 0.001500429 | 0.001500429 | 0.001500429 | 0.001500429 | 0.001500429 | 0.001500429 | 0.001500429 | 0.001500429 | 0.001500429 | 0.001500429 | 0.001500429 | 0 | 0 | 0 | 0 | 0 | 0 | 0 | 0
1287 | 698.4277 | 0.00136694 | 30 | 673.5 | -613.5 | 0 | 0 | 0 | 0 | 0 | 0 | 0 | 0 | 0 | 0 | 0.00136694 | 0.00136694 | 0.00136694 | 0.00136694 | 0.00136694 | 0.00136694 | 0.00136694 | 0.00136694 | 0.00136694 | 0.00136694 | 0.00136694 | 0.00136694 | 0.00136694 | 0.00136694 | 0.00136694 | 0.00136694 | 0.00136694 | 0.00136694 | 0.00136694 | 0.00136694 | 0.00136694 | 0.00136694 | 0.00136694 | 0.00136694 | 0.00136694 | 0.00136694 | 0.00136694 | 0.00136694 | 0.00136694 | 0.00136694 | 0.00136694 | 0.00136694 | 0.00136694 | 0.00136694 | 0.00136694 | 0.00136694 | 0.00136694 | 0.00136694 | 0.00136694 | 0.00136694 | 0.00136694 | 0.00136694 | 0.00136694 | 0.00136694 | 0.00136694 | 0.00136694 | 0.00136694 | 0.00136694 | 0 | 0 | 0 | 0 | 0 | 0 | 0
1247 | 727.3374 | 0.001423521 | 40 | 663.5 | -583.5 | 0 | 0 | 0 | 0 | 0 | 0 | 0 | 0 | 0 | 0 | 0 | 0.001423521 | 0.001423521 | 0.001423521 | 0.001423521 | 0.001423521 | 0.001423521 | 0.001423521 | 0.001423521 | 0.001423521 | 0.001423521 | 0.001423521 | 0.001423521 | 0.001423521 | 0.001423521 | 0.001423521 | 0.001423521 | 0.001423521 | 0.001423521 | 0.001423521 | 0.001423521 | 0.001423521 | 0.001423521 | 0.001423521 | 0.001423521 | 0.001423521 | 0.001423521 | 0.001423521 | 0.001423521 | 0.001423521 | 0.001423521 | 0.001423521 | 0.001423521 | 0.001423521 | 0.001423521 | 0.001423521 | 0.001423521 | 0.001423521 | 0.001423521 | 0.001423521 | 0.001423521 | 0.001423521 | 0.001423521 | 0.001423521 | 0.001423521 | 0.001423521 | 0.001423521 | 0 | 0 | 0 | 0 | 0 | 0 | 0 | 0
1247 | 728.9395 | 0.001426657 | 30 | 653.5 | -593.5 | 0 | 0 | 0 | 0 | 0 | 0 | 0 | 0 | 0 | 0 | 0.001426657 | 0.001426657 | 0.001426657 | 0.001426657 | 0.001426657 | 0.001426657 | 0.001426657 | 0.001426657 | 0.001426657 | 0.001426657 | 0.001426657 | 0.001426657 | 0.001426657 | 0.001426657 | 0.001426657 | 0.001426657 | 0.001426657 | 0.001426657 | 0.001426657 | 0.001426657 | 0.001426657 | 0.001426657 | 0.001426657 | 0.001426657 | 0.001426657 | 0.001426657 | 0.001426657 | 0.001426657 | 0.001426657 | 0.001426657 | 0.001426657 | 0.001426657 | 0.001426657 | 0.001426657 | 0.001426657 | 0.001426657 | 0.001426657 | 0.001426657 | 0.001426657 | 0.001426657 | 0.001426657 | 0.001426657 | 0.001426657 | 0.001426657 | 0.001426657 | 0.001426657 | 0.001426657 | 0 | 0 | 0 | 0 | 0 | 0 | 0 | 0
1245 | 731.7666 | 0.00143219 | 20 | 642.5 | -602.5 | 0 | 0 | 0 | 0 | 0 | 0 | 0 | 0 | 0 | 0 | 0.00143219 | 0.00143219 | 0.00143219 | 0.00143219 | 0.00143219 | 0.00143219 | 0.00143219 | 0.00143219 | 0.00143219 | 0.00143219 | 0.00143219 | 0.00143219 | 0.00143219 | 0.00143219 | 0.00143219 | 0.00143219 | 0.00143219 | 0.00143219 | 0.00143219 | 0.00143219 | 0.00143219 | 0.00143219 | 0.00143219 | 0.00143219 | 0.00143219 | 0.00143219 | 0.00143219 | 0.00143219 | 0.00143219 | 0.00143219 | 0.00143219 | 0.00143219 | 0.00143219 | 0.00143219 | 0.00143219 | 0.00143219 | 0.00143219 | 0.00143219 | 0.00143219 | 0.00143219 | 0.00143219 | 0.00143219 | 0.00143219 | 0.00143219 | 0.00143219 | 0.00143219 | 0.00143219 | 0 | 0 | 0 | 0 | 0 | 0 | 0 | 0
1245 | 701.996 | 0.001373924 | 10 | 632.5 | -612.5 | 0 | 0 | 0 | 0 | 0 | 0 | 0 | 0 | 0 | 0 | 0.001373924 | 0.001373924 | 0.001373924 | 0.001373924 | 0.001373924 | 0.001373924 | 0.001373924 | 0.001373924 | 0.001373924 | 0.001373924 | 0.001373924 | 0.001373924 | 0.001373924 | 0.001373924 | 0.001373924 | 0.001373924 | 0.001373924 | 0.001373924 | 0.001373924 | 0.001373924 | 0.001373924 | 0.001373924 | 0.001373924 | 0.001373924 | 0.001373924 | 0.001373924 | 0.001373924 | 0.001373924 | 0.001373924 | 0.001373924 | 0.001373924 | 0.001373924 | 0.001373924 | 0.001373924 | 0.001373924 | 0.001373924 | 0.001373924 | 0.001373924 | 0.001373924 | 0.001373924 | 0.001373924 | 0.001373924 | 0.001373924 | 0.001373924 | 0.001373924 | 0.001373924 | 0 | 0 | 0 | 0 | 0 | 0 | 0 | 0 | 0
1245 | 827.5463 | 0.001619647 | 0 | 622.5 | -622.5 | 0 | 0 | 0 | 0 | 0 | 0 | 0 | 0 | 0 | 0.001619647 | 0.001619647 | 0.001619647 | 0.001619647 | 0.001619647 | 0.001619647 | 0.001619647 | 0.001619647 | 0.001619647 | 0.001619647 | 0.001619647 | 0.001619647 | 0.001619647 | 0.001619647 | 0.001619647 | 0.001619647 | 0.001619647 | 0.001619647 | 0.001619647 | 0.001619647 | 0.001619647 | 0.001619647 | 0.001619647 | 0.001619647 | 0.001619647 | 0.001619647 | 0.001619647 | 0.001619647 | 0.001619647 | 0.001619647 | 0.001619647 | 0.001619647 | 0.001619647 | 0.001619647 | 0.001619647 | 0.001619647 | 0.001619647 | 0.001619647 | 0.001619647 | 0.001619647 | 0.001619647 | 0.001619647 | 0.001619647 | 0.001619647 | 0.001619647 | 0.001619647 | 0.001619647 | 0 | 0 | 0 | 0 | 0 | 0 | 0 | 0 | 0
1245 | 700.3072 | 0.001370618 | -10 | 612.5 | -632.5 | 0 | 0 | 0 | 0 | 0 | 0 | 0 | 0 | 0 | 0.001370618 | 0.001370618 | 0.001370618 | 0.001370618 | 0.001370618 | 0.001370618 | 0.001370618 | 0.001370618 | 0.001370618 | 0.001370618 | 0.001370618 | 0.001370618 | 0.001370618 | 0.001370618 | 0.001370618 | 0.001370618 | 0.001370618 | 0.001370618 | 0.001370618 | 0.001370618 | 0.001370618 | 0.001370618 | 0.001370618 | 0.001370618 | 0.001370618 | 0.001370618 | 0.001370618 | 0.001370618 | 0.001370618 | 0.001370618 | 0.001370618 | 0.001370618 | 0.001370618 | 0.001370618 | 0.001370618 | 0.001370618 | 0.001370618 | 0.001370618 | 0.001370618 | 0.001370618 | 0.001370618 | 0.001370618 | 0.001370618 | 0.001370618 | 0.001370618 | 0.001370618 | 0 | 0 | 0 | 0 | 0 | 0 | 0 | 0 | 0 | 0
1245 | 759.9661 | 0.001487381 | -20 | 602.5 | -642.5 | 0 | 0 | 0 | 0 | 0 | 0 | 0 | 0 | 0.001487381 | 0.001487381 | 0.001487381 | 0.001487381 | 0.001487381 | 0.001487381 | 0.001487381 | 0.001487381 | 0.001487381 | 0.001487381 | 0.001487381 | 0.001487381 | 0.001487381 | 0.001487381 | 0.001487381 | 0.001487381 | 0.001487381 | 0.001487381 | 0.001487381 | 0.001487381 | 0.001487381 | 0.001487381 | 0.001487381 | 0.001487381 | 0.001487381 | 0.001487381 | 0.001487381 | 0.001487381 | 0.001487381 | 0.001487381 | 0.001487381 | 0.001487381 | 0.001487381 | 0.001487381 | 0.001487381 | 0.001487381 | 0.001487381 | 0.001487381 | 0.001487381 | 0.001487381 | 0.001487381 | 0.001487381 | 0.001487381 | 0.001487381 | 0.001487381 | 0.001487381 | 0.001487381 | 0 | 0 | 0 | 0 | 0 | 0 | 0 | 0 | 0 | 0
1245 | 774.2494 | 0.001515336 | -30 | 592.5 | -652.5 | 0 | 0 | 0 | 0 | 0 | 0 | 0 | 0 | 0.001515336 | 0.001515336 | 0.001515336 | 0.001515336 | 0.001515336 | 0.001515336 | 0.001515336 | 0.001515336 | 0.001515336 | 0.001515336 | 0.001515336 | 0.001515336 | 0.001515336 | 0.001515336 | 0.001515336 | 0.001515336 | 0.001515336 | 0.001515336 | 0.001515336 | 0.001515336 | 0.001515336 | 0.001515336 | 0.001515336 | 0.001515336 | 0.001515336 | 0.001515336 | 0.001515336 | 0.001515336 | 0.001515336 | 0.001515336 | 0.001515336 | 0.001515336 | 0.001515336 | 0.001515336 | 0.001515336 | 0.001515336 | 0.001515336 | 0.001515336 | 0.001515336 | 0.001515336 | 0.001515336 | 0.001515336 | 0.001515336 | 0.001515336 | 0.001515336 | 0.001515336 | 0.001515336 | 0 | 0 | 0 | 0 | 0 | 0 | 0 | 0 | 0 | 0
1245 | 702.0869 | 0.001374101 | -40 | 582.5 | -662.5 | 0 | 0 | 0 | 0 | 0 | 0 | 0 | 0 | 0.001374101 | 0.001374101 | 0.001374101 | 0.001374101 | 0.001374101 | 0.001374101 | 0.001374101 | 0.001374101 | 0.001374101 | 0.001374101 | 0.001374101 | 0.001374101 | 0.001374101 | 0.001374101 | 0.001374101 | 0.001374101 | 0.001374101 | 0.001374101 | 0.001374101 | 0.001374101 | 0.001374101 | 0.001374101 | 0.001374101 | 0.001374101 | 0.001374101 | 0.001374101 | 0.001374101 | 0.001374101 | 0.001374101 | 0.001374101 | 0.001374101 | 0.001374101 | 0.001374101 | 0.001374101 | 0.001374101 | 0.001374101 | 0.001374101 | 0.001374101 | 0.001374101 | 0.001374101 | 0.001374101 | 0.001374101 | 0.001374101 | 0.001374101 | 0.001374101 | 0.001374101 | 0 | 0 | 0 | 0 | 0 | 0 | 0 | 0 | 0 | 0 | 0
1245 | 748.9189 | 0.00146576 | -30 | 592.5 | -652.5 | 0 | 0 | 0 | 0 | 0 | 0 | 0 | 0 | 0.00146576 | 0.00146576 | 0.00146576 | 0.00146576 | 0.00146576 | 0.00146576 | 0.00146576 | 0.00146576 | 0.00146576 | 0.00146576 | 0.00146576 | 0.00146576 | 0.00146576 | 0.00146576 | 0.00146576 | 0.00146576 | 0.00146576 | 0.00146576 | 0.00146576 | 0.00146576 | 0.00146576 | 0.00146576 | 0.00146576 | 0.00146576 | 0.00146576 | 0.00146576 | 0.00146576 | 0.00146576 | 0.00146576 | 0.00146576 | 0.00146576 | 0.00146576 | 0.00146576 | 0.00146576 | 0.00146576 | 0.00146576 | 0.00146576 | 0.00146576 | 0.00146576 | 0.00146576 | 0.00146576 | 0.00146576 | 0.00146576 | 0.00146576 | 0.00146576 | 0.00146576 | 0.00146576 | 0 | 0 | 0 | 0 | 0 | 0 | 0 | 0 | 0 | 0
1245 | 735.268 | 0.001439043 | -20 | 602.5 | -642.5 | 0 | 0 | 0 | 0 | 0 | 0 | 0 | 0 | 0.001439043 | 0.001439043 | 0.001439043 | 0.001439043 | 0.001439043 | 0.001439043 | 0.001439043 | 0.001439043 | 0.001439043 | 0.001439043 | 0.001439043 | 0.001439043 | 0.001439043 | 0.001439043 | 0.001439043 | 0.001439043 | 0.001439043 | 0.001439043 | 0.001439043 | 0.001439043 | 0.001439043 | 0.001439043 | 0.001439043 | 0.001439043 | 0.001439043 | 0.001439043 | 0.001439043 | 0.001439043 | 0.001439043 | 0.001439043 | 0.001439043 | 0.001439043 | 0.001439043 | 0.001439043 | 0.001439043 | 0.001439043 | 0.001439043 | 0.001439043 | 0.001439043 | 0.001439043 | 0.001439043 | 0.001439043 | 0.001439043 | 0.001439043 | 0.001439043 | 0.001439043 | 0.001439043 | 0 | 0 | 0 | 0 | 0 | 0 | 0 | 0 | 0 | 0
1245 | 769.3516 | 0.00150575 | -10 | 612.5 | -632.5 | 0 | 0 | 0 | 0 | 0 | 0 | 0 | 0 | 0 | 0.00150575 | 0.00150575 | 0.00150575 | 0.00150575 | 0.00150575 | 0.00150575 | 0.00150575 | 0.00150575 | 0.00150575 | 0.00150575 | 0.00150575 | 0.00150575 | 0.00150575 | 0.00150575 | 0.00150575 | 0.00150575 | 0.00150575 | 0.00150575 | 0.00150575 | 0.00150575 | 0.00150575 | 0.00150575 | 0.00150575 | 0.00150575 | 0.00150575 | 0.00150575 | 0.00150575 | 0.00150575 | 0.00150575 | 0.00150575 | 0.00150575 | 0.00150575 | 0.00150575 | 0.00150575 | 0.00150575 | 0.00150575 | 0.00150575 | 0.00150575 | 0.00150575 | 0.00150575 | 0.00150575 | 0.00150575 | 0.00150575 | 0.00150575 | 0.00150575 | 0.00150575 | 0 | 0 | 0 | 0 | 0 | 0 | 0 | 0 | 0 | 0
1245 | 715.4122 | 0.001400181 | 0 | 622.5 | -622.5 | 0 | 0 | 0 | 0 | 0 | 0 | 0 | 0 | 0 | 0.001400181 | 0.001400181 | 0.001400181 | 0.001400181 | 0.001400181 | 0.001400181 | 0.001400181 | 0.001400181 | 0.001400181 | 0.001400181 | 0.001400181 | 0.001400181 | 0.001400181 | 0.001400181 | 0.001400181 | 0.001400181 | 0.001400181 | 0.001400181 | 0.001400181 | 0.001400181 | 0.001400181 | 0.001400181 | 0.001400181 | 0.001400181 | 0.001400181 | 0.001400181 | 0.001400181 | 0.001400181 | 0.001400181 | 0.001400181 | 0.001400181 | 0.001400181 | 0.001400181 | 0.001400181 | 0.001400181 | 0.001400181 | 0.001400181 | 0.001400181 | 0.001400181 | 0.001400181 | 0.001400181 | 0.001400181 | 0.001400181 | 0.001400181 | 0.001400181 | 0.001400181 | 0.001400181 | 0 | 0 | 0 | 0 | 0 | 0 | 0 | 0 | 0
1245 | 619.9772 | 0.001213399 | 10 | 632.5 | -612.5 | 0 | 0 | 0 | 0 | 0 | 0 | 0 | 0 | 0 | 0 | 0.001213399 | 0.001213399 | 0.001213399 | 0.001213399 | 0.001213399 | 0.001213399 | 0.001213399 | 0.001213399 | 0.001213399 | 0.001213399 | 0.001213399 | 0.001213399 | 0.001213399 | 0.001213399 | 0.001213399 | 0.001213399 | 0.001213399 | 0.001213399 | 0.001213399 | 0.001213399 | 0.001213399 | 0.001213399 | 0.001213399 | 0.001213399 | 0.001213399 | 0.001213399 | 0.001213399 | 0.001213399 | 0.001213399 | 0.001213399 | 0.001213399 | 0.001213399 | 0.001213399 | 0.001213399 | 0.001213399 | 0.001213399 | 0.001213399 | 0.001213399 | 0.001213399 | 0.001213399 | 0.001213399 | 0.001213399 | 0.001213399 | 0.001213399 | 0.001213399 | 0.001213399 | 0 | 0 | 0 | 0 | 0 | 0 | 0 | 0 | 0
1245 | 720.0627 | 0.001409283 | 20 | 642.5 | -602.5 | 0 | 0 | 0 | 0 | 0 | 0 | 0 | 0 | 0 | 0 | 0.001409283 | 0.001409283 | 0.001409283 | 0.001409283 | 0.001409283 | 0.001409283 | 0.001409283 | 0.001409283 | 0.001409283 | 0.001409283 | 0.001409283 | 0.001409283 | 0.001409283 | 0.001409283 | 0.001409283 | 0.001409283 | 0.001409283 | 0.001409283 | 0.001409283 | 0.001409283 | 0.001409283 | 0.001409283 | 0.001409283 | 0.001409283 | 0.001409283 | 0.001409283 | 0.001409283 | 0.001409283 | 0.001409283 | 0.001409283 | 0.001409283 | 0.001409283 | 0.001409283 | 0.001409283 | 0.001409283 | 0.001409283 | 0.001409283 | 0.001409283 | 0.001409283 | 0.001409283 | 0.001409283 | 0.001409283 | 0.001409283 | 0.001409283 | 0.001409283 | 0.001409283 | 0.001409283 | 0 | 0 | 0 | 0 | 0 | 0 | 0 | 0
1245 | 790.7937 | 0.001547715 | 30 | 652.5 | -592.5 | 0 | 0 | 0 | 0 | 0 | 0 | 0 | 0 | 0 | 0 | 0.001547715 | 0.001547715 | 0.001547715 | 0.001547715 | 0.001547715 | 0.001547715 | 0.001547715 | 0.001547715 | 0.001547715 | 0.001547715 | 0.001547715 | 0.001547715 | 0.001547715 | 0.001547715 | 0.001547715 | 0.001547715 | 0.001547715 | 0.001547715 | 0.001547715 | 0.001547715 | 0.001547715 | 0.001547715 | 0.001547715 | 0.001547715 | 0.001547715 | 0.001547715 | 0.001547715 | 0.001547715 | 0.001547715 | 0.001547715 | 0.001547715 | 0.001547715 | 0.001547715 | 0.001547715 | 0.001547715 | 0.001547715 | 0.001547715 | 0.001547715 | 0.001547715 | 0.001547715 | 0.001547715 | 0.001547715 | 0.001547715 | 0.001547715 | 0.001547715 | 0.001547715 | 0.001547715 | 0 | 0 | 0 | 0 | 0 | 0 | 0 | 0
1245 | 670.2736 | 0.001311837 | 40 | 662.5 | -582.5 | 0 | 0 | 0 | 0 | 0 | 0 | 0 | 0 | 0 | 0 | 0 | 0.001311837 | 0.001311837 | 0.001311837 | 0.001311837 | 0.001311837 | 0.001311837 | 0.001311837 | 0.001311837 | 0.001311837 | 0.001311837 | 0.001311837 | 0.001311837 | 0.001311837 | 0.001311837 | 0.001311837 | 0.001311837 | 0.001311837 | 0.001311837 | 0.001311837 | 0.001311837 | 0.001311837 | 0.001311837 | 0.001311837 | 0.001311837 | 0.001311837 | 0.001311837 | 0.001311837 | 0.001311837 | 0.001311837 | 0.001311837 | 0.001311837 | 0.001311837 | 0.001311837 | 0.001311837 | 0.001311837 | 0.001311837 | 0.001311837 | 0.001311837 | 0.001311837 | 0.001311837 | 0.001311837 | 0.001311837 | 0.001311837 | 0.001311837 | 0.001311837 | 0.001311837 | 0 | 0 | 0 | 0 | 0 | 0 | 0 | 0
1245 | 737.5789 | 0.001443565 | 30 | 652.5 | -592.5 | 0 | 0 | 0 | 0 | 0 | 0 | 0 | 0 | 0 | 0 | 0.001443565 | 0.001443565 | 0.001443565 | 0.001443565 | 0.001443565 | 0.001443565 | 0.001443565 | 0.001443565 | 0.001443565 | 0.001443565 | 0.001443565 | 0.001443565 | 0.001443565 | 0.001443565 | 0.001443565 | 0.001443565 | 0.001443565 | 0.001443565 | 0.001443565 | 0.001443565 | 0.001443565 | 0.001443565 | 0.001443565 | 0.001443565 | 0.001443565 | 0.001443565 | 0.001443565 | 0.001443565 | 0.001443565 | 0.001443565 | 0.001443565 | 0.001443565 | 0.001443565 | 0.001443565 | 0.001443565 | 0.001443565 | 0.001443565 | 0.001443565 | 0.001443565 | 0.001443565 | 0.001443565 | 0.001443565 | 0.001443565 | 0.001443565 | 0.001443565 | 0.001443565 | 0.001443565 | 0 | 0 | 0 | 0 | 0 | 0 | 0 | 0
1245 | 644.7967 | 0.001261975 | 20 | 642.5 | -602.5 | 0 | 0 | 0 | 0 | 0 | 0 | 0 | 0 | 0 | 0 | 0.001261975 | 0.001261975 | 0.001261975 | 0.001261975 | 0.001261975 | 0.001261975 | 0.001261975 | 0.001261975 | 0.001261975 | 0.001261975 | 0.001261975 | 0.001261975 | 0.001261975 | 0.001261975 | 0.001261975 | 0.001261975 | 0.001261975 | 0.001261975 | 0.001261975 | 0.001261975 | 0.001261975 | 0.001261975 | 0.001261975 | 0.001261975 | 0.001261975 | 0.001261975 | 0.001261975 | 0.001261975 | 0.001261975 | 0.001261975 | 0.001261975 | 0.001261975 | 0.001261975 | 0.001261975 | 0.001261975 | 0.001261975 | 0.001261975 | 0.001261975 | 0.001261975 | 0.001261975 | 0.001261975 | 0.001261975 | 0.001261975 | 0.001261975 | 0.001261975 | 0.001261975 | 0.001261975 | 0 | 0 | 0 | 0 | 0 | 0 | 0 | 0
1245 | 825.0394 | 0.00161474 | 10 | 632.5 | -612.5 | 0 | 0 | 0 | 0 | 0 | 0 | 0 | 0 | 0 | 0 | 0.00161474 | 0.00161474 | 0.00161474 | 0.00161474 | 0.00161474 | 0.00161474 | 0.00161474 | 0.00161474 | 0.00161474 | 0.00161474 | 0.00161474 | 0.00161474 | 0.00161474 | 0.00161474 | 0.00161474 | 0.00161474 | 0.00161474 | 0.00161474 | 0.00161474 | 0.00161474 | 0.00161474 | 0.00161474 | 0.00161474 | 0.00161474 | 0.00161474 | 0.00161474 | 0.00161474 | 0.00161474 | 0.00161474 | 0.00161474 | 0.00161474 | 0.00161474 | 0.00161474 | 0.00161474 | 0.00161474 | 0.00161474 | 0.00161474 | 0.00161474 | 0.00161474 | 0.00161474 | 0.00161474 | 0.00161474 | 0.00161474 | 0.00161474 | 0.00161474 | 0.00161474 | 0 | 0 | 0 | 0 | 0 | 0 | 0 | 0 | 0
1245 | 679.1633 | 0.001329236 | 0 | 622.5 | -622.5 | 0 | 0 | 0 | 0 | 0 | 0 | 0 | 0 | 0 | 0.001329236 | 0.001329236 | 0.001329236 | 0.001329236 | 0.001329236 | 0.001329236 | 0.001329236 | 0.001329236 | 0.001329236 | 0.001329236 | 0.001329236 | 0.001329236 | 0.001329236 | 0.001329236 | 0.001329236 | 0.001329236 | 0.001329236 | 0.001329236 | 0.001329236 | 0.001329236 | 0.001329236 | 0.001329236 | 0.001329236 | 0.001329236 | 0.001329236 | 0.001329236 | 0.001329236 | 0.001329236 | 0.001329236 | 0.001329236 | 0.001329236 | 0.001329236 | 0.001329236 | 0.001329236 | 0.001329236 | 0.001329236 | 0.001329236 | 0.001329236 | 0.001329236 | 0.001329236 | 0.001329236 | 0.001329236 | 0.001329236 | 0.001329236 | 0.001329236 | 0.001329236 | 0.001329236 | 0 | 0 | 0 | 0 | 0 | 0 | 0 | 0 | 0
1245 | 712.4774 | 0.001394438 | -10 | 612.5 | -632.5 | 0 | 0 | 0 | 0 | 0 | 0 | 0 | 0 | 0 | 0.001394438 | 0.001394438 | 0.001394438 | 0.001394438 | 0.001394438 | 0.001394438 | 0.001394438 | 0.001394438 | 0.001394438 | 0.001394438 | 0.001394438 | 0.001394438 | 0.001394438 | 0.001394438 | 0.001394438 | 0.001394438 | 0.001394438 | 0.001394438 | 0.001394438 | 0.001394438 | 0.001394438 | 0.001394438 | 0.001394438 | 0.001394438 | 0.001394438 | 0.001394438 | 0.001394438 | 0.001394438 | 0.001394438 | 0.001394438 | 0.001394438 | 0.001394438 | 0.001394438 | 0.001394438 | 0.001394438 | 0.001394438 | 0.001394438 | 0.001394438 | 0.001394438 | 0.001394438 | 0.001394438 | 0.001394438 | 0.001394438 | 0.001394438 | 0.001394438 | 0.001394438 | 0 | 0 | 0 | 0 | 0 | 0 | 0 | 0 | 0 | 0
1245 | 675.2591 | 0.001321595 | -20 | 602.5 | -642.5 | 0 | 0 | 0 | 0 | 0 | 0 | 0 | 0 | 0.001321595 | 0.001321595 | 0.001321595 | 0.001321595 | 0.001321595 | 0.001321595 | 0.001321595 | 0.001321595 | 0.001321595 | 0.001321595 | 0.001321595 | 0.001321595 | 0.001321595 | 0.001321595 | 0.001321595 | 0.001321595 | 0.001321595 | 0.001321595 | 0.001321595 | 0.001321595 | 0.001321595 | 0.001321595 | 0.001321595 | 0.001321595 | 0.001321595 | 0.001321595 | 0.001321595 | 0.001321595 | 0.001321595 | 0.001321595 | 0.001321595 | 0.001321595 | 0.001321595 | 0.001321595 | 0.001321595 | 0.001321595 | 0.001321595 | 0.001321595 | 0.001321595 | 0.001321595 | 0.001321595 | 0.001321595 | 0.001321595 | 0.001321595 | 0.001321595 | 0.001321595 | 0.001321595 | 0 | 0 | 0 | 0 | 0 | 0 | 0 | 0 | 0 | 0
1245 | 758.9253 | 0.001485344 | -30 | 592.5 | -652.5 | 0 | 0 | 0 | 0 | 0 | 0 | 0 | 0 | 0.001485344 | 0.001485344 | 0.001485344 | 0.001485344 | 0.001485344 | 0.001485344 | 0.001485344 | 0.001485344 | 0.001485344 | 0.001485344 | 0.001485344 | 0.001485344 | 0.001485344 | 0.001485344 | 0.001485344 | 0.001485344 | 0.001485344 | 0.001485344 | 0.001485344 | 0.001485344 | 0.001485344 | 0.001485344 | 0.001485344 | 0.001485344 | 0.001485344 | 0.001485344 | 0.001485344 | 0.001485344 | 0.001485344 | 0.001485344 | 0.001485344 | 0.001485344 | 0.001485344 | 0.001485344 | 0.001485344 | 0.001485344 | 0.001485344 | 0.001485344 | 0.001485344 | 0.001485344 | 0.001485344 | 0.001485344 | 0.001485344 | 0.001485344 | 0.001485344 | 0.001485344 | 0.001485344 | 0 | 0 | 0 | 0 | 0 | 0 | 0 | 0 | 0 | 0
1245 | 713.2899 | 0.001396028 | -40 | 582.5 | -662.5 | 0 | 0 | 0 | 0 | 0 | 0 | 0 | 0 | 0.001396028 | 0.001396028 | 0.001396028 | 0.001396028 | 0.001396028 | 0.001396028 | 0.001396028 | 0.001396028 | 0.001396028 | 0.001396028 | 0.001396028 | 0.001396028 | 0.001396028 | 0.001396028 | 0.001396028 | 0.001396028 | 0.001396028 | 0.001396028 | 0.001396028 | 0.001396028 | 0.001396028 | 0.001396028 | 0.001396028 | 0.001396028 | 0.001396028 | 0.001396028 | 0.001396028 | 0.001396028 | 0.001396028 | 0.001396028 | 0.001396028 | 0.001396028 | 0.001396028 | 0.001396028 | 0.001396028 | 0.001396028 | 0.001396028 | 0.001396028 | 0.001396028 | 0.001396028 | 0.001396028 | 0.001396028 | 0.001396028 | 0.001396028 | 0.001396028 | 0.001396028 | 0 | 0 | 0 | 0 | 0 | 0 | 0 | 0 | 0 | 0 | 0
1245 | 702.232 | 0.001374385 | -30 | 592.5 | -652.5 | 0 | 0 | 0 | 0 | 0 | 0 | 0 | 0 | 0.001374385 | 0.001374385 | 0.001374385 | 0.001374385 | 0.001374385 | 0.001374385 | 0.001374385 | 0.001374385 | 0.001374385 | 0.001374385 | 0.001374385 | 0.001374385 | 0.001374385 | 0.001374385 | 0.001374385 | 0.001374385 | 0.001374385 | 0.001374385 | 0.001374385 | 0.001374385 | 0.001374385 | 0.001374385 | 0.001374385 | 0.001374385 | 0.001374385 | 0.001374385 | 0.001374385 | 0.001374385 | 0.001374385 | 0.001374385 | 0.001374385 | 0.001374385 | 0.001374385 | 0.001374385 | 0.001374385 | 0.001374385 | 0.001374385 | 0.001374385 | 0.001374385 | 0.001374385 | 0.001374385 | 0.001374385 | 0.001374385 | 0.001374385 | 0.001374385 | 0.001374385 | 0.001374385 | 0 | 0 | 0 | 0 | 0 | 0 | 0 | 0 | 0 | 0
1241 | 798.4707 | 0.001562741 | -20 | 600.5 | -640.5 | 0 | 0 | 0 | 0 | 0 | 0 | 0 | 0 | 0 | 0.001562741 | 0.001562741 | 0.001562741 | 0.001562741 | 0.001562741 | 0.001562741 | 0.001562741 | 0.001562741 | 0.001562741 | 0.001562741 | 0.001562741 | 0.001562741 | 0.001562741 | 0.001562741 | 0.001562741 | 0.001562741 | 0.001562741 | 0.001562741 | 0.001562741 | 0.001562741 | 0.001562741 | 0.001562741 | 0.001562741 | 0.001562741 | 0.001562741 | 0.001562741 | 0.001562741 | 0.001562741 | 0.001562741 | 0.001562741 | 0.001562741 | 0.001562741 | 0.001562741 | 0.001562741 | 0.001562741 | 0.001562741 | 0.001562741 | 0.001562741 | 0.001562741 | 0.001562741 | 0.001562741 | 0.001562741 | 0.001562741 | 0.001562741 | 0.001562741 | 0.001562741 | 0 | 0 | 0 | 0 | 0 | 0 | 0 | 0 | 0 | 0
1231 | 853.3461 | 0.001670141 | -10 | 605.5 | -625.5 | 0 | 0 | 0 | 0 | 0 | 0 | 0 | 0 | 0 | 0.001670141 | 0.001670141 | 0.001670141 | 0.001670141 | 0.001670141 | 0.001670141 | 0.001670141 | 0.001670141 | 0.001670141 | 0.001670141 | 0.001670141 | 0.001670141 | 0.001670141 | 0.001670141 | 0.001670141 | 0.001670141 | 0.001670141 | 0.001670141 | 0.001670141 | 0.001670141 | 0.001670141 | 0.001670141 | 0.001670141 | 0.001670141 | 0.001670141 | 0.001670141 | 0.001670141 | 0.001670141 | 0.001670141 | 0.001670141 | 0.001670141 | 0.001670141 | 0.001670141 | 0.001670141 | 0.001670141 | 0.001670141 | 0.001670141 | 0.001670141 | 0.001670141 | 0.001670141 | 0.001670141 | 0.001670141 | 0.001670141 | 0.001670141 | 0.001670141 | 0.001670141 | 0 | 0 | 0 | 0 | 0 | 0 | 0 | 0 | 0 | 0
1231 | 859.6937 | 0.001682564 | 0 | 615.5 | -615.5 | 0 | 0 | 0 | 0 | 0 | 0 | 0 | 0 | 0 | 0.001682564 | 0.001682564 | 0.001682564 | 0.001682564 | 0.001682564 | 0.001682564 | 0.001682564 | 0.001682564 | 0.001682564 | 0.001682564 | 0.001682564 | 0.001682564 | 0.001682564 | 0.001682564 | 0.001682564 | 0.001682564 | 0.001682564 | 0.001682564 | 0.001682564 | 0.001682564 | 0.001682564 | 0.001682564 | 0.001682564 | 0.001682564 | 0.001682564 | 0.001682564 | 0.001682564 | 0.001682564 | 0.001682564 | 0.001682564 | 0.001682564 | 0.001682564 | 0.001682564 | 0.001682564 | 0.001682564 | 0.001682564 | 0.001682564 | 0.001682564 | 0.001682564 | 0.001682564 | 0.001682564 | 0.001682564 | 0.001682564 | 0.001682564 | 0.001682564 | 0.001682564 | 0.001682564 | 0 | 0 | 0 | 0 | 0 | 0 | 0 | 0 | 0
1226 | 938.6066 | 0.00183701 | 10 | 623 | -603 | 0 | 0 | 0 | 0 | 0 | 0 | 0 | 0 | 0 | 0 | 0.00183701 | 0.00183701 | 0.00183701 | 0.00183701 | 0.00183701 | 0.00183701 | 0.00183701 | 0.00183701 | 0.00183701 | 0.00183701 | 0.00183701 | 0.00183701 | 0.00183701 | 0.00183701 | 0.00183701 | 0.00183701 | 0.00183701 | 0.00183701 | 0.00183701 | 0.00183701 | 0.00183701 | 0.00183701 | 0.00183701 | 0.00183701 | 0.00183701 | 0.00183701 | 0.00183701 | 0.00183701 | 0.00183701 | 0.00183701 | 0.00183701 | 0.00183701 | 0.00183701 | 0.00183701 | 0.00183701 | 0.00183701 | 0.00183701 | 0.00183701 | 0.00183701 | 0.00183701 | 0.00183701 | 0.00183701 | 0.00183701 | 0.00183701 | 0.00183701 | 0.00183701 | 0 | 0 | 0 | 0 | 0 | 0 | 0 | 0 | 0
1226 | 895.4251 | 0.001752497 | 20 | 633 | -593 | 0 | 0 | 0 | 0 | 0 | 0 | 0 | 0 | 0 | 0 | 0.001752497 | 0.001752497 | 0.001752497 | 0.001752497 | 0.001752497 | 0.001752497 | 0.001752497 | 0.001752497 | 0.001752497 | 0.001752497 | 0.001752497 | 0.001752497 | 0.001752497 | 0.001752497 | 0.001752497 | 0.001752497 | 0.001752497 | 0.001752497 | 0.001752497 | 0.001752497 | 0.001752497 | 0.001752497 | 0.001752497 | 0.001752497 | 0.001752497 | 0.001752497 | 0.001752497 | 0.001752497 | 0.001752497 | 0.001752497 | 0.001752497 | 0.001752497 | 0.001752497 | 0.001752497 | 0.001752497 | 0.001752497 | 0.001752497 | 0.001752497 | 0.001752497 | 0.001752497 | 0.001752497 | 0.001752497 | 0.001752497 | 0.001752497 | 0.001752497 | 0.001752497 | 0 | 0 | 0 | 0 | 0 | 0 | 0 | 0 | 0
1127 | 1241.903 | 0.002430612 | 30 | 593.5 | -533.5 | 0 | 0 | 0 | 0 | 0 | 0 | 0 | 0 | 0 | 0 | 0 | 0 | 0 | 0.002430612 | 0.002430612 | 0.002430612 | 0.002430612 | 0.002430612 | 0.002430612 | 0.002430612 | 0.002430612 | 0.002430612 | 0.002430612 | 0.002430612 | 0.002430612 | 0.002430612 | 0.002430612 | 0.002430612 | 0.002430612 | 0.002430612 | 0.002430612 | 0.002430612 | 0.002430612 | 0.002430612 | 0.002430612 | 0.002430612 | 0.002430612 | 0.002430612 | 0.002430612 | 0.002430612 | 0.002430612 | 0.002430612 | 0.002430612 | 0.002430612 | 0.002430612 | 0.002430612 | 0.002430612 | 0.002430612 | 0.002430612 | 0.002430612 | 0.002430612 | 0.002430612 | 0.002430612 | 0.002430612 | 0.002430612 | 0 | 0 | 0 | 0 | 0 | 0 | 0 | 0 | 0 | 0
1127 | 1159.348 | 0.002269037 | 40 | 603.5 | -523.5 | 0 | 0 | 0 | 0 | 0 | 0 | 0 | 0 | 0 | 0 | 0 | 0 | 0 | 0.002269037 | 0.002269037 | 0.002269037 | 0.002269037 | 0.002269037 | 0.002269037 | 0.002269037 | 0.002269037 | 0.002269037 | 0.002269037 | 0.002269037 | 0.002269037 | 0.002269037 | 0.002269037 | 0.002269037 | 0.002269037 | 0.002269037 | 0.002269037 | 0.002269037 | 0.002269037 | 0.002269037 | 0.002269037 | 0.002269037 | 0.002269037 | 0.002269037 | 0.002269037 | 0.002269037 | 0.002269037 | 0.002269037 | 0.002269037 | 0.002269037 | 0.002269037 | 0.002269037 | 0.002269037 | 0.002269037 | 0.002269037 | 0.002269037 | 0.002269037 | 0.002269037 | 0.002269037 | 0.002269037 | 0.002269037 | 0 | 0 | 0 | 0 | 0 | 0 | 0 | 0 | 0 | 0
1127 | 1263.616 | 0.002473109 | 30 | 593.5 | -533.5 | 0 | 0 | 0 | 0 | 0 | 0 | 0 | 0 | 0 | 0 | 0 | 0 | 0 | 0.002473109 | 0.002473109 | 0.002473109 | 0.002473109 | 0.002473109 | 0.002473109 | 0.002473109 | 0.002473109 | 0.002473109 | 0.002473109 | 0.002473109 | 0.002473109 | 0.002473109 | 0.002473109 | 0.002473109 | 0.002473109 | 0.002473109 | 0.002473109 | 0.002473109 | 0.002473109 | 0.002473109 | 0.002473109 | 0.002473109 | 0.002473109 | 0.002473109 | 0.002473109 | 0.002473109 | 0.002473109 | 0.002473109 | 0.002473109 | 0.002473109 | 0.002473109 | 0.002473109 | 0.002473109 | 0.002473109 | 0.002473109 | 0.002473109 | 0.002473109 | 0.002473109 | 0.002473109 | 0.002473109 | 0.002473109 | 0 | 0 | 0 | 0 | 0 | 0 | 0 | 0 | 0 | 0
1127 | 1164.144 | 0.002278425 | 20 | 583.5 | -543.5 | 0 | 0 | 0 | 0 | 0 | 0 | 0 | 0 | 0 | 0 | 0 | 0 | 0.002278425 | 0.002278425 | 0.002278425 | 0.002278425 | 0.002278425 | 0.002278425 | 0.002278425 | 0.002278425 | 0.002278425 | 0.002278425 | 0.002278425 | 0.002278425 | 0.002278425 | 0.002278425 | 0.002278425 | 0.002278425 | 0.002278425 | 0.002278425 | 0.002278425 | 0.002278425 | 0.002278425 | 0.002278425 | 0.002278425 | 0.002278425 | 0.002278425 | 0.002278425 | 0.002278425 | 0.002278425 | 0.002278425 | 0.002278425 | 0.002278425 | 0.002278425 | 0.002278425 | 0.002278425 | 0.002278425 | 0.002278425 | 0.002278425 | 0.002278425 | 0.002278425 | 0.002278425 | 0.002278425 | 0.002278425 | 0 | 0 | 0 | 0 | 0 | 0 | 0 | 0 | 0 | 0 | 0
1130 | 994.5574 | 0.001946515 | 10 | 575 | -555 | 0 | 0 | 0 | 0 | 0 | 0 | 0 | 0 | 0 | 0 | 0 | 0 | 0.001946515 | 0.001946515 | 0.001946515 | 0.001946515 | 0.001946515 | 0.001946515 | 0.001946515 | 0.001946515 | 0.001946515 | 0.001946515 | 0.001946515 | 0.001946515 | 0.001946515 | 0.001946515 | 0.001946515 | 0.001946515 | 0.001946515 | 0.001946515 | 0.001946515 | 0.001946515 | 0.001946515 | 0.001946515 | 0.001946515 | 0.001946515 | 0.001946515 | 0.001946515 | 0.001946515 | 0.001946515 | 0.001946515 | 0.001946515 | 0.001946515 | 0.001946515 | 0.001946515 | 0.001946515 | 0.001946515 | 0.001946515 | 0.001946515 | 0.001946515 | 0.001946515 | 0.001946515 | 0.001946515 | 0.001946515 | 0 | 0 | 0 | 0 | 0 | 0 | 0 | 0 | 0 | 0 | 0
1127 | 1228.067 | 0.002403532 | 0 | 563.5 | -563.5 | 0 | 0 | 0 | 0 | 0 | 0 | 0 | 0 | 0 | 0 | 0 | 0.002403532 | 0.002403532 | 0.002403532 | 0.002403532 | 0.002403532 | 0.002403532 | 0.002403532 | 0.002403532 | 0.002403532 | 0.002403532 | 0.002403532 | 0.002403532 | 0.002403532 | 0.002403532 | 0.002403532 | 0.002403532 | 0.002403532 | 0.002403532 | 0.002403532 | 0.002403532 | 0.002403532 | 0.002403532 | 0.002403532 | 0.002403532 | 0.002403532 | 0.002403532 | 0.002403532 | 0.002403532 | 0.002403532 | 0.002403532 | 0.002403532 | 0.002403532 | 0.002403532 | 0.002403532 | 0.002403532 | 0.002403532 | 0.002403532 | 0.002403532 | 0.002403532 | 0.002403532 | 0.002403532 | 0.002403532 | 0.002403532 | 0 | 0 | 0 | 0 | 0 | 0 | 0 | 0 | 0 | 0 | 0
1101 | 1016.391 | 0.001989248 | -10 | 540.5 | -560.5 | 0 | 0 | 0 | 0 | 0 | 0 | 0 | 0 | 0 | 0 | 0 | 0 | 0.001989248 | 0.001989248 | 0.001989248 | 0.001989248 | 0.001989248 | 0.001989248 | 0.001989248 | 0.001989248 | 0.001989248 | 0.001989248 | 0.001989248 | 0.001989248 | 0.001989248 | 0.001989248 | 0.001989248 | 0.001989248 | 0.001989248 | 0.001989248 | 0.001989248 | 0.001989248 | 0.001989248 | 0.001989248 | 0.001989248 | 0.001989248 | 0.001989248 | 0.001989248 | 0.001989248 | 0.001989248 | 0.001989248 | 0.001989248 | 0.001989248 | 0.001989248 | 0.001989248 | 0.001989248 | 0.001989248 | 0.001989248 | 0.001989248 | 0.001989248 | 0.001989248 | 0.001989248 | 0.001989248 | 0 | 0 | 0 | 0 | 0 | 0 | 0 | 0 | 0 | 0 | 0 | 0
1040 | 1029.864 | 0.002015616 | -20 | 500 | -540 | 0 | 0 | 0 | 0 | 0 | 0 | 0 | 0 | 0 | 0 | 0 | 0 | 0.002015616 | 0.002015616 | 0.002015616 | 0.002015616 | 0.002015616 | 0.002015616 | 0.002015616 | 0.002015616 | 0.002015616 | 0.002015616 | 0.002015616 | 0.002015616 | 0.002015616 | 0.002015616 | 0.002015616 | 0.002015616 | 0.002015616 | 0.002015616 | 0.002015616 | 0.002015616 | 0.002015616 | 0.002015616 | 0.002015616 | 0.002015616 | 0.002015616 | 0.002015616 | 0.002015616 | 0.002015616 | 0.002015616 | 0.002015616 | 0.002015616 | 0.002015616 | 0.002015616 | 0.002015616 | 0.002015616 | 0.002015616 | 0.002015616 | 0.002015616 | 0.002015616 | 0 | 0 | 0 | 0 | 0 | 0 | 0 | 0 | 0 | 0 | 0 | 0 | 0 | 0
1040 | 932.4709 | 0.001825002 | -30 | 490 | -550 | 0 | 0 | 0 | 0 | 0 | 0 | 0 | 0 | 0 | 0 | 0 | 0 | 0.001825002 | 0.001825002 | 0.001825002 | 0.001825002 | 0.001825002 | 0.001825002 | 0.001825002 | 0.001825002 | 0.001825002 | 0.001825002 | 0.001825002 | 0.001825002 | 0.001825002 | 0.001825002 | 0.001825002 | 0.001825002 | 0.001825002 | 0.001825002 | 0.001825002 | 0.001825002 | 0.001825002 | 0.001825002 | 0.001825002 | 0.001825002 | 0.001825002 | 0.001825002 | 0.001825002 | 0.001825002 | 0.001825002 | 0.001825002 | 0.001825002 | 0.001825002 | 0.001825002 | 0.001825002 | 0.001825002 | 0.001825002 | 0.001825002 | 0.001825002 | 0.001825002 | 0 | 0 | 0 | 0 | 0 | 0 | 0 | 0 | 0 | 0 | 0 | 0 | 0 | 0
958 | 1078.82 | 0.002111431 | -40 | 439 | -519 | 0 | 0 | 0 | 0 | 0 | 0 | 0 | 0 | 0 | 0 | 0 | 0 | 0 | 0.002111431 | 0.002111431 | 0.002111431 | 0.002111431 | 0.002111431 | 0.002111431 | 0.002111431 | 0.002111431 | 0.002111431 | 0.002111431 | 0.002111431 | 0.002111431 | 0.002111431 | 0.002111431 | 0.002111431 | 0.002111431 | 0.002111431 | 0.002111431 | 0.002111431 | 0.002111431 | 0.002111431 | 0.002111431 | 0.002111431 | 0.002111431 | 0.002111431 | 0.002111431 | 0.002111431 | 0.002111431 | 0.002111431 | 0.002111431 | 0.002111431 | 0.002111431 | 0.002111431 | 0.002111431 | 0.002111431 | 0.002111431 | 0 | 0 | 0 | 0 | 0 | 0 | 0 | 0 | 0 | 0 | 0 | 0 | 0 | 0 | 0 | 0
958 | 1193.817 | 0.0023365 | -30 | 449 | -509 | 0 | 0 | 0 | 0 | 0 | 0 | 0 | 0 | 0 | 0 | 0 | 0 | 0 | 0.0023365 | 0.0023365 | 0.0023365 | 0.0023365 | 0.0023365 | 0.0023365 | 0.0023365 | 0.0023365 | 0.0023365 | 0.0023365 | 0.0023365 | 0.0023365 | 0.0023365 | 0.0023365 | 0.0023365 | 0.0023365 | 0.0023365 | 0.0023365 | 0.0023365 | 0.0023365 | 0.0023365 | 0.0023365 | 0.0023365 | 0.0023365 | 0.0023365 | 0.0023365 | 0.0023365 | 0.0023365 | 0.0023365 | 0.0023365 | 0.0023365 | 0.0023365 | 0.0023365 | 0.0023365 | 0.0023365 | 0.0023365 | 0 | 0 | 0 | 0 | 0 | 0 | 0 | 0 | 0 | 0 | 0 | 0 | 0 | 0 | 0 | 0
958 | 1196.369 | 0.002341495 | -20 | 459 | -499 | 0 | 0 | 0 | 0 | 0 | 0 | 0 | 0 | 0 | 0 | 0 | 0 | 0 | 0 | 0.002341495 | 0.002341495 | 0.002341495 | 0.002341495 | 0.002341495 | 0.002341495 | 0.002341495 | 0.002341495 | 0.002341495 | 0.002341495 | 0.002341495 | 0.002341495 | 0.002341495 | 0.002341495 | 0.002341495 | 0.002341495 | 0.002341495 | 0.002341495 | 0.002341495 | 0.002341495 | 0.002341495 | 0.002341495 | 0.002341495 | 0.002341495 | 0.002341495 | 0.002341495 | 0.002341495 | 0.002341495 | 0.002341495 | 0.002341495 | 0.002341495 | 0.002341495 | 0.002341495 | 0.002341495 | 0.002341495 | 0.002341495 | 0 | 0 | 0 | 0 | 0 | 0 | 0 | 0 | 0 | 0 | 0 | 0 | 0 | 0 | 0
958 | 1150.432 | 0.002251588 | -10 | 469 | -489 | 0 | 0 | 0 | 0 | 0 | 0 | 0 | 0 | 0 | 0 | 0 | 0 | 0 | 0 | 0.002251588 | 0.002251588 | 0.002251588 | 0.002251588 | 0.002251588 | 0.002251588 | 0.002251588 | 0.002251588 | 0.002251588 | 0.002251588 | 0.002251588 | 0.002251588 | 0.002251588 | 0.002251588 | 0.002251588 | 0.002251588 | 0.002251588 | 0.002251588 | 0.002251588 | 0.002251588 | 0.002251588 | 0.002251588 | 0.002251588 | 0.002251588 | 0.002251588 | 0.002251588 | 0.002251588 | 0.002251588 | 0.002251588 | 0.002251588 | 0.002251588 | 0.002251588 | 0.002251588 | 0.002251588 | 0.002251588 | 0.002251588 | 0 | 0 | 0 | 0 | 0 | 0 | 0 | 0 | 0 | 0 | 0 | 0 | 0 | 0 | 0
958 | 1193.593 | 0.002336062 | 0 | 479 | -479 | 0 | 0 | 0 | 0 | 0 | 0 | 0 | 0 | 0 | 0 | 0 | 0 | 0 | 0 | 0 | 0.002336062 | 0.002336062 | 0.002336062 | 0.002336062 | 0.002336062 | 0.002336062 | 0.002336062 | 0.002336062 | 0.002336062 | 0.002336062 | 0.002336062 | 0.002336062 | 0.002336062 | 0.002336062 | 0.002336062 | 0.002336062 | 0.002336062 | 0.002336062 | 0.002336062 | 0.002336062 | 0.002336062 | 0.002336062 | 0.002336062 | 0.002336062 | 0.002336062 | 0.002336062 | 0.002336062 | 0.002336062 | 0.002336062 | 0.002336062 | 0.002336062 | 0.002336062 | 0.002336062 | 0.002336062 | 0.002336062 | 0 | 0 | 0 | 0 | 0 | 0 | 0 | 0 | 0 | 0 | 0 | 0 | 0 | 0 | 0
958 | 1164.527 | 0.002279175 | 10 | 489 | -469 | 0 | 0 | 0 | 0 | 0 | 0 | 0 | 0 | 0 | 0 | 0 | 0 | 0 | 0 | 0 | 0.002279175 | 0.002279175 | 0.002279175 | 0.002279175 | 0.002279175 | 0.002279175 | 0.002279175 | 0.002279175 | 0.002279175 | 0.002279175 | 0.002279175 | 0.002279175 | 0.002279175 | 0.002279175 | 0.002279175 | 0.002279175 | 0.002279175 | 0.002279175 | 0.002279175 | 0.002279175 | 0.002279175 | 0.002279175 | 0.002279175 | 0.002279175 | 0.002279175 | 0.002279175 | 0.002279175 | 0.002279175 | 0.002279175 | 0.002279175 | 0.002279175 | 0.002279175 | 0.002279175 | 0.002279175 | 0.002279175 | 0.002279175 | 0 | 0 | 0 | 0 | 0 | 0 | 0 | 0 | 0 | 0 | 0 | 0 | 0 | 0
958 | 1198.09 | 0.002344863 | 20 | 499 | -459 | 0 | 0 | 0 | 0 | 0 | 0 | 0 | 0 | 0 | 0 | 0 | 0 | 0 | 0 | 0 | 0.002344863 | 0.002344863 | 0.002344863 | 0.002344863 | 0.002344863 | 0.002344863 | 0.002344863 | 0.002344863 | 0.002344863 | 0.002344863 | 0.002344863 | 0.002344863 | 0.002344863 | 0.002344863 | 0.002344863 | 0.002344863 | 0.002344863 | 0.002344863 | 0.002344863 | 0.002344863 | 0.002344863 | 0.002344863 | 0.002344863 | 0.002344863 | 0.002344863 | 0.002344863 | 0.002344863 | 0.002344863 | 0.002344863 | 0.002344863 | 0.002344863 | 0.002344863 | 0.002344863 | 0.002344863 | 0.002344863 | 0.002344863 | 0 | 0 | 0 | 0 | 0 | 0 | 0 | 0 | 0 | 0 | 0 | 0 | 0 | 0
958 | 1227.807 | 0.002403023 | 30 | 509 | -449 | 0 | 0 | 0 | 0 | 0 | 0 | 0 | 0 | 0 | 0 | 0 | 0 | 0 | 0 | 0 | 0 | 0.002403023 | 0.002403023 | 0.002403023 | 0.002403023 | 0.002403023 | 0.002403023 | 0.002403023 | 0.002403023 | 0.002403023 | 0.002403023 | 0.002403023 | 0.002403023 | 0.002403023 | 0.002403023 | 0.002403023 | 0.002403023 | 0.002403023 | 0.002403023 | 0.002403023 | 0.002403023 | 0.002403023 | 0.002403023 | 0.002403023 | 0.002403023 | 0.002403023 | 0.002403023 | 0.002403023 | 0.002403023 | 0.002403023 | 0.002403023 | 0.002403023 | 0.002403023 | 0.002403023 | 0.002403023 | 0.002403023 | 0.002403023 | 0 | 0 | 0 | 0 | 0 | 0 | 0 | 0 | 0 | 0 | 0 | 0 | 0
958 | 1236.687 | 0.002420403 | 40 | 519 | -439 | 0 | 0 | 0 | 0 | 0 | 0 | 0 | 0 | 0 | 0 | 0 | 0 | 0 | 0 | 0 | 0 | 0.002420403 | 0.002420403 | 0.002420403 | 0.002420403 | 0.002420403 | 0.002420403 | 0.002420403 | 0.002420403 | 0.002420403 | 0.002420403 | 0.002420403 | 0.002420403 | 0.002420403 | 0.002420403 | 0.002420403 | 0.002420403 | 0.002420403 | 0.002420403 | 0.002420403 | 0.002420403 | 0.002420403 | 0.002420403 | 0.002420403 | 0.002420403 | 0.002420403 | 0.002420403 | 0.002420403 | 0.002420403 | 0.002420403 | 0.002420403 | 0.002420403 | 0.002420403 | 0.002420403 | 0.002420403 | 0.002420403 | 0.002420403 | 0 | 0 | 0 | 0 | 0 | 0 | 0 | 0 | 0 | 0 | 0 | 0 | 0
958 | 1082.098 | 0.002117847 | 30 | 509 | -449 | 0 | 0 | 0 | 0 | 0 | 0 | 0 | 0 | 0 | 0 | 0 | 0 | 0 | 0 | 0 | 0 | 0.002117847 | 0.002117847 | 0.002117847 | 0.002117847 | 0.002117847 | 0.002117847 | 0.002117847 | 0.002117847 | 0.002117847 | 0.002117847 | 0.002117847 | 0.002117847 | 0.002117847 | 0.002117847 | 0.002117847 | 0.002117847 | 0.002117847 | 0.002117847 | 0.002117847 | 0.002117847 | 0.002117847 | 0.002117847 | 0.002117847 | 0.002117847 | 0.002117847 | 0.002117847 | 0.002117847 | 0.002117847 | 0.002117847 | 0.002117847 | 0.002117847 | 0.002117847 | 0.002117847 | 0.002117847 | 0.002117847 | 0.002117847 | 0 | 0 | 0 | 0 | 0 | 0 | 0 | 0 | 0 | 0 | 0 | 0 | 0
958 | 819.5898 | 0.001604074 | 20 | 499 | -459 | 0 | 0 | 0 | 0 | 0 | 0 | 0 | 0 | 0 | 0 | 0 | 0 | 0 | 0 | 0 | 0.001604074 | 0.001604074 | 0.001604074 | 0.001604074 | 0.001604074 | 0.001604074 | 0.001604074 | 0.001604074 | 0.001604074 | 0.001604074 | 0.001604074 | 0.001604074 | 0.001604074 | 0.001604074 | 0.001604074 | 0.001604074 | 0.001604074 | 0.001604074 | 0.001604074 | 0.001604074 | 0.001604074 | 0.001604074 | 0.001604074 | 0.001604074 | 0.001604074 | 0.001604074 | 0.001604074 | 0.001604074 | 0.001604074 | 0.001604074 | 0.001604074 | 0.001604074 | 0.001604074 | 0.001604074 | 0.001604074 | 0.001604074 | 0 | 0 | 0 | 0 | 0 | 0 | 0 | 0 | 0 | 0 | 0 | 0 | 0 | 0
958 | 723.9739 | 0.001416938 | 10 | 489 | -469 | 0 | 0 | 0 | 0 | 0 | 0 | 0 | 0 | 0 | 0 | 0 | 0 | 0 | 0 | 0 | 0.001416938 | 0.001416938 | 0.001416938 | 0.001416938 | 0.001416938 | 0.001416938 | 0.001416938 | 0.001416938 | 0.001416938 | 0.001416938 | 0.001416938 | 0.001416938 | 0.001416938 | 0.001416938 | 0.001416938 | 0.001416938 | 0.001416938 | 0.001416938 | 0.001416938 | 0.001416938 | 0.001416938 | 0.001416938 | 0.001416938 | 0.001416938 | 0.001416938 | 0.001416938 | 0.001416938 | 0.001416938 | 0.001416938 | 0.001416938 | 0.001416938 | 0.001416938 | 0.001416938 | 0.001416938 | 0.001416938 | 0.001416938 | 0 | 0 | 0 | 0 | 0 | 0 | 0 | 0 | 0 | 0 | 0 | 0 | 0 | 0
958 | 1193.348 | 0.002335582 | 0 | 479 | -479 | 0 | 0 | 0 | 0 | 0 | 0 | 0 | 0 | 0 | 0 | 0 | 0 | 0 | 0 | 0 | 0.002335582 | 0.002335582 | 0.002335582 | 0.002335582 | 0.002335582 | 0.002335582 | 0.002335582 | 0.002335582 | 0.002335582 | 0.002335582 | 0.002335582 | 0.002335582 | 0.002335582 | 0.002335582 | 0.002335582 | 0.002335582 | 0.002335582 | 0.002335582 | 0.002335582 | 0.002335582 | 0.002335582 | 0.002335582 | 0.002335582 | 0.002335582 | 0.002335582 | 0.002335582 | 0.002335582 | 0.002335582 | 0.002335582 | 0.002335582 | 0.002335582 | 0.002335582 | 0.002335582 | 0.002335582 | 0.002335582 | 0 | 0 | 0 | 0 | 0 | 0 | 0 | 0 | 0 | 0 | 0 | 0 | 0 | 0 | 0
958 | 1169.884 | 0.002289658 | -10 | 469 | -489 | 0 | 0 | 0 | 0 | 0 | 0 | 0 | 0 | 0 | 0 | 0 | 0 | 0 | 0 | 0.002289658 | 0.002289658 | 0.002289658 | 0.002289658 | 0.002289658 | 0.002289658 | 0.002289658 | 0.002289658 | 0.002289658 | 0.002289658 | 0.002289658 | 0.002289658 | 0.002289658 | 0.002289658 | 0.002289658 | 0.002289658 | 0.002289658 | 0.002289658 | 0.002289658 | 0.002289658 | 0.002289658 | 0.002289658 | 0.002289658 | 0.002289658 | 0.002289658 | 0.002289658 | 0.002289658 | 0.002289658 | 0.002289658 | 0.002289658 | 0.002289658 | 0.002289658 | 0.002289658 | 0.002289658 | 0.002289658 | 0.002289658 | 0 | 0 | 0 | 0 | 0 | 0 | 0 | 0 | 0 | 0 | 0 | 0 | 0 | 0 | 0
958 | 784.3101 | 0.001535026 | -20 | 459 | -499 | 0 | 0 | 0 | 0 | 0 | 0 | 0 | 0 | 0 | 0 | 0 | 0 | 0 | 0 | 0.001535026 | 0.001535026 | 0.001535026 | 0.001535026 | 0.001535026 | 0.001535026 | 0.001535026 | 0.001535026 | 0.001535026 | 0.001535026 | 0.001535026 | 0.001535026 | 0.001535026 | 0.001535026 | 0.001535026 | 0.001535026 | 0.001535026 | 0.001535026 | 0.001535026 | 0.001535026 | 0.001535026 | 0.001535026 | 0.001535026 | 0.001535026 | 0.001535026 | 0.001535026 | 0.001535026 | 0.001535026 | 0.001535026 | 0.001535026 | 0.001535026 | 0.001535026 | 0.001535026 | 0.001535026 | 0.001535026 | 0.001535026 | 0 | 0 | 0 | 0 | 0 | 0 | 0 | 0 | 0 | 0 | 0 | 0 | 0 | 0 | 0
958 | 783.1416 | 0.001532739 | -30 | 449 | -509 | 0 | 0 | 0 | 0 | 0 | 0 | 0 | 0 | 0 | 0 | 0 | 0 | 0 | 0.001532739 | 0.001532739 | 0.001532739 | 0.001532739 | 0.001532739 | 0.001532739 | 0.001532739 | 0.001532739 | 0.001532739 | 0.001532739 | 0.001532739 | 0.001532739 | 0.001532739 | 0.001532739 | 0.001532739 | 0.001532739 | 0.001532739 | 0.001532739 | 0.001532739 | 0.001532739 | 0.001532739 | 0.001532739 | 0.001532739 | 0.001532739 | 0.001532739 | 0.001532739 | 0.001532739 | 0.001532739 | 0.001532739 | 0.001532739 | 0.001532739 | 0.001532739 | 0.001532739 | 0.001532739 | 0.001532739 | 0.001532739 | 0 | 0 | 0 | 0 | 0 | 0 | 0 | 0 | 0 | 0 | 0 | 0 | 0 | 0 | 0 | 0
958 | 1150.452 | 0.002251627 | -40 | 439 | -519 | 0 | 0 | 0 | 0 | 0 | 0 | 0 | 0 | 0 | 0 | 0 | 0 | 0 | 0.002251627 | 0.002251627 | 0.002251627 | 0.002251627 | 0.002251627 | 0.002251627 | 0.002251627 | 0.002251627 | 0.002251627 | 0.002251627 | 0.002251627 | 0.002251627 | 0.002251627 | 0.002251627 | 0.002251627 | 0.002251627 | 0.002251627 | 0.002251627 | 0.002251627 | 0.002251627 | 0.002251627 | 0.002251627 | 0.002251627 | 0.002251627 | 0.002251627 | 0.002251627 | 0.002251627 | 0.002251627 | 0.002251627 | 0.002251627 | 0.002251627 | 0.002251627 | 0.002251627 | 0.002251627 | 0.002251627 | 0.002251627 | 0 | 0 | 0 | 0 | 0 | 0 | 0 | 0 | 0 | 0 | 0 | 0 | 0 | 0 | 0 | 0
958 | 1106.769 | 0.002166131 | -30 | 449 | -509 | 0 | 0 | 0 | 0 | 0 | 0 | 0 | 0 | 0 | 0 | 0 | 0 | 0 | 0.002166131 | 0.002166131 | 0.002166131 | 0.002166131 | 0.002166131 | 0.002166131 | 0.002166131 | 0.002166131 | 0.002166131 | 0.002166131 | 0.002166131 | 0.002166131 | 0.002166131 | 0.002166131 | 0.002166131 | 0.002166131 | 0.002166131 | 0.002166131 | 0.002166131 | 0.002166131 | 0.002166131 | 0.002166131 | 0.002166131 | 0.002166131 | 0.002166131 | 0.002166131 | 0.002166131 | 0.002166131 | 0.002166131 | 0.002166131 | 0.002166131 | 0.002166131 | 0.002166131 | 0.002166131 | 0.002166131 | 0.002166131 | 0 | 0 | 0 | 0 | 0 | 0 | 0 | 0 | 0 | 0 | 0 | 0 | 0 | 0 | 0 | 0
958 | 1180.236 | 0.00230992 | -20 | 459 | -499 | 0 | 0 | 0 | 0 | 0 | 0 | 0 | 0 | 0 | 0 | 0 | 0 | 0 | 0 | 0.00230992 | 0.00230992 | 0.00230992 | 0.00230992 | 0.00230992 | 0.00230992 | 0.00230992 | 0.00230992 | 0.00230992 | 0.00230992 | 0.00230992 | 0.00230992 | 0.00230992 | 0.00230992 | 0.00230992 | 0.00230992 | 0.00230992 | 0.00230992 | 0.00230992 | 0.00230992 | 0.00230992 | 0.00230992 | 0.00230992 | 0.00230992 | 0.00230992 | 0.00230992 | 0.00230992 | 0.00230992 | 0.00230992 | 0.00230992 | 0.00230992 | 0.00230992 | 0.00230992 | 0.00230992 | 0.00230992 | 0.00230992 | 0 | 0 | 0 | 0 | 0 | 0 | 0 | 0 | 0 | 0 | 0 | 0 | 0 | 0 | 0
958 | 848.1572 | 0.001659986 | -10 | 469 | -489 | 0 | 0 | 0 | 0 | 0 | 0 | 0 | 0 | 0 | 0 | 0 | 0 | 0 | 0 | 0.001659986 | 0.001659986 | 0.001659986 | 0.001659986 | 0.001659986 | 0.001659986 | 0.001659986 | 0.001659986 | 0.001659986 | 0.001659986 | 0.001659986 | 0.001659986 | 0.001659986 | 0.001659986 | 0.001659986 | 0.001659986 | 0.001659986 | 0.001659986 | 0.001659986 | 0.001659986 | 0.001659986 | 0.001659986 | 0.001659986 | 0.001659986 | 0.001659986 | 0.001659986 | 0.001659986 | 0.001659986 | 0.001659986 | 0.001659986 | 0.001659986 | 0.001659986 | 0.001659986 | 0.001659986 | 0.001659986 | 0.001659986 | 0 | 0 | 0 | 0 | 0 | 0 | 0 | 0 | 0 | 0 | 0 | 0 | 0 | 0 | 0
958 | 1168.386 | 0.002286726 | 0 | 479 | -479 | 0 | 0 | 0 | 0 | 0 | 0 | 0 | 0 | 0 | 0 | 0 | 0 | 0 | 0 | 0 | 0.002286726 | 0.002286726 | 0.002286726 | 0.002286726 | 0.002286726 | 0.002286726 | 0.002286726 | 0.002286726 | 0.002286726 | 0.002286726 | 0.002286726 | 0.002286726 | 0.002286726 | 0.002286726 | 0.002286726 | 0.002286726 | 0.002286726 | 0.002286726 | 0.002286726 | 0.002286726 | 0.002286726 | 0.002286726 | 0.002286726 | 0.002286726 | 0.002286726 | 0.002286726 | 0.002286726 | 0.002286726 | 0.002286726 | 0.002286726 | 0.002286726 | 0.002286726 | 0.002286726 | 0.002286726 | 0.002286726 | 0 | 0 | 0 | 0 | 0 | 0 | 0 | 0 | 0 | 0 | 0 | 0 | 0 | 0 | 0
958 | 1188.303 | 0.002325708 | 10 | 489 | -469 | 0 | 0 | 0 | 0 | 0 | 0 | 0 | 0 | 0 | 0 | 0 | 0 | 0 | 0 | 0 | 0.002325708 | 0.002325708 | 0.002325708 | 0.002325708 | 0.002325708 | 0.002325708 | 0.002325708 | 0.002325708 | 0.002325708 | 0.002325708 | 0.002325708 | 0.002325708 | 0.002325708 | 0.002325708 | 0.002325708 | 0.002325708 | 0.002325708 | 0.002325708 | 0.002325708 | 0.002325708 | 0.002325708 | 0.002325708 | 0.002325708 | 0.002325708 | 0.002325708 | 0.002325708 | 0.002325708 | 0.002325708 | 0.002325708 | 0.002325708 | 0.002325708 | 0.002325708 | 0.002325708 | 0.002325708 | 0.002325708 | 0.002325708 | 0 | 0 | 0 | 0 | 0 | 0 | 0 | 0 | 0 | 0 | 0 | 0 | 0 | 0
958 | 1001.167 | 0.001959452 | 20 | 499 | -459 | 0 | 0 | 0 | 0 | 0 | 0 | 0 | 0 | 0 | 0 | 0 | 0 | 0 | 0 | 0 | 0.001959452 | 0.001959452 | 0.001959452 | 0.001959452 | 0.001959452 | 0.001959452 | 0.001959452 | 0.001959452 | 0.001959452 | 0.001959452 | 0.001959452 | 0.001959452 | 0.001959452 | 0.001959452 | 0.001959452 | 0.001959452 | 0.001959452 | 0.001959452 | 0.001959452 | 0.001959452 | 0.001959452 | 0.001959452 | 0.001959452 | 0.001959452 | 0.001959452 | 0.001959452 | 0.001959452 | 0.001959452 | 0.001959452 | 0.001959452 | 0.001959452 | 0.001959452 | 0.001959452 | 0.001959452 | 0.001959452 | 0.001959452 | 0 | 0 | 0 | 0 | 0 | 0 | 0 | 0 | 0 | 0 | 0 | 0 | 0 | 0
958 | 1214.23 | 0.002376452 | 30 | 509 | -449 | 0 | 0 | 0 | 0 | 0 | 0 | 0 | 0 | 0 | 0 | 0 | 0 | 0 | 0 | 0 | 0 | 0.002376452 | 0.002376452 | 0.002376452 | 0.002376452 | 0.002376452 | 0.002376452 | 0.002376452 | 0.002376452 | 0.002376452 | 0.002376452 | 0.002376452 | 0.002376452 | 0.002376452 | 0.002376452 | 0.002376452 | 0.002376452 | 0.002376452 | 0.002376452 | 0.002376452 | 0.002376452 | 0.002376452 | 0.002376452 | 0.002376452 | 0.002376452 | 0.002376452 | 0.002376452 | 0.002376452 | 0.002376452 | 0.002376452 | 0.002376452 | 0.002376452 | 0.002376452 | 0.002376452 | 0.002376452 | 0.002376452 | 0.002376452 | 0 | 0 | 0 | 0 | 0 | 0 | 0 | 0 | 0 | 0 | 0 | 0 | 0
958 | 1190.229 | 0.002329477 | 40 | 519 | -439 | 0 | 0 | 0 | 0 | 0 | 0 | 0 | 0 | 0 | 0 | 0 | 0 | 0 | 0 | 0 | 0 | 0.002329477 | 0.002329477 | 0.002329477 | 0.002329477 | 0.002329477 | 0.002329477 | 0.002329477 | 0.002329477 | 0.002329477 | 0.002329477 | 0.002329477 | 0.002329477 | 0.002329477 | 0.002329477 | 0.002329477 | 0.002329477 | 0.002329477 | 0.002329477 | 0.002329477 | 0.002329477 | 0.002329477 | 0.002329477 | 0.002329477 | 0.002329477 | 0.002329477 | 0.002329477 | 0.002329477 | 0.002329477 | 0.002329477 | 0.002329477 | 0.002329477 | 0.002329477 | 0.002329477 | 0.002329477 | 0.002329477 | 0.002329477 | 0 | 0 | 0 | 0 | 0 | 0 | 0 | 0 | 0 | 0 | 0 | 0 | 0
958 | 1224.383 | 0.002396322 | 30 | 509 | -449 | 0 | 0 | 0 | 0 | 0 | 0 | 0 | 0 | 0 | 0 | 0 | 0 | 0 | 0 | 0 | 0 | 0.002396322 | 0.002396322 | 0.002396322 | 0.002396322 | 0.002396322 | 0.002396322 | 0.002396322 | 0.002396322 | 0.002396322 | 0.002396322 | 0.002396322 | 0.002396322 | 0.002396322 | 0.002396322 | 0.002396322 | 0.002396322 | 0.002396322 | 0.002396322 | 0.002396322 | 0.002396322 | 0.002396322 | 0.002396322 | 0.002396322 | 0.002396322 | 0.002396322 | 0.002396322 | 0.002396322 | 0.002396322 | 0.002396322 | 0.002396322 | 0.002396322 | 0.002396322 | 0.002396322 | 0.002396322 | 0.002396322 | 0.002396322 | 0 | 0 | 0 | 0 | 0 | 0 | 0 | 0 | 0 | 0 | 0 | 0 | 0
958 | 1092.486 | 0.002138178 | 20 | 499 | -459 | 0 | 0 | 0 | 0 | 0 | 0 | 0 | 0 | 0 | 0 | 0 | 0 | 0 | 0 | 0 | 0.002138178 | 0.002138178 | 0.002138178 | 0.002138178 | 0.002138178 | 0.002138178 | 0.002138178 | 0.002138178 | 0.002138178 | 0.002138178 | 0.002138178 | 0.002138178 | 0.002138178 | 0.002138178 | 0.002138178 | 0.002138178 | 0.002138178 | 0.002138178 | 0.002138178 | 0.002138178 | 0.002138178 | 0.002138178 | 0.002138178 | 0.002138178 | 0.002138178 | 0.002138178 | 0.002138178 | 0.002138178 | 0.002138178 | 0.002138178 | 0.002138178 | 0.002138178 | 0.002138178 | 0.002138178 | 0.002138178 | 0.002138178 | 0 | 0 | 0 | 0 | 0 | 0 | 0 | 0 | 0 | 0 | 0 | 0 | 0 | 0
958 | 1250.274 | 0.002446995 | 10 | 489 | -469 | 0 | 0 | 0 | 0 | 0 | 0 | 0 | 0 | 0 | 0 | 0 | 0 | 0 | 0 | 0 | 0.002446995 | 0.002446995 | 0.002446995 | 0.002446995 | 0.002446995 | 0.002446995 | 0.002446995 | 0.002446995 | 0.002446995 | 0.002446995 | 0.002446995 | 0.002446995 | 0.002446995 | 0.002446995 | 0.002446995 | 0.002446995 | 0.002446995 | 0.002446995 | 0.002446995 | 0.002446995 | 0.002446995 | 0.002446995 | 0.002446995 | 0.002446995 | 0.002446995 | 0.002446995 | 0.002446995 | 0.002446995 | 0.002446995 | 0.002446995 | 0.002446995 | 0.002446995 | 0.002446995 | 0.002446995 | 0.002446995 | 0.002446995 | 0 | 0 | 0 | 0 | 0 | 0 | 0 | 0 | 0 | 0 | 0 | 0 | 0 | 0
958 | 1254.304 | 0.002454882 | 0 | 479 | -479 | 0 | 0 | 0 | 0 | 0 | 0 | 0 | 0 | 0 | 0 | 0 | 0 | 0 | 0 | 0 | 0.002454882 | 0.002454882 | 0.002454882 | 0.002454882 | 0.002454882 | 0.002454882 | 0.002454882 | 0.002454882 | 0.002454882 | 0.002454882 | 0.002454882 | 0.002454882 | 0.002454882 | 0.002454882 | 0.002454882 | 0.002454882 | 0.002454882 | 0.002454882 | 0.002454882 | 0.002454882 | 0.002454882 | 0.002454882 | 0.002454882 | 0.002454882 | 0.002454882 | 0.002454882 | 0.002454882 | 0.002454882 | 0.002454882 | 0.002454882 | 0.002454882 | 0.002454882 | 0.002454882 | 0.002454882 | 0.002454882 | 0 | 0 | 0 | 0 | 0 | 0 | 0 | 0 | 0 | 0 | 0 | 0 | 0 | 0 | 0
958 | 687.5318 | 0.001345615 | -10 | 469 | -489 | 0 | 0 | 0 | 0 | 0 | 0 | 0 | 0 | 0 | 0 | 0 | 0 | 0 | 0 | 0.001345615 | 0.001345615 | 0.001345615 | 0.001345615 | 0.001345615 | 0.001345615 | 0.001345615 | 0.001345615 | 0.001345615 | 0.001345615 | 0.001345615 | 0.001345615 | 0.001345615 | 0.001345615 | 0.001345615 | 0.001345615 | 0.001345615 | 0.001345615 | 0.001345615 | 0.001345615 | 0.001345615 | 0.001345615 | 0.001345615 | 0.001345615 | 0.001345615 | 0.001345615 | 0.001345615 | 0.001345615 | 0.001345615 | 0.001345615 | 0.001345615 | 0.001345615 | 0.001345615 | 0.001345615 | 0.001345615 | 0.001345615 | 0 | 0 | 0 | 0 | 0 | 0 | 0 | 0 | 0 | 0 | 0 | 0 | 0 | 0 | 0
958 | 893.1333 | 0.001748011 | -20 | 459 | -499 | 0 | 0 | 0 | 0 | 0 | 0 | 0 | 0 | 0 | 0 | 0 | 0 | 0 | 0 | 0.001748011 | 0.001748011 | 0.001748011 | 0.001748011 | 0.001748011 | 0.001748011 | 0.001748011 | 0.001748011 | 0.001748011 | 0.001748011 | 0.001748011 | 0.001748011 | 0.001748011 | 0.001748011 | 0.001748011 | 0.001748011 | 0.001748011 | 0.001748011 | 0.001748011 | 0.001748011 | 0.001748011 | 0.001748011 | 0.001748011 | 0.001748011 | 0.001748011 | 0.001748011 | 0.001748011 | 0.001748011 | 0.001748011 | 0.001748011 | 0.001748011 | 0.001748011 | 0.001748011 | 0.001748011 | 0.001748011 | 0.001748011 | 0 | 0 | 0 | 0 | 0 | 0 | 0 | 0 | 0 | 0 | 0 | 0 | 0 | 0 | 0
958 | 1132.328 | 0.002216156 | -30 | 449 | -509 | 0 | 0 | 0 | 0 | 0 | 0 | 0 | 0 | 0 | 0 | 0 | 0 | 0 | 0.002216156 | 0.002216156 | 0.002216156 | 0.002216156 | 0.002216156 | 0.002216156 | 0.002216156 | 0.002216156 | 0.002216156 | 0.002216156 | 0.002216156 | 0.002216156 | 0.002216156 | 0.002216156 | 0.002216156 | 0.002216156 | 0.002216156 | 0.002216156 | 0.002216156 | 0.002216156 | 0.002216156 | 0.002216156 | 0.002216156 | 0.002216156 | 0.002216156 | 0.002216156 | 0.002216156 | 0.002216156 | 0.002216156 | 0.002216156 | 0.002216156 | 0.002216156 | 0.002216156 | 0.002216156 | 0.002216156 | 0.002216156 | 0 | 0 | 0 | 0 | 0 | 0 | 0 | 0 | 0 | 0 | 0 | 0 | 0 | 0 | 0 | 0
930 | 994.6102 | 0.001946619 | -40 | 425 | -505 | 0 | 0 | 0 | 0 | 0 | 0 | 0 | 0 | 0 | 0 | 0 | 0 | 0 | 0 | 0.001946619 | 0.001946619 | 0.001946619 | 0.001946619 | 0.001946619 | 0.001946619 | 0.001946619 | 0.001946619 | 0.001946619 | 0.001946619 | 0.001946619 | 0.001946619 | 0.001946619 | 0.001946619 | 0.001946619 | 0.001946619 | 0.001946619 | 0.001946619 | 0.001946619 | 0.001946619 | 0.001946619 | 0.001946619 | 0.001946619 | 0.001946619 | 0.001946619 | 0.001946619 | 0.001946619 | 0.001946619 | 0.001946619 | 0.001946619 | 0.001946619 | 0.001946619 | 0.001946619 | 0.001946619 | 0 | 0 | 0 | 0 | 0 | 0 | 0 | 0 | 0 | 0 | 0 | 0 | 0 | 0 | 0 | 0 | 0
930 | 1078.367 | 0.002110545 | -30 | 435 | -495 | 0 | 0 | 0 | 0 | 0 | 0 | 0 | 0 | 0 | 0 | 0 | 0 | 0 | 0 | 0.002110545 | 0.002110545 | 0.002110545 | 0.002110545 | 0.002110545 | 0.002110545 | 0.002110545 | 0.002110545 | 0.002110545 | 0.002110545 | 0.002110545 | 0.002110545 | 0.002110545 | 0.002110545 | 0.002110545 | 0.002110545 | 0.002110545 | 0.002110545 | 0.002110545 | 0.002110545 | 0.002110545 | 0.002110545 | 0.002110545 | 0.002110545 | 0.002110545 | 0.002110545 | 0.002110545 | 0.002110545 | 0.002110545 | 0.002110545 | 0.002110545 | 0.002110545 | 0.002110545 | 0.002110545 | 0.002110545 | 0 | 0 | 0 | 0 | 0 | 0 | 0 | 0 | 0 | 0 | 0 | 0 | 0 | 0 | 0 | 0
930 | 1074.783 | 0.00210353 | -20 | 445 | -485 | 0 | 0 | 0 | 0 | 0 | 0 | 0 | 0 | 0 | 0 | 0 | 0 | 0 | 0 | 0.00210353 | 0.00210353 | 0.00210353 | 0.00210353 | 0.00210353 | 0.00210353 | 0.00210353 | 0.00210353 | 0.00210353 | 0.00210353 | 0.00210353 | 0.00210353 | 0.00210353 | 0.00210353 | 0.00210353 | 0.00210353 | 0.00210353 | 0.00210353 | 0.00210353 | 0.00210353 | 0.00210353 | 0.00210353 | 0.00210353 | 0.00210353 | 0.00210353 | 0.00210353 | 0.00210353 | 0.00210353 | 0.00210353 | 0.00210353 | 0.00210353 | 0.00210353 | 0.00210353 | 0.00210353 | 0.00210353 | 0 | 0 | 0 | 0 | 0 | 0 | 0 | 0 | 0 | 0 | 0 | 0 | 0 | 0 | 0 | 0
930 | 830.1089 | 0.001624662 | -10 | 455 | -475 | 0 | 0 | 0 | 0 | 0 | 0 | 0 | 0 | 0 | 0 | 0 | 0 | 0 | 0 | 0 | 0.001624662 | 0.001624662 | 0.001624662 | 0.001624662 | 0.001624662 | 0.001624662 | 0.001624662 | 0.001624662 | 0.001624662 | 0.001624662 | 0.001624662 | 0.001624662 | 0.001624662 | 0.001624662 | 0.001624662 | 0.001624662 | 0.001624662 | 0.001624662 | 0.001624662 | 0.001624662 | 0.001624662 | 0.001624662 | 0.001624662 | 0.001624662 | 0.001624662 | 0.001624662 | 0.001624662 | 0.001624662 | 0.001624662 | 0.001624662 | 0.001624662 | 0.001624662 | 0.001624662 | 0.001624662 | 0.001624662 | 0 | 0 | 0 | 0 | 0 | 0 | 0 | 0 | 0 | 0 | 0 | 0 | 0 | 0 | 0
930 | 1197.591 | 0.002343886 | 0 | 465 | -465 | 0 | 0 | 0 | 0 | 0 | 0 | 0 | 0 | 0 | 0 | 0 | 0 | 0 | 0 | 0 | 0.002343886 | 0.002343886 | 0.002343886 | 0.002343886 | 0.002343886 | 0.002343886 | 0.002343886 | 0.002343886 | 0.002343886 | 0.002343886 | 0.002343886 | 0.002343886 | 0.002343886 | 0.002343886 | 0.002343886 | 0.002343886 | 0.002343886 | 0.002343886 | 0.002343886 | 0.002343886 | 0.002343886 | 0.002343886 | 0.002343886 | 0.002343886 | 0.002343886 | 0.002343886 | 0.002343886 | 0.002343886 | 0.002343886 | 0.002343886 | 0.002343886 | 0.002343886 | 0.002343886 | 0.002343886 | 0.002343886 | 0 | 0 | 0 | 0 | 0 | 0 | 0 | 0 | 0 | 0 | 0 | 0 | 0 | 0 | 0
900 | 771.0064 | 0.001508989 | 10 | 460 | -440 | 0 | 0 | 0 | 0 | 0 | 0 | 0 | 0 | 0 | 0 | 0 | 0 | 0 | 0 | 0 | 0 | 0.001508989 | 0.001508989 | 0.001508989 | 0.001508989 | 0.001508989 | 0.001508989 | 0.001508989 | 0.001508989 | 0.001508989 | 0.001508989 | 0.001508989 | 0.001508989 | 0.001508989 | 0.001508989 | 0.001508989 | 0.001508989 | 0.001508989 | 0.001508989 | 0.001508989 | 0.001508989 | 0.001508989 | 0.001508989 | 0.001508989 | 0.001508989 | 0.001508989 | 0.001508989 | 0.001508989 | 0.001508989 | 0.001508989 | 0.001508989 | 0.001508989 | 0.001508989 | 0.001508989 | 0.001508989 | 0 | 0 | 0 | 0 | 0 | 0 | 0 | 0 | 0 | 0 | 0 | 0 | 0 | 0 | 0
900 | 762.2602 | 0.001491871 | 20 | 470 | -430 | 0 | 0 | 0 | 0 | 0 | 0 | 0 | 0 | 0 | 0 | 0 | 0 | 0 | 0 | 0 | 0 | 0.001491871 | 0.001491871 | 0.001491871 | 0.001491871 | 0.001491871 | 0.001491871 | 0.001491871 | 0.001491871 | 0.001491871 | 0.001491871 | 0.001491871 | 0.001491871 | 0.001491871 | 0.001491871 | 0.001491871 | 0.001491871 | 0.001491871 | 0.001491871 | 0.001491871 | 0.001491871 | 0.001491871 | 0.001491871 | 0.001491871 | 0.001491871 | 0.001491871 | 0.001491871 | 0.001491871 | 0.001491871 | 0.001491871 | 0.001491871 | 0.001491871 | 0.001491871 | 0.001491871 | 0.001491871 | 0 | 0 | 0 | 0 | 0 | 0 | 0 | 0 | 0 | 0 | 0 | 0 | 0 | 0 | 0
900 | 699.1601 | 0.001368373 | 30 | 480 | -420 | 0 | 0 | 0 | 0 | 0 | 0 | 0 | 0 | 0 | 0 | 0 | 0 | 0 | 0 | 0 | 0 | 0 | 0.001368373 | 0.001368373 | 0.001368373 | 0.001368373 | 0.001368373 | 0.001368373 | 0.001368373 | 0.001368373 | 0.001368373 | 0.001368373 | 0.001368373 | 0.001368373 | 0.001368373 | 0.001368373 | 0.001368373 | 0.001368373 | 0.001368373 | 0.001368373 | 0.001368373 | 0.001368373 | 0.001368373 | 0.001368373 | 0.001368373 | 0.001368373 | 0.001368373 | 0.001368373 | 0.001368373 | 0.001368373 | 0.001368373 | 0.001368373 | 0.001368373 | 0.001368373 | 0.001368373 | 0 | 0 | 0 | 0 | 0 | 0 | 0 | 0 | 0 | 0 | 0 | 0 | 0 | 0 | 0
900 | 731.9494 | 0.001432547 | 40 | 490 | -410 | 0 | 0 | 0 | 0 | 0 | 0 | 0 | 0 | 0 | 0 | 0 | 0 | 0 | 0 | 0 | 0 | 0 | 0.001432547 | 0.001432547 | 0.001432547 | 0.001432547 | 0.001432547 | 0.001432547 | 0.001432547 | 0.001432547 | 0.001432547 | 0.001432547 | 0.001432547 | 0.001432547 | 0.001432547 | 0.001432547 | 0.001432547 | 0.001432547 | 0.001432547 | 0.001432547 | 0.001432547 | 0.001432547 | 0.001432547 | 0.001432547 | 0.001432547 | 0.001432547 | 0.001432547 | 0.001432547 | 0.001432547 | 0.001432547 | 0.001432547 | 0.001432547 | 0.001432547 | 0.001432547 | 0.001432547 | 0.001432547 | 0 | 0 | 0 | 0 | 0 | 0 | 0 | 0 | 0 | 0 | 0 | 0 | 0 | 0
900 | 752.6987 | 0.001473157 | 30 | 480 | -420 | 0 | 0 | 0 | 0 | 0 | 0 | 0 | 0 | 0 | 0 | 0 | 0 | 0 | 0 | 0 | 0 | 0 | 0.001473157 | 0.001473157 | 0.001473157 | 0.001473157 | 0.001473157 | 0.001473157 | 0.001473157 | 0.001473157 | 0.001473157 | 0.001473157 | 0.001473157 | 0.001473157 | 0.001473157 | 0.001473157 | 0.001473157 | 0.001473157 | 0.001473157 | 0.001473157 | 0.001473157 | 0.001473157 | 0.001473157 | 0.001473157 | 0.001473157 | 0.001473157 | 0.001473157 | 0.001473157 | 0.001473157 | 0.001473157 | 0.001473157 | 0.001473157 | 0.001473157 | 0.001473157 | 0.001473157 | 0 | 0 | 0 | 0 | 0 | 0 | 0 | 0 | 0 | 0 | 0 | 0 | 0 | 0 | 0
900 | 726.0882 | 0.001421076 | 20 | 470 | -430 | 0 | 0 | 0 | 0 | 0 | 0 | 0 | 0 | 0 | 0 | 0 | 0 | 0 | 0 | 0 | 0 | 0.001421076 | 0.001421076 | 0.001421076 | 0.001421076 | 0.001421076 | 0.001421076 | 0.001421076 | 0.001421076 | 0.001421076 | 0.001421076 | 0.001421076 | 0.001421076 | 0.001421076 | 0.001421076 | 0.001421076 | 0.001421076 | 0.001421076 | 0.001421076 | 0.001421076 | 0.001421076 | 0.001421076 | 0.001421076 | 0.001421076 | 0.001421076 | 0.001421076 | 0.001421076 | 0.001421076 | 0.001421076 | 0.001421076 | 0.001421076 | 0.001421076 | 0.001421076 | 0.001421076 | 0.001421076 | 0 | 0 | 0 | 0 | 0 | 0 | 0 | 0 | 0 | 0 | 0 | 0 | 0 | 0 | 0
900 | 741.3232 | 0.001450893 | 10 | 460 | -440 | 0 | 0 | 0 | 0 | 0 | 0 | 0 | 0 | 0 | 0 | 0 | 0 | 0 | 0 | 0 | 0 | 0.001450893 | 0.001450893 | 0.001450893 | 0.001450893 | 0.001450893 | 0.001450893 | 0.001450893 | 0.001450893 | 0.001450893 | 0.001450893 | 0.001450893 | 0.001450893 | 0.001450893 | 0.001450893 | 0.001450893 | 0.001450893 | 0.001450893 | 0.001450893 | 0.001450893 | 0.001450893 | 0.001450893 | 0.001450893 | 0.001450893 | 0.001450893 | 0.001450893 | 0.001450893 | 0.001450893 | 0.001450893 | 0.001450893 | 0.001450893 | 0.001450893 | 0.001450893 | 0.001450893 | 0.001450893 | 0 | 0 | 0 | 0 | 0 | 0 | 0 | 0 | 0 | 0 | 0 | 0 | 0 | 0 | 0
900 | 693.7659 | 0.001357816 | 0 | 450 | -450 | 0 | 0 | 0 | 0 | 0 | 0 | 0 | 0 | 0 | 0 | 0 | 0 | 0 | 0 | 0 | 0 | 0.001357816 | 0.001357816 | 0.001357816 | 0.001357816 | 0.001357816 | 0.001357816 | 0.001357816 | 0.001357816 | 0.001357816 | 0.001357816 | 0.001357816 | 0.001357816 | 0.001357816 | 0.001357816 | 0.001357816 | 0.001357816 | 0.001357816 | 0.001357816 | 0.001357816 | 0.001357816 | 0.001357816 | 0.001357816 | 0.001357816 | 0.001357816 | 0.001357816 | 0.001357816 | 0.001357816 | 0.001357816 | 0.001357816 | 0.001357816 | 0.001357816 | 0.001357816 | 0.001357816 | 0 | 0 | 0 | 0 | 0 | 0 | 0 | 0 | 0 | 0 | 0 | 0 | 0 | 0 | 0 | 0
900 | 732.6854 | 0.001433988 | -10 | 440 | -460 | 0 | 0 | 0 | 0 | 0 | 0 | 0 | 0 | 0 | 0 | 0 | 0 | 0 | 0 | 0 | 0.001433988 | 0.001433988 | 0.001433988 | 0.001433988 | 0.001433988 | 0.001433988 | 0.001433988 | 0.001433988 | 0.001433988 | 0.001433988 | 0.001433988 | 0.001433988 | 0.001433988 | 0.001433988 | 0.001433988 | 0.001433988 | 0.001433988 | 0.001433988 | 0.001433988 | 0.001433988 | 0.001433988 | 0.001433988 | 0.001433988 | 0.001433988 | 0.001433988 | 0.001433988 | 0.001433988 | 0.001433988 | 0.001433988 | 0.001433988 | 0.001433988 | 0.001433988 | 0.001433988 | 0.001433988 | 0 | 0 | 0 | 0 | 0 | 0 | 0 | 0 | 0 | 0 | 0 | 0 | 0 | 0 | 0 | 0
829 | 938.1794 | 0.001836174 | -20 | 394.5 | -434.5 | 0 | 0 | 0 | 0 | 0 | 0 | 0 | 0 | 0 | 0 | 0 | 0 | 0 | 0 | 0 | 0 | 0.001836174 | 0.001836174 | 0.001836174 | 0.001836174 | 0.001836174 | 0.001836174 | 0.001836174 | 0.001836174 | 0.001836174 | 0.001836174 | 0.001836174 | 0.001836174 | 0.001836174 | 0.001836174 | 0.001836174 | 0.001836174 | 0.001836174 | 0.001836174 | 0.001836174 | 0.001836174 | 0.001836174 | 0.001836174 | 0.001836174 | 0.001836174 | 0.001836174 | 0.001836174 | 0.001836174 | 0.001836174 | 0.001836174 | 0.001836174 | 0.001836174 | 0 | 0 | 0 | 0 | 0 | 0 | 0 | 0 | 0 | 0 | 0 | 0 | 0 | 0 | 0 | 0 | 0 | 0
829 | 1080.953 | 0.002115606 | -30 | 384.5 | -444.5 | 0 | 0 | 0 | 0 | 0 | 0 | 0 | 0 | 0 | 0 | 0 | 0 | 0 | 0 | 0 | 0 | 0.002115606 | 0.002115606 | 0.002115606 | 0.002115606 | 0.002115606 | 0.002115606 | 0.002115606 | 0.002115606 | 0.002115606 | 0.002115606 | 0.002115606 | 0.002115606 | 0.002115606 | 0.002115606 | 0.002115606 | 0.002115606 | 0.002115606 | 0.002115606 | 0.002115606 | 0.002115606 | 0.002115606 | 0.002115606 | 0.002115606 | 0.002115606 | 0.002115606 | 0.002115606 | 0.002115606 | 0.002115606 | 0.002115606 | 0.002115606 | 0.002115606 | 0 | 0 | 0 | 0 | 0 | 0 | 0 | 0 | 0 | 0 | 0 | 0 | 0 | 0 | 0 | 0 | 0 | 0
807 | 778.3494 | 0.00152336 | -40 | 363.5 | -443.5 | 0 | 0 | 0 | 0 | 0 | 0 | 0 | 0 | 0 | 0 | 0 | 0 | 0 | 0 | 0 | 0 | 0.00152336 | 0.00152336 | 0.00152336 | 0.00152336 | 0.00152336 | 0.00152336 | 0.00152336 | 0.00152336 | 0.00152336 | 0.00152336 | 0.00152336 | 0.00152336 | 0.00152336 | 0.00152336 | 0.00152336 | 0.00152336 | 0.00152336 | 0.00152336 | 0.00152336 | 0.00152336 | 0.00152336 | 0.00152336 | 0.00152336 | 0.00152336 | 0.00152336 | 0.00152336 | 0.00152336 | 0.00152336 | 0.00152336 | 0.00152336 | 0 | 0 | 0 | 0 | 0 | 0 | 0 | 0 | 0 | 0 | 0 | 0 | 0 | 0 | 0 | 0 | 0 | 0 | 0
776 | 1044.942 | 0.002045126 | -30 | 358 | -418 | 0 | 0 | 0 | 0 | 0 | 0 | 0 | 0 | 0 | 0 | 0 | 0 | 0 | 0 | 0 | 0 | 0 | 0.002045126 | 0.002045126 | 0.002045126 | 0.002045126 | 0.002045126 | 0.002045126 | 0.002045126 | 0.002045126 | 0.002045126 | 0.002045126 | 0.002045126 | 0.002045126 | 0.002045126 | 0.002045126 | 0.002045126 | 0.002045126 | 0.002045126 | 0.002045126 | 0.002045126 | 0.002045126 | 0.002045126 | 0.002045126 | 0.002045126 | 0.002045126 | 0.002045126 | 0.002045126 | 0.002045126 | 0.002045126 | 0.002045126 | 0 | 0 | 0 | 0 | 0 | 0 | 0 | 0 | 0 | 0 | 0 | 0 | 0 | 0 | 0 | 0 | 0 | 0 | 0
735 | 1175.718 | 0.002301077 | -20 | 347.5 | -387.5 | 0 | 0 | 0 | 0 | 0 | 0 | 0 | 0 | 0 | 0 | 0 | 0 | 0 | 0 | 0 | 0 | 0 | 0 | 0.002301077 | 0.002301077 | 0.002301077 | 0.002301077 | 0.002301077 | 0.002301077 | 0.002301077 | 0.002301077 | 0.002301077 | 0.002301077 | 0.002301077 | 0.002301077 | 0.002301077 | 0.002301077 | 0.002301077 | 0.002301077 | 0.002301077 | 0.002301077 | 0.002301077 | 0.002301077 | 0.002301077 | 0.002301077 | 0.002301077 | 0.002301077 | 0.002301077 | 0.002301077 | 0.002301077 | 0.002301077 | 0 | 0 | 0 | 0 | 0 | 0 | 0 | 0 | 0 | 0 | 0 | 0 | 0 | 0 | 0 | 0 | 0 | 0 | 0

## F7bottom
[6 empty] | 0 | 1 | 2 | 3 | 4 | 5 | 6 | 7 | 8 | 9 | 10 | 11 | 12 | 13 | 14 | 15 | 16 | 17 | 18 | 19 | 20 | 21 | 22 | 23 | 24 | 25 | 26 | 27 | 28 | 29 | 30 | 31 | 32 | 33 | 34 | 35 | 36 | 37 | 38 | 39 | 40 | 41 | 42 | 43 | 44 | 45 | 46 | 47 | 48 | 49 | 50 | 51 | 52 | 53 | 54 | 55 | 56 | 57 | 58 | 59 | 60 | 61 | 62 | 63 | 64
ord_wdt | alpha | alpha/k | WROLL_SHIFT_POS_7 | Width1 | Width2 | -855.04 | -828.32 | -801.6 | -774.88 | -748.16 | -721.44 | -694.72 | -668 | -641.28 | -614.56 | -587.84 | -561.12 | -534.4 | -507.68 | -480.96 | -454.24 | -427.52 | -400.8 | -374.08 | -347.36 | -320.64 | -293.92 | -267.2 | -240.48 | -213.76 | -187.04 | -160.32 | -133.6 | -106.88 | -80.16 | -53.44 | -26.72 | 0 | 26.72 | 53.44 | 80.16 | 106.88 | 133.6 | 160.32 | 187.04 | 213.76 | 240.48 | 267.2 | 293.92 | 320.64 | 347.36 | 374.08 | 400.8 | 427.52 | 454.24 | 480.96 | 507.68 | 534.4 | 561.12 | 587.84 | 614.56 | 641.28 | 668 | 694.72 | 721.44 | 748.16 | 774.88 | 801.6 | 828.32 | 855.04
1027 | 382.1065 | 0.001302894 | 0 | 513.5 | -513.5 | 0 | 0 | 0 | 0 | 0 | 0 | 0 | 0 | 0 | 0 | 0 | 0 | 0 | 0.001302894 | 0.001302894 | 0.001302894 | 0.001302894 | 0.001302894 | 0.001302894 | 0.001302894 | 0.001302894 | 0.001302894 | 0.001302894 | 0.001302894 | 0.001302894 | 0.001302894 | 0.001302894 | 0.001302894 | 0.001302894 | 0.001302894 | 0.001302894 | 0.001302894 | 0.001302894 | 0.001302894 | 0.001302894 | 0.001302894 | 0.001302894 | 0.001302894 | 0.001302894 | 0.001302894 | 0.001302894 | 0.001302894 | 0.001302894 | 0.001302894 | 0.001302894 | 0.001302894 | 0.001302894 | 0.001302894 | 0.001302894 | 0.001302894 | 0.001302894 | 0.001302894 | 0 | 0 | 0 | 0 | 0 | 0 | 0 | 0 | 0 | 0 | 0 | 0 | 0
1127 | 384.2803 | 0.001310306 | 0 | 563.5 | -563.5 | 0 | 0 | 0 | 0 | 0 | 0 | 0 | 0 | 0 | 0 | 0 | 0.001310306 | 0.001310306 | 0.001310306 | 0.001310306 | 0.001310306 | 0.001310306 | 0.001310306 | 0.001310306 | 0.001310306 | 0.001310306 | 0.001310306 | 0.001310306 | 0.001310306 | 0.001310306 | 0.001310306 | 0.001310306 | 0.001310306 | 0.001310306 | 0.001310306 | 0.001310306 | 0.001310306 | 0.001310306 | 0.001310306 | 0.001310306 | 0.001310306 | 0.001310306 | 0.001310306 | 0.001310306 | 0.001310306 | 0.001310306 | 0.001310306 | 0.001310306 | 0.001310306 | 0.001310306 | 0.001310306 | 0.001310306 | 0.001310306 | 0.001310306 | 0.001310306 | 0.001310306 | 0.001310306 | 0.001310306 | 0.001310306 | 0 | 0 | 0 | 0 | 0 | 0 | 0 | 0 | 0 | 0 | 0
1184 | 437.0896 | 0.001490373 | 0 | 592 | -592 | 0 | 0 | 0 | 0 | 0 | 0 | 0 | 0 | 0 | 0 | 0.001490373 | 0.001490373 | 0.001490373 | 0.001490373 | 0.001490373 | 0.001490373 | 0.001490373 | 0.001490373 | 0.001490373 | 0.001490373 | 0.001490373 | 0.001490373 | 0.001490373 | 0.001490373 | 0.001490373 | 0.001490373 | 0.001490373 | 0.001490373 | 0.001490373 | 0.001490373 | 0.001490373 | 0.001490373 | 0.001490373 | 0.001490373 | 0.001490373 | 0.001490373 | 0.001490373 | 0.001490373 | 0.001490373 | 0.001490373 | 0.001490373 | 0.001490373 | 0.001490373 | 0.001490373 | 0.001490373 | 0.001490373 | 0.001490373 | 0.001490373 | 0.001490373 | 0.001490373 | 0.001490373 | 0.001490373 | 0.001490373 | 0.001490373 | 0.001490373 | 0 | 0 | 0 | 0 | 0 | 0 | 0 | 0 | 0 | 0
1248 | 443.6016 | 0.001512578 | 0 | 624 | -624 | 0 | 0 | 0 | 0 | 0 | 0 | 0 | 0 | 0 | 0.001512578 | 0.001512578 | 0.001512578 | 0.001512578 | 0.001512578 | 0.001512578 | 0.001512578 | 0.001512578 | 0.001512578 | 0.001512578 | 0.001512578 | 0.001512578 | 0.001512578 | 0.001512578 | 0.001512578 | 0.001512578 | 0.001512578 | 0.001512578 | 0.001512578 | 0.001512578 | 0.001512578 | 0.001512578 | 0.001512578 | 0.001512578 | 0.001512578 | 0.001512578 | 0.001512578 | 0.001512578 | 0.001512578 | 0.001512578 | 0.001512578 | 0.001512578 | 0.001512578 | 0.001512578 | 0.001512578 | 0.001512578 | 0.001512578 | 0.001512578 | 0.001512578 | 0.001512578 | 0.001512578 | 0.001512578 | 0.001512578 | 0.001512578 | 0.001512578 | 0.001512578 | 0.001512578 | 0 | 0 | 0 | 0 | 0 | 0 | 0 | 0 | 0
1248 | 374.6933 | 0.001277617 | 0 | 624 | -624 | 0 | 0 | 0 | 0 | 0 | 0 | 0 | 0 | 0 | 0.001277617 | 0.001277617 | 0.001277617 | 0.001277617 | 0.001277617 | 0.001277617 | 0.001277617 | 0.001277617 | 0.001277617 | 0.001277617 | 0.001277617 | 0.001277617 | 0.001277617 | 0.001277617 | 0.001277617 | 0.001277617 | 0.001277617 | 0.001277617 | 0.001277617 | 0.001277617 | 0.001277617 | 0.001277617 | 0.001277617 | 0.001277617 | 0.001277617 | 0.001277617 | 0.001277617 | 0.001277617 | 0.001277617 | 0.001277617 | 0.001277617 | 0.001277617 | 0.001277617 | 0.001277617 | 0.001277617 | 0.001277617 | 0.001277617 | 0.001277617 | 0.001277617 | 0.001277617 | 0.001277617 | 0.001277617 | 0.001277617 | 0.001277617 | 0.001277617 | 0.001277617 | 0.001277617 | 0 | 0 | 0 | 0 | 0 | 0 | 0 | 0 | 0
1251 | 456.1194 | 0.00155526 | -10 | 615.5 | -635.5 | 0 | 0 | 0 | 0 | 0 | 0 | 0 | 0 | 0 | 0.00155526 | 0.00155526 | 0.00155526 | 0.00155526 | 0.00155526 | 0.00155526 | 0.00155526 | 0.00155526 | 0.00155526 | 0.00155526 | 0.00155526 | 0.00155526 | 0.00155526 | 0.00155526 | 0.00155526 | 0.00155526 | 0.00155526 | 0.00155526 | 0.00155526 | 0.00155526 | 0.00155526 | 0.00155526 | 0.00155526 | 0.00155526 | 0.00155526 | 0.00155526 | 0.00155526 | 0.00155526 | 0.00155526 | 0.00155526 | 0.00155526 | 0.00155526 | 0.00155526 | 0.00155526 | 0.00155526 | 0.00155526 | 0.00155526 | 0.00155526 | 0.00155526 | 0.00155526 | 0.00155526 | 0.00155526 | 0.00155526 | 0.00155526 | 0.00155526 | 0.00155526 | 0.00155526 | 0 | 0 | 0 | 0 | 0 | 0 | 0 | 0 | 0
1266 | 352.2538 | 0.001201103 | -20 | 613 | -653 | 0 | 0 | 0 | 0 | 0 | 0 | 0 | 0 | 0.001201103 | 0.001201103 | 0.001201103 | 0.001201103 | 0.001201103 | 0.001201103 | 0.001201103 | 0.001201103 | 0.001201103 | 0.001201103 | 0.001201103 | 0.001201103 | 0.001201103 | 0.001201103 | 0.001201103 | 0.001201103 | 0.001201103 | 0.001201103 | 0.001201103 | 0.001201103 | 0.001201103 | 0.001201103 | 0.001201103 | 0.001201103 | 0.001201103 | 0.001201103 | 0.001201103 | 0.001201103 | 0.001201103 | 0.001201103 | 0.001201103 | 0.001201103 | 0.001201103 | 0.001201103 | 0.001201103 | 0.001201103 | 0.001201103 | 0.001201103 | 0.001201103 | 0.001201103 | 0.001201103 | 0.001201103 | 0.001201103 | 0.001201103 | 0.001201103 | 0.001201103 | 0.001201103 | 0 | 0 | 0 | 0 | 0 | 0 | 0 | 0 | 0 | 0
1266 | 417.4843 | 0.001423524 | -30 | 603 | -663 | 0 | 0 | 0 | 0 | 0 | 0 | 0 | 0 | 0.001423524 | 0.001423524 | 0.001423524 | 0.001423524 | 0.001423524 | 0.001423524 | 0.001423524 | 0.001423524 | 0.001423524 | 0.001423524 | 0.001423524 | 0.001423524 | 0.001423524 | 0.001423524 | 0.001423524 | 0.001423524 | 0.001423524 | 0.001423524 | 0.001423524 | 0.001423524 | 0.001423524 | 0.001423524 | 0.001423524 | 0.001423524 | 0.001423524 | 0.001423524 | 0.001423524 | 0.001423524 | 0.001423524 | 0.001423524 | 0.001423524 | 0.001423524 | 0.001423524 | 0.001423524 | 0.001423524 | 0.001423524 | 0.001423524 | 0.001423524 | 0.001423524 | 0.001423524 | 0.001423524 | 0.001423524 | 0.001423524 | 0.001423524 | 0.001423524 | 0.001423524 | 0.001423524 | 0 | 0 | 0 | 0 | 0 | 0 | 0 | 0 | 0 | 0
1289 | 443.6797 | 0.001512844 | -40 | 604.5 | -684.5 | 0 | 0 | 0 | 0 | 0 | 0 | 0 | 0.001512844 | 0.001512844 | 0.001512844 | 0.001512844 | 0.001512844 | 0.001512844 | 0.001512844 | 0.001512844 | 0.001512844 | 0.001512844 | 0.001512844 | 0.001512844 | 0.001512844 | 0.001512844 | 0.001512844 | 0.001512844 | 0.001512844 | 0.001512844 | 0.001512844 | 0.001512844 | 0.001512844 | 0.001512844 | 0.001512844 | 0.001512844 | 0.001512844 | 0.001512844 | 0.001512844 | 0.001512844 | 0.001512844 | 0.001512844 | 0.001512844 | 0.001512844 | 0.001512844 | 0.001512844 | 0.001512844 | 0.001512844 | 0.001512844 | 0.001512844 | 0.001512844 | 0.001512844 | 0.001512844 | 0.001512844 | 0.001512844 | 0.001512844 | 0.001512844 | 0.001512844 | 0.001512844 | 0.001512844 | 0 | 0 | 0 | 0 | 0 | 0 | 0 | 0 | 0 | 0
1296 | 549.9338 | 0.001875146 | -30 | 618 | -678 | 0 | 0 | 0 | 0 | 0 | 0 | 0 | 0.001875146 | 0.001875146 | 0.001875146 | 0.001875146 | 0.001875146 | 0.001875146 | 0.001875146 | 0.001875146 | 0.001875146 | 0.001875146 | 0.001875146 | 0.001875146 | 0.001875146 | 0.001875146 | 0.001875146 | 0.001875146 | 0.001875146 | 0.001875146 | 0.001875146 | 0.001875146 | 0.001875146 | 0.001875146 | 0.001875146 | 0.001875146 | 0.001875146 | 0.001875146 | 0.001875146 | 0.001875146 | 0.001875146 | 0.001875146 | 0.001875146 | 0.001875146 | 0.001875146 | 0.001875146 | 0.001875146 | 0.001875146 | 0.001875146 | 0.001875146 | 0.001875146 | 0.001875146 | 0.001875146 | 0.001875146 | 0.001875146 | 0.001875146 | 0.001875146 | 0.001875146 | 0.001875146 | 0.001875146 | 0.001875146 | 0 | 0 | 0 | 0 | 0 | 0 | 0 | 0 | 0
1296 | 524.3535 | 0.001787923 | -20 | 628 | -668 | 0 | 0 | 0 | 0 | 0 | 0 | 0 | 0 | 0.001787923 | 0.001787923 | 0.001787923 | 0.001787923 | 0.001787923 | 0.001787923 | 0.001787923 | 0.001787923 | 0.001787923 | 0.001787923 | 0.001787923 | 0.001787923 | 0.001787923 | 0.001787923 | 0.001787923 | 0.001787923 | 0.001787923 | 0.001787923 | 0.001787923 | 0.001787923 | 0.001787923 | 0.001787923 | 0.001787923 | 0.001787923 | 0.001787923 | 0.001787923 | 0.001787923 | 0.001787923 | 0.001787923 | 0.001787923 | 0.001787923 | 0.001787923 | 0.001787923 | 0.001787923 | 0.001787923 | 0.001787923 | 0.001787923 | 0.001787923 | 0.001787923 | 0.001787923 | 0.001787923 | 0.001787923 | 0.001787923 | 0.001787923 | 0.001787923 | 0.001787923 | 0.001787923 | 0.001787923 | 0 | 0 | 0 | 0 | 0 | 0 | 0 | 0 | 0
1331 | 407.2052 | 0.001388474 | -10 | 655.5 | -675.5 | 0 | 0 | 0 | 0 | 0 | 0 | 0 | 0.001388474 | 0.001388474 | 0.001388474 | 0.001388474 | 0.001388474 | 0.001388474 | 0.001388474 | 0.001388474 | 0.001388474 | 0.001388474 | 0.001388474 | 0.001388474 | 0.001388474 | 0.001388474 | 0.001388474 | 0.001388474 | 0.001388474 | 0.001388474 | 0.001388474 | 0.001388474 | 0.001388474 | 0.001388474 | 0.001388474 | 0.001388474 | 0.001388474 | 0.001388474 | 0.001388474 | 0.001388474 | 0.001388474 | 0.001388474 | 0.001388474 | 0.001388474 | 0.001388474 | 0.001388474 | 0.001388474 | 0.001388474 | 0.001388474 | 0.001388474 | 0.001388474 | 0.001388474 | 0.001388474 | 0.001388474 | 0.001388474 | 0.001388474 | 0.001388474 | 0.001388474 | 0.001388474 | 0.001388474 | 0.001388474 | 0.001388474 | 0 | 0 | 0 | 0 | 0 | 0 | 0 | 0
1331 | 428.5804 | 0.001461359 | 0 | 665.5 | -665.5 | 0 | 0 | 0 | 0 | 0 | 0 | 0 | 0 | 0.001461359 | 0.001461359 | 0.001461359 | 0.001461359 | 0.001461359 | 0.001461359 | 0.001461359 | 0.001461359 | 0.001461359 | 0.001461359 | 0.001461359 | 0.001461359 | 0.001461359 | 0.001461359 | 0.001461359 | 0.001461359 | 0.001461359 | 0.001461359 | 0.001461359 | 0.001461359 | 0.001461359 | 0.001461359 | 0.001461359 | 0.001461359 | 0.001461359 | 0.001461359 | 0.001461359 | 0.001461359 | 0.001461359 | 0.001461359 | 0.001461359 | 0.001461359 | 0.001461359 | 0.001461359 | 0.001461359 | 0.001461359 | 0.001461359 | 0.001461359 | 0.001461359 | 0.001461359 | 0.001461359 | 0.001461359 | 0.001461359 | 0.001461359 | 0.001461359 | 0.001461359 | 0.001461359 | 0.001461359 | 0.001461359 | 0 | 0 | 0 | 0 | 0 | 0 | 0 | 0
1331 | 407.458 | 0.001389336 | 10 | 675.5 | -655.5 | 0 | 0 | 0 | 0 | 0 | 0 | 0 | 0 | 0.001389336 | 0.001389336 | 0.001389336 | 0.001389336 | 0.001389336 | 0.001389336 | 0.001389336 | 0.001389336 | 0.001389336 | 0.001389336 | 0.001389336 | 0.001389336 | 0.001389336 | 0.001389336 | 0.001389336 | 0.001389336 | 0.001389336 | 0.001389336 | 0.001389336 | 0.001389336 | 0.001389336 | 0.001389336 | 0.001389336 | 0.001389336 | 0.001389336 | 0.001389336 | 0.001389336 | 0.001389336 | 0.001389336 | 0.001389336 | 0.001389336 | 0.001389336 | 0.001389336 | 0.001389336 | 0.001389336 | 0.001389336 | 0.001389336 | 0.001389336 | 0.001389336 | 0.001389336 | 0.001389336 | 0.001389336 | 0.001389336 | 0.001389336 | 0.001389336 | 0.001389336 | 0.001389336 | 0.001389336 | 0.001389336 | 0.001389336 | 0 | 0 | 0 | 0 | 0 | 0 | 0
1396 | 308.8491 | 0.001053103 | 20 | 718 | -678 | 0 | 0 | 0 | 0 | 0 | 0 | 0 | 0.001053103 | 0.001053103 | 0.001053103 | 0.001053103 | 0.001053103 | 0.001053103 | 0.001053103 | 0.001053103 | 0.001053103 | 0.001053103 | 0.001053103 | 0.001053103 | 0.001053103 | 0.001053103 | 0.001053103 | 0.001053103 | 0.001053103 | 0.001053103 | 0.001053103 | 0.001053103 | 0.001053103 | 0.001053103 | 0.001053103 | 0.001053103 | 0.001053103 | 0.001053103 | 0.001053103 | 0.001053103 | 0.001053103 | 0.001053103 | 0.001053103 | 0.001053103 | 0.001053103 | 0.001053103 | 0.001053103 | 0.001053103 | 0.001053103 | 0.001053103 | 0.001053103 | 0.001053103 | 0.001053103 | 0.001053103 | 0.001053103 | 0.001053103 | 0.001053103 | 0.001053103 | 0.001053103 | 0.001053103 | 0.001053103 | 0.001053103 | 0.001053103 | 0.001053103 | 0 | 0 | 0 | 0 | 0 | 0
1396 | 299.4361 | 0.001021007 | 30 | 728 | -668 | 0 | 0 | 0 | 0 | 0 | 0 | 0 | 0 | 0.001021007 | 0.001021007 | 0.001021007 | 0.001021007 | 0.001021007 | 0.001021007 | 0.001021007 | 0.001021007 | 0.001021007 | 0.001021007 | 0.001021007 | 0.001021007 | 0.001021007 | 0.001021007 | 0.001021007 | 0.001021007 | 0.001021007 | 0.001021007 | 0.001021007 | 0.001021007 | 0.001021007 | 0.001021007 | 0.001021007 | 0.001021007 | 0.001021007 | 0.001021007 | 0.001021007 | 0.001021007 | 0.001021007 | 0.001021007 | 0.001021007 | 0.001021007 | 0.001021007 | 0.001021007 | 0.001021007 | 0.001021007 | 0.001021007 | 0.001021007 | 0.001021007 | 0.001021007 | 0.001021007 | 0.001021007 | 0.001021007 | 0.001021007 | 0.001021007 | 0.001021007 | 0.001021007 | 0.001021007 | 0.001021007 | 0.001021007 | 0.001021007 | 0.001021007 | 0 | 0 | 0 | 0 | 0
1409 | 407.9833 | 0.001391128 | 40 | 744.5 | -664.5 | 0 | 0 | 0 | 0 | 0 | 0 | 0 | 0 | 0.001391128 | 0.001391128 | 0.001391128 | 0.001391128 | 0.001391128 | 0.001391128 | 0.001391128 | 0.001391128 | 0.001391128 | 0.001391128 | 0.001391128 | 0.001391128 | 0.001391128 | 0.001391128 | 0.001391128 | 0.001391128 | 0.001391128 | 0.001391128 | 0.001391128 | 0.001391128 | 0.001391128 | 0.001391128 | 0.001391128 | 0.001391128 | 0.001391128 | 0.001391128 | 0.001391128 | 0.001391128 | 0.001391128 | 0.001391128 | 0.001391128 | 0.001391128 | 0.001391128 | 0.001391128 | 0.001391128 | 0.001391128 | 0.001391128 | 0.001391128 | 0.001391128 | 0.001391128 | 0.001391128 | 0.001391128 | 0.001391128 | 0.001391128 | 0.001391128 | 0.001391128 | 0.001391128 | 0.001391128 | 0.001391128 | 0.001391128 | 0.001391128 | 0.001391128 | 0 | 0 | 0 | 0 | 0
1534 | 205.8724 | 0.0007019767 | 30 | 797 | -737 | 0 | 0 | 0 | 0 | 0 | 0.0007019767 | 0.0007019767 | 0.0007019767 | 0.0007019767 | 0.0007019767 | 0.0007019767 | 0.0007019767 | 0.0007019767 | 0.0007019767 | 0.0007019767 | 0.0007019767 | 0.0007019767 | 0.0007019767 | 0.0007019767 | 0.0007019767 | 0.0007019767 | 0.0007019767 | 0.0007019767 | 0.0007019767 | 0.0007019767 | 0.0007019767 | 0.0007019767 | 0.0007019767 | 0.0007019767 | 0.0007019767 | 0.0007019767 | 0.0007019767 | 0.0007019767 | 0.0007019767 | 0.0007019767 | 0.0007019767 | 0.0007019767 | 0.0007019767 | 0.0007019767 | 0.0007019767 | 0.0007019767 | 0.0007019767 | 0.0007019767 | 0.0007019767 | 0.0007019767 | 0.0007019767 | 0.0007019767 | 0.0007019767 | 0.0007019767 | 0.0007019767 | 0.0007019767 | 0.0007019767 | 0.0007019767 | 0.0007019767 | 0.0007019767 | 0.0007019767 | 0.0007019767 | 0.0007019767 | 0.0007019767 | 0.0007019767 | 0.0007019767 | 0.0007019767 | 0 | 0 | 0
1534 | 158.3148 | 0.0005398164 | 20 | 787 | -747 | 0 | 0 | 0 | 0 | 0 | 0.0005398164 | 0.0005398164 | 0.0005398164 | 0.0005398164 | 0.0005398164 | 0.0005398164 | 0.0005398164 | 0.0005398164 | 0.0005398164 | 0.0005398164 | 0.0005398164 | 0.0005398164 | 0.0005398164 | 0.0005398164 | 0.0005398164 | 0.0005398164 | 0.0005398164 | 0.0005398164 | 0.0005398164 | 0.0005398164 | 0.0005398164 | 0.0005398164 | 0.0005398164 | 0.0005398164 | 0.0005398164 | 0.0005398164 | 0.0005398164 | 0.0005398164 | 0.0005398164 | 0.0005398164 | 0.0005398164 | 0.0005398164 | 0.0005398164 | 0.0005398164 | 0.0005398164 | 0.0005398164 | 0.0005398164 | 0.0005398164 | 0.0005398164 | 0.0005398164 | 0.0005398164 | 0.0005398164 | 0.0005398164 | 0.0005398164 | 0.0005398164 | 0.0005398164 | 0.0005398164 | 0.0005398164 | 0.0005398164 | 0.0005398164 | 0.0005398164 | 0.0005398164 | 0.0005398164 | 0.0005398164 | 0.0005398164 | 0.0005398164 | 0.0005398164 | 0 | 0 | 0
1534 | 160.8182 | 0.0005483523 | 10 | 777 | -757 | 0 | 0 | 0 | 0 | 0.0005483523 | 0.0005483523 | 0.0005483523 | 0.0005483523 | 0.0005483523 | 0.0005483523 | 0.0005483523 | 0.0005483523 | 0.0005483523 | 0.0005483523 | 0.0005483523 | 0.0005483523 | 0.0005483523 | 0.0005483523 | 0.0005483523 | 0.0005483523 | 0.0005483523 | 0.0005483523 | 0.0005483523 | 0.0005483523 | 0.0005483523 | 0.0005483523 | 0.0005483523 | 0.0005483523 | 0.0005483523 | 0.0005483523 | 0.0005483523 | 0.0005483523 | 0.0005483523 | 0.0005483523 | 0.0005483523 | 0.0005483523 | 0.0005483523 | 0.0005483523 | 0.0005483523 | 0.0005483523 | 0.0005483523 | 0.0005483523 | 0.0005483523 | 0.0005483523 | 0.0005483523 | 0.0005483523 | 0.0005483523 | 0.0005483523 | 0.0005483523 | 0.0005483523 | 0.0005483523 | 0.0005483523 | 0.0005483523 | 0.0005483523 | 0.0005483523 | 0.0005483523 | 0.0005483523 | 0.0005483523 | 0.0005483523 | 0.0005483523 | 0.0005483523 | 0.0005483523 | 0 | 0 | 0
1534 | 138.166 | 0.0004711138 | 0 | 767 | -767 | 0 | 0 | 0 | 0 | 0.0004711138 | 0.0004711138 | 0.0004711138 | 0.0004711138 | 0.0004711138 | 0.0004711138 | 0.0004711138 | 0.0004711138 | 0.0004711138 | 0.0004711138 | 0.0004711138 | 0.0004711138 | 0.0004711138 | 0.0004711138 | 0.0004711138 | 0.0004711138 | 0.0004711138 | 0.0004711138 | 0.0004711138 | 0.0004711138 | 0.0004711138 | 0.0004711138 | 0.0004711138 | 0.0004711138 | 0.0004711138 | 0.0004711138 | 0.0004711138 | 0.0004711138 | 0.0004711138 | 0.0004711138 | 0.0004711138 | 0.0004711138 | 0.0004711138 | 0.0004711138 | 0.0004711138 | 0.0004711138 | 0.0004711138 | 0.0004711138 | 0.0004711138 | 0.0004711138 | 0.0004711138 | 0.0004711138 | 0.0004711138 | 0.0004711138 | 0.0004711138 | 0.0004711138 | 0.0004711138 | 0.0004711138 | 0.0004711138 | 0.0004711138 | 0.0004711138 | 0.0004711138 | 0.0004711138 | 0.0004711138 | 0.0004711138 | 0.0004711138 | 0.0004711138 | 0 | 0 | 0 | 0
1534 | 227.9491 | 0.0007772531 | -10 | 757 | -777 | 0 | 0 | 0 | 0.0007772531 | 0.0007772531 | 0.0007772531 | 0.0007772531 | 0.0007772531 | 0.0007772531 | 0.0007772531 | 0.0007772531 | 0.0007772531 | 0.0007772531 | 0.0007772531 | 0.0007772531 | 0.0007772531 | 0.0007772531 | 0.0007772531 | 0.0007772531 | 0.0007772531 | 0.0007772531 | 0.0007772531 | 0.0007772531 | 0.0007772531 | 0.0007772531 | 0.0007772531 | 0.0007772531 | 0.0007772531 | 0.0007772531 | 0.0007772531 | 0.0007772531 | 0.0007772531 | 0.0007772531 | 0.0007772531 | 0.0007772531 | 0.0007772531 | 0.0007772531 | 0.0007772531 | 0.0007772531 | 0.0007772531 | 0.0007772531 | 0.0007772531 | 0.0007772531 | 0.0007772531 | 0.0007772531 | 0.0007772531 | 0.0007772531 | 0.0007772531 | 0.0007772531 | 0.0007772531 | 0.0007772531 | 0.0007772531 | 0.0007772531 | 0.0007772531 | 0.0007772531 | 0.0007772531 | 0.0007772531 | 0.0007772531 | 0.0007772531 | 0.0007772531 | 0.0007772531 | 0 | 0 | 0 | 0
1409 | 437.6021 | 0.001492121 | -20 | 684.5 | -724.5 | 0 | 0 | 0 | 0 | 0 | 0.001492121 | 0.001492121 | 0.001492121 | 0.001492121 | 0.001492121 | 0.001492121 | 0.001492121 | 0.001492121 | 0.001492121 | 0.001492121 | 0.001492121 | 0.001492121 | 0.001492121 | 0.001492121 | 0.001492121 | 0.001492121 | 0.001492121 | 0.001492121 | 0.001492121 | 0.001492121 | 0.001492121 | 0.001492121 | 0.001492121 | 0.001492121 | 0.001492121 | 0.001492121 | 0.001492121 | 0.001492121 | 0.001492121 | 0.001492121 | 0.001492121 | 0.001492121 | 0.001492121 | 0.001492121 | 0.001492121 | 0.001492121 | 0.001492121 | 0.001492121 | 0.001492121 | 0.001492121 | 0.001492121 | 0.001492121 | 0.001492121 | 0.001492121 | 0.001492121 | 0.001492121 | 0.001492121 | 0.001492121 | 0.001492121 | 0.001492121 | 0.001492121 | 0.001492121 | 0.001492121 | 0 | 0 | 0 | 0 | 0 | 0 | 0
1407 | 665.864 | 0.00227044 | -30 | 673.5 | -733.5 | 0 | 0 | 0 | 0 | 0 | 0.00227044 | 0.00227044 | 0.00227044 | 0.00227044 | 0.00227044 | 0.00227044 | 0.00227044 | 0.00227044 | 0.00227044 | 0.00227044 | 0.00227044 | 0.00227044 | 0.00227044 | 0.00227044 | 0.00227044 | 0.00227044 | 0.00227044 | 0.00227044 | 0.00227044 | 0.00227044 | 0.00227044 | 0.00227044 | 0.00227044 | 0.00227044 | 0.00227044 | 0.00227044 | 0.00227044 | 0.00227044 | 0.00227044 | 0.00227044 | 0.00227044 | 0.00227044 | 0.00227044 | 0.00227044 | 0.00227044 | 0.00227044 | 0.00227044 | 0.00227044 | 0.00227044 | 0.00227044 | 0.00227044 | 0.00227044 | 0.00227044 | 0.00227044 | 0.00227044 | 0.00227044 | 0.00227044 | 0.00227044 | 0.00227044 | 0.00227044 | 0.00227044 | 0.00227044 | 0.00227044 | 0 | 0 | 0 | 0 | 0 | 0 | 0
1407 | 804.5883 | 0.002743458 | -40 | 663.5 | -743.5 | 0 | 0 | 0 | 0 | 0 | 0.002743458 | 0.002743458 | 0.002743458 | 0.002743458 | 0.002743458 | 0.002743458 | 0.002743458 | 0.002743458 | 0.002743458 | 0.002743458 | 0.002743458 | 0.002743458 | 0.002743458 | 0.002743458 | 0.002743458 | 0.002743458 | 0.002743458 | 0.002743458 | 0.002743458 | 0.002743458 | 0.002743458 | 0.002743458 | 0.002743458 | 0.002743458 | 0.002743458 | 0.002743458 | 0.002743458 | 0.002743458 | 0.002743458 | 0.002743458 | 0.002743458 | 0.002743458 | 0.002743458 | 0.002743458 | 0.002743458 | 0.002743458 | 0.002743458 | 0.002743458 | 0.002743458 | 0.002743458 | 0.002743458 | 0.002743458 | 0.002743458 | 0.002743458 | 0.002743458 | 0.002743458 | 0.002743458 | 0.002743458 | 0.002743458 | 0.002743458 | 0.002743458 | 0.002743458 | 0 | 0 | 0 | 0 | 0 | 0 | 0 | 0
1407 | 726.3786 | 0.002476781 | -30 | 673.5 | -733.5 | 0 | 0 | 0 | 0 | 0 | 0.002476781 | 0.002476781 | 0.002476781 | 0.002476781 | 0.002476781 | 0.002476781 | 0.002476781 | 0.002476781 | 0.002476781 | 0.002476781 | 0.002476781 | 0.002476781 | 0.002476781 | 0.002476781 | 0.002476781 | 0.002476781 | 0.002476781 | 0.002476781 | 0.002476781 | 0.002476781 | 0.002476781 | 0.002476781 | 0.002476781 | 0.002476781 | 0.002476781 | 0.002476781 | 0.002476781 | 0.002476781 | 0.002476781 | 0.002476781 | 0.002476781 | 0.002476781 | 0.002476781 | 0.002476781 | 0.002476781 | 0.002476781 | 0.002476781 | 0.002476781 | 0.002476781 | 0.002476781 | 0.002476781 | 0.002476781 | 0.002476781 | 0.002476781 | 0.002476781 | 0.002476781 | 0.002476781 | 0.002476781 | 0.002476781 | 0.002476781 | 0.002476781 | 0.002476781 | 0.002476781 | 0 | 0 | 0 | 0 | 0 | 0 | 0
1407 | 692.4859 | 0.002361215 | -20 | 683.5 | -723.5 | 0 | 0 | 0 | 0 | 0 | 0.002361215 | 0.002361215 | 0.002361215 | 0.002361215 | 0.002361215 | 0.002361215 | 0.002361215 | 0.002361215 | 0.002361215 | 0.002361215 | 0.002361215 | 0.002361215 | 0.002361215 | 0.002361215 | 0.002361215 | 0.002361215 | 0.002361215 | 0.002361215 | 0.002361215 | 0.002361215 | 0.002361215 | 0.002361215 | 0.002361215 | 0.002361215 | 0.002361215 | 0.002361215 | 0.002361215 | 0.002361215 | 0.002361215 | 0.002361215 | 0.002361215 | 0.002361215 | 0.002361215 | 0.002361215 | 0.002361215 | 0.002361215 | 0.002361215 | 0.002361215 | 0.002361215 | 0.002361215 | 0.002361215 | 0.002361215 | 0.002361215 | 0.002361215 | 0.002361215 | 0.002361215 | 0.002361215 | 0.002361215 | 0.002361215 | 0.002361215 | 0.002361215 | 0.002361215 | 0.002361215 | 0 | 0 | 0 | 0 | 0 | 0 | 0
1407 | 644.0503 | 0.002196061 | -10 | 693.5 | -713.5 | 0 | 0 | 0 | 0 | 0 | 0 | 0.002196061 | 0.002196061 | 0.002196061 | 0.002196061 | 0.002196061 | 0.002196061 | 0.002196061 | 0.002196061 | 0.002196061 | 0.002196061 | 0.002196061 | 0.002196061 | 0.002196061 | 0.002196061 | 0.002196061 | 0.002196061 | 0.002196061 | 0.002196061 | 0.002196061 | 0.002196061 | 0.002196061 | 0.002196061 | 0.002196061 | 0.002196061 | 0.002196061 | 0.002196061 | 0.002196061 | 0.002196061 | 0.002196061 | 0.002196061 | 0.002196061 | 0.002196061 | 0.002196061 | 0.002196061 | 0.002196061 | 0.002196061 | 0.002196061 | 0.002196061 | 0.002196061 | 0.002196061 | 0.002196061 | 0.002196061 | 0.002196061 | 0.002196061 | 0.002196061 | 0.002196061 | 0.002196061 | 0.002196061 | 0.002196061 | 0.002196061 | 0.002196061 | 0.002196061 | 0 | 0 | 0 | 0 | 0 | 0 | 0
1407 | 785.569 | 0.002678607 | 0 | 703.5 | -703.5 | 0 | 0 | 0 | 0 | 0 | 0 | 0.002678607 | 0.002678607 | 0.002678607 | 0.002678607 | 0.002678607 | 0.002678607 | 0.002678607 | 0.002678607 | 0.002678607 | 0.002678607 | 0.002678607 | 0.002678607 | 0.002678607 | 0.002678607 | 0.002678607 | 0.002678607 | 0.002678607 | 0.002678607 | 0.002678607 | 0.002678607 | 0.002678607 | 0.002678607 | 0.002678607 | 0.002678607 | 0.002678607 | 0.002678607 | 0.002678607 | 0.002678607 | 0.002678607 | 0.002678607 | 0.002678607 | 0.002678607 | 0.002678607 | 0.002678607 | 0.002678607 | 0.002678607 | 0.002678607 | 0.002678607 | 0.002678607 | 0.002678607 | 0.002678607 | 0.002678607 | 0.002678607 | 0.002678607 | 0.002678607 | 0.002678607 | 0.002678607 | 0.002678607 | 0.002678607 | 0.002678607 | 0.002678607 | 0.002678607 | 0.002678607 | 0 | 0 | 0 | 0 | 0 | 0
1407 | 733.6537 | 0.002501588 | 10 | 713.5 | -693.5 | 0 | 0 | 0 | 0 | 0 | 0 | 0 | 0.002501588 | 0.002501588 | 0.002501588 | 0.002501588 | 0.002501588 | 0.002501588 | 0.002501588 | 0.002501588 | 0.002501588 | 0.002501588 | 0.002501588 | 0.002501588 | 0.002501588 | 0.002501588 | 0.002501588 | 0.002501588 | 0.002501588 | 0.002501588 | 0.002501588 | 0.002501588 | 0.002501588 | 0.002501588 | 0.002501588 | 0.002501588 | 0.002501588 | 0.002501588 | 0.002501588 | 0.002501588 | 0.002501588 | 0.002501588 | 0.002501588 | 0.002501588 | 0.002501588 | 0.002501588 | 0.002501588 | 0.002501588 | 0.002501588 | 0.002501588 | 0.002501588 | 0.002501588 | 0.002501588 | 0.002501588 | 0.002501588 | 0.002501588 | 0.002501588 | 0.002501588 | 0.002501588 | 0.002501588 | 0.002501588 | 0.002501588 | 0.002501588 | 0.002501588 | 0 | 0 | 0 | 0 | 0 | 0
1407 | 793.4736 | 0.002705559 | 20 | 723.5 | -683.5 | 0 | 0 | 0 | 0 | 0 | 0 | 0 | 0.002705559 | 0.002705559 | 0.002705559 | 0.002705559 | 0.002705559 | 0.002705559 | 0.002705559 | 0.002705559 | 0.002705559 | 0.002705559 | 0.002705559 | 0.002705559 | 0.002705559 | 0.002705559 | 0.002705559 | 0.002705559 | 0.002705559 | 0.002705559 | 0.002705559 | 0.002705559 | 0.002705559 | 0.002705559 | 0.002705559 | 0.002705559 | 0.002705559 | 0.002705559 | 0.002705559 | 0.002705559 | 0.002705559 | 0.002705559 | 0.002705559 | 0.002705559 | 0.002705559 | 0.002705559 | 0.002705559 | 0.002705559 | 0.002705559 | 0.002705559 | 0.002705559 | 0.002705559 | 0.002705559 | 0.002705559 | 0.002705559 | 0.002705559 | 0.002705559 | 0.002705559 | 0.002705559 | 0.002705559 | 0.002705559 | 0.002705559 | 0.002705559 | 0.002705559 | 0.002705559 | 0 | 0 | 0 | 0 | 0
1407 | 749.0258 | 0.002554003 | 30 | 733.5 | -673.5 | 0 | 0 | 0 | 0 | 0 | 0 | 0 | 0.002554003 | 0.002554003 | 0.002554003 | 0.002554003 | 0.002554003 | 0.002554003 | 0.002554003 | 0.002554003 | 0.002554003 | 0.002554003 | 0.002554003 | 0.002554003 | 0.002554003 | 0.002554003 | 0.002554003 | 0.002554003 | 0.002554003 | 0.002554003 | 0.002554003 | 0.002554003 | 0.002554003 | 0.002554003 | 0.002554003 | 0.002554003 | 0.002554003 | 0.002554003 | 0.002554003 | 0.002554003 | 0.002554003 | 0.002554003 | 0.002554003 | 0.002554003 | 0.002554003 | 0.002554003 | 0.002554003 | 0.002554003 | 0.002554003 | 0.002554003 | 0.002554003 | 0.002554003 | 0.002554003 | 0.002554003 | 0.002554003 | 0.002554003 | 0.002554003 | 0.002554003 | 0.002554003 | 0.002554003 | 0.002554003 | 0.002554003 | 0.002554003 | 0.002554003 | 0.002554003 | 0 | 0 | 0 | 0 | 0
1407 | 768.3157 | 0.002619777 | 40 | 743.5 | -663.5 | 0 | 0 | 0 | 0 | 0 | 0 | 0 | 0 | 0.002619777 | 0.002619777 | 0.002619777 | 0.002619777 | 0.002619777 | 0.002619777 | 0.002619777 | 0.002619777 | 0.002619777 | 0.002619777 | 0.002619777 | 0.002619777 | 0.002619777 | 0.002619777 | 0.002619777 | 0.002619777 | 0.002619777 | 0.002619777 | 0.002619777 | 0.002619777 | 0.002619777 | 0.002619777 | 0.002619777 | 0.002619777 | 0.002619777 | 0.002619777 | 0.002619777 | 0.002619777 | 0.002619777 | 0.002619777 | 0.002619777 | 0.002619777 | 0.002619777 | 0.002619777 | 0.002619777 | 0.002619777 | 0.002619777 | 0.002619777 | 0.002619777 | 0.002619777 | 0.002619777 | 0.002619777 | 0.002619777 | 0.002619777 | 0.002619777 | 0.002619777 | 0.002619777 | 0.002619777 | 0.002619777 | 0.002619777 | 0.002619777 | 0.002619777 | 0 | 0 | 0 | 0 | 0
1407 | 664.1132 | 0.002264471 | 30 | 733.5 | -673.5 | 0 | 0 | 0 | 0 | 0 | 0 | 0 | 0.002264471 | 0.002264471 | 0.002264471 | 0.002264471 | 0.002264471 | 0.002264471 | 0.002264471 | 0.002264471 | 0.002264471 | 0.002264471 | 0.002264471 | 0.002264471 | 0.002264471 | 0.002264471 | 0.002264471 | 0.002264471 | 0.002264471 | 0.002264471 | 0.002264471 | 0.002264471 | 0.002264471 | 0.002264471 | 0.002264471 | 0.002264471 | 0.002264471 | 0.002264471 | 0.002264471 | 0.002264471 | 0.002264471 | 0.002264471 | 0.002264471 | 0.002264471 | 0.002264471 | 0.002264471 | 0.002264471 | 0.002264471 | 0.002264471 | 0.002264471 | 0.002264471 | 0.002264471 | 0.002264471 | 0.002264471 | 0.002264471 | 0.002264471 | 0.002264471 | 0.002264471 | 0.002264471 | 0.002264471 | 0.002264471 | 0.002264471 | 0.002264471 | 0.002264471 | 0.002264471 | 0 | 0 | 0 | 0 | 0
1407 | 728.9022 | 0.002485386 | 20 | 723.5 | -683.5 | 0 | 0 | 0 | 0 | 0 | 0 | 0 | 0.002485386 | 0.002485386 | 0.002485386 | 0.002485386 | 0.002485386 | 0.002485386 | 0.002485386 | 0.002485386 | 0.002485386 | 0.002485386 | 0.002485386 | 0.002485386 | 0.002485386 | 0.002485386 | 0.002485386 | 0.002485386 | 0.002485386 | 0.002485386 | 0.002485386 | 0.002485386 | 0.002485386 | 0.002485386 | 0.002485386 | 0.002485386 | 0.002485386 | 0.002485386 | 0.002485386 | 0.002485386 | 0.002485386 | 0.002485386 | 0.002485386 | 0.002485386 | 0.002485386 | 0.002485386 | 0.002485386 | 0.002485386 | 0.002485386 | 0.002485386 | 0.002485386 | 0.002485386 | 0.002485386 | 0.002485386 | 0.002485386 | 0.002485386 | 0.002485386 | 0.002485386 | 0.002485386 | 0.002485386 | 0.002485386 | 0.002485386 | 0.002485386 | 0.002485386 | 0.002485386 | 0 | 0 | 0 | 0 | 0
1391 | 922.7844 | 0.003146479 | 10 | 705.5 | -685.5 | 0 | 0 | 0 | 0 | 0 | 0 | 0 | 0.003146479 | 0.003146479 | 0.003146479 | 0.003146479 | 0.003146479 | 0.003146479 | 0.003146479 | 0.003146479 | 0.003146479 | 0.003146479 | 0.003146479 | 0.003146479 | 0.003146479 | 0.003146479 | 0.003146479 | 0.003146479 | 0.003146479 | 0.003146479 | 0.003146479 | 0.003146479 | 0.003146479 | 0.003146479 | 0.003146479 | 0.003146479 | 0.003146479 | 0.003146479 | 0.003146479 | 0.003146479 | 0.003146479 | 0.003146479 | 0.003146479 | 0.003146479 | 0.003146479 | 0.003146479 | 0.003146479 | 0.003146479 | 0.003146479 | 0.003146479 | 0.003146479 | 0.003146479 | 0.003146479 | 0.003146479 | 0.003146479 | 0.003146479 | 0.003146479 | 0.003146479 | 0.003146479 | 0.003146479 | 0.003146479 | 0.003146479 | 0.003146479 | 0.003146479 | 0 | 0 | 0 | 0 | 0 | 0
1391 | 646.6961 | 0.002205082 | 0 | 695.5 | -695.5 | 0 | 0 | 0 | 0 | 0 | 0 | 0.002205082 | 0.002205082 | 0.002205082 | 0.002205082 | 0.002205082 | 0.002205082 | 0.002205082 | 0.002205082 | 0.002205082 | 0.002205082 | 0.002205082 | 0.002205082 | 0.002205082 | 0.002205082 | 0.002205082 | 0.002205082 | 0.002205082 | 0.002205082 | 0.002205082 | 0.002205082 | 0.002205082 | 0.002205082 | 0.002205082 | 0.002205082 | 0.002205082 | 0.002205082 | 0.002205082 | 0.002205082 | 0.002205082 | 0.002205082 | 0.002205082 | 0.002205082 | 0.002205082 | 0.002205082 | 0.002205082 | 0.002205082 | 0.002205082 | 0.002205082 | 0.002205082 | 0.002205082 | 0.002205082 | 0.002205082 | 0.002205082 | 0.002205082 | 0.002205082 | 0.002205082 | 0.002205082 | 0.002205082 | 0.002205082 | 0.002205082 | 0.002205082 | 0.002205082 | 0.002205082 | 0 | 0 | 0 | 0 | 0 | 0
1391 | 619.6982 | 0.002113026 | -10 | 685.5 | -705.5 | 0 | 0 | 0 | 0 | 0 | 0 | 0.002113026 | 0.002113026 | 0.002113026 | 0.002113026 | 0.002113026 | 0.002113026 | 0.002113026 | 0.002113026 | 0.002113026 | 0.002113026 | 0.002113026 | 0.002113026 | 0.002113026 | 0.002113026 | 0.002113026 | 0.002113026 | 0.002113026 | 0.002113026 | 0.002113026 | 0.002113026 | 0.002113026 | 0.002113026 | 0.002113026 | 0.002113026 | 0.002113026 | 0.002113026 | 0.002113026 | 0.002113026 | 0.002113026 | 0.002113026 | 0.002113026 | 0.002113026 | 0.002113026 | 0.002113026 | 0.002113026 | 0.002113026 | 0.002113026 | 0.002113026 | 0.002113026 | 0.002113026 | 0.002113026 | 0.002113026 | 0.002113026 | 0.002113026 | 0.002113026 | 0.002113026 | 0.002113026 | 0.002113026 | 0.002113026 | 0.002113026 | 0.002113026 | 0.002113026 | 0 | 0 | 0 | 0 | 0 | 0 | 0
1391 | 667.4643 | 0.002275897 | -20 | 675.5 | -715.5 | 0 | 0 | 0 | 0 | 0 | 0 | 0.002275897 | 0.002275897 | 0.002275897 | 0.002275897 | 0.002275897 | 0.002275897 | 0.002275897 | 0.002275897 | 0.002275897 | 0.002275897 | 0.002275897 | 0.002275897 | 0.002275897 | 0.002275897 | 0.002275897 | 0.002275897 | 0.002275897 | 0.002275897 | 0.002275897 | 0.002275897 | 0.002275897 | 0.002275897 | 0.002275897 | 0.002275897 | 0.002275897 | 0.002275897 | 0.002275897 | 0.002275897 | 0.002275897 | 0.002275897 | 0.002275897 | 0.002275897 | 0.002275897 | 0.002275897 | 0.002275897 | 0.002275897 | 0.002275897 | 0.002275897 | 0.002275897 | 0.002275897 | 0.002275897 | 0.002275897 | 0.002275897 | 0.002275897 | 0.002275897 | 0.002275897 | 0.002275897 | 0.002275897 | 0.002275897 | 0.002275897 | 0.002275897 | 0.002275897 | 0 | 0 | 0 | 0 | 0 | 0 | 0
1391 | 657.4938 | 0.0022419 | -30 | 665.5 | -725.5 | 0 | 0 | 0 | 0 | 0 | 0.0022419 | 0.0022419 | 0.0022419 | 0.0022419 | 0.0022419 | 0.0022419 | 0.0022419 | 0.0022419 | 0.0022419 | 0.0022419 | 0.0022419 | 0.0022419 | 0.0022419 | 0.0022419 | 0.0022419 | 0.0022419 | 0.0022419 | 0.0022419 | 0.0022419 | 0.0022419 | 0.0022419 | 0.0022419 | 0.0022419 | 0.0022419 | 0.0022419 | 0.0022419 | 0.0022419 | 0.0022419 | 0.0022419 | 0.0022419 | 0.0022419 | 0.0022419 | 0.0022419 | 0.0022419 | 0.0022419 | 0.0022419 | 0.0022419 | 0.0022419 | 0.0022419 | 0.0022419 | 0.0022419 | 0.0022419 | 0.0022419 | 0.0022419 | 0.0022419 | 0.0022419 | 0.0022419 | 0.0022419 | 0.0022419 | 0.0022419 | 0.0022419 | 0.0022419 | 0 | 0 | 0 | 0 | 0 | 0 | 0 | 0
1344 | 835.874 | 0.002850135 | -40 | 632 | -712 | 0 | 0 | 0 | 0 | 0 | 0 | 0.002850135 | 0.002850135 | 0.002850135 | 0.002850135 | 0.002850135 | 0.002850135 | 0.002850135 | 0.002850135 | 0.002850135 | 0.002850135 | 0.002850135 | 0.002850135 | 0.002850135 | 0.002850135 | 0.002850135 | 0.002850135 | 0.002850135 | 0.002850135 | 0.002850135 | 0.002850135 | 0.002850135 | 0.002850135 | 0.002850135 | 0.002850135 | 0.002850135 | 0.002850135 | 0.002850135 | 0.002850135 | 0.002850135 | 0.002850135 | 0.002850135 | 0.002850135 | 0.002850135 | 0.002850135 | 0.002850135 | 0.002850135 | 0.002850135 | 0.002850135 | 0.002850135 | 0.002850135 | 0.002850135 | 0.002850135 | 0.002850135 | 0.002850135 | 0.002850135 | 0.002850135 | 0.002850135 | 0.002850135 | 0.002850135 | 0.002850135 | 0 | 0 | 0 | 0 | 0 | 0 | 0 | 0 | 0
1344 | 686.3246 | 0.002340206 | -30 | 642 | -702 | 0 | 0 | 0 | 0 | 0 | 0 | 0.002340206 | 0.002340206 | 0.002340206 | 0.002340206 | 0.002340206 | 0.002340206 | 0.002340206 | 0.002340206 | 0.002340206 | 0.002340206 | 0.002340206 | 0.002340206 | 0.002340206 | 0.002340206 | 0.002340206 | 0.002340206 | 0.002340206 | 0.002340206 | 0.002340206 | 0.002340206 | 0.002340206 | 0.002340206 | 0.002340206 | 0.002340206 | 0.002340206 | 0.002340206 | 0.002340206 | 0.002340206 | 0.002340206 | 0.002340206 | 0.002340206 | 0.002340206 | 0.002340206 | 0.002340206 | 0.002340206 | 0.002340206 | 0.002340206 | 0.002340206 | 0.002340206 | 0.002340206 | 0.002340206 | 0.002340206 | 0.002340206 | 0.002340206 | 0.002340206 | 0.002340206 | 0.002340206 | 0.002340206 | 0.002340206 | 0.002340206 | 0.002340206 | 0 | 0 | 0 | 0 | 0 | 0 | 0 | 0
1338 | 560.1129 | 0.001909854 | -20 | 649 | -689 | 0 | 0 | 0 | 0 | 0 | 0 | 0 | 0.001909854 | 0.001909854 | 0.001909854 | 0.001909854 | 0.001909854 | 0.001909854 | 0.001909854 | 0.001909854 | 0.001909854 | 0.001909854 | 0.001909854 | 0.001909854 | 0.001909854 | 0.001909854 | 0.001909854 | 0.001909854 | 0.001909854 | 0.001909854 | 0.001909854 | 0.001909854 | 0.001909854 | 0.001909854 | 0.001909854 | 0.001909854 | 0.001909854 | 0.001909854 | 0.001909854 | 0.001909854 | 0.001909854 | 0.001909854 | 0.001909854 | 0.001909854 | 0.001909854 | 0.001909854 | 0.001909854 | 0.001909854 | 0.001909854 | 0.001909854 | 0.001909854 | 0.001909854 | 0.001909854 | 0.001909854 | 0.001909854 | 0.001909854 | 0.001909854 | 0.001909854 | 0.001909854 | 0.001909854 | 0.001909854 | 0.001909854 | 0 | 0 | 0 | 0 | 0 | 0 | 0 | 0
1338 | 649.0017 | 0.002212944 | -10 | 659 | -679 | 0 | 0 | 0 | 0 | 0 | 0 | 0 | 0.002212944 | 0.002212944 | 0.002212944 | 0.002212944 | 0.002212944 | 0.002212944 | 0.002212944 | 0.002212944 | 0.002212944 | 0.002212944 | 0.002212944 | 0.002212944 | 0.002212944 | 0.002212944 | 0.002212944 | 0.002212944 | 0.002212944 | 0.002212944 | 0.002212944 | 0.002212944 | 0.002212944 | 0.002212944 | 0.002212944 | 0.002212944 | 0.002212944 | 0.002212944 | 0.002212944 | 0.002212944 | 0.002212944 | 0.002212944 | 0.002212944 | 0.002212944 | 0.002212944 | 0.002212944 | 0.002212944 | 0.002212944 | 0.002212944 | 0.002212944 | 0.002212944 | 0.002212944 | 0.002212944 | 0.002212944 | 0.002212944 | 0.002212944 | 0.002212944 | 0.002212944 | 0.002212944 | 0.002212944 | 0.002212944 | 0.002212944 | 0 | 0 | 0 | 0 | 0 | 0 | 0 | 0
1338 | 582.6723 | 0.001986776 | 0 | 669 | -669 | 0 | 0 | 0 | 0 | 0 | 0 | 0 | 0.001986776 | 0.001986776 | 0.001986776 | 0.001986776 | 0.001986776 | 0.001986776 | 0.001986776 | 0.001986776 | 0.001986776 | 0.001986776 | 0.001986776 | 0.001986776 | 0.001986776 | 0.001986776 | 0.001986776 | 0.001986776 | 0.001986776 | 0.001986776 | 0.001986776 | 0.001986776 | 0.001986776 | 0.001986776 | 0.001986776 | 0.001986776 | 0.001986776 | 0.001986776 | 0.001986776 | 0.001986776 | 0.001986776 | 0.001986776 | 0.001986776 | 0.001986776 | 0.001986776 | 0.001986776 | 0.001986776 | 0.001986776 | 0.001986776 | 0.001986776 | 0.001986776 | 0.001986776 | 0.001986776 | 0.001986776 | 0.001986776 | 0.001986776 | 0.001986776 | 0.001986776 | 0.001986776 | 0.001986776 | 0.001986776 | 0.001986776 | 0.001986776 | 0 | 0 | 0 | 0 | 0 | 0 | 0
1338 | 623.9425 | 0.002127498 | 10 | 679 | -659 | 0 | 0 | 0 | 0 | 0 | 0 | 0 | 0 | 0.002127498 | 0.002127498 | 0.002127498 | 0.002127498 | 0.002127498 | 0.002127498 | 0.002127498 | 0.002127498 | 0.002127498 | 0.002127498 | 0.002127498 | 0.002127498 | 0.002127498 | 0.002127498 | 0.002127498 | 0.002127498 | 0.002127498 | 0.002127498 | 0.002127498 | 0.002127498 | 0.002127498 | 0.002127498 | 0.002127498 | 0.002127498 | 0.002127498 | 0.002127498 | 0.002127498 | 0.002127498 | 0.002127498 | 0.002127498 | 0.002127498 | 0.002127498 | 0.002127498 | 0.002127498 | 0.002127498 | 0.002127498 | 0.002127498 | 0.002127498 | 0.002127498 | 0.002127498 | 0.002127498 | 0.002127498 | 0.002127498 | 0.002127498 | 0.002127498 | 0.002127498 | 0.002127498 | 0.002127498 | 0.002127498 | 0.002127498 | 0 | 0 | 0 | 0 | 0 | 0 | 0
1317 | 806.0342 | 0.002748388 | 20 | 678.5 | -638.5 | 0 | 0 | 0 | 0 | 0 | 0 | 0 | 0 | 0 | 0.002748388 | 0.002748388 | 0.002748388 | 0.002748388 | 0.002748388 | 0.002748388 | 0.002748388 | 0.002748388 | 0.002748388 | 0.002748388 | 0.002748388 | 0.002748388 | 0.002748388 | 0.002748388 | 0.002748388 | 0.002748388 | 0.002748388 | 0.002748388 | 0.002748388 | 0.002748388 | 0.002748388 | 0.002748388 | 0.002748388 | 0.002748388 | 0.002748388 | 0.002748388 | 0.002748388 | 0.002748388 | 0.002748388 | 0.002748388 | 0.002748388 | 0.002748388 | 0.002748388 | 0.002748388 | 0.002748388 | 0.002748388 | 0.002748388 | 0.002748388 | 0.002748388 | 0.002748388 | 0.002748388 | 0.002748388 | 0.002748388 | 0.002748388 | 0.002748388 | 0.002748388 | 0.002748388 | 0.002748388 | 0.002748388 | 0 | 0 | 0 | 0 | 0 | 0 | 0
1297 | 439.0246 | 0.001496971 | 30 | 678.5 | -618.5 | 0 | 0 | 0 | 0 | 0 | 0 | 0 | 0 | 0 | 0.001496971 | 0.001496971 | 0.001496971 | 0.001496971 | 0.001496971 | 0.001496971 | 0.001496971 | 0.001496971 | 0.001496971 | 0.001496971 | 0.001496971 | 0.001496971 | 0.001496971 | 0.001496971 | 0.001496971 | 0.001496971 | 0.001496971 | 0.001496971 | 0.001496971 | 0.001496971 | 0.001496971 | 0.001496971 | 0.001496971 | 0.001496971 | 0.001496971 | 0.001496971 | 0.001496971 | 0.001496971 | 0.001496971 | 0.001496971 | 0.001496971 | 0.001496971 | 0.001496971 | 0.001496971 | 0.001496971 | 0.001496971 | 0.001496971 | 0.001496971 | 0.001496971 | 0.001496971 | 0.001496971 | 0.001496971 | 0.001496971 | 0.001496971 | 0.001496971 | 0.001496971 | 0.001496971 | 0.001496971 | 0.001496971 | 0 | 0 | 0 | 0 | 0 | 0 | 0
1297 | 433.821 | 0.001479228 | 40 | 688.5 | -608.5 | 0 | 0 | 0 | 0 | 0 | 0 | 0 | 0 | 0 | 0 | 0.001479228 | 0.001479228 | 0.001479228 | 0.001479228 | 0.001479228 | 0.001479228 | 0.001479228 | 0.001479228 | 0.001479228 | 0.001479228 | 0.001479228 | 0.001479228 | 0.001479228 | 0.001479228 | 0.001479228 | 0.001479228 | 0.001479228 | 0.001479228 | 0.001479228 | 0.001479228 | 0.001479228 | 0.001479228 | 0.001479228 | 0.001479228 | 0.001479228 | 0.001479228 | 0.001479228 | 0.001479228 | 0.001479228 | 0.001479228 | 0.001479228 | 0.001479228 | 0.001479228 | 0.001479228 | 0.001479228 | 0.001479228 | 0.001479228 | 0.001479228 | 0.001479228 | 0.001479228 | 0.001479228 | 0.001479228 | 0.001479228 | 0.001479228 | 0.001479228 | 0.001479228 | 0.001479228 | 0.001479228 | 0 | 0 | 0 | 0 | 0 | 0 | 0
1297 | 414.0988 | 0.00141198 | 30 | 678.5 | -618.5 | 0 | 0 | 0 | 0 | 0 | 0 | 0 | 0 | 0 | 0.00141198 | 0.00141198 | 0.00141198 | 0.00141198 | 0.00141198 | 0.00141198 | 0.00141198 | 0.00141198 | 0.00141198 | 0.00141198 | 0.00141198 | 0.00141198 | 0.00141198 | 0.00141198 | 0.00141198 | 0.00141198 | 0.00141198 | 0.00141198 | 0.00141198 | 0.00141198 | 0.00141198 | 0.00141198 | 0.00141198 | 0.00141198 | 0.00141198 | 0.00141198 | 0.00141198 | 0.00141198 | 0.00141198 | 0.00141198 | 0.00141198 | 0.00141198 | 0.00141198 | 0.00141198 | 0.00141198 | 0.00141198 | 0.00141198 | 0.00141198 | 0.00141198 | 0.00141198 | 0.00141198 | 0.00141198 | 0.00141198 | 0.00141198 | 0.00141198 | 0.00141198 | 0.00141198 | 0.00141198 | 0.00141198 | 0 | 0 | 0 | 0 | 0 | 0 | 0
1297 | 403.3045 | 0.001375174 | 20 | 668.5 | -628.5 | 0 | 0 | 0 | 0 | 0 | 0 | 0 | 0 | 0 | 0.001375174 | 0.001375174 | 0.001375174 | 0.001375174 | 0.001375174 | 0.001375174 | 0.001375174 | 0.001375174 | 0.001375174 | 0.001375174 | 0.001375174 | 0.001375174 | 0.001375174 | 0.001375174 | 0.001375174 | 0.001375174 | 0.001375174 | 0.001375174 | 0.001375174 | 0.001375174 | 0.001375174 | 0.001375174 | 0.001375174 | 0.001375174 | 0.001375174 | 0.001375174 | 0.001375174 | 0.001375174 | 0.001375174 | 0.001375174 | 0.001375174 | 0.001375174 | 0.001375174 | 0.001375174 | 0.001375174 | 0.001375174 | 0.001375174 | 0.001375174 | 0.001375174 | 0.001375174 | 0.001375174 | 0.001375174 | 0.001375174 | 0.001375174 | 0.001375174 | 0.001375174 | 0.001375174 | 0.001375174 | 0.001375174 | 0 | 0 | 0 | 0 | 0 | 0 | 0
1297 | 376.856 | 0.001284991 | 10 | 658.5 | -638.5 | 0 | 0 | 0 | 0 | 0 | 0 | 0 | 0 | 0 | 0.001284991 | 0.001284991 | 0.001284991 | 0.001284991 | 0.001284991 | 0.001284991 | 0.001284991 | 0.001284991 | 0.001284991 | 0.001284991 | 0.001284991 | 0.001284991 | 0.001284991 | 0.001284991 | 0.001284991 | 0.001284991 | 0.001284991 | 0.001284991 | 0.001284991 | 0.001284991 | 0.001284991 | 0.001284991 | 0.001284991 | 0.001284991 | 0.001284991 | 0.001284991 | 0.001284991 | 0.001284991 | 0.001284991 | 0.001284991 | 0.001284991 | 0.001284991 | 0.001284991 | 0.001284991 | 0.001284991 | 0.001284991 | 0.001284991 | 0.001284991 | 0.001284991 | 0.001284991 | 0.001284991 | 0.001284991 | 0.001284991 | 0.001284991 | 0.001284991 | 0.001284991 | 0.001284991 | 0.001284991 | 0 | 0 | 0 | 0 | 0 | 0 | 0 | 0
1297 | 431.0818 | 0.001469888 | 0 | 648.5 | -648.5 | 0 | 0 | 0 | 0 | 0 | 0 | 0 | 0 | 0.001469888 | 0.001469888 | 0.001469888 | 0.001469888 | 0.001469888 | 0.001469888 | 0.001469888 | 0.001469888 | 0.001469888 | 0.001469888 | 0.001469888 | 0.001469888 | 0.001469888 | 0.001469888 | 0.001469888 | 0.001469888 | 0.001469888 | 0.001469888 | 0.001469888 | 0.001469888 | 0.001469888 | 0.001469888 | 0.001469888 | 0.001469888 | 0.001469888 | 0.001469888 | 0.001469888 | 0.001469888 | 0.001469888 | 0.001469888 | 0.001469888 | 0.001469888 | 0.001469888 | 0.001469888 | 0.001469888 | 0.001469888 | 0.001469888 | 0.001469888 | 0.001469888 | 0.001469888 | 0.001469888 | 0.001469888 | 0.001469888 | 0.001469888 | 0.001469888 | 0.001469888 | 0.001469888 | 0.001469888 | 0.001469888 | 0 | 0 | 0 | 0 | 0 | 0 | 0 | 0
1297 | 389.4009 | 0.001327766 | -10 | 638.5 | -658.5 | 0 | 0 | 0 | 0 | 0 | 0 | 0 | 0 | 0.001327766 | 0.001327766 | 0.001327766 | 0.001327766 | 0.001327766 | 0.001327766 | 0.001327766 | 0.001327766 | 0.001327766 | 0.001327766 | 0.001327766 | 0.001327766 | 0.001327766 | 0.001327766 | 0.001327766 | 0.001327766 | 0.001327766 | 0.001327766 | 0.001327766 | 0.001327766 | 0.001327766 | 0.001327766 | 0.001327766 | 0.001327766 | 0.001327766 | 0.001327766 | 0.001327766 | 0.001327766 | 0.001327766 | 0.001327766 | 0.001327766 | 0.001327766 | 0.001327766 | 0.001327766 | 0.001327766 | 0.001327766 | 0.001327766 | 0.001327766 | 0.001327766 | 0.001327766 | 0.001327766 | 0.001327766 | 0.001327766 | 0.001327766 | 0.001327766 | 0.001327766 | 0.001327766 | 0.001327766 | 0 | 0 | 0 | 0 | 0 | 0 | 0 | 0 | 0
1287 | 766.6332 | 0.00261404 | -20 | 623.5 | -663.5 | 0 | 0 | 0 | 0 | 0 | 0 | 0 | 0 | 0.00261404 | 0.00261404 | 0.00261404 | 0.00261404 | 0.00261404 | 0.00261404 | 0.00261404 | 0.00261404 | 0.00261404 | 0.00261404 | 0.00261404 | 0.00261404 | 0.00261404 | 0.00261404 | 0.00261404 | 0.00261404 | 0.00261404 | 0.00261404 | 0.00261404 | 0.00261404 | 0.00261404 | 0.00261404 | 0.00261404 | 0.00261404 | 0.00261404 | 0.00261404 | 0.00261404 | 0.00261404 | 0.00261404 | 0.00261404 | 0.00261404 | 0.00261404 | 0.00261404 | 0.00261404 | 0.00261404 | 0.00261404 | 0.00261404 | 0.00261404 | 0.00261404 | 0.00261404 | 0.00261404 | 0.00261404 | 0.00261404 | 0.00261404 | 0.00261404 | 0.00261404 | 0.00261404 | 0.00261404 | 0 | 0 | 0 | 0 | 0 | 0 | 0 | 0 | 0
1287 | 698.4277 | 0.002381475 | -30 | 613.5 | -673.5 | 0 | 0 | 0 | 0 | 0 | 0 | 0 | 0.002381475 | 0.002381475 | 0.002381475 | 0.002381475 | 0.002381475 | 0.002381475 | 0.002381475 | 0.002381475 | 0.002381475 | 0.002381475 | 0.002381475 | 0.002381475 | 0.002381475 | 0.002381475 | 0.002381475 | 0.002381475 | 0.002381475 | 0.002381475 | 0.002381475 | 0.002381475 | 0.002381475 | 0.002381475 | 0.002381475 | 0.002381475 | 0.002381475 | 0.002381475 | 0.002381475 | 0.002381475 | 0.002381475 | 0.002381475 | 0.002381475 | 0.002381475 | 0.002381475 | 0.002381475 | 0.002381475 | 0.002381475 | 0.002381475 | 0.002381475 | 0.002381475 | 0.002381475 | 0.002381475 | 0.002381475 | 0.002381475 | 0.002381475 | 0.002381475 | 0.002381475 | 0.002381475 | 0.002381475 | 0 | 0 | 0 | 0 | 0 | 0 | 0 | 0 | 0 | 0
1247 | 727.3374 | 0.00248005 | -40 | 583.5 | -663.5 | 0 | 0 | 0 | 0 | 0 | 0 | 0 | 0 | 0.00248005 | 0.00248005 | 0.00248005 | 0.00248005 | 0.00248005 | 0.00248005 | 0.00248005 | 0.00248005 | 0.00248005 | 0.00248005 | 0.00248005 | 0.00248005 | 0.00248005 | 0.00248005 | 0.00248005 | 0.00248005 | 0.00248005 | 0.00248005 | 0.00248005 | 0.00248005 | 0.00248005 | 0.00248005 | 0.00248005 | 0.00248005 | 0.00248005 | 0.00248005 | 0.00248005 | 0.00248005 | 0.00248005 | 0.00248005 | 0.00248005 | 0.00248005 | 0.00248005 | 0.00248005 | 0.00248005 | 0.00248005 | 0.00248005 | 0.00248005 | 0.00248005 | 0.00248005 | 0.00248005 | 0.00248005 | 0.00248005 | 0.00248005 | 0.00248005 | 0.00248005 | 0 | 0 | 0 | 0 | 0 | 0 | 0 | 0 | 0 | 0 | 0
1247 | 728.9395 | 0.002485513 | -30 | 593.5 | -653.5 | 0 | 0 | 0 | 0 | 0 | 0 | 0 | 0 | 0.002485513 | 0.002485513 | 0.002485513 | 0.002485513 | 0.002485513 | 0.002485513 | 0.002485513 | 0.002485513 | 0.002485513 | 0.002485513 | 0.002485513 | 0.002485513 | 0.002485513 | 0.002485513 | 0.002485513 | 0.002485513 | 0.002485513 | 0.002485513 | 0.002485513 | 0.002485513 | 0.002485513 | 0.002485513 | 0.002485513 | 0.002485513 | 0.002485513 | 0.002485513 | 0.002485513 | 0.002485513 | 0.002485513 | 0.002485513 | 0.002485513 | 0.002485513 | 0.002485513 | 0.002485513 | 0.002485513 | 0.002485513 | 0.002485513 | 0.002485513 | 0.002485513 | 0.002485513 | 0.002485513 | 0.002485513 | 0.002485513 | 0.002485513 | 0.002485513 | 0.002485513 | 0.002485513 | 0 | 0 | 0 | 0 | 0 | 0 | 0 | 0 | 0 | 0
1245 | 731.7666 | 0.002495153 | -20 | 602.5 | -642.5 | 0 | 0 | 0 | 0 | 0 | 0 | 0 | 0 | 0.002495153 | 0.002495153 | 0.002495153 | 0.002495153 | 0.002495153 | 0.002495153 | 0.002495153 | 0.002495153 | 0.002495153 | 0.002495153 | 0.002495153 | 0.002495153 | 0.002495153 | 0.002495153 | 0.002495153 | 0.002495153 | 0.002495153 | 0.002495153 | 0.002495153 | 0.002495153 | 0.002495153 | 0.002495153 | 0.002495153 | 0.002495153 | 0.002495153 | 0.002495153 | 0.002495153 | 0.002495153 | 0.002495153 | 0.002495153 | 0.002495153 | 0.002495153 | 0.002495153 | 0.002495153 | 0.002495153 | 0.002495153 | 0.002495153 | 0.002495153 | 0.002495153 | 0.002495153 | 0.002495153 | 0.002495153 | 0.002495153 | 0.002495153 | 0.002495153 | 0.002495153 | 0.002495153 | 0 | 0 | 0 | 0 | 0 | 0 | 0 | 0 | 0 | 0
1245 | 701.996 | 0.002393642 | -10 | 612.5 | -632.5 | 0 | 0 | 0 | 0 | 0 | 0 | 0 | 0 | 0 | 0.002393642 | 0.002393642 | 0.002393642 | 0.002393642 | 0.002393642 | 0.002393642 | 0.002393642 | 0.002393642 | 0.002393642 | 0.002393642 | 0.002393642 | 0.002393642 | 0.002393642 | 0.002393642 | 0.002393642 | 0.002393642 | 0.002393642 | 0.002393642 | 0.002393642 | 0.002393642 | 0.002393642 | 0.002393642 | 0.002393642 | 0.002393642 | 0.002393642 | 0.002393642 | 0.002393642 | 0.002393642 | 0.002393642 | 0.002393642 | 0.002393642 | 0.002393642 | 0.002393642 | 0.002393642 | 0.002393642 | 0.002393642 | 0.002393642 | 0.002393642 | 0.002393642 | 0.002393642 | 0.002393642 | 0.002393642 | 0.002393642 | 0.002393642 | 0.002393642 | 0.002393642 | 0 | 0 | 0 | 0 | 0 | 0 | 0 | 0 | 0 | 0
1245 | 827.5463 | 0.002821739 | 0 | 622.5 | -622.5 | 0 | 0 | 0 | 0 | 0 | 0 | 0 | 0 | 0 | 0.002821739 | 0.002821739 | 0.002821739 | 0.002821739 | 0.002821739 | 0.002821739 | 0.002821739 | 0.002821739 | 0.002821739 | 0.002821739 | 0.002821739 | 0.002821739 | 0.002821739 | 0.002821739 | 0.002821739 | 0.002821739 | 0.002821739 | 0.002821739 | 0.002821739 | 0.002821739 | 0.002821739 | 0.002821739 | 0.002821739 | 0.002821739 | 0.002821739 | 0.002821739 | 0.002821739 | 0.002821739 | 0.002821739 | 0.002821739 | 0.002821739 | 0.002821739 | 0.002821739 | 0.002821739 | 0.002821739 | 0.002821739 | 0.002821739 | 0.002821739 | 0.002821739 | 0.002821739 | 0.002821739 | 0.002821739 | 0.002821739 | 0.002821739 | 0.002821739 | 0.002821739 | 0.002821739 | 0 | 0 | 0 | 0 | 0 | 0 | 0 | 0 | 0
1245 | 700.3072 | 0.002387884 | 10 | 632.5 | -612.5 | 0 | 0 | 0 | 0 | 0 | 0 | 0 | 0 | 0 | 0 | 0.002387884 | 0.002387884 | 0.002387884 | 0.002387884 | 0.002387884 | 0.002387884 | 0.002387884 | 0.002387884 | 0.002387884 | 0.002387884 | 0.002387884 | 0.002387884 | 0.002387884 | 0.002387884 | 0.002387884 | 0.002387884 | 0.002387884 | 0.002387884 | 0.002387884 | 0.002387884 | 0.002387884 | 0.002387884 | 0.002387884 | 0.002387884 | 0.002387884 | 0.002387884 | 0.002387884 | 0.002387884 | 0.002387884 | 0.002387884 | 0.002387884 | 0.002387884 | 0.002387884 | 0.002387884 | 0.002387884 | 0.002387884 | 0.002387884 | 0.002387884 | 0.002387884 | 0.002387884 | 0.002387884 | 0.002387884 | 0.002387884 | 0.002387884 | 0.002387884 | 0.002387884 | 0 | 0 | 0 | 0 | 0 | 0 | 0 | 0 | 0
1245 | 759.9661 | 0.002591307 | 20 | 642.5 | -602.5 | 0 | 0 | 0 | 0 | 0 | 0 | 0 | 0 | 0 | 0 | 0.002591307 | 0.002591307 | 0.002591307 | 0.002591307 | 0.002591307 | 0.002591307 | 0.002591307 | 0.002591307 | 0.002591307 | 0.002591307 | 0.002591307 | 0.002591307 | 0.002591307 | 0.002591307 | 0.002591307 | 0.002591307 | 0.002591307 | 0.002591307 | 0.002591307 | 0.002591307 | 0.002591307 | 0.002591307 | 0.002591307 | 0.002591307 | 0.002591307 | 0.002591307 | 0.002591307 | 0.002591307 | 0.002591307 | 0.002591307 | 0.002591307 | 0.002591307 | 0.002591307 | 0.002591307 | 0.002591307 | 0.002591307 | 0.002591307 | 0.002591307 | 0.002591307 | 0.002591307 | 0.002591307 | 0.002591307 | 0.002591307 | 0.002591307 | 0.002591307 | 0.002591307 | 0.002591307 | 0 | 0 | 0 | 0 | 0 | 0 | 0 | 0
1245 | 774.2494 | 0.002640009 | 30 | 652.5 | -592.5 | 0 | 0 | 0 | 0 | 0 | 0 | 0 | 0 | 0 | 0 | 0.002640009 | 0.002640009 | 0.002640009 | 0.002640009 | 0.002640009 | 0.002640009 | 0.002640009 | 0.002640009 | 0.002640009 | 0.002640009 | 0.002640009 | 0.002640009 | 0.002640009 | 0.002640009 | 0.002640009 | 0.002640009 | 0.002640009 | 0.002640009 | 0.002640009 | 0.002640009 | 0.002640009 | 0.002640009 | 0.002640009 | 0.002640009 | 0.002640009 | 0.002640009 | 0.002640009 | 0.002640009 | 0.002640009 | 0.002640009 | 0.002640009 | 0.002640009 | 0.002640009 | 0.002640009 | 0.002640009 | 0.002640009 | 0.002640009 | 0.002640009 | 0.002640009 | 0.002640009 | 0.002640009 | 0.002640009 | 0.002640009 | 0.002640009 | 0.002640009 | 0.002640009 | 0.002640009 | 0 | 0 | 0 | 0 | 0 | 0 | 0 | 0
1245 | 702.0869 | 0.002393952 | 40 | 662.5 | -582.5 | 0 | 0 | 0 | 0 | 0 | 0 | 0 | 0 | 0 | 0 | 0 | 0.002393952 | 0.002393952 | 0.002393952 | 0.002393952 | 0.002393952 | 0.002393952 | 0.002393952 | 0.002393952 | 0.002393952 | 0.002393952 | 0.002393952 | 0.002393952 | 0.002393952 | 0.002393952 | 0.002393952 | 0.002393952 | 0.002393952 | 0.002393952 | 0.002393952 | 0.002393952 | 0.002393952 | 0.002393952 | 0.002393952 | 0.002393952 | 0.002393952 | 0.002393952 | 0.002393952 | 0.002393952 | 0.002393952 | 0.002393952 | 0.002393952 | 0.002393952 | 0.002393952 | 0.002393952 | 0.002393952 | 0.002393952 | 0.002393952 | 0.002393952 | 0.002393952 | 0.002393952 | 0.002393952 | 0.002393952 | 0.002393952 | 0.002393952 | 0.002393952 | 0.002393952 | 0 | 0 | 0 | 0 | 0 | 0 | 0 | 0
1245 | 748.9189 | 0.002553638 | 30 | 652.5 | -592.5 | 0 | 0 | 0 | 0 | 0 | 0 | 0 | 0 | 0 | 0 | 0.002553638 | 0.002553638 | 0.002553638 | 0.002553638 | 0.002553638 | 0.002553638 | 0.002553638 | 0.002553638 | 0.002553638 | 0.002553638 | 0.002553638 | 0.002553638 | 0.002553638 | 0.002553638 | 0.002553638 | 0.002553638 | 0.002553638 | 0.002553638 | 0.002553638 | 0.002553638 | 0.002553638 | 0.002553638 | 0.002553638 | 0.002553638 | 0.002553638 | 0.002553638 | 0.002553638 | 0.002553638 | 0.002553638 | 0.002553638 | 0.002553638 | 0.002553638 | 0.002553638 | 0.002553638 | 0.002553638 | 0.002553638 | 0.002553638 | 0.002553638 | 0.002553638 | 0.002553638 | 0.002553638 | 0.002553638 | 0.002553638 | 0.002553638 | 0.002553638 | 0.002553638 | 0.002553638 | 0 | 0 | 0 | 0 | 0 | 0 | 0 | 0
1245 | 735.268 | 0.002507092 | 20 | 642.5 | -602.5 | 0 | 0 | 0 | 0 | 0 | 0 | 0 | 0 | 0 | 0 | 0.002507092 | 0.002507092 | 0.002507092 | 0.002507092 | 0.002507092 | 0.002507092 | 0.002507092 | 0.002507092 | 0.002507092 | 0.002507092 | 0.002507092 | 0.002507092 | 0.002507092 | 0.002507092 | 0.002507092 | 0.002507092 | 0.002507092 | 0.002507092 | 0.002507092 | 0.002507092 | 0.002507092 | 0.002507092 | 0.002507092 | 0.002507092 | 0.002507092 | 0.002507092 | 0.002507092 | 0.002507092 | 0.002507092 | 0.002507092 | 0.002507092 | 0.002507092 | 0.002507092 | 0.002507092 | 0.002507092 | 0.002507092 | 0.002507092 | 0.002507092 | 0.002507092 | 0.002507092 | 0.002507092 | 0.002507092 | 0.002507092 | 0.002507092 | 0.002507092 | 0.002507092 | 0.002507092 | 0 | 0 | 0 | 0 | 0 | 0 | 0 | 0
1245 | 769.3516 | 0.002623309 | 10 | 632.5 | -612.5 | 0 | 0 | 0 | 0 | 0 | 0 | 0 | 0 | 0 | 0 | 0.002623309 | 0.002623309 | 0.002623309 | 0.002623309 | 0.002623309 | 0.002623309 | 0.002623309 | 0.002623309 | 0.002623309 | 0.002623309 | 0.002623309 | 0.002623309 | 0.002623309 | 0.002623309 | 0.002623309 | 0.002623309 | 0.002623309 | 0.002623309 | 0.002623309 | 0.002623309 | 0.002623309 | 0.002623309 | 0.002623309 | 0.002623309 | 0.002623309 | 0.002623309 | 0.002623309 | 0.002623309 | 0.002623309 | 0.002623309 | 0.002623309 | 0.002623309 | 0.002623309 | 0.002623309 | 0.002623309 | 0.002623309 | 0.002623309 | 0.002623309 | 0.002623309 | 0.002623309 | 0.002623309 | 0.002623309 | 0.002623309 | 0.002623309 | 0.002623309 | 0.002623309 | 0 | 0 | 0 | 0 | 0 | 0 | 0 | 0 | 0
1245 | 715.4122 | 0.002439388 | 0 | 622.5 | -622.5 | 0 | 0 | 0 | 0 | 0 | 0 | 0 | 0 | 0 | 0.002439388 | 0.002439388 | 0.002439388 | 0.002439388 | 0.002439388 | 0.002439388 | 0.002439388 | 0.002439388 | 0.002439388 | 0.002439388 | 0.002439388 | 0.002439388 | 0.002439388 | 0.002439388 | 0.002439388 | 0.002439388 | 0.002439388 | 0.002439388 | 0.002439388 | 0.002439388 | 0.002439388 | 0.002439388 | 0.002439388 | 0.002439388 | 0.002439388 | 0.002439388 | 0.002439388 | 0.002439388 | 0.002439388 | 0.002439388 | 0.002439388 | 0.002439388 | 0.002439388 | 0.002439388 | 0.002439388 | 0.002439388 | 0.002439388 | 0.002439388 | 0.002439388 | 0.002439388 | 0.002439388 | 0.002439388 | 0.002439388 | 0.002439388 | 0.002439388 | 0.002439388 | 0.002439388 | 0 | 0 | 0 | 0 | 0 | 0 | 0 | 0 | 0
1245 | 619.9772 | 0.002113977 | -10 | 612.5 | -632.5 | 0 | 0 | 0 | 0 | 0 | 0 | 0 | 0 | 0 | 0.002113977 | 0.002113977 | 0.002113977 | 0.002113977 | 0.002113977 | 0.002113977 | 0.002113977 | 0.002113977 | 0.002113977 | 0.002113977 | 0.002113977 | 0.002113977 | 0.002113977 | 0.002113977 | 0.002113977 | 0.002113977 | 0.002113977 | 0.002113977 | 0.002113977 | 0.002113977 | 0.002113977 | 0.002113977 | 0.002113977 | 0.002113977 | 0.002113977 | 0.002113977 | 0.002113977 | 0.002113977 | 0.002113977 | 0.002113977 | 0.002113977 | 0.002113977 | 0.002113977 | 0.002113977 | 0.002113977 | 0.002113977 | 0.002113977 | 0.002113977 | 0.002113977 | 0.002113977 | 0.002113977 | 0.002113977 | 0.002113977 | 0.002113977 | 0.002113977 | 0.002113977 | 0 | 0 | 0 | 0 | 0 | 0 | 0 | 0 | 0 | 0
1245 | 720.0627 | 0.002455245 | -20 | 602.5 | -642.5 | 0 | 0 | 0 | 0 | 0 | 0 | 0 | 0 | 0.002455245 | 0.002455245 | 0.002455245 | 0.002455245 | 0.002455245 | 0.002455245 | 0.002455245 | 0.002455245 | 0.002455245 | 0.002455245 | 0.002455245 | 0.002455245 | 0.002455245 | 0.002455245 | 0.002455245 | 0.002455245 | 0.002455245 | 0.002455245 | 0.002455245 | 0.002455245 | 0.002455245 | 0.002455245 | 0.002455245 | 0.002455245 | 0.002455245 | 0.002455245 | 0.002455245 | 0.002455245 | 0.002455245 | 0.002455245 | 0.002455245 | 0.002455245 | 0.002455245 | 0.002455245 | 0.002455245 | 0.002455245 | 0.002455245 | 0.002455245 | 0.002455245 | 0.002455245 | 0.002455245 | 0.002455245 | 0.002455245 | 0.002455245 | 0.002455245 | 0.002455245 | 0.002455245 | 0 | 0 | 0 | 0 | 0 | 0 | 0 | 0 | 0 | 0
1245 | 790.7937 | 0.002696421 | -30 | 592.5 | -652.5 | 0 | 0 | 0 | 0 | 0 | 0 | 0 | 0 | 0.002696421 | 0.002696421 | 0.002696421 | 0.002696421 | 0.002696421 | 0.002696421 | 0.002696421 | 0.002696421 | 0.002696421 | 0.002696421 | 0.002696421 | 0.002696421 | 0.002696421 | 0.002696421 | 0.002696421 | 0.002696421 | 0.002696421 | 0.002696421 | 0.002696421 | 0.002696421 | 0.002696421 | 0.002696421 | 0.002696421 | 0.002696421 | 0.002696421 | 0.002696421 | 0.002696421 | 0.002696421 | 0.002696421 | 0.002696421 | 0.002696421 | 0.002696421 | 0.002696421 | 0.002696421 | 0.002696421 | 0.002696421 | 0.002696421 | 0.002696421 | 0.002696421 | 0.002696421 | 0.002696421 | 0.002696421 | 0.002696421 | 0.002696421 | 0.002696421 | 0.002696421 | 0.002696421 | 0 | 0 | 0 | 0 | 0 | 0 | 0 | 0 | 0 | 0
1245 | 670.2736 | 0.002285476 | -40 | 582.5 | -662.5 | 0 | 0 | 0 | 0 | 0 | 0 | 0 | 0 | 0.002285476 | 0.002285476 | 0.002285476 | 0.002285476 | 0.002285476 | 0.002285476 | 0.002285476 | 0.002285476 | 0.002285476 | 0.002285476 | 0.002285476 | 0.002285476 | 0.002285476 | 0.002285476 | 0.002285476 | 0.002285476 | 0.002285476 | 0.002285476 | 0.002285476 | 0.002285476 | 0.002285476 | 0.002285476 | 0.002285476 | 0.002285476 | 0.002285476 | 0.002285476 | 0.002285476 | 0.002285476 | 0.002285476 | 0.002285476 | 0.002285476 | 0.002285476 | 0.002285476 | 0.002285476 | 0.002285476 | 0.002285476 | 0.002285476 | 0.002285476 | 0.002285476 | 0.002285476 | 0.002285476 | 0.002285476 | 0.002285476 | 0.002285476 | 0.002285476 | 0.002285476 | 0 | 0 | 0 | 0 | 0 | 0 | 0 | 0 | 0 | 0 | 0
1245 | 737.5789 | 0.002514971 | -30 | 592.5 | -652.5 | 0 | 0 | 0 | 0 | 0 | 0 | 0 | 0 | 0.002514971 | 0.002514971 | 0.002514971 | 0.002514971 | 0.002514971 | 0.002514971 | 0.002514971 | 0.002514971 | 0.002514971 | 0.002514971 | 0.002514971 | 0.002514971 | 0.002514971 | 0.002514971 | 0.002514971 | 0.002514971 | 0.002514971 | 0.002514971 | 0.002514971 | 0.002514971 | 0.002514971 | 0.002514971 | 0.002514971 | 0.002514971 | 0.002514971 | 0.002514971 | 0.002514971 | 0.002514971 | 0.002514971 | 0.002514971 | 0.002514971 | 0.002514971 | 0.002514971 | 0.002514971 | 0.002514971 | 0.002514971 | 0.002514971 | 0.002514971 | 0.002514971 | 0.002514971 | 0.002514971 | 0.002514971 | 0.002514971 | 0.002514971 | 0.002514971 | 0.002514971 | 0.002514971 | 0 | 0 | 0 | 0 | 0 | 0 | 0 | 0 | 0 | 0
1245 | 644.7967 | 0.002198606 | -20 | 602.5 | -642.5 | 0 | 0 | 0 | 0 | 0 | 0 | 0 | 0 | 0.002198606 | 0.002198606 | 0.002198606 | 0.002198606 | 0.002198606 | 0.002198606 | 0.002198606 | 0.002198606 | 0.002198606 | 0.002198606 | 0.002198606 | 0.002198606 | 0.002198606 | 0.002198606 | 0.002198606 | 0.002198606 | 0.002198606 | 0.002198606 | 0.002198606 | 0.002198606 | 0.002198606 | 0.002198606 | 0.002198606 | 0.002198606 | 0.002198606 | 0.002198606 | 0.002198606 | 0.002198606 | 0.002198606 | 0.002198606 | 0.002198606 | 0.002198606 | 0.002198606 | 0.002198606 | 0.002198606 | 0.002198606 | 0.002198606 | 0.002198606 | 0.002198606 | 0.002198606 | 0.002198606 | 0.002198606 | 0.002198606 | 0.002198606 | 0.002198606 | 0.002198606 | 0.002198606 | 0 | 0 | 0 | 0 | 0 | 0 | 0 | 0 | 0 | 0
1245 | 825.0394 | 0.002813191 | -10 | 612.5 | -632.5 | 0 | 0 | 0 | 0 | 0 | 0 | 0 | 0 | 0 | 0.002813191 | 0.002813191 | 0.002813191 | 0.002813191 | 0.002813191 | 0.002813191 | 0.002813191 | 0.002813191 | 0.002813191 | 0.002813191 | 0.002813191 | 0.002813191 | 0.002813191 | 0.002813191 | 0.002813191 | 0.002813191 | 0.002813191 | 0.002813191 | 0.002813191 | 0.002813191 | 0.002813191 | 0.002813191 | 0.002813191 | 0.002813191 | 0.002813191 | 0.002813191 | 0.002813191 | 0.002813191 | 0.002813191 | 0.002813191 | 0.002813191 | 0.002813191 | 0.002813191 | 0.002813191 | 0.002813191 | 0.002813191 | 0.002813191 | 0.002813191 | 0.002813191 | 0.002813191 | 0.002813191 | 0.002813191 | 0.002813191 | 0.002813191 | 0.002813191 | 0.002813191 | 0 | 0 | 0 | 0 | 0 | 0 | 0 | 0 | 0 | 0
1245 | 679.1633 | 0.002315788 | 0 | 622.5 | -622.5 | 0 | 0 | 0 | 0 | 0 | 0 | 0 | 0 | 0 | 0.002315788 | 0.002315788 | 0.002315788 | 0.002315788 | 0.002315788 | 0.002315788 | 0.002315788 | 0.002315788 | 0.002315788 | 0.002315788 | 0.002315788 | 0.002315788 | 0.002315788 | 0.002315788 | 0.002315788 | 0.002315788 | 0.002315788 | 0.002315788 | 0.002315788 | 0.002315788 | 0.002315788 | 0.002315788 | 0.002315788 | 0.002315788 | 0.002315788 | 0.002315788 | 0.002315788 | 0.002315788 | 0.002315788 | 0.002315788 | 0.002315788 | 0.002315788 | 0.002315788 | 0.002315788 | 0.002315788 | 0.002315788 | 0.002315788 | 0.002315788 | 0.002315788 | 0.002315788 | 0.002315788 | 0.002315788 | 0.002315788 | 0.002315788 | 0.002315788 | 0.002315788 | 0.002315788 | 0 | 0 | 0 | 0 | 0 | 0 | 0 | 0 | 0
1245 | 712.4774 | 0.002429381 | 10 | 632.5 | -612.5 | 0 | 0 | 0 | 0 | 0 | 0 | 0 | 0 | 0 | 0 | 0.002429381 | 0.002429381 | 0.002429381 | 0.002429381 | 0.002429381 | 0.002429381 | 0.002429381 | 0.002429381 | 0.002429381 | 0.002429381 | 0.002429381 | 0.002429381 | 0.002429381 | 0.002429381 | 0.002429381 | 0.002429381 | 0.002429381 | 0.002429381 | 0.002429381 | 0.002429381 | 0.002429381 | 0.002429381 | 0.002429381 | 0.002429381 | 0.002429381 | 0.002429381 | 0.002429381 | 0.002429381 | 0.002429381 | 0.002429381 | 0.002429381 | 0.002429381 | 0.002429381 | 0.002429381 | 0.002429381 | 0.002429381 | 0.002429381 | 0.002429381 | 0.002429381 | 0.002429381 | 0.002429381 | 0.002429381 | 0.002429381 | 0.002429381 | 0.002429381 | 0.002429381 | 0 | 0 | 0 | 0 | 0 | 0 | 0 | 0 | 0
1245 | 675.2591 | 0.002302475 | 20 | 642.5 | -602.5 | 0 | 0 | 0 | 0 | 0 | 0 | 0 | 0 | 0 | 0 | 0.002302475 | 0.002302475 | 0.002302475 | 0.002302475 | 0.002302475 | 0.002302475 | 0.002302475 | 0.002302475 | 0.002302475 | 0.002302475 | 0.002302475 | 0.002302475 | 0.002302475 | 0.002302475 | 0.002302475 | 0.002302475 | 0.002302475 | 0.002302475 | 0.002302475 | 0.002302475 | 0.002302475 | 0.002302475 | 0.002302475 | 0.002302475 | 0.002302475 | 0.002302475 | 0.002302475 | 0.002302475 | 0.002302475 | 0.002302475 | 0.002302475 | 0.002302475 | 0.002302475 | 0.002302475 | 0.002302475 | 0.002302475 | 0.002302475 | 0.002302475 | 0.002302475 | 0.002302475 | 0.002302475 | 0.002302475 | 0.002302475 | 0.002302475 | 0.002302475 | 0.002302475 | 0.002302475 | 0 | 0 | 0 | 0 | 0 | 0 | 0 | 0
1245 | 758.9253 | 0.002587758 | 30 | 652.5 | -592.5 | 0 | 0 | 0 | 0 | 0 | 0 | 0 | 0 | 0 | 0 | 0.002587758 | 0.002587758 | 0.002587758 | 0.002587758 | 0.002587758 | 0.002587758 | 0.002587758 | 0.002587758 | 0.002587758 | 0.002587758 | 0.002587758 | 0.002587758 | 0.002587758 | 0.002587758 | 0.002587758 | 0.002587758 | 0.002587758 | 0.002587758 | 0.002587758 | 0.002587758 | 0.002587758 | 0.002587758 | 0.002587758 | 0.002587758 | 0.002587758 | 0.002587758 | 0.002587758 | 0.002587758 | 0.002587758 | 0.002587758 | 0.002587758 | 0.002587758 | 0.002587758 | 0.002587758 | 0.002587758 | 0.002587758 | 0.002587758 | 0.002587758 | 0.002587758 | 0.002587758 | 0.002587758 | 0.002587758 | 0.002587758 | 0.002587758 | 0.002587758 | 0.002587758 | 0.002587758 | 0 | 0 | 0 | 0 | 0 | 0 | 0 | 0
1245 | 713.2899 | 0.002432152 | 40 | 662.5 | -582.5 | 0 | 0 | 0 | 0 | 0 | 0 | 0 | 0 | 0 | 0 | 0 | 0.002432152 | 0.002432152 | 0.002432152 | 0.002432152 | 0.002432152 | 0.002432152 | 0.002432152 | 0.002432152 | 0.002432152 | 0.002432152 | 0.002432152 | 0.002432152 | 0.002432152 | 0.002432152 | 0.002432152 | 0.002432152 | 0.002432152 | 0.002432152 | 0.002432152 | 0.002432152 | 0.002432152 | 0.002432152 | 0.002432152 | 0.002432152 | 0.002432152 | 0.002432152 | 0.002432152 | 0.002432152 | 0.002432152 | 0.002432152 | 0.002432152 | 0.002432152 | 0.002432152 | 0.002432152 | 0.002432152 | 0.002432152 | 0.002432152 | 0.002432152 | 0.002432152 | 0.002432152 | 0.002432152 | 0.002432152 | 0.002432152 | 0.002432152 | 0.002432152 | 0.002432152 | 0 | 0 | 0 | 0 | 0 | 0 | 0 | 0
1245 | 702.232 | 0.002394447 | 30 | 652.5 | -592.5 | 0 | 0 | 0 | 0 | 0 | 0 | 0 | 0 | 0 | 0 | 0.002394447 | 0.002394447 | 0.002394447 | 0.002394447 | 0.002394447 | 0.002394447 | 0.002394447 | 0.002394447 | 0.002394447 | 0.002394447 | 0.002394447 | 0.002394447 | 0.002394447 | 0.002394447 | 0.002394447 | 0.002394447 | 0.002394447 | 0.002394447 | 0.002394447 | 0.002394447 | 0.002394447 | 0.002394447 | 0.002394447 | 0.002394447 | 0.002394447 | 0.002394447 | 0.002394447 | 0.002394447 | 0.002394447 | 0.002394447 | 0.002394447 | 0.002394447 | 0.002394447 | 0.002394447 | 0.002394447 | 0.002394447 | 0.002394447 | 0.002394447 | 0.002394447 | 0.002394447 | 0.002394447 | 0.002394447 | 0.002394447 | 0.002394447 | 0.002394447 | 0.002394447 | 0.002394447 | 0 | 0 | 0 | 0 | 0 | 0 | 0 | 0
1241 | 798.4707 | 0.002722598 | 20 | 640.5 | -600.5 | 0 | 0 | 0 | 0 | 0 | 0 | 0 | 0 | 0 | 0 | 0.002722598 | 0.002722598 | 0.002722598 | 0.002722598 | 0.002722598 | 0.002722598 | 0.002722598 | 0.002722598 | 0.002722598 | 0.002722598 | 0.002722598 | 0.002722598 | 0.002722598 | 0.002722598 | 0.002722598 | 0.002722598 | 0.002722598 | 0.002722598 | 0.002722598 | 0.002722598 | 0.002722598 | 0.002722598 | 0.002722598 | 0.002722598 | 0.002722598 | 0.002722598 | 0.002722598 | 0.002722598 | 0.002722598 | 0.002722598 | 0.002722598 | 0.002722598 | 0.002722598 | 0.002722598 | 0.002722598 | 0.002722598 | 0.002722598 | 0.002722598 | 0.002722598 | 0.002722598 | 0.002722598 | 0.002722598 | 0.002722598 | 0.002722598 | 0.002722598 | 0.002722598 | 0 | 0 | 0 | 0 | 0 | 0 | 0 | 0 | 0
1231 | 853.3461 | 0.00290971 | 10 | 625.5 | -605.5 | 0 | 0 | 0 | 0 | 0 | 0 | 0 | 0 | 0 | 0 | 0.00290971 | 0.00290971 | 0.00290971 | 0.00290971 | 0.00290971 | 0.00290971 | 0.00290971 | 0.00290971 | 0.00290971 | 0.00290971 | 0.00290971 | 0.00290971 | 0.00290971 | 0.00290971 | 0.00290971 | 0.00290971 | 0.00290971 | 0.00290971 | 0.00290971 | 0.00290971 | 0.00290971 | 0.00290971 | 0.00290971 | 0.00290971 | 0.00290971 | 0.00290971 | 0.00290971 | 0.00290971 | 0.00290971 | 0.00290971 | 0.00290971 | 0.00290971 | 0.00290971 | 0.00290971 | 0.00290971 | 0.00290971 | 0.00290971 | 0.00290971 | 0.00290971 | 0.00290971 | 0.00290971 | 0.00290971 | 0.00290971 | 0.00290971 | 0.00290971 | 0.00290971 | 0 | 0 | 0 | 0 | 0 | 0 | 0 | 0 | 0
1231 | 859.6937 | 0.002931354 | 0 | 615.5 | -615.5 | 0 | 0 | 0 | 0 | 0 | 0 | 0 | 0 | 0 | 0.002931354 | 0.002931354 | 0.002931354 | 0.002931354 | 0.002931354 | 0.002931354 | 0.002931354 | 0.002931354 | 0.002931354 | 0.002931354 | 0.002931354 | 0.002931354 | 0.002931354 | 0.002931354 | 0.002931354 | 0.002931354 | 0.002931354 | 0.002931354 | 0.002931354 | 0.002931354 | 0.002931354 | 0.002931354 | 0.002931354 | 0.002931354 | 0.002931354 | 0.002931354 | 0.002931354 | 0.002931354 | 0.002931354 | 0.002931354 | 0.002931354 | 0.002931354 | 0.002931354 | 0.002931354 | 0.002931354 | 0.002931354 | 0.002931354 | 0.002931354 | 0.002931354 | 0.002931354 | 0.002931354 | 0.002931354 | 0.002931354 | 0.002931354 | 0.002931354 | 0.002931354 | 0.002931354 | 0 | 0 | 0 | 0 | 0 | 0 | 0 | 0 | 0
1226 | 938.6066 | 0.003200429 | -10 | 603 | -623 | 0 | 0 | 0 | 0 | 0 | 0 | 0 | 0 | 0 | 0.003200429 | 0.003200429 | 0.003200429 | 0.003200429 | 0.003200429 | 0.003200429 | 0.003200429 | 0.003200429 | 0.003200429 | 0.003200429 | 0.003200429 | 0.003200429 | 0.003200429 | 0.003200429 | 0.003200429 | 0.003200429 | 0.003200429 | 0.003200429 | 0.003200429 | 0.003200429 | 0.003200429 | 0.003200429 | 0.003200429 | 0.003200429 | 0.003200429 | 0.003200429 | 0.003200429 | 0.003200429 | 0.003200429 | 0.003200429 | 0.003200429 | 0.003200429 | 0.003200429 | 0.003200429 | 0.003200429 | 0.003200429 | 0.003200429 | 0.003200429 | 0.003200429 | 0.003200429 | 0.003200429 | 0.003200429 | 0.003200429 | 0.003200429 | 0.003200429 | 0.003200429 | 0 | 0 | 0 | 0 | 0 | 0 | 0 | 0 | 0 | 0
1226 | 895.4251 | 0.00305319 | -20 | 593 | -633 | 0 | 0 | 0 | 0 | 0 | 0 | 0 | 0 | 0 | 0.00305319 | 0.00305319 | 0.00305319 | 0.00305319 | 0.00305319 | 0.00305319 | 0.00305319 | 0.00305319 | 0.00305319 | 0.00305319 | 0.00305319 | 0.00305319 | 0.00305319 | 0.00305319 | 0.00305319 | 0.00305319 | 0.00305319 | 0.00305319 | 0.00305319 | 0.00305319 | 0.00305319 | 0.00305319 | 0.00305319 | 0.00305319 | 0.00305319 | 0.00305319 | 0.00305319 | 0.00305319 | 0.00305319 | 0.00305319 | 0.00305319 | 0.00305319 | 0.00305319 | 0.00305319 | 0.00305319 | 0.00305319 | 0.00305319 | 0.00305319 | 0.00305319 | 0.00305319 | 0.00305319 | 0.00305319 | 0.00305319 | 0.00305319 | 0.00305319 | 0.00305319 | 0 | 0 | 0 | 0 | 0 | 0 | 0 | 0 | 0 | 0
1127 | 1241.903 | 0.004234599 | -30 | 533.5 | -593.5 | 0 | 0 | 0 | 0 | 0 | 0 | 0 | 0 | 0 | 0 | 0.004234599 | 0.004234599 | 0.004234599 | 0.004234599 | 0.004234599 | 0.004234599 | 0.004234599 | 0.004234599 | 0.004234599 | 0.004234599 | 0.004234599 | 0.004234599 | 0.004234599 | 0.004234599 | 0.004234599 | 0.004234599 | 0.004234599 | 0.004234599 | 0.004234599 | 0.004234599 | 0.004234599 | 0.004234599 | 0.004234599 | 0.004234599 | 0.004234599 | 0.004234599 | 0.004234599 | 0.004234599 | 0.004234599 | 0.004234599 | 0.004234599 | 0.004234599 | 0.004234599 | 0.004234599 | 0.004234599 | 0.004234599 | 0.004234599 | 0.004234599 | 0.004234599 | 0.004234599 | 0.004234599 | 0.004234599 | 0 | 0 | 0 | 0 | 0 | 0 | 0 | 0 | 0 | 0 | 0 | 0 | 0
1127 | 1159.348 | 0.003953104 | -40 | 523.5 | -603.5 | 0 | 0 | 0 | 0 | 0 | 0 | 0 | 0 | 0 | 0 | 0.003953104 | 0.003953104 | 0.003953104 | 0.003953104 | 0.003953104 | 0.003953104 | 0.003953104 | 0.003953104 | 0.003953104 | 0.003953104 | 0.003953104 | 0.003953104 | 0.003953104 | 0.003953104 | 0.003953104 | 0.003953104 | 0.003953104 | 0.003953104 | 0.003953104 | 0.003953104 | 0.003953104 | 0.003953104 | 0.003953104 | 0.003953104 | 0.003953104 | 0.003953104 | 0.003953104 | 0.003953104 | 0.003953104 | 0.003953104 | 0.003953104 | 0.003953104 | 0.003953104 | 0.003953104 | 0.003953104 | 0.003953104 | 0.003953104 | 0.003953104 | 0.003953104 | 0.003953104 | 0.003953104 | 0.003953104 | 0 | 0 | 0 | 0 | 0 | 0 | 0 | 0 | 0 | 0 | 0 | 0 | 0
1127 | 1263.616 | 0.004308637 | -30 | 533.5 | -593.5 | 0 | 0 | 0 | 0 | 0 | 0 | 0 | 0 | 0 | 0 | 0.004308637 | 0.004308637 | 0.004308637 | 0.004308637 | 0.004308637 | 0.004308637 | 0.004308637 | 0.004308637 | 0.004308637 | 0.004308637 | 0.004308637 | 0.004308637 | 0.004308637 | 0.004308637 | 0.004308637 | 0.004308637 | 0.004308637 | 0.004308637 | 0.004308637 | 0.004308637 | 0.004308637 | 0.004308637 | 0.004308637 | 0.004308637 | 0.004308637 | 0.004308637 | 0.004308637 | 0.004308637 | 0.004308637 | 0.004308637 | 0.004308637 | 0.004308637 | 0.004308637 | 0.004308637 | 0.004308637 | 0.004308637 | 0.004308637 | 0.004308637 | 0.004308637 | 0.004308637 | 0.004308637 | 0.004308637 | 0 | 0 | 0 | 0 | 0 | 0 | 0 | 0 | 0 | 0 | 0 | 0 | 0
1127 | 1164.144 | 0.00396946 | -20 | 543.5 | -583.5 | 0 | 0 | 0 | 0 | 0 | 0 | 0 | 0 | 0 | 0 | 0 | 0.00396946 | 0.00396946 | 0.00396946 | 0.00396946 | 0.00396946 | 0.00396946 | 0.00396946 | 0.00396946 | 0.00396946 | 0.00396946 | 0.00396946 | 0.00396946 | 0.00396946 | 0.00396946 | 0.00396946 | 0.00396946 | 0.00396946 | 0.00396946 | 0.00396946 | 0.00396946 | 0.00396946 | 0.00396946 | 0.00396946 | 0.00396946 | 0.00396946 | 0.00396946 | 0.00396946 | 0.00396946 | 0.00396946 | 0.00396946 | 0.00396946 | 0.00396946 | 0.00396946 | 0.00396946 | 0.00396946 | 0.00396946 | 0.00396946 | 0.00396946 | 0.00396946 | 0.00396946 | 0.00396946 | 0.00396946 | 0 | 0 | 0 | 0 | 0 | 0 | 0 | 0 | 0 | 0 | 0 | 0
1130 | 994.5574 | 0.003391208 | -10 | 555 | -575 | 0 | 0 | 0 | 0 | 0 | 0 | 0 | 0 | 0 | 0 | 0 | 0.003391208 | 0.003391208 | 0.003391208 | 0.003391208 | 0.003391208 | 0.003391208 | 0.003391208 | 0.003391208 | 0.003391208 | 0.003391208 | 0.003391208 | 0.003391208 | 0.003391208 | 0.003391208 | 0.003391208 | 0.003391208 | 0.003391208 | 0.003391208 | 0.003391208 | 0.003391208 | 0.003391208 | 0.003391208 | 0.003391208 | 0.003391208 | 0.003391208 | 0.003391208 | 0.003391208 | 0.003391208 | 0.003391208 | 0.003391208 | 0.003391208 | 0.003391208 | 0.003391208 | 0.003391208 | 0.003391208 | 0.003391208 | 0.003391208 | 0.003391208 | 0.003391208 | 0.003391208 | 0.003391208 | 0.003391208 | 0 | 0 | 0 | 0 | 0 | 0 | 0 | 0 | 0 | 0 | 0 | 0
1127 | 1228.067 | 0.00418742 | 0 | 563.5 | -563.5 | 0 | 0 | 0 | 0 | 0 | 0 | 0 | 0 | 0 | 0 | 0 | 0.00418742 | 0.00418742 | 0.00418742 | 0.00418742 | 0.00418742 | 0.00418742 | 0.00418742 | 0.00418742 | 0.00418742 | 0.00418742 | 0.00418742 | 0.00418742 | 0.00418742 | 0.00418742 | 0.00418742 | 0.00418742 | 0.00418742 | 0.00418742 | 0.00418742 | 0.00418742 | 0.00418742 | 0.00418742 | 0.00418742 | 0.00418742 | 0.00418742 | 0.00418742 | 0.00418742 | 0.00418742 | 0.00418742 | 0.00418742 | 0.00418742 | 0.00418742 | 0.00418742 | 0.00418742 | 0.00418742 | 0.00418742 | 0.00418742 | 0.00418742 | 0.00418742 | 0.00418742 | 0.00418742 | 0.00418742 | 0.00418742 | 0 | 0 | 0 | 0 | 0 | 0 | 0 | 0 | 0 | 0 | 0
1101 | 1016.391 | 0.003465657 | 10 | 560.5 | -540.5 | 0 | 0 | 0 | 0 | 0 | 0 | 0 | 0 | 0 | 0 | 0 | 0 | 0.003465657 | 0.003465657 | 0.003465657 | 0.003465657 | 0.003465657 | 0.003465657 | 0.003465657 | 0.003465657 | 0.003465657 | 0.003465657 | 0.003465657 | 0.003465657 | 0.003465657 | 0.003465657 | 0.003465657 | 0.003465657 | 0.003465657 | 0.003465657 | 0.003465657 | 0.003465657 | 0.003465657 | 0.003465657 | 0.003465657 | 0.003465657 | 0.003465657 | 0.003465657 | 0.003465657 | 0.003465657 | 0.003465657 | 0.003465657 | 0.003465657 | 0.003465657 | 0.003465657 | 0.003465657 | 0.003465657 | 0.003465657 | 0.003465657 | 0.003465657 | 0.003465657 | 0.003465657 | 0.003465657 | 0 | 0 | 0 | 0 | 0 | 0 | 0 | 0 | 0 | 0 | 0 | 0
1040 | 1029.864 | 0.003511596 | 20 | 540 | -500 | 0 | 0 | 0 | 0 | 0 | 0 | 0 | 0 | 0 | 0 | 0 | 0 | 0 | 0 | 0.003511596 | 0.003511596 | 0.003511596 | 0.003511596 | 0.003511596 | 0.003511596 | 0.003511596 | 0.003511596 | 0.003511596 | 0.003511596 | 0.003511596 | 0.003511596 | 0.003511596 | 0.003511596 | 0.003511596 | 0.003511596 | 0.003511596 | 0.003511596 | 0.003511596 | 0.003511596 | 0.003511596 | 0.003511596 | 0.003511596 | 0.003511596 | 0.003511596 | 0.003511596 | 0.003511596 | 0.003511596 | 0.003511596 | 0.003511596 | 0.003511596 | 0.003511596 | 0.003511596 | 0.003511596 | 0.003511596 | 0.003511596 | 0.003511596 | 0.003511596 | 0.003511596 | 0 | 0 | 0 | 0 | 0 | 0 | 0 | 0 | 0 | 0 | 0 | 0
1040 | 932.4709 | 0.003179508 | 30 | 550 | -490 | 0 | 0 | 0 | 0 | 0 | 0 | 0 | 0 | 0 | 0 | 0 | 0 | 0 | 0 | 0.003179508 | 0.003179508 | 0.003179508 | 0.003179508 | 0.003179508 | 0.003179508 | 0.003179508 | 0.003179508 | 0.003179508 | 0.003179508 | 0.003179508 | 0.003179508 | 0.003179508 | 0.003179508 | 0.003179508 | 0.003179508 | 0.003179508 | 0.003179508 | 0.003179508 | 0.003179508 | 0.003179508 | 0.003179508 | 0.003179508 | 0.003179508 | 0.003179508 | 0.003179508 | 0.003179508 | 0.003179508 | 0.003179508 | 0.003179508 | 0.003179508 | 0.003179508 | 0.003179508 | 0.003179508 | 0.003179508 | 0.003179508 | 0.003179508 | 0.003179508 | 0.003179508 | 0 | 0 | 0 | 0 | 0 | 0 | 0 | 0 | 0 | 0 | 0 | 0
958 | 1078.82 | 0.003678523 | 40 | 519 | -439 | 0 | 0 | 0 | 0 | 0 | 0 | 0 | 0 | 0 | 0 | 0 | 0 | 0 | 0 | 0 | 0 | 0.003678523 | 0.003678523 | 0.003678523 | 0.003678523 | 0.003678523 | 0.003678523 | 0.003678523 | 0.003678523 | 0.003678523 | 0.003678523 | 0.003678523 | 0.003678523 | 0.003678523 | 0.003678523 | 0.003678523 | 0.003678523 | 0.003678523 | 0.003678523 | 0.003678523 | 0.003678523 | 0.003678523 | 0.003678523 | 0.003678523 | 0.003678523 | 0.003678523 | 0.003678523 | 0.003678523 | 0.003678523 | 0.003678523 | 0.003678523 | 0.003678523 | 0.003678523 | 0.003678523 | 0.003678523 | 0.003678523 | 0.003678523 | 0 | 0 | 0 | 0 | 0 | 0 | 0 | 0 | 0 | 0 | 0 | 0 | 0
958 | 1193.817 | 0.004070638 | 30 | 509 | -449 | 0 | 0 | 0 | 0 | 0 | 0 | 0 | 0 | 0 | 0 | 0 | 0 | 0 | 0 | 0 | 0 | 0.004070638 | 0.004070638 | 0.004070638 | 0.004070638 | 0.004070638 | 0.004070638 | 0.004070638 | 0.004070638 | 0.004070638 | 0.004070638 | 0.004070638 | 0.004070638 | 0.004070638 | 0.004070638 | 0.004070638 | 0.004070638 | 0.004070638 | 0.004070638 | 0.004070638 | 0.004070638 | 0.004070638 | 0.004070638 | 0.004070638 | 0.004070638 | 0.004070638 | 0.004070638 | 0.004070638 | 0.004070638 | 0.004070638 | 0.004070638 | 0.004070638 | 0.004070638 | 0.004070638 | 0.004070638 | 0.004070638 | 0.004070638 | 0 | 0 | 0 | 0 | 0 | 0 | 0 | 0 | 0 | 0 | 0 | 0 | 0
958 | 1196.369 | 0.00407934 | 20 | 499 | -459 | 0 | 0 | 0 | 0 | 0 | 0 | 0 | 0 | 0 | 0 | 0 | 0 | 0 | 0 | 0 | 0.00407934 | 0.00407934 | 0.00407934 | 0.00407934 | 0.00407934 | 0.00407934 | 0.00407934 | 0.00407934 | 0.00407934 | 0.00407934 | 0.00407934 | 0.00407934 | 0.00407934 | 0.00407934 | 0.00407934 | 0.00407934 | 0.00407934 | 0.00407934 | 0.00407934 | 0.00407934 | 0.00407934 | 0.00407934 | 0.00407934 | 0.00407934 | 0.00407934 | 0.00407934 | 0.00407934 | 0.00407934 | 0.00407934 | 0.00407934 | 0.00407934 | 0.00407934 | 0.00407934 | 0.00407934 | 0.00407934 | 0.00407934 | 0 | 0 | 0 | 0 | 0 | 0 | 0 | 0 | 0 | 0 | 0 | 0 | 0 | 0
958 | 1150.432 | 0.003922705 | 10 | 489 | -469 | 0 | 0 | 0 | 0 | 0 | 0 | 0 | 0 | 0 | 0 | 0 | 0 | 0 | 0 | 0 | 0.003922705 | 0.003922705 | 0.003922705 | 0.003922705 | 0.003922705 | 0.003922705 | 0.003922705 | 0.003922705 | 0.003922705 | 0.003922705 | 0.003922705 | 0.003922705 | 0.003922705 | 0.003922705 | 0.003922705 | 0.003922705 | 0.003922705 | 0.003922705 | 0.003922705 | 0.003922705 | 0.003922705 | 0.003922705 | 0.003922705 | 0.003922705 | 0.003922705 | 0.003922705 | 0.003922705 | 0.003922705 | 0.003922705 | 0.003922705 | 0.003922705 | 0.003922705 | 0.003922705 | 0.003922705 | 0.003922705 | 0.003922705 | 0 | 0 | 0 | 0 | 0 | 0 | 0 | 0 | 0 | 0 | 0 | 0 | 0 | 0
958 | 1193.593 | 0.004069874 | 0 | 479 | -479 | 0 | 0 | 0 | 0 | 0 | 0 | 0 | 0 | 0 | 0 | 0 | 0 | 0 | 0 | 0 | 0.004069874 | 0.004069874 | 0.004069874 | 0.004069874 | 0.004069874 | 0.004069874 | 0.004069874 | 0.004069874 | 0.004069874 | 0.004069874 | 0.004069874 | 0.004069874 | 0.004069874 | 0.004069874 | 0.004069874 | 0.004069874 | 0.004069874 | 0.004069874 | 0.004069874 | 0.004069874 | 0.004069874 | 0.004069874 | 0.004069874 | 0.004069874 | 0.004069874 | 0.004069874 | 0.004069874 | 0.004069874 | 0.004069874 | 0.004069874 | 0.004069874 | 0.004069874 | 0.004069874 | 0.004069874 | 0.004069874 | 0 | 0 | 0 | 0 | 0 | 0 | 0 | 0 | 0 | 0 | 0 | 0 | 0 | 0 | 0
958 | 1164.527 | 0.003970766 | -10 | 469 | -489 | 0 | 0 | 0 | 0 | 0 | 0 | 0 | 0 | 0 | 0 | 0 | 0 | 0 | 0 | 0.003970766 | 0.003970766 | 0.003970766 | 0.003970766 | 0.003970766 | 0.003970766 | 0.003970766 | 0.003970766 | 0.003970766 | 0.003970766 | 0.003970766 | 0.003970766 | 0.003970766 | 0.003970766 | 0.003970766 | 0.003970766 | 0.003970766 | 0.003970766 | 0.003970766 | 0.003970766 | 0.003970766 | 0.003970766 | 0.003970766 | 0.003970766 | 0.003970766 | 0.003970766 | 0.003970766 | 0.003970766 | 0.003970766 | 0.003970766 | 0.003970766 | 0.003970766 | 0.003970766 | 0.003970766 | 0.003970766 | 0.003970766 | 0 | 0 | 0 | 0 | 0 | 0 | 0 | 0 | 0 | 0 | 0 | 0 | 0 | 0 | 0
958 | 1198.09 | 0.004085207 | -20 | 459 | -499 | 0 | 0 | 0 | 0 | 0 | 0 | 0 | 0 | 0 | 0 | 0 | 0 | 0 | 0 | 0.004085207 | 0.004085207 | 0.004085207 | 0.004085207 | 0.004085207 | 0.004085207 | 0.004085207 | 0.004085207 | 0.004085207 | 0.004085207 | 0.004085207 | 0.004085207 | 0.004085207 | 0.004085207 | 0.004085207 | 0.004085207 | 0.004085207 | 0.004085207 | 0.004085207 | 0.004085207 | 0.004085207 | 0.004085207 | 0.004085207 | 0.004085207 | 0.004085207 | 0.004085207 | 0.004085207 | 0.004085207 | 0.004085207 | 0.004085207 | 0.004085207 | 0.004085207 | 0.004085207 | 0.004085207 | 0.004085207 | 0.004085207 | 0 | 0 | 0 | 0 | 0 | 0 | 0 | 0 | 0 | 0 | 0 | 0 | 0 | 0 | 0
958 | 1227.807 | 0.004186533 | -30 | 449 | -509 | 0 | 0 | 0 | 0 | 0 | 0 | 0 | 0 | 0 | 0 | 0 | 0 | 0 | 0.004186533 | 0.004186533 | 0.004186533 | 0.004186533 | 0.004186533 | 0.004186533 | 0.004186533 | 0.004186533 | 0.004186533 | 0.004186533 | 0.004186533 | 0.004186533 | 0.004186533 | 0.004186533 | 0.004186533 | 0.004186533 | 0.004186533 | 0.004186533 | 0.004186533 | 0.004186533 | 0.004186533 | 0.004186533 | 0.004186533 | 0.004186533 | 0.004186533 | 0.004186533 | 0.004186533 | 0.004186533 | 0.004186533 | 0.004186533 | 0.004186533 | 0.004186533 | 0.004186533 | 0.004186533 | 0.004186533 | 0.004186533 | 0 | 0 | 0 | 0 | 0 | 0 | 0 | 0 | 0 | 0 | 0 | 0 | 0 | 0 | 0 | 0
958 | 1236.687 | 0.004216812 | -40 | 439 | -519 | 0 | 0 | 0 | 0 | 0 | 0 | 0 | 0 | 0 | 0 | 0 | 0 | 0 | 0.004216812 | 0.004216812 | 0.004216812 | 0.004216812 | 0.004216812 | 0.004216812 | 0.004216812 | 0.004216812 | 0.004216812 | 0.004216812 | 0.004216812 | 0.004216812 | 0.004216812 | 0.004216812 | 0.004216812 | 0.004216812 | 0.004216812 | 0.004216812 | 0.004216812 | 0.004216812 | 0.004216812 | 0.004216812 | 0.004216812 | 0.004216812 | 0.004216812 | 0.004216812 | 0.004216812 | 0.004216812 | 0.004216812 | 0.004216812 | 0.004216812 | 0.004216812 | 0.004216812 | 0.004216812 | 0.004216812 | 0.004216812 | 0 | 0 | 0 | 0 | 0 | 0 | 0 | 0 | 0 | 0 | 0 | 0 | 0 | 0 | 0 | 0
958 | 1082.098 | 0.003689701 | -30 | 449 | -509 | 0 | 0 | 0 | 0 | 0 | 0 | 0 | 0 | 0 | 0 | 0 | 0 | 0 | 0.003689701 | 0.003689701 | 0.003689701 | 0.003689701 | 0.003689701 | 0.003689701 | 0.003689701 | 0.003689701 | 0.003689701 | 0.003689701 | 0.003689701 | 0.003689701 | 0.003689701 | 0.003689701 | 0.003689701 | 0.003689701 | 0.003689701 | 0.003689701 | 0.003689701 | 0.003689701 | 0.003689701 | 0.003689701 | 0.003689701 | 0.003689701 | 0.003689701 | 0.003689701 | 0.003689701 | 0.003689701 | 0.003689701 | 0.003689701 | 0.003689701 | 0.003689701 | 0.003689701 | 0.003689701 | 0.003689701 | 0.003689701 | 0 | 0 | 0 | 0 | 0 | 0 | 0 | 0 | 0 | 0 | 0 | 0 | 0 | 0 | 0 | 0
958 | 819.5898 | 0.00279461 | -20 | 459 | -499 | 0 | 0 | 0 | 0 | 0 | 0 | 0 | 0 | 0 | 0 | 0 | 0 | 0 | 0 | 0.00279461 | 0.00279461 | 0.00279461 | 0.00279461 | 0.00279461 | 0.00279461 | 0.00279461 | 0.00279461 | 0.00279461 | 0.00279461 | 0.00279461 | 0.00279461 | 0.00279461 | 0.00279461 | 0.00279461 | 0.00279461 | 0.00279461 | 0.00279461 | 0.00279461 | 0.00279461 | 0.00279461 | 0.00279461 | 0.00279461 | 0.00279461 | 0.00279461 | 0.00279461 | 0.00279461 | 0.00279461 | 0.00279461 | 0.00279461 | 0.00279461 | 0.00279461 | 0.00279461 | 0.00279461 | 0.00279461 | 0.00279461 | 0 | 0 | 0 | 0 | 0 | 0 | 0 | 0 | 0 | 0 | 0 | 0 | 0 | 0 | 0
958 | 723.9739 | 0.002468582 | -10 | 469 | -489 | 0 | 0 | 0 | 0 | 0 | 0 | 0 | 0 | 0 | 0 | 0 | 0 | 0 | 0 | 0.002468582 | 0.002468582 | 0.002468582 | 0.002468582 | 0.002468582 | 0.002468582 | 0.002468582 | 0.002468582 | 0.002468582 | 0.002468582 | 0.002468582 | 0.002468582 | 0.002468582 | 0.002468582 | 0.002468582 | 0.002468582 | 0.002468582 | 0.002468582 | 0.002468582 | 0.002468582 | 0.002468582 | 0.002468582 | 0.002468582 | 0.002468582 | 0.002468582 | 0.002468582 | 0.002468582 | 0.002468582 | 0.002468582 | 0.002468582 | 0.002468582 | 0.002468582 | 0.002468582 | 0.002468582 | 0.002468582 | 0.002468582 | 0 | 0 | 0 | 0 | 0 | 0 | 0 | 0 | 0 | 0 | 0 | 0 | 0 | 0 | 0
958 | 1193.348 | 0.004069038 | 0 | 479 | -479 | 0 | 0 | 0 | 0 | 0 | 0 | 0 | 0 | 0 | 0 | 0 | 0 | 0 | 0 | 0 | 0.004069038 | 0.004069038 | 0.004069038 | 0.004069038 | 0.004069038 | 0.004069038 | 0.004069038 | 0.004069038 | 0.004069038 | 0.004069038 | 0.004069038 | 0.004069038 | 0.004069038 | 0.004069038 | 0.004069038 | 0.004069038 | 0.004069038 | 0.004069038 | 0.004069038 | 0.004069038 | 0.004069038 | 0.004069038 | 0.004069038 | 0.004069038 | 0.004069038 | 0.004069038 | 0.004069038 | 0.004069038 | 0.004069038 | 0.004069038 | 0.004069038 | 0.004069038 | 0.004069038 | 0.004069038 | 0.004069038 | 0 | 0 | 0 | 0 | 0 | 0 | 0 | 0 | 0 | 0 | 0 | 0 | 0 | 0 | 0
958 | 1169.884 | 0.00398903 | 10 | 489 | -469 | 0 | 0 | 0 | 0 | 0 | 0 | 0 | 0 | 0 | 0 | 0 | 0 | 0 | 0 | 0 | 0.00398903 | 0.00398903 | 0.00398903 | 0.00398903 | 0.00398903 | 0.00398903 | 0.00398903 | 0.00398903 | 0.00398903 | 0.00398903 | 0.00398903 | 0.00398903 | 0.00398903 | 0.00398903 | 0.00398903 | 0.00398903 | 0.00398903 | 0.00398903 | 0.00398903 | 0.00398903 | 0.00398903 | 0.00398903 | 0.00398903 | 0.00398903 | 0.00398903 | 0.00398903 | 0.00398903 | 0.00398903 | 0.00398903 | 0.00398903 | 0.00398903 | 0.00398903 | 0.00398903 | 0.00398903 | 0.00398903 | 0.00398903 | 0 | 0 | 0 | 0 | 0 | 0 | 0 | 0 | 0 | 0 | 0 | 0 | 0 | 0
958 | 784.3101 | 0.002674314 | 20 | 499 | -459 | 0 | 0 | 0 | 0 | 0 | 0 | 0 | 0 | 0 | 0 | 0 | 0 | 0 | 0 | 0 | 0.002674314 | 0.002674314 | 0.002674314 | 0.002674314 | 0.002674314 | 0.002674314 | 0.002674314 | 0.002674314 | 0.002674314 | 0.002674314 | 0.002674314 | 0.002674314 | 0.002674314 | 0.002674314 | 0.002674314 | 0.002674314 | 0.002674314 | 0.002674314 | 0.002674314 | 0.002674314 | 0.002674314 | 0.002674314 | 0.002674314 | 0.002674314 | 0.002674314 | 0.002674314 | 0.002674314 | 0.002674314 | 0.002674314 | 0.002674314 | 0.002674314 | 0.002674314 | 0.002674314 | 0.002674314 | 0.002674314 | 0.002674314 | 0 | 0 | 0 | 0 | 0 | 0 | 0 | 0 | 0 | 0 | 0 | 0 | 0 | 0
958 | 783.1416 | 0.00267033 | 30 | 509 | -449 | 0 | 0 | 0 | 0 | 0 | 0 | 0 | 0 | 0 | 0 | 0 | 0 | 0 | 0 | 0 | 0 | 0.00267033 | 0.00267033 | 0.00267033 | 0.00267033 | 0.00267033 | 0.00267033 | 0.00267033 | 0.00267033 | 0.00267033 | 0.00267033 | 0.00267033 | 0.00267033 | 0.00267033 | 0.00267033 | 0.00267033 | 0.00267033 | 0.00267033 | 0.00267033 | 0.00267033 | 0.00267033 | 0.00267033 | 0.00267033 | 0.00267033 | 0.00267033 | 0.00267033 | 0.00267033 | 0.00267033 | 0.00267033 | 0.00267033 | 0.00267033 | 0.00267033 | 0.00267033 | 0.00267033 | 0.00267033 | 0.00267033 | 0.00267033 | 0 | 0 | 0 | 0 | 0 | 0 | 0 | 0 | 0 | 0 | 0 | 0 | 0
958 | 1150.452 | 0.003922772 | 40 | 519 | -439 | 0 | 0 | 0 | 0 | 0 | 0 | 0 | 0 | 0 | 0 | 0 | 0 | 0 | 0 | 0 | 0 | 0.003922772 | 0.003922772 | 0.003922772 | 0.003922772 | 0.003922772 | 0.003922772 | 0.003922772 | 0.003922772 | 0.003922772 | 0.003922772 | 0.003922772 | 0.003922772 | 0.003922772 | 0.003922772 | 0.003922772 | 0.003922772 | 0.003922772 | 0.003922772 | 0.003922772 | 0.003922772 | 0.003922772 | 0.003922772 | 0.003922772 | 0.003922772 | 0.003922772 | 0.003922772 | 0.003922772 | 0.003922772 | 0.003922772 | 0.003922772 | 0.003922772 | 0.003922772 | 0.003922772 | 0.003922772 | 0.003922772 | 0.003922772 | 0 | 0 | 0 | 0 | 0 | 0 | 0 | 0 | 0 | 0 | 0 | 0 | 0
958 | 1106.769 | 0.003773822 | 30 | 509 | -449 | 0 | 0 | 0 | 0 | 0 | 0 | 0 | 0 | 0 | 0 | 0 | 0 | 0 | 0 | 0 | 0 | 0.003773822 | 0.003773822 | 0.003773822 | 0.003773822 | 0.003773822 | 0.003773822 | 0.003773822 | 0.003773822 | 0.003773822 | 0.003773822 | 0.003773822 | 0.003773822 | 0.003773822 | 0.003773822 | 0.003773822 | 0.003773822 | 0.003773822 | 0.003773822 | 0.003773822 | 0.003773822 | 0.003773822 | 0.003773822 | 0.003773822 | 0.003773822 | 0.003773822 | 0.003773822 | 0.003773822 | 0.003773822 | 0.003773822 | 0.003773822 | 0.003773822 | 0.003773822 | 0.003773822 | 0.003773822 | 0.003773822 | 0.003773822 | 0 | 0 | 0 | 0 | 0 | 0 | 0 | 0 | 0 | 0 | 0 | 0 | 0
958 | 1180.236 | 0.00402433 | 20 | 499 | -459 | 0 | 0 | 0 | 0 | 0 | 0 | 0 | 0 | 0 | 0 | 0 | 0 | 0 | 0 | 0 | 0.00402433 | 0.00402433 | 0.00402433 | 0.00402433 | 0.00402433 | 0.00402433 | 0.00402433 | 0.00402433 | 0.00402433 | 0.00402433 | 0.00402433 | 0.00402433 | 0.00402433 | 0.00402433 | 0.00402433 | 0.00402433 | 0.00402433 | 0.00402433 | 0.00402433 | 0.00402433 | 0.00402433 | 0.00402433 | 0.00402433 | 0.00402433 | 0.00402433 | 0.00402433 | 0.00402433 | 0.00402433 | 0.00402433 | 0.00402433 | 0.00402433 | 0.00402433 | 0.00402433 | 0.00402433 | 0.00402433 | 0.00402433 | 0 | 0 | 0 | 0 | 0 | 0 | 0 | 0 | 0 | 0 | 0 | 0 | 0 | 0
958 | 848.1572 | 0.002892018 | 10 | 489 | -469 | 0 | 0 | 0 | 0 | 0 | 0 | 0 | 0 | 0 | 0 | 0 | 0 | 0 | 0 | 0 | 0.002892018 | 0.002892018 | 0.002892018 | 0.002892018 | 0.002892018 | 0.002892018 | 0.002892018 | 0.002892018 | 0.002892018 | 0.002892018 | 0.002892018 | 0.002892018 | 0.002892018 | 0.002892018 | 0.002892018 | 0.002892018 | 0.002892018 | 0.002892018 | 0.002892018 | 0.002892018 | 0.002892018 | 0.002892018 | 0.002892018 | 0.002892018 | 0.002892018 | 0.002892018 | 0.002892018 | 0.002892018 | 0.002892018 | 0.002892018 | 0.002892018 | 0.002892018 | 0.002892018 | 0.002892018 | 0.002892018 | 0.002892018 | 0 | 0 | 0 | 0 | 0 | 0 | 0 | 0 | 0 | 0 | 0 | 0 | 0 | 0
958 | 1168.386 | 0.003983921 | 0 | 479 | -479 | 0 | 0 | 0 | 0 | 0 | 0 | 0 | 0 | 0 | 0 | 0 | 0 | 0 | 0 | 0 | 0.003983921 | 0.003983921 | 0.003983921 | 0.003983921 | 0.003983921 | 0.003983921 | 0.003983921 | 0.003983921 | 0.003983921 | 0.003983921 | 0.003983921 | 0.003983921 | 0.003983921 | 0.003983921 | 0.003983921 | 0.003983921 | 0.003983921 | 0.003983921 | 0.003983921 | 0.003983921 | 0.003983921 | 0.003983921 | 0.003983921 | 0.003983921 | 0.003983921 | 0.003983921 | 0.003983921 | 0.003983921 | 0.003983921 | 0.003983921 | 0.003983921 | 0.003983921 | 0.003983921 | 0.003983921 | 0.003983921 | 0 | 0 | 0 | 0 | 0 | 0 | 0 | 0 | 0 | 0 | 0 | 0 | 0 | 0 | 0
958 | 1188.303 | 0.004051835 | -10 | 469 | -489 | 0 | 0 | 0 | 0 | 0 | 0 | 0 | 0 | 0 | 0 | 0 | 0 | 0 | 0 | 0.004051835 | 0.004051835 | 0.004051835 | 0.004051835 | 0.004051835 | 0.004051835 | 0.004051835 | 0.004051835 | 0.004051835 | 0.004051835 | 0.004051835 | 0.004051835 | 0.004051835 | 0.004051835 | 0.004051835 | 0.004051835 | 0.004051835 | 0.004051835 | 0.004051835 | 0.004051835 | 0.004051835 | 0.004051835 | 0.004051835 | 0.004051835 | 0.004051835 | 0.004051835 | 0.004051835 | 0.004051835 | 0.004051835 | 0.004051835 | 0.004051835 | 0.004051835 | 0.004051835 | 0.004051835 | 0.004051835 | 0.004051835 | 0 | 0 | 0 | 0 | 0 | 0 | 0 | 0 | 0 | 0 | 0 | 0 | 0 | 0 | 0
958 | 1001.167 | 0.003413746 | -20 | 459 | -499 | 0 | 0 | 0 | 0 | 0 | 0 | 0 | 0 | 0 | 0 | 0 | 0 | 0 | 0 | 0.003413746 | 0.003413746 | 0.003413746 | 0.003413746 | 0.003413746 | 0.003413746 | 0.003413746 | 0.003413746 | 0.003413746 | 0.003413746 | 0.003413746 | 0.003413746 | 0.003413746 | 0.003413746 | 0.003413746 | 0.003413746 | 0.003413746 | 0.003413746 | 0.003413746 | 0.003413746 | 0.003413746 | 0.003413746 | 0.003413746 | 0.003413746 | 0.003413746 | 0.003413746 | 0.003413746 | 0.003413746 | 0.003413746 | 0.003413746 | 0.003413746 | 0.003413746 | 0.003413746 | 0.003413746 | 0.003413746 | 0.003413746 | 0 | 0 | 0 | 0 | 0 | 0 | 0 | 0 | 0 | 0 | 0 | 0 | 0 | 0 | 0
958 | 1214.23 | 0.004140241 | -30 | 449 | -509 | 0 | 0 | 0 | 0 | 0 | 0 | 0 | 0 | 0 | 0 | 0 | 0 | 0 | 0.004140241 | 0.004140241 | 0.004140241 | 0.004140241 | 0.004140241 | 0.004140241 | 0.004140241 | 0.004140241 | 0.004140241 | 0.004140241 | 0.004140241 | 0.004140241 | 0.004140241 | 0.004140241 | 0.004140241 | 0.004140241 | 0.004140241 | 0.004140241 | 0.004140241 | 0.004140241 | 0.004140241 | 0.004140241 | 0.004140241 | 0.004140241 | 0.004140241 | 0.004140241 | 0.004140241 | 0.004140241 | 0.004140241 | 0.004140241 | 0.004140241 | 0.004140241 | 0.004140241 | 0.004140241 | 0.004140241 | 0.004140241 | 0 | 0 | 0 | 0 | 0 | 0 | 0 | 0 | 0 | 0 | 0 | 0 | 0 | 0 | 0 | 0
958 | 1190.229 | 0.004058403 | -40 | 439 | -519 | 0 | 0 | 0 | 0 | 0 | 0 | 0 | 0 | 0 | 0 | 0 | 0 | 0 | 0.004058403 | 0.004058403 | 0.004058403 | 0.004058403 | 0.004058403 | 0.004058403 | 0.004058403 | 0.004058403 | 0.004058403 | 0.004058403 | 0.004058403 | 0.004058403 | 0.004058403 | 0.004058403 | 0.004058403 | 0.004058403 | 0.004058403 | 0.004058403 | 0.004058403 | 0.004058403 | 0.004058403 | 0.004058403 | 0.004058403 | 0.004058403 | 0.004058403 | 0.004058403 | 0.004058403 | 0.004058403 | 0.004058403 | 0.004058403 | 0.004058403 | 0.004058403 | 0.004058403 | 0.004058403 | 0.004058403 | 0.004058403 | 0 | 0 | 0 | 0 | 0 | 0 | 0 | 0 | 0 | 0 | 0 | 0 | 0 | 0 | 0 | 0
958 | 1224.383 | 0.00417486 | -30 | 449 | -509 | 0 | 0 | 0 | 0 | 0 | 0 | 0 | 0 | 0 | 0 | 0 | 0 | 0 | 0.00417486 | 0.00417486 | 0.00417486 | 0.00417486 | 0.00417486 | 0.00417486 | 0.00417486 | 0.00417486 | 0.00417486 | 0.00417486 | 0.00417486 | 0.00417486 | 0.00417486 | 0.00417486 | 0.00417486 | 0.00417486 | 0.00417486 | 0.00417486 | 0.00417486 | 0.00417486 | 0.00417486 | 0.00417486 | 0.00417486 | 0.00417486 | 0.00417486 | 0.00417486 | 0.00417486 | 0.00417486 | 0.00417486 | 0.00417486 | 0.00417486 | 0.00417486 | 0.00417486 | 0.00417486 | 0.00417486 | 0.00417486 | 0 | 0 | 0 | 0 | 0 | 0 | 0 | 0 | 0 | 0 | 0 | 0 | 0 | 0 | 0 | 0
958 | 1092.486 | 0.003725122 | -20 | 459 | -499 | 0 | 0 | 0 | 0 | 0 | 0 | 0 | 0 | 0 | 0 | 0 | 0 | 0 | 0 | 0.003725122 | 0.003725122 | 0.003725122 | 0.003725122 | 0.003725122 | 0.003725122 | 0.003725122 | 0.003725122 | 0.003725122 | 0.003725122 | 0.003725122 | 0.003725122 | 0.003725122 | 0.003725122 | 0.003725122 | 0.003725122 | 0.003725122 | 0.003725122 | 0.003725122 | 0.003725122 | 0.003725122 | 0.003725122 | 0.003725122 | 0.003725122 | 0.003725122 | 0.003725122 | 0.003725122 | 0.003725122 | 0.003725122 | 0.003725122 | 0.003725122 | 0.003725122 | 0.003725122 | 0.003725122 | 0.003725122 | 0.003725122 | 0 | 0 | 0 | 0 | 0 | 0 | 0 | 0 | 0 | 0 | 0 | 0 | 0 | 0 | 0
958 | 1250.274 | 0.004263141 | -10 | 469 | -489 | 0 | 0 | 0 | 0 | 0 | 0 | 0 | 0 | 0 | 0 | 0 | 0 | 0 | 0 | 0.004263141 | 0.004263141 | 0.004263141 | 0.004263141 | 0.004263141 | 0.004263141 | 0.004263141 | 0.004263141 | 0.004263141 | 0.004263141 | 0.004263141 | 0.004263141 | 0.004263141 | 0.004263141 | 0.004263141 | 0.004263141 | 0.004263141 | 0.004263141 | 0.004263141 | 0.004263141 | 0.004263141 | 0.004263141 | 0.004263141 | 0.004263141 | 0.004263141 | 0.004263141 | 0.004263141 | 0.004263141 | 0.004263141 | 0.004263141 | 0.004263141 | 0.004263141 | 0.004263141 | 0.004263141 | 0.004263141 | 0.004263141 | 0 | 0 | 0 | 0 | 0 | 0 | 0 | 0 | 0 | 0 | 0 | 0 | 0 | 0 | 0
958 | 1254.304 | 0.004276883 | 0 | 479 | -479 | 0 | 0 | 0 | 0 | 0 | 0 | 0 | 0 | 0 | 0 | 0 | 0 | 0 | 0 | 0 | 0.004276883 | 0.004276883 | 0.004276883 | 0.004276883 | 0.004276883 | 0.004276883 | 0.004276883 | 0.004276883 | 0.004276883 | 0.004276883 | 0.004276883 | 0.004276883 | 0.004276883 | 0.004276883 | 0.004276883 | 0.004276883 | 0.004276883 | 0.004276883 | 0.004276883 | 0.004276883 | 0.004276883 | 0.004276883 | 0.004276883 | 0.004276883 | 0.004276883 | 0.004276883 | 0.004276883 | 0.004276883 | 0.004276883 | 0.004276883 | 0.004276883 | 0.004276883 | 0.004276883 | 0.004276883 | 0.004276883 | 0 | 0 | 0 | 0 | 0 | 0 | 0 | 0 | 0 | 0 | 0 | 0 | 0 | 0 | 0
958 | 687.5318 | 0.002344323 | 10 | 489 | -469 | 0 | 0 | 0 | 0 | 0 | 0 | 0 | 0 | 0 | 0 | 0 | 0 | 0 | 0 | 0 | 0.002344323 | 0.002344323 | 0.002344323 | 0.002344323 | 0.002344323 | 0.002344323 | 0.002344323 | 0.002344323 | 0.002344323 | 0.002344323 | 0.002344323 | 0.002344323 | 0.002344323 | 0.002344323 | 0.002344323 | 0.002344323 | 0.002344323 | 0.002344323 | 0.002344323 | 0.002344323 | 0.002344323 | 0.002344323 | 0.002344323 | 0.002344323 | 0.002344323 | 0.002344323 | 0.002344323 | 0.002344323 | 0.002344323 | 0.002344323 | 0.002344323 | 0.002344323 | 0.002344323 | 0.002344323 | 0.002344323 | 0.002344323 | 0 | 0 | 0 | 0 | 0 | 0 | 0 | 0 | 0 | 0 | 0 | 0 | 0 | 0
958 | 893.1333 | 0.003045376 | 20 | 499 | -459 | 0 | 0 | 0 | 0 | 0 | 0 | 0 | 0 | 0 | 0 | 0 | 0 | 0 | 0 | 0 | 0.003045376 | 0.003045376 | 0.003045376 | 0.003045376 | 0.003045376 | 0.003045376 | 0.003045376 | 0.003045376 | 0.003045376 | 0.003045376 | 0.003045376 | 0.003045376 | 0.003045376 | 0.003045376 | 0.003045376 | 0.003045376 | 0.003045376 | 0.003045376 | 0.003045376 | 0.003045376 | 0.003045376 | 0.003045376 | 0.003045376 | 0.003045376 | 0.003045376 | 0.003045376 | 0.003045376 | 0.003045376 | 0.003045376 | 0.003045376 | 0.003045376 | 0.003045376 | 0.003045376 | 0.003045376 | 0.003045376 | 0.003045376 | 0 | 0 | 0 | 0 | 0 | 0 | 0 | 0 | 0 | 0 | 0 | 0 | 0 | 0
958 | 1132.328 | 0.003860975 | 30 | 509 | -449 | 0 | 0 | 0 | 0 | 0 | 0 | 0 | 0 | 0 | 0 | 0 | 0 | 0 | 0 | 0 | 0 | 0.003860975 | 0.003860975 | 0.003860975 | 0.003860975 | 0.003860975 | 0.003860975 | 0.003860975 | 0.003860975 | 0.003860975 | 0.003860975 | 0.003860975 | 0.003860975 | 0.003860975 | 0.003860975 | 0.003860975 | 0.003860975 | 0.003860975 | 0.003860975 | 0.003860975 | 0.003860975 | 0.003860975 | 0.003860975 | 0.003860975 | 0.003860975 | 0.003860975 | 0.003860975 | 0.003860975 | 0.003860975 | 0.003860975 | 0.003860975 | 0.003860975 | 0.003860975 | 0.003860975 | 0.003860975 | 0.003860975 | 0.003860975 | 0 | 0 | 0 | 0 | 0 | 0 | 0 | 0 | 0 | 0 | 0 | 0 | 0
930 | 994.6102 | 0.003391388 | 40 | 505 | -425 | 0 | 0 | 0 | 0 | 0 | 0 | 0 | 0 | 0 | 0 | 0 | 0 | 0 | 0 | 0 | 0 | 0 | 0.003391388 | 0.003391388 | 0.003391388 | 0.003391388 | 0.003391388 | 0.003391388 | 0.003391388 | 0.003391388 | 0.003391388 | 0.003391388 | 0.003391388 | 0.003391388 | 0.003391388 | 0.003391388 | 0.003391388 | 0.003391388 | 0.003391388 | 0.003391388 | 0.003391388 | 0.003391388 | 0.003391388 | 0.003391388 | 0.003391388 | 0.003391388 | 0.003391388 | 0.003391388 | 0.003391388 | 0.003391388 | 0.003391388 | 0.003391388 | 0.003391388 | 0.003391388 | 0.003391388 | 0.003391388 | 0 | 0 | 0 | 0 | 0 | 0 | 0 | 0 | 0 | 0 | 0 | 0 | 0 | 0
930 | 1078.367 | 0.003676979 | 30 | 495 | -435 | 0 | 0 | 0 | 0 | 0 | 0 | 0 | 0 | 0 | 0 | 0 | 0 | 0 | 0 | 0 | 0 | 0.003676979 | 0.003676979 | 0.003676979 | 0.003676979 | 0.003676979 | 0.003676979 | 0.003676979 | 0.003676979 | 0.003676979 | 0.003676979 | 0.003676979 | 0.003676979 | 0.003676979 | 0.003676979 | 0.003676979 | 0.003676979 | 0.003676979 | 0.003676979 | 0.003676979 | 0.003676979 | 0.003676979 | 0.003676979 | 0.003676979 | 0.003676979 | 0.003676979 | 0.003676979 | 0.003676979 | 0.003676979 | 0.003676979 | 0.003676979 | 0.003676979 | 0.003676979 | 0.003676979 | 0.003676979 | 0.003676979 | 0 | 0 | 0 | 0 | 0 | 0 | 0 | 0 | 0 | 0 | 0 | 0 | 0 | 0
930 | 1074.783 | 0.003664758 | 20 | 485 | -445 | 0 | 0 | 0 | 0 | 0 | 0 | 0 | 0 | 0 | 0 | 0 | 0 | 0 | 0 | 0 | 0 | 0.003664758 | 0.003664758 | 0.003664758 | 0.003664758 | 0.003664758 | 0.003664758 | 0.003664758 | 0.003664758 | 0.003664758 | 0.003664758 | 0.003664758 | 0.003664758 | 0.003664758 | 0.003664758 | 0.003664758 | 0.003664758 | 0.003664758 | 0.003664758 | 0.003664758 | 0.003664758 | 0.003664758 | 0.003664758 | 0.003664758 | 0.003664758 | 0.003664758 | 0.003664758 | 0.003664758 | 0.003664758 | 0.003664758 | 0.003664758 | 0.003664758 | 0.003664758 | 0.003664758 | 0.003664758 | 0.003664758 | 0 | 0 | 0 | 0 | 0 | 0 | 0 | 0 | 0 | 0 | 0 | 0 | 0 | 0
930 | 830.1089 | 0.002830477 | 10 | 475 | -455 | 0 | 0 | 0 | 0 | 0 | 0 | 0 | 0 | 0 | 0 | 0 | 0 | 0 | 0 | 0 | 0.002830477 | 0.002830477 | 0.002830477 | 0.002830477 | 0.002830477 | 0.002830477 | 0.002830477 | 0.002830477 | 0.002830477 | 0.002830477 | 0.002830477 | 0.002830477 | 0.002830477 | 0.002830477 | 0.002830477 | 0.002830477 | 0.002830477 | 0.002830477 | 0.002830477 | 0.002830477 | 0.002830477 | 0.002830477 | 0.002830477 | 0.002830477 | 0.002830477 | 0.002830477 | 0.002830477 | 0.002830477 | 0.002830477 | 0.002830477 | 0.002830477 | 0.002830477 | 0.002830477 | 0.002830477 | 0.002830477 | 0 | 0 | 0 | 0 | 0 | 0 | 0 | 0 | 0 | 0 | 0 | 0 | 0 | 0 | 0
930 | 1197.591 | 0.004083505 | 0 | 465 | -465 | 0 | 0 | 0 | 0 | 0 | 0 | 0 | 0 | 0 | 0 | 0 | 0 | 0 | 0 | 0 | 0.004083505 | 0.004083505 | 0.004083505 | 0.004083505 | 0.004083505 | 0.004083505 | 0.004083505 | 0.004083505 | 0.004083505 | 0.004083505 | 0.004083505 | 0.004083505 | 0.004083505 | 0.004083505 | 0.004083505 | 0.004083505 | 0.004083505 | 0.004083505 | 0.004083505 | 0.004083505 | 0.004083505 | 0.004083505 | 0.004083505 | 0.004083505 | 0.004083505 | 0.004083505 | 0.004083505 | 0.004083505 | 0.004083505 | 0.004083505 | 0.004083505 | 0.004083505 | 0.004083505 | 0.004083505 | 0.004083505 | 0 | 0 | 0 | 0 | 0 | 0 | 0 | 0 | 0 | 0 | 0 | 0 | 0 | 0 | 0
900 | 771.0064 | 0.002628952 | -10 | 440 | -460 | 0 | 0 | 0 | 0 | 0 | 0 | 0 | 0 | 0 | 0 | 0 | 0 | 0 | 0 | 0 | 0.002628952 | 0.002628952 | 0.002628952 | 0.002628952 | 0.002628952 | 0.002628952 | 0.002628952 | 0.002628952 | 0.002628952 | 0.002628952 | 0.002628952 | 0.002628952 | 0.002628952 | 0.002628952 | 0.002628952 | 0.002628952 | 0.002628952 | 0.002628952 | 0.002628952 | 0.002628952 | 0.002628952 | 0.002628952 | 0.002628952 | 0.002628952 | 0.002628952 | 0.002628952 | 0.002628952 | 0.002628952 | 0.002628952 | 0.002628952 | 0.002628952 | 0.002628952 | 0.002628952 | 0.002628952 | 0 | 0 | 0 | 0 | 0 | 0 | 0 | 0 | 0 | 0 | 0 | 0 | 0 | 0 | 0 | 0
900 | 762.2602 | 0.002599129 | -20 | 430 | -470 | 0 | 0 | 0 | 0 | 0 | 0 | 0 | 0 | 0 | 0 | 0 | 0 | 0 | 0 | 0 | 0.002599129 | 0.002599129 | 0.002599129 | 0.002599129 | 0.002599129 | 0.002599129 | 0.002599129 | 0.002599129 | 0.002599129 | 0.002599129 | 0.002599129 | 0.002599129 | 0.002599129 | 0.002599129 | 0.002599129 | 0.002599129 | 0.002599129 | 0.002599129 | 0.002599129 | 0.002599129 | 0.002599129 | 0.002599129 | 0.002599129 | 0.002599129 | 0.002599129 | 0.002599129 | 0.002599129 | 0.002599129 | 0.002599129 | 0.002599129 | 0.002599129 | 0.002599129 | 0.002599129 | 0.002599129 | 0 | 0 | 0 | 0 | 0 | 0 | 0 | 0 | 0 | 0 | 0 | 0 | 0 | 0 | 0 | 0
900 | 699.1601 | 0.002383972 | -30 | 420 | -480 | 0 | 0 | 0 | 0 | 0 | 0 | 0 | 0 | 0 | 0 | 0 | 0 | 0 | 0 | 0 | 0.002383972 | 0.002383972 | 0.002383972 | 0.002383972 | 0.002383972 | 0.002383972 | 0.002383972 | 0.002383972 | 0.002383972 | 0.002383972 | 0.002383972 | 0.002383972 | 0.002383972 | 0.002383972 | 0.002383972 | 0.002383972 | 0.002383972 | 0.002383972 | 0.002383972 | 0.002383972 | 0.002383972 | 0.002383972 | 0.002383972 | 0.002383972 | 0.002383972 | 0.002383972 | 0.002383972 | 0.002383972 | 0.002383972 | 0.002383972 | 0.002383972 | 0.002383972 | 0.002383972 | 0 | 0 | 0 | 0 | 0 | 0 | 0 | 0 | 0 | 0 | 0 | 0 | 0 | 0 | 0 | 0 | 0
900 | 731.9494 | 0.002495776 | -40 | 410 | -490 | 0 | 0 | 0 | 0 | 0 | 0 | 0 | 0 | 0 | 0 | 0 | 0 | 0 | 0 | 0.002495776 | 0.002495776 | 0.002495776 | 0.002495776 | 0.002495776 | 0.002495776 | 0.002495776 | 0.002495776 | 0.002495776 | 0.002495776 | 0.002495776 | 0.002495776 | 0.002495776 | 0.002495776 | 0.002495776 | 0.002495776 | 0.002495776 | 0.002495776 | 0.002495776 | 0.002495776 | 0.002495776 | 0.002495776 | 0.002495776 | 0.002495776 | 0.002495776 | 0.002495776 | 0.002495776 | 0.002495776 | 0.002495776 | 0.002495776 | 0.002495776 | 0.002495776 | 0.002495776 | 0.002495776 | 0 | 0 | 0 | 0 | 0 | 0 | 0 | 0 | 0 | 0 | 0 | 0 | 0 | 0 | 0 | 0 | 0
900 | 752.6987 | 0.002566527 | -30 | 420 | -480 | 0 | 0 | 0 | 0 | 0 | 0 | 0 | 0 | 0 | 0 | 0 | 0 | 0 | 0 | 0 | 0.002566527 | 0.002566527 | 0.002566527 | 0.002566527 | 0.002566527 | 0.002566527 | 0.002566527 | 0.002566527 | 0.002566527 | 0.002566527 | 0.002566527 | 0.002566527 | 0.002566527 | 0.002566527 | 0.002566527 | 0.002566527 | 0.002566527 | 0.002566527 | 0.002566527 | 0.002566527 | 0.002566527 | 0.002566527 | 0.002566527 | 0.002566527 | 0.002566527 | 0.002566527 | 0.002566527 | 0.002566527 | 0.002566527 | 0.002566527 | 0.002566527 | 0.002566527 | 0.002566527 | 0 | 0 | 0 | 0 | 0 | 0 | 0 | 0 | 0 | 0 | 0 | 0 | 0 | 0 | 0 | 0 | 0
900 | 726.0882 | 0.002475791 | -20 | 430 | -470 | 0 | 0 | 0 | 0 | 0 | 0 | 0 | 0 | 0 | 0 | 0 | 0 | 0 | 0 | 0 | 0.002475791 | 0.002475791 | 0.002475791 | 0.002475791 | 0.002475791 | 0.002475791 | 0.002475791 | 0.002475791 | 0.002475791 | 0.002475791 | 0.002475791 | 0.002475791 | 0.002475791 | 0.002475791 | 0.002475791 | 0.002475791 | 0.002475791 | 0.002475791 | 0.002475791 | 0.002475791 | 0.002475791 | 0.002475791 | 0.002475791 | 0.002475791 | 0.002475791 | 0.002475791 | 0.002475791 | 0.002475791 | 0.002475791 | 0.002475791 | 0.002475791 | 0.002475791 | 0.002475791 | 0.002475791 | 0 | 0 | 0 | 0 | 0 | 0 | 0 | 0 | 0 | 0 | 0 | 0 | 0 | 0 | 0 | 0
900 | 741.3232 | 0.002527739 | -10 | 440 | -460 | 0 | 0 | 0 | 0 | 0 | 0 | 0 | 0 | 0 | 0 | 0 | 0 | 0 | 0 | 0 | 0.002527739 | 0.002527739 | 0.002527739 | 0.002527739 | 0.002527739 | 0.002527739 | 0.002527739 | 0.002527739 | 0.002527739 | 0.002527739 | 0.002527739 | 0.002527739 | 0.002527739 | 0.002527739 | 0.002527739 | 0.002527739 | 0.002527739 | 0.002527739 | 0.002527739 | 0.002527739 | 0.002527739 | 0.002527739 | 0.002527739 | 0.002527739 | 0.002527739 | 0.002527739 | 0.002527739 | 0.002527739 | 0.002527739 | 0.002527739 | 0.002527739 | 0.002527739 | 0.002527739 | 0.002527739 | 0 | 0 | 0 | 0 | 0 | 0 | 0 | 0 | 0 | 0 | 0 | 0 | 0 | 0 | 0 | 0
900 | 693.7659 | 0.002365579 | 0 | 450 | -450 | 0 | 0 | 0 | 0 | 0 | 0 | 0 | 0 | 0 | 0 | 0 | 0 | 0 | 0 | 0 | 0 | 0.002365579 | 0.002365579 | 0.002365579 | 0.002365579 | 0.002365579 | 0.002365579 | 0.002365579 | 0.002365579 | 0.002365579 | 0.002365579 | 0.002365579 | 0.002365579 | 0.002365579 | 0.002365579 | 0.002365579 | 0.002365579 | 0.002365579 | 0.002365579 | 0.002365579 | 0.002365579 | 0.002365579 | 0.002365579 | 0.002365579 | 0.002365579 | 0.002365579 | 0.002365579 | 0.002365579 | 0.002365579 | 0.002365579 | 0.002365579 | 0.002365579 | 0.002365579 | 0.002365579 | 0 | 0 | 0 | 0 | 0 | 0 | 0 | 0 | 0 | 0 | 0 | 0 | 0 | 0 | 0 | 0
900 | 732.6854 | 0.002498286 | 10 | 460 | -440 | 0 | 0 | 0 | 0 | 0 | 0 | 0 | 0 | 0 | 0 | 0 | 0 | 0 | 0 | 0 | 0 | 0.002498286 | 0.002498286 | 0.002498286 | 0.002498286 | 0.002498286 | 0.002498286 | 0.002498286 | 0.002498286 | 0.002498286 | 0.002498286 | 0.002498286 | 0.002498286 | 0.002498286 | 0.002498286 | 0.002498286 | 0.002498286 | 0.002498286 | 0.002498286 | 0.002498286 | 0.002498286 | 0.002498286 | 0.002498286 | 0.002498286 | 0.002498286 | 0.002498286 | 0.002498286 | 0.002498286 | 0.002498286 | 0.002498286 | 0.002498286 | 0.002498286 | 0.002498286 | 0.002498286 | 0.002498286 | 0 | 0 | 0 | 0 | 0 | 0 | 0 | 0 | 0 | 0 | 0 | 0 | 0 | 0 | 0
829 | 938.1794 | 0.003198972 | 20 | 434.5 | -394.5 | 0 | 0 | 0 | 0 | 0 | 0 | 0 | 0 | 0 | 0 | 0 | 0 | 0 | 0 | 0 | 0 | 0 | 0 | 0.003198972 | 0.003198972 | 0.003198972 | 0.003198972 | 0.003198972 | 0.003198972 | 0.003198972 | 0.003198972 | 0.003198972 | 0.003198972 | 0.003198972 | 0.003198972 | 0.003198972 | 0.003198972 | 0.003198972 | 0.003198972 | 0.003198972 | 0.003198972 | 0.003198972 | 0.003198972 | 0.003198972 | 0.003198972 | 0.003198972 | 0.003198972 | 0.003198972 | 0.003198972 | 0.003198972 | 0.003198972 | 0.003198972 | 0.003198972 | 0.003198972 | 0 | 0 | 0 | 0 | 0 | 0 | 0 | 0 | 0 | 0 | 0 | 0 | 0 | 0 | 0 | 0
829 | 1080.953 | 0.003685797 | 30 | 444.5 | -384.5 | 0 | 0 | 0 | 0 | 0 | 0 | 0 | 0 | 0 | 0 | 0 | 0 | 0 | 0 | 0 | 0 | 0 | 0 | 0.003685797 | 0.003685797 | 0.003685797 | 0.003685797 | 0.003685797 | 0.003685797 | 0.003685797 | 0.003685797 | 0.003685797 | 0.003685797 | 0.003685797 | 0.003685797 | 0.003685797 | 0.003685797 | 0.003685797 | 0.003685797 | 0.003685797 | 0.003685797 | 0.003685797 | 0.003685797 | 0.003685797 | 0.003685797 | 0.003685797 | 0.003685797 | 0.003685797 | 0.003685797 | 0.003685797 | 0.003685797 | 0.003685797 | 0.003685797 | 0.003685797 | 0 | 0 | 0 | 0 | 0 | 0 | 0 | 0 | 0 | 0 | 0 | 0 | 0 | 0 | 0 | 0
807 | 778.3494 | 0.002653989 | 40 | 443.5 | -363.5 | 0 | 0 | 0 | 0 | 0 | 0 | 0 | 0 | 0 | 0 | 0 | 0 | 0 | 0 | 0 | 0 | 0 | 0 | 0 | 0.002653989 | 0.002653989 | 0.002653989 | 0.002653989 | 0.002653989 | 0.002653989 | 0.002653989 | 0.002653989 | 0.002653989 | 0.002653989 | 0.002653989 | 0.002653989 | 0.002653989 | 0.002653989 | 0.002653989 | 0.002653989 | 0.002653989 | 0.002653989 | 0.002653989 | 0.002653989 | 0.002653989 | 0.002653989 | 0.002653989 | 0.002653989 | 0.002653989 | 0.002653989 | 0.002653989 | 0.002653989 | 0.002653989 | 0.002653989 | 0 | 0 | 0 | 0 | 0 | 0 | 0 | 0 | 0 | 0 | 0 | 0 | 0 | 0 | 0 | 0
776 | 1044.942 | 0.003563007 | 30 | 418 | -358 | 0 | 0 | 0 | 0 | 0 | 0 | 0 | 0 | 0 | 0 | 0 | 0 | 0 | 0 | 0 | 0 | 0 | 0 | 0 | 0.003563007 | 0.003563007 | 0.003563007 | 0.003563007 | 0.003563007 | 0.003563007 | 0.003563007 | 0.003563007 | 0.003563007 | 0.003563007 | 0.003563007 | 0.003563007 | 0.003563007 | 0.003563007 | 0.003563007 | 0.003563007 | 0.003563007 | 0.003563007 | 0.003563007 | 0.003563007 | 0.003563007 | 0.003563007 | 0.003563007 | 0.003563007 | 0.003563007 | 0.003563007 | 0.003563007 | 0.003563007 | 0.003563007 | 0 | 0 | 0 | 0 | 0 | 0 | 0 | 0 | 0 | 0 | 0 | 0 | 0 | 0 | 0 | 0 | 0
735 | 1175.718 | 0.004008924 | 20 | 387.5 | -347.5 | 0 | 0 | 0 | 0 | 0 | 0 | 0 | 0 | 0 | 0 | 0 | 0 | 0 | 0 | 0 | 0 | 0 | 0 | 0 | 0.004008924 | 0.004008924 | 0.004008924 | 0.004008924 | 0.004008924 | 0.004008924 | 0.004008924 | 0.004008924 | 0.004008924 | 0.004008924 | 0.004008924 | 0.004008924 | 0.004008924 | 0.004008924 | 0.004008924 | 0.004008924 | 0.004008924 | 0.004008924 | 0.004008924 | 0.004008924 | 0.004008924 | 0.004008924 | 0.004008924 | 0.004008924 | 0.004008924 | 0.004008924 | 0.004008924 | 0.004008924 | 0 | 0 | 0 | 0 | 0 | 0 | 0 | 0 | 0 | 0 | 0 | 0 | 0 | 0 | 0 | 0 | 0 | 0

## K_value
K_6_top | K_6_bottom | K_7_top | K_7_bottom
3.264172e-06 | 3.457396e-06 | 1.957167e-06 | 3.409766e-06

## F6top_comulative_column
[6 empty] | 0 | 1 | 2 | 3 | 4 | 5 | 6 | 7 | 8 | 9 | 10 | 11 | 12 | 13 | 14 | 15 | 16 | 17 | 18 | 19 | 20 | 21 | 22 | 23 | 24 | 25 | 26 | 27 | 28 | 29 | 30 | 31 | 32 | 33 | 34 | 35 | 36 | 37 | 38 | 39 | 40 | 41 | 42 | 43 | 44 | 45 | 46 | 47 | 48 | 49 | 50 | 51 | 52 | 53 | 54 | 55 | 56 | 57 | 58 | 59 | 60 | 61 | 62 | 63 | 64
ord_wdt | alpha | alpha/k | WROLL_SHIFT_POS_6 | Width1 | Width2 | -855.04 | -828.32 | -801.6 | -774.88 | -748.16 | -721.44 | -694.72 | -668 | -641.28 | -614.56 | -587.84 | -561.12 | -534.4 | -507.68 | -480.96 | -454.24 | -427.52 | -400.8 | -374.08 | -347.36 | -320.64 | -293.92 | -267.2 | -240.48 | -213.76 | -187.04 | -160.32 | -133.6 | -106.88 | -80.16 | -53.44 | -26.72 | 0 | 26.72 | 53.44 | 80.16 | 106.88 | 133.6 | 160.32 | 187.04 | 213.76 | 240.48 | 267.2 | 293.92 | 320.64 | 347.36 | 374.08 | 400.8 | 427.52 | 454.24 | 480.96 | 507.68 | 534.4 | 561.12 | 587.84 | 614.56 | 641.28 | 668 | 694.72 | 721.44 | 748.16 | 774.88 | 801.6 | 828.32 | 855.04 | C40-left | C40-right
1027 | 392.976 | 0.001282741 | 0 | 513.5 | -513.5 | 0 | 0 | 0 | 0 | 0 | 0 | 0 | 0 | 0 | 0 | 0 | 0 | 0 | 0.001282741 | 0.001282741 | 0.001282741 | 0.001282741 | 0.001282741 | 0.001282741 | 0.001282741 | 0.001282741 | 0.001282741 | 0.001282741 | 0.001282741 | 0.001282741 | 0.001282741 | 0.001282741 | 0.001282741 | 0.001282741 | 0.001282741 | 0.001282741 | 0.001282741 | 0.001282741 | 0.001282741 | 0.001282741 | 0.001282741 | 0.001282741 | 0.001282741 | 0.001282741 | 0.001282741 | 0.001282741 | 0.001282741 | 0.001282741 | 0.001282741 | 0.001282741 | 0.001282741 | 0.001282741 | 0.001282741 | 0.001282741 | 0.001282741 | 0.001282741 | 0.001282741 | 0 | 0 | 0 | 0 | 0 | 0 | 0 | 0 | 0 | 0 | 0 | 0 | 0 | 0 | 0
1127 | 346.5831 | 0.001131307 | 0 | 563.5 | -563.5 | 0 | 0 | 0 | 0 | 0 | 0 | 0 | 0 | 0 | 0 | 0 | 0.001131307 | 0.001131307 | 0.002414048 | 0.002414048 | 0.002414048 | 0.002414048 | 0.002414048 | 0.002414048 | 0.002414048 | 0.002414048 | 0.002414048 | 0.002414048 | 0.002414048 | 0.002414048 | 0.002414048 | 0.002414048 | 0.002414048 | 0.002414048 | 0.002414048 | 0.002414048 | 0.002414048 | 0.002414048 | 0.002414048 | 0.002414048 | 0.002414048 | 0.002414048 | 0.002414048 | 0.002414048 | 0.002414048 | 0.002414048 | 0.002414048 | 0.002414048 | 0.002414048 | 0.002414048 | 0.002414048 | 0.002414048 | 0.002414048 | 0.002414048 | 0.002414048 | 0.002414048 | 0.002414048 | 0.001131307 | 0.001131307 | 0 | 0 | 0 | 0 | 0 | 0 | 0 | 0 | 0 | 0 | 0 | 0.0007594673 | 0.0007594673
1184 | 404.9469 | 0.001321816 | 0 | 592 | -592 | 0 | 0 | 0 | 0 | 0 | 0 | 0 | 0 | 0 | 0 | 0.001321816 | 0.002453123 | 0.002453123 | 0.003735864 | 0.003735864 | 0.003735864 | 0.003735864 | 0.003735864 | 0.003735864 | 0.003735864 | 0.003735864 | 0.003735864 | 0.003735864 | 0.003735864 | 0.003735864 | 0.003735864 | 0.003735864 | 0.003735864 | 0.003735864 | 0.003735864 | 0.003735864 | 0.003735864 | 0.003735864 | 0.003735864 | 0.003735864 | 0.003735864 | 0.003735864 | 0.003735864 | 0.003735864 | 0.003735864 | 0.003735864 | 0.003735864 | 0.003735864 | 0.003735864 | 0.003735864 | 0.003735864 | 0.003735864 | 0.003735864 | 0.003735864 | 0.003735864 | 0.003735864 | 0.003735864 | 0.002453123 | 0.002453123 | 0.001321816 | 0 | 0 | 0 | 0 | 0 | 0 | 0 | 0 | 0 | 0 | 0.001282741 | 0.001282741
1248 | 334.4147 | 0.001091587 | 0 | 624 | -624 | 0 | 0 | 0 | 0 | 0 | 0 | 0 | 0 | 0 | 0.001091587 | 0.002413403 | 0.00354471 | 0.00354471 | 0.004827451 | 0.004827451 | 0.004827451 | 0.004827451 | 0.004827451 | 0.004827451 | 0.004827451 | 0.004827451 | 0.004827451 | 0.004827451 | 0.004827451 | 0.004827451 | 0.004827451 | 0.004827451 | 0.004827451 | 0.004827451 | 0.004827451 | 0.004827451 | 0.004827451 | 0.004827451 | 0.004827451 | 0.004827451 | 0.004827451 | 0.004827451 | 0.004827451 | 0.004827451 | 0.004827451 | 0.004827451 | 0.004827451 | 0.004827451 | 0.004827451 | 0.004827451 | 0.004827451 | 0.004827451 | 0.004827451 | 0.004827451 | 0.004827451 | 0.004827451 | 0.004827451 | 0.00354471 | 0.00354471 | 0.002413403 | 0.001091587 | 0 | 0 | 0 | 0 | 0 | 0 | 0 | 0 | 0 | 0.002251465 | 0.002251465
1248 | 426.1235 | 0.00139094 | 0 | 624 | -624 | 0 | 0 | 0 | 0 | 0 | 0 | 0 | 0 | 0 | 0.002482527 | 0.003804343 | 0.00493565 | 0.00493565 | 0.006218391 | 0.006218391 | 0.006218391 | 0.006218391 | 0.006218391 | 0.006218391 | 0.006218391 | 0.006218391 | 0.006218391 | 0.006218391 | 0.006218391 | 0.006218391 | 0.006218391 | 0.006218391 | 0.006218391 | 0.006218391 | 0.006218391 | 0.006218391 | 0.006218391 | 0.006218391 | 0.006218391 | 0.006218391 | 0.006218391 | 0.006218391 | 0.006218391 | 0.006218391 | 0.006218391 | 0.006218391 | 0.006218391 | 0.006218391 | 0.006218391 | 0.006218391 | 0.006218391 | 0.006218391 | 0.006218391 | 0.006218391 | 0.006218391 | 0.006218391 | 0.006218391 | 0.00493565 | 0.00493565 | 0.003804343 | 0.002482527 | 0 | 0 | 0 | 0 | 0 | 0 | 0 | 0 | 0 | 0.002251465 | 0.002251465
1251 | 419.0093 | 0.001367718 | -10 | 615.5 | -635.5 | 0 | 0 | 0 | 0 | 0 | 0 | 0 | 0 | 0 | 0.003850245 | 0.005172062 | 0.006303368 | 0.006303368 | 0.00758611 | 0.00758611 | 0.00758611 | 0.00758611 | 0.00758611 | 0.00758611 | 0.00758611 | 0.00758611 | 0.00758611 | 0.00758611 | 0.00758611 | 0.00758611 | 0.00758611 | 0.00758611 | 0.00758611 | 0.00758611 | 0.00758611 | 0.00758611 | 0.00758611 | 0.00758611 | 0.00758611 | 0.00758611 | 0.00758611 | 0.00758611 | 0.00758611 | 0.00758611 | 0.00758611 | 0.00758611 | 0.00758611 | 0.00758611 | 0.00758611 | 0.00758611 | 0.00758611 | 0.00758611 | 0.00758611 | 0.00758611 | 0.00758611 | 0.00758611 | 0.00758611 | 0.006303368 | 0.006303368 | 0.005172062 | 0.003850245 | 0 | 0 | 0 | 0 | 0 | 0 | 0 | 0 | 0 | 0.002792982 | 0.001891581
1266 | 342.1249 | 0.001116754 | -20 | 613 | -653 | 0 | 0 | 0 | 0 | 0 | 0 | 0 | 0 | 0.001116754 | 0.004967 | 0.006288816 | 0.007420123 | 0.007420123 | 0.008702864 | 0.008702864 | 0.008702864 | 0.008702864 | 0.008702864 | 0.008702864 | 0.008702864 | 0.008702864 | 0.008702864 | 0.008702864 | 0.008702864 | 0.008702864 | 0.008702864 | 0.008702864 | 0.008702864 | 0.008702864 | 0.008702864 | 0.008702864 | 0.008702864 | 0.008702864 | 0.008702864 | 0.008702864 | 0.008702864 | 0.008702864 | 0.008702864 | 0.008702864 | 0.008702864 | 0.008702864 | 0.008702864 | 0.008702864 | 0.008702864 | 0.008702864 | 0.008702864 | 0.008702864 | 0.008702864 | 0.008702864 | 0.008702864 | 0.008702864 | 0.008702864 | 0.007420123 | 0.007420123 | 0.006288816 | 0.003850245 | 0 | 0 | 0 | 0 | 0 | 0 | 0 | 0 | 0 | 0.003658692 | 0.001785732
1266 | 365.3686 | 0.001192626 | -30 | 603 | -663 | 0 | 0 | 0 | 0 | 0 | 0 | 0 | 0 | 0.00230938 | 0.006159626 | 0.007481442 | 0.008612749 | 0.008612749 | 0.00989549 | 0.00989549 | 0.00989549 | 0.00989549 | 0.00989549 | 0.00989549 | 0.00989549 | 0.00989549 | 0.00989549 | 0.00989549 | 0.00989549 | 0.00989549 | 0.00989549 | 0.00989549 | 0.00989549 | 0.00989549 | 0.00989549 | 0.00989549 | 0.00989549 | 0.00989549 | 0.00989549 | 0.00989549 | 0.00989549 | 0.00989549 | 0.00989549 | 0.00989549 | 0.00989549 | 0.00989549 | 0.00989549 | 0.00989549 | 0.00989549 | 0.00989549 | 0.00989549 | 0.00989549 | 0.00989549 | 0.00989549 | 0.00989549 | 0.00989549 | 0.00989549 | 0.008612749 | 0.008612749 | 0.007481442 | 0.003850245 | 0 | 0 | 0 | 0 | 0 | 0 | 0 | 0 | 0 | 0.004952034 | 0.001362339
1289 | 406.6896 | 0.001327505 | -40 | 604.5 | -684.5 | 0 | 0 | 0 | 0 | 0 | 0 | 0 | 0.001327505 | 0.003636885 | 0.00748713 | 0.008808946 | 0.009940253 | 0.009940253 | 0.01122299 | 0.01122299 | 0.01122299 | 0.01122299 | 0.01122299 | 0.01122299 | 0.01122299 | 0.01122299 | 0.01122299 | 0.01122299 | 0.01122299 | 0.01122299 | 0.01122299 | 0.01122299 | 0.01122299 | 0.01122299 | 0.01122299 | 0.01122299 | 0.01122299 | 0.01122299 | 0.01122299 | 0.01122299 | 0.01122299 | 0.01122299 | 0.01122299 | 0.01122299 | 0.01122299 | 0.01122299 | 0.01122299 | 0.01122299 | 0.01122299 | 0.01122299 | 0.01122299 | 0.01122299 | 0.01122299 | 0.01122299 | 0.01122299 | 0.01122299 | 0.01122299 | 0.009940253 | 0.009940253 | 0.008808946 | 0.003850245 | 0 | 0 | 0 | 0 | 0 | 0 | 0 | 0 | 0 | 0.007864411 | 0.001425848
1296 | 580.8829 | 0.001896101 | -30 | 618 | -678 | 0 | 0 | 0 | 0 | 0 | 0 | 0 | 0.003223606 | 0.005532986 | 0.009383232 | 0.01070505 | 0.01183635 | 0.01183635 | 0.0131191 | 0.0131191 | 0.0131191 | 0.0131191 | 0.0131191 | 0.0131191 | 0.0131191 | 0.0131191 | 0.0131191 | 0.0131191 | 0.0131191 | 0.0131191 | 0.0131191 | 0.0131191 | 0.0131191 | 0.0131191 | 0.0131191 | 0.0131191 | 0.0131191 | 0.0131191 | 0.0131191 | 0.0131191 | 0.0131191 | 0.0131191 | 0.0131191 | 0.0131191 | 0.0131191 | 0.0131191 | 0.0131191 | 0.0131191 | 0.0131191 | 0.0131191 | 0.0131191 | 0.0131191 | 0.0131191 | 0.0131191 | 0.0131191 | 0.0131191 | 0.0131191 | 0.01183635 | 0.01183635 | 0.01070505 | 0.005746347 | 0 | 0 | 0 | 0 | 0 | 0 | 0 | 0 | 0 | 0.007113475 | 0.001997429
1296 | 535.2912 | 0.001747282 | -20 | 628 | -668 | 0 | 0 | 0 | 0 | 0 | 0 | 0 | 0.003223606 | 0.007280268 | 0.01113051 | 0.01245233 | 0.01358364 | 0.01358364 | 0.01486638 | 0.01486638 | 0.01486638 | 0.01486638 | 0.01486638 | 0.01486638 | 0.01486638 | 0.01486638 | 0.01486638 | 0.01486638 | 0.01486638 | 0.01486638 | 0.01486638 | 0.01486638 | 0.01486638 | 0.01486638 | 0.01486638 | 0.01486638 | 0.01486638 | 0.01486638 | 0.01486638 | 0.01486638 | 0.01486638 | 0.01486638 | 0.01486638 | 0.01486638 | 0.01486638 | 0.01486638 | 0.01486638 | 0.01486638 | 0.01486638 | 0.01486638 | 0.01486638 | 0.01486638 | 0.01486638 | 0.01486638 | 0.01486638 | 0.01486638 | 0.01486638 | 0.01358364 | 0.01358364 | 0.01245233 | 0.007493629 | 0 | 0 | 0 | 0 | 0 | 0 | 0 | 0 | 0 | 0.005672515 | 0.002443741
1331 | 419.8628 | 0.001370504 | -10 | 655.5 | -675.5 | 0 | 0 | 0 | 0 | 0 | 0 | 0 | 0.00459411 | 0.008650773 | 0.01250102 | 0.01382283 | 0.01495414 | 0.01495414 | 0.01623688 | 0.01623688 | 0.01623688 | 0.01623688 | 0.01623688 | 0.01623688 | 0.01623688 | 0.01623688 | 0.01623688 | 0.01623688 | 0.01623688 | 0.01623688 | 0.01623688 | 0.01623688 | 0.01623688 | 0.01623688 | 0.01623688 | 0.01623688 | 0.01623688 | 0.01623688 | 0.01623688 | 0.01623688 | 0.01623688 | 0.01623688 | 0.01623688 | 0.01623688 | 0.01623688 | 0.01623688 | 0.01623688 | 0.01623688 | 0.01623688 | 0.01623688 | 0.01623688 | 0.01623688 | 0.01623688 | 0.01623688 | 0.01623688 | 0.01623688 | 0.01623688 | 0.01495414 | 0.01495414 | 0.01382283 | 0.008864133 | 0.001370504 | 0 | 0 | 0 | 0 | 0 | 0 | 0 | 0 | 0.006753235 | 0.007636372
1331 | 440.1919 | 0.001436862 | 0 | 665.5 | -665.5 | 0 | 0 | 0 | 0 | 0 | 0 | 0 | 0.00459411 | 0.01008763 | 0.01393788 | 0.0152597 | 0.016391 | 0.016391 | 0.01767374 | 0.01767374 | 0.01767374 | 0.01767374 | 0.01767374 | 0.01767374 | 0.01767374 | 0.01767374 | 0.01767374 | 0.01767374 | 0.01767374 | 0.01767374 | 0.01767374 | 0.01767374 | 0.01767374 | 0.01767374 | 0.01767374 | 0.01767374 | 0.01767374 | 0.01767374 | 0.01767374 | 0.01767374 | 0.01767374 | 0.01767374 | 0.01767374 | 0.01767374 | 0.01767374 | 0.01767374 | 0.01767374 | 0.01767374 | 0.01767374 | 0.01767374 | 0.01767374 | 0.01767374 | 0.01767374 | 0.01767374 | 0.01767374 | 0.01767374 | 0.01767374 | 0.016391 | 0.016391 | 0.0152597 | 0.010301 | 0.002807366 | 0 | 0 | 0 | 0 | 0 | 0 | 0 | 0 | 0.005312274 | 0.01044087
1331 | 419.1084 | 0.001368042 | 10 | 675.5 | -655.5 | 0 | 0 | 0 | 0 | 0 | 0 | 0 | 0.00459411 | 0.01145568 | 0.01530592 | 0.01662774 | 0.01775904 | 0.01775904 | 0.01904179 | 0.01904179 | 0.01904179 | 0.01904179 | 0.01904179 | 0.01904179 | 0.01904179 | 0.01904179 | 0.01904179 | 0.01904179 | 0.01904179 | 0.01904179 | 0.01904179 | 0.01904179 | 0.01904179 | 0.01904179 | 0.01904179 | 0.01904179 | 0.01904179 | 0.01904179 | 0.01904179 | 0.01904179 | 0.01904179 | 0.01904179 | 0.01904179 | 0.01904179 | 0.01904179 | 0.01904179 | 0.01904179 | 0.01904179 | 0.01904179 | 0.01904179 | 0.01904179 | 0.01904179 | 0.01904179 | 0.01904179 | 0.01904179 | 0.01904179 | 0.01904179 | 0.01775904 | 0.01775904 | 0.01662774 | 0.01166904 | 0.004175408 | 0.001368042 | 0 | 0 | 0 | 0 | 0 | 0 | 0 | 0.003871314 | 0.01324538
1396 | 305.5127 | 0.0009972459 | 20 | 718 | -678 | 0 | 0 | 0 | 0 | 0 | 0 | 0 | 0.005591356 | 0.01245292 | 0.01630317 | 0.01762498 | 0.01875629 | 0.01875629 | 0.02003903 | 0.02003903 | 0.02003903 | 0.02003903 | 0.02003903 | 0.02003903 | 0.02003903 | 0.02003903 | 0.02003903 | 0.02003903 | 0.02003903 | 0.02003903 | 0.02003903 | 0.02003903 | 0.02003903 | 0.02003903 | 0.02003903 | 0.02003903 | 0.02003903 | 0.02003903 | 0.02003903 | 0.02003903 | 0.02003903 | 0.02003903 | 0.02003903 | 0.02003903 | 0.02003903 | 0.02003903 | 0.02003903 | 0.02003903 | 0.02003903 | 0.02003903 | 0.02003903 | 0.02003903 | 0.02003903 | 0.02003903 | 0.02003903 | 0.02003903 | 0.02003903 | 0.01875629 | 0.01875629 | 0.01762498 | 0.01266628 | 0.005172654 | 0.002365288 | 0.0009972459 | 0 | 0 | 0 | 0 | 0 | 0 | 0.007113475 | 0.01818574
1396 | 300.4848 | 0.000980834 | 30 | 728 | -668 | 0 | 0 | 0 | 0 | 0 | 0 | 0 | 0.005591356 | 0.01343376 | 0.017284 | 0.01860582 | 0.01973712 | 0.01973712 | 0.02101987 | 0.02101987 | 0.02101987 | 0.02101987 | 0.02101987 | 0.02101987 | 0.02101987 | 0.02101987 | 0.02101987 | 0.02101987 | 0.02101987 | 0.02101987 | 0.02101987 | 0.02101987 | 0.02101987 | 0.02101987 | 0.02101987 | 0.02101987 | 0.02101987 | 0.02101987 | 0.02101987 | 0.02101987 | 0.02101987 | 0.02101987 | 0.02101987 | 0.02101987 | 0.02101987 | 0.02101987 | 0.02101987 | 0.02101987 | 0.02101987 | 0.02101987 | 0.02101987 | 0.02101987 | 0.02101987 | 0.02101987 | 0.02101987 | 0.02101987 | 0.02101987 | 0.01973712 | 0.01973712 | 0.01860582 | 0.01364712 | 0.006153488 | 0.003346122 | 0.00197808 | 0.000980834 | 0 | 0 | 0 | 0 | 0 | 0.005672515 | 0.01869773
1409 | 406.9568 | 0.001328377 | 40 | 744.5 | -664.5 | 0 | 0 | 0 | 0 | 0 | 0 | 0 | 0.005591356 | 0.01476213 | 0.01861238 | 0.0199342 | 0.0210655 | 0.0210655 | 0.02234824 | 0.02234824 | 0.02234824 | 0.02234824 | 0.02234824 | 0.02234824 | 0.02234824 | 0.02234824 | 0.02234824 | 0.02234824 | 0.02234824 | 0.02234824 | 0.02234824 | 0.02234824 | 0.02234824 | 0.02234824 | 0.02234824 | 0.02234824 | 0.02234824 | 0.02234824 | 0.02234824 | 0.02234824 | 0.02234824 | 0.02234824 | 0.02234824 | 0.02234824 | 0.02234824 | 0.02234824 | 0.02234824 | 0.02234824 | 0.02234824 | 0.02234824 | 0.02234824 | 0.02234824 | 0.02234824 | 0.02234824 | 0.02234824 | 0.02234824 | 0.02234824 | 0.0210655 | 0.0210655 | 0.0199342 | 0.01497549 | 0.007481865 | 0.004674499 | 0.003306457 | 0.002309211 | 0 | 0 | 0 | 0 | 0 | 0.005168178 | 0.0194068
1534 | 225.5954 | 0.0007363821 | 30 | 797 | -737 | 0 | 0 | 0 | 0 | 0 | 0.0007363821 | 0.0007363821 | 0.006327738 | 0.01549852 | 0.01934876 | 0.02067058 | 0.02180188 | 0.02180188 | 0.02308463 | 0.02308463 | 0.02308463 | 0.02308463 | 0.02308463 | 0.02308463 | 0.02308463 | 0.02308463 | 0.02308463 | 0.02308463 | 0.02308463 | 0.02308463 | 0.02308463 | 0.02308463 | 0.02308463 | 0.02308463 | 0.02308463 | 0.02308463 | 0.02308463 | 0.02308463 | 0.02308463 | 0.02308463 | 0.02308463 | 0.02308463 | 0.02308463 | 0.02308463 | 0.02308463 | 0.02308463 | 0.02308463 | 0.02308463 | 0.02308463 | 0.02308463 | 0.02308463 | 0.02308463 | 0.02308463 | 0.02308463 | 0.02308463 | 0.02308463 | 0.02308463 | 0.02180188 | 0.02180188 | 0.02067058 | 0.01571188 | 0.008218247 | 0.005410881 | 0.004042839 | 0.003045593 | 0.0007363821 | 0.0007363821 | 0 | 0 | 0 | 0.02234824 | 0.02234824
1534 | 155.9065 | 0.0005089056 | 20 | 787 | -747 | 0 | 0 | 0 | 0 | 0 | 0.001245288 | 0.001245288 | 0.006836644 | 0.01600742 | 0.01985767 | 0.02117948 | 0.02231079 | 0.02231079 | 0.02359353 | 0.02359353 | 0.02359353 | 0.02359353 | 0.02359353 | 0.02359353 | 0.02359353 | 0.02359353 | 0.02359353 | 0.02359353 | 0.02359353 | 0.02359353 | 0.02359353 | 0.02359353 | 0.02359353 | 0.02359353 | 0.02359353 | 0.02359353 | 0.02359353 | 0.02359353 | 0.02359353 | 0.02359353 | 0.02359353 | 0.02359353 | 0.02359353 | 0.02359353 | 0.02359353 | 0.02359353 | 0.02359353 | 0.02359353 | 0.02359353 | 0.02359353 | 0.02359353 | 0.02359353 | 0.02359353 | 0.02359353 | 0.02359353 | 0.02359353 | 0.02359353 | 0.02231079 | 0.02231079 | 0.02117948 | 0.01622078 | 0.008727153 | 0.005919786 | 0.004551745 | 0.003554499 | 0.001245288 | 0.001245288 | 0 | 0 | 0 | 0.02234824 | 0.02224799
1534 | 139.6085 | 0.0004557062 | 10 | 777 | -757 | 0 | 0 | 0 | 0 | 0.0004557062 | 0.001700994 | 0.001700994 | 0.00729235 | 0.01646313 | 0.02031337 | 0.02163519 | 0.0227665 | 0.0227665 | 0.02404924 | 0.02404924 | 0.02404924 | 0.02404924 | 0.02404924 | 0.02404924 | 0.02404924 | 0.02404924 | 0.02404924 | 0.02404924 | 0.02404924 | 0.02404924 | 0.02404924 | 0.02404924 | 0.02404924 | 0.02404924 | 0.02404924 | 0.02404924 | 0.02404924 | 0.02404924 | 0.02404924 | 0.02404924 | 0.02404924 | 0.02404924 | 0.02404924 | 0.02404924 | 0.02404924 | 0.02404924 | 0.02404924 | 0.02404924 | 0.02404924 | 0.02404924 | 0.02404924 | 0.02404924 | 0.02404924 | 0.02404924 | 0.02404924 | 0.02404924 | 0.02404924 | 0.0227665 | 0.0227665 | 0.02163519 | 0.01667649 | 0.009182859 | 0.006375493 | 0.005007451 | 0.004010205 | 0.001700994 | 0.001700994 | 0 | 0 | 0 | 0.02234824 | 0.02138377
1534 | 144.1133 | 0.0004704107 | 0 | 767 | -767 | 0 | 0 | 0 | 0 | 0.0009261168 | 0.002171404 | 0.002171404 | 0.007762761 | 0.01693354 | 0.02078378 | 0.0221056 | 0.02323691 | 0.02323691 | 0.02451965 | 0.02451965 | 0.02451965 | 0.02451965 | 0.02451965 | 0.02451965 | 0.02451965 | 0.02451965 | 0.02451965 | 0.02451965 | 0.02451965 | 0.02451965 | 0.02451965 | 0.02451965 | 0.02451965 | 0.02451965 | 0.02451965 | 0.02451965 | 0.02451965 | 0.02451965 | 0.02451965 | 0.02451965 | 0.02451965 | 0.02451965 | 0.02451965 | 0.02451965 | 0.02451965 | 0.02451965 | 0.02451965 | 0.02451965 | 0.02451965 | 0.02451965 | 0.02451965 | 0.02451965 | 0.02451965 | 0.02451965 | 0.02451965 | 0.02451965 | 0.02451965 | 0.02323691 | 0.02323691 | 0.0221056 | 0.0171469 | 0.00965327 | 0.006845903 | 0.005477861 | 0.004480615 | 0.002171404 | 0.001700994 | 0 | 0 | 0 | 0.02260737 | 0.02051954
1534 | 237.2025 | 0.0007742695 | -10 | 757 | -777 | 0 | 0 | 0 | 0.0007742695 | 0.001700386 | 0.002945674 | 0.002945674 | 0.00853703 | 0.01770781 | 0.02155805 | 0.02287987 | 0.02401118 | 0.02401118 | 0.02529392 | 0.02529392 | 0.02529392 | 0.02529392 | 0.02529392 | 0.02529392 | 0.02529392 | 0.02529392 | 0.02529392 | 0.02529392 | 0.02529392 | 0.02529392 | 0.02529392 | 0.02529392 | 0.02529392 | 0.02529392 | 0.02529392 | 0.02529392 | 0.02529392 | 0.02529392 | 0.02529392 | 0.02529392 | 0.02529392 | 0.02529392 | 0.02529392 | 0.02529392 | 0.02529392 | 0.02529392 | 0.02529392 | 0.02529392 | 0.02529392 | 0.02529392 | 0.02529392 | 0.02529392 | 0.02529392 | 0.02529392 | 0.02529392 | 0.02529392 | 0.02529392 | 0.02401118 | 0.02401118 | 0.02287987 | 0.01792117 | 0.01042754 | 0.007620173 | 0.006252131 | 0.005254885 | 0.002945674 | 0.001700994 | 0 | 0 | 0 | 0.02307342 | 0.01987332
1409 | 396.51 | 0.001294277 | -20 | 684.5 | -724.5 | 0 | 0 | 0 | 0.0007742695 | 0.001700386 | 0.004239951 | 0.004239951 | 0.009831307 | 0.01900208 | 0.02285233 | 0.02417415 | 0.02530545 | 0.02530545 | 0.02658819 | 0.02658819 | 0.02658819 | 0.02658819 | 0.02658819 | 0.02658819 | 0.02658819 | 0.02658819 | 0.02658819 | 0.02658819 | 0.02658819 | 0.02658819 | 0.02658819 | 0.02658819 | 0.02658819 | 0.02658819 | 0.02658819 | 0.02658819 | 0.02658819 | 0.02658819 | 0.02658819 | 0.02658819 | 0.02658819 | 0.02658819 | 0.02658819 | 0.02658819 | 0.02658819 | 0.02658819 | 0.02658819 | 0.02658819 | 0.02658819 | 0.02658819 | 0.02658819 | 0.02658819 | 0.02658819 | 0.02658819 | 0.02658819 | 0.02658819 | 0.02658819 | 0.02530545 | 0.02530545 | 0.02417415 | 0.01921544 | 0.01172182 | 0.008914449 | 0.006252131 | 0.005254885 | 0.002945674 | 0.001700994 | 0 | 0 | 0 | 0.02020963 | 0.01520469
1407 | 698.7387 | 0.002280803 | -30 | 673.5 | -733.5 | 0 | 0 | 0 | 0.0007742695 | 0.001700386 | 0.006520754 | 0.006520754 | 0.01211211 | 0.02128289 | 0.02513313 | 0.02645495 | 0.02758626 | 0.02758626 | 0.028869 | 0.028869 | 0.028869 | 0.028869 | 0.028869 | 0.028869 | 0.028869 | 0.028869 | 0.028869 | 0.028869 | 0.028869 | 0.028869 | 0.028869 | 0.028869 | 0.028869 | 0.028869 | 0.028869 | 0.028869 | 0.028869 | 0.028869 | 0.028869 | 0.028869 | 0.028869 | 0.028869 | 0.028869 | 0.028869 | 0.028869 | 0.028869 | 0.028869 | 0.028869 | 0.028869 | 0.028869 | 0.028869 | 0.028869 | 0.028869 | 0.028869 | 0.028869 | 0.028869 | 0.028869 | 0.02758626 | 0.02758626 | 0.02645495 | 0.02149625 | 0.01400262 | 0.01119525 | 0.006252131 | 0.005254885 | 0.002945674 | 0.001700994 | 0 | 0 | 0 | 0.02209295 | 0.01268448
1407 | 694.0907 | 0.002265631 | -40 | 663.5 | -743.5 | 0 | 0 | 0 | 0.0007742695 | 0.001700386 | 0.008786385 | 0.008786385 | 0.01437774 | 0.02354852 | 0.02739876 | 0.02872058 | 0.02985189 | 0.02985189 | 0.03113463 | 0.03113463 | 0.03113463 | 0.03113463 | 0.03113463 | 0.03113463 | 0.03113463 | 0.03113463 | 0.03113463 | 0.03113463 | 0.03113463 | 0.03113463 | 0.03113463 | 0.03113463 | 0.03113463 | 0.03113463 | 0.03113463 | 0.03113463 | 0.03113463 | 0.03113463 | 0.03113463 | 0.03113463 | 0.03113463 | 0.03113463 | 0.03113463 | 0.03113463 | 0.03113463 | 0.03113463 | 0.03113463 | 0.03113463 | 0.03113463 | 0.03113463 | 0.03113463 | 0.03113463 | 0.03113463 | 0.03113463 | 0.03113463 | 0.03113463 | 0.03113463 | 0.02985189 | 0.02985189 | 0.02872058 | 0.02376188 | 0.01626825 | 0.01119525 | 0.006252131 | 0.005254885 | 0.002945674 | 0.001700994 | 0 | 0 | 0 | 0.02234824 | 0.009879974
1407 | 714.899 | 0.002333553 | -30 | 673.5 | -733.5 | 0 | 0 | 0 | 0.0007742695 | 0.001700386 | 0.01111994 | 0.01111994 | 0.01671129 | 0.02588207 | 0.02973232 | 0.03105413 | 0.03218544 | 0.03218544 | 0.03346818 | 0.03346818 | 0.03346818 | 0.03346818 | 0.03346818 | 0.03346818 | 0.03346818 | 0.03346818 | 0.03346818 | 0.03346818 | 0.03346818 | 0.03346818 | 0.03346818 | 0.03346818 | 0.03346818 | 0.03346818 | 0.03346818 | 0.03346818 | 0.03346818 | 0.03346818 | 0.03346818 | 0.03346818 | 0.03346818 | 0.03346818 | 0.03346818 | 0.03346818 | 0.03346818 | 0.03346818 | 0.03346818 | 0.03346818 | 0.03346818 | 0.03346818 | 0.03346818 | 0.03346818 | 0.03346818 | 0.03346818 | 0.03346818 | 0.03346818 | 0.03346818 | 0.03218544 | 0.03218544 | 0.03105413 | 0.02609543 | 0.0186018 | 0.01352881 | 0.006252131 | 0.005254885 | 0.002945674 | 0.001700994 | 0 | 0 | 0 | 0.02209295 | 0.01268448
1407 | 714.6755 | 0.002332823 | -20 | 683.5 | -723.5 | 0 | 0 | 0 | 0.0007742695 | 0.001700386 | 0.01345276 | 0.01345276 | 0.01904412 | 0.02821489 | 0.03206514 | 0.03338696 | 0.03451826 | 0.03451826 | 0.035801 | 0.035801 | 0.035801 | 0.035801 | 0.035801 | 0.035801 | 0.035801 | 0.035801 | 0.035801 | 0.035801 | 0.035801 | 0.035801 | 0.035801 | 0.035801 | 0.035801 | 0.035801 | 0.035801 | 0.035801 | 0.035801 | 0.035801 | 0.035801 | 0.035801 | 0.035801 | 0.035801 | 0.035801 | 0.035801 | 0.035801 | 0.035801 | 0.035801 | 0.035801 | 0.035801 | 0.035801 | 0.035801 | 0.035801 | 0.035801 | 0.035801 | 0.035801 | 0.035801 | 0.035801 | 0.03451826 | 0.03451826 | 0.03338696 | 0.02842826 | 0.02093463 | 0.01586163 | 0.006252131 | 0.005254885 | 0.002945674 | 0.001700994 | 0 | 0 | 0 | 0.02000038 | 0.01528786
1407 | 696.8593 | 0.002274668 | -10 | 693.5 | -713.5 | 0 | 0 | 0 | 0.0007742695 | 0.001700386 | 0.01345276 | 0.01572743 | 0.02131879 | 0.03048956 | 0.03433981 | 0.03566162 | 0.03679293 | 0.03679293 | 0.03807567 | 0.03807567 | 0.03807567 | 0.03807567 | 0.03807567 | 0.03807567 | 0.03807567 | 0.03807567 | 0.03807567 | 0.03807567 | 0.03807567 | 0.03807567 | 0.03807567 | 0.03807567 | 0.03807567 | 0.03807567 | 0.03807567 | 0.03807567 | 0.03807567 | 0.03807567 | 0.03807567 | 0.03807567 | 0.03807567 | 0.03807567 | 0.03807567 | 0.03807567 | 0.03807567 | 0.03807567 | 0.03807567 | 0.03807567 | 0.03807567 | 0.03807567 | 0.03807567 | 0.03807567 | 0.03807567 | 0.03807567 | 0.03807567 | 0.03807567 | 0.03807567 | 0.03679293 | 0.03679293 | 0.03566162 | 0.03070292 | 0.02320929 | 0.0181363 | 0.006252131 | 0.005254885 | 0.002945674 | 0.001700994 | 0 | 0 | 0 | 0.0179078 | 0.01718644
1407 | 705.0041 | 0.002301254 | 0 | 703.5 | -703.5 | 0 | 0 | 0 | 0.0007742695 | 0.001700386 | 0.01345276 | 0.01802868 | 0.02362004 | 0.03279082 | 0.03664106 | 0.03796288 | 0.03909419 | 0.03909419 | 0.04037693 | 0.04037693 | 0.04037693 | 0.04037693 | 0.04037693 | 0.04037693 | 0.04037693 | 0.04037693 | 0.04037693 | 0.04037693 | 0.04037693 | 0.04037693 | 0.04037693 | 0.04037693 | 0.04037693 | 0.04037693 | 0.04037693 | 0.04037693 | 0.04037693 | 0.04037693 | 0.04037693 | 0.04037693 | 0.04037693 | 0.04037693 | 0.04037693 | 0.04037693 | 0.04037693 | 0.04037693 | 0.04037693 | 0.04037693 | 0.04037693 | 0.04037693 | 0.04037693 | 0.04037693 | 0.04037693 | 0.04037693 | 0.04037693 | 0.04037693 | 0.04037693 | 0.03909419 | 0.03909419 | 0.03796288 | 0.03300418 | 0.02551055 | 0.02043755 | 0.008553385 | 0.005254885 | 0.002945674 | 0.001700994 | 0 | 0 | 0 | 0.01521241 | 0.01908502
1407 | 711.8193 | 0.0023235 | 10 | 713.5 | -693.5 | 0 | 0 | 0 | 0.0007742695 | 0.001700386 | 0.01345276 | 0.01802868 | 0.02594354 | 0.03511432 | 0.03896456 | 0.04028638 | 0.04141769 | 0.04141769 | 0.04270043 | 0.04270043 | 0.04270043 | 0.04270043 | 0.04270043 | 0.04270043 | 0.04270043 | 0.04270043 | 0.04270043 | 0.04270043 | 0.04270043 | 0.04270043 | 0.04270043 | 0.04270043 | 0.04270043 | 0.04270043 | 0.04270043 | 0.04270043 | 0.04270043 | 0.04270043 | 0.04270043 | 0.04270043 | 0.04270043 | 0.04270043 | 0.04270043 | 0.04270043 | 0.04270043 | 0.04270043 | 0.04270043 | 0.04270043 | 0.04270043 | 0.04270043 | 0.04270043 | 0.04270043 | 0.04270043 | 0.04270043 | 0.04270043 | 0.04270043 | 0.04270043 | 0.04141769 | 0.04141769 | 0.04028638 | 0.03532768 | 0.02783405 | 0.02276105 | 0.01087689 | 0.005254885 | 0.002945674 | 0.001700994 | 0 | 0 | 0 | 0.01178023 | 0.02238559
1407 | 700.1618 | 0.002285448 | 20 | 723.5 | -683.5 | 0 | 0 | 0 | 0.0007742695 | 0.001700386 | 0.01345276 | 0.01802868 | 0.02822899 | 0.03739977 | 0.04125001 | 0.04257183 | 0.04370313 | 0.04370313 | 0.04498588 | 0.04498588 | 0.04498588 | 0.04498588 | 0.04498588 | 0.04498588 | 0.04498588 | 0.04498588 | 0.04498588 | 0.04498588 | 0.04498588 | 0.04498588 | 0.04498588 | 0.04498588 | 0.04498588 | 0.04498588 | 0.04498588 | 0.04498588 | 0.04498588 | 0.04498588 | 0.04498588 | 0.04498588 | 0.04498588 | 0.04498588 | 0.04498588 | 0.04498588 | 0.04498588 | 0.04498588 | 0.04498588 | 0.04498588 | 0.04498588 | 0.04498588 | 0.04498588 | 0.04498588 | 0.04498588 | 0.04498588 | 0.04498588 | 0.04498588 | 0.04498588 | 0.04370313 | 0.04370313 | 0.04257183 | 0.03761313 | 0.0301195 | 0.0250465 | 0.01316233 | 0.007540333 | 0.002945674 | 0.001700994 | 0 | 0 | 0 | 0.008348053 | 0.02683326
1407 | 711.016 | 0.002320878 | 30 | 733.5 | -673.5 | 0 | 0 | 0 | 0.0007742695 | 0.001700386 | 0.01345276 | 0.01802868 | 0.03054987 | 0.03972064 | 0.04357089 | 0.04489271 | 0.04602401 | 0.04602401 | 0.04730675 | 0.04730675 | 0.04730675 | 0.04730675 | 0.04730675 | 0.04730675 | 0.04730675 | 0.04730675 | 0.04730675 | 0.04730675 | 0.04730675 | 0.04730675 | 0.04730675 | 0.04730675 | 0.04730675 | 0.04730675 | 0.04730675 | 0.04730675 | 0.04730675 | 0.04730675 | 0.04730675 | 0.04730675 | 0.04730675 | 0.04730675 | 0.04730675 | 0.04730675 | 0.04730675 | 0.04730675 | 0.04730675 | 0.04730675 | 0.04730675 | 0.04730675 | 0.04730675 | 0.04730675 | 0.04730675 | 0.04730675 | 0.04730675 | 0.04730675 | 0.04730675 | 0.04602401 | 0.04602401 | 0.04489271 | 0.039934 | 0.03244038 | 0.02736738 | 0.01548321 | 0.009861212 | 0.002945674 | 0.001700994 | 0 | 0 | 0 | 0.006465043 | 0.03128093
1407 | 699.0353 | 0.002281771 | 40 | 743.5 | -663.5 | 0 | 0 | 0 | 0.0007742695 | 0.001700386 | 0.01345276 | 0.01802868 | 0.03054987 | 0.04200242 | 0.04585266 | 0.04717448 | 0.04830578 | 0.04830578 | 0.04958852 | 0.04958852 | 0.04958852 | 0.04958852 | 0.04958852 | 0.04958852 | 0.04958852 | 0.04958852 | 0.04958852 | 0.04958852 | 0.04958852 | 0.04958852 | 0.04958852 | 0.04958852 | 0.04958852 | 0.04958852 | 0.04958852 | 0.04958852 | 0.04958852 | 0.04958852 | 0.04958852 | 0.04958852 | 0.04958852 | 0.04958852 | 0.04958852 | 0.04958852 | 0.04958852 | 0.04958852 | 0.04958852 | 0.04958852 | 0.04958852 | 0.04958852 | 0.04958852 | 0.04958852 | 0.04958852 | 0.04958852 | 0.04958852 | 0.04958852 | 0.04958852 | 0.04830578 | 0.04830578 | 0.04717448 | 0.04221578 | 0.03472215 | 0.02964915 | 0.01776498 | 0.01214298 | 0.002945674 | 0.001700994 | 0 | 0 | 0 | 0.005024082 | 0.03367089
1407 | 713.2374 | 0.002328129 | 30 | 733.5 | -673.5 | 0 | 0 | 0 | 0.0007742695 | 0.001700386 | 0.01345276 | 0.01802868 | 0.032878 | 0.04433054 | 0.04818079 | 0.04950261 | 0.05063391 | 0.05063391 | 0.05191665 | 0.05191665 | 0.05191665 | 0.05191665 | 0.05191665 | 0.05191665 | 0.05191665 | 0.05191665 | 0.05191665 | 0.05191665 | 0.05191665 | 0.05191665 | 0.05191665 | 0.05191665 | 0.05191665 | 0.05191665 | 0.05191665 | 0.05191665 | 0.05191665 | 0.05191665 | 0.05191665 | 0.05191665 | 0.05191665 | 0.05191665 | 0.05191665 | 0.05191665 | 0.05191665 | 0.05191665 | 0.05191665 | 0.05191665 | 0.05191665 | 0.05191665 | 0.05191665 | 0.05191665 | 0.05191665 | 0.05191665 | 0.05191665 | 0.05191665 | 0.05191665 | 0.05063391 | 0.05063391 | 0.04950261 | 0.04454391 | 0.03705028 | 0.03197728 | 0.02009311 | 0.01447111 | 0.002945674 | 0.001700994 | 0 | 0 | 0 | 0.006465043 | 0.03128093
1407 | 690.1968 | 0.002252921 | 20 | 723.5 | -683.5 | 0 | 0 | 0 | 0.0007742695 | 0.001700386 | 0.01345276 | 0.01802868 | 0.03513092 | 0.04658347 | 0.05043371 | 0.05175553 | 0.05288683 | 0.05288683 | 0.05416957 | 0.05416957 | 0.05416957 | 0.05416957 | 0.05416957 | 0.05416957 | 0.05416957 | 0.05416957 | 0.05416957 | 0.05416957 | 0.05416957 | 0.05416957 | 0.05416957 | 0.05416957 | 0.05416957 | 0.05416957 | 0.05416957 | 0.05416957 | 0.05416957 | 0.05416957 | 0.05416957 | 0.05416957 | 0.05416957 | 0.05416957 | 0.05416957 | 0.05416957 | 0.05416957 | 0.05416957 | 0.05416957 | 0.05416957 | 0.05416957 | 0.05416957 | 0.05416957 | 0.05416957 | 0.05416957 | 0.05416957 | 0.05416957 | 0.05416957 | 0.05416957 | 0.05288683 | 0.05288683 | 0.05175553 | 0.04679683 | 0.0393032 | 0.0342302 | 0.02234603 | 0.01672403 | 0.002945674 | 0.001700994 | 0 | 0 | 0 | 0.008537631 | 0.02683326
1391 | 866.3145 | 0.002827799 | 10 | 705.5 | -685.5 | 0 | 0 | 0 | 0.0007742695 | 0.001700386 | 0.01345276 | 0.01802868 | 0.03795872 | 0.04941126 | 0.05326151 | 0.05458333 | 0.05571463 | 0.05571463 | 0.05699737 | 0.05699737 | 0.05699737 | 0.05699737 | 0.05699737 | 0.05699737 | 0.05699737 | 0.05699737 | 0.05699737 | 0.05699737 | 0.05699737 | 0.05699737 | 0.05699737 | 0.05699737 | 0.05699737 | 0.05699737 | 0.05699737 | 0.05699737 | 0.05699737 | 0.05699737 | 0.05699737 | 0.05699737 | 0.05699737 | 0.05699737 | 0.05699737 | 0.05699737 | 0.05699737 | 0.05699737 | 0.05699737 | 0.05699737 | 0.05699737 | 0.05699737 | 0.05699737 | 0.05699737 | 0.05699737 | 0.05699737 | 0.05699737 | 0.05699737 | 0.05699737 | 0.05571463 | 0.05571463 | 0.05458333 | 0.04962463 | 0.042131 | 0.037058 | 0.02517383 | 0.01672403 | 0.002945674 | 0.001700994 | 0 | 0 | 0 | 0.009394858 | 0.01946473
1391 | 591.4151 | 0.00193048 | 0 | 695.5 | -695.5 | 0 | 0 | 0 | 0.0007742695 | 0.001700386 | 0.01345276 | 0.01995916 | 0.0398892 | 0.05134175 | 0.05519199 | 0.05651381 | 0.05764511 | 0.05764511 | 0.05892785 | 0.05892785 | 0.05892785 | 0.05892785 | 0.05892785 | 0.05892785 | 0.05892785 | 0.05892785 | 0.05892785 | 0.05892785 | 0.05892785 | 0.05892785 | 0.05892785 | 0.05892785 | 0.05892785 | 0.05892785 | 0.05892785 | 0.05892785 | 0.05892785 | 0.05892785 | 0.05892785 | 0.05892785 | 0.05892785 | 0.05892785 | 0.05892785 | 0.05892785 | 0.05892785 | 0.05892785 | 0.05892785 | 0.05892785 | 0.05892785 | 0.05892785 | 0.05892785 | 0.05892785 | 0.05892785 | 0.05892785 | 0.05892785 | 0.05892785 | 0.05892785 | 0.05764511 | 0.05764511 | 0.05651381 | 0.05155511 | 0.04406148 | 0.03898848 | 0.02710431 | 0.01672403 | 0.002945674 | 0.001700994 | 0 | 0 | 0 | 0.01368099 | 0.01756615
1391 | 595.6469 | 0.001944294 | -10 | 685.5 | -705.5 | 0 | 0 | 0 | 0.0007742695 | 0.001700386 | 0.01345276 | 0.02190346 | 0.04183349 | 0.05328604 | 0.05713628 | 0.0584581 | 0.05958941 | 0.05958941 | 0.06087215 | 0.06087215 | 0.06087215 | 0.06087215 | 0.06087215 | 0.06087215 | 0.06087215 | 0.06087215 | 0.06087215 | 0.06087215 | 0.06087215 | 0.06087215 | 0.06087215 | 0.06087215 | 0.06087215 | 0.06087215 | 0.06087215 | 0.06087215 | 0.06087215 | 0.06087215 | 0.06087215 | 0.06087215 | 0.06087215 | 0.06087215 | 0.06087215 | 0.06087215 | 0.06087215 | 0.06087215 | 0.06087215 | 0.06087215 | 0.06087215 | 0.06087215 | 0.06087215 | 0.06087215 | 0.06087215 | 0.06087215 | 0.06087215 | 0.06087215 | 0.06087215 | 0.05958941 | 0.05958941 | 0.0584581 | 0.0534994 | 0.04600577 | 0.04093277 | 0.02710431 | 0.01672403 | 0.002945674 | 0.001700994 | 0 | 0 | 0 | 0.01796712 | 0.01566758
1391 | 582.9525 | 0.001902857 | -20 | 675.5 | -715.5 | 0 | 0 | 0 | 0.0007742695 | 0.001700386 | 0.01345276 | 0.02380631 | 0.04373635 | 0.0551889 | 0.05903914 | 0.06036096 | 0.06149226 | 0.06149226 | 0.06277501 | 0.06277501 | 0.06277501 | 0.06277501 | 0.06277501 | 0.06277501 | 0.06277501 | 0.06277501 | 0.06277501 | 0.06277501 | 0.06277501 | 0.06277501 | 0.06277501 | 0.06277501 | 0.06277501 | 0.06277501 | 0.06277501 | 0.06277501 | 0.06277501 | 0.06277501 | 0.06277501 | 0.06277501 | 0.06277501 | 0.06277501 | 0.06277501 | 0.06277501 | 0.06277501 | 0.06277501 | 0.06277501 | 0.06277501 | 0.06277501 | 0.06277501 | 0.06277501 | 0.06277501 | 0.06277501 | 0.06277501 | 0.06277501 | 0.06277501 | 0.06277501 | 0.06149226 | 0.06149226 | 0.06036096 | 0.05540226 | 0.04790863 | 0.04283563 | 0.02710431 | 0.01672403 | 0.002945674 | 0.001700994 | 0 | 0 | 0 | 0.02463279 | 0.01324538
1391 | 587.4573 | 0.001917561 | -30 | 665.5 | -725.5 | 0 | 0 | 0 | 0.0007742695 | 0.001700386 | 0.01537032 | 0.02572388 | 0.04565391 | 0.05710646 | 0.0609567 | 0.06227852 | 0.06340983 | 0.06340983 | 0.06469257 | 0.06469257 | 0.06469257 | 0.06469257 | 0.06469257 | 0.06469257 | 0.06469257 | 0.06469257 | 0.06469257 | 0.06469257 | 0.06469257 | 0.06469257 | 0.06469257 | 0.06469257 | 0.06469257 | 0.06469257 | 0.06469257 | 0.06469257 | 0.06469257 | 0.06469257 | 0.06469257 | 0.06469257 | 0.06469257 | 0.06469257 | 0.06469257 | 0.06469257 | 0.06469257 | 0.06469257 | 0.06469257 | 0.06469257 | 0.06469257 | 0.06469257 | 0.06469257 | 0.06469257 | 0.06469257 | 0.06469257 | 0.06469257 | 0.06469257 | 0.06469257 | 0.06340983 | 0.06340983 | 0.06227852 | 0.05731982 | 0.04982619 | 0.04283563 | 0.02710431 | 0.01672403 | 0.002945674 | 0.001700994 | 0 | 0 | 0 | 0.03209164 | 0.01044087
1344 | 781.0998 | 0.002549644 | -40 | 632 | -712 | 0 | 0 | 0 | 0.0007742695 | 0.001700386 | 0.01537032 | 0.02827352 | 0.04820355 | 0.0596561 | 0.06350635 | 0.06482816 | 0.06595947 | 0.06595947 | 0.06724221 | 0.06724221 | 0.06724221 | 0.06724221 | 0.06724221 | 0.06724221 | 0.06724221 | 0.06724221 | 0.06724221 | 0.06724221 | 0.06724221 | 0.06724221 | 0.06724221 | 0.06724221 | 0.06724221 | 0.06724221 | 0.06724221 | 0.06724221 | 0.06724221 | 0.06724221 | 0.06724221 | 0.06724221 | 0.06724221 | 0.06724221 | 0.06724221 | 0.06724221 | 0.06724221 | 0.06724221 | 0.06724221 | 0.06724221 | 0.06724221 | 0.06724221 | 0.06724221 | 0.06724221 | 0.06724221 | 0.06724221 | 0.06724221 | 0.06724221 | 0.06724221 | 0.06595947 | 0.06595947 | 0.06482816 | 0.05986946 | 0.04982619 | 0.04283563 | 0.02710431 | 0.01672403 | 0.002945674 | 0.001700994 | 0 | 0 | 0 | 0.0220222 | 0.003186061
1344 | 794.7309 | 0.002594138 | -30 | 642 | -702 | 0 | 0 | 0 | 0.0007742695 | 0.001700386 | 0.01537032 | 0.03086766 | 0.05079769 | 0.06225024 | 0.06610048 | 0.0674223 | 0.06855361 | 0.06855361 | 0.06983635 | 0.06983635 | 0.06983635 | 0.06983635 | 0.06983635 | 0.06983635 | 0.06983635 | 0.06983635 | 0.06983635 | 0.06983635 | 0.06983635 | 0.06983635 | 0.06983635 | 0.06983635 | 0.06983635 | 0.06983635 | 0.06983635 | 0.06983635 | 0.06983635 | 0.06983635 | 0.06983635 | 0.06983635 | 0.06983635 | 0.06983635 | 0.06983635 | 0.06983635 | 0.06983635 | 0.06983635 | 0.06983635 | 0.06983635 | 0.06983635 | 0.06983635 | 0.06983635 | 0.06983635 | 0.06983635 | 0.06983635 | 0.06983635 | 0.06983635 | 0.06983635 | 0.06855361 | 0.06855361 | 0.0674223 | 0.0624636 | 0.05242033 | 0.04283563 | 0.02710431 | 0.01672403 | 0.002945674 | 0.001700994 | 0 | 0 | 0 | 0.01646698 | 0.005041863
1338 | 546.0362 | 0.001782356 | -20 | 649 | -689 | 0 | 0 | 0 | 0.0007742695 | 0.001700386 | 0.01537032 | 0.03086766 | 0.05258005 | 0.0640326 | 0.06788284 | 0.06920466 | 0.07033596 | 0.07033596 | 0.0716187 | 0.0716187 | 0.0716187 | 0.0716187 | 0.0716187 | 0.0716187 | 0.0716187 | 0.0716187 | 0.0716187 | 0.0716187 | 0.0716187 | 0.0716187 | 0.0716187 | 0.0716187 | 0.0716187 | 0.0716187 | 0.0716187 | 0.0716187 | 0.0716187 | 0.0716187 | 0.0716187 | 0.0716187 | 0.0716187 | 0.0716187 | 0.0716187 | 0.0716187 | 0.0716187 | 0.0716187 | 0.0716187 | 0.0716187 | 0.0716187 | 0.0716187 | 0.0716187 | 0.0716187 | 0.0716187 | 0.0716187 | 0.0716187 | 0.0716187 | 0.0716187 | 0.07033596 | 0.07033596 | 0.06920466 | 0.06424596 | 0.05420268 | 0.04283563 | 0.02710431 | 0.01672403 | 0.002945674 | 0.001700994 | 0 | 0 | 0 | 0.010895 | 0.006340923
1338 | 574.4583 | 0.00187513 | -10 | 659 | -679 | 0 | 0 | 0 | 0.0007742695 | 0.001700386 | 0.01537032 | 0.03086766 | 0.05445518 | 0.06590773 | 0.06975797 | 0.07107979 | 0.07221109 | 0.07221109 | 0.07349383 | 0.07349383 | 0.07349383 | 0.07349383 | 0.07349383 | 0.07349383 | 0.07349383 | 0.07349383 | 0.07349383 | 0.07349383 | 0.07349383 | 0.07349383 | 0.07349383 | 0.07349383 | 0.07349383 | 0.07349383 | 0.07349383 | 0.07349383 | 0.07349383 | 0.07349383 | 0.07349383 | 0.07349383 | 0.07349383 | 0.07349383 | 0.07349383 | 0.07349383 | 0.07349383 | 0.07349383 | 0.07349383 | 0.07349383 | 0.07349383 | 0.07349383 | 0.07349383 | 0.07349383 | 0.07349383 | 0.07349383 | 0.07349383 | 0.07349383 | 0.07349383 | 0.07221109 | 0.07221109 | 0.07107979 | 0.06612109 | 0.05607781 | 0.04283563 | 0.02710431 | 0.01672403 | 0.002945674 | 0.001700994 | 0 | 0 | 0 | 0.007257571 | 0.009041616
1338 | 603.0874 | 0.001968581 | 0 | 669 | -669 | 0 | 0 | 0 | 0.0007742695 | 0.001700386 | 0.01537032 | 0.03086766 | 0.05642376 | 0.06787631 | 0.07172655 | 0.07304837 | 0.07417967 | 0.07417967 | 0.07546242 | 0.07546242 | 0.07546242 | 0.07546242 | 0.07546242 | 0.07546242 | 0.07546242 | 0.07546242 | 0.07546242 | 0.07546242 | 0.07546242 | 0.07546242 | 0.07546242 | 0.07546242 | 0.07546242 | 0.07546242 | 0.07546242 | 0.07546242 | 0.07546242 | 0.07546242 | 0.07546242 | 0.07546242 | 0.07546242 | 0.07546242 | 0.07546242 | 0.07546242 | 0.07546242 | 0.07546242 | 0.07546242 | 0.07546242 | 0.07546242 | 0.07546242 | 0.07546242 | 0.07546242 | 0.07546242 | 0.07546242 | 0.07546242 | 0.07546242 | 0.07546242 | 0.07417967 | 0.07417967 | 0.07304837 | 0.06808967 | 0.05804639 | 0.04480421 | 0.02710431 | 0.01672403 | 0.002945674 | 0.001700994 | 0 | 0 | 0 | 0.005816611 | 0.01280033
1338 | 598.3016 | 0.001952959 | 10 | 679 | -659 | 0 | 0 | 0 | 0.0007742695 | 0.001700386 | 0.01537032 | 0.03086766 | 0.05642376 | 0.06982927 | 0.07367951 | 0.07500133 | 0.07613263 | 0.07613263 | 0.07741537 | 0.07741537 | 0.07741537 | 0.07741537 | 0.07741537 | 0.07741537 | 0.07741537 | 0.07741537 | 0.07741537 | 0.07741537 | 0.07741537 | 0.07741537 | 0.07741537 | 0.07741537 | 0.07741537 | 0.07741537 | 0.07741537 | 0.07741537 | 0.07741537 | 0.07741537 | 0.07741537 | 0.07741537 | 0.07741537 | 0.07741537 | 0.07741537 | 0.07741537 | 0.07741537 | 0.07741537 | 0.07741537 | 0.07741537 | 0.07741537 | 0.07741537 | 0.07741537 | 0.07741537 | 0.07741537 | 0.07741537 | 0.07741537 | 0.07741537 | 0.07741537 | 0.07613263 | 0.07613263 | 0.07500133 | 0.07004263 | 0.05999935 | 0.04675717 | 0.02710431 | 0.01672403 | 0.002945674 | 0.001700994 | 0 | 0 | 0 | 0.00437565 | 0.01655904
1317 | 715.5521 | 0.002335685 | 20 | 678.5 | -638.5 | 0 | 0 | 0 | 0.0007742695 | 0.001700386 | 0.01537032 | 0.03086766 | 0.05642376 | 0.06982927 | 0.0760152 | 0.07733701 | 0.07846832 | 0.07846832 | 0.07975106 | 0.07975106 | 0.07975106 | 0.07975106 | 0.07975106 | 0.07975106 | 0.07975106 | 0.07975106 | 0.07975106 | 0.07975106 | 0.07975106 | 0.07975106 | 0.07975106 | 0.07975106 | 0.07975106 | 0.07975106 | 0.07975106 | 0.07975106 | 0.07975106 | 0.07975106 | 0.07975106 | 0.07975106 | 0.07975106 | 0.07975106 | 0.07975106 | 0.07975106 | 0.07975106 | 0.07975106 | 0.07975106 | 0.07975106 | 0.07975106 | 0.07975106 | 0.07975106 | 0.07975106 | 0.07975106 | 0.07975106 | 0.07975106 | 0.07975106 | 0.07975106 | 0.07846832 | 0.07846832 | 0.07733701 | 0.07237831 | 0.06233504 | 0.04909285 | 0.02710431 | 0.01672403 | 0.002945674 | 0.001700994 | 0 | 0 | 0 | 0.002941389 | 0.0163711
1297 | 428.0318 | 0.001397169 | 30 | 678.5 | -618.5 | 0 | 0 | 0 | 0.0007742695 | 0.001700386 | 0.01537032 | 0.03086766 | 0.05642376 | 0.06982927 | 0.07741236 | 0.07873418 | 0.07986549 | 0.07986549 | 0.08114823 | 0.08114823 | 0.08114823 | 0.08114823 | 0.08114823 | 0.08114823 | 0.08114823 | 0.08114823 | 0.08114823 | 0.08114823 | 0.08114823 | 0.08114823 | 0.08114823 | 0.08114823 | 0.08114823 | 0.08114823 | 0.08114823 | 0.08114823 | 0.08114823 | 0.08114823 | 0.08114823 | 0.08114823 | 0.08114823 | 0.08114823 | 0.08114823 | 0.08114823 | 0.08114823 | 0.08114823 | 0.08114823 | 0.08114823 | 0.08114823 | 0.08114823 | 0.08114823 | 0.08114823 | 0.08114823 | 0.08114823 | 0.08114823 | 0.08114823 | 0.08114823 | 0.07986549 | 0.07986549 | 0.07873418 | 0.07377548 | 0.06373221 | 0.05049002 | 0.02710431 | 0.01672403 | 0.002945674 | 0.001700994 | 0 | 0 | 0 | 0.002018599 | 0.0163711
1297 | 411.3846 | 0.00134283 | 40 | 688.5 | -608.5 | 0 | 0 | 0 | 0.0007742695 | 0.001700386 | 0.01537032 | 0.03086766 | 0.05642376 | 0.06982927 | 0.07741236 | 0.08007701 | 0.08120832 | 0.08120832 | 0.08249106 | 0.08249106 | 0.08249106 | 0.08249106 | 0.08249106 | 0.08249106 | 0.08249106 | 0.08249106 | 0.08249106 | 0.08249106 | 0.08249106 | 0.08249106 | 0.08249106 | 0.08249106 | 0.08249106 | 0.08249106 | 0.08249106 | 0.08249106 | 0.08249106 | 0.08249106 | 0.08249106 | 0.08249106 | 0.08249106 | 0.08249106 | 0.08249106 | 0.08249106 | 0.08249106 | 0.08249106 | 0.08249106 | 0.08249106 | 0.08249106 | 0.08249106 | 0.08249106 | 0.08249106 | 0.08249106 | 0.08249106 | 0.08249106 | 0.08249106 | 0.08249106 | 0.08120832 | 0.08120832 | 0.08007701 | 0.07511831 | 0.06507504 | 0.05183285 | 0.02710431 | 0.01672403 | 0.002945674 | 0.001700994 | 0 | 0 | 0 | 0.001595205 | 0.02099419
1297 | 401.0683 | 0.001309156 | 30 | 678.5 | -618.5 | 0 | 0 | 0 | 0.0007742695 | 0.001700386 | 0.01537032 | 0.03086766 | 0.05642376 | 0.06982927 | 0.07872152 | 0.08138617 | 0.08251747 | 0.08251747 | 0.08380021 | 0.08380021 | 0.08380021 | 0.08380021 | 0.08380021 | 0.08380021 | 0.08380021 | 0.08380021 | 0.08380021 | 0.08380021 | 0.08380021 | 0.08380021 | 0.08380021 | 0.08380021 | 0.08380021 | 0.08380021 | 0.08380021 | 0.08380021 | 0.08380021 | 0.08380021 | 0.08380021 | 0.08380021 | 0.08380021 | 0.08380021 | 0.08380021 | 0.08380021 | 0.08380021 | 0.08380021 | 0.08380021 | 0.08380021 | 0.08380021 | 0.08380021 | 0.08380021 | 0.08380021 | 0.08380021 | 0.08380021 | 0.08380021 | 0.08380021 | 0.08380021 | 0.08251747 | 0.08251747 | 0.08138617 | 0.07642747 | 0.06638419 | 0.05314201 | 0.02710431 | 0.01672403 | 0.002945674 | 0.001700994 | 0 | 0 | 0 | 0.002018599 | 0.0163711
1297 | 385.6188 | 0.001258726 | 20 | 668.5 | -628.5 | 0 | 0 | 0 | 0.0007742695 | 0.001700386 | 0.01537032 | 0.03086766 | 0.05642376 | 0.06982927 | 0.07998025 | 0.08264489 | 0.0837762 | 0.0837762 | 0.08505894 | 0.08505894 | 0.08505894 | 0.08505894 | 0.08505894 | 0.08505894 | 0.08505894 | 0.08505894 | 0.08505894 | 0.08505894 | 0.08505894 | 0.08505894 | 0.08505894 | 0.08505894 | 0.08505894 | 0.08505894 | 0.08505894 | 0.08505894 | 0.08505894 | 0.08505894 | 0.08505894 | 0.08505894 | 0.08505894 | 0.08505894 | 0.08505894 | 0.08505894 | 0.08505894 | 0.08505894 | 0.08505894 | 0.08505894 | 0.08505894 | 0.08505894 | 0.08505894 | 0.08505894 | 0.08505894 | 0.08505894 | 0.08505894 | 0.08505894 | 0.08505894 | 0.0837762 | 0.0837762 | 0.08264489 | 0.07768619 | 0.06764292 | 0.05440074 | 0.02710431 | 0.01672403 | 0.002945674 | 0.001700994 | 0 | 0 | 0 | 0.002479866 | 0.01261239
1297 | 404.8116 | 0.001321374 | 10 | 658.5 | -638.5 | 0 | 0 | 0 | 0.0007742695 | 0.001700386 | 0.01537032 | 0.03086766 | 0.05642376 | 0.06982927 | 0.08130162 | 0.08396627 | 0.08509757 | 0.08509757 | 0.08638032 | 0.08638032 | 0.08638032 | 0.08638032 | 0.08638032 | 0.08638032 | 0.08638032 | 0.08638032 | 0.08638032 | 0.08638032 | 0.08638032 | 0.08638032 | 0.08638032 | 0.08638032 | 0.08638032 | 0.08638032 | 0.08638032 | 0.08638032 | 0.08638032 | 0.08638032 | 0.08638032 | 0.08638032 | 0.08638032 | 0.08638032 | 0.08638032 | 0.08638032 | 0.08638032 | 0.08638032 | 0.08638032 | 0.08638032 | 0.08638032 | 0.08638032 | 0.08638032 | 0.08638032 | 0.08638032 | 0.08638032 | 0.08638032 | 0.08638032 | 0.08638032 | 0.08509757 | 0.08509757 | 0.08396627 | 0.07900757 | 0.06896429 | 0.05440074 | 0.02710431 | 0.01672403 | 0.002945674 | 0.001700994 | 0 | 0 | 0 | 0.003477114 | 0.008853681
1297 | 394.9484 | 0.001289179 | 0 | 648.5 | -648.5 | 0 | 0 | 0 | 0.0007742695 | 0.001700386 | 0.01537032 | 0.03086766 | 0.05642376 | 0.07111844 | 0.0825908 | 0.08525545 | 0.08638675 | 0.08638675 | 0.08766949 | 0.08766949 | 0.08766949 | 0.08766949 | 0.08766949 | 0.08766949 | 0.08766949 | 0.08766949 | 0.08766949 | 0.08766949 | 0.08766949 | 0.08766949 | 0.08766949 | 0.08766949 | 0.08766949 | 0.08766949 | 0.08766949 | 0.08766949 | 0.08766949 | 0.08766949 | 0.08766949 | 0.08766949 | 0.08766949 | 0.08766949 | 0.08766949 | 0.08766949 | 0.08766949 | 0.08766949 | 0.08766949 | 0.08766949 | 0.08766949 | 0.08766949 | 0.08766949 | 0.08766949 | 0.08766949 | 0.08766949 | 0.08766949 | 0.08766949 | 0.08766949 | 0.08638675 | 0.08638675 | 0.08525545 | 0.08029675 | 0.07025347 | 0.05440074 | 0.02710431 | 0.01672403 | 0.002945674 | 0.001700994 | 0 | 0 | 0 | 0.004474362 | 0.006248133
1297 | 403.3966 | 0.001316756 | -10 | 638.5 | -658.5 | 0 | 0 | 0 | 0.0007742695 | 0.001700386 | 0.01537032 | 0.03086766 | 0.05642376 | 0.0724352 | 0.08390756 | 0.0865722 | 0.08770351 | 0.08770351 | 0.08898625 | 0.08898625 | 0.08898625 | 0.08898625 | 0.08898625 | 0.08898625 | 0.08898625 | 0.08898625 | 0.08898625 | 0.08898625 | 0.08898625 | 0.08898625 | 0.08898625 | 0.08898625 | 0.08898625 | 0.08898625 | 0.08898625 | 0.08898625 | 0.08898625 | 0.08898625 | 0.08898625 | 0.08898625 | 0.08898625 | 0.08898625 | 0.08898625 | 0.08898625 | 0.08898625 | 0.08898625 | 0.08898625 | 0.08898625 | 0.08898625 | 0.08898625 | 0.08898625 | 0.08898625 | 0.08898625 | 0.08898625 | 0.08898625 | 0.08898625 | 0.08898625 | 0.08770351 | 0.08770351 | 0.0865722 | 0.0816135 | 0.07025347 | 0.05440074 | 0.02710431 | 0.01672403 | 0.002945674 | 0.001700994 | 0 | 0 | 0 | 0.006770351 | 0.004392332
1287 | 664.8778 | 0.002170275 | -20 | 623.5 | -663.5 | 0 | 0 | 0 | 0.0007742695 | 0.001700386 | 0.01537032 | 0.03086766 | 0.05642376 | 0.07460548 | 0.08607783 | 0.08874248 | 0.08987378 | 0.08987378 | 0.09115653 | 0.09115653 | 0.09115653 | 0.09115653 | 0.09115653 | 0.09115653 | 0.09115653 | 0.09115653 | 0.09115653 | 0.09115653 | 0.09115653 | 0.09115653 | 0.09115653 | 0.09115653 | 0.09115653 | 0.09115653 | 0.09115653 | 0.09115653 | 0.09115653 | 0.09115653 | 0.09115653 | 0.09115653 | 0.09115653 | 0.09115653 | 0.09115653 | 0.09115653 | 0.09115653 | 0.09115653 | 0.09115653 | 0.09115653 | 0.09115653 | 0.09115653 | 0.09115653 | 0.09115653 | 0.09115653 | 0.09115653 | 0.09115653 | 0.09115653 | 0.09115653 | 0.08987378 | 0.08987378 | 0.08874248 | 0.08378378 | 0.07025347 | 0.05440074 | 0.02710431 | 0.01672403 | 0.002945674 | 0.001700994 | 0 | 0 | 0 | 0.008917125 | 0.002230295
1287 | 741.7019 | 0.002421042 | -30 | 613.5 | -673.5 | 0 | 0 | 0 | 0.0007742695 | 0.001700386 | 0.01537032 | 0.03086766 | 0.0588448 | 0.07702652 | 0.08849887 | 0.09116352 | 0.09229483 | 0.09229483 | 0.09357757 | 0.09357757 | 0.09357757 | 0.09357757 | 0.09357757 | 0.09357757 | 0.09357757 | 0.09357757 | 0.09357757 | 0.09357757 | 0.09357757 | 0.09357757 | 0.09357757 | 0.09357757 | 0.09357757 | 0.09357757 | 0.09357757 | 0.09357757 | 0.09357757 | 0.09357757 | 0.09357757 | 0.09357757 | 0.09357757 | 0.09357757 | 0.09357757 | 0.09357757 | 0.09357757 | 0.09357757 | 0.09357757 | 0.09357757 | 0.09357757 | 0.09357757 | 0.09357757 | 0.09357757 | 0.09357757 | 0.09357757 | 0.09357757 | 0.09357757 | 0.09357757 | 0.09229483 | 0.09229483 | 0.09116352 | 0.08378378 | 0.07025347 | 0.05440074 | 0.02710431 | 0.01672403 | 0.002945674 | 0.001700994 | 0 | 0 | 0 | 0.01321067 | 0.001806902
1247 | 651.27 | 0.002125857 | -40 | 583.5 | -663.5 | 0 | 0 | 0 | 0.0007742695 | 0.001700386 | 0.01537032 | 0.03086766 | 0.0588448 | 0.07915237 | 0.09062473 | 0.09328938 | 0.09442068 | 0.09442068 | 0.09570342 | 0.09570342 | 0.09570342 | 0.09570342 | 0.09570342 | 0.09570342 | 0.09570342 | 0.09570342 | 0.09570342 | 0.09570342 | 0.09570342 | 0.09570342 | 0.09570342 | 0.09570342 | 0.09570342 | 0.09570342 | 0.09570342 | 0.09570342 | 0.09570342 | 0.09570342 | 0.09570342 | 0.09570342 | 0.09570342 | 0.09570342 | 0.09570342 | 0.09570342 | 0.09570342 | 0.09570342 | 0.09570342 | 0.09570342 | 0.09570342 | 0.09570342 | 0.09570342 | 0.09570342 | 0.09570342 | 0.09570342 | 0.09570342 | 0.09570342 | 0.09570342 | 0.09442068 | 0.09442068 | 0.09116352 | 0.08378378 | 0.07025347 | 0.05440074 | 0.02710431 | 0.01672403 | 0.002945674 | 0.001700994 | 0 | 0 | 0 | 0.008917125 | 0.001282741
1247 | 676.6016 | 0.002208544 | -30 | 593.5 | -653.5 | 0 | 0 | 0 | 0.0007742695 | 0.001700386 | 0.01537032 | 0.03086766 | 0.0588448 | 0.08136092 | 0.09283327 | 0.09549792 | 0.09662923 | 0.09662923 | 0.09791197 | 0.09791197 | 0.09791197 | 0.09791197 | 0.09791197 | 0.09791197 | 0.09791197 | 0.09791197 | 0.09791197 | 0.09791197 | 0.09791197 | 0.09791197 | 0.09791197 | 0.09791197 | 0.09791197 | 0.09791197 | 0.09791197 | 0.09791197 | 0.09791197 | 0.09791197 | 0.09791197 | 0.09791197 | 0.09791197 | 0.09791197 | 0.09791197 | 0.09791197 | 0.09791197 | 0.09791197 | 0.09791197 | 0.09791197 | 0.09791197 | 0.09791197 | 0.09791197 | 0.09791197 | 0.09791197 | 0.09791197 | 0.09791197 | 0.09791197 | 0.09791197 | 0.09662923 | 0.09662923 | 0.09337206 | 0.08378378 | 0.07025347 | 0.05440074 | 0.02710431 | 0.01672403 | 0.002945674 | 0.001700994 | 0 | 0 | 0 | 0.004972986 | 0.001282741
1245 | 689.2972 | 0.002249984 | -20 | 602.5 | -642.5 | 0 | 0 | 0 | 0.0007742695 | 0.001700386 | 0.01537032 | 0.03086766 | 0.0588448 | 0.0836109 | 0.09508326 | 0.0977479 | 0.09887921 | 0.09887921 | 0.100162 | 0.100162 | 0.100162 | 0.100162 | 0.100162 | 0.100162 | 0.100162 | 0.100162 | 0.100162 | 0.100162 | 0.100162 | 0.100162 | 0.100162 | 0.100162 | 0.100162 | 0.100162 | 0.100162 | 0.100162 | 0.100162 | 0.100162 | 0.100162 | 0.100162 | 0.100162 | 0.100162 | 0.100162 | 0.100162 | 0.100162 | 0.100162 | 0.100162 | 0.100162 | 0.100162 | 0.100162 | 0.100162 | 0.100162 | 0.100162 | 0.100162 | 0.100162 | 0.100162 | 0.100162 | 0.09887921 | 0.09887921 | 0.09562205 | 0.08378378 | 0.07025347 | 0.05440074 | 0.02710431 | 0.01672403 | 0.002945674 | 0.001700994 | 0 | 0 | 0 | 0.003876013 | 0.001450963
1245 | 672.3529 | 0.002194675 | -10 | 612.5 | -632.5 | 0 | 0 | 0 | 0.0007742695 | 0.001700386 | 0.01537032 | 0.03086766 | 0.0588448 | 0.0836109 | 0.09727793 | 0.09994258 | 0.1010739 | 0.1010739 | 0.1023566 | 0.1023566 | 0.1023566 | 0.1023566 | 0.1023566 | 0.1023566 | 0.1023566 | 0.1023566 | 0.1023566 | 0.1023566 | 0.1023566 | 0.1023566 | 0.1023566 | 0.1023566 | 0.1023566 | 0.1023566 | 0.1023566 | 0.1023566 | 0.1023566 | 0.1023566 | 0.1023566 | 0.1023566 | 0.1023566 | 0.1023566 | 0.1023566 | 0.1023566 | 0.1023566 | 0.1023566 | 0.1023566 | 0.1023566 | 0.1023566 | 0.1023566 | 0.1023566 | 0.1023566 | 0.1023566 | 0.1023566 | 0.1023566 | 0.1023566 | 0.1023566 | 0.1010739 | 0.1010739 | 0.09781672 | 0.08378378 | 0.07025347 | 0.05440074 | 0.02710431 | 0.01672403 | 0.002945674 | 0.001700994 | 0 | 0 | 0 | 0.002878765 | 0.002669961
1245 | 647.4385 | 0.00211335 | 0 | 622.5 | -622.5 | 0 | 0 | 0 | 0.0007742695 | 0.001700386 | 0.01537032 | 0.03086766 | 0.0588448 | 0.0836109 | 0.09939128 | 0.1020559 | 0.1031872 | 0.1031872 | 0.10447 | 0.10447 | 0.10447 | 0.10447 | 0.10447 | 0.10447 | 0.10447 | 0.10447 | 0.10447 | 0.10447 | 0.10447 | 0.10447 | 0.10447 | 0.10447 | 0.10447 | 0.10447 | 0.10447 | 0.10447 | 0.10447 | 0.10447 | 0.10447 | 0.10447 | 0.10447 | 0.10447 | 0.10447 | 0.10447 | 0.10447 | 0.10447 | 0.10447 | 0.10447 | 0.10447 | 0.10447 | 0.10447 | 0.10447 | 0.10447 | 0.10447 | 0.10447 | 0.10447 | 0.10447 | 0.1031872 | 0.1031872 | 0.09993007 | 0.08589713 | 0.07025347 | 0.05440074 | 0.02710431 | 0.01672403 | 0.002945674 | 0.001700994 | 0 | 0 | 0 | 0.002187956 | 0.00388896
1245 | 679.25 | 0.002217188 | 10 | 632.5 | -612.5 | 0 | 0 | 0 | 0.0007742695 | 0.001700386 | 0.01537032 | 0.03086766 | 0.0588448 | 0.0836109 | 0.09939128 | 0.1042731 | 0.1054044 | 0.1054044 | 0.1066872 | 0.1066872 | 0.1066872 | 0.1066872 | 0.1066872 | 0.1066872 | 0.1066872 | 0.1066872 | 0.1066872 | 0.1066872 | 0.1066872 | 0.1066872 | 0.1066872 | 0.1066872 | 0.1066872 | 0.1066872 | 0.1066872 | 0.1066872 | 0.1066872 | 0.1066872 | 0.1066872 | 0.1066872 | 0.1066872 | 0.1066872 | 0.1066872 | 0.1066872 | 0.1066872 | 0.1066872 | 0.1066872 | 0.1066872 | 0.1066872 | 0.1066872 | 0.1066872 | 0.1066872 | 0.1066872 | 0.1066872 | 0.1066872 | 0.1066872 | 0.1066872 | 0.1054044 | 0.1054044 | 0.1021473 | 0.08811432 | 0.07025347 | 0.05440074 | 0.02710431 | 0.01672403 | 0.002945674 | 0.001700994 | 0 | 0 | 0 | 0.001764563 | 0.006987268
1245 | 696.5611 | 0.002273695 | 20 | 642.5 | -602.5 | 0 | 0 | 0 | 0.0007742695 | 0.001700386 | 0.01537032 | 0.03086766 | 0.0588448 | 0.0836109 | 0.09939128 | 0.1065468 | 0.1076781 | 0.1076781 | 0.1089609 | 0.1089609 | 0.1089609 | 0.1089609 | 0.1089609 | 0.1089609 | 0.1089609 | 0.1089609 | 0.1089609 | 0.1089609 | 0.1089609 | 0.1089609 | 0.1089609 | 0.1089609 | 0.1089609 | 0.1089609 | 0.1089609 | 0.1089609 | 0.1089609 | 0.1089609 | 0.1089609 | 0.1089609 | 0.1089609 | 0.1089609 | 0.1089609 | 0.1089609 | 0.1089609 | 0.1089609 | 0.1089609 | 0.1089609 | 0.1089609 | 0.1089609 | 0.1089609 | 0.1089609 | 0.1089609 | 0.1089609 | 0.1089609 | 0.1089609 | 0.1089609 | 0.1076781 | 0.1076781 | 0.104421 | 0.09038801 | 0.07252717 | 0.05440074 | 0.02710431 | 0.01672403 | 0.002945674 | 0.001700994 | 0 | 0 | 0 | 0.001341169 | 0.01223912
1245 | 691.7944 | 0.002258136 | 30 | 652.5 | -592.5 | 0 | 0 | 0 | 0.0007742695 | 0.001700386 | 0.01537032 | 0.03086766 | 0.0588448 | 0.0836109 | 0.09939128 | 0.1088049 | 0.1099363 | 0.1099363 | 0.111219 | 0.111219 | 0.111219 | 0.111219 | 0.111219 | 0.111219 | 0.111219 | 0.111219 | 0.111219 | 0.111219 | 0.111219 | 0.111219 | 0.111219 | 0.111219 | 0.111219 | 0.111219 | 0.111219 | 0.111219 | 0.111219 | 0.111219 | 0.111219 | 0.111219 | 0.111219 | 0.111219 | 0.111219 | 0.111219 | 0.111219 | 0.111219 | 0.111219 | 0.111219 | 0.111219 | 0.111219 | 0.111219 | 0.111219 | 0.111219 | 0.111219 | 0.111219 | 0.111219 | 0.111219 | 0.1099363 | 0.1099363 | 0.1066791 | 0.09264615 | 0.0747853 | 0.05440074 | 0.02710431 | 0.01672403 | 0.002945674 | 0.001700994 | 0 | 0 | 0 | 0.001282741 | 0.01749097
1245 | 723.8835 | 0.00236288 | 40 | 662.5 | -582.5 | 0 | 0 | 0 | 0.0007742695 | 0.001700386 | 0.01537032 | 0.03086766 | 0.0588448 | 0.0836109 | 0.09939128 | 0.1088049 | 0.1122991 | 0.1122991 | 0.1135819 | 0.1135819 | 0.1135819 | 0.1135819 | 0.1135819 | 0.1135819 | 0.1135819 | 0.1135819 | 0.1135819 | 0.1135819 | 0.1135819 | 0.1135819 | 0.1135819 | 0.1135819 | 0.1135819 | 0.1135819 | 0.1135819 | 0.1135819 | 0.1135819 | 0.1135819 | 0.1135819 | 0.1135819 | 0.1135819 | 0.1135819 | 0.1135819 | 0.1135819 | 0.1135819 | 0.1135819 | 0.1135819 | 0.1135819 | 0.1135819 | 0.1135819 | 0.1135819 | 0.1135819 | 0.1135819 | 0.1135819 | 0.1135819 | 0.1135819 | 0.1135819 | 0.1122991 | 0.1122991 | 0.109042 | 0.09500903 | 0.07714818 | 0.05440074 | 0.02710431 | 0.01672403 | 0.002945674 | 0.001700994 | 0 | 0 | 0 | 0.001282741 | 0.0238803
1245 | 670.543 | 0.002188767 | 30 | 652.5 | -592.5 | 0 | 0 | 0 | 0.0007742695 | 0.001700386 | 0.01537032 | 0.03086766 | 0.0588448 | 0.0836109 | 0.09939128 | 0.1109937 | 0.1144879 | 0.1144879 | 0.1157706 | 0.1157706 | 0.1157706 | 0.1157706 | 0.1157706 | 0.1157706 | 0.1157706 | 0.1157706 | 0.1157706 | 0.1157706 | 0.1157706 | 0.1157706 | 0.1157706 | 0.1157706 | 0.1157706 | 0.1157706 | 0.1157706 | 0.1157706 | 0.1157706 | 0.1157706 | 0.1157706 | 0.1157706 | 0.1157706 | 0.1157706 | 0.1157706 | 0.1157706 | 0.1157706 | 0.1157706 | 0.1157706 | 0.1157706 | 0.1157706 | 0.1157706 | 0.1157706 | 0.1157706 | 0.1157706 | 0.1157706 | 0.1157706 | 0.1157706 | 0.1157706 | 0.1144879 | 0.1144879 | 0.1112307 | 0.09719779 | 0.07933695 | 0.05440074 | 0.02710431 | 0.01672403 | 0.002945674 | 0.001700994 | 0 | 0 | 0 | 0.001282741 | 0.01749097
1245 | 674.3171 | 0.002201087 | 20 | 642.5 | -602.5 | 0 | 0 | 0 | 0.0007742695 | 0.001700386 | 0.01537032 | 0.03086766 | 0.0588448 | 0.0836109 | 0.09939128 | 0.1131948 | 0.116689 | 0.116689 | 0.1179717 | 0.1179717 | 0.1179717 | 0.1179717 | 0.1179717 | 0.1179717 | 0.1179717 | 0.1179717 | 0.1179717 | 0.1179717 | 0.1179717 | 0.1179717 | 0.1179717 | 0.1179717 | 0.1179717 | 0.1179717 | 0.1179717 | 0.1179717 | 0.1179717 | 0.1179717 | 0.1179717 | 0.1179717 | 0.1179717 | 0.1179717 | 0.1179717 | 0.1179717 | 0.1179717 | 0.1179717 | 0.1179717 | 0.1179717 | 0.1179717 | 0.1179717 | 0.1179717 | 0.1179717 | 0.1179717 | 0.1179717 | 0.1179717 | 0.1179717 | 0.1179717 | 0.116689 | 0.116689 | 0.1134318 | 0.09939888 | 0.08153804 | 0.05440074 | 0.02710431 | 0.01672403 | 0.002945674 | 0.001700994 | 0 | 0 | 0 | 0.001463204 | 0.01223912
1245 | 667.7285 | 0.00217958 | 10 | 632.5 | -612.5 | 0 | 0 | 0 | 0.0007742695 | 0.001700386 | 0.01537032 | 0.03086766 | 0.0588448 | 0.0836109 | 0.09939128 | 0.1153744 | 0.1188686 | 0.1188686 | 0.1201513 | 0.1201513 | 0.1201513 | 0.1201513 | 0.1201513 | 0.1201513 | 0.1201513 | 0.1201513 | 0.1201513 | 0.1201513 | 0.1201513 | 0.1201513 | 0.1201513 | 0.1201513 | 0.1201513 | 0.1201513 | 0.1201513 | 0.1201513 | 0.1201513 | 0.1201513 | 0.1201513 | 0.1201513 | 0.1201513 | 0.1201513 | 0.1201513 | 0.1201513 | 0.1201513 | 0.1201513 | 0.1201513 | 0.1201513 | 0.1201513 | 0.1201513 | 0.1201513 | 0.1201513 | 0.1201513 | 0.1201513 | 0.1201513 | 0.1201513 | 0.1201513 | 0.1188686 | 0.1188686 | 0.1156114 | 0.1015785 | 0.08153804 | 0.05440074 | 0.02710431 | 0.01672403 | 0.002945674 | 0.001700994 | 0 | 0 | 0 | 0.002770909 | 0.006987268
1245 | 673.9902 | 0.00220002 | 0 | 622.5 | -622.5 | 0 | 0 | 0 | 0.0007742695 | 0.001700386 | 0.01537032 | 0.03086766 | 0.0588448 | 0.0836109 | 0.1015913 | 0.1175744 | 0.1210686 | 0.1210686 | 0.1223513 | 0.1223513 | 0.1223513 | 0.1223513 | 0.1223513 | 0.1223513 | 0.1223513 | 0.1223513 | 0.1223513 | 0.1223513 | 0.1223513 | 0.1223513 | 0.1223513 | 0.1223513 | 0.1223513 | 0.1223513 | 0.1223513 | 0.1223513 | 0.1223513 | 0.1223513 | 0.1223513 | 0.1223513 | 0.1223513 | 0.1223513 | 0.1223513 | 0.1223513 | 0.1223513 | 0.1223513 | 0.1223513 | 0.1223513 | 0.1223513 | 0.1223513 | 0.1223513 | 0.1223513 | 0.1223513 | 0.1223513 | 0.1223513 | 0.1223513 | 0.1223513 | 0.1210686 | 0.1210686 | 0.1178114 | 0.1037785 | 0.08153804 | 0.05440074 | 0.02710431 | 0.01672403 | 0.002945674 | 0.001700994 | 0 | 0 | 0 | 0.004078614 | 0.00388896
1245 | 668.3053 | 0.002181463 | -10 | 612.5 | -632.5 | 0 | 0 | 0 | 0.0007742695 | 0.001700386 | 0.01537032 | 0.03086766 | 0.0588448 | 0.0836109 | 0.1037728 | 0.1197559 | 0.1232501 | 0.1232501 | 0.1245328 | 0.1245328 | 0.1245328 | 0.1245328 | 0.1245328 | 0.1245328 | 0.1245328 | 0.1245328 | 0.1245328 | 0.1245328 | 0.1245328 | 0.1245328 | 0.1245328 | 0.1245328 | 0.1245328 | 0.1245328 | 0.1245328 | 0.1245328 | 0.1245328 | 0.1245328 | 0.1245328 | 0.1245328 | 0.1245328 | 0.1245328 | 0.1245328 | 0.1245328 | 0.1245328 | 0.1245328 | 0.1245328 | 0.1245328 | 0.1245328 | 0.1245328 | 0.1245328 | 0.1245328 | 0.1245328 | 0.1245328 | 0.1245328 | 0.1245328 | 0.1245328 | 0.1232501 | 0.1232501 | 0.1199929 | 0.1037785 | 0.08153804 | 0.05440074 | 0.02710431 | 0.01672403 | 0.002945674 | 0.001700994 | 0 | 0 | 0 | 0.0075644 | 0.002669961
1245 | 675.4631 | 0.002204827 | -20 | 602.5 | -642.5 | 0 | 0 | 0 | 0.0007742695 | 0.001700386 | 0.01537032 | 0.03086766 | 0.0588448 | 0.08581573 | 0.1059776 | 0.1219607 | 0.1254549 | 0.1254549 | 0.1267376 | 0.1267376 | 0.1267376 | 0.1267376 | 0.1267376 | 0.1267376 | 0.1267376 | 0.1267376 | 0.1267376 | 0.1267376 | 0.1267376 | 0.1267376 | 0.1267376 | 0.1267376 | 0.1267376 | 0.1267376 | 0.1267376 | 0.1267376 | 0.1267376 | 0.1267376 | 0.1267376 | 0.1267376 | 0.1267376 | 0.1267376 | 0.1267376 | 0.1267376 | 0.1267376 | 0.1267376 | 0.1267376 | 0.1267376 | 0.1267376 | 0.1267376 | 0.1267376 | 0.1267376 | 0.1267376 | 0.1267376 | 0.1267376 | 0.1267376 | 0.1267376 | 0.1254549 | 0.1254549 | 0.1221977 | 0.1037785 | 0.08153804 | 0.05440074 | 0.02710431 | 0.01672403 | 0.002945674 | 0.001700994 | 0 | 0 | 0 | 0.0135461 | 0.001450963
1245 | 662.4811 | 0.002162452 | -30 | 592.5 | -652.5 | 0 | 0 | 0 | 0.0007742695 | 0.001700386 | 0.01537032 | 0.03086766 | 0.0588448 | 0.08797818 | 0.10814 | 0.1241231 | 0.1276173 | 0.1276173 | 0.1289001 | 0.1289001 | 0.1289001 | 0.1289001 | 0.1289001 | 0.1289001 | 0.1289001 | 0.1289001 | 0.1289001 | 0.1289001 | 0.1289001 | 0.1289001 | 0.1289001 | 0.1289001 | 0.1289001 | 0.1289001 | 0.1289001 | 0.1289001 | 0.1289001 | 0.1289001 | 0.1289001 | 0.1289001 | 0.1289001 | 0.1289001 | 0.1289001 | 0.1289001 | 0.1289001 | 0.1289001 | 0.1289001 | 0.1289001 | 0.1289001 | 0.1289001 | 0.1289001 | 0.1289001 | 0.1289001 | 0.1289001 | 0.1289001 | 0.1289001 | 0.1289001 | 0.1276173 | 0.1276173 | 0.1243602 | 0.1037785 | 0.08153804 | 0.05440074 | 0.02710431 | 0.01672403 | 0.002945674 | 0.001700994 | 0 | 0 | 0 | 0.0195278 | 0.001282741
1245 | 681.0689 | 0.002223126 | -40 | 582.5 | -662.5 | 0 | 0 | 0 | 0.0007742695 | 0.001700386 | 0.01537032 | 0.03086766 | 0.0588448 | 0.09020131 | 0.1103632 | 0.1263463 | 0.1298405 | 0.1298405 | 0.1311232 | 0.1311232 | 0.1311232 | 0.1311232 | 0.1311232 | 0.1311232 | 0.1311232 | 0.1311232 | 0.1311232 | 0.1311232 | 0.1311232 | 0.1311232 | 0.1311232 | 0.1311232 | 0.1311232 | 0.1311232 | 0.1311232 | 0.1311232 | 0.1311232 | 0.1311232 | 0.1311232 | 0.1311232 | 0.1311232 | 0.1311232 | 0.1311232 | 0.1311232 | 0.1311232 | 0.1311232 | 0.1311232 | 0.1311232 | 0.1311232 | 0.1311232 | 0.1311232 | 0.1311232 | 0.1311232 | 0.1311232 | 0.1311232 | 0.1311232 | 0.1311232 | 0.1298405 | 0.1298405 | 0.1243602 | 0.1037785 | 0.08153804 | 0.05440074 | 0.02710431 | 0.01672403 | 0.002945674 | 0.001700994 | 0 | 0 | 0 | 0.02675124 | 0.001282741
1245 | 669.5288 | 0.002185457 | -30 | 592.5 | -652.5 | 0 | 0 | 0 | 0.0007742695 | 0.001700386 | 0.01537032 | 0.03086766 | 0.0588448 | 0.09238676 | 0.1125486 | 0.1285317 | 0.1320259 | 0.1320259 | 0.1333087 | 0.1333087 | 0.1333087 | 0.1333087 | 0.1333087 | 0.1333087 | 0.1333087 | 0.1333087 | 0.1333087 | 0.1333087 | 0.1333087 | 0.1333087 | 0.1333087 | 0.1333087 | 0.1333087 | 0.1333087 | 0.1333087 | 0.1333087 | 0.1333087 | 0.1333087 | 0.1333087 | 0.1333087 | 0.1333087 | 0.1333087 | 0.1333087 | 0.1333087 | 0.1333087 | 0.1333087 | 0.1333087 | 0.1333087 | 0.1333087 | 0.1333087 | 0.1333087 | 0.1333087 | 0.1333087 | 0.1333087 | 0.1333087 | 0.1333087 | 0.1333087 | 0.1320259 | 0.1320259 | 0.1265456 | 0.1037785 | 0.08153804 | 0.05440074 | 0.02710431 | 0.01672403 | 0.002945674 | 0.001700994 | 0 | 0 | 0 | 0.0195278 | 0.001282741
1245 | 679.0677 | 0.002216594 | -20 | 602.5 | -642.5 | 0 | 0 | 0 | 0.0007742695 | 0.001700386 | 0.01537032 | 0.03086766 | 0.0588448 | 0.09460336 | 0.1147652 | 0.1307483 | 0.1342425 | 0.1342425 | 0.1355253 | 0.1355253 | 0.1355253 | 0.1355253 | 0.1355253 | 0.1355253 | 0.1355253 | 0.1355253 | 0.1355253 | 0.1355253 | 0.1355253 | 0.1355253 | 0.1355253 | 0.1355253 | 0.1355253 | 0.1355253 | 0.1355253 | 0.1355253 | 0.1355253 | 0.1355253 | 0.1355253 | 0.1355253 | 0.1355253 | 0.1355253 | 0.1355253 | 0.1355253 | 0.1355253 | 0.1355253 | 0.1355253 | 0.1355253 | 0.1355253 | 0.1355253 | 0.1355253 | 0.1355253 | 0.1355253 | 0.1355253 | 0.1355253 | 0.1355253 | 0.1355253 | 0.1342425 | 0.1342425 | 0.1287622 | 0.1037785 | 0.08153804 | 0.05440074 | 0.02710431 | 0.01672403 | 0.002945674 | 0.001700994 | 0 | 0 | 0 | 0.0135461 | 0.00156578
1245 | 631.7334 | 0.002062086 | -10 | 612.5 | -632.5 | 0 | 0 | 0 | 0.0007742695 | 0.001700386 | 0.01537032 | 0.03086766 | 0.0588448 | 0.09460336 | 0.1168273 | 0.1328104 | 0.1363046 | 0.1363046 | 0.1375873 | 0.1375873 | 0.1375873 | 0.1375873 | 0.1375873 | 0.1375873 | 0.1375873 | 0.1375873 | 0.1375873 | 0.1375873 | 0.1375873 | 0.1375873 | 0.1375873 | 0.1375873 | 0.1375873 | 0.1375873 | 0.1375873 | 0.1375873 | 0.1375873 | 0.1375873 | 0.1375873 | 0.1375873 | 0.1375873 | 0.1375873 | 0.1375873 | 0.1375873 | 0.1375873 | 0.1375873 | 0.1375873 | 0.1375873 | 0.1375873 | 0.1375873 | 0.1375873 | 0.1375873 | 0.1375873 | 0.1375873 | 0.1375873 | 0.1375873 | 0.1375873 | 0.1363046 | 0.1363046 | 0.1308243 | 0.1037785 | 0.08153804 | 0.05440074 | 0.02710431 | 0.01672403 | 0.002945674 | 0.001700994 | 0 | 0 | 0 | 0.0075644 | 0.003616787
1245 | 685.191 | 0.002236581 | 0 | 622.5 | -622.5 | 0 | 0 | 0 | 0.0007742695 | 0.001700386 | 0.01537032 | 0.03086766 | 0.0588448 | 0.09460336 | 0.1190639 | 0.135047 | 0.1385412 | 0.1385412 | 0.1398239 | 0.1398239 | 0.1398239 | 0.1398239 | 0.1398239 | 0.1398239 | 0.1398239 | 0.1398239 | 0.1398239 | 0.1398239 | 0.1398239 | 0.1398239 | 0.1398239 | 0.1398239 | 0.1398239 | 0.1398239 | 0.1398239 | 0.1398239 | 0.1398239 | 0.1398239 | 0.1398239 | 0.1398239 | 0.1398239 | 0.1398239 | 0.1398239 | 0.1398239 | 0.1398239 | 0.1398239 | 0.1398239 | 0.1398239 | 0.1398239 | 0.1398239 | 0.1398239 | 0.1398239 | 0.1398239 | 0.1398239 | 0.1398239 | 0.1398239 | 0.1398239 | 0.1385412 | 0.1385412 | 0.1330609 | 0.1060151 | 0.08153804 | 0.05440074 | 0.02710431 | 0.01672403 | 0.002945674 | 0.001700994 | 0 | 0 | 0 | 0.004078614 | 0.005667793
1245 | 674.4154 | 0.002201408 | 10 | 632.5 | -612.5 | 0 | 0 | 0 | 0.0007742695 | 0.001700386 | 0.01537032 | 0.03086766 | 0.0588448 | 0.09460336 | 0.1190639 | 0.1372484 | 0.1407426 | 0.1407426 | 0.1420253 | 0.1420253 | 0.1420253 | 0.1420253 | 0.1420253 | 0.1420253 | 0.1420253 | 0.1420253 | 0.1420253 | 0.1420253 | 0.1420253 | 0.1420253 | 0.1420253 | 0.1420253 | 0.1420253 | 0.1420253 | 0.1420253 | 0.1420253 | 0.1420253 | 0.1420253 | 0.1420253 | 0.1420253 | 0.1420253 | 0.1420253 | 0.1420253 | 0.1420253 | 0.1420253 | 0.1420253 | 0.1420253 | 0.1420253 | 0.1420253 | 0.1420253 | 0.1420253 | 0.1420253 | 0.1420253 | 0.1420253 | 0.1420253 | 0.1420253 | 0.1420253 | 0.1407426 | 0.1407426 | 0.1352623 | 0.1082165 | 0.08153804 | 0.05440074 | 0.02710431 | 0.01672403 | 0.002945674 | 0.001700994 | 0 | 0 | 0 | 0.002770909 | 0.01147986
1245 | 693.8629 | 0.002264888 | 20 | 642.5 | -602.5 | 0 | 0 | 0 | 0.0007742695 | 0.001700386 | 0.01537032 | 0.03086766 | 0.0588448 | 0.09460336 | 0.1190639 | 0.1395133 | 0.1430075 | 0.1430075 | 0.1442902 | 0.1442902 | 0.1442902 | 0.1442902 | 0.1442902 | 0.1442902 | 0.1442902 | 0.1442902 | 0.1442902 | 0.1442902 | 0.1442902 | 0.1442902 | 0.1442902 | 0.1442902 | 0.1442902 | 0.1442902 | 0.1442902 | 0.1442902 | 0.1442902 | 0.1442902 | 0.1442902 | 0.1442902 | 0.1442902 | 0.1442902 | 0.1442902 | 0.1442902 | 0.1442902 | 0.1442902 | 0.1442902 | 0.1442902 | 0.1442902 | 0.1442902 | 0.1442902 | 0.1442902 | 0.1442902 | 0.1442902 | 0.1442902 | 0.1442902 | 0.1442902 | 0.1430075 | 0.1430075 | 0.1375272 | 0.1104814 | 0.08380292 | 0.05440074 | 0.02710431 | 0.01672403 | 0.002945674 | 0.001700994 | 0 | 0 | 0 | 0.001463204 | 0.0216018
1245 | 637.0183 | 0.002079337 | 30 | 652.5 | -592.5 | 0 | 0 | 0 | 0.0007742695 | 0.001700386 | 0.01537032 | 0.03086766 | 0.0588448 | 0.09460336 | 0.1190639 | 0.1415926 | 0.1450868 | 0.1450868 | 0.1463696 | 0.1463696 | 0.1463696 | 0.1463696 | 0.1463696 | 0.1463696 | 0.1463696 | 0.1463696 | 0.1463696 | 0.1463696 | 0.1463696 | 0.1463696 | 0.1463696 | 0.1463696 | 0.1463696 | 0.1463696 | 0.1463696 | 0.1463696 | 0.1463696 | 0.1463696 | 0.1463696 | 0.1463696 | 0.1463696 | 0.1463696 | 0.1463696 | 0.1463696 | 0.1463696 | 0.1463696 | 0.1463696 | 0.1463696 | 0.1463696 | 0.1463696 | 0.1463696 | 0.1463696 | 0.1463696 | 0.1463696 | 0.1463696 | 0.1463696 | 0.1463696 | 0.1450868 | 0.1450868 | 0.1396065 | 0.1125607 | 0.08588226 | 0.05440074 | 0.02710431 | 0.01672403 | 0.002945674 | 0.001700994 | 0 | 0 | 0 | 0.001282741 | 0.03172374
1245 | 649.9725 | 0.002121622 | 40 | 662.5 | -582.5 | 0 | 0 | 0 | 0.0007742695 | 0.001700386 | 0.01537032 | 0.03086766 | 0.0588448 | 0.09460336 | 0.1190639 | 0.1415926 | 0.1472084 | 0.1472084 | 0.1484912 | 0.1484912 | 0.1484912 | 0.1484912 | 0.1484912 | 0.1484912 | 0.1484912 | 0.1484912 | 0.1484912 | 0.1484912 | 0.1484912 | 0.1484912 | 0.1484912 | 0.1484912 | 0.1484912 | 0.1484912 | 0.1484912 | 0.1484912 | 0.1484912 | 0.1484912 | 0.1484912 | 0.1484912 | 0.1484912 | 0.1484912 | 0.1484912 | 0.1484912 | 0.1484912 | 0.1484912 | 0.1484912 | 0.1484912 | 0.1484912 | 0.1484912 | 0.1484912 | 0.1484912 | 0.1484912 | 0.1484912 | 0.1484912 | 0.1484912 | 0.1484912 | 0.1472084 | 0.1472084 | 0.1417281 | 0.1146823 | 0.08800388 | 0.05440074 | 0.02710431 | 0.01672403 | 0.002945674 | 0.001700994 | 0 | 0 | 0 | 0.001282741 | 0.0417365
1245 | 666.0743 | 0.002174181 | 30 | 652.5 | -592.5 | 0 | 0 | 0 | 0.0007742695 | 0.001700386 | 0.01537032 | 0.03086766 | 0.0588448 | 0.09460336 | 0.1190639 | 0.1437668 | 0.1493826 | 0.1493826 | 0.1506654 | 0.1506654 | 0.1506654 | 0.1506654 | 0.1506654 | 0.1506654 | 0.1506654 | 0.1506654 | 0.1506654 | 0.1506654 | 0.1506654 | 0.1506654 | 0.1506654 | 0.1506654 | 0.1506654 | 0.1506654 | 0.1506654 | 0.1506654 | 0.1506654 | 0.1506654 | 0.1506654 | 0.1506654 | 0.1506654 | 0.1506654 | 0.1506654 | 0.1506654 | 0.1506654 | 0.1506654 | 0.1506654 | 0.1506654 | 0.1506654 | 0.1506654 | 0.1506654 | 0.1506654 | 0.1506654 | 0.1506654 | 0.1506654 | 0.1506654 | 0.1506654 | 0.1493826 | 0.1493826 | 0.1439023 | 0.1168565 | 0.09017806 | 0.05440074 | 0.02710431 | 0.01672403 | 0.002945674 | 0.001700994 | 0 | 0 | 0 | 0.001282741 | 0.03172374
1241 | 721.4017 | 0.002354779 | 20 | 640.5 | -600.5 | 0 | 0 | 0 | 0.0007742695 | 0.001700386 | 0.01537032 | 0.03086766 | 0.0588448 | 0.09460336 | 0.1190639 | 0.1461216 | 0.1517374 | 0.1517374 | 0.1530201 | 0.1530201 | 0.1530201 | 0.1530201 | 0.1530201 | 0.1530201 | 0.1530201 | 0.1530201 | 0.1530201 | 0.1530201 | 0.1530201 | 0.1530201 | 0.1530201 | 0.1530201 | 0.1530201 | 0.1530201 | 0.1530201 | 0.1530201 | 0.1530201 | 0.1530201 | 0.1530201 | 0.1530201 | 0.1530201 | 0.1530201 | 0.1530201 | 0.1530201 | 0.1530201 | 0.1530201 | 0.1530201 | 0.1530201 | 0.1530201 | 0.1530201 | 0.1530201 | 0.1530201 | 0.1530201 | 0.1530201 | 0.1530201 | 0.1530201 | 0.1530201 | 0.1517374 | 0.1517374 | 0.1462571 | 0.1192113 | 0.09017806 | 0.05440074 | 0.02710431 | 0.01672403 | 0.002945674 | 0.001700994 | 0 | 0 | 0 | 0.001282741 | 0.01957741
1231 | 806.7466 | 0.002633359 | 10 | 625.5 | -605.5 | 0 | 0 | 0 | 0.0007742695 | 0.001700386 | 0.01537032 | 0.03086766 | 0.0588448 | 0.09460336 | 0.1190639 | 0.1487549 | 0.1543707 | 0.1543707 | 0.1556535 | 0.1556535 | 0.1556535 | 0.1556535 | 0.1556535 | 0.1556535 | 0.1556535 | 0.1556535 | 0.1556535 | 0.1556535 | 0.1556535 | 0.1556535 | 0.1556535 | 0.1556535 | 0.1556535 | 0.1556535 | 0.1556535 | 0.1556535 | 0.1556535 | 0.1556535 | 0.1556535 | 0.1556535 | 0.1556535 | 0.1556535 | 0.1556535 | 0.1556535 | 0.1556535 | 0.1556535 | 0.1556535 | 0.1556535 | 0.1556535 | 0.1556535 | 0.1556535 | 0.1556535 | 0.1556535 | 0.1556535 | 0.1556535 | 0.1556535 | 0.1556535 | 0.1543707 | 0.1543707 | 0.1488905 | 0.1218446 | 0.09017806 | 0.05440074 | 0.02710431 | 0.01672403 | 0.002945674 | 0.001700994 | 0 | 0 | 0 | 0.002203297 | 0.006283095
1231 | 745.595 | 0.00243375 | 0 | 615.5 | -615.5 | 0 | 0 | 0 | 0.0007742695 | 0.001700386 | 0.01537032 | 0.03086766 | 0.0588448 | 0.09460336 | 0.1214976 | 0.1511887 | 0.1568045 | 0.1568045 | 0.1580872 | 0.1580872 | 0.1580872 | 0.1580872 | 0.1580872 | 0.1580872 | 0.1580872 | 0.1580872 | 0.1580872 | 0.1580872 | 0.1580872 | 0.1580872 | 0.1580872 | 0.1580872 | 0.1580872 | 0.1580872 | 0.1580872 | 0.1580872 | 0.1580872 | 0.1580872 | 0.1580872 | 0.1580872 | 0.1580872 | 0.1580872 | 0.1580872 | 0.1580872 | 0.1580872 | 0.1580872 | 0.1580872 | 0.1580872 | 0.1580872 | 0.1580872 | 0.1580872 | 0.1580872 | 0.1580872 | 0.1580872 | 0.1580872 | 0.1580872 | 0.1580872 | 0.1568045 | 0.1568045 | 0.1513242 | 0.1242784 | 0.09017806 | 0.05440074 | 0.02710431 | 0.01672403 | 0.002945674 | 0.001700994 | 0 | 0 | 0 | 0.004305021 | 0.004232089
1226 | 917.6876 | 0.00299549 | -10 | 603 | -623 | 0 | 0 | 0 | 0.0007742695 | 0.001700386 | 0.01537032 | 0.03086766 | 0.0588448 | 0.09460336 | 0.1244931 | 0.1541842 | 0.1598 | 0.1598 | 0.1610827 | 0.1610827 | 0.1610827 | 0.1610827 | 0.1610827 | 0.1610827 | 0.1610827 | 0.1610827 | 0.1610827 | 0.1610827 | 0.1610827 | 0.1610827 | 0.1610827 | 0.1610827 | 0.1610827 | 0.1610827 | 0.1610827 | 0.1610827 | 0.1610827 | 0.1610827 | 0.1610827 | 0.1610827 | 0.1610827 | 0.1610827 | 0.1610827 | 0.1610827 | 0.1610827 | 0.1610827 | 0.1610827 | 0.1610827 | 0.1610827 | 0.1610827 | 0.1610827 | 0.1610827 | 0.1610827 | 0.1610827 | 0.1610827 | 0.1610827 | 0.1610827 | 0.1598 | 0.1598 | 0.1543197 | 0.1242784 | 0.09017806 | 0.05440074 | 0.02710431 | 0.01672403 | 0.002945674 | 0.001700994 | 0 | 0 | 0 | 0.005881315 | 0.00166833
1226 | 858.6782 | 0.002802873 | -20 | 593 | -633 | 0 | 0 | 0 | 0.0007742695 | 0.001700386 | 0.01537032 | 0.03086766 | 0.0588448 | 0.09460336 | 0.127296 | 0.1569871 | 0.1626029 | 0.1626029 | 0.1638856 | 0.1638856 | 0.1638856 | 0.1638856 | 0.1638856 | 0.1638856 | 0.1638856 | 0.1638856 | 0.1638856 | 0.1638856 | 0.1638856 | 0.1638856 | 0.1638856 | 0.1638856 | 0.1638856 | 0.1638856 | 0.1638856 | 0.1638856 | 0.1638856 | 0.1638856 | 0.1638856 | 0.1638856 | 0.1638856 | 0.1638856 | 0.1638856 | 0.1638856 | 0.1638856 | 0.1638856 | 0.1638856 | 0.1638856 | 0.1638856 | 0.1638856 | 0.1638856 | 0.1638856 | 0.1638856 | 0.1638856 | 0.1638856 | 0.1638856 | 0.1638856 | 0.1626029 | 0.1626029 | 0.1571226 | 0.1242784 | 0.09017806 | 0.05440074 | 0.02710431 | 0.01672403 | 0.002945674 | 0.001700994 | 0 | 0 | 0 | 0.0126323 | 0.001282741
1127 | 1101.113 | 0.003594223 | -30 | 533.5 | -593.5 | 0 | 0 | 0 | 0.0007742695 | 0.001700386 | 0.01537032 | 0.03086766 | 0.0588448 | 0.09460336 | 0.127296 | 0.1605813 | 0.1661971 | 0.1661971 | 0.1674798 | 0.1674798 | 0.1674798 | 0.1674798 | 0.1674798 | 0.1674798 | 0.1674798 | 0.1674798 | 0.1674798 | 0.1674798 | 0.1674798 | 0.1674798 | 0.1674798 | 0.1674798 | 0.1674798 | 0.1674798 | 0.1674798 | 0.1674798 | 0.1674798 | 0.1674798 | 0.1674798 | 0.1674798 | 0.1674798 | 0.1674798 | 0.1674798 | 0.1674798 | 0.1674798 | 0.1674798 | 0.1674798 | 0.1674798 | 0.1674798 | 0.1674798 | 0.1674798 | 0.1674798 | 0.1674798 | 0.1674798 | 0.1674798 | 0.1674798 | 0.1674798 | 0.1626029 | 0.1626029 | 0.1571226 | 0.1242784 | 0.09017806 | 0.05440074 | 0.02710431 | 0.01672403 | 0.002945674 | 0.001700994 | 0 | 0 | 0 | 0.001282741 | 0
1127 | 1076.555 | 0.003514061 | -40 | 523.5 | -603.5 | 0 | 0 | 0 | 0.0007742695 | 0.001700386 | 0.01537032 | 0.03086766 | 0.0588448 | 0.09460336 | 0.127296 | 0.1640953 | 0.1697111 | 0.1697111 | 0.1709939 | 0.1709939 | 0.1709939 | 0.1709939 | 0.1709939 | 0.1709939 | 0.1709939 | 0.1709939 | 0.1709939 | 0.1709939 | 0.1709939 | 0.1709939 | 0.1709939 | 0.1709939 | 0.1709939 | 0.1709939 | 0.1709939 | 0.1709939 | 0.1709939 | 0.1709939 | 0.1709939 | 0.1709939 | 0.1709939 | 0.1709939 | 0.1709939 | 0.1709939 | 0.1709939 | 0.1709939 | 0.1709939 | 0.1709939 | 0.1709939 | 0.1709939 | 0.1709939 | 0.1709939 | 0.1709939 | 0.1709939 | 0.1709939 | 0.1709939 | 0.1709939 | 0.1626029 | 0.1626029 | 0.1571226 | 0.1242784 | 0.09017806 | 0.05440074 | 0.02710431 | 0.01672403 | 0.002945674 | 0.001700994 | 0 | 0 | 0 | 0.001782952 | 0
1127 | 1125.914 | 0.003675177 | -30 | 533.5 | -593.5 | 0 | 0 | 0 | 0.0007742695 | 0.001700386 | 0.01537032 | 0.03086766 | 0.0588448 | 0.09460336 | 0.127296 | 0.1677705 | 0.1733863 | 0.1733863 | 0.1746691 | 0.1746691 | 0.1746691 | 0.1746691 | 0.1746691 | 0.1746691 | 0.1746691 | 0.1746691 | 0.1746691 | 0.1746691 | 0.1746691 | 0.1746691 | 0.1746691 | 0.1746691 | 0.1746691 | 0.1746691 | 0.1746691 | 0.1746691 | 0.1746691 | 0.1746691 | 0.1746691 | 0.1746691 | 0.1746691 | 0.1746691 | 0.1746691 | 0.1746691 | 0.1746691 | 0.1746691 | 0.1746691 | 0.1746691 | 0.1746691 | 0.1746691 | 0.1746691 | 0.1746691 | 0.1746691 | 0.1746691 | 0.1746691 | 0.1746691 | 0.1746691 | 0.1626029 | 0.1626029 | 0.1571226 | 0.1242784 | 0.09017806 | 0.05440074 | 0.02710431 | 0.01672403 | 0.002945674 | 0.001700994 | 0 | 0 | 0 | 0.001282741 | 0
1127 | 1147.824 | 0.003746694 | -20 | 543.5 | -583.5 | 0 | 0 | 0 | 0.0007742695 | 0.001700386 | 0.01537032 | 0.03086766 | 0.0588448 | 0.09460336 | 0.127296 | 0.1677705 | 0.177133 | 0.177133 | 0.1784158 | 0.1784158 | 0.1784158 | 0.1784158 | 0.1784158 | 0.1784158 | 0.1784158 | 0.1784158 | 0.1784158 | 0.1784158 | 0.1784158 | 0.1784158 | 0.1784158 | 0.1784158 | 0.1784158 | 0.1784158 | 0.1784158 | 0.1784158 | 0.1784158 | 0.1784158 | 0.1784158 | 0.1784158 | 0.1784158 | 0.1784158 | 0.1784158 | 0.1784158 | 0.1784158 | 0.1784158 | 0.1784158 | 0.1784158 | 0.1784158 | 0.1784158 | 0.1784158 | 0.1784158 | 0.1784158 | 0.1784158 | 0.1784158 | 0.1784158 | 0.1784158 | 0.1663496 | 0.1626029 | 0.1571226 | 0.1242784 | 0.09017806 | 0.05440074 | 0.02710431 | 0.01672403 | 0.002945674 | 0.001700994 | 0 | 0 | 0 | 0.001282741 | 0
1130 | 816.7326 | 0.002665955 | -10 | 555 | -575 | 0 | 0 | 0 | 0.0007742695 | 0.001700386 | 0.01537032 | 0.03086766 | 0.0588448 | 0.09460336 | 0.127296 | 0.1677705 | 0.179799 | 0.179799 | 0.1810817 | 0.1810817 | 0.1810817 | 0.1810817 | 0.1810817 | 0.1810817 | 0.1810817 | 0.1810817 | 0.1810817 | 0.1810817 | 0.1810817 | 0.1810817 | 0.1810817 | 0.1810817 | 0.1810817 | 0.1810817 | 0.1810817 | 0.1810817 | 0.1810817 | 0.1810817 | 0.1810817 | 0.1810817 | 0.1810817 | 0.1810817 | 0.1810817 | 0.1810817 | 0.1810817 | 0.1810817 | 0.1810817 | 0.1810817 | 0.1810817 | 0.1810817 | 0.1810817 | 0.1810817 | 0.1810817 | 0.1810817 | 0.1810817 | 0.1810817 | 0.1810817 | 0.1690155 | 0.1626029 | 0.1571226 | 0.1242784 | 0.09017806 | 0.05440074 | 0.02710431 | 0.01672403 | 0.002945674 | 0.001700994 | 0 | 0 | 0 | 0.001282741 | 0.003305561
1127 | 1093.801 | 0.003570354 | 0 | 563.5 | -563.5 | 0 | 0 | 0 | 0.0007742695 | 0.001700386 | 0.01537032 | 0.03086766 | 0.0588448 | 0.09460336 | 0.127296 | 0.1677705 | 0.1833693 | 0.1833693 | 0.1846521 | 0.1846521 | 0.1846521 | 0.1846521 | 0.1846521 | 0.1846521 | 0.1846521 | 0.1846521 | 0.1846521 | 0.1846521 | 0.1846521 | 0.1846521 | 0.1846521 | 0.1846521 | 0.1846521 | 0.1846521 | 0.1846521 | 0.1846521 | 0.1846521 | 0.1846521 | 0.1846521 | 0.1846521 | 0.1846521 | 0.1846521 | 0.1846521 | 0.1846521 | 0.1846521 | 0.1846521 | 0.1846521 | 0.1846521 | 0.1846521 | 0.1846521 | 0.1846521 | 0.1846521 | 0.1846521 | 0.1846521 | 0.1846521 | 0.1846521 | 0.1846521 | 0.1725859 | 0.1661732 | 0.1571226 | 0.1242784 | 0.09017806 | 0.05440074 | 0.02710431 | 0.01672403 | 0.002945674 | 0.001700994 | 0 | 0 | 0 | 0.0007594673 | 0.007143986
1101 | 916.2107 | 0.002990669 | 10 | 560.5 | -540.5 | 0 | 0 | 0 | 0.0007742695 | 0.001700386 | 0.01537032 | 0.03086766 | 0.0588448 | 0.09460336 | 0.127296 | 0.1677705 | 0.1833693 | 0.18636 | 0.1876427 | 0.1876427 | 0.1876427 | 0.1876427 | 0.1876427 | 0.1876427 | 0.1876427 | 0.1876427 | 0.1876427 | 0.1876427 | 0.1876427 | 0.1876427 | 0.1876427 | 0.1876427 | 0.1876427 | 0.1876427 | 0.1876427 | 0.1876427 | 0.1876427 | 0.1876427 | 0.1876427 | 0.1876427 | 0.1876427 | 0.1876427 | 0.1876427 | 0.1876427 | 0.1876427 | 0.1876427 | 0.1876427 | 0.1876427 | 0.1876427 | 0.1876427 | 0.1876427 | 0.1876427 | 0.1876427 | 0.1876427 | 0.1876427 | 0.1876427 | 0.1876427 | 0.1755765 | 0.1661732 | 0.1571226 | 0.1242784 | 0.09017806 | 0.05440074 | 0.02710431 | 0.01672403 | 0.002945674 | 0.001700994 | 0 | 0 | 0 | 0 | 0.005789248
1040 | 940.5391 | 0.003070081 | 20 | 540 | -500 | 0 | 0 | 0 | 0.0007742695 | 0.001700386 | 0.01537032 | 0.03086766 | 0.0588448 | 0.09460336 | 0.127296 | 0.1677705 | 0.1833693 | 0.18636 | 0.1876427 | 0.1907128 | 0.1907128 | 0.1907128 | 0.1907128 | 0.1907128 | 0.1907128 | 0.1907128 | 0.1907128 | 0.1907128 | 0.1907128 | 0.1907128 | 0.1907128 | 0.1907128 | 0.1907128 | 0.1907128 | 0.1907128 | 0.1907128 | 0.1907128 | 0.1907128 | 0.1907128 | 0.1907128 | 0.1907128 | 0.1907128 | 0.1907128 | 0.1907128 | 0.1907128 | 0.1907128 | 0.1907128 | 0.1907128 | 0.1907128 | 0.1907128 | 0.1907128 | 0.1907128 | 0.1907128 | 0.1907128 | 0.1907128 | 0.1907128 | 0.1907128 | 0.1786466 | 0.1661732 | 0.1571226 | 0.1242784 | 0.09017806 | 0.05440074 | 0.02710431 | 0.01672403 | 0.002945674 | 0.001700994 | 0 | 0 | 0 | 0 | 0
1040 | 923.3982 | 0.00301413 | 30 | 550 | -490 | 0 | 0 | 0 | 0.0007742695 | 0.001700386 | 0.01537032 | 0.03086766 | 0.0588448 | 0.09460336 | 0.127296 | 0.1677705 | 0.1833693 | 0.18636 | 0.1876427 | 0.1937269 | 0.1937269 | 0.1937269 | 0.1937269 | 0.1937269 | 0.1937269 | 0.1937269 | 0.1937269 | 0.1937269 | 0.1937269 | 0.1937269 | 0.1937269 | 0.1937269 | 0.1937269 | 0.1937269 | 0.1937269 | 0.1937269 | 0.1937269 | 0.1937269 | 0.1937269 | 0.1937269 | 0.1937269 | 0.1937269 | 0.1937269 | 0.1937269 | 0.1937269 | 0.1937269 | 0.1937269 | 0.1937269 | 0.1937269 | 0.1937269 | 0.1937269 | 0.1937269 | 0.1937269 | 0.1937269 | 0.1937269 | 0.1937269 | 0.1937269 | 0.1816607 | 0.1661732 | 0.1571226 | 0.1242784 | 0.09017806 | 0.05440074 | 0.02710431 | 0.01672403 | 0.002945674 | 0.001700994 | 0 | 0 | 0 | 0 | 0.001047664
958 | 985.5555 | 0.003217022 | 40 | 519 | -439 | 0 | 0 | 0 | 0.0007742695 | 0.001700386 | 0.01537032 | 0.03086766 | 0.0588448 | 0.09460336 | 0.127296 | 0.1677705 | 0.1833693 | 0.18636 | 0.1876427 | 0.1937269 | 0.1937269 | 0.196944 | 0.196944 | 0.196944 | 0.196944 | 0.196944 | 0.196944 | 0.196944 | 0.196944 | 0.196944 | 0.196944 | 0.196944 | 0.196944 | 0.196944 | 0.196944 | 0.196944 | 0.196944 | 0.196944 | 0.196944 | 0.196944 | 0.196944 | 0.196944 | 0.196944 | 0.196944 | 0.196944 | 0.196944 | 0.196944 | 0.196944 | 0.196944 | 0.196944 | 0.196944 | 0.196944 | 0.196944 | 0.196944 | 0.196944 | 0.196944 | 0.196944 | 0.1816607 | 0.1661732 | 0.1571226 | 0.1242784 | 0.09017806 | 0.05440074 | 0.02710431 | 0.01672403 | 0.002945674 | 0.001700994 | 0 | 0 | 0 | 0 | 0
958 | 1038.187 | 0.003388819 | 30 | 509 | -449 | 0 | 0 | 0 | 0.0007742695 | 0.001700386 | 0.01537032 | 0.03086766 | 0.0588448 | 0.09460336 | 0.127296 | 0.1677705 | 0.1833693 | 0.18636 | 0.1876427 | 0.1937269 | 0.1937269 | 0.2003328 | 0.2003328 | 0.2003328 | 0.2003328 | 0.2003328 | 0.2003328 | 0.2003328 | 0.2003328 | 0.2003328 | 0.2003328 | 0.2003328 | 0.2003328 | 0.2003328 | 0.2003328 | 0.2003328 | 0.2003328 | 0.2003328 | 0.2003328 | 0.2003328 | 0.2003328 | 0.2003328 | 0.2003328 | 0.2003328 | 0.2003328 | 0.2003328 | 0.2003328 | 0.2003328 | 0.2003328 | 0.2003328 | 0.2003328 | 0.2003328 | 0.2003328 | 0.2003328 | 0.2003328 | 0.2003328 | 0.2003328 | 0.1816607 | 0.1661732 | 0.1571226 | 0.1242784 | 0.09017806 | 0.05440074 | 0.02710431 | 0.01672403 | 0.002945674 | 0.001700994 | 0 | 0 | 0 | 0 | 0
958 | 1054.681 | 0.00344266 | 20 | 499 | -459 | 0 | 0 | 0 | 0.0007742695 | 0.001700386 | 0.01537032 | 0.03086766 | 0.0588448 | 0.09460336 | 0.127296 | 0.1677705 | 0.1833693 | 0.18636 | 0.1876427 | 0.1937269 | 0.1971696 | 0.2037754 | 0.2037754 | 0.2037754 | 0.2037754 | 0.2037754 | 0.2037754 | 0.2037754 | 0.2037754 | 0.2037754 | 0.2037754 | 0.2037754 | 0.2037754 | 0.2037754 | 0.2037754 | 0.2037754 | 0.2037754 | 0.2037754 | 0.2037754 | 0.2037754 | 0.2037754 | 0.2037754 | 0.2037754 | 0.2037754 | 0.2037754 | 0.2037754 | 0.2037754 | 0.2037754 | 0.2037754 | 0.2037754 | 0.2037754 | 0.2037754 | 0.2037754 | 0.2037754 | 0.2037754 | 0.2037754 | 0.2003328 | 0.1816607 | 0.1661732 | 0.1571226 | 0.1242784 | 0.09017806 | 0.05440074 | 0.02710431 | 0.01672403 | 0.002945674 | 0.001700994 | 0 | 0 | 0 | 0 | 0
958 | 1093.776 | 0.003570273 | 10 | 489 | -469 | 0 | 0 | 0 | 0.0007742695 | 0.001700386 | 0.01537032 | 0.03086766 | 0.0588448 | 0.09460336 | 0.127296 | 0.1677705 | 0.1833693 | 0.18636 | 0.1876427 | 0.1937269 | 0.2007399 | 0.2073457 | 0.2073457 | 0.2073457 | 0.2073457 | 0.2073457 | 0.2073457 | 0.2073457 | 0.2073457 | 0.2073457 | 0.2073457 | 0.2073457 | 0.2073457 | 0.2073457 | 0.2073457 | 0.2073457 | 0.2073457 | 0.2073457 | 0.2073457 | 0.2073457 | 0.2073457 | 0.2073457 | 0.2073457 | 0.2073457 | 0.2073457 | 0.2073457 | 0.2073457 | 0.2073457 | 0.2073457 | 0.2073457 | 0.2073457 | 0.2073457 | 0.2073457 | 0.2073457 | 0.2073457 | 0.2073457 | 0.2003328 | 0.1816607 | 0.1661732 | 0.1571226 | 0.1242784 | 0.09017806 | 0.05440074 | 0.02710431 | 0.01672403 | 0.002945674 | 0.001700994 | 0 | 0 | 0 | 0.0003658924 | 0
958 | 1097.392 | 0.003582075 | 0 | 479 | -479 | 0 | 0 | 0 | 0.0007742695 | 0.001700386 | 0.01537032 | 0.03086766 | 0.0588448 | 0.09460336 | 0.127296 | 0.1677705 | 0.1833693 | 0.18636 | 0.1876427 | 0.1937269 | 0.204322 | 0.2109278 | 0.2109278 | 0.2109278 | 0.2109278 | 0.2109278 | 0.2109278 | 0.2109278 | 0.2109278 | 0.2109278 | 0.2109278 | 0.2109278 | 0.2109278 | 0.2109278 | 0.2109278 | 0.2109278 | 0.2109278 | 0.2109278 | 0.2109278 | 0.2109278 | 0.2109278 | 0.2109278 | 0.2109278 | 0.2109278 | 0.2109278 | 0.2109278 | 0.2109278 | 0.2109278 | 0.2109278 | 0.2109278 | 0.2109278 | 0.2109278 | 0.2109278 | 0.2109278 | 0.2109278 | 0.2073457 | 0.2003328 | 0.1816607 | 0.1661732 | 0.1571226 | 0.1242784 | 0.09017806 | 0.05440074 | 0.02710431 | 0.01672403 | 0.002945674 | 0.001700994 | 0 | 0 | 0 | 0.002838138 | 0
958 | 1026.447 | 0.003350498 | -10 | 469 | -489 | 0 | 0 | 0 | 0.0007742695 | 0.001700386 | 0.01537032 | 0.03086766 | 0.0588448 | 0.09460336 | 0.127296 | 0.1677705 | 0.1833693 | 0.18636 | 0.1876427 | 0.1970774 | 0.2076725 | 0.2142783 | 0.2142783 | 0.2142783 | 0.2142783 | 0.2142783 | 0.2142783 | 0.2142783 | 0.2142783 | 0.2142783 | 0.2142783 | 0.2142783 | 0.2142783 | 0.2142783 | 0.2142783 | 0.2142783 | 0.2142783 | 0.2142783 | 0.2142783 | 0.2142783 | 0.2142783 | 0.2142783 | 0.2142783 | 0.2142783 | 0.2142783 | 0.2142783 | 0.2142783 | 0.2142783 | 0.2142783 | 0.2142783 | 0.2142783 | 0.2142783 | 0.2142783 | 0.2142783 | 0.2142783 | 0.2073457 | 0.2003328 | 0.1816607 | 0.1661732 | 0.1571226 | 0.1242784 | 0.09017806 | 0.05440074 | 0.02710431 | 0.01672403 | 0.002945674 | 0.001700994 | 0 | 0 | 0 | 0.005310384 | 0
958 | 1039.349 | 0.003392615 | -20 | 459 | -499 | 0 | 0 | 0 | 0.0007742695 | 0.001700386 | 0.01537032 | 0.03086766 | 0.0588448 | 0.09460336 | 0.127296 | 0.1677705 | 0.1833693 | 0.18636 | 0.1876427 | 0.2004701 | 0.2110651 | 0.2176709 | 0.2176709 | 0.2176709 | 0.2176709 | 0.2176709 | 0.2176709 | 0.2176709 | 0.2176709 | 0.2176709 | 0.2176709 | 0.2176709 | 0.2176709 | 0.2176709 | 0.2176709 | 0.2176709 | 0.2176709 | 0.2176709 | 0.2176709 | 0.2176709 | 0.2176709 | 0.2176709 | 0.2176709 | 0.2176709 | 0.2176709 | 0.2176709 | 0.2176709 | 0.2176709 | 0.2176709 | 0.2176709 | 0.2176709 | 0.2176709 | 0.2176709 | 0.2176709 | 0.2176709 | 0.2073457 | 0.2003328 | 0.1816607 | 0.1661732 | 0.1571226 | 0.1242784 | 0.09017806 | 0.05440074 | 0.02710431 | 0.01672403 | 0.002945674 | 0.001700994 | 0 | 0 | 0 | 0.008493276 | 0
958 | 1086.784 | 0.003547451 | -30 | 449 | -509 | 0 | 0 | 0 | 0.0007742695 | 0.001700386 | 0.01537032 | 0.03086766 | 0.0588448 | 0.09460336 | 0.127296 | 0.1677705 | 0.1833693 | 0.18636 | 0.1911902 | 0.2040175 | 0.2146125 | 0.2212184 | 0.2212184 | 0.2212184 | 0.2212184 | 0.2212184 | 0.2212184 | 0.2212184 | 0.2212184 | 0.2212184 | 0.2212184 | 0.2212184 | 0.2212184 | 0.2212184 | 0.2212184 | 0.2212184 | 0.2212184 | 0.2212184 | 0.2212184 | 0.2212184 | 0.2212184 | 0.2212184 | 0.2212184 | 0.2212184 | 0.2212184 | 0.2212184 | 0.2212184 | 0.2212184 | 0.2212184 | 0.2212184 | 0.2212184 | 0.2212184 | 0.2212184 | 0.2212184 | 0.2176709 | 0.2073457 | 0.2003328 | 0.1816607 | 0.1661732 | 0.1571226 | 0.1242784 | 0.09017806 | 0.05440074 | 0.02710431 | 0.01672403 | 0.002945674 | 0.001700994 | 0 | 0 | 0 | 0.01245847 | 0
958 | 1109.664 | 0.003622135 | -40 | 439 | -519 | 0 | 0 | 0 | 0.0007742695 | 0.001700386 | 0.01537032 | 0.03086766 | 0.0588448 | 0.09460336 | 0.127296 | 0.1677705 | 0.1833693 | 0.18636 | 0.1948123 | 0.2076396 | 0.2182347 | 0.2248405 | 0.2248405 | 0.2248405 | 0.2248405 | 0.2248405 | 0.2248405 | 0.2248405 | 0.2248405 | 0.2248405 | 0.2248405 | 0.2248405 | 0.2248405 | 0.2248405 | 0.2248405 | 0.2248405 | 0.2248405 | 0.2248405 | 0.2248405 | 0.2248405 | 0.2248405 | 0.2248405 | 0.2248405 | 0.2248405 | 0.2248405 | 0.2248405 | 0.2248405 | 0.2248405 | 0.2248405 | 0.2248405 | 0.2248405 | 0.2248405 | 0.2248405 | 0.2248405 | 0.2176709 | 0.2073457 | 0.2003328 | 0.1816607 | 0.1661732 | 0.1571226 | 0.1242784 | 0.09017806 | 0.05440074 | 0.02710431 | 0.01672403 | 0.002945674 | 0.001700994 | 0 | 0 | 0 | 0.01642367 | 0
958 | 1022.426 | 0.003337374 | -30 | 449 | -509 | 0 | 0 | 0 | 0.0007742695 | 0.001700386 | 0.01537032 | 0.03086766 | 0.0588448 | 0.09460336 | 0.127296 | 0.1677705 | 0.1833693 | 0.18636 | 0.1981497 | 0.210977 | 0.221572 | 0.2281779 | 0.2281779 | 0.2281779 | 0.2281779 | 0.2281779 | 0.2281779 | 0.2281779 | 0.2281779 | 0.2281779 | 0.2281779 | 0.2281779 | 0.2281779 | 0.2281779 | 0.2281779 | 0.2281779 | 0.2281779 | 0.2281779 | 0.2281779 | 0.2281779 | 0.2281779 | 0.2281779 | 0.2281779 | 0.2281779 | 0.2281779 | 0.2281779 | 0.2281779 | 0.2281779 | 0.2281779 | 0.2281779 | 0.2281779 | 0.2281779 | 0.2281779 | 0.2281779 | 0.2176709 | 0.2073457 | 0.2003328 | 0.1816607 | 0.1661732 | 0.1571226 | 0.1242784 | 0.09017806 | 0.05440074 | 0.02710431 | 0.01672403 | 0.002945674 | 0.001700994 | 0 | 0 | 0 | 0.01245847 | 0
958 | 734.8653 | 0.002398726 | -20 | 459 | -499 | 0 | 0 | 0 | 0.0007742695 | 0.001700386 | 0.01537032 | 0.03086766 | 0.0588448 | 0.09460336 | 0.127296 | 0.1677705 | 0.1833693 | 0.18636 | 0.1981497 | 0.2133757 | 0.2239708 | 0.2305766 | 0.2305766 | 0.2305766 | 0.2305766 | 0.2305766 | 0.2305766 | 0.2305766 | 0.2305766 | 0.2305766 | 0.2305766 | 0.2305766 | 0.2305766 | 0.2305766 | 0.2305766 | 0.2305766 | 0.2305766 | 0.2305766 | 0.2305766 | 0.2305766 | 0.2305766 | 0.2305766 | 0.2305766 | 0.2305766 | 0.2305766 | 0.2305766 | 0.2305766 | 0.2305766 | 0.2305766 | 0.2305766 | 0.2305766 | 0.2305766 | 0.2305766 | 0.2305766 | 0.2200696 | 0.2073457 | 0.2003328 | 0.1816607 | 0.1661732 | 0.1571226 | 0.1242784 | 0.09017806 | 0.05440074 | 0.02710431 | 0.01672403 | 0.002945674 | 0.001700994 | 0 | 0 | 0 | 0.008493276 | 0
958 | 673.0249 | 0.002196869 | -10 | 469 | -489 | 0 | 0 | 0 | 0.0007742695 | 0.001700386 | 0.01537032 | 0.03086766 | 0.0588448 | 0.09460336 | 0.127296 | 0.1677705 | 0.1833693 | 0.18636 | 0.1981497 | 0.2155726 | 0.2261676 | 0.2327735 | 0.2327735 | 0.2327735 | 0.2327735 | 0.2327735 | 0.2327735 | 0.2327735 | 0.2327735 | 0.2327735 | 0.2327735 | 0.2327735 | 0.2327735 | 0.2327735 | 0.2327735 | 0.2327735 | 0.2327735 | 0.2327735 | 0.2327735 | 0.2327735 | 0.2327735 | 0.2327735 | 0.2327735 | 0.2327735 | 0.2327735 | 0.2327735 | 0.2327735 | 0.2327735 | 0.2327735 | 0.2327735 | 0.2327735 | 0.2327735 | 0.2327735 | 0.2327735 | 0.2222665 | 0.2073457 | 0.2003328 | 0.1816607 | 0.1661732 | 0.1571226 | 0.1242784 | 0.09017806 | 0.05440074 | 0.02710431 | 0.01672403 | 0.002945674 | 0.001700994 | 0 | 0 | 0 | 0.005310384 | 0.0005819723
958 | 1027.451 | 0.003353776 | 0 | 479 | -479 | 0 | 0 | 0 | 0.0007742695 | 0.001700386 | 0.01537032 | 0.03086766 | 0.0588448 | 0.09460336 | 0.127296 | 0.1677705 | 0.1833693 | 0.18636 | 0.1981497 | 0.2155726 | 0.2295214 | 0.2361272 | 0.2361272 | 0.2361272 | 0.2361272 | 0.2361272 | 0.2361272 | 0.2361272 | 0.2361272 | 0.2361272 | 0.2361272 | 0.2361272 | 0.2361272 | 0.2361272 | 0.2361272 | 0.2361272 | 0.2361272 | 0.2361272 | 0.2361272 | 0.2361272 | 0.2361272 | 0.2361272 | 0.2361272 | 0.2361272 | 0.2361272 | 0.2361272 | 0.2361272 | 0.2361272 | 0.2361272 | 0.2361272 | 0.2361272 | 0.2361272 | 0.2361272 | 0.2361272 | 0.2256203 | 0.2073457 | 0.2003328 | 0.1816607 | 0.1661732 | 0.1571226 | 0.1242784 | 0.09017806 | 0.05440074 | 0.02710431 | 0.01672403 | 0.002945674 | 0.001700994 | 0 | 0 | 0 | 0.002838138 | 0.004514218
958 | 1032.498 | 0.00337025 | 10 | 489 | -469 | 0 | 0 | 0 | 0.0007742695 | 0.001700386 | 0.01537032 | 0.03086766 | 0.0588448 | 0.09460336 | 0.127296 | 0.1677705 | 0.1833693 | 0.18636 | 0.1981497 | 0.2155726 | 0.2328916 | 0.2394975 | 0.2394975 | 0.2394975 | 0.2394975 | 0.2394975 | 0.2394975 | 0.2394975 | 0.2394975 | 0.2394975 | 0.2394975 | 0.2394975 | 0.2394975 | 0.2394975 | 0.2394975 | 0.2394975 | 0.2394975 | 0.2394975 | 0.2394975 | 0.2394975 | 0.2394975 | 0.2394975 | 0.2394975 | 0.2394975 | 0.2394975 | 0.2394975 | 0.2394975 | 0.2394975 | 0.2394975 | 0.2394975 | 0.2394975 | 0.2394975 | 0.2394975 | 0.2394975 | 0.2289905 | 0.210716 | 0.2003328 | 0.1816607 | 0.1661732 | 0.1571226 | 0.1242784 | 0.09017806 | 0.05440074 | 0.02710431 | 0.01672403 | 0.002945674 | 0.001700994 | 0 | 0 | 0 | 0.0003658924 | 0.008446463
958 | 754.5543 | 0.002462995 | 20 | 499 | -459 | 0 | 0 | 0 | 0.0007742695 | 0.001700386 | 0.01537032 | 0.03086766 | 0.0588448 | 0.09460336 | 0.127296 | 0.1677705 | 0.1833693 | 0.18636 | 0.1981497 | 0.2155726 | 0.2353546 | 0.2419605 | 0.2419605 | 0.2419605 | 0.2419605 | 0.2419605 | 0.2419605 | 0.2419605 | 0.2419605 | 0.2419605 | 0.2419605 | 0.2419605 | 0.2419605 | 0.2419605 | 0.2419605 | 0.2419605 | 0.2419605 | 0.2419605 | 0.2419605 | 0.2419605 | 0.2419605 | 0.2419605 | 0.2419605 | 0.2419605 | 0.2419605 | 0.2419605 | 0.2419605 | 0.2419605 | 0.2419605 | 0.2419605 | 0.2419605 | 0.2419605 | 0.2419605 | 0.2419605 | 0.2314535 | 0.213179 | 0.2003328 | 0.1816607 | 0.1661732 | 0.1571226 | 0.1242784 | 0.09017806 | 0.05440074 | 0.02710431 | 0.01672403 | 0.002945674 | 0.001700994 | 0 | 0 | 0 | 0 | 0.01376246
958 | 743.3707 | 0.00242649 | 30 | 509 | -449 | 0 | 0 | 0 | 0.0007742695 | 0.001700386 | 0.01537032 | 0.03086766 | 0.0588448 | 0.09460336 | 0.127296 | 0.1677705 | 0.1833693 | 0.18636 | 0.1981497 | 0.2155726 | 0.2353546 | 0.244387 | 0.244387 | 0.244387 | 0.244387 | 0.244387 | 0.244387 | 0.244387 | 0.244387 | 0.244387 | 0.244387 | 0.244387 | 0.244387 | 0.244387 | 0.244387 | 0.244387 | 0.244387 | 0.244387 | 0.244387 | 0.244387 | 0.244387 | 0.244387 | 0.244387 | 0.244387 | 0.244387 | 0.244387 | 0.244387 | 0.244387 | 0.244387 | 0.244387 | 0.244387 | 0.244387 | 0.244387 | 0.244387 | 0.23388 | 0.2156055 | 0.2027593 | 0.1816607 | 0.1661732 | 0.1571226 | 0.1242784 | 0.09017806 | 0.05440074 | 0.02710431 | 0.01672403 | 0.002945674 | 0.001700994 | 0 | 0 | 0 | 0 | 0.02060174
958 | 1013.817 | 0.003309272 | 40 | 519 | -439 | 0 | 0 | 0 | 0.0007742695 | 0.001700386 | 0.01537032 | 0.03086766 | 0.0588448 | 0.09460336 | 0.127296 | 0.1677705 | 0.1833693 | 0.18636 | 0.1981497 | 0.2155726 | 0.2353546 | 0.2476962 | 0.2476962 | 0.2476962 | 0.2476962 | 0.2476962 | 0.2476962 | 0.2476962 | 0.2476962 | 0.2476962 | 0.2476962 | 0.2476962 | 0.2476962 | 0.2476962 | 0.2476962 | 0.2476962 | 0.2476962 | 0.2476962 | 0.2476962 | 0.2476962 | 0.2476962 | 0.2476962 | 0.2476962 | 0.2476962 | 0.2476962 | 0.2476962 | 0.2476962 | 0.2476962 | 0.2476962 | 0.2476962 | 0.2476962 | 0.2476962 | 0.2476962 | 0.2476962 | 0.2371893 | 0.2189147 | 0.2060686 | 0.1816607 | 0.1661732 | 0.1571226 | 0.1242784 | 0.09017806 | 0.05440074 | 0.02710431 | 0.01672403 | 0.002945674 | 0.001700994 | 0 | 0 | 0 | 0 | 0.02744102
958 | 988.6605 | 0.003227158 | 30 | 509 | -449 | 0 | 0 | 0 | 0.0007742695 | 0.001700386 | 0.01537032 | 0.03086766 | 0.0588448 | 0.09460336 | 0.127296 | 0.1677705 | 0.1833693 | 0.18636 | 0.1981497 | 0.2155726 | 0.2353546 | 0.2509234 | 0.2509234 | 0.2509234 | 0.2509234 | 0.2509234 | 0.2509234 | 0.2509234 | 0.2509234 | 0.2509234 | 0.2509234 | 0.2509234 | 0.2509234 | 0.2509234 | 0.2509234 | 0.2509234 | 0.2509234 | 0.2509234 | 0.2509234 | 0.2509234 | 0.2509234 | 0.2509234 | 0.2509234 | 0.2509234 | 0.2509234 | 0.2509234 | 0.2509234 | 0.2509234 | 0.2509234 | 0.2509234 | 0.2509234 | 0.2509234 | 0.2509234 | 0.2509234 | 0.2404164 | 0.2221419 | 0.2092957 | 0.1816607 | 0.1661732 | 0.1571226 | 0.1242784 | 0.09017806 | 0.05440074 | 0.02710431 | 0.01672403 | 0.002945674 | 0.001700994 | 0 | 0 | 0 | 0 | 0.02060174
958 | 1135.878 | 0.003707702 | 20 | 499 | -459 | 0 | 0 | 0 | 0.0007742695 | 0.001700386 | 0.01537032 | 0.03086766 | 0.0588448 | 0.09460336 | 0.127296 | 0.1677705 | 0.1833693 | 0.18636 | 0.1981497 | 0.2155726 | 0.2390623 | 0.2546311 | 0.2546311 | 0.2546311 | 0.2546311 | 0.2546311 | 0.2546311 | 0.2546311 | 0.2546311 | 0.2546311 | 0.2546311 | 0.2546311 | 0.2546311 | 0.2546311 | 0.2546311 | 0.2546311 | 0.2546311 | 0.2546311 | 0.2546311 | 0.2546311 | 0.2546311 | 0.2546311 | 0.2546311 | 0.2546311 | 0.2546311 | 0.2546311 | 0.2546311 | 0.2546311 | 0.2546311 | 0.2546311 | 0.2546311 | 0.2546311 | 0.2546311 | 0.2546311 | 0.2441241 | 0.2258496 | 0.2092957 | 0.1816607 | 0.1661732 | 0.1571226 | 0.1242784 | 0.09017806 | 0.05440074 | 0.02710431 | 0.01672403 | 0.002945674 | 0.001700994 | 0 | 0 | 0 | 0 | 0.01376246
958 | 759.1195 | 0.002477896 | 10 | 489 | -469 | 0 | 0 | 0 | 0.0007742695 | 0.001700386 | 0.01537032 | 0.03086766 | 0.0588448 | 0.09460336 | 0.127296 | 0.1677705 | 0.1833693 | 0.18636 | 0.1981497 | 0.2155726 | 0.2415402 | 0.257109 | 0.257109 | 0.257109 | 0.257109 | 0.257109 | 0.257109 | 0.257109 | 0.257109 | 0.257109 | 0.257109 | 0.257109 | 0.257109 | 0.257109 | 0.257109 | 0.257109 | 0.257109 | 0.257109 | 0.257109 | 0.257109 | 0.257109 | 0.257109 | 0.257109 | 0.257109 | 0.257109 | 0.257109 | 0.257109 | 0.257109 | 0.257109 | 0.257109 | 0.257109 | 0.257109 | 0.257109 | 0.257109 | 0.246602 | 0.2283275 | 0.2092957 | 0.1816607 | 0.1661732 | 0.1571226 | 0.1242784 | 0.09017806 | 0.05440074 | 0.02710431 | 0.01672403 | 0.002945674 | 0.001700994 | 0 | 0 | 0 | 0.0008623415 | 0.008446463
958 | 1024.855 | 0.003345301 | 0 | 479 | -479 | 0 | 0 | 0 | 0.0007742695 | 0.001700386 | 0.01537032 | 0.03086766 | 0.0588448 | 0.09460336 | 0.127296 | 0.1677705 | 0.1833693 | 0.18636 | 0.1981497 | 0.2155726 | 0.2448855 | 0.2604543 | 0.2604543 | 0.2604543 | 0.2604543 | 0.2604543 | 0.2604543 | 0.2604543 | 0.2604543 | 0.2604543 | 0.2604543 | 0.2604543 | 0.2604543 | 0.2604543 | 0.2604543 | 0.2604543 | 0.2604543 | 0.2604543 | 0.2604543 | 0.2604543 | 0.2604543 | 0.2604543 | 0.2604543 | 0.2604543 | 0.2604543 | 0.2604543 | 0.2604543 | 0.2604543 | 0.2604543 | 0.2604543 | 0.2604543 | 0.2604543 | 0.2604543 | 0.2604543 | 0.2499473 | 0.2283275 | 0.2092957 | 0.1816607 | 0.1661732 | 0.1571226 | 0.1242784 | 0.09017806 | 0.05440074 | 0.02710431 | 0.01672403 | 0.002945674 | 0.001700994 | 0 | 0 | 0 | 0.006688974 | 0.004514218
958 | 1085.302 | 0.003542613 | -10 | 469 | -489 | 0 | 0 | 0 | 0.0007742695 | 0.001700386 | 0.01537032 | 0.03086766 | 0.0588448 | 0.09460336 | 0.127296 | 0.1677705 | 0.1833693 | 0.18636 | 0.1981497 | 0.2191152 | 0.2484282 | 0.2639969 | 0.2639969 | 0.2639969 | 0.2639969 | 0.2639969 | 0.2639969 | 0.2639969 | 0.2639969 | 0.2639969 | 0.2639969 | 0.2639969 | 0.2639969 | 0.2639969 | 0.2639969 | 0.2639969 | 0.2639969 | 0.2639969 | 0.2639969 | 0.2639969 | 0.2639969 | 0.2639969 | 0.2639969 | 0.2639969 | 0.2639969 | 0.2639969 | 0.2639969 | 0.2639969 | 0.2639969 | 0.2639969 | 0.2639969 | 0.2639969 | 0.2639969 | 0.2639969 | 0.25349 | 0.2283275 | 0.2092957 | 0.1816607 | 0.1661732 | 0.1571226 | 0.1242784 | 0.09017806 | 0.05440074 | 0.02710431 | 0.01672403 | 0.002945674 | 0.001700994 | 0 | 0 | 0 | 0.01251561 | 0.0005819723
958 | 1056.224 | 0.003447697 | -20 | 459 | -499 | 0 | 0 | 0 | 0.0007742695 | 0.001700386 | 0.01537032 | 0.03086766 | 0.0588448 | 0.09460336 | 0.127296 | 0.1677705 | 0.1833693 | 0.18636 | 0.1981497 | 0.2225629 | 0.2518759 | 0.2674446 | 0.2674446 | 0.2674446 | 0.2674446 | 0.2674446 | 0.2674446 | 0.2674446 | 0.2674446 | 0.2674446 | 0.2674446 | 0.2674446 | 0.2674446 | 0.2674446 | 0.2674446 | 0.2674446 | 0.2674446 | 0.2674446 | 0.2674446 | 0.2674446 | 0.2674446 | 0.2674446 | 0.2674446 | 0.2674446 | 0.2674446 | 0.2674446 | 0.2674446 | 0.2674446 | 0.2674446 | 0.2674446 | 0.2674446 | 0.2674446 | 0.2674446 | 0.2674446 | 0.2569377 | 0.2283275 | 0.2092957 | 0.1816607 | 0.1661732 | 0.1571226 | 0.1242784 | 0.09017806 | 0.05440074 | 0.02710431 | 0.01672403 | 0.002945674 | 0.001700994 | 0 | 0 | 0 | 0.02079067 | 0
958 | 1028.85 | 0.003358343 | -30 | 449 | -509 | 0 | 0 | 0 | 0.0007742695 | 0.001700386 | 0.01537032 | 0.03086766 | 0.0588448 | 0.09460336 | 0.127296 | 0.1677705 | 0.1833693 | 0.18636 | 0.201508 | 0.2259213 | 0.2552342 | 0.270803 | 0.270803 | 0.270803 | 0.270803 | 0.270803 | 0.270803 | 0.270803 | 0.270803 | 0.270803 | 0.270803 | 0.270803 | 0.270803 | 0.270803 | 0.270803 | 0.270803 | 0.270803 | 0.270803 | 0.270803 | 0.270803 | 0.270803 | 0.270803 | 0.270803 | 0.270803 | 0.270803 | 0.270803 | 0.270803 | 0.270803 | 0.270803 | 0.270803 | 0.270803 | 0.270803 | 0.270803 | 0.270803 | 0.2569377 | 0.2283275 | 0.2092957 | 0.1816607 | 0.1661732 | 0.1571226 | 0.1242784 | 0.09017806 | 0.05440074 | 0.02710431 | 0.01672403 | 0.002945674 | 0.001700994 | 0 | 0 | 0 | 0.03176108 | 0
958 | 1039.776 | 0.003394008 | -40 | 439 | -519 | 0 | 0 | 0 | 0.0007742695 | 0.001700386 | 0.01537032 | 0.03086766 | 0.0588448 | 0.09460336 | 0.127296 | 0.1677705 | 0.1833693 | 0.18636 | 0.204902 | 0.2293153 | 0.2586282 | 0.274197 | 0.274197 | 0.274197 | 0.274197 | 0.274197 | 0.274197 | 0.274197 | 0.274197 | 0.274197 | 0.274197 | 0.274197 | 0.274197 | 0.274197 | 0.274197 | 0.274197 | 0.274197 | 0.274197 | 0.274197 | 0.274197 | 0.274197 | 0.274197 | 0.274197 | 0.274197 | 0.274197 | 0.274197 | 0.274197 | 0.274197 | 0.274197 | 0.274197 | 0.274197 | 0.274197 | 0.274197 | 0.274197 | 0.2569377 | 0.2283275 | 0.2092957 | 0.1816607 | 0.1661732 | 0.1571226 | 0.1242784 | 0.09017806 | 0.05440074 | 0.02710431 | 0.01672403 | 0.002945674 | 0.001700994 | 0 | 0 | 0 | 0.04273149 | 0
958 | 1091.333 | 0.003562298 | -30 | 449 | -509 | 0 | 0 | 0 | 0.0007742695 | 0.001700386 | 0.01537032 | 0.03086766 | 0.0588448 | 0.09460336 | 0.127296 | 0.1677705 | 0.1833693 | 0.18636 | 0.2084643 | 0.2328776 | 0.2621905 | 0.2777593 | 0.2777593 | 0.2777593 | 0.2777593 | 0.2777593 | 0.2777593 | 0.2777593 | 0.2777593 | 0.2777593 | 0.2777593 | 0.2777593 | 0.2777593 | 0.2777593 | 0.2777593 | 0.2777593 | 0.2777593 | 0.2777593 | 0.2777593 | 0.2777593 | 0.2777593 | 0.2777593 | 0.2777593 | 0.2777593 | 0.2777593 | 0.2777593 | 0.2777593 | 0.2777593 | 0.2777593 | 0.2777593 | 0.2777593 | 0.2777593 | 0.2777593 | 0.2777593 | 0.2569377 | 0.2283275 | 0.2092957 | 0.1816607 | 0.1661732 | 0.1571226 | 0.1242784 | 0.09017806 | 0.05440074 | 0.02710431 | 0.01672403 | 0.002945674 | 0.001700994 | 0 | 0 | 0 | 0.03176108 | 0
958 | 1061.993 | 0.003466526 | -20 | 459 | -499 | 0 | 0 | 0 | 0.0007742695 | 0.001700386 | 0.01537032 | 0.03086766 | 0.0588448 | 0.09460336 | 0.127296 | 0.1677705 | 0.1833693 | 0.18636 | 0.2084643 | 0.2363441 | 0.265657 | 0.2812258 | 0.2812258 | 0.2812258 | 0.2812258 | 0.2812258 | 0.2812258 | 0.2812258 | 0.2812258 | 0.2812258 | 0.2812258 | 0.2812258 | 0.2812258 | 0.2812258 | 0.2812258 | 0.2812258 | 0.2812258 | 0.2812258 | 0.2812258 | 0.2812258 | 0.2812258 | 0.2812258 | 0.2812258 | 0.2812258 | 0.2812258 | 0.2812258 | 0.2812258 | 0.2812258 | 0.2812258 | 0.2812258 | 0.2812258 | 0.2812258 | 0.2812258 | 0.2812258 | 0.2604042 | 0.2283275 | 0.2092957 | 0.1816607 | 0.1661732 | 0.1571226 | 0.1242784 | 0.09017806 | 0.05440074 | 0.02710431 | 0.01672403 | 0.002945674 | 0.001700994 | 0 | 0 | 0 | 0.02079067 | 0
958 | 1052.177 | 0.003434486 | -10 | 469 | -489 | 0 | 0 | 0 | 0.0007742695 | 0.001700386 | 0.01537032 | 0.03086766 | 0.0588448 | 0.09460336 | 0.127296 | 0.1677705 | 0.1833693 | 0.18636 | 0.2084643 | 0.2397786 | 0.2690915 | 0.2846603 | 0.2846603 | 0.2846603 | 0.2846603 | 0.2846603 | 0.2846603 | 0.2846603 | 0.2846603 | 0.2846603 | 0.2846603 | 0.2846603 | 0.2846603 | 0.2846603 | 0.2846603 | 0.2846603 | 0.2846603 | 0.2846603 | 0.2846603 | 0.2846603 | 0.2846603 | 0.2846603 | 0.2846603 | 0.2846603 | 0.2846603 | 0.2846603 | 0.2846603 | 0.2846603 | 0.2846603 | 0.2846603 | 0.2846603 | 0.2846603 | 0.2846603 | 0.2846603 | 0.2638387 | 0.2283275 | 0.2092957 | 0.1816607 | 0.1661732 | 0.1571226 | 0.1242784 | 0.09017806 | 0.05440074 | 0.02710431 | 0.01672403 | 0.002945674 | 0.001700994 | 0 | 0 | 0 | 0.01251561 | 0.001153293
958 | 1079.977 | 0.00352523 | 0 | 479 | -479 | 0 | 0 | 0 | 0.0007742695 | 0.001700386 | 0.01537032 | 0.03086766 | 0.0588448 | 0.09460336 | 0.127296 | 0.1677705 | 0.1833693 | 0.18636 | 0.2084643 | 0.2397786 | 0.2726167 | 0.2881855 | 0.2881855 | 0.2881855 | 0.2881855 | 0.2881855 | 0.2881855 | 0.2881855 | 0.2881855 | 0.2881855 | 0.2881855 | 0.2881855 | 0.2881855 | 0.2881855 | 0.2881855 | 0.2881855 | 0.2881855 | 0.2881855 | 0.2881855 | 0.2881855 | 0.2881855 | 0.2881855 | 0.2881855 | 0.2881855 | 0.2881855 | 0.2881855 | 0.2881855 | 0.2881855 | 0.2881855 | 0.2881855 | 0.2881855 | 0.2881855 | 0.2881855 | 0.2881855 | 0.2673639 | 0.2283275 | 0.2092957 | 0.1816607 | 0.1661732 | 0.1571226 | 0.1242784 | 0.09017806 | 0.05440074 | 0.02710431 | 0.01672403 | 0.002945674 | 0.001700994 | 0 | 0 | 0 | 0.006688974 | 0.008945811
958 | 763.6961 | 0.002492835 | 10 | 489 | -469 | 0 | 0 | 0 | 0.0007742695 | 0.001700386 | 0.01537032 | 0.03086766 | 0.0588448 | 0.09460336 | 0.127296 | 0.1677705 | 0.1833693 | 0.18636 | 0.2084643 | 0.2397786 | 0.2751096 | 0.2906783 | 0.2906783 | 0.2906783 | 0.2906783 | 0.2906783 | 0.2906783 | 0.2906783 | 0.2906783 | 0.2906783 | 0.2906783 | 0.2906783 | 0.2906783 | 0.2906783 | 0.2906783 | 0.2906783 | 0.2906783 | 0.2906783 | 0.2906783 | 0.2906783 | 0.2906783 | 0.2906783 | 0.2906783 | 0.2906783 | 0.2906783 | 0.2906783 | 0.2906783 | 0.2906783 | 0.2906783 | 0.2906783 | 0.2906783 | 0.2906783 | 0.2906783 | 0.2906783 | 0.2698567 | 0.2308203 | 0.2092957 | 0.1816607 | 0.1661732 | 0.1571226 | 0.1242784 | 0.09017806 | 0.05440074 | 0.02710431 | 0.01672403 | 0.002945674 | 0.001700994 | 0 | 0 | 0 | 0.0008623415 | 0.01673833
958 | 746.1912 | 0.002435696 | 20 | 499 | -459 | 0 | 0 | 0 | 0.0007742695 | 0.001700386 | 0.01537032 | 0.03086766 | 0.0588448 | 0.09460336 | 0.127296 | 0.1677705 | 0.1833693 | 0.18636 | 0.2084643 | 0.2397786 | 0.2775453 | 0.293114 | 0.293114 | 0.293114 | 0.293114 | 0.293114 | 0.293114 | 0.293114 | 0.293114 | 0.293114 | 0.293114 | 0.293114 | 0.293114 | 0.293114 | 0.293114 | 0.293114 | 0.293114 | 0.293114 | 0.293114 | 0.293114 | 0.293114 | 0.293114 | 0.293114 | 0.293114 | 0.293114 | 0.293114 | 0.293114 | 0.293114 | 0.293114 | 0.293114 | 0.293114 | 0.293114 | 0.293114 | 0.293114 | 0.2722924 | 0.233256 | 0.2092957 | 0.1816607 | 0.1661732 | 0.1571226 | 0.1242784 | 0.09017806 | 0.05440074 | 0.02710431 | 0.01672403 | 0.002945674 | 0.001700994 | 0 | 0 | 0 | 0 | 0.0277757
958 | 1053.539 | 0.003438933 | 30 | 509 | -449 | 0 | 0 | 0 | 0.0007742695 | 0.001700386 | 0.01537032 | 0.03086766 | 0.0588448 | 0.09460336 | 0.127296 | 0.1677705 | 0.1833693 | 0.18636 | 0.2084643 | 0.2397786 | 0.2775453 | 0.296553 | 0.296553 | 0.296553 | 0.296553 | 0.296553 | 0.296553 | 0.296553 | 0.296553 | 0.296553 | 0.296553 | 0.296553 | 0.296553 | 0.296553 | 0.296553 | 0.296553 | 0.296553 | 0.296553 | 0.296553 | 0.296553 | 0.296553 | 0.296553 | 0.296553 | 0.296553 | 0.296553 | 0.296553 | 0.296553 | 0.296553 | 0.296553 | 0.296553 | 0.296553 | 0.296553 | 0.296553 | 0.296553 | 0.2757314 | 0.2366949 | 0.2127346 | 0.1816607 | 0.1661732 | 0.1571226 | 0.1242784 | 0.09017806 | 0.05440074 | 0.02710431 | 0.01672403 | 0.002945674 | 0.001700994 | 0 | 0 | 0 | 0 | 0.04238514
930 | 984.4553 | 0.003213431 | 40 | 505 | -425 | 0 | 0 | 0 | 0.0007742695 | 0.001700386 | 0.01537032 | 0.03086766 | 0.0588448 | 0.09460336 | 0.127296 | 0.1677705 | 0.1833693 | 0.18636 | 0.2084643 | 0.2397786 | 0.2775453 | 0.296553 | 0.2997664 | 0.2997664 | 0.2997664 | 0.2997664 | 0.2997664 | 0.2997664 | 0.2997664 | 0.2997664 | 0.2997664 | 0.2997664 | 0.2997664 | 0.2997664 | 0.2997664 | 0.2997664 | 0.2997664 | 0.2997664 | 0.2997664 | 0.2997664 | 0.2997664 | 0.2997664 | 0.2997664 | 0.2997664 | 0.2997664 | 0.2997664 | 0.2997664 | 0.2997664 | 0.2997664 | 0.2997664 | 0.2997664 | 0.2997664 | 0.2997664 | 0.2997664 | 0.2789448 | 0.2399084 | 0.2127346 | 0.1816607 | 0.1661732 | 0.1571226 | 0.1242784 | 0.09017806 | 0.05440074 | 0.02710431 | 0.01672403 | 0.002945674 | 0.001700994 | 0 | 0 | 0 | 0 | 0.03654136
930 | 985.7215 | 0.003217564 | 30 | 495 | -435 | 0 | 0 | 0 | 0.0007742695 | 0.001700386 | 0.01537032 | 0.03086766 | 0.0588448 | 0.09460336 | 0.127296 | 0.1677705 | 0.1833693 | 0.18636 | 0.2084643 | 0.2397786 | 0.2775453 | 0.2997705 | 0.302984 | 0.302984 | 0.302984 | 0.302984 | 0.302984 | 0.302984 | 0.302984 | 0.302984 | 0.302984 | 0.302984 | 0.302984 | 0.302984 | 0.302984 | 0.302984 | 0.302984 | 0.302984 | 0.302984 | 0.302984 | 0.302984 | 0.302984 | 0.302984 | 0.302984 | 0.302984 | 0.302984 | 0.302984 | 0.302984 | 0.302984 | 0.302984 | 0.302984 | 0.302984 | 0.302984 | 0.302984 | 0.2821624 | 0.2431259 | 0.2127346 | 0.1816607 | 0.1661732 | 0.1571226 | 0.1242784 | 0.09017806 | 0.05440074 | 0.02710431 | 0.01672403 | 0.002945674 | 0.001700994 | 0 | 0 | 0 | 0 | 0.02193193
930 | 911.4254 | 0.002975049 | 20 | 485 | -445 | 0 | 0 | 0 | 0.0007742695 | 0.001700386 | 0.01537032 | 0.03086766 | 0.0588448 | 0.09460336 | 0.127296 | 0.1677705 | 0.1833693 | 0.18636 | 0.2084643 | 0.2397786 | 0.2775453 | 0.3027456 | 0.305959 | 0.305959 | 0.305959 | 0.305959 | 0.305959 | 0.305959 | 0.305959 | 0.305959 | 0.305959 | 0.305959 | 0.305959 | 0.305959 | 0.305959 | 0.305959 | 0.305959 | 0.305959 | 0.305959 | 0.305959 | 0.305959 | 0.305959 | 0.305959 | 0.305959 | 0.305959 | 0.305959 | 0.305959 | 0.305959 | 0.305959 | 0.305959 | 0.305959 | 0.305959 | 0.305959 | 0.305959 | 0.2851374 | 0.246101 | 0.2127346 | 0.1816607 | 0.1661732 | 0.1571226 | 0.1242784 | 0.09017806 | 0.05440074 | 0.02710431 | 0.01672403 | 0.002945674 | 0.001700994 | 0 | 0 | 0 | 0.0005051052 | 0.01362132
930 | 999.5041 | 0.003262553 | 10 | 475 | -455 | 0 | 0 | 0 | 0.0007742695 | 0.001700386 | 0.01537032 | 0.03086766 | 0.0588448 | 0.09460336 | 0.127296 | 0.1677705 | 0.1833693 | 0.18636 | 0.2084643 | 0.2397786 | 0.2808078 | 0.3060081 | 0.3092216 | 0.3092216 | 0.3092216 | 0.3092216 | 0.3092216 | 0.3092216 | 0.3092216 | 0.3092216 | 0.3092216 | 0.3092216 | 0.3092216 | 0.3092216 | 0.3092216 | 0.3092216 | 0.3092216 | 0.3092216 | 0.3092216 | 0.3092216 | 0.3092216 | 0.3092216 | 0.3092216 | 0.3092216 | 0.3092216 | 0.3092216 | 0.3092216 | 0.3092216 | 0.3092216 | 0.3092216 | 0.3092216 | 0.3092216 | 0.3092216 | 0.3092216 | 0.2884 | 0.246101 | 0.2127346 | 0.1816607 | 0.1661732 | 0.1571226 | 0.1242784 | 0.09017806 | 0.05440074 | 0.02710431 | 0.01672403 | 0.002945674 | 0.001700994 | 0 | 0 | 0 | 0.001707736 | 0.005828804
930 | 939.4579 | 0.003066552 | 0 | 465 | -465 | 0 | 0 | 0 | 0.0007742695 | 0.001700386 | 0.01537032 | 0.03086766 | 0.0588448 | 0.09460336 | 0.127296 | 0.1677705 | 0.1833693 | 0.18636 | 0.2084643 | 0.2397786 | 0.2838744 | 0.3090747 | 0.3122881 | 0.3122881 | 0.3122881 | 0.3122881 | 0.3122881 | 0.3122881 | 0.3122881 | 0.3122881 | 0.3122881 | 0.3122881 | 0.3122881 | 0.3122881 | 0.3122881 | 0.3122881 | 0.3122881 | 0.3122881 | 0.3122881 | 0.3122881 | 0.3122881 | 0.3122881 | 0.3122881 | 0.3122881 | 0.3122881 | 0.3122881 | 0.3122881 | 0.3122881 | 0.3122881 | 0.3122881 | 0.3122881 | 0.3122881 | 0.3122881 | 0.3122881 | 0.2914665 | 0.246101 | 0.2127346 | 0.1816607 | 0.1661732 | 0.1571226 | 0.1242784 | 0.09017806 | 0.05440074 | 0.02710431 | 0.01672403 | 0.002945674 | 0.001700994 | 0 | 0 | 0 | 0.002910368 | 0
900 | 712.2148 | 0.002324791 | -10 | 440 | -460 | 0 | 0 | 0 | 0.0007742695 | 0.001700386 | 0.01537032 | 0.03086766 | 0.0588448 | 0.09460336 | 0.127296 | 0.1677705 | 0.1833693 | 0.18636 | 0.2084643 | 0.2397786 | 0.2861992 | 0.3113995 | 0.3146129 | 0.3146129 | 0.3146129 | 0.3146129 | 0.3146129 | 0.3146129 | 0.3146129 | 0.3146129 | 0.3146129 | 0.3146129 | 0.3146129 | 0.3146129 | 0.3146129 | 0.3146129 | 0.3146129 | 0.3146129 | 0.3146129 | 0.3146129 | 0.3146129 | 0.3146129 | 0.3146129 | 0.3146129 | 0.3146129 | 0.3146129 | 0.3146129 | 0.3146129 | 0.3146129 | 0.3146129 | 0.3146129 | 0.3146129 | 0.3146129 | 0.3146129 | 0.2914665 | 0.246101 | 0.2127346 | 0.1816607 | 0.1661732 | 0.1571226 | 0.1242784 | 0.09017806 | 0.05440074 | 0.02710431 | 0.01672403 | 0.002945674 | 0.001700994 | 0 | 0 | 0 | 0.002309052 | 0
900 | 718.1411 | 0.002344136 | -20 | 430 | -470 | 0 | 0 | 0 | 0.0007742695 | 0.001700386 | 0.01537032 | 0.03086766 | 0.0588448 | 0.09460336 | 0.127296 | 0.1677705 | 0.1833693 | 0.18636 | 0.2084643 | 0.2397786 | 0.2885433 | 0.3137436 | 0.316957 | 0.316957 | 0.316957 | 0.316957 | 0.316957 | 0.316957 | 0.316957 | 0.316957 | 0.316957 | 0.316957 | 0.316957 | 0.316957 | 0.316957 | 0.316957 | 0.316957 | 0.316957 | 0.316957 | 0.316957 | 0.316957 | 0.316957 | 0.316957 | 0.316957 | 0.316957 | 0.316957 | 0.316957 | 0.316957 | 0.316957 | 0.316957 | 0.316957 | 0.316957 | 0.316957 | 0.316957 | 0.2914665 | 0.246101 | 0.2127346 | 0.1816607 | 0.1661732 | 0.1571226 | 0.1242784 | 0.09017806 | 0.05440074 | 0.02710431 | 0.01672403 | 0.002945674 | 0.001700994 | 0 | 0 | 0 | 0.005552382 | 0
900 | 697.1041 | 0.002275468 | -30 | 420 | -480 | 0 | 0 | 0 | 0.0007742695 | 0.001700386 | 0.01537032 | 0.03086766 | 0.0588448 | 0.09460336 | 0.127296 | 0.1677705 | 0.1833693 | 0.18636 | 0.2084643 | 0.2397786 | 0.2908188 | 0.3160191 | 0.3192325 | 0.3192325 | 0.3192325 | 0.3192325 | 0.3192325 | 0.3192325 | 0.3192325 | 0.3192325 | 0.3192325 | 0.3192325 | 0.3192325 | 0.3192325 | 0.3192325 | 0.3192325 | 0.3192325 | 0.3192325 | 0.3192325 | 0.3192325 | 0.3192325 | 0.3192325 | 0.3192325 | 0.3192325 | 0.3192325 | 0.3192325 | 0.3192325 | 0.3192325 | 0.3192325 | 0.3192325 | 0.3192325 | 0.3192325 | 0.3192325 | 0.316957 | 0.2914665 | 0.246101 | 0.2127346 | 0.1816607 | 0.1661732 | 0.1571226 | 0.1242784 | 0.09017806 | 0.05440074 | 0.02710431 | 0.01672403 | 0.002945674 | 0.001700994 | 0 | 0 | 0 | 0.01498363 | 0
900 | 685.7793 | 0.002238501 | -40 | 410 | -490 | 0 | 0 | 0 | 0.0007742695 | 0.001700386 | 0.01537032 | 0.03086766 | 0.0588448 | 0.09460336 | 0.127296 | 0.1677705 | 0.1833693 | 0.18636 | 0.2084643 | 0.2420171 | 0.2930573 | 0.3182576 | 0.321471 | 0.321471 | 0.321471 | 0.321471 | 0.321471 | 0.321471 | 0.321471 | 0.321471 | 0.321471 | 0.321471 | 0.321471 | 0.321471 | 0.321471 | 0.321471 | 0.321471 | 0.321471 | 0.321471 | 0.321471 | 0.321471 | 0.321471 | 0.321471 | 0.321471 | 0.321471 | 0.321471 | 0.321471 | 0.321471 | 0.321471 | 0.321471 | 0.321471 | 0.321471 | 0.321471 | 0.316957 | 0.2914665 | 0.246101 | 0.2127346 | 0.1816607 | 0.1661732 | 0.1571226 | 0.1242784 | 0.09017806 | 0.05440074 | 0.02710431 | 0.01672403 | 0.002945674 | 0.001700994 | 0 | 0 | 0 | 0.02441489 | 0
900 | 690.9956 | 0.002255528 | -30 | 420 | -480 | 0 | 0 | 0 | 0.0007742695 | 0.001700386 | 0.01537032 | 0.03086766 | 0.0588448 | 0.09460336 | 0.127296 | 0.1677705 | 0.1833693 | 0.18636 | 0.2084643 | 0.2420171 | 0.2953128 | 0.3205131 | 0.3237265 | 0.3237265 | 0.3237265 | 0.3237265 | 0.3237265 | 0.3237265 | 0.3237265 | 0.3237265 | 0.3237265 | 0.3237265 | 0.3237265 | 0.3237265 | 0.3237265 | 0.3237265 | 0.3237265 | 0.3237265 | 0.3237265 | 0.3237265 | 0.3237265 | 0.3237265 | 0.3237265 | 0.3237265 | 0.3237265 | 0.3237265 | 0.3237265 | 0.3237265 | 0.3237265 | 0.3237265 | 0.3237265 | 0.3237265 | 0.3237265 | 0.316957 | 0.2914665 | 0.246101 | 0.2127346 | 0.1816607 | 0.1661732 | 0.1571226 | 0.1242784 | 0.09017806 | 0.05440074 | 0.02710431 | 0.01672403 | 0.002945674 | 0.001700994 | 0 | 0 | 0 | 0.01498363 | 0
900 | 682.0918 | 0.002226465 | -20 | 430 | -470 | 0 | 0 | 0 | 0.0007742695 | 0.001700386 | 0.01537032 | 0.03086766 | 0.0588448 | 0.09460336 | 0.127296 | 0.1677705 | 0.1833693 | 0.18636 | 0.2084643 | 0.2420171 | 0.2975393 | 0.3227396 | 0.325953 | 0.325953 | 0.325953 | 0.325953 | 0.325953 | 0.325953 | 0.325953 | 0.325953 | 0.325953 | 0.325953 | 0.325953 | 0.325953 | 0.325953 | 0.325953 | 0.325953 | 0.325953 | 0.325953 | 0.325953 | 0.325953 | 0.325953 | 0.325953 | 0.325953 | 0.325953 | 0.325953 | 0.325953 | 0.325953 | 0.325953 | 0.325953 | 0.325953 | 0.325953 | 0.325953 | 0.3191835 | 0.2914665 | 0.246101 | 0.2127346 | 0.1816607 | 0.1661732 | 0.1571226 | 0.1242784 | 0.09017806 | 0.05440074 | 0.02710431 | 0.01672403 | 0.002945674 | 0.001700994 | 0 | 0 | 0 | 0.005552382 | 0
900 | 691.8002 | 0.002258155 | -10 | 440 | -460 | 0 | 0 | 0 | 0.0007742695 | 0.001700386 | 0.01537032 | 0.03086766 | 0.0588448 | 0.09460336 | 0.127296 | 0.1677705 | 0.1833693 | 0.18636 | 0.2084643 | 0.2420171 | 0.2997974 | 0.3249977 | 0.3282112 | 0.3282112 | 0.3282112 | 0.3282112 | 0.3282112 | 0.3282112 | 0.3282112 | 0.3282112 | 0.3282112 | 0.3282112 | 0.3282112 | 0.3282112 | 0.3282112 | 0.3282112 | 0.3282112 | 0.3282112 | 0.3282112 | 0.3282112 | 0.3282112 | 0.3282112 | 0.3282112 | 0.3282112 | 0.3282112 | 0.3282112 | 0.3282112 | 0.3282112 | 0.3282112 | 0.3282112 | 0.3282112 | 0.3282112 | 0.3282112 | 0.3214417 | 0.2914665 | 0.246101 | 0.2127346 | 0.1816607 | 0.1661732 | 0.1571226 | 0.1242784 | 0.09017806 | 0.05440074 | 0.02710431 | 0.01672403 | 0.002945674 | 0.001700994 | 0 | 0 | 0 | 0.002309052 | 0
900 | 696.8686 | 0.002274699 | 0 | 450 | -450 | 0 | 0 | 0 | 0.0007742695 | 0.001700386 | 0.01537032 | 0.03086766 | 0.0588448 | 0.09460336 | 0.127296 | 0.1677705 | 0.1833693 | 0.18636 | 0.2084643 | 0.2420171 | 0.2997974 | 0.3272724 | 0.3304859 | 0.3304859 | 0.3304859 | 0.3304859 | 0.3304859 | 0.3304859 | 0.3304859 | 0.3304859 | 0.3304859 | 0.3304859 | 0.3304859 | 0.3304859 | 0.3304859 | 0.3304859 | 0.3304859 | 0.3304859 | 0.3304859 | 0.3304859 | 0.3304859 | 0.3304859 | 0.3304859 | 0.3304859 | 0.3304859 | 0.3304859 | 0.3304859 | 0.3304859 | 0.3304859 | 0.3304859 | 0.3304859 | 0.3304859 | 0.3304859 | 0.3237164 | 0.2914665 | 0.246101 | 0.2127346 | 0.1816607 | 0.1661732 | 0.1571226 | 0.1242784 | 0.09017806 | 0.05440074 | 0.02710431 | 0.01672403 | 0.002945674 | 0.001700994 | 0 | 0 | 0 | 0.001106421 | 0.002330815
900 | 690.4439 | 0.002253727 | 10 | 460 | -440 | 0 | 0 | 0 | 0.0007742695 | 0.001700386 | 0.01537032 | 0.03086766 | 0.0588448 | 0.09460336 | 0.127296 | 0.1677705 | 0.1833693 | 0.18636 | 0.2084643 | 0.2420171 | 0.2997974 | 0.3295262 | 0.3327396 | 0.3327396 | 0.3327396 | 0.3327396 | 0.3327396 | 0.3327396 | 0.3327396 | 0.3327396 | 0.3327396 | 0.3327396 | 0.3327396 | 0.3327396 | 0.3327396 | 0.3327396 | 0.3327396 | 0.3327396 | 0.3327396 | 0.3327396 | 0.3327396 | 0.3327396 | 0.3327396 | 0.3327396 | 0.3327396 | 0.3327396 | 0.3327396 | 0.3327396 | 0.3327396 | 0.3327396 | 0.3327396 | 0.3327396 | 0.3327396 | 0.3259701 | 0.2937202 | 0.246101 | 0.2127346 | 0.1816607 | 0.1661732 | 0.1571226 | 0.1242784 | 0.09017806 | 0.05440074 | 0.02710431 | 0.01672403 | 0.002945674 | 0.001700994 | 0 | 0 | 0 | 0 | 0.004864309
829 | 858.1212 | 0.002801055 | 20 | 434.5 | -394.5 | 0 | 0 | 0 | 0.0007742695 | 0.001700386 | 0.01537032 | 0.03086766 | 0.0588448 | 0.09460336 | 0.127296 | 0.1677705 | 0.1833693 | 0.18636 | 0.2084643 | 0.2420171 | 0.2997974 | 0.3295262 | 0.3327396 | 0.3355406 | 0.3355406 | 0.3355406 | 0.3355406 | 0.3355406 | 0.3355406 | 0.3355406 | 0.3355406 | 0.3355406 | 0.3355406 | 0.3355406 | 0.3355406 | 0.3355406 | 0.3355406 | 0.3355406 | 0.3355406 | 0.3355406 | 0.3355406 | 0.3355406 | 0.3355406 | 0.3355406 | 0.3355406 | 0.3355406 | 0.3355406 | 0.3355406 | 0.3355406 | 0.3355406 | 0.3355406 | 0.3355406 | 0.3355406 | 0.3287711 | 0.2937202 | 0.246101 | 0.2127346 | 0.1816607 | 0.1661732 | 0.1571226 | 0.1242784 | 0.09017806 | 0.05440074 | 0.02710431 | 0.01672403 | 0.002945674 | 0.001700994 | 0 | 0 | 0 | 0 | 0
829 | 949.2197 | 0.003098416 | 30 | 444.5 | -384.5 | 0 | 0 | 0 | 0.0007742695 | 0.001700386 | 0.01537032 | 0.03086766 | 0.0588448 | 0.09460336 | 0.127296 | 0.1677705 | 0.1833693 | 0.18636 | 0.2084643 | 0.2420171 | 0.2997974 | 0.3295262 | 0.3327396 | 0.3386391 | 0.3386391 | 0.3386391 | 0.3386391 | 0.3386391 | 0.3386391 | 0.3386391 | 0.3386391 | 0.3386391 | 0.3386391 | 0.3386391 | 0.3386391 | 0.3386391 | 0.3386391 | 0.3386391 | 0.3386391 | 0.3386391 | 0.3386391 | 0.3386391 | 0.3386391 | 0.3386391 | 0.3386391 | 0.3386391 | 0.3386391 | 0.3386391 | 0.3386391 | 0.3386391 | 0.3386391 | 0.3386391 | 0.3386391 | 0.3318696 | 0.2937202 | 0.246101 | 0.2127346 | 0.1816607 | 0.1661732 | 0.1571226 | 0.1242784 | 0.09017806 | 0.05440074 | 0.02710431 | 0.01672403 | 0.002945674 | 0.001700994 | 0 | 0 | 0 | 0 | 0.0009373929
807 | 740.7782 | 0.002418027 | 40 | 443.5 | -363.5 | 0 | 0 | 0 | 0.0007742695 | 0.001700386 | 0.01537032 | 0.03086766 | 0.0588448 | 0.09460336 | 0.127296 | 0.1677705 | 0.1833693 | 0.18636 | 0.2084643 | 0.2420171 | 0.2997974 | 0.3295262 | 0.3327396 | 0.3386391 | 0.3410571 | 0.3410571 | 0.3410571 | 0.3410571 | 0.3410571 | 0.3410571 | 0.3410571 | 0.3410571 | 0.3410571 | 0.3410571 | 0.3410571 | 0.3410571 | 0.3410571 | 0.3410571 | 0.3410571 | 0.3410571 | 0.3410571 | 0.3410571 | 0.3410571 | 0.3410571 | 0.3410571 | 0.3410571 | 0.3410571 | 0.3410571 | 0.3410571 | 0.3410571 | 0.3410571 | 0.3410571 | 0.3410571 | 0.3342876 | 0.2937202 | 0.246101 | 0.2127346 | 0.1816607 | 0.1661732 | 0.1571226 | 0.1242784 | 0.09017806 | 0.05440074 | 0.02710431 | 0.01672403 | 0.002945674 | 0.001700994 | 0 | 0 | 0 | 0 | 0.0006840435
776 | 1011.761 | 0.003302561 | 30 | 418 | -358 | 0 | 0 | 0 | 0.0007742695 | 0.001700386 | 0.01537032 | 0.03086766 | 0.0588448 | 0.09460336 | 0.127296 | 0.1677705 | 0.1833693 | 0.18636 | 0.2084643 | 0.2420171 | 0.2997974 | 0.3295262 | 0.3327396 | 0.3386391 | 0.3443596 | 0.3443596 | 0.3443596 | 0.3443596 | 0.3443596 | 0.3443596 | 0.3443596 | 0.3443596 | 0.3443596 | 0.3443596 | 0.3443596 | 0.3443596 | 0.3443596 | 0.3443596 | 0.3443596 | 0.3443596 | 0.3443596 | 0.3443596 | 0.3443596 | 0.3443596 | 0.3443596 | 0.3443596 | 0.3443596 | 0.3443596 | 0.3443596 | 0.3443596 | 0.3443596 | 0.3443596 | 0.3443596 | 0.3342876 | 0.2937202 | 0.246101 | 0.2127346 | 0.1816607 | 0.1661732 | 0.1571226 | 0.1242784 | 0.09017806 | 0.05440074 | 0.02710431 | 0.01672403 | 0.002945674 | 0.001700994 | 0 | 0 | 0 | 0 | 0
735 | 1115.245 | 0.003640353 | 20 | 387.5 | -347.5 | 0 | 0 | 0 | 0.0007742695 | 0.001700386 | 0.01537032 | 0.03086766 | 0.0588448 | 0.09460336 | 0.127296 | 0.1677705 | 0.1833693 | 0.18636 | 0.2084643 | 0.2420171 | 0.2997974 | 0.3295262 | 0.3327396 | 0.3386391 | 0.348 | 0.348 | 0.348 | 0.348 | 0.348 | 0.348 | 0.348 | 0.348 | 0.348 | 0.348 | 0.348 | 0.348 | 0.348 | 0.348 | 0.348 | 0.348 | 0.348 | 0.348 | 0.348 | 0.348 | 0.348 | 0.348 | 0.348 | 0.348 | 0.348 | 0.348 | 0.348 | 0.348 | 0.3443596 | 0.3342876 | 0.2937202 | 0.246101 | 0.2127346 | 0.1816607 | 0.1661732 | 0.1571226 | 0.1242784 | 0.09017806 | 0.05440074 | 0.02710431 | 0.01672403 | 0.002945674 | 0.001700994 | 0 | 0 | 0 | 0 | 0

## F6bottom_comulative_column
[6 empty] | 0 | 1 | 2 | 3 | 4 | 5 | 6 | 7 | 8 | 9 | 10 | 11 | 12 | 13 | 14 | 15 | 16 | 17 | 18 | 19 | 20 | 21 | 22 | 23 | 24 | 25 | 26 | 27 | 28 | 29 | 30 | 31 | 32 | 33 | 34 | 35 | 36 | 37 | 38 | 39 | 40 | 41 | 42 | 43 | 44 | 45 | 46 | 47 | 48 | 49 | 50 | 51 | 52 | 53 | 54 | 55 | 56 | 57 | 58 | 59 | 60 | 61 | 62 | 63 | 64
ord_wdt | alpha | alpha/k | WROLL_SHIFT_POS_6 | Width1 | Width2 | -855.04 | -828.32 | -801.6 | -774.88 | -748.16 | -721.44 | -694.72 | -668 | -641.28 | -614.56 | -587.84 | -561.12 | -534.4 | -507.68 | -480.96 | -454.24 | -427.52 | -400.8 | -374.08 | -347.36 | -320.64 | -293.92 | -267.2 | -240.48 | -213.76 | -187.04 | -160.32 | -133.6 | -106.88 | -80.16 | -53.44 | -26.72 | 0 | 26.72 | 53.44 | 80.16 | 106.88 | 133.6 | 160.32 | 187.04 | 213.76 | 240.48 | 267.2 | 293.92 | 320.64 | 347.36 | 374.08 | 400.8 | 427.52 | 454.24 | 480.96 | 507.68 | 534.4 | 561.12 | 587.84 | 614.56 | 641.28 | 668 | 694.72 | 721.44 | 748.16 | 774.88 | 801.6 | 828.32 | 855.04 | C40-left | C40-right
1027 | 392.976 | 0.001358674 | 0 | 513.5 | -513.5 | 0 | 0 | 0 | 0 | 0 | 0 | 0 | 0 | 0 | 0 | 0 | 0 | 0 | 0.001358674 | 0.001358674 | 0.001358674 | 0.001358674 | 0.001358674 | 0.001358674 | 0.001358674 | 0.001358674 | 0.001358674 | 0.001358674 | 0.001358674 | 0.001358674 | 0.001358674 | 0.001358674 | 0.001358674 | 0.001358674 | 0.001358674 | 0.001358674 | 0.001358674 | 0.001358674 | 0.001358674 | 0.001358674 | 0.001358674 | 0.001358674 | 0.001358674 | 0.001358674 | 0.001358674 | 0.001358674 | 0.001358674 | 0.001358674 | 0.001358674 | 0.001358674 | 0.001358674 | 0.001358674 | 0.001358674 | 0.001358674 | 0.001358674 | 0.001358674 | 0.001358674 | 0 | 0 | 0 | 0 | 0 | 0 | 0 | 0 | 0 | 0 | 0 | 0 | 0 | 0 | 0
1127 | 346.5831 | 0.001198275 | 0 | 563.5 | -563.5 | 0 | 0 | 0 | 0 | 0 | 0 | 0 | 0 | 0 | 0 | 0 | 0.001198275 | 0.001198275 | 0.002556949 | 0.002556949 | 0.002556949 | 0.002556949 | 0.002556949 | 0.002556949 | 0.002556949 | 0.002556949 | 0.002556949 | 0.002556949 | 0.002556949 | 0.002556949 | 0.002556949 | 0.002556949 | 0.002556949 | 0.002556949 | 0.002556949 | 0.002556949 | 0.002556949 | 0.002556949 | 0.002556949 | 0.002556949 | 0.002556949 | 0.002556949 | 0.002556949 | 0.002556949 | 0.002556949 | 0.002556949 | 0.002556949 | 0.002556949 | 0.002556949 | 0.002556949 | 0.002556949 | 0.002556949 | 0.002556949 | 0.002556949 | 0.002556949 | 0.002556949 | 0.002556949 | 0.001198275 | 0.001198275 | 0 | 0 | 0 | 0 | 0 | 0 | 0 | 0 | 0 | 0 | 0 | 0.0008044242 | 0.0008044242
1184 | 404.9469 | 0.001400062 | 0 | 592 | -592 | 0 | 0 | 0 | 0 | 0 | 0 | 0 | 0 | 0 | 0 | 0.001400062 | 0.002598337 | 0.002598337 | 0.00395701 | 0.00395701 | 0.00395701 | 0.00395701 | 0.00395701 | 0.00395701 | 0.00395701 | 0.00395701 | 0.00395701 | 0.00395701 | 0.00395701 | 0.00395701 | 0.00395701 | 0.00395701 | 0.00395701 | 0.00395701 | 0.00395701 | 0.00395701 | 0.00395701 | 0.00395701 | 0.00395701 | 0.00395701 | 0.00395701 | 0.00395701 | 0.00395701 | 0.00395701 | 0.00395701 | 0.00395701 | 0.00395701 | 0.00395701 | 0.00395701 | 0.00395701 | 0.00395701 | 0.00395701 | 0.00395701 | 0.00395701 | 0.00395701 | 0.00395701 | 0.00395701 | 0.002598337 | 0.002598337 | 0.001400062 | 0 | 0 | 0 | 0 | 0 | 0 | 0 | 0 | 0 | 0 | 0.001358674 | 0.001358674
1248 | 334.4147 | 0.001156204 | 0 | 624 | -624 | 0 | 0 | 0 | 0 | 0 | 0 | 0 | 0 | 0 | 0.001156204 | 0.002556265 | 0.00375454 | 0.00375454 | 0.005113214 | 0.005113214 | 0.005113214 | 0.005113214 | 0.005113214 | 0.005113214 | 0.005113214 | 0.005113214 | 0.005113214 | 0.005113214 | 0.005113214 | 0.005113214 | 0.005113214 | 0.005113214 | 0.005113214 | 0.005113214 | 0.005113214 | 0.005113214 | 0.005113214 | 0.005113214 | 0.005113214 | 0.005113214 | 0.005113214 | 0.005113214 | 0.005113214 | 0.005113214 | 0.005113214 | 0.005113214 | 0.005113214 | 0.005113214 | 0.005113214 | 0.005113214 | 0.005113214 | 0.005113214 | 0.005113214 | 0.005113214 | 0.005113214 | 0.005113214 | 0.005113214 | 0.00375454 | 0.00375454 | 0.002556265 | 0.001156204 | 0 | 0 | 0 | 0 | 0 | 0 | 0 | 0 | 0 | 0.002384741 | 0.002384741
1248 | 426.1235 | 0.001473278 | 0 | 624 | -624 | 0 | 0 | 0 | 0 | 0 | 0 | 0 | 0 | 0 | 0.002629481 | 0.004029543 | 0.005227818 | 0.005227818 | 0.006586492 | 0.006586492 | 0.006586492 | 0.006586492 | 0.006586492 | 0.006586492 | 0.006586492 | 0.006586492 | 0.006586492 | 0.006586492 | 0.006586492 | 0.006586492 | 0.006586492 | 0.006586492 | 0.006586492 | 0.006586492 | 0.006586492 | 0.006586492 | 0.006586492 | 0.006586492 | 0.006586492 | 0.006586492 | 0.006586492 | 0.006586492 | 0.006586492 | 0.006586492 | 0.006586492 | 0.006586492 | 0.006586492 | 0.006586492 | 0.006586492 | 0.006586492 | 0.006586492 | 0.006586492 | 0.006586492 | 0.006586492 | 0.006586492 | 0.006586492 | 0.006586492 | 0.005227818 | 0.005227818 | 0.004029543 | 0.002629481 | 0 | 0 | 0 | 0 | 0 | 0 | 0 | 0 | 0 | 0.002384741 | 0.002384741
1251 | 419.0093 | 0.001448681 | -10 | 635.5 | -615.5 | 0 | 0 | 0 | 0 | 0 | 0 | 0 | 0 | 0 | 0.004078162 | 0.005478224 | 0.006676499 | 0.006676499 | 0.008035172 | 0.008035172 | 0.008035172 | 0.008035172 | 0.008035172 | 0.008035172 | 0.008035172 | 0.008035172 | 0.008035172 | 0.008035172 | 0.008035172 | 0.008035172 | 0.008035172 | 0.008035172 | 0.008035172 | 0.008035172 | 0.008035172 | 0.008035172 | 0.008035172 | 0.008035172 | 0.008035172 | 0.008035172 | 0.008035172 | 0.008035172 | 0.008035172 | 0.008035172 | 0.008035172 | 0.008035172 | 0.008035172 | 0.008035172 | 0.008035172 | 0.008035172 | 0.008035172 | 0.008035172 | 0.008035172 | 0.008035172 | 0.008035172 | 0.008035172 | 0.008035172 | 0.006676499 | 0.006676499 | 0.005478224 | 0.004078162 | 0 | 0 | 0 | 0 | 0 | 0 | 0 | 0 | 0 | 0.002003554 | 0.002958314
1266 | 342.1249 | 0.001182861 | -20 | 653 | -613 | 0 | 0 | 0 | 0 | 0 | 0 | 0 | 0 | 0 | 0.004078162 | 0.006661085 | 0.00785936 | 0.00785936 | 0.009218033 | 0.009218033 | 0.009218033 | 0.009218033 | 0.009218033 | 0.009218033 | 0.009218033 | 0.009218033 | 0.009218033 | 0.009218033 | 0.009218033 | 0.009218033 | 0.009218033 | 0.009218033 | 0.009218033 | 0.009218033 | 0.009218033 | 0.009218033 | 0.009218033 | 0.009218033 | 0.009218033 | 0.009218033 | 0.009218033 | 0.009218033 | 0.009218033 | 0.009218033 | 0.009218033 | 0.009218033 | 0.009218033 | 0.009218033 | 0.009218033 | 0.009218033 | 0.009218033 | 0.009218033 | 0.009218033 | 0.009218033 | 0.009218033 | 0.009218033 | 0.009218033 | 0.00785936 | 0.00785936 | 0.006661085 | 0.005261023 | 0.001182861 | 0 | 0 | 0 | 0 | 0 | 0 | 0 | 0 | 0.00189144 | 0.00387527
1266 | 365.3686 | 0.001263224 | -30 | 663 | -603 | 0 | 0 | 0 | 0 | 0 | 0 | 0 | 0 | 0 | 0.004078162 | 0.007924309 | 0.009122584 | 0.009122584 | 0.01048126 | 0.01048126 | 0.01048126 | 0.01048126 | 0.01048126 | 0.01048126 | 0.01048126 | 0.01048126 | 0.01048126 | 0.01048126 | 0.01048126 | 0.01048126 | 0.01048126 | 0.01048126 | 0.01048126 | 0.01048126 | 0.01048126 | 0.01048126 | 0.01048126 | 0.01048126 | 0.01048126 | 0.01048126 | 0.01048126 | 0.01048126 | 0.01048126 | 0.01048126 | 0.01048126 | 0.01048126 | 0.01048126 | 0.01048126 | 0.01048126 | 0.01048126 | 0.01048126 | 0.01048126 | 0.01048126 | 0.01048126 | 0.01048126 | 0.01048126 | 0.01048126 | 0.009122584 | 0.009122584 | 0.007924309 | 0.006524247 | 0.002446085 | 0 | 0 | 0 | 0 | 0 | 0 | 0 | 0 | 0.001442983 | 0.005245172
1289 | 406.6896 | 0.001406087 | -40 | 684.5 | -604.5 | 0 | 0 | 0 | 0 | 0 | 0 | 0 | 0 | 0 | 0.004078162 | 0.009330395 | 0.01052867 | 0.01052867 | 0.01188734 | 0.01188734 | 0.01188734 | 0.01188734 | 0.01188734 | 0.01188734 | 0.01188734 | 0.01188734 | 0.01188734 | 0.01188734 | 0.01188734 | 0.01188734 | 0.01188734 | 0.01188734 | 0.01188734 | 0.01188734 | 0.01188734 | 0.01188734 | 0.01188734 | 0.01188734 | 0.01188734 | 0.01188734 | 0.01188734 | 0.01188734 | 0.01188734 | 0.01188734 | 0.01188734 | 0.01188734 | 0.01188734 | 0.01188734 | 0.01188734 | 0.01188734 | 0.01188734 | 0.01188734 | 0.01188734 | 0.01188734 | 0.01188734 | 0.01188734 | 0.01188734 | 0.01052867 | 0.01052867 | 0.009330395 | 0.007930334 | 0.003852172 | 0.001406087 | 0 | 0 | 0 | 0 | 0 | 0 | 0 | 0.001510252 | 0.008329948
1296 | 580.8829 | 0.002008342 | -30 | 678 | -618 | 0 | 0 | 0 | 0 | 0 | 0 | 0 | 0 | 0 | 0.006086504 | 0.01133874 | 0.01253701 | 0.01253701 | 0.01389569 | 0.01389569 | 0.01389569 | 0.01389569 | 0.01389569 | 0.01389569 | 0.01389569 | 0.01389569 | 0.01389569 | 0.01389569 | 0.01389569 | 0.01389569 | 0.01389569 | 0.01389569 | 0.01389569 | 0.01389569 | 0.01389569 | 0.01389569 | 0.01389569 | 0.01389569 | 0.01389569 | 0.01389569 | 0.01389569 | 0.01389569 | 0.01389569 | 0.01389569 | 0.01389569 | 0.01389569 | 0.01389569 | 0.01389569 | 0.01389569 | 0.01389569 | 0.01389569 | 0.01389569 | 0.01389569 | 0.01389569 | 0.01389569 | 0.01389569 | 0.01389569 | 0.01253701 | 0.01253701 | 0.01133874 | 0.009938676 | 0.005860514 | 0.003414429 | 0 | 0 | 0 | 0 | 0 | 0 | 0 | 0.002115668 | 0.00753456
1296 | 535.2912 | 0.001850713 | -20 | 668 | -628 | 0 | 0 | 0 | 0 | 0 | 0 | 0 | 0 | 0 | 0.007937217 | 0.01318945 | 0.01438773 | 0.01438773 | 0.0157464 | 0.0157464 | 0.0157464 | 0.0157464 | 0.0157464 | 0.0157464 | 0.0157464 | 0.0157464 | 0.0157464 | 0.0157464 | 0.0157464 | 0.0157464 | 0.0157464 | 0.0157464 | 0.0157464 | 0.0157464 | 0.0157464 | 0.0157464 | 0.0157464 | 0.0157464 | 0.0157464 | 0.0157464 | 0.0157464 | 0.0157464 | 0.0157464 | 0.0157464 | 0.0157464 | 0.0157464 | 0.0157464 | 0.0157464 | 0.0157464 | 0.0157464 | 0.0157464 | 0.0157464 | 0.0157464 | 0.0157464 | 0.0157464 | 0.0157464 | 0.0157464 | 0.01438773 | 0.01438773 | 0.01318945 | 0.01178939 | 0.007711227 | 0.003414429 | 0 | 0 | 0 | 0 | 0 | 0 | 0 | 0.002588399 | 0.006008301
1331 | 419.8628 | 0.001451632 | -10 | 675.5 | -655.5 | 0 | 0 | 0 | 0 | 0 | 0 | 0 | 0 | 0.001451632 | 0.009388849 | 0.01464108 | 0.01583936 | 0.01583936 | 0.01719803 | 0.01719803 | 0.01719803 | 0.01719803 | 0.01719803 | 0.01719803 | 0.01719803 | 0.01719803 | 0.01719803 | 0.01719803 | 0.01719803 | 0.01719803 | 0.01719803 | 0.01719803 | 0.01719803 | 0.01719803 | 0.01719803 | 0.01719803 | 0.01719803 | 0.01719803 | 0.01719803 | 0.01719803 | 0.01719803 | 0.01719803 | 0.01719803 | 0.01719803 | 0.01719803 | 0.01719803 | 0.01719803 | 0.01719803 | 0.01719803 | 0.01719803 | 0.01719803 | 0.01719803 | 0.01719803 | 0.01719803 | 0.01719803 | 0.01719803 | 0.01719803 | 0.01583936 | 0.01583936 | 0.01464108 | 0.01324102 | 0.009162859 | 0.004866061 | 0 | 0 | 0 | 0 | 0 | 0 | 0 | 0.00808841 | 0.007152995
1331 | 440.1919 | 0.001521918 | 0 | 665.5 | -665.5 | 0 | 0 | 0 | 0 | 0 | 0 | 0 | 0 | 0.00297355 | 0.01091077 | 0.016163 | 0.01736128 | 0.01736128 | 0.01871995 | 0.01871995 | 0.01871995 | 0.01871995 | 0.01871995 | 0.01871995 | 0.01871995 | 0.01871995 | 0.01871995 | 0.01871995 | 0.01871995 | 0.01871995 | 0.01871995 | 0.01871995 | 0.01871995 | 0.01871995 | 0.01871995 | 0.01871995 | 0.01871995 | 0.01871995 | 0.01871995 | 0.01871995 | 0.01871995 | 0.01871995 | 0.01871995 | 0.01871995 | 0.01871995 | 0.01871995 | 0.01871995 | 0.01871995 | 0.01871995 | 0.01871995 | 0.01871995 | 0.01871995 | 0.01871995 | 0.01871995 | 0.01871995 | 0.01871995 | 0.01871995 | 0.01736128 | 0.01736128 | 0.016163 | 0.01476294 | 0.01068478 | 0.004866061 | 0 | 0 | 0 | 0 | 0 | 0 | 0 | 0.01105893 | 0.005626737
1331 | 419.1084 | 0.001449024 | 10 | 655.5 | -675.5 | 0 | 0 | 0 | 0 | 0 | 0 | 0 | 0.001449024 | 0.004422573 | 0.01235979 | 0.01761202 | 0.0188103 | 0.0188103 | 0.02016897 | 0.02016897 | 0.02016897 | 0.02016897 | 0.02016897 | 0.02016897 | 0.02016897 | 0.02016897 | 0.02016897 | 0.02016897 | 0.02016897 | 0.02016897 | 0.02016897 | 0.02016897 | 0.02016897 | 0.02016897 | 0.02016897 | 0.02016897 | 0.02016897 | 0.02016897 | 0.02016897 | 0.02016897 | 0.02016897 | 0.02016897 | 0.02016897 | 0.02016897 | 0.02016897 | 0.02016897 | 0.02016897 | 0.02016897 | 0.02016897 | 0.02016897 | 0.02016897 | 0.02016897 | 0.02016897 | 0.02016897 | 0.02016897 | 0.02016897 | 0.02016897 | 0.0188103 | 0.0188103 | 0.01761202 | 0.01621196 | 0.0121338 | 0.004866061 | 0 | 0 | 0 | 0 | 0 | 0 | 0 | 0.01402944 | 0.004100478
1396 | 305.5127 | 0.001056278 | 20 | 678 | -718 | 0 | 0 | 0 | 0 | 0 | 0 | 0.001056278 | 0.002505302 | 0.005478851 | 0.01341607 | 0.0186683 | 0.01986658 | 0.01986658 | 0.02122525 | 0.02122525 | 0.02122525 | 0.02122525 | 0.02122525 | 0.02122525 | 0.02122525 | 0.02122525 | 0.02122525 | 0.02122525 | 0.02122525 | 0.02122525 | 0.02122525 | 0.02122525 | 0.02122525 | 0.02122525 | 0.02122525 | 0.02122525 | 0.02122525 | 0.02122525 | 0.02122525 | 0.02122525 | 0.02122525 | 0.02122525 | 0.02122525 | 0.02122525 | 0.02122525 | 0.02122525 | 0.02122525 | 0.02122525 | 0.02122525 | 0.02122525 | 0.02122525 | 0.02122525 | 0.02122525 | 0.02122525 | 0.02122525 | 0.02122525 | 0.02122525 | 0.01986658 | 0.01986658 | 0.0186683 | 0.01726824 | 0.01319008 | 0.005922339 | 0 | 0 | 0 | 0 | 0 | 0 | 0 | 0.01926225 | 0.00753456
1396 | 300.4848 | 0.001038895 | 30 | 668 | -728 | 0 | 0 | 0 | 0 | 0 | 0.001038895 | 0.002095173 | 0.003544197 | 0.006517746 | 0.01445496 | 0.0197072 | 0.02090547 | 0.02090547 | 0.02226415 | 0.02226415 | 0.02226415 | 0.02226415 | 0.02226415 | 0.02226415 | 0.02226415 | 0.02226415 | 0.02226415 | 0.02226415 | 0.02226415 | 0.02226415 | 0.02226415 | 0.02226415 | 0.02226415 | 0.02226415 | 0.02226415 | 0.02226415 | 0.02226415 | 0.02226415 | 0.02226415 | 0.02226415 | 0.02226415 | 0.02226415 | 0.02226415 | 0.02226415 | 0.02226415 | 0.02226415 | 0.02226415 | 0.02226415 | 0.02226415 | 0.02226415 | 0.02226415 | 0.02226415 | 0.02226415 | 0.02226415 | 0.02226415 | 0.02226415 | 0.02226415 | 0.02090547 | 0.02090547 | 0.0197072 | 0.01830714 | 0.01422897 | 0.005922339 | 0 | 0 | 0 | 0 | 0 | 0 | 0 | 0.01980455 | 0.006008301
1409 | 406.9568 | 0.001407011 | 40 | 664.5 | -744.5 | 0 | 0 | 0 | 0 | 0 | 0.002445906 | 0.003502184 | 0.004951208 | 0.007924757 | 0.01586197 | 0.02111421 | 0.02231248 | 0.02231248 | 0.02367116 | 0.02367116 | 0.02367116 | 0.02367116 | 0.02367116 | 0.02367116 | 0.02367116 | 0.02367116 | 0.02367116 | 0.02367116 | 0.02367116 | 0.02367116 | 0.02367116 | 0.02367116 | 0.02367116 | 0.02367116 | 0.02367116 | 0.02367116 | 0.02367116 | 0.02367116 | 0.02367116 | 0.02367116 | 0.02367116 | 0.02367116 | 0.02367116 | 0.02367116 | 0.02367116 | 0.02367116 | 0.02367116 | 0.02367116 | 0.02367116 | 0.02367116 | 0.02367116 | 0.02367116 | 0.02367116 | 0.02367116 | 0.02367116 | 0.02367116 | 0.02367116 | 0.02231248 | 0.02231248 | 0.02111421 | 0.01971415 | 0.01563598 | 0.005922339 | 0 | 0 | 0 | 0 | 0 | 0 | 0 | 0.02055559 | 0.005474111
1534 | 225.5954 | 0.0007799725 | 30 | 737 | -797 | 0 | 0 | 0 | 0.0007799725 | 0.0007799725 | 0.003225878 | 0.004282157 | 0.00573118 | 0.00870473 | 0.01664195 | 0.02189418 | 0.02309246 | 0.02309246 | 0.02445113 | 0.02445113 | 0.02445113 | 0.02445113 | 0.02445113 | 0.02445113 | 0.02445113 | 0.02445113 | 0.02445113 | 0.02445113 | 0.02445113 | 0.02445113 | 0.02445113 | 0.02445113 | 0.02445113 | 0.02445113 | 0.02445113 | 0.02445113 | 0.02445113 | 0.02445113 | 0.02445113 | 0.02445113 | 0.02445113 | 0.02445113 | 0.02445113 | 0.02445113 | 0.02445113 | 0.02445113 | 0.02445113 | 0.02445113 | 0.02445113 | 0.02445113 | 0.02445113 | 0.02445113 | 0.02445113 | 0.02445113 | 0.02445113 | 0.02445113 | 0.02445113 | 0.02309246 | 0.02309246 | 0.02189418 | 0.02049412 | 0.01641596 | 0.006702311 | 0.0007799725 | 0.0007799725 | 0 | 0 | 0 | 0 | 0 | 0.02367116 | 0.02367116
1534 | 155.9065 | 0.0005390304 | 20 | 747 | -787 | 0 | 0 | 0 | 0.001319003 | 0.001319003 | 0.003764909 | 0.004821187 | 0.006270211 | 0.00924376 | 0.01718098 | 0.02243321 | 0.02363149 | 0.02363149 | 0.02499016 | 0.02499016 | 0.02499016 | 0.02499016 | 0.02499016 | 0.02499016 | 0.02499016 | 0.02499016 | 0.02499016 | 0.02499016 | 0.02499016 | 0.02499016 | 0.02499016 | 0.02499016 | 0.02499016 | 0.02499016 | 0.02499016 | 0.02499016 | 0.02499016 | 0.02499016 | 0.02499016 | 0.02499016 | 0.02499016 | 0.02499016 | 0.02499016 | 0.02499016 | 0.02499016 | 0.02499016 | 0.02499016 | 0.02499016 | 0.02499016 | 0.02499016 | 0.02499016 | 0.02499016 | 0.02499016 | 0.02499016 | 0.02499016 | 0.02499016 | 0.02499016 | 0.02363149 | 0.02363149 | 0.02243321 | 0.02103315 | 0.01695499 | 0.007241342 | 0.001319003 | 0.001319003 | 0 | 0 | 0 | 0 | 0 | 0.02356497 | 0.02367116
1534 | 139.6085 | 0.0004826819 | 10 | 757 | -777 | 0 | 0 | 0 | 0.001801685 | 0.001801685 | 0.004247591 | 0.005303869 | 0.006752892 | 0.009726442 | 0.01766366 | 0.02291589 | 0.02411417 | 0.02411417 | 0.02547284 | 0.02547284 | 0.02547284 | 0.02547284 | 0.02547284 | 0.02547284 | 0.02547284 | 0.02547284 | 0.02547284 | 0.02547284 | 0.02547284 | 0.02547284 | 0.02547284 | 0.02547284 | 0.02547284 | 0.02547284 | 0.02547284 | 0.02547284 | 0.02547284 | 0.02547284 | 0.02547284 | 0.02547284 | 0.02547284 | 0.02547284 | 0.02547284 | 0.02547284 | 0.02547284 | 0.02547284 | 0.02547284 | 0.02547284 | 0.02547284 | 0.02547284 | 0.02547284 | 0.02547284 | 0.02547284 | 0.02547284 | 0.02547284 | 0.02547284 | 0.02547284 | 0.02411417 | 0.02411417 | 0.02291589 | 0.02151583 | 0.01743767 | 0.007724024 | 0.001801685 | 0.001801685 | 0.0004826819 | 0 | 0 | 0 | 0 | 0.02264959 | 0.02367116
1534 | 144.1133 | 0.0004982568 | 0 | 767 | -767 | 0 | 0 | 0 | 0.001801685 | 0.002299942 | 0.004745847 | 0.005802126 | 0.007251149 | 0.0102247 | 0.01816192 | 0.02341415 | 0.02461242 | 0.02461242 | 0.0259711 | 0.0259711 | 0.0259711 | 0.0259711 | 0.0259711 | 0.0259711 | 0.0259711 | 0.0259711 | 0.0259711 | 0.0259711 | 0.0259711 | 0.0259711 | 0.0259711 | 0.0259711 | 0.0259711 | 0.0259711 | 0.0259711 | 0.0259711 | 0.0259711 | 0.0259711 | 0.0259711 | 0.0259711 | 0.0259711 | 0.0259711 | 0.0259711 | 0.0259711 | 0.0259711 | 0.0259711 | 0.0259711 | 0.0259711 | 0.0259711 | 0.0259711 | 0.0259711 | 0.0259711 | 0.0259711 | 0.0259711 | 0.0259711 | 0.0259711 | 0.0259711 | 0.02461242 | 0.02461242 | 0.02341415 | 0.02201409 | 0.01793593 | 0.00822228 | 0.002299942 | 0.002299942 | 0.0009809387 | 0 | 0 | 0 | 0 | 0.0217342 | 0.02394562
1534 | 237.2025 | 0.0008201027 | -10 | 777 | -757 | 0 | 0 | 0 | 0.001801685 | 0.003120044 | 0.00556595 | 0.006622228 | 0.008071252 | 0.0110448 | 0.01898202 | 0.02423425 | 0.02543253 | 0.02543253 | 0.0267912 | 0.0267912 | 0.0267912 | 0.0267912 | 0.0267912 | 0.0267912 | 0.0267912 | 0.0267912 | 0.0267912 | 0.0267912 | 0.0267912 | 0.0267912 | 0.0267912 | 0.0267912 | 0.0267912 | 0.0267912 | 0.0267912 | 0.0267912 | 0.0267912 | 0.0267912 | 0.0267912 | 0.0267912 | 0.0267912 | 0.0267912 | 0.0267912 | 0.0267912 | 0.0267912 | 0.0267912 | 0.0267912 | 0.0267912 | 0.0267912 | 0.0267912 | 0.0267912 | 0.0267912 | 0.0267912 | 0.0267912 | 0.0267912 | 0.0267912 | 0.0267912 | 0.02543253 | 0.02543253 | 0.02423425 | 0.02283419 | 0.01875603 | 0.009042383 | 0.003120044 | 0.003120044 | 0.001801041 | 0.0008201027 | 0 | 0 | 0 | 0.02104973 | 0.02443926
1409 | 396.51 | 0.001370892 | -20 | 724.5 | -684.5 | 0 | 0 | 0 | 0.001801685 | 0.003120044 | 0.00556595 | 0.006622228 | 0.009442144 | 0.01241569 | 0.02035291 | 0.02560514 | 0.02680342 | 0.02680342 | 0.02816209 | 0.02816209 | 0.02816209 | 0.02816209 | 0.02816209 | 0.02816209 | 0.02816209 | 0.02816209 | 0.02816209 | 0.02816209 | 0.02816209 | 0.02816209 | 0.02816209 | 0.02816209 | 0.02816209 | 0.02816209 | 0.02816209 | 0.02816209 | 0.02816209 | 0.02816209 | 0.02816209 | 0.02816209 | 0.02816209 | 0.02816209 | 0.02816209 | 0.02816209 | 0.02816209 | 0.02816209 | 0.02816209 | 0.02816209 | 0.02816209 | 0.02816209 | 0.02816209 | 0.02816209 | 0.02816209 | 0.02816209 | 0.02816209 | 0.02816209 | 0.02816209 | 0.02680342 | 0.02680342 | 0.02560514 | 0.02420508 | 0.02012692 | 0.01041328 | 0.004490936 | 0.004490936 | 0.001801041 | 0.0008201027 | 0 | 0 | 0 | 0.01610474 | 0.02140595
1407 | 698.7387 | 0.002415816 | -30 | 733.5 | -673.5 | 0 | 0 | 0 | 0.001801685 | 0.003120044 | 0.00556595 | 0.006622228 | 0.01185796 | 0.01483151 | 0.02276873 | 0.02802096 | 0.02921924 | 0.02921924 | 0.03057791 | 0.03057791 | 0.03057791 | 0.03057791 | 0.03057791 | 0.03057791 | 0.03057791 | 0.03057791 | 0.03057791 | 0.03057791 | 0.03057791 | 0.03057791 | 0.03057791 | 0.03057791 | 0.03057791 | 0.03057791 | 0.03057791 | 0.03057791 | 0.03057791 | 0.03057791 | 0.03057791 | 0.03057791 | 0.03057791 | 0.03057791 | 0.03057791 | 0.03057791 | 0.03057791 | 0.03057791 | 0.03057791 | 0.03057791 | 0.03057791 | 0.03057791 | 0.03057791 | 0.03057791 | 0.03057791 | 0.03057791 | 0.03057791 | 0.03057791 | 0.03057791 | 0.02921924 | 0.02921924 | 0.02802096 | 0.0266209 | 0.02254274 | 0.01282909 | 0.006906752 | 0.006906752 | 0.001801041 | 0.0008201027 | 0 | 0 | 0 | 0.01343534 | 0.02340075
1407 | 694.0907 | 0.002399746 | -40 | 743.5 | -663.5 | 0 | 0 | 0 | 0.001801685 | 0.003120044 | 0.00556595 | 0.006622228 | 0.01185796 | 0.01723126 | 0.02516847 | 0.03042071 | 0.03161898 | 0.03161898 | 0.03297765 | 0.03297765 | 0.03297765 | 0.03297765 | 0.03297765 | 0.03297765 | 0.03297765 | 0.03297765 | 0.03297765 | 0.03297765 | 0.03297765 | 0.03297765 | 0.03297765 | 0.03297765 | 0.03297765 | 0.03297765 | 0.03297765 | 0.03297765 | 0.03297765 | 0.03297765 | 0.03297765 | 0.03297765 | 0.03297765 | 0.03297765 | 0.03297765 | 0.03297765 | 0.03297765 | 0.03297765 | 0.03297765 | 0.03297765 | 0.03297765 | 0.03297765 | 0.03297765 | 0.03297765 | 0.03297765 | 0.03297765 | 0.03297765 | 0.03297765 | 0.03297765 | 0.03161898 | 0.03161898 | 0.03042071 | 0.02902064 | 0.02494248 | 0.01522884 | 0.009306499 | 0.009306499 | 0.001801041 | 0.0008201027 | 0 | 0 | 0 | 0.01046482 | 0.02367116
1407 | 714.899 | 0.002471689 | -30 | 733.5 | -673.5 | 0 | 0 | 0 | 0.001801685 | 0.003120044 | 0.00556595 | 0.006622228 | 0.01432965 | 0.01970294 | 0.02764016 | 0.03289239 | 0.03409067 | 0.03409067 | 0.03544934 | 0.03544934 | 0.03544934 | 0.03544934 | 0.03544934 | 0.03544934 | 0.03544934 | 0.03544934 | 0.03544934 | 0.03544934 | 0.03544934 | 0.03544934 | 0.03544934 | 0.03544934 | 0.03544934 | 0.03544934 | 0.03544934 | 0.03544934 | 0.03544934 | 0.03544934 | 0.03544934 | 0.03544934 | 0.03544934 | 0.03544934 | 0.03544934 | 0.03544934 | 0.03544934 | 0.03544934 | 0.03544934 | 0.03544934 | 0.03544934 | 0.03544934 | 0.03544934 | 0.03544934 | 0.03544934 | 0.03544934 | 0.03544934 | 0.03544934 | 0.03544934 | 0.03409067 | 0.03409067 | 0.03289239 | 0.03149233 | 0.02741417 | 0.01770053 | 0.01177819 | 0.01177819 | 0.001801041 | 0.0008201027 | 0 | 0 | 0 | 0.01343534 | 0.02340075
1407 | 714.6755 | 0.002470916 | -20 | 723.5 | -683.5 | 0 | 0 | 0 | 0.001801685 | 0.003120044 | 0.00556595 | 0.006622228 | 0.01680056 | 0.02217386 | 0.03011108 | 0.03536331 | 0.03656159 | 0.03656159 | 0.03792026 | 0.03792026 | 0.03792026 | 0.03792026 | 0.03792026 | 0.03792026 | 0.03792026 | 0.03792026 | 0.03792026 | 0.03792026 | 0.03792026 | 0.03792026 | 0.03792026 | 0.03792026 | 0.03792026 | 0.03792026 | 0.03792026 | 0.03792026 | 0.03792026 | 0.03792026 | 0.03792026 | 0.03792026 | 0.03792026 | 0.03792026 | 0.03792026 | 0.03792026 | 0.03792026 | 0.03792026 | 0.03792026 | 0.03792026 | 0.03792026 | 0.03792026 | 0.03792026 | 0.03792026 | 0.03792026 | 0.03792026 | 0.03792026 | 0.03792026 | 0.03792026 | 0.03656159 | 0.03656159 | 0.03536331 | 0.03396325 | 0.02988509 | 0.02017144 | 0.0142491 | 0.0142491 | 0.001801041 | 0.0008201027 | 0 | 0 | 0 | 0.01619283 | 0.02118431
1407 | 696.8593 | 0.002409318 | -10 | 713.5 | -693.5 | 0 | 0 | 0 | 0.001801685 | 0.003120044 | 0.00556595 | 0.006622228 | 0.01920988 | 0.02458318 | 0.0325204 | 0.03777263 | 0.0389709 | 0.0389709 | 0.04032958 | 0.04032958 | 0.04032958 | 0.04032958 | 0.04032958 | 0.04032958 | 0.04032958 | 0.04032958 | 0.04032958 | 0.04032958 | 0.04032958 | 0.04032958 | 0.04032958 | 0.04032958 | 0.04032958 | 0.04032958 | 0.04032958 | 0.04032958 | 0.04032958 | 0.04032958 | 0.04032958 | 0.04032958 | 0.04032958 | 0.04032958 | 0.04032958 | 0.04032958 | 0.04032958 | 0.04032958 | 0.04032958 | 0.04032958 | 0.04032958 | 0.04032958 | 0.04032958 | 0.04032958 | 0.04032958 | 0.04032958 | 0.04032958 | 0.04032958 | 0.04032958 | 0.0389709 | 0.0389709 | 0.03777263 | 0.03637257 | 0.03229441 | 0.02258076 | 0.01665842 | 0.0142491 | 0.001801041 | 0.0008201027 | 0 | 0 | 0 | 0.0182038 | 0.01896786
1407 | 705.0041 | 0.002437478 | 0 | 703.5 | -703.5 | 0 | 0 | 0 | 0.001801685 | 0.003120044 | 0.00556595 | 0.009059706 | 0.02164736 | 0.02702066 | 0.03495787 | 0.04021011 | 0.04140838 | 0.04140838 | 0.04276706 | 0.04276706 | 0.04276706 | 0.04276706 | 0.04276706 | 0.04276706 | 0.04276706 | 0.04276706 | 0.04276706 | 0.04276706 | 0.04276706 | 0.04276706 | 0.04276706 | 0.04276706 | 0.04276706 | 0.04276706 | 0.04276706 | 0.04276706 | 0.04276706 | 0.04276706 | 0.04276706 | 0.04276706 | 0.04276706 | 0.04276706 | 0.04276706 | 0.04276706 | 0.04276706 | 0.04276706 | 0.04276706 | 0.04276706 | 0.04276706 | 0.04276706 | 0.04276706 | 0.04276706 | 0.04276706 | 0.04276706 | 0.04276706 | 0.04276706 | 0.04276706 | 0.04140838 | 0.04140838 | 0.04021011 | 0.03881005 | 0.03473188 | 0.02501824 | 0.0190959 | 0.0142491 | 0.001801041 | 0.0008201027 | 0 | 0 | 0 | 0.02021476 | 0.01611291
1407 | 711.8193 | 0.002461041 | 10 | 693.5 | -713.5 | 0 | 0 | 0 | 0.001801685 | 0.003120044 | 0.00556595 | 0.01152075 | 0.0241084 | 0.0294817 | 0.03741891 | 0.04267115 | 0.04386942 | 0.04386942 | 0.0452281 | 0.0452281 | 0.0452281 | 0.0452281 | 0.0452281 | 0.0452281 | 0.0452281 | 0.0452281 | 0.0452281 | 0.0452281 | 0.0452281 | 0.0452281 | 0.0452281 | 0.0452281 | 0.0452281 | 0.0452281 | 0.0452281 | 0.0452281 | 0.0452281 | 0.0452281 | 0.0452281 | 0.0452281 | 0.0452281 | 0.0452281 | 0.0452281 | 0.0452281 | 0.0452281 | 0.0452281 | 0.0452281 | 0.0452281 | 0.0452281 | 0.0452281 | 0.0452281 | 0.0452281 | 0.0452281 | 0.0452281 | 0.0452281 | 0.0452281 | 0.0452281 | 0.04386942 | 0.04386942 | 0.04267115 | 0.04127109 | 0.03719292 | 0.02747928 | 0.0190959 | 0.0142491 | 0.001801041 | 0.0008201027 | 0 | 0 | 0 | 0.02371072 | 0.01247757
1407 | 700.1618 | 0.002420736 | 20 | 683.5 | -723.5 | 0 | 0 | 0 | 0.001801685 | 0.003120044 | 0.007986686 | 0.01394148 | 0.02652914 | 0.03190243 | 0.03983965 | 0.04509188 | 0.04629016 | 0.04629016 | 0.04764883 | 0.04764883 | 0.04764883 | 0.04764883 | 0.04764883 | 0.04764883 | 0.04764883 | 0.04764883 | 0.04764883 | 0.04764883 | 0.04764883 | 0.04764883 | 0.04764883 | 0.04764883 | 0.04764883 | 0.04764883 | 0.04764883 | 0.04764883 | 0.04764883 | 0.04764883 | 0.04764883 | 0.04764883 | 0.04764883 | 0.04764883 | 0.04764883 | 0.04764883 | 0.04764883 | 0.04764883 | 0.04764883 | 0.04764883 | 0.04764883 | 0.04764883 | 0.04764883 | 0.04764883 | 0.04764883 | 0.04764883 | 0.04764883 | 0.04764883 | 0.04764883 | 0.04629016 | 0.04629016 | 0.04509188 | 0.04369182 | 0.03961366 | 0.02990002 | 0.0190959 | 0.0142491 | 0.001801041 | 0.0008201027 | 0 | 0 | 0 | 0.02842166 | 0.008842219
1407 | 711.016 | 0.002458263 | 30 | 673.5 | -733.5 | 0 | 0 | 0 | 0.001801685 | 0.003120044 | 0.01044495 | 0.01639975 | 0.0289874 | 0.0343607 | 0.04229791 | 0.04755015 | 0.04874842 | 0.04874842 | 0.0501071 | 0.0501071 | 0.0501071 | 0.0501071 | 0.0501071 | 0.0501071 | 0.0501071 | 0.0501071 | 0.0501071 | 0.0501071 | 0.0501071 | 0.0501071 | 0.0501071 | 0.0501071 | 0.0501071 | 0.0501071 | 0.0501071 | 0.0501071 | 0.0501071 | 0.0501071 | 0.0501071 | 0.0501071 | 0.0501071 | 0.0501071 | 0.0501071 | 0.0501071 | 0.0501071 | 0.0501071 | 0.0501071 | 0.0501071 | 0.0501071 | 0.0501071 | 0.0501071 | 0.0501071 | 0.0501071 | 0.0501071 | 0.0501071 | 0.0501071 | 0.0501071 | 0.04874842 | 0.04874842 | 0.04755015 | 0.04615009 | 0.04207192 | 0.03235828 | 0.0190959 | 0.0142491 | 0.001801041 | 0.0008201027 | 0 | 0 | 0 | 0.03313261 | 0.006847743
1407 | 699.0353 | 0.002416841 | 40 | 663.5 | -743.5 | 0 | 0 | 0 | 0.001801685 | 0.003120044 | 0.01286179 | 0.01881659 | 0.03140424 | 0.03677754 | 0.04471476 | 0.04996699 | 0.05116526 | 0.05116526 | 0.05252394 | 0.05252394 | 0.05252394 | 0.05252394 | 0.05252394 | 0.05252394 | 0.05252394 | 0.05252394 | 0.05252394 | 0.05252394 | 0.05252394 | 0.05252394 | 0.05252394 | 0.05252394 | 0.05252394 | 0.05252394 | 0.05252394 | 0.05252394 | 0.05252394 | 0.05252394 | 0.05252394 | 0.05252394 | 0.05252394 | 0.05252394 | 0.05252394 | 0.05252394 | 0.05252394 | 0.05252394 | 0.05252394 | 0.05252394 | 0.05252394 | 0.05252394 | 0.05252394 | 0.05252394 | 0.05252394 | 0.05252394 | 0.05252394 | 0.05252394 | 0.05252394 | 0.05116526 | 0.05116526 | 0.04996699 | 0.04856693 | 0.04448877 | 0.03235828 | 0.0190959 | 0.0142491 | 0.001801041 | 0.0008201027 | 0 | 0 | 0 | 0.03566405 | 0.005321485
1407 | 713.2374 | 0.002465944 | 30 | 673.5 | -733.5 | 0 | 0 | 0 | 0.001801685 | 0.003120044 | 0.01532774 | 0.02128253 | 0.03387019 | 0.03924348 | 0.0471807 | 0.05243293 | 0.05363121 | 0.05363121 | 0.05498988 | 0.05498988 | 0.05498988 | 0.05498988 | 0.05498988 | 0.05498988 | 0.05498988 | 0.05498988 | 0.05498988 | 0.05498988 | 0.05498988 | 0.05498988 | 0.05498988 | 0.05498988 | 0.05498988 | 0.05498988 | 0.05498988 | 0.05498988 | 0.05498988 | 0.05498988 | 0.05498988 | 0.05498988 | 0.05498988 | 0.05498988 | 0.05498988 | 0.05498988 | 0.05498988 | 0.05498988 | 0.05498988 | 0.05498988 | 0.05498988 | 0.05498988 | 0.05498988 | 0.05498988 | 0.05498988 | 0.05498988 | 0.05498988 | 0.05498988 | 0.05498988 | 0.05363121 | 0.05363121 | 0.05243293 | 0.05103287 | 0.04695471 | 0.03482422 | 0.0190959 | 0.0142491 | 0.001801041 | 0.0008201027 | 0 | 0 | 0 | 0.03313261 | 0.006847743
1407 | 690.1968 | 0.002386283 | 20 | 683.5 | -723.5 | 0 | 0 | 0 | 0.001801685 | 0.003120044 | 0.01771402 | 0.02366882 | 0.03625647 | 0.04162977 | 0.04956698 | 0.05481922 | 0.05601749 | 0.05601749 | 0.05737616 | 0.05737616 | 0.05737616 | 0.05737616 | 0.05737616 | 0.05737616 | 0.05737616 | 0.05737616 | 0.05737616 | 0.05737616 | 0.05737616 | 0.05737616 | 0.05737616 | 0.05737616 | 0.05737616 | 0.05737616 | 0.05737616 | 0.05737616 | 0.05737616 | 0.05737616 | 0.05737616 | 0.05737616 | 0.05737616 | 0.05737616 | 0.05737616 | 0.05737616 | 0.05737616 | 0.05737616 | 0.05737616 | 0.05737616 | 0.05737616 | 0.05737616 | 0.05737616 | 0.05737616 | 0.05737616 | 0.05737616 | 0.05737616 | 0.05737616 | 0.05737616 | 0.05601749 | 0.05601749 | 0.05481922 | 0.05341915 | 0.04934099 | 0.03721051 | 0.0190959 | 0.0142491 | 0.001801041 | 0.0008201027 | 0 | 0 | 0 | 0.02842166 | 0.00904302
1391 | 866.3145 | 0.002995192 | 10 | 685.5 | -705.5 | 0 | 0 | 0 | 0.001801685 | 0.003120044 | 0.01771402 | 0.02666401 | 0.03925166 | 0.04462496 | 0.05256217 | 0.05781441 | 0.05901268 | 0.05901268 | 0.06037136 | 0.06037136 | 0.06037136 | 0.06037136 | 0.06037136 | 0.06037136 | 0.06037136 | 0.06037136 | 0.06037136 | 0.06037136 | 0.06037136 | 0.06037136 | 0.06037136 | 0.06037136 | 0.06037136 | 0.06037136 | 0.06037136 | 0.06037136 | 0.06037136 | 0.06037136 | 0.06037136 | 0.06037136 | 0.06037136 | 0.06037136 | 0.06037136 | 0.06037136 | 0.06037136 | 0.06037136 | 0.06037136 | 0.06037136 | 0.06037136 | 0.06037136 | 0.06037136 | 0.06037136 | 0.06037136 | 0.06037136 | 0.06037136 | 0.06037136 | 0.06037136 | 0.05901268 | 0.05901268 | 0.05781441 | 0.05641435 | 0.05233618 | 0.0402057 | 0.0190959 | 0.0142491 | 0.001801041 | 0.0008201027 | 0 | 0 | 0 | 0.02061695 | 0.00995099
1391 | 591.4151 | 0.002044756 | 0 | 695.5 | -695.5 | 0 | 0 | 0 | 0.001801685 | 0.003120044 | 0.01771402 | 0.02870876 | 0.04129642 | 0.04666971 | 0.05460693 | 0.05985916 | 0.06105744 | 0.06105744 | 0.06241611 | 0.06241611 | 0.06241611 | 0.06241611 | 0.06241611 | 0.06241611 | 0.06241611 | 0.06241611 | 0.06241611 | 0.06241611 | 0.06241611 | 0.06241611 | 0.06241611 | 0.06241611 | 0.06241611 | 0.06241611 | 0.06241611 | 0.06241611 | 0.06241611 | 0.06241611 | 0.06241611 | 0.06241611 | 0.06241611 | 0.06241611 | 0.06241611 | 0.06241611 | 0.06241611 | 0.06241611 | 0.06241611 | 0.06241611 | 0.06241611 | 0.06241611 | 0.06241611 | 0.06241611 | 0.06241611 | 0.06241611 | 0.06241611 | 0.06241611 | 0.06241611 | 0.06105744 | 0.06105744 | 0.05985916 | 0.0584591 | 0.05438094 | 0.04225045 | 0.02114066 | 0.0142491 | 0.001801041 | 0.0008201027 | 0 | 0 | 0 | 0.01860599 | 0.01449084
1391 | 595.6469 | 0.002059387 | -10 | 705.5 | -685.5 | 0 | 0 | 0 | 0.001801685 | 0.003120044 | 0.01771402 | 0.02870876 | 0.0433558 | 0.0487291 | 0.05666632 | 0.06191855 | 0.06311683 | 0.06311683 | 0.0644755 | 0.0644755 | 0.0644755 | 0.0644755 | 0.0644755 | 0.0644755 | 0.0644755 | 0.0644755 | 0.0644755 | 0.0644755 | 0.0644755 | 0.0644755 | 0.0644755 | 0.0644755 | 0.0644755 | 0.0644755 | 0.0644755 | 0.0644755 | 0.0644755 | 0.0644755 | 0.0644755 | 0.0644755 | 0.0644755 | 0.0644755 | 0.0644755 | 0.0644755 | 0.0644755 | 0.0644755 | 0.0644755 | 0.0644755 | 0.0644755 | 0.0644755 | 0.0644755 | 0.0644755 | 0.0644755 | 0.0644755 | 0.0644755 | 0.0644755 | 0.0644755 | 0.06311683 | 0.06311683 | 0.06191855 | 0.06051849 | 0.05644033 | 0.04430984 | 0.02320004 | 0.0142491 | 0.001801041 | 0.0008201027 | 0 | 0 | 0 | 0.01659503 | 0.0190307
1391 | 582.9525 | 0.002015497 | -20 | 715.5 | -675.5 | 0 | 0 | 0 | 0.001801685 | 0.003120044 | 0.01771402 | 0.02870876 | 0.0453713 | 0.0507446 | 0.05868182 | 0.06393405 | 0.06513232 | 0.06513232 | 0.066491 | 0.066491 | 0.066491 | 0.066491 | 0.066491 | 0.066491 | 0.066491 | 0.066491 | 0.066491 | 0.066491 | 0.066491 | 0.066491 | 0.066491 | 0.066491 | 0.066491 | 0.066491 | 0.066491 | 0.066491 | 0.066491 | 0.066491 | 0.066491 | 0.066491 | 0.066491 | 0.066491 | 0.066491 | 0.066491 | 0.066491 | 0.066491 | 0.066491 | 0.066491 | 0.066491 | 0.066491 | 0.066491 | 0.066491 | 0.066491 | 0.066491 | 0.066491 | 0.066491 | 0.066491 | 0.06513232 | 0.06513232 | 0.06393405 | 0.06253399 | 0.05845582 | 0.04632534 | 0.02521554 | 0.0142491 | 0.001801041 | 0.0008201027 | 0 | 0 | 0 | 0.01402944 | 0.02609094
1391 | 587.4573 | 0.002031072 | -30 | 725.5 | -665.5 | 0 | 0 | 0 | 0.001801685 | 0.003120044 | 0.01771402 | 0.02870876 | 0.0453713 | 0.05277567 | 0.06071289 | 0.06596512 | 0.0671634 | 0.0671634 | 0.06852207 | 0.06852207 | 0.06852207 | 0.06852207 | 0.06852207 | 0.06852207 | 0.06852207 | 0.06852207 | 0.06852207 | 0.06852207 | 0.06852207 | 0.06852207 | 0.06852207 | 0.06852207 | 0.06852207 | 0.06852207 | 0.06852207 | 0.06852207 | 0.06852207 | 0.06852207 | 0.06852207 | 0.06852207 | 0.06852207 | 0.06852207 | 0.06852207 | 0.06852207 | 0.06852207 | 0.06852207 | 0.06852207 | 0.06852207 | 0.06852207 | 0.06852207 | 0.06852207 | 0.06852207 | 0.06852207 | 0.06852207 | 0.06852207 | 0.06852207 | 0.06852207 | 0.0671634 | 0.0671634 | 0.06596512 | 0.06456506 | 0.0604869 | 0.04835641 | 0.02724661 | 0.01628018 | 0.001801041 | 0.0008201027 | 0 | 0 | 0 | 0.01105893 | 0.03399131
1344 | 781.0998 | 0.002700571 | -40 | 712 | -632 | 0 | 0 | 0 | 0.001801685 | 0.003120044 | 0.01771402 | 0.02870876 | 0.0453713 | 0.05277567 | 0.06341346 | 0.06866569 | 0.06986397 | 0.06986397 | 0.07122264 | 0.07122264 | 0.07122264 | 0.07122264 | 0.07122264 | 0.07122264 | 0.07122264 | 0.07122264 | 0.07122264 | 0.07122264 | 0.07122264 | 0.07122264 | 0.07122264 | 0.07122264 | 0.07122264 | 0.07122264 | 0.07122264 | 0.07122264 | 0.07122264 | 0.07122264 | 0.07122264 | 0.07122264 | 0.07122264 | 0.07122264 | 0.07122264 | 0.07122264 | 0.07122264 | 0.07122264 | 0.07122264 | 0.07122264 | 0.07122264 | 0.07122264 | 0.07122264 | 0.07122264 | 0.07122264 | 0.07122264 | 0.07122264 | 0.07122264 | 0.07122264 | 0.06986397 | 0.06986397 | 0.06866569 | 0.06726563 | 0.06318747 | 0.05105698 | 0.02994718 | 0.01628018 | 0.001801041 | 0.0008201027 | 0 | 0 | 0 | 0.003374662 | 0.02332581
1344 | 794.7309 | 0.002747699 | -30 | 702 | -642 | 0 | 0 | 0 | 0.001801685 | 0.003120044 | 0.01771402 | 0.02870876 | 0.0453713 | 0.05552337 | 0.06616116 | 0.07141339 | 0.07261167 | 0.07261167 | 0.07397034 | 0.07397034 | 0.07397034 | 0.07397034 | 0.07397034 | 0.07397034 | 0.07397034 | 0.07397034 | 0.07397034 | 0.07397034 | 0.07397034 | 0.07397034 | 0.07397034 | 0.07397034 | 0.07397034 | 0.07397034 | 0.07397034 | 0.07397034 | 0.07397034 | 0.07397034 | 0.07397034 | 0.07397034 | 0.07397034 | 0.07397034 | 0.07397034 | 0.07397034 | 0.07397034 | 0.07397034 | 0.07397034 | 0.07397034 | 0.07397034 | 0.07397034 | 0.07397034 | 0.07397034 | 0.07397034 | 0.07397034 | 0.07397034 | 0.07397034 | 0.07397034 | 0.07261167 | 0.07261167 | 0.07141339 | 0.07001333 | 0.06593517 | 0.05380468 | 0.03269488 | 0.01628018 | 0.001801041 | 0.0008201027 | 0 | 0 | 0 | 0.005340318 | 0.01744175
1338 | 546.0362 | 0.001887863 | -20 | 689 | -649 | 0 | 0 | 0 | 0.001801685 | 0.003120044 | 0.01771402 | 0.02870876 | 0.0453713 | 0.05741123 | 0.06804902 | 0.07330125 | 0.07449953 | 0.07449953 | 0.0758582 | 0.0758582 | 0.0758582 | 0.0758582 | 0.0758582 | 0.0758582 | 0.0758582 | 0.0758582 | 0.0758582 | 0.0758582 | 0.0758582 | 0.0758582 | 0.0758582 | 0.0758582 | 0.0758582 | 0.0758582 | 0.0758582 | 0.0758582 | 0.0758582 | 0.0758582 | 0.0758582 | 0.0758582 | 0.0758582 | 0.0758582 | 0.0758582 | 0.0758582 | 0.0758582 | 0.0758582 | 0.0758582 | 0.0758582 | 0.0758582 | 0.0758582 | 0.0758582 | 0.0758582 | 0.0758582 | 0.0758582 | 0.0758582 | 0.0758582 | 0.0758582 | 0.07449953 | 0.07449953 | 0.07330125 | 0.07190119 | 0.06782303 | 0.05569254 | 0.03269488 | 0.01628018 | 0.001801041 | 0.0008201027 | 0 | 0 | 0 | 0.006716277 | 0.01153994
1338 | 574.4583 | 0.001986129 | -10 | 679 | -659 | 0 | 0 | 0 | 0.001801685 | 0.003120044 | 0.01771402 | 0.02870876 | 0.0453713 | 0.05939736 | 0.07003515 | 0.07528738 | 0.07648566 | 0.07648566 | 0.07784433 | 0.07784433 | 0.07784433 | 0.07784433 | 0.07784433 | 0.07784433 | 0.07784433 | 0.07784433 | 0.07784433 | 0.07784433 | 0.07784433 | 0.07784433 | 0.07784433 | 0.07784433 | 0.07784433 | 0.07784433 | 0.07784433 | 0.07784433 | 0.07784433 | 0.07784433 | 0.07784433 | 0.07784433 | 0.07784433 | 0.07784433 | 0.07784433 | 0.07784433 | 0.07784433 | 0.07784433 | 0.07784433 | 0.07784433 | 0.07784433 | 0.07784433 | 0.07784433 | 0.07784433 | 0.07784433 | 0.07784433 | 0.07784433 | 0.07784433 | 0.07784433 | 0.07648566 | 0.07648566 | 0.07528738 | 0.07388732 | 0.06980916 | 0.05767867 | 0.03269488 | 0.01628018 | 0.001801041 | 0.0008201027 | 0 | 0 | 0 | 0.009576838 | 0.007687185
1338 | 603.0874 | 0.002085112 | 0 | 669 | -669 | 0 | 0 | 0 | 0.001801685 | 0.003120044 | 0.01771402 | 0.02870876 | 0.04745641 | 0.06148247 | 0.07212026 | 0.0773725 | 0.07857077 | 0.07857077 | 0.07992944 | 0.07992944 | 0.07992944 | 0.07992944 | 0.07992944 | 0.07992944 | 0.07992944 | 0.07992944 | 0.07992944 | 0.07992944 | 0.07992944 | 0.07992944 | 0.07992944 | 0.07992944 | 0.07992944 | 0.07992944 | 0.07992944 | 0.07992944 | 0.07992944 | 0.07992944 | 0.07992944 | 0.07992944 | 0.07992944 | 0.07992944 | 0.07992944 | 0.07992944 | 0.07992944 | 0.07992944 | 0.07992944 | 0.07992944 | 0.07992944 | 0.07992944 | 0.07992944 | 0.07992944 | 0.07992944 | 0.07992944 | 0.07992944 | 0.07992944 | 0.07992944 | 0.07857077 | 0.07857077 | 0.0773725 | 0.07597243 | 0.07189427 | 0.05976378 | 0.03269488 | 0.01628018 | 0.001801041 | 0.0008201027 | 0 | 0 | 0 | 0.01355805 | 0.006160927
1338 | 598.3016 | 0.002068565 | 10 | 659 | -679 | 0 | 0 | 0 | 0.001801685 | 0.003120044 | 0.01771402 | 0.02870876 | 0.04952498 | 0.06355104 | 0.07418883 | 0.07944106 | 0.08063934 | 0.08063934 | 0.08199801 | 0.08199801 | 0.08199801 | 0.08199801 | 0.08199801 | 0.08199801 | 0.08199801 | 0.08199801 | 0.08199801 | 0.08199801 | 0.08199801 | 0.08199801 | 0.08199801 | 0.08199801 | 0.08199801 | 0.08199801 | 0.08199801 | 0.08199801 | 0.08199801 | 0.08199801 | 0.08199801 | 0.08199801 | 0.08199801 | 0.08199801 | 0.08199801 | 0.08199801 | 0.08199801 | 0.08199801 | 0.08199801 | 0.08199801 | 0.08199801 | 0.08199801 | 0.08199801 | 0.08199801 | 0.08199801 | 0.08199801 | 0.08199801 | 0.08199801 | 0.08199801 | 0.08063934 | 0.08063934 | 0.07944106 | 0.078041 | 0.07396284 | 0.05976378 | 0.03269488 | 0.01628018 | 0.001801041 | 0.0008201027 | 0 | 0 | 0 | 0.01753925 | 0.004634669
1317 | 715.5521 | 0.002473947 | 20 | 638.5 | -678.5 | 0 | 0 | 0 | 0.001801685 | 0.003120044 | 0.01771402 | 0.02870876 | 0.05199893 | 0.06602499 | 0.07666277 | 0.08191501 | 0.08311328 | 0.08311328 | 0.08447196 | 0.08447196 | 0.08447196 | 0.08447196 | 0.08447196 | 0.08447196 | 0.08447196 | 0.08447196 | 0.08447196 | 0.08447196 | 0.08447196 | 0.08447196 | 0.08447196 | 0.08447196 | 0.08447196 | 0.08447196 | 0.08447196 | 0.08447196 | 0.08447196 | 0.08447196 | 0.08447196 | 0.08447196 | 0.08447196 | 0.08447196 | 0.08447196 | 0.08447196 | 0.08447196 | 0.08447196 | 0.08447196 | 0.08447196 | 0.08447196 | 0.08447196 | 0.08447196 | 0.08447196 | 0.08447196 | 0.08447196 | 0.08447196 | 0.08447196 | 0.08447196 | 0.08311328 | 0.08311328 | 0.08191501 | 0.08051495 | 0.07396284 | 0.05976378 | 0.03269488 | 0.01628018 | 0.001801041 | 0.0008201027 | 0 | 0 | 0 | 0.01734019 | 0.003115506
1297 | 428.0318 | 0.001479875 | 30 | 618.5 | -678.5 | 0 | 0 | 0 | 0.001801685 | 0.003120044 | 0.01771402 | 0.02870876 | 0.0534788 | 0.06750486 | 0.07814265 | 0.08339488 | 0.08459316 | 0.08459316 | 0.08595183 | 0.08595183 | 0.08595183 | 0.08595183 | 0.08595183 | 0.08595183 | 0.08595183 | 0.08595183 | 0.08595183 | 0.08595183 | 0.08595183 | 0.08595183 | 0.08595183 | 0.08595183 | 0.08595183 | 0.08595183 | 0.08595183 | 0.08595183 | 0.08595183 | 0.08595183 | 0.08595183 | 0.08595183 | 0.08595183 | 0.08595183 | 0.08595183 | 0.08595183 | 0.08595183 | 0.08595183 | 0.08595183 | 0.08595183 | 0.08595183 | 0.08595183 | 0.08595183 | 0.08595183 | 0.08595183 | 0.08595183 | 0.08595183 | 0.08595183 | 0.08595183 | 0.08459316 | 0.08459316 | 0.08339488 | 0.08199482 | 0.07396284 | 0.05976378 | 0.03269488 | 0.01628018 | 0.001801041 | 0.0008201027 | 0 | 0 | 0 | 0.01734019 | 0.00213809
1297 | 411.3846 | 0.001422319 | 40 | 608.5 | -688.5 | 0 | 0 | 0 | 0.001801685 | 0.003120044 | 0.01771402 | 0.02870876 | 0.05490112 | 0.06892718 | 0.07956497 | 0.0848172 | 0.08601548 | 0.08601548 | 0.08737415 | 0.08737415 | 0.08737415 | 0.08737415 | 0.08737415 | 0.08737415 | 0.08737415 | 0.08737415 | 0.08737415 | 0.08737415 | 0.08737415 | 0.08737415 | 0.08737415 | 0.08737415 | 0.08737415 | 0.08737415 | 0.08737415 | 0.08737415 | 0.08737415 | 0.08737415 | 0.08737415 | 0.08737415 | 0.08737415 | 0.08737415 | 0.08737415 | 0.08737415 | 0.08737415 | 0.08737415 | 0.08737415 | 0.08737415 | 0.08737415 | 0.08737415 | 0.08737415 | 0.08737415 | 0.08737415 | 0.08737415 | 0.08737415 | 0.08737415 | 0.08737415 | 0.08601548 | 0.08601548 | 0.0848172 | 0.08199482 | 0.07396284 | 0.05976378 | 0.03269488 | 0.01628018 | 0.001801041 | 0.0008201027 | 0 | 0 | 0 | 0.02223695 | 0.001689634
1297 | 401.0683 | 0.001386652 | 30 | 618.5 | -678.5 | 0 | 0 | 0 | 0.001801685 | 0.003120044 | 0.01771402 | 0.02870876 | 0.05628777 | 0.07031383 | 0.08095162 | 0.08620385 | 0.08740213 | 0.08740213 | 0.0887608 | 0.0887608 | 0.0887608 | 0.0887608 | 0.0887608 | 0.0887608 | 0.0887608 | 0.0887608 | 0.0887608 | 0.0887608 | 0.0887608 | 0.0887608 | 0.0887608 | 0.0887608 | 0.0887608 | 0.0887608 | 0.0887608 | 0.0887608 | 0.0887608 | 0.0887608 | 0.0887608 | 0.0887608 | 0.0887608 | 0.0887608 | 0.0887608 | 0.0887608 | 0.0887608 | 0.0887608 | 0.0887608 | 0.0887608 | 0.0887608 | 0.0887608 | 0.0887608 | 0.0887608 | 0.0887608 | 0.0887608 | 0.0887608 | 0.0887608 | 0.0887608 | 0.08740213 | 0.08740213 | 0.08620385 | 0.08338147 | 0.07396284 | 0.05976378 | 0.03269488 | 0.01628018 | 0.001801041 | 0.0008201027 | 0 | 0 | 0 | 0.01734019 | 0.00213809
1297 | 385.6188 | 0.001333237 | 20 | 628.5 | -668.5 | 0 | 0 | 0 | 0.001801685 | 0.003120044 | 0.01771402 | 0.02870876 | 0.05762101 | 0.07164707 | 0.08228486 | 0.08753709 | 0.08873537 | 0.08873537 | 0.09009404 | 0.09009404 | 0.09009404 | 0.09009404 | 0.09009404 | 0.09009404 | 0.09009404 | 0.09009404 | 0.09009404 | 0.09009404 | 0.09009404 | 0.09009404 | 0.09009404 | 0.09009404 | 0.09009404 | 0.09009404 | 0.09009404 | 0.09009404 | 0.09009404 | 0.09009404 | 0.09009404 | 0.09009404 | 0.09009404 | 0.09009404 | 0.09009404 | 0.09009404 | 0.09009404 | 0.09009404 | 0.09009404 | 0.09009404 | 0.09009404 | 0.09009404 | 0.09009404 | 0.09009404 | 0.09009404 | 0.09009404 | 0.09009404 | 0.09009404 | 0.09009404 | 0.08873537 | 0.08873537 | 0.08753709 | 0.08471471 | 0.07396284 | 0.05976378 | 0.03269488 | 0.01628018 | 0.001801041 | 0.0008201027 | 0 | 0 | 0 | 0.01335899 | 0.002626663
1297 | 404.8116 | 0.001399594 | 10 | 638.5 | -658.5 | 0 | 0 | 0 | 0.001801685 | 0.003120044 | 0.01771402 | 0.02870876 | 0.05762101 | 0.07304666 | 0.08368445 | 0.08893668 | 0.09013496 | 0.09013496 | 0.09149363 | 0.09149363 | 0.09149363 | 0.09149363 | 0.09149363 | 0.09149363 | 0.09149363 | 0.09149363 | 0.09149363 | 0.09149363 | 0.09149363 | 0.09149363 | 0.09149363 | 0.09149363 | 0.09149363 | 0.09149363 | 0.09149363 | 0.09149363 | 0.09149363 | 0.09149363 | 0.09149363 | 0.09149363 | 0.09149363 | 0.09149363 | 0.09149363 | 0.09149363 | 0.09149363 | 0.09149363 | 0.09149363 | 0.09149363 | 0.09149363 | 0.09149363 | 0.09149363 | 0.09149363 | 0.09149363 | 0.09149363 | 0.09149363 | 0.09149363 | 0.09149363 | 0.09013496 | 0.09013496 | 0.08893668 | 0.0861143 | 0.07396284 | 0.05976378 | 0.03269488 | 0.01628018 | 0.001801041 | 0.0008201027 | 0 | 0 | 0 | 0.009377778 | 0.003682943
1297 | 394.9484 | 0.001365493 | 0 | 648.5 | -648.5 | 0 | 0 | 0 | 0.001801685 | 0.003120044 | 0.01771402 | 0.02870876 | 0.05762101 | 0.07441216 | 0.08504994 | 0.09030218 | 0.09150045 | 0.09150045 | 0.09285913 | 0.09285913 | 0.09285913 | 0.09285913 | 0.09285913 | 0.09285913 | 0.09285913 | 0.09285913 | 0.09285913 | 0.09285913 | 0.09285913 | 0.09285913 | 0.09285913 | 0.09285913 | 0.09285913 | 0.09285913 | 0.09285913 | 0.09285913 | 0.09285913 | 0.09285913 | 0.09285913 | 0.09285913 | 0.09285913 | 0.09285913 | 0.09285913 | 0.09285913 | 0.09285913 | 0.09285913 | 0.09285913 | 0.09285913 | 0.09285913 | 0.09285913 | 0.09285913 | 0.09285913 | 0.09285913 | 0.09285913 | 0.09285913 | 0.09285913 | 0.09285913 | 0.09150045 | 0.09150045 | 0.09030218 | 0.0874798 | 0.07532833 | 0.05976378 | 0.03269488 | 0.01628018 | 0.001801041 | 0.0008201027 | 0 | 0 | 0 | 0.006617994 | 0.004739224
1297 | 403.3966 | 0.001394702 | -10 | 658.5 | -638.5 | 0 | 0 | 0 | 0.001801685 | 0.003120044 | 0.01771402 | 0.02870876 | 0.05762101 | 0.07441216 | 0.08644465 | 0.09169688 | 0.09289515 | 0.09289515 | 0.09425383 | 0.09425383 | 0.09425383 | 0.09425383 | 0.09425383 | 0.09425383 | 0.09425383 | 0.09425383 | 0.09425383 | 0.09425383 | 0.09425383 | 0.09425383 | 0.09425383 | 0.09425383 | 0.09425383 | 0.09425383 | 0.09425383 | 0.09425383 | 0.09425383 | 0.09425383 | 0.09425383 | 0.09425383 | 0.09425383 | 0.09425383 | 0.09425383 | 0.09425383 | 0.09425383 | 0.09425383 | 0.09425383 | 0.09425383 | 0.09425383 | 0.09425383 | 0.09425383 | 0.09425383 | 0.09425383 | 0.09425383 | 0.09425383 | 0.09425383 | 0.09425383 | 0.09289515 | 0.09289515 | 0.09169688 | 0.0888745 | 0.07672303 | 0.05976378 | 0.03269488 | 0.01628018 | 0.001801041 | 0.0008201027 | 0 | 0 | 0 | 0.004652338 | 0.007171125
1287 | 664.8778 | 0.002298745 | -20 | 663.5 | -623.5 | 0 | 0 | 0 | 0.001801685 | 0.003120044 | 0.01771402 | 0.02870876 | 0.05762101 | 0.07441216 | 0.08874339 | 0.09399562 | 0.0951939 | 0.0951939 | 0.09655257 | 0.09655257 | 0.09655257 | 0.09655257 | 0.09655257 | 0.09655257 | 0.09655257 | 0.09655257 | 0.09655257 | 0.09655257 | 0.09655257 | 0.09655257 | 0.09655257 | 0.09655257 | 0.09655257 | 0.09655257 | 0.09655257 | 0.09655257 | 0.09655257 | 0.09655257 | 0.09655257 | 0.09655257 | 0.09655257 | 0.09655257 | 0.09655257 | 0.09655257 | 0.09655257 | 0.09655257 | 0.09655257 | 0.09655257 | 0.09655257 | 0.09655257 | 0.09655257 | 0.09655257 | 0.09655257 | 0.09655257 | 0.09655257 | 0.09655257 | 0.09655257 | 0.0951939 | 0.0951939 | 0.09399562 | 0.09117324 | 0.07902178 | 0.05976378 | 0.03269488 | 0.01628018 | 0.001801041 | 0.0008201027 | 0 | 0 | 0 | 0.002362319 | 0.009444977
1287 | 741.7019 | 0.002564357 | -30 | 673.5 | -613.5 | 0 | 0 | 0 | 0.001801685 | 0.003120044 | 0.01771402 | 0.02870876 | 0.05762101 | 0.07441216 | 0.08874339 | 0.09655998 | 0.09775826 | 0.09775826 | 0.09911693 | 0.09911693 | 0.09911693 | 0.09911693 | 0.09911693 | 0.09911693 | 0.09911693 | 0.09911693 | 0.09911693 | 0.09911693 | 0.09911693 | 0.09911693 | 0.09911693 | 0.09911693 | 0.09911693 | 0.09911693 | 0.09911693 | 0.09911693 | 0.09911693 | 0.09911693 | 0.09911693 | 0.09911693 | 0.09911693 | 0.09911693 | 0.09911693 | 0.09911693 | 0.09911693 | 0.09911693 | 0.09911693 | 0.09911693 | 0.09911693 | 0.09911693 | 0.09911693 | 0.09911693 | 0.09911693 | 0.09911693 | 0.09911693 | 0.09911693 | 0.09911693 | 0.09775826 | 0.09775826 | 0.09655998 | 0.0937376 | 0.08158613 | 0.06232814 | 0.03269488 | 0.01628018 | 0.001801041 | 0.0008201027 | 0 | 0 | 0 | 0.001913862 | 0.01399268
1247 | 651.27 | 0.002251698 | -40 | 663.5 | -583.5 | 0 | 0 | 0 | 0.001801685 | 0.003120044 | 0.01771402 | 0.02870876 | 0.05762101 | 0.07441216 | 0.08874339 | 0.09655998 | 0.10001 | 0.10001 | 0.1013686 | 0.1013686 | 0.1013686 | 0.1013686 | 0.1013686 | 0.1013686 | 0.1013686 | 0.1013686 | 0.1013686 | 0.1013686 | 0.1013686 | 0.1013686 | 0.1013686 | 0.1013686 | 0.1013686 | 0.1013686 | 0.1013686 | 0.1013686 | 0.1013686 | 0.1013686 | 0.1013686 | 0.1013686 | 0.1013686 | 0.1013686 | 0.1013686 | 0.1013686 | 0.1013686 | 0.1013686 | 0.1013686 | 0.1013686 | 0.1013686 | 0.1013686 | 0.1013686 | 0.1013686 | 0.1013686 | 0.1013686 | 0.1013686 | 0.1013686 | 0.1013686 | 0.10001 | 0.10001 | 0.09881168 | 0.0959893 | 0.08383783 | 0.06232814 | 0.03269488 | 0.01628018 | 0.001801041 | 0.0008201027 | 0 | 0 | 0 | 0.001358674 | 0.009444977
1247 | 676.6016 | 0.002339279 | -30 | 653.5 | -593.5 | 0 | 0 | 0 | 0.001801685 | 0.003120044 | 0.01771402 | 0.02870876 | 0.05762101 | 0.07441216 | 0.08874339 | 0.09889926 | 0.1023492 | 0.1023492 | 0.1037079 | 0.1037079 | 0.1037079 | 0.1037079 | 0.1037079 | 0.1037079 | 0.1037079 | 0.1037079 | 0.1037079 | 0.1037079 | 0.1037079 | 0.1037079 | 0.1037079 | 0.1037079 | 0.1037079 | 0.1037079 | 0.1037079 | 0.1037079 | 0.1037079 | 0.1037079 | 0.1037079 | 0.1037079 | 0.1037079 | 0.1037079 | 0.1037079 | 0.1037079 | 0.1037079 | 0.1037079 | 0.1037079 | 0.1037079 | 0.1037079 | 0.1037079 | 0.1037079 | 0.1037079 | 0.1037079 | 0.1037079 | 0.1037079 | 0.1037079 | 0.1037079 | 0.1023492 | 0.1023492 | 0.101151 | 0.09832858 | 0.08617711 | 0.06232814 | 0.03269488 | 0.01628018 | 0.001801041 | 0.0008201027 | 0 | 0 | 0 | 0.001358674 | 0.005267364
1245 | 689.2972 | 0.002383173 | -20 | 642.5 | -602.5 | 0 | 0 | 0 | 0.001801685 | 0.003120044 | 0.01771402 | 0.02870876 | 0.05762101 | 0.07441216 | 0.08874339 | 0.1012824 | 0.1047324 | 0.1047324 | 0.1060911 | 0.1060911 | 0.1060911 | 0.1060911 | 0.1060911 | 0.1060911 | 0.1060911 | 0.1060911 | 0.1060911 | 0.1060911 | 0.1060911 | 0.1060911 | 0.1060911 | 0.1060911 | 0.1060911 | 0.1060911 | 0.1060911 | 0.1060911 | 0.1060911 | 0.1060911 | 0.1060911 | 0.1060911 | 0.1060911 | 0.1060911 | 0.1060911 | 0.1060911 | 0.1060911 | 0.1060911 | 0.1060911 | 0.1060911 | 0.1060911 | 0.1060911 | 0.1060911 | 0.1060911 | 0.1060911 | 0.1060911 | 0.1060911 | 0.1060911 | 0.1060911 | 0.1047324 | 0.1047324 | 0.1035341 | 0.1007118 | 0.08856028 | 0.06232814 | 0.03269488 | 0.01628018 | 0.001801041 | 0.0008201027 | 0 | 0 | 0 | 0.001536853 | 0.004105456
1245 | 672.3529 | 0.00232459 | -10 | 632.5 | -612.5 | 0 | 0 | 0 | 0.001801685 | 0.003120044 | 0.01771402 | 0.02870876 | 0.05762101 | 0.07441216 | 0.08874339 | 0.103607 | 0.107057 | 0.107057 | 0.1084157 | 0.1084157 | 0.1084157 | 0.1084157 | 0.1084157 | 0.1084157 | 0.1084157 | 0.1084157 | 0.1084157 | 0.1084157 | 0.1084157 | 0.1084157 | 0.1084157 | 0.1084157 | 0.1084157 | 0.1084157 | 0.1084157 | 0.1084157 | 0.1084157 | 0.1084157 | 0.1084157 | 0.1084157 | 0.1084157 | 0.1084157 | 0.1084157 | 0.1084157 | 0.1084157 | 0.1084157 | 0.1084157 | 0.1084157 | 0.1084157 | 0.1084157 | 0.1084157 | 0.1084157 | 0.1084157 | 0.1084157 | 0.1084157 | 0.1084157 | 0.1084157 | 0.107057 | 0.107057 | 0.1058587 | 0.1030363 | 0.08856028 | 0.06232814 | 0.03269488 | 0.01628018 | 0.001801041 | 0.0008201027 | 0 | 0 | 0 | 0.002828011 | 0.003049175
1245 | 647.4385 | 0.002238451 | 0 | 622.5 | -622.5 | 0 | 0 | 0 | 0.001801685 | 0.003120044 | 0.01771402 | 0.02870876 | 0.05762101 | 0.07441216 | 0.09098184 | 0.1058455 | 0.1092954 | 0.1092954 | 0.1106541 | 0.1106541 | 0.1106541 | 0.1106541 | 0.1106541 | 0.1106541 | 0.1106541 | 0.1106541 | 0.1106541 | 0.1106541 | 0.1106541 | 0.1106541 | 0.1106541 | 0.1106541 | 0.1106541 | 0.1106541 | 0.1106541 | 0.1106541 | 0.1106541 | 0.1106541 | 0.1106541 | 0.1106541 | 0.1106541 | 0.1106541 | 0.1106541 | 0.1106541 | 0.1106541 | 0.1106541 | 0.1106541 | 0.1106541 | 0.1106541 | 0.1106541 | 0.1106541 | 0.1106541 | 0.1106541 | 0.1106541 | 0.1106541 | 0.1106541 | 0.1106541 | 0.1092954 | 0.1092954 | 0.1080972 | 0.1052748 | 0.08856028 | 0.06232814 | 0.03269488 | 0.01628018 | 0.001801041 | 0.0008201027 | 0 | 0 | 0 | 0.004119168 | 0.002317473
1245 | 679.25 | 0.002348436 | 10 | 612.5 | -632.5 | 0 | 0 | 0 | 0.001801685 | 0.003120044 | 0.01771402 | 0.02870876 | 0.05762101 | 0.07441216 | 0.09333028 | 0.1081939 | 0.1116439 | 0.1116439 | 0.1130026 | 0.1130026 | 0.1130026 | 0.1130026 | 0.1130026 | 0.1130026 | 0.1130026 | 0.1130026 | 0.1130026 | 0.1130026 | 0.1130026 | 0.1130026 | 0.1130026 | 0.1130026 | 0.1130026 | 0.1130026 | 0.1130026 | 0.1130026 | 0.1130026 | 0.1130026 | 0.1130026 | 0.1130026 | 0.1130026 | 0.1130026 | 0.1130026 | 0.1130026 | 0.1130026 | 0.1130026 | 0.1130026 | 0.1130026 | 0.1130026 | 0.1130026 | 0.1130026 | 0.1130026 | 0.1130026 | 0.1130026 | 0.1130026 | 0.1130026 | 0.1130026 | 0.1116439 | 0.1116439 | 0.1104456 | 0.1052748 | 0.08856028 | 0.06232814 | 0.03269488 | 0.01628018 | 0.001801041 | 0.0008201027 | 0 | 0 | 0 | 0.007400882 | 0.001869017
1245 | 696.5611 | 0.002408287 | 20 | 602.5 | -642.5 | 0 | 0 | 0 | 0.001801685 | 0.003120044 | 0.01771402 | 0.02870876 | 0.05762101 | 0.07682044 | 0.09573856 | 0.1106022 | 0.1140522 | 0.1140522 | 0.1154108 | 0.1154108 | 0.1154108 | 0.1154108 | 0.1154108 | 0.1154108 | 0.1154108 | 0.1154108 | 0.1154108 | 0.1154108 | 0.1154108 | 0.1154108 | 0.1154108 | 0.1154108 | 0.1154108 | 0.1154108 | 0.1154108 | 0.1154108 | 0.1154108 | 0.1154108 | 0.1154108 | 0.1154108 | 0.1154108 | 0.1154108 | 0.1154108 | 0.1154108 | 0.1154108 | 0.1154108 | 0.1154108 | 0.1154108 | 0.1154108 | 0.1154108 | 0.1154108 | 0.1154108 | 0.1154108 | 0.1154108 | 0.1154108 | 0.1154108 | 0.1154108 | 0.1140522 | 0.1140522 | 0.1128539 | 0.1052748 | 0.08856028 | 0.06232814 | 0.03269488 | 0.01628018 | 0.001801041 | 0.0008201027 | 0 | 0 | 0 | 0.01296362 | 0.001420561
1245 | 691.7944 | 0.002391807 | 30 | 592.5 | -652.5 | 0 | 0 | 0 | 0.001801685 | 0.003120044 | 0.01771402 | 0.02870876 | 0.05762101 | 0.07921225 | 0.09813037 | 0.112994 | 0.116444 | 0.116444 | 0.1178027 | 0.1178027 | 0.1178027 | 0.1178027 | 0.1178027 | 0.1178027 | 0.1178027 | 0.1178027 | 0.1178027 | 0.1178027 | 0.1178027 | 0.1178027 | 0.1178027 | 0.1178027 | 0.1178027 | 0.1178027 | 0.1178027 | 0.1178027 | 0.1178027 | 0.1178027 | 0.1178027 | 0.1178027 | 0.1178027 | 0.1178027 | 0.1178027 | 0.1178027 | 0.1178027 | 0.1178027 | 0.1178027 | 0.1178027 | 0.1178027 | 0.1178027 | 0.1178027 | 0.1178027 | 0.1178027 | 0.1178027 | 0.1178027 | 0.1178027 | 0.1178027 | 0.116444 | 0.116444 | 0.1152457 | 0.1052748 | 0.08856028 | 0.06232814 | 0.03269488 | 0.01628018 | 0.001801041 | 0.0008201027 | 0 | 0 | 0 | 0.01852636 | 0.001358674
1245 | 723.8835 | 0.002502751 | 40 | 582.5 | -662.5 | 0 | 0 | 0 | 0.001801685 | 0.003120044 | 0.01771402 | 0.02870876 | 0.05762101 | 0.081715 | 0.1006331 | 0.1154968 | 0.1189467 | 0.1189467 | 0.1203054 | 0.1203054 | 0.1203054 | 0.1203054 | 0.1203054 | 0.1203054 | 0.1203054 | 0.1203054 | 0.1203054 | 0.1203054 | 0.1203054 | 0.1203054 | 0.1203054 | 0.1203054 | 0.1203054 | 0.1203054 | 0.1203054 | 0.1203054 | 0.1203054 | 0.1203054 | 0.1203054 | 0.1203054 | 0.1203054 | 0.1203054 | 0.1203054 | 0.1203054 | 0.1203054 | 0.1203054 | 0.1203054 | 0.1203054 | 0.1203054 | 0.1203054 | 0.1203054 | 0.1203054 | 0.1203054 | 0.1203054 | 0.1203054 | 0.1203054 | 0.1203054 | 0.1189467 | 0.1189467 | 0.1152457 | 0.1052748 | 0.08856028 | 0.06232814 | 0.03269488 | 0.01628018 | 0.001801041 | 0.0008201027 | 0 | 0 | 0 | 0.02529391 | 0.001358674
1245 | 670.543 | 0.002318332 | 30 | 592.5 | -652.5 | 0 | 0 | 0 | 0.001801685 | 0.003120044 | 0.01771402 | 0.02870876 | 0.05762101 | 0.08403333 | 0.1029515 | 0.1178151 | 0.1212651 | 0.1212651 | 0.1226237 | 0.1226237 | 0.1226237 | 0.1226237 | 0.1226237 | 0.1226237 | 0.1226237 | 0.1226237 | 0.1226237 | 0.1226237 | 0.1226237 | 0.1226237 | 0.1226237 | 0.1226237 | 0.1226237 | 0.1226237 | 0.1226237 | 0.1226237 | 0.1226237 | 0.1226237 | 0.1226237 | 0.1226237 | 0.1226237 | 0.1226237 | 0.1226237 | 0.1226237 | 0.1226237 | 0.1226237 | 0.1226237 | 0.1226237 | 0.1226237 | 0.1226237 | 0.1226237 | 0.1226237 | 0.1226237 | 0.1226237 | 0.1226237 | 0.1226237 | 0.1226237 | 0.1212651 | 0.1212651 | 0.117564 | 0.1052748 | 0.08856028 | 0.06232814 | 0.03269488 | 0.01628018 | 0.001801041 | 0.0008201027 | 0 | 0 | 0 | 0.01852636 | 0.001358674
1245 | 674.3171 | 0.002331381 | 20 | 602.5 | -642.5 | 0 | 0 | 0 | 0.001801685 | 0.003120044 | 0.01771402 | 0.02870876 | 0.05762101 | 0.08636471 | 0.1052828 | 0.1201465 | 0.1235964 | 0.1235964 | 0.1249551 | 0.1249551 | 0.1249551 | 0.1249551 | 0.1249551 | 0.1249551 | 0.1249551 | 0.1249551 | 0.1249551 | 0.1249551 | 0.1249551 | 0.1249551 | 0.1249551 | 0.1249551 | 0.1249551 | 0.1249551 | 0.1249551 | 0.1249551 | 0.1249551 | 0.1249551 | 0.1249551 | 0.1249551 | 0.1249551 | 0.1249551 | 0.1249551 | 0.1249551 | 0.1249551 | 0.1249551 | 0.1249551 | 0.1249551 | 0.1249551 | 0.1249551 | 0.1249551 | 0.1249551 | 0.1249551 | 0.1249551 | 0.1249551 | 0.1249551 | 0.1249551 | 0.1235964 | 0.1235964 | 0.1198954 | 0.1052748 | 0.08856028 | 0.06232814 | 0.03269488 | 0.01628018 | 0.001801041 | 0.0008201027 | 0 | 0 | 0 | 0.01296362 | 0.001549819
1245 | 667.7285 | 0.002308601 | 10 | 612.5 | -632.5 | 0 | 0 | 0 | 0.001801685 | 0.003120044 | 0.01771402 | 0.02870876 | 0.05762101 | 0.08636471 | 0.1075914 | 0.1224551 | 0.125905 | 0.125905 | 0.1272637 | 0.1272637 | 0.1272637 | 0.1272637 | 0.1272637 | 0.1272637 | 0.1272637 | 0.1272637 | 0.1272637 | 0.1272637 | 0.1272637 | 0.1272637 | 0.1272637 | 0.1272637 | 0.1272637 | 0.1272637 | 0.1272637 | 0.1272637 | 0.1272637 | 0.1272637 | 0.1272637 | 0.1272637 | 0.1272637 | 0.1272637 | 0.1272637 | 0.1272637 | 0.1272637 | 0.1272637 | 0.1272637 | 0.1272637 | 0.1272637 | 0.1272637 | 0.1272637 | 0.1272637 | 0.1272637 | 0.1272637 | 0.1272637 | 0.1272637 | 0.1272637 | 0.125905 | 0.125905 | 0.122204 | 0.1052748 | 0.08856028 | 0.06232814 | 0.03269488 | 0.01628018 | 0.001801041 | 0.0008201027 | 0 | 0 | 0 | 0.007400882 | 0.002934934
1245 | 673.9902 | 0.002330251 | 0 | 622.5 | -622.5 | 0 | 0 | 0 | 0.001801685 | 0.003120044 | 0.01771402 | 0.02870876 | 0.05762101 | 0.08636471 | 0.1099217 | 0.1247853 | 0.1282353 | 0.1282353 | 0.129594 | 0.129594 | 0.129594 | 0.129594 | 0.129594 | 0.129594 | 0.129594 | 0.129594 | 0.129594 | 0.129594 | 0.129594 | 0.129594 | 0.129594 | 0.129594 | 0.129594 | 0.129594 | 0.129594 | 0.129594 | 0.129594 | 0.129594 | 0.129594 | 0.129594 | 0.129594 | 0.129594 | 0.129594 | 0.129594 | 0.129594 | 0.129594 | 0.129594 | 0.129594 | 0.129594 | 0.129594 | 0.129594 | 0.129594 | 0.129594 | 0.129594 | 0.129594 | 0.129594 | 0.129594 | 0.1282353 | 0.1282353 | 0.1245343 | 0.107605 | 0.08856028 | 0.06232814 | 0.03269488 | 0.01628018 | 0.001801041 | 0.0008201027 | 0 | 0 | 0 | 0.004119168 | 0.004320049
1245 | 668.3053 | 0.002310596 | -10 | 632.5 | -612.5 | 0 | 0 | 0 | 0.001801685 | 0.003120044 | 0.01771402 | 0.02870876 | 0.05762101 | 0.08636471 | 0.1099217 | 0.1270959 | 0.1305459 | 0.1305459 | 0.1319046 | 0.1319046 | 0.1319046 | 0.1319046 | 0.1319046 | 0.1319046 | 0.1319046 | 0.1319046 | 0.1319046 | 0.1319046 | 0.1319046 | 0.1319046 | 0.1319046 | 0.1319046 | 0.1319046 | 0.1319046 | 0.1319046 | 0.1319046 | 0.1319046 | 0.1319046 | 0.1319046 | 0.1319046 | 0.1319046 | 0.1319046 | 0.1319046 | 0.1319046 | 0.1319046 | 0.1319046 | 0.1319046 | 0.1319046 | 0.1319046 | 0.1319046 | 0.1319046 | 0.1319046 | 0.1319046 | 0.1319046 | 0.1319046 | 0.1319046 | 0.1319046 | 0.1305459 | 0.1305459 | 0.1268449 | 0.1099156 | 0.08856028 | 0.06232814 | 0.03269488 | 0.01628018 | 0.001801041 | 0.0008201027 | 0 | 0 | 0 | 0.002828011 | 0.008012177
1245 | 675.4631 | 0.002335343 | -20 | 642.5 | -602.5 | 0 | 0 | 0 | 0.001801685 | 0.003120044 | 0.01771402 | 0.02870876 | 0.05762101 | 0.08636471 | 0.1099217 | 0.1294313 | 0.1328812 | 0.1328812 | 0.1342399 | 0.1342399 | 0.1342399 | 0.1342399 | 0.1342399 | 0.1342399 | 0.1342399 | 0.1342399 | 0.1342399 | 0.1342399 | 0.1342399 | 0.1342399 | 0.1342399 | 0.1342399 | 0.1342399 | 0.1342399 | 0.1342399 | 0.1342399 | 0.1342399 | 0.1342399 | 0.1342399 | 0.1342399 | 0.1342399 | 0.1342399 | 0.1342399 | 0.1342399 | 0.1342399 | 0.1342399 | 0.1342399 | 0.1342399 | 0.1342399 | 0.1342399 | 0.1342399 | 0.1342399 | 0.1342399 | 0.1342399 | 0.1342399 | 0.1342399 | 0.1342399 | 0.1328812 | 0.1328812 | 0.1291802 | 0.112251 | 0.09089563 | 0.06232814 | 0.03269488 | 0.01628018 | 0.001801041 | 0.0008201027 | 0 | 0 | 0 | 0.001536853 | 0.01434797
1245 | 662.4811 | 0.002290459 | -30 | 652.5 | -592.5 | 0 | 0 | 0 | 0.001801685 | 0.003120044 | 0.01771402 | 0.02870876 | 0.05762101 | 0.08636471 | 0.1099217 | 0.1317217 | 0.1351717 | 0.1351717 | 0.1365304 | 0.1365304 | 0.1365304 | 0.1365304 | 0.1365304 | 0.1365304 | 0.1365304 | 0.1365304 | 0.1365304 | 0.1365304 | 0.1365304 | 0.1365304 | 0.1365304 | 0.1365304 | 0.1365304 | 0.1365304 | 0.1365304 | 0.1365304 | 0.1365304 | 0.1365304 | 0.1365304 | 0.1365304 | 0.1365304 | 0.1365304 | 0.1365304 | 0.1365304 | 0.1365304 | 0.1365304 | 0.1365304 | 0.1365304 | 0.1365304 | 0.1365304 | 0.1365304 | 0.1365304 | 0.1365304 | 0.1365304 | 0.1365304 | 0.1365304 | 0.1365304 | 0.1351717 | 0.1351717 | 0.1314707 | 0.1145414 | 0.09318609 | 0.06232814 | 0.03269488 | 0.01628018 | 0.001801041 | 0.0008201027 | 0 | 0 | 0 | 0.001358674 | 0.02068375
1245 | 681.0689 | 0.002354725 | -40 | 662.5 | -582.5 | 0 | 0 | 0 | 0.001801685 | 0.003120044 | 0.01771402 | 0.02870876 | 0.05762101 | 0.08636471 | 0.1099217 | 0.1317217 | 0.1375264 | 0.1375264 | 0.1388851 | 0.1388851 | 0.1388851 | 0.1388851 | 0.1388851 | 0.1388851 | 0.1388851 | 0.1388851 | 0.1388851 | 0.1388851 | 0.1388851 | 0.1388851 | 0.1388851 | 0.1388851 | 0.1388851 | 0.1388851 | 0.1388851 | 0.1388851 | 0.1388851 | 0.1388851 | 0.1388851 | 0.1388851 | 0.1388851 | 0.1388851 | 0.1388851 | 0.1388851 | 0.1388851 | 0.1388851 | 0.1388851 | 0.1388851 | 0.1388851 | 0.1388851 | 0.1388851 | 0.1388851 | 0.1388851 | 0.1388851 | 0.1388851 | 0.1388851 | 0.1388851 | 0.1375264 | 0.1375264 | 0.1338254 | 0.1168962 | 0.09554081 | 0.06232814 | 0.03269488 | 0.01628018 | 0.001801041 | 0.0008201027 | 0 | 0 | 0 | 0.001358674 | 0.02833479
1245 | 669.5288 | 0.002314826 | -30 | 652.5 | -592.5 | 0 | 0 | 0 | 0.001801685 | 0.003120044 | 0.01771402 | 0.02870876 | 0.05762101 | 0.08636471 | 0.1099217 | 0.1340365 | 0.1398412 | 0.1398412 | 0.1411999 | 0.1411999 | 0.1411999 | 0.1411999 | 0.1411999 | 0.1411999 | 0.1411999 | 0.1411999 | 0.1411999 | 0.1411999 | 0.1411999 | 0.1411999 | 0.1411999 | 0.1411999 | 0.1411999 | 0.1411999 | 0.1411999 | 0.1411999 | 0.1411999 | 0.1411999 | 0.1411999 | 0.1411999 | 0.1411999 | 0.1411999 | 0.1411999 | 0.1411999 | 0.1411999 | 0.1411999 | 0.1411999 | 0.1411999 | 0.1411999 | 0.1411999 | 0.1411999 | 0.1411999 | 0.1411999 | 0.1411999 | 0.1411999 | 0.1411999 | 0.1411999 | 0.1398412 | 0.1398412 | 0.1361402 | 0.119211 | 0.09785564 | 0.06232814 | 0.03269488 | 0.01628018 | 0.001801041 | 0.0008201027 | 0 | 0 | 0 | 0.001358674 | 0.02068375
1245 | 679.0677 | 0.002347806 | -20 | 642.5 | -602.5 | 0 | 0 | 0 | 0.001801685 | 0.003120044 | 0.01771402 | 0.02870876 | 0.05762101 | 0.08636471 | 0.1099217 | 0.1363844 | 0.142189 | 0.142189 | 0.1435477 | 0.1435477 | 0.1435477 | 0.1435477 | 0.1435477 | 0.1435477 | 0.1435477 | 0.1435477 | 0.1435477 | 0.1435477 | 0.1435477 | 0.1435477 | 0.1435477 | 0.1435477 | 0.1435477 | 0.1435477 | 0.1435477 | 0.1435477 | 0.1435477 | 0.1435477 | 0.1435477 | 0.1435477 | 0.1435477 | 0.1435477 | 0.1435477 | 0.1435477 | 0.1435477 | 0.1435477 | 0.1435477 | 0.1435477 | 0.1435477 | 0.1435477 | 0.1435477 | 0.1435477 | 0.1435477 | 0.1435477 | 0.1435477 | 0.1435477 | 0.1435477 | 0.142189 | 0.142189 | 0.138488 | 0.1215588 | 0.1002034 | 0.06232814 | 0.03269488 | 0.01628018 | 0.001801041 | 0.0008201027 | 0 | 0 | 0 | 0.001658467 | 0.01434797
1245 | 631.7334 | 0.002184152 | -10 | 632.5 | -612.5 | 0 | 0 | 0 | 0.001801685 | 0.003120044 | 0.01771402 | 0.02870876 | 0.05762101 | 0.08636471 | 0.1099217 | 0.1385685 | 0.1443732 | 0.1443732 | 0.1457319 | 0.1457319 | 0.1457319 | 0.1457319 | 0.1457319 | 0.1457319 | 0.1457319 | 0.1457319 | 0.1457319 | 0.1457319 | 0.1457319 | 0.1457319 | 0.1457319 | 0.1457319 | 0.1457319 | 0.1457319 | 0.1457319 | 0.1457319 | 0.1457319 | 0.1457319 | 0.1457319 | 0.1457319 | 0.1457319 | 0.1457319 | 0.1457319 | 0.1457319 | 0.1457319 | 0.1457319 | 0.1457319 | 0.1457319 | 0.1457319 | 0.1457319 | 0.1457319 | 0.1457319 | 0.1457319 | 0.1457319 | 0.1457319 | 0.1457319 | 0.1457319 | 0.1443732 | 0.1443732 | 0.1406722 | 0.1237429 | 0.1002034 | 0.06232814 | 0.03269488 | 0.01628018 | 0.001801041 | 0.0008201027 | 0 | 0 | 0 | 0.003830884 | 0.008012177
1245 | 685.191 | 0.002368976 | 0 | 622.5 | -622.5 | 0 | 0 | 0 | 0.001801685 | 0.003120044 | 0.01771402 | 0.02870876 | 0.05762101 | 0.08636471 | 0.1122907 | 0.1409375 | 0.1467422 | 0.1467422 | 0.1481009 | 0.1481009 | 0.1481009 | 0.1481009 | 0.1481009 | 0.1481009 | 0.1481009 | 0.1481009 | 0.1481009 | 0.1481009 | 0.1481009 | 0.1481009 | 0.1481009 | 0.1481009 | 0.1481009 | 0.1481009 | 0.1481009 | 0.1481009 | 0.1481009 | 0.1481009 | 0.1481009 | 0.1481009 | 0.1481009 | 0.1481009 | 0.1481009 | 0.1481009 | 0.1481009 | 0.1481009 | 0.1481009 | 0.1481009 | 0.1481009 | 0.1481009 | 0.1481009 | 0.1481009 | 0.1481009 | 0.1481009 | 0.1481009 | 0.1481009 | 0.1481009 | 0.1467422 | 0.1467422 | 0.1430412 | 0.1261119 | 0.1002034 | 0.06232814 | 0.03269488 | 0.01628018 | 0.001801041 | 0.0008201027 | 0 | 0 | 0 | 0.0060033 | 0.004320049
1245 | 674.4154 | 0.002331721 | 10 | 612.5 | -632.5 | 0 | 0 | 0 | 0.001801685 | 0.003120044 | 0.01771402 | 0.02870876 | 0.05762101 | 0.08636471 | 0.1146224 | 0.1432692 | 0.1490739 | 0.1490739 | 0.1504326 | 0.1504326 | 0.1504326 | 0.1504326 | 0.1504326 | 0.1504326 | 0.1504326 | 0.1504326 | 0.1504326 | 0.1504326 | 0.1504326 | 0.1504326 | 0.1504326 | 0.1504326 | 0.1504326 | 0.1504326 | 0.1504326 | 0.1504326 | 0.1504326 | 0.1504326 | 0.1504326 | 0.1504326 | 0.1504326 | 0.1504326 | 0.1504326 | 0.1504326 | 0.1504326 | 0.1504326 | 0.1504326 | 0.1504326 | 0.1504326 | 0.1504326 | 0.1504326 | 0.1504326 | 0.1504326 | 0.1504326 | 0.1504326 | 0.1504326 | 0.1504326 | 0.1490739 | 0.1490739 | 0.1453729 | 0.1261119 | 0.1002034 | 0.06232814 | 0.03269488 | 0.01628018 | 0.001801041 | 0.0008201027 | 0 | 0 | 0 | 0.01215941 | 0.002934934
1245 | 693.8629 | 0.002398958 | 20 | 602.5 | -642.5 | 0 | 0 | 0 | 0.001801685 | 0.003120044 | 0.01771402 | 0.02870876 | 0.05762101 | 0.08876367 | 0.1170213 | 0.1456682 | 0.1514729 | 0.1514729 | 0.1528315 | 0.1528315 | 0.1528315 | 0.1528315 | 0.1528315 | 0.1528315 | 0.1528315 | 0.1528315 | 0.1528315 | 0.1528315 | 0.1528315 | 0.1528315 | 0.1528315 | 0.1528315 | 0.1528315 | 0.1528315 | 0.1528315 | 0.1528315 | 0.1528315 | 0.1528315 | 0.1528315 | 0.1528315 | 0.1528315 | 0.1528315 | 0.1528315 | 0.1528315 | 0.1528315 | 0.1528315 | 0.1528315 | 0.1528315 | 0.1528315 | 0.1528315 | 0.1528315 | 0.1528315 | 0.1528315 | 0.1528315 | 0.1528315 | 0.1528315 | 0.1528315 | 0.1514729 | 0.1514729 | 0.1477718 | 0.1261119 | 0.1002034 | 0.06232814 | 0.03269488 | 0.01628018 | 0.001801041 | 0.0008201027 | 0 | 0 | 0 | 0.02288052 | 0.001549819
1245 | 637.0183 | 0.002202424 | 30 | 592.5 | -652.5 | 0 | 0 | 0 | 0.001801685 | 0.003120044 | 0.01771402 | 0.02870876 | 0.05762101 | 0.0909661 | 0.1192238 | 0.1478706 | 0.1536753 | 0.1536753 | 0.155034 | 0.155034 | 0.155034 | 0.155034 | 0.155034 | 0.155034 | 0.155034 | 0.155034 | 0.155034 | 0.155034 | 0.155034 | 0.155034 | 0.155034 | 0.155034 | 0.155034 | 0.155034 | 0.155034 | 0.155034 | 0.155034 | 0.155034 | 0.155034 | 0.155034 | 0.155034 | 0.155034 | 0.155034 | 0.155034 | 0.155034 | 0.155034 | 0.155034 | 0.155034 | 0.155034 | 0.155034 | 0.155034 | 0.155034 | 0.155034 | 0.155034 | 0.155034 | 0.155034 | 0.155034 | 0.1536753 | 0.1536753 | 0.1499743 | 0.1261119 | 0.1002034 | 0.06232814 | 0.03269488 | 0.01628018 | 0.001801041 | 0.0008201027 | 0 | 0 | 0 | 0.03360164 | 0.001358674
1245 | 649.9725 | 0.002247212 | 40 | 582.5 | -662.5 | 0 | 0 | 0 | 0.001801685 | 0.003120044 | 0.01771402 | 0.02870876 | 0.05762101 | 0.09321331 | 0.121471 | 0.1501178 | 0.1559225 | 0.1559225 | 0.1572812 | 0.1572812 | 0.1572812 | 0.1572812 | 0.1572812 | 0.1572812 | 0.1572812 | 0.1572812 | 0.1572812 | 0.1572812 | 0.1572812 | 0.1572812 | 0.1572812 | 0.1572812 | 0.1572812 | 0.1572812 | 0.1572812 | 0.1572812 | 0.1572812 | 0.1572812 | 0.1572812 | 0.1572812 | 0.1572812 | 0.1572812 | 0.1572812 | 0.1572812 | 0.1572812 | 0.1572812 | 0.1572812 | 0.1572812 | 0.1572812 | 0.1572812 | 0.1572812 | 0.1572812 | 0.1572812 | 0.1572812 | 0.1572812 | 0.1572812 | 0.1572812 | 0.1559225 | 0.1559225 | 0.1499743 | 0.1261119 | 0.1002034 | 0.06232814 | 0.03269488 | 0.01628018 | 0.001801041 | 0.0008201027 | 0 | 0 | 0 | 0.04420711 | 0.001358674
1245 | 666.0743 | 0.002302882 | 30 | 592.5 | -652.5 | 0 | 0 | 0 | 0.001801685 | 0.003120044 | 0.01771402 | 0.02870876 | 0.05762101 | 0.09551619 | 0.1237739 | 0.1524207 | 0.1582254 | 0.1582254 | 0.159584 | 0.159584 | 0.159584 | 0.159584 | 0.159584 | 0.159584 | 0.159584 | 0.159584 | 0.159584 | 0.159584 | 0.159584 | 0.159584 | 0.159584 | 0.159584 | 0.159584 | 0.159584 | 0.159584 | 0.159584 | 0.159584 | 0.159584 | 0.159584 | 0.159584 | 0.159584 | 0.159584 | 0.159584 | 0.159584 | 0.159584 | 0.159584 | 0.159584 | 0.159584 | 0.159584 | 0.159584 | 0.159584 | 0.159584 | 0.159584 | 0.159584 | 0.159584 | 0.159584 | 0.159584 | 0.1582254 | 0.1582254 | 0.1522771 | 0.1261119 | 0.1002034 | 0.06232814 | 0.03269488 | 0.01628018 | 0.001801041 | 0.0008201027 | 0 | 0 | 0 | 0.03360164 | 0.001358674
1241 | 721.4017 | 0.002494171 | 20 | 600.5 | -640.5 | 0 | 0 | 0 | 0.001801685 | 0.003120044 | 0.01771402 | 0.02870876 | 0.05762101 | 0.09551619 | 0.126268 | 0.1549148 | 0.1607195 | 0.1607195 | 0.1620782 | 0.1620782 | 0.1620782 | 0.1620782 | 0.1620782 | 0.1620782 | 0.1620782 | 0.1620782 | 0.1620782 | 0.1620782 | 0.1620782 | 0.1620782 | 0.1620782 | 0.1620782 | 0.1620782 | 0.1620782 | 0.1620782 | 0.1620782 | 0.1620782 | 0.1620782 | 0.1620782 | 0.1620782 | 0.1620782 | 0.1620782 | 0.1620782 | 0.1620782 | 0.1620782 | 0.1620782 | 0.1620782 | 0.1620782 | 0.1620782 | 0.1620782 | 0.1620782 | 0.1620782 | 0.1620782 | 0.1620782 | 0.1620782 | 0.1620782 | 0.1620782 | 0.1607195 | 0.1607195 | 0.1547713 | 0.1261119 | 0.1002034 | 0.06232814 | 0.03269488 | 0.01628018 | 0.001801041 | 0.0008201027 | 0 | 0 | 0 | 0.0207363 | 0.001358674
1231 | 806.7466 | 0.002789242 | 10 | 605.5 | -625.5 | 0 | 0 | 0 | 0.001801685 | 0.003120044 | 0.01771402 | 0.02870876 | 0.05762101 | 0.09551619 | 0.1290573 | 0.1577041 | 0.1635088 | 0.1635088 | 0.1648675 | 0.1648675 | 0.1648675 | 0.1648675 | 0.1648675 | 0.1648675 | 0.1648675 | 0.1648675 | 0.1648675 | 0.1648675 | 0.1648675 | 0.1648675 | 0.1648675 | 0.1648675 | 0.1648675 | 0.1648675 | 0.1648675 | 0.1648675 | 0.1648675 | 0.1648675 | 0.1648675 | 0.1648675 | 0.1648675 | 0.1648675 | 0.1648675 | 0.1648675 | 0.1648675 | 0.1648675 | 0.1648675 | 0.1648675 | 0.1648675 | 0.1648675 | 0.1648675 | 0.1648675 | 0.1648675 | 0.1648675 | 0.1648675 | 0.1648675 | 0.1648675 | 0.1635088 | 0.1635088 | 0.1575605 | 0.1261119 | 0.1002034 | 0.06232814 | 0.03269488 | 0.01628018 | 0.001801041 | 0.0008201027 | 0 | 0 | 0 | 0.006655025 | 0.002333722
1231 | 745.595 | 0.002577817 | 0 | 615.5 | -615.5 | 0 | 0 | 0 | 0.001801685 | 0.003120044 | 0.01771402 | 0.02870876 | 0.05762101 | 0.09551619 | 0.1316351 | 0.1602819 | 0.1660866 | 0.1660866 | 0.1674453 | 0.1674453 | 0.1674453 | 0.1674453 | 0.1674453 | 0.1674453 | 0.1674453 | 0.1674453 | 0.1674453 | 0.1674453 | 0.1674453 | 0.1674453 | 0.1674453 | 0.1674453 | 0.1674453 | 0.1674453 | 0.1674453 | 0.1674453 | 0.1674453 | 0.1674453 | 0.1674453 | 0.1674453 | 0.1674453 | 0.1674453 | 0.1674453 | 0.1674453 | 0.1674453 | 0.1674453 | 0.1674453 | 0.1674453 | 0.1674453 | 0.1674453 | 0.1674453 | 0.1674453 | 0.1674453 | 0.1674453 | 0.1674453 | 0.1674453 | 0.1674453 | 0.1660866 | 0.1660866 | 0.1601384 | 0.1286897 | 0.1002034 | 0.06232814 | 0.03269488 | 0.01628018 | 0.001801041 | 0.0008201027 | 0 | 0 | 0 | 0.004482609 | 0.004559859
1226 | 917.6876 | 0.003172809 | -10 | 623 | -603 | 0 | 0 | 0 | 0.001801685 | 0.003120044 | 0.01771402 | 0.02870876 | 0.05762101 | 0.09551619 | 0.1316351 | 0.1634547 | 0.1692594 | 0.1692594 | 0.1706181 | 0.1706181 | 0.1706181 | 0.1706181 | 0.1706181 | 0.1706181 | 0.1706181 | 0.1706181 | 0.1706181 | 0.1706181 | 0.1706181 | 0.1706181 | 0.1706181 | 0.1706181 | 0.1706181 | 0.1706181 | 0.1706181 | 0.1706181 | 0.1706181 | 0.1706181 | 0.1706181 | 0.1706181 | 0.1706181 | 0.1706181 | 0.1706181 | 0.1706181 | 0.1706181 | 0.1706181 | 0.1706181 | 0.1706181 | 0.1706181 | 0.1706181 | 0.1706181 | 0.1706181 | 0.1706181 | 0.1706181 | 0.1706181 | 0.1706181 | 0.1706181 | 0.1692594 | 0.1692594 | 0.1633112 | 0.1318626 | 0.1002034 | 0.06232814 | 0.03269488 | 0.01628018 | 0.001801041 | 0.0008201027 | 0 | 0 | 0 | 0.001767088 | 0.006229462
1226 | 858.6782 | 0.00296879 | -20 | 633 | -593 | 0 | 0 | 0 | 0.001801685 | 0.003120044 | 0.01771402 | 0.02870876 | 0.05762101 | 0.09551619 | 0.1316351 | 0.1664235 | 0.1722282 | 0.1722282 | 0.1735869 | 0.1735869 | 0.1735869 | 0.1735869 | 0.1735869 | 0.1735869 | 0.1735869 | 0.1735869 | 0.1735869 | 0.1735869 | 0.1735869 | 0.1735869 | 0.1735869 | 0.1735869 | 0.1735869 | 0.1735869 | 0.1735869 | 0.1735869 | 0.1735869 | 0.1735869 | 0.1735869 | 0.1735869 | 0.1735869 | 0.1735869 | 0.1735869 | 0.1735869 | 0.1735869 | 0.1735869 | 0.1735869 | 0.1735869 | 0.1735869 | 0.1735869 | 0.1735869 | 0.1735869 | 0.1735869 | 0.1735869 | 0.1735869 | 0.1735869 | 0.1735869 | 0.1722282 | 0.1722282 | 0.16628 | 0.1348313 | 0.1002034 | 0.06232814 | 0.03269488 | 0.01628018 | 0.001801041 | 0.0008201027 | 0 | 0 | 0 | 0.001358674 | 0.01338007
1127 | 1101.113 | 0.003806984 | -30 | 593.5 | -533.5 | 0 | 0 | 0 | 0.001801685 | 0.003120044 | 0.01771402 | 0.02870876 | 0.05762101 | 0.09551619 | 0.1316351 | 0.1664235 | 0.1722282 | 0.1722282 | 0.1773939 | 0.1773939 | 0.1773939 | 0.1773939 | 0.1773939 | 0.1773939 | 0.1773939 | 0.1773939 | 0.1773939 | 0.1773939 | 0.1773939 | 0.1773939 | 0.1773939 | 0.1773939 | 0.1773939 | 0.1773939 | 0.1773939 | 0.1773939 | 0.1773939 | 0.1773939 | 0.1773939 | 0.1773939 | 0.1773939 | 0.1773939 | 0.1773939 | 0.1773939 | 0.1773939 | 0.1773939 | 0.1773939 | 0.1773939 | 0.1773939 | 0.1773939 | 0.1773939 | 0.1773939 | 0.1773939 | 0.1773939 | 0.1773939 | 0.1773939 | 0.1773939 | 0.1760352 | 0.1760352 | 0.170087 | 0.1348313 | 0.1002034 | 0.06232814 | 0.03269488 | 0.01628018 | 0.001801041 | 0.0008201027 | 0 | 0 | 0 | 0 | 0.001358674
1127 | 1076.555 | 0.003722077 | -40 | 603.5 | -523.5 | 0 | 0 | 0 | 0.001801685 | 0.003120044 | 0.01771402 | 0.02870876 | 0.05762101 | 0.09551619 | 0.1316351 | 0.1664235 | 0.1722282 | 0.1722282 | 0.1811159 | 0.1811159 | 0.1811159 | 0.1811159 | 0.1811159 | 0.1811159 | 0.1811159 | 0.1811159 | 0.1811159 | 0.1811159 | 0.1811159 | 0.1811159 | 0.1811159 | 0.1811159 | 0.1811159 | 0.1811159 | 0.1811159 | 0.1811159 | 0.1811159 | 0.1811159 | 0.1811159 | 0.1811159 | 0.1811159 | 0.1811159 | 0.1811159 | 0.1811159 | 0.1811159 | 0.1811159 | 0.1811159 | 0.1811159 | 0.1811159 | 0.1811159 | 0.1811159 | 0.1811159 | 0.1811159 | 0.1811159 | 0.1811159 | 0.1811159 | 0.1811159 | 0.1797573 | 0.1797573 | 0.173809 | 0.1348313 | 0.1002034 | 0.06232814 | 0.03269488 | 0.01628018 | 0.001801041 | 0.0008201027 | 0 | 0 | 0 | 0 | 0.001888494
1127 | 1125.914 | 0.00389273 | -30 | 593.5 | -533.5 | 0 | 0 | 0 | 0.001801685 | 0.003120044 | 0.01771402 | 0.02870876 | 0.05762101 | 0.09551619 | 0.1316351 | 0.1664235 | 0.1722282 | 0.1722282 | 0.1850087 | 0.1850087 | 0.1850087 | 0.1850087 | 0.1850087 | 0.1850087 | 0.1850087 | 0.1850087 | 0.1850087 | 0.1850087 | 0.1850087 | 0.1850087 | 0.1850087 | 0.1850087 | 0.1850087 | 0.1850087 | 0.1850087 | 0.1850087 | 0.1850087 | 0.1850087 | 0.1850087 | 0.1850087 | 0.1850087 | 0.1850087 | 0.1850087 | 0.1850087 | 0.1850087 | 0.1850087 | 0.1850087 | 0.1850087 | 0.1850087 | 0.1850087 | 0.1850087 | 0.1850087 | 0.1850087 | 0.1850087 | 0.1850087 | 0.1850087 | 0.1850087 | 0.18365 | 0.18365 | 0.1777018 | 0.1348313 | 0.1002034 | 0.06232814 | 0.03269488 | 0.01628018 | 0.001801041 | 0.0008201027 | 0 | 0 | 0 | 0 | 0.001358674
1127 | 1147.824 | 0.003968481 | -20 | 583.5 | -543.5 | 0 | 0 | 0 | 0.001801685 | 0.003120044 | 0.01771402 | 0.02870876 | 0.05762101 | 0.09551619 | 0.1316351 | 0.1664235 | 0.1722282 | 0.1761967 | 0.1889772 | 0.1889772 | 0.1889772 | 0.1889772 | 0.1889772 | 0.1889772 | 0.1889772 | 0.1889772 | 0.1889772 | 0.1889772 | 0.1889772 | 0.1889772 | 0.1889772 | 0.1889772 | 0.1889772 | 0.1889772 | 0.1889772 | 0.1889772 | 0.1889772 | 0.1889772 | 0.1889772 | 0.1889772 | 0.1889772 | 0.1889772 | 0.1889772 | 0.1889772 | 0.1889772 | 0.1889772 | 0.1889772 | 0.1889772 | 0.1889772 | 0.1889772 | 0.1889772 | 0.1889772 | 0.1889772 | 0.1889772 | 0.1889772 | 0.1889772 | 0.1889772 | 0.1876185 | 0.1876185 | 0.1777018 | 0.1348313 | 0.1002034 | 0.06232814 | 0.03269488 | 0.01628018 | 0.001801041 | 0.0008201027 | 0 | 0 | 0 | 0 | 0.001358674
1130 | 816.7326 | 0.002823768 | -10 | 575 | -555 | 0 | 0 | 0 | 0.001801685 | 0.003120044 | 0.01771402 | 0.02870876 | 0.05762101 | 0.09551619 | 0.1316351 | 0.1664235 | 0.1722282 | 0.1790205 | 0.1918009 | 0.1918009 | 0.1918009 | 0.1918009 | 0.1918009 | 0.1918009 | 0.1918009 | 0.1918009 | 0.1918009 | 0.1918009 | 0.1918009 | 0.1918009 | 0.1918009 | 0.1918009 | 0.1918009 | 0.1918009 | 0.1918009 | 0.1918009 | 0.1918009 | 0.1918009 | 0.1918009 | 0.1918009 | 0.1918009 | 0.1918009 | 0.1918009 | 0.1918009 | 0.1918009 | 0.1918009 | 0.1918009 | 0.1918009 | 0.1918009 | 0.1918009 | 0.1918009 | 0.1918009 | 0.1918009 | 0.1918009 | 0.1918009 | 0.1918009 | 0.1918009 | 0.1904422 | 0.1904422 | 0.1777018 | 0.1348313 | 0.1002034 | 0.06232814 | 0.03269488 | 0.01628018 | 0.001801041 | 0.0008201027 | 0 | 0 | 0 | 0.003501235 | 0.001358674
1127 | 1093.801 | 0.003781702 | 0 | 563.5 | -563.5 | 0 | 0 | 0 | 0.001801685 | 0.003120044 | 0.01771402 | 0.02870876 | 0.05762101 | 0.09551619 | 0.1316351 | 0.1664235 | 0.1760099 | 0.1828022 | 0.1955826 | 0.1955826 | 0.1955826 | 0.1955826 | 0.1955826 | 0.1955826 | 0.1955826 | 0.1955826 | 0.1955826 | 0.1955826 | 0.1955826 | 0.1955826 | 0.1955826 | 0.1955826 | 0.1955826 | 0.1955826 | 0.1955826 | 0.1955826 | 0.1955826 | 0.1955826 | 0.1955826 | 0.1955826 | 0.1955826 | 0.1955826 | 0.1955826 | 0.1955826 | 0.1955826 | 0.1955826 | 0.1955826 | 0.1955826 | 0.1955826 | 0.1955826 | 0.1955826 | 0.1955826 | 0.1955826 | 0.1955826 | 0.1955826 | 0.1955826 | 0.1955826 | 0.1942239 | 0.1942239 | 0.1777018 | 0.1348313 | 0.1002034 | 0.06232814 | 0.03269488 | 0.01628018 | 0.001801041 | 0.0008201027 | 0 | 0 | 0 | 0.007566877 | 0.0008044242
1101 | 916.2107 | 0.003167703 | 10 | 540.5 | -560.5 | 0 | 0 | 0 | 0.001801685 | 0.003120044 | 0.01771402 | 0.02870876 | 0.05762101 | 0.09551619 | 0.1316351 | 0.1664235 | 0.1760099 | 0.1859699 | 0.1987503 | 0.1987503 | 0.1987503 | 0.1987503 | 0.1987503 | 0.1987503 | 0.1987503 | 0.1987503 | 0.1987503 | 0.1987503 | 0.1987503 | 0.1987503 | 0.1987503 | 0.1987503 | 0.1987503 | 0.1987503 | 0.1987503 | 0.1987503 | 0.1987503 | 0.1987503 | 0.1987503 | 0.1987503 | 0.1987503 | 0.1987503 | 0.1987503 | 0.1987503 | 0.1987503 | 0.1987503 | 0.1987503 | 0.1987503 | 0.1987503 | 0.1987503 | 0.1987503 | 0.1987503 | 0.1987503 | 0.1987503 | 0.1987503 | 0.1987503 | 0.1987503 | 0.1973916 | 0.1942239 | 0.1777018 | 0.1348313 | 0.1002034 | 0.06232814 | 0.03269488 | 0.01628018 | 0.001801041 | 0.0008201027 | 0 | 0 | 0 | 0.006131945 | 0
1040 | 940.5391 | 0.003251816 | 20 | 500 | -540 | 0 | 0 | 0 | 0.001801685 | 0.003120044 | 0.01771402 | 0.02870876 | 0.05762101 | 0.09551619 | 0.1316351 | 0.1664235 | 0.1760099 | 0.1892217 | 0.2020021 | 0.2020021 | 0.2020021 | 0.2020021 | 0.2020021 | 0.2020021 | 0.2020021 | 0.2020021 | 0.2020021 | 0.2020021 | 0.2020021 | 0.2020021 | 0.2020021 | 0.2020021 | 0.2020021 | 0.2020021 | 0.2020021 | 0.2020021 | 0.2020021 | 0.2020021 | 0.2020021 | 0.2020021 | 0.2020021 | 0.2020021 | 0.2020021 | 0.2020021 | 0.2020021 | 0.2020021 | 0.2020021 | 0.2020021 | 0.2020021 | 0.2020021 | 0.2020021 | 0.2020021 | 0.2020021 | 0.2020021 | 0.2020021 | 0.2020021 | 0.1987503 | 0.1973916 | 0.1942239 | 0.1777018 | 0.1348313 | 0.1002034 | 0.06232814 | 0.03269488 | 0.01628018 | 0.001801041 | 0.0008201027 | 0 | 0 | 0 | 0 | 0
1040 | 923.3982 | 0.003192553 | 30 | 490 | -550 | 0 | 0 | 0 | 0.001801685 | 0.003120044 | 0.01771402 | 0.02870876 | 0.05762101 | 0.09551619 | 0.1316351 | 0.1664235 | 0.1760099 | 0.1924142 | 0.2051947 | 0.2051947 | 0.2051947 | 0.2051947 | 0.2051947 | 0.2051947 | 0.2051947 | 0.2051947 | 0.2051947 | 0.2051947 | 0.2051947 | 0.2051947 | 0.2051947 | 0.2051947 | 0.2051947 | 0.2051947 | 0.2051947 | 0.2051947 | 0.2051947 | 0.2051947 | 0.2051947 | 0.2051947 | 0.2051947 | 0.2051947 | 0.2051947 | 0.2051947 | 0.2051947 | 0.2051947 | 0.2051947 | 0.2051947 | 0.2051947 | 0.2051947 | 0.2051947 | 0.2051947 | 0.2051947 | 0.2051947 | 0.2051947 | 0.2051947 | 0.1987503 | 0.1973916 | 0.1942239 | 0.1777018 | 0.1348313 | 0.1002034 | 0.06232814 | 0.03269488 | 0.01628018 | 0.001801041 | 0.0008201027 | 0 | 0 | 0 | 0.001109681 | 0
958 | 985.5555 | 0.003407455 | 40 | 439 | -519 | 0 | 0 | 0 | 0.001801685 | 0.003120044 | 0.01771402 | 0.02870876 | 0.05762101 | 0.09551619 | 0.1316351 | 0.1664235 | 0.1760099 | 0.1924142 | 0.2086021 | 0.2086021 | 0.2086021 | 0.2086021 | 0.2086021 | 0.2086021 | 0.2086021 | 0.2086021 | 0.2086021 | 0.2086021 | 0.2086021 | 0.2086021 | 0.2086021 | 0.2086021 | 0.2086021 | 0.2086021 | 0.2086021 | 0.2086021 | 0.2086021 | 0.2086021 | 0.2086021 | 0.2086021 | 0.2086021 | 0.2086021 | 0.2086021 | 0.2086021 | 0.2086021 | 0.2086021 | 0.2086021 | 0.2086021 | 0.2086021 | 0.2086021 | 0.2086021 | 0.2086021 | 0.2086021 | 0.2086021 | 0.2051947 | 0.2051947 | 0.1987503 | 0.1973916 | 0.1942239 | 0.1777018 | 0.1348313 | 0.1002034 | 0.06232814 | 0.03269488 | 0.01628018 | 0.001801041 | 0.0008201027 | 0 | 0 | 0 | 0 | 0
958 | 1038.187 | 0.003589422 | 30 | 449 | -509 | 0 | 0 | 0 | 0.001801685 | 0.003120044 | 0.01771402 | 0.02870876 | 0.05762101 | 0.09551619 | 0.1316351 | 0.1664235 | 0.1760099 | 0.1924142 | 0.2121916 | 0.2121916 | 0.2121916 | 0.2121916 | 0.2121916 | 0.2121916 | 0.2121916 | 0.2121916 | 0.2121916 | 0.2121916 | 0.2121916 | 0.2121916 | 0.2121916 | 0.2121916 | 0.2121916 | 0.2121916 | 0.2121916 | 0.2121916 | 0.2121916 | 0.2121916 | 0.2121916 | 0.2121916 | 0.2121916 | 0.2121916 | 0.2121916 | 0.2121916 | 0.2121916 | 0.2121916 | 0.2121916 | 0.2121916 | 0.2121916 | 0.2121916 | 0.2121916 | 0.2121916 | 0.2121916 | 0.2121916 | 0.2051947 | 0.2051947 | 0.1987503 | 0.1973916 | 0.1942239 | 0.1777018 | 0.1348313 | 0.1002034 | 0.06232814 | 0.03269488 | 0.01628018 | 0.001801041 | 0.0008201027 | 0 | 0 | 0 | 0 | 0
958 | 1054.681 | 0.003646449 | 20 | 459 | -499 | 0 | 0 | 0 | 0.001801685 | 0.003120044 | 0.01771402 | 0.02870876 | 0.05762101 | 0.09551619 | 0.1316351 | 0.1664235 | 0.1760099 | 0.1924142 | 0.2121916 | 0.215838 | 0.215838 | 0.215838 | 0.215838 | 0.215838 | 0.215838 | 0.215838 | 0.215838 | 0.215838 | 0.215838 | 0.215838 | 0.215838 | 0.215838 | 0.215838 | 0.215838 | 0.215838 | 0.215838 | 0.215838 | 0.215838 | 0.215838 | 0.215838 | 0.215838 | 0.215838 | 0.215838 | 0.215838 | 0.215838 | 0.215838 | 0.215838 | 0.215838 | 0.215838 | 0.215838 | 0.215838 | 0.215838 | 0.215838 | 0.215838 | 0.2088411 | 0.2051947 | 0.1987503 | 0.1973916 | 0.1942239 | 0.1777018 | 0.1348313 | 0.1002034 | 0.06232814 | 0.03269488 | 0.01628018 | 0.001801041 | 0.0008201027 | 0 | 0 | 0 | 0 | 0
958 | 1093.776 | 0.003781617 | 10 | 469 | -489 | 0 | 0 | 0 | 0.001801685 | 0.003120044 | 0.01771402 | 0.02870876 | 0.05762101 | 0.09551619 | 0.1316351 | 0.1664235 | 0.1760099 | 0.1924142 | 0.2121916 | 0.2196196 | 0.2196196 | 0.2196196 | 0.2196196 | 0.2196196 | 0.2196196 | 0.2196196 | 0.2196196 | 0.2196196 | 0.2196196 | 0.2196196 | 0.2196196 | 0.2196196 | 0.2196196 | 0.2196196 | 0.2196196 | 0.2196196 | 0.2196196 | 0.2196196 | 0.2196196 | 0.2196196 | 0.2196196 | 0.2196196 | 0.2196196 | 0.2196196 | 0.2196196 | 0.2196196 | 0.2196196 | 0.2196196 | 0.2196196 | 0.2196196 | 0.2196196 | 0.2196196 | 0.2196196 | 0.2196196 | 0.2126228 | 0.2051947 | 0.1987503 | 0.1973916 | 0.1942239 | 0.1777018 | 0.1348313 | 0.1002034 | 0.06232814 | 0.03269488 | 0.01628018 | 0.001801041 | 0.0008201027 | 0 | 0 | 0 | 0 | 0.0003875516
958 | 1097.392 | 0.003794118 | 0 | 479 | -479 | 0 | 0 | 0 | 0.001801685 | 0.003120044 | 0.01771402 | 0.02870876 | 0.05762101 | 0.09551619 | 0.1316351 | 0.1664235 | 0.1760099 | 0.1924142 | 0.2121916 | 0.2196196 | 0.2234138 | 0.2234138 | 0.2234138 | 0.2234138 | 0.2234138 | 0.2234138 | 0.2234138 | 0.2234138 | 0.2234138 | 0.2234138 | 0.2234138 | 0.2234138 | 0.2234138 | 0.2234138 | 0.2234138 | 0.2234138 | 0.2234138 | 0.2234138 | 0.2234138 | 0.2234138 | 0.2234138 | 0.2234138 | 0.2234138 | 0.2234138 | 0.2234138 | 0.2234138 | 0.2234138 | 0.2234138 | 0.2234138 | 0.2234138 | 0.2234138 | 0.2234138 | 0.2234138 | 0.2234138 | 0.2164169 | 0.2051947 | 0.1987503 | 0.1973916 | 0.1942239 | 0.1777018 | 0.1348313 | 0.1002034 | 0.06232814 | 0.03269488 | 0.01628018 | 0.001801041 | 0.0008201027 | 0 | 0 | 0 | 0 | 0.003006143
958 | 1026.447 | 0.003548832 | -10 | 489 | -469 | 0 | 0 | 0 | 0.001801685 | 0.003120044 | 0.01771402 | 0.02870876 | 0.05762101 | 0.09551619 | 0.1316351 | 0.1664235 | 0.1760099 | 0.1924142 | 0.2121916 | 0.2196196 | 0.2269626 | 0.2269626 | 0.2269626 | 0.2269626 | 0.2269626 | 0.2269626 | 0.2269626 | 0.2269626 | 0.2269626 | 0.2269626 | 0.2269626 | 0.2269626 | 0.2269626 | 0.2269626 | 0.2269626 | 0.2269626 | 0.2269626 | 0.2269626 | 0.2269626 | 0.2269626 | 0.2269626 | 0.2269626 | 0.2269626 | 0.2269626 | 0.2269626 | 0.2269626 | 0.2269626 | 0.2269626 | 0.2269626 | 0.2269626 | 0.2269626 | 0.2269626 | 0.2269626 | 0.2269626 | 0.2199657 | 0.2087435 | 0.1987503 | 0.1973916 | 0.1942239 | 0.1777018 | 0.1348313 | 0.1002034 | 0.06232814 | 0.03269488 | 0.01628018 | 0.001801041 | 0.0008201027 | 0 | 0 | 0 | 0 | 0.005624735
958 | 1039.349 | 0.003593442 | -20 | 499 | -459 | 0 | 0 | 0 | 0.001801685 | 0.003120044 | 0.01771402 | 0.02870876 | 0.05762101 | 0.09551619 | 0.1316351 | 0.1664235 | 0.1760099 | 0.1924142 | 0.2121916 | 0.2196196 | 0.230556 | 0.230556 | 0.230556 | 0.230556 | 0.230556 | 0.230556 | 0.230556 | 0.230556 | 0.230556 | 0.230556 | 0.230556 | 0.230556 | 0.230556 | 0.230556 | 0.230556 | 0.230556 | 0.230556 | 0.230556 | 0.230556 | 0.230556 | 0.230556 | 0.230556 | 0.230556 | 0.230556 | 0.230556 | 0.230556 | 0.230556 | 0.230556 | 0.230556 | 0.230556 | 0.230556 | 0.230556 | 0.230556 | 0.230556 | 0.2235591 | 0.212337 | 0.1987503 | 0.1973916 | 0.1942239 | 0.1777018 | 0.1348313 | 0.1002034 | 0.06232814 | 0.03269488 | 0.01628018 | 0.001801041 | 0.0008201027 | 0 | 0 | 0 | 0 | 0.008996038
958 | 1086.784 | 0.003757444 | -30 | 509 | -449 | 0 | 0 | 0 | 0.001801685 | 0.003120044 | 0.01771402 | 0.02870876 | 0.05762101 | 0.09551619 | 0.1316351 | 0.1664235 | 0.1760099 | 0.1924142 | 0.2121916 | 0.2196196 | 0.230556 | 0.2343135 | 0.2343135 | 0.2343135 | 0.2343135 | 0.2343135 | 0.2343135 | 0.2343135 | 0.2343135 | 0.2343135 | 0.2343135 | 0.2343135 | 0.2343135 | 0.2343135 | 0.2343135 | 0.2343135 | 0.2343135 | 0.2343135 | 0.2343135 | 0.2343135 | 0.2343135 | 0.2343135 | 0.2343135 | 0.2343135 | 0.2343135 | 0.2343135 | 0.2343135 | 0.2343135 | 0.2343135 | 0.2343135 | 0.2343135 | 0.2343135 | 0.2343135 | 0.2343135 | 0.2273166 | 0.2160944 | 0.2025078 | 0.1973916 | 0.1942239 | 0.1777018 | 0.1348313 | 0.1002034 | 0.06232814 | 0.03269488 | 0.01628018 | 0.001801041 | 0.0008201027 | 0 | 0 | 0 | 0 | 0.01319596
958 | 1109.664 | 0.003836548 | -40 | 519 | -439 | 0 | 0 | 0 | 0.001801685 | 0.003120044 | 0.01771402 | 0.02870876 | 0.05762101 | 0.09551619 | 0.1316351 | 0.1664235 | 0.1760099 | 0.1924142 | 0.2121916 | 0.2196196 | 0.230556 | 0.23815 | 0.23815 | 0.23815 | 0.23815 | 0.23815 | 0.23815 | 0.23815 | 0.23815 | 0.23815 | 0.23815 | 0.23815 | 0.23815 | 0.23815 | 0.23815 | 0.23815 | 0.23815 | 0.23815 | 0.23815 | 0.23815 | 0.23815 | 0.23815 | 0.23815 | 0.23815 | 0.23815 | 0.23815 | 0.23815 | 0.23815 | 0.23815 | 0.23815 | 0.23815 | 0.23815 | 0.23815 | 0.23815 | 0.2311531 | 0.219931 | 0.2063443 | 0.1973916 | 0.1942239 | 0.1777018 | 0.1348313 | 0.1002034 | 0.06232814 | 0.03269488 | 0.01628018 | 0.001801041 | 0.0008201027 | 0 | 0 | 0 | 0 | 0.01739588
958 | 1022.426 | 0.003534931 | -30 | 509 | -449 | 0 | 0 | 0 | 0.001801685 | 0.003120044 | 0.01771402 | 0.02870876 | 0.05762101 | 0.09551619 | 0.1316351 | 0.1664235 | 0.1760099 | 0.1924142 | 0.2121916 | 0.2196196 | 0.230556 | 0.2416849 | 0.2416849 | 0.2416849 | 0.2416849 | 0.2416849 | 0.2416849 | 0.2416849 | 0.2416849 | 0.2416849 | 0.2416849 | 0.2416849 | 0.2416849 | 0.2416849 | 0.2416849 | 0.2416849 | 0.2416849 | 0.2416849 | 0.2416849 | 0.2416849 | 0.2416849 | 0.2416849 | 0.2416849 | 0.2416849 | 0.2416849 | 0.2416849 | 0.2416849 | 0.2416849 | 0.2416849 | 0.2416849 | 0.2416849 | 0.2416849 | 0.2416849 | 0.2416849 | 0.2346881 | 0.2234659 | 0.2098792 | 0.1973916 | 0.1942239 | 0.1777018 | 0.1348313 | 0.1002034 | 0.06232814 | 0.03269488 | 0.01628018 | 0.001801041 | 0.0008201027 | 0 | 0 | 0 | 0 | 0.01319596
958 | 734.8653 | 0.00254072 | -20 | 499 | -459 | 0 | 0 | 0 | 0.001801685 | 0.003120044 | 0.01771402 | 0.02870876 | 0.05762101 | 0.09551619 | 0.1316351 | 0.1664235 | 0.1760099 | 0.1924142 | 0.2121916 | 0.2196196 | 0.2330967 | 0.2442257 | 0.2442257 | 0.2442257 | 0.2442257 | 0.2442257 | 0.2442257 | 0.2442257 | 0.2442257 | 0.2442257 | 0.2442257 | 0.2442257 | 0.2442257 | 0.2442257 | 0.2442257 | 0.2442257 | 0.2442257 | 0.2442257 | 0.2442257 | 0.2442257 | 0.2442257 | 0.2442257 | 0.2442257 | 0.2442257 | 0.2442257 | 0.2442257 | 0.2442257 | 0.2442257 | 0.2442257 | 0.2442257 | 0.2442257 | 0.2442257 | 0.2442257 | 0.2442257 | 0.2372288 | 0.2260066 | 0.2098792 | 0.1973916 | 0.1942239 | 0.1777018 | 0.1348313 | 0.1002034 | 0.06232814 | 0.03269488 | 0.01628018 | 0.001801041 | 0.0008201027 | 0 | 0 | 0 | 0 | 0.008996038
958 | 673.0249 | 0.002326913 | -10 | 489 | -469 | 0 | 0 | 0 | 0.001801685 | 0.003120044 | 0.01771402 | 0.02870876 | 0.05762101 | 0.09551619 | 0.1316351 | 0.1664235 | 0.1760099 | 0.1924142 | 0.2121916 | 0.2196196 | 0.2354237 | 0.2465526 | 0.2465526 | 0.2465526 | 0.2465526 | 0.2465526 | 0.2465526 | 0.2465526 | 0.2465526 | 0.2465526 | 0.2465526 | 0.2465526 | 0.2465526 | 0.2465526 | 0.2465526 | 0.2465526 | 0.2465526 | 0.2465526 | 0.2465526 | 0.2465526 | 0.2465526 | 0.2465526 | 0.2465526 | 0.2465526 | 0.2465526 | 0.2465526 | 0.2465526 | 0.2465526 | 0.2465526 | 0.2465526 | 0.2465526 | 0.2465526 | 0.2465526 | 0.2465526 | 0.2395557 | 0.2283335 | 0.2098792 | 0.1973916 | 0.1942239 | 0.1777018 | 0.1348313 | 0.1002034 | 0.06232814 | 0.03269488 | 0.01628018 | 0.001801041 | 0.0008201027 | 0 | 0 | 0 | 0.0006164224 | 0.005624735
958 | 1027.451 | 0.003552304 | 0 | 479 | -479 | 0 | 0 | 0 | 0.001801685 | 0.003120044 | 0.01771402 | 0.02870876 | 0.05762101 | 0.09551619 | 0.1316351 | 0.1664235 | 0.1760099 | 0.1924142 | 0.2121916 | 0.2196196 | 0.238976 | 0.2501049 | 0.2501049 | 0.2501049 | 0.2501049 | 0.2501049 | 0.2501049 | 0.2501049 | 0.2501049 | 0.2501049 | 0.2501049 | 0.2501049 | 0.2501049 | 0.2501049 | 0.2501049 | 0.2501049 | 0.2501049 | 0.2501049 | 0.2501049 | 0.2501049 | 0.2501049 | 0.2501049 | 0.2501049 | 0.2501049 | 0.2501049 | 0.2501049 | 0.2501049 | 0.2501049 | 0.2501049 | 0.2501049 | 0.2501049 | 0.2501049 | 0.2501049 | 0.2501049 | 0.243108 | 0.2283335 | 0.2098792 | 0.1973916 | 0.1942239 | 0.1777018 | 0.1348313 | 0.1002034 | 0.06232814 | 0.03269488 | 0.01628018 | 0.001801041 | 0.0008201027 | 0 | 0 | 0 | 0.004781438 | 0.003006143
958 | 1032.498 | 0.003569753 | 10 | 469 | -489 | 0 | 0 | 0 | 0.001801685 | 0.003120044 | 0.01771402 | 0.02870876 | 0.05762101 | 0.09551619 | 0.1316351 | 0.1664235 | 0.1760099 | 0.1924142 | 0.2121916 | 0.2231894 | 0.2425457 | 0.2536746 | 0.2536746 | 0.2536746 | 0.2536746 | 0.2536746 | 0.2536746 | 0.2536746 | 0.2536746 | 0.2536746 | 0.2536746 | 0.2536746 | 0.2536746 | 0.2536746 | 0.2536746 | 0.2536746 | 0.2536746 | 0.2536746 | 0.2536746 | 0.2536746 | 0.2536746 | 0.2536746 | 0.2536746 | 0.2536746 | 0.2536746 | 0.2536746 | 0.2536746 | 0.2536746 | 0.2536746 | 0.2536746 | 0.2536746 | 0.2536746 | 0.2536746 | 0.2536746 | 0.2466778 | 0.2283335 | 0.2098792 | 0.1973916 | 0.1942239 | 0.1777018 | 0.1348313 | 0.1002034 | 0.06232814 | 0.03269488 | 0.01628018 | 0.001801041 | 0.0008201027 | 0 | 0 | 0 | 0.008946455 | 0.0003875516
958 | 754.5543 | 0.002608793 | 20 | 459 | -499 | 0 | 0 | 0 | 0.001801685 | 0.003120044 | 0.01771402 | 0.02870876 | 0.05762101 | 0.09551619 | 0.1316351 | 0.1664235 | 0.1760099 | 0.1924142 | 0.2121916 | 0.2257982 | 0.2451545 | 0.2562834 | 0.2562834 | 0.2562834 | 0.2562834 | 0.2562834 | 0.2562834 | 0.2562834 | 0.2562834 | 0.2562834 | 0.2562834 | 0.2562834 | 0.2562834 | 0.2562834 | 0.2562834 | 0.2562834 | 0.2562834 | 0.2562834 | 0.2562834 | 0.2562834 | 0.2562834 | 0.2562834 | 0.2562834 | 0.2562834 | 0.2562834 | 0.2562834 | 0.2562834 | 0.2562834 | 0.2562834 | 0.2562834 | 0.2562834 | 0.2562834 | 0.2562834 | 0.2562834 | 0.2492866 | 0.2283335 | 0.2098792 | 0.1973916 | 0.1942239 | 0.1777018 | 0.1348313 | 0.1002034 | 0.06232814 | 0.03269488 | 0.01628018 | 0.001801041 | 0.0008201027 | 0 | 0 | 0 | 0.01457713 | 0
958 | 743.3707 | 0.002570127 | 30 | 449 | -509 | 0 | 0 | 0 | 0.001801685 | 0.003120044 | 0.01771402 | 0.02870876 | 0.05762101 | 0.09551619 | 0.1316351 | 0.1664235 | 0.1760099 | 0.1924142 | 0.2147617 | 0.2283683 | 0.2477246 | 0.2588536 | 0.2588536 | 0.2588536 | 0.2588536 | 0.2588536 | 0.2588536 | 0.2588536 | 0.2588536 | 0.2588536 | 0.2588536 | 0.2588536 | 0.2588536 | 0.2588536 | 0.2588536 | 0.2588536 | 0.2588536 | 0.2588536 | 0.2588536 | 0.2588536 | 0.2588536 | 0.2588536 | 0.2588536 | 0.2588536 | 0.2588536 | 0.2588536 | 0.2588536 | 0.2588536 | 0.2588536 | 0.2588536 | 0.2588536 | 0.2588536 | 0.2588536 | 0.2588536 | 0.2492866 | 0.2283335 | 0.2098792 | 0.1973916 | 0.1942239 | 0.1777018 | 0.1348313 | 0.1002034 | 0.06232814 | 0.03269488 | 0.01628018 | 0.001801041 | 0.0008201027 | 0 | 0 | 0 | 0.02182127 | 0
958 | 1013.817 | 0.003505166 | 40 | 439 | -519 | 0 | 0 | 0 | 0.001801685 | 0.003120044 | 0.01771402 | 0.02870876 | 0.05762101 | 0.09551619 | 0.1316351 | 0.1664235 | 0.1760099 | 0.1924142 | 0.2182669 | 0.2318735 | 0.2512298 | 0.2623587 | 0.2623587 | 0.2623587 | 0.2623587 | 0.2623587 | 0.2623587 | 0.2623587 | 0.2623587 | 0.2623587 | 0.2623587 | 0.2623587 | 0.2623587 | 0.2623587 | 0.2623587 | 0.2623587 | 0.2623587 | 0.2623587 | 0.2623587 | 0.2623587 | 0.2623587 | 0.2623587 | 0.2623587 | 0.2623587 | 0.2623587 | 0.2623587 | 0.2623587 | 0.2623587 | 0.2623587 | 0.2623587 | 0.2623587 | 0.2623587 | 0.2623587 | 0.2623587 | 0.2492866 | 0.2283335 | 0.2098792 | 0.1973916 | 0.1942239 | 0.1777018 | 0.1348313 | 0.1002034 | 0.06232814 | 0.03269488 | 0.01628018 | 0.001801041 | 0.0008201027 | 0 | 0 | 0 | 0.0290654 | 0
958 | 988.6605 | 0.003418191 | 30 | 449 | -509 | 0 | 0 | 0 | 0.001801685 | 0.003120044 | 0.01771402 | 0.02870876 | 0.05762101 | 0.09551619 | 0.1316351 | 0.1664235 | 0.1760099 | 0.1924142 | 0.2216851 | 0.2352917 | 0.254648 | 0.2657769 | 0.2657769 | 0.2657769 | 0.2657769 | 0.2657769 | 0.2657769 | 0.2657769 | 0.2657769 | 0.2657769 | 0.2657769 | 0.2657769 | 0.2657769 | 0.2657769 | 0.2657769 | 0.2657769 | 0.2657769 | 0.2657769 | 0.2657769 | 0.2657769 | 0.2657769 | 0.2657769 | 0.2657769 | 0.2657769 | 0.2657769 | 0.2657769 | 0.2657769 | 0.2657769 | 0.2657769 | 0.2657769 | 0.2657769 | 0.2657769 | 0.2657769 | 0.2657769 | 0.2492866 | 0.2283335 | 0.2098792 | 0.1973916 | 0.1942239 | 0.1777018 | 0.1348313 | 0.1002034 | 0.06232814 | 0.03269488 | 0.01628018 | 0.001801041 | 0.0008201027 | 0 | 0 | 0 | 0.02182127 | 0
958 | 1135.878 | 0.003927181 | 20 | 459 | -499 | 0 | 0 | 0 | 0.001801685 | 0.003120044 | 0.01771402 | 0.02870876 | 0.05762101 | 0.09551619 | 0.1316351 | 0.1664235 | 0.1760099 | 0.1924142 | 0.2216851 | 0.2392188 | 0.2585752 | 0.2697041 | 0.2697041 | 0.2697041 | 0.2697041 | 0.2697041 | 0.2697041 | 0.2697041 | 0.2697041 | 0.2697041 | 0.2697041 | 0.2697041 | 0.2697041 | 0.2697041 | 0.2697041 | 0.2697041 | 0.2697041 | 0.2697041 | 0.2697041 | 0.2697041 | 0.2697041 | 0.2697041 | 0.2697041 | 0.2697041 | 0.2697041 | 0.2697041 | 0.2697041 | 0.2697041 | 0.2697041 | 0.2697041 | 0.2697041 | 0.2697041 | 0.2697041 | 0.2697041 | 0.2532137 | 0.2283335 | 0.2098792 | 0.1973916 | 0.1942239 | 0.1777018 | 0.1348313 | 0.1002034 | 0.06232814 | 0.03269488 | 0.01628018 | 0.001801041 | 0.0008201027 | 0 | 0 | 0 | 0.01457713 | 0
958 | 759.1195 | 0.002624577 | 10 | 469 | -489 | 0 | 0 | 0 | 0.001801685 | 0.003120044 | 0.01771402 | 0.02870876 | 0.05762101 | 0.09551619 | 0.1316351 | 0.1664235 | 0.1760099 | 0.1924142 | 0.2216851 | 0.2418434 | 0.2611998 | 0.2723287 | 0.2723287 | 0.2723287 | 0.2723287 | 0.2723287 | 0.2723287 | 0.2723287 | 0.2723287 | 0.2723287 | 0.2723287 | 0.2723287 | 0.2723287 | 0.2723287 | 0.2723287 | 0.2723287 | 0.2723287 | 0.2723287 | 0.2723287 | 0.2723287 | 0.2723287 | 0.2723287 | 0.2723287 | 0.2723287 | 0.2723287 | 0.2723287 | 0.2723287 | 0.2723287 | 0.2723287 | 0.2723287 | 0.2723287 | 0.2723287 | 0.2723287 | 0.2723287 | 0.2558383 | 0.2283335 | 0.2098792 | 0.1973916 | 0.1942239 | 0.1777018 | 0.1348313 | 0.1002034 | 0.06232814 | 0.03269488 | 0.01628018 | 0.001801041 | 0.0008201027 | 0 | 0 | 0 | 0.008946455 | 0.0009133882
958 | 1024.855 | 0.003543328 | 0 | 479 | -479 | 0 | 0 | 0 | 0.001801685 | 0.003120044 | 0.01771402 | 0.02870876 | 0.05762101 | 0.09551619 | 0.1316351 | 0.1664235 | 0.1760099 | 0.1924142 | 0.2216851 | 0.2418434 | 0.2647431 | 0.275872 | 0.275872 | 0.275872 | 0.275872 | 0.275872 | 0.275872 | 0.275872 | 0.275872 | 0.275872 | 0.275872 | 0.275872 | 0.275872 | 0.275872 | 0.275872 | 0.275872 | 0.275872 | 0.275872 | 0.275872 | 0.275872 | 0.275872 | 0.275872 | 0.275872 | 0.275872 | 0.275872 | 0.275872 | 0.275872 | 0.275872 | 0.275872 | 0.275872 | 0.275872 | 0.275872 | 0.275872 | 0.275872 | 0.2593816 | 0.2283335 | 0.2098792 | 0.1973916 | 0.1942239 | 0.1777018 | 0.1348313 | 0.1002034 | 0.06232814 | 0.03269488 | 0.01628018 | 0.001801041 | 0.0008201027 | 0 | 0 | 0 | 0.004781438 | 0.00708493
958 | 1085.302 | 0.003752319 | -10 | 489 | -469 | 0 | 0 | 0 | 0.001801685 | 0.003120044 | 0.01771402 | 0.02870876 | 0.05762101 | 0.09551619 | 0.1316351 | 0.1664235 | 0.1760099 | 0.1924142 | 0.2216851 | 0.2418434 | 0.2684954 | 0.2796243 | 0.2796243 | 0.2796243 | 0.2796243 | 0.2796243 | 0.2796243 | 0.2796243 | 0.2796243 | 0.2796243 | 0.2796243 | 0.2796243 | 0.2796243 | 0.2796243 | 0.2796243 | 0.2796243 | 0.2796243 | 0.2796243 | 0.2796243 | 0.2796243 | 0.2796243 | 0.2796243 | 0.2796243 | 0.2796243 | 0.2796243 | 0.2796243 | 0.2796243 | 0.2796243 | 0.2796243 | 0.2796243 | 0.2796243 | 0.2796243 | 0.2796243 | 0.2796243 | 0.263134 | 0.2320858 | 0.2098792 | 0.1973916 | 0.1942239 | 0.1777018 | 0.1348313 | 0.1002034 | 0.06232814 | 0.03269488 | 0.01628018 | 0.001801041 | 0.0008201027 | 0 | 0 | 0 | 0.0006164224 | 0.01325647
958 | 1056.224 | 0.003651785 | -20 | 499 | -459 | 0 | 0 | 0 | 0.001801685 | 0.003120044 | 0.01771402 | 0.02870876 | 0.05762101 | 0.09551619 | 0.1316351 | 0.1664235 | 0.1760099 | 0.1924142 | 0.2216851 | 0.2418434 | 0.2721472 | 0.2832761 | 0.2832761 | 0.2832761 | 0.2832761 | 0.2832761 | 0.2832761 | 0.2832761 | 0.2832761 | 0.2832761 | 0.2832761 | 0.2832761 | 0.2832761 | 0.2832761 | 0.2832761 | 0.2832761 | 0.2832761 | 0.2832761 | 0.2832761 | 0.2832761 | 0.2832761 | 0.2832761 | 0.2832761 | 0.2832761 | 0.2832761 | 0.2832761 | 0.2832761 | 0.2832761 | 0.2832761 | 0.2832761 | 0.2832761 | 0.2832761 | 0.2832761 | 0.2832761 | 0.2667857 | 0.2357376 | 0.2098792 | 0.1973916 | 0.1942239 | 0.1777018 | 0.1348313 | 0.1002034 | 0.06232814 | 0.03269488 | 0.01628018 | 0.001801041 | 0.0008201027 | 0 | 0 | 0 | 0 | 0.02202139
958 | 1028.85 | 0.003557141 | -30 | 509 | -449 | 0 | 0 | 0 | 0.001801685 | 0.003120044 | 0.01771402 | 0.02870876 | 0.05762101 | 0.09551619 | 0.1316351 | 0.1664235 | 0.1760099 | 0.1924142 | 0.2216851 | 0.2418434 | 0.2721472 | 0.2868332 | 0.2868332 | 0.2868332 | 0.2868332 | 0.2868332 | 0.2868332 | 0.2868332 | 0.2868332 | 0.2868332 | 0.2868332 | 0.2868332 | 0.2868332 | 0.2868332 | 0.2868332 | 0.2868332 | 0.2868332 | 0.2868332 | 0.2868332 | 0.2868332 | 0.2868332 | 0.2868332 | 0.2868332 | 0.2868332 | 0.2868332 | 0.2868332 | 0.2868332 | 0.2868332 | 0.2868332 | 0.2868332 | 0.2868332 | 0.2868332 | 0.2868332 | 0.2868332 | 0.2703429 | 0.2392948 | 0.2134364 | 0.1973916 | 0.1942239 | 0.1777018 | 0.1348313 | 0.1002034 | 0.06232814 | 0.03269488 | 0.01628018 | 0.001801041 | 0.0008201027 | 0 | 0 | 0 | 0 | 0.03364119
958 | 1039.776 | 0.003594918 | -40 | 519 | -439 | 0 | 0 | 0 | 0.001801685 | 0.003120044 | 0.01771402 | 0.02870876 | 0.05762101 | 0.09551619 | 0.1316351 | 0.1664235 | 0.1760099 | 0.1924142 | 0.2216851 | 0.2418434 | 0.2721472 | 0.2904282 | 0.2904282 | 0.2904282 | 0.2904282 | 0.2904282 | 0.2904282 | 0.2904282 | 0.2904282 | 0.2904282 | 0.2904282 | 0.2904282 | 0.2904282 | 0.2904282 | 0.2904282 | 0.2904282 | 0.2904282 | 0.2904282 | 0.2904282 | 0.2904282 | 0.2904282 | 0.2904282 | 0.2904282 | 0.2904282 | 0.2904282 | 0.2904282 | 0.2904282 | 0.2904282 | 0.2904282 | 0.2904282 | 0.2904282 | 0.2904282 | 0.2904282 | 0.2904282 | 0.2739378 | 0.2428897 | 0.2170313 | 0.1973916 | 0.1942239 | 0.1777018 | 0.1348313 | 0.1002034 | 0.06232814 | 0.03269488 | 0.01628018 | 0.001801041 | 0.0008201027 | 0 | 0 | 0 | 0 | 0.045261
958 | 1091.333 | 0.00377317 | -30 | 509 | -449 | 0 | 0 | 0 | 0.001801685 | 0.003120044 | 0.01771402 | 0.02870876 | 0.05762101 | 0.09551619 | 0.1316351 | 0.1664235 | 0.1760099 | 0.1924142 | 0.2216851 | 0.2418434 | 0.2721472 | 0.2942013 | 0.2942013 | 0.2942013 | 0.2942013 | 0.2942013 | 0.2942013 | 0.2942013 | 0.2942013 | 0.2942013 | 0.2942013 | 0.2942013 | 0.2942013 | 0.2942013 | 0.2942013 | 0.2942013 | 0.2942013 | 0.2942013 | 0.2942013 | 0.2942013 | 0.2942013 | 0.2942013 | 0.2942013 | 0.2942013 | 0.2942013 | 0.2942013 | 0.2942013 | 0.2942013 | 0.2942013 | 0.2942013 | 0.2942013 | 0.2942013 | 0.2942013 | 0.2942013 | 0.277711 | 0.2466629 | 0.2208045 | 0.1973916 | 0.1942239 | 0.1777018 | 0.1348313 | 0.1002034 | 0.06232814 | 0.03269488 | 0.01628018 | 0.001801041 | 0.0008201027 | 0 | 0 | 0 | 0 | 0.03364119
958 | 1061.993 | 0.003671729 | -20 | 499 | -459 | 0 | 0 | 0 | 0.001801685 | 0.003120044 | 0.01771402 | 0.02870876 | 0.05762101 | 0.09551619 | 0.1316351 | 0.1664235 | 0.1760099 | 0.1924142 | 0.2216851 | 0.2418434 | 0.2758189 | 0.2978731 | 0.2978731 | 0.2978731 | 0.2978731 | 0.2978731 | 0.2978731 | 0.2978731 | 0.2978731 | 0.2978731 | 0.2978731 | 0.2978731 | 0.2978731 | 0.2978731 | 0.2978731 | 0.2978731 | 0.2978731 | 0.2978731 | 0.2978731 | 0.2978731 | 0.2978731 | 0.2978731 | 0.2978731 | 0.2978731 | 0.2978731 | 0.2978731 | 0.2978731 | 0.2978731 | 0.2978731 | 0.2978731 | 0.2978731 | 0.2978731 | 0.2978731 | 0.2978731 | 0.2813827 | 0.2503346 | 0.2208045 | 0.1973916 | 0.1942239 | 0.1777018 | 0.1348313 | 0.1002034 | 0.06232814 | 0.03269488 | 0.01628018 | 0.001801041 | 0.0008201027 | 0 | 0 | 0 | 0 | 0.02202139
958 | 1052.177 | 0.003637792 | -10 | 489 | -469 | 0 | 0 | 0 | 0.001801685 | 0.003120044 | 0.01771402 | 0.02870876 | 0.05762101 | 0.09551619 | 0.1316351 | 0.1664235 | 0.1760099 | 0.1924142 | 0.2216851 | 0.2418434 | 0.2794567 | 0.3015109 | 0.3015109 | 0.3015109 | 0.3015109 | 0.3015109 | 0.3015109 | 0.3015109 | 0.3015109 | 0.3015109 | 0.3015109 | 0.3015109 | 0.3015109 | 0.3015109 | 0.3015109 | 0.3015109 | 0.3015109 | 0.3015109 | 0.3015109 | 0.3015109 | 0.3015109 | 0.3015109 | 0.3015109 | 0.3015109 | 0.3015109 | 0.3015109 | 0.3015109 | 0.3015109 | 0.3015109 | 0.3015109 | 0.3015109 | 0.3015109 | 0.3015109 | 0.3015109 | 0.2850205 | 0.2539724 | 0.2208045 | 0.1973916 | 0.1942239 | 0.1777018 | 0.1348313 | 0.1002034 | 0.06232814 | 0.03269488 | 0.01628018 | 0.001801041 | 0.0008201027 | 0 | 0 | 0 | 0.001221562 | 0.01325647
958 | 1079.977 | 0.003733908 | 0 | 479 | -479 | 0 | 0 | 0 | 0.001801685 | 0.003120044 | 0.01771402 | 0.02870876 | 0.05762101 | 0.09551619 | 0.1316351 | 0.1664235 | 0.1760099 | 0.1924142 | 0.2216851 | 0.2418434 | 0.2831906 | 0.3052448 | 0.3052448 | 0.3052448 | 0.3052448 | 0.3052448 | 0.3052448 | 0.3052448 | 0.3052448 | 0.3052448 | 0.3052448 | 0.3052448 | 0.3052448 | 0.3052448 | 0.3052448 | 0.3052448 | 0.3052448 | 0.3052448 | 0.3052448 | 0.3052448 | 0.3052448 | 0.3052448 | 0.3052448 | 0.3052448 | 0.3052448 | 0.3052448 | 0.3052448 | 0.3052448 | 0.3052448 | 0.3052448 | 0.3052448 | 0.3052448 | 0.3052448 | 0.3052448 | 0.2887544 | 0.2539724 | 0.2208045 | 0.1973916 | 0.1942239 | 0.1777018 | 0.1348313 | 0.1002034 | 0.06232814 | 0.03269488 | 0.01628018 | 0.001801041 | 0.0008201027 | 0 | 0 | 0 | 0.009475362 | 0.00708493
958 | 763.6961 | 0.002640399 | 10 | 469 | -489 | 0 | 0 | 0 | 0.001801685 | 0.003120044 | 0.01771402 | 0.02870876 | 0.05762101 | 0.09551619 | 0.1316351 | 0.1664235 | 0.1760099 | 0.1924142 | 0.2216851 | 0.2444838 | 0.285831 | 0.3078852 | 0.3078852 | 0.3078852 | 0.3078852 | 0.3078852 | 0.3078852 | 0.3078852 | 0.3078852 | 0.3078852 | 0.3078852 | 0.3078852 | 0.3078852 | 0.3078852 | 0.3078852 | 0.3078852 | 0.3078852 | 0.3078852 | 0.3078852 | 0.3078852 | 0.3078852 | 0.3078852 | 0.3078852 | 0.3078852 | 0.3078852 | 0.3078852 | 0.3078852 | 0.3078852 | 0.3078852 | 0.3078852 | 0.3078852 | 0.3078852 | 0.3078852 | 0.3078852 | 0.2913948 | 0.2539724 | 0.2208045 | 0.1973916 | 0.1942239 | 0.1777018 | 0.1348313 | 0.1002034 | 0.06232814 | 0.03269488 | 0.01628018 | 0.001801041 | 0.0008201027 | 0 | 0 | 0 | 0.01772916 | 0.0009133882
958 | 746.1912 | 0.002579878 | 20 | 459 | -499 | 0 | 0 | 0 | 0.001801685 | 0.003120044 | 0.01771402 | 0.02870876 | 0.05762101 | 0.09551619 | 0.1316351 | 0.1664235 | 0.1760099 | 0.1924142 | 0.2216851 | 0.2470637 | 0.2884109 | 0.310465 | 0.310465 | 0.310465 | 0.310465 | 0.310465 | 0.310465 | 0.310465 | 0.310465 | 0.310465 | 0.310465 | 0.310465 | 0.310465 | 0.310465 | 0.310465 | 0.310465 | 0.310465 | 0.310465 | 0.310465 | 0.310465 | 0.310465 | 0.310465 | 0.310465 | 0.310465 | 0.310465 | 0.310465 | 0.310465 | 0.310465 | 0.310465 | 0.310465 | 0.310465 | 0.310465 | 0.310465 | 0.310465 | 0.2939747 | 0.2539724 | 0.2208045 | 0.1973916 | 0.1942239 | 0.1777018 | 0.1348313 | 0.1002034 | 0.06232814 | 0.03269488 | 0.01628018 | 0.001801041 | 0.0008201027 | 0 | 0 | 0 | 0.02941989 | 0
958 | 1053.539 | 0.003642502 | 30 | 449 | -509 | 0 | 0 | 0 | 0.001801685 | 0.003120044 | 0.01771402 | 0.02870876 | 0.05762101 | 0.09551619 | 0.1316351 | 0.1664235 | 0.1760099 | 0.1924142 | 0.2253276 | 0.2507062 | 0.2920534 | 0.3141075 | 0.3141075 | 0.3141075 | 0.3141075 | 0.3141075 | 0.3141075 | 0.3141075 | 0.3141075 | 0.3141075 | 0.3141075 | 0.3141075 | 0.3141075 | 0.3141075 | 0.3141075 | 0.3141075 | 0.3141075 | 0.3141075 | 0.3141075 | 0.3141075 | 0.3141075 | 0.3141075 | 0.3141075 | 0.3141075 | 0.3141075 | 0.3141075 | 0.3141075 | 0.3141075 | 0.3141075 | 0.3141075 | 0.3141075 | 0.3141075 | 0.3141075 | 0.3141075 | 0.2939747 | 0.2539724 | 0.2208045 | 0.1973916 | 0.1942239 | 0.1777018 | 0.1348313 | 0.1002034 | 0.06232814 | 0.03269488 | 0.01628018 | 0.001801041 | 0.0008201027 | 0 | 0 | 0 | 0.04489414 | 0
930 | 984.4553 | 0.003403651 | 40 | 425 | -505 | 0 | 0 | 0 | 0.001801685 | 0.003120044 | 0.01771402 | 0.02870876 | 0.05762101 | 0.09551619 | 0.1316351 | 0.1664235 | 0.1760099 | 0.1924142 | 0.2253276 | 0.2541099 | 0.295457 | 0.3175112 | 0.3175112 | 0.3175112 | 0.3175112 | 0.3175112 | 0.3175112 | 0.3175112 | 0.3175112 | 0.3175112 | 0.3175112 | 0.3175112 | 0.3175112 | 0.3175112 | 0.3175112 | 0.3175112 | 0.3175112 | 0.3175112 | 0.3175112 | 0.3175112 | 0.3175112 | 0.3175112 | 0.3175112 | 0.3175112 | 0.3175112 | 0.3175112 | 0.3175112 | 0.3175112 | 0.3175112 | 0.3175112 | 0.3175112 | 0.3175112 | 0.3175112 | 0.3141075 | 0.2939747 | 0.2539724 | 0.2208045 | 0.1973916 | 0.1942239 | 0.1777018 | 0.1348313 | 0.1002034 | 0.06232814 | 0.03269488 | 0.01628018 | 0.001801041 | 0.0008201027 | 0 | 0 | 0 | 0.03870444 | 0
930 | 985.7215 | 0.003408029 | 30 | 435 | -495 | 0 | 0 | 0 | 0.001801685 | 0.003120044 | 0.01771402 | 0.02870876 | 0.05762101 | 0.09551619 | 0.1316351 | 0.1664235 | 0.1760099 | 0.1924142 | 0.2253276 | 0.2575179 | 0.2988651 | 0.3209192 | 0.3209192 | 0.3209192 | 0.3209192 | 0.3209192 | 0.3209192 | 0.3209192 | 0.3209192 | 0.3209192 | 0.3209192 | 0.3209192 | 0.3209192 | 0.3209192 | 0.3209192 | 0.3209192 | 0.3209192 | 0.3209192 | 0.3209192 | 0.3209192 | 0.3209192 | 0.3209192 | 0.3209192 | 0.3209192 | 0.3209192 | 0.3209192 | 0.3209192 | 0.3209192 | 0.3209192 | 0.3209192 | 0.3209192 | 0.3209192 | 0.3209192 | 0.3175156 | 0.2939747 | 0.2539724 | 0.2208045 | 0.1973916 | 0.1942239 | 0.1777018 | 0.1348313 | 0.1002034 | 0.06232814 | 0.03269488 | 0.01628018 | 0.001801041 | 0.0008201027 | 0 | 0 | 0 | 0.02323019 | 0
930 | 911.4254 | 0.003151158 | 20 | 445 | -485 | 0 | 0 | 0 | 0.001801685 | 0.003120044 | 0.01771402 | 0.02870876 | 0.05762101 | 0.09551619 | 0.1316351 | 0.1664235 | 0.1760099 | 0.1924142 | 0.2253276 | 0.260669 | 0.3020162 | 0.3240704 | 0.3240704 | 0.3240704 | 0.3240704 | 0.3240704 | 0.3240704 | 0.3240704 | 0.3240704 | 0.3240704 | 0.3240704 | 0.3240704 | 0.3240704 | 0.3240704 | 0.3240704 | 0.3240704 | 0.3240704 | 0.3240704 | 0.3240704 | 0.3240704 | 0.3240704 | 0.3240704 | 0.3240704 | 0.3240704 | 0.3240704 | 0.3240704 | 0.3240704 | 0.3240704 | 0.3240704 | 0.3240704 | 0.3240704 | 0.3240704 | 0.3240704 | 0.3206667 | 0.2939747 | 0.2539724 | 0.2208045 | 0.1973916 | 0.1942239 | 0.1777018 | 0.1348313 | 0.1002034 | 0.06232814 | 0.03269488 | 0.01628018 | 0.001801041 | 0.0008201027 | 0 | 0 | 0 | 0.01442764 | 0.0005350051
930 | 999.5041 | 0.003455681 | 10 | 455 | -475 | 0 | 0 | 0 | 0.001801685 | 0.003120044 | 0.01771402 | 0.02870876 | 0.05762101 | 0.09551619 | 0.1316351 | 0.1664235 | 0.1760099 | 0.1924142 | 0.2253276 | 0.260669 | 0.3054719 | 0.3275261 | 0.3275261 | 0.3275261 | 0.3275261 | 0.3275261 | 0.3275261 | 0.3275261 | 0.3275261 | 0.3275261 | 0.3275261 | 0.3275261 | 0.3275261 | 0.3275261 | 0.3275261 | 0.3275261 | 0.3275261 | 0.3275261 | 0.3275261 | 0.3275261 | 0.3275261 | 0.3275261 | 0.3275261 | 0.3275261 | 0.3275261 | 0.3275261 | 0.3275261 | 0.3275261 | 0.3275261 | 0.3275261 | 0.3275261 | 0.3275261 | 0.3275261 | 0.3241224 | 0.2974304 | 0.2539724 | 0.2208045 | 0.1973916 | 0.1942239 | 0.1777018 | 0.1348313 | 0.1002034 | 0.06232814 | 0.03269488 | 0.01628018 | 0.001801041 | 0.0008201027 | 0 | 0 | 0 | 0.006173842 | 0.001808827
930 | 939.4579 | 0.003248078 | 0 | 465 | -465 | 0 | 0 | 0 | 0.001801685 | 0.003120044 | 0.01771402 | 0.02870876 | 0.05762101 | 0.09551619 | 0.1316351 | 0.1664235 | 0.1760099 | 0.1924142 | 0.2253276 | 0.260669 | 0.30872 | 0.3307741 | 0.3307741 | 0.3307741 | 0.3307741 | 0.3307741 | 0.3307741 | 0.3307741 | 0.3307741 | 0.3307741 | 0.3307741 | 0.3307741 | 0.3307741 | 0.3307741 | 0.3307741 | 0.3307741 | 0.3307741 | 0.3307741 | 0.3307741 | 0.3307741 | 0.3307741 | 0.3307741 | 0.3307741 | 0.3307741 | 0.3307741 | 0.3307741 | 0.3307741 | 0.3307741 | 0.3307741 | 0.3307741 | 0.3307741 | 0.3307741 | 0.3307741 | 0.3273705 | 0.3006784 | 0.2539724 | 0.2208045 | 0.1973916 | 0.1942239 | 0.1777018 | 0.1348313 | 0.1002034 | 0.06232814 | 0.03269488 | 0.01628018 | 0.001801041 | 0.0008201027 | 0 | 0 | 0 | 0 | 0.003082648
900 | 712.2148 | 0.002462408 | -10 | 460 | -440 | 0 | 0 | 0 | 0.001801685 | 0.003120044 | 0.01771402 | 0.02870876 | 0.05762101 | 0.09551619 | 0.1316351 | 0.1664235 | 0.1760099 | 0.1924142 | 0.2253276 | 0.260669 | 0.30872 | 0.3332365 | 0.3332365 | 0.3332365 | 0.3332365 | 0.3332365 | 0.3332365 | 0.3332365 | 0.3332365 | 0.3332365 | 0.3332365 | 0.3332365 | 0.3332365 | 0.3332365 | 0.3332365 | 0.3332365 | 0.3332365 | 0.3332365 | 0.3332365 | 0.3332365 | 0.3332365 | 0.3332365 | 0.3332365 | 0.3332365 | 0.3332365 | 0.3332365 | 0.3332365 | 0.3332365 | 0.3332365 | 0.3332365 | 0.3332365 | 0.3332365 | 0.3332365 | 0.3298329 | 0.3031408 | 0.2539724 | 0.2208045 | 0.1973916 | 0.1942239 | 0.1777018 | 0.1348313 | 0.1002034 | 0.06232814 | 0.03269488 | 0.01628018 | 0.001801041 | 0.0008201027 | 0 | 0 | 0 | 0 | 0.002445737
900 | 718.1411 | 0.002482898 | -20 | 470 | -430 | 0 | 0 | 0 | 0.001801685 | 0.003120044 | 0.01771402 | 0.02870876 | 0.05762101 | 0.09551619 | 0.1316351 | 0.1664235 | 0.1760099 | 0.1924142 | 0.2253276 | 0.260669 | 0.30872 | 0.3357194 | 0.3357194 | 0.3357194 | 0.3357194 | 0.3357194 | 0.3357194 | 0.3357194 | 0.3357194 | 0.3357194 | 0.3357194 | 0.3357194 | 0.3357194 | 0.3357194 | 0.3357194 | 0.3357194 | 0.3357194 | 0.3357194 | 0.3357194 | 0.3357194 | 0.3357194 | 0.3357194 | 0.3357194 | 0.3357194 | 0.3357194 | 0.3357194 | 0.3357194 | 0.3357194 | 0.3357194 | 0.3357194 | 0.3357194 | 0.3357194 | 0.3357194 | 0.3323158 | 0.3056237 | 0.2539724 | 0.2208045 | 0.1973916 | 0.1942239 | 0.1777018 | 0.1348313 | 0.1002034 | 0.06232814 | 0.03269488 | 0.01628018 | 0.001801041 | 0.0008201027 | 0 | 0 | 0 | 0 | 0.005881057
900 | 697.1041 | 0.002410165 | -30 | 480 | -420 | 0 | 0 | 0 | 0.001801685 | 0.003120044 | 0.01771402 | 0.02870876 | 0.05762101 | 0.09551619 | 0.1316351 | 0.1664235 | 0.1760099 | 0.1924142 | 0.2253276 | 0.260669 | 0.30872 | 0.3357194 | 0.3381296 | 0.3381296 | 0.3381296 | 0.3381296 | 0.3381296 | 0.3381296 | 0.3381296 | 0.3381296 | 0.3381296 | 0.3381296 | 0.3381296 | 0.3381296 | 0.3381296 | 0.3381296 | 0.3381296 | 0.3381296 | 0.3381296 | 0.3381296 | 0.3381296 | 0.3381296 | 0.3381296 | 0.3381296 | 0.3381296 | 0.3381296 | 0.3381296 | 0.3381296 | 0.3381296 | 0.3381296 | 0.3381296 | 0.3381296 | 0.3381296 | 0.334726 | 0.3080339 | 0.2539724 | 0.2208045 | 0.1973916 | 0.1942239 | 0.1777018 | 0.1348313 | 0.1002034 | 0.06232814 | 0.03269488 | 0.01628018 | 0.001801041 | 0.0008201027 | 0 | 0 | 0 | 0 | 0.0158706
900 | 685.7793 | 0.00237101 | -40 | 490 | -410 | 0 | 0 | 0 | 0.001801685 | 0.003120044 | 0.01771402 | 0.02870876 | 0.05762101 | 0.09551619 | 0.1316351 | 0.1664235 | 0.1760099 | 0.1924142 | 0.2253276 | 0.260669 | 0.30872 | 0.3357194 | 0.3405006 | 0.3405006 | 0.3405006 | 0.3405006 | 0.3405006 | 0.3405006 | 0.3405006 | 0.3405006 | 0.3405006 | 0.3405006 | 0.3405006 | 0.3405006 | 0.3405006 | 0.3405006 | 0.3405006 | 0.3405006 | 0.3405006 | 0.3405006 | 0.3405006 | 0.3405006 | 0.3405006 | 0.3405006 | 0.3405006 | 0.3405006 | 0.3405006 | 0.3405006 | 0.3405006 | 0.3405006 | 0.3405006 | 0.3405006 | 0.3405006 | 0.337097 | 0.3104049 | 0.2563434 | 0.2208045 | 0.1973916 | 0.1942239 | 0.1777018 | 0.1348313 | 0.1002034 | 0.06232814 | 0.03269488 | 0.01628018 | 0.001801041 | 0.0008201027 | 0 | 0 | 0 | 0 | 0.02586014
900 | 690.9956 | 0.002389045 | -30 | 480 | -420 | 0 | 0 | 0 | 0.001801685 | 0.003120044 | 0.01771402 | 0.02870876 | 0.05762101 | 0.09551619 | 0.1316351 | 0.1664235 | 0.1760099 | 0.1924142 | 0.2253276 | 0.260669 | 0.30872 | 0.3357194 | 0.3428897 | 0.3428897 | 0.3428897 | 0.3428897 | 0.3428897 | 0.3428897 | 0.3428897 | 0.3428897 | 0.3428897 | 0.3428897 | 0.3428897 | 0.3428897 | 0.3428897 | 0.3428897 | 0.3428897 | 0.3428897 | 0.3428897 | 0.3428897 | 0.3428897 | 0.3428897 | 0.3428897 | 0.3428897 | 0.3428897 | 0.3428897 | 0.3428897 | 0.3428897 | 0.3428897 | 0.3428897 | 0.3428897 | 0.3428897 | 0.3428897 | 0.339486 | 0.312794 | 0.2563434 | 0.2208045 | 0.1973916 | 0.1942239 | 0.1777018 | 0.1348313 | 0.1002034 | 0.06232814 | 0.03269488 | 0.01628018 | 0.001801041 | 0.0008201027 | 0 | 0 | 0 | 0 | 0.0158706
900 | 682.0918 | 0.002358261 | -20 | 470 | -430 | 0 | 0 | 0 | 0.001801685 | 0.003120044 | 0.01771402 | 0.02870876 | 0.05762101 | 0.09551619 | 0.1316351 | 0.1664235 | 0.1760099 | 0.1924142 | 0.2253276 | 0.260669 | 0.30872 | 0.3380777 | 0.3452479 | 0.3452479 | 0.3452479 | 0.3452479 | 0.3452479 | 0.3452479 | 0.3452479 | 0.3452479 | 0.3452479 | 0.3452479 | 0.3452479 | 0.3452479 | 0.3452479 | 0.3452479 | 0.3452479 | 0.3452479 | 0.3452479 | 0.3452479 | 0.3452479 | 0.3452479 | 0.3452479 | 0.3452479 | 0.3452479 | 0.3452479 | 0.3452479 | 0.3452479 | 0.3452479 | 0.3452479 | 0.3452479 | 0.3452479 | 0.3452479 | 0.3418443 | 0.3151522 | 0.2563434 | 0.2208045 | 0.1973916 | 0.1942239 | 0.1777018 | 0.1348313 | 0.1002034 | 0.06232814 | 0.03269488 | 0.01628018 | 0.001801041 | 0.0008201027 | 0 | 0 | 0 | 0 | 0.005881057
900 | 691.8002 | 0.002391827 | -10 | 460 | -440 | 0 | 0 | 0 | 0.001801685 | 0.003120044 | 0.01771402 | 0.02870876 | 0.05762101 | 0.09551619 | 0.1316351 | 0.1664235 | 0.1760099 | 0.1924142 | 0.2253276 | 0.260669 | 0.30872 | 0.3404695 | 0.3476398 | 0.3476398 | 0.3476398 | 0.3476398 | 0.3476398 | 0.3476398 | 0.3476398 | 0.3476398 | 0.3476398 | 0.3476398 | 0.3476398 | 0.3476398 | 0.3476398 | 0.3476398 | 0.3476398 | 0.3476398 | 0.3476398 | 0.3476398 | 0.3476398 | 0.3476398 | 0.3476398 | 0.3476398 | 0.3476398 | 0.3476398 | 0.3476398 | 0.3476398 | 0.3476398 | 0.3476398 | 0.3476398 | 0.3476398 | 0.3476398 | 0.3442361 | 0.3175441 | 0.2563434 | 0.2208045 | 0.1973916 | 0.1942239 | 0.1777018 | 0.1348313 | 0.1002034 | 0.06232814 | 0.03269488 | 0.01628018 | 0.001801041 | 0.0008201027 | 0 | 0 | 0 | 0 | 0.002445737
900 | 696.8686 | 0.00240935 | 0 | 450 | -450 | 0 | 0 | 0 | 0.001801685 | 0.003120044 | 0.01771402 | 0.02870876 | 0.05762101 | 0.09551619 | 0.1316351 | 0.1664235 | 0.1760099 | 0.1924142 | 0.2253276 | 0.260669 | 0.30872 | 0.3428789 | 0.3500491 | 0.3500491 | 0.3500491 | 0.3500491 | 0.3500491 | 0.3500491 | 0.3500491 | 0.3500491 | 0.3500491 | 0.3500491 | 0.3500491 | 0.3500491 | 0.3500491 | 0.3500491 | 0.3500491 | 0.3500491 | 0.3500491 | 0.3500491 | 0.3500491 | 0.3500491 | 0.3500491 | 0.3500491 | 0.3500491 | 0.3500491 | 0.3500491 | 0.3500491 | 0.3500491 | 0.3500491 | 0.3500491 | 0.3500491 | 0.3500491 | 0.3466455 | 0.3175441 | 0.2563434 | 0.2208045 | 0.1973916 | 0.1942239 | 0.1777018 | 0.1348313 | 0.1002034 | 0.06232814 | 0.03269488 | 0.01628018 | 0.001801041 | 0.0008201027 | 0 | 0 | 0 | 0.002468788 | 0.001171916
900 | 690.4439 | 0.002387138 | 10 | 440 | -460 | 0 | 0 | 0 | 0.001801685 | 0.003120044 | 0.01771402 | 0.02870876 | 0.05762101 | 0.09551619 | 0.1316351 | 0.1664235 | 0.1760099 | 0.1924142 | 0.2253276 | 0.260669 | 0.3111071 | 0.345266 | 0.3524362 | 0.3524362 | 0.3524362 | 0.3524362 | 0.3524362 | 0.3524362 | 0.3524362 | 0.3524362 | 0.3524362 | 0.3524362 | 0.3524362 | 0.3524362 | 0.3524362 | 0.3524362 | 0.3524362 | 0.3524362 | 0.3524362 | 0.3524362 | 0.3524362 | 0.3524362 | 0.3524362 | 0.3524362 | 0.3524362 | 0.3524362 | 0.3524362 | 0.3524362 | 0.3524362 | 0.3524362 | 0.3524362 | 0.3524362 | 0.3524362 | 0.3490326 | 0.3175441 | 0.2563434 | 0.2208045 | 0.1973916 | 0.1942239 | 0.1777018 | 0.1348313 | 0.1002034 | 0.06232814 | 0.03269488 | 0.01628018 | 0.001801041 | 0.0008201027 | 0 | 0 | 0 | 0.005152254 | 0
829 | 858.1212 | 0.002966864 | 20 | 394.5 | -434.5 | 0 | 0 | 0 | 0.001801685 | 0.003120044 | 0.01771402 | 0.02870876 | 0.05762101 | 0.09551619 | 0.1316351 | 0.1664235 | 0.1760099 | 0.1924142 | 0.2253276 | 0.260669 | 0.3111071 | 0.3482329 | 0.3554031 | 0.3554031 | 0.3554031 | 0.3554031 | 0.3554031 | 0.3554031 | 0.3554031 | 0.3554031 | 0.3554031 | 0.3554031 | 0.3554031 | 0.3554031 | 0.3554031 | 0.3554031 | 0.3554031 | 0.3554031 | 0.3554031 | 0.3554031 | 0.3554031 | 0.3554031 | 0.3554031 | 0.3554031 | 0.3554031 | 0.3554031 | 0.3554031 | 0.3554031 | 0.3554031 | 0.3554031 | 0.3554031 | 0.3554031 | 0.3524362 | 0.3490326 | 0.3175441 | 0.2563434 | 0.2208045 | 0.1973916 | 0.1942239 | 0.1777018 | 0.1348313 | 0.1002034 | 0.06232814 | 0.03269488 | 0.01628018 | 0.001801041 | 0.0008201027 | 0 | 0 | 0 | 0 | 0
829 | 949.2197 | 0.003281828 | 30 | 384.5 | -444.5 | 0 | 0 | 0 | 0.001801685 | 0.003120044 | 0.01771402 | 0.02870876 | 0.05762101 | 0.09551619 | 0.1316351 | 0.1664235 | 0.1760099 | 0.1924142 | 0.2253276 | 0.260669 | 0.3111071 | 0.3515147 | 0.3586849 | 0.3586849 | 0.3586849 | 0.3586849 | 0.3586849 | 0.3586849 | 0.3586849 | 0.3586849 | 0.3586849 | 0.3586849 | 0.3586849 | 0.3586849 | 0.3586849 | 0.3586849 | 0.3586849 | 0.3586849 | 0.3586849 | 0.3586849 | 0.3586849 | 0.3586849 | 0.3586849 | 0.3586849 | 0.3586849 | 0.3586849 | 0.3586849 | 0.3586849 | 0.3586849 | 0.3586849 | 0.3586849 | 0.3586849 | 0.3524362 | 0.3490326 | 0.3175441 | 0.2563434 | 0.2208045 | 0.1973916 | 0.1942239 | 0.1777018 | 0.1348313 | 0.1002034 | 0.06232814 | 0.03269488 | 0.01628018 | 0.001801041 | 0.0008201027 | 0 | 0 | 0 | 0.0009928823 | 0
807 | 740.7782 | 0.002561163 | 40 | 363.5 | -443.5 | 0 | 0 | 0 | 0.001801685 | 0.003120044 | 0.01771402 | 0.02870876 | 0.05762101 | 0.09551619 | 0.1316351 | 0.1664235 | 0.1760099 | 0.1924142 | 0.2253276 | 0.260669 | 0.3111071 | 0.3540759 | 0.3612461 | 0.3612461 | 0.3612461 | 0.3612461 | 0.3612461 | 0.3612461 | 0.3612461 | 0.3612461 | 0.3612461 | 0.3612461 | 0.3612461 | 0.3612461 | 0.3612461 | 0.3612461 | 0.3612461 | 0.3612461 | 0.3612461 | 0.3612461 | 0.3612461 | 0.3612461 | 0.3612461 | 0.3612461 | 0.3612461 | 0.3612461 | 0.3612461 | 0.3612461 | 0.3612461 | 0.3612461 | 0.3612461 | 0.3586849 | 0.3524362 | 0.3490326 | 0.3175441 | 0.2563434 | 0.2208045 | 0.1973916 | 0.1942239 | 0.1777018 | 0.1348313 | 0.1002034 | 0.06232814 | 0.03269488 | 0.01628018 | 0.001801041 | 0.0008201027 | 0 | 0 | 0 | 0.0007245357 | 0
776 | 1011.761 | 0.003498057 | 30 | 358 | -418 | 0 | 0 | 0 | 0.001801685 | 0.003120044 | 0.01771402 | 0.02870876 | 0.05762101 | 0.09551619 | 0.1316351 | 0.1664235 | 0.1760099 | 0.1924142 | 0.2253276 | 0.260669 | 0.3111071 | 0.3540759 | 0.3647442 | 0.3647442 | 0.3647442 | 0.3647442 | 0.3647442 | 0.3647442 | 0.3647442 | 0.3647442 | 0.3647442 | 0.3647442 | 0.3647442 | 0.3647442 | 0.3647442 | 0.3647442 | 0.3647442 | 0.3647442 | 0.3647442 | 0.3647442 | 0.3647442 | 0.3647442 | 0.3647442 | 0.3647442 | 0.3647442 | 0.3647442 | 0.3647442 | 0.3647442 | 0.3647442 | 0.3647442 | 0.3647442 | 0.3586849 | 0.3524362 | 0.3490326 | 0.3175441 | 0.2563434 | 0.2208045 | 0.1973916 | 0.1942239 | 0.1777018 | 0.1348313 | 0.1002034 | 0.06232814 | 0.03269488 | 0.01628018 | 0.001801041 | 0.0008201027 | 0 | 0 | 0 | 0 | 0
735 | 1115.245 | 0.003855845 | 20 | 347.5 | -387.5 | 0 | 0 | 0 | 0.001801685 | 0.003120044 | 0.01771402 | 0.02870876 | 0.05762101 | 0.09551619 | 0.1316351 | 0.1664235 | 0.1760099 | 0.1924142 | 0.2253276 | 0.260669 | 0.3111071 | 0.3540759 | 0.3647442 | 0.3686 | 0.3686 | 0.3686 | 0.3686 | 0.3686 | 0.3686 | 0.3686 | 0.3686 | 0.3686 | 0.3686 | 0.3686 | 0.3686 | 0.3686 | 0.3686 | 0.3686 | 0.3686 | 0.3686 | 0.3686 | 0.3686 | 0.3686 | 0.3686 | 0.3686 | 0.3686 | 0.3686 | 0.3686 | 0.3686 | 0.3686 | 0.3686 | 0.3586849 | 0.3524362 | 0.3490326 | 0.3175441 | 0.2563434 | 0.2208045 | 0.1973916 | 0.1942239 | 0.1777018 | 0.1348313 | 0.1002034 | 0.06232814 | 0.03269488 | 0.01628018 | 0.001801041 | 0.0008201027 | 0 | 0 | 0 | 0 | 0

## F7top_comulative_column
[6 empty] | 0 | 1 | 2 | 3 | 4 | 5 | 6 | 7 | 8 | 9 | 10 | 11 | 12 | 13 | 14 | 15 | 16 | 17 | 18 | 19 | 20 | 21 | 22 | 23 | 24 | 25 | 26 | 27 | 28 | 29 | 30 | 31 | 32 | 33 | 34 | 35 | 36 | 37 | 38 | 39 | 40 | 41 | 42 | 43 | 44 | 45 | 46 | 47 | 48 | 49 | 50 | 51 | 52 | 53 | 54 | 55 | 56 | 57 | 58 | 59 | 60 | 61 | 62 | 63 | 64
ord_wdt | alpha | alpha/k | WROLL_SHIFT_POS_7 | Width1 | Width2 | -855.04 | -828.32 | -801.6 | -774.88 | -748.16 | -721.44 | -694.72 | -668 | -641.28 | -614.56 | -587.84 | -561.12 | -534.4 | -507.68 | -480.96 | -454.24 | -427.52 | -400.8 | -374.08 | -347.36 | -320.64 | -293.92 | -267.2 | -240.48 | -213.76 | -187.04 | -160.32 | -133.6 | -106.88 | -80.16 | -53.44 | -26.72 | 0 | 26.72 | 53.44 | 80.16 | 106.88 | 133.6 | 160.32 | 187.04 | 213.76 | 240.48 | 267.2 | 293.92 | 320.64 | 347.36 | 374.08 | 400.8 | 427.52 | 454.24 | 480.96 | 507.68 | 534.4 | 561.12 | 587.84 | 614.56 | 641.28 | 668 | 694.72 | 721.44 | 748.16 | 774.88 | 801.6 | 828.32 | 855.04 | C40-left | C40-right
1027 | 382.1065 | 0.0007478463 | 0 | 513.5 | -513.5 | 0 | 0 | 0 | 0 | 0 | 0 | 0 | 0 | 0 | 0 | 0 | 0 | 0 | 0.0007478463 | 0.0007478463 | 0.0007478463 | 0.0007478463 | 0.0007478463 | 0.0007478463 | 0.0007478463 | 0.0007478463 | 0.0007478463 | 0.0007478463 | 0.0007478463 | 0.0007478463 | 0.0007478463 | 0.0007478463 | 0.0007478463 | 0.0007478463 | 0.0007478463 | 0.0007478463 | 0.0007478463 | 0.0007478463 | 0.0007478463 | 0.0007478463 | 0.0007478463 | 0.0007478463 | 0.0007478463 | 0.0007478463 | 0.0007478463 | 0.0007478463 | 0.0007478463 | 0.0007478463 | 0.0007478463 | 0.0007478463 | 0.0007478463 | 0.0007478463 | 0.0007478463 | 0.0007478463 | 0.0007478463 | 0.0007478463 | 0.0007478463 | 0 | 0 | 0 | 0 | 0 | 0 | 0 | 0 | 0 | 0 | 0 | 0 | 0 | 0 | 0
1127 | 384.2803 | 0.0007521009 | 0 | 563.5 | -563.5 | 0 | 0 | 0 | 0 | 0 | 0 | 0 | 0 | 0 | 0 | 0 | 0.0007521009 | 0.0007521009 | 0.001499947 | 0.001499947 | 0.001499947 | 0.001499947 | 0.001499947 | 0.001499947 | 0.001499947 | 0.001499947 | 0.001499947 | 0.001499947 | 0.001499947 | 0.001499947 | 0.001499947 | 0.001499947 | 0.001499947 | 0.001499947 | 0.001499947 | 0.001499947 | 0.001499947 | 0.001499947 | 0.001499947 | 0.001499947 | 0.001499947 | 0.001499947 | 0.001499947 | 0.001499947 | 0.001499947 | 0.001499947 | 0.001499947 | 0.001499947 | 0.001499947 | 0.001499947 | 0.001499947 | 0.001499947 | 0.001499947 | 0.001499947 | 0.001499947 | 0.001499947 | 0.001499947 | 0.0007521009 | 0.0007521009 | 0 | 0 | 0 | 0 | 0 | 0 | 0 | 0 | 0 | 0 | 0 | 0.0004427743 | 0.0004427743
1184 | 437.0896 | 0.0008554574 | 0 | 592 | -592 | 0 | 0 | 0 | 0 | 0 | 0 | 0 | 0 | 0 | 0 | 0.0008554574 | 0.001607558 | 0.001607558 | 0.002355405 | 0.002355405 | 0.002355405 | 0.002355405 | 0.002355405 | 0.002355405 | 0.002355405 | 0.002355405 | 0.002355405 | 0.002355405 | 0.002355405 | 0.002355405 | 0.002355405 | 0.002355405 | 0.002355405 | 0.002355405 | 0.002355405 | 0.002355405 | 0.002355405 | 0.002355405 | 0.002355405 | 0.002355405 | 0.002355405 | 0.002355405 | 0.002355405 | 0.002355405 | 0.002355405 | 0.002355405 | 0.002355405 | 0.002355405 | 0.002355405 | 0.002355405 | 0.002355405 | 0.002355405 | 0.002355405 | 0.002355405 | 0.002355405 | 0.002355405 | 0.002355405 | 0.001607558 | 0.001607558 | 0.0008554574 | 0 | 0 | 0 | 0 | 0 | 0 | 0 | 0 | 0 | 0 | 0.0007478463 | 0.0007478463
1248 | 443.6016 | 0.0008682026 | 0 | 624 | -624 | 0 | 0 | 0 | 0 | 0 | 0 | 0 | 0 | 0 | 0.0008682026 | 0.00172366 | 0.002475761 | 0.002475761 | 0.003223607 | 0.003223607 | 0.003223607 | 0.003223607 | 0.003223607 | 0.003223607 | 0.003223607 | 0.003223607 | 0.003223607 | 0.003223607 | 0.003223607 | 0.003223607 | 0.003223607 | 0.003223607 | 0.003223607 | 0.003223607 | 0.003223607 | 0.003223607 | 0.003223607 | 0.003223607 | 0.003223607 | 0.003223607 | 0.003223607 | 0.003223607 | 0.003223607 | 0.003223607 | 0.003223607 | 0.003223607 | 0.003223607 | 0.003223607 | 0.003223607 | 0.003223607 | 0.003223607 | 0.003223607 | 0.003223607 | 0.003223607 | 0.003223607 | 0.003223607 | 0.003223607 | 0.002475761 | 0.002475761 | 0.00172366 | 0.0008682026 | 0 | 0 | 0 | 0 | 0 | 0 | 0 | 0 | 0 | 0.001391861 | 0.001391861
1248 | 374.6933 | 0.0007333375 | 0 | 624 | -624 | 0 | 0 | 0 | 0 | 0 | 0 | 0 | 0 | 0 | 0.00160154 | 0.002456998 | 0.003209098 | 0.003209098 | 0.003956945 | 0.003956945 | 0.003956945 | 0.003956945 | 0.003956945 | 0.003956945 | 0.003956945 | 0.003956945 | 0.003956945 | 0.003956945 | 0.003956945 | 0.003956945 | 0.003956945 | 0.003956945 | 0.003956945 | 0.003956945 | 0.003956945 | 0.003956945 | 0.003956945 | 0.003956945 | 0.003956945 | 0.003956945 | 0.003956945 | 0.003956945 | 0.003956945 | 0.003956945 | 0.003956945 | 0.003956945 | 0.003956945 | 0.003956945 | 0.003956945 | 0.003956945 | 0.003956945 | 0.003956945 | 0.003956945 | 0.003956945 | 0.003956945 | 0.003956945 | 0.003956945 | 0.003209098 | 0.003209098 | 0.002456998 | 0.00160154 | 0 | 0 | 0 | 0 | 0 | 0 | 0 | 0 | 0 | 0.001391861 | 0.001391861
1251 | 456.1194 | 0.0008927019 | 10 | 635.5 | -615.5 | 0 | 0 | 0 | 0 | 0 | 0 | 0 | 0 | 0 | 0.002494242 | 0.003349699 | 0.0041018 | 0.0041018 | 0.004849647 | 0.004849647 | 0.004849647 | 0.004849647 | 0.004849647 | 0.004849647 | 0.004849647 | 0.004849647 | 0.004849647 | 0.004849647 | 0.004849647 | 0.004849647 | 0.004849647 | 0.004849647 | 0.004849647 | 0.004849647 | 0.004849647 | 0.004849647 | 0.004849647 | 0.004849647 | 0.004849647 | 0.004849647 | 0.004849647 | 0.004849647 | 0.004849647 | 0.004849647 | 0.004849647 | 0.004849647 | 0.004849647 | 0.004849647 | 0.004849647 | 0.004849647 | 0.004849647 | 0.004849647 | 0.004849647 | 0.004849647 | 0.004849647 | 0.004849647 | 0.004849647 | 0.0041018 | 0.0041018 | 0.003349699 | 0.002494242 | 0 | 0 | 0 | 0 | 0 | 0 | 0 | 0 | 0 | 0.001152607 | 0.001745187
1266 | 352.2538 | 0.0006894196 | 20 | 653 | -613 | 0 | 0 | 0 | 0 | 0 | 0 | 0 | 0 | 0 | 0.002494242 | 0.004039119 | 0.00479122 | 0.00479122 | 0.005539066 | 0.005539066 | 0.005539066 | 0.005539066 | 0.005539066 | 0.005539066 | 0.005539066 | 0.005539066 | 0.005539066 | 0.005539066 | 0.005539066 | 0.005539066 | 0.005539066 | 0.005539066 | 0.005539066 | 0.005539066 | 0.005539066 | 0.005539066 | 0.005539066 | 0.005539066 | 0.005539066 | 0.005539066 | 0.005539066 | 0.005539066 | 0.005539066 | 0.005539066 | 0.005539066 | 0.005539066 | 0.005539066 | 0.005539066 | 0.005539066 | 0.005539066 | 0.005539066 | 0.005539066 | 0.005539066 | 0.005539066 | 0.005539066 | 0.005539066 | 0.005539066 | 0.00479122 | 0.00479122 | 0.004039119 | 0.003183662 | 0.0006894196 | 0 | 0 | 0 | 0 | 0 | 0 | 0 | 0 | 0.001082238 | 0.00230546
1266 | 417.4843 | 0.0008170867 | 30 | 663 | -603 | 0 | 0 | 0 | 0 | 0 | 0 | 0 | 0 | 0 | 0.002494242 | 0.004856206 | 0.005608307 | 0.005608307 | 0.006356153 | 0.006356153 | 0.006356153 | 0.006356153 | 0.006356153 | 0.006356153 | 0.006356153 | 0.006356153 | 0.006356153 | 0.006356153 | 0.006356153 | 0.006356153 | 0.006356153 | 0.006356153 | 0.006356153 | 0.006356153 | 0.006356153 | 0.006356153 | 0.006356153 | 0.006356153 | 0.006356153 | 0.006356153 | 0.006356153 | 0.006356153 | 0.006356153 | 0.006356153 | 0.006356153 | 0.006356153 | 0.006356153 | 0.006356153 | 0.006356153 | 0.006356153 | 0.006356153 | 0.006356153 | 0.006356153 | 0.006356153 | 0.006356153 | 0.006356153 | 0.006356153 | 0.005608307 | 0.005608307 | 0.004856206 | 0.004000748 | 0.001506506 | 0 | 0 | 0 | 0 | 0 | 0 | 0 | 0 | 0.0008007636 | 0.003143257
1289 | 443.6797 | 0.0008683553 | 40 | 684.5 | -604.5 | 0 | 0 | 0 | 0 | 0 | 0 | 0 | 0 | 0 | 0.002494242 | 0.005724561 | 0.006476662 | 0.006476662 | 0.007224508 | 0.007224508 | 0.007224508 | 0.007224508 | 0.007224508 | 0.007224508 | 0.007224508 | 0.007224508 | 0.007224508 | 0.007224508 | 0.007224508 | 0.007224508 | 0.007224508 | 0.007224508 | 0.007224508 | 0.007224508 | 0.007224508 | 0.007224508 | 0.007224508 | 0.007224508 | 0.007224508 | 0.007224508 | 0.007224508 | 0.007224508 | 0.007224508 | 0.007224508 | 0.007224508 | 0.007224508 | 0.007224508 | 0.007224508 | 0.007224508 | 0.007224508 | 0.007224508 | 0.007224508 | 0.007224508 | 0.007224508 | 0.007224508 | 0.007224508 | 0.007224508 | 0.006476662 | 0.006476662 | 0.005724561 | 0.004869104 | 0.002374862 | 0.0008683553 | 0 | 0 | 0 | 0 | 0 | 0 | 0 | 0.0008429848 | 0.005031194
1296 | 549.9338 | 0.001076312 | 30 | 678 | -618 | 0 | 0 | 0 | 0 | 0 | 0 | 0 | 0 | 0 | 0.003570554 | 0.006800873 | 0.007552974 | 0.007552974 | 0.008300821 | 0.008300821 | 0.008300821 | 0.008300821 | 0.008300821 | 0.008300821 | 0.008300821 | 0.008300821 | 0.008300821 | 0.008300821 | 0.008300821 | 0.008300821 | 0.008300821 | 0.008300821 | 0.008300821 | 0.008300821 | 0.008300821 | 0.008300821 | 0.008300821 | 0.008300821 | 0.008300821 | 0.008300821 | 0.008300821 | 0.008300821 | 0.008300821 | 0.008300821 | 0.008300821 | 0.008300821 | 0.008300821 | 0.008300821 | 0.008300821 | 0.008300821 | 0.008300821 | 0.008300821 | 0.008300821 | 0.008300821 | 0.008300821 | 0.008300821 | 0.008300821 | 0.007552974 | 0.007552974 | 0.006800873 | 0.005945416 | 0.003451174 | 0.001944668 | 0 | 0 | 0 | 0 | 0 | 0 | 0 | 0.001222976 | 0.004543467
1296 | 524.3535 | 0.001026247 | 20 | 668 | -628 | 0 | 0 | 0 | 0 | 0 | 0 | 0 | 0 | 0 | 0.004596802 | 0.007827121 | 0.008579222 | 0.008579222 | 0.009327068 | 0.009327068 | 0.009327068 | 0.009327068 | 0.009327068 | 0.009327068 | 0.009327068 | 0.009327068 | 0.009327068 | 0.009327068 | 0.009327068 | 0.009327068 | 0.009327068 | 0.009327068 | 0.009327068 | 0.009327068 | 0.009327068 | 0.009327068 | 0.009327068 | 0.009327068 | 0.009327068 | 0.009327068 | 0.009327068 | 0.009327068 | 0.009327068 | 0.009327068 | 0.009327068 | 0.009327068 | 0.009327068 | 0.009327068 | 0.009327068 | 0.009327068 | 0.009327068 | 0.009327068 | 0.009327068 | 0.009327068 | 0.009327068 | 0.009327068 | 0.009327068 | 0.008579222 | 0.008579222 | 0.007827121 | 0.006971663 | 0.004477421 | 0.001944668 | 0 | 0 | 0 | 0 | 0 | 0 | 0 | 0.00151929 | 0.003609993
1331 | 407.2052 | 0.0007969687 | 10 | 675.5 | -655.5 | 0 | 0 | 0 | 0 | 0 | 0 | 0 | 0 | 0.0007969687 | 0.005393771 | 0.00862409 | 0.00937619 | 0.00937619 | 0.01012404 | 0.01012404 | 0.01012404 | 0.01012404 | 0.01012404 | 0.01012404 | 0.01012404 | 0.01012404 | 0.01012404 | 0.01012404 | 0.01012404 | 0.01012404 | 0.01012404 | 0.01012404 | 0.01012404 | 0.01012404 | 0.01012404 | 0.01012404 | 0.01012404 | 0.01012404 | 0.01012404 | 0.01012404 | 0.01012404 | 0.01012404 | 0.01012404 | 0.01012404 | 0.01012404 | 0.01012404 | 0.01012404 | 0.01012404 | 0.01012404 | 0.01012404 | 0.01012404 | 0.01012404 | 0.01012404 | 0.01012404 | 0.01012404 | 0.01012404 | 0.01012404 | 0.00937619 | 0.00937619 | 0.00862409 | 0.007768632 | 0.00527439 | 0.002741636 | 0 | 0 | 0 | 0 | 0 | 0 | 0 | 0.00489198 | 0.004310099
1331 | 428.5804 | 0.0008388035 | 0 | 665.5 | -665.5 | 0 | 0 | 0 | 0 | 0 | 0 | 0 | 0 | 0.001635772 | 0.006232574 | 0.009462893 | 0.01021499 | 0.01021499 | 0.01096284 | 0.01096284 | 0.01096284 | 0.01096284 | 0.01096284 | 0.01096284 | 0.01096284 | 0.01096284 | 0.01096284 | 0.01096284 | 0.01096284 | 0.01096284 | 0.01096284 | 0.01096284 | 0.01096284 | 0.01096284 | 0.01096284 | 0.01096284 | 0.01096284 | 0.01096284 | 0.01096284 | 0.01096284 | 0.01096284 | 0.01096284 | 0.01096284 | 0.01096284 | 0.01096284 | 0.01096284 | 0.01096284 | 0.01096284 | 0.01096284 | 0.01096284 | 0.01096284 | 0.01096284 | 0.01096284 | 0.01096284 | 0.01096284 | 0.01096284 | 0.01096284 | 0.01021499 | 0.01021499 | 0.009462893 | 0.008607436 | 0.006113194 | 0.002741636 | 0 | 0 | 0 | 0 | 0 | 0 | 0 | 0.00661234 | 0.003376625
1331 | 407.458 | 0.0007974634 | -10 | 655.5 | -675.5 | 0 | 0 | 0 | 0 | 0 | 0 | 0 | 0.0007974634 | 0.002433236 | 0.007030037 | 0.01026036 | 0.01101246 | 0.01101246 | 0.0117603 | 0.0117603 | 0.0117603 | 0.0117603 | 0.0117603 | 0.0117603 | 0.0117603 | 0.0117603 | 0.0117603 | 0.0117603 | 0.0117603 | 0.0117603 | 0.0117603 | 0.0117603 | 0.0117603 | 0.0117603 | 0.0117603 | 0.0117603 | 0.0117603 | 0.0117603 | 0.0117603 | 0.0117603 | 0.0117603 | 0.0117603 | 0.0117603 | 0.0117603 | 0.0117603 | 0.0117603 | 0.0117603 | 0.0117603 | 0.0117603 | 0.0117603 | 0.0117603 | 0.0117603 | 0.0117603 | 0.0117603 | 0.0117603 | 0.0117603 | 0.0117603 | 0.01101246 | 0.01101246 | 0.01026036 | 0.009404899 | 0.006910657 | 0.002741636 | 0 | 0 | 0 | 0 | 0 | 0 | 0 | 0.0083327 | 0.002443151
1396 | 308.8491 | 0.0006044693 | -20 | 678 | -718 | 0 | 0 | 0 | 0 | 0 | 0 | 0.0006044693 | 0.001401933 | 0.003037705 | 0.007634507 | 0.01086483 | 0.01161693 | 0.01161693 | 0.01236477 | 0.01236477 | 0.01236477 | 0.01236477 | 0.01236477 | 0.01236477 | 0.01236477 | 0.01236477 | 0.01236477 | 0.01236477 | 0.01236477 | 0.01236477 | 0.01236477 | 0.01236477 | 0.01236477 | 0.01236477 | 0.01236477 | 0.01236477 | 0.01236477 | 0.01236477 | 0.01236477 | 0.01236477 | 0.01236477 | 0.01236477 | 0.01236477 | 0.01236477 | 0.01236477 | 0.01236477 | 0.01236477 | 0.01236477 | 0.01236477 | 0.01236477 | 0.01236477 | 0.01236477 | 0.01236477 | 0.01236477 | 0.01236477 | 0.01236477 | 0.01236477 | 0.01161693 | 0.01161693 | 0.01086483 | 0.01000937 | 0.007515126 | 0.003346106 | 0 | 0 | 0 | 0 | 0 | 0 | 0 | 0.01126129 | 0.004543467
1396 | 299.4361 | 0.0005860465 | -30 | 668 | -728 | 0 | 0 | 0 | 0 | 0 | 0.0005860465 | 0.001190516 | 0.001987979 | 0.003623751 | 0.008220553 | 0.01145087 | 0.01220297 | 0.01220297 | 0.01295082 | 0.01295082 | 0.01295082 | 0.01295082 | 0.01295082 | 0.01295082 | 0.01295082 | 0.01295082 | 0.01295082 | 0.01295082 | 0.01295082 | 0.01295082 | 0.01295082 | 0.01295082 | 0.01295082 | 0.01295082 | 0.01295082 | 0.01295082 | 0.01295082 | 0.01295082 | 0.01295082 | 0.01295082 | 0.01295082 | 0.01295082 | 0.01295082 | 0.01295082 | 0.01295082 | 0.01295082 | 0.01295082 | 0.01295082 | 0.01295082 | 0.01295082 | 0.01295082 | 0.01295082 | 0.01295082 | 0.01295082 | 0.01295082 | 0.01295082 | 0.01295082 | 0.01220297 | 0.01220297 | 0.01145087 | 0.01059541 | 0.008101173 | 0.003346106 | 0 | 0 | 0 | 0 | 0 | 0 | 0 | 0.01155974 | 0.003609993
1409 | 407.9833 | 0.0007984916 | -40 | 664.5 | -744.5 | 0 | 0 | 0 | 0 | 0 | 0.001384538 | 0.001989007 | 0.002786471 | 0.004422243 | 0.009019045 | 0.01224936 | 0.01300146 | 0.01300146 | 0.01374931 | 0.01374931 | 0.01374931 | 0.01374931 | 0.01374931 | 0.01374931 | 0.01374931 | 0.01374931 | 0.01374931 | 0.01374931 | 0.01374931 | 0.01374931 | 0.01374931 | 0.01374931 | 0.01374931 | 0.01374931 | 0.01374931 | 0.01374931 | 0.01374931 | 0.01374931 | 0.01374931 | 0.01374931 | 0.01374931 | 0.01374931 | 0.01374931 | 0.01374931 | 0.01374931 | 0.01374931 | 0.01374931 | 0.01374931 | 0.01374931 | 0.01374931 | 0.01374931 | 0.01374931 | 0.01374931 | 0.01374931 | 0.01374931 | 0.01374931 | 0.01374931 | 0.01300146 | 0.01300146 | 0.01224936 | 0.01139391 | 0.008899664 | 0.003346106 | 0 | 0 | 0 | 0 | 0 | 0 | 0 | 0.01198155 | 0.003283278
1534 | 205.8724 | 0.0004029267 | -30 | 737 | -797 | 0 | 0 | 0 | 0.0004029267 | 0.0004029267 | 0.001787465 | 0.002391934 | 0.003189398 | 0.00482517 | 0.009421972 | 0.01265229 | 0.01340439 | 0.01340439 | 0.01415224 | 0.01415224 | 0.01415224 | 0.01415224 | 0.01415224 | 0.01415224 | 0.01415224 | 0.01415224 | 0.01415224 | 0.01415224 | 0.01415224 | 0.01415224 | 0.01415224 | 0.01415224 | 0.01415224 | 0.01415224 | 0.01415224 | 0.01415224 | 0.01415224 | 0.01415224 | 0.01415224 | 0.01415224 | 0.01415224 | 0.01415224 | 0.01415224 | 0.01415224 | 0.01415224 | 0.01415224 | 0.01415224 | 0.01415224 | 0.01415224 | 0.01415224 | 0.01415224 | 0.01415224 | 0.01415224 | 0.01415224 | 0.01415224 | 0.01415224 | 0.01415224 | 0.01340439 | 0.01340439 | 0.01265229 | 0.01179683 | 0.009302591 | 0.003749032 | 0.0004029267 | 0.0004029267 | 0 | 0 | 0 | 0 | 0 | 0.01374931 | 0.01374931
1534 | 158.3148 | 0.0003098485 | -20 | 747 | -787 | 0 | 0 | 0 | 0.0007127752 | 0.0007127752 | 0.002097313 | 0.002701783 | 0.003499246 | 0.005135018 | 0.00973182 | 0.01296214 | 0.01371424 | 0.01371424 | 0.01446209 | 0.01446209 | 0.01446209 | 0.01446209 | 0.01446209 | 0.01446209 | 0.01446209 | 0.01446209 | 0.01446209 | 0.01446209 | 0.01446209 | 0.01446209 | 0.01446209 | 0.01446209 | 0.01446209 | 0.01446209 | 0.01446209 | 0.01446209 | 0.01446209 | 0.01446209 | 0.01446209 | 0.01446209 | 0.01446209 | 0.01446209 | 0.01446209 | 0.01446209 | 0.01446209 | 0.01446209 | 0.01446209 | 0.01446209 | 0.01446209 | 0.01446209 | 0.01446209 | 0.01446209 | 0.01446209 | 0.01446209 | 0.01446209 | 0.01446209 | 0.01446209 | 0.01371424 | 0.01371424 | 0.01296214 | 0.01210668 | 0.00961244 | 0.004058881 | 0.0007127752 | 0.0007127752 | 0 | 0 | 0 | 0 | 0 | 0.0136892 | 0.01374931
1534 | 160.8182 | 0.0003147481 | -10 | 757 | -777 | 0 | 0 | 0 | 0.001027523 | 0.001027523 | 0.002412061 | 0.003016531 | 0.003813994 | 0.005449766 | 0.01004657 | 0.01327689 | 0.01402899 | 0.01402899 | 0.01477683 | 0.01477683 | 0.01477683 | 0.01477683 | 0.01477683 | 0.01477683 | 0.01477683 | 0.01477683 | 0.01477683 | 0.01477683 | 0.01477683 | 0.01477683 | 0.01477683 | 0.01477683 | 0.01477683 | 0.01477683 | 0.01477683 | 0.01477683 | 0.01477683 | 0.01477683 | 0.01477683 | 0.01477683 | 0.01477683 | 0.01477683 | 0.01477683 | 0.01477683 | 0.01477683 | 0.01477683 | 0.01477683 | 0.01477683 | 0.01477683 | 0.01477683 | 0.01477683 | 0.01477683 | 0.01477683 | 0.01477683 | 0.01477683 | 0.01477683 | 0.01477683 | 0.01402899 | 0.01402899 | 0.01327689 | 0.01242143 | 0.009927188 | 0.004373629 | 0.001027523 | 0.001027523 | 0.0003147481 | 0 | 0 | 0 | 0 | 0.01317104 | 0.01374931
1534 | 138.166 | 0.000270414 | 0 | 767 | -767 | 0 | 0 | 0 | 0.001027523 | 0.001297937 | 0.002682475 | 0.003286945 | 0.004084408 | 0.00572018 | 0.01031698 | 0.0135473 | 0.0142994 | 0.0142994 | 0.01504725 | 0.01504725 | 0.01504725 | 0.01504725 | 0.01504725 | 0.01504725 | 0.01504725 | 0.01504725 | 0.01504725 | 0.01504725 | 0.01504725 | 0.01504725 | 0.01504725 | 0.01504725 | 0.01504725 | 0.01504725 | 0.01504725 | 0.01504725 | 0.01504725 | 0.01504725 | 0.01504725 | 0.01504725 | 0.01504725 | 0.01504725 | 0.01504725 | 0.01504725 | 0.01504725 | 0.01504725 | 0.01504725 | 0.01504725 | 0.01504725 | 0.01504725 | 0.01504725 | 0.01504725 | 0.01504725 | 0.01504725 | 0.01504725 | 0.01504725 | 0.01504725 | 0.0142994 | 0.0142994 | 0.0135473 | 0.01269184 | 0.0101976 | 0.004644043 | 0.001297937 | 0.001297937 | 0.0005851621 | 0 | 0 | 0 | 0 | 0.01265287 | 0.01389763
1534 | 227.9491 | 0.0004461345 | 10 | 777 | -757 | 0 | 0 | 0 | 0.001027523 | 0.001744072 | 0.00312861 | 0.003733079 | 0.004530543 | 0.006166315 | 0.01076312 | 0.01399344 | 0.01474554 | 0.01474554 | 0.01549338 | 0.01549338 | 0.01549338 | 0.01549338 | 0.01549338 | 0.01549338 | 0.01549338 | 0.01549338 | 0.01549338 | 0.01549338 | 0.01549338 | 0.01549338 | 0.01549338 | 0.01549338 | 0.01549338 | 0.01549338 | 0.01549338 | 0.01549338 | 0.01549338 | 0.01549338 | 0.01549338 | 0.01549338 | 0.01549338 | 0.01549338 | 0.01549338 | 0.01549338 | 0.01549338 | 0.01549338 | 0.01549338 | 0.01549338 | 0.01549338 | 0.01549338 | 0.01549338 | 0.01549338 | 0.01549338 | 0.01549338 | 0.01549338 | 0.01549338 | 0.01549338 | 0.01474554 | 0.01474554 | 0.01399344 | 0.01313798 | 0.01064374 | 0.005090178 | 0.001744072 | 0.001744072 | 0.001031297 | 0.0004461345 | 0 | 0 | 0 | 0.01226433 | 0.01416439
1409 | 437.6021 | 0.0008564604 | 20 | 724.5 | -684.5 | 0 | 0 | 0 | 0.001027523 | 0.001744072 | 0.00312861 | 0.003733079 | 0.005387003 | 0.007022775 | 0.01161958 | 0.0148499 | 0.015602 | 0.015602 | 0.01634984 | 0.01634984 | 0.01634984 | 0.01634984 | 0.01634984 | 0.01634984 | 0.01634984 | 0.01634984 | 0.01634984 | 0.01634984 | 0.01634984 | 0.01634984 | 0.01634984 | 0.01634984 | 0.01634984 | 0.01634984 | 0.01634984 | 0.01634984 | 0.01634984 | 0.01634984 | 0.01634984 | 0.01634984 | 0.01634984 | 0.01634984 | 0.01634984 | 0.01634984 | 0.01634984 | 0.01634984 | 0.01634984 | 0.01634984 | 0.01634984 | 0.01634984 | 0.01634984 | 0.01634984 | 0.01634984 | 0.01634984 | 0.01634984 | 0.01634984 | 0.01634984 | 0.015602 | 0.015602 | 0.0148499 | 0.01399444 | 0.0115002 | 0.005946638 | 0.002600532 | 0.002600532 | 0.001031297 | 0.0004461345 | 0 | 0 | 0 | 0.009524193 | 0.01246948
1407 | 665.864 | 0.001303207 | 30 | 733.5 | -673.5 | 0 | 0 | 0 | 0.001027523 | 0.001744072 | 0.00312861 | 0.003733079 | 0.00669021 | 0.008325982 | 0.01292278 | 0.0161531 | 0.0169052 | 0.0169052 | 0.01765305 | 0.01765305 | 0.01765305 | 0.01765305 | 0.01765305 | 0.01765305 | 0.01765305 | 0.01765305 | 0.01765305 | 0.01765305 | 0.01765305 | 0.01765305 | 0.01765305 | 0.01765305 | 0.01765305 | 0.01765305 | 0.01765305 | 0.01765305 | 0.01765305 | 0.01765305 | 0.01765305 | 0.01765305 | 0.01765305 | 0.01765305 | 0.01765305 | 0.01765305 | 0.01765305 | 0.01765305 | 0.01765305 | 0.01765305 | 0.01765305 | 0.01765305 | 0.01765305 | 0.01765305 | 0.01765305 | 0.01765305 | 0.01765305 | 0.01765305 | 0.01765305 | 0.0169052 | 0.0169052 | 0.0161531 | 0.01529765 | 0.0128034 | 0.007249845 | 0.003903739 | 0.003903739 | 0.001031297 | 0.0004461345 | 0 | 0 | 0 | 0.007988628 | 0.01359653
1407 | 804.5883 | 0.001574714 | 40 | 743.5 | -663.5 | 0 | 0 | 0 | 0.001027523 | 0.001744072 | 0.00312861 | 0.003733079 | 0.00669021 | 0.009900696 | 0.0144975 | 0.01772782 | 0.01847992 | 0.01847992 | 0.01922776 | 0.01922776 | 0.01922776 | 0.01922776 | 0.01922776 | 0.01922776 | 0.01922776 | 0.01922776 | 0.01922776 | 0.01922776 | 0.01922776 | 0.01922776 | 0.01922776 | 0.01922776 | 0.01922776 | 0.01922776 | 0.01922776 | 0.01922776 | 0.01922776 | 0.01922776 | 0.01922776 | 0.01922776 | 0.01922776 | 0.01922776 | 0.01922776 | 0.01922776 | 0.01922776 | 0.01922776 | 0.01922776 | 0.01922776 | 0.01922776 | 0.01922776 | 0.01922776 | 0.01922776 | 0.01922776 | 0.01922776 | 0.01922776 | 0.01922776 | 0.01922776 | 0.01847992 | 0.01847992 | 0.01772782 | 0.01687236 | 0.01437812 | 0.008824559 | 0.005478453 | 0.005478453 | 0.001031297 | 0.0004461345 | 0 | 0 | 0 | 0.006268268 | 0.01374931
1407 | 726.3786 | 0.001421644 | 30 | 733.5 | -673.5 | 0 | 0 | 0 | 0.001027523 | 0.001744072 | 0.00312861 | 0.003733079 | 0.008111855 | 0.01132234 | 0.01591914 | 0.01914946 | 0.01990156 | 0.01990156 | 0.02064941 | 0.02064941 | 0.02064941 | 0.02064941 | 0.02064941 | 0.02064941 | 0.02064941 | 0.02064941 | 0.02064941 | 0.02064941 | 0.02064941 | 0.02064941 | 0.02064941 | 0.02064941 | 0.02064941 | 0.02064941 | 0.02064941 | 0.02064941 | 0.02064941 | 0.02064941 | 0.02064941 | 0.02064941 | 0.02064941 | 0.02064941 | 0.02064941 | 0.02064941 | 0.02064941 | 0.02064941 | 0.02064941 | 0.02064941 | 0.02064941 | 0.02064941 | 0.02064941 | 0.02064941 | 0.02064941 | 0.02064941 | 0.02064941 | 0.02064941 | 0.02064941 | 0.01990156 | 0.01990156 | 0.01914946 | 0.018294 | 0.01579976 | 0.0102462 | 0.006900098 | 0.006900098 | 0.001031297 | 0.0004461345 | 0 | 0 | 0 | 0.007988628 | 0.01359653
1407 | 692.4859 | 0.001355311 | 20 | 723.5 | -683.5 | 0 | 0 | 0 | 0.001027523 | 0.001744072 | 0.00312861 | 0.003733079 | 0.009467165 | 0.01267765 | 0.01727445 | 0.02050477 | 0.02125687 | 0.02125687 | 0.02200472 | 0.02200472 | 0.02200472 | 0.02200472 | 0.02200472 | 0.02200472 | 0.02200472 | 0.02200472 | 0.02200472 | 0.02200472 | 0.02200472 | 0.02200472 | 0.02200472 | 0.02200472 | 0.02200472 | 0.02200472 | 0.02200472 | 0.02200472 | 0.02200472 | 0.02200472 | 0.02200472 | 0.02200472 | 0.02200472 | 0.02200472 | 0.02200472 | 0.02200472 | 0.02200472 | 0.02200472 | 0.02200472 | 0.02200472 | 0.02200472 | 0.02200472 | 0.02200472 | 0.02200472 | 0.02200472 | 0.02200472 | 0.02200472 | 0.02200472 | 0.02200472 | 0.02125687 | 0.02125687 | 0.02050477 | 0.01964931 | 0.01715507 | 0.01160151 | 0.008255408 | 0.008255408 | 0.001031297 | 0.0004461345 | 0 | 0 | 0 | 0.009593808 | 0.01234425
1407 | 644.0503 | 0.001260514 | 10 | 713.5 | -693.5 | 0 | 0 | 0 | 0.001027523 | 0.001744072 | 0.00312861 | 0.003733079 | 0.01072768 | 0.01393817 | 0.01853497 | 0.02176529 | 0.02251739 | 0.02251739 | 0.02326523 | 0.02326523 | 0.02326523 | 0.02326523 | 0.02326523 | 0.02326523 | 0.02326523 | 0.02326523 | 0.02326523 | 0.02326523 | 0.02326523 | 0.02326523 | 0.02326523 | 0.02326523 | 0.02326523 | 0.02326523 | 0.02326523 | 0.02326523 | 0.02326523 | 0.02326523 | 0.02326523 | 0.02326523 | 0.02326523 | 0.02326523 | 0.02326523 | 0.02326523 | 0.02326523 | 0.02326523 | 0.02326523 | 0.02326523 | 0.02326523 | 0.02326523 | 0.02326523 | 0.02326523 | 0.02326523 | 0.02326523 | 0.02326523 | 0.02326523 | 0.02326523 | 0.02251739 | 0.02251739 | 0.02176529 | 0.02090983 | 0.01841559 | 0.01286203 | 0.009515923 | 0.008255408 | 0.001031297 | 0.0004461345 | 0 | 0 | 0 | 0.01079534 | 0.01109196
1407 | 785.569 | 0.00153749 | 0 | 703.5 | -703.5 | 0 | 0 | 0 | 0.001027523 | 0.001744072 | 0.00312861 | 0.005270569 | 0.01226517 | 0.01547566 | 0.02007246 | 0.02330278 | 0.02405488 | 0.02405488 | 0.02480272 | 0.02480272 | 0.02480272 | 0.02480272 | 0.02480272 | 0.02480272 | 0.02480272 | 0.02480272 | 0.02480272 | 0.02480272 | 0.02480272 | 0.02480272 | 0.02480272 | 0.02480272 | 0.02480272 | 0.02480272 | 0.02480272 | 0.02480272 | 0.02480272 | 0.02480272 | 0.02480272 | 0.02480272 | 0.02480272 | 0.02480272 | 0.02480272 | 0.02480272 | 0.02480272 | 0.02480272 | 0.02480272 | 0.02480272 | 0.02480272 | 0.02480272 | 0.02480272 | 0.02480272 | 0.02480272 | 0.02480272 | 0.02480272 | 0.02480272 | 0.02480272 | 0.02405488 | 0.02405488 | 0.02330278 | 0.02244732 | 0.01995308 | 0.01439952 | 0.01105341 | 0.008255408 | 0.001031297 | 0.0004461345 | 0 | 0 | 0 | 0.01199687 | 0.009467913
1407 | 733.6537 | 0.001435883 | -10 | 693.5 | -713.5 | 0 | 0 | 0 | 0.001027523 | 0.001744072 | 0.00312861 | 0.006706452 | 0.01370105 | 0.01691154 | 0.02150834 | 0.02473866 | 0.02549076 | 0.02549076 | 0.02623861 | 0.02623861 | 0.02623861 | 0.02623861 | 0.02623861 | 0.02623861 | 0.02623861 | 0.02623861 | 0.02623861 | 0.02623861 | 0.02623861 | 0.02623861 | 0.02623861 | 0.02623861 | 0.02623861 | 0.02623861 | 0.02623861 | 0.02623861 | 0.02623861 | 0.02623861 | 0.02623861 | 0.02623861 | 0.02623861 | 0.02623861 | 0.02623861 | 0.02623861 | 0.02623861 | 0.02623861 | 0.02623861 | 0.02623861 | 0.02623861 | 0.02623861 | 0.02623861 | 0.02623861 | 0.02623861 | 0.02623861 | 0.02623861 | 0.02623861 | 0.02623861 | 0.02549076 | 0.02549076 | 0.02473866 | 0.0238832 | 0.02138896 | 0.0158354 | 0.01105341 | 0.008255408 | 0.001031297 | 0.0004461345 | 0 | 0 | 0 | 0.01397731 | 0.007389485
1407 | 793.4736 | 0.001552961 | -20 | 683.5 | -723.5 | 0 | 0 | 0 | 0.001027523 | 0.001744072 | 0.00468157 | 0.008259413 | 0.01525401 | 0.0184645 | 0.0230613 | 0.02629162 | 0.02704372 | 0.02704372 | 0.02779157 | 0.02779157 | 0.02779157 | 0.02779157 | 0.02779157 | 0.02779157 | 0.02779157 | 0.02779157 | 0.02779157 | 0.02779157 | 0.02779157 | 0.02779157 | 0.02779157 | 0.02779157 | 0.02779157 | 0.02779157 | 0.02779157 | 0.02779157 | 0.02779157 | 0.02779157 | 0.02779157 | 0.02779157 | 0.02779157 | 0.02779157 | 0.02779157 | 0.02779157 | 0.02779157 | 0.02779157 | 0.02779157 | 0.02779157 | 0.02779157 | 0.02779157 | 0.02779157 | 0.02779157 | 0.02779157 | 0.02779157 | 0.02779157 | 0.02779157 | 0.02779157 | 0.02704372 | 0.02704372 | 0.02629162 | 0.02543616 | 0.02294192 | 0.01738836 | 0.01105341 | 0.008255408 | 0.001031297 | 0.0004461345 | 0 | 0 | 0 | 0.01659505 | 0.005311058
1407 | 749.0258 | 0.001465969 | -30 | 673.5 | -733.5 | 0 | 0 | 0 | 0.001027523 | 0.001744072 | 0.006147539 | 0.009725382 | 0.01671998 | 0.01993047 | 0.02452727 | 0.02775759 | 0.02850969 | 0.02850969 | 0.02925754 | 0.02925754 | 0.02925754 | 0.02925754 | 0.02925754 | 0.02925754 | 0.02925754 | 0.02925754 | 0.02925754 | 0.02925754 | 0.02925754 | 0.02925754 | 0.02925754 | 0.02925754 | 0.02925754 | 0.02925754 | 0.02925754 | 0.02925754 | 0.02925754 | 0.02925754 | 0.02925754 | 0.02925754 | 0.02925754 | 0.02925754 | 0.02925754 | 0.02925754 | 0.02925754 | 0.02925754 | 0.02925754 | 0.02925754 | 0.02925754 | 0.02925754 | 0.02925754 | 0.02925754 | 0.02925754 | 0.02925754 | 0.02925754 | 0.02925754 | 0.02925754 | 0.02850969 | 0.02850969 | 0.02775759 | 0.02690213 | 0.02440789 | 0.01885433 | 0.01105341 | 0.008255408 | 0.001031297 | 0.0004461345 | 0 | 0 | 0 | 0.01921279 | 0.004123404
1407 | 768.3157 | 0.001503722 | -40 | 663.5 | -743.5 | 0 | 0 | 0 | 0.001027523 | 0.001744072 | 0.007651262 | 0.0112291 | 0.0182237 | 0.02143419 | 0.02603099 | 0.02926131 | 0.03001341 | 0.03001341 | 0.03076126 | 0.03076126 | 0.03076126 | 0.03076126 | 0.03076126 | 0.03076126 | 0.03076126 | 0.03076126 | 0.03076126 | 0.03076126 | 0.03076126 | 0.03076126 | 0.03076126 | 0.03076126 | 0.03076126 | 0.03076126 | 0.03076126 | 0.03076126 | 0.03076126 | 0.03076126 | 0.03076126 | 0.03076126 | 0.03076126 | 0.03076126 | 0.03076126 | 0.03076126 | 0.03076126 | 0.03076126 | 0.03076126 | 0.03076126 | 0.03076126 | 0.03076126 | 0.03076126 | 0.03076126 | 0.03076126 | 0.03076126 | 0.03076126 | 0.03076126 | 0.03076126 | 0.03001341 | 0.03001341 | 0.02926131 | 0.02840585 | 0.02591161 | 0.01885433 | 0.01105341 | 0.008255408 | 0.001031297 | 0.0004461345 | 0 | 0 | 0 | 0.02070781 | 0.00318993
1407 | 664.1132 | 0.001299781 | -30 | 673.5 | -733.5 | 0 | 0 | 0 | 0.001027523 | 0.001744072 | 0.008951042 | 0.01252888 | 0.01952348 | 0.02273397 | 0.02733077 | 0.03056109 | 0.03131319 | 0.03131319 | 0.03206104 | 0.03206104 | 0.03206104 | 0.03206104 | 0.03206104 | 0.03206104 | 0.03206104 | 0.03206104 | 0.03206104 | 0.03206104 | 0.03206104 | 0.03206104 | 0.03206104 | 0.03206104 | 0.03206104 | 0.03206104 | 0.03206104 | 0.03206104 | 0.03206104 | 0.03206104 | 0.03206104 | 0.03206104 | 0.03206104 | 0.03206104 | 0.03206104 | 0.03206104 | 0.03206104 | 0.03206104 | 0.03206104 | 0.03206104 | 0.03206104 | 0.03206104 | 0.03206104 | 0.03206104 | 0.03206104 | 0.03206104 | 0.03206104 | 0.03206104 | 0.03206104 | 0.03131319 | 0.03131319 | 0.03056109 | 0.02970563 | 0.02721139 | 0.02015411 | 0.01105341 | 0.008255408 | 0.001031297 | 0.0004461345 | 0 | 0 | 0 | 0.01921279 | 0.004123404
1407 | 728.9022 | 0.001426584 | -20 | 683.5 | -723.5 | 0 | 0 | 0 | 0.001027523 | 0.001744072 | 0.01037763 | 0.01395547 | 0.02095007 | 0.02416055 | 0.02875736 | 0.03198768 | 0.03273978 | 0.03273978 | 0.03348762 | 0.03348762 | 0.03348762 | 0.03348762 | 0.03348762 | 0.03348762 | 0.03348762 | 0.03348762 | 0.03348762 | 0.03348762 | 0.03348762 | 0.03348762 | 0.03348762 | 0.03348762 | 0.03348762 | 0.03348762 | 0.03348762 | 0.03348762 | 0.03348762 | 0.03348762 | 0.03348762 | 0.03348762 | 0.03348762 | 0.03348762 | 0.03348762 | 0.03348762 | 0.03348762 | 0.03348762 | 0.03348762 | 0.03348762 | 0.03348762 | 0.03348762 | 0.03348762 | 0.03348762 | 0.03348762 | 0.03348762 | 0.03348762 | 0.03348762 | 0.03348762 | 0.03273978 | 0.03273978 | 0.03198768 | 0.03113222 | 0.02863798 | 0.0215807 | 0.01105341 | 0.008255408 | 0.001031297 | 0.0004461345 | 0 | 0 | 0 | 0.01659505 | 0.005435993
1391 | 922.7844 | 0.001806044 | -10 | 685.5 | -705.5 | 0 | 0 | 0 | 0.001027523 | 0.001744072 | 0.01037763 | 0.01576151 | 0.02275611 | 0.0259666 | 0.0305634 | 0.03379372 | 0.03454582 | 0.03454582 | 0.03529367 | 0.03529367 | 0.03529367 | 0.03529367 | 0.03529367 | 0.03529367 | 0.03529367 | 0.03529367 | 0.03529367 | 0.03529367 | 0.03529367 | 0.03529367 | 0.03529367 | 0.03529367 | 0.03529367 | 0.03529367 | 0.03529367 | 0.03529367 | 0.03529367 | 0.03529367 | 0.03529367 | 0.03529367 | 0.03529367 | 0.03529367 | 0.03529367 | 0.03529367 | 0.03529367 | 0.03529367 | 0.03529367 | 0.03529367 | 0.03529367 | 0.03529367 | 0.03529367 | 0.03529367 | 0.03529367 | 0.03529367 | 0.03529367 | 0.03529367 | 0.03529367 | 0.03454582 | 0.03454582 | 0.03379372 | 0.03293826 | 0.03044402 | 0.02338674 | 0.01105341 | 0.008255408 | 0.001031297 | 0.0004461345 | 0 | 0 | 0 | 0.01223717 | 0.005964232
1391 | 646.6961 | 0.001265692 | 0 | 695.5 | -695.5 | 0 | 0 | 0 | 0.001027523 | 0.001744072 | 0.01037763 | 0.0170272 | 0.0240218 | 0.02723229 | 0.03182909 | 0.03505941 | 0.03581151 | 0.03581151 | 0.03655936 | 0.03655936 | 0.03655936 | 0.03655936 | 0.03655936 | 0.03655936 | 0.03655936 | 0.03655936 | 0.03655936 | 0.03655936 | 0.03655936 | 0.03655936 | 0.03655936 | 0.03655936 | 0.03655936 | 0.03655936 | 0.03655936 | 0.03655936 | 0.03655936 | 0.03655936 | 0.03655936 | 0.03655936 | 0.03655936 | 0.03655936 | 0.03655936 | 0.03655936 | 0.03655936 | 0.03655936 | 0.03655936 | 0.03655936 | 0.03655936 | 0.03655936 | 0.03655936 | 0.03655936 | 0.03655936 | 0.03655936 | 0.03655936 | 0.03655936 | 0.03655936 | 0.03581151 | 0.03581151 | 0.03505941 | 0.03420395 | 0.03170971 | 0.02465243 | 0.0123191 | 0.008255408 | 0.001031297 | 0.0004461345 | 0 | 0 | 0 | 0.01103564 | 0.00860543
1391 | 619.6982 | 0.001212853 | 10 | 705.5 | -685.5 | 0 | 0 | 0 | 0.001027523 | 0.001744072 | 0.01037763 | 0.0170272 | 0.02523466 | 0.02844514 | 0.03304195 | 0.03627226 | 0.03702437 | 0.03702437 | 0.03777221 | 0.03777221 | 0.03777221 | 0.03777221 | 0.03777221 | 0.03777221 | 0.03777221 | 0.03777221 | 0.03777221 | 0.03777221 | 0.03777221 | 0.03777221 | 0.03777221 | 0.03777221 | 0.03777221 | 0.03777221 | 0.03777221 | 0.03777221 | 0.03777221 | 0.03777221 | 0.03777221 | 0.03777221 | 0.03777221 | 0.03777221 | 0.03777221 | 0.03777221 | 0.03777221 | 0.03777221 | 0.03777221 | 0.03777221 | 0.03777221 | 0.03777221 | 0.03777221 | 0.03777221 | 0.03777221 | 0.03777221 | 0.03777221 | 0.03777221 | 0.03777221 | 0.03702437 | 0.03702437 | 0.03627226 | 0.03541681 | 0.03292257 | 0.02586528 | 0.01353196 | 0.008255408 | 0.001031297 | 0.0004461345 | 0 | 0 | 0 | 0.009834113 | 0.01124663
1391 | 667.4643 | 0.001306339 | 20 | 715.5 | -675.5 | 0 | 0 | 0 | 0.001027523 | 0.001744072 | 0.01037763 | 0.0170272 | 0.026541 | 0.02975148 | 0.03434828 | 0.0375786 | 0.0383307 | 0.0383307 | 0.03907855 | 0.03907855 | 0.03907855 | 0.03907855 | 0.03907855 | 0.03907855 | 0.03907855 | 0.03907855 | 0.03907855 | 0.03907855 | 0.03907855 | 0.03907855 | 0.03907855 | 0.03907855 | 0.03907855 | 0.03907855 | 0.03907855 | 0.03907855 | 0.03907855 | 0.03907855 | 0.03907855 | 0.03907855 | 0.03907855 | 0.03907855 | 0.03907855 | 0.03907855 | 0.03907855 | 0.03907855 | 0.03907855 | 0.03907855 | 0.03907855 | 0.03907855 | 0.03907855 | 0.03907855 | 0.03907855 | 0.03907855 | 0.03907855 | 0.03907855 | 0.03907855 | 0.0383307 | 0.0383307 | 0.0375786 | 0.03672315 | 0.0342289 | 0.02717162 | 0.0148383 | 0.008255408 | 0.001031297 | 0.0004461345 | 0 | 0 | 0 | 0.0083327 | 0.01536875
1391 | 657.4938 | 0.001286825 | 30 | 725.5 | -665.5 | 0 | 0 | 0 | 0.001027523 | 0.001744072 | 0.01037763 | 0.0170272 | 0.026541 | 0.03103831 | 0.03563511 | 0.03886543 | 0.03961753 | 0.03961753 | 0.04036538 | 0.04036538 | 0.04036538 | 0.04036538 | 0.04036538 | 0.04036538 | 0.04036538 | 0.04036538 | 0.04036538 | 0.04036538 | 0.04036538 | 0.04036538 | 0.04036538 | 0.04036538 | 0.04036538 | 0.04036538 | 0.04036538 | 0.04036538 | 0.04036538 | 0.04036538 | 0.04036538 | 0.04036538 | 0.04036538 | 0.04036538 | 0.04036538 | 0.04036538 | 0.04036538 | 0.04036538 | 0.04036538 | 0.04036538 | 0.04036538 | 0.04036538 | 0.04036538 | 0.04036538 | 0.04036538 | 0.04036538 | 0.04036538 | 0.04036538 | 0.04036538 | 0.03961753 | 0.03961753 | 0.03886543 | 0.03800997 | 0.03551573 | 0.02845845 | 0.01612512 | 0.009542234 | 0.001031297 | 0.0004461345 | 0 | 0 | 0 | 0.00661234 | 0.01998452
1344 | 835.874 | 0.001635945 | 40 | 712 | -632 | 0 | 0 | 0 | 0.001027523 | 0.001744072 | 0.01037763 | 0.0170272 | 0.026541 | 0.03103831 | 0.03727106 | 0.04050137 | 0.04125348 | 0.04125348 | 0.04200132 | 0.04200132 | 0.04200132 | 0.04200132 | 0.04200132 | 0.04200132 | 0.04200132 | 0.04200132 | 0.04200132 | 0.04200132 | 0.04200132 | 0.04200132 | 0.04200132 | 0.04200132 | 0.04200132 | 0.04200132 | 0.04200132 | 0.04200132 | 0.04200132 | 0.04200132 | 0.04200132 | 0.04200132 | 0.04200132 | 0.04200132 | 0.04200132 | 0.04200132 | 0.04200132 | 0.04200132 | 0.04200132 | 0.04200132 | 0.04200132 | 0.04200132 | 0.04200132 | 0.04200132 | 0.04200132 | 0.04200132 | 0.04200132 | 0.04200132 | 0.04200132 | 0.04125348 | 0.04125348 | 0.04050137 | 0.03964592 | 0.03715168 | 0.03009439 | 0.01776107 | 0.009542234 | 0.001031297 | 0.0004461345 | 0 | 0 | 0 | 0.002002871 | 0.01375323
1344 | 686.3246 | 0.001343252 | 30 | 702 | -642 | 0 | 0 | 0 | 0.001027523 | 0.001744072 | 0.01037763 | 0.0170272 | 0.026541 | 0.03238156 | 0.03861431 | 0.04184463 | 0.04259673 | 0.04259673 | 0.04334457 | 0.04334457 | 0.04334457 | 0.04334457 | 0.04334457 | 0.04334457 | 0.04334457 | 0.04334457 | 0.04334457 | 0.04334457 | 0.04334457 | 0.04334457 | 0.04334457 | 0.04334457 | 0.04334457 | 0.04334457 | 0.04334457 | 0.04334457 | 0.04334457 | 0.04334457 | 0.04334457 | 0.04334457 | 0.04334457 | 0.04334457 | 0.04334457 | 0.04334457 | 0.04334457 | 0.04334457 | 0.04334457 | 0.04334457 | 0.04334457 | 0.04334457 | 0.04334457 | 0.04334457 | 0.04334457 | 0.04334457 | 0.04334457 | 0.04334457 | 0.04334457 | 0.04259673 | 0.04259673 | 0.04184463 | 0.04098917 | 0.03849493 | 0.03143765 | 0.01910432 | 0.009542234 | 0.001031297 | 0.0004461345 | 0 | 0 | 0 | 0.003211823 | 0.01032221
1338 | 560.1129 | 0.001096235 | 20 | 689 | -649 | 0 | 0 | 0 | 0.001027523 | 0.001744072 | 0.01037763 | 0.0170272 | 0.026541 | 0.0334778 | 0.03971054 | 0.04294086 | 0.04369296 | 0.04369296 | 0.04444081 | 0.04444081 | 0.04444081 | 0.04444081 | 0.04444081 | 0.04444081 | 0.04444081 | 0.04444081 | 0.04444081 | 0.04444081 | 0.04444081 | 0.04444081 | 0.04444081 | 0.04444081 | 0.04444081 | 0.04444081 | 0.04444081 | 0.04444081 | 0.04444081 | 0.04444081 | 0.04444081 | 0.04444081 | 0.04444081 | 0.04444081 | 0.04444081 | 0.04444081 | 0.04444081 | 0.04444081 | 0.04444081 | 0.04444081 | 0.04444081 | 0.04444081 | 0.04444081 | 0.04444081 | 0.04444081 | 0.04444081 | 0.04444081 | 0.04444081 | 0.04444081 | 0.04369296 | 0.04369296 | 0.04294086 | 0.0420854 | 0.03959116 | 0.03253388 | 0.01910432 | 0.009542234 | 0.001031297 | 0.0004461345 | 0 | 0 | 0 | 0.004058089 | 0.006888652
1338 | 649.0017 | 0.001270205 | 10 | 679 | -659 | 0 | 0 | 0 | 0.001027523 | 0.001744072 | 0.01037763 | 0.0170272 | 0.026541 | 0.034748 | 0.04098075 | 0.04421107 | 0.04496317 | 0.04496317 | 0.04571101 | 0.04571101 | 0.04571101 | 0.04571101 | 0.04571101 | 0.04571101 | 0.04571101 | 0.04571101 | 0.04571101 | 0.04571101 | 0.04571101 | 0.04571101 | 0.04571101 | 0.04571101 | 0.04571101 | 0.04571101 | 0.04571101 | 0.04571101 | 0.04571101 | 0.04571101 | 0.04571101 | 0.04571101 | 0.04571101 | 0.04571101 | 0.04571101 | 0.04571101 | 0.04571101 | 0.04571101 | 0.04571101 | 0.04571101 | 0.04571101 | 0.04571101 | 0.04571101 | 0.04571101 | 0.04571101 | 0.04571101 | 0.04571101 | 0.04571101 | 0.04571101 | 0.04496317 | 0.04496317 | 0.04421107 | 0.04335561 | 0.04086137 | 0.03380409 | 0.01910432 | 0.009542234 | 0.001031297 | 0.0004461345 | 0 | 0 | 0 | 0.005765947 | 0.004636815
1338 | 582.6723 | 0.001140387 | 0 | 669 | -669 | 0 | 0 | 0 | 0.001027523 | 0.001744072 | 0.01037763 | 0.0170272 | 0.02768138 | 0.03588839 | 0.04212113 | 0.04535145 | 0.04610355 | 0.04610355 | 0.0468514 | 0.0468514 | 0.0468514 | 0.0468514 | 0.0468514 | 0.0468514 | 0.0468514 | 0.0468514 | 0.0468514 | 0.0468514 | 0.0468514 | 0.0468514 | 0.0468514 | 0.0468514 | 0.0468514 | 0.0468514 | 0.0468514 | 0.0468514 | 0.0468514 | 0.0468514 | 0.0468514 | 0.0468514 | 0.0468514 | 0.0468514 | 0.0468514 | 0.0468514 | 0.0468514 | 0.0468514 | 0.0468514 | 0.0468514 | 0.0468514 | 0.0468514 | 0.0468514 | 0.0468514 | 0.0468514 | 0.0468514 | 0.0468514 | 0.0468514 | 0.0468514 | 0.04610355 | 0.04610355 | 0.04535145 | 0.044496 | 0.04200175 | 0.03494447 | 0.01910432 | 0.009542234 | 0.001031297 | 0.0004461345 | 0 | 0 | 0 | 0.008098562 | 0.003703341
1338 | 623.9425 | 0.00122116 | -10 | 659 | -679 | 0 | 0 | 0 | 0.001027523 | 0.001744072 | 0.01037763 | 0.0170272 | 0.02890254 | 0.03710955 | 0.04334229 | 0.04657261 | 0.04732471 | 0.04732471 | 0.04807256 | 0.04807256 | 0.04807256 | 0.04807256 | 0.04807256 | 0.04807256 | 0.04807256 | 0.04807256 | 0.04807256 | 0.04807256 | 0.04807256 | 0.04807256 | 0.04807256 | 0.04807256 | 0.04807256 | 0.04807256 | 0.04807256 | 0.04807256 | 0.04807256 | 0.04807256 | 0.04807256 | 0.04807256 | 0.04807256 | 0.04807256 | 0.04807256 | 0.04807256 | 0.04807256 | 0.04807256 | 0.04807256 | 0.04807256 | 0.04807256 | 0.04807256 | 0.04807256 | 0.04807256 | 0.04807256 | 0.04807256 | 0.04807256 | 0.04807256 | 0.04807256 | 0.04732471 | 0.04732471 | 0.04657261 | 0.04571716 | 0.04322291 | 0.03494447 | 0.01910432 | 0.009542234 | 0.001031297 | 0.0004461345 | 0 | 0 | 0 | 0.01043118 | 0.002769867
1317 | 806.0342 | 0.001577544 | -20 | 638.5 | -678.5 | 0 | 0 | 0 | 0.001027523 | 0.001744072 | 0.01037763 | 0.0170272 | 0.03048009 | 0.03868709 | 0.04491984 | 0.04815016 | 0.04890226 | 0.04890226 | 0.0496501 | 0.0496501 | 0.0496501 | 0.0496501 | 0.0496501 | 0.0496501 | 0.0496501 | 0.0496501 | 0.0496501 | 0.0496501 | 0.0496501 | 0.0496501 | 0.0496501 | 0.0496501 | 0.0496501 | 0.0496501 | 0.0496501 | 0.0496501 | 0.0496501 | 0.0496501 | 0.0496501 | 0.0496501 | 0.0496501 | 0.0496501 | 0.0496501 | 0.0496501 | 0.0496501 | 0.0496501 | 0.0496501 | 0.0496501 | 0.0496501 | 0.0496501 | 0.0496501 | 0.0496501 | 0.0496501 | 0.0496501 | 0.0496501 | 0.0496501 | 0.0496501 | 0.04890226 | 0.04890226 | 0.04815016 | 0.0472947 | 0.04322291 | 0.03494447 | 0.01910432 | 0.009542234 | 0.001031297 | 0.0004461345 | 0 | 0 | 0 | 0.01031455 | 0.001841234
1297 | 439.0246 | 0.0008592445 | -30 | 618.5 | -678.5 | 0 | 0 | 0 | 0.001027523 | 0.001744072 | 0.01037763 | 0.0170272 | 0.03133933 | 0.03954634 | 0.04577908 | 0.0490094 | 0.0497615 | 0.0497615 | 0.05050935 | 0.05050935 | 0.05050935 | 0.05050935 | 0.05050935 | 0.05050935 | 0.05050935 | 0.05050935 | 0.05050935 | 0.05050935 | 0.05050935 | 0.05050935 | 0.05050935 | 0.05050935 | 0.05050935 | 0.05050935 | 0.05050935 | 0.05050935 | 0.05050935 | 0.05050935 | 0.05050935 | 0.05050935 | 0.05050935 | 0.05050935 | 0.05050935 | 0.05050935 | 0.05050935 | 0.05050935 | 0.05050935 | 0.05050935 | 0.05050935 | 0.05050935 | 0.05050935 | 0.05050935 | 0.05050935 | 0.05050935 | 0.05050935 | 0.05050935 | 0.05050935 | 0.0497615 | 0.0497615 | 0.0490094 | 0.04815394 | 0.04322291 | 0.03494447 | 0.01910432 | 0.009542234 | 0.001031297 | 0.0004461345 | 0 | 0 | 0 | 0.01031455 | 0.00123705
1297 | 433.821 | 0.0008490603 | -40 | 608.5 | -688.5 | 0 | 0 | 0 | 0.001027523 | 0.001744072 | 0.01037763 | 0.0170272 | 0.03218839 | 0.0403954 | 0.04662814 | 0.04985846 | 0.05061056 | 0.05061056 | 0.05135841 | 0.05135841 | 0.05135841 | 0.05135841 | 0.05135841 | 0.05135841 | 0.05135841 | 0.05135841 | 0.05135841 | 0.05135841 | 0.05135841 | 0.05135841 | 0.05135841 | 0.05135841 | 0.05135841 | 0.05135841 | 0.05135841 | 0.05135841 | 0.05135841 | 0.05135841 | 0.05135841 | 0.05135841 | 0.05135841 | 0.05135841 | 0.05135841 | 0.05135841 | 0.05135841 | 0.05135841 | 0.05135841 | 0.05135841 | 0.05135841 | 0.05135841 | 0.05135841 | 0.05135841 | 0.05135841 | 0.05135841 | 0.05135841 | 0.05135841 | 0.05135841 | 0.05061056 | 0.05061056 | 0.04985846 | 0.04815394 | 0.04322291 | 0.03494447 | 0.01910432 | 0.009542234 | 0.001031297 | 0.0004461345 | 0 | 0 | 0 | 0.01318062 | 0.0009555748
1297 | 414.0988 | 0.0008104605 | -30 | 618.5 | -678.5 | 0 | 0 | 0 | 0.001027523 | 0.001744072 | 0.01037763 | 0.0170272 | 0.03299885 | 0.04120586 | 0.0474386 | 0.05066892 | 0.05142102 | 0.05142102 | 0.05216887 | 0.05216887 | 0.05216887 | 0.05216887 | 0.05216887 | 0.05216887 | 0.05216887 | 0.05216887 | 0.05216887 | 0.05216887 | 0.05216887 | 0.05216887 | 0.05216887 | 0.05216887 | 0.05216887 | 0.05216887 | 0.05216887 | 0.05216887 | 0.05216887 | 0.05216887 | 0.05216887 | 0.05216887 | 0.05216887 | 0.05216887 | 0.05216887 | 0.05216887 | 0.05216887 | 0.05216887 | 0.05216887 | 0.05216887 | 0.05216887 | 0.05216887 | 0.05216887 | 0.05216887 | 0.05216887 | 0.05216887 | 0.05216887 | 0.05216887 | 0.05216887 | 0.05142102 | 0.05142102 | 0.05066892 | 0.0489644 | 0.04322291 | 0.03494447 | 0.01910432 | 0.009542234 | 0.001031297 | 0.0004461345 | 0 | 0 | 0 | 0.01031455 | 0.00123705
1297 | 403.3045 | 0.0007893344 | -20 | 628.5 | -668.5 | 0 | 0 | 0 | 0.001027523 | 0.001744072 | 0.01037763 | 0.0170272 | 0.03378819 | 0.04199519 | 0.04822794 | 0.05145826 | 0.05221036 | 0.05221036 | 0.0529582 | 0.0529582 | 0.0529582 | 0.0529582 | 0.0529582 | 0.0529582 | 0.0529582 | 0.0529582 | 0.0529582 | 0.0529582 | 0.0529582 | 0.0529582 | 0.0529582 | 0.0529582 | 0.0529582 | 0.0529582 | 0.0529582 | 0.0529582 | 0.0529582 | 0.0529582 | 0.0529582 | 0.0529582 | 0.0529582 | 0.0529582 | 0.0529582 | 0.0529582 | 0.0529582 | 0.0529582 | 0.0529582 | 0.0529582 | 0.0529582 | 0.0529582 | 0.0529582 | 0.0529582 | 0.0529582 | 0.0529582 | 0.0529582 | 0.0529582 | 0.0529582 | 0.05221036 | 0.05221036 | 0.05145826 | 0.04975374 | 0.04322291 | 0.03494447 | 0.01910432 | 0.009542234 | 0.001031297 | 0.0004461345 | 0 | 0 | 0 | 0.007981931 | 0.00154205
1297 | 376.856 | 0.0007375702 | -10 | 638.5 | -658.5 | 0 | 0 | 0 | 0.001027523 | 0.001744072 | 0.01037763 | 0.0170272 | 0.03378819 | 0.04273276 | 0.04896551 | 0.05219583 | 0.05294793 | 0.05294793 | 0.05369577 | 0.05369577 | 0.05369577 | 0.05369577 | 0.05369577 | 0.05369577 | 0.05369577 | 0.05369577 | 0.05369577 | 0.05369577 | 0.05369577 | 0.05369577 | 0.05369577 | 0.05369577 | 0.05369577 | 0.05369577 | 0.05369577 | 0.05369577 | 0.05369577 | 0.05369577 | 0.05369577 | 0.05369577 | 0.05369577 | 0.05369577 | 0.05369577 | 0.05369577 | 0.05369577 | 0.05369577 | 0.05369577 | 0.05369577 | 0.05369577 | 0.05369577 | 0.05369577 | 0.05369577 | 0.05369577 | 0.05369577 | 0.05369577 | 0.05369577 | 0.05369577 | 0.05294793 | 0.05294793 | 0.05219583 | 0.05049131 | 0.04322291 | 0.03494447 | 0.01910432 | 0.009542234 | 0.001031297 | 0.0004461345 | 0 | 0 | 0 | 0.005649317 | 0.002179968
1297 | 431.0818 | 0.0008436991 | 0 | 648.5 | -648.5 | 0 | 0 | 0 | 0.001027523 | 0.001744072 | 0.01037763 | 0.0170272 | 0.03378819 | 0.04357646 | 0.04980921 | 0.05303953 | 0.05379163 | 0.05379163 | 0.05453947 | 0.05453947 | 0.05453947 | 0.05453947 | 0.05453947 | 0.05453947 | 0.05453947 | 0.05453947 | 0.05453947 | 0.05453947 | 0.05453947 | 0.05453947 | 0.05453947 | 0.05453947 | 0.05453947 | 0.05453947 | 0.05453947 | 0.05453947 | 0.05453947 | 0.05453947 | 0.05453947 | 0.05453947 | 0.05453947 | 0.05453947 | 0.05453947 | 0.05453947 | 0.05453947 | 0.05453947 | 0.05453947 | 0.05453947 | 0.05453947 | 0.05453947 | 0.05453947 | 0.05453947 | 0.05453947 | 0.05453947 | 0.05453947 | 0.05453947 | 0.05453947 | 0.05379163 | 0.05379163 | 0.05303953 | 0.05133501 | 0.04406661 | 0.03494447 | 0.01910432 | 0.009542234 | 0.001031297 | 0.0004461345 | 0 | 0 | 0 | 0.003997641 | 0.002817886
1297 | 389.4009 | 0.0007621226 | 10 | 658.5 | -638.5 | 0 | 0 | 0 | 0.001027523 | 0.001744072 | 0.01037763 | 0.0170272 | 0.03378819 | 0.04357646 | 0.05057133 | 0.05380165 | 0.05455375 | 0.05455375 | 0.0553016 | 0.0553016 | 0.0553016 | 0.0553016 | 0.0553016 | 0.0553016 | 0.0553016 | 0.0553016 | 0.0553016 | 0.0553016 | 0.0553016 | 0.0553016 | 0.0553016 | 0.0553016 | 0.0553016 | 0.0553016 | 0.0553016 | 0.0553016 | 0.0553016 | 0.0553016 | 0.0553016 | 0.0553016 | 0.0553016 | 0.0553016 | 0.0553016 | 0.0553016 | 0.0553016 | 0.0553016 | 0.0553016 | 0.0553016 | 0.0553016 | 0.0553016 | 0.0553016 | 0.0553016 | 0.0553016 | 0.0553016 | 0.0553016 | 0.0553016 | 0.0553016 | 0.05455375 | 0.05455375 | 0.05380165 | 0.05209713 | 0.04482874 | 0.03494447 | 0.01910432 | 0.009542234 | 0.001031297 | 0.0004461345 | 0 | 0 | 0 | 0.00278869 | 0.004276227
1287 | 766.6332 | 0.001500429 | 20 | 663.5 | -623.5 | 0 | 0 | 0 | 0.001027523 | 0.001744072 | 0.01037763 | 0.0170272 | 0.03378819 | 0.04357646 | 0.05207176 | 0.05530208 | 0.05605418 | 0.05605418 | 0.05680203 | 0.05680203 | 0.05680203 | 0.05680203 | 0.05680203 | 0.05680203 | 0.05680203 | 0.05680203 | 0.05680203 | 0.05680203 | 0.05680203 | 0.05680203 | 0.05680203 | 0.05680203 | 0.05680203 | 0.05680203 | 0.05680203 | 0.05680203 | 0.05680203 | 0.05680203 | 0.05680203 | 0.05680203 | 0.05680203 | 0.05680203 | 0.05680203 | 0.05680203 | 0.05680203 | 0.05680203 | 0.05680203 | 0.05680203 | 0.05680203 | 0.05680203 | 0.05680203 | 0.05680203 | 0.05680203 | 0.05680203 | 0.05680203 | 0.05680203 | 0.05680203 | 0.05605418 | 0.05605418 | 0.05530208 | 0.05359756 | 0.04632916 | 0.03494447 | 0.01910432 | 0.009542234 | 0.001031297 | 0.0004461345 | 0 | 0 | 0 | 0.001377787 | 0.005636331
1287 | 698.4277 | 0.00136694 | 30 | 673.5 | -613.5 | 0 | 0 | 0 | 0.001027523 | 0.001744072 | 0.01037763 | 0.0170272 | 0.03378819 | 0.04357646 | 0.05207176 | 0.05666902 | 0.05742112 | 0.05742112 | 0.05816896 | 0.05816896 | 0.05816896 | 0.05816896 | 0.05816896 | 0.05816896 | 0.05816896 | 0.05816896 | 0.05816896 | 0.05816896 | 0.05816896 | 0.05816896 | 0.05816896 | 0.05816896 | 0.05816896 | 0.05816896 | 0.05816896 | 0.05816896 | 0.05816896 | 0.05816896 | 0.05816896 | 0.05816896 | 0.05816896 | 0.05816896 | 0.05816896 | 0.05816896 | 0.05816896 | 0.05816896 | 0.05816896 | 0.05816896 | 0.05816896 | 0.05816896 | 0.05816896 | 0.05816896 | 0.05816896 | 0.05816896 | 0.05816896 | 0.05816896 | 0.05816896 | 0.05742112 | 0.05742112 | 0.05666902 | 0.0549645 | 0.0476961 | 0.03631141 | 0.01910432 | 0.009542234 | 0.001031297 | 0.0004461345 | 0 | 0 | 0 | 0.001096312 | 0.008356539
1247 | 727.3374 | 0.001423521 | 40 | 663.5 | -583.5 | 0 | 0 | 0 | 0.001027523 | 0.001744072 | 0.01037763 | 0.0170272 | 0.03378819 | 0.04357646 | 0.05207176 | 0.05666902 | 0.05884464 | 0.05884464 | 0.05959249 | 0.05959249 | 0.05959249 | 0.05959249 | 0.05959249 | 0.05959249 | 0.05959249 | 0.05959249 | 0.05959249 | 0.05959249 | 0.05959249 | 0.05959249 | 0.05959249 | 0.05959249 | 0.05959249 | 0.05959249 | 0.05959249 | 0.05959249 | 0.05959249 | 0.05959249 | 0.05959249 | 0.05959249 | 0.05959249 | 0.05959249 | 0.05959249 | 0.05959249 | 0.05959249 | 0.05959249 | 0.05959249 | 0.05959249 | 0.05959249 | 0.05959249 | 0.05959249 | 0.05959249 | 0.05959249 | 0.05959249 | 0.05959249 | 0.05959249 | 0.05959249 | 0.05884464 | 0.05884464 | 0.05809254 | 0.05638802 | 0.04911963 | 0.03631141 | 0.01910432 | 0.009542234 | 0.001031297 | 0.0004461345 | 0 | 0 | 0 | 0.0007478463 | 0.005636331
1247 | 728.9395 | 0.001426657 | 30 | 653.5 | -593.5 | 0 | 0 | 0 | 0.001027523 | 0.001744072 | 0.01037763 | 0.0170272 | 0.03378819 | 0.04357646 | 0.05207176 | 0.05809567 | 0.0602713 | 0.0602713 | 0.06101914 | 0.06101914 | 0.06101914 | 0.06101914 | 0.06101914 | 0.06101914 | 0.06101914 | 0.06101914 | 0.06101914 | 0.06101914 | 0.06101914 | 0.06101914 | 0.06101914 | 0.06101914 | 0.06101914 | 0.06101914 | 0.06101914 | 0.06101914 | 0.06101914 | 0.06101914 | 0.06101914 | 0.06101914 | 0.06101914 | 0.06101914 | 0.06101914 | 0.06101914 | 0.06101914 | 0.06101914 | 0.06101914 | 0.06101914 | 0.06101914 | 0.06101914 | 0.06101914 | 0.06101914 | 0.06101914 | 0.06101914 | 0.06101914 | 0.06101914 | 0.06101914 | 0.0602713 | 0.0602713 | 0.0595192 | 0.05781468 | 0.05054628 | 0.03631141 | 0.01910432 | 0.009542234 | 0.001031297 | 0.0004461345 | 0 | 0 | 0 | 0.0007478463 | 0.003136846
1245 | 731.7666 | 0.00143219 | 20 | 642.5 | -602.5 | 0 | 0 | 0 | 0.001027523 | 0.001744072 | 0.01037763 | 0.0170272 | 0.03378819 | 0.04357646 | 0.05207176 | 0.05952786 | 0.06170349 | 0.06170349 | 0.06245133 | 0.06245133 | 0.06245133 | 0.06245133 | 0.06245133 | 0.06245133 | 0.06245133 | 0.06245133 | 0.06245133 | 0.06245133 | 0.06245133 | 0.06245133 | 0.06245133 | 0.06245133 | 0.06245133 | 0.06245133 | 0.06245133 | 0.06245133 | 0.06245133 | 0.06245133 | 0.06245133 | 0.06245133 | 0.06245133 | 0.06245133 | 0.06245133 | 0.06245133 | 0.06245133 | 0.06245133 | 0.06245133 | 0.06245133 | 0.06245133 | 0.06245133 | 0.06245133 | 0.06245133 | 0.06245133 | 0.06245133 | 0.06245133 | 0.06245133 | 0.06245133 | 0.06170349 | 0.06170349 | 0.06095138 | 0.05924687 | 0.05197847 | 0.03631141 | 0.01910432 | 0.009542234 | 0.001031297 | 0.0004461345 | 0 | 0 | 0 | 0.00086021 | 0.002435135
1245 | 701.996 | 0.001373924 | 10 | 632.5 | -612.5 | 0 | 0 | 0 | 0.001027523 | 0.001744072 | 0.01037763 | 0.0170272 | 0.03378819 | 0.04357646 | 0.05207176 | 0.06090179 | 0.06307741 | 0.06307741 | 0.06382526 | 0.06382526 | 0.06382526 | 0.06382526 | 0.06382526 | 0.06382526 | 0.06382526 | 0.06382526 | 0.06382526 | 0.06382526 | 0.06382526 | 0.06382526 | 0.06382526 | 0.06382526 | 0.06382526 | 0.06382526 | 0.06382526 | 0.06382526 | 0.06382526 | 0.06382526 | 0.06382526 | 0.06382526 | 0.06382526 | 0.06382526 | 0.06382526 | 0.06382526 | 0.06382526 | 0.06382526 | 0.06382526 | 0.06382526 | 0.06382526 | 0.06382526 | 0.06382526 | 0.06382526 | 0.06382526 | 0.06382526 | 0.06382526 | 0.06382526 | 0.06382526 | 0.06307741 | 0.06307741 | 0.06232531 | 0.06062079 | 0.05197847 | 0.03631141 | 0.01910432 | 0.009542234 | 0.001031297 | 0.0004461345 | 0 | 0 | 0 | 0.00167444 | 0.001797217
1245 | 827.5463 | 0.001619647 | 0 | 622.5 | -622.5 | 0 | 0 | 0 | 0.001027523 | 0.001744072 | 0.01037763 | 0.0170272 | 0.03378819 | 0.04357646 | 0.05369141 | 0.06252143 | 0.06469706 | 0.06469706 | 0.0654449 | 0.0654449 | 0.0654449 | 0.0654449 | 0.0654449 | 0.0654449 | 0.0654449 | 0.0654449 | 0.0654449 | 0.0654449 | 0.0654449 | 0.0654449 | 0.0654449 | 0.0654449 | 0.0654449 | 0.0654449 | 0.0654449 | 0.0654449 | 0.0654449 | 0.0654449 | 0.0654449 | 0.0654449 | 0.0654449 | 0.0654449 | 0.0654449 | 0.0654449 | 0.0654449 | 0.0654449 | 0.0654449 | 0.0654449 | 0.0654449 | 0.0654449 | 0.0654449 | 0.0654449 | 0.0654449 | 0.0654449 | 0.0654449 | 0.0654449 | 0.0654449 | 0.06469706 | 0.06469706 | 0.06394496 | 0.06224044 | 0.05197847 | 0.03631141 | 0.01910432 | 0.009542234 | 0.001031297 | 0.0004461345 | 0 | 0 | 0 | 0.002488669 | 0.00134964
1245 | 700.3072 | 0.001370618 | -10 | 612.5 | -632.5 | 0 | 0 | 0 | 0.001027523 | 0.001744072 | 0.01037763 | 0.0170272 | 0.03378819 | 0.04357646 | 0.05506202 | 0.06389205 | 0.06606767 | 0.06606767 | 0.06681552 | 0.06681552 | 0.06681552 | 0.06681552 | 0.06681552 | 0.06681552 | 0.06681552 | 0.06681552 | 0.06681552 | 0.06681552 | 0.06681552 | 0.06681552 | 0.06681552 | 0.06681552 | 0.06681552 | 0.06681552 | 0.06681552 | 0.06681552 | 0.06681552 | 0.06681552 | 0.06681552 | 0.06681552 | 0.06681552 | 0.06681552 | 0.06681552 | 0.06681552 | 0.06681552 | 0.06681552 | 0.06681552 | 0.06681552 | 0.06681552 | 0.06681552 | 0.06681552 | 0.06681552 | 0.06681552 | 0.06681552 | 0.06681552 | 0.06681552 | 0.06681552 | 0.06606767 | 0.06606767 | 0.06531557 | 0.06224044 | 0.05197847 | 0.03631141 | 0.01910432 | 0.009542234 | 0.001031297 | 0.0004461345 | 0 | 0 | 0 | 0.004463436 | 0.001068165
1245 | 759.9661 | 0.001487381 | -20 | 602.5 | -642.5 | 0 | 0 | 0 | 0.001027523 | 0.001744072 | 0.01037763 | 0.0170272 | 0.03378819 | 0.04506384 | 0.0565494 | 0.06537943 | 0.06755506 | 0.06755506 | 0.0683029 | 0.0683029 | 0.0683029 | 0.0683029 | 0.0683029 | 0.0683029 | 0.0683029 | 0.0683029 | 0.0683029 | 0.0683029 | 0.0683029 | 0.0683029 | 0.0683029 | 0.0683029 | 0.0683029 | 0.0683029 | 0.0683029 | 0.0683029 | 0.0683029 | 0.0683029 | 0.0683029 | 0.0683029 | 0.0683029 | 0.0683029 | 0.0683029 | 0.0683029 | 0.0683029 | 0.0683029 | 0.0683029 | 0.0683029 | 0.0683029 | 0.0683029 | 0.0683029 | 0.0683029 | 0.0683029 | 0.0683029 | 0.0683029 | 0.0683029 | 0.0683029 | 0.06755506 | 0.06755506 | 0.06680295 | 0.06224044 | 0.05197847 | 0.03631141 | 0.01910432 | 0.009542234 | 0.001031297 | 0.0004461345 | 0 | 0 | 0 | 0.007768087 | 0.0007866898
1245 | 774.2494 | 0.001515336 | -30 | 592.5 | -652.5 | 0 | 0 | 0 | 0.001027523 | 0.001744072 | 0.01037763 | 0.0170272 | 0.03378819 | 0.04657918 | 0.05806474 | 0.06689477 | 0.06907039 | 0.06907039 | 0.06981824 | 0.06981824 | 0.06981824 | 0.06981824 | 0.06981824 | 0.06981824 | 0.06981824 | 0.06981824 | 0.06981824 | 0.06981824 | 0.06981824 | 0.06981824 | 0.06981824 | 0.06981824 | 0.06981824 | 0.06981824 | 0.06981824 | 0.06981824 | 0.06981824 | 0.06981824 | 0.06981824 | 0.06981824 | 0.06981824 | 0.06981824 | 0.06981824 | 0.06981824 | 0.06981824 | 0.06981824 | 0.06981824 | 0.06981824 | 0.06981824 | 0.06981824 | 0.06981824 | 0.06981824 | 0.06981824 | 0.06981824 | 0.06981824 | 0.06981824 | 0.06981824 | 0.06907039 | 0.06907039 | 0.06831829 | 0.06224044 | 0.05197847 | 0.03631141 | 0.01910432 | 0.009542234 | 0.001031297 | 0.0004461345 | 0 | 0 | 0 | 0.01107274 | 0.0007478463
1245 | 702.0869 | 0.001374101 | -40 | 582.5 | -662.5 | 0 | 0 | 0 | 0.001027523 | 0.001744072 | 0.01037763 | 0.0170272 | 0.03378819 | 0.04795328 | 0.05943884 | 0.06826887 | 0.07044449 | 0.07044449 | 0.07119234 | 0.07119234 | 0.07119234 | 0.07119234 | 0.07119234 | 0.07119234 | 0.07119234 | 0.07119234 | 0.07119234 | 0.07119234 | 0.07119234 | 0.07119234 | 0.07119234 | 0.07119234 | 0.07119234 | 0.07119234 | 0.07119234 | 0.07119234 | 0.07119234 | 0.07119234 | 0.07119234 | 0.07119234 | 0.07119234 | 0.07119234 | 0.07119234 | 0.07119234 | 0.07119234 | 0.07119234 | 0.07119234 | 0.07119234 | 0.07119234 | 0.07119234 | 0.07119234 | 0.07119234 | 0.07119234 | 0.07119234 | 0.07119234 | 0.07119234 | 0.07119234 | 0.07044449 | 0.07044449 | 0.06831829 | 0.06224044 | 0.05197847 | 0.03631141 | 0.01910432 | 0.009542234 | 0.001031297 | 0.0004461345 | 0 | 0 | 0 | 0.0151665 | 0.0007478463
1245 | 748.9189 | 0.00146576 | -30 | 592.5 | -652.5 | 0 | 0 | 0 | 0.001027523 | 0.001744072 | 0.01037763 | 0.0170272 | 0.03378819 | 0.04941904 | 0.0609046 | 0.06973463 | 0.07191025 | 0.07191025 | 0.0726581 | 0.0726581 | 0.0726581 | 0.0726581 | 0.0726581 | 0.0726581 | 0.0726581 | 0.0726581 | 0.0726581 | 0.0726581 | 0.0726581 | 0.0726581 | 0.0726581 | 0.0726581 | 0.0726581 | 0.0726581 | 0.0726581 | 0.0726581 | 0.0726581 | 0.0726581 | 0.0726581 | 0.0726581 | 0.0726581 | 0.0726581 | 0.0726581 | 0.0726581 | 0.0726581 | 0.0726581 | 0.0726581 | 0.0726581 | 0.0726581 | 0.0726581 | 0.0726581 | 0.0726581 | 0.0726581 | 0.0726581 | 0.0726581 | 0.0726581 | 0.0726581 | 0.07191025 | 0.07191025 | 0.06978405 | 0.06224044 | 0.05197847 | 0.03631141 | 0.01910432 | 0.009542234 | 0.001031297 | 0.0004461345 | 0 | 0 | 0 | 0.01107274 | 0.0007478463
1245 | 735.268 | 0.001439043 | -20 | 602.5 | -642.5 | 0 | 0 | 0 | 0.001027523 | 0.001744072 | 0.01037763 | 0.0170272 | 0.03378819 | 0.05085808 | 0.06234364 | 0.07117367 | 0.07334929 | 0.07334929 | 0.07409714 | 0.07409714 | 0.07409714 | 0.07409714 | 0.07409714 | 0.07409714 | 0.07409714 | 0.07409714 | 0.07409714 | 0.07409714 | 0.07409714 | 0.07409714 | 0.07409714 | 0.07409714 | 0.07409714 | 0.07409714 | 0.07409714 | 0.07409714 | 0.07409714 | 0.07409714 | 0.07409714 | 0.07409714 | 0.07409714 | 0.07409714 | 0.07409714 | 0.07409714 | 0.07409714 | 0.07409714 | 0.07409714 | 0.07409714 | 0.07409714 | 0.07409714 | 0.07409714 | 0.07409714 | 0.07409714 | 0.07409714 | 0.07409714 | 0.07409714 | 0.07409714 | 0.07334929 | 0.07334929 | 0.07122309 | 0.06224044 | 0.05197847 | 0.03631141 | 0.01910432 | 0.009542234 | 0.001031297 | 0.0004461345 | 0 | 0 | 0 | 0.007768087 | 0.0008576577
1245 | 769.3516 | 0.00150575 | -10 | 612.5 | -632.5 | 0 | 0 | 0 | 0.001027523 | 0.001744072 | 0.01037763 | 0.0170272 | 0.03378819 | 0.05085808 | 0.06384939 | 0.07267942 | 0.07485504 | 0.07485504 | 0.07560289 | 0.07560289 | 0.07560289 | 0.07560289 | 0.07560289 | 0.07560289 | 0.07560289 | 0.07560289 | 0.07560289 | 0.07560289 | 0.07560289 | 0.07560289 | 0.07560289 | 0.07560289 | 0.07560289 | 0.07560289 | 0.07560289 | 0.07560289 | 0.07560289 | 0.07560289 | 0.07560289 | 0.07560289 | 0.07560289 | 0.07560289 | 0.07560289 | 0.07560289 | 0.07560289 | 0.07560289 | 0.07560289 | 0.07560289 | 0.07560289 | 0.07560289 | 0.07560289 | 0.07560289 | 0.07560289 | 0.07560289 | 0.07560289 | 0.07560289 | 0.07560289 | 0.07485504 | 0.07485504 | 0.07272884 | 0.06224044 | 0.05197847 | 0.03631141 | 0.01910432 | 0.009542234 | 0.001031297 | 0.0004461345 | 0 | 0 | 0 | 0.004463436 | 0.001653392
1245 | 715.4122 | 0.001400181 | 0 | 622.5 | -622.5 | 0 | 0 | 0 | 0.001027523 | 0.001744072 | 0.01037763 | 0.0170272 | 0.03378819 | 0.05085808 | 0.06524958 | 0.0740796 | 0.07625523 | 0.07625523 | 0.07700307 | 0.07700307 | 0.07700307 | 0.07700307 | 0.07700307 | 0.07700307 | 0.07700307 | 0.07700307 | 0.07700307 | 0.07700307 | 0.07700307 | 0.07700307 | 0.07700307 | 0.07700307 | 0.07700307 | 0.07700307 | 0.07700307 | 0.07700307 | 0.07700307 | 0.07700307 | 0.07700307 | 0.07700307 | 0.07700307 | 0.07700307 | 0.07700307 | 0.07700307 | 0.07700307 | 0.07700307 | 0.07700307 | 0.07700307 | 0.07700307 | 0.07700307 | 0.07700307 | 0.07700307 | 0.07700307 | 0.07700307 | 0.07700307 | 0.07700307 | 0.07700307 | 0.07625523 | 0.07625523 | 0.07412902 | 0.06364062 | 0.05197847 | 0.03631141 | 0.01910432 | 0.009542234 | 0.001031297 | 0.0004461345 | 0 | 0 | 0 | 0.002488669 | 0.002449127
1245 | 619.9772 | 0.001213399 | 10 | 632.5 | -612.5 | 0 | 0 | 0 | 0.001027523 | 0.001744072 | 0.01037763 | 0.0170272 | 0.03378819 | 0.05085808 | 0.06524958 | 0.075293 | 0.07746862 | 0.07746862 | 0.07821647 | 0.07821647 | 0.07821647 | 0.07821647 | 0.07821647 | 0.07821647 | 0.07821647 | 0.07821647 | 0.07821647 | 0.07821647 | 0.07821647 | 0.07821647 | 0.07821647 | 0.07821647 | 0.07821647 | 0.07821647 | 0.07821647 | 0.07821647 | 0.07821647 | 0.07821647 | 0.07821647 | 0.07821647 | 0.07821647 | 0.07821647 | 0.07821647 | 0.07821647 | 0.07821647 | 0.07821647 | 0.07821647 | 0.07821647 | 0.07821647 | 0.07821647 | 0.07821647 | 0.07821647 | 0.07821647 | 0.07821647 | 0.07821647 | 0.07821647 | 0.07821647 | 0.07746862 | 0.07746862 | 0.07534242 | 0.06485402 | 0.05197847 | 0.03631141 | 0.01910432 | 0.009542234 | 0.001031297 | 0.0004461345 | 0 | 0 | 0 | 0.00167444 | 0.004703239
1245 | 720.0627 | 0.001409283 | 20 | 642.5 | -602.5 | 0 | 0 | 0 | 0.001027523 | 0.001744072 | 0.01037763 | 0.0170272 | 0.03378819 | 0.05085808 | 0.06524958 | 0.07670229 | 0.07887791 | 0.07887791 | 0.07962575 | 0.07962575 | 0.07962575 | 0.07962575 | 0.07962575 | 0.07962575 | 0.07962575 | 0.07962575 | 0.07962575 | 0.07962575 | 0.07962575 | 0.07962575 | 0.07962575 | 0.07962575 | 0.07962575 | 0.07962575 | 0.07962575 | 0.07962575 | 0.07962575 | 0.07962575 | 0.07962575 | 0.07962575 | 0.07962575 | 0.07962575 | 0.07962575 | 0.07962575 | 0.07962575 | 0.07962575 | 0.07962575 | 0.07962575 | 0.07962575 | 0.07962575 | 0.07962575 | 0.07962575 | 0.07962575 | 0.07962575 | 0.07962575 | 0.07962575 | 0.07962575 | 0.07887791 | 0.07887791 | 0.07675171 | 0.0662633 | 0.05338775 | 0.03631141 | 0.01910432 | 0.009542234 | 0.001031297 | 0.0004461345 | 0 | 0 | 0 | 0.00086021 | 0.00862854
1245 | 790.7937 | 0.001547715 | 30 | 652.5 | -592.5 | 0 | 0 | 0 | 0.001027523 | 0.001744072 | 0.01037763 | 0.0170272 | 0.03378819 | 0.05085808 | 0.06524958 | 0.07825 | 0.08042562 | 0.08042562 | 0.08117347 | 0.08117347 | 0.08117347 | 0.08117347 | 0.08117347 | 0.08117347 | 0.08117347 | 0.08117347 | 0.08117347 | 0.08117347 | 0.08117347 | 0.08117347 | 0.08117347 | 0.08117347 | 0.08117347 | 0.08117347 | 0.08117347 | 0.08117347 | 0.08117347 | 0.08117347 | 0.08117347 | 0.08117347 | 0.08117347 | 0.08117347 | 0.08117347 | 0.08117347 | 0.08117347 | 0.08117347 | 0.08117347 | 0.08117347 | 0.08117347 | 0.08117347 | 0.08117347 | 0.08117347 | 0.08117347 | 0.08117347 | 0.08117347 | 0.08117347 | 0.08117347 | 0.08042562 | 0.08042562 | 0.07829942 | 0.06781102 | 0.05493547 | 0.03631141 | 0.01910432 | 0.009542234 | 0.001031297 | 0.0004461345 | 0 | 0 | 0 | 0.0007478463 | 0.01255384
1245 | 670.2736 | 0.001311837 | 40 | 662.5 | -582.5 | 0 | 0 | 0 | 0.001027523 | 0.001744072 | 0.01037763 | 0.0170272 | 0.03378819 | 0.05085808 | 0.06524958 | 0.07825 | 0.08173746 | 0.08173746 | 0.08248531 | 0.08248531 | 0.08248531 | 0.08248531 | 0.08248531 | 0.08248531 | 0.08248531 | 0.08248531 | 0.08248531 | 0.08248531 | 0.08248531 | 0.08248531 | 0.08248531 | 0.08248531 | 0.08248531 | 0.08248531 | 0.08248531 | 0.08248531 | 0.08248531 | 0.08248531 | 0.08248531 | 0.08248531 | 0.08248531 | 0.08248531 | 0.08248531 | 0.08248531 | 0.08248531 | 0.08248531 | 0.08248531 | 0.08248531 | 0.08248531 | 0.08248531 | 0.08248531 | 0.08248531 | 0.08248531 | 0.08248531 | 0.08248531 | 0.08248531 | 0.08248531 | 0.08173746 | 0.08173746 | 0.07961126 | 0.06912285 | 0.05624731 | 0.03631141 | 0.01910432 | 0.009542234 | 0.001031297 | 0.0004461345 | 0 | 0 | 0 | 0.0007478463 | 0.01718849
1245 | 737.5789 | 0.001443565 | 30 | 652.5 | -592.5 | 0 | 0 | 0 | 0.001027523 | 0.001744072 | 0.01037763 | 0.0170272 | 0.03378819 | 0.05085808 | 0.06524958 | 0.07969357 | 0.08318103 | 0.08318103 | 0.08392887 | 0.08392887 | 0.08392887 | 0.08392887 | 0.08392887 | 0.08392887 | 0.08392887 | 0.08392887 | 0.08392887 | 0.08392887 | 0.08392887 | 0.08392887 | 0.08392887 | 0.08392887 | 0.08392887 | 0.08392887 | 0.08392887 | 0.08392887 | 0.08392887 | 0.08392887 | 0.08392887 | 0.08392887 | 0.08392887 | 0.08392887 | 0.08392887 | 0.08392887 | 0.08392887 | 0.08392887 | 0.08392887 | 0.08392887 | 0.08392887 | 0.08392887 | 0.08392887 | 0.08392887 | 0.08392887 | 0.08392887 | 0.08392887 | 0.08392887 | 0.08392887 | 0.08318103 | 0.08318103 | 0.08105482 | 0.07056642 | 0.05769087 | 0.03631141 | 0.01910432 | 0.009542234 | 0.001031297 | 0.0004461345 | 0 | 0 | 0 | 0.0007478463 | 0.01255384
1245 | 644.7967 | 0.001261975 | 20 | 642.5 | -602.5 | 0 | 0 | 0 | 0.001027523 | 0.001744072 | 0.01037763 | 0.0170272 | 0.03378819 | 0.05085808 | 0.06524958 | 0.08095554 | 0.084443 | 0.084443 | 0.08519085 | 0.08519085 | 0.08519085 | 0.08519085 | 0.08519085 | 0.08519085 | 0.08519085 | 0.08519085 | 0.08519085 | 0.08519085 | 0.08519085 | 0.08519085 | 0.08519085 | 0.08519085 | 0.08519085 | 0.08519085 | 0.08519085 | 0.08519085 | 0.08519085 | 0.08519085 | 0.08519085 | 0.08519085 | 0.08519085 | 0.08519085 | 0.08519085 | 0.08519085 | 0.08519085 | 0.08519085 | 0.08519085 | 0.08519085 | 0.08519085 | 0.08519085 | 0.08519085 | 0.08519085 | 0.08519085 | 0.08519085 | 0.08519085 | 0.08519085 | 0.08519085 | 0.084443 | 0.084443 | 0.0823168 | 0.07182839 | 0.05895285 | 0.03631141 | 0.01910432 | 0.009542234 | 0.001031297 | 0.0004461345 | 0 | 0 | 0 | 0.0009279621 | 0.00862854
1245 | 825.0394 | 0.00161474 | 10 | 632.5 | -612.5 | 0 | 0 | 0 | 0.001027523 | 0.001744072 | 0.01037763 | 0.0170272 | 0.03378819 | 0.05085808 | 0.06524958 | 0.08257028 | 0.08605774 | 0.08605774 | 0.08680559 | 0.08680559 | 0.08680559 | 0.08680559 | 0.08680559 | 0.08680559 | 0.08680559 | 0.08680559 | 0.08680559 | 0.08680559 | 0.08680559 | 0.08680559 | 0.08680559 | 0.08680559 | 0.08680559 | 0.08680559 | 0.08680559 | 0.08680559 | 0.08680559 | 0.08680559 | 0.08680559 | 0.08680559 | 0.08680559 | 0.08680559 | 0.08680559 | 0.08680559 | 0.08680559 | 0.08680559 | 0.08680559 | 0.08680559 | 0.08680559 | 0.08680559 | 0.08680559 | 0.08680559 | 0.08680559 | 0.08680559 | 0.08680559 | 0.08680559 | 0.08680559 | 0.08605774 | 0.08605774 | 0.08393154 | 0.07344313 | 0.05895285 | 0.03631141 | 0.01910432 | 0.009542234 | 0.001031297 | 0.0004461345 | 0 | 0 | 0 | 0.002233149 | 0.004703239
1245 | 679.1633 | 0.001329236 | 0 | 622.5 | -622.5 | 0 | 0 | 0 | 0.001027523 | 0.001744072 | 0.01037763 | 0.0170272 | 0.03378819 | 0.05085808 | 0.06657881 | 0.08389952 | 0.08738698 | 0.08738698 | 0.08813482 | 0.08813482 | 0.08813482 | 0.08813482 | 0.08813482 | 0.08813482 | 0.08813482 | 0.08813482 | 0.08813482 | 0.08813482 | 0.08813482 | 0.08813482 | 0.08813482 | 0.08813482 | 0.08813482 | 0.08813482 | 0.08813482 | 0.08813482 | 0.08813482 | 0.08813482 | 0.08813482 | 0.08813482 | 0.08813482 | 0.08813482 | 0.08813482 | 0.08813482 | 0.08813482 | 0.08813482 | 0.08813482 | 0.08813482 | 0.08813482 | 0.08813482 | 0.08813482 | 0.08813482 | 0.08813482 | 0.08813482 | 0.08813482 | 0.08813482 | 0.08813482 | 0.08738698 | 0.08738698 | 0.08526078 | 0.07477237 | 0.05895285 | 0.03631141 | 0.01910432 | 0.009542234 | 0.001031297 | 0.0004461345 | 0 | 0 | 0 | 0.003538336 | 0.002449127
1245 | 712.4774 | 0.001394438 | -10 | 612.5 | -632.5 | 0 | 0 | 0 | 0.001027523 | 0.001744072 | 0.01037763 | 0.0170272 | 0.03378819 | 0.05085808 | 0.06797325 | 0.08529396 | 0.08878142 | 0.08878142 | 0.08952926 | 0.08952926 | 0.08952926 | 0.08952926 | 0.08952926 | 0.08952926 | 0.08952926 | 0.08952926 | 0.08952926 | 0.08952926 | 0.08952926 | 0.08952926 | 0.08952926 | 0.08952926 | 0.08952926 | 0.08952926 | 0.08952926 | 0.08952926 | 0.08952926 | 0.08952926 | 0.08952926 | 0.08952926 | 0.08952926 | 0.08952926 | 0.08952926 | 0.08952926 | 0.08952926 | 0.08952926 | 0.08952926 | 0.08952926 | 0.08952926 | 0.08952926 | 0.08952926 | 0.08952926 | 0.08952926 | 0.08952926 | 0.08952926 | 0.08952926 | 0.08952926 | 0.08878142 | 0.08878142 | 0.08665521 | 0.07477237 | 0.05895285 | 0.03631141 | 0.01910432 | 0.009542234 | 0.001031297 | 0.0004461345 | 0 | 0 | 0 | 0.007256058 | 0.001653392
1245 | 675.2591 | 0.001321595 | -20 | 602.5 | -642.5 | 0 | 0 | 0 | 0.001027523 | 0.001744072 | 0.01037763 | 0.0170272 | 0.03378819 | 0.05217967 | 0.06929484 | 0.08661555 | 0.09010301 | 0.09010301 | 0.09085086 | 0.09085086 | 0.09085086 | 0.09085086 | 0.09085086 | 0.09085086 | 0.09085086 | 0.09085086 | 0.09085086 | 0.09085086 | 0.09085086 | 0.09085086 | 0.09085086 | 0.09085086 | 0.09085086 | 0.09085086 | 0.09085086 | 0.09085086 | 0.09085086 | 0.09085086 | 0.09085086 | 0.09085086 | 0.09085086 | 0.09085086 | 0.09085086 | 0.09085086 | 0.09085086 | 0.09085086 | 0.09085086 | 0.09085086 | 0.09085086 | 0.09085086 | 0.09085086 | 0.09085086 | 0.09085086 | 0.09085086 | 0.09085086 | 0.09085086 | 0.09085086 | 0.09010301 | 0.09010301 | 0.08797681 | 0.07477237 | 0.05895285 | 0.03631141 | 0.01910432 | 0.009542234 | 0.001031297 | 0.0004461345 | 0 | 0 | 0 | 0.01373836 | 0.0008576577
1245 | 758.9253 | 0.001485344 | -30 | 592.5 | -652.5 | 0 | 0 | 0 | 0.001027523 | 0.001744072 | 0.01037763 | 0.0170272 | 0.03378819 | 0.05366502 | 0.07078019 | 0.08810089 | 0.09158835 | 0.09158835 | 0.0923362 | 0.0923362 | 0.0923362 | 0.0923362 | 0.0923362 | 0.0923362 | 0.0923362 | 0.0923362 | 0.0923362 | 0.0923362 | 0.0923362 | 0.0923362 | 0.0923362 | 0.0923362 | 0.0923362 | 0.0923362 | 0.0923362 | 0.0923362 | 0.0923362 | 0.0923362 | 0.0923362 | 0.0923362 | 0.0923362 | 0.0923362 | 0.0923362 | 0.0923362 | 0.0923362 | 0.0923362 | 0.0923362 | 0.0923362 | 0.0923362 | 0.0923362 | 0.0923362 | 0.0923362 | 0.0923362 | 0.0923362 | 0.0923362 | 0.0923362 | 0.0923362 | 0.09158835 | 0.09158835 | 0.08946215 | 0.07477237 | 0.05895285 | 0.03631141 | 0.01910432 | 0.009542234 | 0.001031297 | 0.0004461345 | 0 | 0 | 0 | 0.02022066 | 0.0007478463
1245 | 713.2899 | 0.001396028 | -40 | 582.5 | -662.5 | 0 | 0 | 0 | 0.001027523 | 0.001744072 | 0.01037763 | 0.0170272 | 0.03378819 | 0.05506105 | 0.07217622 | 0.08949692 | 0.09298438 | 0.09298438 | 0.09373223 | 0.09373223 | 0.09373223 | 0.09373223 | 0.09373223 | 0.09373223 | 0.09373223 | 0.09373223 | 0.09373223 | 0.09373223 | 0.09373223 | 0.09373223 | 0.09373223 | 0.09373223 | 0.09373223 | 0.09373223 | 0.09373223 | 0.09373223 | 0.09373223 | 0.09373223 | 0.09373223 | 0.09373223 | 0.09373223 | 0.09373223 | 0.09373223 | 0.09373223 | 0.09373223 | 0.09373223 | 0.09373223 | 0.09373223 | 0.09373223 | 0.09373223 | 0.09373223 | 0.09373223 | 0.09373223 | 0.09373223 | 0.09373223 | 0.09373223 | 0.09373223 | 0.09298438 | 0.09298438 | 0.08946215 | 0.07477237 | 0.05895285 | 0.03631141 | 0.01910432 | 0.009542234 | 0.001031297 | 0.0004461345 | 0 | 0 | 0 | 0.02664188 | 0.0007478463
1245 | 702.232 | 0.001374385 | -30 | 592.5 | -652.5 | 0 | 0 | 0 | 0.001027523 | 0.001744072 | 0.01037763 | 0.0170272 | 0.03378819 | 0.05643543 | 0.0735506 | 0.09087131 | 0.09435877 | 0.09435877 | 0.09510661 | 0.09510661 | 0.09510661 | 0.09510661 | 0.09510661 | 0.09510661 | 0.09510661 | 0.09510661 | 0.09510661 | 0.09510661 | 0.09510661 | 0.09510661 | 0.09510661 | 0.09510661 | 0.09510661 | 0.09510661 | 0.09510661 | 0.09510661 | 0.09510661 | 0.09510661 | 0.09510661 | 0.09510661 | 0.09510661 | 0.09510661 | 0.09510661 | 0.09510661 | 0.09510661 | 0.09510661 | 0.09510661 | 0.09510661 | 0.09510661 | 0.09510661 | 0.09510661 | 0.09510661 | 0.09510661 | 0.09510661 | 0.09510661 | 0.09510661 | 0.09510661 | 0.09435877 | 0.09435877 | 0.09083654 | 0.07477237 | 0.05895285 | 0.03631141 | 0.01910432 | 0.009542234 | 0.001031297 | 0.0004461345 | 0 | 0 | 0 | 0.02022066 | 0.0007478463
1241 | 798.4707 | 0.001562741 | -20 | 600.5 | -640.5 | 0 | 0 | 0 | 0.001027523 | 0.001744072 | 0.01037763 | 0.0170272 | 0.03378819 | 0.05643543 | 0.07511334 | 0.09243405 | 0.09592151 | 0.09592151 | 0.09666935 | 0.09666935 | 0.09666935 | 0.09666935 | 0.09666935 | 0.09666935 | 0.09666935 | 0.09666935 | 0.09666935 | 0.09666935 | 0.09666935 | 0.09666935 | 0.09666935 | 0.09666935 | 0.09666935 | 0.09666935 | 0.09666935 | 0.09666935 | 0.09666935 | 0.09666935 | 0.09666935 | 0.09666935 | 0.09666935 | 0.09666935 | 0.09666935 | 0.09666935 | 0.09666935 | 0.09666935 | 0.09666935 | 0.09666935 | 0.09666935 | 0.09666935 | 0.09666935 | 0.09666935 | 0.09666935 | 0.09666935 | 0.09666935 | 0.09666935 | 0.09666935 | 0.09592151 | 0.09592151 | 0.09239928 | 0.07477237 | 0.05895285 | 0.03631141 | 0.01910432 | 0.009542234 | 0.001031297 | 0.0004461345 | 0 | 0 | 0 | 0.0124419 | 0.0007478463
1231 | 853.3461 | 0.001670141 | -10 | 605.5 | -625.5 | 0 | 0 | 0 | 0.001027523 | 0.001744072 | 0.01037763 | 0.0170272 | 0.03378819 | 0.05643543 | 0.07678348 | 0.09410419 | 0.09759165 | 0.09759165 | 0.0983395 | 0.0983395 | 0.0983395 | 0.0983395 | 0.0983395 | 0.0983395 | 0.0983395 | 0.0983395 | 0.0983395 | 0.0983395 | 0.0983395 | 0.0983395 | 0.0983395 | 0.0983395 | 0.0983395 | 0.0983395 | 0.0983395 | 0.0983395 | 0.0983395 | 0.0983395 | 0.0983395 | 0.0983395 | 0.0983395 | 0.0983395 | 0.0983395 | 0.0983395 | 0.0983395 | 0.0983395 | 0.0983395 | 0.0983395 | 0.0983395 | 0.0983395 | 0.0983395 | 0.0983395 | 0.0983395 | 0.0983395 | 0.0983395 | 0.0983395 | 0.0983395 | 0.09759165 | 0.09759165 | 0.09406942 | 0.07477237 | 0.05895285 | 0.03631141 | 0.01910432 | 0.009542234 | 0.001031297 | 0.0004461345 | 0 | 0 | 0 | 0.003929892 | 0.001325218
1231 | 859.6937 | 0.001682564 | 0 | 615.5 | -615.5 | 0 | 0 | 0 | 0.001027523 | 0.001744072 | 0.01037763 | 0.0170272 | 0.03378819 | 0.05643543 | 0.07846605 | 0.09578675 | 0.09927421 | 0.09927421 | 0.1000221 | 0.1000221 | 0.1000221 | 0.1000221 | 0.1000221 | 0.1000221 | 0.1000221 | 0.1000221 | 0.1000221 | 0.1000221 | 0.1000221 | 0.1000221 | 0.1000221 | 0.1000221 | 0.1000221 | 0.1000221 | 0.1000221 | 0.1000221 | 0.1000221 | 0.1000221 | 0.1000221 | 0.1000221 | 0.1000221 | 0.1000221 | 0.1000221 | 0.1000221 | 0.1000221 | 0.1000221 | 0.1000221 | 0.1000221 | 0.1000221 | 0.1000221 | 0.1000221 | 0.1000221 | 0.1000221 | 0.1000221 | 0.1000221 | 0.1000221 | 0.1000221 | 0.09927421 | 0.09927421 | 0.09575198 | 0.07645494 | 0.05895285 | 0.03631141 | 0.01910432 | 0.009542234 | 0.001031297 | 0.0004461345 | 0 | 0 | 0 | 0.002624705 | 0.002643418
1226 | 938.6066 | 0.00183701 | 10 | 623 | -603 | 0 | 0 | 0 | 0.001027523 | 0.001744072 | 0.01037763 | 0.0170272 | 0.03378819 | 0.05643543 | 0.07846605 | 0.09762376 | 0.1011112 | 0.1011112 | 0.1018591 | 0.1018591 | 0.1018591 | 0.1018591 | 0.1018591 | 0.1018591 | 0.1018591 | 0.1018591 | 0.1018591 | 0.1018591 | 0.1018591 | 0.1018591 | 0.1018591 | 0.1018591 | 0.1018591 | 0.1018591 | 0.1018591 | 0.1018591 | 0.1018591 | 0.1018591 | 0.1018591 | 0.1018591 | 0.1018591 | 0.1018591 | 0.1018591 | 0.1018591 | 0.1018591 | 0.1018591 | 0.1018591 | 0.1018591 | 0.1018591 | 0.1018591 | 0.1018591 | 0.1018591 | 0.1018591 | 0.1018591 | 0.1018591 | 0.1018591 | 0.1018591 | 0.1011112 | 0.1011112 | 0.09758899 | 0.07829195 | 0.05895285 | 0.03631141 | 0.01910432 | 0.009542234 | 0.001031297 | 0.0004461345 | 0 | 0 | 0 | 0.0009932214 | 0.003632068
1226 | 895.4251 | 0.001752497 | 20 | 633 | -593 | 0 | 0 | 0 | 0.001027523 | 0.001744072 | 0.01037763 | 0.0170272 | 0.03378819 | 0.05643543 | 0.07846605 | 0.09937626 | 0.1028637 | 0.1028637 | 0.1036116 | 0.1036116 | 0.1036116 | 0.1036116 | 0.1036116 | 0.1036116 | 0.1036116 | 0.1036116 | 0.1036116 | 0.1036116 | 0.1036116 | 0.1036116 | 0.1036116 | 0.1036116 | 0.1036116 | 0.1036116 | 0.1036116 | 0.1036116 | 0.1036116 | 0.1036116 | 0.1036116 | 0.1036116 | 0.1036116 | 0.1036116 | 0.1036116 | 0.1036116 | 0.1036116 | 0.1036116 | 0.1036116 | 0.1036116 | 0.1036116 | 0.1036116 | 0.1036116 | 0.1036116 | 0.1036116 | 0.1036116 | 0.1036116 | 0.1036116 | 0.1036116 | 0.1028637 | 0.1028637 | 0.09934149 | 0.08004444 | 0.05895285 | 0.03631141 | 0.01910432 | 0.009542234 | 0.001031297 | 0.0004461345 | 0 | 0 | 0 | 0.0007478463 | 0.007996602
1127 | 1241.903 | 0.002430612 | 30 | 593.5 | -533.5 | 0 | 0 | 0 | 0.001027523 | 0.001744072 | 0.01037763 | 0.0170272 | 0.03378819 | 0.05643543 | 0.07846605 | 0.09937626 | 0.1028637 | 0.1028637 | 0.1060422 | 0.1060422 | 0.1060422 | 0.1060422 | 0.1060422 | 0.1060422 | 0.1060422 | 0.1060422 | 0.1060422 | 0.1060422 | 0.1060422 | 0.1060422 | 0.1060422 | 0.1060422 | 0.1060422 | 0.1060422 | 0.1060422 | 0.1060422 | 0.1060422 | 0.1060422 | 0.1060422 | 0.1060422 | 0.1060422 | 0.1060422 | 0.1060422 | 0.1060422 | 0.1060422 | 0.1060422 | 0.1060422 | 0.1060422 | 0.1060422 | 0.1060422 | 0.1060422 | 0.1060422 | 0.1060422 | 0.1060422 | 0.1060422 | 0.1060422 | 0.1060422 | 0.1052943 | 0.1052943 | 0.1017721 | 0.08004444 | 0.05895285 | 0.03631141 | 0.01910432 | 0.009542234 | 0.001031297 | 0.0004461345 | 0 | 0 | 0 | 0 | 0.0007478463
1127 | 1159.348 | 0.002269037 | 40 | 603.5 | -523.5 | 0 | 0 | 0 | 0.001027523 | 0.001744072 | 0.01037763 | 0.0170272 | 0.03378819 | 0.05643543 | 0.07846605 | 0.09937626 | 0.1028637 | 0.1028637 | 0.1083112 | 0.1083112 | 0.1083112 | 0.1083112 | 0.1083112 | 0.1083112 | 0.1083112 | 0.1083112 | 0.1083112 | 0.1083112 | 0.1083112 | 0.1083112 | 0.1083112 | 0.1083112 | 0.1083112 | 0.1083112 | 0.1083112 | 0.1083112 | 0.1083112 | 0.1083112 | 0.1083112 | 0.1083112 | 0.1083112 | 0.1083112 | 0.1083112 | 0.1083112 | 0.1083112 | 0.1083112 | 0.1083112 | 0.1083112 | 0.1083112 | 0.1083112 | 0.1083112 | 0.1083112 | 0.1083112 | 0.1083112 | 0.1083112 | 0.1083112 | 0.1083112 | 0.1075634 | 0.1075634 | 0.1040411 | 0.08004444 | 0.05895285 | 0.03631141 | 0.01910432 | 0.009542234 | 0.001031297 | 0.0004461345 | 0 | 0 | 0 | 0 | 0.001061578
1127 | 1263.616 | 0.002473109 | 30 | 593.5 | -533.5 | 0 | 0 | 0 | 0.001027523 | 0.001744072 | 0.01037763 | 0.0170272 | 0.03378819 | 0.05643543 | 0.07846605 | 0.09937626 | 0.1028637 | 0.1028637 | 0.1107843 | 0.1107843 | 0.1107843 | 0.1107843 | 0.1107843 | 0.1107843 | 0.1107843 | 0.1107843 | 0.1107843 | 0.1107843 | 0.1107843 | 0.1107843 | 0.1107843 | 0.1107843 | 0.1107843 | 0.1107843 | 0.1107843 | 0.1107843 | 0.1107843 | 0.1107843 | 0.1107843 | 0.1107843 | 0.1107843 | 0.1107843 | 0.1107843 | 0.1107843 | 0.1107843 | 0.1107843 | 0.1107843 | 0.1107843 | 0.1107843 | 0.1107843 | 0.1107843 | 0.1107843 | 0.1107843 | 0.1107843 | 0.1107843 | 0.1107843 | 0.1107843 | 0.1100365 | 0.1100365 | 0.1065142 | 0.08004444 | 0.05895285 | 0.03631141 | 0.01910432 | 0.009542234 | 0.001031297 | 0.0004461345 | 0 | 0 | 0 | 0 | 0.0007478463
1127 | 1164.144 | 0.002278425 | 20 | 583.5 | -543.5 | 0 | 0 | 0 | 0.001027523 | 0.001744072 | 0.01037763 | 0.0170272 | 0.03378819 | 0.05643543 | 0.07846605 | 0.09937626 | 0.1028637 | 0.1051421 | 0.1130627 | 0.1130627 | 0.1130627 | 0.1130627 | 0.1130627 | 0.1130627 | 0.1130627 | 0.1130627 | 0.1130627 | 0.1130627 | 0.1130627 | 0.1130627 | 0.1130627 | 0.1130627 | 0.1130627 | 0.1130627 | 0.1130627 | 0.1130627 | 0.1130627 | 0.1130627 | 0.1130627 | 0.1130627 | 0.1130627 | 0.1130627 | 0.1130627 | 0.1130627 | 0.1130627 | 0.1130627 | 0.1130627 | 0.1130627 | 0.1130627 | 0.1130627 | 0.1130627 | 0.1130627 | 0.1130627 | 0.1130627 | 0.1130627 | 0.1130627 | 0.1130627 | 0.1123149 | 0.1123149 | 0.1065142 | 0.08004444 | 0.05895285 | 0.03631141 | 0.01910432 | 0.009542234 | 0.001031297 | 0.0004461345 | 0 | 0 | 0 | 0 | 0.0007478463
1130 | 994.5574 | 0.001946515 | 10 | 575 | -555 | 0 | 0 | 0 | 0.001027523 | 0.001744072 | 0.01037763 | 0.0170272 | 0.03378819 | 0.05643543 | 0.07846605 | 0.09937626 | 0.1028637 | 0.1070887 | 0.1150093 | 0.1150093 | 0.1150093 | 0.1150093 | 0.1150093 | 0.1150093 | 0.1150093 | 0.1150093 | 0.1150093 | 0.1150093 | 0.1150093 | 0.1150093 | 0.1150093 | 0.1150093 | 0.1150093 | 0.1150093 | 0.1150093 | 0.1150093 | 0.1150093 | 0.1150093 | 0.1150093 | 0.1150093 | 0.1150093 | 0.1150093 | 0.1150093 | 0.1150093 | 0.1150093 | 0.1150093 | 0.1150093 | 0.1150093 | 0.1150093 | 0.1150093 | 0.1150093 | 0.1150093 | 0.1150093 | 0.1150093 | 0.1150093 | 0.1150093 | 0.1150093 | 0.1142614 | 0.1142614 | 0.1065142 | 0.08004444 | 0.05895285 | 0.03631141 | 0.01910432 | 0.009542234 | 0.001031297 | 0.0004461345 | 0 | 0 | 0 | 0.002169866 | 0.0007478463
1127 | 1228.067 | 0.002403532 | 0 | 563.5 | -563.5 | 0 | 0 | 0 | 0.001027523 | 0.001744072 | 0.01037763 | 0.0170272 | 0.03378819 | 0.05643543 | 0.07846605 | 0.09937626 | 0.1052673 | 0.1094922 | 0.1174128 | 0.1174128 | 0.1174128 | 0.1174128 | 0.1174128 | 0.1174128 | 0.1174128 | 0.1174128 | 0.1174128 | 0.1174128 | 0.1174128 | 0.1174128 | 0.1174128 | 0.1174128 | 0.1174128 | 0.1174128 | 0.1174128 | 0.1174128 | 0.1174128 | 0.1174128 | 0.1174128 | 0.1174128 | 0.1174128 | 0.1174128 | 0.1174128 | 0.1174128 | 0.1174128 | 0.1174128 | 0.1174128 | 0.1174128 | 0.1174128 | 0.1174128 | 0.1174128 | 0.1174128 | 0.1174128 | 0.1174128 | 0.1174128 | 0.1174128 | 0.1174128 | 0.116665 | 0.116665 | 0.1065142 | 0.08004444 | 0.05895285 | 0.03631141 | 0.01910432 | 0.009542234 | 0.001031297 | 0.0004461345 | 0 | 0 | 0 | 0.004689519 | 0.0004427743
1101 | 1016.391 | 0.001989248 | -10 | 540.5 | -560.5 | 0 | 0 | 0 | 0.001027523 | 0.001744072 | 0.01037763 | 0.0170272 | 0.03378819 | 0.05643543 | 0.07846605 | 0.09937626 | 0.1052673 | 0.1114814 | 0.119402 | 0.119402 | 0.119402 | 0.119402 | 0.119402 | 0.119402 | 0.119402 | 0.119402 | 0.119402 | 0.119402 | 0.119402 | 0.119402 | 0.119402 | 0.119402 | 0.119402 | 0.119402 | 0.119402 | 0.119402 | 0.119402 | 0.119402 | 0.119402 | 0.119402 | 0.119402 | 0.119402 | 0.119402 | 0.119402 | 0.119402 | 0.119402 | 0.119402 | 0.119402 | 0.119402 | 0.119402 | 0.119402 | 0.119402 | 0.119402 | 0.119402 | 0.119402 | 0.119402 | 0.119402 | 0.1186542 | 0.116665 | 0.1065142 | 0.08004444 | 0.05895285 | 0.03631141 | 0.01910432 | 0.009542234 | 0.001031297 | 0.0004461345 | 0 | 0 | 0 | 0.00380023 | 0
1040 | 1029.864 | 0.002015616 | -20 | 500 | -540 | 0 | 0 | 0 | 0.001027523 | 0.001744072 | 0.01037763 | 0.0170272 | 0.03378819 | 0.05643543 | 0.07846605 | 0.09937626 | 0.1052673 | 0.1134971 | 0.1214177 | 0.1214177 | 0.1214177 | 0.1214177 | 0.1214177 | 0.1214177 | 0.1214177 | 0.1214177 | 0.1214177 | 0.1214177 | 0.1214177 | 0.1214177 | 0.1214177 | 0.1214177 | 0.1214177 | 0.1214177 | 0.1214177 | 0.1214177 | 0.1214177 | 0.1214177 | 0.1214177 | 0.1214177 | 0.1214177 | 0.1214177 | 0.1214177 | 0.1214177 | 0.1214177 | 0.1214177 | 0.1214177 | 0.1214177 | 0.1214177 | 0.1214177 | 0.1214177 | 0.1214177 | 0.1214177 | 0.1214177 | 0.1214177 | 0.1214177 | 0.119402 | 0.1186542 | 0.116665 | 0.1065142 | 0.08004444 | 0.05895285 | 0.03631141 | 0.01910432 | 0.009542234 | 0.001031297 | 0.0004461345 | 0 | 0 | 0 | 0 | 0
1040 | 932.4709 | 0.001825002 | -30 | 490 | -550 | 0 | 0 | 0 | 0.001027523 | 0.001744072 | 0.01037763 | 0.0170272 | 0.03378819 | 0.05643543 | 0.07846605 | 0.09937626 | 0.1052673 | 0.1153221 | 0.1232427 | 0.1232427 | 0.1232427 | 0.1232427 | 0.1232427 | 0.1232427 | 0.1232427 | 0.1232427 | 0.1232427 | 0.1232427 | 0.1232427 | 0.1232427 | 0.1232427 | 0.1232427 | 0.1232427 | 0.1232427 | 0.1232427 | 0.1232427 | 0.1232427 | 0.1232427 | 0.1232427 | 0.1232427 | 0.1232427 | 0.1232427 | 0.1232427 | 0.1232427 | 0.1232427 | 0.1232427 | 0.1232427 | 0.1232427 | 0.1232427 | 0.1232427 | 0.1232427 | 0.1232427 | 0.1232427 | 0.1232427 | 0.1232427 | 0.1232427 | 0.119402 | 0.1186542 | 0.116665 | 0.1065142 | 0.08004444 | 0.05895285 | 0.03631141 | 0.01910432 | 0.009542234 | 0.001031297 | 0.0004461345 | 0 | 0 | 0 | 0.0006877171 | 0
958 | 1078.82 | 0.002111431 | -40 | 439 | -519 | 0 | 0 | 0 | 0.001027523 | 0.001744072 | 0.01037763 | 0.0170272 | 0.03378819 | 0.05643543 | 0.07846605 | 0.09937626 | 0.1052673 | 0.1153221 | 0.1253541 | 0.1253541 | 0.1253541 | 0.1253541 | 0.1253541 | 0.1253541 | 0.1253541 | 0.1253541 | 0.1253541 | 0.1253541 | 0.1253541 | 0.1253541 | 0.1253541 | 0.1253541 | 0.1253541 | 0.1253541 | 0.1253541 | 0.1253541 | 0.1253541 | 0.1253541 | 0.1253541 | 0.1253541 | 0.1253541 | 0.1253541 | 0.1253541 | 0.1253541 | 0.1253541 | 0.1253541 | 0.1253541 | 0.1253541 | 0.1253541 | 0.1253541 | 0.1253541 | 0.1253541 | 0.1253541 | 0.1253541 | 0.1232427 | 0.1232427 | 0.119402 | 0.1186542 | 0.116665 | 0.1065142 | 0.08004444 | 0.05895285 | 0.03631141 | 0.01910432 | 0.009542234 | 0.001031297 | 0.0004461345 | 0 | 0 | 0 | 0 | 0
958 | 1193.817 | 0.0023365 | -30 | 449 | -509 | 0 | 0 | 0 | 0.001027523 | 0.001744072 | 0.01037763 | 0.0170272 | 0.03378819 | 0.05643543 | 0.07846605 | 0.09937626 | 0.1052673 | 0.1153221 | 0.1276906 | 0.1276906 | 0.1276906 | 0.1276906 | 0.1276906 | 0.1276906 | 0.1276906 | 0.1276906 | 0.1276906 | 0.1276906 | 0.1276906 | 0.1276906 | 0.1276906 | 0.1276906 | 0.1276906 | 0.1276906 | 0.1276906 | 0.1276906 | 0.1276906 | 0.1276906 | 0.1276906 | 0.1276906 | 0.1276906 | 0.1276906 | 0.1276906 | 0.1276906 | 0.1276906 | 0.1276906 | 0.1276906 | 0.1276906 | 0.1276906 | 0.1276906 | 0.1276906 | 0.1276906 | 0.1276906 | 0.1276906 | 0.1232427 | 0.1232427 | 0.119402 | 0.1186542 | 0.116665 | 0.1065142 | 0.08004444 | 0.05895285 | 0.03631141 | 0.01910432 | 0.009542234 | 0.001031297 | 0.0004461345 | 0 | 0 | 0 | 0 | 0
958 | 1196.369 | 0.002341495 | -20 | 459 | -499 | 0 | 0 | 0 | 0.001027523 | 0.001744072 | 0.01037763 | 0.0170272 | 0.03378819 | 0.05643543 | 0.07846605 | 0.09937626 | 0.1052673 | 0.1153221 | 0.1276906 | 0.1300321 | 0.1300321 | 0.1300321 | 0.1300321 | 0.1300321 | 0.1300321 | 0.1300321 | 0.1300321 | 0.1300321 | 0.1300321 | 0.1300321 | 0.1300321 | 0.1300321 | 0.1300321 | 0.1300321 | 0.1300321 | 0.1300321 | 0.1300321 | 0.1300321 | 0.1300321 | 0.1300321 | 0.1300321 | 0.1300321 | 0.1300321 | 0.1300321 | 0.1300321 | 0.1300321 | 0.1300321 | 0.1300321 | 0.1300321 | 0.1300321 | 0.1300321 | 0.1300321 | 0.1300321 | 0.1300321 | 0.1255842 | 0.1232427 | 0.119402 | 0.1186542 | 0.116665 | 0.1065142 | 0.08004444 | 0.05895285 | 0.03631141 | 0.01910432 | 0.009542234 | 0.001031297 | 0.0004461345 | 0 | 0 | 0 | 0 | 0
958 | 1150.432 | 0.002251588 | -10 | 469 | -489 | 0 | 0 | 0 | 0.001027523 | 0.001744072 | 0.01037763 | 0.0170272 | 0.03378819 | 0.05643543 | 0.07846605 | 0.09937626 | 0.1052673 | 0.1153221 | 0.1276906 | 0.1322837 | 0.1322837 | 0.1322837 | 0.1322837 | 0.1322837 | 0.1322837 | 0.1322837 | 0.1322837 | 0.1322837 | 0.1322837 | 0.1322837 | 0.1322837 | 0.1322837 | 0.1322837 | 0.1322837 | 0.1322837 | 0.1322837 | 0.1322837 | 0.1322837 | 0.1322837 | 0.1322837 | 0.1322837 | 0.1322837 | 0.1322837 | 0.1322837 | 0.1322837 | 0.1322837 | 0.1322837 | 0.1322837 | 0.1322837 | 0.1322837 | 0.1322837 | 0.1322837 | 0.1322837 | 0.1322837 | 0.1278357 | 0.1232427 | 0.119402 | 0.1186542 | 0.116665 | 0.1065142 | 0.08004444 | 0.05895285 | 0.03631141 | 0.01910432 | 0.009542234 | 0.001031297 | 0.0004461345 | 0 | 0 | 0 | 0 | 0.0002463674
958 | 1193.593 | 0.002336062 | 0 | 479 | -479 | 0 | 0 | 0 | 0.001027523 | 0.001744072 | 0.01037763 | 0.0170272 | 0.03378819 | 0.05643543 | 0.07846605 | 0.09937626 | 0.1052673 | 0.1153221 | 0.1276906 | 0.1322837 | 0.1346197 | 0.1346197 | 0.1346197 | 0.1346197 | 0.1346197 | 0.1346197 | 0.1346197 | 0.1346197 | 0.1346197 | 0.1346197 | 0.1346197 | 0.1346197 | 0.1346197 | 0.1346197 | 0.1346197 | 0.1346197 | 0.1346197 | 0.1346197 | 0.1346197 | 0.1346197 | 0.1346197 | 0.1346197 | 0.1346197 | 0.1346197 | 0.1346197 | 0.1346197 | 0.1346197 | 0.1346197 | 0.1346197 | 0.1346197 | 0.1346197 | 0.1346197 | 0.1346197 | 0.1346197 | 0.1301718 | 0.1232427 | 0.119402 | 0.1186542 | 0.116665 | 0.1065142 | 0.08004444 | 0.05895285 | 0.03631141 | 0.01910432 | 0.009542234 | 0.001031297 | 0.0004461345 | 0 | 0 | 0 | 0 | 0.001911012
958 | 1164.527 | 0.002279175 | 10 | 489 | -469 | 0 | 0 | 0 | 0.001027523 | 0.001744072 | 0.01037763 | 0.0170272 | 0.03378819 | 0.05643543 | 0.07846605 | 0.09937626 | 0.1052673 | 0.1153221 | 0.1276906 | 0.1322837 | 0.1368989 | 0.1368989 | 0.1368989 | 0.1368989 | 0.1368989 | 0.1368989 | 0.1368989 | 0.1368989 | 0.1368989 | 0.1368989 | 0.1368989 | 0.1368989 | 0.1368989 | 0.1368989 | 0.1368989 | 0.1368989 | 0.1368989 | 0.1368989 | 0.1368989 | 0.1368989 | 0.1368989 | 0.1368989 | 0.1368989 | 0.1368989 | 0.1368989 | 0.1368989 | 0.1368989 | 0.1368989 | 0.1368989 | 0.1368989 | 0.1368989 | 0.1368989 | 0.1368989 | 0.1368989 | 0.132451 | 0.1255218 | 0.119402 | 0.1186542 | 0.116665 | 0.1065142 | 0.08004444 | 0.05895285 | 0.03631141 | 0.01910432 | 0.009542234 | 0.001031297 | 0.0004461345 | 0 | 0 | 0 | 0 | 0.003575657
958 | 1198.09 | 0.002344863 | 20 | 499 | -459 | 0 | 0 | 0 | 0.001027523 | 0.001744072 | 0.01037763 | 0.0170272 | 0.03378819 | 0.05643543 | 0.07846605 | 0.09937626 | 0.1052673 | 0.1153221 | 0.1276906 | 0.1322837 | 0.1392438 | 0.1392438 | 0.1392438 | 0.1392438 | 0.1392438 | 0.1392438 | 0.1392438 | 0.1392438 | 0.1392438 | 0.1392438 | 0.1392438 | 0.1392438 | 0.1392438 | 0.1392438 | 0.1392438 | 0.1392438 | 0.1392438 | 0.1392438 | 0.1392438 | 0.1392438 | 0.1392438 | 0.1392438 | 0.1392438 | 0.1392438 | 0.1392438 | 0.1392438 | 0.1392438 | 0.1392438 | 0.1392438 | 0.1392438 | 0.1392438 | 0.1392438 | 0.1392438 | 0.1392438 | 0.1347958 | 0.1278667 | 0.119402 | 0.1186542 | 0.116665 | 0.1065142 | 0.08004444 | 0.05895285 | 0.03631141 | 0.01910432 | 0.009542234 | 0.001031297 | 0.0004461345 | 0 | 0 | 0 | 0 | 0.005682315
958 | 1227.807 | 0.002403023 | 30 | 509 | -449 | 0 | 0 | 0 | 0.001027523 | 0.001744072 | 0.01037763 | 0.0170272 | 0.03378819 | 0.05643543 | 0.07846605 | 0.09937626 | 0.1052673 | 0.1153221 | 0.1276906 | 0.1322837 | 0.1392438 | 0.1416468 | 0.1416468 | 0.1416468 | 0.1416468 | 0.1416468 | 0.1416468 | 0.1416468 | 0.1416468 | 0.1416468 | 0.1416468 | 0.1416468 | 0.1416468 | 0.1416468 | 0.1416468 | 0.1416468 | 0.1416468 | 0.1416468 | 0.1416468 | 0.1416468 | 0.1416468 | 0.1416468 | 0.1416468 | 0.1416468 | 0.1416468 | 0.1416468 | 0.1416468 | 0.1416468 | 0.1416468 | 0.1416468 | 0.1416468 | 0.1416468 | 0.1416468 | 0.1416468 | 0.1371989 | 0.1302697 | 0.1218051 | 0.1186542 | 0.116665 | 0.1065142 | 0.08004444 | 0.05895285 | 0.03631141 | 0.01910432 | 0.009542234 | 0.001031297 | 0.0004461345 | 0 | 0 | 0 | 0 | 0.008275558
958 | 1236.687 | 0.002420403 | 40 | 519 | -439 | 0 | 0 | 0 | 0.001027523 | 0.001744072 | 0.01037763 | 0.0170272 | 0.03378819 | 0.05643543 | 0.07846605 | 0.09937626 | 0.1052673 | 0.1153221 | 0.1276906 | 0.1322837 | 0.1392438 | 0.1440672 | 0.1440672 | 0.1440672 | 0.1440672 | 0.1440672 | 0.1440672 | 0.1440672 | 0.1440672 | 0.1440672 | 0.1440672 | 0.1440672 | 0.1440672 | 0.1440672 | 0.1440672 | 0.1440672 | 0.1440672 | 0.1440672 | 0.1440672 | 0.1440672 | 0.1440672 | 0.1440672 | 0.1440672 | 0.1440672 | 0.1440672 | 0.1440672 | 0.1440672 | 0.1440672 | 0.1440672 | 0.1440672 | 0.1440672 | 0.1440672 | 0.1440672 | 0.1440672 | 0.1396193 | 0.1326901 | 0.1242255 | 0.1186542 | 0.116665 | 0.1065142 | 0.08004444 | 0.05895285 | 0.03631141 | 0.01910432 | 0.009542234 | 0.001031297 | 0.0004461345 | 0 | 0 | 0 | 0 | 0.0108688
958 | 1082.098 | 0.002117847 | 30 | 509 | -449 | 0 | 0 | 0 | 0.001027523 | 0.001744072 | 0.01037763 | 0.0170272 | 0.03378819 | 0.05643543 | 0.07846605 | 0.09937626 | 0.1052673 | 0.1153221 | 0.1276906 | 0.1322837 | 0.1392438 | 0.146185 | 0.146185 | 0.146185 | 0.146185 | 0.146185 | 0.146185 | 0.146185 | 0.146185 | 0.146185 | 0.146185 | 0.146185 | 0.146185 | 0.146185 | 0.146185 | 0.146185 | 0.146185 | 0.146185 | 0.146185 | 0.146185 | 0.146185 | 0.146185 | 0.146185 | 0.146185 | 0.146185 | 0.146185 | 0.146185 | 0.146185 | 0.146185 | 0.146185 | 0.146185 | 0.146185 | 0.146185 | 0.146185 | 0.1417371 | 0.134808 | 0.1263433 | 0.1186542 | 0.116665 | 0.1065142 | 0.08004444 | 0.05895285 | 0.03631141 | 0.01910432 | 0.009542234 | 0.001031297 | 0.0004461345 | 0 | 0 | 0 | 0 | 0.008275558
958 | 819.5898 | 0.001604074 | 20 | 499 | -459 | 0 | 0 | 0 | 0.001027523 | 0.001744072 | 0.01037763 | 0.0170272 | 0.03378819 | 0.05643543 | 0.07846605 | 0.09937626 | 0.1052673 | 0.1153221 | 0.1276906 | 0.1322837 | 0.1408479 | 0.1477891 | 0.1477891 | 0.1477891 | 0.1477891 | 0.1477891 | 0.1477891 | 0.1477891 | 0.1477891 | 0.1477891 | 0.1477891 | 0.1477891 | 0.1477891 | 0.1477891 | 0.1477891 | 0.1477891 | 0.1477891 | 0.1477891 | 0.1477891 | 0.1477891 | 0.1477891 | 0.1477891 | 0.1477891 | 0.1477891 | 0.1477891 | 0.1477891 | 0.1477891 | 0.1477891 | 0.1477891 | 0.1477891 | 0.1477891 | 0.1477891 | 0.1477891 | 0.1477891 | 0.1433412 | 0.136412 | 0.1263433 | 0.1186542 | 0.116665 | 0.1065142 | 0.08004444 | 0.05895285 | 0.03631141 | 0.01910432 | 0.009542234 | 0.001031297 | 0.0004461345 | 0 | 0 | 0 | 0 | 0.005682315
958 | 723.9739 | 0.001416938 | 10 | 489 | -469 | 0 | 0 | 0 | 0.001027523 | 0.001744072 | 0.01037763 | 0.0170272 | 0.03378819 | 0.05643543 | 0.07846605 | 0.09937626 | 0.1052673 | 0.1153221 | 0.1276906 | 0.1322837 | 0.1422648 | 0.1492061 | 0.1492061 | 0.1492061 | 0.1492061 | 0.1492061 | 0.1492061 | 0.1492061 | 0.1492061 | 0.1492061 | 0.1492061 | 0.1492061 | 0.1492061 | 0.1492061 | 0.1492061 | 0.1492061 | 0.1492061 | 0.1492061 | 0.1492061 | 0.1492061 | 0.1492061 | 0.1492061 | 0.1492061 | 0.1492061 | 0.1492061 | 0.1492061 | 0.1492061 | 0.1492061 | 0.1492061 | 0.1492061 | 0.1492061 | 0.1492061 | 0.1492061 | 0.1492061 | 0.1447581 | 0.137829 | 0.1263433 | 0.1186542 | 0.116665 | 0.1065142 | 0.08004444 | 0.05895285 | 0.03631141 | 0.01910432 | 0.009542234 | 0.001031297 | 0.0004461345 | 0 | 0 | 0 | 0.0003844717 | 0.003575657
958 | 1193.348 | 0.002335582 | 0 | 479 | -479 | 0 | 0 | 0 | 0.001027523 | 0.001744072 | 0.01037763 | 0.0170272 | 0.03378819 | 0.05643543 | 0.07846605 | 0.09937626 | 0.1052673 | 0.1153221 | 0.1276906 | 0.1322837 | 0.1446004 | 0.1515416 | 0.1515416 | 0.1515416 | 0.1515416 | 0.1515416 | 0.1515416 | 0.1515416 | 0.1515416 | 0.1515416 | 0.1515416 | 0.1515416 | 0.1515416 | 0.1515416 | 0.1515416 | 0.1515416 | 0.1515416 | 0.1515416 | 0.1515416 | 0.1515416 | 0.1515416 | 0.1515416 | 0.1515416 | 0.1515416 | 0.1515416 | 0.1515416 | 0.1515416 | 0.1515416 | 0.1515416 | 0.1515416 | 0.1515416 | 0.1515416 | 0.1515416 | 0.1515416 | 0.1470937 | 0.137829 | 0.1263433 | 0.1186542 | 0.116665 | 0.1065142 | 0.08004444 | 0.05895285 | 0.03631141 | 0.01910432 | 0.009542234 | 0.001031297 | 0.0004461345 | 0 | 0 | 0 | 0.002982253 | 0.001911012
958 | 1169.884 | 0.002289658 | -10 | 469 | -489 | 0 | 0 | 0 | 0.001027523 | 0.001744072 | 0.01037763 | 0.0170272 | 0.03378819 | 0.05643543 | 0.07846605 | 0.09937626 | 0.1052673 | 0.1153221 | 0.1276906 | 0.1345733 | 0.14689 | 0.1538313 | 0.1538313 | 0.1538313 | 0.1538313 | 0.1538313 | 0.1538313 | 0.1538313 | 0.1538313 | 0.1538313 | 0.1538313 | 0.1538313 | 0.1538313 | 0.1538313 | 0.1538313 | 0.1538313 | 0.1538313 | 0.1538313 | 0.1538313 | 0.1538313 | 0.1538313 | 0.1538313 | 0.1538313 | 0.1538313 | 0.1538313 | 0.1538313 | 0.1538313 | 0.1538313 | 0.1538313 | 0.1538313 | 0.1538313 | 0.1538313 | 0.1538313 | 0.1538313 | 0.1493834 | 0.137829 | 0.1263433 | 0.1186542 | 0.116665 | 0.1065142 | 0.08004444 | 0.05895285 | 0.03631141 | 0.01910432 | 0.009542234 | 0.001031297 | 0.0004461345 | 0 | 0 | 0 | 0.005580035 | 0.0002463674
958 | 784.3101 | 0.001535026 | -20 | 459 | -499 | 0 | 0 | 0 | 0.001027523 | 0.001744072 | 0.01037763 | 0.0170272 | 0.03378819 | 0.05643543 | 0.07846605 | 0.09937626 | 0.1052673 | 0.1153221 | 0.1276906 | 0.1361084 | 0.1484251 | 0.1553663 | 0.1553663 | 0.1553663 | 0.1553663 | 0.1553663 | 0.1553663 | 0.1553663 | 0.1553663 | 0.1553663 | 0.1553663 | 0.1553663 | 0.1553663 | 0.1553663 | 0.1553663 | 0.1553663 | 0.1553663 | 0.1553663 | 0.1553663 | 0.1553663 | 0.1553663 | 0.1553663 | 0.1553663 | 0.1553663 | 0.1553663 | 0.1553663 | 0.1553663 | 0.1553663 | 0.1553663 | 0.1553663 | 0.1553663 | 0.1553663 | 0.1553663 | 0.1553663 | 0.1509184 | 0.137829 | 0.1263433 | 0.1186542 | 0.116665 | 0.1065142 | 0.08004444 | 0.05895285 | 0.03631141 | 0.01910432 | 0.009542234 | 0.001031297 | 0.0004461345 | 0 | 0 | 0 | 0.009135414 | 0
958 | 783.1416 | 0.001532739 | -30 | 449 | -509 | 0 | 0 | 0 | 0.001027523 | 0.001744072 | 0.01037763 | 0.0170272 | 0.03378819 | 0.05643543 | 0.07846605 | 0.09937626 | 0.1052673 | 0.1153221 | 0.1292233 | 0.1376411 | 0.1499578 | 0.1568991 | 0.1568991 | 0.1568991 | 0.1568991 | 0.1568991 | 0.1568991 | 0.1568991 | 0.1568991 | 0.1568991 | 0.1568991 | 0.1568991 | 0.1568991 | 0.1568991 | 0.1568991 | 0.1568991 | 0.1568991 | 0.1568991 | 0.1568991 | 0.1568991 | 0.1568991 | 0.1568991 | 0.1568991 | 0.1568991 | 0.1568991 | 0.1568991 | 0.1568991 | 0.1568991 | 0.1568991 | 0.1568991 | 0.1568991 | 0.1568991 | 0.1568991 | 0.1568991 | 0.1509184 | 0.137829 | 0.1263433 | 0.1186542 | 0.116665 | 0.1065142 | 0.08004444 | 0.05895285 | 0.03631141 | 0.01910432 | 0.009542234 | 0.001031297 | 0.0004461345 | 0 | 0 | 0 | 0.01374495 | 0
958 | 1150.452 | 0.002251627 | -40 | 439 | -519 | 0 | 0 | 0 | 0.001027523 | 0.001744072 | 0.01037763 | 0.0170272 | 0.03378819 | 0.05643543 | 0.07846605 | 0.09937626 | 0.1052673 | 0.1153221 | 0.131475 | 0.1398927 | 0.1522094 | 0.1591507 | 0.1591507 | 0.1591507 | 0.1591507 | 0.1591507 | 0.1591507 | 0.1591507 | 0.1591507 | 0.1591507 | 0.1591507 | 0.1591507 | 0.1591507 | 0.1591507 | 0.1591507 | 0.1591507 | 0.1591507 | 0.1591507 | 0.1591507 | 0.1591507 | 0.1591507 | 0.1591507 | 0.1591507 | 0.1591507 | 0.1591507 | 0.1591507 | 0.1591507 | 0.1591507 | 0.1591507 | 0.1591507 | 0.1591507 | 0.1591507 | 0.1591507 | 0.1591507 | 0.1509184 | 0.137829 | 0.1263433 | 0.1186542 | 0.116665 | 0.1065142 | 0.08004444 | 0.05895285 | 0.03631141 | 0.01910432 | 0.009542234 | 0.001031297 | 0.0004461345 | 0 | 0 | 0 | 0.0183545 | 0
958 | 1106.769 | 0.002166131 | -30 | 449 | -509 | 0 | 0 | 0 | 0.001027523 | 0.001744072 | 0.01037763 | 0.0170272 | 0.03378819 | 0.05643543 | 0.07846605 | 0.09937626 | 0.1052673 | 0.1153221 | 0.1336411 | 0.1420589 | 0.1543756 | 0.1613168 | 0.1613168 | 0.1613168 | 0.1613168 | 0.1613168 | 0.1613168 | 0.1613168 | 0.1613168 | 0.1613168 | 0.1613168 | 0.1613168 | 0.1613168 | 0.1613168 | 0.1613168 | 0.1613168 | 0.1613168 | 0.1613168 | 0.1613168 | 0.1613168 | 0.1613168 | 0.1613168 | 0.1613168 | 0.1613168 | 0.1613168 | 0.1613168 | 0.1613168 | 0.1613168 | 0.1613168 | 0.1613168 | 0.1613168 | 0.1613168 | 0.1613168 | 0.1613168 | 0.1509184 | 0.137829 | 0.1263433 | 0.1186542 | 0.116665 | 0.1065142 | 0.08004444 | 0.05895285 | 0.03631141 | 0.01910432 | 0.009542234 | 0.001031297 | 0.0004461345 | 0 | 0 | 0 | 0.01374495 | 0
958 | 1180.236 | 0.00230992 | -20 | 459 | -499 | 0 | 0 | 0 | 0.001027523 | 0.001744072 | 0.01037763 | 0.0170272 | 0.03378819 | 0.05643543 | 0.07846605 | 0.09937626 | 0.1052673 | 0.1153221 | 0.1336411 | 0.1443688 | 0.1566855 | 0.1636267 | 0.1636267 | 0.1636267 | 0.1636267 | 0.1636267 | 0.1636267 | 0.1636267 | 0.1636267 | 0.1636267 | 0.1636267 | 0.1636267 | 0.1636267 | 0.1636267 | 0.1636267 | 0.1636267 | 0.1636267 | 0.1636267 | 0.1636267 | 0.1636267 | 0.1636267 | 0.1636267 | 0.1636267 | 0.1636267 | 0.1636267 | 0.1636267 | 0.1636267 | 0.1636267 | 0.1636267 | 0.1636267 | 0.1636267 | 0.1636267 | 0.1636267 | 0.1636267 | 0.1532283 | 0.137829 | 0.1263433 | 0.1186542 | 0.116665 | 0.1065142 | 0.08004444 | 0.05895285 | 0.03631141 | 0.01910432 | 0.009542234 | 0.001031297 | 0.0004461345 | 0 | 0 | 0 | 0.009135414 | 0
958 | 848.1572 | 0.001659986 | -10 | 469 | -489 | 0 | 0 | 0 | 0.001027523 | 0.001744072 | 0.01037763 | 0.0170272 | 0.03378819 | 0.05643543 | 0.07846605 | 0.09937626 | 0.1052673 | 0.1153221 | 0.1336411 | 0.1460288 | 0.1583455 | 0.1652867 | 0.1652867 | 0.1652867 | 0.1652867 | 0.1652867 | 0.1652867 | 0.1652867 | 0.1652867 | 0.1652867 | 0.1652867 | 0.1652867 | 0.1652867 | 0.1652867 | 0.1652867 | 0.1652867 | 0.1652867 | 0.1652867 | 0.1652867 | 0.1652867 | 0.1652867 | 0.1652867 | 0.1652867 | 0.1652867 | 0.1652867 | 0.1652867 | 0.1652867 | 0.1652867 | 0.1652867 | 0.1652867 | 0.1652867 | 0.1652867 | 0.1652867 | 0.1652867 | 0.1548883 | 0.137829 | 0.1263433 | 0.1186542 | 0.116665 | 0.1065142 | 0.08004444 | 0.05895285 | 0.03631141 | 0.01910432 | 0.009542234 | 0.001031297 | 0.0004461345 | 0 | 0 | 0 | 0.005580035 | 0.0005759609
958 | 1168.386 | 0.002286726 | 0 | 479 | -479 | 0 | 0 | 0 | 0.001027523 | 0.001744072 | 0.01037763 | 0.0170272 | 0.03378819 | 0.05643543 | 0.07846605 | 0.09937626 | 0.1052673 | 0.1153221 | 0.1336411 | 0.1460288 | 0.1606322 | 0.1675735 | 0.1675735 | 0.1675735 | 0.1675735 | 0.1675735 | 0.1675735 | 0.1675735 | 0.1675735 | 0.1675735 | 0.1675735 | 0.1675735 | 0.1675735 | 0.1675735 | 0.1675735 | 0.1675735 | 0.1675735 | 0.1675735 | 0.1675735 | 0.1675735 | 0.1675735 | 0.1675735 | 0.1675735 | 0.1675735 | 0.1675735 | 0.1675735 | 0.1675735 | 0.1675735 | 0.1675735 | 0.1675735 | 0.1675735 | 0.1675735 | 0.1675735 | 0.1675735 | 0.157175 | 0.137829 | 0.1263433 | 0.1186542 | 0.116665 | 0.1065142 | 0.08004444 | 0.05895285 | 0.03631141 | 0.01910432 | 0.009542234 | 0.001031297 | 0.0004461345 | 0 | 0 | 0 | 0.002982253 | 0.004467588
958 | 1188.303 | 0.002325708 | 10 | 489 | -469 | 0 | 0 | 0 | 0.001027523 | 0.001744072 | 0.01037763 | 0.0170272 | 0.03378819 | 0.05643543 | 0.07846605 | 0.09937626 | 0.1052673 | 0.1153221 | 0.1336411 | 0.1460288 | 0.1629579 | 0.1698992 | 0.1698992 | 0.1698992 | 0.1698992 | 0.1698992 | 0.1698992 | 0.1698992 | 0.1698992 | 0.1698992 | 0.1698992 | 0.1698992 | 0.1698992 | 0.1698992 | 0.1698992 | 0.1698992 | 0.1698992 | 0.1698992 | 0.1698992 | 0.1698992 | 0.1698992 | 0.1698992 | 0.1698992 | 0.1698992 | 0.1698992 | 0.1698992 | 0.1698992 | 0.1698992 | 0.1698992 | 0.1698992 | 0.1698992 | 0.1698992 | 0.1698992 | 0.1698992 | 0.1595007 | 0.1401547 | 0.1263433 | 0.1186542 | 0.116665 | 0.1065142 | 0.08004444 | 0.05895285 | 0.03631141 | 0.01910432 | 0.009542234 | 0.001031297 | 0.0004461345 | 0 | 0 | 0 | 0.0003844717 | 0.008359216
958 | 1001.167 | 0.001959452 | 20 | 499 | -459 | 0 | 0 | 0 | 0.001027523 | 0.001744072 | 0.01037763 | 0.0170272 | 0.03378819 | 0.05643543 | 0.07846605 | 0.09937626 | 0.1052673 | 0.1153221 | 0.1336411 | 0.1460288 | 0.1649173 | 0.1718586 | 0.1718586 | 0.1718586 | 0.1718586 | 0.1718586 | 0.1718586 | 0.1718586 | 0.1718586 | 0.1718586 | 0.1718586 | 0.1718586 | 0.1718586 | 0.1718586 | 0.1718586 | 0.1718586 | 0.1718586 | 0.1718586 | 0.1718586 | 0.1718586 | 0.1718586 | 0.1718586 | 0.1718586 | 0.1718586 | 0.1718586 | 0.1718586 | 0.1718586 | 0.1718586 | 0.1718586 | 0.1718586 | 0.1718586 | 0.1718586 | 0.1718586 | 0.1718586 | 0.1614602 | 0.1421141 | 0.1263433 | 0.1186542 | 0.116665 | 0.1065142 | 0.08004444 | 0.05895285 | 0.03631141 | 0.01910432 | 0.009542234 | 0.001031297 | 0.0004461345 | 0 | 0 | 0 | 0 | 0.0138448
958 | 1214.23 | 0.002376452 | 30 | 509 | -449 | 0 | 0 | 0 | 0.001027523 | 0.001744072 | 0.01037763 | 0.0170272 | 0.03378819 | 0.05643543 | 0.07846605 | 0.09937626 | 0.1052673 | 0.1153221 | 0.1336411 | 0.1460288 | 0.1649173 | 0.1742351 | 0.1742351 | 0.1742351 | 0.1742351 | 0.1742351 | 0.1742351 | 0.1742351 | 0.1742351 | 0.1742351 | 0.1742351 | 0.1742351 | 0.1742351 | 0.1742351 | 0.1742351 | 0.1742351 | 0.1742351 | 0.1742351 | 0.1742351 | 0.1742351 | 0.1742351 | 0.1742351 | 0.1742351 | 0.1742351 | 0.1742351 | 0.1742351 | 0.1742351 | 0.1742351 | 0.1742351 | 0.1742351 | 0.1742351 | 0.1742351 | 0.1742351 | 0.1742351 | 0.1638366 | 0.1444906 | 0.1287198 | 0.1186542 | 0.116665 | 0.1065142 | 0.08004444 | 0.05895285 | 0.03631141 | 0.01910432 | 0.009542234 | 0.001031297 | 0.0004461345 | 0 | 0 | 0 | 0 | 0.02108509
958 | 1190.229 | 0.002329477 | 40 | 519 | -439 | 0 | 0 | 0 | 0.001027523 | 0.001744072 | 0.01037763 | 0.0170272 | 0.03378819 | 0.05643543 | 0.07846605 | 0.09937626 | 0.1052673 | 0.1153221 | 0.1336411 | 0.1460288 | 0.1649173 | 0.1765645 | 0.1765645 | 0.1765645 | 0.1765645 | 0.1765645 | 0.1765645 | 0.1765645 | 0.1765645 | 0.1765645 | 0.1765645 | 0.1765645 | 0.1765645 | 0.1765645 | 0.1765645 | 0.1765645 | 0.1765645 | 0.1765645 | 0.1765645 | 0.1765645 | 0.1765645 | 0.1765645 | 0.1765645 | 0.1765645 | 0.1765645 | 0.1765645 | 0.1765645 | 0.1765645 | 0.1765645 | 0.1765645 | 0.1765645 | 0.1765645 | 0.1765645 | 0.1765645 | 0.1661661 | 0.1468201 | 0.1310492 | 0.1186542 | 0.116665 | 0.1065142 | 0.08004444 | 0.05895285 | 0.03631141 | 0.01910432 | 0.009542234 | 0.001031297 | 0.0004461345 | 0 | 0 | 0 | 0 | 0.02832538
958 | 1224.383 | 0.002396322 | 30 | 509 | -449 | 0 | 0 | 0 | 0.001027523 | 0.001744072 | 0.01037763 | 0.0170272 | 0.03378819 | 0.05643543 | 0.07846605 | 0.09937626 | 0.1052673 | 0.1153221 | 0.1336411 | 0.1460288 | 0.1649173 | 0.1789609 | 0.1789609 | 0.1789609 | 0.1789609 | 0.1789609 | 0.1789609 | 0.1789609 | 0.1789609 | 0.1789609 | 0.1789609 | 0.1789609 | 0.1789609 | 0.1789609 | 0.1789609 | 0.1789609 | 0.1789609 | 0.1789609 | 0.1789609 | 0.1789609 | 0.1789609 | 0.1789609 | 0.1789609 | 0.1789609 | 0.1789609 | 0.1789609 | 0.1789609 | 0.1789609 | 0.1789609 | 0.1789609 | 0.1789609 | 0.1789609 | 0.1789609 | 0.1789609 | 0.1685624 | 0.1492164 | 0.1334456 | 0.1186542 | 0.116665 | 0.1065142 | 0.08004444 | 0.05895285 | 0.03631141 | 0.01910432 | 0.009542234 | 0.001031297 | 0.0004461345 | 0 | 0 | 0 | 0 | 0.02108509
958 | 1092.486 | 0.002138178 | 20 | 499 | -459 | 0 | 0 | 0 | 0.001027523 | 0.001744072 | 0.01037763 | 0.0170272 | 0.03378819 | 0.05643543 | 0.07846605 | 0.09937626 | 0.1052673 | 0.1153221 | 0.1336411 | 0.1460288 | 0.1670555 | 0.181099 | 0.181099 | 0.181099 | 0.181099 | 0.181099 | 0.181099 | 0.181099 | 0.181099 | 0.181099 | 0.181099 | 0.181099 | 0.181099 | 0.181099 | 0.181099 | 0.181099 | 0.181099 | 0.181099 | 0.181099 | 0.181099 | 0.181099 | 0.181099 | 0.181099 | 0.181099 | 0.181099 | 0.181099 | 0.181099 | 0.181099 | 0.181099 | 0.181099 | 0.181099 | 0.181099 | 0.181099 | 0.181099 | 0.1707006 | 0.1513546 | 0.1334456 | 0.1186542 | 0.116665 | 0.1065142 | 0.08004444 | 0.05895285 | 0.03631141 | 0.01910432 | 0.009542234 | 0.001031297 | 0.0004461345 | 0 | 0 | 0 | 0 | 0.0138448
958 | 1250.274 | 0.002446995 | 10 | 489 | -469 | 0 | 0 | 0 | 0.001027523 | 0.001744072 | 0.01037763 | 0.0170272 | 0.03378819 | 0.05643543 | 0.07846605 | 0.09937626 | 0.1052673 | 0.1153221 | 0.1336411 | 0.1460288 | 0.1695025 | 0.183546 | 0.183546 | 0.183546 | 0.183546 | 0.183546 | 0.183546 | 0.183546 | 0.183546 | 0.183546 | 0.183546 | 0.183546 | 0.183546 | 0.183546 | 0.183546 | 0.183546 | 0.183546 | 0.183546 | 0.183546 | 0.183546 | 0.183546 | 0.183546 | 0.183546 | 0.183546 | 0.183546 | 0.183546 | 0.183546 | 0.183546 | 0.183546 | 0.183546 | 0.183546 | 0.183546 | 0.183546 | 0.183546 | 0.1731476 | 0.1538016 | 0.1334456 | 0.1186542 | 0.116665 | 0.1065142 | 0.08004444 | 0.05895285 | 0.03631141 | 0.01910432 | 0.009542234 | 0.001031297 | 0.0004461345 | 0 | 0 | 0 | 0.0007778599 | 0.008359216
958 | 1254.304 | 0.002454882 | 0 | 479 | -479 | 0 | 0 | 0 | 0.001027523 | 0.001744072 | 0.01037763 | 0.0170272 | 0.03378819 | 0.05643543 | 0.07846605 | 0.09937626 | 0.1052673 | 0.1153221 | 0.1336411 | 0.1460288 | 0.1719574 | 0.1860009 | 0.1860009 | 0.1860009 | 0.1860009 | 0.1860009 | 0.1860009 | 0.1860009 | 0.1860009 | 0.1860009 | 0.1860009 | 0.1860009 | 0.1860009 | 0.1860009 | 0.1860009 | 0.1860009 | 0.1860009 | 0.1860009 | 0.1860009 | 0.1860009 | 0.1860009 | 0.1860009 | 0.1860009 | 0.1860009 | 0.1860009 | 0.1860009 | 0.1860009 | 0.1860009 | 0.1860009 | 0.1860009 | 0.1860009 | 0.1860009 | 0.1860009 | 0.1860009 | 0.1756025 | 0.1538016 | 0.1334456 | 0.1186542 | 0.116665 | 0.1065142 | 0.08004444 | 0.05895285 | 0.03631141 | 0.01910432 | 0.009542234 | 0.001031297 | 0.0004461345 | 0 | 0 | 0 | 0.00603367 | 0.004467588
958 | 687.5318 | 0.001345615 | -10 | 469 | -489 | 0 | 0 | 0 | 0.001027523 | 0.001744072 | 0.01037763 | 0.0170272 | 0.03378819 | 0.05643543 | 0.07846605 | 0.09937626 | 0.1052673 | 0.1153221 | 0.1336411 | 0.1473744 | 0.173303 | 0.1873465 | 0.1873465 | 0.1873465 | 0.1873465 | 0.1873465 | 0.1873465 | 0.1873465 | 0.1873465 | 0.1873465 | 0.1873465 | 0.1873465 | 0.1873465 | 0.1873465 | 0.1873465 | 0.1873465 | 0.1873465 | 0.1873465 | 0.1873465 | 0.1873465 | 0.1873465 | 0.1873465 | 0.1873465 | 0.1873465 | 0.1873465 | 0.1873465 | 0.1873465 | 0.1873465 | 0.1873465 | 0.1873465 | 0.1873465 | 0.1873465 | 0.1873465 | 0.1873465 | 0.1769481 | 0.1538016 | 0.1334456 | 0.1186542 | 0.116665 | 0.1065142 | 0.08004444 | 0.05895285 | 0.03631141 | 0.01910432 | 0.009542234 | 0.001031297 | 0.0004461345 | 0 | 0 | 0 | 0.01128948 | 0.0005759609
958 | 893.1333 | 0.001748011 | -20 | 459 | -499 | 0 | 0 | 0 | 0.001027523 | 0.001744072 | 0.01037763 | 0.0170272 | 0.03378819 | 0.05643543 | 0.07846605 | 0.09937626 | 0.1052673 | 0.1153221 | 0.1336411 | 0.1491224 | 0.175051 | 0.1890945 | 0.1890945 | 0.1890945 | 0.1890945 | 0.1890945 | 0.1890945 | 0.1890945 | 0.1890945 | 0.1890945 | 0.1890945 | 0.1890945 | 0.1890945 | 0.1890945 | 0.1890945 | 0.1890945 | 0.1890945 | 0.1890945 | 0.1890945 | 0.1890945 | 0.1890945 | 0.1890945 | 0.1890945 | 0.1890945 | 0.1890945 | 0.1890945 | 0.1890945 | 0.1890945 | 0.1890945 | 0.1890945 | 0.1890945 | 0.1890945 | 0.1890945 | 0.1890945 | 0.1786961 | 0.1538016 | 0.1334456 | 0.1186542 | 0.116665 | 0.1065142 | 0.08004444 | 0.05895285 | 0.03631141 | 0.01910432 | 0.009542234 | 0.001031297 | 0.0004461345 | 0 | 0 | 0 | 0.01866255 | 0
958 | 1132.328 | 0.002216156 | -30 | 449 | -509 | 0 | 0 | 0 | 0.001027523 | 0.001744072 | 0.01037763 | 0.0170272 | 0.03378819 | 0.05643543 | 0.07846605 | 0.09937626 | 0.1052673 | 0.1153221 | 0.1358572 | 0.1513385 | 0.1772672 | 0.1913107 | 0.1913107 | 0.1913107 | 0.1913107 | 0.1913107 | 0.1913107 | 0.1913107 | 0.1913107 | 0.1913107 | 0.1913107 | 0.1913107 | 0.1913107 | 0.1913107 | 0.1913107 | 0.1913107 | 0.1913107 | 0.1913107 | 0.1913107 | 0.1913107 | 0.1913107 | 0.1913107 | 0.1913107 | 0.1913107 | 0.1913107 | 0.1913107 | 0.1913107 | 0.1913107 | 0.1913107 | 0.1913107 | 0.1913107 | 0.1913107 | 0.1913107 | 0.1913107 | 0.1786961 | 0.1538016 | 0.1334456 | 0.1186542 | 0.116665 | 0.1065142 | 0.08004444 | 0.05895285 | 0.03631141 | 0.01910432 | 0.009542234 | 0.001031297 | 0.0004461345 | 0 | 0 | 0 | 0.02836638 | 0
930 | 994.6102 | 0.001946619 | -40 | 425 | -505 | 0 | 0 | 0 | 0.001027523 | 0.001744072 | 0.01037763 | 0.0170272 | 0.03378819 | 0.05643543 | 0.07846605 | 0.09937626 | 0.1052673 | 0.1153221 | 0.1358572 | 0.1532852 | 0.1792138 | 0.1932573 | 0.1932573 | 0.1932573 | 0.1932573 | 0.1932573 | 0.1932573 | 0.1932573 | 0.1932573 | 0.1932573 | 0.1932573 | 0.1932573 | 0.1932573 | 0.1932573 | 0.1932573 | 0.1932573 | 0.1932573 | 0.1932573 | 0.1932573 | 0.1932573 | 0.1932573 | 0.1932573 | 0.1932573 | 0.1932573 | 0.1932573 | 0.1932573 | 0.1932573 | 0.1932573 | 0.1932573 | 0.1932573 | 0.1932573 | 0.1932573 | 0.1932573 | 0.1913107 | 0.1786961 | 0.1538016 | 0.1334456 | 0.1186542 | 0.116665 | 0.1065142 | 0.08004444 | 0.05895285 | 0.03631141 | 0.01910432 | 0.009542234 | 0.001031297 | 0.0004461345 | 0 | 0 | 0 | 0.02448485 | 0
930 | 1078.367 | 0.002110545 | -30 | 435 | -495 | 0 | 0 | 0 | 0.001027523 | 0.001744072 | 0.01037763 | 0.0170272 | 0.03378819 | 0.05643543 | 0.07846605 | 0.09937626 | 0.1052673 | 0.1153221 | 0.1358572 | 0.1553957 | 0.1813243 | 0.1953679 | 0.1953679 | 0.1953679 | 0.1953679 | 0.1953679 | 0.1953679 | 0.1953679 | 0.1953679 | 0.1953679 | 0.1953679 | 0.1953679 | 0.1953679 | 0.1953679 | 0.1953679 | 0.1953679 | 0.1953679 | 0.1953679 | 0.1953679 | 0.1953679 | 0.1953679 | 0.1953679 | 0.1953679 | 0.1953679 | 0.1953679 | 0.1953679 | 0.1953679 | 0.1953679 | 0.1953679 | 0.1953679 | 0.1953679 | 0.1953679 | 0.1953679 | 0.1934213 | 0.1786961 | 0.1538016 | 0.1334456 | 0.1186542 | 0.116665 | 0.1065142 | 0.08004444 | 0.05895285 | 0.03631141 | 0.01910432 | 0.009542234 | 0.001031297 | 0.0004461345 | 0 | 0 | 0 | 0.01478102 | 0
930 | 1074.783 | 0.00210353 | -20 | 445 | -485 | 0 | 0 | 0 | 0.001027523 | 0.001744072 | 0.01037763 | 0.0170272 | 0.03378819 | 0.05643543 | 0.07846605 | 0.09937626 | 0.1052673 | 0.1153221 | 0.1358572 | 0.1574992 | 0.1834279 | 0.1974714 | 0.1974714 | 0.1974714 | 0.1974714 | 0.1974714 | 0.1974714 | 0.1974714 | 0.1974714 | 0.1974714 | 0.1974714 | 0.1974714 | 0.1974714 | 0.1974714 | 0.1974714 | 0.1974714 | 0.1974714 | 0.1974714 | 0.1974714 | 0.1974714 | 0.1974714 | 0.1974714 | 0.1974714 | 0.1974714 | 0.1974714 | 0.1974714 | 0.1974714 | 0.1974714 | 0.1974714 | 0.1974714 | 0.1974714 | 0.1974714 | 0.1974714 | 0.1955248 | 0.1786961 | 0.1538016 | 0.1334456 | 0.1186542 | 0.116665 | 0.1065142 | 0.08004444 | 0.05895285 | 0.03631141 | 0.01910432 | 0.009542234 | 0.001031297 | 0.0004461345 | 0 | 0 | 0 | 0.009187156 | 0.0003059805
930 | 830.1089 | 0.001624662 | -10 | 455 | -475 | 0 | 0 | 0 | 0.001027523 | 0.001744072 | 0.01037763 | 0.0170272 | 0.03378819 | 0.05643543 | 0.07846605 | 0.09937626 | 0.1052673 | 0.1153221 | 0.1358572 | 0.1574992 | 0.1850525 | 0.1990961 | 0.1990961 | 0.1990961 | 0.1990961 | 0.1990961 | 0.1990961 | 0.1990961 | 0.1990961 | 0.1990961 | 0.1990961 | 0.1990961 | 0.1990961 | 0.1990961 | 0.1990961 | 0.1990961 | 0.1990961 | 0.1990961 | 0.1990961 | 0.1990961 | 0.1990961 | 0.1990961 | 0.1990961 | 0.1990961 | 0.1990961 | 0.1990961 | 0.1990961 | 0.1990961 | 0.1990961 | 0.1990961 | 0.1990961 | 0.1990961 | 0.1990961 | 0.1971494 | 0.1803208 | 0.1538016 | 0.1334456 | 0.1186542 | 0.116665 | 0.1065142 | 0.08004444 | 0.05895285 | 0.03631141 | 0.01910432 | 0.009542234 | 0.001031297 | 0.0004461345 | 0 | 0 | 0 | 0.003931346 | 0.001034505
930 | 1197.591 | 0.002343886 | 0 | 465 | -465 | 0 | 0 | 0 | 0.001027523 | 0.001744072 | 0.01037763 | 0.0170272 | 0.03378819 | 0.05643543 | 0.07846605 | 0.09937626 | 0.1052673 | 0.1153221 | 0.1358572 | 0.1574992 | 0.1873964 | 0.2014399 | 0.2014399 | 0.2014399 | 0.2014399 | 0.2014399 | 0.2014399 | 0.2014399 | 0.2014399 | 0.2014399 | 0.2014399 | 0.2014399 | 0.2014399 | 0.2014399 | 0.2014399 | 0.2014399 | 0.2014399 | 0.2014399 | 0.2014399 | 0.2014399 | 0.2014399 | 0.2014399 | 0.2014399 | 0.2014399 | 0.2014399 | 0.2014399 | 0.2014399 | 0.2014399 | 0.2014399 | 0.2014399 | 0.2014399 | 0.2014399 | 0.2014399 | 0.1994933 | 0.1826647 | 0.1538016 | 0.1334456 | 0.1186542 | 0.116665 | 0.1065142 | 0.08004444 | 0.05895285 | 0.03631141 | 0.01910432 | 0.009542234 | 0.001031297 | 0.0004461345 | 0 | 0 | 0 | 0 | 0.00176303
900 | 771.0064 | 0.001508989 | 10 | 460 | -440 | 0 | 0 | 0 | 0.001027523 | 0.001744072 | 0.01037763 | 0.0170272 | 0.03378819 | 0.05643543 | 0.07846605 | 0.09937626 | 0.1052673 | 0.1153221 | 0.1358572 | 0.1574992 | 0.1873964 | 0.2029489 | 0.2029489 | 0.2029489 | 0.2029489 | 0.2029489 | 0.2029489 | 0.2029489 | 0.2029489 | 0.2029489 | 0.2029489 | 0.2029489 | 0.2029489 | 0.2029489 | 0.2029489 | 0.2029489 | 0.2029489 | 0.2029489 | 0.2029489 | 0.2029489 | 0.2029489 | 0.2029489 | 0.2029489 | 0.2029489 | 0.2029489 | 0.2029489 | 0.2029489 | 0.2029489 | 0.2029489 | 0.2029489 | 0.2029489 | 0.2029489 | 0.2029489 | 0.2010023 | 0.1841737 | 0.1538016 | 0.1334456 | 0.1186542 | 0.116665 | 0.1065142 | 0.08004444 | 0.05895285 | 0.03631141 | 0.01910432 | 0.009542234 | 0.001031297 | 0.0004461345 | 0 | 0 | 0 | 0 | 0.001398768
900 | 762.2602 | 0.001491871 | 20 | 470 | -430 | 0 | 0 | 0 | 0.001027523 | 0.001744072 | 0.01037763 | 0.0170272 | 0.03378819 | 0.05643543 | 0.07846605 | 0.09937626 | 0.1052673 | 0.1153221 | 0.1358572 | 0.1574992 | 0.1873964 | 0.2044408 | 0.2044408 | 0.2044408 | 0.2044408 | 0.2044408 | 0.2044408 | 0.2044408 | 0.2044408 | 0.2044408 | 0.2044408 | 0.2044408 | 0.2044408 | 0.2044408 | 0.2044408 | 0.2044408 | 0.2044408 | 0.2044408 | 0.2044408 | 0.2044408 | 0.2044408 | 0.2044408 | 0.2044408 | 0.2044408 | 0.2044408 | 0.2044408 | 0.2044408 | 0.2044408 | 0.2044408 | 0.2044408 | 0.2044408 | 0.2044408 | 0.2044408 | 0.2024942 | 0.1856655 | 0.1538016 | 0.1334456 | 0.1186542 | 0.116665 | 0.1065142 | 0.08004444 | 0.05895285 | 0.03631141 | 0.01910432 | 0.009542234 | 0.001031297 | 0.0004461345 | 0 | 0 | 0 | 0 | 0.00350856
900 | 699.1601 | 0.001368373 | 30 | 480 | -420 | 0 | 0 | 0 | 0.001027523 | 0.001744072 | 0.01037763 | 0.0170272 | 0.03378819 | 0.05643543 | 0.07846605 | 0.09937626 | 0.1052673 | 0.1153221 | 0.1358572 | 0.1574992 | 0.1873964 | 0.2044408 | 0.2058092 | 0.2058092 | 0.2058092 | 0.2058092 | 0.2058092 | 0.2058092 | 0.2058092 | 0.2058092 | 0.2058092 | 0.2058092 | 0.2058092 | 0.2058092 | 0.2058092 | 0.2058092 | 0.2058092 | 0.2058092 | 0.2058092 | 0.2058092 | 0.2058092 | 0.2058092 | 0.2058092 | 0.2058092 | 0.2058092 | 0.2058092 | 0.2058092 | 0.2058092 | 0.2058092 | 0.2058092 | 0.2058092 | 0.2058092 | 0.2058092 | 0.2038626 | 0.1870339 | 0.1538016 | 0.1334456 | 0.1186542 | 0.116665 | 0.1065142 | 0.08004444 | 0.05895285 | 0.03631141 | 0.01910432 | 0.009542234 | 0.001031297 | 0.0004461345 | 0 | 0 | 0 | 0 | 0.009806711
900 | 731.9494 | 0.001432547 | 40 | 490 | -410 | 0 | 0 | 0 | 0.001027523 | 0.001744072 | 0.01037763 | 0.0170272 | 0.03378819 | 0.05643543 | 0.07846605 | 0.09937626 | 0.1052673 | 0.1153221 | 0.1358572 | 0.1574992 | 0.1873964 | 0.2044408 | 0.2072417 | 0.2072417 | 0.2072417 | 0.2072417 | 0.2072417 | 0.2072417 | 0.2072417 | 0.2072417 | 0.2072417 | 0.2072417 | 0.2072417 | 0.2072417 | 0.2072417 | 0.2072417 | 0.2072417 | 0.2072417 | 0.2072417 | 0.2072417 | 0.2072417 | 0.2072417 | 0.2072417 | 0.2072417 | 0.2072417 | 0.2072417 | 0.2072417 | 0.2072417 | 0.2072417 | 0.2072417 | 0.2072417 | 0.2072417 | 0.2072417 | 0.2052951 | 0.1884664 | 0.1552341 | 0.1334456 | 0.1186542 | 0.116665 | 0.1065142 | 0.08004444 | 0.05895285 | 0.03631141 | 0.01910432 | 0.009542234 | 0.001031297 | 0.0004461345 | 0 | 0 | 0 | 0 | 0.01610486
900 | 752.6987 | 0.001473157 | 30 | 480 | -420 | 0 | 0 | 0 | 0.001027523 | 0.001744072 | 0.01037763 | 0.0170272 | 0.03378819 | 0.05643543 | 0.07846605 | 0.09937626 | 0.1052673 | 0.1153221 | 0.1358572 | 0.1574992 | 0.1873964 | 0.2044408 | 0.2087149 | 0.2087149 | 0.2087149 | 0.2087149 | 0.2087149 | 0.2087149 | 0.2087149 | 0.2087149 | 0.2087149 | 0.2087149 | 0.2087149 | 0.2087149 | 0.2087149 | 0.2087149 | 0.2087149 | 0.2087149 | 0.2087149 | 0.2087149 | 0.2087149 | 0.2087149 | 0.2087149 | 0.2087149 | 0.2087149 | 0.2087149 | 0.2087149 | 0.2087149 | 0.2087149 | 0.2087149 | 0.2087149 | 0.2087149 | 0.2087149 | 0.2067683 | 0.1899396 | 0.1552341 | 0.1334456 | 0.1186542 | 0.116665 | 0.1065142 | 0.08004444 | 0.05895285 | 0.03631141 | 0.01910432 | 0.009542234 | 0.001031297 | 0.0004461345 | 0 | 0 | 0 | 0 | 0.009806711
900 | 726.0882 | 0.001421076 | 20 | 470 | -430 | 0 | 0 | 0 | 0.001027523 | 0.001744072 | 0.01037763 | 0.0170272 | 0.03378819 | 0.05643543 | 0.07846605 | 0.09937626 | 0.1052673 | 0.1153221 | 0.1358572 | 0.1574992 | 0.1873964 | 0.2058619 | 0.210136 | 0.210136 | 0.210136 | 0.210136 | 0.210136 | 0.210136 | 0.210136 | 0.210136 | 0.210136 | 0.210136 | 0.210136 | 0.210136 | 0.210136 | 0.210136 | 0.210136 | 0.210136 | 0.210136 | 0.210136 | 0.210136 | 0.210136 | 0.210136 | 0.210136 | 0.210136 | 0.210136 | 0.210136 | 0.210136 | 0.210136 | 0.210136 | 0.210136 | 0.210136 | 0.210136 | 0.2081893 | 0.1913607 | 0.1552341 | 0.1334456 | 0.1186542 | 0.116665 | 0.1065142 | 0.08004444 | 0.05895285 | 0.03631141 | 0.01910432 | 0.009542234 | 0.001031297 | 0.0004461345 | 0 | 0 | 0 | 0 | 0.00350856
900 | 741.3232 | 0.001450893 | 10 | 460 | -440 | 0 | 0 | 0 | 0.001027523 | 0.001744072 | 0.01037763 | 0.0170272 | 0.03378819 | 0.05643543 | 0.07846605 | 0.09937626 | 0.1052673 | 0.1153221 | 0.1358572 | 0.1574992 | 0.1873964 | 0.2073128 | 0.2115869 | 0.2115869 | 0.2115869 | 0.2115869 | 0.2115869 | 0.2115869 | 0.2115869 | 0.2115869 | 0.2115869 | 0.2115869 | 0.2115869 | 0.2115869 | 0.2115869 | 0.2115869 | 0.2115869 | 0.2115869 | 0.2115869 | 0.2115869 | 0.2115869 | 0.2115869 | 0.2115869 | 0.2115869 | 0.2115869 | 0.2115869 | 0.2115869 | 0.2115869 | 0.2115869 | 0.2115869 | 0.2115869 | 0.2115869 | 0.2115869 | 0.2096402 | 0.1928116 | 0.1552341 | 0.1334456 | 0.1186542 | 0.116665 | 0.1065142 | 0.08004444 | 0.05895285 | 0.03631141 | 0.01910432 | 0.009542234 | 0.001031297 | 0.0004461345 | 0 | 0 | 0 | 0 | 0.001398768
900 | 693.7659 | 0.001357816 | 0 | 450 | -450 | 0 | 0 | 0 | 0.001027523 | 0.001744072 | 0.01037763 | 0.0170272 | 0.03378819 | 0.05643543 | 0.07846605 | 0.09937626 | 0.1052673 | 0.1153221 | 0.1358572 | 0.1574992 | 0.1873964 | 0.2086706 | 0.2129447 | 0.2129447 | 0.2129447 | 0.2129447 | 0.2129447 | 0.2129447 | 0.2129447 | 0.2129447 | 0.2129447 | 0.2129447 | 0.2129447 | 0.2129447 | 0.2129447 | 0.2129447 | 0.2129447 | 0.2129447 | 0.2129447 | 0.2129447 | 0.2129447 | 0.2129447 | 0.2129447 | 0.2129447 | 0.2129447 | 0.2129447 | 0.2129447 | 0.2129447 | 0.2129447 | 0.2129447 | 0.2129447 | 0.2129447 | 0.2129447 | 0.2109981 | 0.1928116 | 0.1552341 | 0.1334456 | 0.1186542 | 0.116665 | 0.1065142 | 0.08004444 | 0.05895285 | 0.03631141 | 0.01910432 | 0.009542234 | 0.001031297 | 0.0004461345 | 0 | 0 | 0 | 0.001471614 | 0.0006702429
900 | 732.6854 | 0.001433988 | -10 | 440 | -460 | 0 | 0 | 0 | 0.001027523 | 0.001744072 | 0.01037763 | 0.0170272 | 0.03378819 | 0.05643543 | 0.07846605 | 0.09937626 | 0.1052673 | 0.1153221 | 0.1358572 | 0.1574992 | 0.1888304 | 0.2101046 | 0.2143787 | 0.2143787 | 0.2143787 | 0.2143787 | 0.2143787 | 0.2143787 | 0.2143787 | 0.2143787 | 0.2143787 | 0.2143787 | 0.2143787 | 0.2143787 | 0.2143787 | 0.2143787 | 0.2143787 | 0.2143787 | 0.2143787 | 0.2143787 | 0.2143787 | 0.2143787 | 0.2143787 | 0.2143787 | 0.2143787 | 0.2143787 | 0.2143787 | 0.2143787 | 0.2143787 | 0.2143787 | 0.2143787 | 0.2143787 | 0.2143787 | 0.212432 | 0.1928116 | 0.1552341 | 0.1334456 | 0.1186542 | 0.116665 | 0.1065142 | 0.08004444 | 0.05895285 | 0.03631141 | 0.01910432 | 0.009542234 | 0.001031297 | 0.0004461345 | 0 | 0 | 0 | 0.003071194 | 0
829 | 938.1794 | 0.001836174 | -20 | 394.5 | -434.5 | 0 | 0 | 0 | 0.001027523 | 0.001744072 | 0.01037763 | 0.0170272 | 0.03378819 | 0.05643543 | 0.07846605 | 0.09937626 | 0.1052673 | 0.1153221 | 0.1358572 | 0.1574992 | 0.1888304 | 0.2119408 | 0.2162148 | 0.2162148 | 0.2162148 | 0.2162148 | 0.2162148 | 0.2162148 | 0.2162148 | 0.2162148 | 0.2162148 | 0.2162148 | 0.2162148 | 0.2162148 | 0.2162148 | 0.2162148 | 0.2162148 | 0.2162148 | 0.2162148 | 0.2162148 | 0.2162148 | 0.2162148 | 0.2162148 | 0.2162148 | 0.2162148 | 0.2162148 | 0.2162148 | 0.2162148 | 0.2162148 | 0.2162148 | 0.2162148 | 0.2162148 | 0.2143787 | 0.212432 | 0.1928116 | 0.1552341 | 0.1334456 | 0.1186542 | 0.116665 | 0.1065142 | 0.08004444 | 0.05895285 | 0.03631141 | 0.01910432 | 0.009542234 | 0.001031297 | 0.0004461345 | 0 | 0 | 0 | 0 | 0
829 | 1080.953 | 0.002115606 | -30 | 384.5 | -444.5 | 0 | 0 | 0 | 0.001027523 | 0.001744072 | 0.01037763 | 0.0170272 | 0.03378819 | 0.05643543 | 0.07846605 | 0.09937626 | 0.1052673 | 0.1153221 | 0.1358572 | 0.1574992 | 0.1888304 | 0.2140564 | 0.2183304 | 0.2183304 | 0.2183304 | 0.2183304 | 0.2183304 | 0.2183304 | 0.2183304 | 0.2183304 | 0.2183304 | 0.2183304 | 0.2183304 | 0.2183304 | 0.2183304 | 0.2183304 | 0.2183304 | 0.2183304 | 0.2183304 | 0.2183304 | 0.2183304 | 0.2183304 | 0.2183304 | 0.2183304 | 0.2183304 | 0.2183304 | 0.2183304 | 0.2183304 | 0.2183304 | 0.2183304 | 0.2183304 | 0.2183304 | 0.2143787 | 0.212432 | 0.1928116 | 0.1552341 | 0.1334456 | 0.1186542 | 0.116665 | 0.1065142 | 0.08004444 | 0.05895285 | 0.03631141 | 0.01910432 | 0.009542234 | 0.001031297 | 0.0004461345 | 0 | 0 | 0 | 0.0005918446 | 0
807 | 778.3494 | 0.00152336 | -40 | 363.5 | -443.5 | 0 | 0 | 0 | 0.001027523 | 0.001744072 | 0.01037763 | 0.0170272 | 0.03378819 | 0.05643543 | 0.07846605 | 0.09937626 | 0.1052673 | 0.1153221 | 0.1358572 | 0.1574992 | 0.1888304 | 0.2155797 | 0.2198538 | 0.2198538 | 0.2198538 | 0.2198538 | 0.2198538 | 0.2198538 | 0.2198538 | 0.2198538 | 0.2198538 | 0.2198538 | 0.2198538 | 0.2198538 | 0.2198538 | 0.2198538 | 0.2198538 | 0.2198538 | 0.2198538 | 0.2198538 | 0.2198538 | 0.2198538 | 0.2198538 | 0.2198538 | 0.2198538 | 0.2198538 | 0.2198538 | 0.2198538 | 0.2198538 | 0.2198538 | 0.2198538 | 0.2183304 | 0.2143787 | 0.212432 | 0.1928116 | 0.1552341 | 0.1334456 | 0.1186542 | 0.116665 | 0.1065142 | 0.08004444 | 0.05895285 | 0.03631141 | 0.01910432 | 0.009542234 | 0.001031297 | 0.0004461345 | 0 | 0 | 0 | 0.0004318866 | 0
776 | 1044.942 | 0.002045126 | -30 | 358 | -418 | 0 | 0 | 0 | 0.001027523 | 0.001744072 | 0.01037763 | 0.0170272 | 0.03378819 | 0.05643543 | 0.07846605 | 0.09937626 | 0.1052673 | 0.1153221 | 0.1358572 | 0.1574992 | 0.1888304 | 0.2155797 | 0.2218989 | 0.2218989 | 0.2218989 | 0.2218989 | 0.2218989 | 0.2218989 | 0.2218989 | 0.2218989 | 0.2218989 | 0.2218989 | 0.2218989 | 0.2218989 | 0.2218989 | 0.2218989 | 0.2218989 | 0.2218989 | 0.2218989 | 0.2218989 | 0.2218989 | 0.2218989 | 0.2218989 | 0.2218989 | 0.2218989 | 0.2218989 | 0.2218989 | 0.2218989 | 0.2218989 | 0.2218989 | 0.2218989 | 0.2183304 | 0.2143787 | 0.212432 | 0.1928116 | 0.1552341 | 0.1334456 | 0.1186542 | 0.116665 | 0.1065142 | 0.08004444 | 0.05895285 | 0.03631141 | 0.01910432 | 0.009542234 | 0.001031297 | 0.0004461345 | 0 | 0 | 0 | 0 | 0
735 | 1175.718 | 0.002301077 | -20 | 347.5 | -387.5 | 0 | 0 | 0 | 0.001027523 | 0.001744072 | 0.01037763 | 0.0170272 | 0.03378819 | 0.05643543 | 0.07846605 | 0.09937626 | 0.1052673 | 0.1153221 | 0.1358572 | 0.1574992 | 0.1888304 | 0.2155797 | 0.2218989 | 0.2242 | 0.2242 | 0.2242 | 0.2242 | 0.2242 | 0.2242 | 0.2242 | 0.2242 | 0.2242 | 0.2242 | 0.2242 | 0.2242 | 0.2242 | 0.2242 | 0.2242 | 0.2242 | 0.2242 | 0.2242 | 0.2242 | 0.2242 | 0.2242 | 0.2242 | 0.2242 | 0.2242 | 0.2242 | 0.2242 | 0.2242 | 0.2242 | 0.2183304 | 0.2143787 | 0.212432 | 0.1928116 | 0.1552341 | 0.1334456 | 0.1186542 | 0.116665 | 0.1065142 | 0.08004444 | 0.05895285 | 0.03631141 | 0.01910432 | 0.009542234 | 0.001031297 | 0.0004461345 | 0 | 0 | 0 | 0 | 0

## F7bottom_comulative_column
[6 empty] | 0 | 1 | 2 | 3 | 4 | 5 | 6 | 7 | 8 | 9 | 10 | 11 | 12 | 13 | 14 | 15 | 16 | 17 | 18 | 19 | 20 | 21 | 22 | 23 | 24 | 25 | 26 | 27 | 28 | 29 | 30 | 31 | 32 | 33 | 34 | 35 | 36 | 37 | 38 | 39 | 40 | 41 | 42 | 43 | 44 | 45 | 46 | 47 | 48 | 49 | 50 | 51 | 52 | 53 | 54 | 55 | 56 | 57 | 58 | 59 | 60 | 61 | 62 | 63 | 64
ord_wdt | alpha | alpha/k | WROLL_SHIFT_POS_7 | Width1 | Width2 | -855.04 | -828.32 | -801.6 | -774.88 | -748.16 | -721.44 | -694.72 | -668 | -641.28 | -614.56 | -587.84 | -561.12 | -534.4 | -507.68 | -480.96 | -454.24 | -427.52 | -400.8 | -374.08 | -347.36 | -320.64 | -293.92 | -267.2 | -240.48 | -213.76 | -187.04 | -160.32 | -133.6 | -106.88 | -80.16 | -53.44 | -26.72 | 0 | 26.72 | 53.44 | 80.16 | 106.88 | 133.6 | 160.32 | 187.04 | 213.76 | 240.48 | 267.2 | 293.92 | 320.64 | 347.36 | 374.08 | 400.8 | 427.52 | 454.24 | 480.96 | 507.68 | 534.4 | 561.12 | 587.84 | 614.56 | 641.28 | 668 | 694.72 | 721.44 | 748.16 | 774.88 | 801.6 | 828.32 | 855.04 | C40-left | C40-right
1027 | 382.1065 | 0.001302894 | 0 | 513.5 | -513.5 | 0 | 0 | 0 | 0 | 0 | 0 | 0 | 0 | 0 | 0 | 0 | 0 | 0 | 0.001302894 | 0.001302894 | 0.001302894 | 0.001302894 | 0.001302894 | 0.001302894 | 0.001302894 | 0.001302894 | 0.001302894 | 0.001302894 | 0.001302894 | 0.001302894 | 0.001302894 | 0.001302894 | 0.001302894 | 0.001302894 | 0.001302894 | 0.001302894 | 0.001302894 | 0.001302894 | 0.001302894 | 0.001302894 | 0.001302894 | 0.001302894 | 0.001302894 | 0.001302894 | 0.001302894 | 0.001302894 | 0.001302894 | 0.001302894 | 0.001302894 | 0.001302894 | 0.001302894 | 0.001302894 | 0.001302894 | 0.001302894 | 0.001302894 | 0.001302894 | 0.001302894 | 0 | 0 | 0 | 0 | 0 | 0 | 0 | 0 | 0 | 0 | 0 | 0 | 0 | 0 | 0
1127 | 384.2803 | 0.001310306 | 0 | 563.5 | -563.5 | 0 | 0 | 0 | 0 | 0 | 0 | 0 | 0 | 0 | 0 | 0 | 0.001310306 | 0.001310306 | 0.0026132 | 0.0026132 | 0.0026132 | 0.0026132 | 0.0026132 | 0.0026132 | 0.0026132 | 0.0026132 | 0.0026132 | 0.0026132 | 0.0026132 | 0.0026132 | 0.0026132 | 0.0026132 | 0.0026132 | 0.0026132 | 0.0026132 | 0.0026132 | 0.0026132 | 0.0026132 | 0.0026132 | 0.0026132 | 0.0026132 | 0.0026132 | 0.0026132 | 0.0026132 | 0.0026132 | 0.0026132 | 0.0026132 | 0.0026132 | 0.0026132 | 0.0026132 | 0.0026132 | 0.0026132 | 0.0026132 | 0.0026132 | 0.0026132 | 0.0026132 | 0.0026132 | 0.001310306 | 0.001310306 | 0 | 0 | 0 | 0 | 0 | 0 | 0 | 0 | 0 | 0 | 0 | 0.0007713989 | 0.0007713989
1184 | 437.0896 | 0.001490373 | 0 | 592 | -592 | 0 | 0 | 0 | 0 | 0 | 0 | 0 | 0 | 0 | 0 | 0.001490373 | 0.002800679 | 0.002800679 | 0.004103573 | 0.004103573 | 0.004103573 | 0.004103573 | 0.004103573 | 0.004103573 | 0.004103573 | 0.004103573 | 0.004103573 | 0.004103573 | 0.004103573 | 0.004103573 | 0.004103573 | 0.004103573 | 0.004103573 | 0.004103573 | 0.004103573 | 0.004103573 | 0.004103573 | 0.004103573 | 0.004103573 | 0.004103573 | 0.004103573 | 0.004103573 | 0.004103573 | 0.004103573 | 0.004103573 | 0.004103573 | 0.004103573 | 0.004103573 | 0.004103573 | 0.004103573 | 0.004103573 | 0.004103573 | 0.004103573 | 0.004103573 | 0.004103573 | 0.004103573 | 0.004103573 | 0.002800679 | 0.002800679 | 0.001490373 | 0 | 0 | 0 | 0 | 0 | 0 | 0 | 0 | 0 | 0 | 0.001302894 | 0.001302894
1248 | 443.6016 | 0.001512578 | 0 | 624 | -624 | 0 | 0 | 0 | 0 | 0 | 0 | 0 | 0 | 0 | 0.001512578 | 0.003002951 | 0.004313257 | 0.004313257 | 0.005616151 | 0.005616151 | 0.005616151 | 0.005616151 | 0.005616151 | 0.005616151 | 0.005616151 | 0.005616151 | 0.005616151 | 0.005616151 | 0.005616151 | 0.005616151 | 0.005616151 | 0.005616151 | 0.005616151 | 0.005616151 | 0.005616151 | 0.005616151 | 0.005616151 | 0.005616151 | 0.005616151 | 0.005616151 | 0.005616151 | 0.005616151 | 0.005616151 | 0.005616151 | 0.005616151 | 0.005616151 | 0.005616151 | 0.005616151 | 0.005616151 | 0.005616151 | 0.005616151 | 0.005616151 | 0.005616151 | 0.005616151 | 0.005616151 | 0.005616151 | 0.005616151 | 0.004313257 | 0.004313257 | 0.003002951 | 0.001512578 | 0 | 0 | 0 | 0 | 0 | 0 | 0 | 0 | 0 | 0.002424892 | 0.002424892
1248 | 374.6933 | 0.001277617 | 0 | 624 | -624 | 0 | 0 | 0 | 0 | 0 | 0 | 0 | 0 | 0 | 0.002790194 | 0.004280567 | 0.005590874 | 0.005590874 | 0.006893767 | 0.006893767 | 0.006893767 | 0.006893767 | 0.006893767 | 0.006893767 | 0.006893767 | 0.006893767 | 0.006893767 | 0.006893767 | 0.006893767 | 0.006893767 | 0.006893767 | 0.006893767 | 0.006893767 | 0.006893767 | 0.006893767 | 0.006893767 | 0.006893767 | 0.006893767 | 0.006893767 | 0.006893767 | 0.006893767 | 0.006893767 | 0.006893767 | 0.006893767 | 0.006893767 | 0.006893767 | 0.006893767 | 0.006893767 | 0.006893767 | 0.006893767 | 0.006893767 | 0.006893767 | 0.006893767 | 0.006893767 | 0.006893767 | 0.006893767 | 0.006893767 | 0.005590874 | 0.005590874 | 0.004280567 | 0.002790194 | 0 | 0 | 0 | 0 | 0 | 0 | 0 | 0 | 0 | 0.002424892 | 0.002424892
1251 | 456.1194 | 0.00155526 | -10 | 615.5 | -635.5 | 0 | 0 | 0 | 0 | 0 | 0 | 0 | 0 | 0 | 0.004345455 | 0.005835828 | 0.007146134 | 0.007146134 | 0.008449028 | 0.008449028 | 0.008449028 | 0.008449028 | 0.008449028 | 0.008449028 | 0.008449028 | 0.008449028 | 0.008449028 | 0.008449028 | 0.008449028 | 0.008449028 | 0.008449028 | 0.008449028 | 0.008449028 | 0.008449028 | 0.008449028 | 0.008449028 | 0.008449028 | 0.008449028 | 0.008449028 | 0.008449028 | 0.008449028 | 0.008449028 | 0.008449028 | 0.008449028 | 0.008449028 | 0.008449028 | 0.008449028 | 0.008449028 | 0.008449028 | 0.008449028 | 0.008449028 | 0.008449028 | 0.008449028 | 0.008449028 | 0.008449028 | 0.008449028 | 0.008449028 | 0.007146134 | 0.007146134 | 0.005835828 | 0.004345455 | 0 | 0 | 0 | 0 | 0 | 0 | 0 | 0 | 0 | 0.003040455 | 0.002008066
1266 | 352.2538 | 0.001201103 | -20 | 613 | -653 | 0 | 0 | 0 | 0 | 0 | 0 | 0 | 0 | 0.001201103 | 0.005546558 | 0.007036931 | 0.008347237 | 0.008347237 | 0.009650131 | 0.009650131 | 0.009650131 | 0.009650131 | 0.009650131 | 0.009650131 | 0.009650131 | 0.009650131 | 0.009650131 | 0.009650131 | 0.009650131 | 0.009650131 | 0.009650131 | 0.009650131 | 0.009650131 | 0.009650131 | 0.009650131 | 0.009650131 | 0.009650131 | 0.009650131 | 0.009650131 | 0.009650131 | 0.009650131 | 0.009650131 | 0.009650131 | 0.009650131 | 0.009650131 | 0.009650131 | 0.009650131 | 0.009650131 | 0.009650131 | 0.009650131 | 0.009650131 | 0.009650131 | 0.009650131 | 0.009650131 | 0.009650131 | 0.009650131 | 0.009650131 | 0.008347237 | 0.008347237 | 0.007036931 | 0.004345455 | 0 | 0 | 0 | 0 | 0 | 0 | 0 | 0 | 0 | 0.00401656 | 0.00188547
1266 | 417.4843 | 0.001423524 | -30 | 603 | -663 | 0 | 0 | 0 | 0 | 0 | 0 | 0 | 0 | 0.002624627 | 0.006970082 | 0.008460455 | 0.009770761 | 0.009770761 | 0.01107365 | 0.01107365 | 0.01107365 | 0.01107365 | 0.01107365 | 0.01107365 | 0.01107365 | 0.01107365 | 0.01107365 | 0.01107365 | 0.01107365 | 0.01107365 | 0.01107365 | 0.01107365 | 0.01107365 | 0.01107365 | 0.01107365 | 0.01107365 | 0.01107365 | 0.01107365 | 0.01107365 | 0.01107365 | 0.01107365 | 0.01107365 | 0.01107365 | 0.01107365 | 0.01107365 | 0.01107365 | 0.01107365 | 0.01107365 | 0.01107365 | 0.01107365 | 0.01107365 | 0.01107365 | 0.01107365 | 0.01107365 | 0.01107365 | 0.01107365 | 0.01107365 | 0.009770761 | 0.009770761 | 0.008460455 | 0.004345455 | 0 | 0 | 0 | 0 | 0 | 0 | 0 | 0 | 0 | 0.005476164 | 0.001395086
1289 | 443.6797 | 0.001512844 | -40 | 604.5 | -684.5 | 0 | 0 | 0 | 0 | 0 | 0 | 0 | 0.001512844 | 0.004137471 | 0.008482925 | 0.009973299 | 0.0112836 | 0.0112836 | 0.0125865 | 0.0125865 | 0.0125865 | 0.0125865 | 0.0125865 | 0.0125865 | 0.0125865 | 0.0125865 | 0.0125865 | 0.0125865 | 0.0125865 | 0.0125865 | 0.0125865 | 0.0125865 | 0.0125865 | 0.0125865 | 0.0125865 | 0.0125865 | 0.0125865 | 0.0125865 | 0.0125865 | 0.0125865 | 0.0125865 | 0.0125865 | 0.0125865 | 0.0125865 | 0.0125865 | 0.0125865 | 0.0125865 | 0.0125865 | 0.0125865 | 0.0125865 | 0.0125865 | 0.0125865 | 0.0125865 | 0.0125865 | 0.0125865 | 0.0125865 | 0.0125865 | 0.0112836 | 0.0112836 | 0.009973299 | 0.004345455 | 0 | 0 | 0 | 0 | 0 | 0 | 0 | 0 | 0 | 0.008765319 | 0.001468644
1296 | 549.9338 | 0.001875146 | -30 | 618 | -678 | 0 | 0 | 0 | 0 | 0 | 0 | 0 | 0.003387989 | 0.006012616 | 0.01035807 | 0.01184844 | 0.01315875 | 0.01315875 | 0.01446164 | 0.01446164 | 0.01446164 | 0.01446164 | 0.01446164 | 0.01446164 | 0.01446164 | 0.01446164 | 0.01446164 | 0.01446164 | 0.01446164 | 0.01446164 | 0.01446164 | 0.01446164 | 0.01446164 | 0.01446164 | 0.01446164 | 0.01446164 | 0.01446164 | 0.01446164 | 0.01446164 | 0.01446164 | 0.01446164 | 0.01446164 | 0.01446164 | 0.01446164 | 0.01446164 | 0.01446164 | 0.01446164 | 0.01446164 | 0.01446164 | 0.01446164 | 0.01446164 | 0.01446164 | 0.01446164 | 0.01446164 | 0.01446164 | 0.01446164 | 0.01446164 | 0.01315875 | 0.01315875 | 0.01184844 | 0.0062206 | 0 | 0 | 0 | 0 | 0 | 0 | 0 | 0 | 0 | 0.007915604 | 0.002130662
1296 | 524.3535 | 0.001787923 | -20 | 628 | -668 | 0 | 0 | 0 | 0 | 0 | 0 | 0 | 0.003387989 | 0.007800539 | 0.01214599 | 0.01363637 | 0.01494667 | 0.01494667 | 0.01624957 | 0.01624957 | 0.01624957 | 0.01624957 | 0.01624957 | 0.01624957 | 0.01624957 | 0.01624957 | 0.01624957 | 0.01624957 | 0.01624957 | 0.01624957 | 0.01624957 | 0.01624957 | 0.01624957 | 0.01624957 | 0.01624957 | 0.01624957 | 0.01624957 | 0.01624957 | 0.01624957 | 0.01624957 | 0.01624957 | 0.01624957 | 0.01624957 | 0.01624957 | 0.01624957 | 0.01624957 | 0.01624957 | 0.01624957 | 0.01624957 | 0.01624957 | 0.01624957 | 0.01624957 | 0.01624957 | 0.01624957 | 0.01624957 | 0.01624957 | 0.01624957 | 0.01494667 | 0.01494667 | 0.01363637 | 0.008008523 | 0 | 0 | 0 | 0 | 0 | 0 | 0 | 0 | 0 | 0.006289311 | 0.002646899
1331 | 407.2052 | 0.001388474 | -10 | 655.5 | -675.5 | 0 | 0 | 0 | 0 | 0 | 0 | 0 | 0.004776464 | 0.009189013 | 0.01353447 | 0.01502484 | 0.01633515 | 0.01633515 | 0.01763804 | 0.01763804 | 0.01763804 | 0.01763804 | 0.01763804 | 0.01763804 | 0.01763804 | 0.01763804 | 0.01763804 | 0.01763804 | 0.01763804 | 0.01763804 | 0.01763804 | 0.01763804 | 0.01763804 | 0.01763804 | 0.01763804 | 0.01763804 | 0.01763804 | 0.01763804 | 0.01763804 | 0.01763804 | 0.01763804 | 0.01763804 | 0.01763804 | 0.01763804 | 0.01763804 | 0.01763804 | 0.01763804 | 0.01763804 | 0.01763804 | 0.01763804 | 0.01763804 | 0.01763804 | 0.01763804 | 0.01763804 | 0.01763804 | 0.01763804 | 0.01763804 | 0.01633515 | 0.01633515 | 0.01502484 | 0.009396997 | 0.001388474 | 0 | 0 | 0 | 0 | 0 | 0 | 0 | 0 | 0.00750903 | 0.008522781
1331 | 428.5804 | 0.001461359 | 0 | 665.5 | -665.5 | 0 | 0 | 0 | 0 | 0 | 0 | 0 | 0.004776464 | 0.01065037 | 0.01499583 | 0.0164862 | 0.01779651 | 0.01779651 | 0.0190994 | 0.0190994 | 0.0190994 | 0.0190994 | 0.0190994 | 0.0190994 | 0.0190994 | 0.0190994 | 0.0190994 | 0.0190994 | 0.0190994 | 0.0190994 | 0.0190994 | 0.0190994 | 0.0190994 | 0.0190994 | 0.0190994 | 0.0190994 | 0.0190994 | 0.0190994 | 0.0190994 | 0.0190994 | 0.0190994 | 0.0190994 | 0.0190994 | 0.0190994 | 0.0190994 | 0.0190994 | 0.0190994 | 0.0190994 | 0.0190994 | 0.0190994 | 0.0190994 | 0.0190994 | 0.0190994 | 0.0190994 | 0.0190994 | 0.0190994 | 0.0190994 | 0.01779651 | 0.01779651 | 0.0164862 | 0.01085836 | 0.002849833 | 0 | 0 | 0 | 0 | 0 | 0 | 0 | 0 | 0.005882737 | 0.01151998
1331 | 407.458 | 0.001389336 | 10 | 675.5 | -655.5 | 0 | 0 | 0 | 0 | 0 | 0 | 0 | 0.004776464 | 0.01203971 | 0.01638516 | 0.01787554 | 0.01918584 | 0.01918584 | 0.02048874 | 0.02048874 | 0.02048874 | 0.02048874 | 0.02048874 | 0.02048874 | 0.02048874 | 0.02048874 | 0.02048874 | 0.02048874 | 0.02048874 | 0.02048874 | 0.02048874 | 0.02048874 | 0.02048874 | 0.02048874 | 0.02048874 | 0.02048874 | 0.02048874 | 0.02048874 | 0.02048874 | 0.02048874 | 0.02048874 | 0.02048874 | 0.02048874 | 0.02048874 | 0.02048874 | 0.02048874 | 0.02048874 | 0.02048874 | 0.02048874 | 0.02048874 | 0.02048874 | 0.02048874 | 0.02048874 | 0.02048874 | 0.02048874 | 0.02048874 | 0.02048874 | 0.01918584 | 0.01918584 | 0.01787554 | 0.01224769 | 0.00423917 | 0.001389336 | 0 | 0 | 0 | 0 | 0 | 0 | 0 | 0.004256444 | 0.01451718
1396 | 308.8491 | 0.001053103 | 20 | 718 | -678 | 0 | 0 | 0 | 0 | 0 | 0 | 0 | 0.005829567 | 0.01309281 | 0.01743827 | 0.01892864 | 0.02023895 | 0.02023895 | 0.02154184 | 0.02154184 | 0.02154184 | 0.02154184 | 0.02154184 | 0.02154184 | 0.02154184 | 0.02154184 | 0.02154184 | 0.02154184 | 0.02154184 | 0.02154184 | 0.02154184 | 0.02154184 | 0.02154184 | 0.02154184 | 0.02154184 | 0.02154184 | 0.02154184 | 0.02154184 | 0.02154184 | 0.02154184 | 0.02154184 | 0.02154184 | 0.02154184 | 0.02154184 | 0.02154184 | 0.02154184 | 0.02154184 | 0.02154184 | 0.02154184 | 0.02154184 | 0.02154184 | 0.02154184 | 0.02154184 | 0.02154184 | 0.02154184 | 0.02154184 | 0.02154184 | 0.02023895 | 0.02023895 | 0.01892864 | 0.0133008 | 0.005292273 | 0.002442439 | 0.001053103 | 0 | 0 | 0 | 0 | 0 | 0 | 0.007915604 | 0.01961936
1396 | 299.4361 | 0.001021007 | 30 | 728 | -668 | 0 | 0 | 0 | 0 | 0 | 0 | 0 | 0.005829567 | 0.01411382 | 0.01845927 | 0.01994965 | 0.02125995 | 0.02125995 | 0.02256285 | 0.02256285 | 0.02256285 | 0.02256285 | 0.02256285 | 0.02256285 | 0.02256285 | 0.02256285 | 0.02256285 | 0.02256285 | 0.02256285 | 0.02256285 | 0.02256285 | 0.02256285 | 0.02256285 | 0.02256285 | 0.02256285 | 0.02256285 | 0.02256285 | 0.02256285 | 0.02256285 | 0.02256285 | 0.02256285 | 0.02256285 | 0.02256285 | 0.02256285 | 0.02256285 | 0.02256285 | 0.02256285 | 0.02256285 | 0.02256285 | 0.02256285 | 0.02256285 | 0.02256285 | 0.02256285 | 0.02256285 | 0.02256285 | 0.02256285 | 0.02256285 | 0.02125995 | 0.02125995 | 0.01994965 | 0.0143218 | 0.00631328 | 0.003463446 | 0.00207411 | 0.001021007 | 0 | 0 | 0 | 0 | 0 | 0.006289311 | 0.02013932
1409 | 407.9833 | 0.001391128 | 40 | 744.5 | -664.5 | 0 | 0 | 0 | 0 | 0 | 0 | 0 | 0.005829567 | 0.01550495 | 0.0198504 | 0.02134077 | 0.02265108 | 0.02265108 | 0.02395397 | 0.02395397 | 0.02395397 | 0.02395397 | 0.02395397 | 0.02395397 | 0.02395397 | 0.02395397 | 0.02395397 | 0.02395397 | 0.02395397 | 0.02395397 | 0.02395397 | 0.02395397 | 0.02395397 | 0.02395397 | 0.02395397 | 0.02395397 | 0.02395397 | 0.02395397 | 0.02395397 | 0.02395397 | 0.02395397 | 0.02395397 | 0.02395397 | 0.02395397 | 0.02395397 | 0.02395397 | 0.02395397 | 0.02395397 | 0.02395397 | 0.02395397 | 0.02395397 | 0.02395397 | 0.02395397 | 0.02395397 | 0.02395397 | 0.02395397 | 0.02395397 | 0.02265108 | 0.02265108 | 0.02134077 | 0.01571293 | 0.007704407 | 0.004854574 | 0.003465238 | 0.002412135 | 0 | 0 | 0 | 0 | 0 | 0.005720108 | 0.02087419
1534 | 205.8724 | 0.0007019767 | 30 | 797 | -737 | 0 | 0 | 0 | 0 | 0 | 0.0007019767 | 0.0007019767 | 0.006531544 | 0.01620692 | 0.02055238 | 0.02204275 | 0.02335306 | 0.02335306 | 0.02465595 | 0.02465595 | 0.02465595 | 0.02465595 | 0.02465595 | 0.02465595 | 0.02465595 | 0.02465595 | 0.02465595 | 0.02465595 | 0.02465595 | 0.02465595 | 0.02465595 | 0.02465595 | 0.02465595 | 0.02465595 | 0.02465595 | 0.02465595 | 0.02465595 | 0.02465595 | 0.02465595 | 0.02465595 | 0.02465595 | 0.02465595 | 0.02465595 | 0.02465595 | 0.02465595 | 0.02465595 | 0.02465595 | 0.02465595 | 0.02465595 | 0.02465595 | 0.02465595 | 0.02465595 | 0.02465595 | 0.02465595 | 0.02465595 | 0.02465595 | 0.02465595 | 0.02335306 | 0.02335306 | 0.02204275 | 0.01641491 | 0.008406384 | 0.005556551 | 0.004167214 | 0.003114111 | 0.0007019767 | 0.0007019767 | 0 | 0 | 0 | 0.02395397 | 0.02395397
1534 | 158.3148 | 0.0005398164 | 20 | 787 | -747 | 0 | 0 | 0 | 0 | 0 | 0.001241793 | 0.001241793 | 0.00707136 | 0.01674674 | 0.02109219 | 0.02258257 | 0.02389287 | 0.02389287 | 0.02519577 | 0.02519577 | 0.02519577 | 0.02519577 | 0.02519577 | 0.02519577 | 0.02519577 | 0.02519577 | 0.02519577 | 0.02519577 | 0.02519577 | 0.02519577 | 0.02519577 | 0.02519577 | 0.02519577 | 0.02519577 | 0.02519577 | 0.02519577 | 0.02519577 | 0.02519577 | 0.02519577 | 0.02519577 | 0.02519577 | 0.02519577 | 0.02519577 | 0.02519577 | 0.02519577 | 0.02519577 | 0.02519577 | 0.02519577 | 0.02519577 | 0.02519577 | 0.02519577 | 0.02519577 | 0.02519577 | 0.02519577 | 0.02519577 | 0.02519577 | 0.02519577 | 0.02389287 | 0.02389287 | 0.02258257 | 0.01695472 | 0.0089462 | 0.006096367 | 0.004707031 | 0.003653928 | 0.001241793 | 0.001241793 | 0 | 0 | 0 | 0.02395397 | 0.02384926
1534 | 160.8182 | 0.0005483523 | 10 | 777 | -757 | 0 | 0 | 0 | 0 | 0.0005483523 | 0.001790145 | 0.001790145 | 0.007619712 | 0.01729509 | 0.02164055 | 0.02313092 | 0.02444123 | 0.02444123 | 0.02574412 | 0.02574412 | 0.02574412 | 0.02574412 | 0.02574412 | 0.02574412 | 0.02574412 | 0.02574412 | 0.02574412 | 0.02574412 | 0.02574412 | 0.02574412 | 0.02574412 | 0.02574412 | 0.02574412 | 0.02574412 | 0.02574412 | 0.02574412 | 0.02574412 | 0.02574412 | 0.02574412 | 0.02574412 | 0.02574412 | 0.02574412 | 0.02574412 | 0.02574412 | 0.02574412 | 0.02574412 | 0.02574412 | 0.02574412 | 0.02574412 | 0.02574412 | 0.02574412 | 0.02574412 | 0.02574412 | 0.02574412 | 0.02574412 | 0.02574412 | 0.02574412 | 0.02444123 | 0.02444123 | 0.02313092 | 0.01750308 | 0.009494553 | 0.006644719 | 0.005255383 | 0.00420228 | 0.001790145 | 0.001790145 | 0 | 0 | 0 | 0.02395397 | 0.02294651
1534 | 138.166 | 0.0004711138 | 0 | 767 | -767 | 0 | 0 | 0 | 0 | 0.001019466 | 0.002261259 | 0.002261259 | 0.008090826 | 0.01776621 | 0.02211166 | 0.02360203 | 0.02491234 | 0.02491234 | 0.02621523 | 0.02621523 | 0.02621523 | 0.02621523 | 0.02621523 | 0.02621523 | 0.02621523 | 0.02621523 | 0.02621523 | 0.02621523 | 0.02621523 | 0.02621523 | 0.02621523 | 0.02621523 | 0.02621523 | 0.02621523 | 0.02621523 | 0.02621523 | 0.02621523 | 0.02621523 | 0.02621523 | 0.02621523 | 0.02621523 | 0.02621523 | 0.02621523 | 0.02621523 | 0.02621523 | 0.02621523 | 0.02621523 | 0.02621523 | 0.02621523 | 0.02621523 | 0.02621523 | 0.02621523 | 0.02621523 | 0.02621523 | 0.02621523 | 0.02621523 | 0.02621523 | 0.02491234 | 0.02491234 | 0.02360203 | 0.01797419 | 0.009965667 | 0.007115833 | 0.005726497 | 0.004673394 | 0.002261259 | 0.001790145 | 0 | 0 | 0 | 0.02421237 | 0.02204377
1534 | 227.9491 | 0.0007772531 | -10 | 757 | -777 | 0 | 0 | 0 | 0.0007772531 | 0.001796719 | 0.003038512 | 0.003038512 | 0.008868079 | 0.01854346 | 0.02288891 | 0.02437929 | 0.02568959 | 0.02568959 | 0.02699249 | 0.02699249 | 0.02699249 | 0.02699249 | 0.02699249 | 0.02699249 | 0.02699249 | 0.02699249 | 0.02699249 | 0.02699249 | 0.02699249 | 0.02699249 | 0.02699249 | 0.02699249 | 0.02699249 | 0.02699249 | 0.02699249 | 0.02699249 | 0.02699249 | 0.02699249 | 0.02699249 | 0.02699249 | 0.02699249 | 0.02699249 | 0.02699249 | 0.02699249 | 0.02699249 | 0.02699249 | 0.02699249 | 0.02699249 | 0.02699249 | 0.02699249 | 0.02699249 | 0.02699249 | 0.02699249 | 0.02699249 | 0.02699249 | 0.02699249 | 0.02699249 | 0.02568959 | 0.02568959 | 0.02437929 | 0.01875144 | 0.01074292 | 0.007893086 | 0.00650375 | 0.005450647 | 0.003038512 | 0.001790145 | 0 | 0 | 0 | 0.02467711 | 0.02136685
1409 | 437.6021 | 0.001492121 | -20 | 684.5 | -724.5 | 0 | 0 | 0 | 0.0007772531 | 0.001796719 | 0.004530633 | 0.004530633 | 0.0103602 | 0.02003558 | 0.02438103 | 0.02587141 | 0.02718171 | 0.02718171 | 0.02848461 | 0.02848461 | 0.02848461 | 0.02848461 | 0.02848461 | 0.02848461 | 0.02848461 | 0.02848461 | 0.02848461 | 0.02848461 | 0.02848461 | 0.02848461 | 0.02848461 | 0.02848461 | 0.02848461 | 0.02848461 | 0.02848461 | 0.02848461 | 0.02848461 | 0.02848461 | 0.02848461 | 0.02848461 | 0.02848461 | 0.02848461 | 0.02848461 | 0.02848461 | 0.02848461 | 0.02848461 | 0.02848461 | 0.02848461 | 0.02848461 | 0.02848461 | 0.02848461 | 0.02848461 | 0.02848461 | 0.02848461 | 0.02848461 | 0.02848461 | 0.02848461 | 0.02718171 | 0.02718171 | 0.02587141 | 0.02024356 | 0.01223504 | 0.009385207 | 0.00650375 | 0.005450647 | 0.003038512 | 0.001790145 | 0 | 0 | 0 | 0.02172425 | 0.016593
1407 | 665.864 | 0.00227044 | -30 | 673.5 | -733.5 | 0 | 0 | 0 | 0.0007772531 | 0.001796719 | 0.006801073 | 0.006801073 | 0.01263064 | 0.02230602 | 0.02665147 | 0.02814185 | 0.02945215 | 0.02945215 | 0.03075505 | 0.03075505 | 0.03075505 | 0.03075505 | 0.03075505 | 0.03075505 | 0.03075505 | 0.03075505 | 0.03075505 | 0.03075505 | 0.03075505 | 0.03075505 | 0.03075505 | 0.03075505 | 0.03075505 | 0.03075505 | 0.03075505 | 0.03075505 | 0.03075505 | 0.03075505 | 0.03075505 | 0.03075505 | 0.03075505 | 0.03075505 | 0.03075505 | 0.03075505 | 0.03075505 | 0.03075505 | 0.03075505 | 0.03075505 | 0.03075505 | 0.03075505 | 0.03075505 | 0.03075505 | 0.03075505 | 0.03075505 | 0.03075505 | 0.03075505 | 0.03075505 | 0.02945215 | 0.02945215 | 0.02814185 | 0.022514 | 0.01450548 | 0.01165565 | 0.00650375 | 0.005450647 | 0.003038512 | 0.001790145 | 0 | 0 | 0 | 0.0236878 | 0.01391774
1407 | 804.5883 | 0.002743458 | -40 | 663.5 | -743.5 | 0 | 0 | 0 | 0.0007772531 | 0.001796719 | 0.009544531 | 0.009544531 | 0.0153741 | 0.02504948 | 0.02939493 | 0.03088531 | 0.03219561 | 0.03219561 | 0.0334985 | 0.0334985 | 0.0334985 | 0.0334985 | 0.0334985 | 0.0334985 | 0.0334985 | 0.0334985 | 0.0334985 | 0.0334985 | 0.0334985 | 0.0334985 | 0.0334985 | 0.0334985 | 0.0334985 | 0.0334985 | 0.0334985 | 0.0334985 | 0.0334985 | 0.0334985 | 0.0334985 | 0.0334985 | 0.0334985 | 0.0334985 | 0.0334985 | 0.0334985 | 0.0334985 | 0.0334985 | 0.0334985 | 0.0334985 | 0.0334985 | 0.0334985 | 0.0334985 | 0.0334985 | 0.0334985 | 0.0334985 | 0.0334985 | 0.0334985 | 0.0334985 | 0.03219561 | 0.03219561 | 0.03088531 | 0.02525746 | 0.01724894 | 0.01165565 | 0.00650375 | 0.005450647 | 0.003038512 | 0.001790145 | 0 | 0 | 0 | 0.02395397 | 0.01092054
1407 | 726.3786 | 0.002476781 | -30 | 673.5 | -733.5 | 0 | 0 | 0 | 0.0007772531 | 0.001796719 | 0.01202131 | 0.01202131 | 0.01785088 | 0.02752626 | 0.03187171 | 0.03336209 | 0.03467239 | 0.03467239 | 0.03597529 | 0.03597529 | 0.03597529 | 0.03597529 | 0.03597529 | 0.03597529 | 0.03597529 | 0.03597529 | 0.03597529 | 0.03597529 | 0.03597529 | 0.03597529 | 0.03597529 | 0.03597529 | 0.03597529 | 0.03597529 | 0.03597529 | 0.03597529 | 0.03597529 | 0.03597529 | 0.03597529 | 0.03597529 | 0.03597529 | 0.03597529 | 0.03597529 | 0.03597529 | 0.03597529 | 0.03597529 | 0.03597529 | 0.03597529 | 0.03597529 | 0.03597529 | 0.03597529 | 0.03597529 | 0.03597529 | 0.03597529 | 0.03597529 | 0.03597529 | 0.03597529 | 0.03467239 | 0.03467239 | 0.03336209 | 0.02773424 | 0.01972572 | 0.01413243 | 0.00650375 | 0.005450647 | 0.003038512 | 0.001790145 | 0 | 0 | 0 | 0.0236878 | 0.01391774
1407 | 692.4859 | 0.002361215 | -20 | 683.5 | -723.5 | 0 | 0 | 0 | 0.0007772531 | 0.001796719 | 0.01438253 | 0.01438253 | 0.02021209 | 0.02988747 | 0.03423293 | 0.0357233 | 0.03703361 | 0.03703361 | 0.0383365 | 0.0383365 | 0.0383365 | 0.0383365 | 0.0383365 | 0.0383365 | 0.0383365 | 0.0383365 | 0.0383365 | 0.0383365 | 0.0383365 | 0.0383365 | 0.0383365 | 0.0383365 | 0.0383365 | 0.0383365 | 0.0383365 | 0.0383365 | 0.0383365 | 0.0383365 | 0.0383365 | 0.0383365 | 0.0383365 | 0.0383365 | 0.0383365 | 0.0383365 | 0.0383365 | 0.0383365 | 0.0383365 | 0.0383365 | 0.0383365 | 0.0383365 | 0.0383365 | 0.0383365 | 0.0383365 | 0.0383365 | 0.0383365 | 0.0383365 | 0.0383365 | 0.03703361 | 0.03703361 | 0.0357233 | 0.03009546 | 0.02208693 | 0.01649364 | 0.00650375 | 0.005450647 | 0.003038512 | 0.001790145 | 0 | 0 | 0 | 0.02150608 | 0.01671428
1407 | 644.0503 | 0.002196061 | -10 | 693.5 | -713.5 | 0 | 0 | 0 | 0.0007772531 | 0.001796719 | 0.01438253 | 0.01657859 | 0.02240815 | 0.03208353 | 0.03642899 | 0.03791936 | 0.03922967 | 0.03922967 | 0.04053256 | 0.04053256 | 0.04053256 | 0.04053256 | 0.04053256 | 0.04053256 | 0.04053256 | 0.04053256 | 0.04053256 | 0.04053256 | 0.04053256 | 0.04053256 | 0.04053256 | 0.04053256 | 0.04053256 | 0.04053256 | 0.04053256 | 0.04053256 | 0.04053256 | 0.04053256 | 0.04053256 | 0.04053256 | 0.04053256 | 0.04053256 | 0.04053256 | 0.04053256 | 0.04053256 | 0.04053256 | 0.04053256 | 0.04053256 | 0.04053256 | 0.04053256 | 0.04053256 | 0.04053256 | 0.04053256 | 0.04053256 | 0.04053256 | 0.04053256 | 0.04053256 | 0.03922967 | 0.03922967 | 0.03791936 | 0.03229152 | 0.024283 | 0.0186897 | 0.00650375 | 0.005450647 | 0.003038512 | 0.001790145 | 0 | 0 | 0 | 0.01932436 | 0.01880758
1407 | 785.569 | 0.002678607 | 0 | 703.5 | -703.5 | 0 | 0 | 0 | 0.0007772531 | 0.001796719 | 0.01438253 | 0.01925719 | 0.02508676 | 0.03476214 | 0.0391076 | 0.04059797 | 0.04190827 | 0.04190827 | 0.04321117 | 0.04321117 | 0.04321117 | 0.04321117 | 0.04321117 | 0.04321117 | 0.04321117 | 0.04321117 | 0.04321117 | 0.04321117 | 0.04321117 | 0.04321117 | 0.04321117 | 0.04321117 | 0.04321117 | 0.04321117 | 0.04321117 | 0.04321117 | 0.04321117 | 0.04321117 | 0.04321117 | 0.04321117 | 0.04321117 | 0.04321117 | 0.04321117 | 0.04321117 | 0.04321117 | 0.04321117 | 0.04321117 | 0.04321117 | 0.04321117 | 0.04321117 | 0.04321117 | 0.04321117 | 0.04321117 | 0.04321117 | 0.04321117 | 0.04321117 | 0.04321117 | 0.04190827 | 0.04190827 | 0.04059797 | 0.03497012 | 0.0269616 | 0.02136831 | 0.009182357 | 0.005450647 | 0.003038512 | 0.001790145 | 0 | 0 | 0 | 0.01649495 | 0.02090087
1407 | 733.6537 | 0.002501588 | 10 | 713.5 | -693.5 | 0 | 0 | 0 | 0.0007772531 | 0.001796719 | 0.01438253 | 0.01925719 | 0.02758835 | 0.03726373 | 0.04160918 | 0.04309956 | 0.04440986 | 0.04440986 | 0.04571276 | 0.04571276 | 0.04571276 | 0.04571276 | 0.04571276 | 0.04571276 | 0.04571276 | 0.04571276 | 0.04571276 | 0.04571276 | 0.04571276 | 0.04571276 | 0.04571276 | 0.04571276 | 0.04571276 | 0.04571276 | 0.04571276 | 0.04571276 | 0.04571276 | 0.04571276 | 0.04571276 | 0.04571276 | 0.04571276 | 0.04571276 | 0.04571276 | 0.04571276 | 0.04571276 | 0.04571276 | 0.04571276 | 0.04571276 | 0.04571276 | 0.04571276 | 0.04571276 | 0.04571276 | 0.04571276 | 0.04571276 | 0.04571276 | 0.04571276 | 0.04571276 | 0.04440986 | 0.04440986 | 0.04309956 | 0.03747171 | 0.02946319 | 0.0238699 | 0.01168394 | 0.005450647 | 0.003038512 | 0.001790145 | 0 | 0 | 0 | 0.01287392 | 0.02435119
1407 | 793.4736 | 0.002705559 | 20 | 723.5 | -683.5 | 0 | 0 | 0 | 0.0007772531 | 0.001796719 | 0.01438253 | 0.01925719 | 0.03029391 | 0.03996929 | 0.04431474 | 0.04580512 | 0.04711542 | 0.04711542 | 0.04841831 | 0.04841831 | 0.04841831 | 0.04841831 | 0.04841831 | 0.04841831 | 0.04841831 | 0.04841831 | 0.04841831 | 0.04841831 | 0.04841831 | 0.04841831 | 0.04841831 | 0.04841831 | 0.04841831 | 0.04841831 | 0.04841831 | 0.04841831 | 0.04841831 | 0.04841831 | 0.04841831 | 0.04841831 | 0.04841831 | 0.04841831 | 0.04841831 | 0.04841831 | 0.04841831 | 0.04841831 | 0.04841831 | 0.04841831 | 0.04841831 | 0.04841831 | 0.04841831 | 0.04841831 | 0.04841831 | 0.04841831 | 0.04841831 | 0.04841831 | 0.04841831 | 0.04711542 | 0.04711542 | 0.04580512 | 0.04017727 | 0.03216875 | 0.02657546 | 0.0143895 | 0.008156206 | 0.003038512 | 0.001790145 | 0 | 0 | 0 | 0.009252895 | 0.02891181
1407 | 749.0258 | 0.002554003 | 30 | 733.5 | -673.5 | 0 | 0 | 0 | 0.0007772531 | 0.001796719 | 0.01438253 | 0.01925719 | 0.03284791 | 0.04252329 | 0.04686874 | 0.04835912 | 0.04966942 | 0.04966942 | 0.05097232 | 0.05097232 | 0.05097232 | 0.05097232 | 0.05097232 | 0.05097232 | 0.05097232 | 0.05097232 | 0.05097232 | 0.05097232 | 0.05097232 | 0.05097232 | 0.05097232 | 0.05097232 | 0.05097232 | 0.05097232 | 0.05097232 | 0.05097232 | 0.05097232 | 0.05097232 | 0.05097232 | 0.05097232 | 0.05097232 | 0.05097232 | 0.05097232 | 0.05097232 | 0.05097232 | 0.05097232 | 0.05097232 | 0.05097232 | 0.05097232 | 0.05097232 | 0.05097232 | 0.05097232 | 0.05097232 | 0.05097232 | 0.05097232 | 0.05097232 | 0.05097232 | 0.04966942 | 0.04966942 | 0.04835912 | 0.04273127 | 0.03472275 | 0.02912946 | 0.01694351 | 0.01071021 | 0.003038512 | 0.001790145 | 0 | 0 | 0 | 0.007183772 | 0.03347242
1407 | 768.3157 | 0.002619777 | 40 | 743.5 | -663.5 | 0 | 0 | 0 | 0.0007772531 | 0.001796719 | 0.01438253 | 0.01925719 | 0.03284791 | 0.04514307 | 0.04948852 | 0.05097889 | 0.0522892 | 0.0522892 | 0.05359209 | 0.05359209 | 0.05359209 | 0.05359209 | 0.05359209 | 0.05359209 | 0.05359209 | 0.05359209 | 0.05359209 | 0.05359209 | 0.05359209 | 0.05359209 | 0.05359209 | 0.05359209 | 0.05359209 | 0.05359209 | 0.05359209 | 0.05359209 | 0.05359209 | 0.05359209 | 0.05359209 | 0.05359209 | 0.05359209 | 0.05359209 | 0.05359209 | 0.05359209 | 0.05359209 | 0.05359209 | 0.05359209 | 0.05359209 | 0.05359209 | 0.05359209 | 0.05359209 | 0.05359209 | 0.05359209 | 0.05359209 | 0.05359209 | 0.05359209 | 0.05359209 | 0.0522892 | 0.0522892 | 0.05097889 | 0.04535105 | 0.03734253 | 0.03174924 | 0.01956328 | 0.01332999 | 0.003038512 | 0.001790145 | 0 | 0 | 0 | 0.005557479 | 0.03607703
1407 | 664.1132 | 0.002264471 | 30 | 733.5 | -673.5 | 0 | 0 | 0 | 0.0007772531 | 0.001796719 | 0.01438253 | 0.01925719 | 0.03511238 | 0.04740754 | 0.05175299 | 0.05324337 | 0.05455367 | 0.05455367 | 0.05585657 | 0.05585657 | 0.05585657 | 0.05585657 | 0.05585657 | 0.05585657 | 0.05585657 | 0.05585657 | 0.05585657 | 0.05585657 | 0.05585657 | 0.05585657 | 0.05585657 | 0.05585657 | 0.05585657 | 0.05585657 | 0.05585657 | 0.05585657 | 0.05585657 | 0.05585657 | 0.05585657 | 0.05585657 | 0.05585657 | 0.05585657 | 0.05585657 | 0.05585657 | 0.05585657 | 0.05585657 | 0.05585657 | 0.05585657 | 0.05585657 | 0.05585657 | 0.05585657 | 0.05585657 | 0.05585657 | 0.05585657 | 0.05585657 | 0.05585657 | 0.05585657 | 0.05455367 | 0.05455367 | 0.05324337 | 0.04761552 | 0.039607 | 0.03401371 | 0.02182775 | 0.01559446 | 0.003038512 | 0.001790145 | 0 | 0 | 0 | 0.007183772 | 0.03347242
1407 | 728.9022 | 0.002485386 | 20 | 723.5 | -683.5 | 0 | 0 | 0 | 0.0007772531 | 0.001796719 | 0.01438253 | 0.01925719 | 0.03759777 | 0.04989292 | 0.05423838 | 0.05572875 | 0.05703906 | 0.05703906 | 0.05834195 | 0.05834195 | 0.05834195 | 0.05834195 | 0.05834195 | 0.05834195 | 0.05834195 | 0.05834195 | 0.05834195 | 0.05834195 | 0.05834195 | 0.05834195 | 0.05834195 | 0.05834195 | 0.05834195 | 0.05834195 | 0.05834195 | 0.05834195 | 0.05834195 | 0.05834195 | 0.05834195 | 0.05834195 | 0.05834195 | 0.05834195 | 0.05834195 | 0.05834195 | 0.05834195 | 0.05834195 | 0.05834195 | 0.05834195 | 0.05834195 | 0.05834195 | 0.05834195 | 0.05834195 | 0.05834195 | 0.05834195 | 0.05834195 | 0.05834195 | 0.05834195 | 0.05703906 | 0.05703906 | 0.05572875 | 0.05010091 | 0.04209238 | 0.03649909 | 0.02431314 | 0.01807984 | 0.003038512 | 0.001790145 | 0 | 0 | 0 | 0.009470556 | 0.02891181
1391 | 922.7844 | 0.003146479 | 10 | 705.5 | -685.5 | 0 | 0 | 0 | 0.0007772531 | 0.001796719 | 0.01438253 | 0.01925719 | 0.04074425 | 0.0530394 | 0.05738486 | 0.05887523 | 0.06018554 | 0.06018554 | 0.06148843 | 0.06148843 | 0.06148843 | 0.06148843 | 0.06148843 | 0.06148843 | 0.06148843 | 0.06148843 | 0.06148843 | 0.06148843 | 0.06148843 | 0.06148843 | 0.06148843 | 0.06148843 | 0.06148843 | 0.06148843 | 0.06148843 | 0.06148843 | 0.06148843 | 0.06148843 | 0.06148843 | 0.06148843 | 0.06148843 | 0.06148843 | 0.06148843 | 0.06148843 | 0.06148843 | 0.06148843 | 0.06148843 | 0.06148843 | 0.06148843 | 0.06148843 | 0.06148843 | 0.06148843 | 0.06148843 | 0.06148843 | 0.06148843 | 0.06148843 | 0.06148843 | 0.06018554 | 0.06018554 | 0.05887523 | 0.05324739 | 0.04523886 | 0.03964557 | 0.02745962 | 0.01807984 | 0.003038512 | 0.001790145 | 0 | 0 | 0 | 0.01039085 | 0.02131953
1391 | 646.6961 | 0.002205082 | 0 | 695.5 | -695.5 | 0 | 0 | 0 | 0.0007772531 | 0.001796719 | 0.01438253 | 0.02146228 | 0.04294933 | 0.05524448 | 0.05958994 | 0.06108031 | 0.06239062 | 0.06239062 | 0.06369351 | 0.06369351 | 0.06369351 | 0.06369351 | 0.06369351 | 0.06369351 | 0.06369351 | 0.06369351 | 0.06369351 | 0.06369351 | 0.06369351 | 0.06369351 | 0.06369351 | 0.06369351 | 0.06369351 | 0.06369351 | 0.06369351 | 0.06369351 | 0.06369351 | 0.06369351 | 0.06369351 | 0.06369351 | 0.06369351 | 0.06369351 | 0.06369351 | 0.06369351 | 0.06369351 | 0.06369351 | 0.06369351 | 0.06369351 | 0.06369351 | 0.06369351 | 0.06369351 | 0.06369351 | 0.06369351 | 0.06369351 | 0.06369351 | 0.06369351 | 0.06369351 | 0.06239062 | 0.06239062 | 0.06108031 | 0.05545247 | 0.04744395 | 0.04185065 | 0.0296647 | 0.01807984 | 0.003038512 | 0.001790145 | 0 | 0 | 0 | 0.01499233 | 0.01922624
1391 | 619.6982 | 0.002113026 | -10 | 685.5 | -705.5 | 0 | 0 | 0 | 0.0007772531 | 0.001796719 | 0.01438253 | 0.0235753 | 0.04506235 | 0.05735751 | 0.06170297 | 0.06319334 | 0.06450364 | 0.06450364 | 0.06580654 | 0.06580654 | 0.06580654 | 0.06580654 | 0.06580654 | 0.06580654 | 0.06580654 | 0.06580654 | 0.06580654 | 0.06580654 | 0.06580654 | 0.06580654 | 0.06580654 | 0.06580654 | 0.06580654 | 0.06580654 | 0.06580654 | 0.06580654 | 0.06580654 | 0.06580654 | 0.06580654 | 0.06580654 | 0.06580654 | 0.06580654 | 0.06580654 | 0.06580654 | 0.06580654 | 0.06580654 | 0.06580654 | 0.06580654 | 0.06580654 | 0.06580654 | 0.06580654 | 0.06580654 | 0.06580654 | 0.06580654 | 0.06580654 | 0.06580654 | 0.06580654 | 0.06450364 | 0.06450364 | 0.06319334 | 0.05756549 | 0.04955697 | 0.04396368 | 0.0296647 | 0.01807984 | 0.003038512 | 0.001790145 | 0 | 0 | 0 | 0.01959381 | 0.01713294
1391 | 667.4643 | 0.002275897 | -20 | 675.5 | -715.5 | 0 | 0 | 0 | 0.0007772531 | 0.001796719 | 0.01438253 | 0.0258512 | 0.04733825 | 0.05963341 | 0.06397886 | 0.06546924 | 0.06677954 | 0.06677954 | 0.06808244 | 0.06808244 | 0.06808244 | 0.06808244 | 0.06808244 | 0.06808244 | 0.06808244 | 0.06808244 | 0.06808244 | 0.06808244 | 0.06808244 | 0.06808244 | 0.06808244 | 0.06808244 | 0.06808244 | 0.06808244 | 0.06808244 | 0.06808244 | 0.06808244 | 0.06808244 | 0.06808244 | 0.06808244 | 0.06808244 | 0.06808244 | 0.06808244 | 0.06808244 | 0.06808244 | 0.06808244 | 0.06808244 | 0.06808244 | 0.06808244 | 0.06808244 | 0.06808244 | 0.06808244 | 0.06808244 | 0.06808244 | 0.06808244 | 0.06808244 | 0.06808244 | 0.06677954 | 0.06677954 | 0.06546924 | 0.05984139 | 0.05183287 | 0.04623958 | 0.0296647 | 0.01807984 | 0.003038512 | 0.001790145 | 0 | 0 | 0 | 0.02677535 | 0.01451718
1391 | 657.4938 | 0.0022419 | -30 | 665.5 | -725.5 | 0 | 0 | 0 | 0.0007772531 | 0.001796719 | 0.01662443 | 0.0280931 | 0.04958015 | 0.06187531 | 0.06622076 | 0.06771114 | 0.06902144 | 0.06902144 | 0.07032434 | 0.07032434 | 0.07032434 | 0.07032434 | 0.07032434 | 0.07032434 | 0.07032434 | 0.07032434 | 0.07032434 | 0.07032434 | 0.07032434 | 0.07032434 | 0.07032434 | 0.07032434 | 0.07032434 | 0.07032434 | 0.07032434 | 0.07032434 | 0.07032434 | 0.07032434 | 0.07032434 | 0.07032434 | 0.07032434 | 0.07032434 | 0.07032434 | 0.07032434 | 0.07032434 | 0.07032434 | 0.07032434 | 0.07032434 | 0.07032434 | 0.07032434 | 0.07032434 | 0.07032434 | 0.07032434 | 0.07032434 | 0.07032434 | 0.07032434 | 0.07032434 | 0.06902144 | 0.06902144 | 0.06771114 | 0.06208329 | 0.05407477 | 0.04623958 | 0.0296647 | 0.01807984 | 0.003038512 | 0.001790145 | 0 | 0 | 0 | 0.03481692 | 0.01151998
1344 | 835.874 | 0.002850135 | -40 | 632 | -712 | 0 | 0 | 0 | 0.0007772531 | 0.001796719 | 0.01662443 | 0.03094323 | 0.05243029 | 0.06472544 | 0.0690709 | 0.07056127 | 0.07187158 | 0.07187158 | 0.07317447 | 0.07317447 | 0.07317447 | 0.07317447 | 0.07317447 | 0.07317447 | 0.07317447 | 0.07317447 | 0.07317447 | 0.07317447 | 0.07317447 | 0.07317447 | 0.07317447 | 0.07317447 | 0.07317447 | 0.07317447 | 0.07317447 | 0.07317447 | 0.07317447 | 0.07317447 | 0.07317447 | 0.07317447 | 0.07317447 | 0.07317447 | 0.07317447 | 0.07317447 | 0.07317447 | 0.07317447 | 0.07317447 | 0.07317447 | 0.07317447 | 0.07317447 | 0.07317447 | 0.07317447 | 0.07317447 | 0.07317447 | 0.07317447 | 0.07317447 | 0.07317447 | 0.07187158 | 0.07187158 | 0.07056127 | 0.06493343 | 0.05407477 | 0.04623958 | 0.0296647 | 0.01807984 | 0.003038512 | 0.001790145 | 0 | 0 | 0 | 0.02396081 | 0.003489391
1344 | 686.3246 | 0.002340206 | -30 | 642 | -702 | 0 | 0 | 0 | 0.0007772531 | 0.001796719 | 0.01662443 | 0.03328344 | 0.05477049 | 0.06706565 | 0.0714111 | 0.07290148 | 0.07421178 | 0.07421178 | 0.07551468 | 0.07551468 | 0.07551468 | 0.07551468 | 0.07551468 | 0.07551468 | 0.07551468 | 0.07551468 | 0.07551468 | 0.07551468 | 0.07551468 | 0.07551468 | 0.07551468 | 0.07551468 | 0.07551468 | 0.07551468 | 0.07551468 | 0.07551468 | 0.07551468 | 0.07551468 | 0.07551468 | 0.07551468 | 0.07551468 | 0.07551468 | 0.07551468 | 0.07551468 | 0.07551468 | 0.07551468 | 0.07551468 | 0.07551468 | 0.07551468 | 0.07551468 | 0.07551468 | 0.07551468 | 0.07551468 | 0.07551468 | 0.07551468 | 0.07551468 | 0.07551468 | 0.07421178 | 0.07421178 | 0.07290148 | 0.06727363 | 0.05641498 | 0.04623958 | 0.0296647 | 0.01807984 | 0.003038512 | 0.001790145 | 0 | 0 | 0 | 0.0179833 | 0.00559562
1338 | 560.1129 | 0.001909854 | -20 | 649 | -689 | 0 | 0 | 0 | 0.0007772531 | 0.001796719 | 0.01662443 | 0.03328344 | 0.05668035 | 0.0689755 | 0.07332096 | 0.07481133 | 0.07612164 | 0.07612164 | 0.07742453 | 0.07742453 | 0.07742453 | 0.07742453 | 0.07742453 | 0.07742453 | 0.07742453 | 0.07742453 | 0.07742453 | 0.07742453 | 0.07742453 | 0.07742453 | 0.07742453 | 0.07742453 | 0.07742453 | 0.07742453 | 0.07742453 | 0.07742453 | 0.07742453 | 0.07742453 | 0.07742453 | 0.07742453 | 0.07742453 | 0.07742453 | 0.07742453 | 0.07742453 | 0.07742453 | 0.07742453 | 0.07742453 | 0.07742453 | 0.07742453 | 0.07742453 | 0.07742453 | 0.07742453 | 0.07742453 | 0.07742453 | 0.07742453 | 0.07742453 | 0.07742453 | 0.07612164 | 0.07612164 | 0.07481133 | 0.06918349 | 0.05832483 | 0.04623958 | 0.0296647 | 0.01807984 | 0.003038512 | 0.001790145 | 0 | 0 | 0 | 0.01200137 | 0.00706998
1338 | 649.0017 | 0.002212944 | -10 | 659 | -679 | 0 | 0 | 0 | 0.0007772531 | 0.001796719 | 0.01662443 | 0.03328344 | 0.05889329 | 0.07118845 | 0.0755339 | 0.07702427 | 0.07833458 | 0.07833458 | 0.07963747 | 0.07963747 | 0.07963747 | 0.07963747 | 0.07963747 | 0.07963747 | 0.07963747 | 0.07963747 | 0.07963747 | 0.07963747 | 0.07963747 | 0.07963747 | 0.07963747 | 0.07963747 | 0.07963747 | 0.07963747 | 0.07963747 | 0.07963747 | 0.07963747 | 0.07963747 | 0.07963747 | 0.07963747 | 0.07963747 | 0.07963747 | 0.07963747 | 0.07963747 | 0.07963747 | 0.07963747 | 0.07963747 | 0.07963747 | 0.07963747 | 0.07963747 | 0.07963747 | 0.07963747 | 0.07963747 | 0.07963747 | 0.07963747 | 0.07963747 | 0.07963747 | 0.07833458 | 0.07833458 | 0.07702427 | 0.07139643 | 0.06053777 | 0.04623958 | 0.0296647 | 0.01807984 | 0.003038512 | 0.001790145 | 0 | 0 | 0 | 0.008078233 | 0.0100454
1338 | 582.6723 | 0.001986776 | 0 | 669 | -669 | 0 | 0 | 0 | 0.0007772531 | 0.001796719 | 0.01662443 | 0.03328344 | 0.06088007 | 0.07317522 | 0.07752068 | 0.07901105 | 0.08032136 | 0.08032136 | 0.08162425 | 0.08162425 | 0.08162425 | 0.08162425 | 0.08162425 | 0.08162425 | 0.08162425 | 0.08162425 | 0.08162425 | 0.08162425 | 0.08162425 | 0.08162425 | 0.08162425 | 0.08162425 | 0.08162425 | 0.08162425 | 0.08162425 | 0.08162425 | 0.08162425 | 0.08162425 | 0.08162425 | 0.08162425 | 0.08162425 | 0.08162425 | 0.08162425 | 0.08162425 | 0.08162425 | 0.08162425 | 0.08162425 | 0.08162425 | 0.08162425 | 0.08162425 | 0.08162425 | 0.08162425 | 0.08162425 | 0.08162425 | 0.08162425 | 0.08162425 | 0.08162425 | 0.08032136 | 0.08032136 | 0.07901105 | 0.07338321 | 0.06252455 | 0.04822635 | 0.0296647 | 0.01807984 | 0.003038512 | 0.001790145 | 0 | 0 | 0 | 0.00645194 | 0.01410927
1338 | 623.9425 | 0.002127498 | 10 | 679 | -659 | 0 | 0 | 0 | 0.0007772531 | 0.001796719 | 0.01662443 | 0.03328344 | 0.06088007 | 0.07530272 | 0.07964818 | 0.08113855 | 0.08244885 | 0.08244885 | 0.08375175 | 0.08375175 | 0.08375175 | 0.08375175 | 0.08375175 | 0.08375175 | 0.08375175 | 0.08375175 | 0.08375175 | 0.08375175 | 0.08375175 | 0.08375175 | 0.08375175 | 0.08375175 | 0.08375175 | 0.08375175 | 0.08375175 | 0.08375175 | 0.08375175 | 0.08375175 | 0.08375175 | 0.08375175 | 0.08375175 | 0.08375175 | 0.08375175 | 0.08375175 | 0.08375175 | 0.08375175 | 0.08375175 | 0.08375175 | 0.08375175 | 0.08375175 | 0.08375175 | 0.08375175 | 0.08375175 | 0.08375175 | 0.08375175 | 0.08375175 | 0.08375175 | 0.08244885 | 0.08244885 | 0.08113855 | 0.0755107 | 0.06465205 | 0.05035385 | 0.0296647 | 0.01807984 | 0.003038512 | 0.001790145 | 0 | 0 | 0 | 0.004825647 | 0.01817314
1317 | 806.0342 | 0.002748388 | 20 | 678.5 | -638.5 | 0 | 0 | 0 | 0.0007772531 | 0.001796719 | 0.01662443 | 0.03328344 | 0.06088007 | 0.07530272 | 0.08239656 | 0.08388694 | 0.08519724 | 0.08519724 | 0.08650014 | 0.08650014 | 0.08650014 | 0.08650014 | 0.08650014 | 0.08650014 | 0.08650014 | 0.08650014 | 0.08650014 | 0.08650014 | 0.08650014 | 0.08650014 | 0.08650014 | 0.08650014 | 0.08650014 | 0.08650014 | 0.08650014 | 0.08650014 | 0.08650014 | 0.08650014 | 0.08650014 | 0.08650014 | 0.08650014 | 0.08650014 | 0.08650014 | 0.08650014 | 0.08650014 | 0.08650014 | 0.08650014 | 0.08650014 | 0.08650014 | 0.08650014 | 0.08650014 | 0.08650014 | 0.08650014 | 0.08650014 | 0.08650014 | 0.08650014 | 0.08650014 | 0.08519724 | 0.08519724 | 0.08388694 | 0.07825909 | 0.06740044 | 0.05310224 | 0.0296647 | 0.01807984 | 0.003038512 | 0.001790145 | 0 | 0 | 0 | 0.003207787 | 0.01796995
1297 | 439.0246 | 0.001496971 | 30 | 678.5 | -618.5 | 0 | 0 | 0 | 0.0007772531 | 0.001796719 | 0.01662443 | 0.03328344 | 0.06088007 | 0.07530272 | 0.08389353 | 0.08538391 | 0.08669421 | 0.08669421 | 0.08799711 | 0.08799711 | 0.08799711 | 0.08799711 | 0.08799711 | 0.08799711 | 0.08799711 | 0.08799711 | 0.08799711 | 0.08799711 | 0.08799711 | 0.08799711 | 0.08799711 | 0.08799711 | 0.08799711 | 0.08799711 | 0.08799711 | 0.08799711 | 0.08799711 | 0.08799711 | 0.08799711 | 0.08799711 | 0.08799711 | 0.08799711 | 0.08799711 | 0.08799711 | 0.08799711 | 0.08799711 | 0.08799711 | 0.08799711 | 0.08799711 | 0.08799711 | 0.08799711 | 0.08799711 | 0.08799711 | 0.08799711 | 0.08799711 | 0.08799711 | 0.08799711 | 0.08669421 | 0.08669421 | 0.08538391 | 0.07975606 | 0.06889741 | 0.05459921 | 0.0296647 | 0.01807984 | 0.003038512 | 0.001790145 | 0 | 0 | 0 | 0.002155181 | 0.01796995
1297 | 433.821 | 0.001479228 | 40 | 688.5 | -608.5 | 0 | 0 | 0 | 0.0007772531 | 0.001796719 | 0.01662443 | 0.03328344 | 0.06088007 | 0.07530272 | 0.08389353 | 0.08686314 | 0.08817344 | 0.08817344 | 0.08947634 | 0.08947634 | 0.08947634 | 0.08947634 | 0.08947634 | 0.08947634 | 0.08947634 | 0.08947634 | 0.08947634 | 0.08947634 | 0.08947634 | 0.08947634 | 0.08947634 | 0.08947634 | 0.08947634 | 0.08947634 | 0.08947634 | 0.08947634 | 0.08947634 | 0.08947634 | 0.08947634 | 0.08947634 | 0.08947634 | 0.08947634 | 0.08947634 | 0.08947634 | 0.08947634 | 0.08947634 | 0.08947634 | 0.08947634 | 0.08947634 | 0.08947634 | 0.08947634 | 0.08947634 | 0.08947634 | 0.08947634 | 0.08947634 | 0.08947634 | 0.08947634 | 0.08817344 | 0.08817344 | 0.08686314 | 0.08123529 | 0.07037663 | 0.05607844 | 0.0296647 | 0.01807984 | 0.003038512 | 0.001790145 | 0 | 0 | 0 | 0.001664797 | 0.02296321
1297 | 414.0988 | 0.00141198 | 30 | 678.5 | -618.5 | 0 | 0 | 0 | 0.0007772531 | 0.001796719 | 0.01662443 | 0.03328344 | 0.06088007 | 0.07530272 | 0.08530551 | 0.08827512 | 0.08958542 | 0.08958542 | 0.09088832 | 0.09088832 | 0.09088832 | 0.09088832 | 0.09088832 | 0.09088832 | 0.09088832 | 0.09088832 | 0.09088832 | 0.09088832 | 0.09088832 | 0.09088832 | 0.09088832 | 0.09088832 | 0.09088832 | 0.09088832 | 0.09088832 | 0.09088832 | 0.09088832 | 0.09088832 | 0.09088832 | 0.09088832 | 0.09088832 | 0.09088832 | 0.09088832 | 0.09088832 | 0.09088832 | 0.09088832 | 0.09088832 | 0.09088832 | 0.09088832 | 0.09088832 | 0.09088832 | 0.09088832 | 0.09088832 | 0.09088832 | 0.09088832 | 0.09088832 | 0.09088832 | 0.08958542 | 0.08958542 | 0.08827512 | 0.08264727 | 0.07178861 | 0.05749042 | 0.0296647 | 0.01807984 | 0.003038512 | 0.001790145 | 0 | 0 | 0 | 0.002155181 | 0.01796995
1297 | 403.3045 | 0.001375174 | 20 | 668.5 | -628.5 | 0 | 0 | 0 | 0.0007772531 | 0.001796719 | 0.01662443 | 0.03328344 | 0.06088007 | 0.07530272 | 0.08668069 | 0.08965029 | 0.0909606 | 0.0909606 | 0.09226349 | 0.09226349 | 0.09226349 | 0.09226349 | 0.09226349 | 0.09226349 | 0.09226349 | 0.09226349 | 0.09226349 | 0.09226349 | 0.09226349 | 0.09226349 | 0.09226349 | 0.09226349 | 0.09226349 | 0.09226349 | 0.09226349 | 0.09226349 | 0.09226349 | 0.09226349 | 0.09226349 | 0.09226349 | 0.09226349 | 0.09226349 | 0.09226349 | 0.09226349 | 0.09226349 | 0.09226349 | 0.09226349 | 0.09226349 | 0.09226349 | 0.09226349 | 0.09226349 | 0.09226349 | 0.09226349 | 0.09226349 | 0.09226349 | 0.09226349 | 0.09226349 | 0.0909606 | 0.0909606 | 0.08965029 | 0.08402245 | 0.07316379 | 0.05886559 | 0.0296647 | 0.01807984 | 0.003038512 | 0.001790145 | 0 | 0 | 0 | 0.002686551 | 0.01390608
1297 | 376.856 | 0.001284991 | 10 | 658.5 | -638.5 | 0 | 0 | 0 | 0.0007772531 | 0.001796719 | 0.01662443 | 0.03328344 | 0.06088007 | 0.07530272 | 0.08796568 | 0.09093528 | 0.09224559 | 0.09224559 | 0.09354848 | 0.09354848 | 0.09354848 | 0.09354848 | 0.09354848 | 0.09354848 | 0.09354848 | 0.09354848 | 0.09354848 | 0.09354848 | 0.09354848 | 0.09354848 | 0.09354848 | 0.09354848 | 0.09354848 | 0.09354848 | 0.09354848 | 0.09354848 | 0.09354848 | 0.09354848 | 0.09354848 | 0.09354848 | 0.09354848 | 0.09354848 | 0.09354848 | 0.09354848 | 0.09354848 | 0.09354848 | 0.09354848 | 0.09354848 | 0.09354848 | 0.09354848 | 0.09354848 | 0.09354848 | 0.09354848 | 0.09354848 | 0.09354848 | 0.09354848 | 0.09354848 | 0.09224559 | 0.09224559 | 0.09093528 | 0.08530744 | 0.07444878 | 0.05886559 | 0.0296647 | 0.01807984 | 0.003038512 | 0.001790145 | 0 | 0 | 0 | 0.003797928 | 0.009842208
1297 | 431.0818 | 0.001469888 | 0 | 648.5 | -648.5 | 0 | 0 | 0 | 0.0007772531 | 0.001796719 | 0.01662443 | 0.03328344 | 0.06088007 | 0.07677261 | 0.08943557 | 0.09240517 | 0.09371547 | 0.09371547 | 0.09501837 | 0.09501837 | 0.09501837 | 0.09501837 | 0.09501837 | 0.09501837 | 0.09501837 | 0.09501837 | 0.09501837 | 0.09501837 | 0.09501837 | 0.09501837 | 0.09501837 | 0.09501837 | 0.09501837 | 0.09501837 | 0.09501837 | 0.09501837 | 0.09501837 | 0.09501837 | 0.09501837 | 0.09501837 | 0.09501837 | 0.09501837 | 0.09501837 | 0.09501837 | 0.09501837 | 0.09501837 | 0.09501837 | 0.09501837 | 0.09501837 | 0.09501837 | 0.09501837 | 0.09501837 | 0.09501837 | 0.09501837 | 0.09501837 | 0.09501837 | 0.09501837 | 0.09371547 | 0.09371547 | 0.09240517 | 0.08677732 | 0.07591867 | 0.05886559 | 0.0296647 | 0.01807984 | 0.003038512 | 0.001790145 | 0 | 0 | 0 | 0.004909306 | 0.006964669
1297 | 389.4009 | 0.001327766 | -10 | 638.5 | -658.5 | 0 | 0 | 0 | 0.0007772531 | 0.001796719 | 0.01662443 | 0.03328344 | 0.06088007 | 0.07810037 | 0.09076333 | 0.09373293 | 0.09504324 | 0.09504324 | 0.09634613 | 0.09634613 | 0.09634613 | 0.09634613 | 0.09634613 | 0.09634613 | 0.09634613 | 0.09634613 | 0.09634613 | 0.09634613 | 0.09634613 | 0.09634613 | 0.09634613 | 0.09634613 | 0.09634613 | 0.09634613 | 0.09634613 | 0.09634613 | 0.09634613 | 0.09634613 | 0.09634613 | 0.09634613 | 0.09634613 | 0.09634613 | 0.09634613 | 0.09634613 | 0.09634613 | 0.09634613 | 0.09634613 | 0.09634613 | 0.09634613 | 0.09634613 | 0.09634613 | 0.09634613 | 0.09634613 | 0.09634613 | 0.09634613 | 0.09634613 | 0.09634613 | 0.09504324 | 0.09504324 | 0.09373293 | 0.08810509 | 0.07591867 | 0.05886559 | 0.0296647 | 0.01807984 | 0.003038512 | 0.001790145 | 0 | 0 | 0 | 0.007450019 | 0.00485844
1287 | 766.6332 | 0.00261404 | -20 | 623.5 | -663.5 | 0 | 0 | 0 | 0.0007772531 | 0.001796719 | 0.01662443 | 0.03328344 | 0.06088007 | 0.08071441 | 0.09337737 | 0.09634697 | 0.09765728 | 0.09765728 | 0.09896017 | 0.09896017 | 0.09896017 | 0.09896017 | 0.09896017 | 0.09896017 | 0.09896017 | 0.09896017 | 0.09896017 | 0.09896017 | 0.09896017 | 0.09896017 | 0.09896017 | 0.09896017 | 0.09896017 | 0.09896017 | 0.09896017 | 0.09896017 | 0.09896017 | 0.09896017 | 0.09896017 | 0.09896017 | 0.09896017 | 0.09896017 | 0.09896017 | 0.09896017 | 0.09896017 | 0.09896017 | 0.09896017 | 0.09896017 | 0.09896017 | 0.09896017 | 0.09896017 | 0.09896017 | 0.09896017 | 0.09896017 | 0.09896017 | 0.09896017 | 0.09896017 | 0.09765728 | 0.09765728 | 0.09634697 | 0.09071913 | 0.07591867 | 0.05886559 | 0.0296647 | 0.01807984 | 0.003038512 | 0.001790145 | 0 | 0 | 0 | 0.009819584 | 0.002400373
1287 | 698.4277 | 0.002381475 | -30 | 613.5 | -673.5 | 0 | 0 | 0 | 0.0007772531 | 0.001796719 | 0.01662443 | 0.03328344 | 0.06326154 | 0.08309589 | 0.09575885 | 0.09872845 | 0.1000388 | 0.1000388 | 0.1013416 | 0.1013416 | 0.1013416 | 0.1013416 | 0.1013416 | 0.1013416 | 0.1013416 | 0.1013416 | 0.1013416 | 0.1013416 | 0.1013416 | 0.1013416 | 0.1013416 | 0.1013416 | 0.1013416 | 0.1013416 | 0.1013416 | 0.1013416 | 0.1013416 | 0.1013416 | 0.1013416 | 0.1013416 | 0.1013416 | 0.1013416 | 0.1013416 | 0.1013416 | 0.1013416 | 0.1013416 | 0.1013416 | 0.1013416 | 0.1013416 | 0.1013416 | 0.1013416 | 0.1013416 | 0.1013416 | 0.1013416 | 0.1013416 | 0.1013416 | 0.1013416 | 0.1000388 | 0.1000388 | 0.09872845 | 0.09071913 | 0.07591867 | 0.05886559 | 0.0296647 | 0.01807984 | 0.003038512 | 0.001790145 | 0 | 0 | 0 | 0.01455872 | 0.001909989
1247 | 727.3374 | 0.00248005 | -40 | 583.5 | -663.5 | 0 | 0 | 0 | 0.0007772531 | 0.001796719 | 0.01662443 | 0.03328344 | 0.06326154 | 0.08557594 | 0.0982389 | 0.1012085 | 0.1025188 | 0.1025188 | 0.1038217 | 0.1038217 | 0.1038217 | 0.1038217 | 0.1038217 | 0.1038217 | 0.1038217 | 0.1038217 | 0.1038217 | 0.1038217 | 0.1038217 | 0.1038217 | 0.1038217 | 0.1038217 | 0.1038217 | 0.1038217 | 0.1038217 | 0.1038217 | 0.1038217 | 0.1038217 | 0.1038217 | 0.1038217 | 0.1038217 | 0.1038217 | 0.1038217 | 0.1038217 | 0.1038217 | 0.1038217 | 0.1038217 | 0.1038217 | 0.1038217 | 0.1038217 | 0.1038217 | 0.1038217 | 0.1038217 | 0.1038217 | 0.1038217 | 0.1038217 | 0.1038217 | 0.1025188 | 0.1025188 | 0.09872845 | 0.09071913 | 0.07591867 | 0.05886559 | 0.0296647 | 0.01807984 | 0.003038512 | 0.001790145 | 0 | 0 | 0 | 0.009819584 | 0.001302894
1247 | 728.9395 | 0.002485513 | -30 | 593.5 | -653.5 | 0 | 0 | 0 | 0.0007772531 | 0.001796719 | 0.01662443 | 0.03328344 | 0.06326154 | 0.08806145 | 0.1007244 | 0.103694 | 0.1050043 | 0.1050043 | 0.1063072 | 0.1063072 | 0.1063072 | 0.1063072 | 0.1063072 | 0.1063072 | 0.1063072 | 0.1063072 | 0.1063072 | 0.1063072 | 0.1063072 | 0.1063072 | 0.1063072 | 0.1063072 | 0.1063072 | 0.1063072 | 0.1063072 | 0.1063072 | 0.1063072 | 0.1063072 | 0.1063072 | 0.1063072 | 0.1063072 | 0.1063072 | 0.1063072 | 0.1063072 | 0.1063072 | 0.1063072 | 0.1063072 | 0.1063072 | 0.1063072 | 0.1063072 | 0.1063072 | 0.1063072 | 0.1063072 | 0.1063072 | 0.1063072 | 0.1063072 | 0.1063072 | 0.1050043 | 0.1050043 | 0.101214 | 0.09071913 | 0.07591867 | 0.05886559 | 0.0296647 | 0.01807984 | 0.003038512 | 0.001790145 | 0 | 0 | 0 | 0.005464995 | 0.001302894
1245 | 731.7666 | 0.002495153 | -20 | 602.5 | -642.5 | 0 | 0 | 0 | 0.0007772531 | 0.001796719 | 0.01662443 | 0.03328344 | 0.06326154 | 0.09055661 | 0.1032196 | 0.1061892 | 0.1074995 | 0.1074995 | 0.1088024 | 0.1088024 | 0.1088024 | 0.1088024 | 0.1088024 | 0.1088024 | 0.1088024 | 0.1088024 | 0.1088024 | 0.1088024 | 0.1088024 | 0.1088024 | 0.1088024 | 0.1088024 | 0.1088024 | 0.1088024 | 0.1088024 | 0.1088024 | 0.1088024 | 0.1088024 | 0.1088024 | 0.1088024 | 0.1088024 | 0.1088024 | 0.1088024 | 0.1088024 | 0.1088024 | 0.1088024 | 0.1088024 | 0.1088024 | 0.1088024 | 0.1088024 | 0.1088024 | 0.1088024 | 0.1088024 | 0.1088024 | 0.1088024 | 0.1088024 | 0.1088024 | 0.1074995 | 0.1074995 | 0.1037091 | 0.09071913 | 0.07591867 | 0.05886559 | 0.0296647 | 0.01807984 | 0.003038512 | 0.001790145 | 0 | 0 | 0 | 0.00424248 | 0.001498653
1245 | 701.996 | 0.002393642 | -10 | 612.5 | -632.5 | 0 | 0 | 0 | 0.0007772531 | 0.001796719 | 0.01662443 | 0.03328344 | 0.06326154 | 0.09055661 | 0.1056132 | 0.1085828 | 0.1098931 | 0.1098931 | 0.111196 | 0.111196 | 0.111196 | 0.111196 | 0.111196 | 0.111196 | 0.111196 | 0.111196 | 0.111196 | 0.111196 | 0.111196 | 0.111196 | 0.111196 | 0.111196 | 0.111196 | 0.111196 | 0.111196 | 0.111196 | 0.111196 | 0.111196 | 0.111196 | 0.111196 | 0.111196 | 0.111196 | 0.111196 | 0.111196 | 0.111196 | 0.111196 | 0.111196 | 0.111196 | 0.111196 | 0.111196 | 0.111196 | 0.111196 | 0.111196 | 0.111196 | 0.111196 | 0.111196 | 0.111196 | 0.1098931 | 0.1098931 | 0.1061028 | 0.09071913 | 0.07591867 | 0.05886559 | 0.0296647 | 0.01807984 | 0.003038512 | 0.001790145 | 0 | 0 | 0 | 0.003131102 | 0.0029172
1245 | 827.5463 | 0.002821739 | 0 | 622.5 | -622.5 | 0 | 0 | 0 | 0.0007772531 | 0.001796719 | 0.01662443 | 0.03328344 | 0.06326154 | 0.09055661 | 0.1084349 | 0.1114045 | 0.1127149 | 0.1127149 | 0.1140177 | 0.1140177 | 0.1140177 | 0.1140177 | 0.1140177 | 0.1140177 | 0.1140177 | 0.1140177 | 0.1140177 | 0.1140177 | 0.1140177 | 0.1140177 | 0.1140177 | 0.1140177 | 0.1140177 | 0.1140177 | 0.1140177 | 0.1140177 | 0.1140177 | 0.1140177 | 0.1140177 | 0.1140177 | 0.1140177 | 0.1140177 | 0.1140177 | 0.1140177 | 0.1140177 | 0.1140177 | 0.1140177 | 0.1140177 | 0.1140177 | 0.1140177 | 0.1140177 | 0.1140177 | 0.1140177 | 0.1140177 | 0.1140177 | 0.1140177 | 0.1140177 | 0.1127149 | 0.1127149 | 0.1089245 | 0.09354087 | 0.07591867 | 0.05886559 | 0.0296647 | 0.01807984 | 0.003038512 | 0.001790145 | 0 | 0 | 0 | 0.002351335 | 0.004335746
1245 | 700.3072 | 0.002387884 | 10 | 632.5 | -612.5 | 0 | 0 | 0 | 0.0007772531 | 0.001796719 | 0.01662443 | 0.03328344 | 0.06326154 | 0.09055661 | 0.1084349 | 0.1137924 | 0.1151027 | 0.1151027 | 0.1164056 | 0.1164056 | 0.1164056 | 0.1164056 | 0.1164056 | 0.1164056 | 0.1164056 | 0.1164056 | 0.1164056 | 0.1164056 | 0.1164056 | 0.1164056 | 0.1164056 | 0.1164056 | 0.1164056 | 0.1164056 | 0.1164056 | 0.1164056 | 0.1164056 | 0.1164056 | 0.1164056 | 0.1164056 | 0.1164056 | 0.1164056 | 0.1164056 | 0.1164056 | 0.1164056 | 0.1164056 | 0.1164056 | 0.1164056 | 0.1164056 | 0.1164056 | 0.1164056 | 0.1164056 | 0.1164056 | 0.1164056 | 0.1164056 | 0.1164056 | 0.1164056 | 0.1151027 | 0.1151027 | 0.1113124 | 0.09592875 | 0.07591867 | 0.05886559 | 0.0296647 | 0.01807984 | 0.003038512 | 0.001790145 | 0 | 0 | 0 | 0.001860951 | 0.007776173
1245 | 759.9661 | 0.002591307 | 20 | 642.5 | -602.5 | 0 | 0 | 0 | 0.0007772531 | 0.001796719 | 0.01662443 | 0.03328344 | 0.06326154 | 0.09055661 | 0.1084349 | 0.1163837 | 0.117694 | 0.117694 | 0.1189969 | 0.1189969 | 0.1189969 | 0.1189969 | 0.1189969 | 0.1189969 | 0.1189969 | 0.1189969 | 0.1189969 | 0.1189969 | 0.1189969 | 0.1189969 | 0.1189969 | 0.1189969 | 0.1189969 | 0.1189969 | 0.1189969 | 0.1189969 | 0.1189969 | 0.1189969 | 0.1189969 | 0.1189969 | 0.1189969 | 0.1189969 | 0.1189969 | 0.1189969 | 0.1189969 | 0.1189969 | 0.1189969 | 0.1189969 | 0.1189969 | 0.1189969 | 0.1189969 | 0.1189969 | 0.1189969 | 0.1189969 | 0.1189969 | 0.1189969 | 0.1189969 | 0.117694 | 0.117694 | 0.1139037 | 0.09852006 | 0.07850997 | 0.05886559 | 0.0296647 | 0.01807984 | 0.003038512 | 0.001790145 | 0 | 0 | 0 | 0.001370567 | 0.01353352
1245 | 774.2494 | 0.002640009 | 30 | 652.5 | -592.5 | 0 | 0 | 0 | 0.0007772531 | 0.001796719 | 0.01662443 | 0.03328344 | 0.06326154 | 0.09055661 | 0.1084349 | 0.1190237 | 0.1203341 | 0.1203341 | 0.1216369 | 0.1216369 | 0.1216369 | 0.1216369 | 0.1216369 | 0.1216369 | 0.1216369 | 0.1216369 | 0.1216369 | 0.1216369 | 0.1216369 | 0.1216369 | 0.1216369 | 0.1216369 | 0.1216369 | 0.1216369 | 0.1216369 | 0.1216369 | 0.1216369 | 0.1216369 | 0.1216369 | 0.1216369 | 0.1216369 | 0.1216369 | 0.1216369 | 0.1216369 | 0.1216369 | 0.1216369 | 0.1216369 | 0.1216369 | 0.1216369 | 0.1216369 | 0.1216369 | 0.1216369 | 0.1216369 | 0.1216369 | 0.1216369 | 0.1216369 | 0.1216369 | 0.1203341 | 0.1203341 | 0.1165437 | 0.1011601 | 0.08114998 | 0.05886559 | 0.0296647 | 0.01807984 | 0.003038512 | 0.001790145 | 0 | 0 | 0 | 0.001302894 | 0.01929086
1245 | 702.0869 | 0.002393952 | 40 | 662.5 | -582.5 | 0 | 0 | 0 | 0.0007772531 | 0.001796719 | 0.01662443 | 0.03328344 | 0.06326154 | 0.09055661 | 0.1084349 | 0.1190237 | 0.122728 | 0.122728 | 0.1240309 | 0.1240309 | 0.1240309 | 0.1240309 | 0.1240309 | 0.1240309 | 0.1240309 | 0.1240309 | 0.1240309 | 0.1240309 | 0.1240309 | 0.1240309 | 0.1240309 | 0.1240309 | 0.1240309 | 0.1240309 | 0.1240309 | 0.1240309 | 0.1240309 | 0.1240309 | 0.1240309 | 0.1240309 | 0.1240309 | 0.1240309 | 0.1240309 | 0.1240309 | 0.1240309 | 0.1240309 | 0.1240309 | 0.1240309 | 0.1240309 | 0.1240309 | 0.1240309 | 0.1240309 | 0.1240309 | 0.1240309 | 0.1240309 | 0.1240309 | 0.1240309 | 0.122728 | 0.122728 | 0.1189376 | 0.103554 | 0.08354394 | 0.05886559 | 0.0296647 | 0.01807984 | 0.003038512 | 0.001790145 | 0 | 0 | 0 | 0.001302894 | 0.02642299
1245 | 748.9189 | 0.002553638 | 30 | 652.5 | -592.5 | 0 | 0 | 0 | 0.0007772531 | 0.001796719 | 0.01662443 | 0.03328344 | 0.06326154 | 0.09055661 | 0.1084349 | 0.1215774 | 0.1252816 | 0.1252816 | 0.1265845 | 0.1265845 | 0.1265845 | 0.1265845 | 0.1265845 | 0.1265845 | 0.1265845 | 0.1265845 | 0.1265845 | 0.1265845 | 0.1265845 | 0.1265845 | 0.1265845 | 0.1265845 | 0.1265845 | 0.1265845 | 0.1265845 | 0.1265845 | 0.1265845 | 0.1265845 | 0.1265845 | 0.1265845 | 0.1265845 | 0.1265845 | 0.1265845 | 0.1265845 | 0.1265845 | 0.1265845 | 0.1265845 | 0.1265845 | 0.1265845 | 0.1265845 | 0.1265845 | 0.1265845 | 0.1265845 | 0.1265845 | 0.1265845 | 0.1265845 | 0.1265845 | 0.1252816 | 0.1252816 | 0.1214913 | 0.1061077 | 0.08609757 | 0.05886559 | 0.0296647 | 0.01807984 | 0.003038512 | 0.001790145 | 0 | 0 | 0 | 0.001302894 | 0.01929086
1245 | 735.268 | 0.002507092 | 20 | 642.5 | -602.5 | 0 | 0 | 0 | 0.0007772531 | 0.001796719 | 0.01662443 | 0.03328344 | 0.06326154 | 0.09055661 | 0.1084349 | 0.1240845 | 0.1277887 | 0.1277887 | 0.1290916 | 0.1290916 | 0.1290916 | 0.1290916 | 0.1290916 | 0.1290916 | 0.1290916 | 0.1290916 | 0.1290916 | 0.1290916 | 0.1290916 | 0.1290916 | 0.1290916 | 0.1290916 | 0.1290916 | 0.1290916 | 0.1290916 | 0.1290916 | 0.1290916 | 0.1290916 | 0.1290916 | 0.1290916 | 0.1290916 | 0.1290916 | 0.1290916 | 0.1290916 | 0.1290916 | 0.1290916 | 0.1290916 | 0.1290916 | 0.1290916 | 0.1290916 | 0.1290916 | 0.1290916 | 0.1290916 | 0.1290916 | 0.1290916 | 0.1290916 | 0.1290916 | 0.1277887 | 0.1277887 | 0.1239984 | 0.1086148 | 0.08860467 | 0.05886559 | 0.0296647 | 0.01807984 | 0.003038512 | 0.001790145 | 0 | 0 | 0 | 0.001494206 | 0.01353352
1245 | 769.3516 | 0.002623309 | 10 | 632.5 | -612.5 | 0 | 0 | 0 | 0.0007772531 | 0.001796719 | 0.01662443 | 0.03328344 | 0.06326154 | 0.09055661 | 0.1084349 | 0.1267078 | 0.130412 | 0.130412 | 0.1317149 | 0.1317149 | 0.1317149 | 0.1317149 | 0.1317149 | 0.1317149 | 0.1317149 | 0.1317149 | 0.1317149 | 0.1317149 | 0.1317149 | 0.1317149 | 0.1317149 | 0.1317149 | 0.1317149 | 0.1317149 | 0.1317149 | 0.1317149 | 0.1317149 | 0.1317149 | 0.1317149 | 0.1317149 | 0.1317149 | 0.1317149 | 0.1317149 | 0.1317149 | 0.1317149 | 0.1317149 | 0.1317149 | 0.1317149 | 0.1317149 | 0.1317149 | 0.1317149 | 0.1317149 | 0.1317149 | 0.1317149 | 0.1317149 | 0.1317149 | 0.1317149 | 0.130412 | 0.130412 | 0.1266217 | 0.1112381 | 0.08860467 | 0.05886559 | 0.0296647 | 0.01807984 | 0.003038512 | 0.001790145 | 0 | 0 | 0 | 0.002880531 | 0.007776173
1245 | 715.4122 | 0.002439388 | 0 | 622.5 | -622.5 | 0 | 0 | 0 | 0.0007772531 | 0.001796719 | 0.01662443 | 0.03328344 | 0.06326154 | 0.09055661 | 0.1108743 | 0.1291472 | 0.1328514 | 0.1328514 | 0.1341543 | 0.1341543 | 0.1341543 | 0.1341543 | 0.1341543 | 0.1341543 | 0.1341543 | 0.1341543 | 0.1341543 | 0.1341543 | 0.1341543 | 0.1341543 | 0.1341543 | 0.1341543 | 0.1341543 | 0.1341543 | 0.1341543 | 0.1341543 | 0.1341543 | 0.1341543 | 0.1341543 | 0.1341543 | 0.1341543 | 0.1341543 | 0.1341543 | 0.1341543 | 0.1341543 | 0.1341543 | 0.1341543 | 0.1341543 | 0.1341543 | 0.1341543 | 0.1341543 | 0.1341543 | 0.1341543 | 0.1341543 | 0.1341543 | 0.1341543 | 0.1341543 | 0.1328514 | 0.1328514 | 0.1290611 | 0.1136774 | 0.08860467 | 0.05886559 | 0.0296647 | 0.01807984 | 0.003038512 | 0.001790145 | 0 | 0 | 0 | 0.004266855 | 0.004335746
1245 | 619.9772 | 0.002113977 | -10 | 612.5 | -632.5 | 0 | 0 | 0 | 0.0007772531 | 0.001796719 | 0.01662443 | 0.03328344 | 0.06326154 | 0.09055661 | 0.1129883 | 0.1312612 | 0.1349654 | 0.1349654 | 0.1362683 | 0.1362683 | 0.1362683 | 0.1362683 | 0.1362683 | 0.1362683 | 0.1362683 | 0.1362683 | 0.1362683 | 0.1362683 | 0.1362683 | 0.1362683 | 0.1362683 | 0.1362683 | 0.1362683 | 0.1362683 | 0.1362683 | 0.1362683 | 0.1362683 | 0.1362683 | 0.1362683 | 0.1362683 | 0.1362683 | 0.1362683 | 0.1362683 | 0.1362683 | 0.1362683 | 0.1362683 | 0.1362683 | 0.1362683 | 0.1362683 | 0.1362683 | 0.1362683 | 0.1362683 | 0.1362683 | 0.1362683 | 0.1362683 | 0.1362683 | 0.1362683 | 0.1349654 | 0.1349654 | 0.1311751 | 0.1136774 | 0.08860467 | 0.05886559 | 0.0296647 | 0.01807984 | 0.003038512 | 0.001790145 | 0 | 0 | 0 | 0.008193957 | 0.0029172
1245 | 720.0627 | 0.002455245 | -20 | 602.5 | -642.5 | 0 | 0 | 0 | 0.0007772531 | 0.001796719 | 0.01662443 | 0.03328344 | 0.06326154 | 0.09301185 | 0.1154436 | 0.1337164 | 0.1374207 | 0.1374207 | 0.1387235 | 0.1387235 | 0.1387235 | 0.1387235 | 0.1387235 | 0.1387235 | 0.1387235 | 0.1387235 | 0.1387235 | 0.1387235 | 0.1387235 | 0.1387235 | 0.1387235 | 0.1387235 | 0.1387235 | 0.1387235 | 0.1387235 | 0.1387235 | 0.1387235 | 0.1387235 | 0.1387235 | 0.1387235 | 0.1387235 | 0.1387235 | 0.1387235 | 0.1387235 | 0.1387235 | 0.1387235 | 0.1387235 | 0.1387235 | 0.1387235 | 0.1387235 | 0.1387235 | 0.1387235 | 0.1387235 | 0.1387235 | 0.1387235 | 0.1387235 | 0.1387235 | 0.1374207 | 0.1374207 | 0.1336303 | 0.1136774 | 0.08860467 | 0.05886559 | 0.0296647 | 0.01807984 | 0.003038512 | 0.001790145 | 0 | 0 | 0 | 0.01503259 | 0.001498653
1245 | 790.7937 | 0.002696421 | -30 | 592.5 | -652.5 | 0 | 0 | 0 | 0.0007772531 | 0.001796719 | 0.01662443 | 0.03328344 | 0.06326154 | 0.09570827 | 0.11814 | 0.1364128 | 0.1401171 | 0.1401171 | 0.14142 | 0.14142 | 0.14142 | 0.14142 | 0.14142 | 0.14142 | 0.14142 | 0.14142 | 0.14142 | 0.14142 | 0.14142 | 0.14142 | 0.14142 | 0.14142 | 0.14142 | 0.14142 | 0.14142 | 0.14142 | 0.14142 | 0.14142 | 0.14142 | 0.14142 | 0.14142 | 0.14142 | 0.14142 | 0.14142 | 0.14142 | 0.14142 | 0.14142 | 0.14142 | 0.14142 | 0.14142 | 0.14142 | 0.14142 | 0.14142 | 0.14142 | 0.14142 | 0.14142 | 0.14142 | 0.1401171 | 0.1401171 | 0.1363267 | 0.1136774 | 0.08860467 | 0.05886559 | 0.0296647 | 0.01807984 | 0.003038512 | 0.001790145 | 0 | 0 | 0 | 0.02187123 | 0.001302894
1245 | 670.2736 | 0.002285476 | -40 | 582.5 | -662.5 | 0 | 0 | 0 | 0.0007772531 | 0.001796719 | 0.01662443 | 0.03328344 | 0.06326154 | 0.09799375 | 0.1204255 | 0.1386983 | 0.1424026 | 0.1424026 | 0.1437054 | 0.1437054 | 0.1437054 | 0.1437054 | 0.1437054 | 0.1437054 | 0.1437054 | 0.1437054 | 0.1437054 | 0.1437054 | 0.1437054 | 0.1437054 | 0.1437054 | 0.1437054 | 0.1437054 | 0.1437054 | 0.1437054 | 0.1437054 | 0.1437054 | 0.1437054 | 0.1437054 | 0.1437054 | 0.1437054 | 0.1437054 | 0.1437054 | 0.1437054 | 0.1437054 | 0.1437054 | 0.1437054 | 0.1437054 | 0.1437054 | 0.1437054 | 0.1437054 | 0.1437054 | 0.1437054 | 0.1437054 | 0.1437054 | 0.1437054 | 0.1437054 | 0.1424026 | 0.1424026 | 0.1363267 | 0.1136774 | 0.08860467 | 0.05886559 | 0.0296647 | 0.01807984 | 0.003038512 | 0.001790145 | 0 | 0 | 0 | 0.0299457 | 0.001302894
1245 | 737.5789 | 0.002514971 | -30 | 592.5 | -652.5 | 0 | 0 | 0 | 0.0007772531 | 0.001796719 | 0.01662443 | 0.03328344 | 0.06326154 | 0.1005087 | 0.1229404 | 0.1412133 | 0.1449175 | 0.1449175 | 0.1462204 | 0.1462204 | 0.1462204 | 0.1462204 | 0.1462204 | 0.1462204 | 0.1462204 | 0.1462204 | 0.1462204 | 0.1462204 | 0.1462204 | 0.1462204 | 0.1462204 | 0.1462204 | 0.1462204 | 0.1462204 | 0.1462204 | 0.1462204 | 0.1462204 | 0.1462204 | 0.1462204 | 0.1462204 | 0.1462204 | 0.1462204 | 0.1462204 | 0.1462204 | 0.1462204 | 0.1462204 | 0.1462204 | 0.1462204 | 0.1462204 | 0.1462204 | 0.1462204 | 0.1462204 | 0.1462204 | 0.1462204 | 0.1462204 | 0.1462204 | 0.1462204 | 0.1449175 | 0.1449175 | 0.1388417 | 0.1136774 | 0.08860467 | 0.05886559 | 0.0296647 | 0.01807984 | 0.003038512 | 0.001790145 | 0 | 0 | 0 | 0.02187123 | 0.001302894
1245 | 644.7967 | 0.002198606 | -20 | 602.5 | -642.5 | 0 | 0 | 0 | 0.0007772531 | 0.001796719 | 0.01662443 | 0.03328344 | 0.06326154 | 0.1027073 | 0.125139 | 0.1434119 | 0.1471161 | 0.1471161 | 0.148419 | 0.148419 | 0.148419 | 0.148419 | 0.148419 | 0.148419 | 0.148419 | 0.148419 | 0.148419 | 0.148419 | 0.148419 | 0.148419 | 0.148419 | 0.148419 | 0.148419 | 0.148419 | 0.148419 | 0.148419 | 0.148419 | 0.148419 | 0.148419 | 0.148419 | 0.148419 | 0.148419 | 0.148419 | 0.148419 | 0.148419 | 0.148419 | 0.148419 | 0.148419 | 0.148419 | 0.148419 | 0.148419 | 0.148419 | 0.148419 | 0.148419 | 0.148419 | 0.148419 | 0.148419 | 0.1471161 | 0.1471161 | 0.1410403 | 0.1136774 | 0.08860467 | 0.05886559 | 0.0296647 | 0.01807984 | 0.003038512 | 0.001790145 | 0 | 0 | 0 | 0.01503259 | 0.00161669
1245 | 825.0394 | 0.002813191 | -10 | 612.5 | -632.5 | 0 | 0 | 0 | 0.0007772531 | 0.001796719 | 0.01662443 | 0.03328344 | 0.06326154 | 0.1027073 | 0.1279522 | 0.1462251 | 0.1499293 | 0.1499293 | 0.1512322 | 0.1512322 | 0.1512322 | 0.1512322 | 0.1512322 | 0.1512322 | 0.1512322 | 0.1512322 | 0.1512322 | 0.1512322 | 0.1512322 | 0.1512322 | 0.1512322 | 0.1512322 | 0.1512322 | 0.1512322 | 0.1512322 | 0.1512322 | 0.1512322 | 0.1512322 | 0.1512322 | 0.1512322 | 0.1512322 | 0.1512322 | 0.1512322 | 0.1512322 | 0.1512322 | 0.1512322 | 0.1512322 | 0.1512322 | 0.1512322 | 0.1512322 | 0.1512322 | 0.1512322 | 0.1512322 | 0.1512322 | 0.1512322 | 0.1512322 | 0.1512322 | 0.1499293 | 0.1499293 | 0.1438535 | 0.1136774 | 0.08860467 | 0.05886559 | 0.0296647 | 0.01807984 | 0.003038512 | 0.001790145 | 0 | 0 | 0 | 0.008193957 | 0.00389058
1245 | 679.1633 | 0.002315788 | 0 | 622.5 | -622.5 | 0 | 0 | 0 | 0.0007772531 | 0.001796719 | 0.01662443 | 0.03328344 | 0.06326154 | 0.1027073 | 0.130268 | 0.1485409 | 0.1522451 | 0.1522451 | 0.153548 | 0.153548 | 0.153548 | 0.153548 | 0.153548 | 0.153548 | 0.153548 | 0.153548 | 0.153548 | 0.153548 | 0.153548 | 0.153548 | 0.153548 | 0.153548 | 0.153548 | 0.153548 | 0.153548 | 0.153548 | 0.153548 | 0.153548 | 0.153548 | 0.153548 | 0.153548 | 0.153548 | 0.153548 | 0.153548 | 0.153548 | 0.153548 | 0.153548 | 0.153548 | 0.153548 | 0.153548 | 0.153548 | 0.153548 | 0.153548 | 0.153548 | 0.153548 | 0.153548 | 0.153548 | 0.1522451 | 0.1522451 | 0.1461693 | 0.1159932 | 0.08860467 | 0.05886559 | 0.0296647 | 0.01807984 | 0.003038512 | 0.001790145 | 0 | 0 | 0 | 0.004266855 | 0.006164469
1245 | 712.4774 | 0.002429381 | 10 | 632.5 | -612.5 | 0 | 0 | 0 | 0.0007772531 | 0.001796719 | 0.01662443 | 0.03328344 | 0.06326154 | 0.1027073 | 0.130268 | 0.1509702 | 0.1546745 | 0.1546745 | 0.1559774 | 0.1559774 | 0.1559774 | 0.1559774 | 0.1559774 | 0.1559774 | 0.1559774 | 0.1559774 | 0.1559774 | 0.1559774 | 0.1559774 | 0.1559774 | 0.1559774 | 0.1559774 | 0.1559774 | 0.1559774 | 0.1559774 | 0.1559774 | 0.1559774 | 0.1559774 | 0.1559774 | 0.1559774 | 0.1559774 | 0.1559774 | 0.1559774 | 0.1559774 | 0.1559774 | 0.1559774 | 0.1559774 | 0.1559774 | 0.1559774 | 0.1559774 | 0.1559774 | 0.1559774 | 0.1559774 | 0.1559774 | 0.1559774 | 0.1559774 | 0.1559774 | 0.1546745 | 0.1546745 | 0.1485987 | 0.1184226 | 0.08860467 | 0.05886559 | 0.0296647 | 0.01807984 | 0.003038512 | 0.001790145 | 0 | 0 | 0 | 0.002880531 | 0.01264146
1245 | 675.2591 | 0.002302475 | 20 | 642.5 | -602.5 | 0 | 0 | 0 | 0.0007772531 | 0.001796719 | 0.01662443 | 0.03328344 | 0.06326154 | 0.1027073 | 0.130268 | 0.1532727 | 0.156977 | 0.156977 | 0.1582799 | 0.1582799 | 0.1582799 | 0.1582799 | 0.1582799 | 0.1582799 | 0.1582799 | 0.1582799 | 0.1582799 | 0.1582799 | 0.1582799 | 0.1582799 | 0.1582799 | 0.1582799 | 0.1582799 | 0.1582799 | 0.1582799 | 0.1582799 | 0.1582799 | 0.1582799 | 0.1582799 | 0.1582799 | 0.1582799 | 0.1582799 | 0.1582799 | 0.1582799 | 0.1582799 | 0.1582799 | 0.1582799 | 0.1582799 | 0.1582799 | 0.1582799 | 0.1582799 | 0.1582799 | 0.1582799 | 0.1582799 | 0.1582799 | 0.1582799 | 0.1582799 | 0.156977 | 0.156977 | 0.1509011 | 0.1207251 | 0.09090714 | 0.05886559 | 0.0296647 | 0.01807984 | 0.003038512 | 0.001790145 | 0 | 0 | 0 | 0.001494206 | 0.02393489
1245 | 758.9253 | 0.002587758 | 30 | 652.5 | -592.5 | 0 | 0 | 0 | 0.0007772531 | 0.001796719 | 0.01662443 | 0.03328344 | 0.06326154 | 0.1027073 | 0.130268 | 0.1558605 | 0.1595647 | 0.1595647 | 0.1608676 | 0.1608676 | 0.1608676 | 0.1608676 | 0.1608676 | 0.1608676 | 0.1608676 | 0.1608676 | 0.1608676 | 0.1608676 | 0.1608676 | 0.1608676 | 0.1608676 | 0.1608676 | 0.1608676 | 0.1608676 | 0.1608676 | 0.1608676 | 0.1608676 | 0.1608676 | 0.1608676 | 0.1608676 | 0.1608676 | 0.1608676 | 0.1608676 | 0.1608676 | 0.1608676 | 0.1608676 | 0.1608676 | 0.1608676 | 0.1608676 | 0.1608676 | 0.1608676 | 0.1608676 | 0.1608676 | 0.1608676 | 0.1608676 | 0.1608676 | 0.1608676 | 0.1595647 | 0.1595647 | 0.1534889 | 0.1233129 | 0.0934949 | 0.05886559 | 0.0296647 | 0.01807984 | 0.003038512 | 0.001790145 | 0 | 0 | 0 | 0.001302894 | 0.03522832
1245 | 713.2899 | 0.002432152 | 40 | 662.5 | -582.5 | 0 | 0 | 0 | 0.0007772531 | 0.001796719 | 0.01662443 | 0.03328344 | 0.06326154 | 0.1027073 | 0.130268 | 0.1558605 | 0.1619969 | 0.1619969 | 0.1632998 | 0.1632998 | 0.1632998 | 0.1632998 | 0.1632998 | 0.1632998 | 0.1632998 | 0.1632998 | 0.1632998 | 0.1632998 | 0.1632998 | 0.1632998 | 0.1632998 | 0.1632998 | 0.1632998 | 0.1632998 | 0.1632998 | 0.1632998 | 0.1632998 | 0.1632998 | 0.1632998 | 0.1632998 | 0.1632998 | 0.1632998 | 0.1632998 | 0.1632998 | 0.1632998 | 0.1632998 | 0.1632998 | 0.1632998 | 0.1632998 | 0.1632998 | 0.1632998 | 0.1632998 | 0.1632998 | 0.1632998 | 0.1632998 | 0.1632998 | 0.1632998 | 0.1619969 | 0.1619969 | 0.155921 | 0.125745 | 0.09592705 | 0.05886559 | 0.0296647 | 0.01807984 | 0.003038512 | 0.001790145 | 0 | 0 | 0 | 0.001302894 | 0.04641534
1245 | 702.232 | 0.002394447 | 30 | 652.5 | -592.5 | 0 | 0 | 0 | 0.0007772531 | 0.001796719 | 0.01662443 | 0.03328344 | 0.06326154 | 0.1027073 | 0.130268 | 0.1582549 | 0.1643913 | 0.1643913 | 0.1656942 | 0.1656942 | 0.1656942 | 0.1656942 | 0.1656942 | 0.1656942 | 0.1656942 | 0.1656942 | 0.1656942 | 0.1656942 | 0.1656942 | 0.1656942 | 0.1656942 | 0.1656942 | 0.1656942 | 0.1656942 | 0.1656942 | 0.1656942 | 0.1656942 | 0.1656942 | 0.1656942 | 0.1656942 | 0.1656942 | 0.1656942 | 0.1656942 | 0.1656942 | 0.1656942 | 0.1656942 | 0.1656942 | 0.1656942 | 0.1656942 | 0.1656942 | 0.1656942 | 0.1656942 | 0.1656942 | 0.1656942 | 0.1656942 | 0.1656942 | 0.1656942 | 0.1643913 | 0.1643913 | 0.1583155 | 0.1281394 | 0.0983215 | 0.05886559 | 0.0296647 | 0.01807984 | 0.003038512 | 0.001790145 | 0 | 0 | 0 | 0.001302894 | 0.03522832
1241 | 798.4707 | 0.002722598 | 20 | 640.5 | -600.5 | 0 | 0 | 0 | 0.0007772531 | 0.001796719 | 0.01662443 | 0.03328344 | 0.06326154 | 0.1027073 | 0.130268 | 0.1609775 | 0.1671139 | 0.1671139 | 0.1684168 | 0.1684168 | 0.1684168 | 0.1684168 | 0.1684168 | 0.1684168 | 0.1684168 | 0.1684168 | 0.1684168 | 0.1684168 | 0.1684168 | 0.1684168 | 0.1684168 | 0.1684168 | 0.1684168 | 0.1684168 | 0.1684168 | 0.1684168 | 0.1684168 | 0.1684168 | 0.1684168 | 0.1684168 | 0.1684168 | 0.1684168 | 0.1684168 | 0.1684168 | 0.1684168 | 0.1684168 | 0.1684168 | 0.1684168 | 0.1684168 | 0.1684168 | 0.1684168 | 0.1684168 | 0.1684168 | 0.1684168 | 0.1684168 | 0.1684168 | 0.1684168 | 0.1671139 | 0.1671139 | 0.1610381 | 0.130862 | 0.0983215 | 0.05886559 | 0.0296647 | 0.01807984 | 0.003038512 | 0.001790145 | 0 | 0 | 0 | 0.001302894 | 0.02167621
1231 | 853.3461 | 0.00290971 | 10 | 625.5 | -605.5 | 0 | 0 | 0 | 0.0007772531 | 0.001796719 | 0.01662443 | 0.03328344 | 0.06326154 | 0.1027073 | 0.130268 | 0.1638872 | 0.1700236 | 0.1700236 | 0.1713265 | 0.1713265 | 0.1713265 | 0.1713265 | 0.1713265 | 0.1713265 | 0.1713265 | 0.1713265 | 0.1713265 | 0.1713265 | 0.1713265 | 0.1713265 | 0.1713265 | 0.1713265 | 0.1713265 | 0.1713265 | 0.1713265 | 0.1713265 | 0.1713265 | 0.1713265 | 0.1713265 | 0.1713265 | 0.1713265 | 0.1713265 | 0.1713265 | 0.1713265 | 0.1713265 | 0.1713265 | 0.1713265 | 0.1713265 | 0.1713265 | 0.1713265 | 0.1713265 | 0.1713265 | 0.1713265 | 0.1713265 | 0.1713265 | 0.1713265 | 0.1713265 | 0.1700236 | 0.1700236 | 0.1639478 | 0.1337718 | 0.0983215 | 0.05886559 | 0.0296647 | 0.01807984 | 0.003038512 | 0.001790145 | 0 | 0 | 0 | 0.002308787 | 0.006846636
1231 | 859.6937 | 0.002931354 | 0 | 615.5 | -615.5 | 0 | 0 | 0 | 0.0007772531 | 0.001796719 | 0.01662443 | 0.03328344 | 0.06326154 | 0.1027073 | 0.1331994 | 0.1668186 | 0.172955 | 0.172955 | 0.1742579 | 0.1742579 | 0.1742579 | 0.1742579 | 0.1742579 | 0.1742579 | 0.1742579 | 0.1742579 | 0.1742579 | 0.1742579 | 0.1742579 | 0.1742579 | 0.1742579 | 0.1742579 | 0.1742579 | 0.1742579 | 0.1742579 | 0.1742579 | 0.1742579 | 0.1742579 | 0.1742579 | 0.1742579 | 0.1742579 | 0.1742579 | 0.1742579 | 0.1742579 | 0.1742579 | 0.1742579 | 0.1742579 | 0.1742579 | 0.1742579 | 0.1742579 | 0.1742579 | 0.1742579 | 0.1742579 | 0.1742579 | 0.1742579 | 0.1742579 | 0.1742579 | 0.172955 | 0.172955 | 0.1668792 | 0.1367031 | 0.0983215 | 0.05886559 | 0.0296647 | 0.01807984 | 0.003038512 | 0.001790145 | 0 | 0 | 0 | 0.004605348 | 0.004572747
1226 | 938.6066 | 0.003200429 | -10 | 603 | -623 | 0 | 0 | 0 | 0.0007772531 | 0.001796719 | 0.01662443 | 0.03328344 | 0.06326154 | 0.1027073 | 0.1363998 | 0.170019 | 0.1761554 | 0.1761554 | 0.1774583 | 0.1774583 | 0.1774583 | 0.1774583 | 0.1774583 | 0.1774583 | 0.1774583 | 0.1774583 | 0.1774583 | 0.1774583 | 0.1774583 | 0.1774583 | 0.1774583 | 0.1774583 | 0.1774583 | 0.1774583 | 0.1774583 | 0.1774583 | 0.1774583 | 0.1774583 | 0.1774583 | 0.1774583 | 0.1774583 | 0.1774583 | 0.1774583 | 0.1774583 | 0.1774583 | 0.1774583 | 0.1774583 | 0.1774583 | 0.1774583 | 0.1774583 | 0.1774583 | 0.1774583 | 0.1774583 | 0.1774583 | 0.1774583 | 0.1774583 | 0.1774583 | 0.1761554 | 0.1761554 | 0.1700796 | 0.1367031 | 0.0983215 | 0.05886559 | 0.0296647 | 0.01807984 | 0.003038512 | 0.001790145 | 0 | 0 | 0 | 0.006327768 | 0.001730385
1226 | 895.4251 | 0.00305319 | -20 | 593 | -633 | 0 | 0 | 0 | 0.0007772531 | 0.001796719 | 0.01662443 | 0.03328344 | 0.06326154 | 0.1027073 | 0.139453 | 0.1730722 | 0.1792086 | 0.1792086 | 0.1805115 | 0.1805115 | 0.1805115 | 0.1805115 | 0.1805115 | 0.1805115 | 0.1805115 | 0.1805115 | 0.1805115 | 0.1805115 | 0.1805115 | 0.1805115 | 0.1805115 | 0.1805115 | 0.1805115 | 0.1805115 | 0.1805115 | 0.1805115 | 0.1805115 | 0.1805115 | 0.1805115 | 0.1805115 | 0.1805115 | 0.1805115 | 0.1805115 | 0.1805115 | 0.1805115 | 0.1805115 | 0.1805115 | 0.1805115 | 0.1805115 | 0.1805115 | 0.1805115 | 0.1805115 | 0.1805115 | 0.1805115 | 0.1805115 | 0.1805115 | 0.1805115 | 0.1792086 | 0.1792086 | 0.1731328 | 0.1367031 | 0.0983215 | 0.05886559 | 0.0296647 | 0.01807984 | 0.003038512 | 0.001790145 | 0 | 0 | 0 | 0.01393164 | 0.001302894
1127 | 1241.903 | 0.004234599 | -30 | 533.5 | -593.5 | 0 | 0 | 0 | 0.0007772531 | 0.001796719 | 0.01662443 | 0.03328344 | 0.06326154 | 0.1027073 | 0.139453 | 0.1773068 | 0.1834432 | 0.1834432 | 0.1847461 | 0.1847461 | 0.1847461 | 0.1847461 | 0.1847461 | 0.1847461 | 0.1847461 | 0.1847461 | 0.1847461 | 0.1847461 | 0.1847461 | 0.1847461 | 0.1847461 | 0.1847461 | 0.1847461 | 0.1847461 | 0.1847461 | 0.1847461 | 0.1847461 | 0.1847461 | 0.1847461 | 0.1847461 | 0.1847461 | 0.1847461 | 0.1847461 | 0.1847461 | 0.1847461 | 0.1847461 | 0.1847461 | 0.1847461 | 0.1847461 | 0.1847461 | 0.1847461 | 0.1847461 | 0.1847461 | 0.1847461 | 0.1847461 | 0.1847461 | 0.1847461 | 0.1792086 | 0.1792086 | 0.1731328 | 0.1367031 | 0.0983215 | 0.05886559 | 0.0296647 | 0.01807984 | 0.003038512 | 0.001790145 | 0 | 0 | 0 | 0.001302894 | 0
1127 | 1159.348 | 0.003953104 | -40 | 523.5 | -603.5 | 0 | 0 | 0 | 0.0007772531 | 0.001796719 | 0.01662443 | 0.03328344 | 0.06326154 | 0.1027073 | 0.139453 | 0.1812599 | 0.1873963 | 0.1873963 | 0.1886992 | 0.1886992 | 0.1886992 | 0.1886992 | 0.1886992 | 0.1886992 | 0.1886992 | 0.1886992 | 0.1886992 | 0.1886992 | 0.1886992 | 0.1886992 | 0.1886992 | 0.1886992 | 0.1886992 | 0.1886992 | 0.1886992 | 0.1886992 | 0.1886992 | 0.1886992 | 0.1886992 | 0.1886992 | 0.1886992 | 0.1886992 | 0.1886992 | 0.1886992 | 0.1886992 | 0.1886992 | 0.1886992 | 0.1886992 | 0.1886992 | 0.1886992 | 0.1886992 | 0.1886992 | 0.1886992 | 0.1886992 | 0.1886992 | 0.1886992 | 0.1886992 | 0.1792086 | 0.1792086 | 0.1731328 | 0.1367031 | 0.0983215 | 0.05886559 | 0.0296647 | 0.01807984 | 0.003038512 | 0.001790145 | 0 | 0 | 0 | 0.001849475 | 0
1127 | 1263.616 | 0.004308637 | -30 | 533.5 | -593.5 | 0 | 0 | 0 | 0.0007772531 | 0.001796719 | 0.01662443 | 0.03328344 | 0.06326154 | 0.1027073 | 0.139453 | 0.1855685 | 0.1917049 | 0.1917049 | 0.1930078 | 0.1930078 | 0.1930078 | 0.1930078 | 0.1930078 | 0.1930078 | 0.1930078 | 0.1930078 | 0.1930078 | 0.1930078 | 0.1930078 | 0.1930078 | 0.1930078 | 0.1930078 | 0.1930078 | 0.1930078 | 0.1930078 | 0.1930078 | 0.1930078 | 0.1930078 | 0.1930078 | 0.1930078 | 0.1930078 | 0.1930078 | 0.1930078 | 0.1930078 | 0.1930078 | 0.1930078 | 0.1930078 | 0.1930078 | 0.1930078 | 0.1930078 | 0.1930078 | 0.1930078 | 0.1930078 | 0.1930078 | 0.1930078 | 0.1930078 | 0.1930078 | 0.1792086 | 0.1792086 | 0.1731328 | 0.1367031 | 0.0983215 | 0.05886559 | 0.0296647 | 0.01807984 | 0.003038512 | 0.001790145 | 0 | 0 | 0 | 0.001302894 | 0
1127 | 1164.144 | 0.00396946 | -20 | 543.5 | -583.5 | 0 | 0 | 0 | 0.0007772531 | 0.001796719 | 0.01662443 | 0.03328344 | 0.06326154 | 0.1027073 | 0.139453 | 0.1855685 | 0.1956744 | 0.1956744 | 0.1969773 | 0.1969773 | 0.1969773 | 0.1969773 | 0.1969773 | 0.1969773 | 0.1969773 | 0.1969773 | 0.1969773 | 0.1969773 | 0.1969773 | 0.1969773 | 0.1969773 | 0.1969773 | 0.1969773 | 0.1969773 | 0.1969773 | 0.1969773 | 0.1969773 | 0.1969773 | 0.1969773 | 0.1969773 | 0.1969773 | 0.1969773 | 0.1969773 | 0.1969773 | 0.1969773 | 0.1969773 | 0.1969773 | 0.1969773 | 0.1969773 | 0.1969773 | 0.1969773 | 0.1969773 | 0.1969773 | 0.1969773 | 0.1969773 | 0.1969773 | 0.1969773 | 0.1831781 | 0.1792086 | 0.1731328 | 0.1367031 | 0.0983215 | 0.05886559 | 0.0296647 | 0.01807984 | 0.003038512 | 0.001790145 | 0 | 0 | 0 | 0.001302894 | 0
1130 | 994.5574 | 0.003391208 | -10 | 555 | -575 | 0 | 0 | 0 | 0.0007772531 | 0.001796719 | 0.01662443 | 0.03328344 | 0.06326154 | 0.1027073 | 0.139453 | 0.1855685 | 0.1990656 | 0.1990656 | 0.2003685 | 0.2003685 | 0.2003685 | 0.2003685 | 0.2003685 | 0.2003685 | 0.2003685 | 0.2003685 | 0.2003685 | 0.2003685 | 0.2003685 | 0.2003685 | 0.2003685 | 0.2003685 | 0.2003685 | 0.2003685 | 0.2003685 | 0.2003685 | 0.2003685 | 0.2003685 | 0.2003685 | 0.2003685 | 0.2003685 | 0.2003685 | 0.2003685 | 0.2003685 | 0.2003685 | 0.2003685 | 0.2003685 | 0.2003685 | 0.2003685 | 0.2003685 | 0.2003685 | 0.2003685 | 0.2003685 | 0.2003685 | 0.2003685 | 0.2003685 | 0.2003685 | 0.1865693 | 0.1792086 | 0.1731328 | 0.1367031 | 0.0983215 | 0.05886559 | 0.0296647 | 0.01807984 | 0.003038512 | 0.001790145 | 0 | 0 | 0 | 0.001302894 | 0.003780329
1127 | 1228.067 | 0.00418742 | 0 | 563.5 | -563.5 | 0 | 0 | 0 | 0.0007772531 | 0.001796719 | 0.01662443 | 0.03328344 | 0.06326154 | 0.1027073 | 0.139453 | 0.1855685 | 0.203253 | 0.203253 | 0.2045559 | 0.2045559 | 0.2045559 | 0.2045559 | 0.2045559 | 0.2045559 | 0.2045559 | 0.2045559 | 0.2045559 | 0.2045559 | 0.2045559 | 0.2045559 | 0.2045559 | 0.2045559 | 0.2045559 | 0.2045559 | 0.2045559 | 0.2045559 | 0.2045559 | 0.2045559 | 0.2045559 | 0.2045559 | 0.2045559 | 0.2045559 | 0.2045559 | 0.2045559 | 0.2045559 | 0.2045559 | 0.2045559 | 0.2045559 | 0.2045559 | 0.2045559 | 0.2045559 | 0.2045559 | 0.2045559 | 0.2045559 | 0.2045559 | 0.2045559 | 0.2045559 | 0.1907567 | 0.183396 | 0.1731328 | 0.1367031 | 0.0983215 | 0.05886559 | 0.0296647 | 0.01807984 | 0.003038512 | 0.001790145 | 0 | 0 | 0 | 0.0007713989 | 0.008170055
1101 | 1016.391 | 0.003465657 | 10 | 560.5 | -540.5 | 0 | 0 | 0 | 0.0007772531 | 0.001796719 | 0.01662443 | 0.03328344 | 0.06326154 | 0.1027073 | 0.139453 | 0.1855685 | 0.203253 | 0.2067187 | 0.2080216 | 0.2080216 | 0.2080216 | 0.2080216 | 0.2080216 | 0.2080216 | 0.2080216 | 0.2080216 | 0.2080216 | 0.2080216 | 0.2080216 | 0.2080216 | 0.2080216 | 0.2080216 | 0.2080216 | 0.2080216 | 0.2080216 | 0.2080216 | 0.2080216 | 0.2080216 | 0.2080216 | 0.2080216 | 0.2080216 | 0.2080216 | 0.2080216 | 0.2080216 | 0.2080216 | 0.2080216 | 0.2080216 | 0.2080216 | 0.2080216 | 0.2080216 | 0.2080216 | 0.2080216 | 0.2080216 | 0.2080216 | 0.2080216 | 0.2080216 | 0.2080216 | 0.1942223 | 0.183396 | 0.1731328 | 0.1367031 | 0.0983215 | 0.05886559 | 0.0296647 | 0.01807984 | 0.003038512 | 0.001790145 | 0 | 0 | 0 | 0 | 0.00662074
1040 | 1029.864 | 0.003511596 | 20 | 540 | -500 | 0 | 0 | 0 | 0.0007772531 | 0.001796719 | 0.01662443 | 0.03328344 | 0.06326154 | 0.1027073 | 0.139453 | 0.1855685 | 0.203253 | 0.2067187 | 0.2080216 | 0.2115332 | 0.2115332 | 0.2115332 | 0.2115332 | 0.2115332 | 0.2115332 | 0.2115332 | 0.2115332 | 0.2115332 | 0.2115332 | 0.2115332 | 0.2115332 | 0.2115332 | 0.2115332 | 0.2115332 | 0.2115332 | 0.2115332 | 0.2115332 | 0.2115332 | 0.2115332 | 0.2115332 | 0.2115332 | 0.2115332 | 0.2115332 | 0.2115332 | 0.2115332 | 0.2115332 | 0.2115332 | 0.2115332 | 0.2115332 | 0.2115332 | 0.2115332 | 0.2115332 | 0.2115332 | 0.2115332 | 0.2115332 | 0.2115332 | 0.2115332 | 0.1977339 | 0.183396 | 0.1731328 | 0.1367031 | 0.0983215 | 0.05886559 | 0.0296647 | 0.01807984 | 0.003038512 | 0.001790145 | 0 | 0 | 0 | 0 | 0
1040 | 932.4709 | 0.003179508 | 30 | 550 | -490 | 0 | 0 | 0 | 0.0007772531 | 0.001796719 | 0.01662443 | 0.03328344 | 0.06326154 | 0.1027073 | 0.139453 | 0.1855685 | 0.203253 | 0.2067187 | 0.2080216 | 0.2147127 | 0.2147127 | 0.2147127 | 0.2147127 | 0.2147127 | 0.2147127 | 0.2147127 | 0.2147127 | 0.2147127 | 0.2147127 | 0.2147127 | 0.2147127 | 0.2147127 | 0.2147127 | 0.2147127 | 0.2147127 | 0.2147127 | 0.2147127 | 0.2147127 | 0.2147127 | 0.2147127 | 0.2147127 | 0.2147127 | 0.2147127 | 0.2147127 | 0.2147127 | 0.2147127 | 0.2147127 | 0.2147127 | 0.2147127 | 0.2147127 | 0.2147127 | 0.2147127 | 0.2147127 | 0.2147127 | 0.2147127 | 0.2147127 | 0.2147127 | 0.2009135 | 0.183396 | 0.1731328 | 0.1367031 | 0.0983215 | 0.05886559 | 0.0296647 | 0.01807984 | 0.003038512 | 0.001790145 | 0 | 0 | 0 | 0 | 0.001198137
958 | 1078.82 | 0.003678523 | 40 | 519 | -439 | 0 | 0 | 0 | 0.0007772531 | 0.001796719 | 0.01662443 | 0.03328344 | 0.06326154 | 0.1027073 | 0.139453 | 0.1855685 | 0.203253 | 0.2067187 | 0.2080216 | 0.2147127 | 0.2147127 | 0.2183912 | 0.2183912 | 0.2183912 | 0.2183912 | 0.2183912 | 0.2183912 | 0.2183912 | 0.2183912 | 0.2183912 | 0.2183912 | 0.2183912 | 0.2183912 | 0.2183912 | 0.2183912 | 0.2183912 | 0.2183912 | 0.2183912 | 0.2183912 | 0.2183912 | 0.2183912 | 0.2183912 | 0.2183912 | 0.2183912 | 0.2183912 | 0.2183912 | 0.2183912 | 0.2183912 | 0.2183912 | 0.2183912 | 0.2183912 | 0.2183912 | 0.2183912 | 0.2183912 | 0.2183912 | 0.2183912 | 0.2183912 | 0.2009135 | 0.183396 | 0.1731328 | 0.1367031 | 0.0983215 | 0.05886559 | 0.0296647 | 0.01807984 | 0.003038512 | 0.001790145 | 0 | 0 | 0 | 0 | 0
958 | 1193.817 | 0.004070638 | 30 | 509 | -449 | 0 | 0 | 0 | 0.0007772531 | 0.001796719 | 0.01662443 | 0.03328344 | 0.06326154 | 0.1027073 | 0.139453 | 0.1855685 | 0.203253 | 0.2067187 | 0.2080216 | 0.2147127 | 0.2147127 | 0.2224618 | 0.2224618 | 0.2224618 | 0.2224618 | 0.2224618 | 0.2224618 | 0.2224618 | 0.2224618 | 0.2224618 | 0.2224618 | 0.2224618 | 0.2224618 | 0.2224618 | 0.2224618 | 0.2224618 | 0.2224618 | 0.2224618 | 0.2224618 | 0.2224618 | 0.2224618 | 0.2224618 | 0.2224618 | 0.2224618 | 0.2224618 | 0.2224618 | 0.2224618 | 0.2224618 | 0.2224618 | 0.2224618 | 0.2224618 | 0.2224618 | 0.2224618 | 0.2224618 | 0.2224618 | 0.2224618 | 0.2224618 | 0.2009135 | 0.183396 | 0.1731328 | 0.1367031 | 0.0983215 | 0.05886559 | 0.0296647 | 0.01807984 | 0.003038512 | 0.001790145 | 0 | 0 | 0 | 0 | 0
958 | 1196.369 | 0.00407934 | 20 | 499 | -459 | 0 | 0 | 0 | 0.0007772531 | 0.001796719 | 0.01662443 | 0.03328344 | 0.06326154 | 0.1027073 | 0.139453 | 0.1855685 | 0.203253 | 0.2067187 | 0.2080216 | 0.2147127 | 0.218792 | 0.2265412 | 0.2265412 | 0.2265412 | 0.2265412 | 0.2265412 | 0.2265412 | 0.2265412 | 0.2265412 | 0.2265412 | 0.2265412 | 0.2265412 | 0.2265412 | 0.2265412 | 0.2265412 | 0.2265412 | 0.2265412 | 0.2265412 | 0.2265412 | 0.2265412 | 0.2265412 | 0.2265412 | 0.2265412 | 0.2265412 | 0.2265412 | 0.2265412 | 0.2265412 | 0.2265412 | 0.2265412 | 0.2265412 | 0.2265412 | 0.2265412 | 0.2265412 | 0.2265412 | 0.2265412 | 0.2265412 | 0.2224618 | 0.2009135 | 0.183396 | 0.1731328 | 0.1367031 | 0.0983215 | 0.05886559 | 0.0296647 | 0.01807984 | 0.003038512 | 0.001790145 | 0 | 0 | 0 | 0 | 0
958 | 1150.432 | 0.003922705 | 10 | 489 | -469 | 0 | 0 | 0 | 0.0007772531 | 0.001796719 | 0.01662443 | 0.03328344 | 0.06326154 | 0.1027073 | 0.139453 | 0.1855685 | 0.203253 | 0.2067187 | 0.2080216 | 0.2147127 | 0.2227147 | 0.2304639 | 0.2304639 | 0.2304639 | 0.2304639 | 0.2304639 | 0.2304639 | 0.2304639 | 0.2304639 | 0.2304639 | 0.2304639 | 0.2304639 | 0.2304639 | 0.2304639 | 0.2304639 | 0.2304639 | 0.2304639 | 0.2304639 | 0.2304639 | 0.2304639 | 0.2304639 | 0.2304639 | 0.2304639 | 0.2304639 | 0.2304639 | 0.2304639 | 0.2304639 | 0.2304639 | 0.2304639 | 0.2304639 | 0.2304639 | 0.2304639 | 0.2304639 | 0.2304639 | 0.2304639 | 0.2304639 | 0.2224618 | 0.2009135 | 0.183396 | 0.1731328 | 0.1367031 | 0.0983215 | 0.05886559 | 0.0296647 | 0.01807984 | 0.003038512 | 0.001790145 | 0 | 0 | 0 | 0.00042922 | 0
958 | 1193.593 | 0.004069874 | 0 | 479 | -479 | 0 | 0 | 0 | 0.0007772531 | 0.001796719 | 0.01662443 | 0.03328344 | 0.06326154 | 0.1027073 | 0.139453 | 0.1855685 | 0.203253 | 0.2067187 | 0.2080216 | 0.2147127 | 0.2267846 | 0.2345338 | 0.2345338 | 0.2345338 | 0.2345338 | 0.2345338 | 0.2345338 | 0.2345338 | 0.2345338 | 0.2345338 | 0.2345338 | 0.2345338 | 0.2345338 | 0.2345338 | 0.2345338 | 0.2345338 | 0.2345338 | 0.2345338 | 0.2345338 | 0.2345338 | 0.2345338 | 0.2345338 | 0.2345338 | 0.2345338 | 0.2345338 | 0.2345338 | 0.2345338 | 0.2345338 | 0.2345338 | 0.2345338 | 0.2345338 | 0.2345338 | 0.2345338 | 0.2345338 | 0.2345338 | 0.2304639 | 0.2224618 | 0.2009135 | 0.183396 | 0.1731328 | 0.1367031 | 0.0983215 | 0.05886559 | 0.0296647 | 0.01807984 | 0.003038512 | 0.001790145 | 0 | 0 | 0 | 0.003329355 | 0
958 | 1164.527 | 0.003970766 | -10 | 469 | -489 | 0 | 0 | 0 | 0.0007772531 | 0.001796719 | 0.01662443 | 0.03328344 | 0.06326154 | 0.1027073 | 0.139453 | 0.1855685 | 0.203253 | 0.2067187 | 0.2080216 | 0.2186835 | 0.2307554 | 0.2385045 | 0.2385045 | 0.2385045 | 0.2385045 | 0.2385045 | 0.2385045 | 0.2385045 | 0.2385045 | 0.2385045 | 0.2385045 | 0.2385045 | 0.2385045 | 0.2385045 | 0.2385045 | 0.2385045 | 0.2385045 | 0.2385045 | 0.2385045 | 0.2385045 | 0.2385045 | 0.2385045 | 0.2385045 | 0.2385045 | 0.2385045 | 0.2385045 | 0.2385045 | 0.2385045 | 0.2385045 | 0.2385045 | 0.2385045 | 0.2385045 | 0.2385045 | 0.2385045 | 0.2385045 | 0.2304639 | 0.2224618 | 0.2009135 | 0.183396 | 0.1731328 | 0.1367031 | 0.0983215 | 0.05886559 | 0.0296647 | 0.01807984 | 0.003038512 | 0.001790145 | 0 | 0 | 0 | 0.00622949 | 0
958 | 1198.09 | 0.004085207 | -20 | 459 | -499 | 0 | 0 | 0 | 0.0007772531 | 0.001796719 | 0.01662443 | 0.03328344 | 0.06326154 | 0.1027073 | 0.139453 | 0.1855685 | 0.203253 | 0.2067187 | 0.2080216 | 0.2227687 | 0.2348406 | 0.2425897 | 0.2425897 | 0.2425897 | 0.2425897 | 0.2425897 | 0.2425897 | 0.2425897 | 0.2425897 | 0.2425897 | 0.2425897 | 0.2425897 | 0.2425897 | 0.2425897 | 0.2425897 | 0.2425897 | 0.2425897 | 0.2425897 | 0.2425897 | 0.2425897 | 0.2425897 | 0.2425897 | 0.2425897 | 0.2425897 | 0.2425897 | 0.2425897 | 0.2425897 | 0.2425897 | 0.2425897 | 0.2425897 | 0.2425897 | 0.2425897 | 0.2425897 | 0.2425897 | 0.2425897 | 0.2304639 | 0.2224618 | 0.2009135 | 0.183396 | 0.1731328 | 0.1367031 | 0.0983215 | 0.05886559 | 0.0296647 | 0.01807984 | 0.003038512 | 0.001790145 | 0 | 0 | 0 | 0.009899697 | 0
958 | 1227.807 | 0.004186533 | -30 | 449 | -509 | 0 | 0 | 0 | 0.0007772531 | 0.001796719 | 0.01662443 | 0.03328344 | 0.06326154 | 0.1027073 | 0.139453 | 0.1855685 | 0.203253 | 0.2067187 | 0.2122081 | 0.2269552 | 0.2390271 | 0.2467763 | 0.2467763 | 0.2467763 | 0.2467763 | 0.2467763 | 0.2467763 | 0.2467763 | 0.2467763 | 0.2467763 | 0.2467763 | 0.2467763 | 0.2467763 | 0.2467763 | 0.2467763 | 0.2467763 | 0.2467763 | 0.2467763 | 0.2467763 | 0.2467763 | 0.2467763 | 0.2467763 | 0.2467763 | 0.2467763 | 0.2467763 | 0.2467763 | 0.2467763 | 0.2467763 | 0.2467763 | 0.2467763 | 0.2467763 | 0.2467763 | 0.2467763 | 0.2467763 | 0.2425897 | 0.2304639 | 0.2224618 | 0.2009135 | 0.183396 | 0.1731328 | 0.1367031 | 0.0983215 | 0.05886559 | 0.0296647 | 0.01807984 | 0.003038512 | 0.001790145 | 0 | 0 | 0 | 0.01441763 | 0
958 | 1236.687 | 0.004216812 | -40 | 439 | -519 | 0 | 0 | 0 | 0.0007772531 | 0.001796719 | 0.01662443 | 0.03328344 | 0.06326154 | 0.1027073 | 0.139453 | 0.1855685 | 0.203253 | 0.2067187 | 0.2164249 | 0.231172 | 0.2432439 | 0.2509931 | 0.2509931 | 0.2509931 | 0.2509931 | 0.2509931 | 0.2509931 | 0.2509931 | 0.2509931 | 0.2509931 | 0.2509931 | 0.2509931 | 0.2509931 | 0.2509931 | 0.2509931 | 0.2509931 | 0.2509931 | 0.2509931 | 0.2509931 | 0.2509931 | 0.2509931 | 0.2509931 | 0.2509931 | 0.2509931 | 0.2509931 | 0.2509931 | 0.2509931 | 0.2509931 | 0.2509931 | 0.2509931 | 0.2509931 | 0.2509931 | 0.2509931 | 0.2509931 | 0.2425897 | 0.2304639 | 0.2224618 | 0.2009135 | 0.183396 | 0.1731328 | 0.1367031 | 0.0983215 | 0.05886559 | 0.0296647 | 0.01807984 | 0.003038512 | 0.001790145 | 0 | 0 | 0 | 0.01893556 | 0
958 | 1082.098 | 0.003689701 | -30 | 449 | -509 | 0 | 0 | 0 | 0.0007772531 | 0.001796719 | 0.01662443 | 0.03328344 | 0.06326154 | 0.1027073 | 0.139453 | 0.1855685 | 0.203253 | 0.2067187 | 0.2201146 | 0.2348617 | 0.2469336 | 0.2546828 | 0.2546828 | 0.2546828 | 0.2546828 | 0.2546828 | 0.2546828 | 0.2546828 | 0.2546828 | 0.2546828 | 0.2546828 | 0.2546828 | 0.2546828 | 0.2546828 | 0.2546828 | 0.2546828 | 0.2546828 | 0.2546828 | 0.2546828 | 0.2546828 | 0.2546828 | 0.2546828 | 0.2546828 | 0.2546828 | 0.2546828 | 0.2546828 | 0.2546828 | 0.2546828 | 0.2546828 | 0.2546828 | 0.2546828 | 0.2546828 | 0.2546828 | 0.2546828 | 0.2425897 | 0.2304639 | 0.2224618 | 0.2009135 | 0.183396 | 0.1731328 | 0.1367031 | 0.0983215 | 0.05886559 | 0.0296647 | 0.01807984 | 0.003038512 | 0.001790145 | 0 | 0 | 0 | 0.01441763 | 0
958 | 819.5898 | 0.00279461 | -20 | 459 | -499 | 0 | 0 | 0 | 0.0007772531 | 0.001796719 | 0.01662443 | 0.03328344 | 0.06326154 | 0.1027073 | 0.139453 | 0.1855685 | 0.203253 | 0.2067187 | 0.2201146 | 0.2376563 | 0.2497282 | 0.2574774 | 0.2574774 | 0.2574774 | 0.2574774 | 0.2574774 | 0.2574774 | 0.2574774 | 0.2574774 | 0.2574774 | 0.2574774 | 0.2574774 | 0.2574774 | 0.2574774 | 0.2574774 | 0.2574774 | 0.2574774 | 0.2574774 | 0.2574774 | 0.2574774 | 0.2574774 | 0.2574774 | 0.2574774 | 0.2574774 | 0.2574774 | 0.2574774 | 0.2574774 | 0.2574774 | 0.2574774 | 0.2574774 | 0.2574774 | 0.2574774 | 0.2574774 | 0.2574774 | 0.2453843 | 0.2304639 | 0.2224618 | 0.2009135 | 0.183396 | 0.1731328 | 0.1367031 | 0.0983215 | 0.05886559 | 0.0296647 | 0.01807984 | 0.003038512 | 0.001790145 | 0 | 0 | 0 | 0.009899697 | 0
958 | 723.9739 | 0.002468582 | -10 | 469 | -489 | 0 | 0 | 0 | 0.0007772531 | 0.001796719 | 0.01662443 | 0.03328344 | 0.06326154 | 0.1027073 | 0.139453 | 0.1855685 | 0.203253 | 0.2067187 | 0.2201146 | 0.2401249 | 0.2521968 | 0.259946 | 0.259946 | 0.259946 | 0.259946 | 0.259946 | 0.259946 | 0.259946 | 0.259946 | 0.259946 | 0.259946 | 0.259946 | 0.259946 | 0.259946 | 0.259946 | 0.259946 | 0.259946 | 0.259946 | 0.259946 | 0.259946 | 0.259946 | 0.259946 | 0.259946 | 0.259946 | 0.259946 | 0.259946 | 0.259946 | 0.259946 | 0.259946 | 0.259946 | 0.259946 | 0.259946 | 0.259946 | 0.259946 | 0.2478529 | 0.2304639 | 0.2224618 | 0.2009135 | 0.183396 | 0.1731328 | 0.1367031 | 0.0983215 | 0.05886559 | 0.0296647 | 0.01807984 | 0.003038512 | 0.001790145 | 0 | 0 | 0 | 0.00622949 | 0.0006698244
958 | 1193.348 | 0.004069038 | 0 | 479 | -479 | 0 | 0 | 0 | 0.0007772531 | 0.001796719 | 0.01662443 | 0.03328344 | 0.06326154 | 0.1027073 | 0.139453 | 0.1855685 | 0.203253 | 0.2067187 | 0.2201146 | 0.2401249 | 0.2562659 | 0.264015 | 0.264015 | 0.264015 | 0.264015 | 0.264015 | 0.264015 | 0.264015 | 0.264015 | 0.264015 | 0.264015 | 0.264015 | 0.264015 | 0.264015 | 0.264015 | 0.264015 | 0.264015 | 0.264015 | 0.264015 | 0.264015 | 0.264015 | 0.264015 | 0.264015 | 0.264015 | 0.264015 | 0.264015 | 0.264015 | 0.264015 | 0.264015 | 0.264015 | 0.264015 | 0.264015 | 0.264015 | 0.264015 | 0.251922 | 0.2304639 | 0.2224618 | 0.2009135 | 0.183396 | 0.1731328 | 0.1367031 | 0.0983215 | 0.05886559 | 0.0296647 | 0.01807984 | 0.003038512 | 0.001790145 | 0 | 0 | 0 | 0.003329355 | 0.005195665
958 | 1169.884 | 0.00398903 | 10 | 489 | -469 | 0 | 0 | 0 | 0.0007772531 | 0.001796719 | 0.01662443 | 0.03328344 | 0.06326154 | 0.1027073 | 0.139453 | 0.1855685 | 0.203253 | 0.2067187 | 0.2201146 | 0.2401249 | 0.2602549 | 0.268004 | 0.268004 | 0.268004 | 0.268004 | 0.268004 | 0.268004 | 0.268004 | 0.268004 | 0.268004 | 0.268004 | 0.268004 | 0.268004 | 0.268004 | 0.268004 | 0.268004 | 0.268004 | 0.268004 | 0.268004 | 0.268004 | 0.268004 | 0.268004 | 0.268004 | 0.268004 | 0.268004 | 0.268004 | 0.268004 | 0.268004 | 0.268004 | 0.268004 | 0.268004 | 0.268004 | 0.268004 | 0.268004 | 0.255911 | 0.2344529 | 0.2224618 | 0.2009135 | 0.183396 | 0.1731328 | 0.1367031 | 0.0983215 | 0.05886559 | 0.0296647 | 0.01807984 | 0.003038512 | 0.001790145 | 0 | 0 | 0 | 0.00042922 | 0.009721506
958 | 784.3101 | 0.002674314 | 20 | 499 | -459 | 0 | 0 | 0 | 0.0007772531 | 0.001796719 | 0.01662443 | 0.03328344 | 0.06326154 | 0.1027073 | 0.139453 | 0.1855685 | 0.203253 | 0.2067187 | 0.2201146 | 0.2401249 | 0.2629292 | 0.2706784 | 0.2706784 | 0.2706784 | 0.2706784 | 0.2706784 | 0.2706784 | 0.2706784 | 0.2706784 | 0.2706784 | 0.2706784 | 0.2706784 | 0.2706784 | 0.2706784 | 0.2706784 | 0.2706784 | 0.2706784 | 0.2706784 | 0.2706784 | 0.2706784 | 0.2706784 | 0.2706784 | 0.2706784 | 0.2706784 | 0.2706784 | 0.2706784 | 0.2706784 | 0.2706784 | 0.2706784 | 0.2706784 | 0.2706784 | 0.2706784 | 0.2706784 | 0.2706784 | 0.2585853 | 0.2371272 | 0.2224618 | 0.2009135 | 0.183396 | 0.1731328 | 0.1367031 | 0.0983215 | 0.05886559 | 0.0296647 | 0.01807984 | 0.003038512 | 0.001790145 | 0 | 0 | 0 | 0 | 0.01591567
958 | 783.1416 | 0.00267033 | 30 | 509 | -449 | 0 | 0 | 0 | 0.0007772531 | 0.001796719 | 0.01662443 | 0.03328344 | 0.06326154 | 0.1027073 | 0.139453 | 0.1855685 | 0.203253 | 0.2067187 | 0.2201146 | 0.2401249 | 0.2629292 | 0.2733487 | 0.2733487 | 0.2733487 | 0.2733487 | 0.2733487 | 0.2733487 | 0.2733487 | 0.2733487 | 0.2733487 | 0.2733487 | 0.2733487 | 0.2733487 | 0.2733487 | 0.2733487 | 0.2733487 | 0.2733487 | 0.2733487 | 0.2733487 | 0.2733487 | 0.2733487 | 0.2733487 | 0.2733487 | 0.2733487 | 0.2733487 | 0.2733487 | 0.2733487 | 0.2733487 | 0.2733487 | 0.2733487 | 0.2733487 | 0.2733487 | 0.2733487 | 0.2733487 | 0.2612556 | 0.2397976 | 0.2251322 | 0.2009135 | 0.183396 | 0.1731328 | 0.1367031 | 0.0983215 | 0.05886559 | 0.0296647 | 0.01807984 | 0.003038512 | 0.001790145 | 0 | 0 | 0 | 0 | 0.02394638
958 | 1150.452 | 0.003922772 | 40 | 519 | -439 | 0 | 0 | 0 | 0.0007772531 | 0.001796719 | 0.01662443 | 0.03328344 | 0.06326154 | 0.1027073 | 0.139453 | 0.1855685 | 0.203253 | 0.2067187 | 0.2201146 | 0.2401249 | 0.2629292 | 0.2772715 | 0.2772715 | 0.2772715 | 0.2772715 | 0.2772715 | 0.2772715 | 0.2772715 | 0.2772715 | 0.2772715 | 0.2772715 | 0.2772715 | 0.2772715 | 0.2772715 | 0.2772715 | 0.2772715 | 0.2772715 | 0.2772715 | 0.2772715 | 0.2772715 | 0.2772715 | 0.2772715 | 0.2772715 | 0.2772715 | 0.2772715 | 0.2772715 | 0.2772715 | 0.2772715 | 0.2772715 | 0.2772715 | 0.2772715 | 0.2772715 | 0.2772715 | 0.2772715 | 0.2651784 | 0.2437203 | 0.2290549 | 0.2009135 | 0.183396 | 0.1731328 | 0.1367031 | 0.0983215 | 0.05886559 | 0.0296647 | 0.01807984 | 0.003038512 | 0.001790145 | 0 | 0 | 0 | 0 | 0.0319771
958 | 1106.769 | 0.003773822 | 30 | 509 | -449 | 0 | 0 | 0 | 0.0007772531 | 0.001796719 | 0.01662443 | 0.03328344 | 0.06326154 | 0.1027073 | 0.139453 | 0.1855685 | 0.203253 | 0.2067187 | 0.2201146 | 0.2401249 | 0.2629292 | 0.2810453 | 0.2810453 | 0.2810453 | 0.2810453 | 0.2810453 | 0.2810453 | 0.2810453 | 0.2810453 | 0.2810453 | 0.2810453 | 0.2810453 | 0.2810453 | 0.2810453 | 0.2810453 | 0.2810453 | 0.2810453 | 0.2810453 | 0.2810453 | 0.2810453 | 0.2810453 | 0.2810453 | 0.2810453 | 0.2810453 | 0.2810453 | 0.2810453 | 0.2810453 | 0.2810453 | 0.2810453 | 0.2810453 | 0.2810453 | 0.2810453 | 0.2810453 | 0.2810453 | 0.2689522 | 0.2474942 | 0.2328288 | 0.2009135 | 0.183396 | 0.1731328 | 0.1367031 | 0.0983215 | 0.05886559 | 0.0296647 | 0.01807984 | 0.003038512 | 0.001790145 | 0 | 0 | 0 | 0 | 0.02394638
958 | 1180.236 | 0.00402433 | 20 | 499 | -459 | 0 | 0 | 0 | 0.0007772531 | 0.001796719 | 0.01662443 | 0.03328344 | 0.06326154 | 0.1027073 | 0.139453 | 0.1855685 | 0.203253 | 0.2067187 | 0.2201146 | 0.2401249 | 0.2669535 | 0.2850696 | 0.2850696 | 0.2850696 | 0.2850696 | 0.2850696 | 0.2850696 | 0.2850696 | 0.2850696 | 0.2850696 | 0.2850696 | 0.2850696 | 0.2850696 | 0.2850696 | 0.2850696 | 0.2850696 | 0.2850696 | 0.2850696 | 0.2850696 | 0.2850696 | 0.2850696 | 0.2850696 | 0.2850696 | 0.2850696 | 0.2850696 | 0.2850696 | 0.2850696 | 0.2850696 | 0.2850696 | 0.2850696 | 0.2850696 | 0.2850696 | 0.2850696 | 0.2850696 | 0.2729766 | 0.2515185 | 0.2328288 | 0.2009135 | 0.183396 | 0.1731328 | 0.1367031 | 0.0983215 | 0.05886559 | 0.0296647 | 0.01807984 | 0.003038512 | 0.001790145 | 0 | 0 | 0 | 0 | 0.01591567
958 | 848.1572 | 0.002892018 | 10 | 489 | -469 | 0 | 0 | 0 | 0.0007772531 | 0.001796719 | 0.01662443 | 0.03328344 | 0.06326154 | 0.1027073 | 0.139453 | 0.1855685 | 0.203253 | 0.2067187 | 0.2201146 | 0.2401249 | 0.2698455 | 0.2879616 | 0.2879616 | 0.2879616 | 0.2879616 | 0.2879616 | 0.2879616 | 0.2879616 | 0.2879616 | 0.2879616 | 0.2879616 | 0.2879616 | 0.2879616 | 0.2879616 | 0.2879616 | 0.2879616 | 0.2879616 | 0.2879616 | 0.2879616 | 0.2879616 | 0.2879616 | 0.2879616 | 0.2879616 | 0.2879616 | 0.2879616 | 0.2879616 | 0.2879616 | 0.2879616 | 0.2879616 | 0.2879616 | 0.2879616 | 0.2879616 | 0.2879616 | 0.2879616 | 0.2758686 | 0.2544105 | 0.2328288 | 0.2009135 | 0.183396 | 0.1731328 | 0.1367031 | 0.0983215 | 0.05886559 | 0.0296647 | 0.01807984 | 0.003038512 | 0.001790145 | 0 | 0 | 0 | 0.001003436 | 0.009721506
958 | 1168.386 | 0.003983921 | 0 | 479 | -479 | 0 | 0 | 0 | 0.0007772531 | 0.001796719 | 0.01662443 | 0.03328344 | 0.06326154 | 0.1027073 | 0.139453 | 0.1855685 | 0.203253 | 0.2067187 | 0.2201146 | 0.2401249 | 0.2738295 | 0.2919455 | 0.2919455 | 0.2919455 | 0.2919455 | 0.2919455 | 0.2919455 | 0.2919455 | 0.2919455 | 0.2919455 | 0.2919455 | 0.2919455 | 0.2919455 | 0.2919455 | 0.2919455 | 0.2919455 | 0.2919455 | 0.2919455 | 0.2919455 | 0.2919455 | 0.2919455 | 0.2919455 | 0.2919455 | 0.2919455 | 0.2919455 | 0.2919455 | 0.2919455 | 0.2919455 | 0.2919455 | 0.2919455 | 0.2919455 | 0.2919455 | 0.2919455 | 0.2919455 | 0.2798525 | 0.2544105 | 0.2328288 | 0.2009135 | 0.183396 | 0.1731328 | 0.1367031 | 0.0983215 | 0.05886559 | 0.0296647 | 0.01807984 | 0.003038512 | 0.001790145 | 0 | 0 | 0 | 0.007783408 | 0.005195665
958 | 1188.303 | 0.004051835 | -10 | 469 | -489 | 0 | 0 | 0 | 0.0007772531 | 0.001796719 | 0.01662443 | 0.03328344 | 0.06326154 | 0.1027073 | 0.139453 | 0.1855685 | 0.203253 | 0.2067187 | 0.2201146 | 0.2441767 | 0.2778813 | 0.2959974 | 0.2959974 | 0.2959974 | 0.2959974 | 0.2959974 | 0.2959974 | 0.2959974 | 0.2959974 | 0.2959974 | 0.2959974 | 0.2959974 | 0.2959974 | 0.2959974 | 0.2959974 | 0.2959974 | 0.2959974 | 0.2959974 | 0.2959974 | 0.2959974 | 0.2959974 | 0.2959974 | 0.2959974 | 0.2959974 | 0.2959974 | 0.2959974 | 0.2959974 | 0.2959974 | 0.2959974 | 0.2959974 | 0.2959974 | 0.2959974 | 0.2959974 | 0.2959974 | 0.2839043 | 0.2544105 | 0.2328288 | 0.2009135 | 0.183396 | 0.1731328 | 0.1367031 | 0.0983215 | 0.05886559 | 0.0296647 | 0.01807984 | 0.003038512 | 0.001790145 | 0 | 0 | 0 | 0.01456338 | 0.0006698244
958 | 1001.167 | 0.003413746 | -20 | 459 | -499 | 0 | 0 | 0 | 0.0007772531 | 0.001796719 | 0.01662443 | 0.03328344 | 0.06326154 | 0.1027073 | 0.139453 | 0.1855685 | 0.203253 | 0.2067187 | 0.2201146 | 0.2475905 | 0.281295 | 0.2994111 | 0.2994111 | 0.2994111 | 0.2994111 | 0.2994111 | 0.2994111 | 0.2994111 | 0.2994111 | 0.2994111 | 0.2994111 | 0.2994111 | 0.2994111 | 0.2994111 | 0.2994111 | 0.2994111 | 0.2994111 | 0.2994111 | 0.2994111 | 0.2994111 | 0.2994111 | 0.2994111 | 0.2994111 | 0.2994111 | 0.2994111 | 0.2994111 | 0.2994111 | 0.2994111 | 0.2994111 | 0.2994111 | 0.2994111 | 0.2994111 | 0.2994111 | 0.2994111 | 0.2873181 | 0.2544105 | 0.2328288 | 0.2009135 | 0.183396 | 0.1731328 | 0.1367031 | 0.0983215 | 0.05886559 | 0.0296647 | 0.01807984 | 0.003038512 | 0.001790145 | 0 | 0 | 0 | 0.02412034 | 0
958 | 1214.23 | 0.004140241 | -30 | 449 | -509 | 0 | 0 | 0 | 0.0007772531 | 0.001796719 | 0.01662443 | 0.03328344 | 0.06326154 | 0.1027073 | 0.139453 | 0.1855685 | 0.203253 | 0.2067187 | 0.2242549 | 0.2517307 | 0.2854353 | 0.3035514 | 0.3035514 | 0.3035514 | 0.3035514 | 0.3035514 | 0.3035514 | 0.3035514 | 0.3035514 | 0.3035514 | 0.3035514 | 0.3035514 | 0.3035514 | 0.3035514 | 0.3035514 | 0.3035514 | 0.3035514 | 0.3035514 | 0.3035514 | 0.3035514 | 0.3035514 | 0.3035514 | 0.3035514 | 0.3035514 | 0.3035514 | 0.3035514 | 0.3035514 | 0.3035514 | 0.3035514 | 0.3035514 | 0.3035514 | 0.3035514 | 0.3035514 | 0.3035514 | 0.2873181 | 0.2544105 | 0.2328288 | 0.2009135 | 0.183396 | 0.1731328 | 0.1367031 | 0.0983215 | 0.05886559 | 0.0296647 | 0.01807984 | 0.003038512 | 0.001790145 | 0 | 0 | 0 | 0.03673433 | 0
958 | 1190.229 | 0.004058403 | -40 | 439 | -519 | 0 | 0 | 0 | 0.0007772531 | 0.001796719 | 0.01662443 | 0.03328344 | 0.06326154 | 0.1027073 | 0.139453 | 0.1855685 | 0.203253 | 0.2067187 | 0.2283133 | 0.2557891 | 0.2894937 | 0.3076098 | 0.3076098 | 0.3076098 | 0.3076098 | 0.3076098 | 0.3076098 | 0.3076098 | 0.3076098 | 0.3076098 | 0.3076098 | 0.3076098 | 0.3076098 | 0.3076098 | 0.3076098 | 0.3076098 | 0.3076098 | 0.3076098 | 0.3076098 | 0.3076098 | 0.3076098 | 0.3076098 | 0.3076098 | 0.3076098 | 0.3076098 | 0.3076098 | 0.3076098 | 0.3076098 | 0.3076098 | 0.3076098 | 0.3076098 | 0.3076098 | 0.3076098 | 0.3076098 | 0.2873181 | 0.2544105 | 0.2328288 | 0.2009135 | 0.183396 | 0.1731328 | 0.1367031 | 0.0983215 | 0.05886559 | 0.0296647 | 0.01807984 | 0.003038512 | 0.001790145 | 0 | 0 | 0 | 0.04934831 | 0
958 | 1224.383 | 0.00417486 | -30 | 449 | -509 | 0 | 0 | 0 | 0.0007772531 | 0.001796719 | 0.01662443 | 0.03328344 | 0.06326154 | 0.1027073 | 0.139453 | 0.1855685 | 0.203253 | 0.2067187 | 0.2324881 | 0.259964 | 0.2936685 | 0.3117846 | 0.3117846 | 0.3117846 | 0.3117846 | 0.3117846 | 0.3117846 | 0.3117846 | 0.3117846 | 0.3117846 | 0.3117846 | 0.3117846 | 0.3117846 | 0.3117846 | 0.3117846 | 0.3117846 | 0.3117846 | 0.3117846 | 0.3117846 | 0.3117846 | 0.3117846 | 0.3117846 | 0.3117846 | 0.3117846 | 0.3117846 | 0.3117846 | 0.3117846 | 0.3117846 | 0.3117846 | 0.3117846 | 0.3117846 | 0.3117846 | 0.3117846 | 0.3117846 | 0.2873181 | 0.2544105 | 0.2328288 | 0.2009135 | 0.183396 | 0.1731328 | 0.1367031 | 0.0983215 | 0.05886559 | 0.0296647 | 0.01807984 | 0.003038512 | 0.001790145 | 0 | 0 | 0 | 0.03673433 | 0
958 | 1092.486 | 0.003725122 | -20 | 459 | -499 | 0 | 0 | 0 | 0.0007772531 | 0.001796719 | 0.01662443 | 0.03328344 | 0.06326154 | 0.1027073 | 0.139453 | 0.1855685 | 0.203253 | 0.2067187 | 0.2324881 | 0.2636891 | 0.2973937 | 0.3155098 | 0.3155098 | 0.3155098 | 0.3155098 | 0.3155098 | 0.3155098 | 0.3155098 | 0.3155098 | 0.3155098 | 0.3155098 | 0.3155098 | 0.3155098 | 0.3155098 | 0.3155098 | 0.3155098 | 0.3155098 | 0.3155098 | 0.3155098 | 0.3155098 | 0.3155098 | 0.3155098 | 0.3155098 | 0.3155098 | 0.3155098 | 0.3155098 | 0.3155098 | 0.3155098 | 0.3155098 | 0.3155098 | 0.3155098 | 0.3155098 | 0.3155098 | 0.3155098 | 0.2910432 | 0.2544105 | 0.2328288 | 0.2009135 | 0.183396 | 0.1731328 | 0.1367031 | 0.0983215 | 0.05886559 | 0.0296647 | 0.01807984 | 0.003038512 | 0.001790145 | 0 | 0 | 0 | 0.02412034 | 0
958 | 1250.274 | 0.004263141 | -10 | 469 | -489 | 0 | 0 | 0 | 0.0007772531 | 0.001796719 | 0.01662443 | 0.03328344 | 0.06326154 | 0.1027073 | 0.139453 | 0.1855685 | 0.203253 | 0.2067187 | 0.2324881 | 0.2679522 | 0.3016568 | 0.3197729 | 0.3197729 | 0.3197729 | 0.3197729 | 0.3197729 | 0.3197729 | 0.3197729 | 0.3197729 | 0.3197729 | 0.3197729 | 0.3197729 | 0.3197729 | 0.3197729 | 0.3197729 | 0.3197729 | 0.3197729 | 0.3197729 | 0.3197729 | 0.3197729 | 0.3197729 | 0.3197729 | 0.3197729 | 0.3197729 | 0.3197729 | 0.3197729 | 0.3197729 | 0.3197729 | 0.3197729 | 0.3197729 | 0.3197729 | 0.3197729 | 0.3197729 | 0.3197729 | 0.2953063 | 0.2544105 | 0.2328288 | 0.2009135 | 0.183396 | 0.1731328 | 0.1367031 | 0.0983215 | 0.05886559 | 0.0296647 | 0.01807984 | 0.003038512 | 0.001790145 | 0 | 0 | 0 | 0.01456338 | 0.001355183
958 | 1254.304 | 0.004276883 | 0 | 479 | -479 | 0 | 0 | 0 | 0.0007772531 | 0.001796719 | 0.01662443 | 0.03328344 | 0.06326154 | 0.1027073 | 0.139453 | 0.1855685 | 0.203253 | 0.2067187 | 0.2324881 | 0.2679522 | 0.3059337 | 0.3240498 | 0.3240498 | 0.3240498 | 0.3240498 | 0.3240498 | 0.3240498 | 0.3240498 | 0.3240498 | 0.3240498 | 0.3240498 | 0.3240498 | 0.3240498 | 0.3240498 | 0.3240498 | 0.3240498 | 0.3240498 | 0.3240498 | 0.3240498 | 0.3240498 | 0.3240498 | 0.3240498 | 0.3240498 | 0.3240498 | 0.3240498 | 0.3240498 | 0.3240498 | 0.3240498 | 0.3240498 | 0.3240498 | 0.3240498 | 0.3240498 | 0.3240498 | 0.3240498 | 0.2995832 | 0.2544105 | 0.2328288 | 0.2009135 | 0.183396 | 0.1731328 | 0.1367031 | 0.0983215 | 0.05886559 | 0.0296647 | 0.01807984 | 0.003038512 | 0.001790145 | 0 | 0 | 0 | 0.007783408 | 0.01051183
958 | 687.5318 | 0.002344323 | 10 | 489 | -469 | 0 | 0 | 0 | 0.0007772531 | 0.001796719 | 0.01662443 | 0.03328344 | 0.06326154 | 0.1027073 | 0.139453 | 0.1855685 | 0.203253 | 0.2067187 | 0.2324881 | 0.2679522 | 0.308278 | 0.3263941 | 0.3263941 | 0.3263941 | 0.3263941 | 0.3263941 | 0.3263941 | 0.3263941 | 0.3263941 | 0.3263941 | 0.3263941 | 0.3263941 | 0.3263941 | 0.3263941 | 0.3263941 | 0.3263941 | 0.3263941 | 0.3263941 | 0.3263941 | 0.3263941 | 0.3263941 | 0.3263941 | 0.3263941 | 0.3263941 | 0.3263941 | 0.3263941 | 0.3263941 | 0.3263941 | 0.3263941 | 0.3263941 | 0.3263941 | 0.3263941 | 0.3263941 | 0.3263941 | 0.3019276 | 0.2567548 | 0.2328288 | 0.2009135 | 0.183396 | 0.1731328 | 0.1367031 | 0.0983215 | 0.05886559 | 0.0296647 | 0.01807984 | 0.003038512 | 0.001790145 | 0 | 0 | 0 | 0.001003436 | 0.01966847
958 | 893.1333 | 0.003045376 | 20 | 499 | -459 | 0 | 0 | 0 | 0.0007772531 | 0.001796719 | 0.01662443 | 0.03328344 | 0.06326154 | 0.1027073 | 0.139453 | 0.1855685 | 0.203253 | 0.2067187 | 0.2324881 | 0.2679522 | 0.3113234 | 0.3294395 | 0.3294395 | 0.3294395 | 0.3294395 | 0.3294395 | 0.3294395 | 0.3294395 | 0.3294395 | 0.3294395 | 0.3294395 | 0.3294395 | 0.3294395 | 0.3294395 | 0.3294395 | 0.3294395 | 0.3294395 | 0.3294395 | 0.3294395 | 0.3294395 | 0.3294395 | 0.3294395 | 0.3294395 | 0.3294395 | 0.3294395 | 0.3294395 | 0.3294395 | 0.3294395 | 0.3294395 | 0.3294395 | 0.3294395 | 0.3294395 | 0.3294395 | 0.3294395 | 0.3049729 | 0.2598002 | 0.2328288 | 0.2009135 | 0.183396 | 0.1731328 | 0.1367031 | 0.0983215 | 0.05886559 | 0.0296647 | 0.01807984 | 0.003038512 | 0.001790145 | 0 | 0 | 0 | 0 | 0.03251379
958 | 1132.328 | 0.003860975 | 30 | 509 | -449 | 0 | 0 | 0 | 0.0007772531 | 0.001796719 | 0.01662443 | 0.03328344 | 0.06326154 | 0.1027073 | 0.139453 | 0.1855685 | 0.203253 | 0.2067187 | 0.2324881 | 0.2679522 | 0.3113234 | 0.3333005 | 0.3333005 | 0.3333005 | 0.3333005 | 0.3333005 | 0.3333005 | 0.3333005 | 0.3333005 | 0.3333005 | 0.3333005 | 0.3333005 | 0.3333005 | 0.3333005 | 0.3333005 | 0.3333005 | 0.3333005 | 0.3333005 | 0.3333005 | 0.3333005 | 0.3333005 | 0.3333005 | 0.3333005 | 0.3333005 | 0.3333005 | 0.3333005 | 0.3333005 | 0.3333005 | 0.3333005 | 0.3333005 | 0.3333005 | 0.3333005 | 0.3333005 | 0.3333005 | 0.3088339 | 0.2636612 | 0.2366897 | 0.2009135 | 0.183396 | 0.1731328 | 0.1367031 | 0.0983215 | 0.05886559 | 0.0296647 | 0.01807984 | 0.003038512 | 0.001790145 | 0 | 0 | 0 | 0 | 0.04941975
930 | 994.6102 | 0.003391388 | 40 | 505 | -425 | 0 | 0 | 0 | 0.0007772531 | 0.001796719 | 0.01662443 | 0.03328344 | 0.06326154 | 0.1027073 | 0.139453 | 0.1855685 | 0.203253 | 0.2067187 | 0.2324881 | 0.2679522 | 0.3113234 | 0.3333005 | 0.3366918 | 0.3366918 | 0.3366918 | 0.3366918 | 0.3366918 | 0.3366918 | 0.3366918 | 0.3366918 | 0.3366918 | 0.3366918 | 0.3366918 | 0.3366918 | 0.3366918 | 0.3366918 | 0.3366918 | 0.3366918 | 0.3366918 | 0.3366918 | 0.3366918 | 0.3366918 | 0.3366918 | 0.3366918 | 0.3366918 | 0.3366918 | 0.3366918 | 0.3366918 | 0.3366918 | 0.3366918 | 0.3366918 | 0.3366918 | 0.3366918 | 0.3366918 | 0.3122253 | 0.2670526 | 0.2366897 | 0.2009135 | 0.183396 | 0.1731328 | 0.1367031 | 0.0983215 | 0.05886559 | 0.0296647 | 0.01807984 | 0.003038512 | 0.001790145 | 0 | 0 | 0 | 0 | 0.04265736
930 | 1078.367 | 0.003676979 | 30 | 495 | -435 | 0 | 0 | 0 | 0.0007772531 | 0.001796719 | 0.01662443 | 0.03328344 | 0.06326154 | 0.1027073 | 0.139453 | 0.1855685 | 0.203253 | 0.2067187 | 0.2324881 | 0.2679522 | 0.3113234 | 0.3369774 | 0.3403688 | 0.3403688 | 0.3403688 | 0.3403688 | 0.3403688 | 0.3403688 | 0.3403688 | 0.3403688 | 0.3403688 | 0.3403688 | 0.3403688 | 0.3403688 | 0.3403688 | 0.3403688 | 0.3403688 | 0.3403688 | 0.3403688 | 0.3403688 | 0.3403688 | 0.3403688 | 0.3403688 | 0.3403688 | 0.3403688 | 0.3403688 | 0.3403688 | 0.3403688 | 0.3403688 | 0.3403688 | 0.3403688 | 0.3403688 | 0.3403688 | 0.3403688 | 0.3159023 | 0.2707295 | 0.2366897 | 0.2009135 | 0.183396 | 0.1731328 | 0.1367031 | 0.0983215 | 0.05886559 | 0.0296647 | 0.01807984 | 0.003038512 | 0.001790145 | 0 | 0 | 0 | 0 | 0.0257514
930 | 1074.783 | 0.003664758 | 20 | 485 | -445 | 0 | 0 | 0 | 0.0007772531 | 0.001796719 | 0.01662443 | 0.03328344 | 0.06326154 | 0.1027073 | 0.139453 | 0.1855685 | 0.203253 | 0.2067187 | 0.2324881 | 0.2679522 | 0.3113234 | 0.3406422 | 0.3440336 | 0.3440336 | 0.3440336 | 0.3440336 | 0.3440336 | 0.3440336 | 0.3440336 | 0.3440336 | 0.3440336 | 0.3440336 | 0.3440336 | 0.3440336 | 0.3440336 | 0.3440336 | 0.3440336 | 0.3440336 | 0.3440336 | 0.3440336 | 0.3440336 | 0.3440336 | 0.3440336 | 0.3440336 | 0.3440336 | 0.3440336 | 0.3440336 | 0.3440336 | 0.3440336 | 0.3440336 | 0.3440336 | 0.3440336 | 0.3440336 | 0.3440336 | 0.319567 | 0.2743943 | 0.2366897 | 0.2009135 | 0.183396 | 0.1731328 | 0.1367031 | 0.0983215 | 0.05886559 | 0.0296647 | 0.01807984 | 0.003038512 | 0.001790145 | 0 | 0 | 0 | 0.0005330775 | 0.01600581
930 | 830.1089 | 0.002830477 | 10 | 475 | -455 | 0 | 0 | 0 | 0.0007772531 | 0.001796719 | 0.01662443 | 0.03328344 | 0.06326154 | 0.1027073 | 0.139453 | 0.1855685 | 0.203253 | 0.2067187 | 0.2324881 | 0.2679522 | 0.3141539 | 0.3434727 | 0.3468641 | 0.3468641 | 0.3468641 | 0.3468641 | 0.3468641 | 0.3468641 | 0.3468641 | 0.3468641 | 0.3468641 | 0.3468641 | 0.3468641 | 0.3468641 | 0.3468641 | 0.3468641 | 0.3468641 | 0.3468641 | 0.3468641 | 0.3468641 | 0.3468641 | 0.3468641 | 0.3468641 | 0.3468641 | 0.3468641 | 0.3468641 | 0.3468641 | 0.3468641 | 0.3468641 | 0.3468641 | 0.3468641 | 0.3468641 | 0.3468641 | 0.3468641 | 0.3223975 | 0.2743943 | 0.2366897 | 0.2009135 | 0.183396 | 0.1731328 | 0.1367031 | 0.0983215 | 0.05886559 | 0.0296647 | 0.01807984 | 0.003038512 | 0.001790145 | 0 | 0 | 0 | 0.00180231 | 0.006849169
930 | 1197.591 | 0.004083505 | 0 | 465 | -465 | 0 | 0 | 0 | 0.0007772531 | 0.001796719 | 0.01662443 | 0.03328344 | 0.06326154 | 0.1027073 | 0.139453 | 0.1855685 | 0.203253 | 0.2067187 | 0.2324881 | 0.2679522 | 0.3182374 | 0.3475562 | 0.3509476 | 0.3509476 | 0.3509476 | 0.3509476 | 0.3509476 | 0.3509476 | 0.3509476 | 0.3509476 | 0.3509476 | 0.3509476 | 0.3509476 | 0.3509476 | 0.3509476 | 0.3509476 | 0.3509476 | 0.3509476 | 0.3509476 | 0.3509476 | 0.3509476 | 0.3509476 | 0.3509476 | 0.3509476 | 0.3509476 | 0.3509476 | 0.3509476 | 0.3509476 | 0.3509476 | 0.3509476 | 0.3509476 | 0.3509476 | 0.3509476 | 0.3509476 | 0.326481 | 0.2743943 | 0.2366897 | 0.2009135 | 0.183396 | 0.1731328 | 0.1367031 | 0.0983215 | 0.05886559 | 0.0296647 | 0.01807984 | 0.003038512 | 0.001790145 | 0 | 0 | 0 | 0.003071542 | 0
900 | 771.0064 | 0.002628952 | -10 | 440 | -460 | 0 | 0 | 0 | 0.0007772531 | 0.001796719 | 0.01662443 | 0.03328344 | 0.06326154 | 0.1027073 | 0.139453 | 0.1855685 | 0.203253 | 0.2067187 | 0.2324881 | 0.2679522 | 0.3208663 | 0.3501851 | 0.3535765 | 0.3535765 | 0.3535765 | 0.3535765 | 0.3535765 | 0.3535765 | 0.3535765 | 0.3535765 | 0.3535765 | 0.3535765 | 0.3535765 | 0.3535765 | 0.3535765 | 0.3535765 | 0.3535765 | 0.3535765 | 0.3535765 | 0.3535765 | 0.3535765 | 0.3535765 | 0.3535765 | 0.3535765 | 0.3535765 | 0.3535765 | 0.3535765 | 0.3535765 | 0.3535765 | 0.3535765 | 0.3535765 | 0.3535765 | 0.3535765 | 0.3535765 | 0.326481 | 0.2743943 | 0.2366897 | 0.2009135 | 0.183396 | 0.1731328 | 0.1367031 | 0.0983215 | 0.05886559 | 0.0296647 | 0.01807984 | 0.003038512 | 0.001790145 | 0 | 0 | 0 | 0.002436926 | 0
900 | 762.2602 | 0.002599129 | -20 | 430 | -470 | 0 | 0 | 0 | 0.0007772531 | 0.001796719 | 0.01662443 | 0.03328344 | 0.06326154 | 0.1027073 | 0.139453 | 0.1855685 | 0.203253 | 0.2067187 | 0.2324881 | 0.2679522 | 0.3234655 | 0.3527843 | 0.3561756 | 0.3561756 | 0.3561756 | 0.3561756 | 0.3561756 | 0.3561756 | 0.3561756 | 0.3561756 | 0.3561756 | 0.3561756 | 0.3561756 | 0.3561756 | 0.3561756 | 0.3561756 | 0.3561756 | 0.3561756 | 0.3561756 | 0.3561756 | 0.3561756 | 0.3561756 | 0.3561756 | 0.3561756 | 0.3561756 | 0.3561756 | 0.3561756 | 0.3561756 | 0.3561756 | 0.3561756 | 0.3561756 | 0.3561756 | 0.3561756 | 0.3561756 | 0.326481 | 0.2743943 | 0.2366897 | 0.2009135 | 0.183396 | 0.1731328 | 0.1367031 | 0.0983215 | 0.05886559 | 0.0296647 | 0.01807984 | 0.003038512 | 0.001790145 | 0 | 0 | 0 | 0.006112594 | 0
900 | 699.1601 | 0.002383972 | -30 | 420 | -480 | 0 | 0 | 0 | 0.0007772531 | 0.001796719 | 0.01662443 | 0.03328344 | 0.06326154 | 0.1027073 | 0.139453 | 0.1855685 | 0.203253 | 0.2067187 | 0.2324881 | 0.2679522 | 0.3258494 | 0.3551682 | 0.3585596 | 0.3585596 | 0.3585596 | 0.3585596 | 0.3585596 | 0.3585596 | 0.3585596 | 0.3585596 | 0.3585596 | 0.3585596 | 0.3585596 | 0.3585596 | 0.3585596 | 0.3585596 | 0.3585596 | 0.3585596 | 0.3585596 | 0.3585596 | 0.3585596 | 0.3585596 | 0.3585596 | 0.3585596 | 0.3585596 | 0.3585596 | 0.3585596 | 0.3585596 | 0.3585596 | 0.3585596 | 0.3585596 | 0.3585596 | 0.3585596 | 0.3561756 | 0.326481 | 0.2743943 | 0.2366897 | 0.2009135 | 0.183396 | 0.1731328 | 0.1367031 | 0.0983215 | 0.05886559 | 0.0296647 | 0.01807984 | 0.003038512 | 0.001790145 | 0 | 0 | 0 | 0.0170852 | 0
900 | 731.9494 | 0.002495776 | -40 | 410 | -490 | 0 | 0 | 0 | 0.0007772531 | 0.001796719 | 0.01662443 | 0.03328344 | 0.06326154 | 0.1027073 | 0.139453 | 0.1855685 | 0.203253 | 0.2067187 | 0.2324881 | 0.270448 | 0.3283452 | 0.357664 | 0.3610554 | 0.3610554 | 0.3610554 | 0.3610554 | 0.3610554 | 0.3610554 | 0.3610554 | 0.3610554 | 0.3610554 | 0.3610554 | 0.3610554 | 0.3610554 | 0.3610554 | 0.3610554 | 0.3610554 | 0.3610554 | 0.3610554 | 0.3610554 | 0.3610554 | 0.3610554 | 0.3610554 | 0.3610554 | 0.3610554 | 0.3610554 | 0.3610554 | 0.3610554 | 0.3610554 | 0.3610554 | 0.3610554 | 0.3610554 | 0.3610554 | 0.3561756 | 0.326481 | 0.2743943 | 0.2366897 | 0.2009135 | 0.183396 | 0.1731328 | 0.1367031 | 0.0983215 | 0.05886559 | 0.0296647 | 0.01807984 | 0.003038512 | 0.001790145 | 0 | 0 | 0 | 0.0280578 | 0
900 | 752.6987 | 0.002566527 | -30 | 420 | -480 | 0 | 0 | 0 | 0.0007772531 | 0.001796719 | 0.01662443 | 0.03328344 | 0.06326154 | 0.1027073 | 0.139453 | 0.1855685 | 0.203253 | 0.2067187 | 0.2324881 | 0.270448 | 0.3309117 | 0.3602305 | 0.3636219 | 0.3636219 | 0.3636219 | 0.3636219 | 0.3636219 | 0.3636219 | 0.3636219 | 0.3636219 | 0.3636219 | 0.3636219 | 0.3636219 | 0.3636219 | 0.3636219 | 0.3636219 | 0.3636219 | 0.3636219 | 0.3636219 | 0.3636219 | 0.3636219 | 0.3636219 | 0.3636219 | 0.3636219 | 0.3636219 | 0.3636219 | 0.3636219 | 0.3636219 | 0.3636219 | 0.3636219 | 0.3636219 | 0.3636219 | 0.3636219 | 0.3561756 | 0.326481 | 0.2743943 | 0.2366897 | 0.2009135 | 0.183396 | 0.1731328 | 0.1367031 | 0.0983215 | 0.05886559 | 0.0296647 | 0.01807984 | 0.003038512 | 0.001790145 | 0 | 0 | 0 | 0.0170852 | 0
900 | 726.0882 | 0.002475791 | -20 | 430 | -470 | 0 | 0 | 0 | 0.0007772531 | 0.001796719 | 0.01662443 | 0.03328344 | 0.06326154 | 0.1027073 | 0.139453 | 0.1855685 | 0.203253 | 0.2067187 | 0.2324881 | 0.270448 | 0.3333875 | 0.3627063 | 0.3660977 | 0.3660977 | 0.3660977 | 0.3660977 | 0.3660977 | 0.3660977 | 0.3660977 | 0.3660977 | 0.3660977 | 0.3660977 | 0.3660977 | 0.3660977 | 0.3660977 | 0.3660977 | 0.3660977 | 0.3660977 | 0.3660977 | 0.3660977 | 0.3660977 | 0.3660977 | 0.3660977 | 0.3660977 | 0.3660977 | 0.3660977 | 0.3660977 | 0.3660977 | 0.3660977 | 0.3660977 | 0.3660977 | 0.3660977 | 0.3660977 | 0.3586514 | 0.326481 | 0.2743943 | 0.2366897 | 0.2009135 | 0.183396 | 0.1731328 | 0.1367031 | 0.0983215 | 0.05886559 | 0.0296647 | 0.01807984 | 0.003038512 | 0.001790145 | 0 | 0 | 0 | 0.006112594 | 0
900 | 741.3232 | 0.002527739 | -10 | 440 | -460 | 0 | 0 | 0 | 0.0007772531 | 0.001796719 | 0.01662443 | 0.03328344 | 0.06326154 | 0.1027073 | 0.139453 | 0.1855685 | 0.203253 | 0.2067187 | 0.2324881 | 0.270448 | 0.3359153 | 0.3652341 | 0.3686254 | 0.3686254 | 0.3686254 | 0.3686254 | 0.3686254 | 0.3686254 | 0.3686254 | 0.3686254 | 0.3686254 | 0.3686254 | 0.3686254 | 0.3686254 | 0.3686254 | 0.3686254 | 0.3686254 | 0.3686254 | 0.3686254 | 0.3686254 | 0.3686254 | 0.3686254 | 0.3686254 | 0.3686254 | 0.3686254 | 0.3686254 | 0.3686254 | 0.3686254 | 0.3686254 | 0.3686254 | 0.3686254 | 0.3686254 | 0.3686254 | 0.3611792 | 0.326481 | 0.2743943 | 0.2366897 | 0.2009135 | 0.183396 | 0.1731328 | 0.1367031 | 0.0983215 | 0.05886559 | 0.0296647 | 0.01807984 | 0.003038512 | 0.001790145 | 0 | 0 | 0 | 0.002436926 | 0
900 | 693.7659 | 0.002365579 | 0 | 450 | -450 | 0 | 0 | 0 | 0.0007772531 | 0.001796719 | 0.01662443 | 0.03328344 | 0.06326154 | 0.1027073 | 0.139453 | 0.1855685 | 0.203253 | 0.2067187 | 0.2324881 | 0.270448 | 0.3359153 | 0.3675996 | 0.370991 | 0.370991 | 0.370991 | 0.370991 | 0.370991 | 0.370991 | 0.370991 | 0.370991 | 0.370991 | 0.370991 | 0.370991 | 0.370991 | 0.370991 | 0.370991 | 0.370991 | 0.370991 | 0.370991 | 0.370991 | 0.370991 | 0.370991 | 0.370991 | 0.370991 | 0.370991 | 0.370991 | 0.370991 | 0.370991 | 0.370991 | 0.370991 | 0.370991 | 0.370991 | 0.370991 | 0.3635447 | 0.326481 | 0.2743943 | 0.2366897 | 0.2009135 | 0.183396 | 0.1731328 | 0.1367031 | 0.0983215 | 0.05886559 | 0.0296647 | 0.01807984 | 0.003038512 | 0.001790145 | 0 | 0 | 0 | 0.001167693 | 0.002563837
900 | 732.6854 | 0.002498286 | 10 | 460 | -440 | 0 | 0 | 0 | 0.0007772531 | 0.001796719 | 0.01662443 | 0.03328344 | 0.06326154 | 0.1027073 | 0.139453 | 0.1855685 | 0.203253 | 0.2067187 | 0.2324881 | 0.270448 | 0.3359153 | 0.3700979 | 0.3734893 | 0.3734893 | 0.3734893 | 0.3734893 | 0.3734893 | 0.3734893 | 0.3734893 | 0.3734893 | 0.3734893 | 0.3734893 | 0.3734893 | 0.3734893 | 0.3734893 | 0.3734893 | 0.3734893 | 0.3734893 | 0.3734893 | 0.3734893 | 0.3734893 | 0.3734893 | 0.3734893 | 0.3734893 | 0.3734893 | 0.3734893 | 0.3734893 | 0.3734893 | 0.3734893 | 0.3734893 | 0.3734893 | 0.3734893 | 0.3734893 | 0.366043 | 0.3289793 | 0.2743943 | 0.2366897 | 0.2009135 | 0.183396 | 0.1731328 | 0.1367031 | 0.0983215 | 0.05886559 | 0.0296647 | 0.01807984 | 0.003038512 | 0.001790145 | 0 | 0 | 0 | 0 | 0.005350617
829 | 938.1794 | 0.003198972 | 20 | 434.5 | -394.5 | 0 | 0 | 0 | 0.0007772531 | 0.001796719 | 0.01662443 | 0.03328344 | 0.06326154 | 0.1027073 | 0.139453 | 0.1855685 | 0.203253 | 0.2067187 | 0.2324881 | 0.270448 | 0.3359153 | 0.3700979 | 0.3734893 | 0.3766883 | 0.3766883 | 0.3766883 | 0.3766883 | 0.3766883 | 0.3766883 | 0.3766883 | 0.3766883 | 0.3766883 | 0.3766883 | 0.3766883 | 0.3766883 | 0.3766883 | 0.3766883 | 0.3766883 | 0.3766883 | 0.3766883 | 0.3766883 | 0.3766883 | 0.3766883 | 0.3766883 | 0.3766883 | 0.3766883 | 0.3766883 | 0.3766883 | 0.3766883 | 0.3766883 | 0.3766883 | 0.3766883 | 0.3766883 | 0.369242 | 0.3289793 | 0.2743943 | 0.2366897 | 0.2009135 | 0.183396 | 0.1731328 | 0.1367031 | 0.0983215 | 0.05886559 | 0.0296647 | 0.01807984 | 0.003038512 | 0.001790145 | 0 | 0 | 0 | 0 | 0
829 | 1080.953 | 0.003685797 | 30 | 444.5 | -384.5 | 0 | 0 | 0 | 0.0007772531 | 0.001796719 | 0.01662443 | 0.03328344 | 0.06326154 | 0.1027073 | 0.139453 | 0.1855685 | 0.203253 | 0.2067187 | 0.2324881 | 0.270448 | 0.3359153 | 0.3700979 | 0.3734893 | 0.3803741 | 0.3803741 | 0.3803741 | 0.3803741 | 0.3803741 | 0.3803741 | 0.3803741 | 0.3803741 | 0.3803741 | 0.3803741 | 0.3803741 | 0.3803741 | 0.3803741 | 0.3803741 | 0.3803741 | 0.3803741 | 0.3803741 | 0.3803741 | 0.3803741 | 0.3803741 | 0.3803741 | 0.3803741 | 0.3803741 | 0.3803741 | 0.3803741 | 0.3803741 | 0.3803741 | 0.3803741 | 0.3803741 | 0.3803741 | 0.3729278 | 0.3289793 | 0.2743943 | 0.2366897 | 0.2009135 | 0.183396 | 0.1731328 | 0.1367031 | 0.0983215 | 0.05886559 | 0.0296647 | 0.01807984 | 0.003038512 | 0.001790145 | 0 | 0 | 0 | 0 | 0.001031108
807 | 778.3494 | 0.002653989 | 40 | 443.5 | -363.5 | 0 | 0 | 0 | 0.0007772531 | 0.001796719 | 0.01662443 | 0.03328344 | 0.06326154 | 0.1027073 | 0.139453 | 0.1855685 | 0.203253 | 0.2067187 | 0.2324881 | 0.270448 | 0.3359153 | 0.3700979 | 0.3734893 | 0.3803741 | 0.3830281 | 0.3830281 | 0.3830281 | 0.3830281 | 0.3830281 | 0.3830281 | 0.3830281 | 0.3830281 | 0.3830281 | 0.3830281 | 0.3830281 | 0.3830281 | 0.3830281 | 0.3830281 | 0.3830281 | 0.3830281 | 0.3830281 | 0.3830281 | 0.3830281 | 0.3830281 | 0.3830281 | 0.3830281 | 0.3830281 | 0.3830281 | 0.3830281 | 0.3830281 | 0.3830281 | 0.3830281 | 0.3830281 | 0.3755818 | 0.3289793 | 0.2743943 | 0.2366897 | 0.2009135 | 0.183396 | 0.1731328 | 0.1367031 | 0.0983215 | 0.05886559 | 0.0296647 | 0.01807984 | 0.003038512 | 0.001790145 | 0 | 0 | 0 | 0 | 0.0007524305
776 | 1044.942 | 0.003563007 | 30 | 418 | -358 | 0 | 0 | 0 | 0.0007772531 | 0.001796719 | 0.01662443 | 0.03328344 | 0.06326154 | 0.1027073 | 0.139453 | 0.1855685 | 0.203253 | 0.2067187 | 0.2324881 | 0.270448 | 0.3359153 | 0.3700979 | 0.3734893 | 0.3803741 | 0.3865911 | 0.3865911 | 0.3865911 | 0.3865911 | 0.3865911 | 0.3865911 | 0.3865911 | 0.3865911 | 0.3865911 | 0.3865911 | 0.3865911 | 0.3865911 | 0.3865911 | 0.3865911 | 0.3865911 | 0.3865911 | 0.3865911 | 0.3865911 | 0.3865911 | 0.3865911 | 0.3865911 | 0.3865911 | 0.3865911 | 0.3865911 | 0.3865911 | 0.3865911 | 0.3865911 | 0.3865911 | 0.3865911 | 0.3755818 | 0.3289793 | 0.2743943 | 0.2366897 | 0.2009135 | 0.183396 | 0.1731328 | 0.1367031 | 0.0983215 | 0.05886559 | 0.0296647 | 0.01807984 | 0.003038512 | 0.001790145 | 0 | 0 | 0 | 0 | 0
735 | 1175.718 | 0.004008924 | 20 | 387.5 | -347.5 | 0 | 0 | 0 | 0.0007772531 | 0.001796719 | 0.01662443 | 0.03328344 | 0.06326154 | 0.1027073 | 0.139453 | 0.1855685 | 0.203253 | 0.2067187 | 0.2324881 | 0.270448 | 0.3359153 | 0.3700979 | 0.3734893 | 0.3803741 | 0.3906 | 0.3906 | 0.3906 | 0.3906 | 0.3906 | 0.3906 | 0.3906 | 0.3906 | 0.3906 | 0.3906 | 0.3906 | 0.3906 | 0.3906 | 0.3906 | 0.3906 | 0.3906 | 0.3906 | 0.3906 | 0.3906 | 0.3906 | 0.3906 | 0.3906 | 0.3906 | 0.3906 | 0.3906 | 0.3906 | 0.3906 | 0.3906 | 0.3865911 | 0.3755818 | 0.3289793 | 0.2743943 | 0.2366897 | 0.2009135 | 0.183396 | 0.1731328 | 0.1367031 | 0.0983215 | 0.05886559 | 0.0296647 | 0.01807984 | 0.003038512 | 0.001790145 | 0 | 0 | 0 | 0 | 0